## Sheet 1
Ref_ID | Cation.A1 | Cation.A2 | Cation.A3 | Concentracion.A1 | Concentracion.A2 | Concentracion.A3 | Cation.B1 | Concentracion.B1 | Anion.C1 | Anion.C2 | Concentracion.C1 | Concentracion.C2 | Perovskite_additives_compounds.1 | Perovskite_additives_concentrations.1 | Perovskite_deposition_solvents.1_state1 | Perovskite_deposition_solvents.1_state2 | Perovskite_deposition_solvents.2_state1 | Perovskite_deposition_solvents_mixing_ratios.1_state1 | Perovskite_deposition_solvents_mixing_ratios.1_state2 | Perovskite_deposition_solvents_mixing_ratios.2_state1 | Perovskite_deposition_thermal_annealing_temperature.1_1 | Perovskite_deposition_thermal_annealing_temperature.1_2 | Perovskite_deposition_thermal_annealing_temperature.2_1 | Perovskite_deposition_thermal_annealing_time.1_1 | Perovskite_deposition_thermal_annealing_time.1_2 | Perovskite_deposition_thermal_annealing_time.2_1 | Backcontact_stack_sequence.1_1 | Backcontact_stack_sequence.2 | Backcontact_thickness_list.1 | HTL_stack_sequence.1_1 | HTL_thickness_list.1 | ETL_stack_sequence.1_1 | ETL_stack_sequence.2_1 | ETL_stack_sequence.3_1 | ETL_thickness.1 | ETL_thickness.2 | ETL_thickness.3 | Substrate_stack_sequence.1_1 | Substrate_stack_sequence.2_1 | Cell_area_measured | JV_default_Voc | JV_default_Jsc | JV_default_FF | JV_default_PCE | Perovskite_band_gap
1 | Cs |  |  | 1 |  |  | Sn | 1 | I |  | 3 |  |  |  | DMSO |  |  | 1 |  |  | 100 |  |  | 10 |  |  | Au |  | 90 | Spiro-MeOTAD |  | TiO2-c | TiO2-mp |  | 65 | nan |  | SLG | FTO | 0.2 | 0.002 | 0.22 | 0.57 | 0 | 1.27
2 | Cs |  |  | 1 |  |  | Sn | 1 | Br | I | 0.3 | 2.7 |  |  | DMSO |  |  | 1 |  |  | 100 |  |  | 10 |  |  | Au |  | 90 | Spiro-MeOTAD |  | TiO2-c | TiO2-mp |  | 65 | nan |  | SLG | FTO | 0.2 | 0.12 | 0.49 | 0.25 | 0
3 | Cs |  |  | 1 |  |  | Sn | 1 | Br | I | 1.5 | 1.5 |  |  | DMSO |  |  | 1 |  |  | 100 |  |  | 10 |  |  | Au |  | 90 | Spiro-MeOTAD |  | TiO2-c | TiO2-mp |  | 65 | nan |  | SLG | FTO | 0.2 | 0.135 | 3.69 | 0.26 | 0.13
4 | Cs |  |  | 1 |  |  | Sn | 1 | Br | I | 2.7 | 0.3 |  |  | DMSO |  |  | 1 |  |  | 100 |  |  | 10 |  |  | Au |  | 90 | Spiro-MeOTAD |  | TiO2-c | TiO2-mp |  | 65 | nan |  | SLG | FTO | 0.2 | 0.227 | 1.32 | 0.41 | 0.12
5 | Cs |  |  | 1 |  |  | Sn | 1 | Br |  | 3 |  |  |  | DMSO |  |  | 1 |  |  | 100 |  |  | 10 |  |  | Au |  | 90 | Spiro-MeOTAD |  | TiO2-c | TiO2-mp |  | 65 | nan |  | SLG | FTO | 0.2 | 0.19 | 1.57 | 0.34 | 0.1 | 1.75
6 | Cs |  |  | 1 |  |  | Sn | 1 | I |  | 3 |  | SnF2 | 0.2 | DMSO |  |  | 1 |  |  | 100 |  |  | 10 |  |  | Au |  | 90 | Spiro-MeOTAD |  | TiO2-c | TiO2-mp |  | 65 | nan |  | SLG | FTO | 0.2 | 0.21 | 27.67 | 0.29 | 1.66 | 1.27
7 | Cs |  |  | 1 |  |  | Sn | 1 | Br | I | 1 | 2 | SnF2 | 0.2 | DMSO |  |  | 1 |  |  | 100 |  |  | 10 |  |  | Au |  | 90 | Spiro-MeOTAD |  | TiO2-c | TiO2-mp |  | 65 | nan |  | SLG | FTO | 0.2 | 0.289 | 15.06 | 0.38 | 1.67 | 1.37
8 | Cs |  |  | 1 |  |  | Sn | 1 | Br | I | 2 | 1 | SnF2 | 0.2 | DMSO |  |  | 1 |  |  | 100 |  |  | 10 |  |  | Au |  | 90 | Spiro-MeOTAD |  | TiO2-c | TiO2-mp |  | 65 | nan |  | SLG | FTO | 0.2 | 0.311 | 11.57 | 0.43 | 1.56 | 1.65
9 | Cs |  |  | 1 |  |  | Sn | 1 | Br |  | 3 |  | SnF2 | 0.2 | DMSO |  |  | 1 |  |  | 100 |  |  | 10 |  |  | Au |  | 90 | Spiro-MeOTAD |  | TiO2-c | TiO2-mp |  | 65 | nan |  | SLG | FTO | 0.2 | 0.41 | 3.99 | 0.58 | 0.95 | 1.75
10 | MA |  |  | 1 |  |  | Pb | 1 | I |  | 3 |  | Cl | 0.25 | DMF |  |  | 1 |  |  | 110 |  |  | 60 |  |  | Au |  | 80 | Spiro-MeOTAD |  | TiO2-c | TiO2-nw |  | nan | 400 |  | SLG | FTO | 0.1 | 0.8 | 20.4 | 0.63 | 10.3 | 1.6
11 | MA |  |  | 1 |  |  | Pb | 1 | I |  | 3 |  | Cl | 0.25 | DMF |  |  | 1 |  |  | 110 |  |  | 60 |  |  | Au |  | 80 | Spiro-MeOTAD |  | TiO2-c | TiO2-nw |  | nan | nan |  | SLG | FTO | 0.1 | 0.83 | 21.3 | 0.64 | 11.5 | 1.6
12 | MA |  |  | 1 |  |  | Pb | 1 | I |  | 3 |  | Cl | 0.25 | DMF |  |  | 1 |  |  | 110 |  |  | 60 |  |  | Au |  | 80 | Spiro-MeOTAD |  | TiO2-c | TiO2-nw |  | nan | 350 |  | SLG | FTO | 0.1 | 0.87 | 21.7 | 0.66 | 12.9 | 1.6
13 | MA |  |  | 1 |  |  | Pb | 1 | Br |  | 3 |  |  |  | DMSO | GBL |  | 1 | 1 |  | 100 |  |  | 60 |  |  | Au |  | 70 | none |  | TiO2-c | TiO2-np |  | nan | nan |  | SLG | FTO | 0.1 | 1.11 | 8.1 | 0.58 | 5.2 | 2.2
14 | MA |  |  | 1 |  |  | Pb | 1 | Br |  | 3 |  |  |  | DMSO | GBL |  | 1 | 1 |  | 100 |  |  | 60 |  |  | Au |  | 70 | none |  | TiO2-c | TiO2-np |  | nan | nan |  | SLG | FTO | 0.1 | 1.14 | 9.6 | 0.56 | 6.2 | 2.2
15 | MA |  |  | 1 |  |  | Pb | 1 | Br |  | 3 |  |  |  | DMSO | GBL |  | 1 | 1 |  | 100 |  |  | 60 |  |  | Au |  | 70 | Spiro-MeOTAD |  | TiO2-c | TiO2-np |  | nan | nan |  | SLG | FTO | 0.1 | 1.14 | 9.6 | 0.56 | 6.2 | 2.2
16 | MA |  |  | 1 |  |  | Pb | 1 | I |  | 3 |  |  |  | DMF | DMSO |  | 9 | 1 |  | 70 | 100 |  | 1 | 8 |  | Ag |  | 100 | PEDOT:PSS | 50 | PCBM-70 | BCP |  | nan | nan |  | SLG | ITO | 0.06 | 0.85 | 18.23 | 0.81 | 12 | 1.6
17 | MA |  |  | 1 |  |  | Pb | 1 | I |  | 3 |  |  |  | DMF | DMSO |  | 9 | 1 |  | 70 | 100 |  | 1 | 8 |  | Ag |  | 100 | PEDOT:PSS | 50 | PCBM-70 | BCP |  | nan | nan |  | SLG | ITO | 0.06 | 0.83 | 14.44 | 0.78 | 9 | 1.6
18 | MA |  |  | 1 |  |  | Pb | 1 | I |  | 3 |  |  |  | DMF | DMSO |  | 9 | 1 |  | 70 | 100 |  | 1 | 8 |  | Ag |  | 100 | PEDOT:PSS | 50 | PCBM-70 | BCP |  | nan | nan |  | SLG | ITO | 0.06 |  |  |  | 12.03 | 1.6
19 | MA |  |  | 1 |  |  | Pb | 1 | I |  | 3 |  |  |  | DMF | DMSO |  | 9 | 1 |  | 70 | 100 |  | 1 | 8 |  | Ag |  | 100 | PEDOT:PSS | 50 | PCBM-70 | BCP |  | nan | nan |  | SLG | ITO | 0.06 |  |  |  | 8.61 | 1.6
20 | MA |  |  | 1 |  |  | Pb | 1 | I |  | 3 |  | Cl | 0.25 | DMF |  |  | 1 |  |  | 100 |  |  | Unknown |  |  | Au |  | 60 | Spiro-MeOTAD |  | TiO2-c | [5 empty] | SLG | FTO | 0.08 | 0.913 | 15.77 | 0.7 | 10 | 1.6
21 | MA |  |  | 1 |  |  | Pb | 1 | I |  | 3 |  | Cl | 0.25 | DMF |  |  | 1 |  |  | 100 |  |  | Unknown |  |  | Au |  | 60 | none |  | TiO2-c | [5 empty] | SLG | FTO | 0.08 | 0.544 | 2.02 | 0.54 | 0.6 | 1.6
22 | MA |  |  | 1 |  |  | Pb | 1 | I |  | 3 |  |  |  | DMSO | GBL |  |  |  |  | 100 |  |  | 10 |  |  | Au |  | 60 | Spiro-MeOTAD |  | TiO2-c |  |  | 80 |  |  | SLG | FTO | 0.04 | 1.06 | 19.2 | 0.654 | 13.3 | 1.6
23 | MA |  |  | 1 |  |  | Pb | 1 | I |  | 3 |  |  |  | DMSO | GBL |  |  |  |  | 100 |  |  | 10 |  |  | Au |  | 60 | Spiro-MeOTAD |  | TiO2-c |  |  | 80 |  |  | SLG | FTO | 0.04 | 1.09 | 21.2 | 0.701 | 16.2 | 1.6
24 | MA |  |  | 1 |  |  | Pb | 1 | I |  | 3 |  |  |  | DMSO | GBL |  |  |  |  | 100 |  |  | 10 |  |  | Au |  | 60 | Spiro-MeOTAD |  | TiO2-c |  |  | 80 |  |  | SLG | FTO | 0.04 | 1.1 | 21.53 | 0.727 | 17.2 | 1.6
25 | MA |  |  | 1 |  |  | Pb | 1 | I |  | 3 |  |  |  | DMSO | GBL |  |  |  |  | 100 |  |  | 10 |  |  | Au |  | 60 | Spiro-MeOTAD |  | TiO2-c |  |  | 80 |  |  | SLG | FTO | 0.04 | 1.07 | 21.08 | 0.665 | 15 | 1.6
26 | MA |  |  | 1 |  |  | Pb | 1 | I |  | 3 |  |  |  | DMSO | GBL |  |  |  |  | 100 |  |  | 10 |  |  | Au |  | 60 | Spiro-MeOTAD |  | TiO2-c |  |  | 80 |  |  | SLG | FTO | 0.04 | 1.06 | 19.2 | 0.654 | 13.3 | 1.6
27 | MA |  |  | 1 |  |  | Pb | 1 | I |  | 3 |  |  |  | DMSO | GBL |  |  |  |  | 100 |  |  | 10 |  |  | Au |  | 60 | Spiro-MeOTAD |  | TiO2-c |  |  | 80 |  |  | SLG | FTO | 0.04 | 1.1 | 21.53 | 0.727 | 17.2 | 1.6
28 | Cs | FA | MA | 0.05 | 0.78800000000000003 | 0.16200000000000001 | Pb | 1 | Br | I | 0.51 | 2.4900000000000002 |  |  | DMF | DMSO |  | 4 | 1 |  | 120 |  |  | 15 |  |  | Au |  | 80 | Spiro-MeOTAD |  | TiO2-c | [5 empty] | SLG | FTO | 0.06 | 1.08 | 22.4 | 0.763 | 18.45 | 1.59
33 | Cs | FA | GU | 0.05 | 0.78800000000000003 | 0.16200000000000001 | Pb | 1 | Br | I | 0.51 | 2.4900000000000002 |  |  | DMF | DMSO |  | 9 | 1 |  | 120 |  |  | 15 |  |  | Au |  | 80 | Spiro-MeOTAD |  | TiO2-c | [5 empty] | SLG | FTO | 0.06 | 1.06 | 12.1 | 0.591 | 7.51
40 | FA | MA |  | 0.85 | 0.15 |  | Pb | 1 | Br | I | 0.45 | 2.5499999999999998 |  |  | DMF | DMSO |  | 4 | 1 |  | Unknown |  |  | Unknown |  |  | Carbon |  | 30000 | none |  | TiO2-c | TiO2-mp |  | 30 | nan |  | SLG | FTO | 0.09 | 0.98 | 12.5 | 0.68 | 8.4
41 | FA | MA |  | 0.85 | 0.15 |  | Pb | 1 | Br | I | 0.45 | 2.5499999999999998 |  |  | DMF | DMSO |  | 4 | 1 |  | Unknown |  |  | Unknown |  |  | Carbon |  | 30000 | BDT0FMeDPA | 50 | TiO2-c | TiO2-mp |  | 30 | nan |  | SLG | FTO | 0.09 | 0.98 | 17.2 | 0.67 | 11.3
42 | FA | MA |  | 0.85 | 0.15 |  | Pb | 1 | Br | I | 0.45 | 2.5499999999999998 |  |  | DMF | DMSO |  | 4 | 1 |  | Unknown |  |  | Unknown |  |  | Carbon |  | 30000 | BDT2FMeDPA | 50 | TiO2-c | TiO2-mp |  | 30 | nan |  | SLG | FTO | 0.09 | 1 | 21.4 | 0.66 | 14.5
43 | Cs | FA | MA | 0.05 | 0.82699999999999996 | 0.123 | Pb | 1 | Br | I | 0.36899999999999999 | 2.6309999999999998 |  |  | DMF | DMSO |  | 4 | 1 |  | 120 | 100 |  | 10 | 40 |  | Au |  | 100 | Spiro-MeOTAD | 250 | SnO2-c |  |  | 25 |  |  | SLG | FTO | 0.16 | 1.107 | 22.4 | 0.753 | 18.65
44 | Cs | FA | MA | 0.05 | 0.82699999999999996 | 0.123 | Pb | 1 | Br | I | 0.36899999999999999 | 2.6309999999999998 | Cl |  | DMF | DMSO |  | 4 | 1 |  | 150 | 100 |  | 20 | 30 |  | Au |  | 100 | Spiro-MeOTAD | 250 | SnO2-c |  |  | 25 |  |  | SLG | FTO | 0.16 | 1.125 | 22.82 | 0.768 | 20.52
46 | Cs | FA | MA | 0.05 | 0.82699999999999996 | 0.123 | Pb | 1 | Br | I | 0.36899999999999999 | 2.6309999999999998 |  |  | DMF | DMSO |  | 4 | 1 |  | 120 | 100 |  | 10 | 40 |  | Au |  | 100 | Spiro-MeOTAD | 250 | SnO2-c |  |  | 25 |  |  | SLG | FTO | 0.16 | 1.11 | 22.48 | 0.778 | 19.43
47 | Cs | FA | MA | 0.05 | 0.82699999999999996 | 0.123 | Pb | 1 | Br | I | 0.36899999999999999 | 2.6309999999999998 | Cl |  | DMF | DMSO |  | 4 | 1 |  | 150 | 100 |  | 20 | 30 |  | Au |  | 100 | Spiro-MeOTAD | 250 | SnO2-c |  |  | 25 |  |  | SLG | FTO | 0.16 | 1.134 | 23.01 | 0.785 | 20.52
48 | Cs | FA | MA | 0.05 | 0.82699999999999996 | 0.123 | Pb | 1 | Br | I | 0.36899999999999999 | 2.6309999999999998 | Cl |  | DMF | DMSO |  | 4 | 1 |  | 150 | 100 |  | 20 | 30 |  | Au |  | 100 | Spiro-MeOTAD | 250 | SnO2-c |  |  | 25 |  |  | SLG | FTO | 0.16 | 1.152 | 23.4 | 0.783 | 21.2
49 | Cs | FA | MA | 0.05 | 0.78800000000000003 | 0.16200000000000001 | Pb | 1 | Br | I | 0.3 | 2.7 | Rb | 0.05 | DMF | DMSO |  |  |  |  | Unknown |  |  | Unknown |  |  | Au |  |  | Spiro-MeOTAD |  | SnO2 | C60 |  | nan | nan |  | SLG | ITO | 0.1 | 1.08 | 24.3 | 0.758 | 19.89
50 | Cs | FA | MA | 0.05 | 0.78800000000000003 | 0.16200000000000001 | Pb | 1 | Br | I | 0.5 | 2.5 |  |  | DMF | DMSO |  | 4 | 1 |  | 100 |  |  | 60 |  |  | Ag |  | 100 | PEDOT:PSS | 50 | PCBM-60 |  |  | 30 |  |  | SLG | ITO | 0.1 | 0.94 | 22.28 | 0.72 | 15.6
51 | Cs | FA | MA | 0.05 | 0.78800000000000003 | 0.16200000000000001 | Pb | 1 | Br | I | 0.5 | 2.5 |  |  | DMF | DMSO |  | 4 | 1 |  | 100 | 85 |  | 60 | 720 |  | Ag |  | 100 | PEDOT:PSS | 50 | PCBM-60 |  |  | 30 |  |  | SLG | ITO | 0.1 | 0.87 | 22.02 | 0.69 | 13.24
52 | Cs | FA | MA | 0.05 | 0.78800000000000003 | 0.16200000000000001 | Pb | 1 | Br | I | 0.5 | 2.5 |  |  | DMF | DMSO |  | 4 | 1 |  | 100 | 85 |  | 60 | 1440 |  | Ag |  | 100 | PEDOT:PSS | 50 | PCBM-60 |  |  | 30 |  |  | SLG | ITO | 0.1 | 0.85 | 20.25 | 0.67 | 11.7
53 | Cs | FA | MA | 0.05 | 0.78800000000000003 | 0.16200000000000001 | Pb | 1 | Br | I | 0.5 | 2.5 |  |  | DMF | DMSO |  | 4 | 1 |  | 100 | 85 |  | 60 | 2880 |  | Ag |  | 100 | PEDOT:PSS | 50 | PCBM-60 |  |  | 30 |  |  | SLG | ITO | 0.1 | 0.73 | 18.4 | 0.62 | 8.37
54 | MA |  |  | 1 |  |  | Pb | 1 | I |  | 3 |  |  |  | DMSO |  |  | 1 |  |  | 100 |  |  | 10 |  |  | Ag |  | 100 | LiMgNiO | 20 | PCBM-60 |  |  | 150 |  |  | SLG | FTO | 1.02 | 1.01 | 16.2 | 0.494 | 8.09 | 1.6
55 | MA |  |  | 1 |  |  | Pb | 1 | I |  | 3 |  |  |  | DMSO |  |  | 1 |  |  | 100 |  |  | 10 |  |  | Ag |  | 100 | LiMgNiO | 20 | PCBM-60 |  |  | 150 |  |  | SLG | FTO | 1.02 | 1.02 | 17.6 | 0.542 | 9.71 | 1.6
56 | MA |  |  | 1 |  |  | Pb | 1 | I |  | 3 |  |  |  | DMSO |  |  | 1 |  |  | 100 |  |  | 10 |  |  | Ag |  | 100 | LiMgNiO | 20 | PCBM-60 | Carbon-QDs |  | 150 | 10 |  | SLG | FTO | 1.02 | 1.01 | 16.2 | 0.494 | 8.09 | 1.6
57 | MA |  |  | 1 |  |  | Pb | 1 | I |  | 3 |  |  |  | DMSO |  |  | 1 |  |  | 100 |  |  | 10 |  |  | Ag |  | 100 | LiMgNiO | 20 | PCBM-60 | Carbon-QDs |  | 150 | 10 |  | SLG | FTO | 1.02 | 1.07 | 19.7 | 0.751 | 15.8 | 1.6
58 | MA |  |  | 1 |  |  | Pb | 1 | I |  | 3 |  |  |  | DMSO |  |  | 1 |  |  | 100 |  |  | 10 |  |  | Ag |  | 100 | LiMgNiO | 20 | PCBM-60 |  |  | 150 |  |  | SLG | FTO | 1.02 | 1.03 | 18.2 | 0.563 | 10.5 | 1.6
59 | MA |  |  | 1 |  |  | Pb | 1 | I |  | 3 |  |  |  | DMSO |  |  | 1 |  |  | 100 |  |  | 10 |  |  | Ag |  | 100 | LiMgNiO | 20 | PCBM-60 |  |  | 150 |  |  | SLG | FTO | 1.02 | 1.05 | 19.1 | 0.612 | 12.3 | 1.6
60 | MA |  |  | 1 |  |  | Pb | 1 | I |  | 3 |  |  |  | DMSO |  |  | 1 |  |  | 100 |  |  | 10 |  |  | Ag |  | 100 | LiMgNiO | 20 | PCBM-60 | Carbon-QDs |  | 150 | 10 |  | SLG | FTO | 1.02 | 1.06 | 19.4 | 0.734 | 15.1 | 1.6
61 | MA |  |  | 1 |  |  | Pb | 1 | I |  | 3 |  |  |  | DMSO |  |  | 1 |  |  | 100 |  |  | 10 |  |  | Ag |  | 100 | LiMgNiO | 20 | PCBM-60 | Carbon-QDs |  | 150 | 10 |  | SLG | FTO | 1.02 | 1.08 | 20.6 | 0.766 | 17 | 1.6
62 | MA |  |  | 1 |  |  | Pb | 1 | I |  | 3 |  |  |  | DMF |  |  | 1 |  |  | Unknown |  |  | Unknown |  |  | Au |  | 80 | Spiro-MeOTAD |  | TiO2-c | TiO2-mp |  | nan | nan |  | SLG | FTO | 0.1 | 1.08 | 21.7 | 0.725 | 17 | 1.6
67 | MA |  |  | 1 |  |  | Pb | 1 | I |  | 3 |  | Cl | 0.05 | DMSO | GBL |  | 3 | 7 |  | 100 |  |  | 20 |  |  | Al |  | 100 | PEDOT:PSS | 30 | PCBM-60 | ZnO-np |  | nan | nan |  | SLG | ITO | 0.09 | 0.926 | 22.9 | 0.672 | 14.3 | 1.6
68 | MA |  |  | 1 |  |  | Pb | 1 | I |  | 3 |  |  |  | DMF |  |  | 1 |  |  | 100 |  |  | 60 |  |  | Ag |  |  | PTAA |  | PCBM-60 | Bphen |  | nan | nan |  | SLG | ITO | 0.02 | 0.87 | 19.63 | 0.708 | 12.11 | 1.6
69 | MA |  |  | 1 |  |  | Pb | 1 | I |  | 3 |  |  |  | DMF |  |  | 1 |  |  | 100 |  |  | 60 |  |  | Ag |  |  | PTAA |  | PCBM-60 | Bphen |  | nan | nan |  | SLG | ITO | 0.02 | 0.87 | 20.81 | 0.74 | 13.42 | 1.6
70 | MA |  |  | 1 |  |  | Pb | 1 | I |  | 3 |  |  |  | DMF |  |  | 1 |  |  | 100 |  |  | 60 |  |  | Ag |  |  | PTAA |  | PCBM-60 | Bphen |  | nan | nan |  | SLG | ITO | 0.02 | 0.87 | 21.89 | 0.767 | 14.63 | 1.6
71 | MA |  |  | 1 |  |  | Pb | 1 | I |  | 3 |  |  |  | DMF |  |  | 1 |  |  | 100 |  |  | 60 |  |  | Ag |  |  | PTAA |  | PCBM-60 | Bphen |  | nan | nan |  | SLG | ITO | 0.02 | 0.87 | 17.99 | 0.725 | 11.32 | 1.6
75 | Cs |  |  | 1 |  |  | Sn | 1 | I |  | 3 |  |  |  | IPA |  | Ethanol | 1 |  | 1 | 100 | 500 | 110 | Unknown | 20 | 20 | FTO | SLG |  | Carbon |  | TiO2-c | TiO2-mp |  | nan | nan |  | SLG | FTO | 0.188 | 0.367 | 6.752 | 0.595 | 1.47 | 1.3
76 | Cs |  |  | 1 |  |  | Sn | 1 | Br | I | 0.5 | 2.5 |  |  | IPA |  | Ethanol | 1 |  | 1 | 100 | 500 | 110 | Unknown | 20 | 20 | FTO | SLG |  | Carbon |  | TiO2-c | TiO2-mp |  | nan | nan |  | SLG | FTO | 0.188 | 0.444 | 6.576 | 0.55 | 1.6 | 1.375
77 | Cs |  |  | 1 |  |  | Sn | 1 | Br | I | 0.6 | 2.4 |  |  | IPA |  | Ethanol | 1 |  | 1 | 100 | 500 | 110 | Unknown | 20 | 20 | FTO | SLG |  | Carbon |  | TiO2-c | TiO2-mp |  | nan | nan |  | SLG | FTO | 0.188 | 0.563 | 6.225 | 0.577 | 2.02 | 1.4
78 | Cs |  |  | 1 |  |  | Sn | 1 | Br | I | 2 | 1 |  |  | IPA |  | Ethanol | 1 |  | 1 | 100 | 500 | 110 | Unknown | 20 | 20 | FTO | SLG |  | Carbon |  | TiO2-c | TiO2-mp |  | nan | nan |  | SLG | FTO | 0.188 | 0.575 | 3.413 | 0.548 | 1.08 | 1.63
79 | Cs |  |  | 1 |  |  | Sn | 1 | Br | I | 2.5 | 0.5 |  |  | IPA |  | Ethanol | 1 |  | 1 | 100 | 500 | 110 | Unknown | 20 | 20 | FTO | SLG |  | Carbon |  | TiO2-c | TiO2-mp |  | nan | nan |  | SLG | FTO | 0.188 | 0.572 | 0.01 | 0.372 | 0 | 2.36
80 | MA |  |  | 1 |  |  | Pb | 1 | I |  | 3 |  |  |  | DMSO | GBL |  |  |  |  | 100 |  |  | 15 |  |  | Al |  | 100 | PEDOT:PSS |  | PCBM-60 | BCP |  | 80 | 8 |  | SLG | ITO | 0.013 | 0.87 | 7.25 | 0.87 | 5.47 | 1.6
81 | MA |  |  | 1 |  |  | Pb | 1 | I |  | 3 |  | BMII | 0.01 | DMF |  | IPA | 1 |  | 1 | Unknown |  | 100 | Unknown |  | 30 | Au |  | 80 | Spiro-MeOTAD |  | TiO2-c | TiO2-mp |  | nan | nan |  | SLG | FTO | 0.1 | 1.04 | 21.58 | 0.7 | 15.6 | 1.59
82 | MA |  |  | 1 |  |  | Pb | 1 | I |  | 3 |  |  |  | DMF |  | IPA | 1 |  | 1 | Unknown |  | 100 | Unknown |  | 30 | Au |  | 80 | Spiro-MeOTAD |  | TiO2-c | TiO2-mp |  | nan | nan |  | SLG | FTO | 0.1 | 0.96 | 19.4 | 0.68 | 12.58 | 1.59
83 | MA |  |  | 1 |  |  | Pb | 1 | I |  | 3 |  | Cl |  | DMF |  |  | 1 |  |  | 80 |  |  | 90 |  |  | Ca | Al | 5 | PEDOT:PSS |  | PCBM-60 | [5 empty] | SLG | ITO | 0.1 | 0.81 | 17.7 | 0.653 | 10.41 | 1.6
84 | MA |  |  | 1 |  |  | Pb | 1 | I |  | 3 |  | Cl |  | DMF |  |  | 1 |  |  | 90 |  |  | 110 |  |  | Ca | Al | 5 | PEDOT:PSS |  | PCBM-60 | [5 empty] | SLG | ITO | 0.1 | 0.795 | 17.42 | 0.332 | 5.16 | 1.6
85 | MA |  |  | 1 |  |  | Pb | 1 | I |  | 3 |  |  |  | DMF |  |  | 1 |  |  | 100 |  |  | 60 |  |  | Au |  | 50 | P3HT |  | SnO2-nt | [5 empty] | SLG | FTO | 0.1 | 0.93 | 17.8 | 0.675 | 10.8 | 1.6
86 | MA |  |  | 1 |  |  | Pb | 1 | I |  | 3 |  |  |  | DMF |  | IPA | 1 |  | 1 | 70 |  | 100 | Unknown |  | 15 | Au |  | 100 | Spiro-MeOTAD |  | AZO | ZnO-nw |  | 700 | 420 |  | SLG |  | 0.1 | 0.7 | 13.8 | 0.397 | 3.8 | 1.6
87 | MA |  |  | 1 |  |  | Pb | 1 | I |  | 3 |  |  |  | DMF |  | IPA | 1 |  | 1 | 70 |  | 100 | Unknown |  | 15 | Au |  | 100 | Spiro-MeOTAD |  | AZO | ZnO-nw |  | 700 | 1970 |  | SLG |  | 0.1 | 0.808 | 16 | 0.532 | 7 | 1.6
88 | MA |  |  | 1 |  |  | Pb | 1 | I |  | 3 |  |  |  | DMF |  | IPA | 1 |  | 1 | 70 |  | 100 | Unknown |  | 15 | Au |  | 100 | Spiro-MeOTAD |  | AZO | ZnO-nw |  | 700 | 2400 |  | SLG |  | 0.1 | 0.778 | 8.4 | 0.364 | 2.4 | 1.6
89 | MA |  |  | 1 |  |  | Pb | 1 | I |  | 3 |  | Cl | 0.25 | DMF |  |  | 1 |  |  | 60 | 105 |  | 45 | 70 |  | Au |  | 90 | Spiro-MeOTAD |  | TiO2-c | [5 empty] | SLG | FTO | 0.09 | 1 | 20 | 0.65 | 13 | 1.6
92 | Cs |  |  | 1 |  |  | Pb | 1 | Br | I | 1 | 2 |  |  | DMF | DMSO |  | 9 | 1 |  | 45 | 160 |  | 0.5 | 2 |  | Ag |  | 100 | NiO-c |  | Nb2O5 | PCBM-60 | Bphen | nan | nan | nan | SLG | ITO | 0.04 | 1.06 | 14.13 | 0.784 | 11.74
93 | Cs |  |  | 1 |  |  | Pb | 1 | Br | I | 1 | 2 |  |  | DMF | DMSO |  | 9 | 1 |  | 45 | 160 |  | 0.5 | 2 |  | Ag |  | 100 | NiO-c |  | PCBM-60 | Bphen |  | nan | nan |  | SLG | ITO | 0.04 | 0.92 | 13.48 | 0.735 | 9.1
94 | Cs |  |  | 1 |  |  | Pb | 1 | Br | I | 1 | 2 |  |  | DMF | DMSO |  | 9 | 1 |  | 45 | 160 |  | 0.5 | 2 |  | Ag |  | 100 | NiO-c |  | ZnO-np | C60 |  | nan | nan |  | SLG | ITO | 0.04 | 1.06 | 13.96 | 0.716 | 10.65
95 | Cs |  |  | 1 |  |  | Pb | 1 | Br | I | 1 | 2 |  |  | DMF | DMSO |  | 9 | 1 |  | 45 | 160 |  | 0.5 | 2 |  | Ag |  | 100 | NiO-c |  | Nb2O5 | PCBM-60 | Bphen | nan | nan | nan | SLG | ITO | 0.04 | 1.06 | 13.75 | 0.764 | 11.17
96 | Cs |  |  | 1 |  |  | Pb | 1 | Br | I | 1 | 2 |  |  | DMF | DMSO |  | 9 | 1 |  | 45 | 160 |  | 0.5 | 2 |  | Ag |  | 100 | NiO-c |  | PCBM-60 | Bphen |  | nan | nan |  | SLG | ITO | 0.04 | 0.92 | 12.92 | 0.686 | 8.31
97 | Cs |  |  | 1 |  |  | Pb | 1 | Br | I | 1 | 2 |  |  | DMF | DMSO |  | 9 | 1 |  | 45 | 160 |  | 0.5 | 2 |  | Ag |  | 100 | NiO-c |  | ZnO-np | C60 |  | nan | nan |  | SLG | ITO | 0.04 | 1.06 | 13.47 | 0.712 | 10.16
98 | Ag | Cs |  | 2 | 1 |  | Sb | 2 | I |  | 3 |  |  |  | DMF |  |  | 1 |  |  | Unknown |  |  | Unknown |  |  | Al |  | 100 | PEDOT:PSS |  | PCBM-60 | [5 empty] | SLG | ITO | 0.04 | 0.77 | 1.91 | 0.671 | 0.99 | 1.96
103 | MA |  |  | 1 |  |  | Pb | 1 | I |  | 3 |  | Cl |  | DMF |  |  | 1 |  |  | Unknown |  |  | Unknown |  |  | Ag |  |  | PEDOT:PSS |  | PCBM-60 | Bphen |  | nan | nan |  | SLG | ITO | 0.0625 | 0.89 | 22.55 | 0.754 | 15.15 | 1.6
128 | FA |  |  | 1 |  |  | Pb | 1 | I |  | 3 |  |  |  | DMF |  |  | 1 |  |  | 170 |  |  | 5 |  |  | Ag |  | 120 | Spiro-MeOTAD |  | TiO2-c | TiO2-mp |  | nan | 100 |  | SLG | FTO | 0.1 | 0.954 | 17.63 | 0.65 | 10.94 | 1.48
129 | FA |  |  | 1 |  |  | Pb | 1 | I |  | 3 |  | PMMA | 30 mg/ml | DMF |  |  | 1 |  |  | 170 |  |  | 5 |  |  | Ag |  | 120 | Spiro-MeOTAD |  | TiO2-c | TiO2-mp |  | nan | 100 |  | SLG | FTO | 0.1 | 1.057 | 23.2 | 0.709 | 16.4 | 1.48
134 | MA |  |  | 1 |  |  | Pb | 1 | I |  | 3 |  |  |  | DMF |  | IPA | 1 |  | 1 | 70 |  | 90 | Unknown |  |  | Ag |  | 100 | P3HT |  | TiO2-c | TiO2-mp |  | nan | 350 |  | SLG | ITO | 0.1 | 1 | 15.08 | 0.53 | 7.99 | 1.6
135 | MA |  |  | 1 |  |  | Pb | 1 | I |  | 3 |  |  |  | DMF |  | IPA | 1 |  | 1 | 70 |  | 90 | Unknown |  |  | Ag |  | 100 | P3HT |  | TiO2-c | TiO2-mp |  | nan | 350 |  | SLG | ITO | 0.1 | 0.64 | 1.5 | 0.356 | 0.34 | 1.6
136 | MA |  |  | 1 |  |  | Pb | 1 | I |  | 3 |  |  |  | DMF |  | IPA | 1 |  | 1 | 70 |  | 90 | Unknown |  |  | Ag |  | 100 | P3HT |  | TiO2-c | TiO2-mp |  | nan | 350 |  | SLG | ITO | 0.1 | 0.76 | 4.58 | 0.524 | 1.82 | 1.6
137 | MA |  |  | 1 |  |  | Pb | 1 | I |  | 3 |  |  |  | DMF |  | IPA | 1 |  | 1 | 70 |  | 90 | Unknown |  |  | Ag |  | 100 | P3HT |  | TiO2-c | TiO2-mp |  | nan | 350 |  | SLG | ITO | 0.1 | 0.94 | 12.39 | 0.49 | 5.71 | 1.6
138 | MA |  |  | 1 |  |  | Pb | 1 | I |  | 3 |  |  |  | DMF |  | IPA | 1 |  | 1 | 70 |  | 90 | Unknown |  |  | Ag |  | 100 | P3HT |  | TiO2-c | TiO2-mp |  | nan | 350 |  | SLG | ITO | 0.1 | 1 | 13.81 | 0.541 | 7.48 | 1.6
139 | MA |  |  | 1 |  |  | Pb | 1 | I |  | 3 |  |  |  | DMF |  | IPA | 1 |  | 1 | 70 |  | 90 | Unknown |  |  | Ag |  | 100 | P3HT |  | TiO2-c | TiO2-mp |  | nan | 350 |  | SLG | ITO | 0.1 | 0.96 | 11.09 | 0.474 | 5.05 | 1.6
140 | MA |  |  | 1 |  |  | Pb | 1 | I |  | 3 |  |  |  | DMF |  | IPA | 1 |  | 1 | 70 |  | 90 | Unknown |  |  | Ag |  | 100 | P3HT |  | TiO2-c | TiO2-mp |  | nan | 350 |  | SLG | ITO | 0.1 | 0.88 | 7.38 | 0.393 | 2.55 | 1.6
151 | MA |  |  | 1 |  |  | Pb | 1 | I |  | 3 |  | Cl |  | Unknown | [5 empty] | 95 |  |  | 15 |  |  | Au |  | 1000 | PEDOT:PSS |  | PCBM-60 | [5 empty] | SLG | ITO | 0.1 | 0.88 | 19.18 | 0.705 | 11.9 | 1.6
152 | MA |  |  | 1 |  |  | Pb | 1 | I |  | 3 |  | Cl |  | Unknown | [5 empty] | 95 |  |  | 15 |  |  | Au |  | 1000 | PEDOT:PSS |  | PCBM-60 | [5 empty] | SLG | ITO | 0.1 | 0.87 | 18.68 | 0.651 | 10.7 | 1.6
153 | MA |  |  | 1 |  |  | Pb | 1 | I |  | 3 |  | Cl |  | Unknown | [5 empty] | 95 |  |  | 15 |  |  | Au |  | 1000 | PEDOT:PSS |  | PCBM-60 | [5 empty] | SLG | ITO | 0.1 | 0.8 | 11.29 | 0.564 | 5.1 | 1.6
154 | MA |  |  | 1 |  |  | Pb | 1 | I |  | 3 |  | Cl |  | Unknown | [5 empty] | 95 |  |  | 15 |  |  | Au |  | 1000 | none |  | PCBM-60 | [5 empty] | SLG | ITO | 0.1 | 0.82 | 11 | 0.489 | 4.43 | 1.6
155 | MA |  |  | 1 |  |  | Pb | 1 | I |  | 3 |  | Cl |  | Unknown | [5 empty] | 95 |  |  | 15 |  |  | Au |  | 1000 | PEDOT:PSS |  | PCBM-60 | [5 empty] | PET | ITO | 0.1 | 0.88 | 15.58 | 0.705 | 9.67 | 1.6
156 | MA |  |  | 1 |  |  | Pb | 1 | I |  | 3 |  | Cl |  | Unknown | [5 empty] | 95 |  |  | 15 |  |  | Au |  | 1000 | PEDOT:PSS |  | PCBM-60 | [5 empty] | PET | ITO | 0.1 | 0.86 | 15.43 | 0.703 | 9.33 | 1.6
157 | MA |  |  | 1 |  |  | Pb | 1 | I |  | 3 |  | Cl |  | Unknown | [5 empty] | 95 |  |  | 15 |  |  | Au |  | 1000 | PEDOT:PSS |  | PCBM-60 | [5 empty] | PET | ITO | 0.1 | 0.86 | 15.21 | 0.702 | 9.17 | 1.6
158 | MA |  |  | 1 |  |  | Pb | 1 | I |  | 3 |  | Cl |  | Unknown | [5 empty] | 95 |  |  | 15 |  |  | Au |  | 1000 | PEDOT:PSS |  | PCBM-60 | [5 empty] | PET | ITO | 0.1 | 0.86 | 15.15 | 0.701 | 9.13 | 1.6
163 | MA |  |  | 1 |  |  | Pb | 1 | I |  | 3 |  | Cl |  | DMF |  |  | 1 |  |  | 100 |  |  | 60 |  |  | Au |  | 100 | Spiro-MeOTAD |  | TiO2-c | [5 empty] | SLG | ITO | 0.06 | 0.67 | 7.74 | 0.29 | 1.46 | 1.6
164 | MA |  |  | 1 |  |  | Pb | 1 | I |  | 3 |  | Cl |  | DMF |  |  | 1 |  |  | 100 |  |  | 60 |  |  | Au |  | 100 | Spiro-MeOTAD |  | TiO2-c | [5 empty] | SLG | ITO | 0.06 | 0.77 | 9.66 | 0.5 | 3.69 | 1.6
165 | MA |  |  | 1 |  |  | Pb | 1 | I |  | 3 |  | Cl |  | DMF |  |  | 1 |  |  | 100 |  |  | 60 |  |  | Au |  | 100 | Spiro-MeOTAD |  | TiO2-c | [5 empty] | SLG | ITO | 0.06 | 0.83 | 17.57 | 0.6 | 8.79 | 1.6
166 | MA |  |  | 1 |  |  | Pb | 1 | I |  | 3 |  | Cl |  | DMF |  |  | 1 |  |  | 100 |  |  | 60 |  |  | Au |  | 100 | Spiro-MeOTAD |  | TiO2-c | [5 empty] | SLG | ITO | 0.06 | 0.87 | 21.74 | 0.62 | 11.58 | 1.6
167 | MA |  |  | 1 |  |  | Pb | 1 | I |  | 3 |  | Cl |  | DMF |  |  | 1 |  |  | 100 |  |  | 60 |  |  | Au |  | 100 | Spiro-MeOTAD |  | TiO2-c | [5 empty] | SLG | ITO | 0.06 | 0.82 | 22.21 | 0.54 | 9.88 | 1.6
168 | MA |  |  | 1 |  |  | Pb | 1 | I |  | 3 |  | Cl |  | DMF |  |  | 1 |  |  | 100 |  |  | 60 |  |  | Au |  | 100 | Spiro-MeOTAD |  | TiO2-c | [5 empty] | PET | ITO | 0.06 | 0.83 | 19.34 | 0.45 | 7.33 | 1.6
170 | MA |  |  | 1 |  |  | Pb | 1 | I |  | 3 |  | Cl |  | DMF |  |  | 1 |  |  | 85 |  |  | 60 |  |  | Au |  | 70 | Spiro-MeOTAD |  | TiO2-c | [5 empty] | SLG | FTO | 0.1 | 1.03 | 20.84 | 0.74 | 15.92 | 1.6
171 | MA |  |  | 1 |  |  | Pb | 1 | I |  | 3 |  | Cl |  | DMF |  |  | 1 |  |  | 85 |  |  | 60 |  |  | Au |  | 70 | Spiro-MeOTAD |  | TiO2-c | [5 empty] | SLG | FTO | 0.1 | 0.98 | 20.99 | 0.678 | 14.09 | 1.6
175 | MA |  |  | 1 |  |  | Pb | 1 | I |  | 3 |  |  |  | DMF |  | IPA | 1 |  | 1 | Unknown |  | 70 | Unknown |  | 15 | FTO |  |  | none |  | TiO2-c | TiO2-mp |  | 80 | 400 |  | SLG | FTO | 0.15 | 0.5 | 2.39 | 0.31 | 0.37 | 1.6
176 | MA |  |  | 1 |  |  | Pb | 1 | I |  | 3 |  |  |  | DMF |  | IPA | 1 |  | 1 | Unknown |  | 70 | Unknown |  | 15 | Pt-sheet |  |  | none |  | TiO2-c | TiO2-mp |  | 80 | 400 |  | SLG | FTO | 0.15 | 0.4 | 0.5 | 0.15 | 0.03 | 1.6
177 | MA |  |  | 1 |  |  | Pb | 1 | I |  | 3 |  |  |  | DMF |  | IPA | 1 |  | 1 | Unknown |  | 70 | Unknown |  | 15 | Ag-sheet |  |  | none |  | TiO2-c | TiO2-mp |  | 80 | 400 |  | SLG | FTO | 0.15 | 0.4 | 1.35 | 0.29 | 0.16 | 1.6
178 | MA |  |  | 1 |  |  | Pb | 1 | I |  | 3 |  |  |  | DMF |  | IPA | 1 |  | 1 | Unknown |  | 70 | Unknown |  | 15 | Carbon-paper |  |  | none |  | TiO2-c | TiO2-mp |  | 80 | 400 |  | SLG | FTO | 0.15 | 0.65 | 1.5 | 0.15 | 0.15 | 1.6
179 | MA |  |  | 1 |  |  | Pb | 1 | I |  | 3 |  | Cl |  | DMF |  | IPA | 1 |  | 1 | Unknown |  | 60 | Unknown |  |  | Al |  | 100 | PEDOT:PSS |  | PCBM-60 | C60 | BCP | nan | 20 | 7.5 | SLG | ITO | 0.09 | 1.01 | 20 | 0.79 | 16.1 | 1.6
180 | MA |  |  | 1 |  |  | Pb | 1 | I |  | 3 |  | Cl |  | DMF |  | IPA | 1 |  | 1 | Unknown |  | 60 | Unknown |  |  | Al |  | 100 | PTAA |  | PCBM-60 | C60 | BCP | nan | 20 | 7.5 | SLG | ITO | 0.09 | 1.1 | 21.96 | 0.78 | 18.9 | 1.6
181 | FA |  |  | 1 |  |  | Pb | 1 | I |  | 3 |  |  |  | DMF | DMSO |  | 4 | 1 |  | 150 |  |  | Unknown |  |  | Ag |  | 5 | NiMgLiO |  | PCBM-60 | BCP |  |  |  |  | SLG | FTO | 0.09 | 0.795 | 14.94 | 0.389 | 17.42 | 1.48
182 | Cs | FA |  | 0.05 | 0.95 |  | Pb | 1 | Br | I | 0.15 | 2.85 | Undoped |  | DMF | DMSO |  | 4 | 1 |  | 150 |  |  | Unknown |  |  | Ag |  | 5 | NiMgLiO |  | PCBM-60 | BCP |  |  |  |  | SLG | FTO | 0.09 | 0.922 | 19.02 | 0.612 | 17.42 | 1.48
183 | Cs | FA |  | 0.1 | 0.9 |  | Pb | 1 | Br | I | 0.3 | 2.7 | Undoped |  | DMF | DMSO |  | 4 | 1 |  | 150 |  |  | Unknown |  |  | Ag |  | 5 | NiMgLiO |  | PCBM-60 | BCP |  |  |  |  | SLG | FTO | 0.09 | 0.952 | 22.4 | 0.762 | 17.42 | 1.48
184 | Cs | FA |  | 0.15 | 0.85 |  | Pb | 1 | Br | I | 0.45 | 2.5499999999999998 | Undoped |  | DMF | DMSO |  | 4 | 1 |  | 150 |  |  | Unknown |  |  | Ag |  | 5 | NiMgLiO |  | PCBM-60 | BCP |  |  |  |  | SLG | FTO | 0.09 | 1.011 | 21.88 | 0.795 | 17.42 | 1.48
185 | Cs | FA |  | 0.2 | 0.8 |  | Pb | 1 | Br | I | 0.6 | 2.4 | Undoped |  | DMF | DMSO |  | 4 | 1 |  | 150 |  |  | Unknown |  |  | Ag |  | 5 | NiMgLiO |  | PCBM-60 | BCP |  |  |  |  | SLG | FTO | 0.09 | 1.021 | 21.54 | 0.788 | 17.42 | 1.48
186 | MA |  |  | 1 |  |  | Pb | 1 | I |  | 3 |  | CsPbBr-np |  | DMF | DMSO |  | 7 | 3 |  | 100 |  |  | 15 |  |  | Au |  | 100 | Spiro-MeOTAD |  | TiO2-c | TiO2-mp |  |  |  |  | SLG | FTO | 0.1 | 1.08 | 22.5 | 0.761 | 18.51 | 1.6
187 | Cs | MA |  | 0.01 | 0.99 |  | Pb | 1 | Br | I | 0.03 | 2.97 | CsPbBr-np |  | DMF | DMSO |  | 7 | 3 |  | 100 |  |  | 15 |  |  | Au |  | 100 | Spiro-MeOTAD |  | TiO2-c | TiO2-mp |  |  |  |  | SLG | FTO | 0.1 | 1.1 | 22.3 | 0.788 | 19.4 | 1.6
188 | Cs | MA |  | 0.02 | 0.98 |  | Pb | 1 | Br | I | 0.06 | 2.94 | CsPbBr-np |  | DMF | DMSO |  | 7 | 3 |  | 100 |  |  | 15 |  |  | Au |  | 100 | Spiro-MeOTAD |  | TiO2-c | TiO2-mp |  |  |  |  | SLG | FTO | 0.1 | 1.13 | 22.81 | 0.79 | 20.46 | 1.6
189 | Cs | MA |  | 0.03 | 0.97 |  | Pb | 1 | Br | I | 0.09 | 2.91 | CsPbBr-np |  | DMF | DMSO |  | 7 | 3 |  | 100 |  |  | 15 |  |  | Au |  | 100 | Spiro-MeOTAD |  | TiO2-c | TiO2-mp |  |  |  |  | SLG | FTO | 0.1 | 0.984 | 20.52 | 0.722 | 14.58 | 1.6
190 | MA |  |  | 1 |  |  | Pb | 1 | I |  | 3 |  |  |  | DMSO | GBL |  | 3 | 7 |  | 100 |  |  | 10 |  |  | Ag |  | 80 | Spiro-MeOTAD |  | TiO2-c | TiO2-mp |  |  |  |  | SLG | FTO | 0.03 | 0.86 | 19.63 | 0.58 | 9.86 | 1.6
191 | MA |  |  | 1 |  |  | Pb | 1 | I |  | 3 |  |  |  | DMSO | GBL |  | 3 | 7 |  | 100 |  |  | 10 |  |  | Ag |  | 80 | Spiro-MeOTAD |  | TiO2-c | TiO2-mp |  |  |  |  | SLG | FTO | 0.03 | 0.85 | 20.62 | 0.57 | 10.03 | 1.6
192 | MA |  |  | 1 |  |  | Pb | 1 | I |  | 3 |  |  |  | DMSO | GBL |  | 3 | 7 |  | 100 |  |  | 10 |  |  | Ag |  | 80 | Spiro-MeOTAD |  | TiO2-c | TiO2-mp |  |  |  |  | SLG | FTO | 0.03 | 0.87 | 19.71 | 0.6 | 10.33 | 1.6
193 | MA |  |  | 1 |  |  | Pb | 1 | I |  | 3 |  |  |  | DMSO | GBL |  | 3 | 7 |  | 100 |  |  | 10 |  |  | Ag |  | 80 | Spiro-MeOTAD |  | TiO2-c | TiO2-mp |  |  |  |  | SLG | FTO | 0.03 | 0.87 | 20.69 | 0.62 | 11.24 | 1.6
194 | MA |  |  | 1 |  |  | Pb | 1 | I |  | 3 |  |  |  | DMF |  | IPA | 1 |  | 1 | 120 |  | 120 | 10 |  | 10 | Au |  |  | none |  | ZnO-c | ZnO-nw | TiO2-c |  |  |  | SLG | FTO | 0.16 | 0.853 | 13.95 | 0.547 | 6.5 | 1.6
195 | MA |  |  | 1 |  |  | Pb | 1 | I |  | 3 |  |  |  | DMF |  | IPA | 1 |  | 1 | 120 |  | 120 | 10 |  | 10 | Au |  |  | none |  | ZnO-c | ZnO-nw |  |  |  |  | SLG | FTO | 0.16 | 0.754 | 12.71 | 0.469 | 4.49 | 1.6
196 | MA |  |  | 1 |  |  | Pb | 1 | I |  | 3 |  |  |  | DMF |  |  | 1 |  |  | Unknown |  |  | Unknown |  |  | Carbon |  | 10000 | none |  | TiO2-c | TiO2-mp |  | 68 | nan |  | SLG | FTO | 0.1 | 0.856 | 12.74 | 0.44 | 4.85 | 1.6
197 | MA |  |  | 1 |  |  | Pb | 1 | I |  | 3 |  |  |  | DMF |  |  | 1 |  |  | Unknown |  |  | Unknown |  |  | Carbon |  | 10000 | none |  | TiO2-c | TiO2-mp |  | 106 | nan |  | SLG | FTO | 0.1 | 0.895 | 14.19 | 0.477 | 6.06 | 1.6
198 | MA |  |  | 1 |  |  | Pb | 1 | I |  | 3 |  |  |  | DMF |  |  | 1 |  |  | Unknown |  |  | Unknown |  |  | Carbon |  | 10000 | none |  | TiO2-c | TiO2-mp |  | 145 | nan |  | SLG | FTO | 0.1 | 0.955 | 18.3 | 0.402 | 7.03 | 1.6
199 | MA |  |  | 1 |  |  | Pb | 1 | I |  | 3 |  |  |  | DMF |  |  | 1 |  |  | Unknown |  |  | Unknown |  |  | Carbon |  | 10000 | none |  | TiO2-c | TiO2-mp |  | 181 | nan |  | SLG | FTO | 0.1 | 0.965 | 19.53 | 0.415 | 7.82 | 1.6
200 | MA |  |  | 1 |  |  | Pb | 1 | I |  | 3 |  |  |  | DMF |  |  | 1 |  |  | Unknown |  |  | Unknown |  |  | Carbon |  | 10000 | none |  | TiO2-c | TiO2-mp |  | 368 | nan |  | SLG | FTO | 0.1 | 0.895 | 14.44 | 0.434 | 5.61 | 1.6
201 | MA |  |  | 1 |  |  | Pb | 1 | I |  | 3 |  |  |  | DMF |  |  | 1 |  |  | Unknown |  |  | Unknown |  |  | Carbon |  | 10000 | none |  | TiO2-c | TiO2-mp |  | 16 | nan |  | SLG | FTO | 0.1 | 0.835 | 12.07 | 0.319 | 3.21 | 1.6
202 | MA |  |  | 1 |  |  | Pb | 1 | I |  | 3 |  |  |  | DMF |  |  | 1 |  |  | Unknown |  |  | Unknown |  |  | Carbon |  | 10000 | none |  | TiO2-c | TiO2-mp |  | 60 | nan |  | SLG | FTO | 0.1 | 0.845 | 11.57 | 0.357 | 3.54 | 1.6
203 | MA |  |  | 1 |  |  | Pb | 1 | Br | I | 0.15 | 2.85 |  |  | DMF |  |  | 1 |  |  | 100 |  |  | 10 |  |  | Au |  | 80 | Spiro-MeOTAD |  | TiO2-c | TiO2-mp |  | 30 | 200 |  | SLG | FTO | 0.21 | 1 | 14.7 | 0.6 | 9
204 | MA |  |  | 1 |  |  | Pb | 1 | Br | I | 0.15 | 2.85 |  |  | DMF |  |  | 1 |  |  | 100 |  |  | 10 |  |  | Au |  | 80 | Spiro-MeOTAD |  | TiO2-c | TiO2-mp |  | 30 | 200 |  | SLG | FTO | 0.21 | 1 | 15.6 | 0.4 | 7
205 | MA |  |  | 1 |  |  | Pb | 1 | Br | I | 0.15 | 2.85 |  |  | DMF |  |  | 1 |  |  | 100 |  |  | 10 |  |  | Au |  | 80 | Spiro-MeOTAD |  | TiO2-c | TiO2-mp |  | 30 | 200 |  | SLG | FTO | 0.21 | 0.6 | 9.5 | 0.2 | 1.5
206 | MA |  |  | 1 |  |  | Pb | 1 | Br | I | 0.15 | 2.85 |  |  | DMF |  |  | 1 |  |  | 100 |  |  | 10 |  |  | Au |  | 80 | Spiro-MeOTAD |  | TiO2-c | TiO2-mp |  | 30 | 200 |  | SLG | FTO | 0.21 | 1 | 9.9 | 0.7 | 7.3
207 | MA |  |  | 1 |  |  | Pb | 1 | I |  | 3 |  |  |  | DMF | DMSO | IPA | 5 | 1 | 1 | Unknown |  | 120 | Unknown |  | 20 | Ag |  | 100 | NiO-c |  | PCBM-60 | [5 empty] | SLG | FTO | 0.09 | 1.03 | 21.11 | 0.78 | 17 | 1.6
208 | MA |  |  | 1 |  |  | Pb | 1 | I |  | 3 |  |  |  | DMF | DMSO | IPA | 5 | 1 | 1 | Unknown |  | 120 | Unknown |  | 20 | Ag |  | 100 | PEDOT:PSS |  | PCBM-60 | [5 empty] | SLG | FTO | 0.09 | 0.94 | 20.24 | 0.71 | 13.6 | 1.6
209 | MA |  |  | 1 |  |  | Pb | 1 | I |  | 3 |  |  |  | DMF |  | none | 1 |  | 1 | Unknown |  | 150 | Unknown |  | 120 | Ag |  |  | Spiro-MeOTAD |  | CeOx | [5 empty] | SLG | FTO | 0.06 | 1.036 | 21.44 | 0.619 | 16.34 | 1.5
210 | MA |  |  | 1 |  |  | Pb | 1 | I |  | 3 |  |  |  | DMF |  | none | 1 |  | 1 | Unknown |  | 150 | Unknown |  | 120 | Ag |  |  | Spiro-MeOTAD |  | PCBM-60 | [5 empty] | SLG | FTO | 0.06 | 0.912 | 20.32 | 0.54 | 16.34 | 1.5
211 | MA |  |  | 1 |  |  | Pb | 1 | I |  | 3 |  |  |  | DMF |  | none | 1 |  | 1 | Unknown |  | 150 | Unknown |  | 120 | Ag |  |  | Spiro-MeOTAD |  | TiO2-c | [5 empty] | SLG | FTO | 0.06 | 1.024 | 21.62 | 0.687 | 16.34 | 1.5
212 | MA |  |  | 1 |  |  | Pb | 1 | I |  | 3 |  |  |  | DMF |  | none | 1 |  | 1 | Unknown |  | 150 | Unknown |  | 120 | Ag |  |  | Spiro-MeOTAD |  | CeOx | PCBM-60 |  |  |  |  | SLG | FTO | 0.06 | 1.057 | 22.9 | 0.696 | 16.34 | 1.5
225 | MA |  |  | 1 |  |  | Pb | 1 | I |  | 3 |  | Cl |  | DMF |  |  | 1 |  |  | 100 |  |  | 50 |  |  | Ag |  | 100 | Spiro-MeOTAD |  | C60 | [5 empty] | SLG | ITO | 0.1 | 0.95 | 18.75 | 0.642 | 11.4 | 1.54
226 | MA |  |  | 1 |  |  | Pb | 1 | I |  | 3 |  | Cl |  | DMF |  |  | 1 |  |  | 100 |  |  | 50 |  |  | Ag |  | 100 | Spiro-MeOTAD |  | ZnO-c | [5 empty] | SLG | ITO | 0.1 | 0.97 | 21.57 | 0.619 | 12.9 | 1.54
227 | MA |  |  | 1 |  |  | Pb | 1 | I |  | 3 |  | Cl |  | DMF |  |  | 1 |  |  | 100 |  |  | 50 |  |  | Ag |  | 100 | Spiro-MeOTAD |  | ZnO-c | C60 |  |  |  |  | SLG | ITO | 0.1 | 1.04 | 19.2 | 0.707 | 14.1 | 1.54
228 | MA |  |  | 1 |  |  | Pb | 1 | I |  | 3 |  | Cl |  | DMF |  |  | 1 |  |  | 100 |  |  | 50 |  |  | Ag |  | 100 | Spiro-MeOTAD |  | ZnO-c | [5 empty] | SLG | ITO | 0.1 | 0.9 | 21.93 | 0.493 | 9.7 | 1.54
229 | MA |  |  | 1 |  |  | Pb | 1 | I |  | 3 |  | Cl |  | DMF |  |  | 1 |  |  | 100 |  |  | 50 |  |  | Ag |  | 100 | Spiro-MeOTAD |  | ZnO-c | [5 empty] | SLG | ITO | 0.1 | 0.9 | 22.2 | 0.537 | 10.8 | 1.54
230 | MA |  |  | 1 |  |  | Pb | 1 | I |  | 3 |  | Cl |  | DMF |  |  | 1 |  |  | 100 |  |  | 50 |  |  | Ag |  | 100 | Spiro-MeOTAD |  | ZnO-c | [5 empty] | SLG | ITO | 0.1 | 0.89 | 17.16 | 0.422 | 6.4 | 1.54
231 | MA |  |  | 1 |  |  | Pb | 1 | I |  | 3 |  | Cl |  | DMF |  |  | 1 |  |  | 100 |  |  | 50 |  |  | Ag |  | 100 | Spiro-MeOTAD |  | ZnO-c | [5 empty] | SLG | ITO | 0.1 | 0.93 | 21.8 | 0.507 | 10.3 | 1.54
232 | MA |  |  | 1 |  |  | Pb | 1 | I |  | 3 |  | Cl |  | DMF |  |  | 1 |  |  | 100 |  |  | 50 |  |  | Ag |  | 100 | Spiro-MeOTAD |  | ZnO-c | [5 empty] | SLG | ITO | 0.1 | 0.95 | 22.09 | 0.572 | 12 | 1.54
233 | MA |  |  | 1 |  |  | Pb | 1 | I |  | 3 |  | Cl |  | DMF |  |  | 1 |  |  | 100 |  |  | 50 |  |  | Ag |  | 100 | Spiro-MeOTAD |  | ZnO-c | [5 empty] | SLG | ITO | 0.1 | 0.93 | 22.47 | 0.541 | 11.2 | 1.54
234 | MA |  |  | 1 |  |  | Pb | 1 | I |  | 3 |  | Cl |  | DMF |  |  | 1 |  |  | 100 |  |  | 50 |  |  | Ag |  | 100 | Spiro-MeOTAD |  | ZnO-c | [5 empty] | SLG | ITO | 0.1 | 0.94 | 21.84 | 0.546 | 11.3 | 1.54
239 | MA |  |  | 1 |  |  | Pb | 1 | I |  | 3 |  |  |  | DMF |  |  | 1 |  |  | 100 |  |  | 10 |  |  | Carbon |  |  | none |  | TiO2-c | TiO2-mp |  | nan | 180 |  | SLG | FTO | 0.1 | 0.98 | 19 | 0.7 | 13.2 | 1.6
240 | MA |  |  | 1 |  |  | Pb | 1 | I |  | 3 |  |  |  | DMF |  |  | 1 |  |  | 110 |  |  | 30 |  |  | Ag |  | 100 | PEDOT:PSS |  | PCBM-60 | [5 empty] | SLG | ITO | 0.1 | 0.86 | 16.72 | 0.66 | 9.55 | 1.6
241 | MA |  |  | 1 |  |  | Pb | 1 | I |  | 3 |  |  |  | DMF |  |  | 1 |  |  | 110 |  |  | 30 |  |  | Ag |  | 100 | PEDOT:PSS |  | PCBM-60 | [5 empty] | SLG | ITO | 0.1 | 0.87 | 16.88 | 0.66 | 9.62 | 1.6
242 | MA |  |  | 1 |  |  | Pb | 1 | I |  | 3 |  |  |  | DMF |  |  | 1 |  |  | 110 |  |  | 30 |  |  | Ag |  | 100 | PEDOT:PSS |  | PCBM-60 | [5 empty] | SLG | ITO | 0.1 | 0.88 | 18.71 | 0.65 | 10.78 | 1.6
243 | MA |  |  | 1 |  |  | Pb | 1 | I |  | 3 |  |  |  | DMF |  |  | 1 |  |  | 110 |  |  | 30 |  |  | Ag |  | 100 | PEDOT:PSS |  | PCBM-60 | [5 empty] | SLG | ITO | 0.1 | 0.92 | 19.14 | 0.69 | 12.17 | 1.6
244 | MA |  |  | 1 |  |  | Pb | 1 | I |  | 3 |  |  |  | DMF |  |  | 1 |  |  | 110 |  |  | 30 |  |  | Ag |  | 100 | PEDOT:PSS |  | PCBM-60 | [5 empty] | SLG | ITO | 0.1 | 0.94 | 18.19 | 0.66 | 11.29 | 1.6
245 | MA |  |  | 1 |  |  | Pb | 1 | I |  | 3 |  |  |  | DMF |  |  | 1 |  |  | 110 |  |  | 30 |  |  | Ag |  | 100 | PEDOT:PSS |  | PCBM-60 | [5 empty] | SLG | ITO | 0.1 | 0.87 | 17.97 | 0.66 | 10.34 | 1.6
246 | MA |  |  | 1 |  |  | Pb | 1 | I |  | 3 |  |  |  | Unknown | [5 empty] | Unknown |  |  | Unknown |  |  | Au |  |  | NiO-c |  | Bi2S3 | [5 empty] | SLG | ITO | 0.15 | 0.949 | 18.6 | 0.742 | 13.1 | 1.6
247 | MA |  |  | 1 |  |  | Pb | 1 | I |  | 3 |  |  |  | GBL |  |  | 1 |  |  | 100 |  |  | 15 |  |  | Au |  |  | none |  | TiO2-c | [5 empty] | SLG | FTO | 0.12 | 0.665 | 8.33 | 0.55 | 3.04 | 1.6
248 | MA |  |  | 1 |  |  | Pb | 1 | I |  | 3 |  |  |  | GBL |  |  | 1 |  |  | 100 |  |  | 15 |  |  | Au |  |  | PbS-QDs |  | TiO2-c | TiO2-mp |  | 100 | 500 |  | SLG | FTO | 0.12 | 0.471 | 8.6 | 0.5 | 2.06 | 1.6
249 | MA |  |  | 1 |  |  | Pb | 1 | I |  | 3 |  |  |  | GBL |  |  | 1 |  |  | 100 |  |  | 15 |  |  | Au |  |  | PbS-QDs |  | TiO2-c | TiO2-mp |  | 100 | 500 |  | SLG | FTO | 0.12 | 0.344 | 24.63 | 0.43 | 3.6 | 1.6
250 | MA |  |  | 1 |  |  | Pb | 1 | I |  | 3 |  |  |  | GBL |  |  | 1 |  |  | 100 |  |  | 15 |  |  | Au |  |  | PbS-QDs |  | TiO2-c | TiO2-mp |  | 100 | 500 |  | SLG | FTO | 0.12 | 0.589 | 11 | 0.47 | 2.9 | 1.6
251 | MA |  |  | 1 |  |  | Pb | 1 | I |  | 3 |  |  |  | Unknown | [5 empty] | Unknown |  |  | Unknown |  |  | Au |  |  | none |  | TiO2-c | [5 empty] | SLG | FTO | 0.12 | 0.211 | 0.077 | 0.29 | 0 | 1.6
253 | MA |  |  | 1 |  |  | Pb | 1 | I |  | 3 |  |  |  | DMF |  | IPA | 1 |  | 1 | 70 |  | 100 | 3 |  | 10 | Ag |  | 140 | Spiro-MeOTAD |  | TiO2-c | TiO2-mp |  |  |  |  | SLG | FTO | 0.09 | 0.868 | 12.38 | 0.417 | 4.48 | 1.6
256 | MA |  |  | 1 |  |  | Pb | 1 | I |  | 3 |  |  |  | DMF |  | IPA | 1 |  | 1 | 70 |  | 100 | 3 |  | 10 | Ag |  | 140 | Spiro-MeOTAD |  | TiO2-c | TiO2-mp |  |  |  |  | SLG | FTO | 0.09 | 0.895 | 15.09 | 0.504 | 6.81 | 1.6
259 | MA |  |  | 1 |  |  | Pb | 1 | I |  | 3 |  |  |  | DMF |  | IPA | 1 |  | 1 | 70 |  | 100 | 3 |  | 10 | Ag |  | 140 | Spiro-MeOTAD |  | TiO2-c | TiO2-mp |  |  |  |  | SLG | FTO | 0.09 | 0.905 | 14.71 | 0.547 | 7.28 | 1.6
262 | MA |  |  | 1 |  |  | Pb | 1 | I |  | 3 |  |  |  | DMF | DMSO |  | 7 | 3 |  | 60 | 100 |  | 5 | 10 |  | Ag |  | 150 | NiO-c |  | PCBM-60 | [5 empty] | SLG | FTO | 0.1 | 0.9 | 18.92 | 0.606 | 10.32 | 1.6
263 | MA |  |  | 1 |  |  | Pb | 1 | I |  | 3 |  |  |  | DMF | DMSO |  | 7 | 3 |  | 60 | 100 |  | 5 | 10 |  | Ag |  | 150 | NiO-c |  | PCBM-60 | [5 empty] | SLG | FTO | 0.1 | 1.1 | 21.29 | 0.716 | 16.79 | 1.6
264 | MA |  |  | 1 |  |  | Pb | 1 | I |  | 3 |  |  |  | DMSO | GBL |  | 1 | 1 |  | 100 |  |  | 5 |  |  | Ag |  |  | CuOx | 30 | C60 | BCP |  |  |  |  | SLG | ITO | 0.1 | 0.95 | 13.88 | 0.555 | 7.32 | 1.6
265 | MA |  |  | 1 |  |  | Pb | 1 | I |  | 3 |  |  |  | DMSO | GBL |  | 1 | 1 |  | 100 |  |  | 5 |  |  | Ag |  |  | CuOx | 60 | C60 | BCP |  |  |  |  | SLG | ITO | 0.1 | 0.96 | 14.4 | 0.586 | 8.1 | 1.6
266 | MA |  |  | 1 |  |  | Pb | 1 | I |  | 3 |  |  |  | DMSO | GBL |  | 1 | 1 |  | 100 |  |  | 5 |  |  | Ag |  |  | CuOx | 120 | C60 | BCP |  |  |  |  | SLG | ITO | 0.1 | 0.93 | 10.28 | 0.544 | 5.2 | 1.6
267 | MA |  |  | 1 |  |  | Pb | 1 | I |  | 3 |  |  |  | DMF |  |  | 1 |  |  | 100 |  |  | 10 |  |  | Au |  | 80 | Spiro-MeOTAD | 50 | TiO2-c |  |  | 50 |  |  | SLG | FTO | 0.1 | 1.1 | 21.95 | 0.74 | 17.87 | 1.6
268 | MA |  |  | 1 |  |  | Pb | 1 | I |  | 3 |  |  |  | DMF |  |  | 1 |  |  | 100 |  |  | 10 |  |  | Au |  | 80 | Spiro-MeOTAD | 50 | TiO2-c |  |  | 50 |  |  | SLG | FTO | 1 | 1.08 | 17.04 | 0.69 | 12.72 | 1.6
269 | Cs |  |  | 1 |  |  | Sn | 1 | I |  | 3 |  | SnF2 | 0.3 | DMF | DMSO | none | 2 | 1 | 1 | 50 | 100 | 150 | 5 | 10 | 10 | Au |  | 80 | Spiro-MeOTAD |  | TiO2-c | TiO2-mp |  |  |  |  | SLG | FTO | 0.1 | 0.22 | 10.3 | 0.45 | 0.97
270 | Cs |  |  | 1 |  |  | Sn | 1 | I |  | 3 |  | SnF2 | 0.3 | DMF | DMSO | none | 2 | 1 | 1 | 50 | 100 | 150 | 5 | 10 | 10 | Au |  | 80 | Spiro-MeOTAD |  | TiO2-c | TiO2-mp |  |  |  |  | SLG | FTO | 0.1 | 0.26 | 12.4 | 0.45 | 1.4
271 | Cs |  |  | 1 |  |  | Sn | 1 | I |  | 3 |  | SnF2 | 0.3 | DMF | DMSO | none | 2 | 1 | 1 | 50 | 100 | 150 | 5 | 10 | 10 | Au |  | 80 | Spiro-MeOTAD |  | TiO2-c | TiO2-mp |  |  |  |  | SLG | FTO | 0.1 | 0.27 | 17.26 | 0.48 | 2.23
272 | Cs |  |  | 1 |  |  | Sn | 1 | I |  | 3 |  | SnF2 | 0.3 | DMF | DMSO | none | 2 | 1 | 1 | 50 | 100 | 150 | 5 | 10 | 10 | Au |  | 80 | Spiro-MeOTAD |  | TiO2-c | TiO2-mp |  |  |  |  | SLG | FTO | 0.1 | 0.21 | 12.5 | 0.46 | 1.18
273 | Cs |  |  | 1 |  |  | Sn | 1 | I |  | 3 |  | SnF2 | 0.3 | DMF | DMSO | none | 2 | 1 | 1 | 50 | 100 | 150 | 5 | 10 | 10 | Au |  | 80 | Spiro-MeOTAD |  | TiO2-c | TiO2-mp |  |  |  |  | SLG | FTO | 0.1 | 0.11 | 10.5 | 0.3 | 0.37
274 | MA |  |  | 1 |  |  | Pb | 1 | I |  | 3 |  |  |  | DMF | DMSO |  | 4 | 1 |  | 100 |  |  | 90 |  |  | Au |  | 80 | Spiro-MeOTAD |  | TiO2-c | TiO2-mp |  |  |  |  | SLG | FTO | 0.16 | 0.995 | 20.8 | 0.64 | 13 | 1.6
275 | MA |  |  | 1 |  |  | Pb | 1 | I |  | 3 |  |  |  | DMF | DMSO |  | 4 | 1 |  | 100 |  |  | 90 |  |  | Au |  | 80 | Spiro-MeOTAD |  | TiO2-c | TiO2-mp |  |  |  |  | SLG | FTO | 0.16 | 1.07 | 22 | 0.65 | 15.4 | 1.6
276 | MA |  |  | 1 |  |  | Pb | 1 | I |  | 3 |  |  |  | DMF | DMSO |  | 4 | 1 |  | 100 |  |  | 90 |  |  | Au |  | 80 | Spiro-MeOTAD |  | TiO2-c | TiO2-mp |  |  |  |  | SLG | FTO | 0.16 | 1.105 | 22.5 | 0.73 | 18 | 1.6
277 | MA |  |  | 1 |  |  | Pb | 1 | I |  | 3 |  |  |  | DMF | DMSO |  | 4 | 1 |  | 100 |  |  | 90 |  |  | Au |  | 80 | Spiro-MeOTAD |  | TiO2-c | TiO2-mp |  |  |  |  | SLG | FTO | 0.16 | 1.116 | 22.8 | 0.73 | 18.8 | 1.6
278 | MA |  |  | 1 |  |  | Pb | 1 | I |  | 3 |  |  |  | DMF | DMSO |  | 4 | 1 |  | 100 |  |  | 90 |  |  | Au |  | 80 | Spiro-MeOTAD |  | TiO2-c | TiO2-mp |  |  |  |  | SLG | FTO | 0.16 | 1.12 | 22.8 | 0.75 | 19.3 | 1.6
279 | MA |  |  | 1 |  |  | Pb | 1 | I |  | 3 |  |  |  | DMF | DMSO |  | 4 | 1 |  | 100 |  |  | 90 |  |  | Au |  | 80 | Spiro-MeOTAD |  | TiO2-c | TiO2-mp |  |  |  |  | SLG | FTO | 0.16 | 1.105 | 22.8 | 0.75 | 19.1 | 1.6
282 | MA |  |  | 1 |  |  | Pb | 1 | I |  | 3 |  |  |  | DMF | DMSO |  | 4 | 1 |  | 100 |  |  | 90 |  |  | Au |  | 80 | Spiro-MeOTAD |  | TiO2-c | TiO2-mp |  |  |  |  | SLG | FTO | 0.16 | 1.09 | 22.6 | 0.74 | 18.4 | 1.6
283 | MA |  |  | 1 |  |  | Pb | 1 | I |  | 3 |  |  |  | DMF | DMSO |  | 4 | 1 |  | 100 |  |  | 90 |  |  | Au |  | 80 | Spiro-MeOTAD |  | TiO2-c | TiO2-mp |  |  |  |  | SLG | FTO | 0.16 | 1.07 | 22.5 | 0.64 | 15.7 | 1.6
284 | MA |  |  | 1 |  |  | Pb | 1 | I |  | 3 |  |  |  | DMF | DMSO |  | 4 | 1 |  | 100 |  |  | 90 |  |  | Au |  | 80 | Spiro-MeOTAD |  | TiO2-c | TiO2-mp |  |  |  |  | SLG | FTO | 0.16 | 1.04 | 21.8 | 0.68 | 15.9 | 1.6
285 | MA |  |  | 1 |  |  | Pb | 1 | I |  | 3 |  |  |  | DMF | DMSO |  | 4 | 1 |  | 100 |  |  | 90 |  |  | Au |  | 80 | Spiro-MeOTAD |  | TiO2-c | TiO2-mp |  |  |  |  | SLG | FTO | 0.16 | 1.09 | 21.9 | 0.72 | 17.5 | 1.6
286 | MA |  |  | 1 |  |  | Pb | 1 | I |  | 3 |  |  |  | DMF | DMSO |  | 4 | 1 |  | 100 |  |  | 90 |  |  | Au |  | 80 | Spiro-MeOTAD |  | TiO2-c | TiO2-mp |  |  |  |  | SLG | FTO | 0.16 | 1.095 | 21.9 | 0.73 | 18 | 1.6
287 | MA |  |  | 1 |  |  | Pb | 1 | I |  | 3 |  |  |  | DMF | DMSO |  | 4 | 1 |  | 100 |  |  | 90 |  |  | Au |  | 80 | Spiro-MeOTAD |  | TiO2-c | TiO2-mp |  |  |  |  | SLG | FTO | 0.16 | 1.02 | 21.8 | 0.66 | 15.5 | 1.6
288 | MA |  |  | 1 |  |  | Pb | 1 | I |  | 3 |  |  |  | DMF | DMSO |  | 4 | 1 |  | 100 |  |  | 90 |  |  | Au |  | 80 | Spiro-MeOTAD |  | TiO2-c | TiO2-mp |  |  |  |  | SLG | FTO | 0.16 | 1.09 | 22 | 0.74 | 18 | 1.6
289 | MA |  |  | 1 |  |  | Pb | 1 | I |  | 3 |  |  |  | DMF | DMSO |  | 4 | 1 |  | 100 |  |  | 90 |  |  | Au |  | 80 | Spiro-MeOTAD |  | TiO2-c | TiO2-mp |  |  |  |  | SLG | FTO | 0.16 | 1.025 | 20.4 | 0.7 | 15.2 | 1.6
290 | MA |  |  | 1 |  |  | Pb | 1 | I |  | 3 |  |  |  | DMF |  |  | 1 |  |  | Unknown |  |  | Unknown |  |  | Ag |  | 100 | Spiro-MeOTAD | 300 | TiO2-c | [5 empty] | SLG | FTO | 0.07 | 1 | 19.92 | 0.61 | 12.1 | 1.6
296 | MA |  |  | 1 |  |  | Pb | 1 | I |  | 3 |  |  |  | DMF |  | IPA | 1 |  | 1 | 70 |  | 70 | 30 |  | 40 | Au |  |  | Spiro-MeOTAD |  | PCBM-60 | [5 empty] | SLG | FTO | 0.09 | 0.99 | 10.61 | 0.421 | 4.44 | 1.6
297 | MA |  |  | 1 |  |  | Pb | 1 | I |  | 3 |  |  |  | DMF |  | IPA | 1 |  | 1 | 70 |  | 70 | 30 |  | 40 | Au |  |  | Spiro-MeOTAD |  | TiO2-c | [5 empty] | SLG | FTO | 0.09 | 1.01 | 20.47 | 0.697 | 14.41 | 1.6
298 | MA |  |  | 1 |  |  | Pb | 1 | I |  | 3 |  |  |  | DMF |  | IPA | 1 |  | 1 | 70 |  | 70 | 30 |  | 40 | Au |  |  | Spiro-MeOTAD |  | In2O3 | PCBM-60 |  |  |  |  | SLG | FTO | 0.09 | 1.05 | 16.88 | 0.632 | 11.2 | 1.6
299 | MA |  |  | 1 |  |  | Pb | 1 | I |  | 3 |  |  |  | DMF |  | IPA | 1 |  | 1 | 70 |  | 70 | 30 |  | 40 | Au |  |  | Spiro-MeOTAD |  | In2O3 | PCBM-60 |  |  |  |  | SLG | FTO | 0.09 | 1.07 | 17.9 | 0.679 | 13.01 | 1.6
300 | MA |  |  | 1 |  |  | Pb | 1 | I |  | 3 |  |  |  | DMF |  | IPA | 1 |  | 1 | 70 |  | 70 | 30 |  | 40 | Au |  |  | Spiro-MeOTAD |  | In2O3 | PCBM-60 |  |  |  |  | SLG | FTO | 0.09 | 0.99 | 17.56 | 0.607 | 10.54 | 1.6
301 | MA |  |  | 1 |  |  | Pb | 1 | I |  | 3 |  |  |  | DMF |  | IPA | 1 |  | 1 | 70 |  | 70 | 30 |  | 40 | Au |  |  | Spiro-MeOTAD |  | In2O3 | PCBM-60 |  |  |  |  | SLG | FTO | 0.09 | 0.98 | 16.21 | 0.496 | 7.88 | 1.6
302 | FA | MA |  | 0.9 | 0.1 |  | Pb | 1 | Br | I | 0.3 | 2.7 |  |  | DMF | DMSO |  | 4 | 1 |  | 100 |  |  | 20 |  |  | Ag |  | 100 | PTAA |  | C60 |  |  | 45 |  |  | SLG | ITO | 0.11 | 1.06 | 21 | 0.67 | 14.99
303 | FA | MA |  | 0.9 | 0.1 |  | Pb | 1 | Br | I | 0.3 | 2.7 |  |  | DMF | DMSO |  | 4 | 1 |  | 100 |  |  | 20 |  |  | Ag |  | 100 | PTAA |  | C60 | ZnSe |  | 45 | 1 |  | SLG | ITO | 0.11 | 1.06 | 21.01 | 0.7 | 15.62
304 | FA | MA |  | 0.9 | 0.1 |  | Pb | 1 | Br | I | 0.3 | 2.7 |  |  | DMF | DMSO |  | 4 | 1 |  | 100 |  |  | 20 |  |  | Ag |  | 100 | PTAA |  | C60 | ZnSe |  | 45 | 2 |  | SLG | ITO | 0.11 | 1.08 | 22.5 | 0.7 | 16.96
305 | FA | MA |  | 0.9 | 0.1 |  | Pb | 1 | Br | I | 0.3 | 2.7 |  |  | DMF | DMSO |  | 4 | 1 |  | 100 |  |  | 20 |  |  | Ag |  | 100 | PTAA |  | C60 | ZnSe |  | 45 | 3 |  | SLG | ITO | 0.11 | 1.1 | 22.18 | 0.75 | 18.38
306 | FA | MA |  | 0.9 | 0.1 |  | Pb | 1 | Br | I | 0.3 | 2.7 |  |  | DMF | DMSO |  | 4 | 1 |  | 100 |  |  | 20 |  |  | Ag |  | 100 | PTAA |  | C60 | ZnSe |  | 45 | 4 |  | SLG | ITO | 0.11 | 1.08 | 23.38 | 0.72 | 18.15
307 | FA | MA |  | 0.9 | 0.1 |  | Pb | 1 | Br | I | 0.3 | 2.7 |  |  | DMF | DMSO |  | 4 | 1 |  | 100 |  |  | 20 |  |  | Ag |  | 100 | PTAA |  | C60 | ZnSe |  | 45 | 8 |  | SLG | ITO | 0.11 | 1.01 | 21.39 | 0.68 | 14.6
308 | FA | MA |  | 0.9 | 0.1 |  | Pb | 1 | Br | I | 0.3 | 2.7 |  |  | DMF | DMSO |  | 4 | 1 |  | 100 |  |  | 20 |  |  | Ag |  | 100 | PTAA |  | C60 | BCP |  | 45 |  |  | SLG | ITO | 0.11 | 1.05 | 23.35 | 0.76 | 18.53
309 | FA | MA |  | 0.9 | 0.1 |  | Pb | 1 | Br | I | 0.3 | 2.7 |  |  | DMF | DMSO |  | 4 | 1 |  | 100 |  |  | 20 |  |  | Ag |  | 100 | NiO-c |  | C60 | ZnSe |  | 45 | nan |  | SLG | ITO | 0.11 | 0.96 | 21.57 | 0.75 | 15.55
310 | MA |  |  | 1 |  |  | Pb | 1 | I |  | 3 |  |  |  | DMF |  | IPA | 1 |  | 1 | 70 |  | 70 | 10 |  | 30 | Au |  | 50 | Spiro-MeOTAD |  | TiO2-c | TiO2-mp |  |  |  |  | SLG | FTO | 0.1 | 0.95 | 16.2 | 0.6 | 9.48 | 1.6
311 | MA |  |  | 1 |  |  | Pb | 1 | I |  | 3 |  |  |  | DMF |  | IPA | 1 |  | 1 | 70 |  | 70 | 10 |  | 30 | Au |  | 50 | Spiro-MeOTAD |  | TiO2-c | TiO2-mp |  |  |  |  | SLG | FTO | 0.1 | 0.98 | 12.56 | 0.58 | 6.99 | 1.6
312 | MA |  |  | 1 |  |  | Pb | 1 | I |  | 3 |  |  |  | DMF | DMSO |  | 4 | 1 |  | 100 |  |  | 20 |  |  | Ag |  | 150 | NiO-c |  | c-HATNA | bis-C60 |  |  |  |  | SLG | ITO | 0.1 | 1.07 | 21.13 | 0.775 | 17.52 | 1.6
313 | MA |  |  | 1 |  |  | Pb | 1 | I |  | 3 |  |  |  | DMF | DMSO |  | 4 | 1 |  | 100 |  |  | 20 |  |  | Ag |  | 150 | NiO-c |  | c-HATNA | bis-C60 |  |  |  |  | SLG | ITO | 0.1 | 1.08 | 21.18 | 0.779 | 17.81 | 1.6
314 | MA |  |  | 1 |  |  | Pb | 1 | I |  | 3 |  |  |  | DMF | DMSO |  | 4 | 1 |  | 100 |  |  | 20 |  |  | Ag |  | 150 | NiO-c |  | c-HATNA | bis-C60 |  |  |  |  | SLG | ITO | 0.1 | 1.09 | 21.25 | 0.786 | 18.21 | 1.6
315 | MA |  |  | 1 |  |  | Pb | 1 | I |  | 3 |  |  |  | DMF | DMSO |  | 4 | 1 |  | 100 |  |  | 20 |  |  | Ag |  | 150 | NiO-c |  | c-HATNA | bis-C60 |  |  |  |  | SLG | ITO | 0.1 | 1.09 | 21.22 | 0.786 | 18.19 | 1.6
316 | MA |  |  | 1 |  |  | Pb | 1 | I |  | 3 |  |  |  | DMF | DMSO |  | 4 | 1 |  | 100 |  |  | 20 |  |  | Ag |  | 150 | c-TCTA |  | c-HATNA | bis-C60 |  |  |  |  | SLG | ITO | 0.1 | 1.04 | 20.72 | 0.725 | 15.62 | 1.6
317 | MA |  |  | 1 |  |  | Pb | 1 | I |  | 3 |  |  |  | DMF | DMSO |  | 4 | 1 |  | 100 |  |  | 20 |  |  | Ag |  | 150 | c-TCTA |  | c-HATNA | bis-C60 |  |  |  |  | SLG | ITO | 0.1 | 1.04 | 20.83 | 0.731 | 15.84 | 1.6
318 | MA |  |  | 1 |  |  | Pb | 1 | I |  | 3 |  |  |  | DMF | DMSO |  | 4 | 1 |  | 100 |  |  | 20 |  |  | Ag |  | 150 | c-TCTA |  | c-HATNA | bis-C60 |  |  |  |  | SLG | ITO | 0.1 | 1.05 | 20.9 | 0.733 | 16.08 | 1.6
319 | MA |  |  | 1 |  |  | Pb | 1 | I |  | 3 |  |  |  | DMF | DMSO |  | 4 | 1 |  | 100 |  |  | 20 |  |  | Ag |  | 150 | c-TCTA |  | c-HATNA | bis-C60 |  |  |  |  | SLG | ITO | 0.1 | 1.05 | 20.81 | 0.729 | 15.93 | 1.6
320 | MA |  |  | 1 |  |  | Pb | 1 | I |  | 3 |  |  |  | DMF | DMSO |  | 4 | 1 |  | 100 |  |  | 20 |  |  | Ag |  | 150 | c-TCTA |  | c-HATNA | bis-C60 |  |  |  |  | PET | ITO | 0.1 | 1 | 18.91 | 0.701 | 13.25 | 1.6
321 | MA |  |  | 1 |  |  | Pb | 1 | I |  | 3 |  |  |  | DMF | DMSO |  | 4 | 1 |  | 100 |  |  | 20 |  |  | Ag |  | 150 | c-TCTA |  | c-HATNA | bis-C60 |  |  |  |  | PET | ITO | 0.1 | 1.01 | 18.59 | 0.707 | 13.27 | 1.6
322 | MA |  |  | 1 |  |  | Pb | 1 | I |  | 3 |  |  |  | DMF | DMSO |  | 4 | 1 |  | 100 |  |  | 20 |  |  | Ag |  | 150 | c-TCTA |  | c-HATNA | bis-C60 |  |  |  |  | PET | ITO | 0.1 | 1.01 | 18.82 | 0.706 | 13.42 | 1.6
323 | MA |  |  | 1 |  |  | Pb | 1 | I |  | 3 |  |  |  | DMF | DMSO |  | 4 | 1 |  | 100 |  |  | 20 |  |  | Ag |  | 150 | c-TCTA |  | c-HATNA | bis-C60 |  |  |  |  | PET | ITO | 0.1 | 1.02 | 18.51 | 0.705 | 13.31 | 1.6
324 | MA |  |  | 1 |  |  | Pb | 1 | I |  | 3 |  |  |  | Unknown | [5 empty] | Unknown |  |  | Unknown |  |  | Au |  |  | PEDOT:PSS |  | PCBM-60 | C60 | BCP |  |  |  | SLG | ITO | 0.1 | 0.9 | 19 | 0.7 | 10 | 1.6
325 | MA |  |  | 1 |  |  | Pb | 1 | I |  | 3 |  | Cl |  | DMF |  |  | 1 |  |  | 100 |  |  | 90 |  |  | Ag |  | 150 | Spiro-MeOTAD |  | TiO2-c | [5 empty] | SLG | FTO | 0.0625 | 1.03 | 21.6 | 0.72 | 15.6 | 1.6
326 | MA |  |  | 1 |  |  | Pb | 1 | I |  | 3 |  | Cl |  | DMF |  |  | 1 |  |  | 100 |  |  | 90 |  |  | Ag |  | 150 | Spiro-MeOTAD |  | TiO2-c | [5 empty] | SLG | FTO | 0.0625 | 1.05 | 20 | 0.72 | 15.3 | 1.6
327 | MA |  |  | 1 |  |  | Pb | 1 | I |  | 3 |  | Cl |  | DMF |  |  | 1 |  |  | 100 |  |  | 90 |  |  | Ag |  | 150 | Spiro-MeOTAD |  | TiO2-c | [5 empty] | SLG | FTO | 0.0625 | 0.97 | 21.1 | 0.59 | 12 | 1.6
328 | MA |  |  | 1 |  |  | Pb | 1 | I |  | 3 |  | Cl |  | DMF |  |  | 1 |  |  | 100 |  |  | 90 |  |  | Ag |  | 150 | Spiro-MeOTAD |  | TiO2-c | [5 empty] | SLG | FTO | 0.0625 | 0.96 | 15.4 | 0.56 | 8.3 | 1.6
329 | MA |  |  | 1 |  |  | Pb | 1 | I |  | 3 |  |  |  | acetonitrile |  |  | 1 |  |  | 100 |  |  | 20 |  |  | none |  |  | NiO-c |  | SnO2-np | [5 empty] | SLG | FTO | 0.1 | 0.951 | 22.3 | 0.501 | 10.6 | 1.6
330 | MA |  |  | 1 |  |  | Pb | 1 | I |  | 3 |  |  |  | acetonitrile |  |  | 1 |  |  | 100 |  |  | 20 |  |  | Au |  |  | Spiro-MeOTAD |  | SnO2 | [5 empty] | SLG | FTO | 0.1 | 1.06 | 21.681 | 0.762 | 17.51 | 1.6
331 | MA |  |  | 1 |  |  | Pb | 1 | I |  | 3 |  | Cl |  | none |  |  | 1 |  |  | Unknown |  |  | Unknown |  |  | Al |  | 100 | none |  | C60 | Bphen |  | 40 | 5 |  | SLG | ITO | 0.1 | 0.77 | 9.46 | 0.69 | 5.03 | 1.6
332 | MA |  |  | 1 |  |  | Pb | 1 | I |  | 3 |  | Cl |  | none |  |  | 1 |  |  | Unknown |  |  | Unknown |  |  | Al |  | 100 | none |  | C60 | Bphen |  | 40 | 5 |  | SLG | ITO | 0.1 | 0.77 | 13.98 | 0.68 | 7.27 | 1.6
333 | MA |  |  | 1 |  |  | Pb | 1 | I |  | 3 |  | Cl |  | none |  |  | 1 |  |  | Unknown |  |  | Unknown |  |  | Al |  | 100 | none |  | C60 | Bphen |  | 40 | 5 |  | SLG | ITO | 0.1 | 0.79 | 12.27 | 0.65 | 6.29 | 1.6
334 | MA |  |  | 1 |  |  | Pb | 1 | I |  | 3 |  | Cl |  | none |  |  | 1 |  |  | Unknown |  |  | Unknown |  |  | Al |  | 100 | none |  | C60 | Bphen |  | 40 | 5 |  | SLG | ITO | 0.1 | 0.69 | 10.79 | 0.63 | 4.65 | 1.6
335 | MA |  |  | 1 |  |  | Pb | 1 | I |  | 3 |  | Cl |  | Unknown | [5 empty] | 100 |  |  | 120 |  |  | Ag |  | 100 | PEDOT:PSS |  | PCBM-60 | [5 empty] | SLG | ITO | 0.1 | 0.93 | 20.41 | 0.72 | 13.58 | 1.6
336 | MA |  |  | 1 |  |  | Pb | 1 | I |  | 3 |  | Cl |  | Unknown | [5 empty] | 100 |  |  | 120 |  |  | Ag |  | 100 | PEDOT:PSS |  | PCBM-60 | [5 empty] | SLG | ITO | 0.1 | 0.91 | 19.37 | 0.71 | 12.59 | 1.6
337 | MA |  |  | 1 |  |  | Pb | 1 | I |  | 3 |  | Cl |  | DMF |  |  | 1 |  |  | 110 |  |  | 30 |  |  | Ag |  | 80 | Spiro-MeOTAD |  | TiO2-c | TiO2-mp |  |  |  |  | SLG | FTO | 0.1 | 0.92 | 17.27 | 0.6 | 9.4 | 1.6
338 | MA |  |  | 1 |  |  | Pb | 1 | I |  | 3 |  | Cl |  | DMF |  |  | 1 |  |  | 110 |  |  | 10 |  |  | Ag |  | 80 | Spiro-MeOTAD |  | TiO2-c | TiO2-mp |  |  |  |  | SLG | FTO | 0.1 | 0.7 | 7.48 | 0.37 | 1.86 | 1.6
339 | MA |  |  | 1 |  |  | Pb | 1 | I |  | 3 |  | Cl |  | DMF |  |  | 1 |  |  | 110 |  |  | 30 |  |  | Ag |  | 80 | Spiro-MeOTAD |  | TiO2-c | TiO2-mp |  |  |  |  | SLG | FTO | 0.1 | 0.94 | 20.36 | 0.57 | 10.78 | 1.6
340 | MA |  |  | 1 |  |  | Pb | 1 | I |  | 3 |  | Cl |  | DMF |  |  | 1 |  |  | 110 |  |  | 40 |  |  | Ag |  | 80 | Spiro-MeOTAD |  | TiO2-c | TiO2-mp |  |  |  |  | SLG | FTO | 0.1 | 0.68 | 11.31 | 0.41 | 3.08 | 1.6
341 | MA |  |  | 1 |  |  | Pb | 1 | I |  | 3 |  | Cl |  | DMF |  |  | 1 |  |  | 110 |  |  | 60 |  |  | Ag |  | 80 | Spiro-MeOTAD |  | TiO2-c | TiO2-mp |  |  |  |  | SLG | FTO | 0.1 | 0.82 | 10.6 | 0.47 | 4.32 | 1.6
342 | MA |  |  | 1 |  |  | Pb | 1 | I |  | 3 |  | Cl |  | DMF |  |  | 1 |  |  | 110 |  |  | 80 |  |  | Ag |  | 80 | Spiro-MeOTAD |  | TiO2-c | TiO2-mp |  |  |  |  | SLG | FTO | 0.1 | 0.78 | 13.86 | 0.55 | 5.83 | 1.6
343 | MA |  |  | 1 |  |  | Pb | 1 | I |  | 3 |  |  |  | DMF |  |  | 1 |  |  | 100 |  |  | 10 |  |  | Al |  | 100 | PEDOT:PSS |  | PCBM-60 |  |  | 20 |  |  | SLG | ITO | 0.1 | 0.98 | 17.47 | 0.72 | 12.3 | 1.6
344 | MA |  |  | 1 |  |  | Pb | 1 | I |  | 3 |  |  |  | DMF |  |  | 1 |  |  | 100 |  |  | 10 |  |  | Al |  | 100 | PEDOT:PSS |  | PCBM-60 |  |  | 20 |  |  | SLG | ITO | 0.1 | 0.92 | 14.2 | 0.77 | 10 | 1.6
345 | MA |  |  | 1 |  |  | Pb | 1 | I |  | 3 |  |  |  | DMF |  |  | 1 |  |  | 100 |  |  | 10 |  |  | Al |  | 100 | PEDOT:PSS |  | PCBM-60 |  |  | 20 |  |  | SLG | ITO | 0.1 | 0.88 | 11.94 | 0.78 | 8.2 | 1.6
347 | FA | MA |  | 0.85 | 0.15 |  | Pb | 1 | Br | I | 0.45 | 2.5499999999999998 |  |  | DMF | DMSO |  | 4 | 1 |  | 150 |  |  | 6 |  |  | Ag |  | 100 | PEDOT:PSS | 30 | PCBM-60 | BCP |  | nan | 10 |  | SLG | ITO | 0.1 | 0.9 | 18.72 | 0.75 | 12.68
351 | MA |  |  | 1 |  |  | Pb | 1 | I |  | 3 |  | Cl |  | DMF |  |  | 1 |  |  | 95 |  |  | 40 |  |  | Ag |  |  | TPE-2,7-Carbazole W1 |  | TiO2-c | [5 empty] | SLG | FTO | 0.1 | 1.01 | 21.55 | 0.69 | 14.92 | 1.6
352 | MA |  |  | 1 |  |  | Pb | 1 | I |  | 3 |  | Cl |  | DMF |  |  | 1 |  |  | 95 |  |  | 40 |  |  | Ag |  |  | TPE-2,7-Carbazole W2 |  | TiO2-c | [5 empty] | SLG | FTO | 0.1 | 1.02 | 22.23 | 0.74 | 16.74 | 1.6
350 | FA | MA |  | 0.85 | 0.15 |  | Pb | 1 | Br | I | 0.45 | 2.5499999999999998 |  |  | DMF | DMSO |  | 4 | 1 |  | 150 |  |  | 6 |  |  | Ag |  | 100 | PEDOT:PSS | 30 | PCBM-60 | BCP |  | nan | 10 |  | SLG | ITO | 0.1 | 0.92 | 16.57 | 0.68 | 10.39
353 | MA |  |  | 1 |  |  | Pb | 1 | I |  | 3 |  | Cl |  | DMF |  |  | 1 |  |  | 95 |  |  | 40 |  |  | Ag |  |  | TPE-2,7-Carbazole W4 |  | TiO2-c | [5 empty] | SLG | FTO | 0.1 | 0.98 | 19.76 | 0.69 | 13.3 | 1.6
354 | MA |  |  | 1 |  |  | Pb | 1 | I |  | 3 |  | Cl |  | DMF |  |  | 1 |  |  | 95 |  |  | 40 |  |  | Ag |  |  | Spiro-MeOTAD |  | TiO2-c | [5 empty] | SLG | FTO | 0.1 | 1.03 | 20.58 | 0.71 | 15.01 | 1.6
355 | Cs |  |  | 3 |  |  | Sb | 2 | I |  | 9 |  |  |  | DMF | DMSO |  | 9 | 1 |  | 100 |  |  | 20 |  |  | Au |  | 100 | Spiro-MeOTAD |  | TiO2-c | TiO2-mp |  |  |  |  | SLG | FTO | 0.094 | 0.404 | 0.13 | 0.58 | 0.03 | 2.43
356 | Rb |  |  | 3 |  |  | Sb | 2 | I |  | 9 |  |  |  | DMF | DMSO |  | 9 | 1 |  | 100 |  |  | 20 |  |  | Au |  | 100 | Spiro-MeOTAD |  | TiO2-c | TiO2-mp |  |  |  |  | SLG | FTO | 0.094 | 0.66 | 1.84 | 0.63 | 0.76 | 2.03
357 | K |  |  | 3 |  |  | Sb | 2 | I |  | 9 |  |  |  | DMF | DMSO |  | 9 | 1 |  | 100 |  |  | 20 |  |  | Au |  | 100 | Spiro-MeOTAD |  | TiO2-c | TiO2-mp |  |  |  |  | SLG | FTO | 0.094 | 0.338 | 0.413 | 0.5 | 0.07 | 2.02
358 | MA |  |  | 1 |  |  | Pb | 1 | I |  | 3 |  |  |  | DMF |  |  | 1 |  |  | Unknown |  |  | Unknown |  |  | Al |  | 100 | PEDOT:PSS | 40 | PCBM-60 | BCP |  | 25 | 10 |  | SLG | ITO | 0.06 | 0.62 | 9.39 | 0.66 | 3.9 | 1.6
359 | MA |  |  | 1 |  |  | Pb | 1 | I |  | 3 |  |  |  | DMF |  |  | 1 |  |  | Unknown |  |  | Unknown |  |  | Al |  | 100 | NiO-c | 10 | PCBM-60 | BCP |  | 25 | 10 |  | SLG | ITO | 0.06 | 0.92 | 12.43 | 0.68 | 7.8 | 1.6
360 | MA |  |  | 1 |  |  | Pb | 1 | I |  | 3 |  |  |  | DMF |  |  | 1 |  |  | Unknown |  |  | Unknown |  |  | Al |  | 100 | NiO-c | 10 | PCBM-60 | BCP |  | 25 | 10 |  | SLG | ITO | 0.06 | 0.88 | 13.53 | 0.58 | 6.9 | 1.6
361 | MA |  |  | 1 |  |  | Pb | 1 | I |  | 3 |  |  |  | DMF |  |  | 1 |  |  | Unknown |  |  | Unknown |  |  | Al |  | 100 | NiO-c | 10 | PCBM-60 | BCP |  | 25 | 10 |  | SLG | ITO | 0.06 | 0.72 | 10.71 | 0.59 | 4.6 | 1.6
362 | MA |  |  | 1 |  |  | Pb | 1 | I |  | 3 |  |  |  | DMF |  |  | 1 |  |  | Unknown |  |  | Unknown |  |  | Al |  | 100 | NiO-c | 10 | PCBM-60 | BCP |  | 25 | 10 |  | SLG | ITO | 0.06 | 0.76 | 9.51 | 0.66 | 4.8 | 1.6
363 | MA |  |  | 1 |  |  | Pb | 1 | I |  | 3 |  |  |  | DMF |  |  | 1 |  |  | Unknown |  |  | Unknown |  |  | Al |  | 100 | NiO-c | 10 | C60 | BCP |  | 30 | nan |  | SLG | ITO | 0.06 | 0.74 | 12.95 | 0.6 | 5.7 | 1.6
366 | Cs | FA | MA | 0.05 | 0.83 | 0.17 | Pb | 1 | Br | I | 0.17 | 0.83 |  |  | DMF | DMSO |  | 4 | 1 |  | 150 |  |  | 30 |  |  | Ag |  |  | NiO-np |  | PCBM-60 | [5 empty] | SLG | ITO | 0.1 | 1.071 | 19.15 | 0.65 | 13.26
370 | Cs | FA | MA | 0.05 | 0.83 | 0.17 | Pb | 1 | Br | I | 0.17 | 0.83 |  |  | DMF | DMSO |  | 4 | 1 |  | 150 |  |  | 30 |  |  | Ag |  |  | NiO-np |  | BCP | [5 empty] | SLG | ITO | 0.1 | 0.9 | 21.62 | 0.61 | 11.92
371 | MA |  |  | 1 |  |  | Pb | 1 | I |  | 3 |  |  |  | DMF |  |  | 1 |  |  | 100 |  |  | 45 |  |  | Ag |  | 150 | Spiro-MeOTAD |  | TiO2-mp |  |  | 650 |  |  | SLG | FTO | 0.15 | 0.835 | 16.91 | 0.58 | 8.23 | 1.6
372 | MA |  |  | 1 |  |  | Pb | 1 | I |  | 3 |  | Cl |  | DMF |  |  | 1 |  |  | 100 |  |  | 45 |  |  | Ag |  | 150 | Spiro-MeOTAD |  | TiO2-mp |  |  | 650 |  |  | SLG | FTO | 0.15 | 0.845 | 18.55 | 0.58 | 9.12 | 1.6
373 | MA |  |  | 1 |  |  | Pb | 1 | I |  | 3 |  | Cl |  | DMF |  |  | 1 |  |  | 100 |  |  | 45 |  |  | Ag |  | 150 | Spiro-MeOTAD |  | TiO2-mp |  |  | 650 |  |  | SLG | FTO | 0.15 | 0.833 | 19.31 | 0.595 | 9.57 | 1.6
374 | MA |  |  | 1 |  |  | Pb | 1 | I |  | 3 |  | Cl |  | DMF |  |  | 1 |  |  | 100 |  |  | 45 |  |  | Ag |  | 150 | Spiro-MeOTAD |  | TiO2-mp |  |  | 650 |  |  | SLG | FTO | 0.15 | 0.829 | 19.48 | 0.625 | 10.09 | 1.6
375 | MA |  |  | 1 |  |  | Pb | 1 | I |  | 3 |  |  |  | DMF |  |  | 1 |  |  | 100 |  |  | 45 |  |  | Ag |  | 150 | Spiro-MeOTAD |  | TiO2-c | [5 empty] | SLG | FTO | 0.15 | 0.813 | 5.55 | 0.413 | 1.86 | 1.6
376 | MA |  |  | 1 |  |  | Pb | 1 | I |  | 3 |  | Cl |  | DMF |  |  | 1 |  |  | 100 |  |  | 45 |  |  | Ag |  | 150 | Spiro-MeOTAD |  | TiO2-c | [5 empty] | SLG | FTO | 0.15 | 1.004 | 17.9 | 0.607 | 10.91 | 1.6
377 | MA |  |  | 1 |  |  | Pb | 1 | I |  | 3 |  | Cl |  | DMF |  |  | 1 |  |  | 100 |  |  | 45 |  |  | Ag |  | 150 | Spiro-MeOTAD |  | TiO2-c | [5 empty] | SLG | FTO | 0.15 | 1.016 | 20.85 | 0.566 | 11.99 | 1.6
378 | MA |  |  | 1 |  |  | Pb | 1 | I |  | 3 |  | Cl |  | DMF |  |  | 1 |  |  | 100 |  |  | 45 |  |  | Ag |  | 150 | Spiro-MeOTAD |  | TiO2-c | [5 empty] | SLG | FTO | 0.15 | 1.023 | 20.36 | 0.581 | 12.1 | 1.6
379 | FA | MA |  | 0.85 | 0.15 |  | Pb | 1 | Br | I | 0.45 | 2.5499999999999998 |  |  | Unknown | [5 empty] | 100 |  |  | 45 |  |  | Ag |  | 100 | PEDOT:PSS |  | PCBM-60 | BCP |  |  |  |  | SLG | ITO | 0.06 | 1 | 21.25 | 0.772 | 16.4
380 | FA | MA |  | 0.85 | 0.15 |  | Pb | 1 | Br | I | 0.45 | 2.5499999999999998 |  |  | Unknown | [5 empty] | 100 |  |  | 45 |  |  | Ag |  | 100 | P8TTT |  | PCBM-60 | BCP |  |  |  |  | SLG | ITO | 0.06 | 0.97 | 14.08 | 0.583 | 7.96
381 | FA | MA |  | 0.85 | 0.15 |  | Pb | 1 | Br | I | 0.45 | 2.5499999999999998 |  |  | Unknown | [5 empty] | 100 |  |  | 45 |  |  | Ag |  | 100 | PII2T8T |  | PCBM-60 | BCP |  |  |  |  | SLG | ITO | 0.06 | 1.09 | 21.48 | 0.778 | 18.22
382 | FA | MA |  | 0.85 | 0.15 |  | Pb | 1 | Br | I | 0.45 | 2.5499999999999998 |  |  | Unknown | [5 empty] | 100 |  |  | 45 |  |  | Ag |  | 100 | PII2T8TSi |  | PCBM-60 | BCP |  |  |  |  | SLG | ITO | 0.06 | 1.05 | 18.42 | 0.759 | 14.61
383 | MA |  |  | 1 |  |  | Pb | 1 | I |  | 3 |  |  |  | DMF |  | IPA | 1 |  | 1 | 90 |  | 70 | 5 |  | 30 | Au |  |  | none |  | TiO2-c | TiO2-mp |  |  |  |  | SLG | FTO | 0.1 | 0.516 | 9.45 | 0.283 | 1.38 | 1.6
384 | MA |  |  | 1 |  |  | Pb | 1 | I |  | 3 |  |  |  | DMF |  | IPA | 1 |  | 1 | 90 |  | 70 | 5 |  | 30 | Au |  |  | ZnPc(tBu)4 |  | TiO2-c | TiO2-mp |  |  |  |  | SLG | FTO | 0.1 | 0.783 | 11.67 | 0.357 | 3.26 | 1.6
385 | MA |  |  | 1 |  |  | Pb | 1 | I |  | 3 |  |  |  | DMF |  | IPA | 1 |  | 1 | 90 |  | 70 | 5 |  | 30 | Au |  |  | ZnPc(tBu)4 |  | TiO2-c | TiO2-mp |  |  |  |  | SLG | FTO | 0.1 | 0.786 | 14.42 | 0.356 | 4.04 | 1.6
386 | MA |  |  | 1 |  |  | Pb | 1 | I |  | 3 |  |  |  | DMF |  | IPA | 1 |  | 1 | 90 |  | 70 | 5 |  | 30 | Au |  |  | ZnPc(tBu)4 |  | TiO2-c | TiO2-mp |  |  |  |  | SLG | FTO | 0.1 | 0.918 | 16.29 | 0.533 | 7.98 | 1.6
387 | MA |  |  | 1 |  |  | Pb | 1 | I |  | 3 |  |  |  | DMF |  | IPA | 1 |  | 1 | 90 |  | 70 | 5 |  | 30 | Au |  |  | ZnPc(tBu)4 |  | TiO2-c | TiO2-mp |  |  |  |  | SLG | FTO | 0.1 | 0.825 | 16.28 | 0.383 | 5.15 | 1.6
388 | MA |  |  | 1 |  |  | Pb | 1 | I |  | 3 |  |  |  | DMF |  | IPA | 1 |  | 1 | 90 |  | 70 | 5 |  | 30 | Au |  |  | ZnPc(tBu)4 |  | TiO2-c | TiO2-mp |  |  |  |  | SLG | FTO | 0.1 | 0.898 | 11.58 | 0.354 | 3.68 | 1.6
389 | MA |  |  | 1 |  |  | Pb | 1 | I |  | 3 |  |  |  | DMF |  | IPA | 1 |  | 1 | 90 |  | 70 | 5 |  | 30 | Au |  |  | Spiro-MeOTAD |  | TiO2-c | TiO2-mp |  |  |  |  | SLG | FTO | 0.1 | 0.895 | 16.61 | 0.416 | 6.19 | 1.6
390 | MA |  |  | 1 |  |  | Pb | 1 | I |  | 3 |  |  |  | DMF |  | IPA | 1 |  | 1 | 90 |  | 70 | 5 |  | 30 | Au |  |  | Spiro-MeOTAD |  | TiO2-c | TiO2-mp |  |  |  |  | SLG | FTO | 0.1 | 0.934 | 20.48 | 0.569 | 10.88 | 1.6
391 | MA |  |  | 1 |  |  | Pb | 1 | I |  | 3 |  | Cl |  | Unknown | [5 empty] | 130 |  |  | 60 |  |  | Au |  |  | Spiro-MeOTAD |  | TiO2-c | [5 empty] | SLG | FTO | 0.1 | 0.888 | 23.908 | 0.667 | 14.16 | 1.6
392 | MA |  |  | 1 |  |  | Pb | 1 | I |  | 3 |  | Cl |  | Unknown | [5 empty] | 130 |  |  | 60 |  |  | Au |  |  | Spiro-MeOTAD |  | TiO2-c | TiO2-nt |  |  |  |  | SLG | FTO | 0.1 | 0.888 | 24.705 | 0.66 | 14.49 | 1.6
393 | MA |  |  | 1 |  |  | Pb | 1 | I |  | 3 |  | Cl |  | Unknown | [5 empty] | 130 |  |  | 60 |  |  | Au |  |  | Spiro-MeOTAD |  | TiO2-c | TiO2-nt |  |  |  |  | SLG | FTO | 0.1 | 0.884 | 25.307 | 0.663 | 14.83 | 1.6
394 | MA |  |  | 1 |  |  | Pb | 1 | I |  | 3 |  | Cl |  | Unknown | [5 empty] | 130 |  |  | 60 |  |  | Au |  |  | Spiro-MeOTAD |  | TiO2-c | TiO2-nt |  |  |  |  | SLG | FTO | 0.1 | 0.886 | 25.5 | 0.679 | 15.34 | 1.6
395 | MA |  |  | 1 |  |  | Pb | 1 | I |  | 3 |  | Cl |  | Unknown | [5 empty] | 130 |  |  | 60 |  |  | Au |  |  | Spiro-MeOTAD |  | TiO2-c | TiO2-nt |  |  |  |  | SLG | FTO | 0.1 | 0.863 | 25.888 | 0.657 | 14.68 | 1.6
396 | MA |  |  | 1 |  |  | Pb | 1 | I |  | 3 |  | Cl |  | Unknown | [5 empty] | 130 |  |  | 60 |  |  | Au |  |  | Spiro-MeOTAD |  | TiO2-c | TiO2-nt |  |  |  |  | SLG | FTO | 0.1 | 0.865 | 25.223 | 0.64 | 13.96 | 1.6
405 | Cs | FA | MA | 0.05 | 0.79 | 0.16 | Pb | 1 | Br | I | 0.49 | 2.5099999999999998 |  |  | DMF | DMSO |  | 4 | 1 |  | 100 |  |  | 30 |  |  | Ag |  | 120 | Spiro-MeOTAD |  | TiO2-c | [5 empty] | SLG | FTO | 0.12 | 1.139 | 21.86 | 0.773 | 17.3
411 | MA |  |  | 1 |  |  | Pb | 1 | I |  | 3 |  |  |  | DMF | DMSO |  | 4 | 1 |  | 110 |  |  | 5 |  |  | Au |  | 80 | Spiro-MeOTAD |  | TiO2-c | [5 empty] | SLG | FTO | 0.1 | 1.07 | 22.41 | 0.67 | 16.02 | 1.6
412 | MA |  |  | 1 |  |  | Pb | 1 | I |  | 3 |  |  |  | DMF | DMSO |  | 4 | 1 |  | 110 |  |  | 5 |  |  | Au |  | 80 | Spiro-MeOTAD |  | TiO2-c | [5 empty] | SLG | FTO | 0.1 | 1.07 | 22.78 | 0.71 | 17.37 | 1.6
413 | MA |  |  | 1 |  |  | Pb | 1 | I |  | 3 |  |  |  | DMF | DMSO |  | 4 | 1 |  | 110 |  |  | 5 |  |  | Au |  | 80 | Spiro-MeOTAD |  | TiO2-c | [5 empty] | SLG | FTO | 0.1 | 1.091 | 22.8 | 0.75 | 18.67 | 1.6
414 | MA |  |  | 1 |  |  | Pb | 1 | I |  | 3 |  |  |  | DMF | DMSO |  | 4 | 1 |  | 110 |  |  | 5 |  |  | Au |  | 80 | Spiro-MeOTAD |  | TiO2-c | [5 empty] | SLG | FTO | 0.1 | 1.103 | 23.54 | 0.76 | 19.7 | 1.6
415 | MA |  |  | 1 |  |  | Pb | 1 | I |  | 3 |  |  |  | DMF | DMSO |  | 4 | 1 |  | 110 |  |  | 5 |  |  | Au |  | 80 | Spiro-MeOTAD |  | TiO2-c | [5 empty] | SLG | FTO | 0.1 | 1.101 | 22.52 | 0.74 | 18.33 | 1.6
416 | MA |  |  | 1 |  |  | Pb | 1 | I |  | 3 |  |  |  | DMF | DMSO |  | 4 | 1 |  | 110 |  |  | 5 |  |  | Au |  | 80 | Spiro-MeOTAD |  | TiO2-c | [5 empty] | SLG | FTO | 0.1 | 1.07 | 22.65 | 0.73 | 17.75 | 1.6
417 | MA |  |  | 1 |  |  | Pb | 1 | I |  | 3 |  |  |  | DMF |  | IPA | 1 |  | 1 | 70 |  | 70 | 30 |  | 15 | Au |  | 60 | B[BMPDP]2 |  | TiO2-c | TiO2-mp |  |  |  |  | SLG | FTO | 0.16 | 0.972 | 21.29 | 0.667 | 13.81 | 1.6
418 | MA |  |  | 1 |  |  | Pb | 1 | I |  | 3 |  |  |  | DMF |  | IPA | 1 |  | 1 | 70 |  | 70 | 30 |  | 15 | Au |  | 60 | DPEDOT-B[BMPDP]2 |  | TiO2-c | TiO2-mp |  |  |  |  | SLG | FTO | 0.16 | 0.947 | 21.07 | 0.713 | 14.23 | 1.6
419 | MA |  |  | 1 |  |  | Pb | 1 | I |  | 3 |  |  |  | DMF |  | IPA | 1 |  | 1 | 70 |  | 70 | 30 |  | 15 | Au |  | 60 | DPBTD-B[BMPDP]2 |  | TiO2-c | TiO2-mp |  |  |  |  | SLG | FTO | 0.16 | 0.951 | 20.96 | 0.702 | 13.99 | 1.6
420 | MA |  |  | 1 |  |  | Pb | 1 | I |  | 3 |  |  |  | DMF |  | IPA | 1 |  | 1 | 70 |  | 70 | 30 |  | 15 | Au |  | 60 | Spiro-MeOTAD |  | TiO2-c | TiO2-mp |  |  |  |  | SLG | FTO | 0.16 | 1.003 | 21.17 | 0.685 | 14.55 | 1.6
421 | MA |  |  | 1 |  |  | Pb | 1 | I |  | 3 |  |  |  | DMF |  | IPA | 1 |  | 1 | 70 |  | 100 | 30 |  | 60 | Au |  | 60 | Spiro-MeOTAD |  | TiO2-c | TiO2-mp |  |  |  |  | SLG | FTO | 0.06 | 0.99 | 20.91 | 0.592 | 12.25 | 1.6
422 | MA |  |  | 1 |  |  | Pb | 1 | I |  | 3 |  |  |  | DMF | NMP | IPA | 10 | 3 |  | 70 |  | 100 | 30 |  | 60 | Au |  | 60 | Spiro-MeOTAD |  | TiO2-c | TiO2-mp |  |  |  |  | SLG | FTO | 0.06 | 1.01 | 21.89 | 0.663 | 14.66 | 1.6
423 | MA |  |  | 1 |  |  | Pb | 1 | I |  | 3 |  |  |  | DMF | DMSO | IPA | 5 | 1 | 1 | 70 |  | 100 | 30 |  | 60 | Au |  | 60 | Spiro-MeOTAD |  | TiO2-c | TiO2-mp |  |  |  |  | SLG | FTO | 0.06 | 1.01 | 22.55 | 0.71 | 16.17 | 1.6
424 | MA |  |  | 1 |  |  | Pb | 1 | I |  | 3 |  |  |  | DMF | HMPA | IPA | 20 | 1 | 1 | 70 |  | 100 | 30 |  | 60 | Au |  | 60 | Spiro-MeOTAD |  | TiO2-c | TiO2-mp |  |  |  |  | SLG | FTO | 0.06 | 0.93 | 20.42 | 0.635 | 12.06 | 1.6
425 | FA |  |  | 1 |  |  | Pb | 1 | I |  | 3 |  |  |  | DMSO | GBL |  | 3 | 7 |  | 150 |  |  | 30 |  |  | Ag |  | 80 | PEDOT:PSS |  | PCBM-60 | [5 empty] | SLG | FTO | 0.09 | 0.86 | 13.44 | 0.63 | 7.3 | 1.5
426 | Cs | FA | MA | 0.04 | 0.8 | 0.16 | Pb | 1 | Br | I | 0.15 | 0.85 |  |  | DMSO |  |  | 1 |  |  | Unknown |  |  | Unknown |  |  | Au |  | 100 | PTAA |  | ZnO | C60 |  |  |  |  | SLG | FTO | 0.09 | 1.01 | 21 | 0.7 | 15.5
427 | Cs |  |  | 1 |  |  | Pb | 1 | Br | I | 2 | 1 |  |  | DMSO |  |  | 1 |  |  | 42 |  |  | 4 |  |  | Au |  | 100 | NiO-c |  | ZnO | C60 |  |  |  |  | SLG | FTO | 0.09 | 1.14 | 15.2 | 0.77 | 13.3
428 | FA |  |  | 1 |  |  | Sn | 1 | I |  | 3 |  |  |  | DMSO |  |  | 1 |  |  | Unknown |  |  | Unknown |  |  | Ag |  | 90 | PEDOT:PSS |  | PCBM-60 | BCP |  |  |  |  | SLG | FTO | 0.25 | 0.363 | 15.747 | 0.591 | 3.4
429 | FA |  |  | 1 |  |  | Sn | 1 | I |  | 3 |  | 5-AVAI | 0.03 | DMSO |  |  | 1 |  |  | Unknown |  |  | Unknown |  |  | Ag |  | 90 | PEDOT:PSS |  | PCBM-60 | BCP |  |  |  |  | SLG | FTO | 0.25 | 0.592 | 18.89 | 0.623 | 7
430 | MA |  |  | 1 |  |  | Pb | 1 | I |  | 3 |  |  |  | Unknown | [5 empty] | Unknown |  |  | Unknown |  |  | Ag |  |  | Spiro-MeOTAD |  | TiO2-c | [5 empty] | SLG | FTO | 0.1 | 0.91 | 16.51 | 0.488 | 7.32 | 1.6
431 | MA |  |  | 1 |  |  | Pb | 1 | I |  | 3 |  |  |  | Unknown | [5 empty] | Unknown |  |  | Unknown |  |  | Ag |  |  | Spiro-MeOTAD |  | C60 | [5 empty] | SLG | FTO | 0.1 | 0.88 | 2.61 | 0.607 | 1.39 | 1.6
432 | MA |  |  | 1 |  |  | Pb | 1 | I |  | 3 |  |  |  | Unknown | [5 empty] | Unknown |  |  | Unknown |  |  | Ag |  |  | PolyTPD |  | PCBM-60 | BCP |  |  |  |  | SLG | FTO | 0.1 | 1.04 | 21.85 | 0.699 | 15.96 | 1.6
441 | MA |  |  | 1 |  |  | Pb | 1 | I |  | 3 |  | Pb(SCN)2 |  | DMF | DMSO |  | 9 | 1 |  | 60 | 100 |  | 2 | 5 |  | Ag |  |  | X1 |  | PCBM-60 | [5 empty] | SLG | FTO | 0.09 | 1.04 | 18.28 | 0.691 | 13.14 | 1.6
442 | MA |  |  | 1 |  |  | Pb | 1 | I |  | 3 |  | Pb(SCN)2 |  | DMF | DMSO |  | 9 | 1 |  | 60 | 100 |  | 2 | 5 |  | Ag |  |  | X1 |  | PCBM-60 | C3-CBL |  | nan | 5 |  | SLG | FTO | 0.09 | 1.04 | 20.24 | 0.755 | 15.9 | 1.6
443 | MA |  |  | 1 |  |  | Pb | 1 | I |  | 3 |  | Pb(SCN)2 |  | DMF | DMSO |  | 9 | 1 |  | 60 | 100 |  | 2 | 5 |  | Ag |  |  | X1 |  | PCBM-60 | C3-CBL |  | nan | 10 |  | SLG | FTO | 0.09 | 1.04 | 20.83 | 0.763 | 16.53 | 1.6
444 | MA |  |  | 1 |  |  | Pb | 1 | I |  | 3 |  | Pb(SCN)2 |  | DMF | DMSO |  | 9 | 1 |  | 60 | 100 |  | 2 | 5 |  | Ag |  |  | X1 |  | PCBM-60 | C3-CBL |  | nan | 15 |  | SLG | FTO | 0.09 | 1.05 | 19.99 | 0.738 | 15.51 | 1.6
445 | MA |  |  | 1 |  |  | Pb | 1 | I |  | 3 |  | Pb(SCN)2 |  | DMF | DMSO |  | 9 | 1 |  | 60 | 100 |  | 2 | 5 |  | Ag |  |  | X1 |  | PCBM-60 | C3-CBL |  | nan | 20 |  | SLG | FTO | 0.09 | 1.05 | 19.97 | 0.691 | 14.35 | 1.6
446 | MA |  |  | 1 |  |  | Pb | 1 | I |  | 3 |  | Pb(SCN)2 |  | DMF | DMSO |  | 9 | 1 |  | 60 | 100 |  | 2 | 5 |  | Ag |  |  | PEDOT:PSS |  | PCBM-60 | C3-CBL |  |  |  |  | SLG | FTO | 0.09 | 0.87 | 18.21 | 0.77 | 12.21 | 1.6
447 | MA |  |  | 1 |  |  | Pb | 1 | I |  | 3 |  | Pb(SCN)2 |  | DMF | DMSO |  | 9 | 1 |  | 60 | 100 |  | 2 | 5 |  | Ag |  |  | PEDOT:PSS |  | PCBM-60 | [5 empty] | SLG | FTO | 0.09 | 0.93 | 16.43 | 0.728 | 11.12 | 1.6
448 | MA |  |  | 1 |  |  | Pb | 1 | I |  | 3 |  | Pb(SCN)2 |  | DMF | DMSO |  | 9 | 1 |  | 60 | 100 |  | 2 | 5 |  | Ag |  |  | X1 |  | PCBM-60 | C3-CBL |  |  |  |  | PEN | ITO | 0.09 | 1.04 | 18.46 | 0.691 | 13.27 | 1.6
449 | FA | MA |  | 0.38 | 0.56999999999999995 |  | Pb | 1 | I |  | 3 |  | RbI | 0.05 | DMF |  |  | 1 |  |  | 100 |  |  | 10 |  |  | Ag |  | 100 | Spiro-MeOTAD |  | ZnO-c |  |  | 45 |  |  | SLG | ITO | 0.045 | 0.971 | 23.69 | 0.624 | 13.65
450 | FA | MA |  | 0.38 | 0.56999999999999995 |  | Pb | 1 | I |  | 3 |  | RbI | 0.05 | DMF |  |  | 1 |  |  | 100 |  |  | 10 |  |  | Ag |  | 100 | Spiro-MeOTAD |  | ZnO-c |  |  | 45 |  |  | SLG | ITO | 0.045 | 1.013 | 23.64 | 0.698 | 15.76
451 | MA |  |  | 1 |  |  | Pb | 1 | I |  | 3 |  |  |  | DMF | DMSO |  | 4 | 1 |  | 100 |  |  | 10 |  |  | Au |  | 80 | M:OO |  | TiO2-c | TiO2-mp |  | 50 | nan |  | SLG | FTO | 0.1 | 0.89 | 12.81 | 0.655 | 7.48 | 1.6
452 | MA |  |  | 1 |  |  | Pb | 1 | I |  | 3 |  |  |  | DMF | DMSO |  | 4 | 1 |  | 100 |  |  | 10 |  |  | Au |  | 80 | P:OO |  | TiO2-c | TiO2-mp |  | 50 | nan |  | SLG | FTO | 0.1 | 0.85 | 10.61 | 0.572 | 5.14 | 1.6
453 | MA |  |  | 1 |  |  | Pb | 1 | I |  | 3 |  |  |  | DMF | DMSO |  | 4 | 1 |  | 100 |  |  | 10 |  |  | Au |  | 80 | M:ON |  | TiO2-c | TiO2-mp |  | 50 | nan |  | SLG | FTO | 0.1 | 0.68 | 6.79 | 0.762 | 3.52 | 1.6
454 | MA |  |  | 1 |  |  | Pb | 1 | I |  | 3 |  |  |  | DMF | DMSO |  | 4 | 1 |  | 100 |  |  | 10 |  |  | Au |  | 80 | P:ON |  | TiO2-c | TiO2-mp |  | 50 | nan |  | SLG | FTO | 0.1 | 0.65 | 12.49 | 0.647 | 5.28 | 1.6
455 | MA |  |  | 1 |  |  | Pb | 1 | I |  | 3 |  |  |  | DMF | DMSO |  | 4 | 1 |  | 100 |  |  | 10 |  |  | Au |  | 80 | Spiro-MeOTAD |  | TiO2-c | TiO2-mp |  | 50 | nan |  | SLG | FTO | 0.1 | 0.95 | 20.56 | 0.638 | 15.09 | 1.6
456 | MA |  |  | 1 |  |  | Pb | 1 | I |  | 3 |  |  |  | DMSO |  |  | 1 |  |  | 100 |  |  | 10 |  |  | Au |  | 80 | tetra-substituted azulene |  | TiO2-c | TiO2-mp |  | nan | 200 |  | SLG | FTO | 0.04 | 0.82 | 14.9 | 0.39 | 4.8 | 1.6
457 | MA |  |  | 1 |  |  | Pb | 1 | I |  | 3 |  |  |  | DMSO |  |  | 1 |  |  | 100 |  |  | 10 |  |  | Au |  | 80 | tetra-substituted azulene |  | TiO2-c | TiO2-mp |  | nan | 200 |  | SLG | FTO | 0.04 | 0.96 | 18.2 | 0.57 | 9.9 | 1.6
458 | MA |  |  | 1 |  |  | Pb | 1 | I |  | 3 |  |  |  | DMSO |  |  | 1 |  |  | 100 |  |  | 10 |  |  | Au |  | 80 | tetra-substituted azulene |  | TiO2-c | TiO2-mp |  | nan | 200 |  | SLG | FTO | 0.04 | 0.99 | 20.1 | 0.66 | 13.2 | 1.6
459 | MA |  |  | 1 |  |  | Pb | 1 | I |  | 3 |  |  |  | DMSO |  |  | 1 |  |  | 100 |  |  | 10 |  |  | Au |  | 80 | tetra-substituted azulene |  | TiO2-c | TiO2-mp |  | nan | 200 |  | SLG | FTO | 0.04 | 1.04 | 20.7 | 0.73 | 15.7 | 1.6
460 | MA |  |  | 1 |  |  | Pb | 1 | I |  | 3 |  |  |  | DMSO |  |  | 1 |  |  | 100 |  |  | 10 |  |  | Au |  | 80 | tetra-substituted azulene |  | TiO2-c | TiO2-mp |  | nan | 200 |  | SLG | FTO | 0.04 | 1.02 | 20.5 | 0.71 | 14.8 | 1.6
461 | MA |  |  | 1 |  |  | Pb | 1 | I |  | 3 |  |  |  | DMSO |  |  | 1 |  |  | 100 |  |  | 10 |  |  | Au |  | 80 | tetra-substituted azulene |  | TiO2-c | TiO2-mp |  | nan | 200 |  | SLG | FTO | 0.1 | 1.06 | 21.7 | 0.7 | 15.8 | 1.6
462 | MA |  |  | 1 |  |  | Pb | 1 | I |  | 3 |  |  |  | DMF |  | IPA | 1 |  | 1 | Unknown |  | 70 | Unknown |  | 60 | Au |  | 80 | Spiro-MeOTAD |  | TiO2-c | TiO2-mp |  | nan | 200 |  | SLG | FTO | 0.04 | 0.96 | 20.9 | 0.71 | 14.2 | 1.6
463 | MA |  |  | 1 |  |  | Pb | 1 | I |  | 3 |  |  |  | DMSO |  |  | 1 |  |  | 100 |  |  | 10 |  |  | Au |  | 80 | 1,3-disubstituted azulene |  | TiO2-c | TiO2-mp |  | nan | 200 |  | SLG | FTO | 0.04 | 0.84 | 14.1 | 0.36 | 4.3 | 1.6
464 | MA |  |  | 1 |  |  | Pb | 1 | I |  | 3 |  |  |  | DMSO |  |  | 1 |  |  | 100 |  |  | 10 |  |  | Au |  | 80 | 1,3-disubstituted azulene |  | TiO2-c | TiO2-mp |  | nan | 200 |  | SLG | FTO | 0.04 | 0.91 | 15.9 | 0.67 | 9.7 | 1.6
465 | MA |  |  | 1 |  |  | Pb | 1 | I |  | 3 |  |  |  | DMSO |  |  | 1 |  |  | 100 |  |  | 10 |  |  | Au |  | 80 | 5,7-disubstituted azulene |  | TiO2-c | TiO2-mp |  | nan | 200 |  | SLG | FTO | 0.04 | 0.91 | 17.3 | 0.54 | 8.5 | 1.6
466 | MA |  |  | 1 |  |  | Pb | 1 | I |  | 3 |  |  |  | DMSO |  |  | 1 |  |  | 100 |  |  | 10 |  |  | Au |  | 80 | 5,7-disubstituted azulene |  | TiO2-c | TiO2-mp |  | nan | 200 |  | SLG | FTO | 0.04 | 0.87 | 17.1 | 0.53 | 7.9 | 1.6
467 | MA |  |  | 1 |  |  | Pb | 1 | I |  | 3 |  |  |  | DMSO |  |  | 1 |  |  | 100 |  |  | 10 |  |  | Au |  | 80 | 3,3′,5,5′-tetrasubstituted 1,1′-biphenyl |  | TiO2-c | TiO2-mp |  | nan | 200 |  | SLG | FTO | 0.04 | 0.78 | 1.2 | 0.35 | 0.32 | 1.6
468 | MA |  |  | 1 |  |  | Pb | 1 | I |  | 3 |  |  |  | DMSO |  |  | 1 |  |  | 100 |  |  | 10 |  |  | Au |  | 80 | 3,3′,5,5′-tetrasubstituted 1,1′-biphenyl |  | TiO2-c | TiO2-mp |  | nan | 200 |  | SLG | FTO | 0.04 | 0.7 | 2.31 | 0.28 | 0.45 | 1.6
469 | MA |  |  | 1 |  |  | Pb | 1 | I |  | 3 |  |  |  | DMF |  | IPA | 1 |  | 1 | Unknown |  | 70 | Unknown |  | 60 | Au |  | 80 | tetra-substituted azulene |  | TiO2-c | TiO2-mp |  | nan | 200 |  | SLG | FTO | 0.04 | 1.04 | 20.1 | 0.73 | 15.7 | 1.6
470 | MA |  |  | 1 |  |  | Pb | 1 | I |  | 3 |  |  |  | DMSO |  |  | 1 |  |  | 100 |  |  | 10 |  |  | Au |  | 80 | tetra-substituted azulene |  | TiO2-c | TiO2-mp |  | nan | 200 |  | SLG | FTO | 0.04 | 1.08 | 21.7 | 0.71 | 16.5 | 1.6
471 | MA |  |  | 1 |  |  | Pb | 1 | I |  | 3 |  |  |  | DMF |  | IPA | 1 |  | 1 | Unknown |  | 70 | Unknown |  | 60 | Au |  | 80 | 1,3-disubstituted azulene |  | TiO2-c | TiO2-mp |  | nan | 200 |  | SLG | FTO | 0.04 | 0.91 | 15.9 | 0.67 | 9.7 | 1.6
472 | MA |  |  | 1 |  |  | Pb | 1 | I |  | 3 |  |  |  | DMF |  | IPA | 1 |  | 1 | Unknown |  | 70 | Unknown |  | 60 | Au |  | 80 | 5,7-disubstituted azulene |  | TiO2-c | TiO2-mp |  | nan | 200 |  | SLG | FTO | 0.04 | 0.91 | 17.3 | 0.54 | 8.5 | 1.6
473 | MA |  |  | 1 |  |  | Pb | 1 | I |  | 3 |  |  |  | DMF |  | IPA | 1 |  | 1 | Unknown |  | 70 | Unknown |  | 60 | Au |  | 80 | 3,3′,5,5′-tetrasubstituted 1,1′-biphenyl |  | TiO2-c | TiO2-mp |  | nan | 200 |  | SLG | FTO | 0.04 | 0.7 | 2.31 | 0.28 | 0.45 | 1.6
474 | MA |  |  | 1 |  |  | Pb | 1 | I |  | 3 |  |  |  | DMF |  | IPA | 1 |  | 1 | Unknown |  | 70 | Unknown |  | 60 | Au |  | 80 | Spiro-MeOTAD |  | TiO2-c | TiO2-mp |  | nan | 200 |  | SLG | FTO | 0.04 | 0.96 | 21 | 0.68 | 13.6 | 1.6
475 | MA |  |  | 1 |  |  | Pb | 1 | I |  | 3 |  |  |  | DMF | DMSO |  | 9 | 1 |  | 100 |  |  | 10 |  |  | Au |  | 70 | Spiro-MeOTAD |  | TiO2-c |  |  | 50 |  |  | SLG | FTO | 0.1 | 0.96 | 12.89 | 0.54 | 6.75 | 1.6
476 | MA |  |  | 1 |  |  | Pb | 1 | I |  | 3 |  |  |  | DMF | DMSO |  | 9 | 1 |  | 100 |  |  | 10 |  |  | Au |  | 70 | Spiro-MeOTAD |  | TiO2-c | TiO2-nt |  | 50 | 430 |  | SLG | FTO | 0.1 | 1.03 | 16.98 | 0.58 | 10.22 | 1.6
477 | MA |  |  | 1 |  |  | Pb | 1 | I |  | 3 |  |  |  | DMF | DMSO |  | 9 | 1 |  | 100 |  |  | 10 |  |  | Au |  | 70 | Spiro-MeOTAD |  | TiO2-c | TiO2-nt |  | 50 | 350 |  | SLG | FTO | 0.1 | 1.02 | 21 | 0.66 | 14.13 | 1.6
478 | Cs | FA | MA | 0.05 | 0.15 | 0.8 | Pb | 1 | I |  | 3 |  |  |  | DMSO | GBL |  | 3 | 7 |  | 90 |  |  | 10 |  |  | Ag |  | 120 | NiMgLiO |  | PCBM-60 | BCP |  |  |  |  | SLG | FTO | 0.09 | 1.08 | 22.55 | 0.79 | 19.15
479 | MA |  |  | 1 |  |  | Pb | 1 | I |  | 3 |  |  |  | DMSO | GBL |  | 3 | 7 |  | 90 |  |  | 10 |  |  | Ag |  | 120 | NiMgLiO |  | PCBM-60 | BCP |  |  |  |  | SLG | FTO | 0.09 | 1.08 | 21.75 | 0.75 | 17.14 | 1.6
480 | MA |  |  | 1 |  |  | Pb | 1 | I |  | 3 |  |  |  | DMF |  | IPA | 1 |  | 1 | Unknown |  | 100 | Unknown |  | 15 | Ag |  | 80 | Spiro-MeOTAD |  | TiO2-c | SrTiO3-np |  |  |  |  | SLG | FTO | 0.1 | 0.93 | 13.25 | 0.57 | 7.02 | 1.6
481 | MA |  |  | 1 |  |  | Pb | 1 | I |  | 3 |  |  |  | DMF |  | IPA | 1 |  | 1 | Unknown |  | 100 | Unknown |  | 15 | Ag |  | 80 | Spiro-MeOTAD |  | TiO2-c | [5 empty] | SLG | FTO | 0.1 | 0.94 | 15.8 | 0.57 | 8.01 | 1.6
487 | MA |  |  | 1 |  |  | Pb | 1 | I |  | 3 |  |  |  | DMF |  | none | 1 |  | 1 | Unknown |  | 150 | Unknown |  | 150 | Al |  | 100 | PEDOT:PSS | 40 | PCBM-60 | [5 empty] | SLG | FTO | 0.04 | 0.97 | 18.22 | 0.768 | 13.51 | 1.6
491 | MA |  |  | 1 |  |  | Pb | 1 | I |  | 3 |  |  |  | DMF |  | IPA | 1 |  | 1 | 90 |  | 90 | 5 |  | 30 | none |  |  | none |  | TiO2-c | TiO2-mp |  |  |  |  | SLG | FTO | 0.18 | 0.633 | 6.47 | 0.377 | 1.55 | 1.6
492 | MA |  |  | 1 |  |  | Pb | 1 | I |  | 3 |  |  |  | DMF |  | IPA | 1 |  | 1 | 90 |  | 90 | 5 |  | 30 | none |  |  | none |  | TiO2-c | TiO2-mp |  |  |  |  | SLG | FTO | 0.18 | 0.653 | 11.16 | 0.51 | 3.73 | 1.6
493 | MA |  |  | 1 |  |  | Pb | 1 | I |  | 3 |  |  |  | DMF |  | IPA | 1 |  | 1 | 90 |  | 90 | 5 |  | 30 | none |  |  | none |  | TiO2-c | TiO2-mp |  |  |  |  | SLG | FTO | 0.18 | 0.703 | 18.54 | 0.6 | 7.83 | 1.6
494 | MA |  |  | 1 |  |  | Pb | 1 | I |  | 3 |  | 5-AVAI |  | GBL |  |  | 1 |  |  | 50 |  |  | 60 |  |  | Carbon |  |  | none |  | TiO2-c | TiO2-mp | ZrO2-mp | 500 | 3000 | 10000 | SLG | FTO | 0.1 | 0.87 | 22.8 | 0.63 | 12.68 | 1.6
495 | MA |  |  | 1 |  |  | Pb | 1 | I |  | 3 |  | 5-AVAI |  | GBL |  |  | 1 |  |  | 50 |  |  | 60 |  |  | Carbon |  |  | none |  | TiO2-c | TiO2-mp | ZrO2-mp | 500 | 3000 | 10000 | SLG | FTO | 0.1 | 0.868 | 23.21 | 0.69 | 13.89 | 1.6
496 | MA |  |  | 1 |  |  | Pb | 1 | I |  | 3 |  | Cl |  | DMF |  |  | 1 |  |  | 95 |  |  | 20 |  |  | Al |  | 120 | PEDOT:PSS |  | PCBM-60 | ZnO |  |  |  |  | SLG | ITO | 0.0725 | 0.98 | 20.3 | 0.74 | 14.6 | 1.6
497 | FA | MA |  | 0.85 | 0.15 |  | Pb | 1 | Br | I | 0.45 | 2.5499999999999998 |  |  | DMF | DMSO |  | 4 | 1 |  | 60 |  |  | 30 |  |  | Au |  | 100 | Spiro-MeOTAD |  | TiO2-c | TiO2-mp |  | 50 | nan |  | SLG | FTO | 0.02 | 1.1 | 23.6 | 0.688 | 17.86
498 | FA | MA |  | 0.85 | 0.15 |  | Pb | 1 | Br | I | 0.45 | 2.5499999999999998 |  |  | DMF | DMSO |  | 4 | 1 |  | 60 |  |  | 30 |  |  | Au |  | 100 | Spiro-MeOTAD |  | TiO2-c | TiO2-mp |  | 50 | nan |  | SLG | FTO | 0.02 | 1.1 | 23.25 | 0.676 | 17.28
499 | MA |  |  | 1 |  |  | Pb | 1 | I |  | 3 |  |  |  | DMF |  | IPA | 1 |  | 1 | 70 |  | 70 | 30 |  | 30 | Au |  | 80 | Spiro-MeOTAD |  | TiO2-c | TiO2-mp |  |  |  |  | SLG | FTO | 0.125 | 1.03 | 20.04 | 0.61 | 12.8 | 1.6
500 | MA |  |  | 1 |  |  | Pb | 1 | I |  | 3 |  |  |  | DMF |  | IPA | 1 |  | 1 | 70 |  | 70 | 30 |  | 30 | Au |  | 80 | Spiro-MeOTAD |  | TiO2-c | TiO2-mp |  |  |  |  | SLG | FTO | 0.125 | 1.04 | 18.4 | 0.51 | 9.8 | 1.6
501 | MA |  |  | 1 |  |  | Pb | 1 | I |  | 3 |  |  |  | DMSO | GBL |  | 3 | 7 |  | 85 |  |  | 10 |  |  | Ag |  | 150 | Spiro-MeOTAD |  | TiO2-c | [5 empty] | SLG | FTO | 0.12 | 1.04 | 19.9 | 0.68 | 14.1 | 1.6
502 | MA |  |  | 1 |  |  | Pb | 1 | I |  | 3 |  |  |  | DMSO | GBL |  | 3 | 7 |  | 85 |  |  | 10 |  |  | Ag |  | 150 | Spiro-MeOTAD |  | TiO2-c | [5 empty] | SLG | FTO | 0.12 | 1.07 | 20.8 | 0.73 | 16.1 | 1.6
503 | MA |  |  | 1 |  |  | Pb | 1 | I |  | 3 |  |  |  | DMSO | GBL |  | 3 | 7 |  | 85 |  |  | 10 |  |  | Ag |  | 150 | Spiro-MeOTAD |  | TiO2-c | [5 empty] | SLG | FTO | 0.12 | 1.06 | 20 | 0.71 | 15 | 1.6
504 | MA |  |  | 1 |  |  | Pb | 1 | I |  | 3 |  |  |  | DMSO | GBL |  | 3 | 7 |  | 85 |  |  | 10 |  |  | Ag |  | 150 | Spiro-MeOTAD |  | TiO2-c | [5 empty] | SLG | FTO | 0.12 | 1.03 | 19.4 | 0.65 | 13.1 | 1.6
505 | MA |  |  | 1 |  |  | Pb | 1 | I |  | 3 |  |  |  | DMSO | GBL |  | 3 | 7 |  | 85 |  |  | 10 |  |  | Ag |  | 150 | Spiro-MeOTAD |  | TiO2-c | [5 empty] | SLG | FTO | 0.12 | 1.03 | 21.1 | 0.73 | 15.9 | 1.6
506 | MA |  |  | 1 |  |  | Pb | 1 | I |  | 3 |  |  |  | DMSO | GBL |  | 3 | 7 |  | 85 |  |  | 10 |  |  | Ag |  | 150 | Spiro-MeOTAD |  | TiO2-c | [5 empty] | SLG | FTO | 0.12 | 1.03 | 21.4 | 0.68 | 14.9 | 1.6
507 | MA |  |  | 1 |  |  | Pb | 1 | I |  | 3 |  |  |  | DMSO | GBL |  | 3 | 7 |  | 85 |  |  | 10 |  |  | Ag |  | 150 | Spiro-MeOTAD |  | TiO2-c | [5 empty] | SLG | FTO | 0.12 | 1.01 | 21.7 | 0.6 | 13.2 | 1.6
508 | MA |  |  | 1 |  |  | Pb | 1 | I |  | 3 |  |  |  | DMSO | GBL |  | 3 | 7 |  | 85 |  |  | 10 |  |  | Ag |  | 150 | Spiro-MeOTAD |  | TiO2-c | [5 empty] | SLG | FTO | 0.12 | 1.05 | 20.5 | 0.66 | 14.2 | 1.6
509 | Cs | FA |  | 0.1 | 0.9 |  | Pb | 1 | I |  | 3 |  |  |  | DMF | DMSO |  | 7 | 1 |  | 65 | 150 |  | 1 | 5 |  | Au |  | 60 | Spiro-MeOTAD |  | TiO2-c | [5 empty] | SLG | FTO | 0.125 | 1.009 | 23.078 | 0.69 | 16.06
510 | Cs | FA |  | 0.1 | 0.9 |  | Pb | 1 | I |  | 3 |  |  |  | DMF | DMSO |  | 7 | 1 |  | 65 | 150 |  | 1 | 5 |  | Au |  | 60 | Spiro-MeOTAD |  | TiO2-c | [5 empty] | SLG | FTO | 0.125 | 1.013 | 22.964 | 0.675 | 15.72
511 | Cs | FA |  | 0.1 | 0.9 |  | Pb | 1 | I |  | 3 |  |  |  | DMF | DMSO |  | 7 | 1 |  | 65 | 150 |  | 1 | 5 |  | Au |  | 60 | Spiro-MeOTAD |  | TiO2-c | [5 empty] | SLG | FTO | 0.125 | 1.013 | 21.944 | 0.706 | 15.7
512 | Cs | FA |  | 0.1 | 0.9 |  | Pb | 1 | I |  | 3 |  |  |  | DMF | DMSO |  | 7 | 1 |  | 65 | 150 |  | 1 | 5 |  | Au |  | 60 | Spiro-MeOTAD |  | TiO2-c | [5 empty] | SLG | FTO | 0.125 | 1.009 | 19.165 | 0.711 | 13.74
513 | Cs | FA |  | 0.1 | 0.9 |  | Pb | 1 | I |  | 3 |  |  |  | DMF | DMSO |  | 7 | 1 |  | 65 | 150 |  | 1 | 5 |  | Au |  | 60 | Spiro-MeOTAD |  | TiO2-c | [5 empty] | SLG | FTO | 0.125 | 1.005 | 15.079 | 0.709 | 10.74
514 | Cs | FA |  | 0.1 | 0.9 |  | Pb | 1 | I |  | 3 |  |  |  | DMF | DMSO |  | 7 | 1 |  | 65 | 150 |  | 1 | 80 |  | Au |  | 60 | Spiro-MeOTAD |  | TiO2-c | [5 empty] | SLG | FTO | 0.125 | 1.008 | 22.648 | 0.717 | 16.39
515 | Cs | FA |  | 0.1 | 0.9 |  | Pb | 1 | I |  | 3 |  |  |  | DMF | DMSO |  | 7 | 1 |  | 65 | 150 |  | 1 | 80 |  | Au |  | 60 | Spiro-MeOTAD |  | TiO2-c | [5 empty] | SLG | FTO | 0.125 | 1.008 | 22.822 | 0.716 | 16.47
516 | Cs | FA |  | 0.1 | 0.9 |  | Pb | 1 | I |  | 3 |  |  |  | DMF | DMSO |  | 7 | 1 |  | 65 | 150 |  | 1 | 80 |  | Au |  | 60 | Spiro-MeOTAD |  | TiO2-c | [5 empty] | SLG | FTO | 0.125 | 1.008 | 22.835 | 0.715 | 16.45
517 | Cs | FA |  | 0.1 | 0.9 |  | Pb | 1 | I |  | 3 |  |  |  | DMF | DMSO |  | 7 | 1 |  | 65 | 150 |  | 1 | 80 |  | Au |  | 60 | Spiro-MeOTAD |  | TiO2-c | [5 empty] | SLG | FTO | 0.125 | 1.006 | 22.684 | 0.726 | 16.56
518 | Cs | FA |  | 0.1 | 0.9 |  | Pb | 1 | I |  | 3 |  |  |  | DMF | DMSO |  | 7 | 1 |  | 65 | 150 |  | 1 | 80 |  | Au |  | 60 | Spiro-MeOTAD |  | TiO2-c | [5 empty] | SLG | FTO | 0.125 | 1.004 | 22.446 | 0.665 | 14.98
519 | (PMA) |  |  | 2 |  |  | Cu | 1 | Br |  | 4 |  |  |  | Ethanol |  |  | 1 |  |  | 70 |  |  | 15 |  |  | Au |  | 160 | P3HT |  | TiO2-c | TiO2-mp |  |  |  |  | SLG | FTO | 0.08 | 0.68 | 0.73 | 0.41 | 0.2 | 1.81
521 | (PMA) |  |  | 2 |  |  | Cu | 1 | Br |  | 4 |  |  |  | Ethanol |  |  | 1 |  |  | 70 |  |  | 15 |  |  | Au |  | 160 | P3HT |  | TiO2-c | [5 empty] | SLG | FTO | 0.08 | 0.53 | 0.07 | 0.55 | 0.02
522 | MA |  |  | 1 |  |  | Pb | 1 | I |  | 3 |  | Cl |  | DMF | DMSO |  | 7 | 3 |  | 100 |  |  | 35 |  |  | Ag |  | 150 | Spiro-MeOTAD |  | TiO2-c | TiO2-mp |  |  |  |  | SLG | FTO | 0.126 | 0.95 | 18 | 0.45 | 8 | 1.6
523 | MA |  |  | 1 |  |  | Pb | 1 | Br | I | 1 | 2 |  |  | DMF | DMSO |  | 7 | 3 |  | 100 |  |  | 35 |  |  | Ag |  | 150 | Spiro-MeOTAD |  | TiO2-c | TiO2-mp |  |  |  |  | SLG | FTO | 0.126 | 0.9 | 9 | 0.4 | 3
524 | MA |  |  | 1 |  |  | Pb | 1 | I |  | 3 |  |  |  | DMF | DMSO |  | 7 | 3 |  | 100 |  |  | 35 |  |  | Ag |  | 150 | Spiro-MeOTAD |  | TiO2-c | TiO2-mp |  |  |  |  | SLG | FTO | 0.126 | 0.8 | 15 | 0.43 | 5 | 1.6
525 | FA | MA |  | 0.85 | 0.15 |  | Pb | 1 | Br | I | 0.45 | 2.5499999999999998 |  |  | DMF | DMSO |  | 4 | 1 |  | 100 |  |  | 45 |  |  | Au |  | 70 | CoTh-TTPA |  | TiO2-c | TiO2-mp |  |  |  |  | SLG | FTO | 0.16 | 1.013 | 20.56 | 0.783 | 16.3
526 | Cs | FA | MA | 0.08 | 0.78 | 0.14000000000000001 | Pb | 1 | Br | I | 0.45 | 2.5499999999999998 | Undoped |  | DMF | DMSO |  | 3.5 | 1 |  | 100 |  |  | 60 |  |  | Au |  | 70 | CoTh-TTPA |  | TiO2-c | TiO2-mp |  |  |  |  | SLG | FTO | 0.16 | 1.01 | 22.95 | 0.685 | 15.88
527 | FA | MA |  | 0.85 | 0.15 |  | Pb | 1 | Br | I | 0.45 | 2.5499999999999998 |  |  | DMF | DMSO |  | 4 | 1 |  | 100 |  |  | 45 |  |  | Au |  | 70 | Spiro-MeOTAD |  | TiO2-c | TiO2-mp |  |  |  |  | SLG | FTO | 0.16 | 1.09 | 22.35 | 0.773 | 18.8
528 | Cs | FA | MA | 0.08 | 0.78 | 0.14000000000000001 | Pb | 1 | Br | I | 0.45 | 2.5499999999999998 | Undoped |  | DMF | DMSO |  | 3.5 | 1 |  | 100 |  |  | 60 |  |  | Au |  | 70 | Spiro-MeOTAD |  | TiO2-c | TiO2-mp |  |  |  |  | SLG | FTO | 0.16 | 1.12 | 23.29 | 0.765 | 19.94
529 | MA |  |  | 1 |  |  | Pb | 1 | I |  | 3 |  |  |  | DMF | DMSO |  | 4 | 1 |  | 100 |  |  | 60 |  |  | Au |  | 60 | Spiro-MeOTAD | 250 | TiO2-c |  |  | 70 |  |  | SLG | FTO | 0.09 | 1.05 | 20.68 | 0.7 | 15.33 | 1.6
530 | MA |  |  | 1 |  |  | Pb | 1 | I |  | 3 |  |  |  | DMF | DMSO |  | 4 | 1 |  | 100 |  |  | 60 |  |  | Au |  | 60 | Spiro-MeOTAD | 250 | TiO2-np |  |  | 50 |  |  | SLG | FTO | 0.09 | 1.05 | 20.43 | 0.71 | 15.36 | 1.6
531 | MA |  |  | 1 |  |  | Pb | 1 | I |  | 3 |  |  |  | DMF | DMSO |  | 4 | 1 |  | 100 |  |  | 60 |  |  | Au |  | 60 | Spiro-MeOTAD | 250 | TiO2-c | TiO2-mp |  | 70 | 50 |  | SLG | FTO | 0.09 | 1.08 | 21.04 | 0.75 | 17.05 | 1.6
532 | MA |  |  | 1 |  |  | Pb | 1 | I |  | 3 |  |  |  | DMF |  | IPA | 1 |  | 1 | Unknown |  | 90 | Unknown |  | 15 | Al |  | 100 | TPP-OMeTAD |  | PCBM-60 | ZnO-np |  |  |  |  | SLG | ITO | 0.06 | 1 | 18.56 | 0.79 | 14.6 | 1.6
533 | MA |  |  | 1 |  |  | Pb | 1 | I |  | 3 |  |  |  | DMF |  | IPA | 1 |  | 1 | Unknown |  | 90 | Unknown |  | 15 | Al |  | 100 | TPP-SMeTAD |  | PCBM-60 | ZnO-np |  |  |  |  | SLG | ITO | 0.06 | 1.07 | 20.15 | 0.77 | 16.6 | 1.6
534 | MA |  |  | 1 |  |  | Pb | 1 | I |  | 3 |  |  |  | DMF |  | IPA | 1 |  | 1 | Unknown |  | 90 | Unknown |  | 15 | Al |  | 100 | none |  | PCBM-60 | ZnO |  |  |  |  | SLG | ITO | 0.06 | 0.99 | 14.77 | 0.64 | 9.7 | 1.6
535 | MA |  |  | 1 |  |  | Pb | 1 | I |  | 3 |  |  |  | DMF |  | IPA | 1 |  | 1 | Unknown |  | 80 | Unknown |  | 10 | Ag |  | 100 | Spiro-MeOTAD |  | ZnO-c | [5 empty] | SLG | ITO | 0.096 | 1.022 | 19.02 | 0.598 | 10.94 | 1.6
536 | MA |  |  | 1 |  |  | Pb | 1 | I |  | 3 |  |  |  | DMF |  | IPA | 1 |  | 1 | Unknown |  | 80 | Unknown |  | 10 | Ag |  | 100 | Spiro-MeOTAD |  | ZnO-c | [5 empty] | SLG | ITO | 0.096 | 1.01 | 19 | 0.64 | 12 | 1.6
537 | MA |  |  | 1 |  |  | Pb | 1 | I |  | 3 |  |  |  | DMF |  | IPA | 1 |  | 1 | Unknown |  | 80 | Unknown |  | 10 | Ag |  | 100 | Spiro-MeOTAD |  | ZnO-c | [5 empty] | SLG | ITO | 0.096 | 0.99 | 20 | 0.67 | 13.2 | 1.6
538 | MA |  |  | 1 |  |  | Pb | 1 | I |  | 3 |  |  |  | DMF |  |  | 1 |  |  | 60 | 120 |  | 2 | 10 |  | Cu |  |  | none |  | TiO2-c | TiO2-mp |  |  |  |  | SLG | FTO | 0.1 | 0.13 | 2.63 | 0.279 | 0.1 | 1.6
539 | MA |  |  | 1 |  |  | Pb | 1 | I |  | 3 |  |  |  | DMF |  |  | 1 |  |  | 60 | 120 |  | 2 | 10 |  | Cu |  |  | none |  | TiO2-c | TiO2-mp |  |  |  |  | SLG | FTO | 0.1 | 0.6 | 10.51 | 0.517 | 3 | 1.6
540 | MA |  |  | 1 |  |  | Pb | 1 | I |  | 3 |  |  |  | DMF |  |  | 1 |  |  | 60 | 120 |  | 2 | 10 |  | Cu |  |  | none |  | TiO2-c | TiO2-mp |  |  |  |  | SLG | FTO | 0.1 | 0.75 | 10 | 0.66 | 4.9 | 1.6
541 | MA |  |  | 3 |  |  | Bi | 2 | I |  | 9 |  |  |  | DMF |  |  | 1 |  |  | 100 |  |  | 10 |  |  | Au |  | 80 | Spiro-MeOTAD |  | TiO2-c | TiO2-mp |  | 15 | nan |  | SLG | FTO | 0.19 | 0.626 | 0.44 | 0.386 | 0.11
542 | MA |  |  | 3 |  |  | Bi | 2 | I |  | 9 |  |  |  | DMF |  |  | 1 |  |  | 100 |  |  | 10 |  |  | Au |  | 80 | Spiro-MeOTAD |  | TiO2-c | TiO2-mp |  | 15 | nan |  | SLG | FTO | 0.19 | 0.725 | 0.58 | 0.38 | 0.16
543 | MA |  |  | 3 |  |  | Bi | 2 | I |  | 9 |  |  |  | DMF |  |  | 1 |  |  | 100 |  |  | 10 |  |  | Au |  | 80 | Spiro-MeOTAD |  | TiO2-c | TiO2-mp |  | 15 | nan |  | SLG | FTO | 0.19 | 0.722 | 0.51 | 0.362 | 0.13
544 | MA |  |  | 3 |  |  | Bi | 2 | I |  | 9 |  |  |  | DMF |  |  | 1 |  |  | 100 |  |  | 10 |  |  | Au |  | 80 | Spiro-MeOTAD |  | TiO2-c | TiO2-mp |  | 15 | nan |  | SLG | FTO | 0.19 | 0.723 | 0.38 | 0.331 | 0.09
545 | MA |  |  | 3 |  |  | Bi | 2 | I |  | 9 |  |  |  | DMF |  |  | 1 |  |  | 100 |  |  | 10 |  |  | Au |  | 80 | Spiro-MeOTAD |  | TiO2-c | TiO2-mp |  | 15 | nan |  | SLG | FTO | 0.19 | 0.598 | 0.39 | 0.358 | 0.08
546 | MA |  |  | 3 |  |  | Bi | 2 | I |  | 9 |  |  |  | DMF |  |  | 1 |  |  | 100 |  |  | 10 |  |  | Au |  | 80 | Spiro-MeOTAD |  | TiO2-c | TiO2-mp |  | 15 | nan |  | SLG | FTO | 0.19 | 0.725 | 0.58 | 0.38 | 0.16
547 | MA |  |  | 3 |  |  | Bi | 2 | I |  | 9 |  |  |  | DMF |  |  | 1 |  |  | 100 |  |  | 10 |  |  | Au |  | 80 | Spiro-MeOTAD |  | TiO2-c | TiO2-mp |  | 15 | nan |  | SLG | FTO | 0.19 | 0.567 | 0.41 | 0.373 | 0.09
548 | MA |  |  | 3 |  |  | Bi | 2 | I |  | 9 |  |  |  | DMF |  |  | 1 |  |  | 100 |  |  | 10 |  |  | Au |  | 80 | Spiro-MeOTAD |  | TiO2-c | TiO2-mp |  | 15 | nan |  | SLG | FTO | 0.19 | 0.584 | 0.37 | 0.383 | 0.08
549 | MA |  |  | 1 |  |  | Pb | 1 | I |  | 3 |  |  |  | Unknown | [5 empty] | 100 |  |  | 10 |  |  | Au |  |  | PTAA |  | Zn2SnO4 |  |  | 110 |  |  | PEN | ITO | 0.096 | 1.03 | 20.6 | 0.67 | 14.2 | 1.6
550 | MA |  |  | 1 |  |  | Pb | 1 | I |  | 3 |  |  |  | Unknown | [5 empty] | 100 |  |  | 10 |  |  | Au |  |  | PTAA |  | Zn2SnO4 |  |  | 110 |  |  | PEN | ITO | 0.096 | 1.04 | 21.1 | 0.71 | 15.6 | 1.6
551 | MA |  |  | 1 |  |  | Pb | 1 | I |  | 3 |  |  |  | Unknown | [5 empty] | 100 |  |  | 10 |  |  | Au |  |  | PTAA |  | Zn2SnO4 |  |  | 110 |  |  | PEN | ITO | 0.096 | 1.06 | 21.8 | 0.74 | 17.1 | 1.6
552 | MA |  |  | 1 |  |  | Pb | 1 | I |  | 3 |  | Cl |  | DMF |  | IPA | 1 |  | 1 | Unknown |  |  | Unknown |  |  | Au |  | 80 | 4,4'-((2-Hexyl-2H-benzo[d][1,2,3]triazole-4,7-diyl)bis(thiophene5,2-diyl))bis(N,N-bis(4-(hexyloxy)phenyl)aniline) |  | SnO2-c |  |  | 50 |  |  | SLG | ITO | 0.108 | 0.91 | 16.05 | 0.4 | 5.83 | 1.6
553 | MA |  |  | 1 |  |  | Pb | 1 | I |  | 3 |  | Cl |  | DMF |  | IPA | 1 |  | 1 | Unknown |  |  | Unknown |  |  | Au |  | 80 | 4,4'-((2-Hexyl-2H-benzo[d][1,2,3]triazole-4,7-diyl)bis(thiophene5,2-diyl))bis(N,N-bis(4-methoxyphenyl)aniline) |  | SnO2-c |  |  | 50 |  |  | SLG | ITO | 0.108 | 0.93 | 16.37 | 0.56 | 8.28 | 1.6
554 | MA |  |  | 1 |  |  | Pb | 1 | I |  | 3 |  | Cl |  | DMF |  | IPA | 1 |  | 1 | Unknown |  |  | Unknown |  |  | Au |  | 80 | 4,4'-(5,10,11-Trihexyl-10,11-dihydro-5H-thieno[2′,3':4,5]pyrrolo [3,2-g]thieno[3,2-b][1,2,3]triazolo[4,5-e]indole-2,8-diyl)bis(N,N-bis(4- (hexyloxy)phenyl)aniline) |  | SnO2-c |  |  | 50 |  |  | SLG | ITO | 0.108 | 0.95 | 19.78 | 0.57 | 10.73 | 1.6
555 | MA |  |  | 1 |  |  | Pb | 1 | I |  | 3 |  | Cl |  | DMF |  | IPA | 1 |  | 1 | Unknown |  |  | Unknown |  |  | Au |  | 80 | 4,4'-(5,10,11-Trihexyl-10,11-dihydro-5H-thieno[2′,3':4,5]pyrrolo [3,2-g]thieno[3,2-b][1,2,3]triazolo[4,5-e]indole-2,8-diyl)bis(N,N-bis(4- methoxyphenyl)aniline) |  | SnO2-c |  |  | 50 |  |  | SLG | ITO | 0.108 | 0.99 | 20.72 | 0.64 | 13.22 | 1.6
556 | MA |  |  | 1 |  |  | Pb | 1 | I |  | 3 |  | Cl |  | DMF |  | IPA | 1 |  | 1 | Unknown |  |  | Unknown |  |  | Au |  | 80 | Spiro-MeOTAD |  | SnO2-c |  |  | 50 |  |  | SLG | ITO | 0.108 | 0.96 | 19.81 | 0.55 | 10.41 | 1.6
557 | MA |  |  | 1 |  |  | Pb | 1 | I |  | 3 |  | Cl |  | DMF |  | IPA | 1 |  | 1 | Unknown |  |  | Unknown |  |  | Au |  | 80 | 4,4'-((2-Hexyl-2H-benzo[d][1,2,3]triazole-4,7-diyl)bis(thiophene5,2-diyl))bis(N,N-bis(4-(hexyloxy)phenyl)aniline) |  | SnO2-c |  |  | 50 |  |  | SLG | ITO | 0.108 | 0.99 | 17.26 | 0.45 | 7.69 | 1.6
558 | MA |  |  | 1 |  |  | Pb | 1 | I |  | 3 |  | Cl |  | DMF |  | IPA | 1 |  | 1 | Unknown |  |  | Unknown |  |  | Au |  | 80 | 4,4'-((2-Hexyl-2H-benzo[d][1,2,3]triazole-4,7-diyl)bis(thiophene5,2-diyl))bis(N,N-bis(4-methoxyphenyl)aniline) |  | SnO2-c |  |  | 50 |  |  | SLG | ITO | 0.108 | 1.01 | 17.71 | 0.61 | 10.84 | 1.6
559 | MA |  |  | 1 |  |  | Pb | 1 | I |  | 3 |  | Cl |  | DMF |  | IPA | 1 |  | 1 | Unknown |  |  | Unknown |  |  | Au |  | 80 | 4,4'-(5,10,11-Trihexyl-10,11-dihydro-5H-thieno[2′,3':4,5]pyrrolo [3,2-g]thieno[3,2-b][1,2,3]triazolo[4,5-e]indole-2,8-diyl)bis(N,N-bis(4- (hexyloxy)phenyl)aniline) |  | SnO2-c |  |  | 50 |  |  | SLG | ITO | 0.108 | 1.01 | 21.92 | 0.62 | 13.79 | 1.6
560 | MA |  |  | 1 |  |  | Pb | 1 | I |  | 3 |  | Cl |  | DMF |  | IPA | 1 |  | 1 | Unknown |  |  | Unknown |  |  | Au |  | 80 | 4,4'-(5,10,11-Trihexyl-10,11-dihydro-5H-thieno[2′,3':4,5]pyrrolo [3,2-g]thieno[3,2-b][1,2,3]triazolo[4,5-e]indole-2,8-diyl)bis(N,N-bis(4- methoxyphenyl)aniline) |  | SnO2-c |  |  | 50 |  |  | SLG | ITO | 0.108 | 1 | 22.82 | 0.69 | 15.77 | 1.6
561 | MA |  |  | 1 |  |  | Pb | 1 | I |  | 3 |  | Cl |  | DMF |  | IPA | 1 |  | 1 | Unknown |  |  | Unknown |  |  | Au |  | 80 | Spiro-MeOTAD |  | SnO2-c |  |  | 50 |  |  | SLG | ITO | 0.108 | 1.08 | 20.9 | 0.66 | 14.94 | 1.6
562 | MA |  |  | 1 |  |  | Pb | 1 | I |  | 3 |  |  |  | DMF | DMSO |  | 1.5 | 8.5 |  | Unknown |  |  | 60 |  |  | Au |  | 60 | H-Di |  | TiO2-c | TiO2-mp |  |  |  |  | SLG | FTO | 0.1 | 0.93 | 14.76 | 0.61 | 8.44 | 1.6
563 | MA |  |  | 1 |  |  | Pb | 1 | I |  | 3 |  |  |  | DMF | DMSO |  | 1.5 | 8.5 |  | Unknown |  |  | 60 |  |  | Au |  | 60 | H-Tri |  | TiO2-c | TiO2-mp |  |  |  |  | SLG | FTO | 0.1 | 1.05 | 17.96 | 0.72 | 13.56 | 1.6
564 | MA |  |  | 1 |  |  | Pb | 1 | I |  | 3 |  |  |  | DMF | DMSO |  | 1.5 | 8.5 |  | Unknown |  |  | 60 |  |  | Au |  | 60 | H-Tetra |  | TiO2-c | TiO2-mp |  |  |  |  | SLG | FTO | 0.1 | 1 | 17.71 | 0.68 | 12.13 | 1.6
565 | FA | MA |  | 0.85 | 0.15 |  | Pb | 1 | Br | I | 0.45 | 2.5499999999999998 |  |  | DMF | DMSO |  | 1.5 | 8.5 |  | Unknown |  |  | 60 |  |  | Au |  | 60 | H-Tri |  | TiO2-c | TiO2-mp |  |  |  |  | SLG | FTO | 0.1 | 1.05 | 20.51 | 0.74 | 15.8
566 | FA | MA |  | 0.85 | 0.15 |  | Pb | 1 | Br | I | 0.45 | 2.5499999999999998 |  |  | DMF | DMSO |  | 1.5 | 8.5 |  | Unknown |  |  | 60 |  |  | Au |  | 60 | Spiro-MeOTAD |  | TiO2-c | TiO2-mp |  |  |  |  | SLG | FTO | 0.1 | 1.05 | 20.64 | 0.74 | 16.01
567 | Cs | FA | MA | 0.05 | 0.83 | 0.12 | Pb | 1 | Br | I | 0.45 | 2.5499999999999998 |  |  | Unknown | [5 empty] | Unknown |  |  | Unknown |  |  | Au |  |  | Spiro-MeOTAD |  | Unknown | [5 empty] | SLG | ITO | 0.1 | 1.1 | 18.53 | 0.556 | 11.29
568 | Cs | FA | MA | 0.05 | 0.83 | 0.12 | Pb | 1 | Br | I | 0.45 | 2.5499999999999998 |  |  | Unknown | [5 empty] | Unknown |  |  | Unknown |  |  | Au |  |  | Spiro-MeOTAD |  | C60-lactone | [5 empty] | SLG | ITO | 0.1 | 1.1 | 19.83 | 0.55 | 12.02
569 | Cs | FA | MA | 0.05 | 0.83 | 0.12 | Pb | 1 | Br | I | 0.45 | 2.5499999999999998 |  |  | Unknown | [5 empty] | Unknown |  |  | Unknown |  |  | Au |  |  | Spiro-MeOTAD |  | C60-lactone | [5 empty] | SLG | ITO | 0.1 | 1.11 | 19.83 | 0.565 | 12.47
570 | Cs | FA | MA | 0.05 | 0.83 | 0.12 | Pb | 1 | Br | I | 0.45 | 2.5499999999999998 |  |  | Unknown | [5 empty] | Unknown |  |  | Unknown |  |  | Au |  |  | Spiro-MeOTAD |  | C60-lactone | [5 empty] | SLG | ITO | 0.1 | 1.11 | 21.36 | 0.642 | 15.25
571 | Cs | FA | MA | 0.05 | 0.83 | 0.12 | Pb | 1 | Br | I | 0.45 | 2.5499999999999998 |  |  | Unknown | [5 empty] | Unknown |  |  | Unknown |  |  | Au |  |  | Spiro-MeOTAD |  | PCBM-60 | [5 empty] | SLG | ITO | 0.1 | 1.13 | 21.67 | 0.622 | 15.2
572 | Cs |  |  | 1 |  |  | Pb | 1 | Br |  | 3 |  |  |  | Unknown | [5 empty] | 350 |  |  | Unknown |  |  | Ag |  | 120 | Spiro-MeOTAD |  | TiO2-c | [5 empty] | SLG | FTO | 0.09 | 1.432 | 9.35 | 0.716 | 9.53
573 | Cs |  |  | 1 |  |  | Pb | 1 | Br |  | 3 |  |  |  | Unknown | [5 empty] | 350 |  |  | Unknown |  |  | Ag |  | 120 | Spiro-MeOTAD |  | TiO2-c | [5 empty] | SLG | FTO | 0.09 | 1.498 | 9.78 | 0.745 | 10.91
574 | Cs |  |  | 1 |  |  | Pb | 1 | Br |  | 3 |  |  |  | Unknown | [5 empty] | 350 |  |  | Unknown |  |  | Ag |  | 120 | Spiro-MeOTAD |  | TiO2-c | [5 empty] | SLG | FTO | 0.09
575 | Cs |  |  | 1 |  |  | Pb | 1 | Br |  | 3 |  |  |  | Unknown | [5 empty] | 25 |  |  | Unknown |  |  | Ag |  | 120 | Spiro-MeOTAD |  | TiO2-c | [5 empty] | SLG | FTO | 0.09 | 1.272 | 7.85 | 0.67 | 6.69
576 | Cs |  |  | 1 |  |  | Pb | 1 | Br |  | 3 |  |  |  | Unknown | [5 empty] | 200 |  |  | Unknown |  |  | Ag |  | 120 | Spiro-MeOTAD |  | TiO2-c | [5 empty] | SLG | FTO | 0.09 | 1.35 | 8.27 | 0.695 | 7.76
577 | Cs |  |  | 1 |  |  | Pb | 1 | Br |  | 3 |  |  |  | Unknown | [5 empty] | 300 |  |  | Unknown |  |  | Ag |  | 120 | Spiro-MeOTAD |  | TiO2-c | [5 empty] | SLG | FTO | 0.09 | 1.376 | 8.71 | 0.728 | 8.72
578 | Cs |  |  | 1 |  |  | Pb | 1 | Br |  | 3 |  |  |  | Unknown | [5 empty] | 400 |  |  | Unknown |  |  | Ag |  | 120 | Spiro-MeOTAD |  | TiO2-c | [5 empty] | SLG | FTO | 0.09 | 1.411 | 7.21 | 0.717 | 7.24
579 | Cs |  |  | 1 |  |  | Pb | 1 | Br |  | 3 |  |  |  | Unknown | [5 empty] | 450 |  |  | Unknown |  |  | Ag |  | 120 | Spiro-MeOTAD |  | TiO2-c | [5 empty] | SLG | FTO | 0.09 | 1.388 | 7.54 | 0.658 | 6.89
580 | Cs |  |  | 1 |  |  | Pb | 1 | Br |  | 3 |  |  |  | Unknown | [5 empty] | 25 |  |  | Unknown |  |  | Ag |  | 120 | Spiro-MeOTAD |  | TiO2-c | [5 empty] | SLG | FTO | 0.09 | 1.266 | 5.61 | 0.666 | 4.72
581 | Cs |  |  | 1 |  |  | Pb | 1 | Br |  | 3 |  |  |  | Unknown | [5 empty] | 200 |  |  | Unknown |  |  | Ag |  | 120 | Spiro-MeOTAD |  | TiO2-c | [5 empty] | SLG | FTO | 0.09 | 1.388 | 6.86 | 0.676 | 6.44
582 | Cs |  |  | 1 |  |  | Pb | 1 | Br |  | 3 |  |  |  | Unknown | [5 empty] | 300 |  |  | Unknown |  |  | Ag |  | 120 | Spiro-MeOTAD |  | TiO2-c | [5 empty] | SLG | FTO | 0.09 | 1.417 | 7.91 | 0.686 | 7.68
583 | Cs |  |  | 1 |  |  | Pb | 1 | Br |  | 3 |  |  |  | Unknown | [5 empty] | 350 |  |  | Unknown |  |  | Ag |  | 120 | Spiro-MeOTAD |  | TiO2-c | [5 empty] | SLG | FTO | 0.09 | 1.445 | 9.6 | 0.713 | 9.89
584 | Cs |  |  | 1 |  |  | Pb | 1 | Br |  | 3 |  |  |  | Unknown | [5 empty] | 400 |  |  | Unknown |  |  | Ag |  | 120 | Spiro-MeOTAD |  | TiO2-c | [5 empty] | SLG | FTO | 0.09 | 1.421 | 9.1 | 0.717 | 9.42
585 | Cs |  |  | 1 |  |  | Pb | 1 | Br |  | 3 |  |  |  | Unknown | [5 empty] | 450 |  |  | Unknown |  |  | Ag |  | 120 | Spiro-MeOTAD |  | TiO2-c | [5 empty] | SLG | FTO | 0.09 | 1.372 | 7.65 | 0.648 | 6.8
590 | MA |  |  | 1 |  |  | Pb | 1 | I |  | 3 |  |  |  | DMF | DMSO |  | 9 | 1 |  | 100 |  |  | 20 |  |  | Ag |  | 100 | PEDOT:PSS |  | PCBM-60 | Bphen |  |  |  |  | SLG | ITO | 0.04 | 0.97 | 18.33 | 0.76 | 13.5 | 1.6
595 | MA |  |  | 1 |  |  | Pb | 1 | I |  | 3 |  |  |  | DMF | DMSO |  | 9 | 1 |  | 100 |  |  | 20 |  |  | Ag |  | 100 | PEDOT:PSS |  | PCBM-60 | Bphen |  |  |  |  | SLG | ITO | 0.04 | 0.96 | 18.45 | 0.75 | 13.23 | 1.6
596 | MA |  |  | 1 |  |  | Pb | 1 | I |  | 3 |  |  |  | DMF | DMSO |  | 9 | 1 |  | 65 | 100 |  | 1 | 2 |  | Au |  | 100 | Py-C |  | SnO2-c | [5 empty] | SLG | ITO | 0.012 | 0.99 | 20.87 | 0.561 | 11.01 | 1.6
597 | MA |  |  | 1 |  |  | Pb | 1 | I |  | 3 |  |  |  | DMF | DMSO |  | 9 | 1 |  | 65 | 100 |  | 1 | 2 |  | Au |  | 100 | TFAP |  | SnO2-c | [5 empty] | SLG | ITO | 0.012 | 1.11 | 22.63 | 0.74 | 19.74 | 1.6
598 | MA |  |  | 1 |  |  | Pb | 1 | I |  | 3 |  |  |  | DMF | DMSO |  | 9 | 1 |  | 65 | 100 |  | 1 | 2 |  | Au |  | 100 | Spiro-MeOTAD |  | SnO2-c | [5 empty] | SLG | ITO | 0.012 | 1.09 | 23.38 | 0.733 | 19.95 | 1.6
608 | Cs | FA | MA | 0.05 | 0.79 | 0.16 | Pb | 1 | Br | I | 0.51 | 2.4900000000000002 |  |  | DMF | DMSO |  | 4 | 1 |  | 100 |  |  | 60 |  |  | Au |  | 80 | Spiro-MeOTAD |  | TiO2-c | [5 empty] | SLG | FTO | 0.09 | 1.03 | 20.8 | 0.746 | 16.1
609 | Cs | FA | MA | 0.05 | 0.79 | 0.16 | Pb | 1 | Br | I | 0.51 | 2.4900000000000002 |  |  | DMF | DMSO |  | 4 | 1 |  | 100 |  |  | 60 |  |  | Au |  | 80 | Spiro-MeOTAD |  | Al:ITO-c | [5 empty] | SLG | FTO | 0.09 | 1.05 | 21.3 | 0.765 | 17.2
610 | Cs | FA | MA | 0.05 | 0.79 | 0.16 | Pb | 1 | Br | I | 0.51 | 2.4900000000000002 |  |  | DMF | DMSO |  | 4 | 1 |  | 100 |  |  | 60 |  |  | Au |  | 80 | Spiro-MeOTAD |  | SnO2-c | [5 empty] | SLG | FTO | 0.09 | 1.05 | 21.8 | 0.767 | 17.5
611 | Cs | FA | MA | 0.05 | 0.79 | 0.16 | Pb | 1 | Br | I | 0.51 | 2.4900000000000002 |  |  | DMF | DMSO |  | 4 | 1 |  | 100 |  |  | 60 |  |  | Au |  | 80 | Spiro-MeOTAD |  | TiO2-c | SnO2-c |  |  |  |  | SLG | FTO | 0.09 | 1.08 | 20.9 | 0.793 | 17.9
612 | Cs | FA | MA | 0.05 | 0.79 | 0.16 | Pb | 1 | Br | I | 0.51 | 2.4900000000000002 |  |  | DMF | DMSO |  | 4 | 1 |  | 100 |  |  | 60 |  |  | Au |  | 80 | Spiro-MeOTAD |  | Al:ITO-c | SnO2-c |  |  |  |  | SLG | FTO | 0.09 | 1.1 | 21.5 | 0.798 | 18.9
613 | Cs | FA | MA | 0.05 | 0.81 | 0.14000000000000001 | Pb | 1 | Br | I | 0.45 | 2.5499999999999998 |  |  | DMF | DMSO |  | 4 | 1 |  | 120 |  |  | 45 |  |  | Au |  | 40 | Spiro-MeOTAD |  | SnO2-c | [5 empty] | SLG | FTO | 0.16 | 1.097 | 22.26 | 0.75 | 17.37
614 | Cs | FA | MA | 0.05 | 0.81 | 0.14000000000000001 | Pb | 1 | Br | I | 0.45 | 2.5499999999999998 |  |  | DMF | DMSO |  | 4 | 1 |  | 120 |  |  | 45 |  |  | Au |  | 40 | Spiro-MeOTAD |  | SnO2-c | [5 empty] | SLG | FTO | 0.16 | 1.009 | 21.72 | 0.69 | 15.02
615 | Cs | FA | MA | 0.05 | 0.81 | 0.14000000000000001 | Pb | 1 | Br | I | 0.45 | 2.5499999999999998 |  |  | DMF | DMSO |  | 4 | 1 |  | 120 |  |  | 45 |  |  | Au |  | 80 | Spiro-MeOTAD |  | SnO2-c | [5 empty] | SLG | FTO | 0.16 | 1.021 | 21.4 | 0.62 | 13.59
616 | Cs | FA | MA | 0.05 | 0.81 | 0.14000000000000001 | Pb | 1 | Br | I | 0.45 | 2.5499999999999998 |  |  | DMF | DMSO |  | 4 | 1 |  | 120 |  |  | 45 |  |  | Au |  | 80 | Spiro-MeOTAD |  | SnO2-c | [5 empty] | SLG | FTO | 0.16 | 1.092 | 22.21 | 0.755 | 18.07
617 | Cs | FA | MA | 0.05 | 0.81 | 0.14000000000000001 | Pb | 1 | Br | I | 0.45 | 2.5499999999999998 |  |  | DMF | DMSO |  | 4 | 1 |  | 120 |  |  | 45 |  |  | Au |  | 40 | Spiro-MeOTAD |  | SnO2-c | [5 empty] | SLG | FTO | 4 | 0.98 | 23.16 | 0.64 | 14.66
618 | Cs | FA | MA | 0.05 | 0.81 | 0.14000000000000001 | Pb | 1 | Br | I | 0.45 | 2.5499999999999998 |  |  | DMF | DMSO |  | 4 | 1 |  | 120 |  |  | 45 |  |  | Au |  | 40 | Spiro-MeOTAD |  | SnO2-c | [5 empty] | SLG | FTO | 0.16 | 1.064 | 22.24 | 0.71 | 16.9
619 | Cs | FA | MA | 0.05 | 0.81 | 0.14000000000000001 | Pb | 1 | Br | I | 0.45 | 2.5499999999999998 |  |  | DMF | DMSO |  | 4 | 1 |  | 120 |  |  | 45 |  |  | Au |  | 40 | Spiro-MeOTAD |  | SnO2-c | [5 empty] | SLG | FTO | 0.16 | 1.094 | 22.28 | 0.73 | 17.72
620 | Cs | FA | MA | 0.05 | 0.81 | 0.14000000000000001 | Pb | 1 | Br | I | 0.45 | 2.5499999999999998 |  |  | DMF | DMSO |  | 4 | 1 |  | 120 |  |  | 45 |  |  | Au |  | 40 | Spiro-MeOTAD |  | SnO2-c | [5 empty] | SLG | FTO | 0.16 | 1.073 | 22.31 | 0.69 | 16.61
621 | Cs | FA | MA | 0.05 | 0.81 | 0.14000000000000001 | Pb | 1 | Br | I | 0.45 | 2.5499999999999998 |  |  | DMF | DMSO |  | 4 | 1 |  | 120 |  |  | 45 |  |  | Au |  | 40 | Spiro-MeOTAD |  | SnO2-c | [5 empty] | SLG | FTO | 0.16 | 1.055 | 21.87 | 0.65 | 14.98
622 | Cs | FA | MA | 0.05 | 0.81 | 0.14000000000000001 | Pb | 1 | Br | I | 0.45 | 2.5499999999999998 |  |  | DMF | DMSO |  | 4 | 1 |  | 120 |  |  | 45 |  |  | Cu |  | 40 | Spiro-MeOTAD |  | SnO2-c | [5 empty] | SLG | FTO | 0.16 | 1.095 | 21.09 | 0.71 | 16.47
623 | MA |  |  | 1 |  |  | Pb | 1 | I |  | 3 |  | 1,8-diiodooctane | 1.7999999999999999E-2 | DMF |  |  | 1 |  |  | 90 |  |  | 180 |  |  | Ag |  | 150 | PEDOT:PSS | 35 | PCBM-60 | bis-C60 |  | 55 | 10 |  | SLG | FTO | 0.314 | 0.85 | 10.6 | 0.38 | 3.4 | 1.55
624 | MA |  |  | 1 |  |  | Pb | 1 | Br | I | 0.6 | 2.4 | 1,8-diiodooctane | 1.7999999999999999E-2 | DMF |  |  | 1 |  |  | 90 |  |  | 180 |  |  | Ag |  | 150 | PEDOT:PSS | 35 | PCBM-60 | bis-C60 |  | 55 | 10 |  | SLG | FTO | 0.314 | 0.88 | 10.9 | 0.38 | 3.6 | 1.65
625 | MA |  |  | 1 |  |  | Pb | 1 | Br | I | 1.2 | 1.8 | 1,8-diiodooctane | 1.7999999999999999E-2 | DMF |  |  | 1 |  |  | 90 |  |  | 180 |  |  | Ag |  | 150 | PEDOT:PSS | 35 | PCBM-60 | bis-C60 |  | 55 | 10 |  | SLG | FTO | 0.314 | 0.92 | 10.5 | 0.38 | 3.7 | 1.74
637 | Cs |  |  | 1 |  |  | Pb | 1 | Br | I | 1 | 2 |  |  | DMSO |  |  | 1 |  |  | 260 |  |  | 10 |  |  | MoO3 | Ag | 8 | Spiro-MeOTAD |  | SnO2-np | [5 empty] | SLG | FTO | 0.09 | 1.03 | 16.34 | 0.69 | 11.66 | 1.92
638 | Cs |  |  | 1 |  |  | Pb | 1 | Br | I | 1 | 2 |  |  | DMSO |  |  | 1 |  |  | 260 |  |  | 10 |  |  | MoO3 | Ag | 8 | Spiro-MeOTAD |  | ZnO@SnO2-np | [5 empty] | SLG | FTO | 0.09 | 1.11 | 16.45 | 0.79 | 14.35 | 1.92
639 | MA |  |  | 3 |  |  | Bi | 2 | I |  | 9 |  |  |  | IPA |  | IPA | 1 |  | 1 | Unknown |  | 35 | Unknown |  |  | Metal |  |  | HTM |  | TiO2-c | [5 empty] | SLG | FTO | 0.1 | 0.55 | 0.17 | 0.442 | 0.04
640 | MA |  |  | 3 |  |  | Bi | 2 | I |  | 9 |  |  |  | IPA |  | IPA | 1 |  | 1 | Unknown |  | 35 | Unknown |  |  | Metal |  |  | HTM |  | TiO2-c | [5 empty] | SLG | FTO | 0.1 | 0.51 | 0.15 | 0.415 | 0.03
641 | Cs |  |  | 1 |  |  | Pb | 1 | Br |  | 3 |  |  |  | DMF |  | Methanol | 1 |  | 1 | 80 |  | 250 | 30 |  | 10 | Carbon |  |  | none |  | TiO2-c | TiO2-mp |  |  |  |  | SLG | FTO | 0.09 | 1.393 | 5.44 | 0.694 | 5.26 | 2.3
646 | MA |  |  | 1 |  |  | Pb | 1 | I |  | 3 |  |  |  | DMF | DMSO |  | 1 | 1 |  | 110 |  |  | Unknown |  |  | Au |  | 80 | Spiro-MeOTAD |  | TiO2-c | [5 empty] | SLG | ITO | 6.8 | 1.02 | 16.48 | 0.617 | 10.33 | 1.6
647 | MA |  |  | 1 |  |  | Pb | 1 | I |  | 3 |  |  |  | DMF |  |  | 1 |  |  | 100 |  |  | 10 |  |  | Au |  | 80 | Spiro-MeOTAD |  | TiO2-c | [5 empty] | SLG | ITO | 0.3 | 1.1 | 21.18 | 0.833 | 20.27 | 1.6
648 | MA |  |  | 1 |  |  | Pb | 1 | I |  | 3 |  |  |  | DMF |  |  | 1 |  |  | 100 |  |  | 10 |  |  | Au |  | 80 | Spiro-MeOTAD |  | TiO2-c | [5 empty] | SLG | ITO | 0.3 | 1.08 | 20.58 | 0.772 | 18.46 | 1.6
649 | MA |  |  | 1 |  |  | Pb | 1 | I |  | 3 |  |  |  | DMF |  |  | 1 |  |  | 100 |  |  | 10 |  |  | Au |  | 80 | Spiro-MeOTAD |  | TiO2-c | [5 empty] | SLG | ITO | 0.3 | 1.1 | 21.16 | 0.759 | 18.48 | 1.6
650 | MA |  |  | 1 |  |  | Pb | 1 | I |  | 3 |  |  |  | DMF | DMSO |  | 1 | 4 |  | 100 |  |  | 10 |  |  | Au |  | 150 | PTAA |  | TiO2-c | TiO2-mp |  |  |  |  | SLG | FTO | 0.0921 | 1.02 | 16.05 | 0.63 | 10.36 | 1.6
651 | FA | MA |  | 0.8 | 0.8 |  | Pb | 1 | Br | I | 0.06 | 2.96 |  |  | DMF | DMSO | IPA | 9 | 1 | 1 | Unknown |  | 150 | Unknown |  | 20 | Au |  | 85 | Spiro-MeOTAD | 220 | TiO2-c |  |  | 100 |  |  | SLG | FTO | 0.1 | 1.051 | 20.18 | 0.721 | 15.3
652 | FA | MA |  | 0.8 | 0.8 |  | Pb | 1 | Br | I | 0.06 | 2.96 |  |  | DMF | DMSO | IPA | 9 | 1 | 1 | Unknown |  | 150 | Unknown |  | 20 | Au |  | 85 | Spiro-MeOTAD | 220 | TiO2-c |  |  | 100 |  |  | SLG | FTO | 0.1 | 1.068 | 21.13 | 0.716 | 16.16
653 | FA | MA |  | 0.8 | 0.8 |  | Pb | 1 | Br | I | 0.06 | 2.96 |  |  | DMF | DMSO | IPA | 9 | 1 | 1 | Unknown |  | 150 | Unknown |  | 20 | Au |  | 85 | Spiro-MeOTAD | 220 | TiO2-c |  |  | 100 |  |  | SLG | FTO | 0.1 | 1.072 | 20.84 | 0.753 | 16.83
654 | FA | MA |  | 0.8 | 0.8 |  | Pb | 1 | Br | I | 0.06 | 2.96 |  |  | DMF | DMSO | IPA | 9 | 1 | 1 | Unknown |  | 150 | Unknown |  | 20 | Au |  | 85 | Spiro-MeOTAD | 220 | TiO2-c |  |  | 100 |  |  | SLG | FTO | 0.1 | 1.032 | 20.98 | 0.681 | 14.74
655 | Cs | FA | MA | 0.05 | 0.85 | 0.5 | Pb | 1 | Br | I | 0.25 | 2.75 |  |  | DMF | DMSO |  | 4 | 1 |  | 120 |  |  | 60 |  |  | Au |  | 150 | Spiro-MeOTAD |  | TiO2-c | TiO2-mp |  | 30 | nan |  | SLG | FTO | 0.16 | 1.11 | 24.7 | 0.77 | 21.2
656 | Cs | FA | MA | 0.05 | 0.85 | 0.5 | Pb | 1 | Br | I | 0.25 | 2.75 |  |  | DMF | DMSO |  | 4 | 1 |  | 120 |  |  | 60 |  |  | Au |  | 150 | DBC-OMeDPA |  | TiO2-c | TiO2-mp |  | 30 | nan |  | SLG | FTO | 0.16 | 1.13 | 24.8 | 0.79 | 22
657 | Cs |  |  | 1 |  |  | Pb | 1 | Br | I | 1 | 2 |  |  | DMF | DMSO |  | 4 | 1 |  | 150 |  |  | 1 |  |  | Au |  | 80 | Spiro-MeOTAD |  | TiO2-c | PCBM-60 |  |  |  |  | SLG | FTO | 0.06 | 1.057 | 15.96 | 0.815 | 13.7
662 | MA |  |  | 1 |  |  | Pb | 1 | I |  | 3 |  |  |  | DMF | DMSO |  | 1 | 4 |  | Unknown |  |  | Unknown |  |  | Carbon |  | 50000 | none |  | TiO2-c | TiO2-mp |  |  |  |  | SLG | FTO | 5.2 | 1 | 17.5 | 0.58 | 10.2 | 1.6
663 | MA |  |  | 1 |  |  | Pb | 1 | I |  | 3 |  |  |  | DMF | DMSO |  | 1 | 4 |  | Unknown |  |  | Unknown |  |  | Carbon |  | 50000 | none |  | TiO2-c | TiO2-mp |  |  |  |  | SLG | FTO | 0.105 | 0.99 | 19.49 | 0.671 | 13 | 1.6
664 | Cs |  |  | 1 |  |  | Pb | 1 | I |  | 3 |  |  |  | DMF |  |  | 1 |  |  | 90 | 150 |  | 5 | 20 |  | Ag |  | 100 | PTAA |  | PCBM-60 | BCP |  |  |  |  | SLG | FTO | 0.09 | 1.07 | 15.85 | 0.685 | 11.62 | 1.72
665 | Cs |  |  | 1 |  |  | Pb | 1 | I |  | 3 |  | OTG1 | 0.01 | DMF |  |  | 1 |  |  | 90 | 150 |  | 5 | 20 |  | Ag |  | 100 | PTAA |  | PCBM-60 | BCP |  |  |  |  | SLG | FTO | 0.09 | 1.12 | 15.81 | 0.752 | 13.32 | 1.72
666 | Cs |  |  | 1 |  |  | Pb | 1 | I |  | 3 |  | OTG2 | 0.01 | DMF |  |  | 1 |  |  | 90 | 150 |  | 5 | 20 |  | Ag |  | 100 | PTAA |  | PCBM-60 | BCP |  |  |  |  | SLG | FTO | 0.09 | 1.12 | 15.81 | 0.752 | 13.32 | 1.72
667 | Cs |  |  | 1 |  |  | Pb | 1 | I |  | 3 |  | OTG3 | 0.01 | DMF |  |  | 1 |  |  | 90 | 150 |  | 5 | 20 |  | Ag |  | 100 | PTAA |  | PCBM-60 | BCP |  |  |  |  | SLG | FTO | 0.09 | 1.12 | 15.81 | 0.752 | 13.32 | 1.72
668 | MA |  |  | 1 |  |  | Pb | 1 | I |  | 3 |  | Cl |  | DMF |  |  | 1 |  |  | 130 |  |  | 90 |  |  | Au |  |  | Spiro-MeOTAD |  | TiO2-c | TiO2-mp |  |  |  |  | SLG | FTO | 0.17 | 1.01 | 22.71 | 0.68 | 15.61 | 1.6
669 | MA |  |  | 1 |  |  | Pb | 1 | I |  | 3 |  | Cl |  | DMF |  |  | 1 |  |  | 130 |  |  | 90 |  |  | Au |  |  | Spiro-MeOTAD |  | SnO2-c | [5 empty] | SLG | FTO | 0.17 | 1.01 | 22.56 | 0.696 | 15.85 | 1.6
670 | MA |  |  | 1 |  |  | Pb | 1 | I |  | 3 |  | Cl |  | DMF |  |  | 1 |  |  | 130 |  |  | 90 |  |  | Au |  |  | Spiro-MeOTAD |  | SnO2-c | Al2O3-mp |  |  |  |  | SLG | FTO | 0.17 | 1.02 | 23.2 | 0.724 | 17.14 | 1.6
672 | MA |  |  | 1 |  |  | Pb | 1 | I |  | 3 |  | Cl |  | DMF |  |  | 1 |  |  | 130 |  |  | 90 |  |  | Au |  |  | Spiro-MeOTAD |  | SnO2-c | Al2O3-mp |  |  |  |  | SLG | FTO | 0.17 | 1.01 | 22.5 | 0.772 | 17.55 | 1.6
673 | MA |  |  | 1 |  |  | Pb | 1 | I |  | 3 |  | Cl |  | DMF |  |  | 1 |  |  | 130 |  |  | 90 |  |  | Au |  |  | Spiro-MeOTAD |  | SnO2-c | Al2O3-mp |  |  |  |  | SLG | FTO | 0.17 | 1.02 | 18.86 | 0.715 | 13.76 | 1.6
674 | MA |  |  | 1 |  |  | Pb | 1 | I |  | 3 |  | Cl |  | DMF |  |  | 1 |  |  | 130 |  |  | 90 |  |  | Au |  |  | Spiro-MeOTAD |  | SnO2-c | Al2O3-mp |  |  |  |  | SLG | FTO | 0.17 | 0.93 | 18.3 | 0.713 | 12.14 | 1.6
675 | MA |  |  | 1 |  |  | Pb | 1 | I |  | 3 |  | Cl |  | DMF |  |  | 1 |  |  | 130 |  |  | 90 |  |  | Au |  |  | Spiro-MeOTAD |  | SnO2-c | Al2O3-mp | NiO-np |  |  |  | SLG | FTO | 0.17 | 1.01 | 23.32 | 0.753 | 17.71 | 1.6
676 | MA |  |  | 1 |  |  | Pb | 1 | I |  | 3 |  | Cl |  | DMF |  |  | 1 |  |  | 130 |  |  | 90 |  |  | Au |  |  | Spiro-MeOTAD |  | SnO2-c | Al2O3-mp | NiO-np |  |  |  | SLG | FTO | 0.17 | 0.99 | 21.92 | 0.702 | 15.37 | 1.6
684 | (BEA) | MA |  | 0.5 | 3 |  | Pb | 3 | I |  | 10 |  |  |  | DMF | DMSO |  | 4 | 1 |  | 100 |  |  | 10 |  |  | Au |  | 100 | Spiro-MeOTAD |  | TiO2-c |  |  | 40 |  |  | SLG | FTO | 0.1 | 1.06 | 20.61 | 0.681 | 14.86
685 | BA | MA |  | 2 | 3 |  | Pb | 4 | I |  | 13 |  |  |  | DMF | DMSO |  | 4 | 1 |  | 100 |  |  | 10 |  |  | Au |  | 100 | Spiro-MeOTAD |  | TiO2-c |  |  | 40 |  |  | SLG | FTO | 0.1 | 1.05 | 17.7 | 0.62 | 11.52
694 | FA | MA |  | 0.83 | 0.17 |  | Pb | 1 | Br | I | 0.51 | 2.4900000000000002 | PVP |  | DMF | DMSO |  | 2 | 1 |  | 140 |  |  | 10 |  |  | Ag |  | 80 | Spiro-MeOTAD |  | SnO2-np | [5 empty] | SLG | ITO | 0.1 | 1.18 | 20.04 | 0.759 | 19.63
695 | Cs |  |  | 1 |  |  | Pb | 1 | Br |  | 3 |  |  |  | DMF |  | Methanol | 1 |  | 1 | 90 |  | 250 | 60 |  | 5 | Carbon |  |  | CuPc | 35 | TiO2-c | [5 empty] | SLG | FTO | 0.071 | 1.292 | 7.36 | 0.73 | 6.16
696 | Cs |  |  | 1 |  |  | Pb | 1 | Br |  | 3 |  |  |  | DMF |  | Methanol | 1 |  | 1 | 90 |  | 250 | 60 |  | 5 | Carbon |  |  | CuPc | 35 | TiO2-c | [5 empty] | SLG | FTO | 0.071 | 1.269 | 7.25 | 0.727 | 5.69
697 | Cs |  |  | 1 |  |  | Pb | 1 | Br |  | 3 |  |  |  | DMF |  | Methanol | 1 |  | 1 | 90 |  | 250 | 60 |  | 5 | Carbon |  |  | CuPc | 35 | TiO2-c | [5 empty] | SLG | FTO | 0.071 | 1.362 | 7.92 | 0.793 | 7.95
698 | Cs |  |  | 1 |  |  | Pb | 1 | Br |  | 3 |  |  |  | DMF |  | Methanol | 1 |  | 1 | 90 |  | 250 | 60 |  | 5 | Carbon |  |  | CuPc | 35 | TiO2-c | [5 empty] | SLG | FTO | 0.071 | 1.315 | 7.48 | 0.741 | 6.57
699 | Cs |  |  | 1 |  |  | Pb | 1 | Br |  | 3 |  |  |  | DMF |  | Methanol | 1 |  | 1 | 90 |  | 250 | 60 |  | 5 | Carbon |  |  | CuPc | 35 | TiO2-c | [5 empty] | SLG | FTO | 0.071 | 1.255 | 7.02 | 0.707 | 6.23
700 | Cs |  |  | 1 |  |  | Pb | 1 | Br |  | 3 |  |  |  | DMF |  | Methanol | 1 |  | 1 | 90 |  | 250 | 60 |  | 5 | Carbon |  |  | CuPc | 35 | TiO2-c | [5 empty] | SLG | FTO | 0.071 | 1.246 | 6.81 | 0.71 | 6.02
701 | Cs |  |  | 1 |  |  | Pb | 1 | Br |  | 3 |  |  |  | DMF |  | Methanol | 1 |  | 1 | 90 |  | 250 | 60 |  | 5 | Carbon |  |  | CuPc | 35 | TiO2-c | [5 empty] | SLG | FTO | 0.071 | 1.325 | 7.79 | 0.774 | 7.99
702 | Cs |  |  | 1 |  |  | Pb | 1 | Br |  | 3 |  |  |  | DMF |  | Methanol | 1 |  | 1 | 90 |  | 250 | 60 |  | 5 | Carbon |  |  | CuPc | 35 | TiO2-c | [5 empty] | SLG | FTO | 0.071 | 1.276 | 7.17 | 0.713 | 6.52
703 | Cs |  |  | 1 |  |  | Pb | 1 | I |  | 3 |  |  |  | Hexane |  |  | 1 |  |  | Unknown |  |  | Unknown |  |  | MoO3 | Ag | 8 | PTAA |  | TiO2-c | [5 empty] | SLG | FTO | 0.725 | 1.25 | 13.83 | 0.72 | 12.3 | 1.76
704 | Cs |  |  | 1 |  |  | Pb | 1 | I |  | 3 |  |  |  | Hexane |  |  | 1 |  |  | Unknown |  |  | Unknown |  |  | MoO3 | Ag | 8 | PTAA |  | TiO2-c | [5 empty] | SLG | FTO | 0.725 | 1.22 | 13.34 | 0.7 | 11.9 | 1.76
705 | FA |  |  | 1 |  |  | Pb | 1 | I |  | 3 |  |  |  | Hexane |  |  | 1 |  |  | Unknown |  |  | Unknown |  |  | MoO3 | Ag | 8 | PTAA |  | TiO2-c | [5 empty] | SLG | FTO | 0.725 | 1.15 | 15.97 | 0.66 | 12 | 1.52
706 | FA |  |  | 1 |  |  | Pb | 1 | I |  | 3 |  |  |  | Hexane |  |  | 1 |  |  | Unknown |  |  | Unknown |  |  | MoO3 | Ag | 8 | PTAA |  | TiO2-c | [5 empty] | SLG | FTO | 0.725 | 1.13 | 15.72 | 0.65 | 11.7 | 1.52
709 | Cs |  |  | 1 |  |  | Bi | 3 | I |  | 10 |  |  |  | DMF | DMSO |  | 1 | 4 |  | 160 |  |  | 20 |  |  | Ag |  | 90 | Spiro-MeOTAD |  | TiO2-c | TiO2-mp |  | 30 | nan |  | SLG | FTO | 0.1 | 0.34 | 2.3 | 0.32 | 0.25 | 1.78
710 | Cs |  |  | 1 |  |  | Bi | 3 | I |  | 10 |  |  |  | DMF | DMSO |  | 1 | 4 |  | 160 |  |  | 20 |  |  | Ag |  | 90 | Spiro-MeOTAD |  | TiO2-c | TiO2-mp |  | 30 | nan |  | SLG | FTO | 0.1 | 0.53 | 4.31 | 0.46 | 1.05 | 1.78
711 | MA |  |  | 1 |  |  | Pb | 1 | I |  | 3 |  | Cl |  | DMF |  |  | 1 |  |  | 100 |  |  | 60 |  |  | Al |  | 100 | PEDOT:PSS |  | PCBM-60 |  |  | 80 |  |  | SLG | ITO | 0.16 | 0.97 | 20.4 | 0.625 | 12.4 | 1.6
712 | MA |  |  | 1 |  |  | Pb | 1 | I |  | 3 |  | Cl |  | DMF |  |  | 1 |  |  | 100 |  |  | 60 |  |  | Al |  | 100 | PEDOT:PSS |  | PCBM-60 | PN4N |  | 80 | nan |  | SLG | ITO | 0.16 | 1 | 20.61 | 0.725 | 15 | 1.6
713 | MA |  |  | 1 |  |  | Pb | 1 | I |  | 3 |  | Cl |  | DMF |  |  | 1 |  |  | 100 |  |  | 60 |  |  | Al |  | 100 | PEDOT:PSS |  | PCBM-60 |  |  | 80 |  |  | SLG | ITO | 0.16 | 0.98 | 20.47 | 0.621 | 12.5 | 1.6
714 | MA |  |  | 1 |  |  | Pb | 1 | I |  | 3 |  | Cl |  | DMF |  |  | 1 |  |  | 100 |  |  | 60 |  |  | Al |  | 100 | PEDOT:PSS |  | PCBM-60 | PFN |  | 80 | nan |  | SLG | ITO | 0.16 | 0.89 | 17.76 | 0.552 | 8.7 | 1.6
715 | MA |  |  | 1 |  |  | Pb | 1 | I |  | 3 |  | Cl |  | DMF |  |  | 1 |  |  | 100 |  |  | 60 |  |  | Al |  | 100 | PEDOT:PSS |  | PCBM-60 |  |  | 80 |  |  | SLG | ITO | 0.16 | 0.85 | 17.15 | 0.538 | 7.8 | 1.6
716 | Cs | FA | MA | 0.05 | 0.38 | 0.56999999999999995 | Pb | 1 | Br | I | 0.2 | 2.8 |  |  | DMF |  | IPA | 1 |  | 1 | 70 |  | 100 | 30 |  | 30 | Carbon |  |  | NiO-mp |  | TiO2-c | TiO2-mp |  |  |  |  | SLG | FTO | 0.72 | 0.97 | 23.3 | 0.71 | 15.7
717 | (PEA) | MA |  | 0.33 | 0.67 |  | Pb | 1 | I |  | 3 |  |  |  | DMF |  |  | 1 |  |  | 100 |  |  | 15 |  |  | Au |  | 100 | Spiro-MeOTAD |  | TiO2-c | [5 empty] | SLG | FTO | 0.12 | 1.07 | 14.2 | 0.45 | 6.78
718 | (PEA) | MA |  | 0.33 | 0.67 |  | Pb | 1 | I |  | 3 |  |  |  | DMF | DMSO |  | 8 | 2 |  | 100 |  |  | 15 |  |  | Au |  | 100 | Spiro-MeOTAD |  | TiO2-c | [5 empty] | SLG | FTO | 0.12 | 1.08 | 16.04 | 0.59 | 10.18
719 | (PEA) | MA |  | 0.33 | 0.67 |  | Pb | 1 | I |  | 3 |  |  |  | DMF | DMSO |  | 5 | 5 |  | 100 |  |  | 15 |  |  | Au |  | 100 | Spiro-MeOTAD |  | TiO2-c | [5 empty] | SLG | FTO | 0.12 | 1.12 | 16.42 | 0.67 | 12.29
720 | (PEA) | MA |  | 0.33 | 0.67 |  | Pb | 1 | I |  | 3 |  |  |  | DMF | DMSO |  | 2 | 8 |  | 100 |  |  | 15 |  |  | Au |  | 100 | Spiro-MeOTAD |  | TiO2-c | [5 empty] | SLG | FTO | 0.12 | 1.1 | 15.27 | 0.65 | 10.86
721 | (PEA) | MA |  | 0.33 | 0.67 |  | Pb | 1 | I |  | 3 |  |  |  | DMSO |  |  | 1 |  |  | 100 |  |  | 15 |  |  | Au |  | 100 | Spiro-MeOTAD |  | TiO2-c | [5 empty] | SLG | FTO | 0.12 | 1.08 | 13.88 | 0.6 | 8.96
722 | MA |  |  | 1 |  |  | Pb | 1 | I |  | 3 |  |  |  | DMF |  |  | 1 |  |  | 100 |  |  | 10 |  |  | Au |  | 100 | Spiro-MeOTAD |  | TiO2-c | TiO2-mp |  | nan | 150 |  | SLG | FTO | 0.06 | 1.03 | 22.64 | 0.736 | 17.2 | 1.56
723 | MA |  |  | 1 |  |  | Pb | 1 | I |  | 3 |  | FeOOH-QDs | 0.1 mg/ml | DMF |  |  | 1 |  |  | 100 |  |  | 10 |  |  | Au |  | 100 | Spiro-MeOTAD |  | TiO2-c | TiO2-mp |  | nan | 150 |  | SLG | FTO | 0.06 | 1.06 | 23.95 | 0.775 | 19.7 | 1.58
724 | MA |  |  | 1 |  |  | Pb | 1 | I |  | 3 |  |  |  | DMF |  |  | 1 |  |  | 100 |  |  | 10 |  |  | Au |  | 100 | Spiro-MeOTAD |  | TiO2-c | TiO2-mp |  | nan | 150 |  | SLG | FTO | 0.06 | 1.03 | 22.54 | 0.71 | 16.3 | 1.58
725 | MA |  |  | 1 |  |  | Pb | 1 | I |  | 3 |  | FeOOH-QDs | 0.05 mg/ml | DMF |  |  | 1 |  |  | 100 |  |  | 10 |  |  | Au |  | 100 | Spiro-MeOTAD |  | TiO2-c | TiO2-mp |  | nan | 150 |  | SLG | FTO | 0.06 | 1.04 | 23.35 | 0.748 | 17.9 | 1.58
726 | MA |  |  | 1 |  |  | Pb | 1 | I |  | 3 |  | FeOOH-QDs | 0.1 mg/ml | DMF |  |  | 1 |  |  | 100 |  |  | 10 |  |  | Au |  | 100 | Spiro-MeOTAD |  | TiO2-c | TiO2-mp |  | nan | 150 |  | SLG | FTO | 0.06 | 1.06 | 23.75 | 0.771 | 19.1 | 1.58
727 | MA |  |  | 1 |  |  | Pb | 1 | I |  | 3 |  | FeOOH-QDs | 0.2 mg/ml | DMF |  |  | 1 |  |  | 100 |  |  | 10 |  |  | Au |  | 100 | Spiro-MeOTAD |  | TiO2-c | TiO2-mp |  | nan | 150 |  | SLG | FTO | 0.06 | 1.03 | 23.28 | 0.736 | 17.6 | 1.58
728 | Cs | FA | MA | 0.05 | 0.81 | 0.14000000000000001 | Pb | 1 | Br | I | 0.45 | 2.5499999999999998 |  |  | DMF |  |  | 1 |  |  | 100 |  |  | 80 |  |  | Au |  | 100 | Spiro-MeOTAD |  | TiO2-c | TiO2-mp |  | nan | 150 |  | SLG | FTO | 0.06 | 1.08 | 22.84 | 0.775 | 19.1 | 1.56
729 | Cs | FA | MA | 0.05 | 0.81 | 0.14000000000000001 | Pb | 1 | Br | I | 0.45 | 2.5499999999999998 | FeOOH-QDs | 0.1 mg/ml | DMF |  |  | 1 |  |  | 100 |  |  | 80 |  |  | Au |  | 100 | Spiro-MeOTAD |  | TiO2-c | TiO2-mp |  | nan | 150 |  | SLG | FTO | 0.06 | 1.17 | 23.12 | 0.776 | 21 | 1.58
730 | MA |  |  | 1 |  |  | Pb | 1 | I |  | 3 |  |  |  | DMF | DMSO |  | 9 | 1 |  | 100 | 150 |  | 10 | 1 |  | Ag |  | 100 | PEDOT:PSS |  | PCBM-70 | [5 empty] | SLG | ITO | 0.096 | 0.91 | 17.31 | 0.528 | 8.33 | 1.6
731 | MA |  |  | 1 |  |  | Pb | 1 | I |  | 3 |  |  |  | DMF | DMSO |  | 9 | 1 |  | 100 | 150 |  | 10 | 1 |  | Ag |  | 100 | PEDOT:PSS |  | PCBM-70 | [5 empty] | SLG | ITO | 0.096 | 0.92 | 18.19 | 0.647 | 10.85 | 1.6
732 | MA |  |  | 1 |  |  | Pb | 1 | I |  | 3 |  |  |  | DMF | DMSO |  | 9 | 1 |  | 100 | 150 |  | 10 | 1 |  | Ag |  | 100 | PEDOT:PSS |  | PCBM-70 | [5 empty] | SLG | ITO | 0.096 | 0.85 | 16.86 | 0.743 | 10.71 | 1.6
733 | MA |  |  | 1 |  |  | Pb | 1 | I |  | 3 |  |  |  | DMF | DMSO |  | 9 | 1 |  | 65 | 135 |  | 1 | 3 |  | Au |  |  | Spiro-MeOTAD |  | SnO2-np |  |  | 20 |  |  | SLG | ITO | 0.12 | 1.069 | 23.58 | 0.728 | 18.35 | 1.6
734 | FA | MA |  | 2.4E-2 | 0.97599999999999998 |  | Pb | 1 | Br | I | 1 | 2.9550000000000001 |  |  | DMF | DMSO |  | 9 | 1 |  | 65 | 135 |  | 1 | 3 |  | Au |  |  | Spiro-MeOTAD |  | SnO2-np |  |  | 20 |  |  | SLG | ITO | 0.12 | 1.095 | 23.87 | 0.756 | 19.76
735 | FA | MA |  | 4.8000000000000001E-2 | 0.95199999999999996 |  | Pb | 1 | Br | I | 1 | 2.91 |  |  | DMF | DMSO |  | 9 | 1 |  | 65 | 135 |  | 1 | 3 |  | Au |  |  | Spiro-MeOTAD |  | SnO2-np |  |  | 20 |  |  | SLG | ITO | 0.12 | 1.132 | 24.07 | 0.768 | 20.93
736 | FA | MA |  | 4.8000000000000001E-2 | 0.95199999999999996 |  | Pb | 1 | Br | I | 1 | 2.91 |  |  | DMF | DMSO |  | 9 | 1 |  | 65 | 135 |  | 1 | 3 |  | Au |  |  | Spiro-MeOTAD |  | SnO2-np |  |  | 20 |  |  | SLG | ITO | 0.7 | 1.11 | 23.75 | 0.74 | 19.51
737 | FA | MA |  | 4.8000000000000001E-2 | 0.95199999999999996 |  | Pb | 1 | Br | I | 1 | 2.91 |  |  | DMF | DMSO |  | 9 | 1 |  | 65 | 135 |  | 1 | 3 |  | Au |  |  | Spiro-MeOTAD |  | SnO2-np |  |  | 20 |  |  | SLG | ITO | 1.4 | 1.079 | 23.53 | 0.705 | 17.9
738 | FA | MA |  | 7.1999999999999995E-2 | 0.92800000000000005 |  | Pb | 1 | Br | I | 1 | 2.86 |  |  | DMF | DMSO |  | 9 | 1 |  | 65 | 135 |  | 1 | 3 |  | Au |  |  | Spiro-MeOTAD |  | SnO2-np |  |  | 20 |  |  | SLG | ITO | 0.12 | 1.082 | 23.76 | 0.735 | 18.89
739 | FA | MA |  | 0.1 | 0.9 |  | Pb | 1 | Br | I | 1 | 2.8 |  |  | DMF | DMSO |  | 9 | 1 |  | 65 | 135 |  | 1 | 3 |  | Au |  |  | Spiro-MeOTAD |  | SnO2-np |  |  | 20 |  |  | SLG | ITO | 0.12 | 1.06 | 23.32 | 0.713 | 17.67
740 | MA |  |  | 1 |  |  | Pb | 1 | I |  | 3 |  | Cl |  | DMF |  | IPA | 1 |  | 1 | Unknown |  | 90 | Unknown |  | 8 | Ag |  | 800 | DBTMT |  | C60 | BCP |  | 20 | 8 |  | SLG | ITO | 0.1 | 1.06 | 20.7 | 0.739 | 16.27 | 1.6
741 | MA |  |  | 1 |  |  | Pb | 1 | I |  | 3 |  | Cl |  | DMF |  | IPA | 1 |  | 1 | Unknown |  | 90 | Unknown |  | 8 | Ag |  | 800 | DBTMT |  | C60 | BCP |  | 20 | 8 |  | SLG | ITO | 0.1 | 1.1 | 20.59 | 0.816 | 18.53 | 1.6
742 | MA |  |  | 1 |  |  | Pb | 1 | I |  | 3 |  | Cl |  | DMF |  | IPA | 1 |  | 1 | Unknown |  | 90 | Unknown |  | 8 | Ag |  | 800 | DBTMT |  | C60 | BCP |  | 20 | 8 |  | SLG | ITO | 0.1 | 1.09 | 20.89 | 0.778 | 17.75 | 1.6
743 | MA |  |  | 1 |  |  | Pb | 1 | I |  | 3 |  | Cl |  | DMF |  | IPA | 1 |  | 1 | Unknown |  | 90 | Unknown |  | 8 | Ag |  | 800 | DBTMT |  | C60 | BCP |  | 20 | 8 |  | SLG | ITO | 0.1 | 1.12 | 22.35 | 0.823 | 20.62 | 1.6
744 | MA |  |  | 1 |  |  | Pb | 1 | I |  | 3 |  | Cl |  | DMF |  | IPA | 1 |  | 1 | Unknown |  | 90 | Unknown |  | 8 | Ag |  | 800 | DBTMT |  | C60 | BCP |  | 20 | 8 |  | SLG | ITO | 0.1 | 1.09 | 23.03 | 0.751 | 18.81 | 1.6
745 | MA |  |  | 1 |  |  | Pb | 1 | I |  | 3 |  | Cl |  | DMF |  | IPA | 1 |  | 1 | Unknown |  | 90 | Unknown |  | 8 | Ag |  | 800 | DBTMT |  | C60 | BCP |  | 20 | 8 |  | SLG | ITO | 0.1 | 1.12 | 22.7 | 0.832 | 21.12 | 1.6
746 | MA |  |  | 1 |  |  | Pb | 1 | Br | I | 0.3 | 2.9 |  |  | DMF |  | IPA | 1 |  | 1 | Unknown |  | 80 | Unknown |  | 20 | Au |  |  | Spiro-MeOTAD |  | SnO2-np | TiO2-mp |  |  |  |  | PEN | ITO | 0.06 | 1.006 | 20.11 | 0.629 | 12.72 | 1.589
747 | FA | MA |  | 0.1 | 0.9 |  | Pb | 1 | Br | I | 0.3 | 2.9 |  |  | DMF |  | IPA | 1 |  | 1 | Unknown |  | 80 | Unknown |  | 20 | Au |  |  | Spiro-MeOTAD |  | SnO2-np | TiO2-mp |  |  |  |  | PEN | ITO | 0.06 | 1.028 | 20.7 | 0.726 | 15.45 | 1.592
748 | FA | MA |  | 0.2 | 0.8 |  | Pb | 1 | Br | I | 0.3 | 2.9 |  |  | DMF |  | IPA | 1 |  | 1 | Unknown |  | 80 | Unknown |  | 20 | Au |  |  | Spiro-MeOTAD |  | SnO2-np | TiO2-mp |  |  |  |  | PEN | ITO | 0.06 | 1.011 | 19.27 | 0.677 | 13.18 | 1.59
749 | FA | MA |  | 0.3 | 0.7 |  | Pb | 1 | Br | I | 0.3 | 2.9 |  |  | DMF |  | IPA | 1 |  | 1 | Unknown |  | 80 | Unknown |  | 20 | Au |  |  | Spiro-MeOTAD |  | SnO2-np | TiO2-mp |  |  |  |  | PEN | ITO | 0.06 | 1.008 | 19.41 | 0.676 | 13.21 | 1.58
750 | FA | MA |  | 0.1 | 0.9 |  | Pb | 1 | Br | I | 0.3 | 2.9 |  |  | DMF |  | IPA | 1 |  | 1 | Unknown |  | 80 | Unknown |  | 20 | Au |  |  | Spiro-MeOTAD |  | SnO2-np | TiO2-mp |  |  |  |  | PEN | ITO | 1 | 1 | 15.65 | 0.68 | 10.61 | 1.58
751 | Cs | FA | MA | 0.06 | 0.79 | 0.15 | Pb | 1 | Br | I | 0.45 | 2.5499999999999998 |  |  | DMF | DMSO |  | 4 | 1 |  | 100 |  |  | 60 |  |  | Ag |  | 120 | Spiro-MeOTAD |  | TiO2-c | TiO2-mp |  |  |  |  | SLG | FTO | 0.1 | 1.02 | 23.7 | 0.66 | 15.6
752 | Cs | FA | MA | 0.06 | 0.79 | 0.15 | Pb | 1 | Br | I | 0.45 | 2.5499999999999998 |  |  | DMF | DMSO |  | 4 | 1 |  | 100 |  |  | 60 |  |  | Ag |  | 120 | Spiro-MeOTAD |  | TiO2-c | TiO2-mp |  |  |  |  | SLG | FTO | 0.1 | 1.02 | 24.06 | 0.71 | 17.4
753 | Cs | FA | MA | 0.05 | 0.81 | 0.14000000000000001 | Pb | 1 | Br | I | 0.45 | 2.5499999999999998 |  |  | DMF | DMSO |  | 9 | 1 |  | 100 |  |  | 60 |  |  | Au |  | 100 | Spiro-MeOTAD |  | SnO2-np | [5 empty] | PEN | ITO | 0.1 | 1 | 20.9 | 0.655 | 14.3 | 1.59
754 | Cs | FA | MA | 0.05 | 0.81 | 0.14000000000000001 | Pb | 1 | Br | I | 0.45 | 2.5499999999999998 |  |  | DMF | DMSO |  | 9 | 1 |  | 100 |  |  | 60 |  |  | Au |  | 100 | Spiro-MeOTAD |  | SnO2-np | [5 empty] | PEN | ITO | 0.1 | 1.12 | 22.3 | 0.769 | 19.4 | 1.59
755 | Cs | FA | MA | 0.05 | 0.81 | 0.14000000000000001 | Pb | 1 | Br | I | 0.45 | 2.5499999999999998 |  |  | DMF | DMSO |  | 9 | 1 |  | 100 |  |  | 60 |  |  | Au |  | 100 | Spiro-MeOTAD |  | SnO2-np | [5 empty] | PEN | ITO | 0.1 | 1.14 | 22.6 | 0.791 | 20.3 | 1.59
756 | Cs | FA | MA | 0.05 | 0.81 | 0.14000000000000001 | Pb | 1 | Br | I | 0.45 | 2.5499999999999998 |  |  | DMF | DMSO |  | 9 | 1 |  | 100 |  |  | 60 |  |  | Au |  | 100 | Spiro-MeOTAD |  | SnO2-np | [5 empty] | PEN | ITO | 0.0405 | 1.062 | 21.73 | 0.76 | 17.27 | 1.59
757 | MA |  |  | 1 |  |  | Pb | 1 | I |  | 3 |  |  |  | Unknown | [5 empty] | Unknown |  |  | Unknown |  |  | Ag |  | 120 | PEDOT:PSS |  | PCBM-60 | bis-C60 |  |  |  |  | SLG | ITO | 0.0314 | 0.9 | 16.64 | 0.73 | 11.16 | 1.6
758 | MA |  |  | 1 |  |  | Pb | 1 | I |  | 3 |  |  |  | Unknown | [5 empty] | Unknown |  |  | Unknown |  |  | Ag |  | 120 | NiO-c |  | PCBM-60 | bis-C60 |  |  |  |  | SLG | ITO | 0.0314 | 1.08 | 14.13 | 0.58 | 8.94 | 1.6
759 | MA |  |  | 1 |  |  | Pb | 1 | I |  | 3 |  |  |  | Unknown | [5 empty] | Unknown |  |  | Unknown |  |  | Ag |  | 120 | NiO-c |  | PCBM-60 | bis-C60 |  |  |  |  | SLG | ITO | 0.0314 | 1.08 | 17.38 | 0.66 | 12.26 | 1.6
760 | MA |  |  | 1 |  |  | Pb | 1 | I |  | 3 |  |  |  | Unknown | [5 empty] | Unknown |  |  | Unknown |  |  | Ag |  | 120 | NiO-c |  | PCBM-60 | bis-C60 |  |  |  |  | SLG | ITO | 0.0314 | 1.11 | 18.75 | 0.72 | 15.4 | 1.6
761 | MA |  |  | 1 |  |  | Pb | 1 | I |  | 3 |  |  |  | Unknown | [5 empty] | Unknown |  |  | Unknown |  |  | Ag |  | 120 | NiO-c |  | PCBM-60 | bis-C60 |  |  |  |  | SLG | ITO | 0.0314 | 1.06 | 17.48 | 0.63 | 11.66 | 1.6
762 | MA |  |  | 1 |  |  | Pb | 1 | I |  | 3 |  |  |  | Unknown | [5 empty] | Unknown |  |  | Unknown |  |  | Ag |  | 120 | NiO-c |  | PCBM-60 | bis-C60 |  |  |  |  | SLG | ITO | 0.0314 | 1.06 | 17.3 | 0.6 | 10.9 | 1.6
763 | FA | MA |  | 0.2 | 0.8 |  | Pb | 1 | I |  | 3 |  | Cl |  | DMSO | GBL |  | 3 | 7 |  | 105 |  |  | 30 |  |  | Ag |  | 100 | PEDOT:PSS |  | NDIF1 | [5 empty] | SLG | ITO | 0.1 | 0.74 | 22.83 | 0.68 | 12.2
764 | FA | MA |  | 0.2 | 0.8 |  | Pb | 1 | I |  | 3 |  | Cl |  | DMSO | GBL |  | 3 | 7 |  | 105 |  |  | 30 |  |  | Ag |  | 100 | PEDOT:PSS |  | NDIF1 | [5 empty] | SLG | ITO | 0.1 | 0.96 | 21.39 | 0.622 | 13
765 | FA | MA |  | 0.2 | 0.8 |  | Pb | 1 | I |  | 3 |  | Cl |  | DMSO | GBL |  | 3 | 7 |  | 105 |  |  | 30 |  |  | Ag |  | 100 | PEDOT:PSS |  | NDIF1 | [5 empty] | SLG | ITO | 0.1 | 0.97 | 23.66 | 0.64 | 15.6
766 | FA | MA |  | 0.2 | 0.8 |  | Pb | 1 | I |  | 3 |  | Cl |  | DMSO | GBL |  | 3 | 7 |  | 105 |  |  | 30 |  |  | Ag |  | 100 | PEDOT:PSS |  | NDIF1 | [5 empty] | SLG | ITO | 0.1 | 0.82 | 22.88 | 0.58 | 11.5
767 | FA | MA |  | 0.2 | 0.8 |  | Pb | 1 | I |  | 3 |  | Cl |  | DMSO | GBL |  | 3 | 7 |  | 105 |  |  | 30 |  |  | Ag |  | 100 | PEDOT:PSS |  | NDIF2 | [5 empty] | SLG | ITO | 0.1 | 0.76 | 17.52 | 0.67 | 10
768 | FA | MA |  | 0.2 | 0.8 |  | Pb | 1 | I |  | 3 |  | Cl |  | DMSO | GBL |  | 3 | 7 |  | 105 |  |  | 30 |  |  | Ag |  | 100 | PEDOT:PSS |  | NDIF2 | [5 empty] | SLG | ITO | 0.1 | 0.8 | 18.91 | 0.688 | 11.1
769 | FA | MA |  | 0.2 | 0.8 |  | Pb | 1 | I |  | 3 |  | Cl |  | DMSO | GBL |  | 3 | 7 |  | 105 |  |  | 30 |  |  | Ag |  | 100 | PEDOT:PSS |  | NDIF2 | [5 empty] | SLG | ITO | 0.1 | 0.8 | 18.25 | 0.724 | 10.9
770 | FA | MA |  | 0.2 | 0.8 |  | Pb | 1 | I |  | 3 |  | Cl |  | DMSO | GBL |  | 3 | 7 |  | 105 |  |  | 30 |  |  | Ag |  | 100 | PEDOT:PSS |  | NDIF2 | [5 empty] | SLG | ITO | 0.1 | 0.82 | 16.42 | 0.763 | 10.7
771 | FA | MA |  | 0.2 | 0.8 |  | Pb | 1 | I |  | 3 |  | Cl |  | DMSO | GBL |  | 3 | 7 |  | 105 |  |  | 30 |  |  | Ag |  | 100 | PEDOT:PSS |  | DNDIF3 | [5 empty] | SLG | ITO | 0.1 | 0.75 | 23.1 | 0.587 | 10.7
772 | FA | MA |  | 0.2 | 0.8 |  | Pb | 1 | I |  | 3 |  | Cl |  | DMSO | GBL |  | 3 | 7 |  | 105 |  |  | 30 |  |  | Ag |  | 100 | PEDOT:PSS |  | DNDIF3 | [5 empty] | SLG | ITO | 0.1 | 0.91 | 22.11 | 0.56 | 11.7
773 | FA | MA |  | 0.2 | 0.8 |  | Pb | 1 | I |  | 3 |  | Cl |  | DMSO | GBL |  | 3 | 7 |  | 105 |  |  | 30 |  |  | Ag |  | 100 | PEDOT:PSS |  | DNDIF3 | [5 empty] | SLG | ITO | 0.1 | 0.81 | 23.08 | 0.4 | 8.6
774 | FA | MA |  | 0.2 | 0.8 |  | Pb | 1 | I |  | 3 |  | Cl |  | DMSO | GBL |  | 3 | 7 |  | 105 |  |  | 30 |  |  | Ag |  | 100 | PEDOT:PSS |  | DNDIF3 | [5 empty] | SLG | ITO | 0.1 | 0.8 | 22.1 | 0.27 | 4.9
775 | FA | MA |  | 0.2 | 0.8 |  | Pb | 1 | I |  | 3 |  | Cl |  | DMSO | GBL |  | 3 | 7 |  | 105 |  |  | 30 |  |  | Ag |  | 100 | PEDOT:PSS |  | PCBM-60 | [5 empty] | SLG | ITO | 0.1 | 0.97 | 22.29 | 0.685 | 15
776 | Cs |  |  | 1 |  |  | Pb | 1 | Br | I | 2 | 1 |  |  | DMSO |  |  | 1 |  |  | 30 | 160 |  | 10 | 10 |  | Ag |  | 100 | Spiro-MeOTAD |  | ZnO-c | [5 empty] | SLG | ITO | 0.11 | 1.08 | 11.81 | 0.648 | 8.29 | 2.07
777 | Cs |  |  | 1 |  |  | Pb | 1 | Br | I | 2 | 1 |  |  | DMSO |  |  | 1 |  |  | 30 | 160 |  | 10 | 10 |  | Ag |  | 100 | Spiro-MeOTAD |  | ZnO-c | [5 empty] | SLG | ITO | 0.11 | 1.27 | 11.52 | 0.692 | 10.16 | 2.07
778 | FA | MA |  | 0.85 | 0.15 |  | Pb | 1 | I |  | 3 |  |  |  | DMF | DMSO |  | 4 | 1 |  | 150 |  |  | 30 |  |  | Au |  | 80 | Spiro-MeOTAD |  | TiO2-c | [5 empty] | SLG | FTO | 0.09 | 1.03 | 24.19 | 0.726 | 18.3
779 | FA | MA |  | 0.85 | 0.15 |  | Pb | 1 | I |  | 3 |  | NbF5 |  | DMF | DMSO |  | 4 | 1 |  | 150 |  |  | 30 |  |  | Au |  | 80 | Spiro-MeOTAD |  | TiO2-c | [5 empty] | SLG | FTO | 0.09 | 1.05 | 25.4 | 0.771 | 20.56
780 | FA | MA |  | 0.85 | 0.15 |  | Pb | 1 | I |  | 3 |  |  |  | DMF | DMSO |  | 4 | 1 |  | 150 |  |  | 30 |  |  | Au |  | 80 | Spiro-MeOTAD |  | TiO2-c | [5 empty] | SLG | FTO | 0.09 | 1.03 | 24.19 | 0.726 | 18.3
781 | FA | MA |  | 0.85 | 0.15 |  | Pb | 1 | I |  | 3 |  | NbF5 |  | DMF | DMSO |  | 4 | 1 |  | 150 |  |  | 30 |  |  | Au |  | 80 | Spiro-MeOTAD |  | TiO2-c | [5 empty] | SLG | FTO | 0.09 | 1.05 | 25.4 | 0.771 | 20.56
782 | MA |  |  | 1 |  |  | Pb | 1 | I |  | 3 |  |  |  | DMF |  | IPA | 1 |  | 1 | 70 |  | 100 | 10 |  | 10 | Au |  | 70 | Spiro-MeOTAD |  | Nb2O5 | TiO2-mp |  |  |  |  | SLG | FTO | 0.1 | 0.98 | 21.77 | 0.73 | 15.4 | 1.6
783 | MA |  |  | 1 |  |  | Pb | 1 | I |  | 3 |  |  |  | DMF |  | IPA | 1 |  | 1 | 70 |  | 100 | 10 |  | 10 | Au |  | 70 | Spiro-MeOTAD |  | Nb2O5 | TiO2-mp |  |  |  |  | SLG | FTO | 0.1 | 0.96 | 20.2 | 0.68 | 13.2 | 1.6
784 | MA |  |  | 1 |  |  | Pb | 1 | I |  | 3 |  |  |  | DMF |  | IPA | 1 |  | 1 | 70 |  | 100 | 10 |  | 10 | Au |  | 70 | Spiro-MeOTAD |  | Nb2O5 | TiO2-mp |  |  |  |  | SLG | FTO | 0.1 | 0.95 | 18.45 | 0.72 | 12.5 | 1.6
785 | MA |  |  | 1 |  |  | Pb | 1 | I |  | 3 |  |  |  | DMF | DMSO | IPA | 17 | 3 | 1 | Unknown |  | 100 | Unknown |  | 60 | Au |  | 60 | Spiro-MeOTAD |  | TiO2-c | TiO2-mp |  |  |  |  | SLG | FTO | 0.1 | 0.91 | 19.24 | 0.55 | 9.63 | 1.6
787 | MA |  |  | 1 |  |  | Pb | 1 | I |  | 3 |  |  |  | DMF | DMSO |  | 5 | 1 |  | 100 |  |  | 15 |  |  | Au |  | 40 | Spiro-MeOTAD |  | none | [5 empty] | SLG | ITO | 0.09 | 0.32 | 8.45 | 0.366 | 0.91 | 1.6
788 | MA |  |  | 1 |  |  | Pb | 1 | I |  | 3 |  |  |  | DMF | DMSO |  | 5 | 1 |  | 100 |  |  | 15 |  |  | Au |  | 40 | Spiro-MeOTAD |  | PN-P | [5 empty] | SLG | ITO | 0.09 | 0.76 | 10.23 | 0.697 | 5.45 | 1.6
789 | MA |  |  | 1 |  |  | Pb | 1 | I |  | 3 |  |  |  | DMF | DMSO |  | 5 | 1 |  | 100 |  |  | 15 |  |  | Au |  | 40 | Spiro-MeOTAD |  | TN-P | [5 empty] | SLG | ITO | 0.09 | 0.94 | 10.93 | 0.529 | 5.41 | 1.6
790 | MA |  |  | 1 |  |  | Pb | 1 | I |  | 3 |  |  |  | DMF | DMSO |  | 5 | 1 |  | 100 |  |  | 15 |  |  | Au |  | 40 | Spiro-MeOTAD |  | NDI-P | [5 empty] | SLG | ITO | 0.09 | 1.05 | 20.57 | 0.74 | 16.01 | 1.6
791 | MA |  |  | 1 |  |  | Pb | 1 | I |  | 3 |  |  |  | DMF | DMSO |  | 4 | 1 |  | 100 |  |  | 10 |  |  | Ag |  | 100 | Zn-Chl |  | SnO2-np | [5 empty] | SLG | ITO | 0.04 | 0.93 | 22.2 | 0.574 | 11.9 | 1.6
793 | MA |  |  | 1 |  |  | Pb | 1 | I |  | 3 |  |  |  | DMF | DMSO |  | 4 | 1 |  | 100 |  |  | 10 |  |  | Au |  | 80 | Spiro-MeOTAD |  | TiO2-c | TiO2-mp |  |  |  |  | SLG | FTO | 0.2 | 1.05 | 20.3 | 0.76 | 16.25 | 1.6
796 | FA | MA |  | 0.85 | 0.15 |  | Pb | 1 | Br | I | 0.45 | 2.5499999999999998 |  |  | DMF | DMSO |  | 4 | 1 |  | 100 |  |  | 30 |  |  | Au |  | 80 | Spiro-MeOTAD |  | TiO2-c | TiO2-mp |  |  |  |  | SLG | FTO | 0.2 | 1.11 | 21.7 | 0.76 | 18.26
799 | BA | MA |  | 2 | 3 |  | Pb | 4 | I |  | 13 |  |  |  | DMF |  |  | 1 |  |  | 60 | 100 |  | 2 | 3 |  | Al |  | 100 | PEDOT:PSS | 40 | PCBM-60 | LiF |  | 80 | 1 |  | SLG | ITO | 0.05 | 0.9 | 10.84 | 0.6 | 5.87
800 | BA | MA |  | 2 | 3 |  | Pb | 4 | I |  | 13 |  |  |  | DMF |  |  | 1 |  |  | 60 | 100 |  | 2 | 3 |  | Al |  | 100 | PEDOT:PSS | 40 | PCBM-60 | LiF |  | 80 | 1 |  | SLG | ITO | 0.05 | 0.86 | 11.52 | 0.681 | 6.71
801 | BA | MA |  | 2 | 3 |  | Pb | 4 | I |  | 13 |  |  |  | DMF |  |  | 1 |  |  | 60 | 100 |  | 2 | 3 |  | Al |  | 100 | PEDOT:PSS | 40 | PCBM-60 | LiF |  | 80 | 1 |  | SLG | ITO | 0.05 | 0.98 | 10.85 | 0.685 | 7.33
802 | BA | MA |  | 2 | 3 |  | Pb | 4 | I |  | 13 |  |  |  | DMF |  |  | 1 |  |  | 60 | 100 |  | 2 | 3 |  | Al |  | 100 | PEDOT:PSS | 40 | PCBM-60 | LiF |  | 80 | 1 |  | SLG | ITO | 0.05 | 0.82 | 9.92 | 0.613 | 5.01
803 | BA | MA |  | 2 | 3 |  | Pb | 4 | I |  | 13 |  |  |  | Dimethylacetamide |  |  | 1 |  |  | 60 | 100 |  | 2 | 3 |  | Al |  | 100 | PEDOT:PSS | 40 | PCBM-60 | LiF |  | 80 | 1 |  | SLG | ITO | 0.05 | 1.06 | 11.54 | 0.647 | 7.94
804 | BA | MA |  | 2 | 3 |  | Pb | 4 | I |  | 13 |  |  |  | Dimethylacetamide |  |  | 1 |  |  | 60 | 100 |  | 2 | 3 |  | Al |  | 100 | PEDOT:PSS | 40 | PCBM-60 | LiF |  | 80 | 1 |  | SLG | ITO | 0.05 | 1.13 | 14.61 | 0.738 | 12.15
805 | BA | MA |  | 2 | 3 |  | Pb | 4 | I |  | 13 |  |  |  | Dimethylacetamide |  |  | 1 |  |  | 60 | 100 |  | 2 | 3 |  | Al |  | 100 | PEDOT:PSS | 40 | PCBM-60 | LiF |  | 80 | 1 |  | SLG | ITO | 0.05 | 1.09 | 11.95 | 0.576 | 7.53
806 | BA | MA |  | 2 | 3 |  | Pb | 4 | I |  | 13 |  |  |  | Dimethylacetamide |  |  | 1 |  |  | 60 | 100 |  | 2 | 3 |  | Al |  | 100 | PEDOT:PSS | 40 | PCBM-60 | LiF |  | 80 | 1 |  | SLG | ITO | 0.05 | 1.1 | 11.01 | 0.515 | 6.23
807 | BA | MA |  | 2 | 3 |  | Pb | 4 | I |  | 13 |  |  |  | DMSO |  |  | 1 |  |  | 60 | 100 |  | 2 | 3 |  | Al |  | 100 | PEDOT:PSS | 40 | PCBM-60 | LiF |  | 80 | 1 |  | SLG | ITO | 0.05 | 0.89 | 10.56 | 0.592 | 5.54
808 | BA | MA |  | 2 | 3 |  | Pb | 4 | I |  | 13 |  |  |  | DMSO |  |  | 1 |  |  | 60 | 100 |  | 2 | 3 |  | Al |  | 100 | PEDOT:PSS | 40 | PCBM-60 | LiF |  | 80 | 1 |  | SLG | ITO | 0.05 | 0.94 | 12.26 | 0.614 | 7.05
809 | BA | MA |  | 2 | 3 |  | Pb | 4 | I |  | 13 |  |  |  | DMSO |  |  | 1 |  |  | 60 | 100 |  | 2 | 3 |  | Al |  | 100 | PEDOT:PSS | 40 | PCBM-60 | LiF |  | 80 | 1 |  | SLG | ITO | 0.05 | 1.09 | 13.12 | 0.567 | 8.13
810 | BA | MA |  | 2 | 3 |  | Pb | 4 | I |  | 13 |  |  |  | DMSO |  |  | 1 |  |  | 60 | 100 |  | 2 | 3 |  | Al |  | 100 | PEDOT:PSS | 40 | PCBM-60 | LiF |  | 80 | 1 |  | SLG | ITO | 0.05 | 0.73 | 12.97 | 0.543 | 5.18
811 | MA |  |  | 1 |  |  | Pb | 1 | I |  | 3 |  |  |  | DMSO | GBL |  | 1 | 1 |  | 80 |  |  | 10 |  |  | Ag |  | 100 | PEDOT:PSS |  | PCBM-60 | [5 empty] | SLG | ITO | 0.24 | 0.85 | 15.21 | 0.6 | 7.76 | 1.6
812 | MA |  |  | 1 |  |  | Pb | 1 | I |  | 3 |  | Cellulose-HEC | 0.3 mg/ml | DMSO | GBL |  | 1 | 1 |  | 80 |  |  | 10 |  |  | Ag |  | 100 | PEDOT:PSS |  | PCBM-60 | [5 empty] | SLG | ITO | 0.24 | 0.86 | 15.54 | 0.63 | 8.42 | 1.6
813 | MA |  |  | 1 |  |  | Pb | 1 | I |  | 3 |  | Cellulose-HEC | 0.6 mg/ml | DMSO | GBL |  | 1 | 1 |  | 80 |  |  | 10 |  |  | Ag |  | 100 | PEDOT:PSS |  | PCBM-60 | [5 empty] | SLG | ITO | 0.24 | 0.89 | 16.12 | 0.62 | 8.9 | 1.6
814 | MA |  |  | 1 |  |  | Pb | 1 | I |  | 3 |  | Cellulose-HEC | 1.2 mg/ml | DMSO | GBL |  | 1 | 1 |  | 80 |  |  | 10 |  |  | Ag |  | 100 | PEDOT:PSS |  | PCBM-60 | [5 empty] | SLG | ITO | 0.24 | 0.77 | 14.45 | 0.62 | 6.9 | 1.6
815 | MA |  |  | 1 |  |  | Pb | 1 | I |  | 3 |  | Cellulose-CDHC | 0.3 mg/ml | DMSO | GBL |  | 1 | 1 |  | 80 |  |  | 10 |  |  | Ag |  | 100 | PEDOT:PSS |  | PCBM-60 | [5 empty] | SLG | ITO | 0.24 | 0.9 | 15.7 | 0.62 | 8.76 | 1.6
816 | MA |  |  | 1 |  |  | Pb | 1 | I |  | 3 |  | Cellulose-CDHC | 0.6 mg/ml | DMSO | GBL |  | 1 | 1 |  | 80 |  |  | 10 |  |  | Ag |  | 100 | PEDOT:PSS |  | PCBM-60 | [5 empty] | SLG | ITO | 0.24 | 0.96 | 17.73 | 0.61 | 10.38 | 1.6
817 | MA |  |  | 1 |  |  | Pb | 1 | I |  | 3 |  | Cellulose-CDHC | 1.2 mg/ml | DMSO | GBL |  | 1 | 1 |  | 80 |  |  | 10 |  |  | Ag |  | 100 | PEDOT:PSS |  | PCBM-60 | [5 empty] | SLG | ITO | 0.24 | 0.82 | 15.15 | 0.61 | 7.58 | 1.6
818 | MA |  |  | 1 |  |  | Pb | 1 | I |  | 3 |  |  |  | DMF |  | IPA | 1 |  | 1 | Unknown |  | 125 | Unknown |  | 20 | Ti3C2 |  |  | none |  | TiO2-c | TiO2-mp |  |  |  |  | SLG | FTO | 0.08 | 0.95 | 22.96 | 0.63 | 13.83 | 1.6
819 | MA |  |  | 1 |  |  | Pb | 1 | I |  | 3 |  |  |  | DMF |  | IPA | 1 |  | 1 | Unknown |  | 125 | Unknown |  | 20 | Carbon |  |  | none |  | TiO2-c | TiO2-mp |  |  |  |  | SLG | FTO | 0.08 | 0.84 | 21.39 | 0.6 | 10.87 | 1.6
820 | MA |  |  | 1 |  |  | Pb | 1 | I |  | 3 |  |  |  | DMF | DMSO |  | 9 | 1 |  | 100 |  |  | 30 |  |  | Au |  | 80 | Spiro-MeOTAD |  | SnO2-np | [5 empty] | SLG | ITO | 0.1 | 1.02 | 22.5 | 0.752 | 17.6 | 1.6
821 | MA |  |  | 1 |  |  | Pb | 1 | I |  | 3 |  |  |  | DMF | DMSO |  | 9 | 1 |  | 100 |  |  | 30 |  |  | Au |  | 80 | Spiro-MeOTAD |  | SnO2-np | [5 empty] | SLG | ITO | 0.1 | 1.02 | 23.9 | 0.774 | 18.87 | 1.6
822 | MA |  |  | 1 |  |  | Pb | 1 | I |  | 3 |  |  |  | DMSO | GBL |  | 1 | 1 |  | 100 |  |  | 10 |  |  | Ag |  | 100 | BTT-3 |  | TiO2-c | TiO2-mp |  | 30 | 150 |  | SLG | FTO | 0.16 | 0.96 | 22.56 | 0.637 | 13.79 | 1.6
823 | MA |  |  | 1 |  |  | Pb | 1 | I |  | 3 |  |  |  | DMSO | GBL |  | 1 | 1 |  | 100 |  |  | 10 |  |  | Ag |  | 100 | BTT-3 |  | TiO2-c | TiO2-mp |  | 30 | 150 |  | SLG | FTO | 0.16 | 0.94 | 21.82 | 0.639 | 13.11 | 1.6
824 | MA |  |  | 1 |  |  | Pb | 1 | I |  | 3 |  |  |  | DMSO | GBL |  | 1 | 1 |  | 100 |  |  | 10 |  |  | Ag |  | 100 | YKP06 |  | TiO2-c | TiO2-mp |  | 30 | 150 |  | SLG | FTO | 0.16 | 0.99 | 20.96 | 0.672 | 13.92 | 1.6
825 | MA |  |  | 1 |  |  | Pb | 1 | I |  | 3 |  |  |  | DMSO | GBL |  | 1 | 1 |  | 100 |  |  | 10 |  |  | Ag |  | 100 | YKP06 |  | TiO2-c | TiO2-mp |  | 30 | 150 |  | SLG | FTO | 0.16 | 1 | 20.44 | 0.65 | 13.28 | 1.6
826 | MA |  |  | 1 |  |  | Pb | 1 | I |  | 3 |  |  |  | DMSO | GBL |  | 1 | 1 |  | 100 |  |  | 10 |  |  | Ag |  | 100 | YKP03 |  | TiO2-c | TiO2-mp |  | 30 | 150 |  | SLG | FTO | 0.16 | 1.02 | 20.86 | 0.689 | 17.64 | 1.6
827 | MA |  |  | 1 |  |  | Pb | 1 | I |  | 3 |  |  |  | DMSO | GBL |  | 1 | 1 |  | 100 |  |  | 10 |  |  | Ag |  | 100 | YKP03 |  | TiO2-c | TiO2-mp |  | 30 | 150 |  | SLG | FTO | 0.16 | 0.98 | 20.4 | 0.704 | 14.07 | 1.6
828 | MA |  |  | 1 |  |  | Pb | 1 | I |  | 3 |  |  |  | DMSO | GBL |  | 1 | 1 |  | 100 |  |  | 10 |  |  | Ag |  | 100 | YKP03 |  | TiO2-c | TiO2-mp |  | 30 | 150 |  | SLG | FTO | 0.16 | 1.03 | 23.07 | 0.68 | 19.46 | 1.6
829 | MA |  |  | 1 |  |  | Pb | 1 | I |  | 3 |  |  |  | DMSO | GBL |  | 1 | 1 |  | 100 |  |  | 10 |  |  | Ag |  | 100 | YKP03 |  | TiO2-c | TiO2-mp |  | 30 | 150 |  | SLG | FTO | 0.16 | 1.01 | 22.75 | 0.691 | 15.86 | 1.6
830 | MA |  |  | 1 |  |  | Pb | 1 | I |  | 3 |  |  |  | DMSO | GBL |  | 1 | 1 |  | 100 |  |  | 10 |  |  | Ag |  | 100 | Spiro-MeOTAD |  | TiO2-c | TiO2-mp |  | 30 | 150 |  | SLG | FTO | 0.16 | 1.05 | 23.24 | 0.721 | 17.59 | 1.6
831 | MA |  |  | 1 |  |  | Pb | 1 | I |  | 3 |  |  |  | DMSO | GBL |  | 1 | 1 |  | 100 |  |  | 10 |  |  | Ag |  | 100 | Spiro-MeOTAD |  | TiO2-c | TiO2-mp |  | 30 | 150 |  | SLG | FTO | 0.16 | 1.05 | 22.26 | 0.736 | 17.21 | 1.6
832 | MA |  |  | 1 |  |  | Pb | 1 | I |  | 3 |  |  |  | DMF | DMSO |  | 8.5 | 1.5 |  | 100 |  |  | 10 |  |  | Ag |  | 100 | CuOx |  | PCBM-60 | [5 empty] | SLG | ITO | 0.1 | 0.98 | 16.38 | 0.72 | 11.55 | 1.6
833 | MA |  |  | 1 |  |  | Pb | 1 | I |  | 3 |  |  |  | DMF | DMSO |  | 8.5 | 1.5 |  | 100 |  |  | 10 |  |  | Ag |  | 100 | CuOx |  | PCBM-60 | [5 empty] | SLG | ITO | 0.1 | 0.98 | 18.52 | 0.7 | 12.7 | 1.6
834 | MA |  |  | 1 |  |  | Pb | 1 | I |  | 3 |  |  |  | DMF | DMSO |  | 8.5 | 1.5 |  | 100 |  |  | 10 |  |  | Ag |  | 100 | CuOx |  | PCBM-60 | [5 empty] | SLG | ITO | 0.1 | 0.97 | 19.03 | 0.73 | 13.48 | 1.6
835 | MA |  |  | 1 |  |  | Pb | 1 | I |  | 3 |  |  |  | DMF | DMSO |  | 8.5 | 1.5 |  | 100 |  |  | 10 |  |  | Ag |  | 100 | CuOx |  | PCBM-60 | [5 empty] | SLG | ITO | 0.1 | 0.97 | 15.6 | 0.71 | 10.74 | 1.6
836 | MA |  |  | 1 |  |  | Pb | 1 | I |  | 3 |  |  |  | DMF | DMSO |  | 8.5 | 1.5 |  | 100 |  |  | 10 |  |  | Ag |  | 100 | CuOx |  | PCBM-60 | [5 empty] | SLG | ITO | 0.1 | 0.95 | 15.17 | 0.71 | 10.29 | 1.6
837 | Cs | FA |  | 0.1 | 0.9 |  | Pb | 1 | Br | I | 0.3 | 2.7 |  |  | DMF | DMSO |  | 4 | 1 |  | 105 |  |  | 50 |  |  | Au |  | 60 | Spiro-MeOTAD |  | TiO2-c | TiO2-mp |  |  |  |  | SLG | FTO | 0.09 | 1.08 | 22.92 | 0.77 | 18.97
838 | Cs | FA |  | 0.1 | 0.9 |  | Pb | 1 | Br | I | 0.3 | 2.7 | CEA | 0.03 | DMF | DMSO |  | 4 | 1 |  | 105 |  |  | 50 |  |  | Au |  | 60 | Spiro-MeOTAD |  | TiO2-c | TiO2-mp |  |  |  |  | SLG | FTO | 0.09 | 1.09 | 22.86 | 0.796 | 19.81
839 | Cs | FA |  | 0.1 | 0.9 |  | Pb | 1 | Br | I | 0.3 | 2.7 | CEA | 0.05 | DMF | DMSO |  | 4 | 1 |  | 105 |  |  | 50 |  |  | Au |  | 60 | Spiro-MeOTAD |  | TiO2-c | TiO2-mp |  |  |  |  | SLG | FTO | 0.09 | 1.1 | 22.77 | 0.799 | 20.08
840 | Cs | FA |  | 0.1 | 0.9 |  | Pb | 1 | Br | I | 0.3 | 2.7 | CEA | 0.09 | DMF | DMSO |  | 4 | 1 |  | 105 |  |  | 50 |  |  | Au |  | 60 | Spiro-MeOTAD |  | TiO2-c | TiO2-mp |  |  |  |  | SLG | FTO | 0.09 | 1.11 | 21.95 | 0.776 | 18.92
841 | Cs | FA |  | 0.1 | 0.9 |  | Pb | 1 | Br | I | 0.3 | 2.7 | CEA | 0.15 | DMF | DMSO |  | 4 | 1 |  | 105 |  |  | 50 |  |  | Au |  | 60 | Spiro-MeOTAD |  | TiO2-c | TiO2-mp |  |  |  |  | SLG | FTO | 0.09 | 1.12 | 21.1 | 0.699 | 16.56
842 | Cs | FA |  | 0.1 | 0.9 |  | Pb | 1 | Br | I | 0.3 | 2.7 | BEA | 0.03 | DMF | DMSO |  | 4 | 1 |  | 105 |  |  | 50 |  |  | Au |  | 60 | Spiro-MeOTAD |  | TiO2-c | TiO2-mp |  |  |  |  | SLG | FTO | 0.09 | 1.09 | 22.89 | 0.784 | 19.52
843 | Cs | FA |  | 0.1 | 0.9 |  | Pb | 1 | Br | I | 0.3 | 2.7 | BEA | 0.05 | DMF | DMSO |  | 4 | 1 |  | 105 |  |  | 50 |  |  | Au |  | 60 | Spiro-MeOTAD |  | TiO2-c | TiO2-mp |  |  |  |  | SLG | FTO | 0.09 | 1.11 | 22.53 | 0.795 | 19.83
844 | Cs | FA |  | 0.1 | 0.9 |  | Pb | 1 | Br | I | 0.3 | 2.7 | BEA | 0.09 | DMF | DMSO |  | 4 | 1 |  | 105 |  |  | 50 |  |  | Au |  | 60 | Spiro-MeOTAD |  | TiO2-c | TiO2-mp |  |  |  |  | SLG | FTO | 0.09 | 1.12 | 21.52 | 0.774 | 18.6
845 | Cs | FA |  | 0.1 | 0.9 |  | Pb | 1 | Br | I | 0.3 | 2.7 | BEA | 0.15 | DMF | DMSO |  | 4 | 1 |  | 105 |  |  | 50 |  |  | Au |  | 60 | Spiro-MeOTAD |  | TiO2-c | TiO2-mp |  |  |  |  | SLG | FTO | 0.09 | 1.14 | 2.55 | 0.714 | 16.68
846 | MA |  |  | 1 |  |  | Pb | 1 | I |  | 3 |  |  |  | DMF |  | Ethanol | 1 |  | 1 | 80 |  | 100 | 10 |  | 120 | Ag |  | 90 | PTAA | 10 | PCBM-60 | BCP |  | 40 | 10 |  | SLG | ITO | 0.057 | 1.03 | 20.5 | 0.767 | 16.23 | 1.6
847 | MA |  |  | 1 |  |  | Pb | 1 | I |  | 3 |  | APPA | 2.8E-3 | DMF |  | Ethanol | 1 |  | 1 | 80 |  | 100 | 10 |  | 120 | Ag |  | 90 | PTAA | 10 | PCBM-60 | BCP |  | 40 | 10 |  | SLG | ITO | 0.057 | 1.04 | 21.05 | 0.776 | 17.1 | 1.6
848 | MA |  |  | 1 |  |  | Pb | 1 | I |  | 3 |  | APPA | 5.5999999999999999E-3 | DMF |  | Ethanol | 1 |  | 1 | 80 |  | 100 | 10 |  | 120 | Ag |  | 90 | PTAA | 10 | PCBM-60 | BCP |  | 40 | 10 |  | SLG | ITO | 0.057 | 1.09 | 21.12 | 0.804 | 18.52 | 1.6
849 | MA |  |  | 1 |  |  | Pb | 1 | I |  | 3 |  | APPA | 1.12E-2 | DMF |  | Ethanol | 1 |  | 1 | 80 |  | 100 | 10 |  | 120 | Ag |  | 90 | PTAA | 10 | PCBM-60 | BCP |  | 40 | 10 |  | SLG | ITO | 0.057 | 1.11 | 12.6 | 0.78 | 10.95 | 1.6
850 | MA |  |  | 1 |  |  | Pb | 1 | Br | I | 0.45 | 2.5499999999999998 |  |  | DMF |  | Ethanol | 1 |  | 1 | 80 |  | 100 | 10 |  | 120 | Ag |  | 90 | PTAA | 10 | PCBM-60 | BCP |  | 40 | 10 |  | SLG | ITO | 0.057 | 1.06 | 22.23 | 0.79 | 18.74
851 | MA |  |  | 1 |  |  | Pb | 1 | Br | I | 0.45 | 2.5499999999999998 | APPA | 5.5999999999999999E-3 | DMF |  | Ethanol | 1 |  | 1 | 80 |  | 100 | 10 |  | 120 | Ag |  | 90 | PTAA | 10 | PCBM-60 | BCP |  | 40 | 10 |  | SLG | ITO | 0.057 | 1.12 | 22.88 | 0.81 | 20.69
852 | (PDMA) | MA |  | 1 | 5 |  | Pb | 6 | I |  | 19 |  |  |  | DMF | DMSO |  |  |  |  | 100 |  |  | 10 |  |  | Ag |  | 100 | PEDOT:PSS |  | PCBM-60 | Bphen |  | nan | 3 |  | SLG | ITO | 0.09 | 1.08 | 20.9 | 0.48 | 10.86
853 | MA |  |  | 1 |  |  | Pb | 1 | I |  | 3 |  |  |  | DMF |  | IPA | 1 |  | 1 | Unknown |  | 100 | 30 |  |  | Au |  | 80 | Spiro-MeOTAD |  | TiO2-c | [5 empty] | SLG | FTO | 0.09 | 1.03 | 20.5 | 0.626 | 13.84 | 1.6
854 | MA |  |  | 1 |  |  | Pb | 1 | I |  | 3 |  |  |  | DMF |  | IPA | 1 |  | 1 | Unknown |  | 100 | 30 |  |  | Au |  | 80 | Spiro-MeOTAD |  | TiO2-c | [5 empty] | SLG | FTO | 0.09 | 1.06 | 21.4 | 0.683 | 16.16 | 1.6
855 | MA |  |  | 1 |  |  | Pb | 1 | I |  | 3 |  |  |  | DMF |  | IPA | 1 |  | 1 | Unknown |  | 100 | 30 |  |  | Au |  | 80 | Spiro-MeOTAD |  | TiO2-c | [5 empty] | SLG | FTO | 0.09 | 1.01 | 18.5 | 0.651 | 13.05 | 1.6
856 | MA |  |  | 1 |  |  | Pb | 1 | I |  | 3 |  |  |  | DMF |  | IPA | 1 |  | 1 | Unknown |  | 100 | 30 |  |  | Au |  | 80 | Spiro-MeOTAD |  | TiO2-c | [5 empty] | SLG | FTO | 0.09 | 1.01 | 18.4 | 0.644 | 13.07 | 1.6
857 | MA |  |  | 1 |  |  | Pb | 1 | I |  | 3 |  | Thiourea | 0.1 | DMF | DMSO |  | 9 | 1 |  | 100 |  |  | 10 |  |  | Ag |  | 100 | PTAA | 15 | PCBM-60 | AZO-np | SnO2-c | 100 | 130 | nan | SLG | ITO | 0.0314 | 1.07 | 17.3 | 0.777 | 20.7 | 1.6
858 | MA |  |  | 1 |  |  | Pb | 1 | I |  | 3 |  | Thiourea | 0.1 | DMF | NMP |  | 7 | 3 |  | 100 |  |  | 10 |  |  | Ag |  | 100 | PTAA | 15 | PCBM-60 | AZO-np | SnO2-c | 100 | 130 | nan | SLG | ITO | 0.0314 | 1.06 | 17.7 | 0.779 | 21.04 | 1.6
859 | Cs | FA |  | 0.06 | 0.94 |  | Pb | 1 | I |  | 3 |  | Thiourea | 0.1 | DMF | NMP |  | 7 | 3 |  | 100 |  |  | 20 |  |  | Ag |  | 100 | PTAA | 15 | PCBM-60 | AZO-np | SnO2-c | 100 | 130 | nan | SLG | ITO | 0.0314 | 1.07 | 23.1 | 0.742 | 18.4
860 | MA |  |  | 1 |  |  | Pb | 1 | I |  | 3 |  |  |  | DMF | DMSO |  | 9 | 1 |  | 100 |  |  | 10 |  |  | Ag |  | 100 | CuCo2O4 |  | PCBM-60 | bis-C60 |  |  |  |  | SLG | ITO | 0.1 | 0.96 | 17.81 | 0.69 | 11.76 | 1.6
861 | MA |  |  | 1 |  |  | Pb | 1 | I |  | 3 |  |  |  | DMF | DMSO |  | 9 | 1 |  | 100 |  |  | 10 |  |  | Ag |  | 100 | CuCo2O4 |  | PCBM-60 | bis-C60 |  |  |  |  | SLG | ITO | 0.1 | 0.99 | 20.31 | 0.7 | 14.12 | 1.6
862 | MA |  |  | 1 |  |  | Pb | 1 | I |  | 3 |  |  |  | DMF | DMSO |  | 9 | 1 |  | 100 |  |  | 10 |  |  | Ag |  | 100 | CuCo2O4 |  | PCBM-60 | bis-C60 |  |  |  |  | SLG | ITO | 0.1 | 0.96 | 18.67 | 0.67 | 11.92 | 1.6
863 | MA |  |  | 1 |  |  | Pb | 1 | I |  | 3 |  |  |  | DMF | DMSO |  | 9 | 1 |  | 100 |  |  | 10 |  |  | Ag |  | 100 | CuCo2O4 |  | PCBM-60 | bis-C60 |  |  |  |  | SLG | ITO | 0.1 | 0.91 | 17.17 | 0.66 | 10.31 | 1.6
864 | MA |  |  | 1 |  |  | Pb | 1 | I |  | 3 |  |  |  | DMF | DMSO |  | 9 | 1 |  | 100 |  |  | 10 |  |  | Ag |  | 100 | CuCo2O4 |  | PCBM-60 | bis-C60 |  |  |  |  | SLG | ITO | 0.1 | 0.99 | 19.68 | 0.7 | 13.64 | 1.6
865 | MA |  |  | 1 |  |  | Pb | 1 | I |  | 3 |  |  |  | DMF | DMSO |  | 9 | 1 |  | 100 |  |  | 10 |  |  | Ag |  | 100 | CuCo2O4 |  | PCBM-60 | bis-C60 |  |  |  |  | SLG | ITO | 0.1 | 0.95 | 17.14 | 0.71 | 11.56 | 1.6
866 | MA |  |  | 1 |  |  | Pb | 1 | I |  | 3 |  |  |  | DMF | DMSO |  | 9 | 1 |  | 100 |  |  | 10 |  |  | Ag |  | 100 | CuCo2O4 |  | PCBM-60 | bis-C60 |  |  |  |  | SLG | ITO | 0.1 | 0.93 | 16.4 | 0.67 | 10.22 | 1.6
867 | MA |  |  | 1 |  |  | Pb | 1 | I |  | 3 |  |  |  | DMF | DMSO |  | 9 | 1 |  | 100 |  |  | 10 |  |  | Ag |  | 100 | CuCo2O4 |  | PCBM-60 | bis-C60 |  |  |  |  | SLG | ITO | 0.1 | 0.99 | 19.09 | 0.65 | 12.28 | 1.6
868 | MA |  |  | 1 |  |  | Pb | 1 | I |  | 3 |  |  |  | DMF | DMSO |  | 9 | 1 |  | 100 |  |  | 10 |  |  | Ag |  | 100 | CuCo2O4 |  | PCBM-60 | bis-C60 |  |  |  |  | SLG | ITO | 0.1 | 0.95 | 17.5 | 0.64 | 10.64 | 1.6
869 | MA |  |  | 1 |  |  | Pb | 1 | I |  | 3 |  |  |  | DMF | DMSO |  | 9 | 1 |  | 100 |  |  | 10 |  |  | Ag |  | 100 | CuCo2O4 |  | PCBM-60 | bis-C60 |  |  |  |  | SLG | ITO | 0.1 | 0.99 | 20.3 | 0.71 | 14.27 | 1.6
870 | MA |  |  | 1 |  |  | Pb | 1 | I |  | 3 |  |  |  | DMF | DMSO |  | 9 | 1 |  | 100 |  |  | 10 |  |  | Ag |  | 100 | NiO-c |  | PCBM-60 | bis-C60 |  |  |  |  | SLG | ITO | 0.1 | 1.01 | 19.8 | 0.7 | 14.69 | 1.6
881 | MA |  |  | 1 |  |  | Pb | 1 | I |  | 3 |  |  |  | DMF | DMSO |  | 9 | 1 |  | 100 |  |  | 10 |  |  | Ag |  |  | NiO-c |  | PCBM-60 | [5 empty] | SLG | ITO | 0.04 | 0.47 | 3.71 | 0.364 | 0.63 | 1.6
882 | MA |  |  | 1 |  |  | Pb | 1 | I |  | 3 |  | PEO | 1.6E-2 | DMF | DMSO |  | 9 | 1 |  | 100 |  |  | 10 |  |  | Ag |  |  | NiO-c |  | PCBM-60 | [5 empty] | SLG | ITO | 0.04 | 0.89 | 14.86 | 0.571 | 7.52 | 1.6
883 | MA |  |  | 1 |  |  | Pb | 1 | I |  | 3 |  | PEO | 1.6E-2 | DMF | DMSO |  | 9 | 1 |  | 100 |  |  | 10 |  |  | Ag |  |  | NiO-c |  | PCBM-60 | [5 empty] | SLG | ITO | 0.04 | 0.96 | 15.97 | 0.517 | 7.92 | 1.6
884 | MA |  |  | 1 |  |  | Pb | 1 | I |  | 3 |  | PEO | 1.6E-2 | DMF | DMSO |  | 9 | 1 |  | 100 |  |  | 10 |  |  | Ag |  |  | NiO-c |  | PCBM-60 | [5 empty] | SLG | ITO | 0.04 | 1.05 | 13.94 | 0.544 | 7.94 | 1.6
885 | MA |  |  | 1 |  |  | Pb | 1 | I |  | 3 |  |  |  | DMF | DMSO |  | 9 | 1 |  | 100 |  |  | 10 |  |  | Ag |  |  | NiO-c |  | PCBM-60 | [5 empty] | SLG | ITO | 0.09 | 0.27 | 2.56 | 0.298 | 0.24 | 1.6
886 | MA |  |  | 1 |  |  | Pb | 1 | I |  | 3 |  | PEO | 1.6E-2 | DMF | DMSO |  | 9 | 1 |  | 100 |  |  | 10 |  |  | Ag |  |  | NiO-c |  | PCBM-60 | [5 empty] | SLG | ITO | 0.09 | 0.94 | 13.28 | 0.582 | 7.25 | 1.6
887 | MA |  |  | 1 |  |  | Pb | 1 | I |  | 3 |  | PEO | 1.6E-2 | DMF | DMSO |  | 9 | 1 |  | 100 |  |  | 10 |  |  | Ag |  |  | NiO-c |  | PCBM-60 | [5 empty] | SLG | ITO | 0.04 | 1.02 | 6.91 | 0.62 | 4.38 | 1.6
888 | FA | MA |  | 0.9 | 0.1 |  | Pb | 1 | Br | I | 0.1 | 2.9 | Cl |  | DMF | DMSO |  | 9.5 | 0.5 | nan | Unknown |  | 150 | Unknown |  | 15 | Au |  | 70 | Spiro-MeOTAD |  | SnO2-np | [5 empty] | SLG | FTO | 0.1 | 1.03 | 23.4 | 0.75 | 17.69
889 | FA | MA |  | 0.9 | 0.1 |  | Pb | 1 | Br | I | 0.1 | 2.9 | Cl |  | DMF | DMSO |  | 9.5 | 0.5 | nan | Unknown |  | 150 | Unknown |  | 15 | Au |  | 70 | Spiro-MeOTAD |  | SnO2-np | TiO2-np |  |  |  |  | SLG | FTO | 0.1 | 1.1 | 24.2 | 0.77 | 20.3
890 | FA | MA |  | 0.9 | 0.1 |  | Pb | 1 | Br | I | 0.1 | 2.9 | Cl |  | DMF | DMSO |  | 9.5 | 0.5 | nan | Unknown |  | 150 | Unknown |  | 15 | Au |  | 70 | Spiro-MeOTAD |  | SnO2-np | [5 empty] | SLG | FTO | 0.1
891 | FA | MA |  | 0.9 | 0.1 |  | Pb | 1 | Br | I | 0.1 | 2.9 | Cl |  | DMF | DMSO |  | 9.5 | 0.5 | nan | Unknown |  | 150 | Unknown |  | 15 | Au |  | 70 | Spiro-MeOTAD |  | SnO2-np | TiO2-np |  |  |  |  | SLG | FTO | 0.1
892 | FA | MA |  | 0.9 | 0.1 |  | Pb | 1 | Br | I | 0.1 | 2.9 | Cl |  | DMF | DMSO |  | 9.5 | 0.5 | nan | Unknown |  | 150 | Unknown |  | 15 | Au |  | 70 | Spiro-MeOTAD |  | TiO2-np | [5 empty] | SLG | FTO | 0.1 | 1.02 | 22 | 0.67 | 15.03
893 | MA |  |  | 1 |  |  | Pb | 1 | I |  | 3 |  |  |  | DMF | DMSO |  | 4 | 1 |  | 60 | 85 |  | 1 | 25 |  | Ag |  | 100 | PEDOT:PSS |  | PCBM-60 | Rhodamine 101 | LiF |  |  |  | SLG | ITO | 0.09 | 1.003 | 20.62 | 0.8 | 16.57 | 1.6
894 | MA |  |  | 1 |  |  | Pb | 1 | I |  | 3 |  |  |  | DMF | DMSO |  | 4 | 1 |  | 60 | 85 |  | 1 | 25 |  | Ag |  | 100 | PEDOT:PSS |  | PCBM-60 | Rhodamine 101 | LiF |  |  |  | SLG | ITO | 0.09 | 1.003 | 21.31 | 0.8 | 17.54 | 1.6
895 | MA |  |  | 1 |  |  | Pb | 1 | I |  | 3 |  |  |  | DMF | DMSO |  | 4 | 1 |  | 60 | 85 |  | 1 | 25 |  | Ag |  | 100 | PEDOT:PSS |  | PCBM-60 | Rhodamine 101 | LiF |  |  |  | SLG | ITO | 0.09 | 1.084 | 22.58 | 0.83 | 20.22 | 1.6
896 | MA |  |  | 1 |  |  | Pb | 1 | I |  | 3 |  |  |  | DMF | DMSO |  | 4 | 1 |  | 60 | 85 |  | 1 | 25 |  | Ag |  | 100 | PEDOT:PSS |  | PCBM-60 | Rhodamine 101 | LiF |  |  |  | SLG | ITO | 0.09 | 1.051 | 21.61 | 0.79 | 18.03 | 1.6
897 | MA |  |  | 1 |  |  | Pb | 1 | I |  | 3 |  |  |  | DMF | DMSO |  | 7 | 3 |  | 100 |  |  | 25 |  |  | Au |  |  | Spiro-MeOTAD |  | Fe2O3-c | [5 empty] | SLG | FTO | 0.1 | 0.988 | 22.5 | 0.63 | 13.9 | 1.6
898 | MA |  |  | 1 |  |  | Pb | 1 | I |  | 3 |  |  |  | DMF | DMSO |  | 7 | 3 |  | 100 |  |  | 25 |  |  | Au |  |  | Spiro-MeOTAD |  | Fe2O3-mp | [5 empty] | SLG | FTO | 0.1 | 0.993 | 17.1 | 0.73 | 12.4 | 1.6
899 | MA |  |  | 1 |  |  | Pb | 1 | I |  | 3 |  |  |  | DMF | DMSO |  | 7 | 3 |  | 100 |  |  | 25 |  |  | Au |  |  | Spiro-MeOTAD |  | Fe2O3-np | [5 empty] | SLG | FTO | 0.1 | 0.99 | 21.6 | 0.69 | 14.8 | 1.6
900 | MA |  |  | 1 |  |  | Pb | 1 | I |  | 3 |  |  |  | DMF | DMSO |  | 7 | 3 |  | 100 |  |  | 25 |  |  | Au |  |  | Spiro-MeOTAD |  | Fe2O3-np | [5 empty] | SLG | FTO | 0.1 | 1 | 20.9 | 0.77 | 16.2 | 1.6
901 | MA |  |  | 1 |  |  | Pb | 1 | I |  | 3 |  |  |  | DMF | DMSO |  | 7 | 3 |  | 100 |  |  | 25 |  |  | Au |  |  | Spiro-MeOTAD |  | Fe2O3-np | [5 empty] | SLG | FTO | 0.1 | 0.995 | 18.3 | 0.75 | 13.7 | 1.6
902 | MA |  |  | 1 |  |  | Pb | 1 | I |  | 3 |  |  |  | DMF | DMSO |  | 7 | 3 |  | 100 |  |  | 25 |  |  | Au |  |  | Spiro-MeOTAD |  | Fe2O3-c | [5 empty] | SLG | FTO | 0.1 | 0.983 | 22.84 | 0.66 | 14.8 | 1.6
903 | MA |  |  | 1 |  |  | Pb | 1 | I |  | 3 |  |  |  | DMF | DMSO |  | 7 | 3 |  | 100 |  |  | 25 |  |  | Au |  |  | Spiro-MeOTAD |  | Fe2O3-np | [5 empty] | SLG | FTO | 0.1 | 1.01 | 22.65 | 0.79 | 18.2 | 1.6
904 | MA |  |  | 1 |  |  | Pb | 1 | I |  | 3 |  |  |  | DMF | DMSO |  | 7 | 3 |  | 100 |  |  | 25 |  |  | Au |  |  | Spiro-MeOTAD |  | TiO2-c | TiO2-mp |  |  |  |  | SLG | FTO | 0.1 |  |  |  | 18 | 1.6
905 | MA |  |  | 1 |  |  | Pb | 1 | I |  | 3 |  |  |  | DMF | DMSO |  | 7 | 3 |  | 60 | 100 |  | 5 | 10 |  | Ag |  | 200 | Spiro-MeOTAD | 280 | WOx |  |  | 30 |  |  | PEN | ITO | 0.1 | 0.949 | 21.54 | 0.769 | 15.32 | 1.6
906 | Cs | FA | MA | 0.02 | 0.79 | 0.16 | Pb | 1 | Br | I | 0.55100000000000005 | 2.4900000000000002 |  |  | DMF | DMSO |  | 4 | 1 |  | 150 |  |  | 10 |  |  | Au |  | 100 | Spiro-MeOTAD |  | TiO2-c | [5 empty] | SLG | FTO | 1.35 | 1.012 | 18.3 | 0.591 | 10.97
907 | Cs | FA | MA | 0.02 | 0.79 | 0.16 | Pb | 1 | Br | I | 0.55100000000000005 | 2.4900000000000002 |  |  | DMF | DMSO |  | 4 | 1 |  | 150 |  |  | 10 |  |  | Au |  | 100 | Spiro-MeOTAD |  | TiO2-c | [5 empty] | SLG | FTO | 1.35 | 1.112 | 18.36 | 0.586 | 11.96
908 | Cs | FA | MA | 0.02 | 0.79 | 0.16 | Pb | 1 | Br | I | 0.55100000000000005 | 2.4900000000000002 |  |  | DMF | DMSO |  | 4 | 1 |  | 150 |  |  | 10 |  |  | Au |  | 100 | Spiro-MeOTAD |  | TiO2-c | [5 empty] | SLG | FTO | 1.26 | 0.967 | 14.16 | 0.472 | 6.47
909 | Cs | FA | MA | 0.02 | 0.79 | 0.16 | Pb | 1 | Br | I | 0.55100000000000005 | 2.4900000000000002 |  |  | DMF | DMSO |  | 4 | 1 |  | 150 |  |  | 10 |  |  | Au |  | 100 | Spiro-MeOTAD |  | TiO2-c | [5 empty] | SLG | FTO | 1.26 | 1.16 | 15.99 | 0.434 | 8.02
910 | Cs |  |  | 1 |  |  | Pb | 1 | Br |  | 3 |  |  |  | DMF |  | Methanol | 1 |  | 1 | 90 |  | 250 | 60 |  | 5 | Carbon |  |  | none |  | TiO2-c | TiO2-mp |  |  |  |  | SLG | FTO | 0.09 | 1.41 | 6.51 | 0.762 | 7 | 2.24
911 | Cs |  |  | 1 |  |  | Pb | 1 | Br |  | 3 |  |  |  | DMF |  | Methanol | 1 |  | 1 | 90 |  | 250 | 60 |  | 5 | Carbon |  |  | J61-ITIC | 131 | TiO2-c | TiO2-mp |  |  |  |  | SLG | FTO | 0.09 | 1.4 | 7.25 | 0.781 | 7.93 | 2.24
912 | Cs |  |  | 1 |  |  | Pb | 1 | Br |  | 3 |  |  |  | DMF |  | Methanol | 1 |  | 1 | 90 |  | 250 | 60 |  | 5 | Carbon |  |  | J61-ITIC | 145 | TiO2-c | TiO2-mp |  |  |  |  | SLG | FTO | 0.09 | 1.5 | 7.53 | 0.809 | 9.14 | 2.24
913 | Cs |  |  | 1 |  |  | Pb | 1 | Br |  | 3 |  |  |  | DMF |  | Methanol | 1 |  | 1 | 90 |  | 250 | 60 |  | 5 | Carbon |  |  | J61-ITIC | 145 | TiO2-c | TiO2-mp |  |  |  |  | SLG | FTO | 0.09 | 1.5 | 7.53 | 0.809 | 9.14 | 2.24
914 | Cs |  |  | 1 |  |  | Pb | 1 | Br |  | 3 |  |  |  | DMF |  | Methanol | 1 |  | 1 | 90 |  | 250 | 60 |  | 5 | Carbon |  |  | J61-ITIC | 163 | TiO2-c | TiO2-mp |  |  |  |  | SLG | FTO | 0.09 | 1.48 | 7.03 | 0.805 | 8.38 | 2.24
915 | Cs |  |  | 1 |  |  | Pb | 1 | Br |  | 3 |  |  |  | DMF |  | Methanol | 1 |  | 1 | 90 |  | 250 | 60 |  | 5 | Carbon |  |  | J61-ITIC | 170 | TiO2-c | TiO2-mp |  |  |  |  | SLG | FTO | 0.09 | 1.38 | 6.97 | 0.767 | 7.38 | 2.24
916 | Cs | Rb |  | 0.91 | 0.09 |  | Pb | 1 | Br |  | 3 |  | Rb | 9 mol% | DMF |  | Methanol | 1 |  | 1 | 90 |  | 250 | 60 |  | 5 | Carbon |  |  | J61-ITIC | 145 | TiO2-c | TiO2-mp |  |  |  |  | SLG | FTO | 0.09 | 1.5 | 8.18 | 0.8 | 10.34 | 2.31
917 | Cs | Rb |  | 0.91 | 0.09 |  | Pb | 1 | Br |  | 3 |  | Rb | 9 mol% | DMF |  | Methanol | 1 |  | 1 | 90 |  | 250 | 60 |  | 5 | Carbon |  |  | J61-ITIC | 145 | TiO2-c | TiO2-mp |  |  |  |  | SLG | FTO | 0.09 | 1.5 | 8.18 | 0.8 | 10.34 | 2.31
918 | MA |  |  | 1 |  |  | Pb | 1 | I |  | 3 |  |  |  | DMF |  |  | 1 |  |  | 150 |  |  | 15 |  |  | Au |  | 80 | Spiro-MeOTAD | 160 | TiO2-c |  |  | 80 |  |  | SLG | FTO | 0.09 | 1.04 | 20.43 | 0.74 | 15.73 | 1.6
919 | MA |  |  | 1 |  |  | Pb | 1 | I |  | 3 |  | HMPA | 10 mg/ml | DMF |  |  | 1 |  |  | 150 |  |  | 15 |  |  | Au |  | 80 | Spiro-MeOTAD | 160 | TiO2-c |  |  | 80 |  |  | SLG | FTO | 0.09 | 1.072 | 21.02 | 0.758 | 17.09 | 1.6
920 | Cs | FA | MA | 0.05 | 0.81 | 0.14000000000000001 | Pb | 1 | Br | I | 0.45 | 2.5499999999999998 |  |  | DMF | DMSO |  | 4 | 1 |  | 120 |  |  | 8 |  |  | Au |  | 80 | Spiro-MeOTAD |  | SnO2-c | [5 empty] | SLG | ITO | 0.1 | 1.13 | 22.58 | 0.733 | 18.7 | 1.63
921 | Cs | FA | MA | 0.05 | 0.81 | 0.14000000000000001 | Pb | 1 | Br | I | 0.45 | 2.5499999999999998 |  |  | DMF | DMSO |  | 4 | 1 |  | 120 |  |  | 8 |  |  | Au |  | 80 | Spiro-MeOTAD |  | SnO2-c | ZnTiO3-mp |  |  |  |  | SLG | ITO | 0.1 | 1.13 | 22.61 | 0.801 | 20.5 | 1.63
922 | Cs | FA | MA | 0.05 | 0.81 | 0.14000000000000001 | Pb | 1 | Br | I | 0.45 | 2.5499999999999998 |  |  | DMF | DMSO |  | 4 | 1 |  | 120 |  |  | 8 |  |  | Au |  | 80 | Spiro-MeOTAD |  | SnO2-c | ZnTiO3-mp |  |  |  |  | SLG | ITO | 0.1 | 1.13 | 22.61 | 0.801 | 20.5 | 1.63
923 | MA |  |  | 1 |  |  | Pb | 1 | I |  | 3 |  |  |  | DMF | DMSO |  | 9 | 1 |  | 100 |  |  | 10 |  |  | Au |  | 80 | Spiro-MeOTAD |  | TiO2-c |  |  | 10 |  |  | SLG | FTO | 0.16 | 0.98 | 21.1 | 0.635 | 13.1 | 1.6
924 | MA |  |  | 1 |  |  | Pb | 1 | I |  | 3 |  |  |  | DMF | DMSO |  | 9 | 1 |  | 100 |  |  | 10 |  |  | Au |  | 80 | Spiro-MeOTAD |  | TiO2-c |  |  | 10 |  |  | SLG | FTO | 0.16 | 1.01 | 21.8 | 0.668 | 14.7 | 1.6
925 | MA |  |  | 1 |  |  | Pb | 1 | I |  | 3 |  |  |  | DMF | DMSO | IPA | 9 | 1 | nan | 100 |  | 150 | 10 |  | 0.5 | Au |  | 80 | Spiro-MeOTAD |  | TiO2-c |  |  | 10 |  |  | SLG | FTO | 0.16 | 0.96 | 22.4 | 0.672 | 14.5 | 1.6
926 | MA |  |  | 1 |  |  | Pb | 1 | I |  | 3 |  |  |  | DMF | DMSO | IPA | 9 | 1 | nan | 100 |  | 150 | 10 |  | 0.5 | Au |  | 80 | Spiro-MeOTAD |  | TiO2-c |  |  | 10 |  |  | SLG | FTO | 0.16 | 1.01 | 22.2 | 0.733 | 16.5 | 1.6
927 | MA |  |  | 1 |  |  | Pb | 1 | I |  | 3 |  |  |  | DMF | DMSO | IPA | 9 | 1 | nan | 100 |  | 150 | 10 |  | 0.5 | Au |  | 80 | Spiro-MeOTAD |  | TiO2-c |  |  | 10 |  |  | SLG | FTO | 0.16 | 0.98 | 22.4 | 0.708 | 15.6 | 1.6
928 | MA |  |  | 1 |  |  | Pb | 1 | I |  | 3 |  |  |  | DMF | DMSO | IPA | 9 | 1 | nan | 100 |  | 150 | 10 |  | 0.5 | Au |  | 80 | Spiro-MeOTAD |  | TiO2-c |  |  | 10 |  |  | SLG | FTO | 0.16 | 1.02 | 22.3 | 0.76 | 17.3 | 1.6
929 | MA |  |  | 1 |  |  | Pb | 1 | I |  | 3 |  |  |  | DMF | DMSO | IPA | 9 | 1 | nan | 100 |  | 150 | 10 |  | 0.5 | Au |  | 80 | Spiro-MeOTAD |  | TiO2-c |  |  | 10 |  |  | SLG | FTO | 0.16 | 0.96 | 22.3 | 0.681 | 14.6 | 1.6
930 | MA |  |  | 1 |  |  | Pb | 1 | I |  | 3 |  |  |  | DMF | DMSO | IPA | 9 | 1 | nan | 100 |  | 150 | 10 |  | 0.5 | Au |  | 80 | Spiro-MeOTAD |  | TiO2-c |  |  | 10 |  |  | SLG | FTO | 0.16 | 1 | 21.8 | 0.745 | 16.2 | 1.6
931 | MA |  |  | 1 |  |  | Pb | 1 | I |  | 3 |  |  |  | DMF | DMSO | IPA | 9 | 1 | nan | 100 |  | 150 | 10 |  | 0.5 | Au |  | 80 | Spiro-MeOTAD |  | TiO2-c |  |  | 10 |  |  | SLG | FTO | 0.16 | 0.91 | 22.4 | 0.634 | 13 | 1.6
932 | MA |  |  | 1 |  |  | Pb | 1 | I |  | 3 |  |  |  | DMF | DMSO | IPA | 9 | 1 | nan | 100 |  | 150 | 10 |  | 0.5 | Au |  | 80 | Spiro-MeOTAD |  | TiO2-c |  |  | 10 |  |  | SLG | FTO | 0.16 | 1 | 22.8 | 0.7 | 15.9 | 1.6
933 | MA |  |  | 1 |  |  | Pb | 1 | I |  | 3 |  |  |  | none |  | IPA | 1 |  | 1 | Unknown |  | 100 | 60 |  |  | AlNi-grid |  | 50 | PTAA |  | PCBM-60 | ZnO-np | AZO |  |  |  | SLG | In2O3:H | 0.1 | 1.115 | 19.2 | 0.752 | 16.1 | 1.6
934 | Cs | FA |  | 0.2 | 0.8 |  | Pb | 1 | Br | I | 0.75 | 2.25 |  |  | DMF | DMSO |  | 825 | 175 |  | 100 |  |  | 40 |  |  | Au |  | 70 | Spiro-MeOTAD |  | TiO2-c | TiO2-mp |  |  |  |  | SLG | FTO | 0.085 | 1.06 | 19 | 0.65 | 13
935 | Cs | FA |  | 0.2 | 0.8 |  | Pb | 1 | Br | I | 0.75 | 2.25 |  |  | DMF | DMSO | IPA | 825 | 175 | 1 | 100 |  | 110 | 40 |  | 30 | Au |  | 70 | Spiro-MeOTAD |  | TiO2-c | TiO2-mp |  |  |  |  | SLG | FTO | 0.085 | 0.98 | 20 | 0.67 | 13
936 | Cs | FA |  | 0.2 | 0.8 |  | Pb | 1 | Br | I | 0.75 | 2.25 |  |  | DMF | DMSO | IPA | 825 | 175 | 1 | 100 |  | 110 | 40 |  | 30 | Au |  | 70 | Spiro-MeOTAD |  | TiO2-c | TiO2-mp |  |  |  |  | SLG | FTO | 0.085 | 0.98 | 21 | 0.65 | 13
937 | Cs | FA |  | 0.2 | 0.8 |  | Pb | 1 | Br | I | 0.75 | 2.25 |  |  | DMF | DMSO | IPA | 825 | 175 | 1 | 100 |  | 110 | 40 |  | 30 | Au |  | 70 | Spiro-MeOTAD |  | TiO2-c | TiO2-mp |  |  |  |  | SLG | FTO | 0.085 | 0.99 | 20 | 0.64 | 13
938 | Cs | FA |  | 0.2 | 0.8 |  | Pb | 1 | Br | I | 0.75 | 2.25 |  |  | DMF | DMSO | IPA | 825 | 175 | 1 | 100 |  | 110 | 40 |  | 30 | Au |  | 70 | Spiro-MeOTAD |  | TiO2-c | TiO2-mp |  |  |  |  | SLG | FTO | 0.085 | 0.99 | 18 | 0.62 | 11
939 | Cs | FA |  | 0.2 | 0.8 |  | Pb | 1 | Br | I | 0.75 | 2.25 |  |  | DMF | DMSO | IPA | 825 | 175 | 1 | 100 |  | 110 | 40 |  | 30 | Au |  | 70 | Spiro-MeOTAD |  | TiO2-c | TiO2-mp |  |  |  |  | SLG | FTO | 0.085 | 0.98 | 18 | 0.58 | 10
940 | Cs | FA |  | 0.2 | 0.8 |  | Pb | 1 | Br | I | 0.75 | 2.25 |  |  | DMF | DMSO |  | 825 | 175 |  | 100 |  |  | 40 |  |  | Au |  | 70 | Spiro-MeOTAD |  | TiO2-c | TiO2-mp |  |  |  |  | SLG | FTO | 0.085 | 1.04 | 21.1 | 0.749 | 16.1
941 | Cs | FA |  | 0.2 | 0.8 |  | Pb | 1 | Br | I | 0.75 | 2.25 |  |  | DMF | DMSO | IPA | 825 | 175 | 1 | 100 |  | 110 | 40 |  | 30 | Au |  | 70 | Spiro-MeOTAD |  | TiO2-c | TiO2-mp |  |  |  |  | SLG | FTO | 0.085 | 0.99 | 22.4 | 0.72 | 15.9
942 | Cs | FA |  | 0.2 | 0.8 |  | Pb | 1 | Br | I | 0.75 | 2.25 |  |  | DMF | DMSO | IPA | 825 | 175 | 1 | 100 |  | 110 | 40 |  | 30 | Au |  | 70 | Spiro-MeOTAD |  | TiO2-c | TiO2-mp |  |  |  |  | SLG | FTO | 0.085 | 1.1 | 20.2 | 0.717 | 16
943 | Cs | FA |  | 0.2 | 0.8 |  | Pb | 1 | Br | I | 0.75 | 2.25 |  |  | DMF | DMSO | IPA | 825 | 175 | 1 | 100 |  | 110 | 40 |  | 30 | Au |  | 70 | Spiro-MeOTAD |  | TiO2-c | TiO2-mp |  |  |  |  | SLG | FTO | 0.085 | 1.11 | 19.7 | 0.713 | 15.6
944 | Cs | FA |  | 0.2 | 0.8 |  | Pb | 1 | Br | I | 0.75 | 2.25 |  |  | DMF | DMSO | IPA | 825 | 175 | 1 | 100 |  | 110 | 40 |  | 30 | Au |  | 70 | Spiro-MeOTAD |  | TiO2-c | TiO2-mp |  |  |  |  | SLG | FTO | 0.085 | 1.01 | 19.6 | 0.697 | 13.8
945 | Cs | FA |  | 0.2 | 0.8 |  | Pb | 1 | Br | I | 0.75 | 2.25 |  |  | DMF | DMSO | IPA | 825 | 175 | 1 | 100 |  | 110 | 40 |  | 30 | Au |  | 70 | Spiro-MeOTAD |  | TiO2-c | TiO2-mp |  |  |  |  | SLG | FTO | 0.085 | 1.04 | 18.7 | 0.692 | 13.5
946 | MA |  |  | 1 |  |  | Pb | 1 | I |  | 3 |  |  |  | DMF |  | IPA | 1 |  | 1 | Unknown |  | 100 | Unknown |  | 15 | Au |  | 120 | Spiro-MeOTAD |  | TiO2-c |  |  | 50 |  |  | SLG | FTO | 0.049 | 0.984 | 17.4 | 0.545 | 9.39 | 1.6
947 | MA |  |  | 1 |  |  | Pb | 1 | I |  | 3 |  |  |  | DMF |  | IPA | 1 |  | 1 | Unknown |  | 100 | Unknown |  | 15 | Au |  | 120 | Spiro-MeOTAD |  | TiO2-c |  |  | 50 |  |  | SLG | FTO | 0.049 | 0.979 | 19.47 | 0.529 | 10.05 | 1.6
948 | MA |  |  | 1 |  |  | Pb | 1 | I |  | 3 |  |  |  | DMF |  | IPA | 1 |  | 1 | Unknown |  | 100 | Unknown |  | 15 | Au |  | 120 | Spiro-MeOTAD |  | TiO2-c |  |  | 50 |  |  | SLG | FTO | 0.049 | 1.004 | 21.51 | 0.546 | 11.8 | 1.6
949 | MA |  |  | 1 |  |  | Pb | 1 | I |  | 3 |  |  |  | DMF |  | IPA | 1 |  | 1 | Unknown |  | 100 | Unknown |  | 15 | Au |  | 120 | Spiro-MeOTAD |  | TiO2-c |  |  | 50 |  |  | SLG | FTO | 0.049 | 0.99 | 19.05 | 0.616 | 11.62 | 1.6
950 | MA |  |  | 1 |  |  | Pb | 1 | I |  | 3 |  |  |  | DMF |  | IPA | 1 |  | 1 | Unknown |  | 100 | Unknown |  | 15 | Au |  | 120 | Spiro-MeOTAD |  | TiO2-c |  |  | 50 |  |  | SLG | FTO | 0.049 | 0.97 | 18.36 | 0.602 | 10.72 | 1.6
951 | MA |  |  | 1 |  |  | Pb | 1 | I |  | 3 |  |  |  | DMF |  | IPA | 1 |  | 1 | Unknown |  | 100 | Unknown |  | 15 | Au |  | 120 | Spiro-MeOTAD |  | TiO2-c |  |  | 50 |  |  | SLG | FTO | 0.049 | 0.99 | 19.05 | 0.616 | 11.62 | 1.6
952 | MA |  |  | 1 |  |  | Pb | 1 | I |  | 3 |  |  |  | DMF |  | IPA | 1 |  | 1 | Unknown |  | 100 | Unknown |  | 15 | Au |  | 120 | Spiro-MeOTAD |  | TiO2-c |  |  | 50 |  |  | SLG | FTO | 0.049 | 0.986 | 16.02 | 0.575 | 8.7 | 1.6
953 | MA |  |  | 1 |  |  | Pb | 1 | I |  | 3 |  |  |  | DMF |  | IPA | 1 |  | 1 | Unknown |  | 100 | Unknown |  | 15 | Au |  | 120 | Spiro-MeOTAD |  | TiO2-c |  |  | 50 |  |  | SLG | FTO | 0.049 | 1.004 | 21.51 | 0.546 | 11.8 | 1.6
954 | MA |  |  | 1 |  |  | Pb | 1 | I |  | 3 |  |  |  | DMF | DMSO |  | 10 | 1 |  | 100 |  |  | 3 |  |  | Ag |  | 100 | PEDOT:PSS |  | PCBM-60 | [5 empty] | SLG | ITO | 0.067 | 0.9 | 17 | 0.68 | 11.4 | 1.6
955 | MA |  |  | 1 |  |  | Pb | 1 | I |  | 3 |  |  |  | DMF | DMSO |  | 10 | 1 |  | 100 |  |  | 3 |  |  | Ag |  | 100 | PEDOT:PSS |  | PCBM-60 | [5 empty] | SLG | ITO | 0.067 | 0.9 | 15 | 0.7 | 11.2 | 1.6
956 | MA |  |  | 1 |  |  | Pb | 1 | I |  | 3 |  |  |  | DMF | DMSO |  | 10 | 1 |  | 100 |  |  | 3 |  |  | Ag |  | 100 | PEDOT:PSS |  | PCBM-60 | [5 empty] | SLG | ITO | 0.067 | 0.88 | 13 | 0.7 | 9 | 1.6
957 | Cs |  |  | 1 |  |  | Pb | 1 | Br | I | 1 | 2 |  |  | DMF | DMSO |  | 4 | 1 |  | 120 | 200 |  | 10 | 2 |  | Au |  | 80 | Spiro-MeOTAD |  | TiO2-c | [5 empty] | SLG | FTO | 0.09 | 1.18 | 15.36 | 0.782 | 14.26 | 1.91
958 | Cs |  |  | 1 |  |  | Pb | 1 | Br | I | 1 | 2 | Eu(Ac)3 | 0.25 mol% | DMF | DMSO |  | 4 | 1 |  | 120 | 200 |  | 10 | 2 |  | Au |  | 80 | Spiro-MeOTAD |  | TiO2-c | [5 empty] | SLG | FTO | 0.09 | 1.22 | 15.43 | 0.794 | 15.01 | 1.91
959 | Cs |  |  | 1 |  |  | Pb | 1 | Br | I | 1 | 2 | Eu(Ac)3 | 0.5 mol% | DMF | DMSO |  | 4 | 1 |  | 120 | 200 |  | 10 | 2 |  | Au |  | 80 | Spiro-MeOTAD |  | TiO2-c | [5 empty] | SLG | FTO | 0.09 | 1.25 | 15.44 | 0.79 | 15.25 | 1.91
960 | Cs |  |  | 1 |  |  | Pb | 1 | Br | I | 1 | 2 | Eu(Ac)3 | 0.75 mol% | DMF | DMSO |  | 4 | 1 |  | 120 | 200 |  | 10 | 2 |  | Au |  | 80 | Spiro-MeOTAD |  | TiO2-c | [5 empty] | SLG | FTO | 0.09 | 1.24 | 15.33 | 0.787 | 14.98 | 1.91
961 | Cs |  |  | 1 |  |  | Pb | 1 | Br | I | 1 | 2 | Eu(Ac)3 | 1 mol% | DMF | DMSO |  | 4 | 1 |  | 120 | 200 |  | 10 | 2 |  | Au |  | 80 | Spiro-MeOTAD |  | TiO2-c | [5 empty] | SLG | FTO | 0.09 | 1.23 | 15.37 | 0.784 | 14.82 | 1.91
962 | MA |  |  | 1 |  |  | Pb | 1 | I |  | 3 |  |  |  | DMF |  | IPA | 1 |  | 1 | 70 | 100 | 100 | 60 | 10 | 10 | Au |  | 80 | P1 |  | TiO2-c | TiO2-mp |  |  |  |  | SLG | FTO | 0.25 | 0.52 | 5.88 | 0.36 | 1.15 | 1.6
963 | MA |  |  | 1 |  |  | Pb | 1 | I |  | 3 |  |  |  | DMF |  | IPA | 1 |  | 1 | 70 | 100 | 100 | 60 | 10 | 10 | Au |  | 80 | P2 |  | TiO2-c | TiO2-mp |  |  |  |  | SLG | FTO | 0.25 | 0.76 | 9.9 | 0.32 | 2.42 | 1.6
967 | MA |  |  | 1 |  |  | Pb | 1 | I |  | 3 |  |  |  | DMF | DMSO |  | 9 | 1 |  | 65 | 100 |  | 1 | 2 |  | Ag |  | 150 | P1 |  | TiO2-c | TiO2-mp |  | 40 | 190 |  | SLG | FTO | 0.11 | 1.03 | 16.12 | 0.677 | 11.22 | 1.6
968 | MA |  |  | 1 |  |  | Pb | 1 | I |  | 3 |  |  |  | DMF | DMSO |  | 9 | 1 |  | 65 | 100 |  | 1 | 2 |  | Ag |  | 150 | P2 |  | TiO2-c | TiO2-mp |  | 40 | 190 |  | SLG | FTO | 0.11 | 1.01 | 16.84 | 0.72 | 12.29 | 1.6
969 | MA |  |  | 1 |  |  | Pb | 1 | I |  | 3 |  |  |  | DMF | DMSO |  | 9 | 1 |  | 65 | 100 |  | 1 | 2 |  | Ag |  | 150 | P3 |  | TiO2-c | TiO2-mp |  | 40 | 190 |  | SLG | FTO | 0.11 | 1.09 | 20.74 | 0.758 | 17.28 | 1.6
970 | MA |  |  | 1 |  |  | Pb | 1 | I |  | 3 |  |  |  | DMF | DMSO |  | 9 | 1 |  | 65 | 100 |  | 1 | 2 |  | Ag |  | 150 | Spiro-MeOTAD |  | TiO2-c | TiO2-mp |  | 40 | 190 |  | SLG | FTO | 0.11 | 1.09 | 22.5 | 0.75 | 18.4 | 1.6
971 | Cs |  |  | 1 |  |  | Pb | 1 | Br |  | 3 |  |  |  | DMSO |  |  | 1 |  |  | Unknown |  |  | 30 |  |  | Ag |  |  | Spiro-MeOTAD |  | TiO2-c | TiO2-mp |  |  |  |  | SLG | FTO | 0.09 | 1.05 | 4.8 | 0.61 | 3.07 | 2.35
975 | (PEA) | MA |  | 2 | 3 |  | Pb | 4 | I |  | 13 |  |  |  | DMF |  |  | 1 |  |  | 100 |  |  | 5 |  |  | Cu |  | 100 | PEDOT:PSS |  | PCBM-60 | BCP |  |  |  |  | SLG | ITO | 0.038 | 1.07 | 18.4 | 0.714 | 14.1
976 | FA | MA |  | 0.97 | 0.03 |  | Pb | 1 | Br | I | 0.09 | 2.91 |  |  | DMF | DMSO |  | 9.5 | 0.5 | nan | Unknown |  | 150 | Unknown |  | 10 | Cu |  | 50 | PTAA |  | C60 | BCP |  | 20 | 10 |  | SLG | ITO | 0.1 | 1.04 | 23.83 | 0.794 | 19.66
977 | FA | MA |  | 0.97 | 0.03 |  | Pb | 1 | Br | I | 0.09 | 2.91 |  |  | DMF | DMSO |  | 9.5 | 0.5 | nan | Unknown |  | 150 | Unknown |  | 10 | Cu |  | 50 | PTAA |  | C60 | BCP |  | 20 | 10 |  | SLG | ITO | 0.1 | 1.05 | 25.11 | 0.79 | 20.93
978 | MA |  |  | 1 |  |  | Pb | 1 | I |  | 3 |  |  |  | DMF | DMSO |  | 4 | 1 |  | 100 |  |  | 60 |  |  | Au |  | 60 | Spiro-MeOTAD |  | TiO2-c | TiO2-mp |  |  |  |  | SLG | FTO | 0.09 | 1.07 | 22.77 | 0.747 | 18.22 | 1.6
979 | MA |  |  | 1 |  |  | Pb | 1 | I |  | 3 |  |  |  | DMF | DMSO |  | 4 | 1 |  | 100 |  |  | 60 |  |  | Au |  | 60 | Spiro-MeOTAD |  | TiO2-c | TiO2-mp |  |  |  |  | SLG | FTO | 0.09 | 1.07 | 22.77 | 0.747 | 18.22 | 1.6
980 | (THM) | MA |  | 2.5000000000000001E-2 | 0.97499999999999998 |  | Pb | 1 | I |  | 3 |  |  |  | DMF | DMSO |  | 4 | 1 |  | 100 |  |  | 60 |  |  | Au |  | 60 | Spiro-MeOTAD |  | TiO2-c | TiO2-mp |  |  |  |  | SLG | FTO | 0.09 | 1.08 | 22.87 | 0.768 | 18.95
981 | (THM) | MA |  | 0.05 | 0.95 |  | Pb | 1 | I |  | 3 |  |  |  | DMF | DMSO |  | 4 | 1 |  | 100 |  |  | 60 |  |  | Au |  | 60 | Spiro-MeOTAD |  | TiO2-c | TiO2-mp |  |  |  |  | SLG | FTO | 0.09 | 1.11 | 22.93 | 0.772 | 19.6
982 | (THM) | MA |  | 7.4999999999999997E-2 | 0.92500000000000004 |  | Pb | 1 | I |  | 3 |  |  |  | DMF | DMSO |  | 4 | 1 |  | 100 |  |  | 60 |  |  | Au |  | 60 | Spiro-MeOTAD |  | TiO2-c | TiO2-mp |  |  |  |  | SLG | FTO | 0.09 | 1.11 | 22.9 | 0.778 | 19.86
983 | (THM) | MA |  | 7.4999999999999997E-2 | 0.92500000000000004 |  | Pb | 1 | I |  | 3 |  |  |  | DMF | DMSO |  | 4 | 1 |  | 100 |  |  | 60 |  |  | Au |  | 60 | Spiro-MeOTAD |  | TiO2-c | TiO2-mp |  |  |  |  | SLG | FTO | 0.09 | 1.11 | 22.9 | 0.778 | 19.86
984 | (THM) | MA |  | 0.1 | 0.9 |  | Pb | 1 | I |  | 3 |  |  |  | DMF | DMSO |  | 4 | 1 |  | 100 |  |  | 60 |  |  | Au |  | 60 | Spiro-MeOTAD |  | TiO2-c | TiO2-mp |  |  |  |  | SLG | FTO | 0.09 | 1.1 | 21.57 | 0.749 | 17.71
985 | (THM) | MA |  | 0.2 | 0.8 |  | Pb | 1 | I |  | 3 |  |  |  | DMF | DMSO |  | 4 | 1 |  | 100 |  |  | 60 |  |  | Au |  | 60 | Spiro-MeOTAD |  | TiO2-c | TiO2-mp |  |  |  |  | SLG | FTO | 0.09 | 1.06 | 19.89 | 0.722 | 15.21
986 | (THM) | MA |  | 0.2 | 0.8 |  | Pb | 1 | I |  | 3 |  |  |  | DMF | DMSO |  | 4 | 1 |  | 100 |  |  | 60 |  |  | Au |  | 60 | Spiro-MeOTAD |  | TiO2-c | TiO2-mp |  |  |  |  | SLG | FTO | 0.09 | 1.06 | 19.89 | 0.722 | 15.21
987 | FA | MA |  | 0.88 | 0.12 |  | Pb | 1 | Br | I | 0.36 | 2.64 |  |  | DMF | DMSO |  | 6 | 1 |  | 150 |  |  | 10 |  |  | Au |  | 100 | PTAA |  | TiO2-c | TiO2-mp |  | 70 | 100 |  | SLG | FTO | 0.16 | 1.13 | 23.3 | 0.8 | 21.06
988 | MA |  |  | 1 |  |  | Pb | 1 | I |  | 3 |  |  |  | DMF | DMSO |  |  |  |  | 65 | 100 |  | 1 | 10 |  | Ag |  |  | Spiro-MeOTAD |  | TiO2-c | TiO2-mp |  |  |  |  | SLG | FTO | 0.1 | 1.01 | 20.61 | 0.66 | 13.67 | 1.6
989 | MA |  |  | 1 |  |  | Pb | 1 | I |  | 3 |  |  |  | DMF | DMSO |  |  |  |  | 65 | 100 |  | 1 | 10 |  | Ag |  |  | Spiro-MeOTAD |  | TiO2-c | TiO2-mp |  |  |  |  | SLG | FTO | 0.1 | 1.01 | 20.46 | 0.65 | 13.49 | 1.6
990 | MA |  |  | 1 |  |  | Pb | 1 | I |  | 3 |  |  |  | DMF | DMSO |  |  |  |  | 65 | 100 |  | 1 | 10 |  | Ag |  |  | Spiro-MeOTAD |  | TiO2-c | TiO2-mp |  |  |  |  | SLG | FTO | 0.1 | 1.03 | 19.23 | 0.68 | 13.45 | 1.6
991 | MA |  |  | 1 |  |  | Pb | 1 | I |  | 3 |  |  |  | DMF | DMSO |  |  |  |  | 65 | 100 |  | 1 | 10 |  | Ag |  |  | Spiro-MeOTAD |  | TiO2-c | TiO2-mp |  |  |  |  | SLG | FTO | 0.1 | 0.97 | 13.2 | 0.52 | 6.63 | 1.6
992 | MA |  |  | 1 |  |  | Pb | 1 | I |  | 3 |  |  |  | DMF | DMSO |  |  |  |  | 65 | 100 |  | 1 | 10 |  | Ag |  |  | Spiro-MeOTAD |  | TiO2-c | TiO2-mp |  |  |  |  | SLG | FTO | 0.1 | 0.95 | 8.5 | 0.23 | 1.85 | 1.6
993 | MA |  |  | 1 |  |  | Pb | 1 | I |  | 3 |  |  |  | DMF | DMSO |  |  |  |  | 65 | 100 |  | 1 | 10 |  | Ag |  |  | Spiro-MeOTAD |  | TiO2-c | TiO2-mp |  |  |  |  | SLG | FTO | 0.1 | 1 | 13.86 | 0.597 | 8.27 | 1.6
994 | MA |  |  | 1 |  |  | Pb | 1 | I |  | 3 |  | Cl |  | DMF |  |  | 1 |  |  | 100 |  |  | 60 |  |  | Ag |  | 90 | PEDOT:PSS |  | P1 | [5 empty] | SLG | ITO | 0.04 | 0.93 | 20.7 | 0.73 | 14 | 1.6
995 | MA |  |  | 1 |  |  | Pb | 1 | I |  | 3 |  | Cl |  | DMF |  |  | 1 |  |  | 100 |  |  | 60 |  |  | Ag |  | 90 | PEDOT:PSS |  | P2 | [5 empty] | SLG | ITO | 0.04 | 0.92 | 19.6 | 0.58 | 10.1 | 1.6
996 | MA |  |  | 1 |  |  | Pb | 1 | I |  | 3 |  | Cl |  | DMF |  |  | 1 |  |  | 100 |  |  | 60 |  |  | Ag |  | 90 | PEDOT:PSS |  | P3 | [5 empty] | SLG | ITO | 0.04 | 0.91 | 18.7 | 0.42 | 6.2 | 1.6
997 | MA |  |  | 1 |  |  | Pb | 1 | I |  | 3 |  | Cl |  | DMF |  |  | 1 |  |  | 100 |  |  | 60 |  |  | Ag |  | 90 | PEDOT:PSS |  | P4 | [5 empty] | SLG | ITO | 0.04 | 0.84 | 6 | 0.26 | 1.1 | 1.6
998 | Cs | FA | MA | 0.05 | 0.79 | 0.16 | Pb | 1 | Br | I | 0.51 | 2.4900000000000002 |  |  | DMF | DMSO |  | 4 | 1 |  | 100 |  |  | 40 |  |  | Au |  | 80 | Spiro-MeOTAD |  | SnO2-c | [5 empty] | SLG | FTO | 0.16 | 1.093 | 17.5 | 0.74 | 14.1
999 | Cs | FA | MA | 0.05 | 0.79 | 0.16 | Pb | 1 | Br | I | 0.51 | 2.4900000000000002 |  |  | DMF | DMSO |  | 4 | 1 |  | 100 |  |  | 40 |  |  | Au |  | 80 | Spiro-MeOTAD |  | SnO2-c | [5 empty] | SLG | FTO | 0.16 | 1.051 | 20.1 | 0.75 | 15.9
1000 | Cs | FA | MA | 0.05 | 0.79 | 0.16 | Pb | 1 | Br | I | 0.51 | 2.4900000000000002 | D1 |  | DMF | DMSO |  | 4 | 1 |  | 100 |  |  | 40 |  |  | Au |  | 80 | Spiro-MeOTAD |  | SnO2-c | [5 empty] | SLG | FTO | 0.16 | 1.063 | 17.9 | 0.72 | 13.7
1001 | Cs | FA | MA | 0.05 | 0.79 | 0.16 | Pb | 1 | Br | I | 0.51 | 2.4900000000000002 | D1 |  | DMF | DMSO |  | 4 | 1 |  | 100 |  |  | 40 |  |  | Au |  | 80 | Spiro-MeOTAD |  | SnO2-c | [5 empty] | SLG | FTO | 0.16 | 1.091 | 20.6 | 0.76 | 17
1002 | Cs | FA | MA | 0.05 | 0.79 | 0.16 | Pb | 1 | Br | I | 0.51 | 2.4900000000000002 | D2 |  | DMF | DMSO |  | 4 | 1 |  | 100 |  |  | 40 |  |  | Au |  | 80 | Spiro-MeOTAD |  | SnO2-c | [5 empty] | SLG | FTO | 0.16 | 1.089 | 17.6 | 0.72 | 13.9
1003 | Cs | FA | MA | 0.05 | 0.79 | 0.16 | Pb | 1 | Br | I | 0.51 | 2.4900000000000002 | D2 |  | DMF | DMSO |  | 4 | 1 |  | 100 |  |  | 40 |  |  | Au |  | 80 | Spiro-MeOTAD |  | SnO2-c | [5 empty] | SLG | FTO | 0.16 | 1.119 | 18.3 | 0.74 | 15.1
1004 | Cs | FA | MA | 0.05 | 0.79 | 0.16 | Pb | 1 | Br | I | 0.51 | 2.4900000000000002 | D3 |  | DMF | DMSO |  | 4 | 1 |  | 100 |  |  | 40 |  |  | Au |  | 80 | Spiro-MeOTAD |  | SnO2-c | [5 empty] | SLG | FTO | 0.16 | 1.063 | 17.3 | 0.74 | 13.6
1005 | Cs | FA | MA | 0.05 | 0.79 | 0.16 | Pb | 1 | Br | I | 0.51 | 2.4900000000000002 | D3 |  | DMF | DMSO |  | 4 | 1 |  | 100 |  |  | 40 |  |  | Au |  | 80 | Spiro-MeOTAD |  | SnO2-c | [5 empty] | SLG | FTO | 0.16 | 1.073 | 18.2 | 0.74 | 14.4
1006 | Cs | FA | MA | 0.05 | 0.79 | 0.16 | Pb | 1 | Br | I | 0.51 | 2.4900000000000002 |  |  | DMF | DMSO |  | 7 | 3 |  | Unknown |  |  | Unknown |  |  | Au |  |  | PTAA |  | SnO2-np | APTES-SAM |  |  |  |  | SLG | ITO | 0.09 | 1.092 | 23.81 | 0.7 | 18.21
1007 | Cs | FA | MA | 0.05 | 0.79 | 0.16 | Pb | 1 | Br | I | 0.51 | 2.4900000000000002 |  |  | DMF | DMSO |  | 7 | 3 |  | Unknown |  |  | Unknown |  |  | Au |  |  | PTAA |  | SnO2-np | OTES:APTES-SAM |  |  |  |  | SLG | ITO | 0.09 | 1.107 | 23.19 | 0.742 | 19.11
1008 | Cs | FA | MA | 0.05 | 0.79 | 0.16 | Pb | 1 | Br | I | 0.51 | 2.4900000000000002 |  |  | DMF | DMSO |  | 7 | 3 |  | Unknown |  |  | Unknown |  |  | Au |  |  | PTAA |  | SnO2-np | OTES:APTES-SAM |  |  |  |  | SLG | ITO | 0.09 | 1.11 | 24.06 | 0.758 | 20.33
1009 | Cs | FA | MA | 0.05 | 0.79 | 0.16 | Pb | 1 | Br | I | 0.51 | 2.4900000000000002 |  |  | DMF | DMSO |  | 7 | 3 |  | Unknown |  |  | Unknown |  |  | Au |  |  | PTAA |  | SnO2-np | OTES:APTES-SAM |  |  |  |  | SLG | ITO | 0.09 | 1.09 | 23.47 | 0.749 | 19.15
1010 | GU | MA |  | 1 | 3 |  | Pb | 3 | I |  | 10 |  |  |  | DMF | DMSO |  | 1 | 1 |  | 70 |  |  | 5 |  |  | Ag |  |  | PEDOT:PSS |  | PCBM-60 | LiF |  |  |  |  | SLG | ITO | 0.05 | 1.08 | 20.75 | 0.745 | 15.89
1011 | GU | MA |  | 1 | 3 |  | Pb | 3 | I |  | 10 |  |  |  | DMF | DMSO |  | 1 | 1 |  | 70 |  |  | 5 |  |  | Ag |  |  | PEDOT:PSS |  | PCBM-60 | LiF |  |  |  |  | SLG | ITO | 0.05 | 1.07 | 20.67 | 0.744 | 16.32
1012 | GU | MA |  | 1 | 3 |  | Pb | 3 | I |  | 10 |  |  |  | DMF | DMSO |  | 1 | 1 |  | 70 |  |  | 5 |  |  | Ag |  |  | PEDOT:PSS |  | PCBM-60 | LiF |  |  |  |  | SLG | ITO | 0.05 | 1.08 | 20.74 | 0.735 | 15.89
1013 | GU | MA |  | 1 | 3 |  | Pb | 3 | I |  | 10 |  |  |  | DMF | DMSO |  | 1 | 1 |  | 70 |  |  | 5 |  |  | Ag |  |  | PEDOT:PSS |  | PCBM-60 | LiF |  |  |  |  | SLG | ITO | 0.05 | 1.08 | 20.49 | 0.729 | 15.89
1014 | GU | MA |  | 1 | 3 |  | Pb | 3 | I |  | 10 |  |  |  | DMF | DMSO |  | 1 | 1 |  | 70 |  |  | 5 |  |  | Ag |  |  | PEDOT:PSS |  | PCBM-60 | LiF |  |  |  |  | SLG | ITO | 0.05 | 1.07 | 20.43 | 0.728 | 15.89
1015 | Cs | FA | MA | 0.05 | 0.79 | 0.16 | Pb | 1 | Br | I | 0.51 | 2.4900000000000002 |  |  | DMF | DMSO |  | 4 | 1 |  | 100 |  |  | 60 |  |  | Au |  | 85 | Spiro-MeOTAD |  | SnO2-np | [5 empty] | SLG | ITO | 0.17 | 1.137 | 21.83 | 0.749 | 18.57
1016 | Cs | FA | MA | 0.05 | 0.79 | 0.16 | Pb | 1 | Br | I | 0.51 | 2.4900000000000002 |  |  | DMF | DMSO |  | 4 | 1 |  | 100 |  |  | 60 |  |  | Au |  | 85 | Spiro-MeOTAD |  | SnO2-np | [5 empty] | SLG | ITO | 0.17 | 1.141 | 22.07 | 0.748 | 18.84
1017 | Cs | FA | MA | 0.05 | 0.79 | 0.16 | Pb | 1 | Br | I | 0.51 | 2.4900000000000002 |  |  | DMF | DMSO |  | 4 | 1 |  | 100 |  |  | 60 |  |  | Au |  | 85 | Spiro-MeOTAD |  | SnO2-np | [5 empty] | SLG | ITO | 0.17 | 1.143 | 21.86 | 0.781 | 18.19
1018 | Cs | FA | MA | 0.05 | 0.79 | 0.16 | Pb | 1 | Br | I | 0.51 | 2.4900000000000002 |  |  | DMF | DMSO |  | 4 | 1 |  | 100 |  |  | 60 |  |  | Au |  | 85 | Spiro-MeOTAD |  | SnO2-np | [5 empty] | SLG | ITO | 0.17 | 1.141 | 21.92 | 0.787 | 19.68
1019 | Cs | FA | MA | 0.05 | 0.79 | 0.16 | Pb | 1 | Br | I | 0.51 | 2.4900000000000002 |  |  | DMF | DMSO |  | 4 | 1 |  | 100 |  |  | 60 |  |  | Au |  | 85 | Spiro-MeOTAD |  | SnO2-np | [5 empty] | SLG | ITO | 0.17 | 1.53 | 22.31 | 0.791 | 20.33
1020 | Cs | FA | MA | 0.05 | 0.79 | 0.16 | Pb | 1 | Br | I | 0.51 | 2.4900000000000002 |  |  | DMF | DMSO |  | 4 | 1 |  | 100 |  |  | 60 |  |  | Au |  | 85 | Spiro-MeOTAD |  | SnO2-np | [5 empty] | SLG | ITO | 0.17 | 1.158 | 22.39 | 0.793 | 19.97
1021 | Cs | FA | MA | 0.05 | 0.79 | 0.16 | Pb | 1 | Br | I | 0.51 | 2.4900000000000002 |  |  | DMF | DMSO |  | 4 | 1 |  | 100 |  |  | 60 |  |  | Au |  | 85 | Spiro-MeOTAD |  | SnO2-np | [5 empty] | SLG | ITO | 0.17 | 1.145 | 21.31 | 0.779 | 19.02
1022 | Cs | FA | MA | 0.05 | 0.79 | 0.16 | Pb | 1 | Br | I | 0.51 | 2.4900000000000002 |  |  | DMF | DMSO |  | 4 | 1 |  | 100 |  |  | 60 |  |  | Au |  | 85 | Spiro-MeOTAD |  | SnO2-np | [5 empty] | SLG | ITO | 0.17 | 1.145 | 21.36 | 0.784 | 19.17
1023 | FA | MA |  | 0.83 | 0.17 |  | Pb | 1 | Br | I | 0.51 | 2.4900000000000002 |  |  | DMF | DMSO |  | 4 | 1 |  | 100 |  |  | 60 |  |  | Au |  | 85 | Spiro-MeOTAD |  | SnO2-np | [5 empty] | SLG | ITO | 0.17 | 1.103 | 23.23 | 0.765 | 19.52
1024 | FA | MA |  | 0.83 | 0.17 |  | Pb | 1 | Br | I | 0.51 | 2.4900000000000002 |  |  | DMF | DMSO |  | 4 | 1 |  | 100 |  |  | 60 |  |  | Au |  | 85 | Spiro-MeOTAD |  | SnO2-np | [5 empty] | SLG | ITO | 0.17 | 1.117 | 23.13 | 0.771 | 19.92
1025 | FA | MA |  | 0.83 | 0.17 |  | Pb | 1 | Br | I | 0.51 | 2.4900000000000002 |  |  | DMF | DMSO |  | 4 | 1 |  | 100 |  |  | 60 |  |  | Au |  | 85 | Spiro-MeOTAD |  | SnO2-np | [5 empty] | SLG | ITO | 0.17 | 1.137 | 23.83 | 0.798 | 21.64
1026 | FA | MA |  | 0.83 | 0.17 |  | Pb | 1 | Br | I | 0.51 | 2.4900000000000002 |  |  | DMF | DMSO |  | 4 | 1 |  | 100 |  |  | 60 |  |  | Au |  | 85 | Spiro-MeOTAD |  | SnO2-np | [5 empty] | SLG | ITO | 0.17 | 1.139 | 23.68 | 0.814 | 21.95
1027 | MA |  |  | 1 |  |  | Pb | 1 | Br |  | 3 |  |  |  | DMF | DMSO |  | 9 | 1 |  | 65 | 100 |  | 1 | 2 |  | Au |  | 100 | Spiro-MeOTAD |  | TiO2-c | TiO2-mp |  |  |  |  | SLG | FTO | 0.1 | 0.861 | 4.58 | 0.71 | 3.1
1028 | MA |  |  | 1 |  |  | Pb | 1 | Br |  | 3 |  |  |  | DMF | DMSO |  | 9 | 1 |  | 65 | 100 |  | 1 | 2 |  | Au |  | 100 | Spiro-MeOTAD |  | TiO2-c | TiO2-mp |  |  |  |  | SLG | FTO | 0.1 | 0.862 | 3.06 | 0.684 | 1.8
1029 | MA |  |  | 1 |  |  | Pb | 1 | Br |  | 3 |  |  |  | DMF | DMSO |  | 9 | 1 |  | 65 | 100 |  | 1 | 2 |  | Au |  | 100 | Spiro-MeOTAD |  | TiO2-c | TiO2-mp |  |  |  |  | SLG | FTO | 0.1 | 0.888 | 5.16 | 0.735 | 3.36
1030 | MA |  |  | 1 |  |  | Pb | 1 | Br |  | 3 |  |  |  | DMF | DMSO |  | 9 | 1 |  | 65 | 100 |  | 1 | 2 |  | Au |  | 100 | Spiro-MeOTAD |  | TiO2-c | TiO2-mp |  |  |  |  | SLG | FTO | 0.1 | 0.856 | 2.67 | 0.615 | 1.4
1031 | MA |  |  | 1 |  |  | Pb | 1 | Br |  | 3 |  |  |  | DMF | DMSO |  | 9 | 1 |  | 65 | 100 |  | 1 | 2 |  | Au |  | 100 | Spiro-MeOTAD |  | TiO2-c | TiO2-mp |  |  |  |  | SLG | FTO | 0.1 | 0.935 | 3.63 | 0.568 | 2.02
1032 | MA |  |  | 1 |  |  | Pb | 1 | I |  | 3 |  |  |  | DMF | DMSO |  | 3 | 1 |  | Unknown |  |  | Unknown |  |  | Ag |  | 100 | NiO-c | 15 | PCBM-60 | PEI |  |  |  |  | SLG | FTO | 0.096 | 1.04 | 19.03 | 0.659 | 13.08 | 1.6
1033 | MA |  |  | 1 |  |  | Pb | 1 | I |  | 3 |  |  |  | DMF | DMSO |  | 3 | 1 |  | Unknown |  |  | Unknown |  |  | Ag |  | 100 | NiO-c | 15 | PCBM-60 | PEI |  |  |  |  | SLG | FTO | 0.096 | 1.01 | 19.5 | 0.685 | 13.54 | 1.6
1034 | MA |  |  | 1 |  |  | Pb | 1 | I |  | 3 |  |  |  | DMF | DMSO |  | 3 | 1 |  | Unknown |  |  | Unknown |  |  | Ag |  | 100 | NiO-c | 15 | PCBM-60 | PEI |  |  |  |  | SLG | FTO | 0.096 | 1.02 | 20.36 | 0.695 | 14.23 | 1.6
1035 | MA |  |  | 1 |  |  | Pb | 1 | I |  | 3 |  |  |  | DMF | DMSO |  | 3 | 1 |  | Unknown |  |  | Unknown |  |  | Ag |  | 100 | NiO-c | 15 | PCBM-60 | PEI |  |  |  |  | SLG | FTO | 0.096 | 1.02 | 20.53 | 0.771 | 16.13 | 1.6
1036 | MA |  |  | 1 |  |  | Pb | 1 | I |  | 3 |  |  |  | DMF | DMSO |  | 3 | 1 |  | Unknown |  |  | Unknown |  |  | Ag |  | 100 | NiO-c | 15 | PCBM-60 | PEI |  |  |  |  | SLG | FTO | 0.096 | 1.02 | 19.28 | 0.622 | 12.11 | 1.6
1037 | MA |  |  | 1 |  |  | Pb | 1 | I |  | 3 |  |  |  | DMF | DMSO |  | 3 | 1 |  | Unknown |  |  | Unknown |  |  | Ag |  | 100 | NiO-c | 15 | PCBM-60 | PEI |  |  |  |  | SLG | FTO | 0.096 | 1.02 | 19.93 | 0.71 | 14.43 | 1.6
1038 | MA |  |  | 1 |  |  | Pb | 1 | I |  | 3 |  |  |  | DMF | DMSO |  | 3 | 1 |  | Unknown |  |  | Unknown |  |  | Ag |  | 100 | NiO-c | 15 | PCBM-60 | PEI |  |  |  |  | SLG | FTO | 0.096 | 1 | 20.42 | 0.73 | 14.9 | 1.6
1039 | MA |  |  | 1 |  |  | Pb | 1 | I |  | 3 |  |  |  | DMF | DMSO |  | 3 | 1 |  | Unknown |  |  | Unknown |  |  | Ag |  | 100 | NiO-c | 15 | PCBM-60 | PEI |  |  |  |  | SLG | FTO | 0.096 | 1.02 | 21.11 | 0.703 | 15.14 | 1.6
1040 | MA |  |  | 1 |  |  | Pb | 1 | I |  | 3 |  |  |  | DMF | DMSO |  | 3 | 1 |  | Unknown |  |  | Unknown |  |  | Ag |  | 100 | NiO-c | 15 | PCBM-60 | PEI |  |  |  |  | SLG | FTO | 0.096 | 1.01 | 21.15 | 0.807 | 16.24 | 1.6
1041 | MA |  |  | 1 |  |  | Pb | 1 | I |  | 3 |  |  |  | DMF | DMSO |  | 3 | 1 |  | Unknown |  |  | Unknown |  |  | Ag |  | 100 | NiO-c | 15 | PCBM-60 | PEI |  |  |  |  | SLG | FTO | 0.096 | 1.01 | 19.92 | 0.665 | 13.37 | 1.6
1042 | (5-AVA) | FA |  | 2 | 4 |  | Sn | 5 | I |  | 16 |  |  |  | DMF | DMSO |  | 3 | 1 |  | 100 |  |  | 20 |  |  | Ag |  | 200 | PEDOT:PSS |  | PCBM-60 | BCP |  | nan | 5 |  | SLG | ITO | 0.08 | 0.47 | 15.6 | 0.572 | 4.19
1043 | (5-AVA) | FA |  | 2 | 4 |  | Sn | 5 | I |  | 16 |  |  |  | DMF | DMSO |  | 3 | 1 |  | 100 |  |  | 20 |  |  | Ag |  | 200 | PEDOT:PSS |  | PCBM-60 | BCP |  | nan | 5 |  | SLG | ITO | 0.08 | 0.43 | 13.3 | 0.58 | 3.14
1050 | FA | MA |  | 0.85 | 0.15 |  | Pb | 1 | Br | I | 0.45 | 2.5499999999999998 |  |  | DMF | DMSO |  | 4 | 1 |  | 100 |  |  | 30 |  |  | Ag |  | 150 | Spiro-MeOTAD |  | SnO2-np | [5 empty] | SLG | ITO | 0.102 | 1.135 | 21.97 | 0.741 | 18.47
1051 | FA | MA |  | 0.85 | 0.15 |  | Pb | 1 | Br | I | 0.45 | 2.5499999999999998 | PEAI |  | DMF | DMSO | IPA | 4 | 1 | 1 | 100 |  | 100 | 30 |  | Unknown | Ag |  | 150 | Spiro-MeOTAD |  | SnO2-np | [5 empty] | SLG | ITO | 0.102 | 1.142 | 20.77 | 0.717 | 17.03
1052 | FA | MA |  | 0.85 | 0.15 |  | Pb | 1 | Br | I | 0.45 | 2.5499999999999998 | PEAI |  | DMF | DMSO | IPA | 4 | 1 | 1 | 100 |  | 100 | 30 |  | Unknown | Ag |  | 150 | Spiro-MeOTAD |  | SnO2-np | [5 empty] | SLG | ITO | 0.102 | 1.15 | 21.08 | 0.697 | 16.9
1053 | FA | MA |  | 0.85 | 0.15 |  | Pb | 1 | Br | I | 0.45 | 2.5499999999999998 | PEAI |  | DMF | DMSO | IPA | 4 | 1 | 1 | 100 |  | 100 | 30 |  | Unknown | Ag |  | 150 | Spiro-MeOTAD |  | SnO2-np | [5 empty] | SLG | ITO | 0.102 | 1.173 | 21.02 | 0.682 | 16.82
1054 | FA | MA |  | 0.85 | 0.15 |  | Pb | 1 | Br | I | 0.45 | 2.5499999999999998 | Octylammonium |  | DMF | DMSO | IPA | 4 | 1 | 1 | 100 |  | 100 | 30 |  | Unknown | Ag |  | 150 | Spiro-MeOTAD |  | SnO2-np | [5 empty] | SLG | ITO | 0.102 | 1.18 | 21.58 | 0.738 | 18.79
1055 | FA | MA |  | 0.85 | 0.15 |  | Pb | 1 | Br | I | 0.45 | 2.5499999999999998 | Octylammonium |  | DMF | DMSO | IPA | 4 | 1 | 1 | 100 |  | 100 | 30 |  | Unknown | Ag |  | 150 | Spiro-MeOTAD |  | SnO2-np | [5 empty] | SLG | ITO | 0.102 | 1.183 | 21.97 | 0.745 | 19.37
1056 | FA | MA |  | 0.85 | 0.15 |  | Pb | 1 | Br | I | 0.45 | 2.5499999999999998 | Octylammonium |  | DMF | DMSO | IPA | 4 | 1 | 1 | 100 |  | 100 | 30 |  | Unknown | Ag |  | 150 | Spiro-MeOTAD |  | SnO2-np | [5 empty] | SLG | ITO | 0.102 | 1.177 | 20 | 0.744 | 17.51
1057 | FA | MA |  | 0.85 | 0.15 |  | Pb | 1 | Br | I | 0.45 | 2.5499999999999998 |  |  | DMF | DMSO |  | 4 | 1 |  | 100 |  |  | 30 |  |  | Ag |  | 150 | Spiro-MeOTAD |  | SnO2-np | [5 empty] | SLG | ITO | 0.102 | 1.156 | 23.3 | 0.772 | 20.02
1058 | FA | MA |  | 0.85 | 0.15 |  | Pb | 1 | Br | I | 0.45 | 2.5499999999999998 | PEAI |  | DMF | DMSO | IPA | 4 | 1 | 1 | 100 |  | 100 | 30 |  | Unknown | Ag |  | 150 | Spiro-MeOTAD |  | SnO2-np | [5 empty] | SLG | ITO | 0.102 | 1.164 | 23.19 | 0.76 | 19.63
1059 | FA | MA |  | 0.85 | 0.15 |  | Pb | 1 | Br | I | 0.45 | 2.5499999999999998 | PEAI |  | DMF | DMSO | IPA | 4 | 1 | 1 | 100 |  | 100 | 30 |  | Unknown | Ag |  | 150 | Spiro-MeOTAD |  | SnO2-np | [5 empty] | SLG | ITO | 0.102 | 1.18 | 22.99 | 0.769 | 19.69
1060 | FA | MA |  | 0.85 | 0.15 |  | Pb | 1 | Br | I | 0.45 | 2.5499999999999998 | PEAI |  | DMF | DMSO | IPA | 4 | 1 | 1 | 100 |  | 100 | 30 |  | Unknown | Ag |  | 150 | Spiro-MeOTAD |  | SnO2-np | [5 empty] | SLG | ITO | 0.102 | 1.195 | 22.85 | 0.735 | 19.13
1061 | FA | MA |  | 0.85 | 0.15 |  | Pb | 1 | Br | I | 0.45 | 2.5499999999999998 | Octylammonium |  | DMF | DMSO | IPA | 4 | 1 | 1 | 100 |  | 100 | 30 |  | Unknown | Ag |  | 150 | Spiro-MeOTAD |  | SnO2-np | [5 empty] | SLG | ITO | 0.102 | 1.197 | 23.37 | 0.774 | 21.29
1062 | FA | MA |  | 0.85 | 0.15 |  | Pb | 1 | Br | I | 0.45 | 2.5499999999999998 | Octylammonium |  | DMF | DMSO | IPA | 4 | 1 | 1 | 100 |  | 100 | 30 |  | Unknown | Ag |  | 150 | Spiro-MeOTAD |  | SnO2-np | [5 empty] | SLG | ITO | 0.102 | 1.196 | 23.67 | 0.774 | 21.48
1063 | FA | MA |  | 0.85 | 0.15 |  | Pb | 1 | Br | I | 0.45 | 2.5499999999999998 | Octylammonium |  | DMF | DMSO | IPA | 4 | 1 | 1 | 100 |  | 100 | 30 |  | Unknown | Ag |  | 150 | Spiro-MeOTAD |  | SnO2-np | [5 empty] | SLG | ITO | 0.102 | 1.202 | 21.37 | 0.777 | 19.67
1064 | MA |  |  | 1 |  |  | Pb | 1 | I |  | 3 |  | Cl |  | DMSO | GBL |  | 3 | 7 |  | 100 |  |  | 10 |  |  | Ag |  | 120 | Spiro-TTB | 10 | PCBM-60 | BCP |  |  |  |  | SLG | ITO | 0.09 | 1.07 | 22.02 | 0.78 | 18.38 | 1.6
1065 | MA |  |  | 1 |  |  | Pb | 1 | I |  | 3 |  | Cl |  | DMSO | GBL |  | 3 | 7 |  | 100 |  |  | 10 |  |  | Ag |  | 120 | Spiro-TAD | 10 | PCBM-60 | BCP |  |  |  |  | SLG | ITO | 0.09 | 0.99 | 21.57 | 0.76 | 16.23 | 1.6
1066 | MA |  |  | 1 |  |  | Pb | 1 | I |  | 3 |  | Cl |  | DMSO | GBL |  | 3 | 7 |  | 100 |  |  | 10 |  |  | Ag |  | 120 | Spiro-MeOTAD | 10 | PCBM-60 | BCP |  |  |  |  | SLG | ITO | 0.09 | 0.99 | 22.03 | 0.73 | 15.92 | 1.6
1067 | MA |  |  | 1 |  |  | Pb | 1 | I |  | 3 |  | Cl |  | DMSO | GBL |  | 3 | 7 |  | 100 |  |  | 10 |  |  | Ag |  | 120 | none |  | PCBM-60 | BCP |  |  |  |  | SLG | ITO | 0.09 | 0.94 | 12.63 | 0.53 | 6.29 | 1.6
1068 | MA |  |  | 1 |  |  | Pb | 1 | I |  | 3 |  | Cl |  | DMSO | GBL |  | 3 | 7 |  | 100 |  |  | 10 |  |  | Ag |  | 120 | Spiro-MeOTAD | 10 | PCBM-60 | BCP |  |  |  |  | SLG | ITO | 0.09 | 1.07 | 22.02 | 0.78 | 18.38 | 1.6
1069 | MA |  |  | 1 |  |  | Pb | 1 | I |  | 3 |  | Cl |  | DMSO | GBL |  | 3 | 7 |  | 100 |  |  | 10 |  |  | Ag |  | 120 | Spiro-MeOTAD | 10 | PCBM-60 | BCP |  |  |  |  | SLG | ITO | 0.09 | 1.07 | 21.57 | 0.63 | 14.54 | 1.6
1070 | Cs |  |  | 1 |  |  | Pb | 1 | I |  | 3 |  |  |  | DMF |  |  | 1 |  |  | 100 |  |  | 10 |  |  | Au |  | 100 | Spiro-MeOTAD |  | TiO2-c | [5 empty] | SLG | ITO | 0.09 | 0.68 | 0.2 | 0.493 | 0.07
1071 | Cs |  |  | 1 |  |  | Pb | 1 | I |  | 3 |  | Ascorbic acid | 0.01 | DMF |  |  | 1 |  |  | 100 |  |  | 10 |  |  | Au |  | 100 | Spiro-MeOTAD |  | TiO2-c | [5 empty] | SLG | ITO | 0.09 | 0.89 | 0.43 | 0.521 | 0.2
1072 | Cs |  |  | 1 |  |  | Pb | 1 | I |  | 3 |  | Ascorbic acid | 0.03 | DMF |  |  | 1 |  |  | 100 |  |  | 10 |  |  | Au |  | 100 | Spiro-MeOTAD |  | TiO2-c | [5 empty] | SLG | ITO | 0.09 | 0.96 | 8.92 | 0.572 | 4.9
1073 | Cs |  |  | 1 |  |  | Pb | 1 | I |  | 3 |  | Ascorbic acid | 0.05 | DMF |  |  | 1 |  |  | 100 |  |  | 10 |  |  | Au |  | 100 | Spiro-MeOTAD |  | TiO2-c | [5 empty] | SLG | ITO | 0.09 | 1.08 | 16.44 | 0.644 | 11.3
1074 | Cs |  |  | 1 |  |  | Pb | 1 | I |  | 3 |  | Ascorbic acid | 0.1 | DMF |  |  | 1 |  |  | 100 |  |  | 10 |  |  | Au |  | 100 | Spiro-MeOTAD |  | TiO2-c | [5 empty] | SLG | ITO | 0.09 | 0.88 | 5.06 | 0.542 | 2.43
1075 | Cs |  |  | 1 |  |  | Pb | 1 | I |  | 3 |  | Ascorbic acid | 0.1 | DMF |  |  | 1 |  |  | 100 |  |  | 10 |  |  | Au |  | 100 | Spiro-MeOTAD |  | TiO2-c | [5 empty] | SLG | ITO | 1 | 1.04 | 14.85 | 0.587 | 9.07
1076 | Cs |  |  | 1 |  |  | Pb | 1 | I |  | 3 |  | Ascorbic acid | 0.1 | DMF |  |  | 1 |  |  | 100 |  |  | 10 |  |  | Au |  | 100 | Spiro-MeOTAD |  | TiO2-c | [5 empty] | SLG | ITO | 1 | 1.09 | 12.34 | 0.58 | 7.8
1077 | Cs |  |  | 1 |  |  | Pb | 1 | I |  | 3 |  | Ascorbic acid | 0.1 | DMF |  |  | 1 |  |  | 100 |  |  | 10 |  |  | Au |  | 100 | Spiro-MeOTAD |  | TiO2-c | [5 empty] | SLG | ITO | 1 | 1.03 | 13.78 | 0.544 | 7.72
1078 | Cs |  |  | 1 |  |  | Pb | 1 | I |  | 3 |  | Ascorbic acid | 0.1 | DMF |  |  | 1 |  |  | 100 |  |  | 10 |  |  | Au |  | 100 | Spiro-MeOTAD |  | TiO2-c | [5 empty] | SLG | ITO | 1 | 1.02 | 14.04 | 0.572 | 8.19
1081 | MA |  |  | 1 |  |  | Pb | 1 | I |  | 3 |  |  |  | DMF | DMSO |  | 7 | 1 |  | 100 |  |  | 30 |  |  | Au |  | 80 | Spiro-MeOTAD |  | SnO2-c |  |  | 17 |  |  | SLG | ITO | 0.09 | 1.02 | 21.1 | 0.69 | 14.8 | 1.6
1082 | MA |  |  | 1 |  |  | Pb | 1 | I |  | 3 |  |  |  | DMF | DMSO |  | 7 | 1 |  | 100 |  |  | 30 |  |  | Au |  | 80 | Spiro-MeOTAD |  | SnO2-c |  |  | 17 |  |  | SLG | ITO | 0.09 | 1.01 | 20.7 | 0.7 | 14.5 | 1.6
1083 | MA |  |  | 1 |  |  | Pb | 1 | I |  | 3 |  |  |  | DMF | DMSO |  | 7 | 1 |  | 100 |  |  | 30 |  |  | Au |  | 80 | Spiro-MeOTAD |  | SnO2-c |  |  | 17 |  |  | SLG | ITO | 0.09 | 0.92 | 21.1 | 0.63 | 12.3 | 1.6
1084 | MA |  |  | 1 |  |  | Pb | 1 | I |  | 3 |  |  |  | DMF | DMSO |  | 7 | 1 |  | 100 |  |  | 30 |  |  | Au |  | 80 | Spiro-MeOTAD |  | none | [5 empty] | SLG | ITO | 0.09 | 1.03 | 20.5 | 0.69 | 14.7 | 1.6
1085 | MA |  |  | 1 |  |  | Pb | 1 | I |  | 3 |  |  |  | DMF | DMSO |  | 7 | 1 |  | 100 |  |  | 30 |  |  | Au |  | 80 | Spiro-MeOTAD |  | SnO2-c |  |  | 10 |  |  | SLG | ITO | 0.09 | 1.01 | 20.7 | 0.7 | 14.5 | 1.6
1086 | MA |  |  | 1 |  |  | Pb | 1 | I |  | 3 |  |  |  | DMF | DMSO |  | 7 | 1 |  | 100 |  |  | 30 |  |  | Au |  | 80 | Spiro-MeOTAD |  | SnO2-c |  |  | 17 |  |  | SLG | ITO | 0.09 | 1.01 | 20.7 | 0.73 | 15.3 | 1.6
1087 | MA |  |  | 1 |  |  | Pb | 1 | I |  | 3 |  |  |  | DMF | DMSO |  | 7 | 1 |  | 100 |  |  | 30 |  |  | Au |  | 80 | Spiro-MeOTAD |  | SnO2-c |  |  | 21 |  |  | SLG | ITO | 0.09 | 0.98 | 21.1 | 0.71 | 14.6 | 1.6
1088 | MA |  |  | 1 |  |  | Pb | 1 | I |  | 3 |  |  |  | DMF | DMSO |  | 7 | 1 |  | 100 |  |  | 30 |  |  | Au |  | 80 | Spiro-MeOTAD |  | SnO2-c |  |  | 28 |  |  | SLG | ITO | 0.09 | 0.87 | 21.3 | 0.67 | 12.5 | 1.6
1089 | MA |  |  | 1 |  |  | Pb | 1 | I |  | 3 |  |  |  | DMF | DMSO |  | 7 | 1 |  | 100 |  |  | 30 |  |  | Au |  | 80 | Spiro-MeOTAD |  | SnO2-c |  |  | 35 |  |  | SLG | ITO | 0.09 | 0.86 | 21.1 | 0.6 | 10.2 | 1.6
1090 | MA |  |  | 1 |  |  | Pb | 1 | I |  | 3 |  |  |  | DMF | DMSO |  | 7 | 1 |  | 100 |  |  | 30 |  |  | Au |  | 80 | Spiro-MeOTAD |  | SnO2-c |  |  | 17 |  |  | SLG | ITO | 0.09 | 0.96 | 21 | 0.73 | 15 | 1.6
1091 | MA |  |  | 1 |  |  | Pb | 1 | I |  | 3 |  |  |  | DMF | DMSO |  | 7 | 1 |  | 100 |  |  | 30 |  |  | Au |  | 80 | Spiro-MeOTAD |  | SnO2-c |  |  | 17 |  |  | SLG | ITO | 0.09 | 1.01 | 20.7 | 0.73 | 15.3 | 1.6
1092 | MA |  |  | 1 |  |  | Pb | 1 | I |  | 3 |  |  |  | DMF | DMSO |  | 7 | 1 |  | 100 |  |  | 30 |  |  | Au |  | 80 | Spiro-MeOTAD |  | SnO2-c |  |  | 17 |  |  | SLG | ITO | 0.09 | 1.02 | 21 | 0.76 | 16.2 | 1.6
1093 | MA |  |  | 1 |  |  | Pb | 1 | I |  | 3 |  |  |  | DMF | DMSO |  | 7 | 1 |  | 100 |  |  | 30 |  |  | Au |  | 80 | Spiro-MeOTAD |  | SnO2-c |  |  | 17 |  |  | SLG | ITO | 0.09 | 1.04 | 21.4 | 0.75 | 16.7 | 1.6
1094 | MA |  |  | 1 |  |  | Pb | 1 | I |  | 3 |  |  |  | DMF | DMSO |  | 7 | 1 |  | 100 |  |  | 30 |  |  | Au |  | 80 | Spiro-MeOTAD |  | SnO2-c |  |  | 17 |  |  | SLG | ITO | 0.09 | 1.02 | 21.6 | 0.74 | 16.2 | 1.6
1095 | MA |  |  | 1 |  |  | Pb | 1 | I |  | 3 |  |  |  | DMF | DMSO |  | 7 | 1 |  | 100 |  |  | 30 |  |  | Au |  | 80 | Spiro-MeOTAD |  | SnO2-c |  |  | 17 |  |  | SLG | ITO | 0.09 | 1.04 | 21.4 | 0.75 | 16.7 | 1.6
1096 | MA |  |  | 1 |  |  | Pb | 1 | I |  | 3 |  |  |  | DMF | DMSO |  | 7 | 1 |  | 100 |  |  | 30 |  |  | Au |  | 80 | Spiro-MeOTAD |  | SnO2-c |  |  | 17 |  |  | SLG | ITO | 0.09 | 1.02 | 21.3 | 0.71 | 15.4 | 1.6
1097 | MA |  |  | 1 |  |  | Pb | 1 | I |  | 3 |  |  |  | DMF | DMSO |  | 7 | 1 |  | 100 |  |  | 30 |  |  | Au |  | 80 | Spiro-MeOTAD |  | SnO2-c |  |  | 17 |  |  | SLG | ITO | 0.09 | 1.02 | 21.3 | 0.72 | 15.5 | 1.6
1098 | MA |  |  | 1 |  |  | Pb | 1 | I |  | 3 |  |  |  | DMF | DMSO |  | 7 | 1 |  | 100 |  |  | 30 |  |  | Au |  | 80 | Spiro-MeOTAD |  | SnO2-c |  |  | 17 |  |  | SLG | ITO | 0.09 | 1 | 21.3 | 0.68 | 14.5 | 1.6
1099 | MA |  |  | 1 |  |  | Pb | 1 | I |  | 3 |  |  |  | DMF | DMSO |  | 7 | 1 |  | 100 |  |  | 30 |  |  | Au |  | 80 | Spiro-MeOTAD |  | SnO2-c |  |  | 17 |  |  | SLG | ITO | 0.09 | 1.05 | 22.2 | 0.763 | 17.81 | 1.6
1100 | Cs | FA | MA | 0.06 | 0.67 | 0.27 | Pb | 1 | Br | I | 0.3 | 2.7 |  |  | DMF | IPA |  |  |  |  | Unknown |  | 80 | Unknown |  | 10 | Au |  | 80 | Spiro-MeOTAD |  | SnO2-c |  |  | 17 |  |  | SLG | ITO | 0.09 | 1.08 | 23.7 | 0.79 | 19.8
1101 | MA |  |  | 1 |  |  | Pb | 1 | I |  | 3 |  |  |  | DMF | DMSO |  | 7 | 1 |  | 100 |  |  | 30 |  |  | Au |  | 80 | Spiro-MeOTAD |  | SnO2-c |  |  | 17 |  |  | SLG | ITO | 3.8 | 0.97 | 20.28 | 0.613 | 12.03 | 1.6
1102 | MA |  |  | 1 |  |  | Pb | 1 | I |  | 3 |  |  |  | DMF | DMSO |  | 7 | 1 |  | 100 |  |  | 30 |  |  | Au |  | 80 | Spiro-MeOTAD |  | SnO2-c |  |  | 17 |  |  | SLG | ITO | 3.8 | 0.93 | 20.28 | 0.57 | 10.8 | 1.6
1103 | FA | MA |  | 0.85 | 0.15 |  | Pb | 1 | Br | I | 0.45 | 2.5499999999999998 |  |  | DMF | DMSO |  | 4 | 1 |  | 100 |  |  | 20 |  |  | Au |  | 100 | Spiro-MeOTAD |  | TiO2-c | TiO2-mp |  |  |  |  | SLG | FTO | 0.159 | 1.02 | 23.5 | 0.77 | 18.4
1104 | FA | MA |  | 0.85 | 0.15 |  | Pb | 1 | Br | I | 0.45 | 2.5499999999999998 |  |  | DMF | DMSO |  | 4 | 1 |  | 10 |  |  | 20 |  |  | Au |  | 100 | Spiro-MeOTAD |  | TiO2-c | TiO2-mp |  |  |  |  | SLG | FTO | 0.159 | 1.03 | 23.1 | 0.773 | 18.5
1105 | FA | MA |  | 0.85 | 0.15 |  | Pb | 1 | Br | I | 0.45 | 2.5499999999999998 |  |  | DMF | DMSO |  | 4 | 1 |  | 20 |  |  | 20 |  |  | Au |  | 100 | Spiro-MeOTAD |  | TiO2-c | TiO2-mp |  |  |  |  | SLG | FTO | 0.159 | 1.08 | 23.6 | 0.787 | 20.1
1106 | FA | MA |  | 0.85 | 0.15 |  | Pb | 1 | Br | I | 0.45 | 2.5499999999999998 |  |  | DMF | DMSO |  | 4 | 1 |  | 30 |  |  | 20 |  |  | Au |  | 100 | Spiro-MeOTAD |  | TiO2-c | TiO2-mp |  |  |  |  | SLG | FTO | 0.159 | 1.08 | 21 | 0.674 | 15.3
1107 | FA | MA |  | 0.85 | 0.15 |  | Pb | 1 | Br | I | 0.45 | 2.5499999999999998 |  |  | DMF | DMSO |  | 4 | 1 |  | 40 |  |  | 20 |  |  | Au |  | 100 | Spiro-MeOTAD |  | TiO2-c | TiO2-mp |  |  |  |  | SLG | FTO | 0.159 | 1.03 | 15.3 | 0.511 | 8.03
1108 | Cs |  |  | 1 |  |  | Pb | 1 | Br | I | 1 | 2 |  |  | DMSO |  |  | 1 |  |  | 40 | 160 |  | 2 | 10 |  | Au |  | 80 | Spiro-MeOTAD |  | SnO2-np | [5 empty] | SLG | ITO | 0.1 | 1.13 | 15.63 | 0.744 | 13.32
1109 | Cs |  |  | 1 |  |  | Pb | 1 | Br | I | 1 | 2 |  |  | DMSO |  |  | 1 |  |  | 40 | 160 |  | 2 | 10 |  | Au |  | 80 | Spiro-MeOTAD |  | SnO2-np | [5 empty] | SLG | ITO | 0.1 | 1.18 | 16.31 | 0.788 | 14.95
1110 | FA |  |  | 1 |  |  | Pb | 1 | I |  | 3 |  |  |  | DMF | DMSO |  | 4 | 1 |  | 150 |  |  | 40 |  |  | Au |  | 80 | Spiro-MeOTAD |  | TiO2-c | TiO2-mp |  | 30 | nan |  | SLG | FTO | 0.16 | 0.88 | 15 | 0.55 | 7.26 | 1.48
1111 | FA |  |  | 1 |  |  | Pb | 1 | I |  | 3 |  | 5-AVAI | 0.05 | DMF | DMSO |  | 4 | 1 |  | 150 |  |  | 40 |  |  | Au |  | 80 | Spiro-MeOTAD |  | TiO2-c | TiO2-mp |  | 30 | nan |  | SLG | FTO | 0.16 | 0.89 | 17.2 | 0.55 | 9.15 | 1.48
1112 | FA |  |  | 1 |  |  | Pb | 1 | I |  | 3 |  | 5-AVAI | 0.1 | DMF | DMSO |  | 4 | 1 |  | 150 |  |  | 40 |  |  | Au |  | 80 | Spiro-MeOTAD |  | TiO2-c | TiO2-mp |  | 30 | nan |  | SLG | FTO | 0.16 | 0.89 | 23.9 | 0.52 | 11.67 | 1.48
1113 | FA |  |  | 1 |  |  | Pb | 1 | I |  | 3 |  | 5-AVAI | 0.25 | DMF | DMSO |  | 4 | 1 |  | 150 |  |  | 40 |  |  | Au |  | 80 | Spiro-MeOTAD |  | TiO2-c | TiO2-mp |  | 30 | nan |  | SLG | FTO | 0.16 | 1.08 | 25.1 | 0.7 | 17.7 | 1.48
1114 | FA |  |  | 1 |  |  | Pb | 1 | I |  | 3 |  | 5-AVAI | 0.5 | DMF | DMSO |  | 4 | 1 |  | 150 |  |  | 40 |  |  | Au |  | 80 | Spiro-MeOTAD |  | TiO2-c | TiO2-mp |  | 30 | nan |  | SLG | FTO | 0.16 | 0.98 | 24.3 | 0.55 | 13.22 | 1.48
1115 | FA |  |  | 1 |  |  | Pb | 1 | I |  | 3 |  |  |  | DMF | DMSO |  | 4 | 1 |  | 150 |  |  | 40 |  |  | Au |  | 80 | Spiro-MeOTAD |  | TiO2-c | TiO2-mp |  | 30 | nan |  | SLG | FTO | 0.16 | 0.95 | 17.46 | 0.42 | 6.97 | 1.48
1116 | FA |  |  | 1 |  |  | Pb | 1 | I |  | 3 |  | 5-AVAI | 0.25 | DMF | DMSO |  | 4 | 1 |  | 150 |  |  | 40 |  |  | Au |  | 80 | Spiro-MeOTAD |  | TiO2-c | TiO2-mp |  | 30 | nan |  | SLG | FTO | 0.16 | 1.04 | 25.1 | 0.69 | 18.02 | 1.48
1117 | MA |  |  | 1 |  |  | Pb | 1 | I |  | 3 |  |  |  | DMF | DMSO |  | 4 | 1 |  | 100 |  |  | 10 |  |  | Ag |  | 60 | Spiro-MeOTAD |  | Ti3C2Tx | [5 empty] | SLG | ITO | 0.04 | 0.8 | 15.87 | 0.4 | 5 | 1.6
1118 | MA |  |  | 1 |  |  | Pb | 1 | I |  | 3 |  |  |  | DMF | DMSO |  | 4 | 1 |  | 100 |  |  | 10 |  |  | Ag |  | 60 | Spiro-MeOTAD |  | Ti3C2Tx | [5 empty] | SLG | ITO | 0.04 | 1 | 21.42 | 0.61 | 13.06 | 1.6
1119 | MA |  |  | 1 |  |  | Pb | 1 | I |  | 3 |  |  |  | DMF | DMSO |  | 4 | 1 |  | 100 |  |  | 10 |  |  | Ag |  | 60 | Spiro-MeOTAD |  | Ti3C2Tx | [5 empty] | SLG | ITO | 0.04 | 1.08 | 22.63 | 0.7 | 17.17 | 1.6
1120 | MA |  |  | 1 |  |  | Pb | 1 | I |  | 3 |  |  |  | DMF | DMSO |  | 4 | 1 |  | 100 |  |  | 10 |  |  | Ag |  | 60 | Spiro-MeOTAD |  | Ti3C2Tx | [5 empty] | SLG | ITO | 0.04 | 1.07 | 22.99 | 0.6 | 14.84 | 1.6
1121 | MA |  |  | 1 |  |  | Pb | 1 | I |  | 3 |  |  |  | DMF | DMSO |  | 4 | 1 |  | 100 |  |  | 20 |  |  | Ag |  | 100 | Spiro-MeOTAD |  | TiO2-c | SnO2-np |  |  |  |  | SLG | FTO | 0.12 | 0.023 | 1.054 | 0.797 | 18.96 | 1.6
1122 | MA |  |  | 1 |  |  | Pb | 1 | I |  | 3 |  | Black Phophorous | 0.05 mg/ml | DMF | DMSO |  | 4 | 1 |  | 100 |  |  | 20 |  |  | Ag |  | 100 | Spiro-MeOTAD |  | TiO2-c | SnO2-np |  |  |  |  | SLG | FTO | 0.12 | 0.023 | 1.082 | 0.822 | 20.23 | 1.6
1123 | MA |  |  | 1 |  |  | Pb | 1 | I |  | 3 |  |  |  | DMF | DMSO |  | 4 | 1 |  | 100 |  |  | 20 |  |  | Ag |  | 100 | Spiro-MeOTAD |  | TiO2-c | SnO2-np |  |  |  |  | SLG | FTO | 0.12 |  |  |  |  | 1.6
1124 | MA |  |  | 1 |  |  | Pb | 1 | I |  | 3 |  | Black Phophorous | 0.05 mg/ml | DMF | DMSO |  | 4 | 1 |  | 100 |  |  | 20 |  |  | Ag |  | 100 | Spiro-MeOTAD |  | TiO2-c | SnO2-np |  |  |  |  | SLG | FTO | 0.12 |  |  |  |  | 1.6
1125 | MA |  |  | 1 |  |  | Pb | 1 | I |  | 3 |  |  |  | DMF | DMSO |  | 4 | 1 |  | 100 |  |  | 20 |  |  | Ag |  | 100 | Spiro-MeOTAD |  | TiO2-c | SnO2-np |  |  |  |  | SLG | FTO | 0.12 |  |  |  |  | 1.6
1126 | MA |  |  | 1 |  |  | Pb | 1 | I |  | 3 |  | Black Phophorous | 0.05 mg/ml | DMF | DMSO |  | 4 | 1 |  | 100 |  |  | 20 |  |  | Ag |  | 100 | Spiro-MeOTAD |  | TiO2-c | SnO2-np |  |  |  |  | SLG | FTO | 0.12 |  |  |  |  | 1.6
1127 | MA |  |  | 1 |  |  | Pb | 1 | I |  | 3 |  |  |  | DMF | DMSO |  | 4 | 1 |  | 100 |  |  | 20 |  |  | Ag |  | 100 | Spiro-MeOTAD |  | TiO2-c | SnO2-np |  |  |  |  | SLG | FTO | 0.12 | 1.039 | 20.48 | 0.758 | 17.71 | 1.6
1128 | MA |  |  | 1 |  |  | Pb | 1 | I |  | 3 |  | Black Phophorous | 0.05 mg/ml | DMF | DMSO |  | 4 | 1 |  | 100 |  |  | 20 |  |  | Ag |  | 100 | Spiro-MeOTAD |  | TiO2-c | SnO2-np |  |  |  |  | SLG | FTO | 0.12 | 1.061 | 22.95 | 0.807 | 19.66 | 1.6
1129 | MA |  |  | 1 |  |  | Pb | 1 | I |  | 3 |  |  |  | DMF | DMSO | IPA | 9 | 1 | 1 | Unknown |  | 120 | Unknown |  | 20 | Au |  | 80 | Spiro-MeOTAD |  | TiO2-c | TiO2-mp |  |  |  |  | SLG | FTO | 0.1 | 1.05 | 20.8 | 0.75 | 16.22 | 1.6
1130 | MA |  |  | 1 |  |  | Pb | 1 | I |  | 3 |  |  |  | DMF | DMSO | IPA | 9 | 1 | 1 | Unknown |  | 120 | Unknown |  | 20 | Au |  | 80 | THY-1 |  | TiO2-c | TiO2-mp |  |  |  |  | SLG | FTO | 0.1 | 1.04 | 20.83 | 0.7 | 15.23 | 1.6
1131 | MA |  |  | 1 |  |  | Pb | 1 | I |  | 3 |  |  |  | DMF | DMSO | IPA | 9 | 1 | 1 | Unknown |  | 120 | Unknown |  | 20 | Au |  | 80 | THY-2 |  | TiO2-c | TiO2-mp |  |  |  |  | SLG | FTO | 0.1 | 1.02 | 20.15 | 0.7 | 14.43 | 1.6
1132 | MA |  |  | 1 |  |  | Pb | 1 | I |  | 3 |  |  |  | DMF | DMSO | IPA | 9 | 1 | 1 | Unknown |  | 120 | Unknown |  | 20 | Au |  | 80 | THY-3 |  | TiO2-c | TiO2-mp |  |  |  |  | SLG | FTO | 0.1 | 1.01 | 20.55 | 0.72 | 14.9 | 1.6
1133 | MA |  |  | 1 |  |  | Pb | 1 | I |  | 3 |  |  |  | DMF | DMSO | IPA | 9 | 1 | 1 | Unknown |  | 120 | Unknown |  | 20 | Au |  | 80 | THY-4 |  | TiO2-c | TiO2-mp |  |  |  |  | SLG | FTO | 0.1 | 1.03 | 20.09 | 0.71 | 14.61 | 1.6
1134 | MA |  |  | 1 |  |  | Pb | 1 | I |  | 3 |  |  |  | DMF | DMSO | IPA | 9 | 1 | 1 | Unknown |  | 120 | Unknown |  | 20 | Au |  | 80 | THY-5 |  | TiO2-c | TiO2-mp |  |  |  |  | SLG | FTO | 0.1 | 1.04 | 20.57 | 0.74 | 15.83 | 1.6
1135 | FA |  |  | 1 |  |  | Pb | 1 | I |  | 3 |  |  |  | DMSO | GBL |  | 3 | 7 |  | 150 |  |  | 30 |  |  | Au |  | 80 | Spiro-MeOTAD |  | TiO2-c | [5 empty] | SLG | FTO | 0.09 | 1.07 | 22.88 | 0.72 | 17.56 | 1.48
1136 | FA |  |  | 1 |  |  | Pb | 1 | I |  | 3 |  |  |  | DMSO | GBL |  | 3 | 7 |  | 150 |  |  | 30 |  |  | Au |  | 80 | Spiro-MeOTAD |  | TiO2-c | [5 empty] | SLG | FTO | 0.09 | 1.07 | 23.01 | 0.726 | 17.82 | 1.48
1137 | FA |  |  | 1 |  |  | Pb | 1 | I |  | 3 |  | Formic acid | 0.262 M | DMSO | GBL |  | 3 | 7 |  | 150 |  |  | 30 |  |  | Au |  | 80 | Spiro-MeOTAD |  | TiO2-c | [5 empty] | SLG | FTO | 0.09 | 1.07 | 22.93 | 0.72 | 17.69 | 1.48
1138 | FA |  |  | 1 |  |  | Pb | 1 | I |  | 3 |  | Formic acid | 0.262 M | DMSO | GBL |  | 3 | 7 |  | 150 |  |  | 30 |  |  | Au |  | 80 | Spiro-MeOTAD |  | TiO2-c | [5 empty] | SLG | FTO | 0.09 | 1.07 | 22.95 | 0.728 | 17.91 | 1.48
1139 | FA |  |  | 1 |  |  | Pb | 1 | I |  | 3 |  | Formic acid | 0.515 M | DMSO | GBL |  | 3 | 7 |  | 150 |  |  | 30 |  |  | Au |  | 80 | Spiro-MeOTAD |  | TiO2-c | [5 empty] | SLG | FTO | 0.09 | 1.08 | 23.37 | 0.719 | 18.1 | 1.48
1140 | FA |  |  | 1 |  |  | Pb | 1 | I |  | 3 |  | Formic acid | 0.515 M | DMSO | GBL |  | 3 | 7 |  | 150 |  |  | 30 |  |  | Au |  | 80 | Spiro-MeOTAD |  | TiO2-c | [5 empty] | SLG | FTO | 0.09 | 1.08 | 23.73 | 0.72 | 18.45 | 1.48
1141 | FA |  |  | 1 |  |  | Pb | 1 | I |  | 3 |  | Formic acid | 0.764 M | DMSO | GBL |  | 3 | 7 |  | 150 |  |  | 30 |  |  | Au |  | 80 | Spiro-MeOTAD |  | TiO2-c | [5 empty] | SLG | FTO | 0.09 | 1.08 | 23.4 | 0.741 | 18.75 | 1.48
1142 | FA |  |  | 1 |  |  | Pb | 1 | I |  | 3 |  | Formic acid | 0.764 M | DMSO | GBL |  | 3 | 7 |  | 150 |  |  | 30 |  |  | Au |  | 80 | Spiro-MeOTAD |  | TiO2-c | [5 empty] | SLG | FTO | 0.09 | 1.1 | 23.59 | 0.767 | 19.81 | 1.48
1143 | FA |  |  | 1 |  |  | Pb | 1 | I |  | 3 |  | Formic acid | 1.009 M | DMSO | GBL |  | 3 | 7 |  | 150 |  |  | 30 |  |  | Au |  | 80 | Spiro-MeOTAD |  | TiO2-c | [5 empty] | SLG | FTO | 0.09 | 1.07 | 22.95 | 0.725 | 17.82 | 1.48
1144 | FA |  |  | 1 |  |  | Pb | 1 | I |  | 3 |  | Formic acid | 1.009 M | DMSO | GBL |  | 3 | 7 |  | 150 |  |  | 30 |  |  | Au |  | 80 | Spiro-MeOTAD |  | TiO2-c | [5 empty] | SLG | FTO | 0.09 | 1.08 | 22.56 | 0.738 | 17.98 | 1.48
1145 | MA |  |  | 1 |  |  | Pb | 1 | I |  | 3 |  |  |  | DMSO | GBL |  | 3 | 7 |  | 100 |  |  | 10 |  |  | Au |  | 80 | Spiro-MeOTAD |  | TiO2-c | [5 empty] | SLG | FTO | 0.09 | 1.06 | 20.99 | 0.724 | 16.09 | 1.6
1146 | MA |  |  | 1 |  |  | Pb | 1 | I |  | 3 |  |  |  | DMSO | GBL |  | 3 | 7 |  | 100 |  |  | 10 |  |  | Au |  | 80 | Spiro-MeOTAD |  | TiO2-c | [5 empty] | SLG | FTO | 0.09 | 1.06 | 21.19 | 0.731 | 16.47 | 1.6
1147 | MA |  |  | 1 |  |  | Pb | 1 | I |  | 3 |  | Formic acid | 0.262 M | DMSO | GBL |  | 3 | 7 |  | 100 |  |  | 10 |  |  | Au |  | 80 | Spiro-MeOTAD |  | TiO2-c | [5 empty] | SLG | FTO | 0.09 | 1.07 | 20.88 | 0.72 | 16.02 | 1.6
1148 | MA |  |  | 1 |  |  | Pb | 1 | I |  | 3 |  | Formic acid | 0.262 M | DMSO | GBL |  | 3 | 7 |  | 100 |  |  | 10 |  |  | Au |  | 80 | Spiro-MeOTAD |  | TiO2-c | [5 empty] | SLG | FTO | 0.09 | 1.07 | 21.49 | 0.722 | 16.58 | 1.6
1149 | MA |  |  | 1 |  |  | Pb | 1 | I |  | 3 |  | Formic acid | 0.515 M | DMSO | GBL |  | 3 | 7 |  | 100 |  |  | 10 |  |  | Au |  | 80 | Spiro-MeOTAD |  | TiO2-c | [5 empty] | SLG | FTO | 0.09 | 1.07 | 20.72 | 0.729 | 16 | 1.6
1150 | MA |  |  | 1 |  |  | Pb | 1 | I |  | 3 |  | Formic acid | 0.515 M | DMSO | GBL |  | 3 | 7 |  | 100 |  |  | 10 |  |  | Au |  | 80 | Spiro-MeOTAD |  | TiO2-c | [5 empty] | SLG | FTO | 0.09 | 1.07 | 20.89 | 0.736 | 16.31 | 1.6
1151 | MA |  |  | 1 |  |  | Pb | 1 | I |  | 3 |  | Formic acid | 0.764 M | DMSO | GBL |  | 3 | 7 |  | 100 |  |  | 10 |  |  | Au |  | 80 | Spiro-MeOTAD |  | TiO2-c | [5 empty] | SLG | FTO | 0.09 | 1.08 | 20.82 | 0.734 | 16.86 | 1.6
1152 | MA |  |  | 1 |  |  | Pb | 1 | I |  | 3 |  | Formic acid | 0.764 M | DMSO | GBL |  | 3 | 7 |  | 100 |  |  | 10 |  |  | Au |  | 80 | Spiro-MeOTAD |  | TiO2-c | [5 empty] | SLG | FTO | 0.09 | 1.1 | 20.87 | 0.74 | 17 | 1.6
1153 | MA |  |  | 1 |  |  | Pb | 1 | I |  | 3 |  | Formic acid | 1.009 M | DMSO | GBL |  | 3 | 7 |  | 100 |  |  | 10 |  |  | Au |  | 80 | Spiro-MeOTAD |  | TiO2-c | [5 empty] | SLG | FTO | 0.09 | 1.07 | 20.98 | 0.726 | 16.35 | 1.6
1154 | MA |  |  | 1 |  |  | Pb | 1 | I |  | 3 |  | Formic acid | 1.009 M | DMSO | GBL |  | 3 | 7 |  | 100 |  |  | 10 |  |  | Au |  | 80 | Spiro-MeOTAD |  | TiO2-c | [5 empty] | SLG | FTO | 0.09 | 1.1 | 20.7 | 0.731 | 16.63 | 1.6
1156 | FA | MA |  | 0.9 | 0.1 |  | Pb | 1 | Br | I | 0.1 | 2.9 |  |  | DMF | DMSO | IPA | 19 | 1 | 1 | Unknown |  | 150 | Unknown |  | 10 | Cu |  | 50 | PTAA |  | C60 | BCP |  | 20 | 10 |  | SLG | ITO | 0.1 | 1.05 | 25.11 | 0.79 | 20.93
1157 | FA | MA |  | 0.9 | 0.1 |  | Pb | 1 | Br | I | 0.1 | 2.9 |  |  | DMF | DMSO | IPA | 19 | 1 | 1 | Unknown |  | 150 | Unknown |  | 10 | Cu |  | 50 | PTAA |  | C60 | BCP |  | 20 | 10 |  | SLG | ITO | 0.1 | 1.04 | 23.83 | 0.794 | 19.66
1158 | FA | MA |  | 0.9 | 0.1 |  | Pb | 1 | Br | I | 0.1 | 2.9 |  |  | DMF | DMSO | IPA | 19 | 1 | 1 | Unknown |  | 150 | Unknown |  | 10 | Cu |  | 50 | PTAA |  | C60 | BCP |  | 20 | 10 |  | SLG | ITO | 0.1 | 1.03 | 24.53 | 0.771 | 19.44
1159 | FA | MA |  | 0.9 | 0.1 |  | Pb | 1 | Br | I | 0.1 | 2.9 |  |  | DMF | DMSO | IPA | 19 | 1 | 1 | Unknown |  | 150 | Unknown |  | 10 | Cu |  | 50 | PTAA |  | C60 | BCP |  | 20 | 10 |  | SLG | ITO | 0.1 | 1.02 | 21.11 | 0.755 | 16.2
1160 | MA |  |  | 1 |  |  | Pb | 1 | I |  | 3 |  | Cl |  | DMF |  | IPA | 1 |  | 1 | Unknown |  | 80 | Unknown |  | 5 | Au |  |  | Spiro-MeOTAD |  | TiO2-c | TiO2-mp |  |  |  |  | SLG | FTO | 0.1 | 1.022 | 16 | 0.67 | 10.96 | 1.6
1166 | MA |  |  | 1 |  |  | Pb | 1 | I |  | 3 |  |  |  | DMSO | GBL |  | 3 | 7 |  | 100 |  |  | 10 |  |  | Au |  | 80 | Spiro-MeOTAD |  | TiO2-c | [5 empty] | SLG | FTO | 0.16 | 1.03 | 15.75 | 0.629 | 10.2 | 1.57
1167 | MA |  |  | 1 |  |  | Pb | 1 | I |  | 3 |  |  |  | DMSO | GBL |  | 3 | 7 |  | 100 |  |  | 10 |  |  | Graphene |  |  | Spiro-MeOTAD |  | TiO2-c | [5 empty] | SLG | FTO | 1.03 | 0.95 | 11.97 | 0.527 | 6.02 | 1.57
1168 | MA |  |  | 1 |  |  | Pb | 1 | I |  | 3 |  |  |  | DMSO | GBL |  | 3 | 7 |  | 100 |  |  | 10 |  |  | Au |  | 80 | none |  | TiO2-c | [5 empty] | SLG | FTO | 0.16 | 0.47 | 10.67 | 0.458 | 2.3 | 1.57
1169 | MA |  |  | 1 |  |  | Pb | 1 | I |  | 3 |  | Cl |  | DMSO |  |  | 1 |  |  | 100 |  |  | 2 |  |  | Au |  |  | PTAA |  | TiO2-c |  |  | 50 |  |  | SLG | FTO | 0.16 | 1.05 | 20.1 | 0.74 | 15.6 | 1.6
1170 | MA |  |  | 1 |  |  | Pb | 1 | I |  | 3 |  |  |  | DMF |  |  | 1 |  |  | 100 |  |  | 10 |  |  | Ag |  | 100 | CuI-np |  | C60 | BCP |  | 4 | nan |  | SLG | ITO | 0.1 | 0.99 | 22.6 | 0.713 | 16 | 1.6
1171 | MA |  |  | 1 |  |  | Pb | 1 | I |  | 3 |  |  |  | DMF |  |  | 1 |  |  | 100 |  |  | 10 |  |  | Ag |  | 100 | PEDOT:PSS | 40 | C60 | BCP |  | 4 | nan |  | SLG | ITO | 0.1 | 0.79 | 22.9 | 0.731 | 13.3 | 1.6
1172 | MA |  |  | 1 |  |  | Pb | 1 | I |  | 3 |  |  |  | DMF |  |  | 1 |  |  | 100 |  |  | 10 |  |  | Ag |  | 100 | CuI-np |  | C60 | BCP |  | 4 | nan |  | SLG | ITO | 0.1 | 1.01 | 22.8 | 0.73 | 16.8 | 1.6
1175 | MA |  |  | 1 |  |  | Pb | 1 | I |  | 3 |  |  |  | DMF | DMSO |  | 9 | 1 |  | 100 |  |  | 10 |  |  | Au |  | 80 | Spiro-MeOTAD | 200 | SnO2-c | TiO2-mp |  | 2 | nan |  | PET | ITO | 0.1 | 1.08 | 18.1 | 0.561 | 11.1 | 1.6
1176 | Cs | MA |  | 0.1 | 0.9 |  | Pb | 1 | Br | I | 1.2 | 1.8 |  |  | DMF | DMSO |  | 9 | 1 |  | 100 |  |  | 10 |  |  | Ag |  | 90 | PolyTPD |  | PCBM-60 | BCP |  |  |  |  | SLG | ITO | 0.1 | 1.14 | 16.9 | 0.78 | 15.1
1178 | MA |  |  | 1 |  |  | Pb | 1 | I |  | 3 |  | Cl |  | DMF |  |  | 1 |  |  | 105 |  |  | 40 |  |  | Ag |  | 120 | PEDOT:PSS | 40 | PCBM-60 | Bphen |  | 5 | nan |  | SLG | ITO | 0.0625 | 0.9 | 18.65 | 0.693 | 11.17 | 1.6
1180 | MA |  |  | 1 |  |  | Pb | 1 | I |  | 3 |  |  |  | DMF |  |  | 1 |  |  | 100 |  |  | 30 |  |  | Au |  | 100 | Spiro-MeOTAD |  | TiO2-c | TiO2-mp |  |  |  |  | SLG | FTO | 1 | 1.074 | 21.56 | 0.75 | 17.36 | 1.6
1181 | MA |  |  | 1 |  |  | Pb | 1 | I |  | 3 |  |  |  | DMF |  | IPA | 1 |  | 1 | Unknown |  | 100 | Unknown |  | 30 | Au |  | 100 | none |  | TiO2-c | TiO2-mp |  |  |  |  | SLG | FTO | 1 | 1.047 | 21.25 | 0.745 | 16.58 | 1.6
1182 | MA |  |  | 1 |  |  | Pb | 1 | I |  | 3 |  |  |  | DMF |  | IPA | 1 |  | 1 | Unknown |  | 70 | Unknown |  | 30 | Au |  |  | Spiro-MeOTAD |  | TiO2-c | TiO2-mp |  | 2 | 0 |  | SLG | FTO | 0.088 | 1 | 20.01 | 0.68 | 13.6 | 1.6
1183 | MA |  |  | 1 |  |  | Pb | 1 | I |  | 3 |  |  |  | DMF |  | IPA | 1 |  | 1 | Unknown |  | 70 | Unknown |  | 30 | Au |  |  | Spiro-MeOTAD |  | TiO2-c | TiO2-mp |  | 6 | nan |  | SLG | FTO | 0.088 | 1.015 | 17.11 | 0.6 | 10.42 | 1.6
1184 | Cs |  |  | 2 |  |  | Sn | 1 | I |  | 6 |  |  |  | none |  | none | 1 |  | 1 | 190 |  | 330 | Unknown |  | 30 | Ag |  | 80 | P3HT | 50 | TiO2-c |  |  | 50 |  |  | SLG | FTO | 0.1 | 0.51 | 5.41 | 0.35 | 0.96 | 1.48
1185 | MA |  |  | 1 |  |  | Pb | 1 | I |  | 3 |  |  |  | DMSO |  |  | 1 |  |  | 100 |  |  | 20 |  |  | Ag |  |  | NiO-mp | 25 | PCBM-60 | [5 empty] | SLG | FTO | 0.1 | 0.91 | 19.66 | 0.629 | 11.26 | 1.6
1186 | MA |  |  | 1 |  |  | Pb | 1 | I |  | 3 |  |  |  | DMSO |  |  | 1 |  |  | 100 |  |  | 20 |  |  | Ag |  |  | NiO-mp | 25 | PCBM-60 | [5 empty] | SLG | FTO | 0.1 | 0.94 | 20.03 | 0.664 | 12.51 | 1.6
1187 | Cs |  |  | 1 |  |  | Pb | 1 | Br | I | 2 | 1 |  |  | DMSO |  |  | 1 |  |  | 100 |  |  | 20 |  |  | Carbon |  |  | none |  | TiO2-c | [5 empty] | SLG | FTO | 0.09 | 1.142 | 9.11 | 0.63 | 5.7 | 2.05
1188 | Cs |  |  | 1 |  |  | Pb | 1 | Br | I | 2 | 1 |  |  | DMSO |  |  | 1 |  |  | 100 |  |  | 20 |  |  | Carbon |  |  | none |  | TiO2-c | [5 empty] | SLG | FTO | 0.09 |  |  |  |  | 2.05
1189 | MA |  |  | 1 |  |  | Pb | 1 | I |  | 3 |  |  |  | DMF | DMSO |  | 9 | 1 |  | 100 |  |  | 10 |  |  | Ag |  |  | PEDOT:P(SS-co-TFPMA) | 40 | PCBM-60 | BCP |  |  |  |  | SLG | ITO | 0.1 | 0.98 | 19.66 | 0.824 | 15.88 | 1.6
1190 | MA |  |  | 1 |  |  | Pb | 1 | I |  | 3 |  |  |  | DMF | DMSO |  | 9 | 1 |  | 100 |  |  | 10 |  |  | Ag |  |  | PEDOT:P(SS-co-TFPMA) | 40 | PCBM-60 | BCP |  |  |  |  | SLG | ITO | 0.1 | 0.96 | 19.59 | 0.826 | 15.58 | 1.6
1191 | MA |  |  | 1 |  |  | Pb | 1 | I |  | 3 |  |  |  | DMF | DMSO |  | 9 | 1 |  | 100 |  |  | 10 |  |  | Ag |  |  | PEDOT:PSS | 40 | PCBM-60 | BCP |  |  |  |  | SLG | ITO | 0.1 | 0.92 | 18.96 | 0.79 | 13.82 | 1.6
1192 | MA |  |  | 1 |  |  | Pb | 1 | I |  | 3 |  |  |  | DMF | DMSO |  | 9 | 1 |  | 100 |  |  | 10 |  |  | Ag |  |  | PEDOT:PSS | 40 | PCBM-60 | BCP |  |  |  |  | SLG | ITO | 0.1 | 0.9 | 18.68 | 0.796 | 13.38 | 1.6
1193 | Cs | FA | MA | 0.05 | 0.85499999999999998 | 9.5000000000000001E-2 | Pb | 1 | Br | I | 0.28499999999999998 | 2.5649999999999999 |  |  | DMF | DMSO |  | 4 | 1 |  | 100 |  |  | 90 |  |  | Au |  | 100 | Spiro-MeOTAD | 184 | TiO2-c |  |  | 30 |  |  | SLG | FTO | 0.07 | 1.02 | 21.22 | 0.711 | 14.7
1194 | Cs | FA | MA | 0.05 | 0.85499999999999998 | 9.5000000000000001E-2 | Pb | 1 | Br | I | 0.28499999999999998 | 2.5649999999999999 |  |  | DMF | DMSO |  | 4 | 1 |  | 100 |  |  | 90 |  |  | Au |  | 100 | Spiro-MeOTAD | 184 | TiO2-c | Sr2CeO4:Sm |  | 3 | 50 |  | SLG | FTO | 0.07 | 1.05 | 23.65 | 0.724 | 17.2
1195 | Cs | FA | MA | 0.1 | 0.76500000000000001 | 0.13500000000000001 | Pb | 1 | Br | I | 0.45 | 2.5499999999999998 |  |  | DMF | DMSO |  | 4 | 1 |  | 100 |  |  | 90 |  |  | Au |  | 70 | Spiro-MeOTAD |  | TiO2-c | TiO2-mp |  |  |  |  | SLG | FTO | 0.16 | 1.11 | 22.25 | 0.761 | 18.79
1196 | Cs | FA | MA | 0.1 | 0.76500000000000001 | 0.13500000000000001 | Pb | 1 | Br | I | 0.45 | 2.5499999999999998 |  |  | DMF | DMSO |  | 4 | 1 |  | 100 |  |  | 90 |  |  | Au |  | 70 | V886 |  | TiO2-c | TiO2-mp |  |  |  |  | SLG | FTO | 0.16 | 1.107 | 22.09 | 0.757 | 18.45
1197 | Cs | FA | MA | 0.1 | 0.76500000000000001 | 0.13500000000000001 | Pb | 1 | Br | I | 0.45 | 2.5499999999999998 |  |  | DMF | DMSO |  | 4 | 1 |  | 100 |  |  | 90 |  |  | Au |  | 70 | V885 |  | TiO2-c | TiO2-mp |  |  |  |  | SLG | FTO | 0.16 | 1.104 | 22.43 | 0.764 | 18.6
1198 | Cs | FA | MA | 0.1 | 0.76500000000000001 | 0.13500000000000001 | Pb | 1 | Br | I | 0.45 | 2.5499999999999998 |  |  | DMF | DMSO |  | 4 | 1 |  | 100 |  |  | 90 |  |  | Au |  | 70 | V911 |  | TiO2-c | TiO2-mp |  |  |  |  | SLG | FTO | 0.16 | 1.103 | 22.4 | 0.763 | 18.86
1199 | FA | MA |  | 0.8 | 0.2 |  | Pb | 1 | Br | I | 0.6 | 2.4 |  |  | DMSO | GBL |  | 1 | 1 |  | 135 |  |  | 10 |  |  | Ag |  | 100 | PEDOT:PSS |  | C60 | BCP |  | 5 | nan |  | SLG | ITO | 0.01 | 0.87 | 20.1 | 0.66 | 11.8
1200 | MA |  |  | 1 |  |  | Pb | 1 | I |  | 3 |  | Cl |  | DMF |  | none | 1 |  | 1 | Unknown |  | 170 | Unknown |  | 20 | Au |  | 80 | Spiro-MeOTAD |  | TiO2-c | TiO2-mp |  | 3 | 0 |  | SLG | FTO | 0.1 | 0.96 | 14.64 | 0.55 | 7.71 | 1.6
1201 | MA |  |  | 1 |  |  | Pb | 1 | I |  | 3 |  | Cl |  | DMF |  | none | 1 |  | 1 | Unknown |  | 170 | Unknown |  | 20 | Au |  | 80 | Spiro-MeOTAD |  | TiO2-c | TiO2-mp |  | 3 | 0 |  | SLG | FTO | 0.1 | 0.78 | 10.89 | 0.389 | 3.32 | 1.6
1202 | MA |  |  | 1 |  |  | Pb | 1 | I |  | 3 |  | Cl |  | DMF |  | none | 1 |  | 1 | Unknown |  | 170 | Unknown |  | 20 | Au |  | 80 | Spiro-MeOTAD |  | TiO2-c | TiO2-mp |  | 3 | 0 |  | SLG | FTO | 0.1 | 0.92 | 16.52 | 0.54 | 8.09 | 1.6
1203 | MA |  |  | 1 |  |  | Pb | 1 | I |  | 3 |  | Cl |  | DMF |  | none | 1 |  | 1 | Unknown |  | 210 | Unknown |  | 20 | Au |  | 80 | Spiro-MeOTAD |  | TiO2-c | TiO2-mp |  | 3 | 0 |  | SLG | FTO | 0.1 | 0.84 | 15.94 | 0.54 | 7.2 | 1.6
1204 | MA |  |  | 1 |  |  | Pb | 1 | I |  | 3 |  | Cl |  | DMF |  | none | 1 |  | 1 | Unknown |  | 210 | Unknown |  | 20 | Au |  | 80 | Spiro-MeOTAD |  | TiO2-c | TiO2-mp |  | 3 | 0 |  | SLG | FTO | 0.1 | 0.81 | 17.75 | 0.503 | 7.27 | 1.6
1205 | MA |  |  | 1 |  |  | Pb | 1 | I |  | 3 |  | Cl |  | DMF |  | none | 1 |  | 1 | Unknown |  | 210 | Unknown |  | 20 | Au |  | 80 | Spiro-MeOTAD |  | TiO2-c | TiO2-mp |  | 3 | 0 |  | SLG | FTO | 0.1 | 0.8 | 20.17 | 0.504 | 8.15 | 1.6
1206 | Cs |  |  | 1 |  |  | Pb | 1 | Br | I | 2 | 1 |  |  | DMF | DMSO |  | 7 | 3 |  | 350 |  |  | 5 |  |  | Metal |  |  | Spiro-MeOTAD |  | TiO2-c | TiO2-mp |  | 4 | nan |  | SLG | FTO | 0.07 | 0.98 | 12.55 | 0.69 | 8.5
1207 | Cs |  |  | 1 |  |  | Pb | 1 | Br | I | 2 | 1 | PbAc2 |  | DMF | DMSO |  | 7 | 3 |  | 150 |  |  | 5 |  |  | Metal |  |  | Spiro-MeOTAD |  | TiO2-c | TiO2-mp |  | 4 | nan |  | SLG | FTO | 0.07 | 1.05 | 13.34 | 0.62 | 8.7
1208 | Cs |  |  | 1 |  |  | Pb | 1 | Br | I | 2 | 1 | PbAc2 |  | DMF | DMSO |  | 7 | 3 |  | 350 |  |  | 5 |  |  | Metal |  |  | Spiro-MeOTAD |  | TiO2-c | TiO2-mp |  | 4 | nan |  | SLG | FTO | 0.07 | 1.17 | 13.98 | 0.74 | 12
1209 | MA |  |  | 1 |  |  | Pb | 1 | I |  | 3 |  | Cl |  | DMF |  |  | 1 |  |  | 110 |  |  | 60 |  |  | Al |  | 100 | PEDOT:PSS |  | C60 | BCP |  | 3 | 0 |  | SLG | ITO | 0.06 | 0.87 | 19.71 | 0.55 | 9.3 | 1.6
1210 | MA |  |  | 1 |  |  | Pb | 1 | I |  | 3 |  | Cl |  | DMF |  |  | 1 |  |  | 110 |  |  | 60 |  |  | Al |  | 100 | PEDOT:PSS |  | C60 | BCP |  | 3 | 0 |  | SLG | ITO | 0.06 | 0.94 | 17.74 | 0.6 | 10 | 1.6
1211 | MA |  |  | 1 |  |  | Pb | 1 | I |  | 3 |  | Cl |  | DMF |  | IPA | 1 |  | 1 | Unknown |  | 100 | Unknown |  | 30 | Au |  | 80 | Spiro-MeOTAD |  | TiO2-np | [5 empty] | SLG | FTO | 0.12 | 1.02 | 21.55 | 0.751 | 15.95 | 1.6
1212 | MA |  |  | 1 |  |  | Pb | 1 | Br | I | 0.01 | 2.99 | Cl |  | DMF |  | IPA | 1 |  | 1 | Unknown |  | 100 | Unknown |  | 30 | Au |  | 80 | Spiro-MeOTAD |  | TiO2-np | [5 empty] | SLG | FTO | 0.12 | 1.03 | 22.42 | 0.767 | 17.71
1213 | MA |  |  | 1 |  |  | Pb | 1 | Br | I | 0.02 | 2.98 | Cl |  | DMF |  | IPA | 1 |  | 1 | Unknown |  | 100 | Unknown |  | 30 | Au |  | 80 | Spiro-MeOTAD |  | TiO2-np | [5 empty] | SLG | FTO | 0.12 | 1.04 | 22.51 | 0.782 | 18.38
1214 | MA |  |  | 1 |  |  | Pb | 1 | Br | I | 0.03 | 2.97 | Cl |  | DMF |  | IPA | 1 |  | 1 | Unknown |  | 100 | Unknown |  | 30 | Au |  | 80 | Spiro-MeOTAD |  | TiO2-np | [5 empty] | SLG | FTO | 0.12 | 1.07 | 22.61 | 0.783 | 18.77
1215 | MA |  |  | 1 |  |  | Pb | 1 | Br | I | 0.04 | 2.96 | Cl |  | DMF |  | IPA | 1 |  | 1 | Unknown |  | 100 | Unknown |  | 30 | Au |  | 80 | Spiro-MeOTAD |  | TiO2-np | [5 empty] | SLG | FTO | 0.12 | 1.05 | 22.45 | 0.779 | 18.41
1216 | MA |  |  | 1 |  |  | Pb | 1 | Br | I | 0.05 | 2.95 | Cl |  | DMF |  | IPA | 1 |  | 1 | Unknown |  | 100 | Unknown |  | 30 | Au |  | 80 | Spiro-MeOTAD |  | TiO2-np | [5 empty] | SLG | FTO | 0.12 | 1.06 | 22.05 | 0.76 | 17.78
1217 | MA |  |  | 1 |  |  | Pb | 1 | I |  | 3 |  |  |  | DMF | DMSO |  | 9 | 1 |  | 100 |  |  | 10 |  |  | Au |  | 100 | Spiro-MeOTAD |  | TiO2-c | TiO2-mp |  |  |  |  | SLG | FTO | 0.12 | 1.05 | 19.59 | 0.68 | 11.9 | 1.6
1218 | MA |  |  | 1 |  |  | Pb | 1 | I |  | 3 |  |  |  | DMF | DMSO |  | 9 | 1 |  | 100 |  |  | 10 |  |  | Au |  | 100 | Spiro-MeOTAD |  | TiO2-c | TiO2-mp |  |  |  |  | SLG | FTO | 0.12 | 1.11 | 21.62 | 0.76 | 16.9 | 1.6
1219 | MA |  |  | 1 |  |  | Pb | 1 | I |  | 3 |  | 2-pyridylthiourea |  | DMF | DMSO |  | 4 | 1 |  | 100 |  |  | 60 |  |  | Au |  | 80 | Spiro-MeOTAD |  | TiO2-c | TiO2-mp |  |  |  |  | SLG | FTO | 0.16 | 1.1 | 22.03 | 0.75 | 18.2 | 1.6
1220 | MA |  |  | 1 |  |  | Pb | 1 | I |  | 3 |  | 2-pyridylthiourea |  | DMF | DMSO |  | 4 | 1 |  | 100 |  |  | 60 |  |  | Au |  | 80 | Spiro-MeOTAD |  | TiO2-c | TiO2-mp |  |  |  |  | SLG | FTO | 0.16 | 1.1 | 22.03 | 0.75 | 18.2 | 1.6
1221 | MA |  |  | 1 |  |  | Pb | 1 | I |  | 3 |  |  |  | DMF | DMSO |  | 4 | 1 |  | 100 |  |  | 60 |  |  | Au |  | 80 | Spiro-MeOTAD |  | TiO2-c | TiO2-mp |  |  |  |  | SLG | FTO | 0.16 | 1.06 | 21.13 | 0.69 | 15.7 | 1.6
1222 | MA |  |  | 1 |  |  | Pb | 1 | I |  | 3 |  |  |  | DMF | DMSO |  | 4 | 1 |  | 100 |  |  | 60 |  |  | Au |  | 80 | Spiro-MeOTAD |  | TiO2-c | TiO2-mp |  |  |  |  | SLG | FTO | 0.16 | 1.06 | 21.13 | 0.69 | 15.7 | 1.6
1223 | MA |  |  | 1 |  |  | Pb | 1 | I |  | 3 |  |  |  | DMF |  |  | 1 |  |  | 110 |  |  | 15 |  |  | MoO3 | Ag | 10 | Spiro-MeOTAD |  | TiO2-c | TiO2-mp |  | 3 | nan |  | SLG | FTO | 0.1 | 0.95 | 18.18 | 0.68 | 11.72 | 1.6
1224 | MA |  |  | 1 |  |  | Pb | 1 | I |  | 3 |  | rGO |  | DMF |  |  | 1 |  |  | 110 |  |  | 15 |  |  | MoO3 | Ag | 10 | Spiro-MeOTAD |  | TiO2-c | TiO2-mp |  | 3 | nan |  | SLG | FTO | 0.1 | 0.95 | 14.1 | 0.65 | 8.69 | 1.6
1225 | MA |  |  | 1 |  |  | Pb | 1 | I |  | 3 |  | rGO-g-PDDT |  | DMF |  |  | 1 |  |  | 110 |  |  | 15 |  |  | MoO3 | Ag | 10 | Spiro-MeOTAD |  | TiO2-c | TiO2-mp |  | 3 | nan |  | SLG | FTO | 0.1 | 0.97 | 20.92 | 0.73 | 14.4 | 1.6
1226 | MA |  |  | 1 |  |  | Pb | 1 | I |  | 3 |  | Cl |  | DMF |  |  | 1 |  |  | 100 |  |  | Unknown |  |  | Au |  | 100 | P3HT | 60 | TiO2-c |  |  | 250 |  |  | SLG | FTO | 0.1 | 0.36 | 7.92 | 0.29 | 0.82 | 1.62
1227 | MA |  |  | 1 |  |  | Pb | 1 | I |  | 3 |  | Cl |  | DMF |  |  | 1 |  |  | 120 |  |  | Unknown |  |  | Au |  | 100 | P3HT | 60 | TiO2-c |  |  | 250 |  |  | SLG | FTO | 0.1 | 0.58 | 11.94 | 0.35 | 2.42 | 1.62
1228 | MA |  |  | 1 |  |  | Pb | 1 | I |  | 3 |  | Cl |  | DMF |  |  | 1 |  |  | 140 |  |  | Unknown |  |  | Au |  | 100 | P3HT | 60 | TiO2-c |  |  | 250 |  |  | SLG | FTO | 0.1 | 0.65 | 10.91 | 0.5 | 3.55 | 1.62
1229 | MA |  |  | 1 |  |  | Pb | 1 | I |  | 3 |  | Cl |  | DMF |  |  | 1 |  |  | 160 |  |  | Unknown |  |  | Au |  | 100 | P3HT | 60 | TiO2-c |  |  | 250 |  |  | SLG | FTO | 0.1 | 0.87 | 10.74 | 0.537 | 5.02 | 1.62
1230 | MA |  |  | 1 |  |  | Pb | 1 | I |  | 3 |  | Cl |  | DMF |  |  | 1 |  |  | 180 |  |  | Unknown |  |  | Au |  | 100 | P3HT | 60 | TiO2-c |  |  | 250 |  |  | SLG | FTO | 0.1 | 0.7 | 9.26 | 0.563 | 3.65 | 1.62
1231 | MA |  |  | 1 |  |  | Pb | 1 | I |  | 3 |  |  |  | DMF |  |  | 1 |  |  | 100 |  |  | 15 |  |  | Au |  | 80 | CuSCN | 150 | TiO2-c | [5 empty] | SLG | FTO | 0.16 | 0.935 | 18.39 | 0.606 | 10.41 | 1.55
1232 | MA |  |  | 1 |  |  | Pb | 1 | I |  | 3 |  | CuSCN | 0.01 | DMF |  |  | 1 |  |  | 100 |  |  | 15 |  |  | Au |  | 80 | CuSCN | 150 | TiO2-c | [5 empty] | SLG | FTO | 0.16 | 0.861 | 22.18 | 0.662 | 12.64 | 1.56
1233 | MA |  |  | 1 |  |  | Pb | 1 | I |  | 3 |  |  |  | DMF |  |  | 1 |  |  | 100 |  |  | 15 |  |  | Au |  | 80 | CuSCN | 150 | TiO2-c | [5 empty] | SLG | FTO | 0.16 |  |  |  | 9.6 | 1.55
1234 | MA |  |  | 1 |  |  | Pb | 1 | I |  | 3 |  | CuSCN | 0.01 | DMF |  |  | 1 |  |  | 100 |  |  | 15 |  |  | Au |  | 80 | CuSCN | 150 | TiO2-c | [5 empty] | SLG | FTO | 0.16 |  |  |  | 11.5 | 1.56
1241 | MA |  |  | 1 |  |  | Pb | 1 | I |  | 3 |  |  |  | DMF | DMSO |  | 3 | 1 |  | 100 |  |  | 60 |  |  | Au |  |  | Spiro-MeOTAD |  | TiO2-c |  |  | 50 |  |  | SLG | FTO | 0.09 | 1.075 | 20.7 | 0.725 | 16.1 | 1.6
1242 | MA |  |  | 1 |  |  | Pb | 1 | I |  | 3 |  |  |  | DMF | DMSO |  | 3 | 1 |  | 100 |  |  | 60 |  |  | Au |  |  | Spiro-MeOTAD |  | TiO2-c |  |  | 50 |  |  | SLG | FTO | 0.09 | 1.075 | 20.7 | 0.725 | 16.1 | 1.6
1243 | Cs | FA |  | 0.15 | 0.85 |  | Pb | 1 | I |  | 3 |  |  |  | DMF | DMSO |  | 4 | 1 |  | 130 |  |  | 10 |  |  | Au |  |  | Spiro-MeOTAD |  | TiO2-c | [5 empty] | SLG | FTO | 0.09 | 1 | 24 | 0.715 | 17.2
1244 | Cs | FA | MA | 0.05 | 0.81 | 0.14000000000000001 | Pb | 1 | Br | I | 0.45 | 2.5499999999999998 |  |  | DMF | DMSO |  | 9 | 1 |  | 100 |  |  | 120 |  |  | Au |  | 100 | DTB |  | TiO2-c | TiO2-mp |  |  |  |  | SLG | FTO | 0.1 | 1.07 | 25.02 | 0.697 | 18.57
1245 | Cs | FA | MA | 0.05 | 0.81 | 0.14000000000000001 | Pb | 1 | Br | I | 0.45 | 2.5499999999999998 |  |  | DMF | DMSO |  | 9 | 1 |  | 100 |  |  | 120 |  |  | Au |  | 100 | DTB |  | TiO2-c | TiO2-mp |  |  |  |  | SLG | FTO | 0.1 | 1.1 | 25.01 | 0.25 | 16.71
1246 | Cs | FA | MA | 0.05 | 0.81 | 0.14000000000000001 | Pb | 1 | Br | I | 0.45 | 2.5499999999999998 |  |  | DMF | DMSO |  | 9 | 1 |  | 100 |  |  | 120 |  |  | Au |  | 100 | DTB |  | TiO2-c | TiO2-mp |  |  |  |  | SLG | FTO | 0.1 | 1.09 | 24.42 | 0.244 | 19.22
1247 | Cs | FA | MA | 0.05 | 0.81 | 0.14000000000000001 | Pb | 1 | Br | I | 0.45 | 2.5499999999999998 |  |  | DMF | DMSO |  | 9 | 1 |  | 100 |  |  | 120 |  |  | Au |  | 100 | DTB |  | TiO2-c | TiO2-mp |  |  |  |  | SLG | FTO | 0.1 | 1.14 | 23.64 | 0.236 | 19.9
1248 | Cs | FA | MA | 0.05 | 0.81 | 0.14000000000000001 | Pb | 1 | Br | I | 0.45 | 2.5499999999999998 |  |  | DMF | DMSO |  | 9 | 1 |  | 100 |  |  | 120 |  |  | Au |  | 100 | DTB |  | TiO2-c | TiO2-mp |  |  |  |  | SLG | FTO | 0.04 | 1.106 | 25.22 | 0.252 | 20.1
1249 | MA |  |  | 1 |  |  | Pb | 1 | I |  | 3 |  |  |  | Unknown | [5 empty] | Unknown |  |  | Unknown |  |  | Au |  |  | D1 |  | TiO2-c | TiO2-mp |  | nan | 250 |  | SLG | FTO | 0.1 | 1.12 | 22.07 | 0.66 | 16.4 | 1.6
1250 | MA |  |  | 1 |  |  | Pb | 1 | I |  | 3 |  |  |  | Unknown | [5 empty] | Unknown |  |  | Unknown |  |  | Au |  |  | Spiro-MeOTAD |  | TiO2-c | TiO2-mp |  | nan | 250 |  | SLG | FTO | 0.1 | 1.11 | 23.74 | 0.75 | 19.5 | 1.6
1251 | MA |  |  | 1 |  |  | Pb | 1 | I |  | 3 |  |  |  | DMSO | GBL |  | 3 | 7 |  | 100 |  |  | 30 |  |  | Ag |  | 120 | PEDOT:PSS | 40 | PCBM-60 | bis-C60 |  |  |  |  | SLG | ITO | 0.0314 | 0.91 | 18.4 | 0.72 | 12.1 | 1.6
1252 | MA |  |  | 1 |  |  | Pb | 1 | I |  | 3 |  |  |  | DMSO | GBL |  | 3 | 7 |  | 100 |  |  | 30 |  |  | Ag |  | 120 | CuSCN | 40 | PCBM-60 | bis-C60 |  |  |  |  | SLG | ITO | 0.0314 | 1.07 | 19.6 | 0.74 | 16 | 1.6
1253 | MA |  |  | 1 |  |  | Pb | 1 | I |  | 3 |  |  |  | DMSO | GBL |  | 3 | 7 |  | 100 |  |  | 30 |  |  | Ag |  | 120 | CuSCN | 60 | PCBM-60 | bis-C60 |  |  |  |  | SLG | ITO | 0.0314 | 1.07 | 18.5 | 0.73 | 14.6 | 1.6
1254 | MA |  |  | 1 |  |  | Pb | 1 | I |  | 3 |  |  |  | DMSO | GBL |  | 3 | 7 |  | 100 |  |  | 30 |  |  | Ag |  | 120 | CuSCN | 90 | PCBM-60 | bis-C60 |  |  |  |  | SLG | ITO | 0.0314 | 1.06 | 18.2 | 0.73 | 14.1 | 1.6
1255 | MA |  |  | 1 |  |  | Pb | 1 | I |  | 3 |  |  |  | DMSO | GBL |  | 3 | 7 |  | 100 |  |  | 30 |  |  | Ag |  | 120 | CuSCN | 130 | PCBM-60 | bis-C60 |  |  |  |  | SLG | ITO | 0.0314 | 1.06 | 17.2 | 0.73 | 13.3 | 1.6
1256 | MA |  |  | 1 |  |  | Pb | 1 | I |  | 3 |  |  |  | DMSO | GBL |  | 3 | 7 |  | 100 |  |  | 30 |  |  | Ag |  | 20 | CuSCN | 130 | PCBM-60 | bis-C60 |  |  |  |  | SLG | ITO | 0.0314 | 1.07 | 9.15 | 0.75 | 7.5 | 1.6
1257 | MA |  |  | 1 |  |  | Pb | 1 | I |  | 3 |  |  |  | DMSO | GBL |  | 3 | 7 |  | 100 |  |  | 30 |  |  | Ag |  | 20 | CuSCN | 130 | PCBM-60 | bis-C60 |  |  |  |  | SLG | ITO | 0.0314 | 1.07 | 12.2 | 0.76 | 10.2 | 1.6
1258 | MA |  |  | 1 |  |  | Pb | 1 | I |  | 3 |  |  |  | DMSO | GBL |  | 3 | 7 |  | 100 |  |  | 30 |  |  | Ag |  | 20 | CuSCN | 130 | PCBM-60 | bis-C60 |  |  |  |  | SLG | ITO | 0.0314 | 1.06 | 13 | 0.73 | 10.7 | 1.6
1259 | MA |  |  | 1 |  |  | Pb | 1 | I |  | 3 |  | HMImCl | 2.5000000000000001E-2 | DMF |  |  | 1 |  |  | 100 |  |  | 10 |  |  | Ag |  | 100 | Spiro-MeOTAD |  | TiO2-c | [5 empty] | SLG | ITO | 0.04 | 0.92 | 11.9 | 0.49 | 5.1 | 1.6
1261 | MA |  |  | 1 |  |  | Pb | 1 | I |  | 3 |  | Cl |  | DMF |  |  | 1 |  |  | 110 |  |  | 45 |  |  | Au |  | 70 | Spiro-MeOTAD |  | TiO2-c | [5 empty] | SLG | FTO | 0.1 | 0.975 | 22 | 0.58 | 12.5 | 1.6
1262 | Cs |  |  | 1 |  |  | Pb | 1 | I |  | 3 |  | Cl | 0.03 | DMF | DMSO |  | 9 | 1 |  | 150 |  |  | 120 |  |  | Au |  | 70 | PTAA |  | TiO2-c | [5 empty] | SLG | FTO | 0.09 | 1.084 | 19.58 | 0.757 | 15.47 | 1.68
1263 | Cs |  |  | 1 |  |  | Pb | 1 | I |  | 3 |  |  |  | DMF | DMSO |  | 9 | 1 |  | 150 |  |  | 120 |  |  | Au |  | 70 | PTAA |  | TiO2-c | [5 empty] | SLG | FTO | 0.09 | 1.106 | 19.26 | 0.753 | 14.73 | 1.68
1264 | Cs |  |  | 1 |  |  | Pb | 1 | I |  | 3 |  | Cl | 0.03 | DMF | DMSO |  | 9 | 1 |  | 150 |  |  | 120 |  |  | Au |  | 70 | PTAA |  | TiO2-c | [5 empty] | SLG | FTO | 0.09 |  |  |  | 15.7 | 1.68
1265 | MA |  |  | 1 |  |  | Pb | 1 | I |  | 3 |  |  |  | DMF |  | IPA | 1 |  | 1 | Unknown |  | 70 | Unknown |  | 30 | Au |  | 50 | none |  | TiO2-c | TiO2-mp |  | nan | 20 |  | SLG | FTO | 0.09 | 0.84 | 19 | 0.68 | 10.85 | 1.6
1266 | MA |  |  | 1 |  |  | Pb | 1 | I |  | 3 |  |  |  | DMF |  | IPA | 1 |  | 1 | Unknown |  | 70 | Unknown |  | 30 | Au |  | 50 | none |  | TiO2-c | TiO2-mp |  | nan | 50 |  | SLG | FTO | 0.09 | 0.66 |  |  | 3.8 | 1.6
1267 | MA |  |  | 1 |  |  | Pb | 1 | I |  | 3 |  |  |  | DMF |  | IPA | 1 |  | 1 | Unknown |  | 70 | Unknown |  | 30 | Au |  | 50 | none |  | TiO2-c | TiO2-mp |  | nan | 20 |  | SLG | FTO | 0.09 | 0.73 |  |  | 7.2 | 1.6
1268 | MA |  |  | 1 |  |  | Pb | 1 | I |  | 3 |  |  |  | DMF |  | IPA | 1 |  | 1 | Unknown |  | 70 | Unknown |  | 30 | Au |  | 50 | none |  | TiO2-c | TiO2-mp |  | nan | 50 |  | SLG | FTO | 0.09 | 0.68 |  |  | 5.7 | 1.6
1269 | MA |  |  | 1 |  |  | Pb | 1 | I |  | 3 |  |  |  | DMF |  | IPA | 1 |  | 1 | Unknown |  | 70 | Unknown |  | 30 | Au |  | 50 | none |  | TiO2-c | TiO2-mp |  |  |  |  | SLG | FTO | 0.09 | 0.65 |  |  | 3.7 | 1.6
1270 | FA | MA |  | 0.85 | 0.15 |  | Pb | 1 | Br | I | 0.45 | 2.5499999999999998 |  |  | DMF | DMSO |  | 4 | 1 |  | 100 |  |  | 90 |  |  | Au |  | 80 | Spiro-MeOTAD | 150 | TiO2-c | TiO2-mp |  |  |  |  | SLG | FTO | 0.16 | 1.02 | 21.5 | 0.49 | 10.7
1271 | FA | MA |  | 0.85 | 0.15 |  | Pb | 1 | Br | I | 0.45 | 2.5499999999999998 |  |  | DMF | DMSO |  | 4 | 1 |  | 100 |  |  | 90 |  |  | Au |  | 80 | Spiro-MeOTAD | 150 | TiO2-c | TiO2-mp |  |  |  |  | SLG | FTO | 0.16 | 1.13 | 22.9 | 0.7 | 18.2
1272 | FA | MA |  | 0.85 | 0.15 |  | Pb | 1 | Br | I | 0.45 | 2.5499999999999998 |  |  | DMF | DMSO |  | 4 | 1 |  | 100 |  |  | 90 |  |  | Au |  | 80 | none |  | TiO2-c | TiO2-mp |  |  |  |  | SLG | FTO | 0.16 | 0.83 | 20 | 0.45 | 7.5
1273 | FA | MA |  | 0.85 | 0.15 |  | Pb | 1 | Br | I | 0.45 | 2.5499999999999998 |  |  | DMF | DMSO |  | 4 | 1 |  | 100 |  |  | 90 |  |  | Au |  | 80 | S,N-heteropentacene | 150 | TiO2-c | TiO2-mp |  |  |  |  | SLG | FTO | 0.16 | 1.02 | 16.1 | 0.44 | 7.3
1274 | FA | MA |  | 0.85 | 0.15 |  | Pb | 1 | Br | I | 0.45 | 2.5499999999999998 |  |  | DMF | DMSO |  | 4 | 1 |  | 100 |  |  | 90 |  |  | Au |  | 80 | S,N-heteropentacene | 150 | TiO2-c | TiO2-mp |  |  |  |  | SLG | FTO | 0.16 | 0.97 | 20.2 | 0.7 | 13.9
1275 | FA | MA |  | 0.85 | 0.15 |  | Pb | 1 | Br | I | 0.45 | 2.5499999999999998 |  |  | DMF | DMSO |  | 4 | 1 |  | 100 |  |  | 90 |  |  | Au |  | 80 | S,N-heteropentacene | 150 | TiO2-c | TiO2-mp |  |  |  |  | SLG | FTO | 0.16 | 1.05 | 22.2 | 0.73 | 16.9
1276 | FA | MA |  | 0.85 | 0.15 |  | Pb | 1 | Br | I | 0.45 | 2.5499999999999998 |  |  | DMF | DMSO |  | 4 | 1 |  | 100 |  |  | 90 |  |  | Au |  | 80 | S,N-heteropentacene | 150 | TiO2-c | TiO2-mp |  |  |  |  | SLG | FTO | 0.16 | 1.05 | 22.4 | 0.69 | 16.2
1277 | FA | MA |  | 0.85 | 0.15 |  | Pb | 1 | Br | I | 0.45 | 2.5499999999999998 |  |  | DMF | DMSO |  | 4 | 1 |  | 100 |  |  | 90 |  |  | Au |  | 80 | S,N-heteropentacene | 150 | TiO2-c | TiO2-mp |  |  |  |  | SLG | FTO | 0.16 | 1.03 | 22.1 | 0.7 | 16
1278 | MA |  |  | 1 |  |  | Pb | 1 | I |  | 3 |  |  |  | DMF |  |  | 1 |  |  | Unknown |  |  | Unknown |  |  | Au |  |  | Spiro-MeOTAD |  | ZnO-c | [5 empty] | SLG | FTO | 0.1 | 0.79 | 27.25 | 0.42 | 10.25 | 1.6
1279 | MA |  |  | 1 |  |  | Pb | 1 | I |  | 3 |  |  |  | DMF |  |  | 1 |  |  | Unknown |  |  | Unknown |  |  | Au |  |  | Spiro-MeOTAD |  | ZnO-c | [5 empty] | SLG | FTO | 0.1 | 0.9 | 20.01 | 0.47 | 8.64 | 1.6
1280 | MA |  |  | 1 |  |  | Pb | 1 | I |  | 3 |  |  |  | DMF |  |  | 1 |  |  | Unknown |  |  | Unknown |  |  | Au |  |  | Spiro-MeOTAD |  | ZnO-c | [5 empty] | SLG | FTO | 0.1 | 0.88 | 21 | 0.41 | 7.7 | 1.6
1281 | MA |  |  | 1 |  |  | Pb | 1 | I |  | 3 |  |  |  | DMF |  |  | 1 |  |  | 100 |  |  | 0.17 |  |  | Ag |  | 100 | PEDOT:PSS |  | PCBM-60 | [5 empty] | SLG | ITO | 0.1 | 0.97 | 21 | 0.7 | 14.25 | 1.6
1282 | MA |  |  | 1 |  |  | Pb | 1 | I |  | 3 |  |  |  | DMF |  |  | 1 |  |  | 80 |  |  | 0.17 |  |  | Ag |  | 100 | PEDOT:PSS |  | PCBM-60 | [5 empty] | SLG | ITO | 0.1 | 0.9 | 17 | 0.62 | 9.48 | 1.6
1283 | MA |  |  | 1 |  |  | Pb | 1 | I |  | 3 |  |  |  | DMF |  |  | 1 |  |  | 100 |  |  | 0.17 |  |  | Ag |  | 100 | PEDOT:PSS |  | PCBM-60 | [5 empty] | SLG | ITO | 0.1 | 0.9 | 17 | 0.56 | 9.37 | 1.6
1284 | MA |  |  | 1 |  |  | Pb | 1 | I |  | 3 |  |  |  | DMF |  |  | 1 |  |  | 80 |  |  | 0.17 |  |  | Ag |  | 100 | PEDOT:PSS |  | PCBM-60 | [5 empty] | SLG | ITO | 0.1 | 0.8 | 16 | 0.55 | 7.04 | 1.6
1285 | MA |  |  | 1 |  |  | Pb | 1 | I |  | 3 |  |  |  | DMF |  |  | 1 |  |  | 100 |  |  | 0.17 |  |  | Ag |  | 100 | PEDOT:PSS |  | PCBM-60 | [5 empty] | SLG | ITO | 0.1 | 0.72 | 12 | 0.45 | 3.97 | 1.6
1286 | MA |  |  | 1 |  |  | Pb | 1 | I |  | 3 |  |  |  | DMF |  |  | 1 |  |  | 80 |  |  | 0.17 |  |  | Ag |  | 100 | PEDOT:PSS |  | PCBM-60 | [5 empty] | SLG | ITO | 0.1 | 0.7 | 12 | 0.45 | 3.8 | 1.6
1287 | MA |  |  | 1 |  |  | Pb | 1 | I |  | 3 |  |  |  | DMF |  |  | 1 |  |  | 100 |  |  | 0.17 |  |  | Ag |  | 100 | PEDOT:PSS |  | PCBM-60 | [5 empty] | SLG | ITO | 0.1 | 0.95 | 17 | 0.58 | 9.36 | 1.6
1288 | MA |  |  | 1 |  |  | Pb | 1 | I |  | 3 |  |  |  | DMF |  |  | 1 |  |  | 80 |  |  | 0.17 |  |  | Ag |  | 100 | PEDOT:PSS |  | PCBM-60 | [5 empty] | SLG | ITO | 0.1 | 0.9 | 14 | 0.57 | 7.18 | 1.6
1289 | MA |  |  | 1 |  |  | Pb | 1 | I |  | 3 |  |  |  | DMF |  |  | 1 |  |  | 100 |  |  | 0.17 |  |  | Ag |  | 100 | PEDOT:PSS |  | PCBM-60 | [5 empty] | PET | ITO | 0.1 | 0.87 | 21.6 | 0.59 | 11.08 | 1.6
1290 | MA |  |  | 1 |  |  | Pb | 1 | I |  | 3 |  |  |  | DMF |  | IPA | 1 |  | 1 | 70 |  | 115 | 2 |  | 4 | Au |  | 80 | Spiro-MeOTAD |  | TiO2-c | TiO2-mp |  | 4 | 80 |  | SLG | FTO | 0.1 | 1.01 | 23.143 | 0.729 | 16.8 | 1.6
1291 | MA |  |  | 1 |  |  | Pb | 1 | I |  | 3 |  |  |  | DMF |  | IPA | 1 |  | 1 | Unknown |  | 115 | Unknown |  | 10 | Au |  | 80 | Spiro-MeOTAD |  | TiO2-c | TiO2-mp |  | 4 | 80 |  | SLG | FTO | 0.1 | 0.928 | 17.82 | 0.725 | 12.1 | 1.6
1292 | MA |  |  | 1 |  |  | Pb | 1 | I |  | 3 |  |  |  | DMF |  | IPA | 1 |  | 1 | 70 |  | 115 | 2 |  | 4 | Au |  | 80 | P3HT |  | TiO2-c | TiO2-mp |  | 4 | 80 |  | SLG | FTO | 0.1 | 1.02 | 22.725 | 0.725 | 14.8 | 1.6
1293 | MA |  |  | 1 |  |  | Pb | 1 | I |  | 3 |  |  |  | DMF |  | IPA | 1 |  | 1 | Unknown |  | 115 | Unknown |  | 10 | Au |  | 80 | P3HT |  | TiO2-c | TiO2-mp |  | 4 | 80 |  | SLG | FTO | 0.1 | 0.99 | 14.834 | 0.701 | 9.4 | 1.6
1294 | MA |  |  | 1 |  |  | Pb | 1 | I |  | 3 |  |  |  | DMF |  | IPA | 1 |  | 1 | 70 |  | 115 | 2 |  | 4 | Au |  | 80 | none |  | TiO2-c | TiO2-mp |  | 4 | 80 |  | SLG | FTO | 0.1 | 0.907 | 11.879 | 0.646 | 5.8 | 1.6
1295 | MA |  |  | 1 |  |  | Pb | 1 | I |  | 3 |  |  |  | DMF |  | IPA | 1 |  | 1 | Unknown |  | 115 | Unknown |  | 10 | Au |  | 80 | none |  | TiO2-c | TiO2-mp |  | 4 | 80 |  | SLG | FTO | 0.1 | 0.817 | 8.465 | 0.607 | 3.8 | 1.6
1296 | MA |  |  | 1 |  |  | Pb | 1 | I |  | 3 |  |  |  | DMF |  | IPA | 1 |  | 1 | 70 |  | 115 | 2 |  | 4 | Au |  | 80 | Spiro-MeOTAD |  | TiO2-c | TiO2-mp |  | 4 | 80 |  | SLG | FTO | 2.5 | 0.996 | 18.723 | 0.699 | 12.75 | 1.6
1297 | MA |  |  | 1 |  |  | Pb | 1 | I |  | 3 |  |  |  | DMF |  | IPA | 1 |  | 1 | 70 |  | 115 | 2 |  | 4 | Au |  | 80 | P3HT |  | TiO2-c | TiO2-mp |  | 4 | 80 |  | SLG | FTO | 2.5 | 0.993 | 18.652 | 0.656 | 11.2 | 1.6
1298 | MA |  |  | 1 |  |  | Pb | 1 | I |  | 3 |  |  |  | Unknown | [5 empty] | Unknown |  | 20 | Unknown |  | 100 | Au |  |  | Spiro-MeOTAD | 100 | TiO2-c | TiO2-mp |  | 4 | nan |  | SLG | FTO | 0.1 |  |  |  | 17.5 | 1.55
1299 | MA |  |  | 1 |  |  | Pb | 1 | I |  | 3 |  | Cl |  | DMF |  |  | 1 |  |  | 100 |  |  | 60 |  |  | Au |  | 80 | Spiro-MeOTAD |  | TiO2-c | TiO2-mp |  |  |  |  | SLG | FTO | 0.1 | 0.885 | 21.4 | 0.714 | 13.53 | 1.6
1300 | MA |  |  | 1 |  |  | Pb | 1 | I |  | 3 |  | Cl |  | DMF |  |  | 1 |  |  | 100 |  |  | 60 |  |  | Au |  | 80 | tetra{4-[N,N-(4,4'-dimethoxydiphenylamino)]phenyl}ethene |  | TiO2-c | TiO2-mp |  |  |  |  | SLG | FTO | 0.1 | 0.885 | 17.22 | 0.722 | 11.02 | 1.6
1301 | Cs | FA | MA | 0.1 | 0.7 | 0.2 | Pb | 1 | Br | I | 0.2 | 2.8 |  |  | DMF | DMSO |  | 4 | 1 |  | 100 |  |  | 10 |  |  | Ag |  | 100 | NiO-np |  | PCBM-60 | BCP |  |  |  |  | SLG | ITO | 0.1 | 1.03 | 19.35 | 0.78 | 15.76
1302 | Cs | FA | MA | 0.1 | 0.7 | 0.2 | Pb | 1 | Br | I | 0.2 | 2.8 |  |  | DMF | DMSO |  | 4 | 1 |  | 100 |  |  | 10 |  |  | Ag |  | 100 | NiO-np |  | PCBM-60 | BCP |  |  |  |  | SLG | ITO | 0.1 | 1.04 | 20.5 | 0.817 | 17.54
1303 | Cs | FA | MA | 0.1 | 0.7 | 0.2 | Pb | 1 | Br | I | 0.2 | 2.8 |  |  | DMF | DMSO |  | 4 | 1 |  | 100 |  |  | 10 |  |  | Ag |  | 100 | NiO-np |  | BCP | [5 empty] | SLG | ITO | 0.1 | 1.01 | 19.02 | 0.754 | 14.69
1304 | MA |  |  | 3 |  |  | Bi | 2 | I |  | 9 |  |  |  | DMF |  |  | 1 |  |  | 100 |  |  | 30 |  |  | Au |  |  | Spiro-MeOTAD |  | TiO2-c | TiO2-mp |  |  |  |  | SLG | FTO | 0.04 | 0.486 | 0.798 | 0.42 | 0.16
1305 | MA |  |  | 3 |  |  | Bi | 2 | I |  | 9 |  |  |  | DMF |  |  | 1 |  |  | 100 |  |  | 30 |  |  | Au |  |  | Spiro-MeOTAD |  | TiO2-c | TiO2-mp |  |  |  |  | SLG | FTO | 0.04 | 0.42 | 0.316 | 0.32 | 0.04
1306 | MA |  |  | 3 |  |  | Bi | 2 | I |  | 9 |  | Si-nc |  | DMF |  |  | 1 |  |  | 100 |  |  | 30 |  |  | Au |  |  | Spiro-MeOTAD |  | TiO2-c | TiO2-mp |  |  |  |  | SLG | FTO | 0.04 | 0.35 | 0.463 | 0.28 | 0.05
1307 | FA | MA |  | 0.3 | 0.7 |  | Pb | 1 | I |  | 3 |  | Cl | 0.1 | DMF |  |  | 1 |  |  | 100 |  |  | 10 |  |  | Ag |  | 100 | NiO-c |  | PCBM-60 | Zr(acac)4 |  |  |  |  | SLG | ITO | 0.1 | 1.11 | 19.72 | 0.67 | 14.8 | 1.62
1311 | Cs | FA |  | 0.1 | 0.9 |  | Pb | 1 | I |  | 3 |  |  |  | DMF |  | IPA | 1 |  | 1 | Unknown |  | 160 | Unknown |  | 10 | Au |  |  | Spiro-MeOTAD |  | TiO2-c | [5 empty] | SLG | FTO | 0.15 | 1.08 | 12.3 | 0.497 | 6.6
1312 | Cs | FA |  | 0.1 | 0.9 |  | Pb | 1 | I |  | 3 |  |  |  | DMF |  | IPA | 1 |  | 1 | Unknown |  | 160 | Unknown |  | 10 | Au |  |  | Spiro-MeOTAD |  | TiO2-c | [5 empty] | SLG | FTO | 0.15 |  |  |  | 6.8
1313 | Cs | FA |  | 0.1 | 0.9 |  | Pb | 1 | I |  | 3 |  |  |  | DMF |  | IPA | 1 |  | 1 | Unknown |  | 160 | Unknown |  | 10 | Au |  |  | Spiro-MeOTAD |  | TiO2-c | PCBM-60 |  |  |  |  | SLG | FTO | 0.15 | 1.05 | 22.7 | 0.653 | 15.5
1314 | Cs | FA |  | 0.1 | 0.9 |  | Pb | 1 | I |  | 3 |  |  |  | DMF |  | IPA | 1 |  | 1 | Unknown |  | 160 | Unknown |  | 10 | Au |  |  | Spiro-MeOTAD |  | TiO2-c | PCBM-60 |  |  |  |  | SLG | FTO | 0.15 |  |  |  | 15.1
1315 | MA |  |  | 1 |  |  | Pb | 1 | I |  | 3 |  |  |  | Dimethylacetamide | NMP |  | 5 | 1 |  | 105 |  |  | 10 |  |  | Ag |  | 120 | Spiro-MeOTAD |  | TiO2-c | [5 empty] | SLG | FTO | 0.09 | 1.01 | 21.8 | 0.62 | 13.6 | 1.6
1316 | MA |  |  | 1 |  |  | Pb | 1 | I |  | 3 |  |  |  | Dimethylacetamide | NMP |  | 5 | 1 |  | 105 |  |  | 10 |  |  | Ag |  | 120 | Spiro-MeOTAD |  | TiO2-c | [5 empty] | SLG | FTO | 0.09 | 1.03 | 23.5 | 0.63 | 15.3 | 1.6
1317 | MA |  |  | 1 |  |  | Pb | 1 | I |  | 3 |  | Cl |  | DMF |  |  | 1 |  |  | 100 |  |  | 45 |  |  | Au |  | 100 | PolyTPD |  | TiO2-c | TiO2-mp |  |  |  |  | SLG | FTO | 0.06 | 0.81 | 17.7 | 0.552 | 8 | 1.6
1318 | MA |  |  | 1 |  |  | Pb | 1 | I |  | 3 |  | Cl |  | DMF |  |  | 1 |  |  | 100 |  |  | 45 |  |  | Au |  | 100 | PolyTPD |  | TiO2-c | TiO2-mp | Cs2CO2 | nan | 2 |  | SLG | FTO | 0.06 | 0.87 | 18.9 | 0.673 | 11.1 | 1.6
1319 | MA |  |  | 1 |  |  | Pb | 1 | I |  | 3 |  | Cl |  | DMF |  |  | 1 |  |  | 100 |  |  | 45 |  |  | Au |  | 100 | PolyTPD |  | TiO2-c | TiO2-mp |  |  |  |  | SLG | FTO | 0.06 | 0.83 | 16 | 0.508 | 6.7 | 1.6
1320 | MA |  |  | 1 |  |  | Pb | 1 | I |  | 3 |  | Cl |  | DMF |  |  | 1 |  |  | 100 |  |  | 45 |  |  | Au |  | 100 | PolyTPD |  | TiO2-c | TiO2-mp | Cs2CO2 | nan | 2 |  | SLG | FTO | 0.06 | 0.9 | 17.9 | 0.593 | 9.5 | 1.6
1321 | FA | MA |  | 0.83 | 0.17 |  | Pb | 1 | Br | I | 0.5 | 2.5 |  |  | DMF | DMSO |  | 4 | 1 |  | 100 |  |  | 30 |  |  | Au |  | 100 | Spiro-MeOTAD |  | SnO2-c | [5 empty] | SLG | FTO | 0.125 | 1.05 | 20.5 | 0.646 | 14.22 | 1.61
1322 | FA | MA |  | 0.83 | 0.17 |  | Pb | 1 | Br | I | 0.5 | 2.5 | K | 0.03 | DMF | DMSO |  | 4 | 1 |  | 100 |  |  | 30 |  |  | Au |  | 100 | Spiro-MeOTAD |  | SnO2-c | [5 empty] | SLG | FTO | 0.125 | 1.09 | 21.5 | 0.705 | 16.73 | 1.6
1323 | FA | MA |  | 0.83 | 0.17 |  | Pb | 1 | Br | I | 0.5 | 2.5 | K | 0.05 | DMF | DMSO |  | 4 | 1 |  | 100 |  |  | 30 |  |  | Au |  | 100 | Spiro-MeOTAD |  | SnO2-c | [5 empty] | SLG | FTO | 0.125 | 1.08 | 21.4 | 0.684 | 15.85 | 1.59
1324 | FA | MA |  | 0.83 | 0.17 |  | Pb | 1 | Br | I | 0.5 | 2.5 | K | 0.1 | DMF | DMSO |  | 4 | 1 |  | 100 |  |  | 30 |  |  | Au |  | 100 | Spiro-MeOTAD |  | SnO2-c | [5 empty] | SLG | FTO | 0.125 | 1.06 | 20.4 | 0.603 | 13.19
1325 | FA | MA |  | 0.83 | 0.17 |  | Pb | 1 | Br | I | 0.5 | 2.5 | K | 0.03 | DMF | DMSO |  | 4 | 1 |  | 100 |  |  | 30 |  |  | Au |  | 100 | Spiro-MeOTAD |  | SnO2-c | [5 empty] | SLG | FTO | 0.125 |  |  |  | 16.9 | 1.6
1327 | MA |  |  | 1 |  |  | Pb | 1 | I |  | 3 |  |  |  | DMF | DMSO |  | 9 | 1 |  | 65 | 100 |  | 3 | 10 |  | Au |  | 70 | Spiro-MeOTAD |  | TiO2-c | TiO2-mp |  |  |  |  | SLG | FTO | 0.06 | 1.07 | 20.05 | 0.762 | 16.2 | 1.6
1328 | MA |  |  | 1 |  |  | Pb | 1 | I |  | 3 |  | PABA∙HI | 0.01 | DMF | DMSO |  | 9 | 1 |  | 65 | 100 |  | 3 | 10 |  | Au |  | 70 | Spiro-MeOTAD |  | TiO2-c | TiO2-mp |  |  |  |  | SLG | FTO | 0.06 | 1.07 | 20.38 | 0.754 | 16.38 | 1.6
1329 | MA |  |  | 1 |  |  | Pb | 1 | I |  | 3 |  | PABA∙HI | 0.03 | DMF | DMSO |  | 9 | 1 |  | 65 | 100 |  | 3 | 10 |  | Au |  | 70 | Spiro-MeOTAD |  | TiO2-c | TiO2-mp |  |  |  |  | SLG | FTO | 0.06 | 1.08 | 20.7 | 0.776 | 17.35 | 1.6
1330 | MA |  |  | 1 |  |  | Pb | 1 | I |  | 3 |  | PABA∙HI | 0.05 | DMF | DMSO |  | 9 | 1 |  | 65 | 100 |  | 3 | 10 |  | Au |  | 70 | Spiro-MeOTAD |  | TiO2-c | TiO2-mp |  |  |  |  | SLG | FTO | 0.06 | 1.08 | 20.28 | 0.75 | 16.4 | 1.6
1331 | MA |  |  | 1 |  |  | Pb | 1 | I |  | 3 |  | PABA∙HI | 0.1 | DMF | DMSO |  | 9 | 1 |  | 65 | 100 |  | 3 | 10 |  | Au |  | 70 | Spiro-MeOTAD |  | TiO2-c | TiO2-mp |  |  |  |  | SLG | FTO | 0.06 | 1.06 | 20.28 | 0.713 | 15.31 | 1.6
1337 | MA |  |  | 1 |  |  | Pb | 1 | I |  | 3 |  |  |  | DMF |  | IPA | 1 |  | 1 | Unknown |  | 105 | Unknown |  | 60 | Au |  | 70 | Spiro-MeOTAD |  | TiO2-c | TiO2-mp |  |  |  |  | SLG | FTO | 0.09 | 1.006 | 21.54 | 0.75 | 16.03 | 1.6
1338 | MA |  |  | 1 |  |  | Pb | 1 | I |  | 3 |  |  |  | DMF |  | IPA | 1 |  | 1 | Unknown |  | 105 | Unknown |  | 60 | Au |  | 70 | Spiro-MeOTAD |  | TiO2-c | TiO2-mp |  |  |  |  | SLG | FTO | 0.09 | 1.032 | 21.66 | 0.784 | 17.49 | 1.6
1339 | MA |  |  | 1 |  |  | Pb | 1 | I |  | 3 |  |  |  | DMF |  | IPA | 1 |  | 1 | Unknown |  | 105 | Unknown |  | 60 | Au |  | 70 | Spiro-MeOTAD |  | TiO2-c | TiO2-mp |  |  |  |  | SLG | FTO | 0.09 | 0.967 | 18.09 | 0.728 | 12.91 | 1.6
1340 | MA |  |  | 1 |  |  | Pb | 1 | I |  | 3 |  |  |  | DMF |  | IPA | 1 |  | 1 | Unknown |  | 105 | Unknown |  | 60 | Au |  | 70 | Spiro-MeOTAD |  | TiO2-c | TiO2-mp |  |  |  |  | SLG | FTO | 0.09 | 1.006 | 19.47 | 0.681 | 13.34 | 1.6
1341 | MA |  |  | 1 |  |  | Pb | 1 | I |  | 3 |  |  |  | DMF |  | IPA | 1 |  | 1 | Unknown |  | 105 | Unknown |  | 60 | Au |  | 70 | Spiro-MeOTAD |  | TiO2-c | TiO2-mp |  |  |  |  | SLG | FTO | 0.09 | 0.923 | 19.04 | 0.665 | 11.67 | 1.6
1342 | MA |  |  | 1 |  |  | Pb | 1 | I |  | 3 |  |  |  | DMF |  | IPA | 1 |  | 1 | Unknown |  | 105 | Unknown |  | 60 | Au |  | 70 | Spiro-MeOTAD |  | TiO2-c | TiO2-mp |  |  |  |  | SLG | FTO | 0.09 | 0.967 | 20.37 | 0.666 | 13.12 | 1.6
1343 | MA |  |  | 1 |  |  | Pb | 1 | I |  | 3 |  |  |  | DMF |  | IPA | 1 |  | 1 | Unknown |  | 105 | Unknown |  | 60 | Au |  | 70 | Spiro-MeOTAD |  | TiO2-c | TiO2-mp |  |  |  |  | SLG | FTO | 0.09 | 0.861 | 14.17 | 0.652 | 7.92 | 1.6
1344 | MA |  |  | 1 |  |  | Pb | 1 | I |  | 3 |  |  |  | DMF |  | IPA | 1 |  | 1 | Unknown |  | 105 | Unknown |  | 60 | Au |  | 70 | Spiro-MeOTAD |  | TiO2-c | TiO2-mp |  |  |  |  | SLG | FTO | 0.09 | 0.895 | 12.78 | 0.704 | 8.06 | 1.6
1345 | MA |  |  | 1 |  |  | Pb | 1 | I |  | 3 |  |  |  | DMF |  | IPA | 1 |  | 1 | Unknown |  | 100 | Unknown |  | 0.85416666666666496 | Ag |  | 100 | 2,5-bis (5-(5-(5-hexylthiophen-2-yl) thiophen2-yl) thiophen-2-yl) thiazolo[5,4-d]thiazole |  | TiO2-mp | [5 empty] | SLG | ITO | 0.1 | 0.895 | 16.1 | 0.3 | 4.37 | 1.6
1346 | MA |  |  | 1 |  |  | Pb | 1 | I |  | 3 |  |  |  | DMF |  | IPA | 1 |  | 1 | Unknown |  | 100 | Unknown |  | 0.85416666666666496 | Ag |  | 100 | 2,5-bis (5-(5-(5-hexylthiophen-2-yl)thiophen-2-yl) furan-2-yl) thiazolo[5,4-d] thiazole |  | TiO2-mp | [5 empty] | SLG | ITO | 0.1 | 0.955 | 17.28 | 0.64 | 10.6 | 1.6
1347 | MA |  |  | 1 |  |  | Pb | 1 | I |  | 3 |  |  |  | DMF |  | IPA | 1 |  | 1 | Unknown |  | 100 | Unknown |  | 0.85416666666666496 | Ag |  | 100 | 4-(5-(5-(5-(5-(5-hexylthiophen-2-yl) thiophen-2-yl) thiophene-2-yl) thiazolo[5,4-d]thiazol-2-yl) thiophene2-yl)-N,N-diphenyl-benzenamine |  | TiO2-mp | [5 empty] | SLG | ITO | 0.1 | 0.978 | 17.4 | 0.51 | 8.63 | 1.6
1348 | MA |  |  | 1 |  |  | Pb | 1 | I |  | 3 |  | Cl |  | DMF |  |  | 1 |  |  | 90 |  |  | 120 |  |  | Ag |  | 150 | PEDOT:PSS |  | PCBM-60 | bis-C60 |  |  |  |  | SLG | ITO | 0.03 | 0.9 | 15.7 | 0.68 | 9.88 | 1.6
1349 | MA |  |  | 1 |  |  | Pb | 1 | I |  | 3 |  | Cl |  | DMF |  |  | 1 |  |  | 90 |  |  | 120 |  |  | Ag |  | 150 | PEDOT:PSS |  | TPA-PCBM | bis-C60 |  |  |  |  | SLG | ITO | 0.03 | 0.88 | 17.71 | 0.69 | 10.87 | 1.6
1350 | MA |  |  | 1 |  |  | Pb | 1 | I |  | 3 |  | Cl |  | DMF |  |  | 1 |  |  | 90 |  |  | 120 |  |  | Ag |  | 150 | PEDOT:PSS |  | BrTPA-PCBM | bis-C60 |  |  |  |  | SLG | ITO | 0.03 | 0.89 | 17.18 | 0.67 | 10.2 | 1.6
1351 | MA |  |  | 1 |  |  | Pb | 1 | I |  | 3 |  | Cl |  | DMF |  |  | 1 |  |  | 90 |  |  | 120 |  |  | Ag |  | 150 | PEDOT:PSS |  | CNTPA-PCBM | bis-C60 |  |  |  |  | SLG | ITO | 0.03 | 0.9 | 13.76 | 0.48 | 5.6 | 1.6
1352 | MA |  |  | 1 |  |  | Pb | 1 | I |  | 3 |  |  |  | DMF | DMSO |  | 4 | 1 |  | 100 |  |  | 30 |  |  | Au |  | 60 | Spiro-MeOTAD |  | TiO2-c | [5 empty] | SLG | FTO | 0.09 | 1.01 | 22.96 | 0.74 | 17.25 | 1.6
1356 | MA |  |  | 1 |  |  | Pb | 1 | I |  | 3 |  |  |  | DMSO | GBL |  | 3 | 7 |  | 100 |  |  | 15 |  |  | Au |  | 70 | Spiro-MeOTAD |  | TiO2-c | [5 empty] | SLG | FTO | 0.09 | 1.101 | 21.42 | 0.739 | 17 | 1.6
1357 | MA |  |  | 1 |  |  | Pb | 1 | I |  | 3 |  | J71 | 1E-4 | DMSO | GBL |  | 3 | 7 |  | 100 |  |  | 15 |  |  | Au |  | 70 | Spiro-MeOTAD |  | TiO2-c | [5 empty] | SLG | FTO | 0.09 | 1.109 | 22 | 0.745 | 18.17 | 1.6
1358 | MA |  |  | 1 |  |  | Pb | 1 | I |  | 3 |  | J71 | 5.0000000000000001E-4 | DMSO | GBL |  | 3 | 7 |  | 100 |  |  | 15 |  |  | Au |  | 70 | Spiro-MeOTAD |  | TiO2-c | [5 empty] | SLG | FTO | 0.09 | 1.109 | 22.31 | 0.776 | 19.1 | 1.6
1359 | MA |  |  | 1 |  |  | Pb | 1 | I |  | 3 |  | J71 | 2E-3 | DMSO | GBL |  | 3 | 7 |  | 100 |  |  | 15 |  |  | Au |  | 70 | Spiro-MeOTAD |  | TiO2-c | [5 empty] | SLG | FTO | 0.09 | 1.102 | 21.65 | 0.766 | 18.27 | 1.6
1360 | MA |  |  | 1 |  |  | Pb | 1 | I |  | 3 |  | J71 | 0.01 | DMSO | GBL |  | 3 | 7 |  | 100 |  |  | 15 |  |  | Au |  | 70 | Spiro-MeOTAD |  | TiO2-c | [5 empty] | SLG | FTO | 0.09 | 1.071 | 16.31 | 0.761 | 13.3 | 1.6
1361 | MA |  |  | 1 |  |  | Pb | 1 | I |  | 3 |  | J50 | 2E-3 | DMSO | GBL |  | 3 | 7 |  | 100 |  |  | 15 |  |  | Au |  | 70 | Spiro-MeOTAD |  | TiO2-c | [5 empty] | SLG | FTO | 0.09 | 1.102 | 22.28 | 0.766 | 18.81 | 1.6
1362 | MA |  |  | 1 |  |  | Pb | 1 | I |  | 3 |  | J51 | 2E-3 | DMSO | GBL |  | 3 | 7 |  | 100 |  |  | 15 |  |  | Au |  | 70 | Spiro-MeOTAD |  | TiO2-c | [5 empty] | SLG | FTO | 0.09 | 1.105 | 22.11 | 0.774 | 18.92 | 1.6
1363 | MA |  |  | 1 |  |  | Pb | 1 | I |  | 3 |  | J61 | 2E-3 | DMSO | GBL |  | 3 | 7 |  | 100 |  |  | 15 |  |  | Au |  | 70 | Spiro-MeOTAD |  | TiO2-c | [5 empty] | SLG | FTO | 0.09 | 1.102 | 22.35 | 0.759 | 18.69 | 1.6
1364 | MA |  |  | 1 |  |  | Pb | 1 | I |  | 3 |  | N2200 | 2E-3 | DMSO | GBL |  | 3 | 7 |  | 100 |  |  | 15 |  |  | Au |  | 70 | Spiro-MeOTAD |  | TiO2-c | [5 empty] | SLG | FTO | 0.09 | 1.104 | 22.27 | 0.776 | 19.07 | 1.6
1365 | MA |  |  | 1 |  |  | Pb | 1 | I |  | 3 |  | PMMA | 2E-3 | DMSO | GBL |  | 3 | 7 |  | 100 |  |  | 15 |  |  | Au |  | 70 | Spiro-MeOTAD |  | TiO2-c | [5 empty] | SLG | FTO | 0.09 | 1.11 | 21.72 | 0.763 | 18.4 | 1.6
1366 | MA |  |  | 1 |  |  | Pb | 1 | I |  | 3 |  |  |  | DMSO | GBL |  | 7 | 3 |  | 100 |  |  | 10 |  |  | Au |  | 65 | Spiro-MeOTAD |  | none | [5 empty] | SLG | ITO | 0.2 | 0.94 | 18.7 | 0.569 | 10.5 | 1.6
1367 | MA |  |  | 1 |  |  | Pb | 1 | I |  | 3 |  |  |  | DMSO | GBL |  | 7 | 3 |  | 100 |  |  | 10 |  |  | Au |  | 65 | Spiro-MeOTAD |  | CdS | [5 empty] | SLG | ITO | 0.2 | 0.985 | 16 | 0.435 | 6.9 | 1.6
1368 | MA |  |  | 1 |  |  | Pb | 1 | I |  | 3 |  |  |  | DMSO | GBL |  | 7 | 3 |  | 100 |  |  | 10 |  |  | Au |  | 65 | Spiro-MeOTAD |  | TiO2-c | [5 empty] | SLG | ITO | 0.2 | 0.849 | 17.6 | 0.367 | 6 | 1.6
1369 | MA |  |  | 1 |  |  | Pb | 1 | I |  | 3 |  |  |  | DMSO | GBL |  | 7 | 3 |  | 100 |  |  | 10 |  |  | Au |  | 65 | Spiro-MeOTAD |  | TiO2-c | CdS |  |  |  |  | SLG | ITO | 0.2 | 0.963 | 9.3 | 0.359 | 3 | 1.6
1370 | MA |  |  | 1 |  |  | Pb | 1 | I |  | 3 |  |  |  | DMSO | GBL |  | 7 | 3 |  | 100 |  |  | 10 |  |  | Au |  | 65 | Spiro-MeOTAD |  | CdS | TiO2-c |  |  |  |  | SLG | ITO | 0.2 | 1.048 | 16.4 | 0.473 | 8.2 | 1.6
1371 | MA |  |  | 1 |  |  | Pb | 1 | I |  | 3 |  |  |  | DMSO | GBL |  | 7 | 3 |  | 100 |  |  | 10 |  |  | Au |  | 65 | Spiro-MeOTAD |  | TiO2-c | [5 empty] | SLG | FTO | 0.2 | 0.833 | 19 | 0.318 | 5.1 | 1.6
1372 | MA |  |  | 1 |  |  | Pb | 1 | I |  | 3 |  |  |  | DMF | DMSO |  | 9 | 1 |  | 65 | 100 |  | 1 | 10 |  | Ag |  | 100 | NiO-c |  | Fulleropyrrolidinium Iodide | [5 empty] | SLG | FTO | 0.12 | 1.04 | 20.7 | 0.704 | 14.7 | 1.6
1373 | MA |  |  | 1 |  |  | Pb | 1 | I |  | 3 |  |  |  | DMF | DMSO |  | 9 | 1 |  | 65 | 100 |  | 1 | 10 |  | Ag |  | 100 | NiO-c |  | PCBM-60 | [5 empty] | SLG | FTO | 0.12 | 1.024 | 17.91 | 0.672 | 12.33 | 1.6
1374 | MA |  |  | 1 |  |  | Pb | 1 | I |  | 3 |  |  |  | DMF | DMSO |  | 9 | 1 |  | 65 | 100 |  | 1 | 10 |  | Ag |  | 100 | NiO-c |  | Fulleropyrrolidinium Iodide | [5 empty] | SLG | FTO | 0.12 |  |  |  | 13.52 | 1.6
1375 | MA |  |  | 1 |  |  | Pb | 1 | I |  | 3 |  |  |  | DMF | DMSO |  | 9 | 1 |  | 65 | 100 |  | 1 | 10 |  | Ag |  | 100 | NiO-c |  | none | [5 empty] | SLG | FTO | 0.12 | 0.97 | 7.9 | 0.532 | 4.07 | 1.6
1379 | MA |  |  | 1 |  |  | Pb | 1 | I |  | 3 |  | H2O |  | DMF |  |  | 1 |  |  | 100 |  |  | 30 |  |  | Ag |  | 100 | PEDOT:PSS |  | PCBM-60 | [5 empty] | SLG | ITO | 0.07 | 0.82 | 17.8 | 0.69 | 9.9 | 1.6
1380 | MA |  |  | 1 |  |  | Pb | 1 | I |  | 3 |  |  | 5.0000000000000001E-3 | DMF |  |  | 1 |  |  | 100 |  |  | 30 |  |  | Ag |  | 100 | PEDOT:PSS |  | PCBM-60 | [5 empty] | SLG | ITO | 0.07 | 0.82 | 18.5 | 0.68 | 10.3 | 1.6
1381 | MA |  |  | 1 |  |  | Pb | 1 | I |  | 3 |  |  | 0.01 | DMF |  |  | 1 |  |  | 100 |  |  | 30 |  |  | Ag |  | 100 | PEDOT:PSS |  | PCBM-60 | [5 empty] | SLG | ITO | 0.07 | 0.81 | 19.5 | 0.72 | 11.4 | 1.6
1382 | MA |  |  | 1 |  |  | Pb | 1 | I |  | 3 |  |  | 0.02 | DMF |  |  | 1 |  |  | 100 |  |  | 30 |  |  | Ag |  | 100 | PEDOT:PSS |  | PCBM-60 | [5 empty] | SLG | ITO | 0.07 | 0.82 | 18.1 | 0.68 | 10.1 | 1.6
1383 | MA |  |  | 1 |  |  | Pb | 1 | I |  | 3 |  |  | 0.05 | DMF |  |  | 1 |  |  | 100 |  |  | 30 |  |  | Ag |  | 100 | PEDOT:PSS |  | PCBM-60 | [5 empty] | SLG | ITO | 0.07 | 0.78 | 17.7 | 0.64 | 8.8 | 1.6
1384 | MA |  |  | 1 |  |  | Pb | 1 | I |  | 3 |  |  |  | GBL | NMP |  | 3 | 7 |  | 150 |  |  | 15 |  |  | Ag |  | 150 | Spiro-MeOTAD |  | TiO2-c | [5 empty] | SLG | FTO | 0.12 | 1.07 | 21.2 | 0.763 | 17.1 | 1.6
1385 | MA |  |  | 1 |  |  | Pb | 1 | I |  | 3 |  |  |  | DMF | DMSO |  | 9 | 1 |  | 65 | 100 |  | 1 | 2 |  | Au |  |  | Spiro-MeOTAD |  | TiO2-c | TiO2-mp |  |  |  |  | SLG | FTO | 0.125 | 1.03 | 22.21 | 0.67 | 15.31 | 1.6
1386 | MA |  |  | 1 |  |  | Pb | 1 | I |  | 3 |  |  |  | DMF | DMSO |  | 9 | 1 |  | 65 | 100 |  | 1 | 2 |  | Au |  |  | Spiro-MeOTAD |  | TiO2-c | TiO2-mp |  |  |  |  | SLG | FTO | 0.125 | 1.01 | 23.39 | 0.71 | 16.9 | 1.6
1387 | MA |  |  | 1 |  |  | Pb | 1 | I |  | 3 |  |  |  | DMF |  | IPA | 1 |  | 1 | 25 |  |  | Unknown |  |  | MoO3 | Ag | 10 | P3OFHT |  | ZnO-np | [5 empty] | SLG | ITO | 0.071 | 0.87 | 8.3 | 0.23 | 1.7 | 1.6
1388 | MA |  |  | 1 |  |  | Pb | 1 | I |  | 3 |  |  |  | DMF |  | IPA | 1 |  | 1 | 25 |  |  | Unknown |  |  | Ag |  | 50 | P3OFHT |  | ZnO-np | [5 empty] | SLG | ITO | 0.071 | 0.78 | 13 | 0.53 | 5.1 | 1.6
1389 | MA |  |  | 1 |  |  | Pb | 1 | I |  | 3 |  |  |  | DMF |  | IPA | 1 |  | 1 | 25 |  |  | Unknown |  |  | Ag |  | 50 | P3OFHT |  | ZnO-np | [5 empty] | SLG | ITO | 0.071 | 0.73 | 12.4 | 0.48 | 4.3 | 1.6
1390 | MA |  |  | 1 |  |  | Pb | 1 | I |  | 3 |  |  |  | DMF |  | IPA | 1 |  | 1 | 25 |  |  | Unknown |  |  | Ag |  | 50 | P3OFHT |  | ZnO-np | [5 empty] | SLG | ITO | 0.071 | 0.93 | 15.9 | 0.64 | 9.4 | 1.6
1391 | MA |  |  | 1 |  |  | Pb | 1 | I |  | 3 |  |  |  | DMF |  | IPA | 1 |  | 1 | 25 |  |  | Unknown |  |  | Ag |  | 50 | P3OFHT |  | ZnO-np | [5 empty] | SLG | ITO | 0.071 | 0.3 | 4 | 0.33 | 0.4 | 1.6
1393 | FA | MA |  | 0.83 | 0.17 |  | Pb | 1 | Br | I | 0.5 | 2.5 |  |  | DMF | DMSO |  | 4 | 1 |  | 100 |  |  | 60 |  |  | Au |  | 80 | Spiro-MeOTAD |  | TiO2-c | TiO2-mp |  |  |  |  | SLG | FTO | 0.125 | 1.12 | 23.3 | 0.72 | 15
1394 | FA | MA |  | 0.83 | 0.17 |  | Pb | 1 | Br | I | 0.5 | 2.5 |  |  | DMF | DMSO |  | 4 | 1 |  | 100 |  |  | 60 |  |  | Au |  | 80 | H11 |  | TiO2-c | TiO2-mp |  |  |  |  | SLG | FTO | 0.125 | 1.15 | 24.2 | 0.71 | 17
1395 | FA | MA |  | 0.83 | 0.17 |  | Pb | 1 | Br | I | 0.5 | 2.5 |  |  | DMF | DMSO |  | 4 | 1 |  | 100 |  |  | 60 |  |  | Au |  | 80 | Spiro-MeOTAD |  | TiO2-c | TiO2-mp |  |  |  |  | SLG | FTO | 0.125 | 1.068 | 22.7 | 0.69 | 15
1396 | MA |  |  | 1 |  |  | Pb | 1 | I |  | 3 |  |  |  | DMF | DMSO |  | 4 | 1 |  | 100 |  |  | 5 |  |  | Au |  |  | Spiro-MeOTAD |  | TiO2-c | TiO2-mp |  |  |  |  | SLG | FTO | 0.1 | 1.09 | 18.33 | 0.75 | 14.86 | 1.6
1397 | MA |  |  | 1 |  |  | Pb | 1 | I |  | 3 |  |  |  | DMF | DMSO |  | 4 | 1 |  | 100 |  |  | 5 |  |  | Au |  |  | Spiro-MeOTAD |  | TiO2-c | TiO2-mp |  |  |  |  | SLG | FTO | 0.1 | 1.07 | 22.37 | 0.71 | 17.11 | 1.6
1398 | MA |  |  | 1 |  |  | Pb | 1 | I |  | 3 |  |  |  | DMF | DMSO |  | 4 | 1 |  | 100 |  |  | 5 |  |  | Au |  |  | Spiro-MeOTAD |  | TiO2-c | TiO2-mp |  |  |  |  | SLG | FTO | 0.1 | 1.07 | 20.49 | 0.74 | 16.2 | 1.6
1399 | MA |  |  | 1 |  |  | Pb | 1 | I |  | 3 |  |  |  | DMF | DMSO |  | 4 | 1 |  | 100 |  |  | 5 |  |  | Au |  |  | Spiro-MeOTAD |  | TiO2-c | TiO2-mp |  |  |  |  | SLG | FTO | 0.1 | 1.03 | 19.56 | 0.65 | 13.13 | 1.6
1400 | MA |  |  | 1 |  |  | Pb | 1 | I |  | 3 |  |  |  | DMF | DMSO |  | 4 | 1 |  | 100 |  |  | 5 |  |  | Au |  |  | Spiro-MeOTAD |  | TiO2-c | TiO2-mp |  |  |  |  | SLG | FTO | 0.1 | 1.06 | 18 | 0.7 | 12.8 | 1.6
1401 | MA |  |  | 1 |  |  | Pb | 1 | I |  | 3 |  |  |  | DMF | DMSO |  | 4 | 1 |  | 100 |  |  | 5 |  |  | Au |  |  | Spiro-MeOTAD |  | TiO2-c | TiO2-mp |  |  |  |  | SLG | FTO | 0.1 | 1.04 | 21 | 0.69 | 15.2 | 1.6
1402 | MA |  |  | 1 |  |  | Pb | 1 | I |  | 3 |  |  |  | DMF | DMSO |  | 4 | 1 |  | 100 |  |  | 5 |  |  | Au |  |  | Spiro-MeOTAD |  | TiO2-c | TiO2-mp |  |  |  |  | SLG | FTO | 0.1 | 1.015 | 18.8 | 0.65 | 14.2 | 1.6
1403 | MA |  |  | 1 |  |  | Pb | 1 | I |  | 3 |  |  |  | DMF | DMSO |  | 4 | 1 |  | 100 |  |  | 5 |  |  | Au |  |  | Spiro-MeOTAD |  | TiO2-c | TiO2-mp |  |  |  |  | SLG | FTO | 0.1 | 0.99 | 17.8 | 0.59 | 11.4 | 1.6
1404 | MA |  |  | 1 |  |  | Pb | 1 | I |  | 3 |  |  |  | DMF |  | IPA | 1 |  | 1 | Unknown |  | 100 | Unknown |  | 5 | Au |  | 80 | Spiro-MeOTAD |  | TiO2-c | TiO2-mp | PABA-SAM |  |  |  | SLG | FTO | 0.04 | 0.92 | 22.29 | 0.52 | 10.58 | 1.6
1405 | MA |  |  | 1 |  |  | Pb | 1 | I |  | 3 |  |  |  | DMF |  | IPA | 1 |  | 1 | Unknown |  | 100 | Unknown |  | 5 | Au |  | 80 | Spiro-MeOTAD |  | TiO2-c | TiO2-mp | PABA-SAM |  |  |  | SLG | FTO | 0.04 | 0.95 | 20.07 | 0.51 | 9.63 | 1.6
1406 | MA |  |  | 1 |  |  | Pb | 1 | I |  | 3 |  |  |  | DMF | DMSO |  |  |  |  | 100 |  |  | 10 |  |  | Au |  | 70 | Spiro-MeOTAD |  | SnO2-c | [5 empty] | SLG | ITO | 0.1 | 1.06 | 23.1 | 0.74 | 18.1 | 1.6
1407 | MA |  |  | 1 |  |  | Pb | 1 | I |  | 3 |  | H2O | 0.02 | DMF | DMSO |  |  |  |  | 100 |  |  | 10 |  |  | Au |  | 70 | Spiro-MeOTAD |  | SnO2-c | [5 empty] | SLG | ITO | 0.1 | 1.08 | 22.9 | 0.76 | 18.7 | 1.6
1408 | MA |  |  | 1 |  |  | Pb | 1 | I |  | 3 |  | SWCNTs | 0.02 | DMF | DMSO |  |  |  |  | 100 |  |  | 10 |  |  | Au |  | 70 | Spiro-MeOTAD |  | SnO2-c | [5 empty] | SLG | ITO | 0.1 | 1.14 | 23.7 | 0.72 | 19.5 | 1.6
1409 | MA |  |  | 1 |  |  | Pb | 1 | I |  | 3 |  |  |  | DMF | DMSO |  |  |  |  | 100 |  |  | 10 |  |  | Au |  | 70 | Spiro-MeOTAD |  | SnO2-c | [5 empty] | SLG | ITO | 0.1 |  |  |  | 17.1 | 1.6
1410 | MA |  |  | 1 |  |  | Pb | 1 | I |  | 3 |  | H2O | 0.02 | DMF | DMSO |  |  |  |  | 100 |  |  | 10 |  |  | Au |  | 70 | Spiro-MeOTAD |  | SnO2-c | [5 empty] | SLG | ITO | 0.1 |  |  |  | 18.3 | 1.6
1411 | MA |  |  | 1 |  |  | Pb | 1 | I |  | 3 |  | SWCNTs | 0.02 | DMF | DMSO |  |  |  |  | 100 |  |  | 10 |  |  | Au |  | 70 | Spiro-MeOTAD |  | SnO2-c | [5 empty] | SLG | ITO | 0.1 |  |  |  | 18.9 | 1.6
1412 | MA |  |  | 1 |  |  | Pb | 1 | I |  | 3 |  | SWCNTs | 0.01 | DMF | DMSO |  |  |  |  | 100 |  |  | 10 |  |  | Au |  | 70 | Spiro-MeOTAD |  | SnO2-c | [5 empty] | SLG | ITO | 0.1 | 1.08 | 23.5 | 0.76 | 19.3 | 1.6
1413 | MA |  |  | 1 |  |  | Pb | 1 | I |  | 3 |  | SWCNTs | 0.02 | DMF | DMSO |  |  |  |  | 100 |  |  | 10 |  |  | Au |  | 70 | Spiro-MeOTAD |  | SnO2-c | [5 empty] | SLG | ITO | 0.1 | 1.14 | 23.7 | 0.72 | 19.5 | 1.6
1414 | MA |  |  | 1 |  |  | Pb | 1 | I |  | 3 |  | SWCNTs | 0.03 | DMF | DMSO |  |  |  |  | 100 |  |  | 10 |  |  | Au |  | 70 | Spiro-MeOTAD |  | SnO2-c | [5 empty] | SLG | ITO | 0.1 | 1.13 | 22.4 | 0.7 | 18.2 | 1.6
1415 | MA |  |  | 1 |  |  | Pb | 1 | I |  | 3 |  | SWCNTs | 0.1 | DMF | DMSO |  |  |  |  | 100 |  |  | 10 |  |  | Au |  | 70 | Spiro-MeOTAD |  | SnO2-c | [5 empty] | SLG | ITO | 0.1 | 1.15 | 20.5 | 0.68 | 15.4 | 1.6
1416 | MA |  |  | 1 |  |  | Pb | 1 | I |  | 3 |  |  |  | DMF |  |  | 1 |  |  | 100 |  |  | 10 |  |  | Ag |  | 120 | CZTS |  | PCBM-60 | [5 empty] | SLG | FTO | 0.06 | 0.96 | 18.93 | 0.66 | 12.08 | 1.6
1417 | MA |  |  | 1 |  |  | Pb | 1 | I |  | 3 |  |  |  | DMF |  |  | 1 |  |  | 100 |  |  | 10 |  |  | Ag |  | 120 | CZTS |  | PCBM-60 | [5 empty] | SLG | FTO | 0.06 | 0.94 | 20.31 | 0.72 | 13.75 | 1.6
1418 | MA |  |  | 1 |  |  | Pb | 1 | I |  | 3 |  |  |  | DMF |  |  | 1 |  |  | 100 |  |  | 10 |  |  | Ag |  | 120 | CZTS |  | PCBM-60 | [5 empty] | SLG | FTO | 0.06 | 0.89 | 20.52 | 0.63 | 11.53 | 1.6
1419 | MA |  |  | 1 |  |  | Pb | 1 | I |  | 3 |  |  |  | DMF |  |  | 1 |  |  | 100 |  |  | 10 |  |  | Ag |  | 120 | NiO-c |  | PCBM-60 | [5 empty] | SLG | FTO | 0.06 | 0.94 | 20.26 | 0.68 | 12.95 | 1.6
1422 | MA |  |  | 1 |  |  | Pb | 1 | I |  | 3 |  |  |  | DMF | DMSO |  | 9 | 1 |  | 65 | 100 |  | 1 | 60 |  | Au |  | 70 | Spiro-MeOTAD |  | TiO2-c | TiO2-mp |  |  |  |  | SLG | FTO | 0.09 | 1.09 | 18.85 | 0.68 | 14.05 | 1.6
1423 | MA |  |  | 1 |  |  | Pb | 1 | I |  | 3 |  |  |  | DMF | DMSO |  | 4 | 1 |  | 100 |  |  | 10 |  |  | Au |  | 100 | NiO-c |  | PCBM-60 | BCP |  |  |  |  | SLG | FTO | 0.1 | 0.94 | 19.7 | 0.712 | 13.2 | 1.6
1424 | MA |  |  | 1 |  |  | Pb | 1 | I |  | 3 |  |  |  | DMF | DMSO |  | 4 | 1 |  | 100 |  |  | 10 |  |  | Au |  | 100 | PTAA |  | PCBM-60 | BCP |  |  |  |  | SLG | FTO | 0.1 | 0.98 | 18.8 | 0.613 | 11.3 | 1.6
1426 | MA |  |  | 1 |  |  | Pb | 1 | I |  | 3 |  | Undoped |  | DMF |  |  | 1 |  |  | 70 |  |  | 20 |  |  | Ag |  | 70 | Spiro-MeOTAD |  | ZnO-c | [5 empty] | SLG | ITO | 0.1 | 1.11 | 18.41 | 0.662 | 13.52 | 1.6
1427 | MA |  |  | 1 |  |  | Pb | 1 | I |  | 3 |  | NaYF4:Tb:Er-np |  | DMF |  |  | 1 |  |  | 70 |  |  | 20 |  |  | Ag |  | 70 | Spiro-MeOTAD |  | ZnO-c | [5 empty] | SLG | ITO | 0.1 | 1.11 | 20.19 | 0.694 | 15.6 | 1.6
1428 | MA |  |  | 1 |  |  | Pb | 1 | I |  | 3 |  | NaYF4:Tb:Er-np |  | DMF |  |  | 1 |  |  | 70 |  |  | 20 |  |  | Ag |  | 70 | Spiro-MeOTAD |  | ZnO-c | [5 empty] | SLG | ITO | 0.1 | 1.12 | 21.96 | 0.711 | 17.49 | 1.6
1429 | MA |  |  | 1 |  |  | Pb | 1 | I |  | 3 |  | NaYF4:Tb:Er-np |  | DMF |  |  | 1 |  |  | 70 |  |  | 20 |  |  | Ag |  | 70 | Spiro-MeOTAD |  | ZnO-c | [5 empty] | SLG | ITO | 0.1 | 1.1 | 21.15 | 0.658 | 15.3 | 1.6
1430 | MA |  |  | 1 |  |  | Pb | 1 | I |  | 3 |  | NaYF4:Tb:Er-np |  | DMF |  |  | 1 |  |  | 70 |  |  | 20 |  |  | Ag |  | 70 | Spiro-MeOTAD |  | ZnO-c | [5 empty] | SLG | ITO | 0.1 | 1.09 | 20.22 | 0.632 | 13.93 | 1.6
1431 | MA |  |  | 1 |  |  | Pb | 1 | I |  | 3 |  | NaYF4:Tb:Er-np |  | DMF |  |  | 1 |  |  | 70 |  |  | 20 |  |  | Ag |  | 70 | Spiro-MeOTAD |  | ZnO-c | [5 empty] | SLG | ITO | 0.1 | 1.12 | 20.69 | 0.71 | 16.56 | 1.6
1432 | MA |  |  | 1 |  |  | Pb | 1 | I |  | 3 |  |  |  | DMF |  |  | 1 |  |  | 100 |  |  | Unknown |  |  | Ag |  | 100 | Spiro-MeOTAD |  | ZnO-c | [5 empty] | SLG | FTO | 0.09 | 1.08 | 20.04 | 0.695 | 14.99 | 1.6
1433 | MA |  |  | 1 |  |  | Pb | 1 | I |  | 3 |  |  |  | DMF |  |  | 1 |  |  | 100 |  |  | Unknown |  |  | Ag |  | 100 | Spiro-MeOTAD |  | ZnO-c | [5 empty] | SLG | FTO | 0.09 | 0.9 | 20.67 | 0.523 | 9.7 | 1.6
1434 | MA |  |  | 1 |  |  | Pb | 1 | I |  | 3 |  |  |  | DMF |  |  | 1 |  |  | 100 |  |  | Unknown |  |  | Ag |  | 100 | Spiro-MeOTAD |  | TiO2-c | TiO2-mp |  |  |  |  | SLG | FTO | 0.09 | 0.9 | 16.98 | 0.619 | 9.43 | 1.6
1435 | MA |  |  | 1 |  |  | Pb | 1 | I |  | 3 |  |  |  | DMF |  |  | 1 |  |  | 100 |  |  | Unknown |  |  | Ag |  | 100 | Spiro-MeOTAD |  | TiO2-c | [5 empty] | SLG | FTO | 0.09 | 0.64 | 18.64 | 0.564 | 6.68 | 1.6
1436 | MA |  |  | 1 |  |  | Pb | 1 | I |  | 3 |  |  |  | DMF |  | IPA | 1 |  | 1 | 70 |  | 70 | Unknown |  |  | Ag |  | 100 | Spiro-MeOTAD |  | ZnO-c | [5 empty] | SLG | FTO | 0.09 | 0.99 | 17.08 | 0.52 | 8.83 | 1.6
1437 | MA |  |  | 1 |  |  | Pb | 1 | I |  | 3 |  |  |  | DMF |  | IPA | 1 |  | 1 | 70 |  | 70 | Unknown |  |  | Ag |  | 100 | Spiro-MeOTAD |  | ZnO-c | [5 empty] | SLG | FTO | 0.09 | 0.91 | 22.6 | 0.529 | 10.91 | 1.6
1438 | MA |  |  | 1 |  |  | Pb | 1 | I |  | 3 |  |  |  | DMF |  | IPA | 1 |  | 1 | 70 |  | 70 | Unknown |  |  | Ag |  | 100 | Spiro-MeOTAD |  | TiO2-c | TiO2-mp |  |  |  |  | SLG | FTO | 0.09 | 0.92 | 12.84 | 0.53 | 6.25 | 1.6
1439 | MA |  |  | 1 |  |  | Pb | 1 | I |  | 3 |  |  |  | DMF |  | IPA | 1 |  | 1 | 70 |  | 70 | Unknown |  |  | Ag |  | 100 | Spiro-MeOTAD |  | TiO2-c | [5 empty] | SLG | FTO | 0.09 | 0.79 | 12.98 | 0.368 | 3.76 | 1.6
1440 | MA |  |  | 1 |  |  | Pb | 1 | I |  | 3 |  |  |  | DMF |  | IPA | 1 |  | 1 | 70 |  | 100 | 15 |  | 120 | Ag |  |  | PEDOT:PSS |  | PCBM-60 | [5 empty] | SLG | FTO | 0.1 | 0.84 | 10 | 0.69 | 5.8 | 1.6
1441 | MA |  |  | 1 |  |  | Pb | 1 | I |  | 3 |  |  |  | DMF |  | IPA | 1 |  | 1 | 65 |  | 100 | Unknown |  | 15 | Carbon |  |  | none |  | TiO2-c | TiO2-mp | ZrO2-mp |  |  |  | SLG | FTO | 0.1 | 0.98 | 21.4 | 0.424 | 9 | 1.6
1442 | MA |  |  | 1 |  |  | Pb | 1 | I |  | 3 |  |  |  | DMF |  |  | 1 |  |  | 100 |  |  | 30 |  |  | Ag |  | 90 | NiO-np |  | CeOx | [5 empty] | SLG | ITO | 0.1 | 1.047 | 20.43 | 0.797 | 17.1 | 1.6
1443 | MA |  |  | 1 |  |  | Pb | 1 | I |  | 3 |  |  |  | DMF |  |  | 1 |  |  | 100 |  |  | 30 |  |  | Ag |  | 90 | NiO-np |  | CeOx | [5 empty] | SLG | ITO | 0.1 | 1.045 | 19.9 | 0.76 | 16.1 | 1.6
1444 | MA |  |  | 1 |  |  | Pb | 1 | I |  | 3 |  |  |  | DMF |  |  | 1 |  |  | 100 |  |  | 30 |  |  | Ag |  | 90 | NiO-np |  | PCBM-60 | [5 empty] | SLG | ITO | 0.1 | 1.044 | 19.69 | 0.73 | 15.1 | 1.6
1445 | MA |  |  | 1 |  |  | Pb | 1 | I |  | 3 |  |  |  | DMF |  |  | 1 |  |  | 100 |  |  | 30 |  |  | Ag |  | 90 | NiO-np |  | PCBM-60 | [5 empty] | SLG | ITO | 0.1 | 1.042 | 19.5 | 0.7 | 14.5 | 1.6
1446 | MA |  |  | 1 |  |  | Pb | 1 | I |  | 3 |  | Cl |  | DMF |  |  | 1 |  |  | 100 |  |  | 60 |  |  | Ag |  | 100 | PEDOT:PSS |  | PCBM-60 | PN4N |  | 80 | nan |  | SLG | ITO | 0.04 | 0.98 | 20.9 | 0.697 | 14.2 | 1.6
1449 | MA |  |  | 1 |  |  | Pb | 1 | Br | I | 2.1 | 0.9 | Cl |  | DMF |  |  | 1 |  |  | 100 |  |  | 60 |  |  | Ag |  | 100 | PEDOT:PSS | 8 | PCBM-60 | PN4N |  | 80 | nan |  | SLG | ITO | 0.04 | 1.12 | 10.6 | 0.718 | 8.5
1460 | MA |  |  | 1 |  |  | Pb | 1 | I |  | 3 |  |  |  | DMSO | GBL |  | 3 | 7 |  | 100 |  |  | 10 |  |  | Au |  | 80 | Spiro-MeOTAD |  | TiO2-c | [5 empty] | SLG | ITO | 0.1 | 1.06 | 21.48 | 0.672 | 15.29 | 1.6
1461 | MA |  |  | 1 |  |  | Pb | 1 | I |  | 3 |  |  |  | DMSO | GBL |  | 3 | 7 |  | 100 |  |  | 10 |  |  | Au |  | 80 | Spiro-MeOTAD |  | TiO2-c | [5 empty] | SLG | ITO | 0.1 | 1.07 | 22.19 | 0.718 | 17.03 | 1.6
1462 | MA |  |  | 1 |  |  | Pb | 1 | I |  | 3 |  |  |  | DMSO | GBL |  | 3 | 7 |  | 100 |  |  | 10 |  |  | Au |  | 80 | Spiro-MeOTAD |  | TiO2-c | [5 empty] | SLG | ITO | 0.1 | 1.08 | 22.62 | 0.729 | 17.8 | 1.6
1463 | MA |  |  | 1 |  |  | Pb | 1 | I |  | 3 |  |  |  | DMSO | GBL |  | 3 | 7 |  | 100 |  |  | 10 |  |  | Au |  | 80 | Spiro-MeOTAD |  | TiO2-c | [5 empty] | SLG | ITO | 0.1 | 1.1 | 23.45 | 0.753 | 19.1 | 1.6
1464 | MA |  |  | 1 |  |  | Pb | 1 | I |  | 3 |  |  |  | DMSO | GBL |  | 3 | 7 |  | 100 |  |  | 10 |  |  | Au |  | 80 | Spiro-MeOTAD |  | TiO2-c | [5 empty] | SLG | ITO | 0.1 | 1.04 | 21.07 | 0.64 | 14.03 | 1.6
1465 | MA |  |  | 1 |  |  | Pb | 1 | I |  | 3 |  |  |  | DMSO | GBL |  | 3 | 7 |  | 100 |  |  | 10 |  |  | Au |  | 80 | Spiro-MeOTAD |  | TiO2-c | [5 empty] | SLG | ITO | 0.1 | 1.08 | 22.2 | 0.718 | 17.2 | 1.6
1466 | MA |  |  | 1 |  |  | Pb | 1 | I |  | 3 |  |  |  | DMSO | GBL |  | 3 | 7 |  | 100 |  |  | 10 |  |  | Au |  | 80 | Spiro-MeOTAD |  | TiO2-c | [5 empty] | SLG | ITO | 0.1 | 1.06 | 23.08 | 0.751 | 18.36 | 1.6
1467 | MA |  |  | 1 |  |  | Pb | 1 | I |  | 3 |  |  |  | DMSO | GBL |  | 3 | 7 |  | 100 |  |  | 10 |  |  | Au |  | 80 | Spiro-MeOTAD |  | TiO2-c | [5 empty] | SLG | ITO | 0.1 | 1.06 | 21.48 | 0.672 | 15.29 | 1.6
1468 | MA |  |  | 1 |  |  | Pb | 1 | I |  | 3 |  |  |  | DMSO | GBL |  | 3 | 7 |  | 100 |  |  | 10 |  |  | Au |  | 80 | Spiro-MeOTAD |  | TiO2-c | [5 empty] | SLG | ITO | 0.1 | 1.1 | 23.45 | 0.753 | 19.4 | 1.6
1469 | MA |  |  | 1 |  |  | Pb | 1 | I |  | 3 |  |  |  | DMSO | GBL |  | 3 | 7 |  | 100 |  |  | 10 |  |  | Au |  | 80 | PTB7 |  | TiO2-c | [5 empty] | SLG | ITO | 0.1 | 1.03 | 11.57 | 0.633 | 7.53 | 1.6
1470 | MA |  |  | 1 |  |  | Pb | 1 | I |  | 3 |  |  |  | DMSO | GBL |  | 3 | 7 |  | 100 |  |  | 10 |  |  | Au |  | 80 | PTB7 |  | TiO2-c | [5 empty] | SLG | ITO | 0.1 | 1.04 | 14.15 | 0.691 | 10.17 | 1.6
1471 | MA |  |  | 1 |  |  | Pb | 1 | I |  | 3 |  |  |  | DMSO | GBL |  | 3 | 7 |  | 100 |  |  | 10 |  |  | Au |  | 80 | P3HT |  | TiO2-c | [5 empty] | SLG | ITO | 0.1 | 1.03 | 12.94 | 0.637 | 8.49 | 1.6
1472 | MA |  |  | 1 |  |  | Pb | 1 | I |  | 3 |  |  |  | DMSO | GBL |  | 3 | 7 |  | 100 |  |  | 10 |  |  | Au |  | 80 | P3HT |  | TiO2-c | [5 empty] | SLG | ITO | 0.1 | 1.04 | 14.87 | 0.715 | 11.05 | 1.6
1473 | MA |  |  | 1 |  |  | Pb | 1 | I |  | 3 |  |  |  | DMF |  |  | 1 |  |  | 105 |  |  | 5 |  |  | Ag |  |  | Spiro-MeOTAD | 96 | ZnO-c |  |  | 277 |  |  | SLG | ITO | 0.04 | 1.02 | 16 | 0.578 | 9.5 | 1.6
1474 | MA |  |  | 1 |  |  | Pb | 1 | I |  | 3 |  | h-TAc | 7.4999999999999997E-3 | DMF |  |  | 1 |  |  | 105 |  |  | 5 |  |  | Ag |  |  | Spiro-MeOTAD | 96 | ZnO-c |  |  | 277 |  |  | SLG | ITO | 0.04 | 0.99 | 16.9 | 0.6 | 10 | 1.6
1475 | MA |  |  | 1 |  |  | Pb | 1 | I |  | 3 |  | h-TAc | 8.5000000000000006E-3 | DMF |  |  | 1 |  |  | 105 |  |  | 5 |  |  | Ag |  |  | Spiro-MeOTAD | 96 | ZnO-c |  |  | 277 |  |  | SLG | ITO | 0.04 | 1.02 | 22.69 | 0.686 | 15.9 | 1.6
1476 | MA |  |  | 1 |  |  | Pb | 1 | I |  | 3 |  | h-TAc | 0.01 | DMF |  |  | 1 |  |  | 105 |  |  | 5 |  |  | Ag |  |  | Spiro-MeOTAD | 96 | ZnO-c |  |  | 277 |  |  | SLG | ITO | 0.04 | 0.99 | 19.5 | 0.526 | 10 | 1.6
1477 | MA |  |  | 1 |  |  | Pb | 1 | I |  | 3 |  |  |  | DMF |  |  | 1 |  |  | 105 |  |  | 5 |  |  | Ag |  |  | Spiro-MeOTAD | 96 | ZnO-c |  |  | 277 |  |  | SLG | ITO | 0.04 | 1 | 13.5 | 0.533 | 7.2 | 1.6
1478 | MA |  |  | 1 |  |  | Pb | 1 | I |  | 3 |  | TiO2 | 8.5000000000000006E-3 | DMF |  |  | 1 |  |  | 105 |  |  | 5 |  |  | Ag |  |  | Spiro-MeOTAD | 96 | ZnO-c |  |  | 277 |  |  | SLG | ITO | 0.04 | 0.97 | 15.5 | 0.688 | 10.4 | 1.6
1479 | MA |  |  | 1 |  |  | Pb | 1 | I |  | 3 |  | TiO2 | 8.5000000000000006E-3 | DMF |  |  | 1 |  |  | 105 |  |  | 5 |  |  | Ag |  |  | Spiro-MeOTAD | 96 | ZnO-c |  |  | 277 |  |  | SLG | ITO | 0.04 | 0.97 | 15.4 | 0.672 | 10.1 | 1.6
1480 | MA |  |  | 1 |  |  | Pb | 1 | I |  | 3 |  | TiO2 | 8.5000000000000006E-3 | DMF |  |  | 1 |  |  | 105 |  |  | 5 |  |  | Ag |  |  | Spiro-MeOTAD | 96 | ZnO-c |  |  | 277 |  |  | SLG | ITO | 0.04 | 0.86 | 10.3 | 0.565 | 5 | 1.6
1481 | Cs |  |  | 1 |  |  | Pb | 1 | I |  | 3 |  |  |  | Methyl acetate |  | Ethyl acetate | 1 |  | 1 | Unknown |  |  | Unknown |  |  | MoOx | Al | 15 | Spiro-MeOTAD |  | TiO2-c |  |  | 50 |  |  | SLG | ITO | 0.06 | 1.17 | 15.75 | 0.74 | 12.15 | 1.74
1485 | Cs | FA |  | 0.25 | 0.75 |  | Pb | 1 | I |  | 3 |  |  |  | Methyl acetate |  | Ethyl acetate | 1 |  | 1 | Unknown |  |  | Unknown |  |  | MoOx | Al | 15 | Spiro-MeOTAD |  | TiO2-c |  |  | 50 |  |  | SLG | ITO | 0.06 | 1.15 | 14.99 | 0.66 | 6.94 | 1.58
1491 | MA |  |  | 1 |  |  | Pb | 1 | I |  | 3 |  |  |  | DMF |  |  | 1 |  |  | 110 |  |  | 15 |  |  | Au |  | 80 | Spiro-MeOTAD |  | SnO2-np | [5 empty] | SLG | ITO | 0.13 | 0.962 | 14 | 0.6 | 8 | 1.6
1492 | MA |  |  | 1 |  |  | Pb | 1 | I |  | 3 |  | PEA |  | DMF |  |  | 1 |  |  | 110 |  |  | 15 |  |  | Au |  | 80 | Spiro-MeOTAD |  | SnO2-np | [5 empty] | SLG | ITO | 0.13 | 0.977 | 13.1 | 0.58 | 7.6 | 1.6
1493 | MA |  |  | 1 |  |  | Pb | 1 | I |  | 3 |  | Carbazole-C4 |  | DMF |  |  | 1 |  |  | 110 |  |  | 15 |  |  | Au |  | 80 | Spiro-MeOTAD |  | SnO2-np | [5 empty] | SLG | ITO | 0.13 | 0.926 | 13.5 | 0.55 | 6.6 | 1.6
1494 | MA |  |  | 1 |  |  | Pb | 1 | I |  | 3 |  | MAAc | 0.2 | DMF |  |  | 1 |  |  | 100 |  |  | 5 |  |  | Al |  | 100 | PEDOT:PSS | 35 | C60 | BCP |  | 4 | nan |  | SLG | ITO | 0.0625 | 0.847 | 18.29 | 0.757 | 11.74 | 1.6
1495 | MA |  |  | 1 |  |  | Pb | 1 | I |  | 3 |  | MAAc | 0.33 | DMF |  |  | 1 |  |  | 100 |  |  | 5 |  |  | Al |  | 100 | PEDOT:PSS | 35 | C60 | BCP |  | 4 | nan |  | SLG | ITO | 0.0625 | 1.002 | 21.66 | 0.691 | 15 | 1.6
1496 | MA |  |  | 1 |  |  | Pb | 1 | I |  | 3 |  | MAAc | 0.5 | DMF |  |  | 1 |  |  | 100 |  |  | 5 |  |  | Al |  | 100 | PEDOT:PSS | 35 | C60 | BCP |  | 4 | nan |  | SLG | ITO | 0.0625 | 0.856 | 16.31 | 0.581 | 8.11 | 1.6
1497 | MA |  |  | 1 |  |  | Pb | 1 | I |  | 3 |  |  |  | DMF | DMSO | IPA | 9 | 1 | 1 | 100 |  | 100 | 5 |  | 30 | Carbon |  | 28000 | none |  | ZnO-np | [5 empty] | SLG | FTO | 0.1 | 0.95 | 19.91 | 0.677 | 12.81 | 1.6
1498 | MA |  |  | 1 |  |  | Pb | 1 | I |  | 3 |  | NH4Cl |  | DMF | DMSO | IPA | 9 | 1 | 1 | 100 |  | 100 | 5 |  | 30 | Carbon |  | 28000 | none |  | ZnO-np | [5 empty] | SLG | FTO | 0.1 | 0.98 | 20.31 | 0.684 | 13.62 | 1.6
1499 | FA | MA |  | 1 | 1 |  | Pb | 1 | I |  | 3 |  | Cl |  | DMF | DMSO | IPA | 9 | 1 | 1 | Unknown |  | 120 | Unknown |  | Unknown | Ag |  | 100 | Spiro-MeOTAD |  | TiO2-np | [5 empty] | PEN | ITO | 0.12 | 1.05 | 22.55 | 0.418 | 9.88
1500 | FA | MA |  | 1 | 1 |  | Pb | 1 | I |  | 3 |  | Cl |  | DMF | DMSO | IPA | 9 | 1 | 1 | Unknown |  | 120 | Unknown |  | Unknown | Ag |  | 100 | Spiro-MeOTAD |  | TiO2-np | C60 |  |  |  |  | PEN | ITO | 0.12 | 1 | 23.94 | 0.534 | 16
1501 | FA | MA |  | 1 | 1 |  | Pb | 1 | I |  | 3 |  | Cl |  | DMF | DMSO | IPA | 9 | 1 | 1 | Unknown |  | 120 | Unknown |  | Unknown | Ag |  | 100 | Spiro-MeOTAD |  | TiO2-np | [5 empty] | SLG | ITO | 0.12 | 0.97 | 23.59 | 0.622 | 14.3
1502 | FA | MA |  | 1 | 1 |  | Pb | 1 | I |  | 3 |  | Cl |  | DMF | DMSO | IPA | 9 | 1 | 1 | Unknown |  | 120 | Unknown |  | Unknown | Ag |  | 100 | Spiro-MeOTAD |  | TiO2-np | C60 |  |  |  |  | SLG | ITO | 0.12 | 1.03 | 24.59 | 0.714 | 19
1503 | FA | MA |  | 1 | 1 |  | Pb | 1 | I |  | 3 |  | Cl |  | DMF | DMSO | IPA | 9 | 1 | 1 | Unknown |  | 120 | Unknown |  | Unknown | Ag |  | 100 | Spiro-MeOTAD |  | TiO2-np | [5 empty] | PEN | ITO | 0.12 | 1.02 | 21.47 | 0.59 | 12.85
1504 | FA | MA |  | 1 | 1 |  | Pb | 1 | I |  | 3 |  | Cl |  | DMF | DMSO | IPA | 9 | 1 | 1 | Unknown |  | 120 | Unknown |  | Unknown | Ag |  | 100 | Spiro-MeOTAD |  | TiO2-np | C60 |  |  |  |  | PEN | ITO | 0.12 | 1.04 | 22.21 | 0.663 | 15.3
1505 | FA | MA |  | 1 | 1 |  | Pb | 1 | I |  | 3 |  | Cl |  | DMF | DMSO | IPA | 9 | 1 | 1 | Unknown |  | 120 | Unknown |  | Unknown | Ag |  | 100 | Spiro-MeOTAD |  | TiO2-np | [5 empty] | SLG | ITO | 0.12 | 0.99 | 23.41 | 0.688 | 15.93
1506 | FA | MA |  | 1 | 1 |  | Pb | 1 | I |  | 3 |  | Cl |  | DMF | DMSO | IPA | 9 | 1 | 1 | Unknown |  | 120 | Unknown |  | Unknown | Ag |  | 100 | Spiro-MeOTAD |  | TiO2-np | C60 |  |  |  |  | SLG | ITO | 0.12 | 1.04 | 24.03 | 0.731 | 18.24
1507 | MA |  |  | 1 |  |  | Pb | 1 | I |  | 3 |  |  |  | DMF | DMSO |  |  |  |  | 70 | 100 |  | 1 | 10 |  | Au |  | 120 | Spiro-MeOTAD |  | TiO2-c | [5 empty] | SLG | FTO | 0.1 | 1.01 | 19.95 | 0.677 | 13.64 | 1.6
1508 | MA |  |  | 1 |  |  | Pb | 1 | I |  | 3 |  |  |  | DMF | DMSO |  |  |  |  | 70 | 100 |  | 1 | 10 |  | Au |  | 120 | Spiro-MeOTAD |  | TiO2-c | PCBDAN |  |  |  |  | SLG | FTO | 0.1 | 1.05 | 21.3 | 0.75 | 16.78 | 1.6
1509 | MA |  |  | 1 |  |  | Pb | 1 | I |  | 3 |  |  |  | DMF | DMSO |  | 10 | 1 |  | 100 |  |  | 10 |  |  | Ag |  | 70 | Spiro-MeOTAD |  | TiO2-c | TiO2-mp |  |  |  |  | SLG | FTO | 0.1 | 1.042 | 20.63 | 0.698 | 15.11 | 1.6
1510 | MA |  |  | 1 |  |  | Pb | 1 | I |  | 3 |  | CsI | 0.01 | DMF | DMSO |  | 10 | 1 |  | 100 |  |  | 10 |  |  | Ag |  | 70 | Spiro-MeOTAD |  | TiO2-c | TiO2-mp |  |  |  |  | SLG | FTO | 0.1 | 1.045 | 21.82 | 0.711 | 16.21 | 1.6
1511 | MA |  |  | 1 |  |  | Pb | 1 | I |  | 3 |  | CsI | 0.03 | DMF | DMSO |  | 10 | 1 |  | 100 |  |  | 10 |  |  | Ag |  | 70 | Spiro-MeOTAD |  | TiO2-c | TiO2-mp |  |  |  |  | SLG | FTO | 0.1 | 1.048 | 22.79 | 0.731 | 17.46 | 1.6
1512 | MA |  |  | 1 |  |  | Pb | 1 | I |  | 3 |  | CsI | 0.05 | DMF | DMSO |  | 10 | 1 |  | 100 |  |  | 10 |  |  | Ag |  | 70 | Spiro-MeOTAD |  | TiO2-c | TiO2-mp |  |  |  |  | SLG | FTO | 0.1 | 1.027 | 20.5 | 0.678 | 14.28 | 1.6
1513 | MA |  |  | 1 |  |  | Pb | 1 | I |  | 3 |  | CsI | 0.1 | DMF | DMSO |  | 10 | 1 |  | 100 |  |  | 10 |  |  | Ag |  | 70 | Spiro-MeOTAD |  | TiO2-c | TiO2-mp |  |  |  |  | SLG | FTO | 0.1 | 0.831 | 19.86 | 0.666 | 10.98 | 1.6
1514 | MA |  |  | 1 |  |  | Pb | 1 | I |  | 3 |  |  |  | DMF | DMSO |  | 10 | 1 |  | 100 |  |  | 10 |  |  | Ag |  | 70 | Spiro-MeOTAD |  | TiO2-c | TiO2-mp |  |  |  |  | SLG | FTO | 0.1 | 1.054 | 21.84 | 0.705 | 16.23 | 1.6
1515 | MA |  |  | 1 |  |  | Pb | 1 | I |  | 3 |  | CsI | 0.01 | DMF | DMSO |  | 10 | 1 |  | 100 |  |  | 10 |  |  | Ag |  | 70 | Spiro-MeOTAD |  | TiO2-c | TiO2-mp |  |  |  |  | SLG | FTO | 0.1 | 1.056 | 22.93 | 0.715 | 17.31 | 1.6
1516 | MA |  |  | 1 |  |  | Pb | 1 | I |  | 3 |  | CsI | 0.03 | DMF | DMSO |  | 10 | 1 |  | 100 |  |  | 10 |  |  | Ag |  | 70 | Spiro-MeOTAD |  | TiO2-c | TiO2-mp |  |  |  |  | SLG | FTO | 0.1 | 1.06 | 23.73 | 0.748 | 18.82 | 1.6
1517 | MA |  |  | 1 |  |  | Pb | 1 | I |  | 3 |  | CsI | 0.05 | DMF | DMSO |  | 10 | 1 |  | 100 |  |  | 10 |  |  | Ag |  | 70 | Spiro-MeOTAD |  | TiO2-c | TiO2-mp |  |  |  |  | SLG | FTO | 0.1 | 1.043 | 21.5 | 0.687 | 15.4 | 1.6
1518 | MA |  |  | 1 |  |  | Pb | 1 | I |  | 3 |  | CsI | 0.1 | DMF | DMSO |  | 10 | 1 |  | 100 |  |  | 10 |  |  | Ag |  | 70 | Spiro-MeOTAD |  | TiO2-c | TiO2-mp |  |  |  |  | SLG | FTO | 0.1 | 0.851 | 20.51 | 0.677 | 11.81 | 1.6
1519 | MA |  |  | 1 |  |  | Pb | 1 | I |  | 3 |  |  |  | DMF |  | IPA | 1 |  | 1 | 70 |  | 100 | 30 |  | 45 | Ag |  | 100 | PEDOT:PSS | 40 | C60 | BCP |  | 3 | nan |  | SLG | ITO | 0.1 | 0.96 | 19.2 | 0.737 | 13.6 | 1.6
1520 | MA |  |  | 1 |  |  | Pb | 1 | I |  | 3 |  |  |  | DMF |  | IPA | 1 |  | 1 | 25 |  | 100 | 30 |  | 45 | Ag |  | 100 | PEDOT:PSS | 40 | C60 | BCP |  | 3 | nan |  | SLG | ITO | 0.1 | 0.9 | 15.5 | 0.576 | 8.06 | 1.6
1521 | MA |  |  | 1 |  |  | Pb | 1 | I |  | 3 |  |  |  | DMF |  | IPA | 1 |  | 1 | 70 |  | 100 | 30 |  | 45 | Ag |  | 100 | PEDOT:PSS | 40 | C60 | BCP |  | 3 | nan |  | SLG | ITO | 0.1 | 0.965 | 19.6 | 0.7 | 13 | 1.6
1522 | MA |  |  | 1 |  |  | Pb | 1 | I |  | 3 |  |  |  | DMF | DMSO |  | 4 | 1 |  | 100 |  |  | 30 |  |  | Al |  | 200 | NiO-c |  | TPA-3CN | BCP |  |  |  |  | SLG | FTO | 0.09 | 1 | 19.7 | 0.733 | 15.1 | 1.6
1523 | MA |  |  | 1 |  |  | Pb | 1 | I |  | 3 |  |  |  | DMF | DMSO |  | 4 | 1 |  | 100 |  |  | 30 |  |  | Al |  | 200 | NiO-c |  | TPA-3CN | BCP |  |  |  |  | SLG | FTO | 0.09 | 1.05 | 22.5 | 0.811 | 19 | 1.6
1524 | MA |  |  | 1 |  |  | Pb | 1 | I |  | 3 |  |  |  | DMF | DMSO |  | 4 | 1 |  | 100 |  |  | 30 |  |  | Al |  | 200 | NiO-c |  | TPA-3CN | BCP |  |  |  |  | SLG | FTO | 0.09 | 1.02 | 20 | 0.69 | 14.1 | 1.6
1525 | MA |  |  | 1 |  |  | Pb | 1 | I |  | 3 |  |  |  | DMF | DMSO |  | 4 | 1 |  | 100 |  |  | 30 |  |  | Al |  | 200 | NiO-c |  | TPA-3CN | BCP |  |  |  |  | SLG | FTO | 0.09 | 1.04 | 22 | 0.77 | 17.6 | 1.6
1526 | MA |  |  | 1 |  |  | Pb | 1 | I |  | 3 |  |  |  | DMF | DMSO |  | 4 | 1 |  | 100 |  |  | 30 |  |  | Al |  | 200 | NiO-c |  | TPA-3CN | BCP |  |  |  |  | SLG | FTO | 0.09 | 1.06 | 21.9 | 0.814 | 19.1 | 1.6
1527 | MA |  |  | 1 |  |  | Pb | 1 | I |  | 3 |  |  |  | DMF | DMSO |  | 4 | 1 |  | 100 |  |  | 30 |  |  | Al |  | 200 | NiO-c |  | TPA-3CN | BCP |  |  |  |  | PET | ITO | 0.09 | 0.98 | 19.7 | 0.686 | 13.2 | 1.6
1529 | MA |  |  | 1 |  |  | Pb | 1 | I |  | 3 |  |  |  | DMF |  | IPA | 1 |  | 1 | Unknown |  | 100 | Unknown |  | 5 | Al |  | 100 | PEDOT:PSS |  | PCBM-60 | C60 | BCP |  |  |  | SLG | ITO | 0.09 | 0.87 | 21.29 | 0.61 | 11.35 | 1.6
1530 | MA |  |  | 1 |  |  | Pb | 1 | I |  | 3 |  |  |  | DMF |  |  | 1 |  |  | Unknown |  |  | Unknown |  |  | Ag |  | 120 | Spiro-MeOTAD | 400 | TiO2-c |  |  | 40 |  |  | SLG | FTO | 0.06 | 0.987 | 18.72 | 0.646 | 12.14 | 1.6
1531 | MA |  |  | 1 |  |  | Pb | 1 | I |  | 3 |  |  |  | DMF |  |  | 1 |  |  | Unknown |  |  | Unknown |  |  | Ag |  | 120 | Spiro-MeOTAD | 400 | TiO2-c |  |  | 40 |  |  | SLG | FTO | 0.06 | 0.946 | 19.87 | 0.6 | 11.47 | 1.6
1532 | MA |  |  | 1 |  |  | Pb | 1 | I |  | 3 |  | Cl |  | DMSO | GBL |  | 3 | 7 |  | 100 |  |  | 20 |  |  | Ag | MoO3 | 11 | PEDOT:PSS |  | PCBM-60 | BCP |  |  |  |  | SLG | ITO | 0.07 | 0.98 | 18.21 | 0.74 | 13.38 | 1.6
1533 | MA |  |  | 1 |  |  | Pb | 1 | I |  | 3 |  | Cl |  | DMSO | GBL |  | 3 | 7 |  | 100 |  |  | 20 |  |  | Ag |  | 100 | PEDOT:PSS |  | PCBM-60 | BCP |  |  |  |  | SLG | ITO | 0.07 | 0.99 | 20.6 | 0.79 | 16.2 | 1.6
1535 | MA |  |  | 1 |  |  | Pb | 1 | I |  | 3 |  |  |  | DMF | DMSO |  | 7 | 3 |  | 100 |  |  | 10 |  |  | Ag |  | 100 | Spiro-MeOTAD | 325 | TiO2-c | TiO2-mp |  | nan | 30 |  | SLG | FTO | 0.07 | 1.03 | 22.38 | 0.749 | 17.2 | 1.6
1537 | MA |  |  | 1 |  |  | Pb | 1 | I |  | 3 |  |  |  | DMF | DMSO |  | 7 | 3 |  | 100 |  |  | 10 |  |  | Ag |  | 100 | Spiro-MeOTAD | 325 | TiO2-c | TiO2-mp |  | nan | 30 |  | SLG | FTO | 0.07 |  |  |  | 14.5 | 1.6
1538 | MA |  |  | 1 |  |  | Pb | 1 | I |  | 3 |  |  |  | DMF | DMSO | IPA | 5 | 1 | 1 | Unknown |  | 70 | Unknown |  | 10 | Carbon |  |  | none |  | TiO2-c | TiO2-mp |  | 5 | nan |  | SLG | FTO | 0.07 | 0.995 | 18.03 | 0.55 | 9.88 | 1.6
1539 | FA | MA |  | 0.85 | 0.15 |  | Pb | 1 | Br | I | 0.45 | 2.5499999999999998 |  |  | DMF | DMSO |  | 4 | 1 |  | 100 |  |  | 10 |  |  | Au |  | 70 | Spiro-MeOTAD |  | TiO2-c | TiO2-mp |  | 40 | 150 |  | SLG | FTO | 0.16 | 0.97 | 20.74 | 0.718 | 14.56
1540 | FA | MA |  | 0.85 | 0.15 |  | Pb | 1 | Br | I | 0.45 | 2.5499999999999998 |  |  | DMF | DMSO |  | 4 | 1 |  | 100 |  |  | 10 |  |  | Au |  | 70 | Spiro-MeOTAD |  | TiO2-c | TiO2-mp |  | 40 | 150 |  | SLG | FTO | 0.16 | 1.01 | 21 | 0.69 | 14.5
1541 | FA | MA |  | 0.85 | 0.15 |  | Pb | 1 | Br | I | 0.45 | 2.5499999999999998 |  |  | DMF | DMSO |  | 4 | 1 |  | 100 |  |  | 10 |  |  | Au |  | 70 | Spiro-MeOTAD |  | TiO2-c | TiO2-mp |  | 40 | 150 |  | SLG | FTO | 0.16 | 0.92 | 22.64 | 0.661 | 13.4
1542 | FA | MA |  | 0.85 | 0.15 |  | Pb | 1 | Br | I | 0.45 | 2.5499999999999998 |  |  | DMF | DMSO |  | 4 | 1 |  | 100 |  |  | 10 |  |  | Au |  | 70 | Spiro-MeOTAD |  | TiO2-c | TiO2-mp |  | 40 | 150 |  | SLG | FTO | 0.16 | 1.04 | 18.62 | 0.614 | 11.94
1543 | FA | MA |  | 0.85 | 0.15 |  | Pb | 1 | Br | I | 0.45 | 2.5499999999999998 |  |  | DMF | DMSO |  | 4 | 1 |  | 100 |  |  | 10 |  |  | Au |  | 70 | Spiro-MeOTAD |  | TiO2-c | TiO2-mp |  | 40 | 150 |  | SLG | FTO | 0.16 | 1.02 | 18.9 | 0.555 | 10.5
1544 | MA |  |  | 1 |  |  | Pb | 1 | I |  | 3 |  |  |  | DMF | NMP |  | 9 | 8 |  | 150 |  |  | Unknown |  |  | Au |  | 80 | Spiro-MeOTAD |  | TiO2-c | SnO2-np |  |  |  |  | SLG | FTO | 0.126 | 1.05 | 22.5 | 0.718 | 17.1 | 1.6
1545 | MA |  |  | 1 |  |  | Pb | 1 | I |  | 3 |  | Cl | 0.15 | DMF | NMP |  | 9 | 8 |  | 150 |  |  | Unknown |  |  | Au |  | 80 | Spiro-MeOTAD |  | TiO2-c | SnO2-np |  |  |  |  | SLG | FTO | 0.126 | 1.07 | 22.5 | 0.735 | 17.7 | 1.6
1546 | MA |  |  | 1 |  |  | Pb | 1 | I |  | 3 |  | Cl | 0.3 | DMF | NMP |  | 9 | 8 |  | 150 |  |  | Unknown |  |  | Au |  | 80 | Spiro-MeOTAD |  | TiO2-c | SnO2-np |  |  |  |  | SLG | FTO | 0.126 | 0.99 | 22.8 | 0.754 | 17.1 | 1.6
1547 | MA |  |  | 1 |  |  | Pb | 1 | I |  | 3 |  | EACl | 0.05 | DMF | NMP |  | 9 | 8 |  | 150 |  |  | Unknown |  |  | Au |  | 80 | Spiro-MeOTAD |  | TiO2-c | SnO2-np |  |  |  |  | SLG | FTO | 0.126 | 1.06 | 22.6 | 0.769 | 18.3 | 1.6
1548 | MA |  |  | 1 |  |  | Pb | 1 | I |  | 3 |  | EACl | 0.1 | DMF | NMP |  | 9 | 8 |  | 150 |  |  | Unknown |  |  | Au |  | 80 | Spiro-MeOTAD |  | TiO2-c | SnO2-np |  |  |  |  | SLG | FTO | 0.126 | 1.07 | 22.9 | 0.777 | 19.1 | 1.6
1549 | MA |  |  | 1 |  |  | Pb | 1 | I |  | 3 |  | EACl | 0.15 | DMF | NMP |  | 9 | 8 |  | 150 |  |  | Unknown |  |  | Au |  | 80 | Spiro-MeOTAD |  | TiO2-c | SnO2-np |  |  |  |  | SLG | FTO | 0.126 | 1.08 | 23 | 0.787 | 19.6 | 1.6
1550 | MA |  |  | 1 |  |  | Pb | 1 | I |  | 3 |  | EACl | 0.2 | DMF | NMP |  | 9 | 8 |  | 150 |  |  | Unknown |  |  | Au |  | 80 | Spiro-MeOTAD |  | TiO2-c | SnO2-np |  |  |  |  | SLG | FTO | 0.126 | 1.09 | 23.1 | 0.798 | 20.1 | 1.6
1551 | MA |  |  | 1 |  |  | Pb | 1 | I |  | 3 |  | EACl | 0.3 | DMF | NMP |  | 9 | 8 |  | 150 |  |  | Unknown |  |  | Au |  | 80 | Spiro-MeOTAD |  | TiO2-c | SnO2-np |  |  |  |  | SLG | FTO | 0.126 | 1.04 | 22.8 | 0.784 | 18.6 | 1.6
1552 | MA |  |  | 1 |  |  | Pb | 1 | I |  | 3 |  | EACl | 0.2 | DMF | NMP |  | 9 | 8 |  | 150 |  |  | Unknown |  |  | Au |  | 80 | Spiro-MeOTAD |  | TiO2-c | SnO2-np |  |  |  |  | SLG | FTO | 0.126 | 1.11 | 23 | 0.82 | 20.9 | 1.6
1554 | MA |  |  | 1 |  |  | Pb | 1 | I |  | 3 |  | EACl | 0.2 | DMF | NMP |  | 9 | 8 |  | 150 |  |  | Unknown |  |  | Au |  | 80 | Spiro-MeOTAD |  | TiO2-c | SnO2-np |  |  |  |  | SLG | FTO | 3.2 | 1.05 | 20.1 | 0.55 | 11.5 | 1.6
1555 | MA |  |  | 1 |  |  | Pb | 1 | I |  | 3 |  | Cl |  | DMF |  |  | 1 |  |  | 80 |  |  | 10 |  |  | Ag |  |  | NiO-np |  | PCBM-60 | [5 empty] | SLG | ITO | 0.1 | 1.041 | 20.32 | 0.692 | 14.62 | 1.6
1556 | MA |  |  | 1 |  |  | Pb | 1 | I |  | 3 |  | Cl |  | DMF |  |  | 1 |  |  | 80 |  |  | 10 |  |  | Ag |  |  | NiO-np |  | PCBM-60 | [5 empty] | SLG | ITO | 0.1 | 1.085 | 22.81 | 0.739 | 18.28 | 1.6
1557 | MA |  |  | 1 |  |  | Pb | 1 | I |  | 3 |  | Cl |  | DMF |  |  | 1 |  |  | 80 |  |  | 10 |  |  | Ag |  |  | NiO-np |  | PCBM-60 | [5 empty] | SLG | ITO | 0.1 | 1.087 | 22.87 | 0.758 | 18.84 | 1.6
1558 | MA |  |  | 1 |  |  | Pb | 1 | I |  | 3 |  | Cl |  | DMF |  |  | 1 |  |  | 80 |  |  | 10 |  |  | Ag |  |  | NiO-np |  | PCBM-60 | [5 empty] | PET | ITO | 0.1 | 1.02 | 21.28 | 0.65 | 14.11 | 1.6
1559 | MA |  |  | 1 |  |  | Pb | 1 | I |  | 3 |  |  |  | DMF | DMSO |  | 7 | 3 |  | 60 | 100 |  | 5 | 10 |  | Carbon |  | 20000 | none |  | TiO2-c | TiO2-mp |  |  |  |  | SLG | FTO | 0.07 | 0.96 | 19.27 | 0.55 | 10.5 | 1.6
1560 | MA |  |  | 1 |  |  | Pb | 1 | I |  | 3 |  |  |  | DMF | DMSO |  | 7 | 3 |  | 60 | 100 |  | 5 | 10 |  | Carbon |  | 20000 | NiO-np |  | TiO2-c | TiO2-mp |  |  |  |  | SLG | FTO | 0.07 | 0.97 | 19.98 | 0.6 | 11.8 | 1.6
1561 | MA |  |  | 1 |  |  | Pb | 1 | I |  | 3 |  |  |  | DMF | DMSO |  | 7 | 3 |  | 60 | 100 |  | 5 | 10 |  | Carbon |  | 20000 | NiO-np |  | TiO2-c | TiO2-mp |  |  |  |  | SLG | FTO | 0.07 | 0.97 | 22.49 | 0.62 | 13.6 | 1.6
1562 | MA |  |  | 1 |  |  | Pb | 1 | I |  | 3 |  |  |  | DMF | DMSO |  | 7 | 3 |  | 60 | 100 |  | 5 | 10 |  | Carbon |  | 20000 | NiO-np |  | TiO2-c | TiO2-mp |  |  |  |  | SLG | FTO | 0.07 | 0.96 | 21.37 | 0.61 | 12.5 | 1.6
1563 | MA |  |  | 1 |  |  | Pb | 1 | I |  | 3 |  |  |  | DMF | DMSO |  | 7 | 3 |  | 60 | 100 |  | 5 | 10 |  | Carbon |  | 20000 | none |  | TiO2-c | TiO2-mp |  |  |  |  | SLG | FTO | 0.07 |  |  |  | 9.7 | 1.6
1564 | MA |  |  | 1 |  |  | Pb | 1 | I |  | 3 |  |  |  | DMF | DMSO |  | 7 | 3 |  | 60 | 100 |  | 5 | 10 |  | Carbon |  | 20000 | NiO-np |  | TiO2-c | TiO2-mp |  |  |  |  | SLG | FTO | 0.07 |  |  |  | 12.7 | 1.6
1565 | MA |  |  | 1 |  |  | Pb | 1 | I |  | 3 |  | Cl |  | DMSO |  | IPA | 1 |  | 1 | Unknown |  |  | Unknown |  |  | Au |  | 100 | Spiro-MeOTAD |  | ZnO-c |  |  | 75 |  |  | SLG | FTO | 0.1 | 1.03 | 10.86 | 0.51 | 5.7 | 1.6
1566 | MA |  |  | 1 |  |  | Pb | 1 | I |  | 3 |  | Cl |  | DMSO |  | IPA | 1 |  | 1 | Unknown |  |  | Unknown |  |  | Au |  | 100 | Spiro-MeOTAD |  | ZnO-c |  |  | 75 |  |  | SLG | FTO | 0.1 | 1.05 | 15.04 | 0.53 | 8.37 | 1.6
1567 | MA |  |  | 1 |  |  | Pb | 1 | I |  | 3 |  | Cl |  | DMSO |  | IPA | 1 |  | 1 | Unknown |  |  | Unknown |  |  | Au |  | 100 | Spiro-MeOTAD |  | ZnO-c |  |  | 75 |  |  | SLG | FTO | 0.1 | 1.07 | 17.25 | 0.61 | 11.3 | 1.6
1568 | MA |  |  | 1 |  |  | Pb | 1 | I |  | 3 |  | Cl |  | DMSO |  | IPA | 1 |  | 1 | Unknown |  |  | Unknown |  |  | Au |  | 100 | Spiro-MeOTAD |  | ZnO-c |  |  | 75 |  |  | SLG | FTO | 0.1 | 1.12 | 18.53 | 0.68 | 14.04 | 1.6
1569 | MA |  |  | 1 |  |  | Pb | 1 | I |  | 3 |  | Cl |  | DMSO |  | IPA | 1 |  | 1 | Unknown |  |  | Unknown |  |  | Au |  | 100 | Spiro-MeOTAD |  | ZnO-c |  |  | 75 |  |  | SLG | FTO | 0.1 | 1.16 | 17.88 | 0.67 | 13.94 | 1.6
1575 | MA |  |  | 1 |  |  | Pb | 1 | I |  | 3 |  |  |  | DMF |  | IPA | 1 |  | 1 | 70 |  | 70 | 60 |  | 30 | Au |  | 80 | Spiro-MeOTAD |  | TiO2-c | TiO2-mp |  |  |  |  | SLG | FTO | 0.04 | 0.82 | 10.7 | 0.6 | 5.23 | 1.6
1576 | MA |  |  | 1 |  |  | Pb | 1 | I |  | 3 |  |  |  | DMF |  | IPA | 1 |  | 1 | 70 |  | 70 | 60 |  | 30 | Au |  | 80 | Spiro-MeOTAD |  | TiO2-c | TiO2-mp |  |  |  |  | SLG | FTO | 0.04 | 0.96 | 17.2 | 0.62 | 10.2 | 1.6
1577 | MA |  |  | 1 |  |  | Pb | 1 | I |  | 3 |  |  |  | DMF |  | IPA | 1 |  | 1 | 70 |  | 70 | 60 |  | 30 | Au |  | 80 | Spiro-MeOTAD |  | TiO2-c | TiO2-mp |  |  |  |  | SLG | FTO | 0.04 | 0.92 | 18.9 | 0.63 | 11 | 1.6
1578 | MA |  |  | 1 |  |  | Pb | 1 | I |  | 3 |  |  |  | DMF |  | IPA | 1 |  | 1 | 70 |  | 70 | 60 |  | 30 | Au |  | 80 | Spiro-MeOTAD |  | TiO2-c | TiO2-mp |  |  |  |  | SLG | FTO | 0.04 | 0.9 | 18.9 | 0.61 | 10.3 | 1.6
1579 | MA |  |  | 1 |  |  | Pb | 1 | I |  | 3 |  |  |  | DMF |  |  | 1 |  |  | 100 |  |  | 10 |  |  | Ag |  | 80 | NiO-c |  | PCBM-60 | BCP |  | nan | 2 |  | SLG | ITO | 0.0464 | 0.88 | 12.51 | 0.46 | 5.12 | 1.6
1580 | MA |  |  | 1 |  |  | Pb | 1 | I |  | 3 |  |  |  | GBL |  |  | 1 |  |  | 100 |  |  | 10 |  |  | Ag |  | 80 | NiO-c |  | PCBM-60 | BCP |  | nan | 2 |  | SLG | ITO | 0.0464 | 0.92 | 10.02 | 0.39 | 3.6 | 1.6
1581 | MA |  |  | 1 |  |  | Pb | 1 | I |  | 3 |  |  |  | DMSO | GBL |  | 1 | 2.2999999999999998 |  | 100 |  |  | 10 |  |  | Ag |  | 80 | NiO-c |  | PCBM-60 | BCP |  | nan | 2 |  | SLG | ITO | 0.0464 | 1.05 | 13.75 | 0.66 | 9.49 | 1.6
1582 | MA |  |  | 1 |  |  | Pb | 1 | I |  | 3 |  |  |  | NMP |  |  | 1 |  |  | 100 |  |  | 10 |  |  | Ag |  | 80 | NiO-c |  | PCBM-60 | BCP |  | nan | 2 |  | SLG | ITO | 0.0464 | 1.03 | 14.04 | 0.72 | 10.49 | 1.6
1583 | MA |  |  | 1 |  |  | Pb | 1 | I |  | 3 |  |  |  | DMSO | NMP |  | 1 | 2.2999999999999998 |  | 100 |  |  | 10 |  |  | Ag |  | 80 | NiO-c |  | PCBM-60 | BCP |  | nan | 2 |  | SLG | ITO | 0.0464 | 1.04 | 14.4 | 0.74 | 11.05 | 1.6
1584 | MA |  |  | 1 |  |  | Pb | 1 | I |  | 3 |  |  |  | DMSO |  |  | 1 |  |  | 100 |  |  | 10 |  |  | Ag |  | 80 | NiO-c |  | PCBM-60 | BCP |  | nan | 2 |  | SLG | ITO | 0.0464 | 1.01 | 16.39 | 0.75 | 12.47 | 1.6
1585 | MA |  |  | 1 |  |  | Pb | 1 | I |  | 3 |  |  |  | DMF | DMSO |  | 2.2999999999999998 | 1 |  | 100 |  |  | 10 |  |  | Ag |  | 80 | NiO-c |  | PCBM-60 | BCP |  | nan | 2 |  | SLG | ITO | 0.0464 | 1.04 | 19 | 0.76 | 15.05 | 1.6
1586 | MA |  |  | 1 |  |  | Pb | 1 | I |  | 3 |  |  |  | DMF |  |  | 1 |  |  | 100 |  |  | 10 |  |  | Ag |  | 80 | NiO-c |  | PCBM-60 | BCP |  | nan | 2 |  | SLG | ITO | 0.0464 | 0.75 | 10.12 | 0.43 | 3.1 | 1.6
1587 | MA |  |  | 1 |  |  | Pb | 1 | I |  | 3 |  |  |  | DMF | DMSO |  | 2.2999999999999998 | 1 |  | 100 |  |  | 10 |  |  | Ag |  | 80 | NiO-c |  | PCBM-60 | BCP |  | nan | 2 |  | SLG | ITO | 0.0464 | 1.02 | 18.7 | 0.75 | 14.5 | 1.6
1588 | MA |  |  | 1 |  |  | Pb | 1 | I |  | 3 |  |  |  | GBL |  |  | 1 |  |  | 100 |  |  | 10 |  |  | Ag |  | 80 | NiO-c |  | PCBM-60 | BCP |  | nan | 2 |  | SLG | ITO | 0.0464 | 0.77 | 9.2 | 0.32 | 2.2 | 1.6
1589 | MA |  |  | 1 |  |  | Pb | 1 | I |  | 3 |  |  |  | DMSO | GBL |  | 1 | 2.2999999999999998 |  | 100 |  |  | 10 |  |  | Ag |  | 80 | NiO-c |  | PCBM-60 | BCP |  | nan | 2 |  | SLG | ITO | 0.0464 | 1.03 | 13.4 | 0.63 | 9.4 | 1.6
1590 | MA |  |  | 1 |  |  | Pb | 1 | I |  | 3 |  |  |  | NMP |  |  | 1 |  |  | 100 |  |  | 10 |  |  | Ag |  | 80 | NiO-c |  | PCBM-60 | BCP |  | nan | 2 |  | SLG | ITO | 0.0464 | 1.03 | 13.9 | 0.71 | 10 | 1.6
1591 | MA |  |  | 1 |  |  | Pb | 1 | I |  | 3 |  |  |  | DMSO | NMP |  | 1 | 2.2999999999999998 |  | 100 |  |  | 10 |  |  | Ag |  | 80 | NiO-c |  | PCBM-60 | BCP |  | nan | 2 |  | SLG | ITO | 0.0464 | 1.03 | 14.9 | 0.71 | 11.2 | 1.6
1592 | MA |  |  | 1 |  |  | Pb | 1 | I |  | 3 |  |  |  | DMSO |  |  | 1 |  |  | 100 |  |  | 10 |  |  | Ag |  | 80 | NiO-c |  | PCBM-60 | BCP |  | nan | 2 |  | SLG | ITO | 0.0464 | 1 | 17.2 | 0.71 | 12 | 1.6
1593 | MA |  |  | 1 |  |  | Pb | 1 | I |  | 3 |  | Cl |  | DMF |  |  | 1 |  |  | 100 |  |  | 90 |  |  | Au |  | 200 | NiO-c |  | PCBM-60 | [5 empty] | SLG | ITO | 0.06 | 0.706 | 16.35 | 0.35 | 5.1 | 1.6
1594 | MA |  |  | 1 |  |  | Pb | 1 | I |  | 3 |  | Cl |  | DMF |  |  | 1 |  |  | 100 |  |  | 90 |  |  | Au |  | 200 | NiO-c |  | PCBM-60 | [5 empty] | SLG | ITO | 0.06 | 0.798 | 18.23 | 0.47 | 6.4 | 1.6
1595 | MA |  |  | 1 |  |  | Pb | 1 | I |  | 3 |  | Cl |  | DMF |  |  | 1 |  |  | 100 |  |  | 90 |  |  | Au |  | 200 | NiO-c |  | PCBM-60 | [5 empty] | SLG | ITO | 0.06 | 0.8 | 19.21 | 0.45 | 7.05 | 1.6
1597 | MA |  |  | 1 |  |  | Pb | 1 | I |  | 3 |  |  |  | DMF |  |  | 1 |  |  | 100 |  |  | 10 |  |  | Au |  | 80 | Spiro-MeOTAD |  | TiO2-c | [5 empty] | SLG | FTO | 0.1 |  |  |  |  | 1.6
1598 | (NH4) |  |  | 3 |  |  | Sb | 2 | I |  | 9 |  |  |  | Ethanol |  |  | 1 |  |  | 110 |  |  | 2 |  |  | Al |  | 100 | PEDOT:PSS |  | PCBM-60 | [5 empty] | SLG | ITO | 0.04 | 1.03 | 1.15 | 0.429 | 0.51 | 2.27
1599 | (NH4) |  |  | 3 |  |  | Sb | 2 | I |  | 9 |  |  |  | Ethanol |  |  | 1 |  |  | 25 |  |  | 2 |  |  | Al |  | 100 | PEDOT:PSS |  | PCBM-60 | [5 empty] | SLG | ITO | 0.04 | 0.96 | 0.57 | 0.327 | 0.17 | 2.27
1600 | (NH4) |  |  | 3 |  |  | Sb | 2 | I |  | 9 |  |  |  | Ethanol |  |  | 1 |  |  | 100 |  |  | 2 |  |  | Al |  | 100 | PEDOT:PSS |  | PCBM-60 | [5 empty] | SLG | ITO | 0.04 | 0.98 | 0.96 | 0.394 | 0.37 | 2.27
1601 | (NH4) |  |  | 3 |  |  | Sb | 2 | I |  | 9 |  |  |  | Ethanol |  |  | 1 |  |  | 120 |  |  | 2 |  |  | Al |  | 100 | PEDOT:PSS |  | PCBM-60 | [5 empty] | SLG | ITO | 0.04 | 1.02 | 1.33 | 0.348 | 0.47 | 2.27
1602 | (NH4) |  |  | 3 |  |  | Sb | 2 | I |  | 9 |  |  |  | Ethanol |  |  | 1 |  |  | 130 |  |  | 2 |  |  | Al |  | 100 | PEDOT:PSS |  | PCBM-60 | [5 empty] | SLG | ITO | 0.04 | 0.94 | 0.85 | 0.345 | 0.28 | 2.27
1603 | (NH4) |  |  | 3 |  |  | Sb | 2 | I |  | 9 |  |  |  | Ethanol |  |  | 1 |  |  | 140 |  |  | 2 |  |  | Al |  | 100 | PEDOT:PSS |  | PCBM-60 | [5 empty] | SLG | ITO | 0.04 | 0.56 | 0.72 | 0.298 | 0.12 | 2.27
1604 | (NH4) |  |  | 3 |  |  | Sb | 2 | I |  | 9 |  |  |  | Ethanol |  |  | 1 |  |  | 150 |  |  | 2 |  |  | Al |  | 100 | PEDOT:PSS |  | PCBM-60 | [5 empty] | SLG | ITO | 0.04 | 0.05 | 0.07 | 0.152 | 0 | 2.27
1605 | (NH4) |  |  | 3 |  |  | Sb | 2 | I |  | 9 |  |  |  | Ethanol |  |  | 1 |  |  | 110 |  |  | 2 |  |  | Al |  | 100 | PEDOT:PSS |  | PCBM-60 | [5 empty] | SLG | ITO | 0.04 | 1.02 | 0.28 | 0.309 | 0.09 | 2.27
1606 | (NH4) |  |  | 3 |  |  | Sb | 2 | I |  | 9 |  |  |  | Ethanol |  |  | 1 |  |  | 110 |  |  | 2 |  |  | Al |  | 100 | PEDOT:PSS |  | PCBM-60 | [5 empty] | SLG | ITO | 0.04 | 1.01 | 0.73 | 0.377 | 0.28 | 2.27
1607 | (NH4) |  |  | 3 |  |  | Sb | 2 | I |  | 9 |  |  |  | Ethanol |  |  | 1 |  |  | 110 |  |  | 2 |  |  | Al |  | 100 | PEDOT:PSS |  | PCBM-60 | [5 empty] | SLG | ITO | 0.04 | 1 | 0.89 | 0.476 | 0.42 | 2.27
1608 | (NH4) |  |  | 3 |  |  | Sb | 2 | I |  | 9 |  |  |  | Ethanol |  |  | 1 |  |  | 110 |  |  | 2 |  |  | Al |  | 100 | PEDOT:PSS |  | PCBM-60 | [5 empty] | SLG | ITO | 0.04 | 0.91 | 0.83 | 0.457 | 0.34 | 2.27
1609 | (NH4) |  |  | 3 |  |  | Sb | 2 | Br | I | 3 | 6 |  |  | Ethanol |  |  | 1 |  |  | 110 |  |  | 2 |  |  | Al |  | 100 | PEDOT:PSS |  | PCBM-60 | [5 empty] | SLG | ITO | 0.04 | 0.76 | 0.77 | 0.325 | 0.19 | 2.49
1610 | (NH4) |  |  | 3 |  |  | Sb | 2 | Br | I | 6 | 3 |  |  | Ethanol |  |  | 1 |  |  | 110 |  |  | 2 |  |  | Al |  | 100 | PEDOT:PSS |  | PCBM-60 | [5 empty] | SLG | ITO | 0.04 | 0.67 | 0.2 | 0.436 | 0.06 | 2.66
1611 | (NH4) |  |  | 3 |  |  | Sb | 2 | Br |  | 9 |  |  |  | Ethanol |  |  | 1 |  |  | 110 |  |  | 2 |  |  | Al |  | 100 | PEDOT:PSS |  | PCBM-60 | [5 empty] | SLG | ITO | 0.04 | 0.29 | 0.09 | 0.276 | 0.01 | 2.78
1612 | MA |  |  | 1 |  |  | Pb | 1 | I |  | 3 |  |  |  | none |  |  | 1 |  |  | Unknown |  |  | Unknown |  |  | Au |  | 100 | Spiro-MeOTAD | 100 | TiO2-c |  |  | 70 |  |  | SLG | FTO | 0.06 | 1.098 | 19.92 | 0.524 | 11.48 | 1.6
1613 | MA |  |  | 1 |  |  | Pb | 1 | I |  | 3 |  |  |  | none |  |  | 1 |  |  | Unknown |  |  | Unknown |  |  | Au |  | 100 | Spiro-MeOTAD | 100 | TiO2-c |  |  | 70 |  |  | SLG | FTO | 0.06 | 1.01 | 12.85 | 0.666 | 8.64 | 1.6
1614 | MA |  |  | 1 |  |  | Pb | 1 | I |  | 3 |  |  |  | none |  |  | 1 |  |  | Unknown |  |  | Unknown |  |  | Au |  | 100 | Spiro-MeOTAD | 100 | TiO2-c |  |  | 70 |  |  | SLG | FTO | 0.06 | 1.05 | 10.75 | 0.562 | 6.37 | 1.6
1615 | MA |  |  | 1 |  |  | Pb | 1 | I |  | 3 |  |  |  | none |  |  | 1 |  |  | Unknown |  |  | Unknown |  |  | Au |  | 100 | Spiro-MeOTAD | 100 | TiO2-c |  |  | 70 |  |  | SLG | FTO | 0.06 | 1.09 | 16.98 | 0.535 | 9.86 | 1.6
1616 | MA |  |  | 1 |  |  | Pb | 1 | I |  | 3 |  |  |  | none |  |  | 1 |  |  | Unknown |  |  | Unknown |  |  | Au |  | 100 | Spiro-MeOTAD | 100 | TiO2-c |  |  | 70 |  |  | SLG | FTO | 0.06 | 0.927 | 9.82 | 0.224 | 2.04 | 1.6
1617 | MA |  |  | 1 |  |  | Pb | 1 | I |  | 3 |  |  |  | DMSO | GBL |  | 1 | 1 |  | 100 |  |  | 10 |  |  | Ag |  | 20 | PEDOT:PSS |  | PCBM-60 |  |  | 50 |  |  | SLG | ITO | 0.1 | 0.92 | 20.46 | 0.6 | 11.3 | 1.6
1618 | MA |  |  | 1 |  |  | Pb | 1 | I |  | 3 |  |  |  | DMSO | GBL |  | 1 | 1 |  | 100 |  |  | 10 |  |  | Ag |  | 20 | PEDOT:PSS |  | PCBM-60 |  |  | 50 |  |  | SLG | ITO | 0.1 | 0.922 | 19.68 | 0.491 | 8.91 | 1.6
1619 | MA |  |  | 1 |  |  | Pb | 1 | I |  | 3 |  |  |  | DMSO | GBL |  | 1 | 1 |  | 100 |  |  | 10 |  |  | Ag |  | 20 | PEDOT:PSS |  | PCBM-60 |  |  | 50 |  |  | SLG | ITO | 0.1 | 0.8 | 8.75 | 0.311 | 2.19 | 1.6
1620 | MA |  |  | 1 |  |  | Pb | 1 | I |  | 3 |  |  |  | DMSO | GBL |  | 1 | 1 |  | 100 |  |  | 10 |  |  | Ag |  | 20 | PEDOT:PSS |  | PCBM-60 |  |  | 50 |  |  | SLG | ITO | 0.1 | 0.92 | 14.4 | 0.378 | 5.04 | 1.6
1621 | MA |  |  | 1 |  |  | Pb | 1 | I |  | 3 |  |  |  | DMSO | GBL |  | 1 | 1 |  | 100 |  |  | 10 |  |  | Ag |  | 20 | PEDOT:PSS |  | PCBM-60 |  |  | 50 |  |  | SLG | ITO | 0.1 | 0.88 | 19.6 | 0.426 | 7.36 | 1.6
1622 | MA |  |  | 1 |  |  | Pb | 1 | I |  | 3 |  | Cl |  | DMF |  |  | 1 |  |  | 95 |  |  | 10 |  |  | Ag |  | 120 | Spiro-MeOTAD | 400 | TiO2-c |  |  | 40 |  |  | SLG | FTO | 0.04 | 0.917 | 19.35 | 0.603 | 10.89 | 1.6
1623 | MA |  |  | 1 |  |  | Pb | 1 | I |  | 3 |  | Cl |  | DMF |  |  | 1 |  |  | 95 |  |  | 20 |  |  | Ag |  | 120 | Spiro-MeOTAD | 400 | TiO2-c |  |  | 40 |  |  | SLG | FTO | 0.04 | 0.932 | 20.47 | 0.591 | 11.48 | 1.6
1624 | MA |  |  | 1 |  |  | Pb | 1 | I |  | 3 |  | Cl |  | DMF |  |  | 1 |  |  | 95 |  |  | 30 |  |  | Ag |  | 120 | Spiro-MeOTAD | 400 | TiO2-c |  |  | 40 |  |  | SLG | FTO | 0.04 | 0.931 | 21.55 | 0.592 | 12.08 | 1.6
1625 | MA |  |  | 1 |  |  | Pb | 1 | I |  | 3 |  | Cl |  | DMF |  |  | 1 |  |  | 95 |  |  | 40 |  |  | Ag |  | 120 | Spiro-MeOTAD | 400 | TiO2-c |  |  | 40 |  |  | SLG | FTO | 0.04 | 1.02 | 21.65 | 0.675 | 15.17 | 1.6
1626 | MA |  |  | 1 |  |  | Pb | 1 | I |  | 3 |  | Cl |  | DMF |  |  | 1 |  |  | 95 |  |  | 50 |  |  | Ag |  | 120 | Spiro-MeOTAD | 400 | TiO2-c |  |  | 40 |  |  | SLG | FTO | 0.04 | 0.974 | 19.71 | 0.654 | 12.77 | 1.6
1627 | MA |  |  | 1 |  |  | Pb | 1 | I |  | 3 |  | Cl |  | DMF |  |  | 1 |  |  | 95 |  |  | 40 |  |  | Ag |  | 120 | Spiro-MeOTAD | 400 | TiO2-c |  |  | 40 |  |  | SLG | FTO | 0.04 | 1.002 | 20.73 | 0.69 | 14.57 | 1.6
1628 | MA |  |  | 1 |  |  | Pb | 1 | I |  | 3 |  | Cl |  | DMF |  |  | 1 |  |  | 100 |  |  | 45 |  |  | Ag |  | 120 | Spiro-MeOTAD | 400 | TiO2-c |  |  | 40 |  |  | SLG | FTO | 0.04 | 0.785 | 17.5 | 0.57 | 7.8 | 1.6
1629 | MA |  |  | 1 |  |  | Pb | 1 | I |  | 3 |  |  |  | DMF | DMSO |  | 8 | 1 |  | 65 | 100 |  | 1 | 2 |  | Ag |  | 150 | Spiro-MeOTAD | 190 | TiO2-c | TiO2-mp |  | 40 | 200 |  | SLG | FTO | 0.11 | 1.01 | 19.58 | 0.439 | 8.74 | 1.6
1630 | MA |  |  | 1 |  |  | Pb | 1 | I |  | 3 |  |  |  | DMF | DMSO |  | 8 | 1 |  | 65 | 100 |  | 1 | 2 |  | Ag |  | 150 | Poly[4,8-bis(2-(4-(2-ethylhexyloxy)phenyl)-5-thienyl)benzo[1,2-b:4,5b’]dithiophene-alt-1,3-bis(4-octylthien-2-yl)-5-(2-ethylhexyl)thieno[3,4-c]pyrrole-4,6-dione | 35 | TiO2-c | TiO2-mp |  | 40 | 200 |  | SLG | FTO | 0.11 | 1 | 17.85 | 0.547 | 9.8 | 1.6
1631 | MA |  |  | 1 |  |  | Pb | 1 | I |  | 3 |  |  |  | DMF | DMSO |  | 8 | 1 |  | 65 | 100 |  | 1 | 2 |  | Ag |  | 150 | Poly[4,8-bis(2-(4-(2-ethylhexyloxy)3-fluorophenyl)-5-thienyl)benzo[1,2-b:4,5-b'] dithiophenealt-1,3-bis(4-octylthien-2-yl)-5-(2-ethylhexyl)thieno[3,4-c]pyrrole-4,6-dione | 35 | TiO2-c | TiO2-mp |  | 40 | 200 |  | SLG | FTO | 0.11 | 1.04 | 20.17 | 0.706 | 14.94 | 1.6
1632 | MA |  |  | 1 |  |  | Pb | 1 | I |  | 3 |  |  |  | DMF | DMSO |  | 8 | 1 |  | 65 | 100 |  | 1 | 2 |  | Ag |  | 150 | Poly[4,8-bis(2-(4-(2-ethylhexyloxy)3,5-fluorophenyl)-5-thienyl)benzo[1,2-b:4,5-b']dithiophenealt-1,3-bis(4-octylthien-2-yl)-5-(2-ethylhexyl)thieno[3,4-c]pyrrole-4,6-dione | 35 | TiO2-c | TiO2-mp |  | 40 | 200 |  | SLG | FTO | 0.11 | 1.03 | 18.58 | 0.538 | 10.35 | 1.6
1633 | MA |  |  | 1 |  |  | Pb | 1 | I |  | 3 |  |  |  | DMF |  |  | 1 |  |  | 100 |  |  | 10 |  |  | Ag |  | 100 | Spiro-MeOTAD | 300 | CdS |  |  | 20 |  |  | SLG | ITO | 0.1 | 0.9 | 22.2 | 0.541 | 10.8 | 1.6
1634 | MA |  |  | 1 |  |  | Pb | 1 | I |  | 3 |  |  |  | DMF |  |  | 1 |  |  | 100 |  |  | 10 |  |  | Ag |  | 100 | Spiro-MeOTAD | 300 | CdS |  |  | 40 |  |  | SLG | ITO | 0.1 | 1 | 21.7 | 0.544 | 11.8 | 1.6
1635 | MA |  |  | 1 |  |  | Pb | 1 | I |  | 3 |  |  |  | DMF |  |  | 1 |  |  | 100 |  |  | 10 |  |  | Ag |  | 100 | Spiro-MeOTAD | 300 | CdS |  |  | 60 |  |  | SLG | ITO | 0.1 | 1.06 | 21.4 | 0.66 | 15 | 1.6
1636 | MA |  |  | 1 |  |  | Pb | 1 | I |  | 3 |  |  |  | DMF |  |  | 1 |  |  | 100 |  |  | 10 |  |  | Ag |  | 100 | Spiro-MeOTAD | 300 | CdS |  |  | 80 |  |  | SLG | ITO | 0.1 | 1.06 | 21 | 0.634 | 14.2 | 1.6
1637 | MA |  |  | 1 |  |  | Pb | 1 | I |  | 3 |  |  |  | DMF |  |  | 1 |  |  | 100 |  |  | 10 |  |  | Ag |  | 100 | Spiro-MeOTAD | 300 | TiO2-c | [5 empty] | SLG | ITO | 0.1 | 1.03 | 22.4 | 0.578 | 13.4 | 1.6
1638 | MA |  |  | 1 |  |  | Pb | 1 | I |  | 3 |  |  |  | DMF |  |  | 1 |  |  | 100 |  |  | 10 |  |  | Ag |  | 100 | Spiro-MeOTAD | 300 | CdS |  |  | 60 |  |  | SLG | ITO | 0.1 | 1.07 | 20.8 | 0.722 | 16.1 | 1.6
1639 | MA |  |  | 1 |  |  | Pb | 1 | I |  | 3 |  |  |  | DMF | DMSO |  | 6.02 | 1 |  | 130 |  |  | 20 |  |  | Au |  |  | Spiro-MeOTAD |  | TiO2-c | TiO2-mp |  | nan | 150 |  | SLG | FTO | 0.14 | 1.06 | 23.643 | 0.72 | 18.03 | 1.6
1640 | MA |  |  | 1 |  |  | Pb | 1 | I |  | 3 |  |  |  | DMF | DMSO |  | 6.02 | 1 |  | 130 |  |  | 20 |  |  | Au |  |  | Spiro-MeOTAD |  | TiO2-c | TiO2-mp |  | nan | 250 |  | SLG | FTO | 0.14 | 1.036 | 23.129 | 0.69 | 16.52 | 1.6
1641 | MA |  |  | 1 |  |  | Pb | 1 | I |  | 3 |  |  |  | DMF | DMSO |  | 6.02 | 1 |  | 130 |  |  | 20 |  |  | Au |  |  | Spiro-MeOTAD |  | TiO2-c | TiO2-mp |  | nan | 400 |  | SLG | FTO | 0.14 | 1.03 | 21.429 | 0.65 | 14.34 | 1.6
1642 | MA |  |  | 1 |  |  | Pb | 1 | I |  | 3 |  |  |  | DMF | DMSO |  | 6.02 | 1 |  | 130 |  |  | 20 |  |  | Au |  |  | Spiro-MeOTAD |  | TiO2-c | TiO2-mp |  | nan | 150 |  | SLG | FTO | 0.14 | 1.09 | 22.893 | 0.75 | 18.72 | 1.6
1643 | MA |  |  | 1 |  |  | Pb | 1 | I |  | 3 |  |  |  | DMF | DMSO |  | 6.02 | 1 |  | 130 |  |  | 20 |  |  | Au |  |  | Spiro-MeOTAD |  | TiO2-c | TiO2-mp |  | nan | 250 |  | SLG | FTO | 0.14 | 1.066 | 23.186 | 0.74 | 18.38 | 1.6
1644 | MA |  |  | 1 |  |  | Pb | 1 | I |  | 3 |  |  |  | DMF | DMSO |  | 6.02 | 1 |  | 130 |  |  | 20 |  |  | Au |  |  | Spiro-MeOTAD |  | TiO2-c | TiO2-mp |  | nan | 400 |  | SLG | FTO | 0.14 | 1.044 | 23.579 | 0.72 | 17.77 | 1.6
1645 | MA |  |  | 1 |  |  | Pb | 1 | I |  | 3 |  |  |  | DMF | DMSO |  | 6.02 | 1 |  | 130 |  |  | 20 |  |  | Au |  |  | Spiro-MeOTAD |  | TiO2-c | TiO2-mp |  | nan | 150 |  | SLG | FTO | 0.14 | 1.079 | 22.993 | 0.72 | 17.77 | 1.6
1646 | MA |  |  | 1 |  |  | Pb | 1 | I |  | 3 |  |  |  | DMF | DMSO |  | 6.02 | 1 |  | 130 |  |  | 20 |  |  | Au |  |  | Spiro-MeOTAD |  | TiO2-c | TiO2-mp |  | nan | 250 |  | SLG | FTO | 0.14 | 1.052 | 22.759 | 0.69 | 16.43 | 1.6
1647 | MA |  |  | 1 |  |  | Pb | 1 | I |  | 3 |  |  |  | DMF | DMSO |  | 6.02 | 1 |  | 130 |  |  | 20 |  |  | Au |  |  | Spiro-MeOTAD |  | TiO2-c | TiO2-mp |  | nan | 400 |  | SLG | FTO | 0.14 | 1.01 | 21.8 | 0.62 | 13.55 | 1.6
1648 | MA |  |  | 1 |  |  | Pb | 1 | I |  | 3 |  |  |  | DMF | DMSO |  | 6.02 | 1 |  | 130 |  |  | 20 |  |  | Au |  |  | Spiro-MeOTAD |  | TiO2-c | TiO2-mp |  | nan | 150 |  | SLG | FTO | 0.14 | 1.082 | 22.593 | 0.75 | 18.4 | 1.6
1649 | MA |  |  | 1 |  |  | Pb | 1 | I |  | 3 |  |  |  | DMF | DMSO |  | 6.02 | 1 |  | 130 |  |  | 20 |  |  | Au |  |  | Spiro-MeOTAD |  | TiO2-c | TiO2-mp |  | nan | 250 |  | SLG | FTO | 0.14 | 1.056 | 22.892 | 0.71 | 17.22 | 1.6
1650 | MA |  |  | 1 |  |  | Pb | 1 | I |  | 3 |  |  |  | DMF | DMSO |  | 6.02 | 1 |  | 130 |  |  | 20 |  |  | Au |  |  | Spiro-MeOTAD |  | TiO2-c | TiO2-mp |  | nan | 400 |  | SLG | FTO | 0.14 | 1.037 | 22.917 | 0.68 | 16.17 | 1.6
1651 | MA |  |  | 1 |  |  | Pb | 1 | I |  | 3 |  |  |  | DMF | DMSO |  | 10 | 1 |  | 100 |  |  | 15 |  |  | Au |  | 60 | PTAA |  | PCBM-60 | C60 | BCP | 20 | 20 | 8 | SLG | ITO | 0.1 | 0.98 | 20.5 | 0.8 | 16.07 | 1.6
1652 | FA |  |  | 1 |  |  | Pb | 1 | I |  | 3 |  |  |  | DMF | DMSO |  | 10 | 1 |  | 100 |  |  | 15 |  |  | Au |  | 60 | PTAA |  | PCBM-60 | C60 | BCP | 20 | 20 | 8 | SLG | ITO | 0.1 | 0.87 | 23 | 0.7 | 14.01 | 1.48
1653 | MA |  |  | 1 |  |  | Pb | 1 | I |  | 3 |  |  |  | DMF |  | IPA | 1 |  | 1 | 70 |  | 70 | 30 |  | 30 | Au |  | 110 | P3HT | 220 | TiO2-c | TiO2-mp |  | 30 | 550 |  | SLG | FTO | 0.09 | 0.61 | 16.82 | 0.35 | 3.6 | 1.6
1654 | MA |  |  | 1 |  |  | Pb | 1 | I |  | 3 |  |  |  | DMF |  | IPA | 1 |  | 1 | 70 |  | 70 | 30 |  | 30 | Au |  | 110 | P3HT | 220 | TiO2-c | TiO2-mp |  | 30 | 550 |  | SLG | FTO | 0.09 | 0.8 | 17.52 | 0.47 | 6.66 | 1.6
1655 | MA |  |  | 1 |  |  | Pb | 1 | I |  | 3 |  |  |  | DMF |  | IPA | 1 |  | 1 | 70 |  | 70 | 30 |  | 30 | Au |  | 110 | P3HT | 220 | TiO2-c | TiO2-mp |  | 30 | 550 |  | SLG | FTO | 0.09 | 0.86 | 18.75 | 0.52 | 8.3 | 1.6
1656 | MA |  |  | 1 |  |  | Pb | 1 | I |  | 3 |  |  |  | DMF |  | IPA | 1 |  | 1 | 70 |  | 70 | 30 |  | 30 | Au |  | 110 | P3HT | 220 | TiO2-c | TiO2-mp |  | 30 | 550 |  | SLG | FTO | 0.09 | 0.67 | 17.08 | 0.37 | 4.27 | 1.6
1657 | MA |  |  | 1 |  |  | Pb | 1 | I |  | 3 |  |  |  | DMF |  | IPA | 1 |  | 1 | 70 |  | 70 | 30 |  | 30 | Au |  | 110 | P3HT | 220 | TiO2-c | TiO2-mp |  | 30 | 550 |  | SLG | FTO | 0.09 | 0.57 | 14.57 | 0.37 | 3.12 | 1.6
1658 | MA |  |  | 1 |  |  | Pb | 1 | I |  | 3 |  |  |  | DMF |  | IPA | 1 |  | 1 | 70 |  | 70 | 30 |  | 30 | Au |  | 110 | P3HT | 220 | TiO2-c | TiO2-mp |  | 30 | 550 |  | SLG | FTO | 0.09 | 0.77 | 16.81 | 0.44 | 5.94 | 1.6
1659 | MA |  |  | 1 |  |  | Pb | 1 | I |  | 3 |  |  |  | DMF |  | IPA | 1 |  | 1 | 70 |  | 70 | 30 |  | 30 | Au |  | 110 | P3HT | 220 | TiO2-c | TiO2-mp |  | 30 | 550 |  | SLG | FTO | 0.09 | 0.83 | 17.75 | 0.49 | 7.6 | 1.6
1660 | MA |  |  | 1 |  |  | Pb | 1 | I |  | 3 |  |  |  | DMF |  | IPA | 1 |  | 1 | 70 |  | 70 | 30 |  | 30 | Au |  | 110 | P3HT | 220 | TiO2-c | TiO2-mp |  | 30 | 550 |  | SLG | FTO | 0.09 | 0.69 | 15.28 | 0.37 | 4.23 | 1.6
1661 | MA |  |  | 1 |  |  | Pb | 1 | I |  | 3 |  |  |  | Unknown | [5 empty] | Unknown |  |  | Unknown |  |  | Ag |  |  | Spiro-MeOTAD |  | TiO2-c |  |  | 30 |  |  | SLG | FTO | 0.1 | 0.927 | 22.76 | 0.678 | 14.3 | 1.6
1662 | MA |  |  | 1 |  |  | Pb | 1 | I |  | 3 |  |  |  | Unknown | [5 empty] | Unknown |  |  | Unknown |  |  | Ag |  |  | Spiro-MeOTAD |  | TiO2-c |  |  | 30 |  |  | PEI | ITO | 0.1 | 0.982 | 18.82 | 0.508 | 8.52 | 1.6
1663 | MA |  |  | 1 |  |  | Sn | 1 | I |  | 3 |  | SnF2 | 0.1 | DMSO |  |  | 1 |  |  | 65 |  |  | 60 |  |  | Au |  | 100 | PTAA | 80 | TiO2-c | TiO2-mp |  | 20 | 300 |  | SLG | FTO | 0.09 | 0.229 | 26.2 | 0.387 | 2.32 | 1.23
1664 | MA |  |  | 1 |  |  | Pb | 1 | I |  | 3 |  |  |  | DMSO | GBL |  |  |  |  | 100 |  |  | 13 |  |  | Al |  | 150 | PEDOT:PSS |  | PCBM-60 |  |  | 40 |  |  | SLG | ITO | 0.22 | 0.899 | 15.9 | 0.729 | 10.4 | 1.6
1665 | MA |  |  | 1 |  |  | Pb | 1 | I |  | 3 |  |  |  | DMSO | GBL |  |  |  |  | 100 |  |  | 13 |  |  | Al |  | 150 | PEDOT:PSS |  | PCBM-60 | ZnO-np |  | nan | 60 |  | SLG | ITO | 0.22 | 0.889 | 16.3 | 0.784 | 11.4 | 1.6
1666 | MA |  |  | 1 |  |  | Pb | 1 | I |  | 3 |  |  |  | DMSO | GBL |  |  |  |  | 100 |  |  | 13 |  |  | Al |  | 150 | PEDOT:PSS |  | PCBM-60 | ZnO-np |  | nan | 30 |  | SLG | ITO | 0.22 | 0.88 | 16 | 0.75 | 10.56 | 1.6
1667 | MA |  |  | 1 |  |  | Pb | 1 | I |  | 3 |  |  |  | DMSO | GBL |  |  |  |  | 100 |  |  | 13 |  |  | Al |  | 150 | PEDOT:PSS |  | PCBM-60 | ZnO-np |  | nan | 70 |  | SLG | ITO | 0.22 | 0.88 | 16 | 0.76 | 10.7 | 1.6
1668 | MA |  |  | 1 |  |  | Pb | 1 | I |  | 3 |  |  |  | DMSO | GBL |  |  |  |  | 100 |  |  | 13 |  |  | Al |  | 150 | PEDOT:PSS |  | PCBM-60 | ZnO-np |  | nan | 80 |  | SLG | ITO | 0.22 | 0.75 | 4 | 0.458 | 1.38 | 1.6
1669 | MA |  |  | 1 |  |  | Pb | 1 | I |  | 3 |  |  |  | DMSO | GBL |  |  |  |  | 100 |  |  | 13 |  |  | Al |  | 150 | PEDOT:PSS |  | PCBM-60 | ZnO-np |  | nan | 100 |  | SLG | ITO | 0.22 | 0.75 | 2.8 | 0.429 | 0.9 | 1.6
1670 | MA |  |  | 1 |  |  | Pb | 1 | I |  | 3 |  |  |  | DMSO | GBL |  |  |  |  | 100 |  |  | 13 |  |  | Al |  | 150 | PEDOT:PSS |  | PCBM-60 |  |  | 40 |  |  | SLG | ITO | 0.22 | 0.92 | 15.9 | 0.72 | 10.5 | 1.6
1671 | MA |  |  | 1 |  |  | Pb | 1 | I |  | 3 |  |  |  | DMSO | GBL |  |  |  |  | 100 |  |  | 13 |  |  | Al |  | 150 | PEDOT:PSS |  | PCBM-60 | ZnO-np |  | nan | 60 |  | SLG | ITO | 0.22 | 0.91 | 15.8 | 0.78 | 11.2 | 1.6
1672 | MA |  |  | 1 |  |  | Pb | 1 | I |  | 3 |  |  |  | DMSO | GBL |  |  |  |  | 100 |  |  | 13 |  |  | AZO |  | 250 | PEDOT:PSS |  | PCBM-60 |  |  | 40 |  |  | SLG | ITO | 0.45 | 0.28 | 8 | 0.25 | 0.56 | 1.6
1673 | MA |  |  | 1 |  |  | Pb | 1 | I |  | 3 |  |  |  | DMSO | GBL |  |  |  |  | 100 |  |  | 13 |  |  | AZO |  | 250 | PEDOT:PSS |  | PCBM-60 | ZnO-np |  | nan | 60 |  | SLG | ITO | 0.45 | 0.9 | 14.2 | 0.792 | 10.12 | 1.6
1674 | MA |  |  | 1 |  |  | Pb | 1 | I |  | 3 |  |  |  | DMSO | GBL |  |  |  |  | 100 |  |  | 13 |  |  | AZO |  | 250 | PEDOT:PSS |  | PCBM-60 | ZnO-np |  | nan | 30 |  | SLG | ITO | 0.45 | 0.81 | 14 | 0.375 | 4.25 | 1.6
1675 | MA |  |  | 1 |  |  | Pb | 1 | I |  | 3 |  |  |  | DMSO | GBL |  |  |  |  | 100 |  |  | 13 |  |  | AZO |  | 250 | PEDOT:PSS |  | PCBM-60 | ZnO-np |  | nan | 60 |  | SLG | ITO | 0.45 | 0.92 | 15 | 0.75 | 10.3 | 1.6
1676 | MA |  |  | 1 |  |  | Pb | 1 | I |  | 3 |  |  |  | DMSO | GBL |  |  |  |  | 100 |  |  | 13 |  |  | AZO |  | 250 | PEDOT:PSS |  | PCBM-60 | ZnO-np |  | nan | 60 |  | SLG | ITO | 0.45 | 0.9 | 14.3 | 0.72 | 9.3 | 1.6
1677 | Cs | FA |  | 0.17 | 0.83 |  | Pb | 1 | Br | I | 0.8 | 2.2000000000000002 | Pb(SCN)2 | 0.01 | DMF | DMSO |  | 9 | 1 |  | 100 |  |  | 60 |  |  | Au |  | 100 | Spiro-MeOTAD |  | SnO2-np | [5 empty] | SLG | FTO | 0.0893 | 1.244 | 19.5 | 0.767 | 18.6 | 1.72
1678 | Cs | FA |  | 0.17 | 0.83 |  | Pb | 1 | Br | I | 1.2 | 1.8 | Pb(SCN)2 | 0.01 | DMF | DMSO |  | 9 | 1 |  | 100 |  |  | 60 |  |  | Au |  | 100 | Spiro-MeOTAD |  | SnO2-np | [5 empty] | SLG | FTO | 0.0893 | 1.284 | 17.8 | 0.722 | 16.51 | 1.79
1679 | Cs | FA |  | 0.17 | 0.83 |  | Pb | 1 | Br | I | 1.5 | 1.5 | Pb(SCN)2 | 0.01 | DMF | DMSO |  | 9 | 1 |  | 100 |  |  | 60 |  |  | Au |  | 100 | Spiro-MeOTAD |  | SnO2-np | [5 empty] | SLG | FTO | 0.0893 | 1.296 | 16.2 | 0.715 | 15.01 | 1.86
1680 | Cs | FA |  | 0.17 | 0.83 |  | Pb | 1 | Br | I | 1.8 | 1.2 | Pb(SCN)2 | 0.01 | DMF | DMSO |  | 9 | 1 |  | 100 |  |  | 60 |  |  | Au |  | 100 | Spiro-MeOTAD |  | SnO2-np | [5 empty] | SLG | FTO | 0.0893 | 1.312 | 15 | 0.729 | 14.35 | 1.93
1681 | Cs | FA |  | 0.17 | 0.83 |  | Pb | 1 | Br | I | 0.8 | 2.2000000000000002 | Pb(SCN)2 | 0.01 | DMF | DMSO |  | 9 | 1 |  | 100 |  |  | 60 |  |  | Au |  | 100 | Spiro-MeOTAD |  | SnO2-np | [5 empty] | SLG | FTO | 0.0893 | 1.223 | 19.5 | 0.721 | 17.2 | 1.72
1682 | Cs | FA |  | 0.17 | 0.83 |  | Pb | 1 | Br | I | 1.2 | 1.8 | Pb(SCN)2 | 0.01 | DMF | DMSO |  | 9 | 1 |  | 100 |  |  | 60 |  |  | Au |  | 100 | Spiro-MeOTAD |  | SnO2-np | [5 empty] | SLG | FTO | 0.0893 | 1.254 | 17.4 | 0.697 | 15.2 | 1.79
1683 | Cs | FA |  | 0.17 | 0.83 |  | Pb | 1 | Br | I | 1.5 | 1.5 | Pb(SCN)2 | 0.01 | DMF | DMSO |  | 9 | 1 |  | 100 |  |  | 60 |  |  | Au |  | 100 | Spiro-MeOTAD |  | SnO2-np | [5 empty] | SLG | FTO | 0.0893 | 1.272 | 15.9 | 0.692 | 14 | 1.86
1684 | Cs | FA |  | 0.17 | 0.83 |  | Pb | 1 | Br | I | 1.8 | 1.2 | Pb(SCN)2 | 0.01 | DMF | DMSO |  | 9 | 1 |  | 100 |  |  | 60 |  |  | Au |  | 100 | Spiro-MeOTAD |  | SnO2-np | [5 empty] | SLG | FTO | 0.0893 | 1.286 | 14.7 | 0.704 | 13.3 | 1.93
1685 | Cs | FA |  | 0.17 | 0.83 |  | Pb | 1 | Br | I | 0.8 | 2.2000000000000002 |  |  | DMF | DMSO |  | 9 | 1 |  | 100 |  |  | 60 |  |  | Au |  | 100 | Spiro-MeOTAD |  | SnO2-np | [5 empty] | SLG | FTO | 0.0893 | 1.16 | 19.1 | 0.673 | 14.9 | 1.72
1686 | Cs | FA |  | 0.17 | 0.83 |  | Pb | 1 | Br | I | 1.2 | 1.8 |  |  | DMF | DMSO |  | 9 | 1 |  | 100 |  |  | 60 |  |  | Au |  | 100 | Spiro-MeOTAD |  | SnO2-np | [5 empty] | SLG | FTO | 0.0893 | 1.15 | 17.3 | 0.643 | 12.8 | 1.79
1687 | Cs | FA |  | 0.17 | 0.83 |  | Pb | 1 | Br | I | 1.5 | 1.5 |  |  | DMF | DMSO |  | 9 | 1 |  | 100 |  |  | 60 |  |  | Au |  | 100 | Spiro-MeOTAD |  | SnO2-np | [5 empty] | SLG | FTO | 0.0893 | 1.175 | 15.8 | 0.646 | 12 | 1.86
1688 | Cs | FA |  | 0.17 | 0.83 |  | Pb | 1 | Br | I | 1.8 | 1.2 |  |  | DMF | DMSO |  | 9 | 1 |  | 100 |  |  | 60 |  |  | Au |  | 100 | Spiro-MeOTAD |  | SnO2-np | [5 empty] | SLG | FTO | 0.0893 | 1.175 | 14.5 | 0.61 | 10.4 | 1.93
1689 | Cs | FA |  | 0.17 | 0.83 |  | Pb | 1 | Br | I | 0.8 | 2.2000000000000002 |  |  | DMF | DMSO |  | 9 | 1 |  | 100 |  |  | 60 |  |  | Au |  | 100 | Spiro-MeOTAD |  | SnO2-np | [5 empty] | SLG | FTO | 0.0893 | 1.157 | 19.13 | 0.652 | 14.43 | 1.72
1690 | Cs | FA |  | 0.17 | 0.83 |  | Pb | 1 | Br | I | 0.8 | 2.2000000000000002 | Pb(SCN)2 | 5.0000000000000001E-3 | DMF | DMSO |  | 9 | 1 |  | 100 |  |  | 60 |  |  | Au |  | 100 | Spiro-MeOTAD |  | SnO2-np | [5 empty] | SLG | FTO | 0.0893 | 1.194 | 19.37 | 0.687 | 15.87 | 1.72
1691 | Cs | FA |  | 0.17 | 0.83 |  | Pb | 1 | Br | I | 0.8 | 2.2000000000000002 | Pb(SCN)2 | 0.01 | DMF | DMSO |  | 9 | 1 |  | 100 |  |  | 60 |  |  | Au |  | 100 | Spiro-MeOTAD |  | SnO2-np | [5 empty] | SLG | FTO | 0.0893 | 1.223 | 19.6 | 0.725 | 17.39 | 1.72
1692 | Cs | FA |  | 0.17 | 0.83 |  | Pb | 1 | Br | I | 0.8 | 2.2000000000000002 | Pb(SCN)2 | 1.4999999999999999E-2 | DMF | DMSO |  | 9 | 1 |  | 100 |  |  | 60 |  |  | Au |  | 100 | Spiro-MeOTAD |  | SnO2-np | [5 empty] | SLG | FTO | 0.0893 | 1.182 | 19.01 | 0.674 | 15.15 | 1.72
1693 | MA |  |  | 1 |  |  | Pb | 1 | I |  | 3 |  |  |  | DMF | DMSO | IPA | 18 | 1 | 1 | 70 |  | 100 | 10 |  | 30 | Au |  | 80 | Spiro-MeOTAD |  | TiO2-c | TiO2-mp |  | 30 | 150 |  | SLG | FTO | 0.09 | 1.014 | 20.73 | 0.649 | 13.64 | 1.6
1694 | MA |  |  | 1 |  |  | Pb | 1 | I |  | 3 |  |  |  | DMF | DMSO | IPA | 18 | 1 | 1 | 70 |  | 100 | 10 |  | 30 | Au |  | 80 | Spiro-MeOTAD |  | TiO2-c | TiO2-mp |  | 30 | 150 |  | SLG | FTO | 0.09 | 1.058 | 22.1 | 0.691 | 16.16 | 1.6
1695 | MA |  |  | 1 |  |  | Pb | 1 | I |  | 3 |  |  |  | DMF | DMSO | IPA | 18 | 1 | 1 | 70 |  | 100 | 10 |  | 30 | Au |  | 80 | Spiro-MeOTAD |  | TiO2-c | TiO2-mp |  | 30 | 150 |  | SLG | FTO | 0.09 | 1.101 | 22.86 | 0.699 | 17.59 | 1.6
1696 | MA |  |  | 1 |  |  | Pb | 1 | I |  | 3 |  |  |  | DMF | DMSO | IPA | 18 | 1 | 1 | 70 |  | 100 | 10 |  | 30 | Au |  | 80 | Spiro-MeOTAD |  | TiO2-c | TiO2-mp |  | 30 | 150 |  | SLG | FTO | 0.09 | 1.079 | 21.89 | 0.683 | 16.13 | 1.6
1697 | MA |  |  | 1 |  |  | Pb | 1 | I |  | 3 |  |  |  | DMF | DMSO | IPA | 18 | 1 | 1 | 70 |  | 100 | 10 |  | 30 | Au |  | 80 | Spiro-MeOTAD |  | TiO2-c | TiO2-mp |  | 30 | 150 |  | SLG | FTO | 0.09 | 1.009 | 20.11 | 0.624 | 12.66 | 1.6
1698 | MA |  |  | 1 |  |  | Pb | 1 | I |  | 3 |  |  |  | DMF | DMSO | IPA | 18 | 1 | 1 | 70 |  | 100 | 10 |  | 30 | Au |  | 80 | Spiro-MeOTAD |  | TiO2-c | TiO2-mp |  | 30 | 150 |  | SLG | FTO | 0.09 | 1.054 | 22.14 | 0.665 | 15.52 | 1.6
1699 | MA |  |  | 1 |  |  | Pb | 1 | I |  | 3 |  |  |  | DMF | DMSO | IPA | 18 | 1 | 1 | 70 |  | 100 | 10 |  | 30 | Au |  | 80 | Spiro-MeOTAD |  | TiO2-c | TiO2-mp |  | 30 | 150 |  | SLG | FTO | 0.09 | 1.084 | 22.6 | 0.682 | 16.71 | 1.6
1700 | MA |  |  | 1 |  |  | Pb | 1 | I |  | 3 |  |  |  | DMF | DMSO | IPA | 18 | 1 | 1 | 70 |  | 100 | 10 |  | 30 | Au |  | 80 | Spiro-MeOTAD |  | TiO2-c | TiO2-mp |  | 30 | 150 |  | SLG | FTO | 0.09 | 1.074 | 21.96 | 0.655 | 15.45 | 1.6
1701 | FA | MA |  | 0.94 | 0.06 |  | Pb | 1 | Br | I | 0.06 | 1 | Cl |  | DMF | DMSO | IPA | 18 | 1 | 1 | 70 |  | 150 | 1 |  | 15 | Au |  | 80 | CuInSe2-QDss | 258 | SnO2-np | [5 empty] | SLG | ITO | 0.1 | 0.8 | 21.7 | 0.57 | 9.9
1702 | FA | MA |  | 0.94 | 0.06 |  | Pb | 1 | Br | I | 0.06 | 1 | Cl |  | DMF | DMSO | IPA | 18 | 1 | 1 | 70 |  | 150 | 1 |  | 15 | Au |  | 80 | CuInSe2-QDs | 232 | SnO2-np | [5 empty] | SLG | ITO | 0.1 | 0.77 | 22.9 | 0.595 | 10.5
1703 | FA | MA |  | 0.94 | 0.06 |  | Pb | 1 | Br | I | 0.06 | 1 | Cl |  | DMF | DMSO | IPA | 18 | 1 | 1 | 70 |  | 150 | 1 |  | 15 | Au |  | 80 | CuInSe2-QDs | 210 | SnO2-np | [5 empty] | SLG | ITO | 0.1 | 0.86 | 22.6 | 0.659 | 12.8
1704 | FA | MA |  | 0.94 | 0.06 |  | Pb | 1 | Br | I | 0.06 | 1 | Cl |  | DMF | DMSO | IPA | 18 | 1 | 1 | 70 |  | 150 | 1 |  | 15 | Au |  | 80 | CuInSe2-QDs | 183 | SnO2-np | [5 empty] | SLG | ITO | 0.1 | 0.84 | 21.9 | 0.593 | 10.9
1705 | FA | MA |  | 0.94 | 0.06 |  | Pb | 1 | Br | I | 0.06 | 1 | Cl |  | DMF | DMSO | IPA | 18 | 1 | 1 | 70 |  | 150 | 1 |  | 15 | Au |  | 80 | CuInSe2-QDs | 138 | SnO2-np | [5 empty] | SLG | ITO | 0.1 | 0.76 | 21.2 | 0.577 | 9.3
1706 | FA | MA |  | 0.94 | 0.06 |  | Pb | 1 | Br | I | 0.06 | 1 | Cl |  | DMF | DMSO | IPA | 18 | 1 | 1 | 70 |  | 150 | 1 |  | 15 | Au |  | 80 | Spiro-MeOTAD |  | SnO2-np | [5 empty] | SLG | ITO | 0.1 | 1.02 | 23.4 | 0.65 | 15.6
1707 | FA | MA |  | 0.94 | 0.06 |  | Pb | 1 | Br | I | 0.06 | 1 | Cl |  | DMF | DMSO | IPA | 18 | 1 | 1 | 70 |  | 150 | 1 |  | 15 | Au |  | 80 | none |  | SnO2-np | [5 empty] | SLG | ITO | 0.1 | 0.71 | 5.1 | 0.55 | 2
1708 | FA | MA |  | 0.94 | 0.06 |  | Pb | 1 | Br | I | 0.06 | 1 | Cl |  | DMF | DMSO | IPA | 18 | 1 | 1 | 70 |  | 150 | 1 |  | 15 | Au |  | 80 | CuInSe2-QDs | 210 | SnO2-np | [5 empty] | SLG | ITO | 0.1 | 0.84 | 21.9 | 0.64 | 12.5
1709 | FA | MA |  | 0.94 | 0.06 |  | Pb | 1 | Br | I | 0.06 | 1 | Cl |  | DMF | DMSO | IPA | 18 | 1 | 1 | 70 |  | 150 | 1 |  | 15 | Au |  | 80 | Spiro-MeOTAD |  | SnO2-np | [5 empty] | SLG | ITO | 0.1 | 1.01 | 22.7 | 0.65 | 15.1
1710 | FA | MA |  | 0.94 | 0.06 |  | Pb | 1 | Br | I | 0.06 | 1 | Cl |  | DMF | DMSO | IPA | 18 | 1 | 1 | 70 |  | 150 | 1 |  | 15 | Au |  | 80 | none |  | SnO2-np | [5 empty] | SLG | ITO | 0.1 | 0.67 | 5 | 0.56 | 1.9
1711 | MA |  |  | 1 |  |  | Pb | 1 | I |  | 3 |  |  |  | DMF | DMSO |  | 7 | 3 |  | 100 |  |  | 10 |  |  | Ag |  | 80 | Spiro-MeOTAD | 300 | TiO2-c |  |  | 40 |  |  | SLG | FTO | 0.1 | 1.08 | 21.4 | 0.72 | 16.6 | 1.6
1712 | MA |  |  | 1 |  |  | Pb | 1 | I |  | 3 |  |  |  | DMF | DMSO |  | 7 | 3 |  | 100 |  |  | 10 |  |  | Ag |  | 80 | Spiro-MeOTAD | 300 | TiO2-c |  |  | 40 |  |  | SLG | FTO | 0.1 | 1.11 | 23.3 | 0.78 | 20.2 | 1.6
1713 | MA |  |  | 1 |  |  | Pb | 1 | I |  | 3 |  |  |  | DMF | DMSO |  | 7 | 3 |  | 100 |  |  | 10 |  |  | Ag |  | 80 | none |  | TiO2-c |  |  | 40 |  |  | SLG | FTO | 0.1 | 1.04 | 20.8 | 0.68 | 14.7 | 1.6
1714 | MA |  |  | 1 |  |  | Pb | 1 | I |  | 3 |  |  |  | DMF |  | IPA | 1 |  | 1 | 70 |  | 70 | 30 |  | 30 | Au |  | 110 | Spiro-MeOTAD | 100 | TiO2-c | TiO2-mp |  |  |  |  | SLG | FTO | 0.2 | 1.07 | 19.2 | 0.69 | 14.3 | 1.6
1715 | MA |  |  | 1 |  |  | Pb | 1 | I |  | 3 |  |  |  | DMF |  |  | 1 |  |  | 100 |  |  | 30 |  |  | Au |  | 110 | Spiro-MeOTAD | 100 | TiO2-c | TiO2-mp |  |  |  |  | SLG | FTO | 0.2 | 0.84 | 14.5 | 0.64 | 7.8 | 1.6
1716 | MA |  |  | 1 |  |  | Pb | 1 | I |  | 3 |  |  |  | DMF |  |  | 1 |  |  | 100 |  |  | 30 |  |  | Au |  | 110 | Spiro-MeOTAD | 100 | TiO2-c | TiO2-mp |  |  |  |  | SLG | FTO | 0.2 | 0.84 | 16.6 | 0.64 | 8.9 | 1.6
1717 | MA |  |  | 1 |  |  | Pb | 1 | I |  | 3 |  |  |  | DMF |  |  | 1 |  |  | 100 |  |  | 30 |  |  | Au |  | 110 | Spiro-MeOTAD | 100 | TiO2-c | TiO2-mp |  |  |  |  | SLG | FTO | 0.2 | 0.83 | 18.6 | 0.55 | 8.5 | 1.6
1718 | MA |  |  | 1 |  |  | Pb | 1 | I |  | 3 |  |  |  | DMF | DMSO |  | 9 | 1 |  | 100 |  |  | 10 |  |  | Ag |  | 120 | NiO-c | 15 | PCBM-60 |  |  | 50 |  |  | SLG | ITO | 0.1 | 0.995 | 21.6 | 0.784 | 16.98 | 1.6
1719 | MA |  |  | 1 |  |  | Pb | 1 | I |  | 3 |  |  |  | DMF | DMSO |  | 9 | 1 |  | 130 |  |  | 10 |  |  | Ag |  | 120 | NiO-c | 15 | PCBM-60 |  |  | 50 |  |  | SLG | ITO | 0.1 | 0.915 | 20.8 | 0.772 | 14.81 | 1.6
1720 | MA |  |  | 1 |  |  | Pb | 1 | I |  | 3 |  | Cl |  | DMF |  | IPA | 1 |  | 1 | 70 |  | 135 | Unknown |  | 4 | Au |  | 80 | Spiro-MeOTAD | 200 | TiO2-c |  |  | 50 |  |  | SLG | ITO | 0.108 | 1.036 | 19.1 | 0.77 | 15.15 | 1.6
1722 | MA |  |  | 1 |  |  | Pb | 1 | I |  | 3 |  | Cl |  | DMF |  | IPA | 1 |  | 1 | 70 |  | 135 | Unknown |  | 4 | Au |  | 80 | Spiro-MeOTAD | 200 | TiO2-c |  |  | 50 |  |  | SLG | ITO | 0.108 | 1.02 | 16.3 | 0.74 | 12.3 | 1.6
1728 | MA |  |  | 1 |  |  | Pb | 1 | I |  | 3 |  |  |  | DMF |  | IPA | 1 |  | 1 | Unknown |  | 100 | Unknown |  | 10 | Au |  | 50 | Spiro-MeOTAD | 350 | TiO2-c |  |  | 300 |  |  | SLG | ITO | 0.1 | 0.674 | 14.37 | 0.633 | 6.15 | 1.6
1729 | MA |  |  | 1 |  |  | Pb | 1 | I |  | 3 |  |  |  | DMF |  | IPA | 1 |  | 1 | Unknown |  | 100 | Unknown |  | 10 | Au |  | 50 | Spiro-MeOTAD | 350 | TiO2-c |  |  | 300 |  |  | SLG | ITO | 0.1 | 0.701 | 10.46 | 0.626 | 4.59 | 1.6
1730 | MA |  |  | 1 |  |  | Pb | 1 | I |  | 3 |  |  |  | DMF |  | IPA | 1 |  | 1 | Unknown |  | 100 | Unknown |  | 10 | Au |  | 50 | Spiro-MeOTAD | 350 | TiO2-c |  |  | 300 |  |  | SLG | ITO | 0.1 | 0.712 | 7.98 | 0.626 | 3.56 | 1.6
1731 | MA |  |  | 1 |  |  | Pb | 1 | I |  | 3 |  |  |  | DMF |  | IPA | 1 |  | 1 | Unknown |  | 100 | Unknown |  | 10 | Au |  | 50 | Spiro-MeOTAD | 350 | TiO2-c |  |  | 300 |  |  | SLG | ITO | 0.1 | 0.73 | 6.51 | 0.621 | 2.95 | 1.6
1732 | MA |  |  | 1 |  |  | Pb | 1 | I |  | 3 |  |  |  | DMF |  | IPA | 1 |  | 1 | Unknown |  | 100 | Unknown |  | 10 | Au |  | 50 | Spiro-MeOTAD | 350 | TiO2-c |  |  | 300 |  |  | SLG | ITO | 0.1 | 0.77 | 5.91 | 0.605 | 2.74 | 1.6
1733 | MA |  |  | 1 |  |  | Pb | 1 | I |  | 3 |  |  |  | DMF |  | IPA | 1 |  | 1 | Unknown |  | 100 | Unknown |  | 10 | Au |  | 50 | Spiro-MeOTAD | 350 | TiO2-c |  |  | 300 |  |  | SLG | ITO | 0.1 | 0.84 | 5 | 0.524 | 2.2 | 1.6
1734 | MA |  |  | 1 |  |  | Pb | 1 | I |  | 3 |  |  |  | DMF |  | IPA | 1 |  | 1 | Unknown |  | 100 | Unknown |  | 10 | Au |  | 50 | Spiro-MeOTAD | 350 | TiO2-c |  |  | 300 |  |  | SLG | ITO | 0.1 | 0.83 | 3.75 | 0.443 | 1.38 | 1.6
1735 | Ag |  |  | 1 |  |  | Bi | 2 | I |  | 7 |  |  |  | DMSO |  |  | 1 |  |  | 90 |  |  | 30 |  |  | Au |  | 120 | P3HT |  | TiO2-c | TiO2-mp |  |  |  |  | SLG | FTO | 0.1 | 0.62 | 4.83 | 0.7 | 1.75 | 1.89
1736 | Ag |  |  | 1 |  |  | Bi | 2 | I |  | 7 |  |  |  | DMSO |  |  | 1 |  |  | 90 |  |  | 30 |  |  | Au |  | 120 | P3HT |  | TiO2-c | TiO2-mp |  |  |  |  | SLG | FTO | 0.1 | 0.55 | 5.07 | 0.71 | 2 | 1.89
1737 | Ag |  |  | 1 |  |  | Bi | 2 | I |  | 7 |  |  |  | DMSO |  |  | 1 |  |  | 90 |  |  | 30 |  |  | Au |  | 120 | P3HT |  | TiO2-c | TiO2-mp |  |  |  |  | SLG | FTO | 0.1 | 0.49 | 3.95 | 0.52 | 1.03 | 1.89
1738 | Ag |  |  | 1 |  |  | Bi | 2 | I |  | 7 |  |  |  | DMSO |  |  | 1 |  |  | 90 |  |  | 30 |  |  | Au |  | 120 | P3HT |  | TiO2-c | TiO2-mp |  |  |  |  | SLG | FTO | 0.1 | 0.46 | 1.74 | 0.35 | 0.29 | 1.89
1739 | Ag |  |  | 1 |  |  | Bi | 2 | I |  | 7 |  |  |  | n-butylamine |  |  | 1 |  |  | 150 |  |  | 30 |  |  | Au |  | 120 | P3HT |  | TiO2-c | TiO2-mp |  |  |  |  | SLG | FTO | 0.1 | 0.52 | 1.45 | 0.43 | 0.33 | 1.89
1740 | Ag |  |  | 1 |  |  | Bi | 2 | I |  | 7 |  |  |  | DMSO |  |  | 1 |  |  | 90 |  |  | 30 |  |  | Au |  | 120 | P3HT |  | TiO2-c | TiO2-mp |  |  |  |  | SLG | FTO | 0.1 | 0.535 | 5 | 0.71 | 1.82 | 1.89
1741 | Ag |  |  | 1 |  |  | Bi | 2 | I |  | 7 |  |  |  | n-butylamine |  |  | 1 |  |  | 150 |  |  | 30 |  |  | Au |  | 120 | P3HT |  | TiO2-c | TiO2-mp |  |  |  |  | SLG | FTO | 0.1 | 0.508 | 1.3 | 0.41 | 0.3 | 1.89
1747 | Cs | FA | MA | 0.1 | 0.76 | 0.14000000000000001 | Pb | 1 | Br | I | 0.51 | 2.4900000000000002 |  |  | DMF | DMSO |  | 4 | 1 |  | 100 |  |  | 60 |  |  | Au |  | 70 | Spiro-MeOTAD |  | TiO2-c | TiO2-mp |  |  |  |  | SLG | FTO | 0.16 | 1.098 | 21.81 | 0.779 | 18.65 | 1.61
1748 | Cs | FA | MA | 0.1 | 0.76 | 0.14000000000000001 | Pb | 1 | Br | I | 0.51 | 2.4900000000000002 |  |  | DMF | DMSO |  | 4 | 1 |  | 100 |  |  | 60 |  |  | Au |  | 70 | Spiro-MeOTAD |  | SnO2-c |  |  | 20 |  |  | SLG | FTO | 0.16 | 1.11 | 22.5 | 0.681 | 17 | 1.61
1749 | Cs | FA | MA | 0.1 | 0.76 | 0.14000000000000001 | Pb | 1 | Br | I | 0.51 | 2.4900000000000002 |  |  | DMF | DMSO |  | 4 | 1 |  | 100 |  |  | 60 |  |  | Au |  | 70 | Spiro-MeOTAD |  | TiO2-c | TiO2-mp |  |  |  |  | SLG | FTO | 0.16 |  |  |  |  | 1.61
1750 | Cs | FA | MA | 0.1 | 0.76 | 0.14000000000000001 | Pb | 1 | Br | I | 0.51 | 2.4900000000000002 |  |  | DMF | DMSO |  | 4 | 1 |  | 100 |  |  | 60 |  |  | Au |  | 70 | Spiro-MeOTAD |  | TiO2-c | TiO2-mp |  |  |  |  | SLG | FTO | 0.16 |  |  |  |  | 1.61
1751 | Cs | FA | MA | 0.1 | 0.76 | 0.14000000000000001 | Pb | 1 | Br | I | 0.51 | 2.4900000000000002 |  |  | DMF | DMSO |  | 4 | 1 |  | 100 |  |  | 60 |  |  | Au |  | 70 | Spiro-MeOTAD |  | TiO2-c | TiO2-mp |  |  |  |  | SLG | FTO | 0.16 |  |  |  |  | 1.61
1753 | Cs | FA | MA | 0.1 | 0.76 | 0.14000000000000001 | Pb | 1 | Br | I | 0.51 | 2.4900000000000002 |  |  | DMF | DMSO |  | 4 | 1 |  | 100 |  |  | 60 |  |  | Au |  | 70 | Spiro-MeOTAD |  | TiO2-c | TiO2-mp |  |  |  |  | SLG | FTO | 0.16 | 1.08 | 22.1 | 0.775 | 18.4 | 1.61
1755 | MA |  |  | 1 |  |  | Pb | 1 | I |  | 3 |  |  |  | DMF | GBL |  |  |  |  | 125 |  |  | 15 |  |  | Au |  |  | Spiro-MeOTAD |  | TiO2-c | TiO2-mp |  |  |  |  | SLG | FTO | 0.09 | 0.897 | 12.83 | 0.583 | 6.7 | 1.6
1756 | FA | MA |  | 0.12 | 0.88 |  | Pb | 1 | Br | I | 0.25 | 2.75 | RbBr | 0.05 | DMF | GBL |  |  |  |  | 125 |  |  | 15 |  |  | Au |  |  | Spiro-MeOTAD |  | TiO2-c | TiO2-mp |  |  |  |  | SLG | FTO | 0.09 | 0.359 | 7.21 | 0.362 | 0.94
1757 | FA | MA |  | 0.25 | 0.75 |  | Pb | 1 | Br | I | 0.25 | 2.75 | RbBr | 0.05 | DMF | GBL |  |  |  |  | 125 |  |  | 15 |  |  | Au |  |  | Spiro-MeOTAD |  | TiO2-c | TiO2-mp |  |  |  |  | SLG | FTO | 0.09 | 0.333 | 8.08 | 0.301 | 0.81
1758 | FA | MA |  | 0.5 | 0.5 |  | Pb | 1 | Br | I | 0.25 | 2.75 | RbBr | 0.05 | DMF | GBL |  |  |  |  | 125 |  |  | 15 |  |  | Au |  |  | Spiro-MeOTAD |  | TiO2-c | TiO2-mp |  |  |  |  | SLG | FTO | 0.09 | 0.705 | 7.98 | 0.325 | 1.83
1762 | MA |  |  | 1 |  |  | Pb | 1 | I |  | 3 |  |  |  | DMF |  |  | 1 |  |  | 100 |  |  | 5 |  |  | Ag |  | 150 | Spiro-MeOTAD |  | TiO2-c | TiO2-mp |  | nan | 650 |  | SLG | FTO | 0.25 | 0.835 | 19.09 | 0.575 | 9.16 | 1.55
1763 | MA |  |  | 1 |  |  | Pb | 1 | Br | I | 1 | 2 |  |  | DMF |  |  | 1 |  |  | 100 |  |  | 5 |  |  | Ag |  | 150 | Spiro-MeOTAD |  | TiO2-c | TiO2-mp |  | nan | 650 |  | SLG | FTO | 0.25 | 0.773 | 15.39 | 0.567 | 6.75 | 1.75
1764 | MA |  |  | 1 |  |  | Pb | 1 | Br | I | 2 | 1 |  |  | DMF |  |  | 1 |  |  | 100 |  |  | 5 |  |  | Ag |  | 150 | Spiro-MeOTAD |  | TiO2-c | TiO2-mp |  | nan | 650 |  | SLG | FTO | 0.25 | 0.785 | 10.35 | 0.583 | 4.74 | 2.02
1765 | MA |  |  | 1 |  |  | Pb | 1 | Br |  | 3 |  |  |  | DMF |  |  | 1 |  |  | 100 |  |  | 5 |  |  | Ag |  | 150 | Spiro-MeOTAD |  | TiO2-c | TiO2-mp |  | nan | 650 |  | SLG | FTO | 0.25 | 0.857 | 6.35 | 0.757 | 4.12 | 2.3
1766 | [6 empty] | Pb | 1 | I |  | 2 |  |  |  | DMF |  |  | 1 |  |  | 100 |  |  | 5 |  |  | Ag |  | 150 | Spiro-MeOTAD |  | TiO2-c | TiO2-mp |  | nan | 650 |  | SLG | FTO | 0.25 | 0.747 | 4.42 | 0.527 | 1.74 | 2.4
1767 | MA |  |  | 1 |  |  | Pb | 1 | I |  | 3 |  |  |  | DMF |  |  | 1 |  |  | Unknown |  |  | Unknown |  |  | Ag |  | 120 | Spiro-MeOTAD | 200 | ZnO-c |  |  | 30 |  |  | SLG | ITO | 0.09 | 1.13 | 18.65 | 0.639 | 13.46 | 1.6
1768 | MA |  |  | 1 |  |  | Pb | 1 | I |  | 3 |  | NaYF4:Yb:Er-np |  | DMF |  |  | 1 |  |  | Unknown |  |  | Unknown |  |  | Ag |  | 120 | Spiro-MeOTAD | 200 | ZnO-c |  |  | 30 |  |  | SLG | ITO | 0.09 | 1.13 | 19.6 | 0.73 | 16.17 | 1.6
1769 | MA |  |  | 1 |  |  | Pb | 1 | I |  | 3 |  | NaYF4:Yb:Er-np |  | DMF |  |  | 1 |  |  | Unknown |  |  | Unknown |  |  | Ag |  | 120 | Spiro-MeOTAD | 200 | ZnO-c |  |  | 30 |  |  | SLG | ITO | 0.09 | 1.15 | 22.71 | 0.754 | 19.7 | 1.6
1770 | MA |  |  | 1 |  |  | Pb | 1 | I |  | 3 |  | NaYF4:Yb:Er-np |  | DMF |  |  | 1 |  |  | Unknown |  |  | Unknown |  |  | Ag |  | 120 | Spiro-MeOTAD | 200 | ZnO-c |  |  | 30 |  |  | SLG | ITO | 0.09 | 1.14 | 21.98 | 0.689 | 17.21 | 1.6
1771 | MA |  |  | 1 |  |  | Pb | 1 | I |  | 3 |  | NaYF4:Yb:Er-np |  | DMF |  |  | 1 |  |  | Unknown |  |  | Unknown |  |  | Ag |  | 120 | Spiro-MeOTAD | 200 | ZnO-c |  |  | 30 |  |  | SLG | ITO | 0.09 | 1.1 | 16.29 | 0.63 | 11.29 | 1.6
1772 | MA |  |  | 1 |  |  | Pb | 1 | I |  | 3 |  |  |  | DMF |  | IPA | 1 |  | 1 | 100 |  | 100 | 5 |  | 5 | Ag |  | 110 | Spiro-MeOTAD |  | TiO2-c | TiO2-IO |  |  |  |  | SLG | FTO | 0.0625 | 0.973 | 21.93 | 0.61 | 13.11 | 1.6
1773 | MA |  |  | 1 |  |  | Pb | 1 | I |  | 3 |  |  |  | DMF |  | IPA | 1 |  | 1 | 100 |  | 100 | 5 |  | 5 | Ag |  | 110 | Spiro-MeOTAD |  | TiO2-c | TiO2-IO |  |  |  |  | SLG | FTO | 0.0625 | 0.904 | 23.3 | 0.56 | 11.84 | 1.6
1774 | MA |  |  | 1 |  |  | Pb | 1 | I |  | 3 |  |  |  | DMF |  | IPA | 1 |  | 1 | 100 |  | 100 | 5 |  | 5 | Ag |  | 110 | Spiro-MeOTAD |  | TiO2-c | TiO2-mp |  |  |  |  | SLG | FTO | 0.0625 | 0.96 | 20 | 0.59 | 11.33 | 1.6
1775 | MA |  |  | 1 |  |  | Pb | 1 | I |  | 3 |  |  |  | DMF |  | IPA | 1 |  | 1 | 100 |  | 100 | 5 |  | 5 | Ag |  | 110 | Spiro-MeOTAD |  | TiO2-c | TiO2-IO |  |  |  |  | SLG | FTO | 0.0625 | 0.94 | 22 | 0.62 | 12.78 | 1.6
1776 | MA |  |  | 1 |  |  | Pb | 1 | I |  | 3 |  |  |  | DMF |  | IPA | 1 |  | 1 | 100 |  | 100 | 5 |  | 5 | Ag |  | 110 | Spiro-MeOTAD |  | TiO2-c | TiO2-IO |  |  |  |  | SLG | FTO | 0.0625 | 0.84 | 20.7 | 0.48 | 8.28 | 1.6
1777 | MA |  |  | 1 |  |  | Pb | 1 | I |  | 3 |  | Cl |  | DMF |  |  | 1 |  |  | 110 |  |  | 90 |  |  | Au |  |  | Spiro-MeOTAD | 40 | TiO2-c | TiO2-mp |  | 50 | 200 |  | SLG | FTO | 0.09 | 1.07 | 18.5 | 0.782 | 15.48 | 1.6
1778 | MA |  |  | 1 |  |  | Pb | 1 | I |  | 3 |  | Cl |  | DMF |  |  | 1 |  |  | 110 |  |  | 90 |  |  | Au |  |  | P3HT | 40 | TiO2-c | TiO2-mp |  | 50 | 200 |  | SLG | FTO | 0.09 | 0.64 | 18.5 | 0.722 | 8.54 | 1.6
1779 | MA |  |  | 1 |  |  | Pb | 1 | I |  | 3 |  | Cl |  | DMF |  |  | 1 |  |  | 110 |  |  | 90 |  |  | Au |  |  | P3HT | 40 | TiO2-c | TiO2-mp |  | 50 | 200 |  | SLG | FTO | 0.09 | 0.66 | 12.5 | 0.57 | 4.8 | 1.6
1780 | Cs | FA | MA | 0.05 | 0.85 | 0.15 | Pb | 1 | Br | I | 0.45 | 2.5499999999999998 |  |  | DMF |  |  | 1 |  |  | 155 |  |  | 90 |  |  | Au |  |  | P3HT | 40 | TiO2-c | TiO2-mp |  | 50 | 200 |  | SLG | FTO | 0.09 | 0.94 | 13.6 | 0.35 | 4.4
1781 | MA |  |  | 1 |  |  | Pb | 1 | I |  | 3 |  |  |  | DMF |  | IPA | 1 |  | 1 | 70 |  | 100 | 60 |  | 10 | WO3 | Ag | 3 | Spiro-MeOTAD | 40 | TiO2-c |  |  | 50 |  |  | SLG | ITO | 0.125 | 0.94 | 13.6 | 0.562 | 4.5 | 1.6
1782 | MA |  |  | 1 |  |  | Pb | 1 | I |  | 3 |  |  |  | DMF |  | IPA | 1 |  | 1 | 70 |  | 100 | 60 |  | 10 | WO3 | Ag | 3 | Spiro-MeOTAD | 40 | TiO2-c | Benzoic acid |  | 50 | 1 |  | SLG | ITO | 0.125 | 0.86 | 11.6 | 0.592 | 3.4 | 1.6
1783 | MA |  |  | 1 |  |  | Pb | 1 | I |  | 3 |  |  |  | DMF |  | IPA | 1 |  | 1 | 70 |  | 100 | 60 |  | 10 | WO3 | Ag | 3 | Spiro-MeOTAD | 40 | TiO2-c | C60 |  | 50 | 8 |  | SLG | ITO | 0.125 | 0.99 | 14.8 | 0.658 | 8.2 | 1.6
1784 | MA |  |  | 1 |  |  | Pb | 1 | I |  | 3 |  |  |  | DMF |  | IPA | 1 |  | 1 | 70 |  | 100 | 60 |  | 10 | WO3 | Ag | 3 | Spiro-MeOTAD | 40 | TiO2-c | PCBM-60 |  | 50 | nan |  | SLG | ITO | 0.125 | 0.96 | 16 | 0.609 | 10.4 | 1.6
1785 | MA |  |  | 1 |  |  | Pb | 1 | I |  | 3 |  |  |  | DMF |  | IPA | 1 |  | 1 | 70 |  | 100 | 60 |  | 10 | WO3 | Ag | 3 | Spiro-MeOTAD | 40 | TiO2-c | PCBA |  | 50 | 1 |  | SLG | ITO | 0.125 | 1 | 17 | 0.666 | 12 | 1.6
1786 | MA |  |  | 1 |  |  | Pb | 1 | I |  | 3 |  |  |  | DMF |  | IPA | 1 |  | 1 | 70 |  | 100 | 60 |  | 10 | WO3 | Ag | 3 | Spiro-MeOTAD | 40 | TiO2-c | PCBA |  | 50 | 1 |  | SLG | ITO | 0.125 | 1.02 | 17.5 | 0.81 | 14.45 | 1.6
1787 | MA |  |  | 1 |  |  | Pb | 1 | I |  | 3 |  |  |  | DMF |  | IPA | 1 |  | 1 | 70 |  | 100 | 60 |  | 10 | WO3 | Ag | 3 | Spiro-MeOTAD | 40 | TiO2-c |  |  | 50 |  |  | SLG | ITO | 0.125 | 0.81 | 14.8 | 0.556 | 6.66 | 1.6
1788 | MA |  |  | 1 |  |  | Pb | 1 | I |  | 3 |  |  |  | DMF |  | IPA | 1 |  | 1 | 70 |  | 100 | 60 |  | 10 | WO3 | Ag | 3 | Spiro-MeOTAD | 40 | TiO2-c | Benzoic acid |  | 50 | 1 |  | SLG | ITO | 0.125 | 0.8 | 13 | 0.601 | 6.25 | 1.6
1789 | MA |  |  | 1 |  |  | Pb | 1 | I |  | 3 |  |  |  | DMF |  | IPA | 1 |  | 1 | 70 |  | 100 | 60 |  | 10 | WO3 | Ag | 3 | Spiro-MeOTAD | 40 | TiO2-c | PCBM-60 |  | 50 | nan |  | SLG | ITO | 0.125 | 0.96 | 17.5 | 0.708 | 11.9 | 1.6
1792 | MA |  |  | 1 |  |  | Pb | 1 | I |  | 3 |  |  |  | DMF | DMSO |  | 3 | 1 |  | 100 |  |  | 10 |  |  | MoOx | Al | 15 | Spiro-MeOTAD |  | SnO2-np |  |  | 30 |  |  | Willow glass | AZO | 0.059 | 0.99 | 17.89 | 0.534 | 9.45 | 1.6
1793 | MA |  |  | 1 |  |  | Pb | 1 | I |  | 3 |  |  |  | DMF | DMSO |  | 3 | 1 |  | 100 |  |  | 10 |  |  | MoOx | Al | 15 | Spiro-MeOTAD |  | SnO2-np |  |  | 30 |  |  | Willow glass | AZO | 0.059 | 0.99 | 17.37 | 0.543 | 9.35 | 1.6
1794 | MA |  |  | 1 |  |  | Pb | 1 | I |  | 3 |  |  |  | DMF | DMSO |  | 3 | 1 |  | 100 |  |  | 10 |  |  | MoOx | Al | 15 | Spiro-MeOTAD |  | SnO2-np |  |  | 30 |  |  | Willow glass | AZO | 0.059 | 0.98 | 17.51 | 0.542 | 9.29 | 1.6
1795 | MA |  |  | 1 |  |  | Pb | 1 | I |  | 3 |  |  |  | DMF | DMSO |  | 3 | 1 |  | 100 |  |  | 10 |  |  | MoOx | Al | 15 | Spiro-MeOTAD |  | SnO2-np |  |  | 30 |  |  | Willow glass | AZO | 0.059 | 0.98 | 17.28 | 0.543 | 9.2 | 1.6
1796 | Cs | FA | MA | 0.05 | 0.81 | 0.14000000000000001 | Pb | 1 | Br | I | 0.45 | 2.5499999999999998 |  |  | DMF | DMSO |  |  |  |  | 105 |  |  | 40 |  |  | Au |  | 100 | Spiro-MeOTAD |  | SnO2-c | [5 empty] | SLG | ITO | 0.09 | 1.07 | 23.2 | 0.76 | 18.9 | 1.62
1797 | Cs | FA | MA | 0.05 | 0.81 | 0.14000000000000001 | Pb | 1 | Br | I | 0.45 | 2.5499999999999998 | 1,2,4-triazole | 0.02 | DMF | DMSO |  |  |  |  | 105 |  |  | 40 |  |  | Au |  | 100 | Spiro-MeOTAD |  | SnO2-np | [5 empty] | SLG | ITO | 0.09 | 1.09 | 24.4 | 0.79 | 20.9 | 1.62
1798 | Cs | FA | MA | 0.05 | 0.81 | 0.14000000000000001 | Pb | 1 | Br | I | 0.45 | 2.5499999999999998 | 1,2,4-triazole | 0.04 | DMF | DMSO |  |  |  |  | 105 |  |  | 40 |  |  | Au |  | 100 | Spiro-MeOTAD |  | SnO2-np | [5 empty] | SLG | ITO | 0.09 | 1.03 | 21.7 | 0.67 | 15 | 1.62
1799 | Cs | FA | MA | 0.05 | 0.81 | 0.14000000000000001 | Pb | 1 | Br | I | 0.45 | 2.5499999999999998 | 1,2,4-triazole | 0.06 | DMF | DMSO |  |  |  |  | 105 |  |  | 40 |  |  | Au |  | 100 | Spiro-MeOTAD |  | SnO2-np | [5 empty] | SLG | ITO | 0.09 | 1 | 21 | 0.67 | 14.2 | 1.62
1801 | MA |  |  | 1 |  |  | Pb | 1 | I |  | 3 |  |  |  | DMF | DMSO |  | 7 | 3 |  | 100 |  |  | 15 |  |  | Ag |  | 120 | NiO-c |  | PCBM-60 | [5 empty] | SLG | FTO | 0.06 | 0.94 | 20.5 | 0.72 | 13.9 | 1.6
1803 | MA |  |  | 1 |  |  | Pb | 1 | I |  | 3 |  |  |  | DMF | DMSO |  | 7 | 3 |  | 100 |  |  | 15 |  |  | Ag |  | 120 | NiO-c |  | PCBM-60 | [5 empty] | SLG | FTO | 0.06 | 0.96 | 19.6 | 0.7 | 13.2 | 1.6
1804 | MA |  |  | 1 |  |  | Pb | 1 | I |  | 3 |  |  |  | DMF | DMSO |  | 7 | 3 |  | 100 |  |  | 15 |  |  | Ag |  | 120 | NiO-c |  | PCBM-60 | [5 empty] | SLG | FTO | 0.06 | 0.94 | 20.5 | 0.72 | 13.9 | 1.6
1806 | MA |  |  | 1 |  |  | Pb | 1 | I |  | 3 |  |  |  | DMF | DMSO |  | 7 | 3 |  | 100 |  |  | 15 |  |  | Ag |  | 120 | NiO-c |  | PCBM-60 | [5 empty] | SLG | FTO | 0.06 | 0.96 | 19.6 | 0.7 | 13.2 | 1.6
1807 | Cs |  |  | 1 |  |  | Sn | 1 | Br |  | 3 |  |  |  | none |  |  | 1 |  |  | 50 |  |  | 15 |  |  | Ag |  | 100 | MoO3 | 25 | C60 | BCP |  | 25 | 7 |  | SLG | ITO | 0.0489 | 0.42 | 1.6 | 0.446 | 0.3 | 1.8
1808 | Cs |  |  | 1 |  |  | Sn | 1 | Br |  | 3 |  | SnF2 | 2.5000000000000001E-2 | none |  |  | 1 |  |  | 50 |  |  | 25 |  |  | Ag |  | 100 | MoO3 | 25 | C60 | BCP |  | 25 | 7 |  | SLG | ITO | 0.0489 | 0.45 | 2.1 | 0.52 | 0.49 | 1.8
1809 | Cs |  |  | 1 |  |  | Sn | 1 | Br |  | 3 |  | SnF2 | 2.5000000000000001E-2 | none |  |  | 1 |  |  | 50 |  |  | 25 |  |  | Ag |  | 100 | MoO3 | 25 | C60 | BCP |  | 25 | 7 |  | SLG | ITO | 0.0489 | 0.45 | 2.1 | 0.52 | 0.49 | 1.8
1810 | Cs |  |  | 1 |  |  | Sn | 1 | Br |  | 3 |  | SnF2 | 0.05 | none |  |  | 1 |  |  | 50 |  |  | 25 |  |  | Ag |  | 100 | MoO3 | 25 | C60 | BCP |  | 25 | 7 |  | SLG | ITO | 0.0489 | 0.39 | 1.8 | 0.513 | 0.36 | 1.8
1811 | Cs |  |  | 1 |  |  | Sn | 1 | Br |  | 3 |  | SnF2 | 7.4999999999999997E-2 | none |  |  | 1 |  |  | 50 |  |  | 25 |  |  | Ag |  | 100 | MoO3 | 25 | C60 | BCP |  | 25 | 7 |  | SLG | ITO | 0.0489 | 0.43 | 1.25 | 0.502 | 0.27 | 1.8
1812 | Cs |  |  | 1 |  |  | Sn | 1 | Br |  | 3 |  | SnF2 | 2.5000000000000001E-2 | none |  |  | 1 |  |  | 50 |  |  | 25 |  |  | Ag |  | 100 | MoO3 | 25 | C60 | BCP |  | 25 | 7 |  | SLG | ITO | 0.0489 | 0.41 | 2.4 | 0.55 | 0.54 | 1.8
1813 | Cs |  |  | 1 |  |  | Sn | 1 | Br |  | 3 |  | SnF2 | 2.5000000000000001E-2 | none |  |  | 1 |  |  | 50 |  |  | 25 |  |  | Ag |  | 100 | MoO3 | 25 | C60 | BCP |  | 25 | 7 |  | SLG | ITO | 0.0489 | 0.42 | 1.6 | 0.521 | 0.35 | 1.8
1814 | Cs |  |  | 1 |  |  | Sn | 1 | Br |  | 3 |  |  |  | none |  |  | 1 |  |  | Unknown |  |  | Unknown |  |  | Ag |  | 100 | MoO3 | 25 | C60 | BCP |  | 25 | 7 |  | SLG | ITO | 0.0489 | 0.425 | 1.3 | 0.475 | 0.26 | 1.8
1815 | Cs |  |  | 1 |  |  | Sn | 1 | Br |  | 3 |  |  |  | none |  |  | 1 |  |  | 50 |  |  | 15 |  |  | Ag |  | 100 | MoO3 | 25 | C60 | BCP |  | 25 | 7 |  | SLG | ITO | 0.0489 | 0.375 | 0.4 | 0.25 | 0.04 | 1.8
1816 | Cs |  |  | 1 |  |  | Sn | 1 | Br |  | 3 |  |  |  | none |  |  | 1 |  |  | 50 |  |  | 25 |  |  | Ag |  | 100 | MoO3 | 25 | C60 | BCP |  | 25 | 7 |  | SLG | ITO | 0.0489 | 0.425 | 1.7 | 0.38 | 0.27 | 1.8
1817 | Cs |  |  | 1 |  |  | Sn | 1 | Br |  | 3 |  | SnF2 | 2.5000000000000001E-2 | none |  |  | 1 |  |  | Unknown |  |  | Unknown |  |  | Ag |  | 100 | MoO3 | 25 | C60 | BCP |  | 25 | 7 |  | SLG | ITO | 0.0489 | 0.43 | 1.5 | 0.543 | 0.35 | 1.8
1818 | Cs |  |  | 1 |  |  | Sn | 1 | Br |  | 3 |  | SnF2 | 2.5000000000000001E-2 | none |  |  | 1 |  |  | 50 |  |  | 15 |  |  | Ag |  | 100 | MoO3 | 25 | C60 | BCP |  | 25 | 7 |  | SLG | ITO | 0.0489 | 0.45 | 2.1 | 0.595 | 0.56 | 1.8
1819 | Cs |  |  | 1 |  |  | Sn | 1 | Br |  | 3 |  | SnF2 | 2.5000000000000001E-2 | none |  |  | 1 |  |  | 50 |  |  | 30 |  |  | Ag |  | 100 | MoO3 | 25 | C60 | BCP |  | 25 | 7 |  | SLG | ITO | 0.0489 | 0.43 | 1.5 | 0.58 | 0.37 | 1.8
1820 | Cs |  |  | 1 |  |  | Sn | 1 | Br |  | 3 |  | SnF2 | 2.5000000000000001E-2 | none |  |  | 1 |  |  | 50 |  |  | 50 |  |  | Ag |  | 100 | MoO3 | 25 | C60 | BCP |  | 25 | 7 |  | SLG | ITO | 0.0489 | 0.43 | 1 | 0.61 | 0.26 | 1.8
1821 | MA |  |  | 1 |  |  | Pb | 1 | I |  | 3 |  |  |  | DMF |  | IPA | 1 |  | 1 | 60 |  | 100 | 5 |  | 45 | Au |  | 70 | Spiro-MeOTAD | 100 | TiO2-c |  |  | 40 |  |  | SLG | FTO | 0.0555 | 0.94 | 18.4 | 0.653 | 11.57 | 1.6
1822 | MA |  |  | 1 |  |  | Pb | 1 | I |  | 3 |  | PCBM-60 |  | DMF |  | IPA | 1 |  | 1 | 60 |  | 100 | 5 |  | 45 | Au |  | 70 | Spiro-MeOTAD | 100 | TiO2-c |  |  | 40 |  |  | SLG | FTO | 0.0555 | 0.95 | 20.1 | 0.684 | 13.52 | 1.6
1823 | MA |  |  | 1 |  |  | Pb | 1 | I |  | 3 |  |  |  | DMF | DMSO |  | 9 | 1 |  | 100 |  |  | 30 |  |  | Carbon |  | 20000 | none |  | TiO2-c | TiO2-mp |  | nan | 400 |  | SLG | FTO | 0.08 | 0.92 | 20.5 | 0.437 | 9.79 | 1.6
1824 | MA |  |  | 1 |  |  | Pb | 1 | I |  | 3 |  | ZnAc2 | 3.5000000000000003E-2 | DMF | DMSO |  | 9 | 1 |  | 100 |  |  | 30 |  |  | Carbon |  | 20000 | none |  | TiO2-c | TiO2-mp |  | nan | 400 |  | SLG | FTO | 0.08 | 0.9 | 21.4 | 0.485 | 11.34 | 1.6
1825 | MA |  |  | 1 |  |  | Pb | 1 | I |  | 3 |  | NH4Ac | 4.0000000000000002E-4 | DMF | DMSO |  | 9 | 1 |  | 100 |  |  | 30 |  |  | Carbon |  | 20000 | none |  | TiO2-c | TiO2-mp |  | nan | 400 |  | SLG | FTO | 0.08 | 0.97 | 23.05 | 0.475 | 13.15 | 1.6
1826 | MA |  |  | 1 |  |  | Pb | 1 | I |  | 3 |  |  |  | DMF | DMSO |  | 9 | 1 |  | 100 |  |  | 30 |  |  | Carbon |  | 20000 | none |  | TiO2-c | TiO2-mp |  | nan | 400 |  | SLG | FTO | 0.08 | 0.93 | 21.75 | 0.549 | 11.11 | 1.6
1827 | MA |  |  | 1 |  |  | Pb | 1 | I |  | 3 |  | ZnAc2 | 2.5000000000000001E-2 | DMF | DMSO |  | 9 | 1 |  | 100 |  |  | 30 |  |  | Carbon |  | 20000 | none |  | TiO2-c | TiO2-mp |  | nan | 400 |  | SLG | FTO | 0.08 | 0.9 | 23.81 | 0.51 | 10.9 | 1.6
1828 | MA |  |  | 1 |  |  | Pb | 1 | I |  | 3 |  | ZnAc2 | 3.5000000000000003E-2 | DMF | DMSO |  | 9 | 1 |  | 100 |  |  | 30 |  |  | Carbon |  | 20000 | none |  | TiO2-c | TiO2-mp |  | nan | 400 |  | SLG | FTO | 0.08 | 0.92 | 22.62 | 0.59 | 12.13 | 1.6
1829 | MA |  |  | 1 |  |  | Pb | 1 | I |  | 3 |  | ZnAc2 | 4.4999999999999998E-2 | DMF | DMSO |  | 9 | 1 |  | 100 |  |  | 30 |  |  | Carbon |  | 20000 | none |  | TiO2-c | TiO2-mp |  | nan | 400 |  | SLG | FTO | 0.08 | 0.93 | 21.18 | 0.57 | 11.2 | 1.6
1830 | MA |  |  | 1 |  |  | Pb | 1 | I |  | 3 |  | ZnAc2 | 5.5E-2 | DMF | DMSO |  | 9 | 1 |  | 100 |  |  | 30 |  |  | Carbon |  | 20000 | none |  | TiO2-c | TiO2-mp |  | nan | 400 |  | SLG | FTO | 0.08 | 0.88 | 23.21 | 0.47 | 9.5 | 1.6
1831 | MA |  |  | 1 |  |  | Pb | 1 | I |  | 3 |  | NH4Ac | 2.0000000000000001E-4 | DMF | DMSO |  | 9 | 1 |  | 100 |  |  | 30 |  |  | Carbon |  | 20000 | none |  | TiO2-c | TiO2-mp |  | nan | 400 |  | SLG | FTO | 0.08 | 0.9 | 21.81 | 0.44 | 8.5 | 1.6
1832 | MA |  |  | 1 |  |  | Pb | 1 | I |  | 3 |  | NH4Ac | 2.9999999999999997E-4 | DMF | DMSO |  | 9 | 1 |  | 100 |  |  | 30 |  |  | Carbon |  | 20000 | none |  | TiO2-c | TiO2-mp |  | nan | 400 |  | SLG | FTO | 0.08 | 0.9 | 20.15 | 0.53 | 9.44 | 1.6
1833 | MA |  |  | 1 |  |  | Pb | 1 | I |  | 3 |  | NH4Ac | 4.0000000000000002E-4 | DMF | DMSO |  | 9 | 1 |  | 100 |  |  | 30 |  |  | Carbon |  | 20000 | none |  | TiO2-c | TiO2-mp |  | nan | 400 |  | SLG | FTO | 0.08 | 0.98 | 24.35 | 0.582 | 13.35 | 1.6
1834 | MA |  |  | 1 |  |  | Pb | 1 | I |  | 3 |  | NH4Ac | 5.0000000000000001E-4 | DMF | DMSO |  | 9 | 1 |  | 100 |  |  | 30 |  |  | Carbon |  | 20000 | none |  | TiO2-c | TiO2-mp |  | nan | 400 |  | SLG | FTO | 0.08 | 0.94 | 24.87 | 0.48 | 10.96 | 1.6
1835 | Rb |  |  | 1 |  |  | Pb | 1 | I |  | 3 |  |  |  | DMF |  |  | 1 |  |  | 100 |  |  | 30 |  |  | Au |  | 80 | Spiro-MeOTAD |  | TiO2-c | TiO2-mp |  |  |  |  | SLG | FTO | 0.175 | 0.62 | 3.75 | 0.446 | 1.04 | 1.98
1836 | MA |  |  | 1 |  |  | Pb | 1 | I |  | 3 |  |  |  | DMF |  |  | 1 |  |  | 100 |  |  | 30 |  |  | Au |  | 80 | Spiro-MeOTAD |  | TiO2-c | TiO2-mp |  |  |  |  | SLG | FTO | 0.175 | 0.75 | 17.8 | 0.62 | 8.28 | 1.6
1837 | Rb |  |  | 1 |  |  | Pb | 1 | I |  | 3 |  |  |  | DMF |  |  | 1 |  |  | 100 |  |  | 30 |  |  | Au |  | 80 | Spiro-MeOTAD |  | TiO2-c | TiO2-mp |  |  |  |  | SLG | FTO | 0.175 | 0.62 | 3.5 | 0.47 | 1.02 | 1.98
1838 | Cs |  |  | 1 |  |  | Pb | 1 | Br | I | 1 | 2 |  |  | DMF | DMSO |  | 2 | 1 |  | 100 |  |  | 5 |  |  | Au |  | 100 | PTAA | 200 | SnO2-np |  |  | 40 |  |  | SLG | ITO | 0.1 | 1.162 | 15.565 | 0.791 | 14.31 | 1.91
1839 | Cs |  |  | 1 |  |  | Pb | 1 | Br | I | 1 | 2 |  |  | DMF | DMSO |  | 2 | 1 |  | 100 |  |  | 5 |  |  | Au |  | 100 | PTAA | 200 | SnO2-np |  |  | 40 |  |  | SLG | ITO | 0.1 | 1.1 | 14 | 0.71 | 10.93 | 1.91
1840 | Cs |  |  | 1 |  |  | Pb | 1 | Br | I | 1 | 2 |  |  | DMF | DMSO |  | 2 | 1 |  | 100 |  |  | 5 |  |  | Au |  | 100 | PTAA | 200 | SnO2-np |  |  | 40 |  |  | SLG | ITO | 0.1 | 1.1 | 14 | 0.71 | 10.93 | 1.91
1841 | Cs |  |  | 1 |  |  | Pb | 1 | Br | I | 1 | 2 |  |  | DMF | DMSO |  | 2 | 1 |  | 100 |  |  | 5 |  |  | Au |  | 100 | PTAA | 200 | SnO2-np |  |  | 40 |  |  | SLG | ITO | 0.1 | 1.1 | 14 | 0.71 | 10.93 | 1.91
1842 | Cs |  |  | 1 |  |  | Pb | 1 | Br | I | 1 | 2 |  |  | DMF |  |  | 1 |  |  | 100 |  |  | 5 |  |  | Au |  | 100 | PTAA | 200 | SnO2-np |  |  | 40 |  |  | SLG | ITO | 0.1 | 0.81 | 9.1 | 0.46 | 3.4 | 1.91
1843 | Cs |  |  | 1 |  |  | Pb | 1 | Br | I | 1 | 2 |  |  | DMF | DMSO |  | 2 | 1 |  | 100 |  |  | 5 |  |  | Au |  | 100 | PTAA | 200 | SnO2-np |  |  | 40 |  |  | SLG | ITO | 0.1 | 0.89 | 10.8 | 0.64 | 6.15 | 1.91
1844 | Cs |  |  | 1 |  |  | Pb | 1 | Br | I | 1 | 2 |  |  | DMF | DMSO |  | 1 | 1 |  | 100 |  |  | 5 |  |  | Au |  | 100 | PTAA | 200 | SnO2-np |  |  | 40 |  |  | SLG | ITO | 0.1 | 0.88 | 10.5 | 0.62 | 5.73 | 1.91
1845 | Cs |  |  | 1 |  |  | Pb | 1 | Br | I | 1 | 2 |  |  | DMF | DMSO |  | 1 | 2 |  | 100 |  |  | 5 |  |  | Au |  | 100 | PTAA | 200 | SnO2-np |  |  | 40 |  |  | SLG | ITO | 0.1 | 0.89 | 10 | 0.61 | 5.43 | 1.91
1846 | Cs |  |  | 1 |  |  | Pb | 1 | Br | I | 1 | 2 |  |  | DMSO |  |  | 1 |  |  | 100 |  |  | 5 |  |  | Au |  | 100 | PTAA | 200 | SnO2-np |  |  | 40 |  |  | SLG | ITO | 0.1 | 0.84 | 7.8 | 0.64 | 4.19 | 1.91
1847 | Cs |  |  | 1 |  |  | Pb | 1 | Br | I | 1 | 2 |  |  | DMF |  |  | 1 |  |  | 100 |  |  | 5 |  |  | Au |  | 100 | PTAA | 200 | SnO2-np |  |  | 40 |  |  | SLG | ITO | 0.1 | 0.92 | 12.3 | 0.58 | 6.56 | 1.91
1848 | Cs |  |  | 1 |  |  | Pb | 1 | Br | I | 1 | 2 |  |  | DMF | DMSO |  | 3 | 1 |  | 100 |  |  | 5 |  |  | Au |  | 100 | PTAA | 200 | SnO2-np |  |  | 40 |  |  | SLG | ITO | 0.1 | 1.08 | 13.2 | 0.73 | 10.41 | 1.91
1849 | Cs |  |  | 1 |  |  | Pb | 1 | Br | I | 1 | 2 |  |  | DMF | DMSO |  | 2 | 1 |  | 100 |  |  | 5 |  |  | Au |  | 100 | PTAA | 200 | SnO2-np |  |  | 40 |  |  | SLG | ITO | 0.1 | 1.08 | 13.6 | 0.71 | 10.43 | 1.91
1850 | Cs |  |  | 1 |  |  | Pb | 1 | Br | I | 1 | 2 |  |  | DMF | DMSO |  | 1 | 1 |  | 100 |  |  | 5 |  |  | Au |  | 100 | PTAA | 200 | SnO2-np |  |  | 40 |  |  | SLG | ITO | 0.1 | 1.07 | 13.4 | 0.73 | 10.47 | 1.91
1851 | Cs |  |  | 1 |  |  | Pb | 1 | Br | I | 1 | 2 |  |  | DMF | DMSO |  | 1 | 2 |  | 100 |  |  | 5 |  |  | Au |  | 100 | PTAA | 200 | SnO2-np |  |  | 40 |  |  | SLG | ITO | 0.1 | 1.04 | 13.8 | 0.67 | 9.62 | 1.91
1852 | Cs |  |  | 1 |  |  | Pb | 1 | Br | I | 1 | 2 |  |  | DMSO |  |  | 1 |  |  | 100 |  |  | 5 |  |  | Au |  | 100 | PTAA | 200 | SnO2-np |  |  | 40 |  |  | SLG | ITO | 0.1 | 0.97 | 13.2 | 0.68 | 8.71 | 1.91
1853 | FA | MA |  | 0.5 | 0.5 |  | Pb | 1 | Br | I | 0.13 | 2.87 | Cl |  | DMF |  | IPA | 1 |  | 1 | 70 |  | 150 | 20 |  | 15 | Ag |  | 150 | Spiro-MeOTAD |  | SnO2-c |  |  | 30 |  |  | SLG | ITO | 0.102 | 1.08 | 23.6 | 0.772 | 19.6
1855 | MA |  |  | 1 |  |  | Pb | 1 | I |  | 3 |  | Cl |  | DMF |  |  | 1 |  |  | Unknown |  |  | Unknown |  |  | Ag |  | 100 | PEDOT:PSS | 30 | PCBM-60 |  |  | 50 |  |  | SLG | ITO | 0.1 | 0.91 | 14.6 | 0.67 | 8.9 | 1.6
1856 | MA |  |  | 1 |  |  | Pb | 1 | I |  | 3 |  | Cl |  | DMF |  |  | 1 |  |  | Unknown |  |  | Unknown |  |  | Ag |  | 35 | PEDOT:PSS | 30 | PCBM-60 |  |  | 50 |  |  | SLG | ITO | 0.1 | 0.88 | 14.4 | 0.56 | 7.1 | 1.6
1864 | MA |  |  | 1 |  |  | Pb | 1 | Br |  | 3 |  |  |  | DMF |  |  | 1 |  |  | 100 |  |  | 10 |  |  | Au |  | 100 | Spiro-MeOTAD |  | TiO2-c | TiO2-mp |  | 30 | 200 |  | SLG | FTO | 0.036 | 0.68 | 3.7 | 0.75 | 1.9 | 2.3
1865 | MA |  |  | 1 |  |  | Pb | 1 | Br |  | 3 |  | PbS-QDs | 0.11 | DMF |  |  | 1 |  |  | 100 |  |  | 10 |  |  | Au |  | 100 | Spiro-MeOTAD |  | TiO2-c | TiO2-mp |  | 30 | 200 |  | SLG | FTO | 0.036 | 0.37 | 2.3 | 0.45 | 0.39
1866 | MA |  |  | 1 |  |  | Pb | 1 | Br |  | 3 |  | PbS-QDs | 0.14000000000000001 | DMF |  |  | 1 |  |  | 100 |  |  | 10 |  |  | Au |  | 100 | Spiro-MeOTAD |  | TiO2-c | TiO2-mp |  | 30 | 200 |  | SLG | FTO | 0.036 | 0.38 | 3 | 0.48 | 0.55
1867 | FA | MA |  | 0.75 | 0.25 |  | Pb | 1 | Br | I | 0.25 | 2.75 |  |  | DMF | DMSO |  | 4 | 1 |  | 150 | 100 |  | 10 | 40 |  | Au |  | 80 | Spiro-MeOTAD | 200 | TiO2-c |  |  | 30 |  |  | SLG | FTO | 0.1 | 1.06 | 23.34 | 0.776 | 19.2
1868 | FA | MA |  | 0.75 | 0.25 |  | Pb | 1 | Br | I | 0.25 | 2.75 |  |  | DMF | DMSO |  | 4 | 1 |  | 150 | 100 |  | 10 | 40 |  | Au |  | 80 | Spiro-MeOTAD | 200 | TiO2-c |  |  | 30 |  |  | SLG | FTO | 0.1 | 1.06 | 23.34 | 0.776 | 19.2
1869 | FA | MA |  | 0.75 | 0.25 |  | Pb | 1 | Br | I | 0.25 | 2.75 | Polystyrene |  | DMF | DMSO |  | 4 | 1 |  | 150 | 100 |  | 10 | 40 |  | Au |  | 80 | Spiro-MeOTAD | 200 | TiO2-c |  |  | 30 |  |  | SLG | FTO | 0.1 | 1.09 | 23.56 | 0.787 | 19.3
1870 | FA | MA |  | 0.75 | 0.25 |  | Pb | 1 | Br | I | 0.25 | 2.75 | Polystyrene |  | DMF | DMSO |  | 4 | 1 |  | 150 | 100 |  | 10 | 40 |  | Au |  | 80 | Spiro-MeOTAD | 200 | TiO2-c |  |  | 30 |  |  | SLG | FTO | 0.1 | 1.09 | 23.56 | 0.787 | 19.3
1871 | MA |  |  | 1 |  |  | Pb | 1 | I |  | 3 |  |  |  | DMSO | GBL |  | 3 | 7 |  | 100 |  |  | 10 |  |  | MoO3 | Au | 10 | Spiro-MeOTAD |  | SnO2-np | PCBM-60 |  |  |  |  | SLG | ITO | 0.112 | 1.05 | 12.28 | 0.385 | 5 | 1.6
1872 | MA |  |  | 1 |  |  | Pb | 1 | I |  | 3 |  |  |  | DMSO | GBL |  | 3 | 7 |  | 100 |  |  | 10 |  |  | MoO3 | Au | 10 | BTPA |  | SnO2-np | PCBM-60 |  |  |  |  | SLG | ITO | 0.112 | 1 | 13.36 | 0.338 | 3.5 | 1.6
1873 | MA |  |  | 1 |  |  | Pb | 1 | I |  | 3 |  |  |  | DMSO | GBL |  | 3 | 7 |  | 100 |  |  | 10 |  |  | MoO3 | Au | 10 | BTPA-TCNE |  | SnO2-np | PCBM-60 |  |  |  |  | SLG | ITO | 0.112 | 1.04 | 20.84 | 0.786 | 16 | 1.6
1874 | MA |  |  | 1 |  |  | Pb | 1 | I |  | 3 |  |  |  | DMSO | GBL |  | 3 | 7 |  | 100 |  |  | 10 |  |  | MoO3 | Au | 10 | Spiro-MeOTAD |  | SnO2-np | PCBM-60 |  |  |  |  | SLG | ITO | 0.112 | 1.05 | 20.26 | 0.738 | 15 | 1.6
1875 | MA |  |  | 1 |  |  | Pb | 1 | I |  | 3 |  |  |  | DMSO | GBL |  | 3 | 7 |  | 100 |  |  | 10 |  |  | MoO3 | Au | 10 | BTPA |  | SnO2-np | PCBM-60 |  |  |  |  | SLG | ITO | 0.112 | 1.01 | 18.03 | 0.773 | 13 | 1.6
1876 | MA |  |  | 1 |  |  | Pb | 1 | I |  | 3 |  |  |  | DMSO | GBL |  | 3 | 7 |  | 100 |  |  | 10 |  |  | MoO3 | Au | 10 | BTPA-TCNE |  | SnO2-np | PCBM-60 |  |  |  |  | SLG | ITO | 0.112 | 1.06 | 21.06 | 0.792 | 17 | 1.6
1877 | MA |  |  | 1 |  |  | Pb | 1 | I |  | 3 |  |  |  | DMF | DMSO |  | 5 | 1 |  | 140 |  |  | 20 |  |  | Ag |  | 120 | PEDOT:PSS | 50 | PCBM-60 | BCP |  | nan | 6 |  | SLG | FTO | 0.09 | 0.95 | 19.97 | 0.78 | 14 | 1.5
1879 | Cs | FA | MA | 0.05 | 0.81 | 0.14000000000000001 | Pb | 0.95 | Br | I | 0.43 | 2.42 |  |  | DMF | DMSO |  | 4 | 1 |  | 85 |  |  | 40 |  |  | Ag |  |  | Spiro-MeOTAD |  | NbOx |  |  | 25 |  |  | SLG | FTO | 0.09 | 1.12 | 22.42 | 0.76 | 16.23 | 1.64
1880 | Cs | FA | MA | 0.05 | 0.81 | 0.14000000000000001 | Pb | 0.95 | Br | I | 0.43 | 2.42 |  |  | DMF | DMSO |  | 4 | 1 |  | 85 |  |  | 40 |  |  | Ag |  |  | Spiro-MeOTAD |  | TiO2-c |  |  | 25 |  |  | SLG | FTO | 0.09 | 1.1 | 21.87 | 0.63 | 12.35 | 1.64
1881 | Cs | FA | MA | 0.05 | 0.81 | 0.14000000000000001 | Pb | 0.95 | Br | I | 0.43 | 2.42 |  |  | DMF | DMSO |  | 4 | 1 |  | 85 |  |  | 40 |  |  | Ag |  |  | Spiro-MeOTAD |  | NbOx |  |  | 25 |  |  | SLG | FTO | 0.09 | 1.11 | 22.51 | 0.74 | 18.48 | 1.64
1882 | Cs | FA | MA | 0.05 | 0.81 | 0.14000000000000001 | Pb | 0.95 | Br | I | 0.43 | 2.42 |  |  | DMF | DMSO |  | 4 | 1 |  | 85 |  |  | 40 |  |  | Ag |  |  | Spiro-MeOTAD |  | NbOx |  |  | 25 |  |  | SLG | FTO | 0.09 | 1.09 | 21.88 | 0.66 | 15.76 | 1.64
1883 | Cs | FA | MA | 0.05 | 0.81 | 0.14000000000000001 | Pb | 0.95 | Br | I | 0.43 | 2.42 |  |  | DMF | DMSO |  | 4 | 1 |  | 85 |  |  | 40 |  |  | Ag |  |  | Spiro-MeOTAD |  | NbOx |  |  | 25 |  |  | SLG | FTO | 0.09 | 1.08 | 22.77 | 0.74 | 18.2 | 1.64
1884 | Cs | FA | MA | 0.05 | 0.81 | 0.14000000000000001 | Pb | 0.95 | Br | I | 0.43 | 2.42 |  |  | DMF | DMSO |  | 4 | 1 |  | 85 |  |  | 40 |  |  | Ag |  |  | Spiro-MeOTAD |  | NbOx |  |  | 25 |  |  | SLG | FTO | 0.09 | 1.08 | 22.24 | 0.63 | 15.14 | 1.64
1885 | Cs | FA | MA | 0.05 | 0.81 | 0.14000000000000001 | Pb | 0.95 | Br | I | 0.43 | 2.42 |  |  | DMF | DMSO |  | 4 | 1 |  | 85 |  |  | 40 |  |  | Ag |  |  | Spiro-MeOTAD |  | NbOx |  |  | 25 |  |  | SLG | FTO | 0.09 | 1.09 | 21.67 | 0.64 | 15.15 | 1.64
1886 | Cs | FA | MA | 0.05 | 0.81 | 0.14000000000000001 | Pb | 0.95 | Br | I | 0.43 | 2.42 |  |  | DMF | DMSO |  | 4 | 1 |  | 85 |  |  | 40 |  |  | Ag |  |  | Spiro-MeOTAD |  | NbOx |  |  | 25 |  |  | SLG | FTO | 0.09 | 1.09 | 21.96 | 0.69 | 16.36 | 1.64
1887 | Cs | FA | MA | 0.05 | 0.81 | 0.14000000000000001 | Pb | 0.95 | Br | I | 0.43 | 2.42 |  |  | DMF | DMSO |  | 4 | 1 |  | 85 |  |  | 40 |  |  | Ag |  |  | Spiro-MeOTAD |  | NbOx |  |  | 25 |  |  | SLG | FTO | 0.09 | 0.95 | 15.6 | 0.54 | 7.98 | 1.64
1888 | Cs | FA | MA | 0.05 | 0.81 | 0.14000000000000001 | Pb | 0.95 | Br | I | 0.43 | 2.42 |  |  | DMF | DMSO |  | 4 | 1 |  | 85 |  |  | 40 |  |  | Ag |  |  | Spiro-MeOTAD |  | NbOx |  |  | 25 |  |  | SLG | FTO | 0.09 | 1.04 | 22.28 | 0.67 | 15.67 | 1.64
1889 | Cs | FA | MA | 0.05 | 0.81 | 0.14000000000000001 | Pb | 0.95 | Br | I | 0.43 | 2.42 |  |  | DMF | DMSO |  | 4 | 1 |  | 85 |  |  | 40 |  |  | Ag |  |  | Spiro-MeOTAD |  | NbOx |  |  | 25 |  |  | SLG | FTO | 0.09 | 0.96 | 17.71 | 0.63 | 10.64 | 1.64
1897 | MA |  |  | 1 |  |  | Pb | 1 | I |  | 3 |  |  |  | DMF |  | IPA | 1 |  | 1 | 50 | 100 | 100 | 3 | 5 | 5 | Au |  | 70 | Spiro-MeOTAD |  | TiO2-c | TiO2-mp |  |  |  |  | SLG | FTO | 0.1 | 1.03 | 22.4 | 0.52 | 12.01 | 1.6
1898 | MA |  |  | 1 |  |  | Pb | 1 | I |  | 3 |  |  |  | DMF |  | IPA | 1 |  | 1 | 50 | 100 | 100 | 3 | 5 | 5 | Au |  | 70 | Spiro-MeOTAD |  | TiO2-c | TiO2-mp |  |  |  |  | SLG | FTO | 0.1 | 1 | 14.2 | 0.44 | 6.29 | 1.6
1899 | MA |  |  | 1 |  |  | Pb | 1 | I |  | 3 |  |  |  | DMF |  | IPA | 1 |  | 1 | 50 | 100 | 100 | 3 | 5 | 5 | Au |  | 70 | Spiro-MeOTAD |  | TiO2-c | TiO2-mp |  |  |  |  | SLG | FTO | 0.1 | 0.9 | 13.2 | 0.396 | 4.7 | 1.6
1900 | MA |  |  | 1 |  |  | Pb | 1 | I |  | 3 |  |  |  | DMF |  | IPA | 1 |  | 1 | 50 | 100 | 100 | 3 | 5 | 5 | Au |  | 70 | Spiro-MeOTAD |  | TiO2-c | TiO2-mp |  |  |  |  | SLG | FTO | 0.1 | 0.96 | 18.2 | 0.464 | 8.1 | 1.6
1901 | MA |  |  | 1 |  |  | Pb | 1 | I |  | 3 |  |  |  | DMF |  | IPA | 1 |  | 1 | 50 | 100 | 100 | 3 | 5 | 5 | Au |  | 70 | Spiro-MeOTAD |  | TiO2-c | TiO2-mp |  |  |  |  | SLG | FTO | 0.1 | 1.02 | 18.2 | 0.474 | 8.8 | 1.6
1902 | MA |  |  | 1 |  |  | Pb | 1 | I |  | 3 |  |  |  | DMF |  | IPA | 1 |  | 1 | 50 | 100 | 100 | 3 | 5 | 5 | Au |  | 70 | Spiro-MeOTAD |  | TiO2-c | TiO2-mp |  |  |  |  | SLG | FTO | 0.1 | 0.91 | 15.2 | 0.419 | 5.8 | 1.6
1903 | MA |  |  | 1 |  |  | Pb | 1 | I |  | 3 |  |  |  | DMF |  | IPA | 1 |  | 1 | 50 | 100 | 100 | 3 | 5 | 5 | Au |  | 70 | Spiro-MeOTAD |  | TiO2-c | TiO2-mp |  |  |  |  | SLG | FTO | 0.1 | 1.045 | 20 | 0.478 | 10 | 1.6
1904 | MA |  |  | 1 |  |  | Pb | 1 | I |  | 3 |  |  |  | DMF |  | IPA | 1 |  | 1 | 50 | 100 | 100 | 3 | 5 | 5 | Au |  | 70 | Spiro-MeOTAD |  | TiO2-c | TiO2-mp |  |  |  |  | SLG | FTO | 0.1 | 0.96 | 19 | 0.45 | 8.2 | 1.6
1905 | MA |  |  | 1 |  |  | Pb | 1 | I |  | 3 |  |  |  | DMF |  | IPA | 1 |  | 1 | 50 | 100 | 100 | 3 | 5 | 5 | Au |  | 70 | Spiro-MeOTAD |  | TiO2-c | TiO2-mp |  |  |  |  | SLG | FTO | 0.1 | 0.99 | 18 | 0.449 | 8 | 1.6
1906 | MA |  |  | 1 |  |  | Pb | 1 | I |  | 3 |  |  |  | DMF |  | IPA | 1 |  | 1 | 50 | 100 | 100 | 3 | 5 | 5 | Au |  | 70 | Spiro-MeOTAD |  | TiO2-c | TiO2-mp |  |  |  |  | SLG | FTO | 0.1 | 1 | 23 | 0.5 | 11.5 | 1.6
1907 | MA |  |  | 1 |  |  | Pb | 1 | I |  | 3 |  |  |  | DMF |  | IPA | 1 |  | 1 | 50 | 100 | 100 | 3 | 5 | 5 | Au |  | 70 | Spiro-MeOTAD |  | TiO2-c | TiO2-mp |  |  |  |  | SLG | FTO | 0.1 | 0.96 | 24 | 0.456 | 10.5 | 1.6
1908 | MA |  |  | 1 |  |  | Pb | 1 | I |  | 3 |  |  |  | DMF |  | IPA | 1 |  | 1 | 50 | 100 | 100 | 3 | 5 | 5 | Au |  | 70 | Spiro-MeOTAD |  | TiO2-c | TiO2-mp |  |  |  |  | SLG | FTO | 0.1 | 0.88 | 9 | 0.442 | 3.5 | 1.6
1909 | FA | MA |  | 0.85 | 0.15 |  | Pb | 1 | Br | I | 0.45 | 2.5499999999999998 |  |  | DMF | DMSO |  | 4 | 1 |  | 100 |  |  | 60 |  |  | Au |  | 100 | PFB | 100 | TiO2-c | TiO2-mp |  | 35 | 200 |  | SLG | FTO | 0.09 | 0.88 | 21.12 | 0.48 | 9.09
1910 | FA | MA |  | 0.85 | 0.15 |  | Pb | 1 | Br | I | 0.45 | 2.5499999999999998 |  |  | DMF | DMSO |  | 4 | 1 |  | 100 |  |  | 60 |  |  | Au |  | 100 | PFB | 100 | TiO2-c | TiO2-mp |  | 35 | 200 |  | SLG | FTO | 0.09 | 0.95 | 20.7 | 0.458 | 9
1911 | FA | MA |  | 0.85 | 0.15 |  | Pb | 1 | Br | I | 0.45 | 2.5499999999999998 |  |  | DMF | DMSO |  | 4 | 1 |  | 100 |  |  | 60 |  |  | Au |  | 100 | PFB | 100 | TiO2-c | TiO2-mp |  | 35 | 200 |  | SLG | FTO | 0.09 | 0.98 | 21.53 | 0.52 | 11.38
1912 | FA | MA |  | 0.85 | 0.15 |  | Pb | 1 | Br | I | 0.45 | 2.5499999999999998 |  |  | DMF | DMSO |  | 4 | 1 |  | 100 |  |  | 60 |  |  | Au |  | 100 | PFB | 100 | TiO2-c | TiO2-mp |  | 35 | 200 |  | SLG | FTO | 0.09 | 1 | 22.66 | 0.61 | 12.84
1913 | FA | MA |  | 0.85 | 0.15 |  | Pb | 1 | Br | I | 0.45 | 2.5499999999999998 |  |  | DMF | DMSO |  | 4 | 1 |  | 100 |  |  | 60 |  |  | Au |  | 100 | PFB | 100 | TiO2-c | TiO2-mp |  | 35 | 200 |  | SLG | FTO | 0.09 | 1.02 | 23.09 | 0.67 | 14.04
1914 | FA | MA |  | 0.85 | 0.15 |  | Pb | 1 | Br | I | 0.45 | 2.5499999999999998 |  |  | DMF | DMSO |  | 4 | 1 |  | 100 |  |  | 60 |  |  | Au |  | 100 | PFB | 100 | TiO2-c | TiO2-mp |  | 35 | 200 |  | SLG | FTO | 0.09 | 0.93 | 21.1 | 0.51 | 10.97
1915 | FA | MA |  | 0.85 | 0.15 |  | Pb | 1 | Br | I | 0.45 | 2.5499999999999998 |  |  | DMF | DMSO |  | 4 | 1 |  | 100 |  |  | 60 |  |  | Au |  | 100 | PFB | 100 | TiO2-c | TiO2-mp |  | 35 | 200 |  | SLG | FTO | 0.09 | 0.88 | 20.57 | 0.49 | 8.99
1916 | FA | MA |  | 0.85 | 0.15 |  | Pb | 1 | Br | I | 0.45 | 2.5499999999999998 |  |  | DMF | DMSO |  | 4 | 1 |  | 100 |  |  | 60 |  |  | Au |  | 100 | PFB | 100 | TiO2-c | TiO2-mp |  | 35 | 200 |  | SLG | FTO | 0.09 | 0.95 | 21.01 | 0.66 | 14.04
1917 | Cs | FA | MA | 0.05 | 0.79 | 0.16 | Pb | 1 | Br | I | 0.3 | 2.7 |  |  | DMF | DMSO |  | 4 | 1 |  | 100 |  |  | 40 |  |  | Au |  |  | Spiro-MeOTAD |  | TiO2-nw |  |  | 800 |  |  | SLG | FTO | 0.09 | 1.03 | 21.1 | 0.63 | 14.7
1918 | Cs | FA | MA | 0.05 | 0.79 | 0.16 | Pb | 1 | Br | I | 0.3 | 2.7 |  |  | DMF | DMSO |  | 4 | 1 |  | 100 |  |  | 40 |  |  | Au |  |  | Spiro-MeOTAD |  | TiO2-nw | TiO2-nw |  | 800 | 200 |  | SLG | FTO | 0.09 | 1.1 | 23.5 | 0.69 | 17.7
1919 | Cs | FA | MA | 0.05 | 0.79 | 0.16 | Pb | 1 | Br | I | 0.3 | 2.7 |  |  | DMF | DMSO |  | 4 | 1 |  | 100 |  |  | 40 |  |  | Au |  |  | Spiro-MeOTAD |  | TiO2-nw |  |  | 800 |  |  | SLG | FTO | 0.09 |  |  |  | 13.79
1920 | Cs | FA | MA | 0.05 | 0.79 | 0.16 | Pb | 1 | Br | I | 0.3 | 2.7 |  |  | DMF | DMSO |  | 4 | 1 |  | 100 |  |  | 40 |  |  | Au |  |  | Spiro-MeOTAD |  | TiO2-nw | TiO2-nw |  | 800 | 200 |  | SLG | FTO | 0.09 |  |  |  | 17.3
1921 | MA |  |  | 1 |  |  | Pb | 1 | I |  | 3 |  |  |  | DMF | DMSO |  | 4 | 1 |  | 100 |  |  | 10 |  |  | Carbon |  | 13000 | none |  | TiO2-c | TiO2-mp |  | 70 | 170 |  | SLG | FTO | 0.14 | 0.93 | 16.14 | 0.627 | 9.36 | 1.6
1922 | MA |  |  | 1 |  |  | Pb | 1 | I |  | 3 |  |  |  | DMF | DMSO |  | 4 | 1 |  | 100 |  |  | 10 |  |  | Carbon |  | 13000 | none |  | TiO2-c | TiO2-mp |  | 70 | 170 |  | SLG | FTO | 0.14 | 0.98 | 18.26 | 0.632 | 11.28 | 1.6
1923 | MA |  |  | 1 |  |  | Pb | 1 | I |  | 3 |  |  |  | DMF | DMSO |  | 4 | 1 |  | 100 |  |  | 10 |  |  | Carbon |  | 13000 | none |  | TiO2-c | TiO2-mp |  | 70 | 170 |  | SLG | FTO | 0.14 | 0.92 | 16.62 | 0.639 | 10.14 | 1.6
1924 | MA |  |  | 1 |  |  | Pb | 1 | I |  | 3 |  |  |  | DMF | DMSO |  | 4 | 1 |  | 100 |  |  | 10 |  |  | Carbon |  | 13000 | none |  | TiO2-c | TiO2-mp |  | 70 | 170 |  | SLG | FTO | 0.14 | 0.88 | 16.67 | 0.579 | 8.49 | 1.6
1925 | MA |  |  | 1 |  |  | Pb | 1 | I |  | 3 |  |  |  | DMF | DMSO |  | 4 | 1 |  | 100 |  |  | 10 |  |  | Carbon |  | 13000 | none |  | TiO2-c | TiO2-mp |  | 70 | 170 |  | SLG | FTO | 0.14 | 0.89 | 16.25 | 0.618 | 8.41 | 1.6
1926 | MA |  |  | 1 |  |  | Pb | 1 | I |  | 3 |  |  |  | DMF | DMSO |  | 4 | 1 |  | 100 |  |  | 10 |  |  | Carbon |  | 13000 | none |  | TiO2-c | TiO2-mp |  | 70 | 170 |  | SLG | FTO | 0.14 | 0.91 | 16.81 | 0.61 | 9.32 | 1.6
1927 | MA |  |  | 1 |  |  | Pb | 1 | I |  | 3 |  |  |  | DMF | DMSO |  | 4 | 1 |  | 100 |  |  | 10 |  |  | Carbon |  | 13000 | none |  | TiO2-c | TiO2-mp |  | 70 | 170 |  | SLG | FTO | 0.14 | 0.93 | 17.81 | 0.618 | 10.22 | 1.6
1928 | MA |  |  | 1 |  |  | Pb | 1 | I |  | 3 |  |  |  | DMF | DMSO |  | 4 | 1 |  | 100 |  |  | 10 |  |  | Carbon |  | 13000 | none |  | TiO2-c | TiO2-mp |  | 70 | 170 |  | SLG | FTO | 0.14 | 0.88 | 15.9 | 0.562 | 7.83 | 1.6
1929 | MA |  |  | 1 |  |  | Pb | 1 | I |  | 3 |  |  |  | DMSO | GBL |  | 3 | 7 |  | 70 |  |  | 30 |  |  | Ag |  | 120 | NiMgLiO | 20 | PCBM-60 | BCP |  |  |  |  | SLG | ITO | 0.09 | 1.08 | 19.8 | 0.75 | 16.8 | 1.6
1930 | MA |  |  | 1 |  |  | Pb | 1 | I |  | 3 |  |  |  | DMSO | GBL |  | 3 | 7 |  | 70 |  |  | 30 |  |  | Ag |  | 120 | NiMgLiO | 20 | PCBM-60 | BCP |  |  |  |  | SLG | ITO | 0.09 | 1.07 | 20.6 | 0.776 | 17.3 | 1.6
1931 | MA |  |  | 1 |  |  | Pb | 1 | I |  | 3 |  |  |  | DMSO | GBL |  | 3 | 7 |  | 70 |  |  | 30 |  |  | Ag |  | 120 | NiMgLiO | 20 | PCBM-60 | BCP |  |  |  |  | SLG | ITO | 0.09 | 1.06 | 21 | 0.778 | 17.7 | 1.6
1932 | MA |  |  | 1 |  |  | Pb | 1 | I |  | 3 |  |  |  | DMSO | GBL |  | 3 | 7 |  | 70 |  |  | 30 |  |  | Ag |  | 120 | NiMgLiO | 20 | PCBM-60 | BCP |  |  |  |  | SLG | ITO | 0.09 | 1.06 | 21.5 | 0.75 | 18.4 | 1.6
1933 | MA |  |  | 3 |  |  | Sb | 2 | I |  | 9 |  |  |  | DMSO | GBL |  | 3 | 7 |  | 105 |  |  | 30 |  |  | Ag |  | 100 | NiO-c | 40 | ZnO-np | [5 empty] | SLG | ITO | 0.1 | 0.73 | 1.4 | 0.48 | 0.5 | 2.25
1934 | MA |  |  | 3 |  |  | Sb | 2 | I |  | 9 |  |  |  | DMSO | GBL |  | 3 | 7 |  | 105 |  |  | 30 |  |  | Ag |  | 100 | NiO-c | 40 | ZnO-np | [5 empty] | SLG | ITO | 0.1 | 0.77 | 1.79 | 0.55 | 0.77 | 2.32
1935 | MA |  |  | 3 |  |  | Sb | 2 | I |  | 9 |  |  |  | DMSO | GBL |  | 3 | 7 |  | 105 |  |  | 30 |  |  | Ag |  | 100 | NiO-c | 40 | ZnO-np | [5 empty] | SLG | ITO | 0.1 | 0.78 | 1.94 | 0.54 | 0.87 | 2.35
1936 | MA |  |  | 3 |  |  | Sb | 2 | I |  | 9 |  |  |  | DMSO | GBL |  | 3 | 7 |  | 105 |  |  | 30 |  |  | Ag |  | 100 | NiO-c | 40 | ZnO-np | [5 empty] | SLG | ITO | 0.1 | 0.78 | 3.72 | 0.54 | 1.55 | 2.05
1937 | MA |  |  | 3 |  |  | Sb | 2 | I |  | 9 |  |  |  | DMSO | GBL |  | 3 | 7 |  | 105 |  |  | 30 |  |  | Ag |  | 100 | NiO-c | 40 | ZnO-np | [5 empty] | SLG | ITO | 0.1 | 0.77 | 3.56 | 0.52 | 1.44 | 2.04
1938 | MA |  |  | 3 |  |  | Sb | 2 | I |  | 9 |  |  |  | DMSO | GBL |  | 3 | 7 |  | 105 |  |  | 30 |  |  | Ag |  | 100 | NiO-c | 40 | ZnO-np | [5 empty] | SLG | ITO | 0.1 | 0.75 | 3.07 | 0.49 | 1.19 | 2.04
1941 | MA |  |  | 1 |  |  | Pb | 1 | I |  | 3 |  |  |  | DMF |  |  | 1 |  |  | Unknown |  |  | Unknown |  |  | Al |  | 100 | NiO-c |  | PCBM-60 | BCP |  | 22.5 | 10 |  | SLG | ITO | 0.06 | 0.92 | 11.77 | 0.68 | 7.4 | 1.6
1945 | FA |  |  | 1 |  |  | Pb | 1 | I |  | 3 |  |  |  | DMF | TBP | IPA | 9 | 1 | 1 | 70 |  | 145 | 10 |  | 15 | Ag |  | 80 | P3HT | 50 | ZnO-np |  |  | 17 |  |  | SLG | ITO | 0.04 | 0.99 | 20.61 | 0.652 | 13.31 | 1.48
1946 | FA |  |  | 1 |  |  | Pb | 1 | I |  | 3 |  |  |  | DMF | TBP | IPA | 9 | 1 | 1 | 70 |  | 145 | 10 |  | 15 | Ag |  | 80 | Spiro-MeOTAD | 150 | ZnO-np |  |  | 17 |  |  | SLG | ITO | 0.04 | 1.05 | 21.88 | 0.746 | 17.08 | 1.48
1947 | FA |  |  | 1 |  |  | Pb | 1 | I |  | 3 |  |  |  | DMF | TBP | IPA | 9 | 1 | 1 | 70 |  | 145 | 10 |  | 15 | Ag |  | 80 | P3HT | 50 | ZnO-np |  |  | 17 |  |  | SLG | ITO | 0.04 |  |  |  | 13.95 | 1.48
1948 | FA |  |  | 1 |  |  | Pb | 1 | I |  | 3 |  |  |  | DMF | TBP | IPA | 9 | 1 | 1 | 70 |  | 145 | 10 |  | 15 | Ag |  | 80 | Spiro-MeOTAD | 150 | ZnO-np |  |  | 17 |  |  | SLG | ITO | 0.04 |  |  |  | 17.86 | 1.48
1949 | MA |  |  | 1 |  |  | Pb | 1 | I |  | 3 |  | Cl |  | DMF |  |  | 1 |  |  | 100 |  |  | 60 |  |  | Ag |  | 150 | Spiro-MeOTAD |  | TiO2-c |  |  | 50 |  |  | SLG | FTO | 0.06 | 0.97 | 20.76 | 0.638 | 12.84 | 1.6
1950 | MA |  |  | 1 |  |  | Pb | 1 | I |  | 3 |  | Cl |  | DMF |  |  | 1 |  |  | 100 |  |  | 60 |  |  | Ag |  | 150 | Spiro-MeOTAD |  | TiO2-c |  |  | 50 |  |  | SLG | FTO | 0.06 | 0.98 | 20.36 | 0.702 | 14.01 | 1.6
1951 | MA |  |  | 1 |  |  | Pb | 1 | I |  | 3 |  | Cl |  | DMF |  |  | 1 |  |  | 100 |  |  | 60 |  |  | Ag |  | 150 | Spiro-MeOTAD |  | TiO2-c |  |  | 50 |  |  | SLG | FTO | 0.06 | 1.04 | 20.41 | 0.695 | 14.75 | 1.6
1952 | MA |  |  | 1 |  |  | Pb | 1 | I |  | 3 |  | Cl |  | DMF |  |  | 1 |  |  | 100 |  |  | 60 |  |  | Ag |  | 150 | Spiro-MeOTAD |  | TiO2-c |  |  | 50 |  |  | SLG | FTO | 0.06 | 0.88 | 15.83 | 0.637 | 8.88 | 1.6
1953 | FA |  |  | 1 |  |  | Pb | 1 | I |  | 3 |  |  |  | DMF | DMSO | IPA | 9 | 1 | 1 | Unknown |  | 100 | Unknown |  | 30 | Ag |  | 100 | Spiro-MeOTAD |  | TiO2-c | [5 empty] | SLG | ITO | 0.04 | 1.07 | 22.4 | 0.776 | 16.2 | 1.48
1954 | FA |  |  | 1 |  |  | Pb | 1 | I |  | 3 |  |  |  | DMF | DMSO | IPA | 9 | 1 | 1 | Unknown |  | 100 | Unknown |  | 30 | Ag |  | 100 | Spiro-MeOTAD |  | TiO2-c | PCBM-60 |  |  |  |  | SLG | ITO | 0.04 | 1.06 | 21.7 | 0.794 | 17.8 | 1.48
1955 | FA |  |  | 1 |  |  | Pb | 1 | I |  | 3 |  |  |  | DMF | DMSO | IPA | 9 | 1 | 1 | Unknown |  | 100 | Unknown |  | 30 | Ag |  | 100 | Spiro-MeOTAD |  | TiO2-c | NAMF-H |  |  |  |  | SLG | ITO | 0.04 | 1.08 | 22.4 | 0.784 | 17.7 | 1.48
1956 | FA |  |  | 1 |  |  | Pb | 1 | I |  | 3 |  |  |  | DMF | DMSO | IPA | 9 | 1 | 1 | Unknown |  | 100 | Unknown |  | 30 | Ag |  | 100 | Spiro-MeOTAD |  | TiO2-c | NAMF-Cl |  |  |  |  | SLG | ITO | 0.04 | 1.08 | 22.7 | 0.786 | 18.7 | 1.48
1957 | FA |  |  | 1 |  |  | Pb | 1 | I |  | 3 |  |  |  | DMF | DMSO | IPA | 9 | 1 | 1 | Unknown |  | 100 | Unknown |  | 30 | Ag |  | 100 | Spiro-MeOTAD |  | TiO2-c | NAMF-Br |  |  |  |  | SLG | ITO | 0.04 | 1.1 | 2.8 | 0.797 | 17.1 | 1.48
1958 | MA |  |  | 1 |  |  | Pb | 1 | I |  | 3 |  |  |  | DMF |  | IPA | 1 |  | 1 | 40 |  | Unknown | 3 |  | Unknown | Au |  | 100 | none |  | ZnO-c |  |  | 300 |  |  | SLG | ITO | 0.13 | 0.609 | 9.82 | 0.507 | 3.03 | 1.6
1959 | MA |  |  | 1 |  |  | Sn | 1 | I |  | 3 |  |  |  | DMF | DMSO |  | 13 | 1 |  | 100 |  |  | 10 |  |  | Al |  | 90 | PEDOT:PSS |  | PCBM-60 | PEI |  | 50 | nan |  | SLG | ITO | 0.045 | 0.32 | 5.4 | 0.48 | 1
1960 | MA |  |  | 1 |  |  | Sn | 1 | I |  | 3 |  | Pb(SCN)2 | 0.05 | DMF | DMSO |  | 13 | 1 |  | 100 |  |  | 10 |  |  | Al |  | 90 | PEDOT:PSS |  | PCBM-60 | PEI |  | 50 | nan |  | SLG | ITO | 0.045 | 0.39 | 6.5 | 0.59 | 1.5
1961 | MA |  |  | 1 |  |  | Sn | 1 | I |  | 3 |  | Pb(SCN)2 | 0.1 | DMF | DMSO |  | 13 | 1 |  | 100 |  |  | 10 |  |  | Al |  | 90 | PEDOT:PSS |  | PCBM-60 | PEI |  | 50 | nan |  | SLG | ITO | 0.045 | 0.47 | 4.88 | 0.65 | 1.53
1962 | MA |  |  | 1 |  |  | Sn | 1 | I |  | 3 |  | Pb(SCN)2 | 0.15 | DMF | DMSO |  | 13 | 1 |  | 100 |  |  | 10 |  |  | Al |  | 90 | PEDOT:PSS |  | PCBM-60 | PEI |  | 50 | nan |  | SLG | ITO | 0.045 | 0.48 | 9.77 | 0.62 | 2.89
1963 | MA |  |  | 1 |  |  | Sn | 1 | I |  | 3 |  | Pb(SCN)2 | 0.2 | DMF | DMSO |  | 13 | 1 |  | 100 |  |  | 10 |  |  | Al |  | 90 | PEDOT:PSS |  | PCBM-60 | PEI |  | 50 | nan |  | SLG | ITO | 0.045 | 0.51 | 16.89 | 0.61 | 5.6
1964 | MA |  |  | 1 |  |  | Sn | 1 | I |  | 3 |  | Pb(SCN)2 | 0.25 | DMF | DMSO |  | 13 | 1 |  | 100 |  |  | 10 |  |  | Al |  | 90 | PEDOT:PSS |  | PCBM-60 | PEI |  | 50 | nan |  | SLG | ITO | 0.045 | 0.51 | 13.68 | 0.62 | 4.47
1965 | MA |  |  | 1 |  |  | Sn | 1 | I |  | 3 |  | Pb(SCN)2 | 0.3 | DMF | DMSO |  | 13 | 1 |  | 100 |  |  | 10 |  |  | Al |  | 90 | PEDOT:PSS |  | PCBM-60 | PEI |  | 50 | nan |  | SLG | ITO | 0.045 | 0.63 | 11.13 | 0.65 | 4.53
1966 | MA |  |  | 1 |  |  | Sn | 1 | I |  | 3 |  | Pb(SCN)2 | 0.2 | DMF | DMSO |  | 13 | 1 |  | 100 |  |  | 10 |  |  | Al |  | 90 | PEDOT:PSS |  | PCBM-60 | PEI |  | 50 | nan |  | SLG | ITO | 0.045 | 0.52 | 16.9 | 0.6 | 5.31
1967 | MA |  |  | 1 |  |  | Pb | 1 | I |  | 3 |  |  |  | DMSO | GBL |  | 3 | 7 |  | 100 |  |  | 10 |  |  | Ag |  | 100 | NiO-c | 15 | PCBM-60 | [5 empty] | SLG | ITO | 0.1 | 1.09 | 20.38 | 0.729 | 16.1 | 1.6
1968 | MA |  |  | 1 |  |  | Pb | 1 | I |  | 3 |  |  |  | DMF | DMSO |  |  |  |  | 60 | 100 |  | 3 | 2 |  | Ag |  | 250 | NiO-c | 80 | PCBM-70 | BCP |  |  |  |  | SLG | ITO | 0.04 | 1.05 | 17.52 | 0.72 | 13.28 | 1.6
1969 | MA |  |  | 1 |  |  | Pb | 1 | I |  | 3 |  |  |  | DMF | DMSO |  |  |  |  | 60 | 100 |  | 3 | 2 |  | Ag |  | 250 | NiO-c | 80 | PCBM-70 | BCP |  |  |  |  | SLG | ITO | 0.04 | 1.07 | 18.3 | 0.75 | 15.24 | 1.6
1970 | MA |  |  | 1 |  |  | Pb | 1 | I |  | 3 |  |  |  | DMF | DMSO |  |  |  |  | 60 | 100 |  | 3 | 2 |  | Ag |  | 250 | NiO-c | 80 | PCBM-70 | BCP |  |  |  |  | SLG | ITO | 0.04 | 1.07 | 19.42 | 0.79 | 16.42 | 1.6
1971 | MA |  |  | 1 |  |  | Pb | 1 | I |  | 3 |  |  |  | DMF | DMSO |  |  |  |  | 60 | 100 |  | 3 | 2 |  | Ag |  | 250 | NiO-c | 80 | PCBM-70 | BCP |  |  |  |  | SLG | ITO | 0.04 | 1.07 | 18 | 0.75 | 15.04 | 1.6
1972 | MA |  |  | 1 |  |  | Pb | 1 | I |  | 3 |  |  |  | DMF | DMSO |  |  |  |  | 60 | 100 |  | 3 | 2 |  | Ag |  | 250 | PEDOT:PSS | 80 | PCBM-70 | BCP |  |  |  |  | SLG | ITO | 0.04 | 0.97 | 15.03 | 0.7 | 10.24 | 1.6
1973 | MA |  |  | 1 |  |  | Pb | 1 | I |  | 3 |  |  |  | DMF | DMSO |  |  |  |  | 60 | 100 |  | 3 | 2 |  | Ag |  | 250 | NiO-c | 20 | PCBM-70 | BCP |  |  |  |  | SLG | ITO | 0.04 | 1.02 | 18.02 | 0.62 | 11.4 | 1.6
1974 | MA |  |  | 1 |  |  | Pb | 1 | I |  | 3 |  |  |  | DMF | DMSO |  |  |  |  | 60 | 100 |  | 3 | 2 |  | Ag |  | 250 | NiO-c | 40 | PCBM-70 | BCP |  |  |  |  | SLG | ITO | 0.04 | 1.05 | 17.88 | 0.7 | 13.14 | 1.6
1975 | MA |  |  | 1 |  |  | Pb | 1 | I |  | 3 |  |  |  | DMF | DMSO |  |  |  |  | 60 | 100 |  | 3 | 2 |  | Ag |  | 250 | NiO-c | 80 | PCBM-70 | BCP |  |  |  |  | SLG | ITO | 0.04 | 1.06 | 18.17 | 0.73 | 14.06 | 1.6
1976 | MA |  |  | 1 |  |  | Pb | 1 | I |  | 3 |  |  |  | DMF | DMSO |  |  |  |  | 60 | 100 |  | 3 | 2 |  | Ag |  | 250 | NiO-c | 120 | PCBM-70 | BCP |  |  |  |  | SLG | ITO | 0.04 | 1.07 | 17.96 | 0.68 | 13.06 | 1.6
1977 | MA |  |  | 1 |  |  | Pb | 1 | I |  | 3 |  |  |  | DMF | DMSO |  |  |  |  | 60 | 100 |  | 3 | 2 |  | Ag |  | 250 | NiO-c | 80 | PCBM-70 | BCP |  |  |  |  | SLG | ITO | 0.04 | 1.06 | 18.17 | 0.73 | 14.06 | 1.6
1978 | MA |  |  | 1 |  |  | Pb | 1 | I |  | 3 |  |  |  | DMF | DMSO |  |  |  |  | 60 | 100 |  | 3 | 2 |  | Ag |  | 250 | NiO-c | 80 | PCBM-70 | BCP |  |  |  |  | SLG | ITO | 0.04 | 1.07 | 19.7 | 0.8 | 16.86 | 1.6
1980 | MA |  |  | 1 |  |  | Pb | 1 | I |  | 3 |  |  |  | none |  | IPA | 1 |  | 1 | Unknown |  | 60 | Unknown |  | 120 | Ag |  | 140 | PEDOT:PSS |  | C60 | BCP |  | 60 | 6 |  | SLG | ITO | 0.0706 | 0.915 | 21.18 | 0.738 | 14.31 | 1.6
1982 | MA |  |  | 1 |  |  | Pb | 1 | I |  | 3 |  |  |  | none |  | IPA | 1 |  | 1 | Unknown |  | 60 | Unknown |  | 120 | Ag |  | 140 | PEDOT:PSS |  | C60 | BCP |  | 60 | 6 |  | SLG | ITO | 0.0706 | 0.902 | 20.27 | 0.717 | 13.69 | 1.6
1983 | MA |  |  | 1 |  |  | Pb | 1 | I |  | 3 |  |  |  | none |  | IPA | 1 |  | 1 | Unknown |  | 60 | Unknown |  | 120 | Ag |  | 140 | VOx |  | C60 | BCP |  | 60 | 6 |  | SLG | ITO | 0.0706 | 0.922 | 18.87 | 0.681 | 11.86 | 1.6
1993 | MA |  |  | 1 |  |  | Pb | 1 | I |  | 3 |  |  |  | DMF | DMSO |  | 7 | 3 |  | 100 |  |  | 10 |  |  | Ag |  |  | PEDOT:PSS | 30 | PCBM-60 |  |  | 50 |  |  | SLG | ITO | 0.1 | 0.88 | 18.3 | 0.692 | 11.4 | 1.6
1994 | MA |  |  | 1 |  |  | Pb | 1 | I |  | 3 |  |  |  | DMF | DMSO |  | 7 | 3 |  | 100 |  |  | 10 |  |  | Ag |  |  | PEDOT:PSS | 30 | PCBM-60 | TOPD |  | 50 | 10 |  | SLG | ITO | 0.1 | 0.86 | 20.97 | 0.794 | 14.35 | 1.6
1996 | MA |  |  | 1 |  |  | Pb | 1 | I |  | 3 |  |  |  | DMF | DMSO |  | 7 | 3 |  | 100 |  |  | 10 |  |  | Ag |  |  | PEDOT:PSS | 30 | PCBM-60 |  |  | 50 |  |  | SLG | ITO | 0.1 | 0.89 | 17.54 | 0.686 | 10.71 | 1.6
1997 | MA |  |  | 1 |  |  | Pb | 1 | I |  | 3 |  |  |  | DMSO | GBL |  | 1 | 1 |  | 100 |  |  | 10 |  |  | Ag |  | 100 | PEDOT:PSS |  | PCBM-60 | [5 empty] | SLG | ITO | 0.1 | 0.27 | 4.21 | 0.3 | 0.33 | 1.6
1998 | MA |  |  | 1 |  |  | Pb | 1 | I |  | 3 |  |  |  | DMSO | GBL |  | 1 | 1 |  | 100 |  |  | 10 |  |  | Ag |  | 100 | PEDOT:PSS |  | PCBM-60 | [5 empty] | SLG | ITO | 0.1 | 0.94 | 19.93 | 0.69 | 12.85 | 1.6
1999 | MA |  |  | 1 |  |  | Pb | 1 | I |  | 3 |  |  |  | DMSO | GBL |  | 1 | 1 |  | 100 |  |  | 10 |  |  | Ag |  | 100 | PEDOT:PSS |  | PCBM-60 | [5 empty] | SLG | ITO | 0.1 | 0.88 | 16.39 | 0.63 | 9.11 | 1.6
2000 | MA |  |  | 1 |  |  | Pb | 1 | I |  | 3 |  |  |  | DMSO | GBL |  | 1 | 1 |  | 100 |  |  | 10 |  |  | Ag |  | 100 | PEDOT:PSS |  | PCBM-60 | [5 empty] | SLG | ITO | 0.1 | 0.94 | 19.22 | 0.61 | 10.88 | 1.6
2001 | MA |  |  | 1 |  |  | Pb | 1 | I |  | 3 |  |  |  | DMSO | GBL |  | 1 | 1 |  | 100 |  |  | 10 |  |  | Ag |  | 100 | PEDOT:PSS |  | PCBM-60 | [5 empty] | SLG | ITO | 0.1 | 0.93 | 19.01 | 0.63 | 11.12 | 1.6
2002 | MA |  |  | 1 |  |  | Pb | 1 | I |  | 3 |  |  |  | DMSO | GBL |  | 1 | 1 |  | 100 |  |  | 10 |  |  | Ag |  | 100 | PEDOT:PSS |  | PCBM-60 | [5 empty] | SLG | ITO | 0.1 | 0.9 | 12.32 | 0.63 | 7 | 1.6
2003 | MA |  |  | 1 |  |  | Pb | 1 | I |  | 3 |  |  |  | DMSO | GBL |  | 1 | 1 |  | 100 |  |  | 10 |  |  | Ag |  | 100 | PEDOT:PSS |  | PCBM-60 | [5 empty] | SLG | ITO | 0.1 | 0.56 | 10.76 | 0.43 | 2.59 | 1.6
2004 | MA |  |  | 1 |  |  | Pb | 1 | I |  | 3 |  |  |  | DMSO | GBL |  | 1 | 1 |  | 100 |  |  | 10 |  |  | Ag |  | 100 | PEDOT:PSS |  | PCBM-60 | [5 empty] | SLG | ITO | 0.1 | 0.89 | 19.07 | 0.67 | 11.37 | 1.6
2005 | MA |  |  | 1 |  |  | Pb | 1 | I |  | 3 |  |  |  | DMSO | GBL |  | 1 | 1 |  | 100 |  |  | 10 |  |  | Ag |  | 100 | PEDOT:PSS |  | PCBM-60 | [5 empty] | SLG | ITO | 0.1 | 0.9 | 21.76 | 0.67 | 13.12 | 1.6
2006 | MA |  |  | 1 |  |  | Pb | 1 | I |  | 3 |  |  |  | DMSO | GBL |  | 1 | 1 |  | 100 |  |  | 10 |  |  | Ag |  | 100 | PEDOT:PSS |  | PCBM-60 | [5 empty] | SLG | ITO | 0.1 | 0.83 | 21.2 | 0.61 | 10.73 | 1.6
2007 | MA |  |  | 1 |  |  | Pb | 1 | I |  | 3 |  |  |  | DMSO | GBL |  | 1 | 1 |  | 100 |  |  | 10 |  |  | Ag |  | 100 | PEDOT:PSS |  | PCBM-60 | [5 empty] | SLG | ITO | 2.25 | 0.86 | 19 | 0.71 | 11.6 | 1.6
2008 | MA |  |  | 1 |  |  | Pb | 1 | I |  | 3 |  |  |  | DMSO | GBL |  | 1 | 1 |  | 100 |  |  | 10 |  |  | Ag |  | 100 | PEDOT:PSS |  | PCBM-60 | [5 empty] | SLG | ITO | 0.1 | 0.844 | 20.47 | 0.633 | 10.94 | 1.6
2009 | MA |  |  | 1 |  |  | Pb | 1 | I |  | 3 |  |  |  | DMSO | GBL |  | 1 | 1 |  | 100 |  |  | 10 |  |  | Ag |  | 100 | PEDOT:PSS |  | PCBM-60 | [5 empty] | SLG | ITO | 0.1 | 1.012 | 20.04 | 0.651 | 13.21 | 1.6
2010 | MA |  |  | 1 |  |  | Pb | 1 | I |  | 3 |  |  |  | DMSO | GBL |  | 1 | 1 |  | 100 |  |  | 10 |  |  | Ag |  | 100 | PEDOT:PSS |  | PCBM-60 | [5 empty] | SLG | ITO | 0.1 | 1.032 | 20.15 | 0.7 | 14.56 | 1.6
2011 | MA |  |  | 1 |  |  | Pb | 1 | I |  | 3 |  |  |  | DMSO | GBL |  | 1 | 1 |  | 100 |  |  | 10 |  |  | Ag |  | 100 | PEDOT:PSS |  | PCBM-60 | [5 empty] | SLG | ITO | 0.1 | 1.007 | 19.72 | 0.662 | 13.15 | 1.6
2012 | MA |  |  | 1 |  |  | Pb | 1 | I |  | 3 |  |  |  | DMF |  | IPA | 1 |  | 1 | 100 |  | 100 | 10 |  | 10 | Ag |  |  | Spiro-MeOTAD |  | ZnO-c | ZnO-nw |  | nan | 700 |  | SLG | FTO | 0.16 | 0.085 | 3.8 | 0.28 | 0.09 | 1.6
2013 | MA |  |  | 1 |  |  | Pb | 1 | I |  | 3 |  |  |  | DMF |  | IPA | 1 |  | 1 | 100 |  | 100 | 10 |  | 10 | Ag |  |  | Spiro-MeOTAD |  | ZnO-c | ZnO-nw |  | nan | 350 |  | SLG | FTO | 0.16 | 0.13 | 3.4 | 0.37 | 0.16 | 1.6
2014 | MA |  |  | 1 |  |  | Pb | 1 | I |  | 3 |  |  |  | DMF |  | IPA | 1 |  | 1 | 100 |  | 100 | 10 |  | 10 | Ag |  |  | Spiro-MeOTAD |  | ZnO-c | ZnO-nw |  | nan | 500 |  | SLG | FTO | 0.16 | 0.13 | 3.9 | 0.38 | 0.2 | 1.6
2015 | MA |  |  | 1 |  |  | Pb | 1 | I |  | 3 |  |  |  | DMF |  | IPA | 1 |  | 1 | 100 |  | 100 | 10 |  | 10 | Ag |  |  | Spiro-MeOTAD |  | ZnO-c | ZnO-nw |  | nan | 480 |  | SLG | FTO | 0.16 | 0.009 | 1.4 | 0.28 | 0 | 1.6
2016 | MA |  |  | 1 |  |  | Pb | 1 | I |  | 3 |  |  |  | DMF | DMSO | IPA | 4 | 1 | 1 | Unknown |  | 100 | Unknown |  | 10 | Au |  | 75 | Spiro-MeOTAD |  | TiO2-c | TiO2-mp |  |  |  |  | SLG | FTO | 0.06 | 0.99 | 23.5 | 0.66 | 15.41 | 1.6
2017 | MA |  |  | 1 |  |  | Pb | 1 | I |  | 3 |  | In2-2 |  | DMF | DMSO | IPA | 4 | 1 | 1 | Unknown |  | 100 | Unknown |  | 10 | Au |  | 75 | Spiro-MeOTAD |  | TiO2-c | TiO2-mp |  |  |  |  | SLG | FTO | 0.06 | 1.01 | 16.16 | 0.69 | 16.16 | 1.6
2018 | MA |  |  | 1 |  |  | Pb | 1 | I |  | 3 |  | In2-4 |  | DMF | DMSO | IPA | 4 | 1 | 1 | Unknown |  | 100 | Unknown |  | 10 | Au |  | 75 | Spiro-MeOTAD |  | TiO2-c | TiO2-mp |  |  |  |  | SLG | FTO | 0.06 | 1.04 | 17.15 | 0.71 | 17.15 | 1.6
2019 | MA |  |  | 1 |  |  | Pb | 1 | I |  | 3 |  | In2-6 |  | DMF | DMSO | IPA | 4 | 1 | 1 | Unknown |  | 100 | Unknown |  | 10 | Au |  | 75 | Spiro-MeOTAD |  | TiO2-c | TiO2-mp |  |  |  |  | SLG | FTO | 0.06 | 1.03 | 15.6 | 0.68 | 15.6 | 1.6
2020 | MA |  |  | 1 |  |  | Pb | 1 | I |  | 3 |  |  |  | DMF | DMSO | IPA | 4 | 1 | 1 | Unknown |  | 100 | Unknown |  | 10 | Au |  | 75 | Spiro-MeOTAD |  | TiO2-c | TiO2-mp |  |  |  |  | SLG | FTO | 0.06 | 0.978 | 23.05 | 0.657 | 14.36 | 1.6
2021 | MA |  |  | 1 |  |  | Pb | 1 | I |  | 3 |  | In2-2 |  | DMF | DMSO | IPA | 4 | 1 | 1 | Unknown |  | 100 | Unknown |  | 10 | Au |  | 75 | Spiro-MeOTAD |  | TiO2-c | TiO2-mp |  |  |  |  | SLG | FTO | 0.06 | 1 | 22.6 | 0.686 | 15.43 | 1.6
2022 | MA |  |  | 1 |  |  | Pb | 1 | I |  | 3 |  | In2-4 |  | DMF | DMSO | IPA | 4 | 1 | 1 | Unknown |  | 100 | Unknown |  | 10 | Au |  | 75 | Spiro-MeOTAD |  | TiO2-c | TiO2-mp |  |  |  |  | SLG | FTO | 0.06 | 1.03 | 22.1 | 0.71 | 16.49 | 1.6
2023 | MA |  |  | 1 |  |  | Pb | 1 | I |  | 3 |  | In2-6 |  | DMF | DMSO | IPA | 4 | 1 | 1 | Unknown |  | 100 | Unknown |  | 10 | Au |  | 75 | Spiro-MeOTAD |  | TiO2-c | TiO2-mp |  |  |  |  | SLG | FTO | 0.06 | 1.02 | 21.4 | 0.68 | 15.08 | 1.6
2024 | MA |  |  | 1 |  |  | Pb | 1 | I |  | 3 |  | Cl |  | DMF |  |  | 1 |  |  | 110 | 115 |  | 60 | 30 |  | Au |  | 90 | Spiro-MeOTAD |  | TiO2-c | [5 empty] | SLG | FTO | 0.1 | 0.99 | 21.01 | 0.68 | 14.11 | 1.6
2028 | MA |  |  | 1 |  |  | Pb | 1 | I |  | 3 |  | Cl |  | DMF |  |  | 1 |  |  | 110 | 115 |  | 60 | 30 |  | Au |  | 90 | Spiro-MeOTAD |  | TiO2-c | [5 empty] | SLG | FTO | 0.1 | 0.97 | 19.4 | 0.678 | 12.9 | 1.6
2029 | MA |  |  | 1 |  |  | Pb | 1 | I |  | 3 |  | Cl |  | DMF |  |  | 1 |  |  | 110 | 115 |  | 60 | 30 |  | Au |  | 90 | Spiro-MeOTAD |  | TiO2-c | [5 empty] | SLG | FTO | 0.1 | 0.944 | 21.2 | 0.66 | 13.21 | 1.6
2033 | FA | MA |  | 0.15 | 0.85 |  | Pb | 1 | Br | I | 2.5499999999999998 | 0.45 |  |  | DMF | NMP | IPA | 8 | 1 | 1 | Unknown |  | 100 | Unknown |  | 10 | Au |  | 80 | Spiro-MeOTAD |  | TiO2-c | TiO2-mp |  | 90 | nan |  | SLG | FTO | 0.096 | 1.04 | 20.54 | 0.72 | 15.5 | 1.53
2034 | FA | MA |  | 0.15 | 0.85 |  | Pb | 1 | Br | I | 2.5499999999999998 | 0.45 |  |  | DMF | NMP | IPA | 8 | 1 | 1 | Unknown |  | 100 | Unknown |  | 10 | Au |  | 80 | Spiro-MeOTAD |  | TiO2-c |  |  | 90 |  |  | SLG | FTO | 0.096 | 1.06 | 20.23 | 0.7 | 15 | 1.53
2035 | FA | MA |  | 0.15 | 0.85 |  | Pb | 1 | Br | I | 2.5499999999999998 | 0.45 |  |  | DMF | NMP | IPA | 8 | 1 | 1 | Unknown |  | 100 | Unknown |  | 10 | Au |  | 80 | Spiro-MeOTAD |  | TiO2-c |  |  | 90 |  |  | SLG | FTO | 0.096 | 1.04 | 19.1 | 0.66 | 13.2 | 1.53
2036 | FA | MA |  | 0.15 | 0.85 |  | Pb | 1 | Br | I | 2.5499999999999998 | 0.45 |  |  | DMF | NMP | IPA | 8 | 1 | 1 | Unknown |  | 100 | Unknown |  | 10 | Au |  | 80 | Spiro-MeOTAD |  | TiO2-c |  |  | 90 |  |  | SLG | FTO | 0.096 | 1.06 | 18.79 | 0.66 | 13.2 | 1.53
2037 | FA | MA |  | 0.15 | 0.85 |  | Pb | 1 | Br | I | 2.5499999999999998 | 0.45 |  |  | DMF | NMP | IPA | 8 | 1 | 1 | Unknown |  | 100 | Unknown |  | 10 | Au |  | 80 | Spiro-MeOTAD |  | TiO2-c |  |  | 90 |  |  | SLG | FTO | 0.096 |  |  |  | 12.67 | 1.53
2038 | FA | MA |  | 0.15 | 0.85 |  | Pb | 1 | Br | I | 2.5499999999999998 | 0.45 |  |  | DMF | DMSO | IPA | 10 | 1 | 1 | Unknown |  | 100 | Unknown |  | 10 | Au |  | 80 | Spiro-MeOTAD |  | TiO2-c |  |  | 90 |  |  | SLG | FTO | 0.096 | 0.019 | 1.06 | 0.637 | 12.7 | 1.53
2039 | MA |  |  | 1 |  |  | Pb | 1 | I |  | 3 |  |  |  | DMF | NMP | IPA | 8 | 1 | 1 | Unknown |  | 100 | Unknown |  | 10 | Au |  | 80 | Spiro-MeOTAD |  | TiO2-c |  |  | 90 |  |  | SLG | FTO | 0.096 | 0.02 | 1 | 0.62 | 12.4 | 1.53
2040 | MA |  |  | 1 |  |  | Pb | 1 | I |  | 3 |  |  |  | DMF |  |  | 1 |  |  | 100 |  |  | 10 |  |  | Ca | Al | 20 | PEDOT:PSS |  | PCBM-60 | [5 empty] | SLG | ITO | 0.1 | 0.64 | 7.886 | 0.52 | 2.62 | 1.6
2041 | MA |  |  | 1 |  |  | Pb | 1 | I |  | 3 |  | Cl |  | DMF |  |  | 1 |  |  | 100 |  |  | 10 |  |  | Ca | Al | 20 | PEDOT:PSS |  | PCBM-60 | [5 empty] | SLG | ITO | 0.1 | 0.91 | 12.7 | 0.45 | 5.2 | 1.6
2042 | MA |  |  | 1 |  |  | Pb | 1 | Br | I | 0.43 | 2.57 | Cl |  | DMF |  |  | 1 |  |  | 100 |  |  | 10 |  |  | Ca | Al | 20 | PEDOT:PSS |  | PCBM-60 | [5 empty] | SLG | ITO | 0.1 | 1 | 14.96 | 0.62 | 9.28
2043 | MA |  |  | 1 |  |  | Pb | 1 | Br | I | 0.75 | 2.25 | Cl |  | DMF |  |  | 1 |  |  | 100 |  |  | 10 |  |  | Ca | Al | 20 | PEDOT:PSS |  | PCBM-60 | [5 empty] | SLG | ITO | 0.1 | 1.02 | 12.6 | 0.53 | 6.81
2044 | MA |  |  | 1 |  |  | Pb | 1 | Br | I | 1 | 2 | Cl |  | DMF |  |  | 1 |  |  | 100 |  |  | 10 |  |  | Ca | Al | 20 | PEDOT:PSS |  | PCBM-60 | [5 empty] | SLG | ITO | 0.1 | 0.59 | 3.29 | 0.29 | 0.56
2045 | MA |  |  | 1 |  |  | Pb | 1 | Br | I | 0.43 | 2.57 | Cl |  | DMF |  |  | 1 |  |  | 100 |  |  | 10 |  |  | Ca | Al | 20 | PEDOT:PSS |  | PCBM-60 | [5 empty] | SLG | ITO | 0.1 | 0.32 | 9.1 | 0.31 | 0.9
2046 | MA |  |  | 1 |  |  | Pb | 1 | Br | I | 0.43 | 2.57 | Cl |  | DMF |  |  | 1 |  |  | 100 |  |  | 10 |  |  | Ca | Al | 20 | PEDOT:PSS |  | PCBM-60 | [5 empty] | SLG | ITO | 0.1 | 0.84 | 9.2 | 0.41 | 3.17
2047 | MA |  |  | 1 |  |  | Pb | 1 | Br | I | 0.43 | 2.57 | Cl |  | DMF |  |  | 1 |  |  | 100 |  |  | 10 |  |  | Ca | Al | 20 | PEDOT:PSS |  | PCBM-60 | [5 empty] | SLG | ITO | 0.1 | 0.91 | 8.22 | 0.43 | 3.22
2048 | MA |  |  | 1 |  |  | Pb | 1 | Br | I | 0.43 | 2.57 | Cl |  | DMF |  |  | 1 |  |  | 100 |  |  | 10 |  |  | Ca | Al | 20 | PEDOT:PSS |  | PCBM-60 | [5 empty] | SLG | ITO | 0.1 | 0.98 | 15.27 | 0.491 | 7.34
2049 | MA |  |  | 1 |  |  | Pb | 1 | Br | I | 0.43 | 2.57 | Cl |  | DMF |  |  | 1 |  |  | 100 |  |  | 10 |  |  | Ca | Al | 20 | PEDOT:PSS |  | PCBM-60 | [5 empty] | SLG | ITO | 0.1 | 1 | 14.96 | 0.624 | 9.34
2050 | MA |  |  | 1 |  |  | Pb | 1 | Br | I | 0.43 | 2.57 | Cl |  | DMF |  |  | 1 |  |  | 100 |  |  | 10 |  |  | Ca | Al | 20 | PEDOT:PSS |  | PCBM-60 | [5 empty] | SLG | ITO | 0.1 | 0.46 | 7.33 | 0.284 | 1.12
2051 | MA |  |  | 1 |  |  | Pb | 1 | Br | I | 0.43 | 2.57 | Cl |  | DMF |  |  | 1 |  |  | 100 |  |  | 10 |  |  | Ca | Al | 20 | PEDOT:PSS |  | PCBM-60 | [5 empty] | SLG | ITO | 0.1 | 0.2 | 11.4 | 0.258 | 0.87
2052 | MA |  |  | 1 |  |  | Pb | 1 | Br | I | 0.43 | 2.57 | Cl |  | DMF |  |  | 1 |  |  | 100 |  |  | 10 |  |  | Ca | Al | 20 | PEDOT:PSS |  | PCBM-60 | [5 empty] | SLG | ITO | 0.1 | 0.27 | 12.8 | 0.291 | 1.26
2053 | MA |  |  | 1 |  |  | Pb | 1 | Br | I | 0.43 | 2.57 | Cl |  | DMF |  |  | 1 |  |  | 100 |  |  | 10 |  |  | Ca | Al | 20 | PEDOT:PSS |  | PCBM-60 | [5 empty] | SLG | ITO | 0.1 | 0.97 | 14.3 | 0.664 | 9.04
2054 | MA |  |  | 1 |  |  | Pb | 1 | Br | I | 0.43 | 2.57 | Cl |  | DMF |  |  | 1 |  |  | 100 |  |  | 10 |  |  | Ca | Al | 20 | PEDOT:PSS |  | PCBM-60 | [5 empty] | SLG | ITO | 0.1 | 1.03 | 15.23 | 0.75 | 11.77
2055 | MA |  |  | 1 |  |  | Pb | 1 | Br | I | 0.43 | 2.57 | Cl |  | DMF |  |  | 1 |  |  | 100 |  |  | 10 |  |  | Ca | Al | 20 | PEDOT:PSS |  | PCBM-60 | [5 empty] | SLG | ITO | 0.1 | 0.89 | 15.4 | 0.66 | 9.05
2056 | MA |  |  | 1 |  |  | Pb | 1 | Br | I | 0.43 | 2.57 | Cl |  | DMF |  |  | 1 |  |  | 100 |  |  | 10 |  |  | Ca | Al | 20 | PEDOT:PSS |  | PCBM-60 | [5 empty] | SLG | ITO | 0.1 | 1.04 | 18.31 | 0.76 | 14.47
2057 | MA |  |  | 1 |  |  | Pb | 1 | Br | I | 0.43 | 2.57 | Cl |  | DMF |  |  | 1 |  |  | 100 |  |  | 10 |  |  | Ca | Al | 20 | PEDOT:PSS |  | PCBM-60 | [5 empty] | SLG | ITO | 0.1 | 1.1 | 19.25 | 0.78 | 16.5
2058 | MA |  |  | 1 |  |  | Pb | 1 | I |  | 3 |  |  |  | DMF |  |  | 1 |  |  | 100 |  |  | 10 |  |  | Ca | Al | 20 | PEDOT:PSS |  | PCBM-60 | [5 empty] | SLG | ITO | 0.1 | 0.9 | 10.29 | 0.39 | 3.61 | 1.6
2059 | MA |  |  | 1 |  |  | Pb | 1 | Br | I | 0.43 | 2.57 | Cl |  | DMF |  |  | 1 |  |  | 100 |  |  | 10 |  |  | Ca | Al | 20 | PEDOT:PSS |  | PCBM-60 | [5 empty] | SLG | ITO | 0.1 |  |  |  | 10.29
2060 | MA |  |  | 1 |  |  | Pb | 1 | Br | I | 0.43 | 2.57 | Cl |  | DMF |  |  | 1 |  |  | 100 |  |  | 10 |  |  | Ca | Al | 20 | PEDOT:PSS |  | PCBM-60 | [5 empty] | SLG | ITO | 0.1 |  |  |  | 14.47
2061 | MA |  |  | 1 |  |  | Pb | 1 | Br | I | 0.43 | 2.57 | Cl |  | DMF |  |  | 1 |  |  | 100 |  |  | 10 |  |  | Ca | Al | 20 | PEDOT:PSS |  | PCBM-60 | [5 empty] | SLG | ITO | 0.1 |  |  |  | 16.52
2062 | MA |  |  | 1 |  |  | Pb | 1 | Br | I | 0.43 | 2.57 | Cl |  | DMF |  |  | 1 |  |  | 100 |  |  | 10 |  |  | Ca | Al | 20 | PEDOT:PSS |  | PCBM-60 | [5 empty] | SLG | ITO | 2.8 | 0.905 | 19.107 | 0.744 | 14.29
2063 | MA |  |  | 1 |  |  | Pb | 1 | I |  | 3 |  |  |  | DMF |  | none | 1 |  | 1 | 80 |  | Unknown | 10 |  | Unknown | Au |  | 80 | none |  | TiO2-c | TiO2-mp |  |  |  |  | SLG | FTO | 0.16 | 0.77 | 15.01 | 0.57 | 6.59 | 1.6
2064 | MA |  |  | 1 |  |  | Pb | 1 | I |  | 3 |  |  |  | DMF |  | none | 1 |  | 1 | 80 |  | Unknown | 10 |  | Unknown | Au |  | 80 | none |  | TiO2-c | TiO2-mp |  |  |  |  | SLG | FTO | 0.16 | 0.77 | 11.55 | 0.56 | 4.98 | 1.6
2065 | MA |  |  | 1 |  |  | Pb | 1 | I |  | 3 |  |  |  | DMF |  | none | 1 |  | 1 | 80 |  | Unknown | 10 |  | Unknown | Au |  | 80 | none |  | TiO2-c | TiO2-mp |  |  |  |  | SLG | FTO | 0.16 | 0.78 | 16.96 | 0.57 | 7.54 | 1.6
2066 | MA |  |  | 1 |  |  | Pb | 1 | I |  | 3 |  |  |  | DMF |  | none | 1 |  | 1 | 80 |  | Unknown | 10 |  | Unknown | Au |  | 80 | none |  | TiO2-c | TiO2-mp |  |  |  |  | SLG | FTO | 0.16 | 0.795 | 14.45 | 0.56 | 6.43 | 1.6
2067 | MA |  |  | 1 |  |  | Pb | 1 | I |  | 3 |  |  |  | DMF |  |  | 1 |  |  | 110 |  |  | 15 |  |  | Ca | Al | 20 | PEDOT:PSS | 50 | PCBM-60 |  |  | 80 |  |  | SLG | ITO | 0.12 | 0.74 | 22.49 | 0.57 | 9.54 | 1.6
2068 | MA |  |  | 1 |  |  | Pb | 1 | I |  | 3 |  | PCBM-nw | 5.268935236004391 e-05 | DMF |  |  | 1 |  |  | 110 |  |  | 15 |  |  | Ca | Al | 20 | PEDOT:PSS | 50 | PCBM-60 |  |  | 80 |  |  | SLG | ITO | 0.12 | 0.76 | 22.98 | 0.61 | 10.55 | 1.6
2069 | MA |  |  | 1 |  |  | Pb | 1 | I |  | 3 |  | PCBM-nw | 1.0537870472008699E-4 | DMF |  |  | 1 |  |  | 110 |  |  | 15 |  |  | Ca | Al | 20 | PEDOT:PSS | 50 | PCBM-60 |  |  | 80 |  |  | SLG | ITO | 0.12 | 0.85 | 21.8 | 0.66 | 12.28 | 1.6
2070 | MA |  |  | 1 |  |  | Pb | 1 | I |  | 3 |  | PCBM-nw | 2.6344676180021901E-4 | DMF |  |  | 1 |  |  | 110 |  |  | 15 |  |  | Ca | Al | 20 | PEDOT:PSS | 50 | PCBM-60 |  |  | 80 |  |  | SLG | ITO | 0.12 | 0.89 | 22.43 | 0.74 | 14.34 | 1.6
2071 | MA |  |  | 1 |  |  | Pb | 1 | I |  | 3 |  | PCBM-nw | 5.2689352360043901E-4 | DMF |  |  | 1 |  |  | 110 |  |  | 15 |  |  | Ca | Al | 20 | PEDOT:PSS | 50 | PCBM-60 |  |  | 80 |  |  | SLG | ITO | 0.12 | 0.81 | 22.02 | 0.68 | 12.18 | 1.6
2072 | MA |  |  | 1 |  |  | Pb | 1 | I |  | 3 |  | PCBM-nw | 1.05378704720087E-3 | DMF |  |  | 1 |  |  | 110 |  |  | 15 |  |  | Ca | Al | 20 | PEDOT:PSS | 50 | PCBM-60 |  |  | 80 |  |  | SLG | ITO | 0.12 | 0.78 | 21.51 | 0.69 | 11.48 | 1.6
2073 | MA |  |  | 1 |  |  | Pb | 1 | I |  | 3 |  | PCBM-nw | 2.6344676180021899E-3 | DMF |  |  | 1 |  |  | 110 |  |  | 15 |  |  | Ag |  |  | PEDOT:PSS | 50 | PCBM-60 |  |  | 80 |  |  | SLG | ITO | 0.12 | 0.89 | 20.8 | 0.729 | 13.5 | 1.6
2074 | MA |  |  | 1 |  |  | Pb | 1 | I |  | 3 |  |  |  | DMF |  |  | 1 |  |  | 110 |  |  | 15 |  |  | Ag |  |  | PEDOT:PSS | 50 | PCBM-60 |  |  | 80 |  |  | SLG | ITO | 0.12 |  |  |  |  | 1.6
2075 | MA |  |  | 1 |  |  | Pb | 1 | I |  | 3 |  |  |  | DMF |  |  | 1 |  |  | 110 |  |  | 15 |  |  | Ca | Al | 20 | PEDOT:PSS | 50 | PCBM-60 |  |  | 80 |  |  | SLG | ITO | 0.12 | 0.88 | 19.04 | 0.75 | 12.57 | 1.6
2076 | MA |  |  | 1 |  |  | Pb | 1 | I |  | 3 |  | PCBM-nw | 2.6344676180021901E-4 | DMF |  |  | 1 |  |  | 110 |  |  | 15 |  |  | Ca | Al | 20 | PEDOT:PSS | 50 | PCBM-60 |  |  | 80 |  |  | SLG | ITO | 0.12 | 0.9 | 22.6 | 0.74 | 15.05 | 1.6
2077 | MA |  |  | 1 |  |  | Pb | 1 | I |  | 3 |  |  |  | none |  | IPA | 1 |  | 1 | Unknown |  | 100 | Unknown |  | 30 | Au |  |  | Spiro-MeOTAD |  | TiO2-c | PCBM-60 |  |  |  |  | SLG | FTO | 0.06 | 0.94 | 15.9 | 0.689 | 10.3 | 1.55
2078 | MA |  |  | 1 |  |  | Pb | 1 | I |  | 3 |  |  |  | none |  | IPA | 1 |  | 1 | Unknown |  | 100 | Unknown |  | 30 | Au |  |  | Spiro-MeOTAD |  | TiO2-c | [5 empty] | SLG | FTO | 0.06 | 0.89 | 5.6 | 0.482 | 2.4 | 1.55
2079 | MA |  |  | 1 |  |  | Pb | 1 | I |  | 3 |  |  |  | DMF | DMSO | IPA | 17 | 1 | 1 | Unknown |  | 100 | Unknown |  | 30 | Au |  |  | Spiro-MeOTAD |  | TiO2-c | PCBM-60 |  |  |  |  | SLG | FTO | 0.06 | 0.93 | 16.4 | 0.613 | 9.3 | 1.55
2080 | MA |  |  | 1 |  |  | Pb | 1 | I |  | 3 |  |  |  | DMF | DMSO | IPA | 17 | 1 | 1 | Unknown |  | 100 | Unknown |  | 30 | Au |  |  | Spiro-MeOTAD |  | TiO2-c | PCBM-60 |  |  |  |  | SLG | FTO | 0.06 | 0.96 | 14.4 | 0.622 | 8.6 | 1.55
2081 | MA |  |  | 1 |  |  | Pb | 1 | I |  | 3 |  |  |  | DMF | DMSO | IPA | 17 | 1 | 1 | Unknown |  | 100 | Unknown |  | 30 | Au |  |  | Spiro-MeOTAD |  | TiO2-c | PCBM-60 |  |  |  |  | SLG | FTO | 0.06 | 0.9 | 13.5 | 0.584 | 7.1 | 1.55
2082 | MA |  |  | 1 |  |  | Pb | 1 | I |  | 3 |  |  |  | DMF | DMSO |  | 7 | 1 |  | 65 | 100 |  | 1 | 9 |  | Au |  | 110 | Spiro-MeOTAD | 130 | TiO2-c |  |  | 50 |  |  | SLG | FTO | 0.1 | 1.08 | 23.26 | 0.68 | 17.06 | 1.6
2083 | MA |  |  | 1 |  |  | Pb | 1 | I |  | 3 |  |  |  | DMF | DMSO |  | 7 | 1 |  | 65 | 100 |  | 1 | 9 |  | Au |  | 110 | Spiro-MeOTAD | 130 | TiO2-c |  |  | 50 |  |  | SLG | FTO | 0.1 | 1.01 | 23.59 | 0.595 | 14.18 | 1.6
2084 | MA |  |  | 1 |  |  | Pb | 1 | I |  | 3 |  |  |  | DMF | DMSO |  | 7 | 1 |  | 65 | 100 |  | 1 | 9 |  | Au |  | 110 | Spiro-MeOTAD | 130 | TiO2-c |  |  | 50 |  |  | SLG | FTO | 0.1 | 1.05 | 24.2 | 0.638 | 16.69 | 1.6
2085 | MA |  |  | 1 |  |  | Pb | 1 | I |  | 3 |  |  |  | DMF | DMSO |  | 7 | 1 |  | 65 | 100 |  | 1 | 9 |  | Au |  | 110 | Spiro-MeOTAD | 130 | TiO2-c |  |  | 50 |  |  | SLG | FTO | 0.1 | 1.09 | 23 | 0.527 | 11.48 | 1.6
2086 | MA |  |  | 1 |  |  | Pb | 1 | I |  | 3 |  |  |  | DMF | DMSO |  | 7 | 1 |  | 65 | 100 |  | 1 | 9 |  | Au |  | 110 | Spiro-MeOTAD | 130 | TiO2-c |  |  | 50 |  |  | SLG | FTO | 0.1 | 1.05 | 22.3 | 0.6 | 14.05 | 1.6
2087 | MA |  |  | 1 |  |  | Pb | 1 | I |  | 3 |  |  |  | DMF | DMSO |  | 7 | 1 |  | 65 | 100 |  | 1 | 9 |  | Au |  | 110 | Spiro-MeOTAD | 130 | TiO2-c |  |  | 50 |  |  | SLG | FTO | 0.1 | 1.02 | 20.5 | 0.575 | 12.02 | 1.6
2088 | MA |  |  | 1 |  |  | Pb | 1 | I |  | 3 |  | Cl |  | DMF |  |  | 1 |  |  | 110 |  |  | Unknown |  |  | Al |  | 70 | PEDOT:PSS |  | PCBM-60 | C60 |  | nan | 30 |  | SLG | ITO | 0.1 | 0.86 | 15.4 | 0.65 | 8.6 | 1.6
2089 | MA |  |  | 1 |  |  | Pb | 1 | I |  | 3 |  | Cl |  | DMSO | NMP |  | 4 | 6 |  | 110 |  |  | Unknown |  |  | Al |  | 70 | PEDOT:PSS |  | PCBM-60 | C60 |  | nan | 30 |  | SLG | ITO | 0.1 | 0.92 | 21.5 | 0.72 | 14.2 | 1.6
2090 | MA |  |  | 1 |  |  | Pb | 1 | I |  | 3 |  | Cl |  | DMSO | NMP |  | 4 | 6 |  | 110 |  |  | Unknown |  |  | Al |  | 70 | PEDOT:PSS |  | PCBM-60 | C60 |  | nan | 30 |  | SLG | ITO | 0.1 | 0.94 | 20.8 | 0.716 | 14 | 1.6
2091 | MA |  |  | 1 |  |  | Pb | 1 | I |  | 3 |  | Cl |  | DMF |  |  | 1 |  |  | 110 |  |  | Unknown |  |  | Al |  | 70 | PEDOT:PSS |  | PCBM-60 | C60 |  | nan | 30 |  | SLG | ITO | 0.1 | 0.78 | 14.5 | 0.63 | 7.13 | 1.6
2092 | MA |  |  | 1 |  |  | Pb | 1 | I |  | 3 |  | Cl |  | DMF | DMSO |  | 9 | 1 |  | 110 |  |  | Unknown |  |  | Al |  | 70 | PEDOT:PSS |  | PCBM-60 | C60 |  | nan | 30 |  | SLG | ITO | 0.1 | 0.81 | 17.1 | 0.65 | 9 | 1.6
2093 | MA |  |  | 1 |  |  | Pb | 1 | I |  | 3 |  | Cl |  | DMSO | NMP |  | 4 | 6 |  | 110 |  |  | Unknown |  |  | Al |  | 70 | PEDOT:PSS |  | PCBM-60 | C60 |  | nan | 30 |  | SLG | ITO | 0.1 | 0.96 | 20.5 | 0.72 | 14.17 | 1.6
2094 | MA |  |  | 1 |  |  | Pb | 1 | I |  | 3 |  |  |  | DMF | DMSO |  | 14 | 1 |  | 100 |  |  | 15 |  |  | Au |  | 100 | none |  | TiO2-c | TiO2-mp |  |  |  |  | SLG | FTO | 0.09 | 0.82 | 11.5 | 0.583 | 5.5 | 1.6
2095 | MA |  |  | 1 |  |  | Pb | 1 | I |  | 3 |  |  |  | DMF |  |  | 1 |  |  | 100 |  |  | 15 |  |  | Au |  | 100 | none |  | TiO2-c | TiO2-mp |  |  |  |  | SLG | FTO | 0.09 | 0.76 | 13.2 | 0.516 | 5.18 | 1.6
2096 | MA |  |  | 1 |  |  | Pb | 1 | I |  | 3 |  |  |  | DMF | DMSO | IPA | 6 | 4 | 1 | 60 |  | 100 | 5 |  | 45 | Au |  | 80 | Spiro-MeOTAD |  | Unknown | [5 empty] | SLG | FTO | 0.056 | 0.71 | 17.4 | 0.462 | 5.78 | 1.6
2097 | MA |  |  | 1 |  |  | Pb | 1 | I |  | 3 |  |  |  | DMF | DMSO | IPA | 6 | 4 | 1 | 60 |  | 100 | 5 |  | 45 | Au |  | 80 | Spiro-MeOTAD |  | MoS2 |  |  | 63 |  |  | SLG | FTO | 0.056 | 0.89 | 21.7 | 0.638 | 12.68 | 1.6
2098 | MA |  |  | 1 |  |  | Pb | 1 | I |  | 3 |  |  |  | DMF | DMSO | IPA | 6 | 4 | 1 | 60 |  | 100 | 5 |  | 45 | Au |  | 80 | Spiro-MeOTAD |  | SnO2-c |  |  | 60 |  |  | SLG | FTO | 0.056 | 1.04 | 22.4 | 0.667 | 15.58 | 1.6
2099 | MA |  |  | 1 |  |  | Pb | 1 | I |  | 3 |  |  |  | DMF | DMSO | IPA | 6 | 4 | 1 | 60 |  | 100 | 5 |  | 45 | Au |  | 80 | Spiro-MeOTAD |  | TiO2-c |  |  | 60 |  |  | SLG | FTO | 0.056 | 1.06 | 22.9 | 0.696 | 16.89 | 1.6
2100 | MA |  |  | 1 |  |  | Pb | 1 | I |  | 3 |  |  |  | DMF | DMSO | IPA | 6 | 4 | 1 | 60 |  | 100 | 5 |  | 45 | Au |  | 80 | Spiro-MeOTAD |  | Unknown | [5 empty] | SLG | FTO | 0.056 |  |  |  | 6.11 | 1.6
2101 | MA |  |  | 1 |  |  | Pb | 1 | I |  | 3 |  |  |  | DMF | DMSO | IPA | 6 | 4 | 1 | 60 |  | 100 | 5 |  | 45 | Au |  | 80 | Spiro-MeOTAD |  | MoS2 |  |  | 63 |  |  | SLG | FTO | 0.056 |  |  |  | 13.14 | 1.6
2102 | MA |  |  | 1 |  |  | Pb | 1 | I |  | 3 |  |  |  | DMF | DMSO | IPA | 6 | 4 | 1 | 60 |  | 100 | 5 |  | 45 | Au |  | 80 | Spiro-MeOTAD |  | SnO2-c |  |  | 60 |  |  | SLG | FTO | 0.056 |  |  |  | 15.8 | 1.6
2103 | MA |  |  | 1 |  |  | Pb | 1 | I |  | 3 |  |  |  | DMF | DMSO | IPA | 6 | 4 | 1 | 60 |  | 100 | 5 |  | 45 | Au |  | 80 | Spiro-MeOTAD |  | TiO2-c |  |  | 60 |  |  | SLG | FTO | 0.056 |  |  |  | 17.15 | 1.6
2104 | MA |  |  | 1 |  |  | Pb | 1 | I |  | 3 |  |  |  | DMF |  | IPA | 1 |  | 1 | 70 |  | 70 | 30 |  | 30 | Au |  | 80 | Spiro-MeOTAD |  | ZnO-nw | [5 empty] | SLG | FTO | 0.285 | 0.82 | 14.03 | 0.383 | 4.42 | 1.6
2105 | MA |  |  | 1 |  |  | Pb | 1 | I |  | 3 |  |  |  | DMF |  | IPA | 1 |  | 1 | 70 |  | 70 | 30 |  | 30 | Au |  | 80 | Spiro-MeOTAD |  | ZnO-nw | [5 empty] | SLG | FTO | 0.285 | 0.88 | 18.68 | 0.499 | 8.22 | 1.6
2106 | MA |  |  | 1 |  |  | Pb | 1 | I |  | 3 |  |  |  | DMF |  | IPA | 1 |  | 1 | 70 |  | 70 | 30 |  | 30 | Au |  | 140 | TTF1 | 230 | TiO2-c | TiO2-mp |  | nan | 400 |  | SLG | FTO | 0.09 | 0.86 | 19.9 | 0.644 | 11.03 | 1.51
2107 | MA |  |  | 1 |  |  | Pb | 1 | I |  | 3 |  |  |  | DMF |  | IPA | 1 |  | 1 | 70 |  | 70 | 30 |  | 30 | Au |  | 140 | TTF1 | 230 | TiO2-c | TiO2-mp |  | nan | 400 |  | SLG | FTO | 0.09 | 0.83 | 12.1 | 0.439 | 4.41 | 1.51
2108 | MA |  |  | 1 |  |  | Pb | 1 | I |  | 3 |  |  |  | DMF |  | IPA | 1 |  | 1 | 70 |  | 70 | 30 |  | 30 | Au |  | 140 | P3HT | 265 | TiO2-c | TiO2-mp |  | nan | 400 |  | SLG | FTO | 0.09 | 0.8 | 12.8 | 0.607 | 6.22 | 1.51
2109 | MA |  |  | 1 |  |  | Pb | 1 | I |  | 3 |  |  |  | DMF |  | IPA | 1 |  | 1 | 70 |  | 70 | 30 |  | 30 | Au |  | 140 | P3HT | 265 | TiO2-c | TiO2-mp |  | nan | 400 |  | SLG | FTO | 0.09 | 0.81 | 13 | 0.638 | 6.72 | 1.51
2110 | MA |  |  | 1 |  |  | Pb | 1 | I |  | 3 |  |  |  | DMF |  | IPA | 1 |  | 1 | 70 |  | 70 | 30 |  | 30 | Au |  | 140 | Spiro-MeOTAD | 320 | TiO2-c | TiO2-mp |  | nan | 400 |  | SLG | FTO | 0.09 | 0.88 | 15.1 | 0.465 | 6.18 | 1.51
2111 | MA |  |  | 1 |  |  | Pb | 1 | I |  | 3 |  |  |  | DMF |  | IPA | 1 |  | 1 | 70 |  | 70 | 30 |  | 30 | Au |  | 140 | Spiro-MeOTAD | 320 | TiO2-c | TiO2-mp |  | nan | 400 |  | SLG | FTO | 0.09 | 0.91 | 19.8 | 0.631 | 11.4 | 1.51
2112 | MA |  |  | 1 |  |  | Pb | 1 | I |  | 3 |  |  |  | DMF |  | IPA | 1 |  | 1 | 70 |  | 70 | 30 |  | 30 | Au |  | 140 | TTF1 | 230 | TiO2-c | TiO2-mp |  | nan | 400 |  | SLG | FTO | 1 | 0.83 | 16.4 | 0.594 | 8.08 | 1.51
2113 | MA |  |  | 1 |  |  | Pb | 1 | I |  | 3 |  |  |  | DMF |  | IPA | 1 |  | 1 | 70 |  | 70 | 30 |  | 30 | Au |  | 140 | TTF1 | 230 | TiO2-c | TiO2-mp |  | nan | 400 |  | SLG | FTO | 0.09 |  |  |  | 8.5 | 1.51
2114 | MA |  |  | 1 |  |  | Pb | 1 | I |  | 3 |  |  |  | DMF |  | IPA | 1 |  | 1 | 70 |  | 70 | 30 |  | 30 | Au |  |  | Spiro-MeOTAD |  | TiO2-c |  |  | 40 |  |  | SLG | FTO | 0.1 | 1.03 | 22.2 | 0.583 | 13.3 | 1.6
2115 | MA |  |  | 1 |  |  | Pb | 1 | I |  | 3 |  |  |  | DMF |  | IPA | 1 |  | 1 | 70 |  | 70 | 30 |  | 30 | Au |  |  | Spiro-MeOTAD |  | TiO2-c |  |  | 40 |  |  | SLG | FTO | 0.1 | 1.1 | 23.2 | 0.692 | 17.7 | 1.6
2116 | MA |  |  | 1 |  |  | Pb | 1 | I |  | 3 |  |  |  | DMF |  | IPA | 1 |  | 1 | 70 |  | 70 | 30 |  | 30 | Au |  |  | Spiro-MeOTAD |  | TiO2-c |  |  | 40 |  |  | SLG | FTO | 0.1 | 1.07 | 22.1 | 0.684 | 16.1 | 1.6
2117 | MA |  |  | 1 |  |  | Pb | 1 | I |  | 3 |  | Cl |  | DMF |  | IPA | 1 |  | 1 | 70 |  | 100 | 30 |  | 30 | Au |  | 70 | Spiro-MeOTAD |  | TiO2-c | TiO2-mp |  |  |  |  | SLG | FTO | 0.1 | 1 | 18.61 | 0.65 | 12.05 | 1.6
2118 | MA |  |  | 1 |  |  | Pb | 1 | I |  | 3 |  | Cl |  | DMF |  | IPA | 1 |  | 1 | 70 |  | 100 | 30 |  | 30 | Au |  | 70 | Spiro-MeOTAD |  | TiO2-c | TiO2-mp |  |  |  |  | SLG | FTO | 0.1 | 1.03 | 19.32 | 0.66 | 9 | 1.6
2119 | MA |  |  | 1 |  |  | Pb | 1 | I |  | 3 |  | Cl |  | DMF |  | IPA | 1 |  | 1 | 70 |  | 100 | 30 |  | 30 | Au |  | 70 | Spiro-MeOTAD |  | TiO2-c | TiO2-mp |  |  |  |  | SLG | FTO | 0.1 | 1.06 | 21.26 | 0.71 | 16.09 | 1.6
2120 | MA |  |  | 1 |  |  | Pb | 1 | I |  | 3 |  | Cl |  | DMF |  | IPA | 1 |  | 1 | 70 |  | 100 | 30 |  | 30 | Au |  | 70 | Spiro-MeOTAD |  | TiO2-c | TiO2-mp |  |  |  |  | SLG | FTO | 0.1 | 1.08 | 21.96 | 0.72 | 16.2 | 1.6
2121 | MA |  |  | 1 |  |  | Pb | 1 | I |  | 3 |  | Cl |  | DMF |  | IPA | 1 |  | 1 | 70 |  | 100 | 30 |  | 30 | Au |  | 70 | Spiro-MeOTAD |  | TiO2-c | TiO2-mp |  |  |  |  | SLG | FTO | 0.1 | 0.99 | 18.7 | 0.662 | 12.25 | 1.6
2122 | MA |  |  | 1 |  |  | Pb | 1 | I |  | 3 |  | Cl |  | DMF |  | IPA | 1 |  | 1 | 70 |  | 100 | 30 |  | 30 | Au |  | 70 | Spiro-MeOTAD |  | TiO2-c | TiO2-mp |  |  |  |  | SLG | FTO | 0.1 | 1.07 | 21.7 | 0.724 | 16.8 | 1.6
2124 | Cs | FA | MA | 0.05 | 0.79 | 0.16 | Pb | 1 | Br | I | 0.51 | 2.4900000000000002 | Cl |  | DMF | DMSO |  | 20 | 1 |  | 100 |  |  | 60 |  |  | Au |  | 80 | Spiro-MeOTAD | 250 | TiO2-c | TiO2-mp |  | 30 | 180 |  | SLG | FTO | 0.1 | 0.99 | 21.3 | 0.697 | 13.1
2125 | Cs | FA | MA | 0.05 | 0.79 | 0.16 | Pb | 1 | Br | I | 0.51 | 2.4900000000000002 | Cl |  | DMF | DMSO |  | 20 | 1 |  | 100 |  |  | 60 |  |  | Au |  | 80 | Spiro-MeOTAD | 250 | TiO2-mp |  |  | 180 |  |  | SLG | FTO | 0.1 | 0.98 | 20.5 | 0.644 | 10.7
2127 | Cs | FA | MA | 0.05 | 0.79 | 0.16 | Pb | 1 | Br | I | 0.51 | 2.4900000000000002 | Cl |  | DMF | DMSO |  | 20 | 1 |  | 100 |  |  | 60 |  |  | Au |  | 80 | Spiro-MeOTAD | 250 | TiO2-c | TiO2-mp |  | 30 | 180 |  | SLG | FTO | 0.1 | 1 | 20.2 | 0.56 | 11.31
2128 | Cs | FA | MA | 0.05 | 0.79 | 0.16 | Pb | 1 | Br | I | 0.51 | 2.4900000000000002 | Cl |  | DMF | DMSO |  | 20 | 1 |  | 100 |  |  | 60 |  |  | Au |  | 80 | Spiro-MeOTAD | 250 | TiO2-mp |  |  | 180 |  |  | SLG | FTO | 0.1 | 0.95 | 19.8 | 0.51 | 9.59
2129 | FA |  |  | 1 |  |  | Pb | 1 | I |  | 3 |  |  |  | DMF |  |  | 1 |  |  | 150 |  |  | 20 |  |  | Au |  | 60 | Spiro-MeOTAD |  | TiO2-c | TiO2-mp |  |  |  |  | SLG | FTO | 0.09 | 0.99 | 20.83 | 0.665 | 13.74 | 1.48
2130 | FA | MA |  | 0.85 | 0.15 |  | Pb | 1 | Br | I | 0.15 | 2.85 | HI |  | DMF |  |  | 1 |  |  | 150 |  |  | 20 |  |  | Au |  | 60 | Spiro-MeOTAD |  | TiO2-c | TiO2-mp |  |  |  |  | SLG | FTO | 0.09 | 0.98 | 22.17 | 0.747 | 16.36
2132 | FA |  |  | 1 |  |  | Pb | 1 | I |  | 3 |  |  |  | DMF |  |  | 1 |  |  | 150 |  |  | 20 |  |  | Au |  | 60 | Spiro-MeOTAD |  | TiO2-c | TiO2-mp |  |  |  |  | SLG | FTO | 0.09 |  |  |  | 11.2 | 1.48
2133 | FA | MA |  | 0.85 | 0.15 |  | Pb | 1 | Br | I | 0.15 | 2.85 | HI |  | DMF |  |  | 1 |  |  | 150 |  |  | 20 |  |  | Au |  | 60 | Spiro-MeOTAD |  | TiO2-c | TiO2-mp |  |  |  |  | SLG | FTO | 0.09 |  |  |  | 14.5
2135 | MA |  |  | 1 |  |  | Pb | 1 | Br |  | 3 |  |  |  | DMF | DMSO |  | 7 | 3 |  | 100 |  |  | 10 |  |  | Au |  | 80 | Spiro-MeOTAD | 150 | TiO2-c |  |  | 50 |  |  | SLG | FTO | 0.09 | 1.36 | 6.93 | 0.77 | 7.29
2136 | MA |  |  | 1 |  |  | Pb | 1 | Br |  | 3 |  |  |  | DMF | DMSO |  | 7 | 3 |  | 100 |  |  | 10 |  |  | Au |  | 80 | Spiro-MeOTAD | 150 | TiO2-c |  |  | 50 |  |  | SLG | FTO | 0.09 | 1.35 | 7.53 | 0.77 | 7.84
2137 | MA |  |  | 1 |  |  | Pb | 1 | Br |  | 3 |  |  |  | DMF | DMSO |  | 7 | 3 |  | 100 |  |  | 10 |  |  | Au |  | 80 | Spiro-MeOTAD | 150 | TiO2-c |  |  | 50 |  |  | SLG | FTO | 0.09 | 1.36 | 7.97 | 0.74 | 8.03
2138 | MA |  |  | 1 |  |  | Pb | 1 | Br |  | 3 |  |  |  | DMF | DMSO |  | 7 | 3 |  | 100 |  |  | 10 |  |  | Au |  | 80 | Spiro-MeOTAD | 150 | TiO2-c |  |  | 50 |  |  | SLG | FTO | 0.09 | 1.36 | 7.76 | 0.76 | 8.05
2139 | MA |  |  | 1 |  |  | Pb | 1 | Br |  | 3 |  |  |  | DMF | DMSO |  | 7 | 3 |  | 100 |  |  | 10 |  |  | Au |  | 80 | Spiro-MeOTAD | 150 | TiO2-c |  |  | 50 |  |  | SLG | FTO | 0.09 | 1.35 | 8.26 | 0.76 | 8.43
2140 | MA |  |  | 1 |  |  | Pb | 1 | Br |  | 3 |  |  |  | DMF | DMSO |  | 7 | 3 |  | 100 |  |  | 10 |  |  | Au |  | 80 | Spiro-MeOTAD | 150 | TiO2-c |  |  | 50 |  |  | SLG | FTO | 0.09 | 1.4 | 8.93 | 0.76 | 9
2141 | MA |  |  | 1 |  |  | Pb | 1 | Br |  | 3 |  |  |  | DMF | DMSO |  | 7 | 3 |  | 100 |  |  | 10 |  |  | Au |  | 80 | Spiro-MeOTAD | 150 | TiO2-c |  |  | 50 |  |  | SLG | FTO | 0.09 | 1.04 | 5 | 0.517 | 2.69
2142 | MA |  |  | 1 |  |  | Pb | 1 | Br |  | 3 |  |  |  | DMF | DMSO |  | 7 | 3 |  | 100 |  |  | 10 |  |  | Au |  | 80 | Spiro-MeOTAD | 150 | TiO2-c |  |  | 50 |  |  | SLG | FTO | 0.09 | 1.38 | 7.69 | 0.76 | 8.02
2143 | MA |  |  | 1 |  |  | Pb | 1 | Br |  | 3 |  |  |  | DMF | DMSO |  | 7 | 3 |  | 100 |  |  | 10 |  |  | Au |  | 20 | Spiro-MeOTAD | 150 | TiO2-c |  |  | 50 |  |  | SLG | FTO | 0.09 | 1.37 | 7.27 | 0.75 | 7.51
2144 | MA |  |  | 1 |  |  | Pb | 1 | Br |  | 3 |  |  |  | DMF | DMSO |  | 7 | 3 |  | 100 |  |  | 10 |  |  | Au |  | 60 | Spiro-MeOTAD | 150 | TiO2-c |  |  | 50 |  |  | SLG | FTO | 0.09 | 1.36 | 7.57 | 0.75 | 7.75
2145 | MA |  |  | 1 |  |  | Pb | 1 | I |  | 3 |  |  |  | DMSO | GBL |  | 3 | 7 |  | 100 |  |  | 10 |  |  | Al |  | 100 | PEDOT:PSS |  | PCBM-60 |  |  | 100 |  |  | SLG | ITO | 0.1 | 0.86 | 13 | 0.774 | 8.67 | 1.6
2146 | MA |  |  | 1 |  |  | Pb | 1 | I |  | 3 |  |  |  | DMSO | GBL |  | 3 | 7 |  | 100 |  |  | 10 |  |  | Al |  | 100 | PEDOT:PSS |  | PCBM-60 |  |  | 100 |  |  | SLG | ITO | 0.1 | 0.86 | 14.08 | 0.785 | 9.46 | 1.6
2147 | MA |  |  | 1 |  |  | Pb | 1 | I |  | 3 |  |  |  | DMSO | GBL |  | 3 | 7 |  | 100 |  |  | 10 |  |  | PH 1000 |  | 150 | PEDOT:PSS |  | PCBM-60 |  |  | 100 |  |  | SLG | ITO | 0.1 | 0.15 | 2.28 | 0.23 | 0.07 | 1.6
2148 | MA |  |  | 1 |  |  | Pb | 1 | I |  | 3 |  |  |  | DMSO | GBL |  | 3 | 7 |  | 100 |  |  | 10 |  |  | PH 1000 |  | 150 | PEDOT:PSS |  | PCBM-60 |  |  | 100 |  |  | SLG | ITO | 0.1 | 0.17 | 2.73 | 0.243 | 0.1 | 1.6
2149 | MA |  |  | 1 |  |  | Pb | 1 | I |  | 3 |  |  |  | DMSO | GBL |  | 3 | 7 |  | 100 |  |  | 10 |  |  | PEI | PH 1000 | nan | PEDOT:PSS |  | PCBM-60 |  |  | 100 |  |  | SLG | ITO | 0.1 | 0.76 | 9.2 | 0.577 | 4.02 | 1.6
2150 | MA |  |  | 1 |  |  | Pb | 1 | I |  | 3 |  |  |  | DMSO | GBL |  | 3 | 7 |  | 100 |  |  | 10 |  |  | PEI | PH 1000 | nan | PEDOT:PSS |  | PCBM-60 |  |  | 100 |  |  | SLG | ITO | 0.1 | 0.77 | 9.52 | 0.584 | 4.21 | 1.6
2151 | MA |  |  | 1 |  |  | Pb | 1 | I |  | 3 |  |  |  | DMF |  | IPA | 1 |  | 1 | 70 |  | 70 | 60 |  | 30 | Au |  | 80 | Spiro-MeOTAD |  | TiO2-c | TiO2-mp |  | nan | 200 |  | SLG | FTO | 0.04 | 1.01 | 19.7 | 0.74 | 14.7 | 1.6
2152 | MA |  |  | 1 |  |  | Pb | 1 | I |  | 3 |  |  |  | DMF |  | IPA | 1 |  | 1 | 70 |  | 100 | 15 |  | 60 | Au |  | 80 | Cu2O | 200 | ZnO-c |  |  | 200 |  |  | PET |  | 0.018 | 0.645 | 0.004 | 0.23 | 0 | 1.58
2153 | MA |  |  | 1 |  |  | Pb | 1 | I |  | 3 |  |  |  | DMF |  | IPA | 1 |  | 1 | 70 |  | 100 | 15 |  | 60 | Au |  | 80 | Cu2O | 200 | ZnO-c |  |  | 200 |  |  | PET |  | 0.018 | 0.54 | 0.002 | 0.25 | 0 | 1.58
2154 | MA |  |  | 1 |  |  | Pb | 1 | I |  | 3 |  |  |  | DMF |  | IPA | 1 |  | 1 | 70 |  | 100 | 15 |  | 60 | ITO |  | 100 | Cu2O | 200 | ZnO-c |  |  | 200 |  |  | PET |  | 0.018 | 0.75 | 0.012 | 0.384 | 0 | 1.58
2155 | MA |  |  | 1 |  |  | Pb | 1 | I |  | 3 |  |  |  | DMF |  | IPA | 1 |  | 1 | 70 |  | 100 | 15 |  | 60 | ITO |  | 100 | Cu2O | 200 | ZnO-c |  |  | 200 |  |  | PET |  | 0.018 | 0.73 | 0.012 | 0.21 | 0 | 1.58
2156 | MA |  |  | 1 |  |  | Pb | 1 | I |  | 3 |  |  |  | DMF |  | IPA | 1 |  | 1 | 70 |  | 100 | 15 |  | 60 | ITO |  | 100 | Cu2O | 200 | ZnO-c |  |  | 200 |  |  | PET |  | 0.018 | 0.77 | 0.022 | 0.413 | 0.01 | 1.58
2157 | MA |  |  | 1 |  |  | Pb | 1 | I |  | 3 |  |  |  | DMF |  | IPA | 1 |  | 1 | 70 |  | 100 | 15 |  | 60 | ITO |  | 100 | Cu2O | 200 | ZnO-c |  |  | 200 |  |  | PET |  | 0.018 | 0.75 | 0.017 | 0.27 | 0 | 1.58
2158 | MA |  |  | 1 |  |  | Pb | 1 | I |  | 3 |  |  |  | DMF |  | IPA | 1 |  | 1 | 70 |  | 100 | 15 |  | 60 | ITO |  | 100 | Cu2O | 100 | ZnO-c |  |  | 100 |  |  | PET |  | 0.018 | 0.69 | 0.011 | 0.35 | 0 | 1.58
2159 | MA |  |  | 1 |  |  | Pb | 1 | I |  | 3 |  |  |  | DMF |  | IPA | 1 |  | 1 | 70 |  | 100 | 15 |  | 60 | ITO |  | 100 | Cu2O | 300 | ZnO-c |  |  | 300 |  |  | PET |  | 0.018 | 0.54 | 0.006 | 0.26 | 0 | 1.58
2160 | MA |  |  | 1 |  |  | Pb | 1 | I |  | 3 |  |  |  | DMF |  | IPA | 1 |  | 1 | 70 |  | 100 | 15 |  | 60 | ITO |  | 100 | Cu2O | 200 | ZnO-c |  |  | 200 |  |  | PET |  | 0.018 | 0.77 | 0.022 | 0.3 | 0.01 | 1.58
2161 | MA |  |  | 1 |  |  | Pb | 1 | I |  | 3 |  |  |  | DMF |  | IPA | 1 |  | 1 | 70 |  | 100 | 15 |  | 60 | ITO |  | 100 | Cu2O | 200 | ZnO-c |  |  | 200 |  |  | PET |  | 0.018 | 0.72 | 0.014 | 0.3 | 0 | 1.58
2162 | MA |  |  | 1 |  |  | Pb | 1 | I |  | 3 |  |  |  | DMF |  | IPA | 1 |  | 1 | Unknown |  |  | Unknown |  |  | Carbon-nw |  |  | none |  | TiO2-c | TiO2-nw |  |  |  |  | Ti-wire |  | 0.1 | 0.92 | 2.62 | 0.48 | 1.16 | 1.6
2163 | MA |  |  | 1 |  |  | Pb | 1 | I |  | 3 |  | Cl |  | DMF |  |  | 1 |  |  | 140 |  |  | 10 |  |  | Au |  |  | Spiro-MeOTAD |  | TiO2-c | TiO2-mp |  |  |  |  | SLG | FTO | 0.1 | 0.878 | 20.6 | 0.682 | 12.3 | 1.6
2164 | MA |  |  | 1 |  |  | Pb | 1 | I |  | 3 |  | Cl |  | DMF |  |  | 1 |  |  | 140 |  |  | 10 |  |  | Au |  |  | Spiro-MeOTAD |  | TiO2-c | TiO2-mp |  |  |  |  | SLG | FTO | 0.1 | 0.879 | 21.7 | 0.694 | 13.2 | 1.6
2165 | MA |  |  | 1 |  |  | Pb | 1 | I |  | 3 |  | Cl |  | DMF |  |  | 1 |  |  | 140 |  |  | 10 |  |  | Au |  |  | Spiro-MeOTAD |  | TiO2-c | TiO2-mp |  |  |  |  | SLG | FTO | 0.1 | 0.872 | 23 | 0.709 | 14.2 | 1.6
2166 | MA |  |  | 1 |  |  | Pb | 1 | I |  | 3 |  | Cl |  | DMF |  |  | 1 |  |  | 140 |  |  | 10 |  |  | Au |  |  | Spiro-MeOTAD |  | TiO2-c | TiO2-mp |  |  |  |  | SLG | FTO | 0.1 | 0.898 | 20.8 | 0.644 | 12 | 1.6
2167 | MA |  |  | 1 |  |  | Pb | 1 | I |  | 3 |  | Cl |  | DMF |  |  | 1 |  |  | 140 |  |  | 10 |  |  | Au |  |  | Spiro-MeOTAD |  | TiO2-c | TiO2-mp |  |  |  |  | SLG | FTO | 0.1 |  |  |  | 12.2 | 1.6
2168 | MA |  |  | 1 |  |  | Pb | 1 | I |  | 3 |  | Cl |  | DMF |  |  | 1 |  |  | 140 |  |  | 10 |  |  | Au |  |  | Spiro-MeOTAD |  | TiO2-c | TiO2-mp |  |  |  |  | SLG | FTO | 0.1 |  |  |  | 13 | 1.6
2169 | MA |  |  | 1 |  |  | Pb | 1 | I |  | 3 |  | Cl |  | DMF |  |  | 1 |  |  | 140 |  |  | 10 |  |  | Au |  |  | Spiro-MeOTAD |  | TiO2-c | TiO2-mp |  |  |  |  | SLG | FTO | 0.1 |  |  |  | 13.5 | 1.6
2170 | MA |  |  | 1 |  |  | Pb | 1 | I |  | 3 |  | Cl |  | DMF |  |  | 1 |  |  | 140 |  |  | 10 |  |  | Au |  |  | Spiro-MeOTAD |  | TiO2-c | TiO2-mp |  |  |  |  | SLG | FTO | 0.1 |  |  |  | 11.8 | 1.6
2171 | Cs | FA | MA | 0.05 | 0.85 | 0.1 | Pb | 1 | Br | I | 0.3 | 2.7 |  |  | DMF | DMSO |  |  |  |  | 100 |  |  | 60 |  |  | Au |  | 80 | Spiro-MeOTAD |  | TiO2-c | TiO2-mp |  |  |  |  | SLG | FTO | 0.25 | 0.99 | 24.4 | 0.738 | 17.9
2172 | Cs | FA | MA | 0.05 | 0.85 | 0.1 | Pb | 1 | Br | I | 0.3 | 2.7 |  |  | DMF | DMSO |  |  |  |  | 100 |  |  | 60 |  |  | Au |  | 80 | TB4-ZnPc |  | TiO2-c | TiO2-mp |  |  |  |  | SLG | FTO | 0.25 | 1.03 | 22.6 | 0.628 | 14.4
2173 | Cs | FA | MA | 0.05 | 0.85 | 0.1 | Pb | 1 | Br | I | 0.3 | 2.7 |  |  | DMF | DMSO |  |  |  |  | 100 |  |  | 60 |  |  | Au |  | 80 | ZnPc-p-ZnPc 1 |  | TiO2-c | TiO2-mp |  |  |  |  | SLG | FTO | 0.25 | 0.95 | 23.4 | 0.679 | 15.2
2174 | Cs | FA | MA | 0.05 | 0.85 | 0.1 | Pb | 1 | Br | I | 0.3 | 2.7 |  |  | DMF | DMSO |  |  |  |  | 100 |  |  | 60 |  |  | Au |  | 80 | Spiro-MeOTAD |  | TiO2-c | TiO2-mp |  |  |  |  | SLG | FTO | 0.25 | 0.98 | 24.3 | 0.733 | 17.6
2175 | Cs | FA | MA | 0.05 | 0.85 | 0.1 | Pb | 1 | Br | I | 0.3 | 2.7 |  |  | DMF | DMSO |  |  |  |  | 100 |  |  | 60 |  |  | Au |  | 80 | TB4-ZnPc |  | TiO2-c | TiO2-mp |  |  |  |  | SLG | FTO | 0.25 | 1.01 | 22.8 | 0.617 | 14
2176 | Cs | FA | MA | 0.05 | 0.85 | 0.1 | Pb | 1 | Br | I | 0.3 | 2.7 |  |  | DMF | DMSO |  |  |  |  | 100 |  |  | 60 |  |  | Au |  | 80 | ZnPc-p-ZnPc 1 |  | TiO2-c | TiO2-mp |  |  |  |  | SLG | FTO | 0.25 | 0.96 | 23.3 | 0.649 | 14.5
2177 | GU |  |  | 1 |  |  | Pb | 1 | I |  | 3 |  |  |  | DMF |  |  | 1 |  |  | 130 |  |  | 20 |  |  | Au |  | 100 | Spiro-MeOTAD |  | TiO2-c | TiO2-mp |  | 90 | 400 |  | SLG | FTO | 0.2 | 0.652 | 0.402 | 0.628 | 0.16 | 2.52
2178 | GU |  |  | 2 |  |  | Pb | 1 | I |  | 4 |  |  |  | DMF |  |  | 1 |  |  | 130 |  |  | 20 |  |  | Au |  | 100 | Spiro-MeOTAD |  | TiO2-c | TiO2-mp |  | 90 | 400 |  | SLG | FTO | 0.2 | 0.642 | 1.28 | 0.55 | 0.45 | 2.52
2179 | GU |  |  | 1 |  |  | Pb | 1 | I |  | 3 |  |  |  | DMF |  |  | 1 |  |  | 170 |  |  | 20 |  |  | Au |  | 100 | Spiro-MeOTAD |  | TiO2-c | TiO2-mp |  | 90 | 400 |  | SLG | FTO | 0.2 | 0.556 | 0.536 | 0.434 | 0.13
2180 | GU |  |  | 1 |  |  | Pb | 1 | I |  | 3 |  |  |  | DMF |  |  | 1 |  |  | 70 |  |  | 20 |  |  | Au |  | 100 | Spiro-MeOTAD |  | TiO2-c | TiO2-mp |  | 90 | 400 |  | SLG | FTO | 0.2 | 0.515 | 0 | 0.11 | 0
2181 | GU |  |  | 1 |  |  | Pb | 1 | I |  | 3 |  |  |  | DMF |  |  | 1 |  |  | 130 |  |  | 20 |  |  | Au |  | 100 | Spiro-MeOTAD |  | TiO2-c | TiO2-mp |  | 90 | 400 |  | SLG | FTO | 0.2 | 0.563 | 0.553 | 0.628 | 0.15
2182 | GU |  |  | 1 |  |  | Pb | 1 | I |  | 3 |  |  |  | DMF |  |  | 1 |  |  | 130 |  |  | 20 |  |  | Au |  | 100 | Spiro-MeOTAD |  | TiO2-c | TiO2-mp |  | 90 | 400 |  | SLG | FTO | 0.2 | 0.652 | 0.402 | 0.628 | 0.16
2183 | GU |  |  | 2 |  |  | Pb | 1 | I |  | 4 |  |  |  | DMF |  |  | 1 |  |  | 130 |  |  | 20 |  |  | Au |  | 100 | Spiro-MeOTAD |  | TiO2-c | TiO2-mp |  | 90 | 400 |  | SLG | FTO | 0.2 | 0.64 | 1.22 | 0.454 | 0.36
2184 | GU |  |  | 2 |  |  | Pb | 1 | I |  | 4 |  |  |  | DMF |  |  | 1 |  |  | 130 |  |  | 20 |  |  | Au |  | 100 | Spiro-MeOTAD |  | TiO2-c | TiO2-mp |  | 90 | 400 |  | SLG | FTO | 0.2 | 0.707 | 1.1 | 0.468 | 0.37
2185 | GU |  |  | 2 |  |  | Pb | 1 | I |  | 4 |  |  |  | DMF |  |  | 1 |  |  | 130 |  |  | 20 |  |  | Au |  | 100 | Spiro-MeOTAD |  | TiO2-c | TiO2-mp |  | 90 | 400 |  | SLG | FTO | 0.2 | 0.695 | 0.825 | 0.293 | 0.23
2186 | GU |  |  | 2 |  |  | Pb | 1 | I |  | 4 |  |  |  | DMF |  |  | 1 |  |  | 130 |  |  | 20 |  |  | Au |  | 100 | Spiro-MeOTAD |  | TiO2-c | TiO2-mp |  | 90 | 400 |  | SLG | FTO | 0.2 | 0.661 | 0.418 | 0.521 | 0.14
2187 | Cs | FA | MA | 0.05 | 0.79 | 0.16 | Pb | 1 | Br | I | 0.5 | 2.5 |  |  | DMSO | GBL |  | 3 | 7 |  | 100 |  |  | 10 |  |  | Ag |  | 150 | PEDOT:PSS | 50 | PCBM-60 | C60 | BCP | nan | 20 | 8 | SLG | ITO | 0.0314 | 0.98 | 12.55 | 0.7 | 8.61 | 1.57
2191 | Cs | FA | MA | 0.05 | 0.79 | 0.16 | Sn | 1 | Br | I | 0.5 | 2.5 |  |  | DMSO | GBL |  | 3 | 7 |  | 100 |  |  | 10 |  |  | Ag |  | 150 | PEDOT:PSS | 50 | PCBM-60 | C60 | BCP | nan | 20 | 8 | SLG | ITO | 0.0314 | 0.43 | 5.67 | 0.52 | 1.3 | 1.45
2192 | Cs | FA | MA | 0.1 | 0.75 | 0.15 | Pb | 1 | Br | I | 0.5 | 2.5 |  |  | DMSO | GBL |  | 3 | 7 |  | 100 |  |  | 10 |  |  | Ag |  | 150 | PEDOT:PSS | 50 | PCBM-60 | C60 | BCP | nan | 20 | 8 | SLG | ITO | 0.0314 | 0.98 | 12.37 | 0.69 | 8.46 | 1.59
2196 | Cs | FA | MA | 0.1 | 0.75 | 0.15 | Sn | 1 | Br | I | 0.5 | 2.5 |  |  | DMSO | GBL |  | 3 | 7 |  | 100 |  |  | 10 |  |  | Ag |  | 150 | PEDOT:PSS | 50 | PCBM-60 | C60 | BCP | nan | 20 | 8 | SLG | ITO | 0.0314 | 0.41 | 8.98 | 0.65 | 2.43 | 1.44
2197 | Cs | FA | MA | 0.2 | 0.66 | 0.14000000000000001 | Pb | 1 | Br | I | 0.5 | 2.5 |  |  | DMSO | GBL |  | 3 | 7 |  | 100 |  |  | 10 |  |  | Ag |  | 150 | PEDOT:PSS | 50 | PCBM-60 | C60 | BCP | nan | 20 | 8 | SLG | ITO | 0.0314 | 1.04 | 11.85 | 0.64 | 7.92 | 1.6
2201 | Cs | FA | MA | 0.2 | 0.66 | 0.14000000000000001 | Sn | 1 | Br | I | 0.5 | 2.5 |  |  | DMSO | GBL |  | 3 | 7 |  | 100 |  |  | 10 |  |  | Ag |  | 150 | PEDOT:PSS | 50 | PCBM-60 | C60 | BCP | nan | 20 | 8 | SLG | ITO | 0.0314 | 0.39 | 1.34 | 0.41 | 0.21 | 1.42
2202 | Cs | FA | MA | 0.05 | 0.79 | 0.16 | Pb | 1 | Br | I | 0.5 | 2.5 |  |  | DMSO | GBL |  | 3 | 7 |  | 100 |  |  | 10 |  |  | Ag |  | 150 | PEDOT:PSS | 50 | PCBM-60 | C60 | BCP | nan | 20 | 8 | SLG | ITO | 0.0314 |  |  |  | 9.54 | 1.57
2206 | Cs | FA | MA | 0.05 | 0.79 | 0.16 | Sn | 1 | Br | I | 0.5 | 2.5 |  |  | DMSO | GBL |  | 3 | 7 |  | 100 |  |  | 10 |  |  | Ag |  | 150 | PEDOT:PSS | 50 | PCBM-60 | C60 | BCP | nan | 20 | 8 | SLG | ITO | 0.0314 |  |  |  | 1.87 | 1.45
2207 | Cs | FA | MA | 0.1 | 0.75 | 0.15 | Pb | 1 | Br | I | 0.5 | 2.5 |  |  | DMSO | GBL |  | 3 | 7 |  | 100 |  |  | 10 |  |  | Ag |  | 150 | PEDOT:PSS | 50 | PCBM-60 | C60 | BCP | nan | 20 | 8 | SLG | ITO | 0.0314 | 0.99 | 13.42 | 0.72 | 9.56 | 1.59
2211 | Cs | FA | MA | 0.1 | 0.75 | 0.15 | Sn | 1 | Br | I | 0.5 | 2.5 |  |  | DMSO | GBL |  | 3 | 7 |  | 100 |  |  | 10 |  |  | Ag |  | 150 | PEDOT:PSS | 50 | PCBM-60 | C60 | BCP | nan | 20 | 8 | SLG | ITO | 0.0314 |  |  |  | 2.81 | 1.44
2212 | Cs | FA | MA | 0.2 | 0.66 | 0.14000000000000001 | Pb | 1 | Br | I | 0.5 | 2.5 |  |  | DMSO | GBL |  | 3 | 7 |  | 100 |  |  | 10 |  |  | Ag |  | 150 | PEDOT:PSS | 50 | PCBM-60 | C60 | BCP | nan | 20 | 8 | SLG | ITO | 0.0314 |  |  |  | 9.23 | 1.6
2216 | Cs | FA | MA | 0.2 | 0.66 | 0.14000000000000001 | Sn | 1 | Br | I | 0.5 | 2.5 |  |  | DMSO | GBL |  | 3 | 7 |  | 100 |  |  | 10 |  |  | Ag |  | 150 | PEDOT:PSS | 50 | PCBM-60 | C60 | BCP | nan | 20 | 8 | SLG | ITO | 0.0314 |  |  |  | 0.25 | 1.42
2217 | MA |  |  | 1 |  |  | Pb | 1 | I |  | 3 |  |  |  | DMF | DMSO |  | 9 | 1 |  | 100 |  |  | 60 |  |  | Pt-Carbon-nt |  |  | Spiro-MeOTAD |  | TiO2-c | TiO2-mp |  |  |  |  | Carbon-nt-yarn |  | 0.1 | 0.825 | 2.165 | 0.353 | 0.63 | 1.6
2218 | MA |  |  | 1 |  |  | Pb | 1 | I |  | 3 |  |  |  | DMF |  |  | 1 |  |  | 90 |  |  | 60 |  |  | Carbon |  |  | none |  | TiO2-c |  |  | 100 |  |  | SLG | FTO | 0.1 | 0.875 | 18.47 | 0.423 | 6.84 | 1.6
2219 | MA |  |  | 1 |  |  | Pb | 1 | I |  | 3 |  |  |  | DMF |  |  | 1 |  |  | 90 |  |  | 60 |  |  | Carbon |  |  | none |  | TiO2-c |  |  | 110 |  |  | SLG | FTO | 0.1 | 0.855 | 16.37 | 0.409 | 5.72 | 1.6
2220 | MA |  |  | 1 |  |  | Pb | 1 | I |  | 3 |  |  |  | DMF |  |  | 1 |  |  | 90 |  |  | 60 |  |  | Carbon |  |  | none |  | TiO2-c |  |  | 110 |  |  | SLG | FTO | 0.1 | 0.895 | 14.01 | 0.413 | 5.18 | 1.6
2221 | Cs |  |  | 1 |  |  | Pb | 1 | Br |  | 3 |  |  |  | DMF |  | Methanol | 1 |  | 1 | 80 |  | 250 | 30 |  | 5 | Carbon |  | 1500 | 2-(3,5-bis(5-(5-hexylthiophen-2-yl)thiophen-2-yl)thiophen-2-yl)-3,5-bis(5-(5-hexylthiophen-2-yl)thiophen-2-yl)thiophene |  | TiO2-c | TiO2-mp |  | 200 |  |  | SLG | FTO | 0.1 | 1.5 | 7.56 | 0.819 | 9.32 | 2.3
2222 | Cs |  |  | 1 |  |  | Pb | 1 | Br |  | 3 |  |  |  | DMF |  | Methanol | 1 |  | 1 | 80 |  | 250 | 30 |  | 5 | Carbon |  | 1500 | PEDOT:PSS |  | TiO2-c | TiO2-mp |  | 200 |  |  | SLG | FTO | 0.1 | 1.44 | 7.56 | 0.767 | 8.36 | 2.3
2223 | Cs |  |  | 1 |  |  | Pb | 1 | Br |  | 3 |  |  |  | DMF |  | Methanol | 1 |  | 1 | 80 |  | 250 | 30 |  | 5 | Carbon |  | 1500 | Ppy |  | TiO2-c | TiO2-mp |  | 200 |  |  | SLG | FTO | 0.1 | 1.44 | 7.37 | 0.786 | 8.33 | 2.3
2224 | Cs |  |  | 1 |  |  | Pb | 1 | Br |  | 3 |  |  |  | DMF |  | Methanol | 1 |  | 1 | 80 |  | 250 | 30 |  | 5 | Carbon |  | 1500 | PANI |  | TiO2-c | TiO2-mp |  | 200 |  |  | SLG | FTO | 0.1 | 1.42 | 7.33 | 0.738 | 7.69 | 2.3
2225 | Cs |  |  | 1 |  |  | Pb | 1 | Br |  | 3 |  |  |  | DMF |  | Methanol | 1 |  | 1 | 80 |  | 250 | 30 |  | 5 | Carbon |  | 1500 | none |  | TiO2-c | TiO2-mp |  | 200 |  |  | SLG | FTO | 0.1 | 1.33 | 5.93 | 0.775 | 6.1 | 2.3
2226 | Cs |  |  | 1 |  |  | Pb | 1 | Br |  | 3 |  |  |  | DMF |  | Methanol | 1 |  | 1 | 80 |  | 250 | 30 |  | 5 | Carbon |  | 1500 | 2-(3,5-bis(5-(5-hexylthiophen-2-yl)thiophen-2-yl)thiophen-2-yl)-3,5-bis(5-(5-hexylthiophen-2-yl)thiophen-2-yl)thiophene |  | TiO2-c | TiO2-mp |  | 200 |  |  | SLG | FTO | 0.1 | 1.51 | 7.6 | 0.8 | 9.25 | 2.3
2227 | Cs |  |  | 1 |  |  | Pb | 1 | Br |  | 3 |  |  |  | DMF |  | Methanol | 1 |  | 1 | 80 |  | 250 | 30 |  | 5 | Carbon |  | 1500 | PEDOT:PSS |  | TiO2-c | TiO2-mp |  | 200 |  |  | SLG | FTO | 0.1 | 1.45 | 7.55 | 0.761 | 8.48 | 2.3
2228 | Cs |  |  | 1 |  |  | Pb | 1 | Br |  | 3 |  |  |  | DMF |  | Methanol | 1 |  | 1 | 80 |  | 250 | 30 |  | 5 | Carbon |  | 1500 | Ppy |  | TiO2-c | TiO2-mp |  | 200 |  |  | SLG | FTO | 0.1 | 1.42 | 7.3 | 0.775 | 8.3 | 2.3
2229 | Cs |  |  | 1 |  |  | Pb | 1 | Br |  | 3 |  |  |  | DMF |  | Methanol | 1 |  | 1 | 80 |  | 250 | 30 |  | 5 | Carbon |  | 1500 | PANI |  | TiO2-c | TiO2-mp |  | 200 |  |  | SLG | FTO | 0.1 | 1.4 | 7.3 | 0.732 | 7.89 | 2.3
2230 | Cs |  |  | 1 |  |  | Pb | 1 | Br |  | 3 |  |  |  | DMF |  | Methanol | 1 |  | 1 | 80 |  | 250 | 30 |  | 5 | Carbon |  | 1500 | none |  | TiO2-c | TiO2-mp |  | 200 |  |  | SLG | FTO | 0.1 | 1.35 | 5.98 | 0.754 | 6.37 | 2.3
2231 | MA |  |  | 1 |  |  | Pb | 1 | I |  | 3 |  |  |  | DMF |  | IPA | 1 |  | 1 | Unknown |  | 100 | Unknown |  | 5 | Carbon |  |  | none |  | TiO2-c | TiO2-mp |  |  |  |  | SLG | FTO | 0.152 | 0.8 | 16.4 | 0.45 | 7.7 | 1.6
2232 | MA |  |  | 1 |  |  | Pb | 1 | I |  | 3 |  |  |  | DMF |  | IPA | 1 |  | 1 | Unknown |  | 100 | Unknown |  | 5 | Carbon |  |  | none |  | TiO2-c | TiO2-mp |  |  |  |  | SLG | FTO | 0.152 | 0.71 | 16.4 | 0.41 | 6.9 | 1.6
2233 | FA | MA |  | 0.85 | 0.15 |  | Pb | 1 | Br | I | 0.45 | 2.5499999999999998 |  |  | DMF | DMSO |  | 4 | 1 |  | Unknown |  |  | Unknown |  |  | Carbon |  |  | CuPc‐OTPAtBu |  | TiO2-c | TiO2-mp |  |  |  |  | SLG | FTO | 0.09 | 0.94 | 16.7 | 0.53 | 9.1 | 1.6
2234 | FA | MA |  | 0.85 | 0.15 |  | Pb | 1 | Br | I | 0.45 | 2.5499999999999998 |  |  | DMF | DMSO |  | 4 | 1 |  | Unknown |  |  | Unknown |  |  | Carbon |  |  | CuPc‐OTPAtBu |  | TiO2-c | TiO2-mp |  |  |  |  | SLG | FTO | 0.09 | 0.97 | 18.6 | 0.58 | 10.5 | 1.6
2235 | FA | MA |  | 0.85 | 0.15 |  | Pb | 1 | Br | I | 0.45 | 2.5499999999999998 |  |  | DMF | DMSO |  | 4 | 1 |  | Unknown |  |  | Unknown |  |  | Carbon |  |  | CuPc‐OTPAtBu |  | TiO2-c | TiO2-mp |  |  |  |  | SLG | FTO | 0.09 | 0.98 | 20.1 | 0.61 | 12.1 | 1.6
2236 | FA | MA |  | 0.85 | 0.15 |  | Pb | 1 | Br | I | 0.45 | 2.5499999999999998 |  |  | DMF | DMSO |  | 4 | 1 |  | Unknown |  |  | Unknown |  |  | Carbon |  |  | CuPc‐OTPAtBu |  | TiO2-c | TiO2-mp |  |  |  |  | SLG | FTO | 0.09 | 1 | 21 | 0.66 | 13.9 | 1.6
2237 | FA | MA |  | 0.85 | 0.15 |  | Pb | 1 | Br | I | 0.45 | 2.5499999999999998 |  |  | DMF | DMSO |  | 4 | 1 |  | Unknown |  |  | Unknown |  |  | Carbon |  |  | CuPc‐OTPAtBu |  | TiO2-c | TiO2-mp |  |  |  |  | SLG | FTO | 0.09 | 0.98 | 21 | 0.63 | 13.5 | 1.6
2238 | FA | MA |  | 0.85 | 0.15 |  | Pb | 1 | Br | I | 0.45 | 2.5499999999999998 |  |  | DMF | DMSO |  | 4 | 1 |  | Unknown |  |  | Unknown |  |  | Carbon |  |  | CuPc‐OTPAtBu |  | TiO2-c | TiO2-mp |  |  |  |  | SLG | FTO | 0.09 | 1.01 | 21.9 | 0.68 | 15 | 1.6
2239 | FA | MA |  | 0.85 | 0.15 |  | Pb | 1 | Br | I | 0.45 | 2.5499999999999998 |  |  | DMF | DMSO |  | 4 | 1 |  | Unknown |  |  | Unknown |  |  | Carbon |  |  | Spiro-MeOTAD |  | TiO2-c | TiO2-mp |  |  |  |  | SLG | FTO | 0.09 | 0.99 | 21.4 | 0.64 | 14 | 1.6
2240 | FA | MA |  | 0.85 | 0.15 |  | Pb | 1 | Br | I | 0.45 | 2.5499999999999998 |  |  | DMF | DMSO |  | 4 | 1 |  | Unknown |  |  | Unknown |  |  | Carbon |  |  | Spiro-MeOTAD |  | TiO2-c | TiO2-mp |  |  |  |  | SLG | FTO | 0.09 | 1.01 | 22.2 | 0.68 | 15.3 | 1.6
2246 | MA |  |  | 1 |  |  | Pb | 1 | I |  | 3 |  |  |  | DMF | DMSO |  | 4 | 1 |  | 60 | 80 |  | 1 | 2 |  | Ag |  | 100 | P3CT-Na |  | NDP-V | Rhodamine 101 | LiF |  |  |  | SLG | ITO | 0.09 | 0.846 | 19.91 | 0.56 | 9.4 | 1.5
2247 | MA |  |  | 1 |  |  | Pb | 1 | I |  | 3 |  |  |  | DMF | DMSO |  | 4 | 1 |  | 60 | 80 |  | 1 | 2 |  | Ag |  | 100 | P3CT-Na |  | NDP-V | Rhodamine 101 | LiF |  |  |  | SLG | ITO | 0.09 | 0.794 | 19.51 | 0.52 | 8.11 | 1.5
2248 | MA |  |  | 1 |  |  | Pb | 1 | I |  | 3 |  |  |  | DMF | DMSO |  | 4 | 1 |  | 60 | 80 |  | 1 | 2 |  | Ag |  | 100 | P3CT-Na |  | NDP-V | Rhodamine 101 | LiF |  |  |  | SLG | ITO | 0.09 | 0.987 | 20.57 | 0.7 | 14.12 | 1.5
2249 | MA |  |  | 1 |  |  | Pb | 1 | I |  | 3 |  |  |  | DMF | DMSO |  | 4 | 1 |  | 60 | 80 |  | 1 | 2 |  | Ag |  | 100 | P3CT-Na |  | NDP-V | Rhodamine 101 | LiF |  |  |  | SLG | ITO | 0.09 | 0.982 | 20.26 | 0.69 | 13.74 | 1.5
2250 | MA |  |  | 1 |  |  | Pb | 1 | I |  | 3 |  |  |  | DMF | DMSO |  | 4 | 1 |  | 60 | 80 |  | 1 | 2 |  | Ag |  | 100 | P3CT-Na |  | NDP-V | Rhodamine 101 | LiF |  |  |  | SLG | ITO | 0.09 | 1.013 | 20.94 | 0.73 | 15.43 | 1.5
2251 | MA |  |  | 1 |  |  | Pb | 1 | I |  | 3 |  |  |  | DMF | DMSO |  | 4 | 1 |  | 60 | 80 |  | 1 | 2 |  | Ag |  | 100 | P3CT-Na |  | NDP-V | Rhodamine 101 | LiF |  |  |  | SLG | ITO | 0.09 | 1.012 | 20.78 | 0.7 | 14.76 | 1.5
2252 | MA |  |  | 1 |  |  | Pb | 1 | I |  | 3 |  |  |  | DMF | DMSO |  | 4 | 1 |  | 60 | 80 |  | 1 | 2 |  | Ag |  | 100 | P3CT-Na |  | NDP-V | Rhodamine 101 | LiF |  |  |  | SLG | ITO | 0.09 | 1.037 | 21.36 | 0.73 | 16.27 | 1.5
2253 | MA |  |  | 1 |  |  | Pb | 1 | I |  | 3 |  |  |  | DMF | DMSO |  | 4 | 1 |  | 60 | 80 |  | 1 | 2 |  | Ag |  | 100 | P3CT-Na |  | NDP-V | Rhodamine 101 | LiF |  |  |  | SLG | ITO | 0.09 | 1.039 | 21.21 | 0.72 | 15.93 | 1.5
2254 | MA |  |  | 1 |  |  | Pb | 1 | I |  | 3 |  |  |  | DMF | DMSO |  | 4 | 1 |  | 60 | 80 |  | 1 | 2 |  | Ag |  | 100 | P3CT-Na |  | NDP-V | Rhodamine 101 | LiF |  |  |  | SLG | ITO | 0.09 | 1.025 | 21.08 | 0.68 | 14.8 | 1.5
2255 | MA |  |  | 1 |  |  | Pb | 1 | I |  | 3 |  |  |  | DMF | DMSO |  | 4 | 1 |  | 60 | 80 |  | 1 | 2 |  | Ag |  | 100 | P3CT-Na |  | NDP-V | Rhodamine 101 | LiF |  |  |  | SLG | ITO | 0.09 | 1.039 | 20.81 | 0.67 | 14.22 | 1.5
2256 | FA | MA |  | 0.83 | 0.17 |  | Pb | 1 | Br | I | 0.51 | 2.4900000000000002 |  |  | DMF | DMSO |  | 4 | 1 |  | 100 |  |  | 30 |  |  | Au |  | 80 | NiO-c |  | SnO2-c |  |  | 1 |  |  | SLG | ITO | 0.126 | 0.503 | 17.8 | 0.39 | 3.6 | 1.6
2257 | FA | MA |  | 0.83 | 0.17 |  | Pb | 1 | Br | I | 0.51 | 2.4900000000000002 |  |  | DMF | DMSO |  | 4 | 1 |  | 100 |  |  | 30 |  |  | Au |  | 80 | NiO-c |  | SnO2-c |  |  | 2 |  |  | SLG | ITO | 0.126 | 0.413 | 16.8 | 0.38 | 2.7 | 1.6
2258 | FA | MA |  | 0.83 | 0.17 |  | Pb | 1 | Br | I | 0.51 | 2.4900000000000002 |  |  | DMF | DMSO |  | 4 | 1 |  | 100 |  |  | 30 |  |  | Au |  | 80 | NiO-c |  | SnO2-c |  |  | 3 |  |  | SLG | ITO | 0.126 | 0.476 | 18.6 | 0.39 | 3.5 | 1.6
2259 | FA | MA |  | 0.83 | 0.17 |  | Pb | 1 | Br | I | 0.51 | 2.4900000000000002 |  |  | DMF | DMSO |  | 4 | 1 |  | 100 |  |  | 30 |  |  | Au |  | 80 | NiO-c |  | SnO2-c |  |  | 5 |  |  | SLG | ITO | 0.126 | 0.486 | 19 | 0.43 | 4 | 1.6
2260 | FA | MA |  | 0.83 | 0.17 |  | Pb | 1 | Br | I | 0.51 | 2.4900000000000002 |  |  | DMF | DMSO |  | 4 | 1 |  | 100 |  |  | 30 |  |  | Au |  | 80 | NiO-c |  | SnO2-c |  |  | 10 |  |  | SLG | ITO | 0.126 | 0.417 | 5.4 | 0.089 | 0.2 | 1.6
2261 | FA | MA |  | 0.83 | 0.17 |  | Pb | 1 | Br | I | 0.51 | 2.4900000000000002 |  |  | DMF | DMSO |  | 4 | 1 |  | 100 |  |  | 30 |  |  | Au |  | 80 | NiO-c |  | SnO2-c |  |  | 20 |  |  | SLG | ITO | 0.126 | 0.298 | 1.2 | 0.14 | 0 | 1.6
2262 | FA | MA |  | 0.83 | 0.17 |  | Pb | 1 | Br | I | 0.51 | 2.4900000000000002 |  |  | DMF | DMSO |  | 4 | 1 |  | 100 |  |  | 30 |  |  | AZO | Au |  | NiO-c |  | SnO2-c |  |  | 5 |  |  | SLG | ITO | 0.126 | 0.495 | 0 | 0.26 | 0.1 | 1.6
2265 | FA | MA |  | 0.83 | 0.17 |  | Pb | 1 | Br | I | 0.51 | 2.4900000000000002 |  |  | DMF | DMSO |  | 4 | 1 |  | 100 |  |  | 30 |  |  | Au |  | 80 | NiO-c |  | SnO2-c |  |  | 5 |  |  | SLG | ITO | 0.126 | 0.72 | 20.8 | 0.52 | 7.8 | 1.6
2266 | MA |  |  | 1 |  |  | Pb | 1 | I |  | 3 |  |  |  | DMF |  | IPA | 1 |  | 1 | Unknown |  | 70 | Unknown |  | 30 | Au |  | 200 | Spiro-MeOTAD |  | TiO2-c | TiO2-mp |  | 4 | 350 |  | SLG | FTO | 0.1 | 0.95 | 19.6 | 0.61 | 11.4 | 1.6
2267 | MA |  |  | 1 |  |  | Pb | 1 | I |  | 3 |  |  |  | DMF |  | IPA | 1 |  | 1 | Unknown |  | 70 | Unknown |  | 30 | Au |  | 200 | Spiro-MeOTAD |  | TiO2-c | TiO2-mp |  |  |  |  | SLG | FTO | 0.1 | 0.94 | 18 | 0.54 | 9.1 | 1.6
2268 | MA |  |  | 1 |  |  | Pb | 1 | I |  | 3 |  |  |  | DMF |  | IPA | 1 |  | 1 | Unknown |  | 70 | Unknown |  | 30 | Au |  | 200 | Spiro-MeOTAD |  | TiO2-c | TiO2-mp |  |  |  |  | SLG | FTO | 0.1 | 0.9 | 15 | 0.58 | 7.8 | 1.6
2269 | MA |  |  | 1 |  |  | Pb | 1 | I |  | 3 |  |  |  | DMF |  | IPA | 1 |  | 1 | Unknown |  | 70 | Unknown |  | 30 | Au |  | 200 | Spiro-MeOTAD |  | TiO2-c | TiO2-mp |  |  |  |  | SLG | FTO | 0.1 | 0.9 | 8.2 | 0.35 | 2.6 | 1.6
2270 | MA |  |  | 1 |  |  | Pb | 1 | I |  | 3 |  |  |  | DMF |  | IPA | 1 |  | 1 | Unknown |  | 70 | Unknown |  | 30 | Au |  | 200 | Spiro-MeOTAD |  | TiO2-c | TiO2-mp |  | 90 | 350 |  | SLG | FTO | 0.1 | 0.9 | 5.9 | 0.19 | 1 | 1.6
2271 | Cs | FA |  | 0.2 | 0.8 |  | Pb | 1 | Br | I | 0.9 | 2.1 | Pb(SCN)2 |  | DMF | DMSO |  | 3 | 1 |  | 65 | 100 |  | 2 | 10 |  | Au |  | 80 | Spiro-MeOTAD |  | SnO2-c | C60 |  |  |  |  | SLG | FTO | 0.08 | 1.18 | 17.59 | 0.732 | 15.18 | 1.75
2272 | Cs | FA |  | 0.2 | 0.8 |  | Pb | 1 | Br | I | 0.9 | 2.1 | Pb(SCN)2 |  | DMF | DMSO |  | 3 | 1 |  | 65 | 100 |  | 2 | 10 |  | Au |  | 80 | Spiro-MeOTAD |  | SnO2-c | C60 |  |  |  |  | SLG | FTO | 0.08 | 1.17 | 18.22 | 0.748 | 15.95 | 1.75
2273 | Cs | FA |  | 0.2 | 0.8 |  | Pb | 1 | Br | I | 0.9 | 2.1 | Pb(SCN)2 |  | DMF | DMSO |  | 3 | 1 |  | 65 | 100 |  | 2 | 10 |  | Au |  | 80 | Spiro-MeOTAD |  | SnO2-c | C60 |  |  |  |  | SLG | FTO | 0.08 | 1.08 | 17.55 | 0.721 | 13.71 | 1.75
2274 | Cs | FA |  | 0.2 | 0.8 |  | Pb | 1 | Br | I | 0.9 | 2.1 | Pb(SCN)2 |  | DMF | DMSO |  | 3 | 1 |  | 65 | 100 |  | 2 | 10 |  | Au |  | 80 | Spiro-MeOTAD |  | SnO2-c | C60 |  |  |  |  | SLG | FTO | 0.08 | 1.02 | 17.63 | 0.697 | 12.56 | 1.75
2275 | Cs | FA |  | 0.2 | 0.8 |  | Pb | 1 | Br | I | 0.9 | 2.1 |  |  | DMF | DMSO |  | 3 | 1 |  | 65 | 100 |  | 2 | 10 |  | Au |  | 80 | Spiro-MeOTAD |  | SnO2-c | C60 |  |  |  |  | SLG | FTO | 0.08 | 1.15 | 17.35 | 0.676 | 13.44 | 1.75
2276 | Cs | FA |  | 0.2 | 0.8 |  | Pb | 1 | Br | I | 0.9 | 2.1 |  |  | DMF | DMSO |  | 3 | 1 |  | 65 | 100 |  | 2 | 10 |  | Au |  | 80 | Spiro-MeOTAD |  | SnO2-c | C60 |  |  |  |  | SLG | FTO | 0.08 | 1.17 | 17.69 | 0.729 | 15.1 | 1.75
2277 | Cs | FA |  | 0.2 | 0.8 |  | Pb | 1 | Br | I | 0.9 | 2.1 | Pb(SCN)2 |  | DMF | DMSO |  | 3 | 1 |  | 65 | 100 |  | 2 | 10 |  | Au |  | 80 | Spiro-MeOTAD |  | SnO2-c | C60 |  |  |  |  | SLG | FTO | 0.08 | 1.19 | 18.24 | 0.756 | 16.46 | 1.75
2278 | Cs | FA |  | 0.2 | 0.8 |  | Pb | 1 | Br | I | 0.9 | 2.1 | Pb(SCN)2 |  | DMF | DMSO |  | 3 | 1 |  | 65 | 100 |  | 2 | 10 |  | Au |  | 80 | Spiro-MeOTAD |  | SnO2-c | C60 |  |  |  |  | SLG | FTO | 0.08 | 1.23 | 18.51 | 0.778 | 17.68 | 1.75
2279 | MA |  |  | 1 |  |  | Pb | 1 | I |  | 3 |  |  |  | DMSO | GBL |  | 3 | 7 |  | 100 |  |  | 10 |  |  | Au |  | 80 | Spiro-MeOTAD | 80 | CdS | [5 empty] | SLG | FTO | 0.09 | 0.94 | 19.87 | 0.52 | 9.72 | 1.5
2280 | MA |  |  | 1 |  |  | Pb | 1 | I |  | 3 |  |  |  | DMSO | GBL |  | 3 | 7 |  | 100 |  |  | 10 |  |  | Au |  | 80 | Spiro-MeOTAD | 80 | CdS |  |  | 22 |  |  | SLG | FTO | 0.09 | 0.98 | 2.39 | 0.63 | 12.64 | 1.5
2281 | MA |  |  | 1 |  |  | Pb | 1 | I |  | 3 |  |  |  | DMSO | GBL |  | 3 | 7 |  | 100 |  |  | 10 |  |  | Au |  | 80 | Spiro-MeOTAD | 80 | CdS |  |  | 40 |  |  | SLG | FTO | 0.09 | 0.96 | 20.98 | 0.66 | 13.64 | 1.5
2282 | MA |  |  | 1 |  |  | Pb | 1 | I |  | 3 |  |  |  | DMSO | GBL |  | 3 | 7 |  | 100 |  |  | 10 |  |  | Au |  | 80 | Spiro-MeOTAD | 80 | CdS |  |  | 65 |  |  | SLG | FTO | 0.09 | 0.98 | 18.69 | 0.67 | 12.31 | 1.5
2283 | MA |  |  | 1 |  |  | Pb | 1 | I |  | 3 |  |  |  | DMSO | GBL |  | 3 | 7 |  | 100 |  |  | 10 |  |  | Au |  | 80 | Spiro-MeOTAD | 80 | CdS |  |  | 40 |  |  | SLG | FTO | 0.09 | 0.95 | 20.53 | 0.66 | 12.91 | 1.5
2284 | MA |  |  | 1 |  |  | Pb | 1 | I |  | 3 |  |  |  | DMSO | GBL |  | 2 | 3 |  | 80 |  |  | 10 |  |  | Au |  | 100 | Spiro-MeOTAD |  | CdS |  |  | 60 |  |  | SLG | ITO | 0.1 | 1.081 | 17.027 | 0.535 | 9.5 | 1.59
2285 | MA |  |  | 1 |  |  | Pb | 1 | I |  | 3 |  |  |  | DMSO | GBL |  | 2 | 3 |  | 80 |  |  | 10 |  |  | Au |  | 100 | Spiro-MeOTAD |  | CdS |  |  | 60 |  |  | SLG | ITO | 0.1 | 1.055 | 17.392 | 0.585 | 10.7 | 1.59
2286 | MA |  |  | 1 |  |  | Pb | 1 | I |  | 3 |  |  |  | DMSO | GBL |  | 2 | 3 |  | 80 |  |  | 10 |  |  | Au |  | 100 | Spiro-MeOTAD |  | CdS |  |  | 60 |  |  | SLG | ITO | 0.1 | 1.053 | 15.153 | 0.456 | 7.3 | 1.59
2287 | MA |  |  | 1 |  |  | Pb | 1 | I |  | 3 |  |  |  | DMSO | GBL |  | 2 | 3 |  | 80 |  |  | 10 |  |  | Au |  | 100 | Spiro-MeOTAD |  | CdS |  |  | 60 |  |  | SLG | ITO | 0.1 | 1.033 | 15.511 | 0.474 | 7.6 | 1.59
2288 | MA |  |  | 1 |  |  | Pb | 1 | I |  | 3 |  |  |  | DMSO | GBL |  | 2 | 3 |  | 80 |  |  | 10 |  |  | Au |  | 100 | Spiro-MeOTAD |  | CdS |  |  | 60 |  |  | SLG | ITO | 0.1 | 1.043 | 14.951 | 0.452 | 7.1 | 1.59
2289 | MA |  |  | 1 |  |  | Pb | 1 | I |  | 3 |  |  |  | DMSO | GBL |  | 2 | 3 |  | 80 |  |  | 10 |  |  | Au |  | 100 | Spiro-MeOTAD |  | CdS |  |  | 60 |  |  | SLG | ITO | 0.1 | 1.05 | 15.123 | 0.462 | 7.2 | 1.59
2290 | MA |  |  | 1 |  |  | Pb | 1 | I |  | 3 |  |  |  | DMSO | GBL |  | 2 | 3 |  | 80 |  |  | 10 |  |  | Au |  | 100 | Spiro-MeOTAD |  | CdS |  |  | 60 |  |  | SLG | ITO | 0.1 | 0.913 | 11.293 | 0.292 | 3.1 | 1.59
2291 | MA |  |  | 1 |  |  | Pb | 1 | I |  | 3 |  |  |  | DMSO | GBL |  | 2 | 3 |  | 80 |  |  | 10 |  |  | Au |  | 100 | Spiro-MeOTAD |  | CdS |  |  | 60 |  |  | SLG | ITO | 0.1 | 0.904 | 11.802 | 0.32 | 3.7 | 1.59
2292 | MA |  |  | 1 |  |  | Pb | 1 | I |  | 3 |  |  |  | DMSO | GBL |  | 2 | 3 |  | 80 |  |  | 10 |  |  | Au |  | 100 | Spiro-MeOTAD |  | CdS |  |  | 60 |  |  | SLG | ITO | 0.1 | 1.087 | 16.112 | 0.446 | 7.8 | 1.59
2293 | MA |  |  | 1 |  |  | Pb | 1 | I |  | 3 |  |  |  | DMSO | GBL |  | 2 | 3 |  | 80 |  |  | 10 |  |  | Au |  | 100 | Spiro-MeOTAD |  | CdS |  |  | 60 |  |  | SLG | ITO | 0.1 | 1.086 | 16.231 | 0.452 | 8 | 1.59
2294 | MA |  |  | 1 |  |  | Pb | 1 | I |  | 3 |  |  |  | DMSO | GBL |  | 2 | 3 |  | 80 |  |  | 10 |  |  | Au |  | 100 | Spiro-MeOTAD |  | CdS |  |  | 60 |  |  | SLG | ITO | 0.1 | 1.023 | 15.469 | 0.483 | 7.6 | 1.59
2295 | MA |  |  | 1 |  |  | Pb | 1 | I |  | 3 |  |  |  | DMSO | GBL |  | 2 | 3 |  | 80 |  |  | 10 |  |  | Au |  | 100 | Spiro-MeOTAD |  | CdS |  |  | 60 |  |  | SLG | ITO | 0.1 | 1.031 | 15.574 | 0.483 | 7.7 | 1.59
2296 | MA |  |  | 1 |  |  | Pb | 1 | I |  | 3 |  |  |  | DMSO | GBL |  | 2 | 3 |  | 80 |  |  | 10 |  |  | Au |  | 100 | Spiro-MeOTAD |  | CdS |  |  | 60 |  |  | SLG | ITO | 0.1 | 1.035 | 13.097 | 0.306 | 4.2 | 1.59
2297 | MA |  |  | 1 |  |  | Pb | 1 | I |  | 3 |  |  |  | DMSO | GBL |  | 2 | 3 |  | 80 |  |  | 10 |  |  | Au |  | 100 | Spiro-MeOTAD |  | CdS |  |  | 60 |  |  | SLG | ITO | 0.1 | 1.031 | 13.254 | 0.313 | 4.3 | 1.59
2298 | MA |  |  | 1 |  |  | Pb | 1 | I |  | 3 |  |  |  | DMSO | GBL |  | 2 | 3 |  | 80 |  |  | 10 |  |  | Au |  | 100 | Spiro-MeOTAD |  | CdS | [5 empty] | SLG | ITO | 0.1 | 1.055 | 17.337 | 0.561 | 10.3 | 1.59
2299 | MA |  |  | 1 |  |  | Pb | 1 | I |  | 3 |  |  |  | DMSO | GBL |  | 2 | 3 |  | 80 |  |  | 10 |  |  | Au |  | 100 | Spiro-MeOTAD |  | CdS | [5 empty] | SLG | ITO | 0.1 | 0.973 | 16.395 | 0.385 | 6.1 | 1.59
2300 | MA |  |  | 1 |  |  | Pb | 1 | I |  | 3 |  |  |  | DMSO | GBL |  | 2 | 3 |  | 80 |  |  | 10 |  |  | Au |  | 100 | Spiro-MeOTAD |  | CdS | [5 empty] | SLG | ITO | 0.1 | 0.968 | 15.84 | 0.499 | 7.7 | 1.59
2301 | MA |  |  | 1 |  |  | Pb | 1 | I |  | 3 |  |  |  | DMSO | GBL |  | 2 | 3 |  | 80 |  |  | 10 |  |  | Au |  | 100 | Spiro-MeOTAD |  | CdS | [5 empty] | SLG | ITO | 0.1 | 0.91 | 13.984 | 0.318 | 4 | 1.59
2302 | MA |  |  | 1 |  |  | Pb | 1 | I |  | 3 |  |  |  | DMSO | GBL |  | 2 | 3 |  | 80 |  |  | 10 |  |  | Au |  | 100 | Spiro-MeOTAD |  | CdS | [5 empty] | SLG | ITO | 0.1 | 0.932 | 15.325 | 0.374 | 5.3 | 1.59
2303 | MA |  |  | 1 |  |  | Pb | 1 | I |  | 3 |  |  |  | DMF |  |  | 1 |  |  | Unknown |  |  | 100 |  |  | Ag |  | 100 | Spiro-MeOTAD |  | TiO2-c |  |  | 30 |  |  | SLG | ITO | 0.4 | 0.91 | 11.98 | 0.49 | 5.12 | 1.51
2304 | MA |  |  | 1 |  |  | Pb | 1 | I |  | 3 |  |  |  | DMF |  |  | 1 |  |  | Unknown |  |  | 100 |  |  | Ag |  | 100 | Spiro-MeOTAD |  | TiO2-c | PCBM-60 |  | 30 | 10 |  | SLG | ITO | 0.4 | 0.98 | 13.47 | 0.55 | 7.04 | 1.51
2305 | MA |  |  | 1 |  |  | Pb | 1 | I |  | 3 |  |  |  | DMF |  |  | 1 |  |  | Unknown |  |  | 100 |  |  | Ag |  | 100 | Spiro-MeOTAD |  | TiO2-c | C60 |  | 30 | 3 |  | SLG | ITO | 0.4 | 0.98 | 12.7 | 0.52 | 6.49 | 1.51
2306 | MA |  |  | 1 |  |  | Pb | 1 | I |  | 3 |  |  |  | DMF |  |  | 1 |  |  | Unknown |  |  | 100 |  |  | Ag |  | 100 | Spiro-MeOTAD |  | TiO2-c | C60 |  | 30 | 7 |  | SLG | ITO | 0.4 | 0.93 | 15.17 | 0.69 | 9.51 | 1.51
2307 | MA |  |  | 1 |  |  | Pb | 1 | I |  | 3 |  |  |  | DMF |  |  | 1 |  |  | Unknown |  |  | 100 |  |  | Ag |  | 100 | Spiro-MeOTAD |  | TiO2-c | C60 |  | 30 | 10 |  | SLG | ITO | 0.4 | 0.91 | 14.44 | 0.53 | 7.04 | 1.51
2308 | MA |  |  | 1 |  |  | Pb | 1 | I |  | 3 |  |  |  | DMF |  |  | 1 |  |  | 65 | 100 |  | 1 | 15 |  | Au |  | 140 | Spiro-MeOTAD |  | TiO2-c | TiO2-mp |  |  |  |  | SLG | FTO | 0.125 | 1.07 | 19.78 | 0.78 | 16.68 | 1.6
2309 | MA |  |  | 1 |  |  | Pb | 1 | I |  | 3 |  |  |  | DMF |  |  | 1 |  |  | 65 | 100 |  | 1 | 15 |  | Au |  | 140 | Spiro-MeOTAD |  | TiO2-c | TiO2-mp |  |  |  |  | SLG | FTO | 0.125 | 1.07 | 21.28 | 0.75 | 17.29 | 1.6
2310 | MA |  |  | 1 |  |  | Pb | 1 | I |  | 3 |  |  |  | DMF |  |  | 1 |  |  | 65 | 100 |  | 1 | 15 |  | Au |  | 140 | Spiro-MeOTAD |  | TiO2-c | TiO2-mp |  |  |  |  | SLG | FTO | 0.125 | 1.07 | 19.98 | 0.73 | 15.73 | 1.6
2311 | MA |  |  | 1 |  |  | Pb | 1 | I |  | 3 |  |  |  | DMF |  |  | 1 |  |  | 65 | 100 |  | 1 | 15 |  | Au |  | 140 | Spiro-MeOTAD |  | TiO2-c | TiO2-mp |  |  |  |  | SLG | FTO | 0.125 | 1.07 | 19.78 | 0.78 | 16.68 | 1.6
2312 | MA |  |  | 1 |  |  | Pb | 1 | I |  | 3 |  |  |  | DMF |  |  | 1 |  |  | 65 | 100 |  | 1 | 15 |  | Au |  | 140 | Spiro-MeOTAD |  | TiO2-c | TiO2-mp |  |  |  |  | SLG | FTO | 0.125 | 1.06 | 20.92 | 0.78 | 17.41 | 1.6
2313 | MA |  |  | 1 |  |  | Pb | 1 | I |  | 3 |  |  |  | DMF |  |  | 1 |  |  | 65 | 100 |  | 1 | 15 |  | Au |  | 140 | Spiro-MeOTAD |  | TiO2-c | TiO2-mp |  |  |  |  | SLG | FTO | 0.125 | 1.05 | 19.47 | 0.68 | 14.06 | 1.6
2314 | MA |  |  | 1 |  |  | Pb | 1 | I |  | 3 |  |  |  | DMF |  |  | 1 |  |  | 65 | 100 |  | 1 | 15 |  | Au |  | 140 | Spiro-MeOTAD |  | TiO2-c | TiO2-mp |  |  |  |  | SLG | FTO | 0.125 | 1.07 | 19.78 | 0.78 | 16.68 | 1.6
2315 | MA |  |  | 1 |  |  | Pb | 1 | I |  | 3 |  |  |  | DMF |  |  | 1 |  |  | 65 | 100 |  | 1 | 15 |  | Au |  | 140 | Spiro-MeOTAD |  | TiO2-c | TiO2-mp |  |  |  |  | SLG | FTO | 0.125 | 1.09 | 21.01 | 0.75 | 17.1 | 1.6
2316 | MA |  |  | 1 |  |  | Pb | 1 | I |  | 3 |  |  |  | DMF |  |  | 1 |  |  | 65 | 100 |  | 1 | 15 |  | Au |  | 140 | Spiro-MeOTAD |  | TiO2-c | TiO2-mp |  |  |  |  | SLG | FTO | 0.125 | 1.02 | 20.97 | 0.65 | 14.07 | 1.6
2317 | MA |  |  | 1 |  |  | Pb | 1 | I |  | 3 |  |  |  | DMF |  |  | 1 |  |  | 65 | 100 |  | 1 | 15 |  | Au |  | 140 | Spiro-MeOTAD |  | TiO2-c | TiO2-mp |  |  |  |  | SLG | FTO | 0.125 | 1.06 | 20.7 | 0.74 | 16.35 | 1.6
2318 | MA |  |  | 1 |  |  | Pb | 1 | I |  | 3 |  |  |  | DMF |  |  | 1 |  |  | 65 | 100 |  | 1 | 15 |  | Au |  | 140 | Spiro-MeOTAD |  | TiO2-c | TiO2-mp |  |  |  |  | SLG | FTO | 0.125 | 1.07 | 20.8 | 0.73 | 16.4 | 1.6
2319 | MA |  |  | 1 |  |  | Pb | 1 | I |  | 3 |  |  |  | DMF |  |  | 1 |  |  | 65 | 100 |  | 1 | 15 |  | Au |  | 140 | Spiro-MeOTAD |  | TiO2-c | TiO2-mp |  |  |  |  | SLG | FTO | 0.125 | 1.04 | 21.3 | 0.74 | 16.4 | 1.6
2320 | MA |  |  | 1 |  |  | Pb | 1 | I |  | 3 |  |  |  | DMF |  |  | 1 |  |  | 65 | 100 |  | 1 | 15 |  | Au |  | 140 | Spiro-MeOTAD |  | TiO2-c | TiO2-mp |  |  |  |  | SLG | FTO | 0.125 | 1.06 | 21 | 0.73 | 16.2 | 1.6
2321 | MA |  |  | 1 |  |  | Pb | 1 | I |  | 3 |  |  |  | DMF |  |  | 1 |  |  | 65 | 100 |  | 1 | 15 |  | Au |  | 140 | Spiro-MeOTAD |  | TiO2-c | TiO2-mp |  |  |  |  | SLG | FTO | 0.125 | 1.07 | 21.2 | 0.72 | 16 | 1.6
2322 | MA |  |  | 1 |  |  | Pb | 1 | I |  | 3 |  |  |  | DMF |  |  | 1 |  |  | 65 | 100 |  | 1 | 15 |  | Au |  | 140 | Spiro-MeOTAD |  | TiO2-c | TiO2-mp |  |  |  |  | SLG | FTO | 0.125 | 1.07 | 20.9 | 0.74 | 16.5 | 1.6
2323 | MA |  |  | 1 |  |  | Pb | 1 | I |  | 3 |  |  |  | DMF |  |  | 1 |  |  | 65 | 100 |  | 1 | 15 |  | Au |  | 140 | Spiro-MeOTAD |  | TiO2-c | TiO2-mp |  |  |  |  | SLG | FTO | 0.125 | 1.07 | 21 | 0.74 | 17.2 | 1.6
2324 | MA |  |  | 1 |  |  | Pb | 1 | I |  | 3 |  |  |  | DMF |  |  | 1 |  |  | 65 | 100 |  | 1 | 15 |  | Au |  | 140 | Spiro-MeOTAD |  | TiO2-c | TiO2-mp |  |  |  |  | SLG | FTO | 0.125 | 1.06 | 21.2 | 0.77 | 17.3 | 1.6
2325 | MA |  |  | 1 |  |  | Pb | 1 | I |  | 3 |  |  |  | DMF |  |  | 1 |  |  | 65 | 100 |  | 1 | 15 |  | Au |  | 140 | Spiro-MeOTAD |  | TiO2-c | TiO2-mp |  |  |  |  | SLG | FTO | 0.125 | 1.06 | 21.2 | 0.75 | 16.5 | 1.6
2326 | MA |  |  | 1 |  |  | Pb | 1 | I |  | 3 |  |  |  | DMF |  |  | 1 |  |  | 65 | 100 |  | 1 | 15 |  | Au |  | 140 | Spiro-MeOTAD |  | TiO2-c | TiO2-mp |  |  |  |  | SLG | FTO | 0.125 | 1.04 | 21 | 0.75 | 16.4 | 1.6
2327 | MA |  |  | 1 |  |  | Pb | 1 | I |  | 3 |  |  |  | DMF |  |  | 1 |  |  | 65 | 100 |  | 1 | 15 |  | Au |  | 140 | Spiro-MeOTAD |  | TiO2-c | TiO2-mp |  |  |  |  | SLG | FTO | 0.125 | 1.07 | 21 | 0.75 | 16.7 | 1.6
2328 | MA |  |  | 1 |  |  | Pb | 1 | I |  | 3 |  |  |  | DMF |  |  | 1 |  |  | 65 | 100 |  | 1 | 15 |  | Au |  | 140 | Spiro-MeOTAD |  | TiO2-c | TiO2-mp |  |  |  |  | SLG | FTO | 0.125 | 1.04 | 21 | 0.76 | 16.4 | 1.6
2329 | Cs | FA |  | 0.2 | 0.8 |  | Pb | 1 | Br | I | 0.9 | 2.1 | GUBr |  | DMF | DMSO | IPA | 1 | 3 | 1 | Unknown |  | 105 | Unknown |  | 5 | Ag |  |  | PTAA |  | C60 | BCP |  | 20 | 5 |  | SLG | ITO | 0.12 | 1.24 | 17.92 | 0.819 | 18.19 | 1.75
2330 | Cs | FA |  | 0.2 | 0.8 |  | Pb | 1 | Br | I | 0.9 | 2.1 |  |  | DMF | DMSO |  | 1 | 3 |  | 65 | 100 |  | 2 | 10 |  | Ag |  |  | PTAA |  | C60 | BCP |  | 20 | 5 |  | SLG | ITO | 0.12 | 1.2 | 18.03 | 0.793 | 17.16
2331 | MA |  |  | 1 |  |  | Pb | 1 | I |  | 3 |  |  |  | DMF | DMSO |  | 4 | 1 |  | 60 | 80 |  | 1 | 2 |  | Ag |  | 100 | P3CT-Na |  | NDP-V | C60 | BCP | nan | 20 | 8 | SLG | ITO | 0.09 | 1.038 | 21.51 | 0.77 | 17.09 | 1.5
2332 | MA |  |  | 1 |  |  | Pb | 1 | I |  | 3 |  |  |  | DMF | DMSO |  | 4 | 1 |  | 60 | 80 |  | 1 | 2 |  | Ag |  | 100 | P3CT-Na |  | NDP-V | C60 | BCP | nan | 20 | 8 | SLG | ITO | 0.09 | 1.026 | 21.22 | 0.76 | 16.63 | 1.5
2333 | MA |  |  | 1 |  |  | Pb | 1 | I |  | 3 |  |  |  | Unknown | [5 empty] | 100 |  |  | Unknown |  |  | Al |  | 100 | PEDOT:PSS |  | C60 | BCP |  |  |  |  | SLG | ITO | 0.06 | 0.53 | 12.2 | 0.331 | 2.14 | 1.6
2334 | MA |  |  | 1 |  |  | Pb | 1 | I |  | 3 |  | Cl |  | DMF |  |  | 1 |  |  | 105 |  |  | 45 |  |  | Ag |  |  | Spiro-MeOTAD |  | TiO2-nw |  |  | 1000 |  |  | SLG | FTO | 0.09 | 0.784 | 16.9 | 0.62 | 8.26 | 1.6
2335 | MA |  |  | 1 |  |  | Pb | 1 | I |  | 3 |  | Cl |  | DMF |  |  | 1 |  |  | 105 |  |  | 45 |  |  | Ag |  |  | Spiro-MeOTAD |  | TiO2-nw |  |  | 1000 |  |  | SLG | FTO | 0.09 | 0.794 | 16.44 | 0.64 | 8.3 | 1.6
2336 | MA |  |  | 1 |  |  | Pb | 1 | I |  | 3 |  | Cl |  | DMF |  |  | 1 |  |  | 105 |  |  | 45 |  |  | Ag |  |  | Spiro-MeOTAD |  | TiO2-nw |  |  | 1000 |  |  | SLG | FTO | 0.09 | 0.732 | 19.18 | 0.58 | 9.12 | 1.6
2337 | MA |  |  | 1 |  |  | Pb | 1 | I |  | 3 |  | Cl |  | DMF |  |  | 1 |  |  | 105 |  |  | 45 |  |  | Ag |  |  | Spiro-MeOTAD |  | TiO2-nw |  |  | 1000 |  |  | SLG | FTO | 0.09 | 0.813 | 18.7 | 0.64 | 9.67 | 1.6
2338 | MA |  |  | 1 |  |  | Pb | 1 | I |  | 3 |  |  |  | DMF |  | IPA | 1 |  | 1 | Unknown |  | 135 | Unknown |  | 20 | Au |  | 120 | Spiro-MeOTAD | 170 | TiO2-c | PCBB-2CN-2C8 |  | 50 | 10 |  | SLG | ITO | 0.108 | 1.06 | 19.85 | 0.78 | 16.45 | 1.5
2339 | MA |  |  | 1 |  |  | Pb | 1 | I |  | 3 |  |  |  | DMF |  | IPA | 1 |  | 1 | Unknown |  | 135 | Unknown |  | 20 | Au |  | 120 | Spiro-MeOTAD | 170 | TiO2-c | PCBB-2CN-2C8 |  | 50 | 10 |  | SLG | ITO | 0.108 | 1.06 | 20.68 | 0.79 | 17.35 | 1.5
2340 | MA |  |  | 1 |  |  | Pb | 1 | I |  | 3 |  |  |  | DMF |  | IPA | 1 |  | 1 | Unknown |  | 135 | Unknown |  | 20 | Au |  | 120 | Spiro-MeOTAD | 170 | TiO2-c |  |  | 50 |  |  | SLG | ITO | 0.108 | 0.98 | 19.23 | 0.702 | 13.35 | 1.5
2341 | MA |  |  | 1 |  |  | Pb | 1 | I |  | 3 |  |  |  | DMF |  | IPA | 1 |  | 1 | Unknown |  | 135 | Unknown |  | 20 | Au |  | 120 | Spiro-MeOTAD | 170 | TiO2-c |  |  | 50 |  |  | SLG | ITO | 0.108 | 0.99 | 20.18 | 0.722 | 14.38 | 1.5
2342 | MA |  |  | 1 |  |  | Pb | 1 | I |  | 3 |  |  |  | DMF |  | IPA | 1 |  | 1 | Unknown |  | 70 | Unknown |  | 20 | Ag |  | 100 | Spiro-MeOTAD |  | ZnO | [5 empty] | SLG | ITO | 0.04 | 1.06 | 18.1 | 0.568 | 10.9 | 1.5
2343 | MA |  |  | 1 |  |  | Pb | 1 | I |  | 3 |  |  |  | DMF |  | IPA | 1 |  | 1 | Unknown |  | 70 | Unknown |  | 20 | Ag |  | 100 | Spiro-MeOTAD |  | ZnSO | [5 empty] | SLG | ITO | 0.04 | 1.06 | 14.8 | 0.509 | 8 | 1.5
2344 | MA |  |  | 1 |  |  | Pb | 1 | I |  | 3 |  |  |  | DMF |  | IPA | 1 |  | 1 | Unknown |  | 70 | Unknown |  | 20 | Ag |  | 100 | Spiro-MeOTAD |  | ZnSO | [5 empty] | SLG | ITO | 0.04 | 1.08 | 21.2 | 0.601 | 13.7 | 1.5
2345 | MA |  |  | 1 |  |  | Pb | 1 | I |  | 3 |  |  |  | DMF |  | IPA | 1 |  | 1 | Unknown |  | 70 | Unknown |  | 20 | Ag |  | 100 | Spiro-MeOTAD |  | ZnSO | [5 empty] | SLG | ITO | 0.04 | 1.08 | 20.6 | 0.435 | 9.7 | 1.5
2346 | MA |  |  | 1 |  |  | Pb | 1 | I |  | 3 |  |  |  | DMF |  |  | 1 |  |  | 110 |  |  | 30 | 60 |  | Au |  |  | P3HT |  | TiO2-c | [5 empty] | SLG | ITO | 0.07065 | 1 | 17.7 | 0.72 | 9.98 | 1.6
2347 | MA |  |  | 1 |  |  | Pb | 1 | I |  | 3 |  |  |  | DMF |  |  | 1 |  |  | 110 |  |  | 30 | 60 |  | Au |  |  | P3HT |  | TiO2-c | [5 empty] | SLG | ITO | 0.07065 | 0.89 | 14.99 | 0.52 | 6.92 | 1.6
2348 | MA |  |  | 1 |  |  | Pb | 1 | I |  | 3 |  |  |  | DMF |  |  | 1 |  |  | 110 |  |  | 30 | 60 |  | Au |  |  | P3HT |  | TiO2-c | PCBM-60 |  |  |  |  | SLG | ITO | 0.07065 | 1.08 | 19.9 | 0.76 | 13.53 | 1.6
2349 | MA |  |  | 1 |  |  | Pb | 1 | I |  | 3 |  |  |  | DMF |  |  | 1 |  |  | 110 |  |  | 30 | 60 |  | Au |  |  | P3HT |  | TiO2-c | PCBM-60 |  |  |  |  | SLG | ITO | 0.07065 | 0.97 | 16.31 | 0.6 | 10.59 | 1.6
2350 | MA |  |  | 1 |  |  | Pb | 1 | I |  | 3 |  | EDEA |  | DMF |  |  | 1 |  |  | 110 |  |  | 30 | 60 |  | Au |  |  | P3HT |  | TiO2-c | PCBM-60 |  |  |  |  | SLG | ITO | 0.07065 | 1.06 | 19.1 | 0.79 | 13.96 | 1.6
2351 | MA |  |  | 1 |  |  | Pb | 1 | I |  | 3 |  | EDEA |  | DMF |  |  | 1 |  |  | 110 |  |  | 30 | 60 |  | Au |  |  | P3HT |  | TiO2-c | PCBM-60 |  |  |  |  | SLG | ITO | 0.07065 | 0.98 | 16.39 | 0.67 | 10.69 | 1.6
2352 | MA |  |  | 1 |  |  | Pb | 1 | I |  | 3 |  |  |  | DMF | DMSO |  |  |  |  | 120 |  |  | 10 |  |  | Al |  | 100 | PEDOT:PSS | 40 | PCBM-60 | [5 empty] | SLG | ITO | 0.04 | 0.94 | 21.46 | 0.78 | 16.01 | 1.6
2353 | MA |  |  | 1 |  |  | Pb | 1 | I |  | 3 |  |  |  | DMF | DMSO |  |  |  |  | 120 |  |  | 10 |  |  | Al |  | 100 | PEDOT:PSS | 40 | PCBM-60 | [5 empty] | SLG | ITO | 0.04 |  |  |  | 15.65 | 1.6
2354 | MA |  |  | 1 |  |  | Pb | 1 | I |  | 3 |  |  |  | DMF | DMSO |  |  |  |  | 120 |  |  | 10 |  |  | Al |  | 100 | PEDOT:PSS | 40 | PCBM-60 | [5 empty] | SLG | ITO | 0.04 | 0.96 | 19.09 | 0.69 | 12.74 | 1.6
2355 | MA |  |  | 1 |  |  | Pb | 1 | I |  | 3 |  |  |  | DMF | DMSO |  |  |  |  | 120 |  |  | 10 |  |  | Al |  | 100 | PEDOT:PSS | 40 | PCBM-60 | [5 empty] | SLG | ITO | 0.04 |  |  |  | 12.24 | 1.6
2356 | MA |  |  | 1 |  |  | Pb | 1 | I |  | 3 |  |  |  | DMF | DMSO |  |  |  |  | 120 |  |  | 10 |  |  | Al |  | 100 | PEDOT:PSS | 40 | PCBM-60 | [5 empty] | SLG | ITO | 0.04 | 1.01 | 20.82 | 0.72 | 15.28 | 1.6
2357 | MA |  |  | 1 |  |  | Pb | 1 | I |  | 3 |  |  |  | DMF | DMSO |  |  |  |  | 120 |  |  | 10 |  |  | Al |  | 100 | PEDOT:PSS | 40 | PCBM-60 | [5 empty] | SLG | ITO | 0.04 |  |  |  | 14.56 | 1.6
2358 | MA |  |  | 1 |  |  | Pb | 1 | I |  | 3 |  |  |  | DMF | DMSO |  |  |  |  | 120 |  |  | 10 |  |  | Al |  | 100 | PEDOT:PSS | 40 | PCBM-60 | [5 empty] | SLG | ITO | 0.04 | 0.95 | 21.37 | 0.8 | 16.43 | 1.6
2359 | MA |  |  | 1 |  |  | Pb | 1 | I |  | 3 |  |  |  | DMF | DMSO |  |  |  |  | 120 |  |  | 10 |  |  | Al |  | 100 | PEDOT:PSS | 40 | PCBM-60 | [5 empty] | SLG | ITO | 0.04 |  |  |  | 15.96 | 1.6
2360 | MA |  |  | 1 |  |  | Pb | 1 | I |  | 3 |  |  |  | DMF | DMSO |  |  |  |  | 120 |  |  | 10 |  |  | Al |  | 100 | PEDOT:PSS | 40 | PCBM-60 | [5 empty] | SLG | ITO | 0.04 | 0.96 | 19.56 | 0.69 | 13.11 | 1.6
2361 | MA |  |  | 1 |  |  | Pb | 1 | I |  | 3 |  |  |  | DMF | DMSO |  |  |  |  | 120 |  |  | 10 |  |  | Al |  | 100 | PEDOT:PSS | 40 | PCBM-60 | [5 empty] | SLG | ITO | 0.04 |  |  |  | 12.7 | 1.6
5677 | MA |  |  | 1 |  |  | Pb | 1 | I |  | 3 |  | Cl |  | DMF |  |  | 1 |  |  | 95 |  |  | 120 |  |  | Au |  | 50 | SP-01 |  | TiO2-c |  |  | 70 |  |  | SLG | FTO | 0.1 |  |  |  | 12 | 1.6
2362 | MA |  |  | 1 |  |  | Pb | 1 | I |  | 3 |  |  |  | DMF | DMSO |  |  |  |  | 120 |  |  | 10 |  |  | Al |  | 100 | PEDOT:PSS | 40 | PCBM-60 | [5 empty] | SLG | ITO | 0.04 | 0.87 | 13.61 | 0.39 | 4.69 | 1.6
2363 | MA |  |  | 1 |  |  | Pb | 1 | I |  | 3 |  |  |  | DMF | DMSO |  |  |  |  | 120 |  |  | 10 |  |  | Al |  | 100 | PEDOT:PSS | 40 | PCBM-60 | [5 empty] | SLG | ITO | 0.04 |  |  |  | 4.01 | 1.6
2364 | MA |  |  | 1 |  |  | Pb | 1 | I |  | 3 |  |  |  | DMF | DMSO |  |  |  |  | 120 |  |  | 10 |  |  | Al |  | 100 | PEDOT:PSS | 40 | PCBM-60 | [5 empty] | SLG | ITO | 0.04 | 0.91 | 8.84 | 0.27 | 2.35 | 1.6
2365 | MA |  |  | 1 |  |  | Pb | 1 | I |  | 3 |  |  |  | DMF | DMSO |  |  |  |  | 120 |  |  | 10 |  |  | Al |  | 100 | PEDOT:PSS | 40 | PCBM-60 | [5 empty] | SLG | ITO | 0.04 |  |  |  | 2.1 | 1.6
13671 | MA |  |  | 1 |  |  | Pb | 1 | I |  | 3 |  |  |  | DMF |  |  | 1 |  |  | 100 |  |  | 10 |  |  | Al |  | 100 | PEDOT:PSS | 50 | PCBM-60 |  |  | 50 |  |  | SLG | ITO | 0.09 |  |  |  | 8.6 | 1.6
2366 | MA |  |  | 1 |  |  | Pb | 1 | I |  | 3 |  |  |  | DMF | DMSO |  |  |  |  | 120 |  |  | 10 |  |  | Al |  | 100 | PEDOT:PSS | 40 | PCBM-60 | [5 empty] | SLG | ITO | 0.04 | 0.71 | 3.71 | 0.21 | 0.56 | 1.6
2367 | MA |  |  | 1 |  |  | Pb | 1 | I |  | 3 |  |  |  | DMF | DMSO |  |  |  |  | 120 |  |  | 10 |  |  | Al |  | 100 | PEDOT:PSS | 40 | PCBM-60 | [5 empty] | SLG | ITO | 0.04 |  |  |  | 0.38 | 1.6
2368 | FA | MA |  | 0.85 | 0.15 |  | Pb | 1 | Br | I | 0.45 | 2.5499999999999998 |  |  | DMF | DMSO |  | 4 | 1 |  | 100 |  |  | 60 |  |  | Au |  |  | Spiro-MeOTAD | 80 | TiO2-c |  |  | 50 |  |  | SLG | FTO | 0.15 | 1.038 | 23.2 | 0.705 | 14.77
2369 | FA | MA |  | 0.85 | 0.15 |  | Pb | 1 | Br | I | 0.45 | 2.5499999999999998 |  |  | DMF | DMSO |  | 4 | 1 |  | 100 |  |  | 60 |  |  | Au |  |  | Spiro-MeOTAD | 80 | TiO2-c |  |  | 50 |  |  | SLG | FTO | 0.15 | 1.035 | 23.32 | 0.697 | 16.9
2370 | FA | MA |  | 0.85 | 0.15 |  | Pb | 1 | Br | I | 0.45 | 2.5499999999999998 |  |  | DMF | DMSO |  | 4 | 1 |  | 100 |  |  | 60 |  |  | Au |  |  | Spiro-MeOTAD | 80 | TiO2-c |  |  | 50 |  |  | SLG | FTO | 0.15 | 1.041 | 23.27 | 0.706 | 17.1
2371 | FA | MA |  | 0.85 | 0.15 |  | Pb | 1 | Br | I | 0.45 | 2.5499999999999998 |  |  | DMF | DMSO |  | 4 | 1 |  | 100 |  |  | 60 |  |  | Au |  |  | Spiro-MeOTAD | 80 | TiO2-c |  |  | 50 |  |  | SLG | FTO | 0.15 | 1.068 | 23.39 | 0.718 | 17.94
2372 | FA | MA |  | 0.85 | 0.15 |  | Pb | 1 | Br | I | 0.45 | 2.5499999999999998 |  |  | DMF | DMSO |  | 4 | 1 |  | 100 |  |  | 60 |  |  | Au |  |  | Spiro-MeOTAD | 80 | TiO2-c |  |  | 50 |  |  | SLG | FTO | 0.15 | 1.07 | 23.45 | 0.711 | 17.83
2373 | FA | MA |  | 0.85 | 0.15 |  | Pb | 1 | Br | I | 0.45 | 2.5499999999999998 |  |  | DMF | DMSO |  | 4 | 1 |  | 100 |  |  | 60 |  |  | Au |  |  | Spiro-MeOTAD | 80 | TiO2-c |  |  | 50 |  |  | SLG | FTO | 0.15 | 1.07 | 23.48 | 0.714 | 17.95
2376 | MA |  |  | 1 |  |  | Pb | 1 | I |  | 3 |  |  |  | DMSO |  |  | 1 |  |  | 100 |  |  | 20 |  |  | Ag |  | 120 | NiO-np |  | PCBM-60 | [5 empty] | SLG | FTO | 0.07 | 1.042 | 18.41 | 0.66 | 12.67 | 1.6
2377 | MA |  |  | 1 |  |  | Pb | 1 | I |  | 3 |  |  |  | DMSO |  |  | 1 |  |  | 100 |  |  | 20 |  |  | Ag |  | 120 | NiO-np |  | PCBM-60 | [5 empty] | SLG | FTO | 0.07 | 1.023 | 18.42 | 0.63 | 11.94 | 1.6
2378 | MA |  |  | 1 |  |  | Pb | 1 | I |  | 3 |  |  |  | DMSO |  |  | 1 |  |  | 100 |  |  | 20 |  |  | Ag |  | 120 | NiO-np |  | PCBM-60 | [5 empty] | SLG | FTO | 0.07 | 1.073 | 19.85 | 0.7 | 14.91 | 1.6
2379 | MA |  |  | 1 |  |  | Pb | 1 | I |  | 3 |  |  |  | DMSO |  |  | 1 |  |  | 100 |  |  | 20 |  |  | Ag |  | 120 | NiO-np |  | PCBM-60 | [5 empty] | SLG | FTO | 0.07 | 1.062 | 19.6 | 0.67 | 13.99 | 1.6
2380 | MA |  |  | 1 |  |  | Pb | 1 | I |  | 3 |  |  |  | DMSO |  |  | 1 |  |  | 100 |  |  | 20 |  |  | Ag |  | 120 | NiO-np |  | PCBM-60 | [5 empty] | SLG | FTO | 0.07 | 1.002 | 18.6 | 0.65 | 12.11 | 1.6
2381 | MA |  |  | 1 |  |  | Pb | 1 | I |  | 3 |  |  |  | DMSO |  |  | 1 |  |  | 100 |  |  | 20 |  |  | Ag |  | 120 | NiO-np |  | PCBM-60 | [5 empty] | SLG | FTO | 0.07 | 0.997 | 18.61 | 0.64 | 11.84 | 1.6
2382 | MA |  |  | 1 |  |  | Pb | 1 | I |  | 3 |  |  |  | DMSO |  |  | 1 |  |  | 100 |  |  | 20 |  |  | Ag |  | 120 | NiO-np |  | PCBM-60 | [5 empty] | SLG | FTO | 0.07 | 0.955 | 17.24 | 0.63 | 10.37 | 1.6
2383 | MA |  |  | 1 |  |  | Pb | 1 | I |  | 3 |  |  |  | DMSO |  |  | 1 |  |  | 100 |  |  | 20 |  |  | Ag |  | 120 | NiO-np |  | PCBM-60 | [5 empty] | SLG | FTO | 0.07 | 0.933 | 17.8 | 0.63 | 10.42 | 1.6
2384 | MA |  |  | 1 |  |  | Pb | 1 | I |  | 3 |  |  |  | DMF |  | Ethanol | 1 |  | 1 | Unknown |  | 100 | Unknown |  | 120 | Al |  | 100 | PEDOT:PSS | 40 | PCBM-60 |  |  | 100 |  |  | SLG | ITO | 0.16 | 0.85 | 15.33 | 0.724 | 9.43 | 1.5
2385 | MA |  |  | 1 |  |  | Pb | 1 | I |  | 3 |  |  |  | DMF |  | Ethanol | 1 |  | 1 | Unknown |  | 100 | Unknown |  | 120 | Al |  | 100 | PEDOT:PSS | 40 | LiSPS | PCBM-60 |  | nan | 100 |  | SLG | ITO | 0.16 | 0.84 | 16.63 | 0.748 | 10.49 | 1.5
2386 | MA |  |  | 1 |  |  | Pb | 1 | I |  | 3 |  |  |  | DMF |  | Ethanol | 1 |  | 1 | Unknown |  | 100 | Unknown |  | 120 | Al |  | 100 | PEDOT:PSS | 40 | LiSPS | PCBM-60 |  | nan | 100 |  | SLG | ITO | 0.16 | 0.85 | 19.98 | 0.77 | 12.54 | 1.5
2387 | MA |  |  | 1 |  |  | Pb | 1 | I |  | 3 |  |  |  | DMF |  | Ethanol | 1 |  | 1 | Unknown |  | 100 | Unknown |  | 120 | Al |  | 100 | PEDOT:PSS | 40 | LiSPS | PCBM-60 |  | nan | 100 |  | SLG | ITO | 0.16 | 0.85 | 20.9 | 0.778 | 13.83 | 1.5
2388 | MA |  |  | 1 |  |  | Pb | 1 | I |  | 3 |  |  |  | DMF |  | Ethanol | 1 |  | 1 | Unknown |  | 100 | Unknown |  | 120 | Al |  | 100 | PEDOT:PSS | 40 | LiSPS | PCBM-60 |  | nan | 100 |  | SLG | ITO | 0.16 | 0.84 | 20.61 | 0.783 | 13.6 | 1.5
2389 | MA |  |  | 1 |  |  | Pb | 1 | I |  | 3 |  |  |  | DMF |  | Ethanol | 1 |  | 1 | Unknown |  | 100 | Unknown |  | 120 | Al |  | 100 | PEDOT:PSS | 40 | LiSPS | PCBM-60 |  | nan | 100 |  | SLG | ITO | 0.16 | 0 | 15.22 | 0.716 | 8.36 | 1.5
2390 | Cs | FA | MA | 0.05 | 0.79 | 0.16 | Pb | 1 | Br | I | 0.49 | 2.5099999999999998 |  |  | DMF | DMSO |  | 4 | 1 |  | 100 |  |  | 60 |  |  | Au |  | 50 | Spiro-MeOTAD |  | TiO2-c | [5 empty] | SLG | FTO | 0.06 | 1.039 | 19.21 | 0.704 | 14.05
2391 | Cs | FA | MA | 0.05 | 0.79 | 0.16 | Pb | 1 | Br | I | 0.49 | 2.5099999999999998 |  |  | DMF | DMSO |  | 4 | 1 |  | 100 |  |  | 60 |  |  | Au |  | 50 | Spiro-MeOTAD |  | TiO2-c | [5 empty] | SLG | FTO | 0.06 | 1.073 | 19.31 | 0.718 | 15.04
2392 | Cs | FA | MA | 0.05 | 0.79 | 0.16 | Pb | 1 | Br | I | 0.49 | 2.5099999999999998 |  |  | DMF | DMSO |  | 4 | 1 |  | 100 |  |  | 60 |  |  | Au |  | 50 | Spiro-MeOTAD |  | TiO2-c | [5 empty] | SLG | FTO | 0.06 | 1.071 | 17.2 | 0.716 | 13.18
2393 | Cs | FA | MA | 0.05 | 0.79 | 0.16 | Pb | 1 | Br | I | 0.49 | 2.5099999999999998 |  |  | DMF | DMSO |  | 4 | 1 |  | 100 |  |  | 60 |  |  | Au |  | 50 | Spiro-MeOTAD |  | TiO2-c | [5 empty] | SLG | FTO | 0.06 | 1.058 | 17.59 | 0.678 | 12.62
2394 | Cs | FA | MA | 0.05 | 0.79 | 0.16 | Pb | 1 | Br | I | 0.49 | 2.5099999999999998 |  |  | DMF | DMSO |  | 4 | 1 |  | 100 |  |  | 60 |  |  | Au |  | 50 | Spiro-MeOTAD |  | TiO2-c | [5 empty] | SLG | FTO | 0.06 | 1.049 | 17.82 | 0.686 | 12.82
2395 | Cs | FA | MA | 0.05 | 0.79 | 0.16 | Pb | 1 | Br | I | 0.49 | 2.5099999999999998 |  |  | DMF | DMSO |  | 4 | 1 |  | 100 |  |  | 60 |  |  | Au |  | 50 | Spiro-MeOTAD |  | TiO2-c | [5 empty] | SLG | FTO | 0.06 | 1.085 | 19.35 | 0.716 | 15.03
2396 | Cs | FA | MA | 0.05 | 0.79 | 0.16 | Pb | 1 | Br | I | 0.49 | 2.5099999999999998 |  |  | DMF | DMSO |  | 4 | 1 |  | 100 |  |  | 60 |  |  | Au |  | 50 | Spiro-MeOTAD |  | TiO2-c | [5 empty] | SLG | FTO | 0.06 | 1.099 | 19.59 | 0.721 | 15.52
2397 | Cs | FA | MA | 0.05 | 0.79 | 0.16 | Pb | 1 | Br | I | 0.49 | 2.5099999999999998 |  |  | DMF | DMSO |  | 4 | 1 |  | 100 |  |  | 60 |  |  | Au |  | 50 | Spiro-MeOTAD |  | TiO2-c | [5 empty] | SLG | FTO | 0.06 | 1.105 | 20.54 | 0.728 | 16.54
2398 | Cs | FA | MA | 0.05 | 0.79 | 0.16 | Pb | 1 | Br | I | 0.49 | 2.5099999999999998 |  |  | DMF | DMSO |  | 4 | 1 |  | 100 |  |  | 60 |  |  | Au |  | 50 | Spiro-MeOTAD |  | TiO2-c | [5 empty] | SLG | FTO | 0.06 | 1.101 | 20.1 | 0.717 | 15.86
2399 | Cs | FA | MA | 0.05 | 0.79 | 0.16 | Pb | 1 | Br | I | 0.49 | 2.5099999999999998 |  |  | DMF | DMSO |  | 4 | 1 |  | 100 |  |  | 60 |  |  | Au |  | 50 | Spiro-MeOTAD |  | TiO2-c | [5 empty] | SLG | FTO | 0.06 | 1.082 | 18.18 | 0.693 | 13.61
2400 | Cs | FA | MA | 0.05 | 0.79 | 0.16 | Pb | 1 | Br | I | 0.49 | 2.5099999999999998 |  |  | DMF | DMSO |  | 4 | 1 |  | 100 |  |  | 60 |  |  | Au |  | 50 | Spiro-MeOTAD |  | TiO2-c | [5 empty] | SLG | FTO | 0.06 | 1.115 | 21.1 | 0.739 | 17.38
2401 | FA | MA |  | 0.83 | 0.17 |  | Pb | 1 | Br | I | 0.51 | 2.4900000000000002 |  |  | DMF | DMSO |  | 4 | 1 |  | 100 |  |  | 60 |  |  | Au |  | 50 | Spiro-MeOTAD |  | TiO2-c | [5 empty] | SLG | FTO | 0.06 | 1.07 | 19.92 | 0.689 | 14.68
2402 | MA |  |  | 1 |  |  | Pb | 1 | I |  | 3 |  | Cl |  | DMF |  |  | 1 |  |  | Unknown |  |  | Unknown |  |  | Ag |  | 100 | Spiro-MeOTAD |  | TiO2-c |  |  | 100 |  |  | SLG | FTO | 0.09 | 0.93 | 19.4 | 0.627 | 11.3 | 1.6
2403 | MA |  |  | 1 |  |  | Pb | 1 | I |  | 3 |  | Cl |  | DMF |  |  | 1 |  |  | Unknown |  |  | Unknown |  |  | Ag |  | 100 | Spiro-MeOTAD |  | TiO2-c |  |  | 100 |  |  | SLG | FTO | 0.09 | 0.94 | 19.4 | 0.649 | 11.9 | 1.6
2404 | MA |  |  | 1 |  |  | Pb | 1 | I |  | 3 |  | Cl |  | DMF |  |  | 1 |  |  | Unknown |  |  | Unknown |  |  | Ag |  | 100 | Spiro-MeOTAD |  | TiO2-c |  |  | 100 |  |  | SLG | FTO | 0.09 | 0.94 | 19.4 | 0.653 | 12 | 1.6
2405 | MA |  |  | 1 |  |  | Pb | 1 | I |  | 3 |  | Cl |  | DMF |  |  | 1 |  |  | Unknown |  |  | Unknown |  |  | Ag |  | 100 | Spiro-MeOTAD |  | TiO2-c |  |  | 100 |  |  | SLG | FTO | 0.09 | 0.97 | 21 | 0.678 | 13.8 | 1.6
2406 | MA |  |  | 1 |  |  | Pb | 1 | I |  | 3 |  | Cl |  | DMF |  |  | 1 |  |  | Unknown |  |  | Unknown |  |  | Ag |  | 100 | Spiro-MeOTAD |  | TiO2-c |  |  | 100 |  |  | SLG | FTO | 0.09 | 0.87 | 10 | 0.514 | 4 | 1.6
2407 | MA |  |  | 1 |  |  | Pb | 1 | I |  | 3 |  | Cl |  | DMF |  |  | 1 |  |  | Unknown |  |  | Unknown |  |  | Ag |  | 100 | Spiro-MeOTAD |  | TiO2-c |  |  | 100 |  |  | SLG | FTO | 0.09 | 0.94 | 19.9 | 0.624 | 11.7 | 1.6
2408 | MA |  |  | 1 |  |  | Pb | 1 | I |  | 3 |  | Cl |  | DMF |  |  | 1 |  |  | Unknown |  |  | Unknown |  |  | Ag |  | 100 | Spiro-MeOTAD |  | TiO2-c |  |  | 100 |  |  | SLG | FTO | 0.09 | 1 | 20.5 | 0.687 | 14.1 | 1.6
2409 | MA |  |  | 1 |  |  | Pb | 1 | Br |  | 3 |  |  |  | DMF |  | IPA | 1 |  | 1 | Unknown |  | 100 | Unknown |  | 5 | Au |  | 80 | Spiro-MeOTAD | 300 | TiO2-mp |  |  | 1000 |  |  | SLG | FTO | 0.09 | 0.92 | 9.61 | 0.58 | 5.12 | 2.36
2410 | MA |  |  | 1 |  |  | Pb | 1 | I |  | 3 |  | Cl |  | DMF |  |  | 1 |  |  | 100 |  |  | 25 |  |  | Ag |  | 150 | PEDOT:PSS | 40 | PCBM-60 | PEIE |  | 50 | nan |  | SLG | ITO | 0.4 | 0.71 | 11.1 | 0.76 | 5.92 | 1.59
2411 | MA |  |  | 1 |  |  | Pb | 1 | I |  | 3 |  | Cl |  | DMF |  |  | 1 |  |  | 100 |  |  | 25 |  |  | Ag |  | 150 | PEDOT:PSS | 40 | PCBM-60 | PEIE |  | 50 | nan |  | SLG | ITO | 0.4 | 0.75 | 11.5 | 0.75 | 6.51 | 1.59
2412 | MA |  |  | 1 |  |  | Pb | 1 | I |  | 3 |  | Cl |  | DMF |  |  | 1 |  |  | 100 |  |  | 25 |  |  | Ag |  | 150 | PEDOT:PSS | 40 | PCBM-60 | PEIE |  | 50 | nan |  | SLG | ITO | 0.4 | 0.81 | 12.01 | 0.75 | 7.3 | 1.59
2413 | MA |  |  | 1 |  |  | Pb | 1 | I |  | 3 |  | Cl |  | DMF |  |  | 1 |  |  | 100 |  |  | 25 |  |  | Ag |  | 150 | PEDOT:PSS | 40 | PCBM-60 | PEIE |  | 50 | nan |  | SLG | ITO | 0.4 | 0.83 | 12.5 | 0.75 | 7.5 | 1.59
2414 | MA |  |  | 1 |  |  | Pb | 1 | I |  | 3 |  | Cl |  | DMF |  |  | 1 |  |  | 100 |  |  | 25 |  |  | Ag |  | 150 | PEDOT:PSS | 40 | PCBM-60 | PEIE |  | 50 | nan |  | SLG | ITO | 0.4 | 0.85 | 15.7 | 0.74 | 9.8 | 1.59
2415 | MA |  |  | 1 |  |  | Pb | 1 | I |  | 3 |  | Cl |  | DMF |  |  | 1 |  |  | 100 |  |  | 25 |  |  | Ag |  | 150 | PEDOT:PSS | 40 | PCBM-60 | PEIE |  | 50 | nan |  | SLG | ITO | 0.4 | 0.87 | 19.11 | 0.67 | 11.13 | 1.59
2425 | MA |  |  | 1 |  |  | Pb | 1 | I |  | 3 |  |  |  | DMF |  |  | 1 |  |  | 100 |  |  | 10 |  |  | Al |  | 100 | PEDOT:PSS | 54 | PCBM-60 |  |  | 30 |  |  | SLG | ITO | 0.09 | 0.86 | 20.58 | 0.675 | 11.95 | 1.5
2426 | MA |  |  | 1 |  |  | Pb | 1 | I |  | 3 |  |  |  | DMF |  |  | 1 |  |  | 100 |  |  | 10 |  |  | Al |  | 100 | PEDOT:PSS | 26 | PCBM-60 |  |  | 30 |  |  | SLG | ITO | 0.09 | 0.95 | 20.96 | 0.759 | 15.19 | 1.5
2427 | MA |  |  | 1 |  |  | Pb | 1 | I |  | 3 |  |  |  | DMF |  |  | 1 |  |  | 100 |  |  | 10 |  |  | Al |  | 100 | PEDOT:PSS | 17 | PCBM-60 |  |  | 30 |  |  | SLG | ITO | 0.09 | 1.01 | 21.23 | 0.725 | 15.6 | 1.5
2428 | MA |  |  | 1 |  |  | Pb | 1 | I |  | 3 |  |  |  | DMF |  |  | 1 |  |  | 100 |  |  | 10 |  |  | Al |  | 100 | PEDOT:PSS | 10 | PCBM-60 |  |  | 30 |  |  | SLG | ITO | 0.09 | 1.05 | 20.79 | 0.75 | 15.14 | 1.5
2429 | MA |  |  | 1 |  |  | Pb | 1 | I |  | 3 |  |  |  | DMF |  |  | 1 |  |  | 100 |  |  | 10 |  |  | Al |  | 100 | PEDOT:PSS | 72 | PCBM-60 |  |  | 30 |  |  | SLG | ITO | 0.09 | 0.82 | 19.14 | 0.674 | 10.61 | 1.5
2430 | MA |  |  | 1 |  |  | Pb | 1 | I |  | 3 |  |  |  | DMF |  |  | 1 |  |  | 100 |  |  | 10 |  |  | Al |  | 100 | PEDOT:PSS | 35 | PCBM-60 |  |  | 30 |  |  | SLG | ITO | 0.09 | 0.93 | 19.02 | 0.736 | 13.08 | 1.5
2431 | MA |  |  | 1 |  |  | Pb | 1 | I |  | 3 |  |  |  | DMF |  |  | 1 |  |  | 100 |  |  | 10 |  |  | Al |  | 100 | PEDOT:PSS | 22 | PCBM-60 |  |  | 30 |  |  | SLG | ITO | 0.09 | 0.98 | 19.05 | 0.736 | 13.63 | 1.5
2432 | MA |  |  | 1 |  |  | Pb | 1 | I |  | 3 |  |  |  | DMF |  |  | 1 |  |  | 100 |  |  | 10 |  |  | Al |  | 100 | PEDOT:PSS | 14 | PCBM-60 |  |  | 30 |  |  | SLG | ITO | 0.09 | 0.99 | 19.14 | 0.724 | 13.71 | 1.5
2433 | Cs | FA |  | 0.15 | 0.85 |  | Pb | 1 | I |  | 3 |  | HI |  | DMF | DMSO |  | 9 | 1 |  | 130 |  |  | 10 |  |  | Ag |  | 100 | PEDOT:PSS |  | PCBM-60 | [5 empty] | SLG | ITO | 0.45 | 0.84 | 17.6 | 0.552 | 8.15
2434 | Cs | FA |  | 0.15 | 0.85 |  | Pb | 1 | I |  | 3 |  | HI |  | DMF | DMSO |  | 9 | 1 |  | 130 |  |  | 10 |  |  | Ag |  | 100 | PEDOT:PSS |  | PCBM-60 | [5 empty] | SLG | ITO | 0.45 | 0.878 | 17.5 | 0.545 | 8.38
2435 | Cs | FA |  | 0.15 | 0.85 |  | Pb | 1 | I |  | 3 |  | HI |  | DMF | DMSO |  | 9 | 1 |  | 150 |  |  | 10 |  |  | Ag |  | 100 | PEDOT:PSS |  | PCBM-60 | [5 empty] | SLG | ITO | 0.45 | 0.89 | 20.2 | 0.653 | 11.72
2436 | Cs | FA |  | 0.15 | 0.85 |  | Pb | 1 | I |  | 3 |  | HI |  | DMF | DMSO |  | 9 | 1 |  | 150 |  |  | 10 |  |  | Ag |  | 100 | PEDOT:PSS |  | PCBM-60 | [5 empty] | SLG | ITO | 0.45 | 0.893 | 20.7 | 0.659 | 12.16
2437 | Cs | FA |  | 0.15 | 0.85 |  | Pb | 1 | I |  | 3 |  | HI |  | DMF | DMSO |  | 9 | 1 |  | 170 |  |  | 10 |  |  | Ag |  | 100 | PEDOT:PSS |  | PCBM-60 | [5 empty] | SLG | ITO | 0.45 | 0.709 | 19.5 | 0.484 | 6.64
2438 | Cs | FA |  | 0.15 | 0.85 |  | Pb | 1 | I |  | 3 |  | HI |  | DMF | DMSO |  | 9 | 1 |  | 170 |  |  | 10 |  |  | Ag |  | 100 | PEDOT:PSS |  | PCBM-60 | [5 empty] | SLG | ITO | 0.45 | 0.762 | 20.9 | 0.457 | 7.28
2439 | MA |  |  | 1 |  |  | Pb | 1 | I |  | 3 |  |  |  | DMF |  | IPA | 1 |  | 1 | Unknown |  |  | Unknown |  |  | Ag |  | 100 | Spiro-MeOTAD |  | TiO2-c |  |  | 40 |  |  | SLG | FTO | 0.07 | 0.75 | 18.36 | 0.644 | 8.7 | 1.55
2440 | MA |  |  | 1 |  |  | Pb | 1 | I |  | 3 |  | Cl |  | DMF |  |  | 1 |  |  | Unknown |  |  | Unknown |  |  | Ag |  | 100 | Spiro-MeOTAD |  | TiO2-c |  |  | 40 |  |  | SLG | FTO | 0.07 | 0.64 | 12.81 | 0.473 | 3.88 | 1.6
2441 | MA |  |  | 1 |  |  | Pb | 1 | I |  | 3 |  |  |  | DMSO | GBL |  | 3 | 7 |  | 100 |  |  | 10 |  |  | Ag |  | 150 | NiO-c |  | PCBM-60 | [5 empty] | SLG | ITO | 0.0314 | 1.09 | 19.3 | 0.76 | 16 | 1.59
2442 | MA |  |  | 1 |  |  | Pb | 1 | I |  | 3 |  | Ag | 5.0000000000000001E-3 | DMSO | GBL |  | 3 | 7 |  | 100 |  |  | 10 |  |  | Ag |  | 150 | NiO-c |  | PCBM-60 | [5 empty] | SLG | ITO | 0.0314 | 1.1 | 20.6 | 0.81 | 18.4 | 1.59
2443 | MA |  |  | 1 |  |  | Pb | 1 | I |  | 3 |  | Ag | 0.01 | DMSO | GBL |  | 3 | 7 |  | 100 |  |  | 10 |  |  | Ag |  | 150 | NiO-c |  | PCBM-60 | [5 empty] | SLG | ITO | 0.0314 | 1.1 | 20.3 | 0.8 | 17.9 | 1.59
2444 | MA |  |  | 1 |  |  | Pb | 1 | I |  | 3 |  | Ag | 2.5000000000000001E-2 | DMSO | GBL |  | 3 | 7 |  | 100 |  |  | 10 |  |  | Ag |  | 150 | NiO-c |  | PCBM-60 | [5 empty] | SLG | ITO | 0.0314 | 1.05 | 19.6 | 0.74 | 15.2 | 1.59
2445 | MA |  |  | 1 |  |  | Pb | 1 | I |  | 3 |  | Ag | 0.05 | DMSO | GBL |  | 3 | 7 |  | 100 |  |  | 10 |  |  | Ag |  | 150 | NiO-c |  | PCBM-60 | [5 empty] | SLG | ITO | 0.0314 | 1 | 18.9 | 0.69 | 13 | 1.6
2446 | MA |  |  | 1 |  |  | Pb | 1 | I |  | 3 |  |  |  | DMSO | GBL |  | 3 | 7 |  | 100 |  |  | 10 |  |  | Ag |  | 150 | NiO-c |  | PCBM-60 | [5 empty] | SLG | ITO | 0.0314 | 1.07 | 19.3 | 0.76 | 15.7 | 1.59
2447 | MA |  |  | 1 |  |  | Pb | 1 | I |  | 3 |  |  |  | DMSO | GBL |  | 3 | 7 |  | 100 |  |  | 10 |  |  | Ag |  | 150 | NiO-c |  | PCBM-60 | [5 empty] | SLG | ITO | 0.0314 | 1.07 | 19.3 | 0.76 | 15.7 | 1.59
2448 | MA |  |  | 1 |  |  | Pb | 1 | I |  | 3 |  |  |  | DMSO | GBL |  | 3 | 7 |  | 100 |  |  | 10 |  |  | Ag |  | 150 | NiO-c |  | PCBM-60 | [5 empty] | SLG | ITO | 0.0314 | 1.07 | 19.3 | 0.76 | 15.7 | 1.59
2449 | MA |  |  | 1 |  |  | Pb | 1 | I |  | 3 |  | Ag | 5.0000000000000001E-3 | DMSO | GBL |  | 3 | 7 |  | 100 |  |  | 10 |  |  | Ag |  | 150 | NiO-c |  | PCBM-60 | [5 empty] | SLG | ITO | 0.0314 | 1.08 | 20.7 | 0.78 | 17.4 | 1.59
2450 | MA |  |  | 1 |  |  | Pb | 1 | I |  | 3 |  | Ag | 5.0000000000000001E-3 | DMSO | GBL |  | 3 | 7 |  | 100 |  |  | 10 |  |  | Ag |  | 150 | NiO-c |  | PCBM-60 | [5 empty] | SLG | ITO | 0.0314 | 1.08 | 20.7 | 0.8 | 17.9 | 1.59
2451 | MA |  |  | 1 |  |  | Pb | 1 | I |  | 3 |  | Ag | 5.0000000000000001E-3 | DMSO | GBL |  | 3 | 7 |  | 100 |  |  | 10 |  |  | Ag |  | 150 | NiO-c |  | PCBM-60 | [5 empty] | SLG | ITO | 0.0314 | 1.08 | 20.7 | 0.78 | 17.4 | 1.59
2452 | MA |  |  | 1 |  |  | Pb | 1 | I |  | 3 |  | Ag | 0.01 | DMSO | GBL |  | 3 | 7 |  | 100 |  |  | 10 |  |  | Ag |  | 150 | NiO-c |  | PCBM-60 | [5 empty] | SLG | ITO | 0.0314 | 1.07 | 20.5 | 0.79 | 17.3 | 1.59
2453 | MA |  |  | 1 |  |  | Pb | 1 | I |  | 3 |  | Ag | 0.01 | DMSO | GBL |  | 3 | 7 |  | 100 |  |  | 10 |  |  | Ag |  | 150 | NiO-c |  | PCBM-60 | [5 empty] | SLG | ITO | 0.0314 | 1.07 | 20.5 | 0.79 | 17.3 | 1.59
2454 | MA |  |  | 1 |  |  | Pb | 1 | I |  | 3 |  | Ag | 0.01 | DMSO | GBL |  | 3 | 7 |  | 100 |  |  | 10 |  |  | Ag |  | 150 | NiO-c |  | PCBM-60 | [5 empty] | SLG | ITO | 0.0314 | 1.07 | 20.5 | 0.77 | 16.9 | 1.59
2455 | MA |  |  | 1 |  |  | Pb | 1 | I |  | 3 |  | Ag | 2.5000000000000001E-2 | DMSO | GBL |  | 3 | 7 |  | 100 |  |  | 10 |  |  | Ag |  | 150 | NiO-c |  | PCBM-60 | [5 empty] | SLG | ITO | 0.0314 | 0.98 | 20 | 0.77 | 15.1 | 1.59
2456 | MA |  |  | 1 |  |  | Pb | 1 | I |  | 3 |  | Ag | 2.5000000000000001E-2 | DMSO | GBL |  | 3 | 7 |  | 100 |  |  | 10 |  |  | Ag |  | 150 | NiO-c |  | PCBM-60 | [5 empty] | SLG | ITO | 0.0314 | 1.05 | 19.6 | 0.74 | 15.2 | 1.59
2457 | MA |  |  | 1 |  |  | Pb | 1 | I |  | 3 |  | Ag | 2.5000000000000001E-2 | DMSO | GBL |  | 3 | 7 |  | 100 |  |  | 10 |  |  | Ag |  | 150 | NiO-c |  | PCBM-60 | [5 empty] | SLG | ITO | 0.0314 | 1.07 | 19.6 | 0.72 | 15.1 | 1.59
2458 | MA |  |  | 1 |  |  | Pb | 1 | I |  | 3 |  | Ag | 0.05 | DMSO | GBL |  | 3 | 7 |  | 100 |  |  | 10 |  |  | Ag |  | 150 | NiO-c |  | PCBM-60 | [5 empty] | SLG | ITO | 0.0314 | 0.82 | 19 | 0.7 | 10.9 | 1.6
2459 | MA |  |  | 1 |  |  | Pb | 1 | I |  | 3 |  | Ag | 0.05 | DMSO | GBL |  | 3 | 7 |  | 100 |  |  | 10 |  |  | Ag |  | 150 | NiO-c |  | PCBM-60 | [5 empty] | SLG | ITO | 0.0314 | 1 | 18.9 | 0.69 | 13 | 1.6
2460 | MA |  |  | 1 |  |  | Pb | 1 | I |  | 3 |  | Ag | 0.05 | DMSO | GBL |  | 3 | 7 |  | 100 |  |  | 10 |  |  | Ag |  | 150 | NiO-c |  | PCBM-60 | [5 empty] | SLG | ITO | 0.0314 | 1 | 19 | 0.67 | 12.7 | 1.6
2461 | MA |  |  | 1 |  |  | Pb | 1 | I |  | 3 |  | Cl |  | DMF |  |  | 1 |  |  | 85 |  |  | 120 |  |  | Al |  | 150 | PEDOT:PSS |  | PCBM-60 | TiO2 |  |  |  |  | SLG | ITO | 0.12 | 0.89 | 20.3 | 0.62 | 11.2 | 1.61
2476 | MA |  |  | 1 |  |  | Pb | 1 | I |  | 3 |  |  |  | DMF |  |  | 1 |  |  | 100 |  |  | 5 |  |  | Ag |  | 200 | PEDOT:PSS |  | PCBM-60 | LiF |  | 200 | nan |  | SLG | ITO | 0.1 | 1.01 | 18.8 | 0.68 | 12.96 | 1.6
2477 | MA |  |  | 1 |  |  | Pb | 1 | I |  | 3 |  | PEI |  | DMF |  | DMF | nan |  | nan | Unknown |  | 100 | Unknown |  | 5 | Ag |  | 200 | PEDOT:PSS |  | PCBM-60 | LiF |  | 200 | nan |  | SLG | ITO | 0.1 | 1.07 | 18.92 | 0.72 | 14.57 | 1.6
2478 | MA |  |  | 1 |  |  | Pb | 1 | I |  | 3 |  | PEI |  | DMF |  | DMF | nan |  | nan | Unknown |  | 100 | Unknown |  | 5 | Ag |  | 200 | PEDOT:PSS |  | PCBM-60 | LiF |  | 200 | nan |  | SLG | ITO | 0.1 | 1.09 | 15.86 | 0.66 | 11.41 | 1.6
2480 | MA |  |  | 1 |  |  | Pb | 1 | I |  | 3 |  | PEI |  | DMF |  | DMF | nan |  | nan | Unknown |  | 100 | Unknown |  | 5 | Ag |  | 200 | PEDOT:PSS |  | PCBM-60 | LiF |  | 200 | nan |  | SLG | ITO | 0.1 | 1.08 | 19.3 | 0.729 | 15.2 | 1.6
2481 | MA |  |  | 1 |  |  | Pb | 1 | I |  | 3 |  | PEI |  | DMF |  | DMF | nan |  | nan | Unknown |  | 100 | Unknown |  | 5 | Ag |  | 200 | PEDOT:PSS |  | PCBM-60 | LiF |  | 200 | nan |  | SLG | ITO | 0.1 | 1.09 | 16.2 |  | 12 | 1.6
2482 | Cs |  |  | 1 |  |  | Pb | 1 | Br | I | 1 | 2 |  |  | DMF | DMSO |  | 1 | 9 |  | 55 | 240 |  | 1 | 1 |  | MoP3 | Ag | nan | YT3 |  | ZnO-np |  |  | 10 |  |  | SLG | FTO | 0.09 | 1.2 | 14.65 | 0.76 | 13.36
2483 | Cs |  |  | 1 |  |  | Pb | 1 | Br | I | 1 | 2 |  |  | DMF | DMSO |  | 1 | 9 |  | 56 | 240 |  | 1 | 2 |  | MoO3 | Ag | 100 | Spiro-MeOTAD |  | ZnO-np |  |  | 10 |  |  | SLG | FTO | 0.09 | 1.17 | 14.21 | 0.74 | 12.3
2484 | FA | MA |  | 0.83 | 0.17 |  | Pb | 1 | Br | I | 0.51 | 2.4900000000000002 |  |  | DMF | DMSO |  | 4 | 1 |  | 100 |  |  | 30 |  |  | Ag |  | 150 | NiO-c |  | PCBM-60 | [5 empty] | SLG | ITO | 0.126 | 0.899 | 16.6 | 0.58 | 8.6 | 1.6
2485 | MA |  |  | 1 |  |  | Pb | 1 | I |  | 3 |  | Cl |  | Unknown | [5 empty] | Unknown |  |  | Unknown |  |  | Ag |  | 80 | Spiro-MeOTAD | 150 | TiO2-c |  |  | 130 |  |  | SLG | FTO | 0.04 | 1.06 | 22.11 | 0.622 | 14.48 | 1.58
2486 | FA | MA |  | 0.85 | 0.15 |  | Pb | 1 | Br | I | 0.45 | 2.5499999999999998 |  |  | Unknown | [5 empty] | Unknown |  |  | Unknown |  |  | Ag |  | 80 | Spiro-MeOTAD | 150 | TiO2-c |  |  | 130 |  |  | SLG | FTO | 0.04 | 1.08 | 22.01 | 0.787 | 18.71
2487 | MA |  |  | 1 |  |  | Pb | 1 | I |  | 3 |  | Cl |  | Unknown | [5 empty] | Unknown |  |  | Unknown |  |  | Ag |  | 80 | Spiro-MeOTAD | 150 | TiO2-c |  |  | 130 |  |  | SLG | FTO | 0.04 | 1.02 | 18.03 | 0.606 | 11.06 | 1.58
2488 | MA |  |  | 1 |  |  | Pb | 1 | I |  | 3 |  | Cl |  | Unknown | [5 empty] | Unknown |  |  | Unknown |  |  | Ag |  | 80 | Spiro-MeOTAD | 150 | TiO2-c |  |  | 130 |  |  | SLG | FTO | 0.04 | 1.03 | 18.02 | 0.654 | 12.04 | 1.58
2489 | MA |  |  | 1 |  |  | Pb | 1 | I |  | 3 |  | Cl |  | Unknown | [5 empty] | Unknown |  |  | Unknown |  |  | Ag |  | 80 | Spiro-MeOTAD | 150 | TiO2-c |  |  | 130 |  |  | SLG | FTO | 0.04 | 1.05 | 22.82 | 0.607 | 14.55 | 1.58
2490 | MA |  |  | 1 |  |  | Pb | 1 | I |  | 3 |  | Cl |  | Unknown | [5 empty] | Unknown |  |  | Unknown |  |  | Ag |  | 80 | Spiro-MeOTAD | 150 | TiO2-c |  |  | 130 |  |  | SLG | FTO | 0.04 | 0.98 | 16.48 | 0.604 | 9.68 | 1.58
2491 | MA |  |  | 1 |  |  | Pb | 1 | I |  | 3 |  | Cl |  | Unknown | [5 empty] | Unknown |  |  | Unknown |  |  | Ag |  | 80 | Spiro-MeOTAD | 150 | TiO2-c |  |  | 130 |  |  | SLG | FTO | 0.04 | 0.92 | 12.46 | 0.321 | 3.66 | 1.58
2492 | MA |  |  | 1 |  |  | Pb | 1 | I |  | 3 |  | Cl |  | Unknown | [5 empty] | Unknown |  |  | Unknown |  |  | Ag |  | 80 | Hexakis[4-(N,N-di-p-methoxyphenylamino)phenyl]benzene | 140 | TiO2-c |  |  | 130 |  |  | SLG | FTO | 0.04 | 1.1 | 22.83 | 0.662 | 16.67 | 1.58
2493 | FA | MA |  | 0.85 | 0.15 |  | Pb | 1 | Br | I | 0.45 | 2.5499999999999998 |  |  | Unknown | [5 empty] | Unknown |  |  | Unknown |  |  | Ag |  | 80 | Hexakis[4-(N,N-di-p-methoxyphenylamino)phenyl]benzene | 140 | TiO2-c |  |  | 130 |  |  | SLG | FTO | 0.04 | 1.09 | 22.17 | 0.788 | 19.05
2494 | MA |  |  | 1 |  |  | Pb | 1 | I |  | 3 |  | Cl |  | Unknown | [5 empty] | Unknown |  |  | Unknown |  |  | Ag |  | 80 | Hexakis[4-(N,N-di-p-methoxyphenylamino)phenyl]benzene | 70 | TiO2-c |  |  | 130 |  |  | SLG | FTO | 0.04 | 1.06 | 21.54 | 0.51 | 11.8 | 1.58
2495 | MA |  |  | 1 |  |  | Pb | 1 | I |  | 3 |  | Cl |  | Unknown | [5 empty] | Unknown |  |  | Unknown |  |  | Ag |  | 80 | Hexakis[4-(N,N-di-p-methoxyphenylamino)phenyl]benzene | 100 | TiO2-c |  |  | 130 |  |  | SLG | FTO | 0.04 | 1.08 | 22.37 | 0.603 | 14.68 | 1.58
2496 | MA |  |  | 1 |  |  | Pb | 1 | I |  | 3 |  | Cl |  | Unknown | [5 empty] | Unknown |  |  | Unknown |  |  | Ag |  | 80 | Hexakis[4-(N,N-di-p-methoxyphenylamino)phenyl]benzene | 140 | TiO2-c |  |  | 130 |  |  | SLG | FTO | 0.04 | 1.1 | 22.72 | 0.641 | 16.1 | 1.58
2497 | MA |  |  | 1 |  |  | Pb | 1 | I |  | 3 |  | Cl |  | Unknown | [5 empty] | Unknown |  |  | Unknown |  |  | Ag |  | 80 | Hexakis[4-(N,N-di-p-methoxyphenylamino)phenyl]benzene | 155 | TiO2-c |  |  | 130 |  |  | SLG | FTO | 0.04 | 1.09 | 20.54 | 0.612 | 15.23 | 1.58
2498 | MA |  |  | 1 |  |  | Pb | 1 | I |  | 3 |  | Cl |  | Unknown | [5 empty] | Unknown |  |  | Unknown |  |  | Ag |  | 80 | Hexakis[4-(N,N-di-p-methoxyphenylamino)phenyl]benzene | 180 | TiO2-c |  |  | 130 |  |  | SLG | FTO | 0.04 | 1.09 | 20.86 | 0.592 | 13.55 | 1.58
2499 | MA |  |  | 1 |  |  | Pb | 1 | I |  | 3 |  | Cl |  | Unknown | [5 empty] | Unknown |  |  | Unknown |  |  | Ag |  | 80 | Hexakis[4-(N,N-di-p-methoxyphenylamino)phenyl]benzene | 240 | TiO2-c |  |  | 130 |  |  | SLG | FTO | 0.04 | 1.08 | 15.72 | 0.614 | 10.42 | 1.58
2500 | MA |  |  | 1 |  |  | Pb | 1 | I |  | 3 |  | Cl |  | Unknown | [5 empty] | Unknown |  |  | Unknown |  |  | Ag |  | 80 | Hexakis[4-(N,N-di-p-methoxyphenylamino)phenyl]benzene | 140 | TiO2-c |  |  | 130 |  |  | SLG | FTO | 0.04 | 0.96 | 14.04 | 0.331 | 4.48 | 1.58
2501 | MA |  |  | 1 |  |  | Pb | 1 | I |  | 3 |  |  |  | H2O |  | IPA | 1 |  | 1 | Unknown |  | 85 | Unknown |  | 10 | Au |  | 100 | Spiro-MeOTAD |  | TiO2-c | TiO2-mp |  |  |  |  | SLG | FTO | 0.088 | 0.94 | 21.74 | 0.64 | 13.04 | 1.6
2502 | MA |  |  | 1 |  |  | Pb | 1 | I |  | 3 |  |  |  | DMF |  | IPA | 1 |  | 1 | Unknown |  | 95 | Unknown |  | 10 | Au |  | 100 | Spiro-MeOTAD |  | TiO2-c | TiO2-mp |  |  |  |  | SLG | FTO | 0.088 | 1.05 | 22 | 0.66 | 15.26 | 1.6
2503 | MA |  |  | 1 |  |  | Pb | 1 | I |  | 3 |  |  |  | DMF | DMSO |  | 1 | 1 |  | 65 | 100 |  | 3 | 10 |  | Ni | Au | 10 | PEDOT:PSS |  | PCBM-60 | [5 empty] | SLG | ITO | 0.11 | 0.84 | 24.17 | 0.57 | 11.6 | 1.6
2504 | MA |  |  | 1 |  |  | Pb | 1 | I |  | 3 |  |  |  | DMF | DMSO |  | 1 | 1 |  | 65 | 100 |  | 3 | 10 |  | Ni | Au | 10 | PEDOT:PSS |  | PCBM-60 | [5 empty] | SLG | ITO | 0.11 | 0.82 | 16.78 | 0.55 | 7.34 | 1.6
2505 | MA |  |  | 1 |  |  | Pb | 1 | I |  | 3 |  |  |  | DMF | DMSO |  | 1 | 1 |  | 65 | 100 |  | 3 | 10 |  | Ni | Au | 10 | PEDOT:PSS |  | PCBM-60 | [5 empty] | SLG | ITO | 0.11 | 0.9 | 14.13 | 0.55 | 7.11 | 1.6
2506 | MA |  |  | 1 |  |  | Pb | 1 | I |  | 3 |  |  |  | DMF | DMSO |  | 1 | 1 |  | 65 | 100 |  | 3 | 10 |  | Ni | Au | 10 | PEDOT:PSS |  | PCBM-60 | [5 empty] | SLG | ITO | 0.11 | 0.96 | 18.18 | 0.68 | 11.9 | 1.6
2507 | MA |  |  | 1 |  |  | Pb | 1 | I |  | 3 |  |  |  | DMF | DMSO |  | 1 | 1 |  | 65 | 100 |  | 3 | 10 |  | Ni | Au | 10 | PEDOT:PSS |  | PCBM-60 | [5 empty] | SLG | ITO | 0.11 | 0.72 | 13.07 | 0.48 | 4.53 | 1.6
2508 | MA |  |  | 1 |  |  | Pb | 1 | I |  | 3 |  |  |  | DMF | DMSO |  | 1 | 1 |  | 65 | 100 |  | 3 | 10 |  | Ni | Au | 10 | PEDOT:PSS |  | PCBM-60 | [5 empty] | SLG | ITO | 0.11 | 0.85 | 15.75 | 0.54 | 7.33 | 1.6
2509 | MA |  |  | 1 |  |  | Pb | 1 | I |  | 3 |  |  |  | DMF | DMSO |  | 1 | 1 |  | 65 | 100 |  | 3 | 10 |  | Ni | Au | 10 | PEDOT:PSS |  | PCBM-60 | [5 empty] | SLG | ITO | 0.11 | 0.88 | 15.8 | 0.64 | 8.81 | 1.6
2510 | MA |  |  | 1 |  |  | Pb | 1 | I |  | 3 |  |  |  | DMF | DMSO |  | 1 | 1 |  | 65 | 100 |  | 3 | 10 |  | Ni | Au | 10 | PEDOT:PSS |  | PCBM-60 | [5 empty] | SLG | ITO | 0.11 | 0.57 | 4.56 | 0.29 | 0.76 | 1.6
2518 | FA | MA |  | 0.85 | 0.15 |  | Pb | 1 | Br | I | 0.45 | 2.5499999999999998 |  |  | DMF | DMSO |  | 4 | 1 |  | 100 |  |  | 20 |  |  | Au |  | 80 | Spiro-MeOTAD |  | SnO2-np | [5 empty] | SLG | ITO | 0.1 | 1.08 | 23.31 | 0.79 | 19.7
2519 | FA | MA |  | 0.85 | 0.15 |  | Pb | 1 | Br | I | 0.45 | 2.5499999999999998 |  |  | DMF | DMSO |  | 4 | 2 |  | 100 |  |  | 20 |  |  | Au |  | 80 | Spiro-MeOTAD |  | SnO2-np | [5 empty] | SLG | ITO | 0.1 | 1.06 | 20.25 | 0.77 | 16.6
2520 | MA |  |  | 1 |  |  | Pb | 1 | I |  | 3 |  |  |  | DMF |  | IPA | 1 |  | 1 | Unknown |  | 70 | Unknown |  | 30 | Au |  | 60 | Spiro-MeOTAD |  | TiO2-c | TiO2-mp |  | 251 |  |  | SLG | FTO | 0.09 | 1.1 | 19 | 0.75 | 15.76 | 1.6
2521 | MA |  |  | 1 |  |  | Pb | 1 | I |  | 3 |  |  |  | DMF |  | IPA | 1 |  | 1 | Unknown |  | 70 | Unknown |  | 30 | Au |  | 60 | Spiro-MeOTAD |  | TiO2-c | TiO2-mp |  | 341 |  |  | SLG | FTO | 0.09 | 1.03 | 17.91 | 0.61 | 11.46 | 1.6
2522 | MA |  |  | 1 |  |  | Pb | 1 | I |  | 3 |  |  |  | DMF |  | IPA | 1 |  | 1 | Unknown |  | 70 | Unknown |  | 30 | Au |  | 60 | Spiro-MeOTAD |  | TiO2-c | TiO2-mp |  | 290 |  |  | SLG | FTO | 0.09 | 1.02 | 18.32 | 0.7 | 13.17 | 1.6
2523 | MA |  |  | 1 |  |  | Pb | 1 | I |  | 3 |  |  |  | DMF |  | IPA | 1 |  | 1 | Unknown |  | 70 | Unknown |  | 30 | Au |  | 60 | Spiro-MeOTAD |  | TiO2-c | TiO2-mp |  | 235 |  |  | SLG | FTO | 0.09 | 1.05 | 18.29 | 0.74 | 14.16 | 1.6
2524 | MA |  |  | 1 |  |  | Pb | 1 | I |  | 3 |  |  |  | DMF |  | IPA | 1 |  | 1 | Unknown |  | 70 | Unknown |  | 30 | Au |  | 60 | Spiro-MeOTAD |  | TiO2-c | TiO2-mp |  | 45 |  |  | SLG | FTO | 0.09 | 1.07 | 16.9 | 0.69 | 12.48 | 1.6
2525 | MA |  |  | 1 |  |  | Pb | 1 | I |  | 3 |  |  |  | DMF |  | IPA | 1 |  | 1 | Unknown |  | 70 | Unknown |  | 30 | Au |  | 60 | Spiro-MeOTAD |  | TiO2-c | TiO2-mp |  | 251 |  |  | SLG | FTO | 0.09 | 1.11 | 18.83 | 0.74 | 15.44 | 1.6
2526 | MA |  |  | 1 |  |  | Pb | 1 | Br |  | 3 |  |  |  | DMF | DMSO |  | 3 | 1 |  | 100 |  |  | 30 |  |  | Ag |  |  | Spiro-MeOTAD |  | TiO2-c | [5 empty] | SLG | FTO | 0.07 | 1.072 | 21.18 | 0.718 | 16.3
2528 | MA |  |  | 1 |  |  | Pb | 1 | I |  | 3 |  |  |  | DMF | DMSO |  | 4 | 1 |  | 60 | 80 |  | 1 | 2 |  | Ag |  | 100 | P3CT-Na |  | PCBM-60 | Rhodamine 101 | LiF | nan | nan | 1 | SLG | ITO | 0.09 | 1.019 | 20.58 | 0.73 | 15.27 | 1.5
2529 | MA |  |  | 1 |  |  | Pb | 1 | I |  | 3 |  |  |  | Unknown | [5 empty] | Unknown |  |  | Unknown |  |  | Al |  |  | PEDOT:PSS | 30 | PCBM-60 |  |  | 30 |  |  | SLG | ITO | 0.09 | 0.86 | 20.32 | 0.685 | 11.98 | 1.6
2534 | MA |  |  | 1 |  |  | Pb | 1 | I |  | 3 |  |  |  | DMF | GBL |  | 97 | 3 |  | 110 |  |  | 10 |  |  | Al |  | 100 | PEDOT:PSS | 35 | PCBM-60 | [5 empty] | SLG | ITO | 1.3 | 0.89 | 8.89 | 0.7 | 5.51 | 1.52
2535 | Cs | MA |  | 0.05 | 0.95 |  | Pb | 1 | I |  | 3 |  |  |  | DMF | GBL |  | 97 | 3 |  | 110 |  |  | 10 |  |  | Al |  | 100 | PEDOT:PSS | 35 | PCBM-60 | [5 empty] | SLG | ITO | 1.3 | 1.01 | 8.69 | 0.72 | 6.29 | 1.51
2536 | Cs | MA |  | 0.1 | 0.9 |  | Pb | 1 | I |  | 3 |  |  |  | DMF | GBL |  | 97 | 3 |  | 110 |  |  | 10 |  |  | Al |  | 100 | PEDOT:PSS | 35 | PCBM-60 | [5 empty] | SLG | ITO | 1.3 | 1.05 | 10.1 | 0.73 | 7.68 | 1.54
2537 | Cs | MA |  | 0.2 | 0.8 |  | Pb | 1 | I |  | 3 |  |  |  | DMF | GBL |  | 97 | 3 |  | 110 |  |  | 10 |  |  | Al |  | 100 | PEDOT:PSS | 35 | PCBM-60 | [5 empty] | SLG | ITO | 1.3 | 1.04 | 6.76 | 0.65 | 4.58 | 1.57
2538 | Cs | MA |  | 0.3 | 0.7 |  | Pb | 1 | I |  | 3 |  |  |  | DMF | GBL |  | 97 | 3 |  | 110 |  |  | 10 |  |  | Al |  | 100 | PEDOT:PSS | 35 | PCBM-60 | [5 empty] | SLG | ITO | 1.3 | 1.04 | 5.85 | 0.62 | 3.78 | 1.58
2539 | Cs | MA |  | 0.4 | 0.6 |  | Pb | 1 | I |  | 3 |  |  |  | DMF | GBL |  | 97 | 3 |  | 110 |  |  | 10 |  |  | Al |  | 100 | PEDOT:PSS | 35 | PCBM-60 | [5 empty] | SLG | ITO | 1.3 | 1.03 | 4.26 | 0.57 | 2.5 | 1.62
2540 | Cs | MA |  | 0.6 | 0.4 |  | Pb | 1 | I |  | 3 |  |  |  | DMF | GBL |  | 97 | 3 |  | 110 |  |  | 10 |  |  | Al |  | 100 | PEDOT:PSS | 35 | PCBM-60 | [5 empty] | SLG | ITO | 1.3 | 1.01 | 1.5 | 0.52 | 0.79 | 1.68
2541 | Cs | MA |  | 0.8 | 0.2 |  | Pb | 1 | I |  | 3 |  |  |  | DMF | GBL |  | 97 | 3 |  | 110 |  |  | 10 |  |  | Al |  | 100 | PEDOT:PSS | 35 | PCBM-60 | [5 empty] | SLG | ITO | 1.3 | 0.84 | 0.058 | 0.46 | 0.22 | 1.72
2542 | Cs |  |  | 1 |  |  | Pb | 1 | I |  | 3 |  |  |  | DMF | GBL |  | 97 | 3 |  | 110 |  |  | 10 |  |  | Al |  | 100 | PEDOT:PSS | 35 | PCBM-60 | [5 empty] | SLG | ITO | 1.3 | 0.79 | 0.26 | 0.45 | 0.09 | 2.05
2543 | MA |  |  | 1 |  |  | Pb | 1 | I |  | 3 |  |  |  | DMF |  |  | 1 |  |  | 100 |  |  | 10 |  |  | Ag |  | 100 | Spiro-MeOTAD |  | SnO2-c | [5 empty] | SLG | ITO | 0.045 | 0.95 | 21.33 | 0.498 | 10.03 | 1.5
2544 | MA |  |  | 1 |  |  | Pb | 1 | I |  | 3 |  |  |  | DMF |  |  | 1 |  |  | 100 |  |  | 10 |  |  | Ag |  | 100 | Spiro-MeOTAD |  | SnO2-c | [5 empty] | SLG | ITO | 0.045 | 1.03 | 21.81 | 0.576 | 12.97 | 1.5
2545 | MA |  |  | 1 |  |  | Pb | 1 | I |  | 3 |  |  |  | DMF |  |  | 1 |  |  | 100 |  |  | 10 |  |  | Ag |  | 100 | Spiro-MeOTAD |  | SnO2-c | [5 empty] | SLG | ITO | 0.045 | 1 | 21.87 | 0.456 | 10.04 | 1.5
2546 | MA |  |  | 1 |  |  | Pb | 1 | I |  | 3 |  |  |  | DMF |  |  | 1 |  |  | 100 |  |  | 10 |  |  | Ag |  | 100 | Spiro-MeOTAD |  | SnO2-mp | [5 empty] | SLG | ITO | 0.045 | 0.73 | 19.32 | 0.641 | 9.06 | 1.5
2547 | MA |  |  | 1 |  |  | Pb | 1 | I |  | 3 |  |  |  | DMF |  |  | 1 |  |  | 100 |  |  | 10 |  |  | Ag |  | 100 | Spiro-MeOTAD |  | SnO2-mp | [5 empty] | SLG | ITO | 0.045 | 1.03 | 22.24 | 0.614 | 14.05 | 1.5
2548 | MA |  |  | 1 |  |  | Pb | 1 | I |  | 3 |  |  |  | DMF |  |  | 1 |  |  | 100 |  |  | 10 |  |  | Ag |  | 100 | Spiro-MeOTAD |  | SnO2-mp | [5 empty] | SLG | ITO | 0.045 | 1.02 | 21.99 | 0.565 | 12.62 | 1.5
2549 | MA |  |  | 1 |  |  | Pb | 1 | I |  | 3 |  |  |  | DMF |  |  | 1 |  |  | 100 |  |  | 10 |  |  | Ag |  | 100 | Spiro-MeOTAD |  | SnO2-c | [5 empty] | SLG | ITO | 0.045 | 1.05 | 22.94 | 0.615 | 13.1 | 1.5
2550 | MA |  |  | 1 |  |  | Pb | 1 | I |  | 3 |  |  |  | DMF |  |  | 1 |  |  | 100 |  |  | 10 |  |  | Ag |  | 100 | Spiro-MeOTAD |  | SnO2-mp | [5 empty] | SLG | ITO | 0.045 | 1.04 | 23.23 | 0.646 | 14.8 | 1.5
2551 | HA | MA |  | 0.1 | 0.9 |  | Sn | 1 | I |  | 3 |  |  |  | DMF | NMP |  | 4 | 1 |  | 70 |  |  | 20 |  |  | Al |  | 100 | PEDOT:PSS |  | PCBM-60 | [5 empty] | SLG | ITO | 0.12 | 0.1 | 3.9 | 0.33 | 0.13 | 1.3
2552 | HA | MA |  | 0.2 | 0.8 |  | Sn | 1 | I |  | 3 |  |  |  | DMF | NMP |  | 4 | 1 |  | 70 |  |  | 20 |  |  | Al |  | 100 | PEDOT:PSS |  | PCBM-60 | [5 empty] | SLG | ITO | 0.12 | 0.35 | 11.8 | 0.5 | 2.1 | 1.3
2553 | HA | MA |  | 0.3 | 0.7 |  | Sn | 1 | I |  | 3 |  |  |  | DMF | NMP |  | 4 | 1 |  | 70 |  |  | 20 |  |  | Al |  | 100 | PEDOT:PSS |  | PCBM-60 | [5 empty] | SLG | ITO | 0.12 | 0.31 | 4.7 | 0.51 | 0.8 | 1.3
2554 | HA | MA |  | 0.4 | 0.6 |  | Sn | 1 | I |  | 3 |  |  |  | DMF | NMP |  | 4 | 1 |  | 70 |  |  | 20 |  |  | Al |  | 100 | PEDOT:PSS |  | PCBM-60 | [5 empty] | SLG | ITO | 0.12 | 0.34 | 2 | 0.48 | 0.3 | 1.3
2555 | HA | MA |  | 0.2 | 0.8 |  | Sn | 1 | I |  | 3 |  |  |  | DMF | NMP |  | 4 | 1 |  | 70 |  |  | 20 |  |  | Al |  | 100 | PEDOT:PSS |  | PCBM-60 | [5 empty] | SLG | ITO | 0.12 | 0.36 | 13.7 | 0.46 | 2.3 | 1.3
2556 | MA |  |  | 1 |  |  | Pb | 1 | I |  | 3 |  |  |  | DMF | DMSO |  | 4 | 1 |  | 100 |  |  | 10 |  |  | Au |  | 60 | Spiro-MeOTAD |  | ZnO | [5 empty] | SLG | FTO | 0.07 | 0.98 | 19 | 0.647 | 12.04 | 1.6
2557 | MA |  |  | 1 |  |  | Pb | 1 | I |  | 3 |  |  |  | DMF | DMSO |  | 4 | 1 |  | 100 |  |  | 10 |  |  | Au |  | 60 | Spiro-MeOTAD |  | ZnO0.95Sn0.05O1.05 | [5 empty] | SLG | FTO | 0.07 | 0.92 | 17.52 | 0.622 | 10.04 | 1.6
2558 | MA |  |  | 1 |  |  | Pb | 1 | I |  | 3 |  |  |  | DMF | DMSO |  | 4 | 1 |  | 100 |  |  | 10 |  |  | Au |  | 60 | Spiro-MeOTAD |  | ZnO0.9Sn0.1O1.1 | [5 empty] | SLG | FTO | 0.07 | 0.82 | 19.95 | 0.6 | 9.8 | 1.6
2559 | MA |  |  | 1 |  |  | Pb | 1 | I |  | 3 |  |  |  | DMF | DMSO |  | 4 | 1 |  | 100 |  |  | 10 |  |  | Au |  | 60 | Spiro-MeOTAD |  | ZnO0.855Sn0.15O1.15 | [5 empty] | SLG | FTO | 0.07 | 1.03 | 20.37 | 0.54 | 11.29 | 1.6
2560 | MA |  |  | 1 |  |  | Pb | 1 | I |  | 3 |  |  |  | DMF | DMSO |  | 4 | 1 |  | 100 |  |  | 10 |  |  | Au |  | 60 | Spiro-MeOTAD |  | ZnO0.85Sn0.2O1.2 | [5 empty] | SLG | FTO | 0.07 | 1.04 | 20.68 | 0.656 | 14.12 | 1.6
2561 | MA |  |  | 1 |  |  | Pb | 1 | I |  | 3 |  |  |  | DMF | DMSO |  | 4 | 1 |  | 100 |  |  | 10 |  |  | Au |  | 60 | Spiro-MeOTAD |  | ZnO0.75Sn0.25O1.25 | [5 empty] | SLG | FTO | 0.07 | 0.99 | 15.98 | 0.661 | 10.45 | 1.6
2562 | MA |  |  | 1 |  |  | Pb | 1 | I |  | 3 |  |  |  | DMF | DMSO | IPA | 7 | 1 | 1 | Unknown |  | 100 | Unknown |  | 30 | AgAl |  | 80 | Spiro-MeOTAD | 60 | TiO2-c |  |  | 40 |  |  | SLG | FTO | 0.1 | 0.93 | 15.29 | 0.427 | 6.07 | 1.6
2563 | MA |  |  | 1 |  |  | Pb | 1 | I |  | 3 |  |  |  | Unknown | [5 empty] | Unknown |  |  | Unknown |  |  | AgAl |  | 80 | Spiro-MeOTAD | 60 | TiO2-c |  |  | 40 |  |  | SLG | FTO | 0.1 | 0.93 | 17.55 | 0.374 | 6.11 | 1.6
2564 | MA |  |  | 1 |  |  | Pb | 1 | I |  | 3 |  |  |  | DMF |  |  | 1 |  |  | 125 |  |  | 5 |  |  | Ag |  |  | none |  | PCBM-60 | [5 empty] | SLG | ITO | 0.11 | 0.875 | 16.59 | 0.445 | 6.46 | 1.6
2565 | MA |  |  | 1 |  |  | Pb | 1 | I |  | 3 |  | Cu |  | DMF |  |  | 1 |  |  | 125 |  |  | 5 |  |  | Ag |  |  | none |  | PCBM-60 | [5 empty] | SLG | ITO | 0.11 | 0.956 | 21.65 | 0.568 | 11.76 | 1.6
2566 | MA |  |  | 1 |  |  | Pb | 1 | I |  | 3 |  | Cu |  | DMF |  |  | 1 |  |  | 125 |  |  | 5 |  |  | Ag |  |  | none |  | PCBM-60 | [5 empty] | SLG | ITO | 0.11 | 1.038 | 22.73 | 0.645 | 15.23 | 1.6
2567 | MA |  |  | 1 |  |  | Pb | 1 | I |  | 3 |  | Cu |  | DMF |  |  | 1 |  |  | 125 |  |  | 5 |  |  | Ag |  |  | none |  | PCBM-60 | [5 empty] | SLG | ITO | 0.11 | 1.034 | 22.67 | 0.62 | 14.54 | 1.6
2568 | MA |  |  | 1 |  |  | Pb | 1 | I |  | 3 |  | Cu |  | DMF |  |  | 1 |  |  | 125 |  |  | 5 |  |  | Ag |  |  | none |  | PCBM-60 | [5 empty] | SLG | ITO | 0.11 | 0.848 | 20.31 | 0.636 | 10.95 | 1.6
2569 | MA |  |  | 1 |  |  | Pb | 1 | I |  | 3 |  |  |  | Unknown | [5 empty] | 100 |  |  | 5 |  |  | Ag |  | 100 | PEDOT:PSS | 50 | PCBM-60 | Bphen |  |  |  |  | SLG | ITO | 0.18 | 0.96 | 16.56 | 0.78 | 12.4 | 1.6
2570 | MA |  |  | 1 |  |  | Pb | 1 | I |  | 3 |  |  |  | Unknown | [5 empty] | 100 |  |  | 5 |  |  | Ag |  | 100 | PEDOT:PSS | 50 | PCBM-60 | Bphen |  |  |  |  | SLG | ITO | 0.18 | 0.94 | 16.14 | 0.75 | 11.37 | 1.6
2581 | MA |  |  | 1 |  |  | Pb | 1 | I |  | 3 |  |  |  | DMF | DMSO | IPA | 4 | 1 | 1 | Unknown |  | 100 | Unknown |  | 30 | Ag |  | 100 | PEDOT:PSS | 30 | PCBM-60 | BCP |  | 30 | 9 |  | SLG | ITO | 0.1 | 0.97 | 20.34 | 0.762 | 15.05 | 1.6
2582 | MA |  |  | 1 |  |  | Pb | 1 | I |  | 3 |  | Ag@SiO2 |  | DMF | DMSO | IPA | 4 | 1 | 1 | Unknown |  | 100 | Unknown |  | 30 | Ag |  | 100 | PEDOT:PSS | 30 | PCBM-60 | BCP |  | 30 | 9 |  | SLG | ITO | 0.1 | 0.98 | 21.59 | 0.773 | 16.26 | 1.6
2583 | MA |  |  | 1 |  |  | Pb | 1 | I |  | 3 |  | Ag@SiO2 |  | DMF | DMSO | IPA | 4 | 1 | 1 | Unknown |  | 100 | Unknown |  | 30 | Ag |  | 100 | PEDOT:PSS | 30 | PCBM-60 | BCP |  | 30 | 9 |  | SLG | ITO | 0.1 | 1.01 | 22.61 | 0.777 | 17.74 | 1.6
2584 | MA |  |  | 1 |  |  | Pb | 1 | I |  | 3 |  | Ag@SiO2 |  | DMF | DMSO | IPA | 4 | 1 | 1 | Unknown |  | 100 | Unknown |  | 30 | Ag |  | 100 | PEDOT:PSS | 30 | PCBM-60 | BCP |  | 30 | 9 |  | SLG | ITO | 0.1 | 0.98 | 22.29 | 0.775 | 16.93 | 1.6
2585 | MA |  |  | 1 |  |  | Pb | 1 | I |  | 3 |  | Ag@SiO2 |  | DMF | DMSO | IPA | 4 | 1 | 1 | Unknown |  | 100 | Unknown |  | 30 | Ag |  | 100 | PEDOT:PSS | 30 | PCBM-60 | BCP |  | 30 | 9 |  | SLG | ITO | 0.1 | 0.97 | 21.9 | 0.765 | 16.24 | 1.6
2586 | MA |  |  | 1 |  |  | Pb | 1 | I |  | 3 |  |  |  | DMF | DMSO | IPA | 4 | 1 | 1 | Unknown |  | 100 | Unknown |  | 30 | Ag |  | 100 | PEDOT:PSS | 30 | PCBM-60 | BCP |  | 30 | 9 |  | SLG | ITO | 0.1 | 0.96 | 19.66 | 0.732 | 13.8 | 1.6
2587 | MA |  |  | 1 |  |  | Pb | 1 | I |  | 3 |  | Ag@SiO2 |  | DMF | DMSO | IPA | 4 | 1 | 1 | Unknown |  | 100 | Unknown |  | 30 | Ag |  | 100 | PEDOT:PSS | 30 | PCBM-60 | BCP |  | 30 | 9 |  | SLG | ITO | 0.1 | 0.98 | 20.41 | 0.743 | 14.94 | 1.6
2588 | MA |  |  | 1 |  |  | Pb | 1 | I |  | 3 |  | Ag@SiO2 |  | DMF | DMSO | IPA | 4 | 1 | 1 | Unknown |  | 100 | Unknown |  | 30 | Ag |  | 100 | PEDOT:PSS | 30 | PCBM-60 | BCP |  | 30 | 9 |  | SLG | ITO | 0.1 | 1 | 21.17 | 0.745 | 16.19 | 1.6
2589 | MA |  |  | 1 |  |  | Pb | 1 | I |  | 3 |  | Ag@SiO2 |  | DMF | DMSO | IPA | 4 | 1 | 1 | Unknown |  | 100 | Unknown |  | 30 | Ag |  | 100 | PEDOT:PSS | 30 | PCBM-60 | BCP |  | 30 | 9 |  | SLG | ITO | 0.1 | 0.97 | 20.84 | 0.739 | 14.83 | 1.6
2590 | MA |  |  | 1 |  |  | Pb | 1 | I |  | 3 |  | Ag@SiO2 |  | DMF | DMSO | IPA | 4 | 1 | 1 | Unknown |  | 100 | Unknown |  | 30 | Ag |  | 100 | PEDOT:PSS | 30 | PCBM-60 | BCP |  | 30 | 9 |  | SLG | ITO | 0.1 | 0.96 | 20.43 | 0.729 | 14.45 | 1.6
2591 | MA |  |  | 1 |  |  | Pb | 1 | I |  | 3 |  |  |  | DMF | DMSO |  | 4 | 1 |  | 60 | 80 |  | 1 | 2 |  | Ag |  | 100 | P3CT-Na |  | PCBM-60 | C60 | BCP |  |  |  | SLG | ITO | 0.09 | 1.046 | 21.82 | 0.81 | 18.44 | 1.5
2592 | MA |  |  | 1 |  |  | Pb | 1 | I |  | 3 |  |  |  | DMF |  |  | 1 |  |  | 100 |  |  | Unknown |  |  | Al |  | 100 | PEDOT:PSS |  | PCBM-60 | C60 | BCP |  |  |  | SLG | ITO | 0.06 | 0.82 | 12.4 | 0.741 | 7.53 | 1.6
2593 | MA |  |  | 1 |  |  | Pb | 1 | I |  | 3 |  |  |  | DMF |  |  | 1 |  |  | 100 |  |  | Unknown |  |  | Al |  | 100 | PEDOT:PSS |  | PCBM-60 | C60 | BCP |  |  |  | SLG | ITO | 0.06 | 0.86 | 11.2 | 0.737 | 7.1 | 1.6
2594 | MA |  |  | 1 |  |  | Pb | 1 | I |  | 3 |  |  |  | DMF |  |  | 1 |  |  | 100 |  |  | Unknown |  |  | Al |  | 100 | PEDOT:PSS |  | PCBM-60 | C60 | BCP |  |  |  | SLG | ITO | 0.06 | 0.87 | 10.4 | 0.747 | 6.76 | 1.6
2595 | MA |  |  | 1 |  |  | Pb | 1 | I |  | 3 |  |  |  | DMF |  |  | 1 |  |  | 100 |  |  | Unknown |  |  | Al |  | 100 | PEDOT:PSS |  | PCBM-60 | C60 | BCP |  |  |  | SLG | ITO | 0.06 | 0.88 | 9.97 | 0.741 | 6.5 | 1.6
2596 | MA |  |  | 1 |  |  | Pb | 1 | I |  | 3 |  |  |  | DMF |  |  | 1 |  |  | 100 |  |  | Unknown |  |  | Al |  | 100 | PEDOT:PSS |  | PCBM-60 | C60 | BCP |  |  |  | SLG | ITO | 0.06 | 0.91 | 11.9 | 0.672 | 7.28 | 1.6
2597 | MA |  |  | 1 |  |  | Pb | 1 | I |  | 3 |  |  |  | DMF |  |  | 1 |  |  | 100 |  |  | Unknown |  |  | Al |  | 100 | PEDOT:PSS |  | PCBM-60 | C60 | BCP |  |  |  | SLG | ITO | 0.06 | 0.86 | 14.2 | 0.604 | 7.38 | 1.6
2598 | MA |  |  | 1 |  |  | Pb | 1 | I |  | 3 |  |  |  | DMF |  |  | 1 |  |  | 100 |  |  | Unknown |  |  | Al |  | 100 | PEDOT:PSS |  | PCBM-60 | C60 | BCP |  |  |  | SLG | ITO | 0.06 | 0.89 | 12.7 | 0.676 | 7.64 | 1.6
2599 | MA |  |  | 1 |  |  | Pb | 1 | I |  | 3 |  |  |  | DMF |  |  | 1 |  |  | 100 |  |  | Unknown |  |  | Al |  | 100 | PEDOT:PSS |  | PCBM-60 | C60 | BCP |  |  |  | SLG | ITO | 0.06 | 0.89 | 14.5 | 0.714 | 9.22 | 1.6
2600 | MA |  |  | 1 |  |  | Pb | 1 | I |  | 3 |  |  |  | DMF |  |  | 1 |  |  | 100 |  |  | Unknown |  |  | Al |  | 100 | PEDOT:PSS |  | PCBM-60 | C60 | BCP |  |  |  | SLG | ITO | 0.06 | 0.9 | 13.5 | 0.649 | 7.89 | 1.6
2601 | MA |  |  | 1 |  |  | Pb | 1 | I |  | 3 |  |  |  | DMF |  |  | 1 |  |  | 100 |  |  | Unknown |  |  | Al |  | 100 | PEDOT:PSS |  | PCBM-60 | C60 | BCP |  |  |  | SLG | ITO | 0.06 | 0.86 | 15.3 | 0.573 | 7.54 | 1.6
2602 | MA |  |  | 1 |  |  | Pb | 1 | I |  | 3 |  |  |  | DMF |  |  | 1 |  |  | 100 |  |  | 60 |  |  | Al |  | 100 | PEDOT:PSS |  | PCBM-60 | C60 | BCP |  |  |  | SLG | ITO | 0.06 | 0.88 | 15.9 | 0.722 | 10.1 | 1.6
2603 | MA |  |  | 1 |  |  | Pb | 1 | I |  | 3 |  |  |  | DMF |  |  | 1 |  |  | 100 |  |  | Unknown |  |  | Al |  | 100 | PEDOT:PSS |  | PCBM-60 | C60 | BCP |  |  |  | SLG | ITO | 0.06 | 0.8 | 16.3 | 0.608 | 7.93 | 1.6
2604 | MA |  |  | 1 |  |  | Pb | 1 | I |  | 3 |  |  |  | DMF |  |  | 1 |  |  | 100 |  |  | Unknown |  |  | Al |  | 100 | PEDOT:PSS |  | ICBA | C60 | BCP |  |  |  | SLG | ITO | 0.06 | 0.98 | 11.3 | 0.8 | 8.83 | 1.6
2605 | MA |  |  | 1 |  |  | Pb | 1 | I |  | 3 |  |  |  | DMF |  |  | 1 |  |  | 100 |  |  | Unknown |  |  | Al |  | 100 | PEDOT:PSS |  | ICBA | C60 | BCP |  |  |  | SLG | ITO | 0.06 | 1.02 | 12.5 | 0.638 | 8.14 | 1.6
2606 | MA |  |  | 1 |  |  | Pb | 1 | I |  | 3 |  |  |  | DMF |  |  | 1 |  |  | 100 |  |  | Unknown |  |  | Al |  | 100 | PEDOT:PSS |  | ICBA | C60 | BCP |  |  |  | SLG | ITO | 0.06 | 0.99 | 14 | 0.711 | 9.85 | 1.6
2607 | MA |  |  | 1 |  |  | Pb | 1 | I |  | 3 |  |  |  | DMF |  |  | 1 |  |  | 100 |  |  | 30 |  |  | Al |  | 100 | PEDOT:PSS |  | ICBA | C60 | BCP |  |  |  | SLG | ITO | 0.06 | 0.97 | 15.7 | 0.801 | 12.2 | 1.6
2608 | MA |  |  | 1 |  |  | Pb | 1 | I |  | 3 |  |  |  | DMF |  |  | 1 |  |  | 100 |  |  | Unknown |  |  | Al |  | 100 | PEDOT:PSS |  | ICBA | C60 | BCP |  |  |  | SLG | ITO | 0.06 | 0.96 | 15.4 | 0.653 | 9.66 | 1.6
2609 | MA |  |  | 1 |  |  | Pb | 1 | I |  | 3 |  |  |  | DMF |  |  | 1 |  |  | 100 |  |  | Unknown |  |  | Al |  | 100 | PEDOT:PSS |  | ICBA | C60 | BCP |  |  |  | SLG | ITO | 0.06 | 0.88 | 13.8 | 0.589 | 7.15 | 1.6
2610 | MA |  |  | 1 |  |  | Pb | 1 | I |  | 3 |  |  |  | DMF |  |  | 1 |  |  | 100 |  |  | Unknown |  |  | Al |  | 100 | PEDOT:PSS |  | ICBA | C60 | BCP |  |  |  | SLG | ITO | 0.06 | 1.06 | 7.05 | 0.475 | 3.55 | 1.6
2611 | MA |  |  | 1 |  |  | Pb | 1 | I |  | 3 |  |  |  | DMF |  |  | 1 |  |  | 100 |  |  | Unknown |  |  | Al |  | 100 | PEDOT:PSS |  | ICBA | C60 | BCP |  |  |  | SLG | ITO | 0.06 | 1.05 | 9.13 | 0.558 | 5.35 | 1.6
2612 | MA |  |  | 1 |  |  | Pb | 1 | I |  | 3 |  |  |  | DMF |  |  | 1 |  |  | 100 |  |  | Unknown |  |  | Al |  | 100 | PEDOT:PSS |  | ICBA | C60 | BCP |  |  |  | SLG | ITO | 0.06 | 0.98 | 13.7 | 0.644 | 8.65 | 1.6
2613 | MA |  |  | 1 |  |  | Pb | 1 | I |  | 3 |  |  |  | DMF |  |  | 1 |  |  | 100 |  |  | Unknown |  |  | Al |  | 100 | PEDOT:PSS |  | ICBA | C60 | BCP |  |  |  | SLG | ITO | 0.06 | 0.94 | 15.3 | 0.466 | 6.7 | 1.6
2614 | MA |  |  | 1 |  |  | Pb | 1 | I |  | 3 |  |  |  | DMF |  |  | 1 |  |  | 100 |  |  | Unknown |  |  | Al |  | 100 | PEDOT:PSS |  | ICBA | C60 | BCP |  |  |  | SLG | ITO | 0.06 | 0.93 | 14.1 | 0.684 | 8.97 | 1.6
2616 | MA |  |  | 1 |  |  | Pb | 1 | I |  | 3 |  |  |  | DMF |  | IPA | 1 |  | 1 | Unknown |  | 90 | Unknown |  | 45 | Au |  | 80 | none |  | TiO2-c | TiO2-mp |  | 40 | 450 |  | SLG | FTO | 0.08 | 0.89 | 16.1 |  | 9.95 | 1.6
2618 | MA |  |  | 1 |  |  | Pb | 1 | I |  | 3 |  |  |  | DMF | DMSO | IPA | 17 | 3 | 1 | 70 |  | 90 | 45 |  | 30 | MoO3 | Au | 7.2 | none |  | TiO2-c | TiO2-mp |  | 20 | nan |  | SLG | FTO | 0.04 | 0.83 | 13.5 | 0.55 | 6.2 | 1.5
2619 | MA |  |  | 1 |  |  | Pb | 1 | I |  | 3 |  |  |  | DMF | DMSO | IPA | 17 | 3 | 1 | 70 |  | 90 | 45 |  | 30 | MoO3 | Au | 7.2 | none |  | TiO2-c | TiO2-mp |  | 20 | nan |  | SLG | FTO | 0.04 | 0.81 | 16.8 | 0.58 | 7.9 | 1.5
2620 | MA |  |  | 1 |  |  | Pb | 1 | I |  | 3 |  |  |  | DMF | DMSO | IPA | 17 | 3 | 1 | 70 |  | 90 | 45 |  | 30 | MoO3 | Au | 6.3 | none |  | TiO2-c | TiO2-mp |  | 20 | nan |  | SLG | FTO | 0.04 | 0.87 | 14 | 0.55 | 6.6 | 1.5
2621 | MA |  |  | 1 |  |  | Pb | 1 | I |  | 3 |  |  |  | DMF | DMSO | IPA | 17 | 3 | 1 | 70 |  | 90 | 45 |  | 30 | MoO3 | Au | 6.3 | none |  | TiO2-c | TiO2-mp |  | 20 | nan |  | SLG | FTO | 0.04 | 0.87 | 14.9 | 0.62 | 8.1 | 1.5
2622 | MA |  |  | 1 |  |  | Pb | 1 | I |  | 3 |  |  |  | DMF | DMSO | IPA | 17 | 3 | 1 | 70 |  | 90 | 45 |  | 30 | MoO3 | Au | 1.9 | none |  | TiO2-c | TiO2-mp |  | 20 | nan |  | SLG | FTO | 0.04 | 0.84 | 13.8 | 0.59 | 6.8 | 1.5
2623 | MA |  |  | 1 |  |  | Pb | 1 | I |  | 3 |  |  |  | DMF | DMSO | IPA | 17 | 3 | 1 | 70 |  | 90 | 45 |  | 30 | MoO3 | Au | 1.9 | none |  | TiO2-c | TiO2-mp |  | 20 | nan |  | SLG | FTO | 0.04 | 0.9 | 17.9 | 0.59 | 9.5 | 1.5
2624 | MA |  |  | 1 |  |  | Pb | 1 | I |  | 3 |  |  |  | DMF |  | IPA | 1 |  | 1 | Unknown |  | 70 | Unknown |  | Unknown | Ag |  | 200 | NiO-c |  | PCBM-60 | BCP |  |  |  |  | SLG | FTO | 5 | 1.03 | 21.5 | 0.701 | 15.5 | 1.6
2625 | MA |  |  | 1 |  |  | Pb | 1 | I |  | 3 |  |  |  | DMF |  | IPA | 1 |  | 1 | Unknown |  | 70 | Unknown |  | Unknown | Ag |  | 200 | NiO-c |  | PCBM-60 | BCP |  |  |  |  | SLG | FTO | 0.09 | 1.07 | 21.5 | 0.77 | 17.7 | 1.6
2626 | MA |  |  | 1 |  |  | Pb | 1 | I |  | 3 |  |  |  | DMF |  | IPA | 1 |  | 1 | Unknown |  | 70 | Unknown |  | Unknown | Ag |  | 200 | NiO-c |  | PCBM-60 | BCP |  |  |  |  | PET | FTO | 0.09 | 1.09 | 19.5 | 0.723 | 15.3 | 1.6
2627 | MA |  |  | 1 |  |  | Pb | 1 | I |  | 3 |  |  |  | DMF | DMSO | IPA | 9 | 1 | 1 | Unknown |  | 100 | Unknown |  | 30 | Au |  | 80 | Spiro-MeOTAD |  | TiO2-c | TiO2-mp |  |  |  |  | SLG | FTO | 0.06 | 0.72 | 10.46 | 0.6 | 4.54 | 1.6
2628 | MA |  |  | 1 |  |  | Pb | 1 | I |  | 3 |  |  |  | DMF | DMSO | IPA | 9 | 1 | 1 | Unknown |  | 100 | Unknown |  | 30 | Au |  | 80 | Spiro-MeOTAD |  | TiO2-c | TiO2-mp |  |  |  |  | SLG | FTO | 0.06 | 0.74 | 13.35 | 0.65 | 6.67 | 1.6
2629 | MA |  |  | 1 |  |  | Pb | 1 | I |  | 3 |  |  |  | DMF | DMSO | IPA | 9 | 1 | 1 | Unknown |  | 100 | Unknown |  | 30 | Au |  | 80 | Spiro-MeOTAD |  | TiO2-c | TiO2-mp |  |  |  |  | SLG | FTO | 0.06 | 0.79 | 14.96 | 0.68 | 8.06 | 1.6
2630 | MA |  |  | 1 |  |  | Pb | 1 | I |  | 3 |  |  |  | DMF | DMSO | IPA | 9 | 1 | 1 | Unknown |  | 100 | Unknown |  | 30 | Au |  | 80 | Spiro-MeOTAD |  | TiO2-c | TiO2-mp |  |  |  |  | SLG | FTO | 0.06 | 0.77 | 14.29 | 0.58 | 6.39 | 1.6
2631 | MA |  |  | 1 |  |  | Pb | 1 | I |  | 3 |  |  |  | DMF | DMSO | IPA | 9 | 1 | 1 | Unknown |  | 100 | Unknown |  | 30 | Au |  | 80 | Spiro-MeOTAD |  | TiO2-c | TiO2-mp |  |  |  |  | SLG | FTO | 0.06 | 0.79 | 16.93 | 0.64 | 8.48 | 1.6
2632 | MA |  |  | 1 |  |  | Pb | 1 | I |  | 3 |  |  |  | DMF | DMSO | IPA | 9 | 1 | 1 | Unknown |  | 100 | Unknown |  | 30 | Au |  | 80 | Spiro-MeOTAD |  | TiO2-c | TiO2-mp |  |  |  |  | SLG | FTO | 0.06 | 0.99 | 19.18 | 0.69 | 13.18 | 1.6
2633 | MA |  |  | 1 |  |  | Pb | 1 | I |  | 3 |  |  |  | DMF | DMSO | IPA | 9 | 1 | 1 | Unknown |  | 100 | Unknown |  | 30 | Au |  | 80 | Spiro-MeOTAD |  | TiO2-c | TiO2-mp |  |  |  |  | SLG | FTO | 0.06 | 1.02 | 20.3 | 0.7 | 14.65 | 1.6
2634 | MA |  |  | 1 |  |  | Pb | 1 | I |  | 3 |  | Cl |  | DMF |  |  | 1 |  |  | 100 |  |  | Unknown |  |  | Au |  |  | Spiro-MeOTAD |  | TiO2-c | TiO2-mp |  |  |  |  | SLG | FTO | 0.07 | 0.713 | 18.52 | 0.61 | 8.08 | 1.5
2635 | MA |  |  | 1 |  |  | Pb | 1 | I |  | 3 |  | Cl |  | DMF |  |  | 1 |  |  | 100 |  |  | Unknown |  |  | Au |  |  | Spiro-MeOTAD |  | TiO2-c | TiO2-mp |  |  |  |  | SLG | FTO | 0.07 | 0.703 | 15.77 | 0.59 | 6.68 | 1.5
2636 | MA |  |  | 1 |  |  | Pb | 1 | I |  | 3 |  | Cl |  | DMF |  |  | 1 |  |  | 100 |  |  | Unknown |  |  | Au |  |  | Spiro-MeOTAD |  | TiO2-c | TiO2-mp |  |  |  |  | SLG | FTO | 0.23 | 0.743 | 18.07 | 0.56 | 7.52 | 1.5
2637 | MA |  |  | 1 |  |  | Pb | 1 | I |  | 3 |  | Cl |  | DMF |  |  | 1 |  |  | 100 |  |  | Unknown |  |  | Au |  |  | Spiro-MeOTAD |  | TiO2-c | TiO2-mp |  |  |  |  | SLG | FTO | 0.23 | 0.734 | 15.3 | 0.55 | 6.21 | 1.5
2638 | MA |  |  | 1 |  |  | Pb | 1 | I |  | 3 |  | Cl |  | DMF |  |  | 1 |  |  | 100 |  |  | Unknown |  |  | Au |  |  | Spiro-MeOTAD |  | TiO2-c | TiO2-mp |  |  |  |  | SLG | FTO | 0.64 | 0.589 | 4.4 | 0.68 | 1.76 | 1.5
2639 | MA |  |  | 1 |  |  | Pb | 1 | I |  | 3 |  | Cl |  | DMF |  |  | 1 |  |  | 100 |  |  | Unknown |  |  | Au |  |  | Spiro-MeOTAD |  | TiO2-c | TiO2-mp |  |  |  |  | SLG | FTO | 0.64 | 0.612 | 4.19 | 0.54 | 1.38 | 1.5
2640 | MA |  |  | 1 |  |  | Pb | 1 | I |  | 3 |  |  |  | DMF |  | IPA | 1 |  | 1 | Unknown |  | 70 | Unknown |  | 0.33333333300000001 | Au |  |  | Spiro-MeOTAD |  | TiO2-c | TiO2-mp |  |  |  |  | SLG | FTO | 0.64 | 0.82 | 12.4 | 0.45 | 4.61 | 1.6
2641 | MA |  |  | 1 |  |  | Pb | 1 | I |  | 3 |  |  |  | DMF |  | IPA | 1 |  | 1 | Unknown |  | 100 | Unknown |  | 5 | Ag |  | 100 | Spiro-MeOTAD |  | TiO2-c | TiO2-mp |  | 40 | 400 |  | SLG | FTO | 0.07 | 0.99 | 22.85 | 0.634 | 14.35 | 1.55
2642 | MA |  |  | 1 |  |  | Pb | 1 | I |  | 3 |  |  |  | DMF |  | IPA | 1 |  | 1 | Unknown |  | 100 | Unknown |  | 5 | Ag |  | 100 | Spiro-MeOTAD |  | TiO2-c | TiO2-mp |  | 40 | 400 |  | SLG | FTO | 0.07 | 0.98 | 23.15 | 0.654 | 14.84 | 1.55
2643 | MA |  |  | 1 |  |  | Pb | 1 | I |  | 3 |  |  |  | DMF |  | IPA | 1 |  | 1 | Unknown |  | 100 | Unknown |  | 5 | Ag |  | 100 | Spiro-MeOTAD |  | TiO2-c | TiO2-mp |  | 40 | 400 |  | SLG | FTO | 0.07 | 0.98 | 17.28 | 0.596 | 10.09 | 1.55
2644 | MA |  |  | 1 |  |  | Pb | 1 | I |  | 3 |  |  |  | DMF |  | IPA | 1 |  | 1 | Unknown |  | 100 | Unknown |  | 5 | Ag |  | 100 | Spiro-MeOTAD |  | TiO2-c | TiO2-mp |  | 40 | 400 |  | SLG | FTO | 0.07 | 0.97 | 15.05 | 0.583 | 8.51 | 1.55
2645 | MA |  |  | 1 |  |  | Pb | 1 | I |  | 3 |  | Cl |  | DMF |  |  | 1 |  |  | Unknown |  |  | Unknown |  |  | Ag |  | 100 | Spiro-MeOTAD |  | TiO2-c | TiO2-mp |  | 40 | 400 |  | SLG | FTO | 0.07 | 0.79 | 13.36 | 0.512 | 5.4 | 1.6
2646 | MA |  |  | 1 |  |  | Pb | 1 | I |  | 3 |  |  |  | DMSO |  |  | 1 |  |  | 120 |  |  | 2 |  |  | Ag |  |  | PEDOT:PSS |  | PCBM-60 | BCP |  |  |  |  | SLG | ITO | 0.2 | 0.9 | 26.63 | 0.678 | 16.26 | 1.6
2647 | MA |  |  | 1 |  |  | Pb | 1 | I |  | 3 |  |  |  | DMSO |  |  | 1 |  |  | 120 |  |  | 2 |  |  | Ag |  |  | PEDOT:PSS |  | PCBM-60 | BCP |  |  |  |  | SLG | ITO | 0.2 | 0.879 | 23.67 | 0.615 | 12.82 | 1.6
2648 | Cs | FA |  | 0.17 | 0.83 |  | Pb | 1 | Br | I | 1.2 | 1.8 |  |  | DMF |  |  | 1 |  |  | 70 |  |  | 1 |  |  | Au |  | 80 | Spiro-MeOTAD |  | SnO2-np | C60 |  |  |  |  | SLG | FTO | 0.0919 | 1.2 | 18.7 | 0.71 | 16.7
2649 | Cs | FA |  | 0.17 | 0.83 |  | Pb | 1 | Br | I | 1.2 | 1.8 |  |  | DMF |  |  | 1 |  |  | 70 |  |  | 1 |  |  | Au |  | 80 | Spiro-MeOTAD |  | SnO2-np | C60 |  |  |  |  | SLG | FTO | 0.0919 | 1.05 | 20.2 | 0.63 | 13.4
2650 | Cs | FA |  | 0.17 | 0.83 |  | Pb | 1 | Br | I | 1.2 | 1.8 |  |  | DMF |  |  | 1 |  |  | 70 |  |  | 1 |  |  | Au |  | 80 | Spiro-MeOTAD |  | SnO2-np | C60 |  |  |  |  | SLG | FTO | 0.0919 | 1.2 | 18.5 | 0.68 | 14.5
2651 | Cs | FA |  | 0.17 | 0.83 |  | Pb | 1 | Br | I | 1.2 | 1.8 |  |  | DMF |  |  | 1 |  |  | 70 |  |  | 1 |  |  | Au |  | 80 | Spiro-MeOTAD |  | SnO2-np | C60 |  |  |  |  | SLG | FTO | 0.0919 | 1.2 | 17.7 | 0.62 | 12.8
2652 | MA |  |  | 1 |  |  | Pb | 1 | I |  | 3 |  |  |  | DMSO | GBL |  | 45 | 105 |  | 110 |  |  | 30 |  |  | AgAl |  | 100 | Spiro-MeOTAD |  | TiO2-c | TiO2-mp |  |  |  |  | SLG | FTO | 0.09 | 1.01 | 21.24 | 0.671 | 14.38 | 1.6
2653 | MA |  |  | 1 |  |  | Pb | 1 | I |  | 3 |  |  |  | DMSO | GBL |  | 45 | 105 |  | 110 |  |  | 30 |  |  | AgAl |  | 100 | Spiro-MeOTAD |  | TiO2-c | TiO2-mp |  |  |  |  | SLG | FTO | 0.09 | 1.02 | 21.96 | 0.696 | 15.66 | 1.6
2654 | MA |  |  | 1 |  |  | Pb | 1 | I |  | 3 |  |  |  | DMSO | GBL |  | 45 | 105 |  | 110 |  |  | 30 |  |  | AgAl |  | 100 | Spiro-MeOTAD |  | TiO2-c | TiO2-mp |  |  |  |  | SLG | FTO | 0.09 | 1.02 | 22.5 | 0.702 | 16.12 | 1.6
2655 | MA |  |  | 1 |  |  | Pb | 1 | I |  | 3 |  |  |  | DMSO | GBL |  | 45 | 105 |  | 110 |  |  | 30 |  |  | AgAl |  | 100 | Spiro-MeOTAD |  | TiO2-c | TiO2-mp |  |  |  |  | SLG | FTO | 0.09 | 1.05 | 23.14 | 0.75 | 18.21 | 1.6
2656 | MA |  |  | 1 |  |  | Pb | 1 | I |  | 3 |  |  |  | DMSO | GBL |  | 45 | 105 |  | 110 |  |  | 30 |  |  | AgAl |  | 100 | Spiro-MeOTAD |  | TiO2-c | TiO2-mp |  |  |  |  | SLG | FTO | 0.09 | 1.02 | 22.67 | 0.706 | 16.42 | 1.6
2657 | MA |  |  | 1 |  |  | Pb | 1 | I |  | 3 |  |  |  | DMSO | GBL |  | 45 | 105 |  | 110 |  |  | 30 |  |  | AgAl |  | 100 | Spiro-MeOTAD |  | TiO2-c | TiO2-mp |  |  |  |  | SLG | FTO | 0.09 | 1.01 | 22.11 | 0.645 | 14.49 | 1.6
2658 | MA |  |  | 1 |  |  | Pb | 1 | I |  | 3 |  |  |  | DMSO | GBL |  | 45 | 105 |  | 110 |  |  | 30 |  |  | AgAl |  | 100 | Spiro-MeOTAD |  | TiO2-c | TiO2-mp |  |  |  |  | SLG | FTO | 0.09 | 1.05 | 22.43 | 0.724 | 17.06 | 1.6
2659 | MA |  |  | 1 |  |  | Pb | 1 | I |  | 3 |  |  |  | DMF |  | IPA | 1 |  | 1 | Unknown |  | 70 | Unknown |  | 30 | Au |  | 60 | Spiro-MeOTAD |  | TiO2-c | TiO2-mp |  |  |  |  | SLG | FTO | 0.09 | 0.99 | 17.79 | 0.67 | 11.9 | 1.6
2660 | MA |  |  | 1 |  |  | Pb | 1 | I |  | 3 |  |  |  | DMF |  | IPA | 1 |  | 1 | Unknown |  | 70 | Unknown |  | 30 | Au |  | 60 | Spiro-MeOTAD |  | TiO2-c | TiO2-mp |  |  |  |  | SLG | FTO | 0.09 | 0.95 | 17.05 | 0.68 | 10.73 | 1.6
2661 | MA |  |  | 1 |  |  | Pb | 1 | I |  | 3 |  |  |  | DMSO |  |  | 1 |  |  | 100 |  |  | 2 |  |  | Ag |  | 100 | NiO-c |  | PCBM-60 | BCP |  |  |  |  | SLG | ITO | 0.07 | 1.028 | 21.15 | 0.783 | 17.02 | 1.6
2662 | MA |  |  | 1 |  |  | Pb | 1 | I |  | 3 |  |  |  | DMSO |  |  | 1 |  |  | 100 |  |  | 2 |  |  | Ag |  | 100 | NiO-c |  | PCBM-60 | BCP |  |  |  |  | SLG | ITO | 0.07 | 1.002 | 19.65 | 0.778 | 15.61 | 1.6
2663 | MA |  |  | 1 |  |  | Pb | 1 | I |  | 3 |  |  |  | DMSO |  |  | 1 |  |  | 100 |  |  | 2 |  |  | Ag |  | 100 | NiO-c |  | PCBM-60 | BCP |  |  |  |  | SLG | ITO | 0.07 | 1.023 | 19.95 | 0.755 | 15.4 | 1.6
2664 | MA |  |  | 1 |  |  | Pb | 1 | I |  | 3 |  |  |  | DMSO |  |  | 1 |  |  | 100 |  |  | 2 |  |  | Ag |  | 100 | NiO-c |  | PCBM-60 | BCP |  |  |  |  | PEN | ITO | 0.07 | 0.97 | 20.47 | 0.73 | 14.49 | 1.6
2665 | MA |  |  | 1 |  |  | Pb | 1 | I |  | 3 |  |  |  | DMF | DMSO |  | 7 | 3 |  | 100 |  |  | 10 |  |  | Ag |  | 150 | NiO-c |  | PCBM-60 | bis-C60 |  |  |  |  | SLG | ITO | 0.0314 | 1.07 | 19.43 | 0.754 | 15.67 | 1.6
2666 | MA |  |  | 1 |  |  | Pb | 1 | I |  | 3 |  | N-methyl-2-(3,5-bis(perfluorooctyl)phenyl)-3,4-fulleropyrrolidine | 0.01 | DMF | DMSO |  | 7 | 3 |  | 100 |  |  | 10 |  |  | Ag |  | 150 | NiO-c |  | PCBM-60 | bis-C60 |  |  |  |  | SLG | ITO | 0.0314 | 1.08 | 20.17 | 0.771 | 16.81 | 1.6
2667 | MA |  |  | 1 |  |  | Pb | 1 | I |  | 3 |  | N-methyl-2-(3,5-bis(perfluorooctyl)phenyl)-3,4-fulleropyrrolidine | 2.5000000000000001E-2 | DMF | DMSO |  | 7 | 3 |  | 100 |  |  | 10 |  |  | Ag |  | 150 | NiO-c |  | PCBM-60 | bis-C60 |  |  |  |  | SLG | ITO | 0.0314 | 1.09 | 21.08 | 0.787 | 18.11 | 1.6
2668 | MA |  |  | 1 |  |  | Pb | 1 | I |  | 3 |  | N-methyl-2-(3,5-bis(perfluorooctyl)phenyl)-3,4-fulleropyrrolidine | 0.05 | DMF | DMSO |  | 7 | 3 |  | 100 |  |  | 10 |  |  | Ag |  | 150 | NiO-c |  | PCBM-60 | bis-C60 |  |  |  |  | SLG | ITO | 0.0314 | 1.08 | 20.73 | 0.77 | 17.24 | 1.6
2669 | MA |  |  | 1 |  |  | Pb | 1 | I |  | 3 |  | N-methyl-2-(3,5-bis(perfluorooctyl)phenyl)-3,4-fulleropyrrolidine | 0.1 | DMF | DMSO |  | 7 | 3 |  | 100 |  |  | 10 |  |  | Ag |  | 150 | NiO-c |  | PCBM-60 | bis-C60 |  |  |  |  | SLG | ITO | 0.0314 | 1.05 | 18.98 | 0.718 | 14.31 | 1.6
2670 | MA |  |  | 1 |  |  | Pb | 1 | I |  | 3 |  | N-methyl-2-(3,5-bis(perfluorooctyl)phenyl)-3,4-fulleropyrrolidine | 2.5000000000000001E-2 | DMF | DMSO |  | 7 | 3 |  | 100 |  |  | 10 |  |  | Ag |  | 150 | NiO-c |  | bis-C60 | [5 empty] | SLG | ITO | 0.0314 | 1.05 | 21.82 | 0.635 | 14.78 | 1.6
2671 | MA |  |  | 1 |  |  | Pb | 1 | I |  | 3 |  |  |  | DMF | DMSO |  | 7 | 3 |  | 100 |  |  | 10 |  |  | Ag |  | 150 | NiO-c |  | bis-C60 | [5 empty] | SLG | ITO | 0.0314 | 1.05 | 22.33 | 0.648 | 15.14 | 1.6
2674 | MA |  |  | 1 |  |  | Pb | 1 | I |  | 3 |  |  |  | DMSO | GBL |  | 3 | 7 |  | 100 |  |  | 10 |  |  | Ag |  | 150 | PEDOT:PSS |  | PCBM-60 | BCP |  |  |  |  | SLG | ITO | 0.1 | 0.87 | 16.23 | 0.8 | 11.34 | 1.6
2675 | MA |  |  | 1 |  |  | Pb | 1 | I |  | 3 |  |  |  | DMSO | GBL |  | 3 | 7 |  | 100 |  |  | 10 |  |  | Ag |  | 150 | PEDOT:PSS |  | PCBM-60 | BCP |  |  |  |  | SLG | ITO | 0.1 | 0.87 | 15.98 | 0.781 | 10.87 | 1.6
2676 | MA |  |  | 1 |  |  | Pb | 1 | I |  | 3 |  |  |  | DMSO | GBL |  | 3 | 7 |  | 100 |  |  | 10 |  |  | Ag |  | 150 | PEDOT:PSS |  | PCBM-60 | BCP |  |  |  |  | SLG | Ag-nw | 0.1 | 0.042 | 0 | 0.307 | 0 | 1.6
2677 | MA |  |  | 1 |  |  | Pb | 1 | I |  | 3 |  |  |  | DMSO | GBL |  | 3 | 7 |  | 100 |  |  | 10 |  |  | Ag |  | 150 | PEDOT:PSS |  | PCBM-60 | BCP |  |  |  |  | SLG | Ag-nw | 0.1 | 0.037 | 0 | 0.274 | 0 | 1.6
2678 | MA |  |  | 1 |  |  | Pb | 1 | I |  | 3 |  |  |  | DMF |  | IPA | 1 |  | 1 | Unknown |  | 100 | Unknown |  | 60 | Au |  | 60 | Spiro-MeOTAD |  | TiO2-c | TiO2-mp |  |  |  |  | SLG | FTO | 0.06 | 0.96 | 19.1 | 0.723 | 13.3 | 1.6
2679 | MA |  |  | 1 |  |  | Pb | 1 | I |  | 3 |  | Methylpyrrolidone | 0.1 | DMF |  | IPA | 1 |  | 1 | Unknown |  | 100 | Unknown |  | 60 | Au |  | 60 | Spiro-MeOTAD |  | TiO2-c | TiO2-mp |  |  |  |  | SLG | FTO | 0.06 | 1.02 | 22.6 | 0.76 | 17.5 | 1.6
2680 | MA |  |  | 1 |  |  | Pb | 1 | I |  | 3 |  | Methylpyrrolidone | 0.2 | DMF |  | IPA | 1 |  | 1 | Unknown |  | 100 | Unknown |  | 60 | Au |  | 60 | Spiro-MeOTAD |  | TiO2-c | TiO2-mp |  |  |  |  | SLG | FTO | 0.06 | 0.89 | 18.2 | 0.649 | 10.5 | 1.6
2683 | MA |  |  | 1 |  |  | Pb | 1 | I |  | 3 |  |  |  | DMSO | GBL |  | 3 | 7 |  | 100 |  |  | 20 |  |  | Ag |  | 100 | PEDOT:PSS |  | PCBM-60 | BCP |  | 55 |  |  | SLG | ITO | 0.12 | 0.94 | 19.05 | 0.7 | 12.5 | 1.58
2684 | MA |  |  | 1 |  |  | Pb | 1 | I |  | 3 |  | Poly(diallyldimethylammoniumchloride) | 0.05 | DMSO | GBL |  | 3 | 7 |  | 100 |  |  | 20 |  |  | Ag |  | 100 | PEDOT:PSS |  | PCBM-60 | BCP |  | 55 |  |  | SLG | ITO | 0.12 | 0.94 | 19.63 | 0.74 | 13.8 | 1.58
2685 | MA |  |  | 1 |  |  | Pb | 1 | I |  | 3 |  | Poly(diallyldimethylammoniumchloride) | 0.1 | DMSO | GBL |  | 3 | 7 |  | 100 |  |  | 20 |  |  | Ag |  | 100 | PEDOT:PSS |  | PCBM-60 | BCP |  | 55 |  |  | SLG | ITO | 0.12 | 0.94 | 18.79 | 0.72 | 12.7 | 1.58
2686 | MA |  |  | 1 |  |  | Pb | 1 | I |  | 3 |  | Poly(diallyldimethylammoniumchloride) | 0.5 | DMSO | GBL |  | 3 | 7 |  | 100 |  |  | 20 |  |  | Ag |  | 100 | PEDOT:PSS |  | PCBM-60 | BCP |  | 55 |  |  | SLG | ITO | 0.12 | 0.93 | 15.94 | 0.72 | 10.7 | 1.58
2687 | MA |  |  | 1 |  |  | Pb | 1 | I |  | 3 |  | Poly(diallyldimethylammoniumchloride) | 0.05 | DMSO | GBL |  | 3 | 7 |  | 100 |  |  | 20 |  |  | Ag |  | 100 | PEDOT:PSS |  | PCBM-60 | BCP |  | 55 |  |  | SLG | ITO | 0.12 | 0.95 | 20 | 0.75 | 14.1 | 1.58
2688 | MA |  |  | 1 |  |  | Pb | 1 | I |  | 3 |  |  |  | DMF |  |  | 1 |  |  | 100 |  |  | 10 |  |  | Ag |  | 100 | Spiro-MeOTAD |  | SnO2-c | SnO2-mp |  |  |  |  | SLG | ITO | 0.045 | 1.01 | 22.08 | 0.609 | 13.58 | 1.5
2689 | MA |  |  | 1 |  |  | Pb | 1 | I |  | 3 |  |  |  | DMF |  |  | 1 |  |  | 100 |  |  | 10 |  |  | Ag |  | 100 | Spiro-MeOTAD |  | SnO2-c | SnO2-mp |  | 35 | 15 |  | SLG | ITO | 0.045 | 1.05 | 22.49 | 0.712 | 16.84 | 1.5
2690 | MA |  |  | 1 |  |  | Pb | 1 | I |  | 3 |  |  |  | DMF |  |  | 1 |  |  | 100 |  |  | 10 |  |  | Ag |  | 100 | Spiro-MeOTAD |  | SnO2-c | SnO2-mp |  |  |  |  | SLG | ITO | 0.045 | 1.01 | 21.1 | 0.555 | 11.85 | 1.5
2691 | MA |  |  | 1 |  |  | Pb | 1 | I |  | 3 |  |  |  | DMF |  |  | 1 |  |  | 100 |  |  | 10 |  |  | Ag |  | 100 | Spiro-MeOTAD |  | SnO2-c | SnO2-mp |  | 35 | 15 |  | SLG | ITO | 0.045 | 1.07 | 22.66 | 0.727 | 16.2 | 1.5
2692 | FA | MA |  | 0.88 | 0.12 |  | Pb | 1 | Br | I | 0.15 | 2.85 |  |  | DMF | DMSO | IPA | 9 | 1 | 1 | Unknown |  | 100 | Unknown |  | 30 | Au |  | 60 | Spiro-MeOTAD |  | TiO2-c | TiO2-mp |  |  |  |  | SLG | FTO | 0.06 | 0.88 | 18.55 | 0.66 | 10.85
2693 | FA | MA |  | 0.88 | 0.12 |  | Pb | 1 | Br | I | 0.15 | 2.85 |  |  | DMF |  | IPA | 1 |  | 1 | Unknown |  | 100 | Unknown |  | 30 | Au |  | 60 | Spiro-MeOTAD |  | TiO2-c | TiO2-mp |  |  |  |  | SLG | FTO | 0.06 | 0.95 | 21.23 | 0.64 | 12.91
2694 | FA | MA |  | 0.88 | 0.12 |  | Pb | 1 | Br | I | 0.15 | 2.85 | NEP |  | DMF | DMSO | IPA | 9 | 1 | 1 | Unknown |  | 100 | Unknown |  | 30 | Au |  | 60 | Spiro-MeOTAD |  | TiO2-c | TiO2-mp |  |  |  |  | SLG | FTO | 0.06 | 0.97 | 21.32 | 0.7 | 14.47
2695 | FA | MA |  | 0.88 | 0.12 |  | Pb | 1 | Br | I | 0.15 | 2.85 | NEP |  | DMF |  | IPA | 1 |  | 1 | Unknown |  | 100 | Unknown |  | 30 | Au |  | 60 | Spiro-MeOTAD |  | TiO2-c | TiO2-mp |  |  |  |  | SLG | FTO | 0.06 | 0.98 | 23.02 | 0.76 | 17.07
2696 | FA | MA |  | 0.88 | 0.12 |  | Pb | 1 | Br | I | 0.15 | 2.85 | NEP |  | DMF | DMSO | IPA | 9 | 1 | 1 | Unknown |  | 100 | Unknown |  | 30 | Au |  | 60 | Spiro-MeOTAD |  | TiO2-c | TiO2-mp |  |  |  |  | SLG | FTO | 0.06 | 0.97 | 22.69 | 0.77 | 16.83
2697 | FA | MA |  | 0.88 | 0.12 |  | Pb | 1 | Br | I | 0.15 | 2.85 | NEP |  | DMF | DMSO | IPA | 9 | 1 | 1 | Unknown |  | 100 | Unknown |  | 30 | Au |  | 60 | Spiro-MeOTAD |  | TiO2-c | TiO2-mp |  |  |  |  | SLG | FTO | 0.06 | 0.967 | 23.28 | 0.76 | 16.95
2698 | FA | MA |  | 0.88 | 0.12 |  | Pb | 1 | Br | I | 0.15 | 2.85 | NEP |  | DMF | DMSO | IPA | 9 | 1 | 1 | Unknown |  | 100 | Unknown |  | 30 | Au |  | 60 | Spiro-MeOTAD |  | TiO2-c | TiO2-mp |  |  |  |  | SLG | FTO | 0.06 | 0.96 | 23.09 | 0.76 | 16.88
2699 | MA |  |  | 1 |  |  | Pb | 1 | I |  | 3 |  | Cl |  | DMF |  |  | 1 |  |  | 100 |  |  | Unknown |  |  | Au |  | 60 | Spiro-MeOTAD |  | TiO2-c |  |  | 50 |  |  | SLG | FTO | 0.1 | 0.824 | 16.14 | 0.702 | 9.33 | 1.6
2700 | MA |  |  | 1 |  |  | Pb | 1 | I |  | 3 |  | Cl |  | DMF |  |  | 1 |  |  | 100 |  |  | Unknown |  |  | Au |  | 60 | Spiro-MeOTAD |  | TiO2-c | Al2O3-mp |  | 50 | 440 |  | SLG | FTO | 0.1 | 0.742 | 11.6 | 0.681 | 5.86 | 1.6
2701 | MA |  |  | 1 |  |  | Pb | 1 | I |  | 3 |  | Cl |  | DMF |  |  | 1 |  |  | 100 |  |  | Unknown |  |  | Au |  | 60 | Spiro-MeOTAD |  | TiO2-c | Al3O3-mp |  | 50 | 640 |  | SLG | FTO | 0.1 | 1.048 | 9.92 | 0.639 | 6.64 | 1.6
2702 | MA |  |  | 1 |  |  | Pb | 1 | I |  | 3 |  | Cl |  | DMF |  |  | 1 |  |  | 100 |  |  | Unknown |  |  | Au |  | 60 | Spiro-MeOTAD |  | TiO2-c | Al2O3-mp |  | 50 | 540 |  | SLG | FTO | 0.1 | 0.801 | 15.15 | 0.71 | 8.67 | 1.6
2703 | MA |  |  | 1 |  |  | Pb | 1 | I |  | 3 |  | Cl |  | DMF |  |  | 1 |  |  | 100 |  |  | Unknown |  |  | Au |  | 60 | Spiro-MeOTAD |  | TiO2-c | Al3O3-mp |  | 50 | 620 |  | SLG | FTO | 0.1 | 0.996 | 14.11 | 0.696 | 9.78 | 1.6
2704 | MA |  |  | 1 |  |  | Pb | 1 | I |  | 3 |  |  |  | DMF | DMSO |  | 9 | 1 |  | 100 |  |  | 2 |  |  | Ag |  | 80 | Spiro-MeOTAD |  | TiO2-c | TiO2-mp |  | 250 |  |  | SLG | FTO | 0.07 | 1.018 | 21.46 | 0.596 | 13.02 | 1.6
2705 | MA |  |  | 1 |  |  | Pb | 1 | I |  | 3 |  |  |  | DMF | DMSO |  | 9 | 1 |  | 100 |  |  | 2 |  |  | Ag |  | 80 | Spiro-MeOTAD |  | TiO2-c | TiO2-mp |  | 250 |  |  | SLG | FTO | 0.07 | 1.026 | 22.4 | 0.661 | 15.21 | 1.6
2706 | MA |  |  | 1 |  |  | Pb | 1 | I |  | 3 |  |  |  | DMF | DMSO |  | 9 | 1 |  | 100 |  |  | 2 |  |  | Ag |  | 80 | Spiro-MeOTAD |  | TiO2-c | TiO2-mp |  | 250 |  |  | SLG | FTO | 0.07 | 1.013 | 21.34 | 0.641 | 13.86 | 1.6
2707 | MA |  |  | 1 |  |  | Pb | 1 | I |  | 3 |  |  |  | DMF | DMSO |  | 9 | 1 |  | 100 |  |  | 2 |  |  | Ag |  | 80 | Spiro-MeOTAD |  | TiO2-c | TiO2-mp |  | 450 |  |  | SLG | FTO | 0.07 | 1.04 | 20.98 | 0.646 | 14.11 | 1.6
2708 | MA |  |  | 1 |  |  | Pb | 1 | I |  | 3 |  |  |  | DMF | DMSO |  | 9 | 1 |  | 100 |  |  | 2 |  |  | Ag |  | 80 | Spiro-MeOTAD |  | TiO2-c | TiO2-mp |  | 450 |  |  | SLG | FTO | 0.07 | 1.037 | 21.81 | 0.657 | 14.87 | 1.6
2709 | MA |  |  | 1 |  |  | Pb | 1 | I |  | 3 |  |  |  | DMF | DMSO |  | 9 | 1 |  | 100 |  |  | 2 |  |  | Ag |  | 80 | Spiro-MeOTAD |  | TiO2-c | TiO2-mp |  | 450 |  |  | SLG | FTO | 0.07 | 0.929 | 20.31 | 0.597 | 11.27 | 1.6
2710 | MA |  |  | 1 |  |  | Pb | 1 | I |  | 3 |  |  |  | DMF |  | none | 1 |  | 1 | Unknown |  | 100 | Unknown |  | 45 | Ag |  | 80 | Spiro-MeOTAD |  | TiO2-c | TiO2-mp |  | 40 | 250 |  | SLG | FTO | 0.07 | 0.934 | 17.75 | 0.61 | 10.11 | 1.6
2711 | MA |  |  | 1 |  |  | Pb | 1 | I |  | 3 |  |  |  | DMF |  | none | 1 |  | 1 | Unknown |  | 100 | Unknown |  | 45 | Ag |  | 80 | Spiro-MeOTAD |  | TiO2-c | TiO2-mp |  | 40 | 250 |  | SLG | FTO | 0.07 | 0.904 | 19.94 | 0.669 | 12.06 | 1.6
2712 | MA |  |  | 1 |  |  | Pb | 1 | I |  | 3 |  |  |  | DMF |  | none | 1 |  | 1 | Unknown |  | 100 | Unknown |  | 45 | Ag |  | 80 | Spiro-MeOTAD |  | TiO2-c | TiO2-mp |  | 40 | 250 |  | SLG | FTO | 0.07 | 0.805 | 19.74 | 0.614 | 9.76 | 1.6
2713 | MA |  |  | 1 |  |  | Pb | 1 | I |  | 3 |  |  |  | DMF |  | none | 1 |  | 1 | Unknown |  | 100 | Unknown |  | 45 | Ag |  | 80 | Spiro-MeOTAD |  | TiO2-c | TiO2-mp |  | 40 | 450 |  | SLG | FTO | 0.07 | 0.844 | 19.97 | 0.606 | 10.22 | 1.6
2714 | MA |  |  | 1 |  |  | Pb | 1 | I |  | 3 |  |  |  | DMF |  | none | 1 |  | 1 | Unknown |  | 100 | Unknown |  | 45 | Ag |  | 80 | Spiro-MeOTAD |  | TiO2-c | TiO2-mp |  | 40 | 450 |  | SLG | FTO | 0.07 | 0.906 | 20.27 | 0.655 | 12.03 | 1.6
2715 | MA |  |  | 1 |  |  | Pb | 1 | I |  | 3 |  |  |  | DMF |  | none | 1 |  | 1 | Unknown |  | 100 | Unknown |  | 45 | Ag |  | 80 | Spiro-MeOTAD |  | TiO2-c | TiO2-mp |  | 40 | 450 |  | SLG | FTO | 0.07 | 0.903 | 17.85 | 0.562 | 9.05 | 1.6
2716 | MA |  |  | 1 |  |  | Pb | 1 | I |  | 3 |  |  |  | DMF | DMSO |  | 9 | 1 |  | 100 |  |  | 2 |  |  | Ag |  | 80 | Spiro-MeOTAD |  | TiO2-c | TiO2-mp |  | 350 |  |  | SLG | FTO | 0.07 | 1.064 | 21.97 | 0.662 | 15.3 | 1.6
2717 | MA |  |  | 1 |  |  | Pb | 1 | I |  | 3 |  |  |  | DMF | DMSO |  | 9 | 1 |  | 100 |  |  | 2 |  |  | Ag |  | 80 | Spiro-MeOTAD |  | TiO2-c | TiO2-mp |  | 290 |  |  | SLG | FTO | 0.07 | 1.06 | 25.7 |  | 15.72 | 1.6
2718 | MA |  |  | 1 |  |  | Pb | 1 | I |  | 3 |  |  |  | DMF | DMSO | IPA | 7 | 1 | 1 | Unknown |  | 100 | Unknown |  | 30 | AgAl |  | 80 | Spiro-MeOTAD | 60 | TiO2-c | TiO2-mp |  | 40 | 300 |  | SLG | FTO | 0.1 | 0.97 | 20.88 | 0.562 | 11.38 | 1.6
2719 | MA |  |  | 1 |  |  | Pb | 1 | I |  | 3 |  |  |  | DMF | DMSO | IPA | 7 | 1 | 1 | Unknown |  | 100 | Unknown |  | 30 | AgAl |  | 80 | Spiro-MeOTAD | 60 | TiO2-c | TiO2-mp |  |  |  |  | SLG | FTO | 0.1 | 1.01 | 22.81 | 0.718 | 16.56 | 1.6
2720 | MA |  |  | 1 |  |  | Pb | 1 | I |  | 3 |  |  |  | DMF | DMSO | IPA | 7 | 1 | 1 | Unknown |  | 100 | Unknown |  | 30 | AgAl |  | 80 | Spiro-MeOTAD | 60 | TiO2-c | TiO2-mp |  |  |  |  | SLG | FTO | 0.1 | 0.99 | 21.72 | 0.531 | 11.46 | 1.6
2721 | MA |  |  | 1 |  |  | Pb | 1 | I |  | 3 |  |  |  | DMF | DMSO | IPA | 7 | 1 | 1 | Unknown |  | 100 | Unknown |  | 30 | AgAl |  | 80 | Spiro-MeOTAD | 60 | TiO2-c | TiO2-mp |  |  |  |  | SLG | FTO | 0.1 | 1.01 | 22.03 | 0.632 | 14.05 | 1.6
2722 | MA |  |  | 1 |  |  | Pb | 1 | I |  | 3 |  |  |  | DMF | DMSO | IPA | 7 | 1 | 1 | Unknown |  | 100 | Unknown |  | 30 | AgAl |  | 80 | Spiro-MeOTAD | 60 | TiO2-c | TiO2-mp |  |  |  |  | SLG | FTO | 0.1 | 0.99 | 18.35 | 0.583 | 10.6 | 1.6
2723 | MA |  |  | 1 |  |  | Pb | 1 | I |  | 3 |  |  |  | DMF | DMSO | IPA | 7 | 3 | 1 | 40 |  | 100 | 3 |  | 30 | AgAl |  | 80 | Spiro-MeOTAD | 60 | TiO2-c | TiO2-mp |  | 40 | 300 |  | SLG | FTO | 0.1 | 0.98 | 21.84 | 0.528 | 11.29 | 1.6
2724 | MA |  |  | 1 |  |  | Pb | 1 | I |  | 3 |  |  |  | DMF | DMSO | IPA | 7 | 3 | 1 | 40 |  | 100 | 3 |  | 30 | AgAl |  | 80 | Spiro-MeOTAD | 60 | TiO2-c | TiO2-mp |  |  |  |  | SLG | FTO | 0.1 | 1.01 | 22.94 | 0.719 | 16.66 | 1.6
2725 | MA |  |  | 1 |  |  | Pb | 1 | I |  | 3 |  |  |  | DMF |  |  | 1 |  |  | 100 |  |  | 10 |  |  | Ag |  | 100 | PEDOT:PSS |  | PCBM-60 | BCP |  |  |  |  | SLG | ITO | 0.04 | 1 | 20.8 | 0.61 | 12.88 | 1.6
2726 | MA |  |  | 1 |  |  | Pb | 1 | I |  | 3 |  |  |  | DMF |  |  | 1 |  |  | 100 |  |  | 10 |  |  | Ag |  | 100 | PEDOT:PSS |  | PCBM-60 | BCP |  |  |  |  | SLG | ITO | 0.04 | 1.02 | 20.9 | 0.63 | 13.43 | 1.6
2727 | MA |  |  | 1 |  |  | Pb | 1 | I |  | 3 |  |  |  | DMF | DMSO |  | 97.5 | 2.5 |  | 100 |  |  | 10 |  |  | Ag |  | 100 | PEDOT:PSS |  | PCBM-60 | BCP |  |  |  |  | SLG | ITO | 0.04 | 1.01 | 20.99 | 0.7 | 15.16 | 1.6
2728 | MA |  |  | 1 |  |  | Pb | 1 | I |  | 3 |  |  |  | DMF | DMSO |  | 97.5 | 2.5 |  | 100 |  |  | 10 |  |  | Ag |  | 100 | PEDOT:PSS |  | PCBM-60 | BCP |  |  |  |  | SLG | ITO | 0.04 | 1.02 | 21.61 | 0.72 | 15.86 | 1.6
2729 | MA |  |  | 1 |  |  | Pb | 1 | I |  | 3 |  |  |  | DMF | DMSO |  | 95 | 5 |  | 100 |  |  | 10 |  |  | Ag |  | 100 | PEDOT:PSS |  | PCBM-60 | BCP |  |  |  |  | SLG | ITO | 0.04 | 1.02 | 21.83 | 0.73 | 16.59 | 1.6
2730 | MA |  |  | 1 |  |  | Pb | 1 | I |  | 3 |  |  |  | DMF | DMSO |  | 95 | 5 |  | 100 |  |  | 10 |  |  | Ag |  | 100 | PEDOT:PSS |  | PCBM-60 | BCP |  |  |  |  | SLG | ITO | 0.04 | 1.02 | 22.31 | 0.75 | 17.06 | 1.6
2731 | MA |  |  | 1 |  |  | Pb | 1 | I |  | 3 |  |  |  | DMF | DMSO |  | 92.5 | 7.5 |  | 100 |  |  | 10 |  |  | Ag |  | 100 | PEDOT:PSS |  | PCBM-60 | BCP |  |  |  |  | SLG | ITO | 0.04 | 0.99 | 20.87 | 0.67 | 13.93 | 1.6
2732 | MA |  |  | 1 |  |  | Pb | 1 | I |  | 3 |  |  |  | DMF | DMSO |  | 92.5 | 7.5 |  | 100 |  |  | 10 |  |  | Ag |  | 100 | PEDOT:PSS |  | PCBM-60 | BCP |  |  |  |  | SLG | ITO | 0.04 | 1 | 21.3 | 0.68 | 14.48 | 1.6
2733 | MA |  |  | 1 |  |  | Pb | 1 | I |  | 3 |  |  |  | DMF |  |  | 1 |  |  | 100 |  |  | 10 |  |  | Ag |  | 100 | PEDOT:PSS |  | PCBM-60 | BCP |  |  |  |  | SLG | ITO | 0.12 | 1.01 | 20.85 | 0.62 | 13.18 | 1.6
2734 | MA |  |  | 1 |  |  | Pb | 1 | I |  | 3 |  |  |  | DMF | DMSO |  | 97.5 | 2.5 |  | 100 |  |  | 10 |  |  | Ag |  | 100 | PEDOT:PSS |  | PCBM-60 | BCP |  |  |  |  | SLG | ITO | 0.12 | 1.01 | 21.38 | 0.71 | 15.38 | 1.6
2735 | MA |  |  | 1 |  |  | Pb | 1 | I |  | 3 |  |  |  | DMF | DMSO |  | 95 | 5 |  | 100 |  |  | 10 |  |  | Ag |  | 100 | PEDOT:PSS |  | PCBM-60 | BCP |  |  |  |  | SLG | ITO | 0.12 | 1.01 | 22.18 | 0.73 | 16.35 | 1.6
2736 | MA |  |  | 1 |  |  | Pb | 1 | I |  | 3 |  |  |  | DMF | DMSO |  | 92.5 | 7.5 |  | 100 |  |  | 10 |  |  | Ag |  | 100 | PEDOT:PSS |  | PCBM-60 | BCP |  |  |  |  | SLG | ITO | 0.12 | 0.99 | 21.33 | 0.67 | 14.13 | 1.6
2737 | MA |  |  | 1 |  |  | Pb | 1 | I |  | 3 |  |  |  | DMF | DMSO |  | 5 | 1 |  | 100 |  |  | 20 |  |  | Ag |  | 100 | NiO-c | 20 | PCBM-60 | BCP |  |  |  |  | SLG | FTO | 0.09 | 1.066 | 22.5 | 0.772 | 18.52 | 1.6
2738 | MA |  |  | 1 |  |  | Pb | 1 | I |  | 3 |  | organicD‐pi‐A |  | DMF | DMSO |  | 5 | 2 |  | 100 |  |  | 20 |  |  | Ag |  | 100 | NiO-c | 20 | PCBM-60 | BCP |  |  |  |  | SLG | FTO | 0.09 | 1.075 | 22.53 | 0.774 | 18.75 | 1.6
2739 | MA |  |  | 1 |  |  | Pb | 1 | I |  | 3 |  | organicD‐pi‐A |  | DMF | DMSO |  | 5 | 3 |  | 100 |  |  | 20 |  |  | Ag |  | 100 | NiO-c | 20 | PCBM-60 | BCP |  |  |  |  | SLG | FTO | 0.09 | 1.094 | 22.63 | 0.778 | 19.27 | 1.6
2740 | MA |  |  | 1 |  |  | Pb | 1 | I |  | 3 |  | organicD‐pi‐A |  | DMF | DMSO |  | 5 | 4 |  | 100 |  |  | 20 |  |  | Ag |  | 100 | NiO-c | 20 | PCBM-60 | BCP |  |  |  |  | SLG | FTO | 0.09 | 1.146 | 22.69 | 0.786 | 20.43 | 1.6
2741 | MA |  |  | 1 |  |  | Pb | 1 | I |  | 3 |  |  |  | DMF | DMSO |  | 5 | 5 |  | 100 |  |  | 20 |  |  | Ag |  | 100 | NiO-c | 20 | PCBM-60 | BCP |  |  |  |  | SLG | FTO | 0.09 | 1.06 | 22.21 | 0.75 | 17.66 | 1.6
2742 | MA |  |  | 1 |  |  | Pb | 1 | I |  | 3 |  | organicD‐pi‐A |  | DMF | DMSO |  | 5 | 6 |  | 100 |  |  | 20 |  |  | Ag |  | 100 | NiO-c | 20 | PCBM-60 | BCP |  |  |  |  | SLG | FTO | 0.09 | 1.07 | 22.19 | 0.75 | 17.81 | 1.6
2743 | MA |  |  | 1 |  |  | Pb | 1 | I |  | 3 |  | organicD‐pi‐A |  | DMF | DMSO |  | 5 | 7 |  | 100 |  |  | 20 |  |  | Ag |  | 100 | NiO-c | 20 | PCBM-60 | BCP |  |  |  |  | SLG | FTO | 0.09 | 1.08 | 22.34 | 0.76 | 18.34 | 1.6
2744 | MA |  |  | 1 |  |  | Pb | 1 | I |  | 3 |  | organicD‐pi‐A |  | DMF | DMSO |  | 5 | 8 |  | 100 |  |  | 20 |  |  | Ag |  | 100 | NiO-c | 20 | PCBM-60 | BCP |  |  |  |  | SLG | FTO | 0.09 | 1.13 | 22.49 | 0.78 | 19.82 | 1.6
2745 | MA |  |  | 1 |  |  | Pb | 1 | I |  | 3 |  |  |  | DMF |  |  | 1 |  |  | Unknown |  |  | Unknown |  |  | Au |  | 65 | NiO-c | 50 | PCBM-60 | BCP |  | 60 | 10 |  | SLG | FTO | 0.08 | 1.05 | 12.93 | 0.45 | 6.13 | 1.5
2746 | MA |  |  | 1 |  |  | Pb | 1 | I |  | 3 |  |  |  | DMF |  |  | 1 |  |  | Unknown |  |  | Unknown |  |  | Au |  | 65 | NiO-c | 50 | PCBM-60 | BCP |  | 60 | 10 |  | SLG | FTO | 0.08 | 0.98 | 11.46 | 0.43 | 4.88 | 1.5
2747 | MA |  |  | 1 |  |  | Pb | 1 | I |  | 3 |  |  |  | DMF |  |  | 1 |  |  | Unknown |  |  | Unknown |  |  | Au |  | 65 | NiO-c | 50 | PCBM-60 | BCP |  | 60 | 10 |  | SLG | FTO | 0.08 | 1.1 | 15.17 | 0.59 | 9.84 | 1.5
2748 | MA |  |  | 1 |  |  | Pb | 1 | I |  | 3 |  |  |  | DMF |  |  | 1 |  |  | Unknown |  |  | Unknown |  |  | Au |  | 65 | NiO-c | 50 | PCBM-60 | BCP |  | 60 | 10 |  | SLG | FTO | 0.08 | 1.01 | 13.54 | 0.54 | 7.39 | 1.5
2749 | MA |  |  | 1 |  |  | Pb | 1 | I |  | 3 |  |  |  | DMF |  |  | 1 |  |  | Unknown |  |  | Unknown |  |  | Au |  | 65 | NiO-c | 10 | PCBM-60 | BCP |  | 60 | 10 |  | SLG | FTO | 0.08 | 0.98 | 13.5 | 0.45 | 9.8 | 1.5
2750 | MA |  |  | 1 |  |  | Pb | 1 | I |  | 3 |  |  |  | DMF |  |  | 1 |  |  | Unknown |  |  | Unknown |  |  | Au |  | 65 | NiO-c | 100 | PCBM-60 | BCP |  | 60 | 10 |  | SLG | FTO | 0.08 | 1.11 | 13.7 | 0.56 | 8.5 | 1.5
2751 | MA |  |  | 1 |  |  | Pb | 1 | I |  | 3 |  |  |  | DMF | DMSO | IPA | 17 | 1 | 1 | 70 |  | 90 | 45 |  | 30 | Au |  | 70 | none |  | TiO2-c | TiO2-mp |  | 20 |  |  | SLG | FTO | 0.04 | 0.86 | 13.2 | 0.56 | 6.3 | 1.5
2752 | MA |  |  | 1 |  |  | Pb | 1 | I |  | 3 |  |  |  | DMF | DMSO | IPA | 17 | 1 | 1 | 70 |  | 90 | 45 |  | 30 | Au |  | 70 | none |  | TiO2-c | TiO2-mp |  | 20 |  |  | SLG | FTO | 0.04 | 0.89 | 16.3 | 0.56 | 8.1 | 1.5
2753 | MA |  |  | 1 |  |  | Pb | 1 | I |  | 3 |  |  |  | DMF |  |  | 1 |  |  | Unknown |  |  | Unknown |  |  | Au |  | 65 | none |  | PCBM-60 | BCP |  | 60 | 10 |  | SLG | FTO | 0.08 | 0.39 | 1.03 | 0.22 | 0.09 | 1.5
2754 | FA |  |  | 1 |  |  | Pb | 1 | I |  | 3 |  | HI |  | DMF |  |  | 1 |  |  | 160 |  |  | 20 |  |  | Au |  | 100 | Spiro-MeOTAD |  | TiO2-c |  |  | 50 |  |  | SLG | FTO | 0.159 | 1.01 | 22.4 | 0.71 | 16 | 1.48
2755 | FA |  |  | 1 |  |  | Pb | 1 | I |  | 3 |  | HI |  | DMF |  |  | 1 |  |  | 160 |  |  | 20 |  |  | Au |  | 100 | Spiro-MeOTAD |  | TiO2-c |  |  | 50 |  |  | SLG | FTO | 0.159 | 1.05 | 22.6 | 0.76 | 18.1 | 1.48
2756 | MA |  |  | 1 |  |  | Pb | 1 | I |  | 3 |  | HI |  | DMF |  |  | 1 |  |  | 100 |  |  | 2 |  |  | Au |  | 70 | Spiro-MeOTAD | 100 | TiO2-c |  |  | 50 |  |  | SLG | FTO | 0.096 | 1.04 | 22 | 0.78 | 17.8 | 1.5
2757 | MA |  |  | 1 |  |  | Pb | 1 | I |  | 3 |  | HI |  | DMF |  |  | 1 |  |  | 100 |  |  | 2 |  |  | Au |  | 70 | Spiro-MeOTAD | 100 | TiO2-c |  |  | 50 |  |  | SLG | FTO | 0.096 | 1.01 | 20.5 | 0.76 | 15.7 | 1.5
2758 | FA | MA |  | 0.85 | 0.15 |  | Pb | 1 | Br | I | 0.45 | 2.5499999999999998 |  |  | DMF | DMSO |  | 4 | 1 |  | 100 |  |  | 20 |  |  | Au |  | 100 | Spiro-MeOTAD |  | TiO2-c | TiO2-mp |  |  |  |  | SLG | FTO | 0.159 | 0.99 | 21.7 | 0.75 | 16.5
2759 | FA | MA |  | 0.85 | 0.15 |  | Pb | 1 | Br | I | 0.45 | 2.5499999999999998 | PEAI | 1.4999999999999999E-2 | DMF | DMSO |  | 4 | 1 |  | 100 |  |  | 20 |  |  | Au |  | 100 | Spiro-MeOTAD |  | TiO2-c | TiO2-mp |  |  |  |  | SLG | FTO | 0.159 | 0.96 | 19.9 | 0.74 | 14.3
2760 | FA | MA |  | 0.85 | 0.15 |  | Pb | 1 | Br | I | 0.45 | 2.5499999999999998 | PEAI | 0.03 | DMF | DMSO |  | 4 | 1 |  | 100 |  |  | 20 |  |  | Au |  | 100 | Spiro-MeOTAD |  | TiO2-c | TiO2-mp |  |  |  |  | SLG | FTO | 0.159 | 1.04 | 18.7 | 0.64 | 12.3
2761 | FA | MA |  | 0.85 | 0.15 |  | Pb | 1 | Br | I | 0.45 | 2.5499999999999998 | PEAI | 4.4999999999999998E-2 | DMF | DMSO |  | 4 | 1 |  | 100 |  |  | 20 |  |  | Au |  | 100 | Spiro-MeOTAD |  | TiO2-c | TiO2-mp |  |  |  |  | SLG | FTO | 0.159 | 1.1 | 17 | 0.66 | 12.4
2762 | FA | MA |  | 0.85 | 0.15 |  | Pb | 1 | Br | I | 0.45 | 2.5499999999999998 | PEAI | 0.1 | DMF | DMSO |  | 4 | 1 |  | 100 |  |  | 20 |  |  | Au |  | 100 | Spiro-MeOTAD |  | TiO2-c | TiO2-mp |  |  |  |  | SLG | FTO | 0.159 | 1.04 | 8.3 | 0.45 | 3.7
2763 | MA |  |  | 1 |  |  | Pb | 1 | Br |  | 3 |  |  |  | DMF |  |  | 1 |  |  | 150 |  |  | 50 |  |  | Au |  |  | Th-PDI | 100 | TiO2-c |  |  | 100 |  |  | SLG | FTO | 0.16 | 1.27 | 3.5 | 0.666 | 2.9 | 2.3
2764 | Cs | FA | MA | 0.05 | 0.79 | 0.16 | Pb | 1 | Br | I | 0.49 | 2.5099999999999998 |  |  | DMF | DMSO |  | 4 | 1 |  | 100 |  |  | 60 |  |  | Au |  | 80 | Spiro-MeOTAD |  | TiO2-c | TiO2-mp |  | 30 | 200 |  | SLG | FTO | 0.16 | 1.14 | 23.54 | 0.77 | 20
2765 | Cs | FA | MA | 0.05 | 0.79 | 0.16 | Pb | 1 | Br | I | 0.49 | 2.5099999999999998 |  |  | DMF | DMSO |  | 4 | 1 |  | 100 |  |  | 60 |  |  | Au |  | 80 | Spiro-MeOTAD |  | TiO2-c | TiO2-mp |  | 31 | 200 |  | SLG | FTO | 0.16 | 1.105 | 23.3 | 0.69 | 17.7
2766 | Cs | FA | MA | 0.05 | 0.79 | 0.16 | Pb | 1 | Br | I | 0.49 | 2.5099999999999998 |  |  | DMF | DMSO |  | 4 | 1 |  | 100 |  |  | 60 |  |  | Au |  | 80 | Spiro-MeOTAD |  | TiO2-c | TiO2-mp |  | 32 | 200 |  | SLG | FTO | 0.16 | 1.138 | 23.3 | 0.74 | 19.7
2767 | Cs | FA | MA | 0.05 | 0.79 | 0.16 | Pb | 1 | Br | I | 0.49 | 2.5099999999999998 |  |  | DMF | DMSO |  | 4 | 1 |  | 100 |  |  | 60 |  |  | Au |  | 80 | Spiro-MeOTAD |  | TiO2-c | TiO2-mp |  | 33 | 200 |  | SLG | FTO | 0.16 | 1.142 | 23.2 | 0.73 | 19.4
2768 | Cs | FA | MA | 0.05 | 0.79 | 0.16 | Pb | 1 | Br | I | 0.49 | 2.5099999999999998 |  |  | DMF | DMSO |  | 4 | 1 |  | 100 |  |  | 60 |  |  | Au |  | 80 | Spiro-MeOTAD |  | TiO2-c | TiO2-mp |  | 34 | 200 |  | SLG | FTO | 0.16 | 0.991 | 9.6 | 0.55 | 5.3
2769 | MA |  |  | 1 |  |  | Pb | 1 | I |  | 3 |  |  |  | DMF |  | IPA | 1 |  | 1 | Unknown |  | 70 | Unknown |  | 30 | Au |  | 200 | Spiro-MeOTAD |  | TiO2-c | TiO2-mp |  | 50 | 350 |  | SLG | FTO | 0.1 | 0.96 | 17.8 | 0.69 | 11.8 | 1.6
2770 | MA |  |  | 1 |  |  | Pb | 1 | I |  | 3 |  |  |  | DMF |  | IPA | 1 |  | 1 | Unknown |  | 60 | Unknown |  | 10 | Ag |  | 50 | Spiro-MeOTAD | 100 | TiO2-c | TiO2-mp |  |  |  |  | SLG | ITO | 0.087 | 0.91 | 21.2 | 0.66 | 12.9 | 1.6
2774 | FA | MA |  | 0.85 | 0.15 |  | Pb | 1 | Br | I | 0.45 | 2.5499999999999998 |  |  | DMF | DMSO |  | 4 | 1 |  | 100 |  |  | 60 |  |  | Au |  | 80 | YT1 |  | TiO2-c | TiO2-mp |  | nan | 200 |  | SLG | FTO | 0.09 | 1.1 | 22.61 | 0.71 | 17.66 | 1.6
2775 | FA | MA |  | 0.85 | 0.15 |  | Pb | 1 | Br | I | 0.45 | 2.5499999999999998 |  |  | DMF | DMSO |  | 4 | 2 |  | 100 |  |  | 60 |  |  | Au |  | 80 | YT2 |  | TiO2-c | TiO2-mp |  | nan | 200 |  | SLG | FTO | 0.09 | 1.11 | 22.85 | 0.73 | 18.51 | 1.6
2776 | FA | MA |  | 0.85 | 0.15 |  | Pb | 1 | Br | I | 0.45 | 2.5499999999999998 |  |  | DMF | DMSO |  | 4 | 3 |  | 100 |  |  | 60 |  |  | Au |  | 80 | YT4 |  | TiO2-c | TiO2-mp |  | nan | 200 |  | SLG | FTO | 0.09 | 1.13 | 23.25 | 0.77 | 20.23 | 1.6
2777 | FA | MA |  | 0.85 | 0.15 |  | Pb | 1 | Br | I | 0.45 | 2.5499999999999998 |  |  | DMF | DMSO |  | 4 | 4 |  | 100 |  |  | 60 |  |  | Au |  | 80 | Spiro-MeOTAD |  | TiO2-c | TiO2-mp |  | nan | 200 |  | SLG | FTO | 0.09 | 1.11 | 23.04 | 0.75 | 19.18 | 1.6
2778 | FA | MA |  | 0.85 | 0.15 |  | Pb | 1 | Br | I | 0.45 | 2.5499999999999998 |  |  | DMF |  |  | 1 |  |  | 100 |  |  | 90 |  |  | Au |  | 80 | X54 |  | TiO2-c | TiO2-mp |  |  |  |  | SLG | FTO | 0.2 | 0.95 | 21.3 | 0.67 | 13.6 | 1.6
2779 | FA | MA |  | 0.85 | 0.15 |  | Pb | 1 | Br | I | 0.45 | 2.5499999999999998 |  |  | DMF |  |  | 1 |  |  | 100 |  |  | 90 |  |  | Au |  | 80 | X55 |  | TiO2-c | TiO2-mp |  |  |  |  | SLG | FTO | 0.2 | 1.15 | 23.4 | 0.77 | 20.8 | 1.6
2780 | FA | MA |  | 0.85 | 0.15 |  | Pb | 1 | Br | I | 0.45 | 2.5499999999999998 |  |  | DMF |  |  | 1 |  |  | 100 |  |  | 90 |  |  | Au |  | 80 | Spiro-MeOTAD |  | TiO2-c | TiO2-mp |  |  |  |  | SLG | FTO | 0.2 | 1.13 | 23.1 | 0.72 | 18.8 | 1.6
2781 | MA |  |  | 1 |  |  | Pb | 1 | Br |  | 3 |  |  |  | DMF |  |  | 1 |  |  | 150 |  |  | 50 |  |  | Au |  |  | Th-PDI | 100 | TiO2-c | TiO2-mp |  | 100 | 500 |  | SLG | FTO | 0.16 | 1.24 | 7.4 | 0.603 | 5.5 | 2.3
2782 | MA |  |  | 1 |  |  | Pb | 1 | Br |  | 3 |  |  |  | DMF |  |  | 1 |  |  | 150 |  |  | 50 |  |  | Au |  |  | Th-PDI | 100 | TiO2-c | Al2O3-mp |  | 101 | 500 |  | SLG | FTO | 0.16 | 1.41 | 2.7 | 0.562 | 2.2 | 2.3
2783 | MA |  |  | 1 |  |  | Pb | 1 | Br |  | 3 |  |  |  | DMF |  |  | 1 |  |  | 150 |  |  | 50 |  |  | Au |  |  | Spiro-MeOTAD |  | TiO2-c | TiO2-mp |  | 100 | 500 |  | SLG | FTO | 0.16 | 0.78 | 4.9 | 0.669 | 2.6 | 2.3
2784 | MA |  |  | 1 |  |  | Pb | 1 | Br |  | 3 |  |  |  | DMF |  |  | 1 |  |  | 150 |  |  | 50 |  |  | Au |  |  | CBP |  | TiO2-c | TiO2-mp |  | 100 | 500 |  | SLG | FTO | 0.16 | 1.24 | 3.6 | 0.543 | 2.4 | 2.3
2785 | FA | MA |  | 0.85 | 0.15 |  | Pb | 1 | Br | I | 0.45 | 2.5499999999999998 |  |  | DMF | DMSO |  | 4 | 3 |  | 100 |  |  | 20 |  |  | Au |  | 80 | Spiro-MeOTAD |  | TiO2-c | TiO2-mp |  |  |  |  | SLG | ITO | 0.1 | 1.07 | 23.76 | 0.8 | 20.31
2786 | MA |  |  | 1 |  |  | Pb | 1 | I |  | 3 |  | AVAI | 0.03 | DMSO |  |  | 1 |  |  | 100 |  |  | 60 |  |  | Au |  | 100 | Spiro-MeOTAD |  | TiO2-c | TiO2-mp |  | 30 | 1000 |  | SLG | FTO | 0.16 | 1.025 | 18.84 | 0.755 | 14.6 | 1.69
2787 | MA |  |  | 1 |  |  | Pb | 1 | I |  | 3 |  |  |  | DMSO |  |  | 1 |  |  | 100 |  |  | 60 |  |  | Au |  | 100 | Spiro-MeOTAD |  | TiO2-c | TiO2-mp |  | 30 | 1000 |  | SLG | FTO | 0.16 | 1.054 | 21.45 | 0.703 | 15.95 | 1.6
2788 | MA |  |  | 1 |  |  | Pb | 1 | I |  | 3 |  |  |  | DMSO |  |  | 1 |  |  | 100 |  |  | 60 |  |  | Au |  | 100 | Spiro-MeOTAD |  | TiO2-c | TiO2-mp |  | 30 | 1000 |  | SLG | FTO | 0.16 | 1.062 | 20.76 | 0.744 | 16.41 | 1.6
2789 | MA |  |  | 1 |  |  | Pb | 1 | I |  | 3 |  | AVAI | 0.05 | DMSO |  |  | 1 |  |  | 100 |  |  | 60 |  |  | Au |  | 100 | Spiro-MeOTAD |  | TiO2-c | TiO2-mp |  | 30 | 1000 |  | SLG | FTO | 0.16 | 0.763 | 11.06 | 0.747 | 6.3 | 1.6
2790 | MA |  |  | 1 |  |  | Pb | 1 | I |  | 3 |  | AVAI | 0.03 | DMSO |  |  | 1 |  |  | 100 |  |  | 60 |  |  | Au |  | 100 | Spiro-MeOTAD |  | TiO2-c | TiO2-mp |  | 30 | 1000 |  | SLG | FTO | 0.16 | 0.98 | 16.56 | 0.62 | 10.6 | 1.69
2791 | FA | MA |  | 0.83 | 0.17 |  | Pb | 1 | Br | I | 0.51 | 2.4900000000000002 |  |  | DMF | DMSO |  | 9 | 1 |  | 100 |  |  | 60 |  |  | Au |  | 100 | Spiro-MeOTAD |  | TiO2-c | TiO2-mp |  | 50 | 30 |  | SLG | FTO | 0.16 | 1.09 | 22.8 | 0.51 | 12.6
2792 | Cs | FA | MA | 0.05 | 0.79 | 0.16 | Pb | 1 | Br | I | 0.51 | 2.4900000000000002 | RbI | 0.05 | DMF | DMSO |  | 9 | 1 |  | 100 |  |  | 60 |  |  | Au |  | 100 | Spiro-MeOTAD |  | TiO2-c | TiO2-mp |  | 50 | 30 |  | SLG | FTO | 0.16 | 1.1 | 22.7 | 0.76 | 19
2793 | MA |  |  | 1 |  |  | Pb | 1 | I |  | 3 |  |  |  | DMF | DMSO |  | 1.5 | 8.5 |  | Unknown |  |  | 60 |  |  | Au |  | 60 | Ph-TPM |  | TiO2-c | TiO2-mp |  |  |  |  | SLG | FTO | 0.1 | 0.87 | 12.82 | 0.42 | 4.62 | 1.5
2794 | MA |  |  | 1 |  |  | Pb | 1 | I |  | 3 |  |  |  | DMF | DMSO |  | 1.5 | 8.6 |  | Unknown |  |  | 60 |  |  | Au |  | 60 | DPA-TPM |  | TiO2-c | TiO2-mp |  |  |  |  | SLG | FTO | 0.1 | 0.92 | 15.81 | 0.64 | 9.33 | 1.5
2795 | MA |  |  | 1 |  |  | Pb | 1 | I |  | 3 |  |  |  | DMF | DMSO |  | 1.5 | 8.6999999999999993 |  | Unknown |  |  | 60 |  |  | Au |  | 60 | TPA-TPM |  | TiO2-c | TiO2-mp |  |  |  |  | SLG | FTO | 0.1 | 1.07 | 19.19 | 0.73 | 15.06 | 1.5
2796 | MA |  |  | 1 |  |  | Pb | 1 | I |  | 3 |  |  |  | DMF | DMSO |  | 1.5 | 8.8000000000000007 |  | Unknown |  |  | 60 |  |  | Au |  | 60 | Spiro-MeOTAD |  | TiO2-c | TiO2-mp |  |  |  |  | SLG | FTO | 0.1 | 1.06 | 19.49 | 0.75 | 15.49 | 1.5
2797 | FA | MA |  | 0.85 | 0.15 |  | Pb | 1 | Br | I | 0.45 | 2.5499999999999998 |  |  | DMF | DMSO |  | 3 | 17 |  | Unknown |  |  | 60 |  |  | Au |  | 60 | TPA-TPM |  | TiO2-c | TiO2-mp |  |  |  |  | SLG | FTO | 0.1 | 1.06 | 20.97 | 0.75 | 16.76
2798 | FA | MA |  | 0.85 | 0.15 |  | Pb | 1 | Br | I | 0.45 | 2.5499999999999998 |  |  | DMF | DMSO |  | 3 | 17 |  | Unknown |  |  | 60 |  |  | Au |  | 60 | Spiro-MeOTAD |  | TiO2-c | TiO2-mp |  |  |  |  | SLG | FTO | 0.1 | 1.07 | 21.44 | 0.76 | 17.42
2799 | MA |  |  | 1 |  |  | Pb | 1 | I |  | 3 |  |  |  | DMF | DMSO |  | 1.5 | 8.9 |  | Unknown |  |  | 60 |  |  | Au |  | 60 | Ph-TPM |  | TiO2-c | TiO2-mp |  |  |  |  | SLG | FTO | 0.1 | 0.79 | 8.22 | 0.45 | 2.87 | 1.5
2800 | MA |  |  | 1 |  |  | Pb | 1 | I |  | 3 |  |  |  | DMF | DMSO |  | 1.5 | 8.1 |  | Unknown |  |  | 60 |  |  | Au |  | 60 | DPA-TPM |  | TiO2-c | TiO2-mp |  |  |  |  | SLG | FTO | 0.1 | 0.85 | 13.86 | 0.56 | 6.67 | 1.5
2801 | MA |  |  | 1 |  |  | Pb | 1 | I |  | 3 |  |  |  | DMF | DMSO |  | 1.5 | 8.11 |  | Unknown |  |  | 60 |  |  | Au |  | 60 | TPA-TPM |  | TiO2-c | TiO2-mp |  |  |  |  | SLG | FTO | 0.1 | 1.05 | 18.71 | 0.71 | 13.9 | 1.5
2802 | MA |  |  | 1 |  |  | Pb | 1 | I |  | 3 |  |  |  | DMF | DMSO |  | 1.5 | 8.1199999999999992 |  | Unknown |  |  | 60 |  |  | Au |  | 60 | Spiro-MeOTAD |  | TiO2-c | TiO2-mp |  |  |  |  | SLG | FTO | 0.1 | 1.02 | 19.58 | 0.73 | 14.64 | 1.5
2803 | MA |  |  | 1 |  |  | Pb | 1 | I |  | 3 |  |  |  | DMF |  | IPA | 1 |  | 1 | Unknown |  |  | Unknown |  |  | Ag |  | 100 | CuSCN | 300 | ZnO-c |  |  | 40 |  |  | SLG | ITO | 0.2 | 0.97 | 17.5 | 0.59 | 10 | 1.5
2805 | MA |  |  | 1 |  |  | Pb | 1 | I |  | 3 |  |  |  | DMF |  | IPA | 1 |  | 1 | Unknown |  |  | Unknown |  |  | Ag |  | 100 | Spiro-MeOTAD |  | ZnO-c |  |  | 40 |  |  | SLG | ITO | 0.2 | 1.03 | 19.9 | 0.73 | 14.9 | 1.5
2806 | MA |  |  | 1 |  |  | Pb | 1 | I |  | 3 |  |  |  | none |  | IPA | 1 |  | 1 | Unknown |  | 50 | Unknown |  | 60 | Au |  | 50 | Spiro-MeOTAD |  | ZnO-c | C60 |  | 50 | 7.5 |  | PEN | AZO | 0.15 | 1.05 | 17.4 | 0.698 | 12.8 | 1.6
2807 | MA |  |  | 1 |  |  | Pb | 1 | I |  | 3 |  |  |  | none |  | IPA | 1 |  | 1 | Unknown |  | 50 | Unknown |  | 60 | Au |  | 50 | Spiro-MeOTAD |  | ZnO-c | C60 |  | 50 | 7.5 |  | PEN | AZO | 1.03 | 1 | 17.2 | 0.633 | 10.8 | 1.6
2808 | FA | MA |  | 0.85 | 0.15 |  | Pb | 1 | Br | I | 0.45 | 2.5499999999999998 |  |  | DMF | DMSO |  | 4 | 1 |  | 100 |  |  | 60 |  |  | Au |  |  | Spiro-MeOTAD | 80 | TiO2-c | TiO2-mp |  | 50 | 100 |  | SLG | FTO | 0.15 | 1.039 | 23.49 | 0.749 | 18.28
2809 | FA | MA |  | 0.85 | 0.15 |  | Pb | 1 | Br | I | 0.45 | 2.5499999999999998 |  |  | DMF | DMSO |  | 4 | 1 |  | 100 |  |  | 60 |  |  | Au |  |  | Spiro-MeOTAD | 80 | TiO2-c | TiO2-mp |  | 50 | 100 |  | SLG | FTO | 0.15 | 1.033 | 23.22 | 0.748 | 17.94
2810 | FA | MA |  | 0.85 | 0.15 |  | Pb | 1 | Br | I | 0.45 | 2.5499999999999998 |  |  | DMF | DMSO |  | 4 | 1 |  | 100 |  |  | 60 |  |  | Au |  |  | Spiro-MeOTAD | 80 | TiO2-c | TiO2-mp |  | 50 | 100 |  | SLG | FTO | 0.15 | 1.051 | 23.35 | 0.754 | 18.51
2811 | FA | MA |  | 0.85 | 0.15 |  | Pb | 1 | Br | I | 0.45 | 2.5499999999999998 |  |  | DMF | DMSO |  | 4 | 1 |  | 100 |  |  | 60 |  |  | Au |  |  | Spiro-MeOTAD | 80 | TiO2-c | TiO2-mp |  | 50 | 100 |  | SLG | FTO | 0.15 | 1.081 | 23.82 | 0.762 | 19.6
2812 | FA | MA |  | 0.85 | 0.15 |  | Pb | 1 | Br | I | 0.45 | 2.5499999999999998 |  |  | DMF | DMSO |  | 4 | 1 |  | 100 |  |  | 60 |  |  | Au |  |  | Spiro-MeOTAD | 80 | TiO2-c | TiO2-mp |  | 50 | 100 |  | SLG | FTO | 0.15 | 1.073 | 23.56 | 0.773 | 19.54
2813 | FA | MA |  | 0.85 | 0.15 |  | Pb | 1 | Br | I | 0.45 | 2.5499999999999998 |  |  | DMF | DMSO |  | 4 | 1 |  | 100 |  |  | 60 |  |  | Au |  |  | Spiro-MeOTAD | 80 | TiO2-c | TiO2-mp |  | 50 | 100 |  | SLG | FTO | 0.15 | 1.08 | 23.59 | 0.784 | 19.96
2814 | MA |  |  | 1 |  |  | Pb | 1 | I |  | 3 |  |  |  | DMSO |  |  | 1 |  |  | 100 |  |  | 20 |  |  | Ag |  | 120 | NiO-np |  | PCBM-60 | [5 empty] | SLG | FTO | 0.07 | 1.061 | 17.95 | 0.6 | 11.43 | 1.6
2815 | MA |  |  | 1 |  |  | Pb | 1 | I |  | 3 |  |  |  | DMSO |  |  | 1 |  |  | 100 |  |  | 20 |  |  | Ag |  | 120 | NiO-np |  | PCBM-60 | [5 empty] | SLG | FTO | 0.07 | 1.055 | 18.01 | 0.6 | 11.33 | 1.6
2816 | MA |  |  | 1 |  |  | Pb | 1 | I |  | 3 |  |  |  | DMSO | GBL |  | 2 | 3 |  | 80 |  |  | 10 |  |  | Au |  | 100 | Spiro-MeOTAD |  | TiO2-c |  |  | 50 |  |  | SLG | ITO | 0.1 | 0.987 | 17.717 | 0.522 | 9.1 | 1.59
2817 | MA |  |  | 1 |  |  | Pb | 1 | I |  | 3 |  |  |  | DMF |  | IPA | 1 |  | 1 | Unknown |  | 70 | Unknown |  | 5 | Ag |  | 90 | Spiro-MeOTAD |  | ZnO-c | ZnO-c |  |  |  |  | SLG | ITO | 0.1 | 1.005 | 19 | 0.7 | 14.32 | 1.55
2818 | MA |  |  | 1 |  |  | Pb | 1 | I |  | 3 |  |  |  | DMF |  | IPA | 1 |  | 1 | Unknown |  | 70 | Unknown |  | 5 | Ag |  | 90 | Spiro-MeOTAD |  | ZnO-c | ZnO-c |  |  |  |  | SLG | ITO | 0.1 | 1.015 | 21 | 0.72 | 15.34 | 1.55
2819 | MA |  |  | 1 |  |  | Pb | 1 | I |  | 3 |  |  |  | DMF |  | IPA | 1 |  | 1 | Unknown |  | 70 | Unknown |  | 5 | Ag |  | 90 | Spiro-MeOTAD |  | ZnO-c | ZnO-c | Ba(OH)2 |  |  |  | SLG | ITO | 0.1 | 1.125 | 23.5 | 0.78 | 20.62 | 1.55
2820 | FA |  |  | 1 |  |  | Sn | 1 | I |  | 3 |  |  |  | DMF |  |  | 1 |  |  | 70 | 120 |  | 5 | 10 |  | Au |  | 80 | Spiro-MeOTAD |  | TiO2-c | TiO2-mp |  |  |  |  | SLG | FTO | 0.09 | 0.429 | 12.38 | 0.308 | 1.77
2821 | FA |  |  | 1 |  |  | Sn | 1 | I |  | 3 |  |  |  | DMF |  |  | 1 |  |  | 70 | 120 |  | 5 | 10 |  | Au |  | 80 | Spiro-MeOTAD |  | TiO2-c | TiO2-mp |  |  |  |  | SLG | FTO | 0.09 | 0.437 | 20.76 | 0.574 | 5.2
2822 | FA |  |  | 1 |  |  | Sn | 1 | I |  | 3 |  |  |  | DMF |  |  | 1 |  |  | 70 | 120 |  | 5 | 10 |  | Au |  | 80 | PTAA |  | TiO2-c | TiO2-mp |  |  |  |  | SLG | FTO | 0.09 | 0.384 | 21.12 | 0.432 | 3.51
2823 | FA |  |  | 1 |  |  | Sn | 1 | I |  | 3 |  |  |  | DMF |  |  | 1 |  |  | 70 | 120 |  | 5 | 10 |  | Au |  | 80 | PTAA |  | TiO2-c | TiO2-mp |  |  |  |  | SLG | FTO | 0.09 | 0.446 | 21.85 | 0.684 | 6.67
2824 | FA |  |  | 1 |  |  | Sn | 1 | I |  | 3 |  |  |  | DMF |  |  | 1 |  |  | 70 | 120 |  | 5 | 10 |  | Au |  | 80 | Tetrakis-Triphenylamine |  | TiO2-c | TiO2-mp |  |  |  |  | SLG | FTO | 0.09 | 0.461 | 22.39 | 0.68 | 7.02
2825 | FA |  |  | 1 |  |  | Sn | 1 | I |  | 3 |  |  |  | DMF |  |  | 1 |  |  | 70 | 120 |  | 5 | 10 |  | Au |  | 80 | Spiro-MeOTAD |  | TiO2-c | TiO2-mp |  |  |  |  | SLG | FTO | 0.09 | 0.359 | 17.38 | 0.382 | 12.05
2826 | FA |  |  | 1 |  |  | Sn | 1 | I |  | 3 |  |  |  | DMF |  |  | 1 |  |  | 70 | 120 |  | 5 | 10 |  | Au |  | 80 | PTAA |  | TiO2-c | TiO2-mp |  |  |  |  | SLG | FTO | 0.09 | 0.436 | 21.35 | 0.649 | 6.03
2827 | FA |  |  | 1 |  |  | Sn | 1 | I |  | 3 |  |  |  | DMF |  |  | 1 |  |  | 70 | 120 |  | 5 | 10 |  | Au |  | 80 | Tetrakis-Triphenylamine |  | TiO2-c | TiO2-mp |  |  |  |  | SLG | FTO | 0.09 | 0.432 | 22.5 | 0.646 | 6.26
2828 | FA |  |  | 1 |  |  | Sn | 1 | I |  | 3 |  |  |  | DMF |  |  | 1 |  |  | 70 | 120 |  | 5 | 10 |  | Au |  | 80 | Tetrakis-Triphenylamine |  | TiO2-c | TiO2-mp |  |  |  |  | SLG | FTO | 0.09 | 0.46 | 22.25 | 0.697 | 6.85
2829 | FA |  |  | 1 |  |  | Sn | 1 | I |  | 3 |  |  |  | DMF |  |  | 1 |  |  | 70 | 120 |  | 5 | 10 |  | Au |  | 80 | Tetrakis-Triphenylamine |  | TiO2-c | TiO2-mp |  |  |  |  | SLG | FTO | 0.09 | 0.234 | 22.25 | 0.48 | 2.5
2830 | FA |  |  | 1 |  |  | Sn | 1 | I |  | 3 |  |  |  | DMF |  |  | 1 |  |  | 70 | 120 |  | 5 | 10 |  | Au |  | 80 | Tetrakis-Triphenylamine |  | TiO2-c | TiO2-mp |  |  |  |  | SLG | FTO | 0.09 | 0.425 | 22.04 | 0.593 | 5.55
2831 | FA |  |  | 1 |  |  | Sn | 1 | I |  | 3 |  |  |  | DMF |  |  | 1 |  |  | 70 | 120 |  | 5 | 10 |  | Au |  | 80 | Tetrakis-Triphenylamine |  | TiO2-c | TiO2-mp |  |  |  |  | SLG | FTO | 0.09 | 0.465 | 21.96 | 0.685 | 7
2832 | FA |  |  | 1 |  |  | Sn | 1 | I |  | 3 |  |  |  | DMF |  |  | 1 |  |  | 70 | 120 |  | 5 | 10 |  | Au |  | 80 | Tetrakis-Triphenylamine |  | TiO2-c | TiO2-mp |  |  |  |  | SLG | FTO | 0.09 | 0.443 | 20.92 | 0.587 | 5.44
2833 | FA |  |  | 1 |  |  | Sn | 1 | I |  | 3 |  |  |  | DMF |  |  | 1 |  |  | 70 | 120 |  | 5 | 10 |  | Au |  | 80 | Tetrakis-Triphenylamine |  | TiO2-c | TiO2-mp |  |  |  |  | SLG | FTO | 0.09 | 0.425 | 17.77 | 0.539 | 4.07
2834 | FA |  |  | 1 |  |  | Sn | 1 | I |  | 3 |  |  |  | DMF |  |  | 1 |  |  | 70 | 120 |  | 5 | 10 |  | Au |  | 80 | Tetrakis-Triphenylamine |  | TiO2-c | TiO2-mp |  |  |  |  | SLG | FTO | 0.39 | 0.448 | 21.87 | 0.601 | 5.88
2835 | MA |  |  | 1 |  |  | Pb | 1 | I |  | 3 |  |  |  | DMF |  | IPA | 1 |  | 1 | 90 |  | 90 | Unknown |  | 10 | Ag |  | 100 | Spiro-MeOTAD |  | TiO2-c | TiO2-mp |  | 80 | 400 |  | SLG | FTO | 0.07 | 0.855 | 19.8 | 0.6 | 10.2 | 1.6
2836 | MA |  |  | 1 |  |  | Pb | 1 | I |  | 3 |  |  |  | DMF |  | IPA | 1 |  | 1 | 90 |  | 90 | 0 |  | 30 | Ag |  | 100 | Spiro-MeOTAD |  | TiO2-c | TiO2-mp |  | 80 | 400 |  | SLG | FTO | 0.07 | 0.948 | 19.1 | 0.69 | 12.5 | 1.6
2837 | MA |  |  | 1 |  |  | Pb | 1 | I |  | 3 |  |  |  | DMSO | GBL |  | 3 | 7 |  | 100 |  |  | 10 |  |  | Au |  | 80 | Spiro-MeOTAD | 80 | TiO2-c | [5 empty] | SLG | FTO | 0.09 | 1.02 | 21.96 | 0.68 | 15.2 | 1.5
2838 | MA |  |  | 1 |  |  | Pb | 1 | I |  | 3 |  |  |  | DMF | DMSO |  | 4 | 1 |  | 60 | 80 |  | 1 | 2 |  | Ag |  | 100 | P3CT-Na |  | NDP-V | C60 | BCP | 4 | 20 | 8 | SLG | ITO | 0.09 | 1.057 | 21.91 | 0.78 | 18.1 | 1.5
2839 | MA |  |  | 1 |  |  | Pb | 1 | I |  | 3 |  |  |  | DMF | DMSO |  | 4 | 1 |  | 60 | 80 |  | 1 | 2 |  | Ag |  | 100 | P3CT-Na |  | NDP-V | C60 | BCP | 4 | 20 | 8 | SLG | ITO | 0.09 | 1.046 | 21.72 | 0.78 | 17.79 | 1.5
2840 | MA |  |  | 1 |  |  | Pb | 1 | I |  | 3 |  |  |  | DMF | DMSO |  | 4 | 1 |  | 60 | 80 |  | 1 | 2 |  | Ag |  | 100 | P3CT-Na |  | NDP-V | C60 | BCP | 7 | 20 | 8 | SLG | ITO | 0.09 | 1.056 | 22.03 | 0.81 | 18.94 | 1.5
2841 | MA |  |  | 1 |  |  | Pb | 1 | I |  | 3 |  |  |  | DMF | DMSO |  | 4 | 1 |  | 60 | 80 |  | 1 | 2 |  | Ag |  | 100 | P3CT-Na |  | NDP-V | C60 | BCP | 7 | 20 | 8 | SLG | ITO | 0.09 | 1.055 | 21.97 | 0.8 | 18.57 | 1.5
2842 | MA |  |  | 1 |  |  | Pb | 1 | I |  | 3 |  |  |  | DMF | DMSO |  | 4 | 1 |  | 60 | 80 |  | 1 | 2 |  | Ag |  | 100 | P3CT-Na |  | NDP-V | C60 | BCP | 13 | 20 | 8 | SLG | ITO | 0.09 | 1.046 | 21.43 | 0.78 | 17.38 | 1.5
2843 | MA |  |  | 1 |  |  | Pb | 1 | I |  | 3 |  |  |  | DMF | DMSO |  | 4 | 1 |  | 60 | 80 |  | 1 | 2 |  | Ag |  | 100 | P3CT-Na |  | NDP-V | C60 | BCP | 13 | 20 | 8 | SLG | ITO | 0.09 | 1.038 | 21.08 | 0.75 | 16.51 | 1.5
2844 | MA |  |  | 1 |  |  | Pb | 1 | I |  | 3 |  | Cl |  | DMF |  |  | 1 |  |  | 100 |  |  | Unknown |  |  | Au |  | 60 | Spiro-MeOTAD |  | TiO2-c |  |  | 50 |  |  | SLG | FTO | 0.1 | 0.824 | 15.1 | 0.69 | 8.6 | 1.6
2845 | MA |  |  | 1 |  |  | Pb | 1 | I |  | 3 |  | Cl |  | DMF |  |  | 1 |  |  | 100 |  |  | Unknown |  |  | Au |  | 60 | Spiro-MeOTAD |  | TiO2-c | TiO2-mp |  | 50 | 440 |  | SLG | FTO | 0.1 | 0.74 | 11.3 | 0.69 | 5.7 | 1.6
2846 | MA |  |  | 1 |  |  | Pb | 1 | I |  | 3 |  | Cl |  | DMF |  |  | 1 |  |  | 100 |  |  | Unknown |  |  | Au |  | 60 | Spiro-MeOTAD |  | TiO2-c | Al2O3-mp |  | 50 | 640 |  | SLG | FTO | 0.1 | 0.988 | 9.7 | 0.62 | 6 | 1.6
2847 | MA |  |  | 1 |  |  | Pb | 1 | I |  | 3 |  | Cl |  | DMF |  |  | 1 |  |  | 100 |  |  | Unknown |  |  | Au |  | 60 | Spiro-MeOTAD |  | TiO2-c | TiO2-mp |  | 50 | 540 |  | SLG | FTO | 0.1 | 0.794 | 14.8 | 0.68 | 8 | 1.6
2848 | MA |  |  | 1 |  |  | Pb | 1 | I |  | 3 |  | Cl |  | DMF |  |  | 1 |  |  | 100 |  |  | Unknown |  |  | Au |  | 60 | Spiro-MeOTAD |  | TiO2-c | Al2O3-mp |  | 50 | 620 |  | SLG | FTO | 0.1 | 1 | 13.5 | 0.7 | 9.4 | 1.6
2849 | MA |  |  | 1 |  |  | Pb | 1 | I |  | 3 |  | PEI |  | DMF |  | DMF | nan |  | nan | Unknown |  | 100 | Unknown |  | 5 | Ag |  | 200 | Spiro-MeOTAD |  | TiO2-c | TiO2-mp |  |  |  |  | SLG | FTO | 0.1 | 1.07 | 20.1 | 0.726 | 15.6 | 1.6
2850 | MA |  |  | 1 |  |  | Pb | 1 | I |  | 3 |  | Cl |  | DMF |  |  | 1 |  |  | Unknown |  |  | Unknown |  |  | Al |  |  | PEDOT:PSS |  | PCBM-60 | [5 empty] | SLG | ITO | 0.4 | 0.95 | 20.94 | 0.678 | 13.53 | 1.6
2851 | MA |  |  | 1 |  |  | Pb | 1 | I |  | 3 |  | Cl |  | DMF |  |  | 1 |  |  | Unknown |  |  | Unknown |  |  | Al |  |  | PEDOT:PSS |  | PCBM-60 | PCBC | LiF |  |  |  | SLG | ITO | 0.4 | 0.99 | 21.3 | 0.72 | 15.16 | 1.6
2852 | MA |  |  | 1 |  |  | Pb | 1 | I |  | 3 |  | Cl |  | DMF |  |  | 1 |  |  | Unknown |  |  | Unknown |  |  | Al |  |  | PEDOT:PSS |  | PCBM-60 | PCBC | LiF |  |  |  | SLG | ITO | 0.4 | 0.98 | 21.79 | 0.711 | 15.25 | 1.6
2853 | MA |  |  | 1 |  |  | Pb | 1 | I |  | 3 |  | Cl |  | DMF |  |  | 1 |  |  | Unknown |  |  | Unknown |  |  | Al |  |  | PEDOT:PSS |  | PCBM-60 | PCBC | LiF |  |  |  | SLG | ITO | 0.4 | 1 | 21.54 | 0.725 | 15.53 | 1.6
2854 | MA |  |  | 1 |  |  | Pb | 1 | I |  | 3 |  | Cl |  | DMF |  |  | 1 |  |  | Unknown |  |  | Unknown |  |  | Al |  |  | PEDOT:PSS |  | PCBM-60 | PCBC | LiF |  |  |  | SLG | ITO | 0.4 | 0.99 | 21.53 | 0.715 | 15.23 | 1.6
2855 | MA |  |  | 1 |  |  | Pb | 1 | I |  | 3 |  | AVAI |  | GBL |  |  | 1 |  |  | 50 |  |  | 60 |  |  | Carbon |  | 10000 | none |  | TiO2-c | TiO2-mp | ZrO2-mp | 30 | 1000 | 2000 | SLG | FTO | 5.95 | 0.857 | 23.603 | 0.587 | 11.9 | 1.6
2856 | MA |  |  | 1 |  |  | Pb | 1 | I |  | 3 |  | AVAI |  | GBL |  |  | 1 |  |  | 50 |  |  | 60 |  |  | Carbon |  | 10000 | none |  | TiO2-c | TiO2-mp | ZrO2-mp | 30 | 1000 | 2000 | SLG | FTO | 5.95 | 0.84 | 23.99 | 0.63 | 12.71 | 1.6
2857 | MA |  |  | 1 |  |  | Pb | 1 | I |  | 3 |  | AVAI |  | GBL |  |  | 1 |  |  | 50 |  |  | 60 |  |  | Carbon |  | 10000 | none |  | TiO2-c | TiO2-mp | ZrO2-mp | 30 | 1000 | 2000 | SLG | FTO | 5.95 | 0.883 | 20.15 | 0.608 | 10.8 | 1.6
2858 | [6 empty] | Bi | 2 | O |  | 6 |  |  |  | none |  |  | 1 |  |  | Unknown |  |  | Unknown |  |  | ITO |  |  | none |  | none | [5 empty] | SrTiO3 | Sr2RuO4 | 0.1 | 0.79 | 11.7 | 0.36 | 3.3 | 1.5
2859 | [6 empty] | Bi | 2 | O |  | 6 |  |  |  | none |  |  | 1 |  |  | Unknown |  |  | Unknown |  |  | ITO |  |  | none |  | none | [5 empty] | SrTiO3 | Sr2RuO4 | 0.1 | 0.65 | 10.8 | 0.29 | 2.1 | 1.8
2860 | [6 empty] | Bi | 2 | O |  | 6 |  |  |  | none |  |  | 1 |  |  | Unknown |  |  | Unknown |  |  | ITO |  |  | none |  | none | [5 empty] | SrTiO3 | Sr2RuO4 | 0.1 | 0.66 | 2.8 | 0.27 | 0.5 | 2.2
2861 | [6 empty] | Bi | 2 | O |  | 6 |  |  |  | none |  |  | 1 |  |  | Unknown |  |  | Unknown |  |  | ITO |  |  | none |  | none | [5 empty] | Nb:SrTiO3 |  | 0.1 | 0.84 | 20.6 | 0.47 | 8.1 | 1.6
2862 | [6 empty] | Bi | 2 | O |  | 6 |  |  |  | none |  |  | 1 |  |  | Unknown |  |  | Unknown |  |  | ITO |  |  | none |  | none | [5 empty] | Nb:SrTiO3 |  | 0.1 | 0.56 | 23.6 | 0.33 | 4.3 | 1.3
2863 | Cs |  |  | 1 |  |  | Pb | 1 | Br | I | 2 | 1 |  |  | DMSO |  |  | 1 |  |  | 280 |  |  | 10 |  |  | Carbon |  |  | none |  | TiO2-c |  |  | 60 |  |  | SLG | FTO | 0.09 | 1.212 | 11.37 | 0.63 | 8.68 | 2.04
2864 | Cs |  |  | 1 |  |  | Pb | 1 | Br | I | 2 | 1 |  |  | DMSO |  |  | 1 |  |  | 280 |  |  | 10 |  |  | Carbon |  |  | none |  | TiO2-c | CsBr |  | 60 |  |  | SLG | FTO | 0.09 | 1.261 | 11.8 | 0.72 | 10.71 | 2.04
2865 | HDA |  |  | 1 |  |  | Bi | 1 | I |  | 5 |  |  |  | DMF | DMSO |  | 4 | 1 |  | 100 |  |  | 45 |  |  | Au |  |  | Spiro-MeOTAD |  | TiO2-c | TiO2-mp |  |  |  |  | SLG | FTO | 0.25 | 0.34 | 0.15 |  | 0.02 | 2
2866 | MA |  |  | 1 |  |  | Pb | 1 | I |  | 3 |  |  |  | GBL |  |  | 1 |  |  | 100 |  |  | 10 |  |  | Carbon-nt |  |  | Spiro-MeOTAD |  | TiO2-c | TiO2-mp |  |  |  |  | Stainless steel |  | 0.1 | 0.664 | 10.2 | 0.487 | 3.3 | 1.5
2867 | FA | MA |  | 0.85 | 0.15 |  | Pb | 1 | Br | I | 0.45 | 2.5499999999999998 |  |  | DMF | DMSO |  | 4 | 1 |  | Unknown |  |  | Unknown |  |  | Carbon |  |  | none |  | TiO2-c | TiO2-mp |  |  |  |  | SLG | FTO | 0.09 | 0.9 | 16.8 | 0.53 | 8.4 | 1.6
2868 | FA | MA |  | 0.85 | 0.15 |  | Pb | 1 | Br | I | 0.45 | 2.5499999999999998 |  |  | DMF | DMSO |  | 4 | 1 |  | Unknown |  |  | Unknown |  |  | Carbon |  |  | none |  | TiO2-c | TiO2-mp |  |  |  |  | SLG | FTO | 0.09 | 0.93 | 17.5 | 0.57 | 9.3 | 1.6
2869 | MA |  |  | 1 |  |  | Pb | 1 | I |  | 3 |  |  |  | Unknown | [5 empty] | Unknown |  |  | Unknown |  |  | Ag |  |  | HTM |  | TiO2-c | TiO2-nw |  | 30 | 264 |  | SLG | FTO | 0.07 | 0.934 | 22.08 | 0.658 | 13.58 | 1.6
2870 | MA |  |  | 1 |  |  | Pb | 1 | I |  | 3 |  |  |  | Unknown | [5 empty] | Unknown |  |  | Unknown |  |  | Ag |  |  | HTM |  | TiO2-c | TiO2-nw |  | 30 | 265 |  | SLG | FTO | 0.07 | 0.987 | 23.22 | 0.654 | 14.99 | 1.6
2871 | MA |  |  | 1 |  |  | Pb | 1 | I |  | 3 |  |  |  | Unknown | [5 empty] | Unknown |  |  | Unknown |  |  | Ag |  |  | HTM |  | TiO2-c | TiO2-nw |  | 30 | 260 |  | SLG | FTO | 0.07 | 0.983 | 23.49 | 0.666 | 15.45 | 1.6
2872 | MA |  |  | 1 |  |  | Pb | 1 | I |  | 3 |  |  |  | Unknown | [5 empty] | Unknown |  |  | Unknown |  |  | Ag |  |  | HTM |  | TiO2-c | TiO2-nw |  | 30 | 260 |  | SLG | FTO | 0.07 | 1.005 | 23.53 | 0.644 | 15.38 | 1.6
2873 | MA |  |  | 1 |  |  | Pb | 1 | I |  | 3 |  |  |  | Unknown | [5 empty] | Unknown |  |  | Unknown |  |  | Au |  |  | Spiro-MeOTAD |  | TiO2-c | [5 empty] | SLG | FTO | 0.1 | 1.01 | 21.8 | 0.74 | 16.32 | 1.5
2874 | MA |  |  | 1 |  |  | Pb | 1 | I |  | 3 |  |  |  | Unknown | [5 empty] | Unknown |  |  | Unknown |  |  | Au |  |  | Spiro-MeOTAD |  | TiO2-c | [5 empty] | SLG | FTO | 0.1 | 1.01 | 21.38 | 0.72 | 15.51 | 1.5
2875 | MA |  |  | 1 |  |  | Pb | 1 | I |  | 3 |  |  |  | Unknown | [5 empty] | Unknown |  |  | Unknown |  |  | Au |  |  | Spiro-MeOTAD |  | TiO2-c | [5 empty] | SLG | FTO | 0.1 | 0.94 | 21.17 | 0.52 | 10.96 | 1.5
2876 | MA |  |  | 1 |  |  | Pb | 1 | I |  | 3 |  |  |  | Unknown | [5 empty] | Unknown |  |  | Unknown |  |  | Au |  |  | Spiro-MeOTAD |  | TiO2-c | [5 empty] | SLG | FTO | 0.1 | 0.92 | 19.15 | 0.47 | 8.7 | 1.5
2877 | MA |  |  | 1 |  |  | Pb | 1 | I |  | 3 |  |  |  | DMF |  | none | 1 |  | 1 | Unknown |  |  | Unknown |  |  | Au |  |  | Spiro-MeOTAD |  | TiO2-c | [5 empty] | SLG | FTO | 0.09 | 1.08 | 22.05 | 0.74 | 17.56 | 1.6
2878 | MA |  |  | 1 |  |  | Pb | 1 | I |  | 3 |  |  |  | DMF |  |  | 1 |  |  | Unknown |  |  | Unknown |  |  | Au |  |  | Spiro-MeOTAD |  | TiO2-c | [5 empty] | SLG | FTO | 0.09 | 1.04 | 20.8 |  | 15.33 | 1.6
2879 | MA |  |  | 1 |  |  | Pb | 1 | I |  | 3 |  |  |  | Unknown | [5 empty] | Unknown |  |  | Unknown |  |  | Ag |  |  | HTM |  | none | [5 empty] | SLG | FTO | 0.07 | 1.043 | 21.53 | 0.659 | 14.79 | 1.6
2896 | FA | MA |  | 0.9 | 0.1 |  | Pb | 1 | Br | I | 0.1 | 2.9 | Cl |  | DMF | DMSO | IPA | 97 | 7 | 1 | 75 |  | 100 | 2 |  | 10 | Ag |  | 100 | PTAA |  | SnO2-np | [5 empty] | SLG | ITO | 0.1 | 1.06 | 22.77 | 0.781 | 18.91 | 1.52
2898 | FA | MA |  | 0.9 | 0.1 |  | Pb | 1 | Br | I | 0.1 | 2.9 | Cl |  | DMF | DMSO | IPA | 97 | 7 | 1 | 75 |  | 100 | 2 |  | 10 | Ag |  | 100 | PTAA |  | SnO2-np | [5 empty] | SLG | ITO | 0.1 | 1.06 | 22.77 | 0.781 | 18.91 | 1.52
2901 | MA |  |  | 1 |  |  | Pb | 1 | I |  | 3 |  | Cl |  | DMF |  |  | 1 |  |  | 100 |  |  | 50 |  |  | Au |  | 60 | Spiro-MeOTAD |  | TiO2-c | [5 empty] | SLG | FTO | 0.04 | 1.07 | 21.56 | 0.708 | 16.33 | 1.6
2902 | MA |  |  | 1 |  |  | Pb | 1 | I |  | 3 |  |  |  | DMF |  | IPA | 1 |  | 1 | 70 |  | Unknown | 30 |  | Unknown | Carbon |  | 9000 | none |  | TiO2-c | TiO2-mp | ZrO2-mp | nan | 2000 | 1000 | SLG | FTO | 0.13 | 0.794 | 17.97 | 0.68 | 9.71 | 1.6
2907 | MA |  |  | 1 |  |  | Pb | 1 | I |  | 3 |  |  |  | DMF |  |  | 1 |  |  | 100 |  |  | 15 |  |  | Ag |  | 100 | PEDOT:PSS |  | PCBM-60 | [5 empty] | SLG | ITO | 0.45 | 0.78 | 16.2 | 0.675 | 8.6 | 1.6
2915 | MA |  |  | 1 |  |  | Hg | 1 | I |  | 3 |  |  |  | DMF |  |  | 1 |  |  | 100 |  |  | 15 |  |  | Ag |  | 100 | PEDOT:PSS |  | PCBM-60 | [5 empty] | SLG | ITO | 0.45 | 0.2 | 0.06 | 0.31 | 0
2919 | Cs |  |  | 1 |  |  | Pb | 1 | Br |  | 3 |  |  |  | DMF |  | Methanol | 1 |  | 1 | 75 |  | 250 | 30 |  | 10 | Au |  | 100 | none |  | TiO2-c | TiO2-mp |  | 30 | 450 |  | SLG | FTO | 0.24 | 1.23 | 4.81 | 0.79 | 4.67
2928 | MA |  |  | 1 |  |  | Pb | 1 | I |  | 3 |  |  |  | DMF |  | IPA | 1 |  | 1 | 70 |  | 70 | 15 |  | 5 | Au |  | 80 | Spiro-MeOTAD |  | TiO2-c |  |  | 20 |  |  | SLG | FTO | 0.1 | 0.91 | 3.01 | 0.72 | 2.05 | 1.6
2929 | MA |  |  | 1 |  |  | Pb | 1 | I |  | 3 |  |  |  | DMF |  | IPA | 1 |  | 1 | 70 |  | 70 | 15 |  | 5 | Au |  | 60 | Spiro-MeOTAD |  | TiO2-c | TiO2-mp |  | 20 | 100 |  | SLG | FTO | 0.1 | 1 | 13.36 | 0.76 | 10.3 | 1.6
2930 | MA |  |  | 1 |  |  | Pb | 1 | I |  | 3 |  |  |  | DMF |  | IPA | 1 |  | 1 | 70 |  | 70 | 15 |  | 5 | Au |  | 60 | Spiro-MeOTAD |  | TiO2-c | TiO2-mp |  | 20 | 150 |  | SLG | FTO | 0.1 | 1.03 | 17.87 | 0.72 | 13.6 | 1.6
2931 | MA |  |  | 1 |  |  | Pb | 1 | I |  | 3 |  |  |  | DMF |  | IPA | 1 |  | 1 | 70 |  | 70 | 15 |  | 5 | Au |  | 60 | Spiro-MeOTAD |  | TiO2-c | TiO2-mp |  | 20 | 180 |  | SLG | FTO | 0.1 | 1.02 | 19.04 | 0.75 | 14.56 | 1.6
2932 | MA |  |  | 1 |  |  | Pb | 1 | I |  | 3 |  |  |  | DMF |  | IPA | 1 |  | 1 | 70 |  | 70 | 15 |  | 5 | Au |  | 60 | Spiro-MeOTAD |  | TiO2-c | TiO2-mp |  | 20 | 200 |  | SLG | FTO | 0.1 | 1.03 | 18.2 | 0.72 | 13.63 | 1.6
2933 | MA |  |  | 1 |  |  | Pb | 1 | I |  | 3 |  |  |  | DMF |  | IPA | 1 |  | 1 | 70 |  | 70 | 15 |  | 5 | Au |  | 60 | Spiro-MeOTAD |  | TiO2-c | TiO2-mp |  | 20 | 220 |  | SLG | FTO | 0.1 | 1.01 | 17.84 | 0.72 | 13 | 1.6
2934 | MA |  |  | 1 |  |  | Pb | 1 | I |  | 3 |  |  |  | DMF |  | IPA | 1 |  | 1 | 70 |  | 70 | 15 |  | 5 | Au |  | 60 | Spiro-MeOTAD |  | TiO2-c | TiO2-mp |  | 20 | 260 |  | SLG | FTO | 0.1 | 0.97 | 18.93 | 0.68 | 12.66 | 1.6
2947 | MA |  |  | 1 |  |  | Pb | 1 | I |  | 3 |  | Cl |  | DMF |  |  | 1 |  |  | 100 |  |  | 120 |  |  | Al |  | 100 | PEDOT:PSS |  | PCBM-60 | [5 empty] | SLG | ITO | 0.16 | 0.9 | 18.8 | 0.57 | 9.6 | 1.6
2953 | MA |  |  | 1 |  |  | Pb | 1 | I |  | 3 |  | Cl |  | DMF |  |  | 1 |  |  | 100 |  |  | 120 |  |  | Al |  | 100 | PEDOT:PSS |  | PCBM-60 | TPPI |  |  |  |  | SLG | ITO | 0.16 | 0.9 | 19.9 | 0.62 | 11.1 | 1.6
2955 | MA |  |  | 1 |  |  | Pb | 1 | I |  | 3 |  |  |  | DMF |  |  | 1 |  |  | Unknown |  |  | Unknown |  |  | Ca | Al | 8 | PEDOT:PSS |  | PCBM-60 | [5 empty] | SLG | ITO | 0.07 | 0.75 | 17.97 | 0.71 | 9.6 | 1.6
2956 | MA |  |  | 1 |  |  | Pb | 1 | I |  | 3 |  |  |  | DMF |  |  | 1 |  |  | Unknown |  |  | Unknown |  |  | Ca | Al | 8 | PEDOT:PSS |  | PCBM-60 | [5 empty] | SLG | ITO | 0.07 | 0.78 | 17.38 | 0.71 | 9.55 | 1.6
2957 | MA |  |  | 1 |  |  | Pb | 1 | I |  | 3 |  |  |  | DMF |  |  | 1 |  |  | Unknown |  |  | Unknown |  |  | Ca | Al | 8 | PEDOT:PSS |  | Phenyltrichlorosilane | PCBM-60 |  |  |  |  | SLG | ITO | 0.07 | 0.88 | 17.43 | 0.7 | 10.71 | 1.6
2958 | MA |  |  | 1 |  |  | Pb | 1 | I |  | 3 |  |  |  | DMF |  |  | 1 |  |  | Unknown |  |  | Unknown |  |  | Ca | Al | 8 | PEDOT:PSS |  | Phenyltrichlorosilane | PCBM-60 |  |  |  |  | SLG | ITO | 0.07 | 0.84 | 18.17 | 0.71 | 10.79 | 1.6
2959 | MA |  |  | 1 |  |  | Pb | 1 | I |  | 3 |  |  |  | DMF |  |  | 1 |  |  | Unknown |  |  | Unknown |  |  | Ca | Al | 8 | PEDOT:PSS |  | Phenyltrichlorosilane | PCBM-60 |  |  |  |  | SLG | ITO | 0.07 | 0.88 | 19.15 | 0.71 | 11.96 | 1.6
2960 | MA |  |  | 1 |  |  | Pb | 1 | I |  | 3 |  |  |  | DMF |  |  | 1 |  |  | Unknown |  |  | Unknown |  |  | Ca | Al | 8 | PEDOT:PSS |  | Phenyltrichlorosilane | PCBM-60 |  |  |  |  | SLG | ITO | 0.07 | 0.9 | 17.63 | 0.71 | 11.91 | 1.6
2961 | MA |  |  | 1 |  |  | Pb | 1 | I |  | 3 |  |  |  | DMF |  |  | 1 |  |  | Unknown |  |  | Unknown |  |  | Ca | Al | 8 | PEDOT:PSS |  | Phenyltrichlorosilane | PCBM-60 |  |  |  |  | SLG | ITO | 0.07 | 0.91 | 17.02 | 0.69 | 10.59 | 1.6
2962 | Cs | FA | MA | 0.05 | 0.83 | 0.12 | Pb | 1 | Br | I | 0.45 | 2.5499999999999998 |  |  | DMF | DMSO |  | 4 | 1 |  | 100 |  |  | 60 |  |  | Au |  | 50 | Spiro-MeOTAD | 200 | TiO2-np |  |  | 50 |  |  | SLG | ITO | 0.1 | 1.16 | 22.71 | 0.717 | 19.82
2963 | Cs | FA | MA | 0.05 | 0.83 | 0.12 | Pb | 1 | Br | I | 0.45 | 2.5499999999999998 |  |  | DMF | DMSO |  | 4 | 1 |  | 100 |  |  | 60 |  |  | Au |  | 50 | Spiro-MeOTAD | 200 | TiO2-np |  |  | 50 |  |  | SLG | ITO | 0.1 | 1.17 | 22.67 | 0.725 | 20.58
2964 | Cs | FA | MA | 0.05 | 0.83 | 0.12 | Pb | 1 | Br | I | 0.45 | 2.5499999999999998 |  |  | DMF | DMSO |  | 4 | 1 |  | 100 |  |  | 60 |  |  | Au |  | 50 | Spiro-MeOTAD | 200 | TiO2-np |  |  | 50 |  |  | SLG | ITO | 0.1 | 1.19 | 22.62 | 0.752 | 21.33
2965 | Cs | FA | MA | 0.05 | 0.83 | 0.12 | Pb | 1 | Br | I | 0.45 | 2.5499999999999998 |  |  | DMF | DMSO |  | 4 | 1 |  | 100 |  |  | 60 |  |  | Au |  | 50 | Spiro-MeOTAD | 200 | TiO2-np |  |  | 50 |  |  | SLG | ITO | 0.1 | 1.17 | 22.57 | 0.729 | 20.4
2966 | MA |  |  | 1 |  |  | Pb | 1 | I |  | 3 |  |  |  | DMSO |  |  | 1 |  |  | 100 |  |  | 20 |  |  | Au |  | 80 | Spiro-MeOTAD |  | TiO2-c | TiO2-mp |  | 25 | 200 |  | SLG | FTO | 0.1 | 1.072 | 23.31 | 0.762 | 19.04 | 1.6
2967 | MA |  |  | 1 |  |  | Pb | 1 | I |  | 3 |  |  |  | DMF | DMSO | IPA | 4 | 1 | 1 | 70 |  | 100 | 10 |  | 10 | Au |  | 80 | Spiro-MeOTAD |  | TiO2-c | TiO2-mp |  | 25 | 200 |  | SLG | FTO | 0.1 | 1.1 | 21.1 | 0.74 | 17.28 | 1.6
2968 | MA |  |  | 1 |  |  | Pb | 1 | I |  | 3 |  |  |  | DMF | DMSO |  |  |  |  | Unknown |  |  | Unknown |  |  | Au |  | 80 | Spiro-MeOTAD |  | TiO2-c | TiO2-mp |  |  |  |  | SLG | FTO | 0.1 | 1.065 | 20.15 | 0.68 | 14.73 | 1.6
2969 | MA |  |  | 1 |  |  | Pb | 1 | I |  | 3 |  |  |  | DMF | DMSO |  |  |  |  | Unknown |  |  | Unknown |  |  | Au |  | 80 | Spiro-MeOTAD |  | TiO2-c | TiO2-mp |  |  |  |  | SLG | FTO | 0.1 | 1.068 | 21.23 | 0.7 | 16.12 | 1.6
2970 | MA |  |  | 1 |  |  | Pb | 1 | I |  | 3 |  |  |  | DMF | DMSO |  |  |  |  | Unknown |  |  | Unknown |  |  | Au |  | 80 | Spiro-MeOTAD |  | TiO2-c | TiO2-mp |  |  |  |  | SLG | FTO | 0.1 | 1.073 | 22.28 | 0.71 | 17.16 | 1.6
2971 | MA |  |  | 1 |  |  | Pb | 1 | I |  | 3 |  |  |  | DMF | DMSO |  |  |  |  | Unknown |  |  | Unknown |  |  | Au |  | 80 | Spiro-MeOTAD |  | TiO2-c | TiO2-mp |  |  |  |  | SLG | FTO | 0.1 | 1.078 | 22.71 | 0.74 | 18.16 | 1.6
2972 | Cs | FA | MA | 0.05 | 0.79 | 0.16 | Pb | 1 | Br | I | 0.51 | 2.4900000000000002 |  |  | DMF | DMSO |  | 4 | 1 |  | 100 |  |  | 60 |  |  | ITO |  | 200 | CuSCN |  | TiO2-c | [5 empty] | SLG | FTO | 0.1 | 0.88 | 5.6 | 0.34 | 1.66
2973 | Cs | FA | MA | 0.05 | 0.79 | 0.16 | Pb | 1 | Br | I | 0.51 | 2.4900000000000002 |  |  | DMF | DMSO |  | 4 | 1 |  | 100 |  |  | 60 |  |  | ITO |  | 200 | CuSCN |  | TiO2-c | [5 empty] | SLG | FTO | 0.1 | 0.84 | 5.48 | 0.3 | 1.37
2974 | FA |  |  | 1 |  |  | Sn | 1 | I |  | 3 |  | SnF2 | 0.1 | DMF | DMSO |  | 4 | 1 |  | 65 |  |  | 20 |  |  | Al |  | 100 | PEDOT:PSS |  | C60 | BCP |  | 30 | 6 |  | SLG | ITO | 0.04 | 0.458 | 22.5 | 0.58 | 6
2976 | Cs |  |  | 1 |  |  | Pb | 1 | Br |  | 3 |  |  |  | DMF |  | Methanol | 1 |  | 1 | 70 |  | 250 | 20 |  | 10 | Au |  | 100 | NiO-c |  | TiO2-c | TiO2-mp |  | 70 | nan |  | SLG | FTO | 0.1 | 1.07 | 5.65 | 0.453 | 2.75
2977 | Cs |  |  | 1 |  |  | Pb | 1 | Br |  | 3 |  |  |  | DMF |  | Methanol | 1 |  | 1 | 70 |  | 250 | 20 |  | 10 | Au |  | 100 | NiO-c |  | TiO2-c | TiO2-mp |  | 70 | nan |  | SLG | FTO | 0.1 | 1.09 | 6.96 | 0.462 | 3.52
2978 | Cs |  |  | 1 |  |  | Pb | 1 | Br |  | 3 |  |  |  | DMF |  | Methanol | 1 |  | 1 | 70 |  | 250 | 20 |  | 10 | Au |  | 100 | NiO-c |  | TiO2-c | TiO2-mp |  | 70 | nan |  | SLG | FTO | 0.1 | 1.1 | 7.91 | 0.447 | 3.92
2979 | Cs |  |  | 1 |  |  | Pb | 1 | Br |  | 3 |  |  |  | DMF |  | Methanol | 1 |  | 1 | 70 |  | 250 | 20 |  | 10 | Au |  | 100 | NiO-c |  | TiO2-c | TiO2-mp |  | 70 | nan |  | SLG | FTO | 0.1 | 1.11 | 8.65 | 0.42 | 4.4
2980 | Cs |  |  | 1 |  |  | Pb | 1 | Br |  | 3 |  |  |  | DMF |  | Methanol | 1 |  | 1 | 70 |  | 250 | 20 |  | 10 | Au |  | 100 | NiO-c |  | TiO2-c | TiO2-mp |  | 70 | nan |  | SLG | FTO | 0.1 | 1.11 | 9.2 | 0.385 | 3.94
2981 | Cs |  |  | 1 |  |  | Pb | 1 | Br |  | 3 |  |  |  | DMF |  | Methanol | 1 |  | 1 | 70 |  | 250 | 20 |  | 10 | Au |  | 100 | NiO-c |  | TiO2-c | TiO2-mp |  | 70 | nan |  | SLG | FTO | 0.1 | 1.11 | 9.56 | 0.347 | 3.69
2982 | Cs |  |  | 1 |  |  | Pb | 1 | Br |  | 3 |  |  |  | DMF |  | Methanol | 1 |  | 1 | 70 |  | 250 | 20 |  | 10 | Au |  | 100 | NiO-c |  | TiO2-c | TiO2-mp |  | 70 | nan |  | SLG | FTO | 0.1 | 1.1 | 9.68 | 0.311 | 3.37
2986 | MA |  |  | 1 |  |  | Pb | 1 | I |  | 3 |  | Cl |  | Unknown | [5 empty] | 90 |  |  | 180 |  |  | Al |  | 100 | PEDOT:PSS |  | PCBM-60 | ZnO-np |  |  |  |  | SLG | IZO | 0.1 | 0.91 | 11.27 | 0.585 | 6 | 1.6
2987 | MA |  |  | 1 |  |  | Pb | 1 | I |  | 3 |  |  |  | DMF |  |  | 1 |  |  | 100 |  |  | 10 |  |  | Al |  | 100 | NiO-c |  | PCBM-60 | C60 | BCP | nan | 20 | 8 | SLG | ITO | 0.1 | 1.06 | 18 | 0.56 | 10.6 | 1.6
2988 | MA |  |  | 1 |  |  | Pb | 1 | I |  | 3 |  |  |  | DMF |  |  | 1 |  |  | 100 |  |  | 10 |  |  | Al |  | 100 | VOx |  | PCBM-60 | C60 | BCP | nan | 20 | 8 | SLG | ITO | 0.1 | 1.02 | 20.8 | 0.56 | 11.7 | 1.6
2989 | MA |  |  | 1 |  |  | Pb | 1 | I |  | 3 |  |  |  | DMF |  |  | 1 |  |  | 100 |  |  | 10 |  |  | Al |  | 100 | MoO3 | 5 | PCBM-60 | C60 | BCP | nan | 20 | 8 | SLG | ITO | 0.1 | 0.94 | 16.1 | 0.39 | 5.9 | 1.6
2990 | MA |  |  | 1 |  |  | Pb | 1 | I |  | 3 |  |  |  | DMF |  |  | 1 |  |  | 100 |  |  | 10 |  |  | Al |  | 100 | none |  | PCBM-60 | C60 | BCP | nan | 20 | 8 | SLG | ITO | 0.1 | 0.96 | 21.7 | 0.55 | 11.5 | 1.6
2991 | MA |  |  | 1 |  |  | Pb | 1 | I |  | 3 |  |  |  | DMF |  | IPA | 1 |  | 1 | 100 |  | 100 | 5 |  | 60 | Ag |  | 80 | PTAA | 30 | PCBM-60 | TrNBr |  | 50 | nan |  | SLG | ITO | 0.076 | 1 | 15.07 | 0.593 | 9.4 | 1.6
2992 | MA |  |  | 1 |  |  | Pb | 1 | I |  | 3 |  | NH4H2PO2 | 1 mg/ml | DMF |  | IPA | 1 |  | 1 | 100 |  | 100 | 5 |  | 60 | Ag |  | 80 | PTAA | 30 | PCBM-60 | TrNBr |  | 50 | nan |  | SLG | ITO | 0.076 | 1.04 | 18.9 | 0.684 | 13.4 | 1.6
2993 | MA |  |  | 1 |  |  | Pb | 1 | I |  | 3 |  | NH4H2PO2 | 2 mg/ml | DMF |  | IPA | 1 |  | 1 | 100 |  | 100 | 5 |  | 60 | Ag |  | 80 | PTAA | 30 | PCBM-60 | TrNBr |  | 50 | nan |  | SLG | ITO | 0.076 | 1.08 | 20.5 | 0.727 | 16 | 1.6
2994 | MA |  |  | 1 |  |  | Pb | 1 | I |  | 3 |  | NH4H2PO2 | 2.5 mg/ml | DMF |  | IPA | 1 |  | 1 | 100 |  | 100 | 5 |  | 60 | Ag |  | 80 | PTAA | 30 | PCBM-60 | TrNBr |  | 50 | nan |  | SLG | ITO | 0.076 | 1.1 | 20.2 | 0.74 | 16.5 | 1.6
2995 | MA |  |  | 1 |  |  | Pb | 1 | I |  | 3 |  | NH4H2PO2 | 3 mg/ml | DMF |  | IPA | 1 |  | 1 | 100 |  | 100 | 5 |  | 60 | Ag |  | 80 | PTAA | 30 | PCBM-60 | TrNBr |  | 50 | nan |  | SLG | ITO | 0.076 | 1.08 | 19.2 | 0.712 | 15 | 1.6
2996 | FA |  |  | 1 |  |  | Pb | 1 | I |  | 3 |  |  |  | DMF |  | IPA | 1 |  | 1 | 100 |  | 140 | 5 |  | 25 | Ag |  | 80 | PTAA | 30 | PCBM-60 | TrNBr |  | 50 | nan |  | SLG | ITO | 0.076 | 0.91 | 16.9 | 0.528 | 8.1 | 1.48
2997 | FA |  |  | 1 |  |  | Pb | 1 | I |  | 3 |  | NH4H2PO2 | 3 mg/ml | DMF |  | IPA | 1 |  | 1 | 100 |  | 140 | 5 |  | 25 | Ag |  | 80 | PTAA | 30 | PCBM-60 | TrNBr |  | 50 | nan |  | SLG | ITO | 0.076 | 1 | 20.5 | 0.545 | 11.2 | 1.48
2998 | MA |  |  | 1 |  |  | Pb | 1 | I |  | 3 |  |  |  | DMF | DMSO | IPA | 4 | 1 | 1 | 70 |  | 100 | 10 |  | 60 | Au |  | 80 | Z1011 |  | TiO2-c | TiO2-mp |  | 50 | nan |  | SLG | FTO | 0.16 | 1.096 | 20.52 | 0.7 | 16.3 | 1.6
2999 | MA |  |  | 1 |  |  | Pb | 1 | I |  | 3 |  |  |  | DMF | DMSO | IPA | 4 | 1 | 1 | 70 |  | 100 | 11 |  | 60 | Au |  | 80 | Spiro-MeOTAD |  | TiO2-c | TiO2-mp |  | 50 | nan |  | SLG | FTO | 0.16 | 1.041 | 20.8 | 0.743 | 16.5 | 1.6
3000 | MA |  |  | 1 |  |  | Pb | 1 | I |  | 3 |  |  |  | DMF | DMSO | IPA | 4 | 1 | 1 | 70 |  | 100 | 12 |  | 60 | Au |  | 80 | Spiro-MeOTAD |  | TiO2-c | TiO2-mp |  | 50 | nan |  | SLG | FTO | 0.16 | 1.014 | 20.945 | 0.447 | 9.6 | 1.6
3001 | MA |  |  | 1 |  |  | Pb | 1 | I |  | 3 |  |  |  | DMF | DMSO | IPA | 4 | 1 | 1 | 70 |  | 100 | 13 |  | 60 | Au |  | 80 | Z1011 |  | TiO2-c | TiO2-mp |  | 50 | nan |  | SLG | FTO | 0.16 | 0.974 | 19.5 | 0.556 | 10.6 | 1.6
3002 | MA |  |  | 1 |  |  | Pb | 1 | I |  | 3 |  |  |  | DMSO | GBL |  | 3 | 7 |  | 100 |  |  | 15 |  |  | Ag |  | 100 | PEDOT:PSS |  | PCBM-60 | [5 empty] | SLG | ITO | 0.07 | 0.91 | 14.7 | 0.63 | 8.9 | 1.6
3003 | MA |  |  | 1 |  |  | Pb | 1 | I |  | 3 |  |  |  | DMSO | GBL |  | 3 | 7 |  | 100 |  |  | 15 |  |  | Ag |  | 100 | PEDOT:PSS |  | PCBM-60 | BCP |  |  |  |  | SLG | ITO | 0.07 | 0.92 | 15 | 0.76 | 10.5 | 1.6
3004 | MA |  |  | 1 |  |  | Pb | 1 | I |  | 3 |  |  |  | DMSO | GBL |  | 3 | 7 |  | 100 |  |  | 15 |  |  | Ag |  | 100 | PEDOT:PSS |  | PCBM-60 | [5 empty] | SLG | ITO | 0.07 | 0.96 | 19.8 | 0.79 | 15 | 1.6
3005 | MA |  |  | 1 |  |  | Pb | 1 | I |  | 3 |  |  |  | DMSO | GBL |  | 3 | 7 |  | 100 |  |  | 15 |  |  | Ag |  | 100 | PEDOT:PSS |  | PCBM-60 | BCP |  |  |  |  | SLG | ITO | 0.07 | 0.97 | 19.5 | 0.8 | 15.1 | 1.6
3006 | MA |  |  | 1 |  |  | Pb | 1 | I |  | 3 |  |  |  | DMSO | GBL |  | 3 | 7 |  | 100 |  |  | 15 |  |  | Ag |  | 100 | none |  | PCBM-60 | [5 empty] | SLG | ITO | 0.07 | 1 | 20.1 | 0.67 | 13.5 | 1.6
3007 | FA | MA |  | 0.3 | 0.7 |  | Pb | 1 | I |  | 3 |  | Cl |  | DMSO | GBL |  | 3 | 7 |  | 100 |  |  | 15 |  |  | Ag |  | 100 | PEDOT:PSS |  | PCBM-60 | [5 empty] | SLG | ITO | 0.07 | 1.04 | 21.9 | 0.79 | 18
3008 | MA |  |  | 1 |  |  | Pb | 1 | I |  | 3 |  |  |  | DMSO | GBL |  | 3 | 7 |  | 100 |  |  | 15 |  |  | Ag |  | 100 | PEDOT:PSS |  | PCBM-60 | [5 empty] | PET | ITO | 0.07 | 0.97 | 17 | 0.63 | 10.4 | 1.6
3009 | FA | MA |  | 0.83 | 0.17 |  | Pb | 1 | Br | I | 0.51 | 2.4900000000000002 |  |  | DMF | DMSO |  | 4 | 1 |  | 100 |  |  | 60 |  |  | Au |  | 100 | Spiro-MeOTAD |  | TiO2-c | TiO2-mp |  | nan | 150 |  | SLG | FTO | 0.1 | 1.125 | 21.38 | 0.743 | 17.88
3010 | FA | MA |  | 0.83 | 0.17 |  | Pb | 1 | Br | I | 0.51 | 2.4900000000000002 |  |  | DMF | DMSO |  | 4 | 1 |  | 100 |  |  | 60 |  |  | Au |  | 100 | Spiro-MeOTAD |  | TiO2-c | TiO2-mp |  | nan | 150 |  | SLG | FTO | 0.1 | 1.097 | 22.32 | 0.753 | 18.95
3011 | MA |  |  | 1 |  |  | Bi | 2 | I |  | 9 |  |  |  | DMSO |  |  | 1 |  |  | 100 |  |  | 30 |  |  | Au |  | 80 | Spiro-MeOTAD |  | TiO2-c | TiO2-mp |  |  |  |  | SLG | FTO | 0.04 | 0.584 | 0.7 | 0.38 | 0.15
3012 | MA |  |  | 1 |  |  | Bi | 2 | I |  | 9 |  |  |  | DMSO |  | none | 1 |  | 1 | Unknown |  | 100 | Unknown |  | 5 | Au |  | 80 | Spiro-MeOTAD |  | TiO2-c | TiO2-mp |  |  |  |  | SLG | FTO | 0.04 | 0.588 | 1.18 | 0.48 | 0.33
3013 | MA |  |  | 1 |  |  | Pb | 1 | I |  | 3 |  |  |  | DMF |  |  | 1 |  |  | 100 |  |  | 90 |  |  | Au |  | 100 | Spiro-MeOTAD |  | TiO2-c | TiO2-mp |  |  |  |  | SLG | FTO | 0.0625 | 0.75 | 17.46 | 0.68 | 8.87 | 1.6
3014 | (TBA) | MA |  | 0.01 | 0.99 |  | Pb | 1 | I |  | 3 |  |  |  | DMF |  |  | 1 |  |  | 100 |  |  | 90 |  |  | Au |  | 100 | Spiro-MeOTAD |  | TiO2-c | TiO2-mp |  |  |  |  | SLG | FTO | 0.0625 | 0.85 | 20.82 | 0.56 | 9.91
3015 | (TBA) | MA |  | 0.03 | 0.97 |  | Pb | 1 | I |  | 3 |  |  |  | DMF |  |  | 1 |  |  | 100 |  |  | 90 |  |  | Au |  | 100 | Spiro-MeOTAD |  | TiO2-c | TiO2-mp |  |  |  |  | SLG | FTO | 0.0625 | 0.81 | 18.71 | 0.58 | 8.85
3016 | (TBA) | MA |  | 0.05 | 0.95 |  | Pb | 1 | I |  | 3 |  |  |  | DMF |  |  | 1 |  |  | 100 |  |  | 90 |  |  | Au |  | 100 | Spiro-MeOTAD |  | TiO2-c | TiO2-mp |  |  |  |  | SLG | FTO | 0.0625 | 0.85 | 17.75 | 0.53 | 8.01
3017 | (TBA) | MA |  | 0.1 | 0.9 |  | Pb | 1 | I |  | 3 |  |  |  | DMF |  |  | 1 |  |  | 100 |  |  | 90 |  |  | Au |  | 100 | Spiro-MeOTAD |  | TiO2-c | TiO2-mp |  |  |  |  | SLG | FTO | 0.0625 | 0.76 | 10.07 | 0.61 | 4.85
3018 | (TBA) | MA |  | 0.3 | 0.7 |  | Pb | 1 | I |  | 3 |  |  |  | DMF |  |  | 1 |  |  | 100 |  |  | 90 |  |  | Au |  | 100 | Spiro-MeOTAD |  | TiO2-c | TiO2-mp |  |  |  |  | SLG | FTO | 0.0625 | 0.75 | 8.75 | 0.59 | 3.88
3019 | MA |  |  | 1 |  |  | Pb | 1 | I |  | 3 |  |  |  | DMF | DMSO |  | 9 | 1 |  | 100 |  |  | 10 |  |  | Au |  | 100 | Spiro-MeOTAD |  | TiO2-c |  |  | 40 |  |  | SLG | FTO | 0.09 | 1.07 | 21.6 | 0.718 | 16.6 | 1.6
3020 | MA |  |  | 1 |  |  | Pb | 1 | I |  | 3 |  |  |  | DMF | DMSO |  | 9 | 1 |  | 100 |  |  | 10 |  |  | Graphene | Au |  | Spiro-MeOTAD |  | TiO2-c |  |  | 40 |  |  | SLG | FTO | 0.09 | 1.09 | 21.1 | 0.682 | 15.7 | 1.6
3021 | Cs | MA |  | 0.1 | 0.9 |  | Pb | 1 | Br | I | 0.1 | 2.9 |  |  | DMF |  | none | 1 |  | 1 | 100 |  | Unknown | 20 |  | Unknown | Au |  | 100 | Spiro-MeOTAD |  | TiO2-c | TiO2-mp |  | 45 | nan |  | SLG | FTO | 0.04 | 1.025 | 21.9 | 0.76 | 17.1
3022 | Cs | MA |  | 0.1 | 0.9 |  | Pb | 1 | Br | I | 0.1 | 2.9 |  |  | DMF |  | none | 1 |  | 1 | 100 |  | Unknown | 20 |  | Unknown | Au |  | 100 | Spiro-MeOTAD |  | TiO2-c | TiO2-mp |  | 45 | nan |  | SLG | FTO | 0.04 | 0.949 | 22.9 | 0.7 | 15.2
3023 | MA |  |  | 1 |  |  | Pb | 1 | I |  | 3 |  |  |  | DMF |  | IPA | 1 |  | 1 | 70 |  | 70 | 30 |  | 30 | Au |  | 50 | none |  | TiO2-c | [5 empty] | SLG | FTO | 0.09 | 0.81 | 10.7 | 0.61 | 5.4 | 1.6
3024 | MA |  |  | 1 |  |  | Pb | 1 | I |  | 3 |  |  |  | DMF |  | IPA | 1 |  | 1 | 70 |  | 100 | 30 |  | 30 | Au |  | 50 | none |  | TiO2-c | [5 empty] | SLG | FTO | 0.09 | 0.86 | 14.5 | 0.55 | 6.8 | 1.6
3025 | MA |  |  | 1 |  |  | Pb | 1 | I |  | 3 |  |  |  | DMF |  | IPA | 1 |  | 1 | 70 |  | 150 | 30 |  | 30 | Au |  | 50 | none |  | TiO2-c | [5 empty] | SLG | FTO | 0.09 | 0.77 | 13 | 0.63 | 6.1 | 1.6
3026 | MA |  |  | 1 |  |  | Pb | 1 | I |  | 3 |  |  |  | DMF |  | IPA | 1 |  | 1 | 70 |  | 170 | 30 |  | 30 | Au |  | 50 | none |  | TiO2-c | [5 empty] | SLG | FTO | 0.09 | 0.8 | 17.7 | 0.62 | 8.7 | 1.6
3027 | MA |  |  | 1 |  |  | Pb | 1 | I |  | 3 |  |  |  | DMF |  | IPA | 1 |  | 1 | 70 |  | 200 | 30 |  | 30 | Au |  | 50 | none |  | TiO2-c | [5 empty] | SLG | FTO | 0.09 | 0.7 | 5.4 | 0.5 | 1.9 | 1.6
3028 | MA |  |  | 1 |  |  | Pb | 1 | I |  | 3 |  |  |  | DMF |  | IPA | 1 |  | 1 | 70 |  | 170 | 30 |  | 30 | Au |  | 50 | none |  | TiO2-c | [5 empty] | SLG | FTO | 0.09 | 0.82 | 15.3 | 0.45 | 5.6 | 1.6
3029 | MA |  |  | 1 |  |  | Pb | 1 | I |  | 3 |  |  |  | DMF |  | IPA | 1 |  | 1 | 70 |  | 170 | 30 |  | 30 | Au |  | 50 | none |  | TiO2-c | [5 empty] | SLG | FTO | 0.09 | 0.8 | 19.1 | 0.51 | 7.8 | 1.6
3030 | MA |  |  | 1 |  |  | Pb | 1 | I |  | 3 |  |  |  | DMF |  | IPA | 1 |  | 1 | 70 |  | 170 | 30 |  | 30 | Au |  | 50 | none |  | TiO2-c | [5 empty] | SLG | FTO | 0.09 | 0.86 | 17.8 | 0.47 | 7.2 | 1.6
3031 | MA |  |  | 1 |  |  | Pb | 1 | I |  | 3 |  |  |  | DMF |  | IPA | 1 |  | 1 | 70 |  | 170 | 30 |  | 30 | Au |  | 50 | none |  | TiO2-c | [5 empty] | SLG | FTO | 0.09 | 0.81 | 15.2 | 0.56 | 6.9 | 1.6
3032 | MA |  |  | 1 |  |  | Pb | 1 | I |  | 3 |  |  |  | DMF |  | IPA | 1 |  | 1 | 70 |  | 170 | 30 |  | 30 | Au |  | 50 | none |  | TiO2-c | [5 empty] | SLG | FTO | 0.09 | 0.77 | 12.1 | 0.66 | 6.2 | 1.6
3033 | MA |  |  | 1 |  |  | Pb | 1 | I |  | 3 |  |  |  | DMF |  | IPA | 1 |  | 1 | 70 |  | 170 | 30 |  | 30 | Au |  | 50 | none |  | TiO2-c | [5 empty] | SLG | FTO | 0.09 | 0.75 | 9.4 | 0.61 | 4.4 | 1.6
3034 | MA |  |  | 1 |  |  | Pb | 1 | I |  | 3 |  |  |  | DMF |  | IPA | 1 |  | 1 | 70 |  | 170 | 30 |  | 30 | Au |  | 50 | none |  | TiO2-c | [5 empty] | SLG | FTO | 0.09 | 0.72 | 7.4 | 0.67 | 3.6 | 1.6
3035 | MA |  |  | 1 |  |  | Pb | 1 | I |  | 3 |  |  |  | DMF |  | IPA | 1 |  | 1 | 70 |  | 170 | 30 |  | 30 | Au |  | 50 | none |  | TiO2-c | [5 empty] | SLG | FTO | 0.09 | 0.58 | 0.9 | 0.43 | 0.3 | 1.6
3036 | MA |  |  | 1 |  |  | Pb | 1 | I |  | 3 |  |  |  | DMF |  | IPA | 1 |  | 1 | 70 |  | 170 | 30 |  | 30 | Au |  | 50 | none |  | TiO2-c | [5 empty] | SLG | FTO | 0.09 | 0.22 | 1 | 0.37 | 0.1 | 1.6
3037 | MA |  |  | 1 |  |  | Pb | 1 | I |  | 3 |  |  |  | DMF |  | IPA | 1 |  | 1 | 70 |  | 170 | 30 |  | 30 | Au |  | 50 | none |  | TiO2-c | [5 empty] | SLG | FTO | 0.09 | 0.8 | 19.1 | 0.51 | 7.8 | 1.6
3038 | MA |  |  | 1 |  |  | Pb | 1 | I |  | 3 |  |  |  | DMF |  | IPA | 1 |  | 1 | 70 |  | 170 | 30 |  | 30 | Au |  | 50 | none |  | TiO2-c | [5 empty] | SLG | FTO | 0.09 | 0.77 | 18.9 | 0.65 | 9.4 | 1.6
3039 | MA |  |  | 1 |  |  | Pb | 1 | I |  | 3 |  |  |  | DMF |  | IPA | 1 |  | 1 | 70 |  | 170 | 30 |  | 30 | Au |  | 50 | none |  | TiO2-c | [5 empty] | SLG | FTO | 0.09 | 0.84 | 16.9 | 0.47 | 6.6 | 1.6
3040 | MA |  |  | 1 |  |  | Pb | 1 | I |  | 3 |  |  |  | DMF |  | IPA | 1 |  | 1 | 70 |  | 170 | 30 |  | 30 | Au |  | 50 | none |  | TiO2-c | [5 empty] | SLG | FTO | 0.09 | 0.8 | 10.9 | 0.58 | 4.8 | 1.6
3041 | MA |  |  | 1 |  |  | Pb | 1 | I |  | 3 |  |  |  | DMF |  |  | 1 |  |  | 90 |  |  | 200 |  |  | Al |  | 100 | PEDOT:PSS |  | PCBM-60 | [5 empty] | SLG | ITO | 0.1 | 0.88 | 18.1 | 0.606 | 8.4 | 1.6
3048 | MA |  |  | 1 |  |  | Pb | 1 | I |  | 3 |  | Cl |  | DMF |  |  | 1 |  |  | 100 |  |  | 30 |  |  | Ag |  | 200 | Spiro-MeOTAD |  | TiO2-c | TiO2-mp | Al2O3-mp | nan | 400 | 400 | SLG | FTO | 0.1 | 0.92 | 19.5 | 0.55 | 10.1 | 1.6
3049 | MA |  |  | 1 |  |  | Pb | 1 | I |  | 3 |  | Cl |  | DMF |  |  | 1 |  |  | 100 |  |  | 30 |  |  | Ag |  | 200 | Spiro-MeOTAD |  | TiO2-c | TiO2-mp | Al2O3-mp | nan | 400 | 400 | SLG | FTO | 0.1 | 0.92 | 20.95 | 0.62 | 12 | 1.6
3050 | MA |  |  | 1 |  |  | Pb | 1 | I |  | 3 |  |  |  | DMF | DMSO |  |  |  |  | 100 |  |  | 10 |  |  | Au |  |  | Spiro-MeOTAD |  | SnO2-c | [5 empty] | SLG | FTO | 0.09 | 1.07 | 21.63 | 0.71 | 16.43 | 1.6
3051 | MA |  |  | 1 |  |  | Pb | 1 | I |  | 3 |  |  |  | DMF | DMSO |  |  |  |  | 100 |  |  | 10 |  |  | Au |  |  | Spiro-MeOTAD |  | MgO-c | SnO2-c |  |  |  |  | SLG | FTO | 0.09 | 1.1 | 22.7 | 0.73 | 18.23 | 1.6
3052 | MA |  |  | 1 |  |  | Pb | 1 | I |  | 3 |  |  |  | DMF | DMSO |  |  |  |  | 100 |  |  | 10 |  |  | Au |  |  | Spiro-MeOTAD |  | none | [5 empty] | SLG | FTO | 0.09 | 1.06 | 15.11 | 0.56 | 9.12 | 1.6
3053 | MA |  |  | 1 |  |  | Pb | 1 | I |  | 3 |  |  |  | DMF | DMSO |  |  |  |  | 100 |  |  | 10 |  |  | Au |  |  | Spiro-MeOTAD |  | MgO-c | [5 empty] | SLG | FTO | 0.09 | 1.09 | 16.51 | 0.61 | 11.03 | 1.6
3054 | MA |  |  | 1 |  |  | Pb | 1 | I |  | 3 |  |  |  | DMF | DMSO |  |  |  |  | 100 |  |  | 10 |  |  | Au |  |  | Spiro-MeOTAD |  | SnO2-c | [5 empty] | SLG | FTO | 0.09 | 1.07 | 21.56 | 0.67 | 15.45 | 1.6
3055 | MA |  |  | 1 |  |  | Pb | 1 | I |  | 3 |  |  |  | DMF | DMSO |  |  |  |  | 100 |  |  | 10 |  |  | Au |  |  | Spiro-MeOTAD |  | MgO-c | SnO2-c |  |  |  |  | SLG | FTO | 0.09 | 1.08 | 22.23 | 0.71 | 17.04 | 1.6
3056 | MA |  |  | 1 |  |  | Pb | 1 | I |  | 3 |  |  |  | DMF | DMSO |  |  |  |  | 100 |  |  | 10 |  |  | Au |  |  | Spiro-MeOTAD |  | MgO-c | SnO2-c |  |  |  |  | SLG | FTO | 0.09 | 1.09 | 22.59 | 0.72 | 17.72 | 1.6
3057 | MA |  |  | 1 |  |  | Pb | 1 | I |  | 3 |  |  |  | DMF | DMSO |  |  |  |  | 100 |  |  | 10 |  |  | Au |  |  | Spiro-MeOTAD |  | MgO-c | SnO2-c |  |  |  |  | SLG | FTO | 0.09 | 1.06 | 21.74 | 0.72 | 16.59 | 1.6
3058 | MA |  |  | 1 |  |  | Pb | 1 | I |  | 3 |  |  |  | DMF | DMSO |  |  |  |  | 100 |  |  | 10 |  |  | Au |  |  | Spiro-MeOTAD |  | none | [5 empty] | SLG | ITO | 0.09 | 1.1 | 16.84 | 0.58 | 10.79 | 1.6
3059 | MA |  |  | 1 |  |  | Pb | 1 | I |  | 3 |  |  |  | DMF | DMSO |  |  |  |  | 100 |  |  | 10 |  |  | Au |  |  | Spiro-MeOTAD |  | MgO-c | [5 empty] | SLG | ITO | 0.09 | 1.12 | 17.07 | 0.65 | 12.39 | 1.6
3060 | MA |  |  | 1 |  |  | Pb | 1 | I |  | 3 |  |  |  | DMF | DMSO |  |  |  |  | 100 |  |  | 10 |  |  | Au |  |  | Spiro-MeOTAD |  | SnO2-c | [5 empty] | SLG | ITO | 0.09 | 1.12 | 21.49 | 0.71 | 16.92 | 1.6
3061 | MA |  |  | 1 |  |  | Pb | 1 | I |  | 3 |  |  |  | DMF | DMSO |  |  |  |  | 100 |  |  | 10 |  |  | Au |  |  | Spiro-MeOTAD |  | MgO-c | SnO2-c |  |  |  |  | SLG | ITO | 0.09 | 1.14 | 22.39 | 0.74 | 18.82 | 1.6
3062 | MA |  |  | 1 |  |  | Pb | 1 | I |  | 3 |  | Cl |  | DMF |  |  | 1 |  |  | 100 | 100 |  | 10 | 60 |  | Au |  |  | Spiro-MeOTAD |  | TiO2-c | TiO2-mp |  |  |  |  | SLG | FTO | 0.1 | 0.83 | 21.06 | 0.571 | 10.05 | 1.6
3063 | MA |  |  | 1 |  |  | Pb | 1 | I |  | 3 |  | Cl |  | DMF |  |  | 1 |  |  | 100 | 100 |  | 10 | 60 |  | Au |  |  | Spiro-MeOTAD |  | TiO2-c | TiO2-mp |  |  |  |  | SLG | FTO | 0.1 | 0.82 | 21.07 | 0.613 | 10.65 | 1.6
3064 | MA |  |  | 1 |  |  | Pb | 1 | I |  | 3 |  | Cl |  | DMF |  |  | 1 |  |  | 100 | 100 |  | 10 | 60 |  | Au |  |  | Spiro-MeOTAD |  | TiO2-c | TiO2-mp |  |  |  |  | SLG | FTO | 0.1 | 0.82 | 20.85 | 0.604 | 10.3 | 1.6
3065 | MA |  |  | 1 |  |  | Pb | 1 | I |  | 3 |  | Cl |  | DMF |  |  | 1 |  |  | 100 | 100 |  | 10 | 60 |  | Au |  |  | Spiro-MeOTAD |  | TiO2-c | TiO2-mp |  |  |  |  | SLG | FTO | 0.1 | 0.81 | 20.56 | 0.569 | 9.4 | 1.6
3066 | MA |  |  | 1 |  |  | Pb | 1 | I |  | 3 |  | Cl |  | DMF |  |  | 1 |  |  | 100 | 100 |  | 10 | 60 |  | Au |  |  | Spiro-MeOTAD |  | TiO2-c | TiO2-mp |  |  |  |  | SLG | FTO | 0.1 | 0.79 | 20.3 | 0.555 | 9 | 1.6
3067 | MA |  |  | 1 |  |  | Pb | 1 | I |  | 3 |  | Cl |  | DMF |  |  | 1 |  |  | 100 | 100 |  | 10 | 60 |  | Au |  |  | Spiro-MeOTAD |  | TiO2-c | TiO2-mp |  |  |  |  | SLG | FTO | 0.1 | 0.79 | 20.14 | 0.566 | 9 | 1.6
3068 | MA |  |  | 1 |  |  | Pb | 1 | I |  | 3 |  | Cl |  | DMF |  |  | 1 |  |  | 100 | 100 |  | 10 | 60 |  | Au |  |  | Spiro-MeOTAD |  | TiO2-c | TiO2-mp |  |  |  |  | SLG | FTO | 0.1 | 0.78 | 19.2 | 0.605 | 8.55 | 1.6
3069 | MA |  |  | 1 |  |  | Pb | 1 | I |  | 3 |  | Cl |  | DMF |  |  | 1 |  |  | 100 | 100 |  | 10 | 60 |  | Au |  |  | Spiro-MeOTAD |  | TiO2-c | TiO2-mp |  |  |  |  | SLG | FTO | 0.1 | 0.78 | 17.49 | 0.6 | 8.3 | 1.6
3070 | MA |  |  | 1 |  |  | Pb | 1 | I |  | 3 |  | Cl |  | DMF |  |  | 1 |  |  | 100 | 100 |  | 10 | 60 |  | Au |  |  | Spiro-MeOTAD |  | TiO2-c | TiO2-mp |  |  |  |  | SLG | FTO | 0.1 | 0.78 | 15.9 | 0.611 | 7.7 | 1.6
3071 | MA |  |  | 1 |  |  | Pb | 1 | I |  | 3 |  | Cl |  | DMF |  |  | 1 |  |  | 100 | 100 |  | 10 | 60 |  | Au |  |  | Spiro-MeOTAD |  | TiO2-c | TiO2-mp |  |  |  |  | SLG | FTO | 0.1 | 0.78 | 14.11 | 0.6 | 6.75 | 1.6
3072 | MA |  |  | 1 |  |  | Pb | 1 | I |  | 3 |  | Cl |  | DMF |  |  | 1 |  |  | 100 | 100 |  | 10 | 60 |  | Au |  |  | Spiro-MeOTAD |  | TiO2-c | TiO2-mp |  |  |  |  | SLG | FTO | 0.1 | 0.78 | 12.2 | 0.6 | 5.95 | 1.6
3073 | MA |  |  | 1 |  |  | Pb | 1 | I |  | 3 |  | Cl |  | DMF |  |  | 1 |  |  | 100 | 100 |  | 10 | 60 |  | Au |  |  | Spiro-MeOTAD |  | TiO2-c | TiO2-mp |  |  |  |  | SLG | FTO | 0.1 | 0.78 | 10.41 | 0.6 | 5.05 | 1.6
3074 | MA |  |  | 1 |  |  | Pb | 1 | I |  | 3 |  |  |  | DMF | DMSO |  |  |  |  | 100 |  |  | 95 |  |  | Al |  |  | PEDOT:PSS |  | PCBM-60 | [5 empty] | SLG | ITO | 0.13 | 0.86 | 17.6 | 0.71 | 10.7 | 1.6
3075 | MA |  |  | 1 |  |  | Pb | 1 | Br | I | 2 | 1 |  |  | DMF | DMSO |  |  |  |  | 100 |  |  | 95 |  |  | Al |  |  | PEDOT:PSS |  | PCBM-60 | [5 empty] | SLG | ITO | 0.13 | 0.87 | 2.4 | 0.54 | 1.1
3076 | MA |  |  | 1 |  |  | Pb | 1 | I |  | 3 |  | Cl |  | DMF | DMSO |  |  |  |  | 100 |  |  | 95 |  |  | Al |  |  | PEDOT:PSS |  | PCBM-60 | [5 empty] | SLG | ITO | 0.13 | 0.59 | 12.3 | 0.53 | 3.8 | 1.6
3077 | MA |  |  | 1 |  |  | Pb | 1 | Br |  | 3 |  |  |  | DMF | DMSO |  |  |  |  | 100 |  |  | 95 |  |  | Al |  |  | PEDOT:PSS |  | PCBM-60 | [5 empty] | SLG | ITO | 0.13 | 0.05 | 0.1 | 0.25 | 0
3078 | MA |  |  | 1 |  |  | Pb | 1 | Br | I | 1 | 2 |  |  | DMF | DMSO |  |  |  |  | 100 |  |  | 95 |  |  | Al |  |  | PEDOT:PSS |  | PCBM-60 | [5 empty] | SLG | ITO | 0.13 | 0.4 | 10.5 | 0.31 | 1.3
3079 | MA |  |  | 1 |  |  | Pb | 1 | I |  | 3 |  | Cl |  | DMF | DMSO |  |  |  |  | 100 |  |  | 95 |  |  | Al |  |  | PEDOT:PSS |  | PCBM-60 | [5 empty] | SLG | ITO | 0.13 | 0.35 | 4.5 | 0.26 | 0.4 | 1.6
3080 | MA |  |  | 1 |  |  | Pb | 1 | I |  | 3 |  |  |  | DMF |  | IPA | 1 |  | 1 | 70 |  | 70 | 15 |  | 30 | Carbon |  |  | none |  | TiO2-c | TiO2-mp |  | 40 | 200 |  | SLG | FTO | 0.1 | 0.963 | 17.04 | 0.572 | 9.41 | 1.6
3081 | MA |  |  | 1 |  |  | Pb | 1 | I |  | 3 |  |  |  | DMF |  | IPA | 1 |  | 1 | 70 |  | 70 | 15 |  | 30 | Carbon |  |  | none |  | TiO2-c | TiO2-mp |  | 40 | 200 |  | SLG | FTO | 0.1 | 0.976 | 17.79 | 0.598 | 10.32 | 1.6
3082 | MA |  |  | 1 |  |  | Pb | 1 | I |  | 3 |  |  |  | DMF |  | IPA | 1 |  | 1 | 70 |  | 70 | 15 |  | 30 | Carbon |  |  | none |  | TiO2-c | TiO2-mp |  | 40 | 200 |  | SLG | FTO | 0.1 | 0.989 | 18.41 | 0.63 | 11.49 | 1.6
3083 | MA |  |  | 1 |  |  | Pb | 1 | I |  | 3 |  |  |  | DMF |  | IPA | 1 |  | 1 | 70 |  | 70 | 15 |  | 30 | Carbon |  |  | none |  | TiO2-c | TiO2-mp |  | 40 | 200 |  | SLG | FTO | 0.1 | 0.937 | 16.45 | 0.613 | 9.38 | 1.6
3084 | MA |  |  | 1 |  |  | Pb | 1 | I |  | 3 |  |  |  | DMF |  | IPA | 1 |  | 1 | 70 |  | 70 | 15 |  | 30 | Carbon |  |  | none |  | TiO2-c | TiO2-mp |  | 40 | 200 |  | SLG | FTO | 0.1 | 0.989 | 18.41 | 0.63 | 11.49 | 1.6
3085 | MA |  |  | 1 |  |  | Pb | 1 | I |  | 3 |  |  |  | DMF |  | IPA | 1 |  | 1 | 70 |  | 70 | 15 |  | 30 | Carbon |  |  | none |  | TiO2-c | TiO2-mp |  | 40 | 200 |  | SLG | FTO | 0.1 | 0.963 | 17.04 | 0.575 | 9.41 | 1.6
3086 | MA |  |  | 1 |  |  | Pb | 1 | I |  | 3 |  |  |  | DMF |  |  | 1 |  |  | Unknown |  |  | Unknown |  |  | Al |  | 150 | PEDOT:PSS |  | PCBM-60 | ZnO-np |  |  |  |  | SLG | ITO | 0.1 | 0.73 | 16.36 | 0.507 | 6.09 | 1.6
3087 | MA |  |  | 1 |  |  | Pb | 1 | I |  | 3 |  |  |  | DMF | DMSO |  |  |  |  | Unknown |  |  | Unknown |  |  | Al |  | 150 | PEDOT:PSS |  | PCBM-60 | ZnO-np |  |  |  |  | SLG | ITO | 0.1 | 0.92 | 19.6 | 0.726 | 13.1 | 1.6
3088 | Cs | FA | MA | 0.05 | 0.79 | 0.16 | Pb | 1 | Br | I | 0.51 | 2.4900000000000002 |  |  | DMF | DMSO |  | 4 | 1 |  | Unknown |  |  | Unknown |  |  | Au |  | 80 | Spiro-MeOTAD |  | TiO2-c | [5 empty] | SLG | FTO | 0.16 | 1.16 | 22.48 | 0.71 | 18.9
3093 | Cs | FA |  | 0.17 | 0.83 |  | Pb | 1 | Br | I | 1.2 | 2.8 |  |  | DMF | DMSO |  | 7 | 2 |  | 100 |  |  | 20 |  |  | Au |  | 100 | Spiro-MeOTAD |  | TiO2-c | [5 empty] | SLG | ITO | 0.1 | 1.2 | 18.11 | 0.76 | 16.57 | 1.75
3095 | Cs | FA |  | 0.17 | 0.83 |  | Pb | 1 | Br | I | 1.2 | 2.8 |  |  | DMF | DMSO |  | 7 | 2 |  | 100 |  |  | 20 |  |  | Au |  | 100 | Spiro-MeOTAD |  | TiO2-c | [5 empty] | SLG | ITO | 0.1 | 1.17 | 18.86 | 0.74 | 16.34 | 1.75
3099 | MA |  |  | 1 |  |  | Pb | 1 | I |  | 3 |  |  |  | DMF | DMSO |  | 4 | 1 |  | 100 |  |  | 10 |  |  | Au | MoO3 | 10 | Spiro-MeOTAD | 200 | TiO2-c |  |  | 30 |  |  | SLG | ITO | 0.1 | 0.63 | 8 | 0.09 | 1.2 | 1.6
3109 | FA | MA |  | 0.85 | 0.15 |  | Pb | 1 | Br | I | 0.45 | 2.5499999999999998 |  |  | DMF | DMSO |  | 4 | 1 |  | Unknown |  |  | Unknown |  |  | Au |  | 100 | Spiro-MeOTAD |  | TiO2-c | TiO2-mp |  | 40 | 150 |  | SLG | FTO | 0.2 | 1.115 | 22.48 | 0.69 | 17.34
3110 | FA | MA |  | 0.85 | 0.15 |  | Pb | 1 | Br | I | 0.45 | 2.5499999999999998 | LiI |  | DMF | DMSO |  | 4 | 1 |  | Unknown |  |  | Unknown |  |  | Au |  | 100 | Spiro-MeOTAD |  | TiO2-c | TiO2-mp |  | 40 | 150 |  | SLG | FTO | 0.2 | 1.117 | 22.47 | 0.7 | 17.57
3111 | FA | MA |  | 0.85 | 0.15 |  | Pb | 1 | Br | I | 0.45 | 2.5499999999999998 | NaI |  | DMF | DMSO |  | 4 | 1 |  | Unknown |  |  | Unknown |  |  | Au |  | 100 | Spiro-MeOTAD |  | TiO2-c | TiO2-mp |  | 40 | 150 |  | SLG | FTO | 0.2 | 1.117 | 22.45 | 0.7 | 17.6
3112 | FA | MA |  | 0.85 | 0.15 |  | Pb | 1 | Br | I | 0.45 | 2.5499999999999998 | KI |  | DMF | DMSO |  | 4 | 1 |  | Unknown |  |  | Unknown |  |  | Au |  | 100 | Spiro-MeOTAD |  | TiO2-c | TiO2-mp |  | 40 | 150 |  | SLG | FTO | 0.2 | 1.154 | 22.92 | 0.77 | 20.55
3113 | FA | MA |  | 0.85 | 0.15 |  | Pb | 1 | Br | I | 0.45 | 2.5499999999999998 | RbI |  | DMF | DMSO |  | 4 | 1 |  | Unknown |  |  | Unknown |  |  | Au |  | 100 | Spiro-MeOTAD |  | TiO2-c | TiO2-mp |  | 40 | 150 |  | SLG | FTO | 0.2 | 1.149 | 22.82 | 0.77 | 20.2
3114 | Cs | FA | MA | 0.05 | 0.81 | 0.14000000000000001 | Pb | 1 | Br | I | 0.45 | 2.5499999999999998 | CsI |  | DMF | DMSO |  | 4 | 1 |  | Unknown |  |  | Unknown |  |  | Au |  | 100 | Spiro-MeOTAD |  | TiO2-c | TiO2-mp |  | 40 | 150 |  | SLG | FTO | 0.2 | 1.147 | 22.86 | 0.77 | 20.33
3115 | MA |  |  | 1 |  |  | Pb | 1 | I |  | 3 |  |  |  | DMF |  | IPA | 1 |  | 1 | 70 |  | 100 | 10 |  | 60 | Au |  |  | Spiro-MeOTAD |  | WO3-np | Cs2CO3 | PCBM-60 |  |  |  | SLG | ITO | 0.1 | 0.62 | 12.64 | 0.5 | 3.94 | 1.6
3119 | Cs | FA | MA | 0.05 | 0.79 | 0.16 | Pb | 1 | Br | I | 0.51 | 2.4900000000000002 |  |  | DMF | DMSO |  | 4 | 1 |  | 100 |  |  | 50 |  |  | Au |  | 80 | Spiro-MeOTAD |  | TiO2-c | TiO2-mp |  | 30 | 150 |  | SLG | FTO | 0.16 | 1.1 | 23.71 | 0.747 | 19.48
3120 | Cs | FA | MA | 0.05 | 0.79 | 0.16 | Pb | 1 | Br | I | 0.51 | 2.4900000000000002 |  |  | DMF | DMSO |  | 4 | 1 |  | 100 |  |  | 50 |  |  | Au |  | 80 | Spiro-MeOTAD |  | TiO2-c | TiO2-mp |  | 30 | 150 |  | SLG | FTO | 0.16 | 1.15 | 23.9 | 0.784 | 21.52
3121 | Cs | FA | MA | 0.05 | 0.79 | 0.16 | Pb | 1 | Br | I | 0.51 | 2.4900000000000002 |  |  | DMF | DMSO |  | 4 | 1 |  | 100 |  |  | 50 |  |  | Au |  | 80 | Spiro-MeOTAD |  | TiO2-c | TiO2-mp |  | 30 | 150 |  | SLG | FTO | 0.16 | 1.1 | 23.71 | 0.747 | 19.48
3122 | Cs | FA | MA | 0.05 | 0.79 | 0.16 | Pb | 1 | Br | I | 0.51 | 2.4900000000000002 |  |  | DMF | DMSO |  | 4 | 1 |  | 100 |  |  | 50 |  |  | Au |  | 80 | Spiro-MeOTAD |  | TiO2-c | TiO2-mp |  | 30 | 150 |  | SLG | FTO | 0.16 | 1.15 | 23.9 | 0.784 | 21.52
3123 | MA |  |  | 1 |  |  | Pb | 1 | I |  | 3 |  | Cl |  | DMF |  |  | 1 |  |  | 140 |  |  | 10 |  |  | Au |  |  | Spiro-MeOTAD |  | TiO2-c | TiO2-mp |  |  |  |  | SLG | FTO | 0.1 | 0.932 | 20.4 | 0.605 | 11.54 | 1.6
3124 | MA |  |  | 1 |  |  | Pb | 1 | I |  | 3 |  | Cl |  | DMF |  |  | 1 |  |  | 140 |  |  | 10 |  |  | Au |  |  | Spiro-MeOTAD |  | TiO2-c | TiO2-mp |  |  |  |  | SLG | FTO | 0.1 | 0.928 | 19.7 | 0.573 | 10.49 | 1.6
3125 | MA |  |  | 1 |  |  | Pb | 1 | I |  | 3 |  | Cl |  | DMF |  |  | 1 |  |  | 140 |  |  | 10 |  |  | Au |  |  | Spiro-MeOTAD |  | TiO2-c | TiO2-mp |  |  |  |  | SLG | FTO | 0.1 | 0.955 | 19.4 | 0.604 | 11.8 | 1.6
3126 | MA |  |  | 1 |  |  | Pb | 1 | I |  | 3 |  | Cl |  | DMF |  |  | 1 |  |  | 140 |  |  | 10 |  |  | Au |  |  | Spiro-MeOTAD |  | TiO2-c | TiO2-mp |  |  |  |  | SLG | FTO | 0.1 | 0.902 | 17.7 | 0.547 | 8.73 | 1.6
3127 | MA |  |  | 1 |  |  | Pb | 1 | I |  | 3 |  | Cl |  | DMF |  |  | 1 |  |  | 140 |  |  | 10 |  |  | Au |  |  | Spiro-MeOTAD |  | TiO2-c | TiO2-mp |  |  |  |  | SLG | FTO | 0.1 | 0.912 | 18 | 0.55 | 9.05 | 1.6
3128 | MA |  |  | 1 |  |  | Pb | 1 | I |  | 3 |  | Cl |  | DMF |  |  | 1 |  |  | 140 |  |  | 10 |  |  | Au |  |  | Spiro-MeOTAD |  | TiO2-c | TiO2-mp |  |  |  |  | SLG | FTO | 0.1 | 0.955 | 17.9 | 0.604 | 10.33 | 1.6
3129 | MA |  |  | 1 |  |  | Pb | 1 | I |  | 3 |  | Cl |  | DMF |  |  | 1 |  |  | 140 |  |  | 10 |  |  | Au |  |  | Spiro-MeOTAD |  | TiO2-c | TiO2-mp |  |  |  |  | SLG | FTO | 0.1 | 0.902 | 17.4 | 0.47 | 7.39 | 1.6
3130 | MA |  |  | 1 |  |  | Pb | 1 | I |  | 3 |  | Cl |  | DMF |  |  | 1 |  |  | 140 |  |  | 10 |  |  | Au |  |  | Spiro-MeOTAD |  | TiO2-c | TiO2-mp |  |  |  |  | SLG | FTO | 0.1 | 0.686 | 14.9 | 0.319 | 3.27 | 1.6
3131 | Cs | FA | MA | 0.05 | 0.79 | 0.16 | Pb | 1 | Br | I | 0.51 | 2.4900000000000002 |  |  | DMF | DMSO |  | 4 | 1 |  | 100 |  |  | 90 |  |  | Au |  | 80 | Spiro-MeOTAD |  | TiO2-c | [5 empty] | SLG | FTO | 0.05 | 1.1 | 20.2 | 0.73 | 16.3
3133 | MA |  |  | 1 |  |  | Pb | 1 | I |  | 3 |  | Cl |  | DMF |  |  | 1 |  |  | 75 |  |  | 2 |  |  | Ag |  |  | PTAA | 30 | PCBM-60 | BCP |  |  |  |  | SLG | ITO | 0.16 | 1.26 | 20.7 | 0.801 | 20.7 | 1.6
3136 | MA |  |  | 1 |  |  | Pb | 1 | I |  | 3 |  |  |  | DMF |  | IPA | 1 |  | 1 | 70 |  | 70 | 30 |  | 30 | Au |  | 80 | Spiro-MeOTAD |  | ZnO-c | ZnO-nw |  |  |  |  | SLG | FTO | 0.1 | 0.69 | 14.5 | 0.54 | 5.41 | 1.6
3137 | MA |  |  | 1 |  |  | Pb | 1 | I |  | 3 |  |  |  | DMF |  | IPA | 1 |  | 1 | 70 |  | 70 | 30 |  | 30 | Au |  | 80 | Spiro-MeOTAD |  | ZnO-c | ZnO-nw | TiO2-c |  |  |  | SLG | FTO | 0.1 | 0.81 | 18.25 | 0.55 | 8.14 | 1.6
3138 | MA |  |  | 1 |  |  | Pb | 1 | I |  | 3 |  | Cl |  | DMF | DMSO | IPA | 4 | 1 | 1 | 80 |  | 100 | 1 |  | 15 | Au |  | 90 | Spiro-MeOTAD |  | TiO2-c | [5 empty] | PET | ITO | 0.1 | 1.02 | 17.89 | 0.5 | 9.14 | 1.6
3139 | MA |  |  | 1 |  |  | Pb | 1 | I |  | 3 |  | Cl |  | DMF | DMSO | IPA | 4 | 1 | 1 | 80 |  | 100 | 1 |  | 15 | Au |  | 90 | Spiro-MeOTAD |  | TiO2-c | [5 empty] | PET | ITO | 0.1 | 1.02 | 18.5 | 0.47 | 8.85 | 1.6
3140 | MA |  |  | 1 |  |  | Pb | 1 | I |  | 3 |  | Cl |  | DMF | DMSO | IPA | 4 | 1 | 1 | 80 |  | 100 | 1 |  | 15 | Au |  | 90 | Spiro-MeOTAD |  | TiO2-c | [5 empty] | PET | ITO | 0.1 | 1.02 | 18.9 | 0.49 | 9.42 | 1.6
3141 | MA |  |  | 1 |  |  | Pb | 1 | I |  | 3 |  | Cl |  | DMF | DMSO | IPA | 4 | 1 | 1 | 80 |  | 100 | 1 |  | 15 | Au |  | 90 | Spiro-MeOTAD |  | TiO2-c | [5 empty] | PET | ITO | 0.1 | 1.02 | 17.5 | 0.49 | 8.86 | 1.6
3142 | MA |  |  | 1 |  |  | Pb | 1 | I |  | 3 |  | Cl |  | DMF | DMSO | IPA | 4 | 1 | 1 | 80 |  | 100 | 1 |  | 15 | Au |  | 90 | Spiro-MeOTAD |  | TiO2-c | [5 empty] | PET | ITO | 0.1 | 1.06 | 19.1 | 0.63 | 12.7 | 1.6
3143 | MA |  |  | 1 |  |  | Pb | 1 | I |  | 3 |  | Cl |  | DMF | DMSO | IPA | 4 | 1 | 1 | 80 |  | 100 | 1 |  | 15 | Au |  | 90 | Spiro-MeOTAD |  | TiO2-c | [5 empty] | PET | ITO | 0.1 | 1.06 | 20.5 | 0.58 | 12.5 | 1.6
3144 | MA |  |  | 1 |  |  | Pb | 1 | I |  | 3 |  | Cl |  | DMF | DMSO | IPA | 4 | 1 | 1 | 80 |  | 100 | 1 |  | 15 | Au |  | 90 | Spiro-MeOTAD |  | TiO2-c | [5 empty] | PET | ITO | 0.1 | 1.02 | 19.6 | 0.62 | 12.4 | 1.6
3145 | MA |  |  | 1 |  |  | Pb | 1 | I |  | 3 |  | Cl |  | DMF | DMSO | IPA | 4 | 1 | 1 | 80 |  | 100 | 1 |  | 15 | Au |  | 90 | Spiro-MeOTAD |  | TiO2-c | [5 empty] | PET | ITO | 0.1 | 1.06 | 20 | 0.57 | 12.1 | 1.6
3146 | MA |  |  | 1 |  |  | Pb | 1 | I |  | 3 |  | Cl |  | DMF | DMSO | IPA | 4 | 1 | 1 | 80 |  | 100 | 1 |  | 15 | Au |  | 90 | Spiro-MeOTAD |  | TiO2-c | [5 empty] | PET | ITO | 0.1 | 1.1 | 19.6 | 0.55 | 11.9 | 1.6
3147 | MA |  |  | 1 |  |  | Pb | 1 | I |  | 3 |  | Cl |  | DMF | DMSO | IPA | 4 | 1 | 1 | 80 |  | 100 | 1 |  | 15 | Au |  | 90 | Spiro-MeOTAD |  | TiO2-c | [5 empty] | PET | ITO | 0.1 | 1.06 | 20.3 | 0.54 | 11.7 | 1.6
3148 | MA |  |  | 1 |  |  | Pb | 1 | I |  | 3 |  | Cl |  | DMF | DMSO | IPA | 4 | 1 | 1 | 80 |  | 100 | 1 |  | 15 | Au |  | 90 | Spiro-MeOTAD |  | TiO2-c | [5 empty] | PET | ITO | 0.1 | 1.06 | 19.4 | 0.54 | 11.3 | 1.6
3149 | MA |  |  | 1 |  |  | Pb | 1 | I |  | 3 |  | Cl |  | DMF | DMSO | IPA | 4 | 1 | 1 | 80 |  | 100 | 1 |  | 15 | Au |  | 90 | Spiro-MeOTAD |  | TiO2-c | [5 empty] | PET | ITO | 0.1 | 1.06 | 19.6 | 0.52 | 11 | 1.6
3150 | MA |  |  | 1 |  |  | Pb | 1 | I |  | 3 |  |  |  | DMSO |  |  | 1 |  |  | 100 |  |  | 30 |  |  | Au |  | 70 | Spiro-MeOTAD |  | TiO2-c | TiO2-mp |  | 45 | 200 |  | SLG | FTO | 0.1 | 1.07 | 22.6 | 0.79 | 18.9 | 1.6
3151 | FA | MA |  | 0.9 | 0.1 |  | Pb | 1 | I |  | 3 |  |  |  | DMSO |  |  | 1 |  |  | 100 |  |  | 30 |  |  | Au |  | 70 | Spiro-MeOTAD |  | TiO2-c | TiO2-mp |  | 45 | 200 |  | SLG | FTO | 0.1 | 1.07 | 23.3 | 0.75 | 18.7
3152 | FA | MA |  | 0.85 | 0.15 |  | Pb | 1 | Br | I | 0.45 | 2.5499999999999998 |  |  | DMF | DMSO |  | 4 | 1 |  | 100 |  |  | 30 |  |  | Au |  | 70 | Spiro-MeOTAD |  | TiO2-c | TiO2-mp |  | 45 | 200 |  | SLG | FTO | 0.1 | 1.12 | 22.6 | 0.71 | 18
3153 | Cs | FA | MA | 0.05 | 0.81 | 0.14000000000000001 | Pb | 1 | Br | I | 0.45 | 2.5499999999999998 |  |  | DMF | DMSO |  | 4 | 1 |  | 100 |  |  | 30 |  |  | Au |  | 70 | Spiro-MeOTAD |  | TiO2-c | TiO2-mp |  | 45 | 200 |  | SLG | FTO | 0.1 | 1.11 | 22.3 | 0.74 | 18.2
3154 | Ag | Cs |  | 1 | 2 |  | Bi | 1 | Br |  | 6 |  |  |  | DMSO |  |  | 1 |  |  | 280 |  |  | 30 |  |  | MoO3 | Ag | 10 | Spiro-MeOTAD |  | TiO2-c | [5 empty] | SLG | FTO | 0.09 | 1.01 | 3.82 | 0.65 | 2.51
3155 | Ag | Cs |  | 1 | 2 |  | Bi | 1 | Br |  | 6 |  |  |  | none |  |  | 1 |  |  | 220 |  |  | 30 |  |  | MoO3 | Ag | 10 | Spiro-MeOTAD |  | TiO2-c | [5 empty] | SLG | FTO | 0.09 | 1.05 | 2.06 | 0.65 | 1.41
3156 | Ag | Cs |  | 1 | 2 |  | Bi | 1 | Br |  | 6 |  |  |  | DMSO |  |  | 1 |  |  | 240 |  |  | 30 |  |  | MoO3 | Ag | 10 | Spiro-MeOTAD |  | TiO2-c | [5 empty] | SLG | FTO | 0.09 | 1.01 | 3.19 | 0.54 | 1.74
3157 | Ag | Cs |  | 1 | 2 |  | Bi | 1 | Br |  | 6 |  |  |  | DMSO |  |  | 1 |  |  | 260 |  |  | 30 |  |  | MoO3 | Ag | 10 | Spiro-MeOTAD |  | TiO2-c | [5 empty] | SLG | FTO | 0.09 | 1.01 | 3.61 | 0.63 | 2.3
3158 | Ag | Cs |  | 1 | 2 |  | Bi | 1 | Br |  | 6 |  |  |  | DMSO |  |  | 1 |  |  | 300 |  |  | 30 |  |  | MoO3 | Ag | 10 | Spiro-MeOTAD |  | TiO2-c | [5 empty] | SLG | FTO | 0.09 | 1.01 | 3.4 | 0.64 | 2.19
3159 | Ag | Cs |  | 1 | 2 |  | Bi | 1 | Br |  | 6 |  |  |  | none |  |  | 1 |  |  | 180 |  |  | 30 |  |  | MoO3 | Ag | 10 | Spiro-MeOTAD |  | TiO2-c | [5 empty] | SLG | FTO | 0.09 | 1.05 | 1.39 | 0.56 | 0.82
3160 | Ag | Cs |  | 1 | 2 |  | Bi | 1 | Br |  | 6 |  |  |  | none |  |  | 1 |  |  | 200 |  |  | 30 |  |  | MoO3 | Ag | 10 | Spiro-MeOTAD |  | TiO2-c | [5 empty] | SLG | FTO | 0.09 | 1.05 | 1.81 | 0.63 | 1.2
3161 | Ag | Cs |  | 1 | 2 |  | Bi | 1 | Br |  | 6 |  |  |  | none |  |  | 1 |  |  | 240 |  |  | 30 |  |  | MoO3 | Ag | 10 | Spiro-MeOTAD |  | TiO2-c | [5 empty] | SLG | FTO | 0.09 | 1.05 | 1.6 | 0.62 | 1.04
3162 | MA |  |  | 1 |  |  | Pb | 1 | I |  | 3 |  |  |  | DMF |  |  | 1 |  |  | 100 |  |  | 15 |  |  | Ag |  | 80 | Graphene | 60 | PCBM-60 | [5 empty] | SLG | ITO | 0.09 | 0.96 | 16.2 | 0.52 | 8.3 | 1.6
3164 | MA |  |  | 1 |  |  | Pb | 1 | I |  | 3 |  |  |  | DMF |  |  | 1 |  |  | 100 |  |  | 15 |  |  | Ag |  | 80 | PEDOT:PSS | 40 | PCBM-60 | [5 empty] | SLG | ITO | 0.09 | 0.99 | 18.9 | 0.681 | 12.7 | 1.6
3167 | MA |  |  | 1 |  |  | Pb | 1 | I |  | 3 |  |  |  | DMF | DMSO |  | 9 | 1 |  | 100 |  |  | 30 |  |  | Al |  | 100 | PTAA |  | PCBM-60 | Bphen |  |  |  |  | SLG | ITO | 0.12 | 1.06 | 20.67 | 0.736 | 16.18 | 1.6
3168 | MA |  |  | 1 |  |  | Pb | 1 | I |  | 3 |  |  |  | DMF | DMSO |  | 9 | 1 |  | 100 |  |  | 30 |  |  | Al |  | 100 | PTAA |  | PCBM-60 | Bphen |  |  |  |  | SLG | ITO | 0.12 | 1.08 | 22.16 | 0.756 | 18.08 | 1.6
3169 | MA |  |  | 1 |  |  | Pb | 1 | I |  | 3 |  |  |  | DMF | DMSO |  | 9 | 1 |  | 100 |  |  | 30 |  |  | Al |  | 100 | PTAA |  | PCBM-60 | Bphen |  |  |  |  | SLG | ITO | 0.12 | 1.08 | 22.96 | 0.762 | 18.94 | 1.6
3170 | MA |  |  | 1 |  |  | Pb | 1 | I |  | 3 |  |  |  | DMF | DMSO |  | 9 | 1 |  | 100 |  |  | 30 |  |  | Al |  | 100 | PTAA |  | PCBM-60 | Bphen |  |  |  |  | SLG | ITO | 0.12 | 1.08 | 22.87 | 0.749 | 18.5 | 1.6
3171 | MA |  |  | 1 |  |  | Pb | 1 | I |  | 3 |  |  |  | DMF | DMSO |  | 9 | 1 |  | 100 |  |  | 30 |  |  | Al |  | 100 | PTAA |  | PCBM-60 | Bphen |  |  |  |  | SLG | ITO | 0.12 | 1.07 | 22.7 | 0.713 | 17.37 | 1.6
3177 | MA |  |  | 1 |  |  | Pb | 1 | I |  | 3 |  |  |  | DMF | DMSO | IPA | 1 | 1 | 1 | Unknown |  | 100 | Unknown |  | 20 | Ag |  | 100 | PEDOT:PSS |  | C60 | BCP |  | 30 | 7 |  | SLG | ITO | 0.04 | 0.75 | 11.62 | 0.518 | 4.51 | 1.6
3178 | MA |  |  | 1 |  |  | Pb | 1 | I |  | 3 |  |  |  | DMSO |  | IPA | 1 |  | 1 | Unknown |  | 100 | Unknown |  | 20 | Ag |  | 100 | PEDOT:PSS |  | C60 | BCP |  | 30 | 7 |  | SLG | ITO | 0.04 | 0.65 | 12.83 | 0.399 | 3.44 | 1.6
3179 | MA |  |  | 1 |  |  | Pb | 1 | I |  | 3 |  |  |  | DMF | DMSO | IPA | 7 | 3 | 1 | Unknown |  | 100 | Unknown |  | 20 | Ag |  | 100 | PEDOT:PSS |  | C60 | BCP |  | 30 | 7 |  | SLG | ITO | 0.04 | 0.71 | 14.61 | 0.44 | 4.53 | 1.6
3180 | MA |  |  | 1 |  |  | Pb | 1 | I |  | 3 |  |  |  | DMF | DMSO | IPA | 1 | 1 | 1 | Unknown |  | 100 | Unknown |  | 20 | Ag |  | 100 | PEDOT:PSS |  | C60 | BCP |  | 30 | 7 |  | SLG | ITO | 0.04 | 0.65 | 10.47 | 0.408 | 2.76 | 1.6
3181 | MA |  |  | 1 |  |  | Pb | 1 | I |  | 3 |  |  |  | DMF | DMSO | IPA | 1 | 1 | 1 | Unknown |  | 90 | Unknown |  | 20 | Ag |  | 100 | PEDOT:PSS |  | C60 | BCP |  | 30 | 7 |  | SLG | ITO | 0.04 | 0.78 | 12.14 | 0.624 | 5.8 | 1.6
3182 | MA |  |  | 1 |  |  | Pb | 1 | I |  | 3 |  |  |  | DMF | DMSO | IPA | 1 | 1 | 1 | Unknown |  | 100 | Unknown |  | 0 | Ag |  | 100 | PEDOT:PSS |  | C60 | BCP |  | 30 | 7 |  | SLG | ITO | 0.04 | 0.64 | 10.83 | 0.412 | 2.83 | 1.6
3183 | MA |  |  | 1 |  |  | Pb | 1 | I |  | 3 |  |  |  | DMF | DMSO | IPA | 1 | 1 | 1 | Unknown |  | 100 | Unknown |  | 20 | Ag |  | 100 | PEDOT:PSS |  | C60 | BCP |  | 30 | 7 |  | SLG | ITO | 0.04 | 0.8 | 17.24 | 0.685 | 9.7 | 1.6
3184 | MA |  |  | 1 |  |  | Pb | 1 | I |  | 3 |  |  |  | DMF | DMSO | IPA | 1 | 1 | 1 | Unknown |  | 100 | Unknown |  | 40 | Ag |  | 100 | PEDOT:PSS |  | C60 | BCP |  | 30 | 7 |  | SLG | ITO | 0.04 | 0.73 | 14.04 | 0.586 | 5.98 | 1.6
3185 | MA |  |  | 1 |  |  | Pb | 1 | I |  | 3 |  |  |  | DMF | DMSO | IPA | 1 | 1 | 1 | Unknown |  | 100 | Unknown |  | 60 | Ag |  | 100 | PEDOT:PSS |  | C60 | BCP |  | 30 | 7 |  | SLG | ITO | 0.04 | 0.64 | 12.53 | 0.365 | 2.93 | 1.6
3186 | MA |  |  | 1 |  |  | Pb | 1 | I |  | 3 |  |  |  | DMF | DMSO | IPA | 1 | 1 | 1 | Unknown |  | 110 | Unknown |  | 20 | Ag |  | 100 | PEDOT:PSS |  | C60 | BCP |  | 30 | 7 |  | SLG | ITO | 0.04 | 0.65 | 15.77 | 0.576 | 6.83 | 1.6
3187 | MA |  |  | 1 |  |  | Pb | 1 | I |  | 3 |  |  |  | DMF | DMSO | IPA | 1 | 1 | 1 | Unknown |  | 120 | Unknown |  | 20 | Ag |  | 100 | PEDOT:PSS |  | C60 | BCP |  | 30 | 7 |  | SLG | ITO | 0.04 | 0.76 | 12.42 | 0.624 | 6.2 | 1.6
3188 | MA |  |  | 1 |  |  | Pb | 1 | I |  | 3 |  |  |  | DMF | DMSO | IPA | 7 | 3 | 1 | Unknown |  | 100 | Unknown |  | 20 | Ag |  | 100 | PEDOT:PSS |  | C60 | BCP |  | 30 | 7 |  | SLG | ITO | 0.04 | 0.8 | 14.46 | 0.445 | 4.4 | 1.6
3189 | MA |  |  | 1 |  |  | Pb | 1 | I |  | 3 |  |  |  | DMF |  | IPA | 1 |  | 1 | Unknown |  | 100 | Unknown |  | 20 | Ag |  | 100 | PEDOT:PSS |  | C60 | BCP |  | 30 | 7 |  | SLG | ITO | 0.04 | 0.69 | 12.83 | 0.353 | 2.84 | 1.6
3190 | MA |  |  | 1 |  |  | Pb | 1 | I |  | 3 |  |  |  | DMF | DMSO | IPA | 1 | 1 | 1 | Unknown |  | 100 | Unknown |  | 20 | Ag |  | 100 | PEDOT:PSS |  | C60 | BCP |  | 30 | 7 |  | SLG | ITO | 0.04 | 0.63 | 11.32 | 0.516 | 3.75 | 1.6
3191 | MA |  |  | 1 |  |  | Pb | 1 | I |  | 3 |  |  |  | DMF | DMSO | IPA | 1 | 1 | 1 | Unknown |  | 100 | Unknown |  | 20 | Ag |  | 100 | PEDOT:PSS |  | C60 | BCP |  | 30 | 7 |  | SLG | ITO | 0.04 | 0.78 | 8.15 | 0.517 | 3.27 | 1.6
3192 | MA |  |  | 1 |  |  | Pb | 1 | I |  | 3 |  |  |  | DMF |  |  | 1 |  |  | 100 |  |  | 5 |  |  | MoO3 | Al | 15 | Spiro-MeOTAD |  | TiO2-c | [5 empty] | SLG | FTO | 0.1 | 1.04 | 20.27 | 0.749 | 16.2 | 1.6
3193 | MA |  |  | 1 |  |  | Pb | 1 | I |  | 3 |  |  |  | DMF |  |  | 1 |  |  | 100 |  |  | 5 |  |  | MoO3 | Al | 15 | Spiro-MeOTAD |  | TiO2-c | [5 empty] | SLG | FTO | 0.1 | 1.1 | 20.72 | 0.715 | 16.3 | 1.6
3194 | MA |  |  | 1 |  |  | Pb | 1 | I |  | 3 |  |  |  | DMF |  |  | 1 |  |  | 60 |  |  | Unknown |  |  | MoO3 | Al | 15 | Spiro-MeOTAD |  | TiO2-c | [5 empty] | SLG | FTO | 0.1 | 1.1 | 20.58 | 0.724 | 16.8 | 1.6
3195 | MA |  |  | 1 |  |  | Pb | 1 | I |  | 3 |  |  |  | DMF |  |  | 1 |  |  | 60 |  |  | Unknown |  |  | MoO3 | Al | 15 | Spiro-MeOTAD |  | TiO2-c | [5 empty] | SLG | FTO | 0.1 | 0.76 | 18.66 | 0.457 | 6.5 | 1.6
3196 | MA |  |  | 1 |  |  | Pb | 1 | I |  | 3 |  |  |  | DMF |  | IPA | 1 |  | 1 | 100 |  | 100 | 20 |  | 20 | Au |  |  | P3HT |  | WO3-c |  |  | 50 |  |  | SLG | FTO | 0.04 | 0.78 | 19.45 | 0.53 | 8.13 | 1.6
3197 | MA |  |  | 1 |  |  | Pb | 1 | I |  | 3 |  |  |  | DMF |  | IPA | 1 |  | 1 | 100 |  | 100 | 20 |  | 20 | Au |  |  | P3HT |  | WO3-c | Cs2CO3 | PCBM-60 | 50 | nan | nan | SLG | FTO | 0.04 | 0.84 | 20.4 | 0.61 | 10.49 | 1.6
3198 | MA |  |  | 1 |  |  | Pb | 1 | I |  | 3 |  |  |  | DMF |  | IPA | 1 |  | 1 | 100 |  | 100 | 20 |  | 20 | Au |  |  | P3HT |  | WO3-c | WO3-nw |  | 50 | 300 |  | SLG | FTO | 0.04 | 0.78 | 17.9 | 0.41 | 5.63 | 1.6
3200 | MA |  |  | 1 |  |  | Pb | 1 | I |  | 3 |  |  |  | DMF |  | IPA | 1 |  | 1 | 100 |  | 100 | 20 |  | 20 | Au |  |  | P3HT |  | none | [5 empty] | SLG | FTO | 0.0759 | 0.72 | 11.54 | 0.36 | 2.8 | 1.6
3201 | (PEA) | MA |  | 2 | 39 |  | Pb | 40 | I |  | 121 |  |  |  | DMSO | GBL |  | 1 | 1 |  | 100 |  |  | 60 |  |  | Au |  | 70 | Spiro-MeOTAD |  | TiO2-c | TiO2-mp |  |  |  |  | SLG | FTO | 0.0759 | 0.85 | 23.1 | 0.563 | 11.06
3202 | BA | MA |  | 2 | 39 |  | Pb | 40 | I |  | 121 |  |  |  | DMSO | GBL |  | 1 | 1 |  | 100 |  |  | 60 |  |  | Au |  | 70 | Spiro-MeOTAD |  | TiO2-c | TiO2-mp |  |  |  |  | SLG | FTO | 0.0759 | 0.9 | 22.7 | 0.578 | 11.89
3203 | (CHMA) | MA |  | 2 | 39 |  | Pb | 40 | I |  | 121 |  |  |  | DMSO | GBL |  | 1 | 1 |  | 100 |  |  | 60 |  |  | Au |  | 70 | Spiro-MeOTAD |  | TiO2-c | TiO2-mp |  |  |  |  | SLG | FTO | 0.0759 | 0.86 | 21.6 | 0.618 | 11.54
3204 | MA |  |  | 1 |  |  | Pb | 1 | I |  | 3 |  |  |  | DMSO | GBL |  | 1 | 1 |  | 100 |  |  | 60 |  |  | Au |  | 70 | Spiro-MeOTAD |  | TiO2-c | TiO2-mp |  |  |  |  | SLG | FTO | 0.0759 | 0.94 | 22.1 | 0.568 | 11.86 | 1.6
3205 | (PEA) | Cs | MA | 2 | 4 | 35 | Pb | 40 | I |  | 121 |  |  |  | DMSO | GBL |  | 1 | 1 |  | 100 |  |  | 60 |  |  | Au |  | 70 | Spiro-MeOTAD |  | TiO2-c | TiO2-mp |  |  |  |  | SLG | FTO | 0.0759 | 0.92 | 25.5 | 0.61 | 14.3
3206 | BA | Cs | MA | 2 | 4 | 35 | Pb | 40 | I |  | 121 |  |  |  | DMSO | GBL |  | 1 | 1 |  | 100 |  |  | 60 |  |  | Au |  | 70 | Spiro-MeOTAD |  | TiO2-c | TiO2-mp |  |  |  |  | SLG | FTO | 0.0759 | 0.93 | 22.4 | 0.525 | 11
3207 | (CHMA) | Cs | MA | 2 | 4 | 35 | Pb | 40 | I |  | 121 |  |  |  | DMSO | GBL |  | 1 | 1 |  | 100 |  |  | 60 |  |  | Au |  | 70 | Spiro-MeOTAD |  | TiO2-c | TiO2-mp |  |  |  |  | SLG | FTO | 0.0759 | 0.9 | 23.6 | 0.589 | 12.58
3208 | Cs | MA |  | 0.1 | 0.9 |  | Pb | 1 | I |  | 3 |  |  |  | DMSO | GBL |  | 1 | 1 |  | 100 |  |  | 60 |  |  | Au |  | 70 | Spiro-MeOTAD |  | TiO2-c | TiO2-mp |  |  |  |  | SLG | FTO | 0.0759 | 0.99 | 24.9 | 0.59 | 14.61
3213 | MA |  |  | 1 |  |  | Pb | 1 | I |  | 3 |  | Cl |  | DMF |  |  | 1 |  |  | Unknown |  |  | Unknown |  |  | Ag |  | 100 | P3HT |  | TiO2-c | [5 empty] | SLG | FTO | 0.15 | 0.56 | 14.7 | 0.552 | 4.57 | 1.6
3214 | MA |  |  | 1 |  |  | Pb | 1 | I |  | 3 |  | Cl |  | DMF |  |  | 1 |  |  | Unknown |  |  | Unknown |  |  | Ag |  | 100 | P3HT |  | TiO2-c | [5 empty] | SLG | FTO | 0.15 | 0.64 | 14.4 | 0.571 | 5.26 | 1.6
3217 | MA |  |  | 1 |  |  | Pb | 1 | I |  | 3 |  |  |  | DMF |  |  | 1 |  |  | Unknown |  |  | Unknown |  |  | Au |  | 100 | Spiro-MeOTAD |  | PEI | [5 empty] | PET | PEDOT:PSS | 0.1 | 0.95 | 17.88 | 0.731 | 12.42 | 1.6
3218 | MA |  |  | 1 |  |  | Pb | 1 | I |  | 3 |  |  |  | DMF |  |  | 1 |  |  | Unknown |  |  | Unknown |  |  | Au |  | 100 | Spiro-MeOTAD |  | TiO2-c | [5 empty] | SLG | FTO | 0.1 | 1.01 | 19.42 | 0.733 | 14.38 | 1.6
3219 | MA |  |  | 1 |  |  | Pb | 1 | I |  | 3 |  |  |  | DMF |  |  | 1 |  |  | Unknown |  |  | Unknown |  |  | Ag |  | 100 | PEDOT:PSS | 40 | PCBM-60 | BCP |  |  |  |  | SLG | ITO | 0.1 | 0.93 | 19.21 | 0.752 | 13.45 | 1.6
3220 | MA |  |  | 1 |  |  | Pb | 1 | I |  | 3 |  |  |  | DMF |  |  | 1 |  |  | 100 |  |  | 5 |  |  | Ag |  | 550 | NiO-c |  | PCBM-60 | BCP |  |  |  |  | SLG | FTO | 0.1 | 1.1 | 22.8 | 0.78 | 19.6 | 1.6
3221 | MA |  |  | 1 |  |  | Pb | 1 | I |  | 3 |  | Cl |  | DMF |  |  | 1 |  |  | 110 |  |  | 60 |  |  | Au |  |  | Spiro-MeOTAD |  | TiO2-c | TiO2-nw |  |  |  |  | SLG | FTO | 0.1 | 0.77 | 20.8 | 0.562 | 9 | 1.6
3222 | MA |  |  | 1 |  |  | Pb | 1 | I |  | 3 |  | Cl |  | DMF |  |  | 1 |  |  | 110 |  |  | 60 |  |  | Au |  |  | Spiro-MeOTAD |  | TiO2-c | TiO2-nw |  |  |  |  | SLG | FTO | 0.1 | 0.8 | 22 | 0.676 | 11.9 | 1.6
3227 | MA |  |  | 1 |  |  | Pb | 1 | I |  | 3 |  |  |  | DMF |  |  | 1 |  |  | 100 |  |  | 10 |  |  | Ag |  | 100 | PEDOT:PSS |  | PCBM-60 | [5 empty] | SLG | ITO | 0.09 | 0.98 | 18.33 | 0.75 | 13.67 | 1.6
3228 | MA |  |  | 1 |  |  | Pb | 1 | I |  | 3 |  |  |  | DMF |  |  | 1 |  |  | 100 |  |  | 10 |  |  | Ag |  | 100 | PEDOT:PSS |  | PCBM-60 | [5 empty] | SLG | ITO | 0.09 | 1.07 | 23.32 | 0.79 | 18.84 | 1.6
3229 | MA |  |  | 1 |  |  | Pb | 1 | I |  | 3 |  |  |  | DMF |  |  | 1 |  |  | 100 |  |  | 10 |  |  | Ag |  | 100 | PEDOT:PSS |  | PCBM-60 | [5 empty] | PET |  | 1 | 0.9 | 12.75 | 0.62 | 7.16 | 1.6
3230 | MA |  |  | 1 |  |  | Pb | 1 | I |  | 3 |  |  |  | DMF |  |  | 1 |  |  | 100 |  |  | 10 |  |  | Ag |  | 100 | PEDOT:PSS |  | PCBM-60 | [5 empty] | PET |  | 1 | 1.04 | 15.19 | 0.75 | 12.32 | 1.6
3231 | MA |  |  | 1 |  |  | Pb | 1 | I |  | 3 |  |  |  | DMF |  |  | 1 |  |  | 100 |  |  | 15 |  |  | Au | Ag | 20 | Spiro-MeOTAD |  | TiO2-c | [5 empty] | SLG | FTO | 0.1 | 0.94 | 23.9 | 0.5 | 11.23 | 1.6
3232 | MA |  |  | 1 |  |  | Pb | 1 | I |  | 3 |  |  |  | DMF |  |  | 1 |  |  | 100 |  |  | 15 |  |  | Au | Ag | 20 | P3HT |  | TiO2-c | [5 empty] | SLG | FTO | 0.1 | 0.8 | 22.6 | 0.49 | 8.85 | 1.6
3234 | MA |  |  | 1 |  |  | Pb | 1 | I |  | 3 |  |  |  | DMF |  | IPA | 1 |  | 1 | 70 |  | 70 | 30 |  | 30 | Au |  | 60 | Spiro-MeOTAD |  | TiO2-c | TiO2-mp |  |  |  |  | SLG | FTO | 0.09 | 0.97 | 19.8 | 0.62 | 11.9 | 1.6
3235 | MA |  |  | 1 |  |  | Pb | 1 | I |  | 3 |  |  |  | DMF |  | IPA | 1 |  | 1 | 70 |  | 70 | 30 |  | 30 | Au |  | 60 | Spiro-MeOTAD |  | TiO2-c | TiO2-mp | Cs2CO3 |  |  |  | SLG | FTO | 0.09 | 0.95 | 20.5 | 0.68 | 13.2 | 1.6
3236 | MA |  |  | 1 |  |  | Pb | 1 | I |  | 3 |  |  |  | DMF |  | IPA | 1 |  | 1 | 70 |  | 70 | 30 |  | 30 | Au |  | 60 | Spiro-MeOTAD |  | TiO2-c | TiO2-mp | Cs2CO3 |  |  |  | SLG | FTO | 0.09 | 0.96 | 20.7 | 0.68 | 13.5 | 1.6
3237 | MA |  |  | 1 |  |  | Pb | 1 | I |  | 3 |  |  |  | DMF |  | IPA | 1 |  | 1 | 70 |  | 70 | 30 |  | 30 | Au |  | 60 | Spiro-MeOTAD |  | TiO2-c | TiO2-mp | Cs2CO3 |  |  |  | SLG | FTO | 0.09 | 1.03 | 21.3 | 0.65 | 14.2 | 1.6
3238 | MA |  |  | 1 |  |  | Pb | 1 | I |  | 3 |  |  |  | DMF |  | IPA | 1 |  | 1 | 70 |  | 70 | 30 |  | 30 | Au |  | 60 | Spiro-MeOTAD |  | TiO2-c | TiO2-mp | Cs2CO3 |  |  |  | SLG | FTO | 0.09 | 1.02 | 19.1 | 0.68 | 13.3 | 1.6
3239 | Ag |  |  | 3 |  |  | Bi | 1 | I |  | 6 |  |  |  | DMSO |  |  | 1 |  |  | 130 |  |  | 15 |  |  | Au |  | 60 | PTAA |  | TiO2-c | TiO2-mp |  |  |  |  | SLG | FTO | 0.1 | 0.63 | 10.7 | 0.64 | 4.3
3242 | MA |  |  | 1 |  |  | Pb | 1 | I |  | 3 |  |  |  | DMF | DMSO |  | 9 | 1 |  | 65 | 100 |  | 1 | 2 |  | Ag |  |  | Spiro-MeOTAD |  | TiO2-c | TiO2-mp |  |  |  |  | SLG | FTO | 0.11 | 0.89 | 16.32 | 0.497 | 7.28 | 1.6
3243 | MA |  |  | 1 |  |  | Pb | 1 | I |  | 3 |  |  |  | DMF | DMSO |  | 9 | 1 |  | 65 | 100 |  | 1 | 2 |  | Ag |  |  | HTM-1 |  | TiO2-c | TiO2-mp |  |  |  |  | SLG | FTO | 0.1 | 1.01 | 18.37 | 0.614 | 11.45 | 1.6
3244 | MA |  |  | 1 |  |  | Pb | 1 | I |  | 3 |  |  |  | DMF | DMSO |  | 9 | 1 |  | 65 | 100 |  | 1 | 2 |  | Ag |  |  | HTM-2 |  | TiO2-c | TiO2-mp |  |  |  |  | SLG | FTO | 0.1 | 0.95 | 17.1 | 0.573 | 9.35 | 1.6
3245 | FA |  |  | 1 |  |  | Pb | 1 | Br |  | 3 |  |  |  | DMF | DMSO | IPA | 3 | 2 | 1 | 80 |  | 80 | 15 |  | 30 | Au |  | 70 | SO7 |  | TiO2-c | TiO2-mp |  |  |  |  | SLG | FTO | 0.1 | 1.5 | 6.9 | 0.69 | 7.1
3246 | FA |  |  | 1 |  |  | Pb | 1 | Br |  | 3 |  |  |  | DMF | DMSO | IPA | 3 | 2 | 1 | 80 |  | 80 | 15 |  | 30 | Au |  | 70 | SO8 |  | TiO2-c | TiO2-mp |  |  |  |  | SLG | FTO | 0.1 | 1.43 | 6.4 | 0.67 | 6.1
3247 | FA |  |  | 1 |  |  | Pb | 1 | Br |  | 3 |  |  |  | DMF | DMSO | IPA | 3 | 2 | 1 | 80 |  | 80 | 15 |  | 30 | Au |  | 70 | SO9 |  | TiO2-c | TiO2-mp |  |  |  |  | SLG | FTO | 0.1 | 1.46 | 6.8 | 0.68 | 6.7
3248 | FA |  |  | 1 |  |  | Pb | 1 | Br |  | 3 |  |  |  | DMF | DMSO | IPA | 3 | 2 | 1 | 80 |  | 80 | 15 |  | 30 | Au |  | 70 | SO10 |  | TiO2-c | TiO2-mp |  |  |  |  | SLG | FTO | 0.1 | 1.47 | 6.8 | 0.69 | 6.9
3249 | FA |  |  | 1 |  |  | Pb | 1 | Br |  | 3 |  |  |  | DMF | DMSO | IPA | 3 | 2 | 1 | 80 |  | 80 | 15 |  | 30 | Au |  | 70 | Spiro-MeOTAD |  | TiO2-c | TiO2-mp |  |  |  |  | SLG | FTO | 0.1 | 1.47 | 6.7 | 0.7 | 6.9
3250 | MA |  |  | 1 |  |  | Pb | 1 | I |  | 3 |  |  |  | DMSO | GBL |  | 2 | 5 |  | 100 |  |  | Unknown |  |  | Ag |  | 120 | NiO-c | 80 | PCBM-60 | [5 empty] | SLG | ITO | 0.1 | 0.85 | 18 | 0.37 | 5.6 | 1.6
3251 | MA |  |  | 1 |  |  | Pb | 1 | I |  | 3 |  |  |  | DMSO | GBL |  | 2 | 5 |  | 100 |  |  | Unknown |  |  | Ag |  | 120 | NiO-c | 80 | PCBM-60 | [5 empty] | SLG | ITO | 0.1 | 0.99 | 20.8 | 0.78 | 16 | 1.6
3252 | MA |  |  | 1 |  |  | Pb | 1 | I |  | 3 |  |  |  | DMSO | GBL |  | 2 | 5 |  | 100 |  |  | Unknown |  |  | Ag |  | 120 | NiO-c | 80 | PCBM-60 | [5 empty] | SLG | ITO | 0.1 | 0.99 | 20.4 | 0.76 | 15.3 | 1.6
3253 | MA |  |  | 1 |  |  | Pb | 1 | I |  | 3 |  |  |  | DMSO | GBL |  | 2 | 5 |  | 100 |  |  | Unknown |  |  | Ag |  | 120 | NiO-c | 80 | PCBM-60 | [5 empty] | SLG | ITO | 0.1 | 1.02 | 20.3 | 0.7 | 14.5 | 1.6
3254 | MA |  |  | 1 |  |  | Pb | 1 | I |  | 3 |  |  |  | DMSO | GBL |  | 2 | 5 |  | 100 |  |  | Unknown |  |  | Ag |  | 120 | NiO-c | 80 | PCBM-60 | [5 empty] | SLG | ITO | 1.08 | 1.04 | 22.5 | 0.72 | 16.9 | 1.6
3255 | MA |  |  | 1 |  |  | Pb | 1 | I |  | 3 |  |  |  | DMF | DMSO |  | 9 | 1 |  | 70 | 100 |  | 1 | 10 |  | Au |  | 100 | Spiro-MeOTAD |  | SnO2-QDs | [5 empty] | SLG | ITO | 0.1 | 1.134 | 23.05 | 0.778 | 20.31 | 1.6
3256 | MA |  |  | 1 |  |  | Pb | 1 | I |  | 3 |  |  |  | DMF | DMSO |  | 9 | 1 |  | 70 | 100 |  | 1 | 10 |  | Au |  | 100 | Spiro-MeOTAD |  | SnO2-c | [5 empty] | SLG | ITO | 0.1 | 1.101 | 22.1 | 0.736 | 17.91 | 1.6
3257 | MA |  |  | 1 |  |  | Pb | 1 | I |  | 3 |  | Cl |  | Unknown | [5 empty] | 100 |  |  | 120 |  |  | Au |  |  | Spiro-MeOTAD |  | TiO2-c | Al2O3-mp |  |  |  |  | SLG | FTO | 0.1 | 0.92 | 18.5 | 0.55 | 9.4 | 1.6
3258 | MA |  |  | 1 |  |  | Pb | 1 | I |  | 3 |  |  |  | DMF |  |  | 1 |  |  | 65 | 100 |  | 1 | 2 |  | Au |  | 100 | HPB-Ome |  | SnO2-c | [5 empty] | SLG | ITO | 0.1 | 0.92 | 21.86 | 0.699 | 12.94 | 1.6
3259 | MA |  |  | 1 |  |  | Pb | 1 | I |  | 3 |  |  |  | DMF |  |  | 1 |  |  | 65 | 100 |  | 1 | 2 |  | Au |  | 100 | HTB-Ome |  | SnO2-c | [5 empty] | SLG | ITO | 0.1 | 1.03 | 22.79 | 0.737 | 17.29 | 1.6
3260 | MA |  |  | 1 |  |  | Pb | 1 | I |  | 3 |  | Cl |  | DMF |  |  | 1 |  |  | 20 |  |  | Unknown |  |  | Ag |  | 100 | PEDOT:PSS |  | PCBM-60 | C60 |  |  |  |  | SLG | ITO | 0.9 | 0.99 | 3.27 | 0.467 | 1.49 | 1.6
3261 | MA |  |  | 1 |  |  | Pb | 1 | I |  | 3 |  | Cl |  | DMF |  |  | 1 |  |  | 40 |  |  | Unknown |  |  | Ag |  | 100 | PEDOT:PSS |  | PCBM-60 | C60 |  |  |  |  | SLG | ITO | 0.9 | 0.99 | 10.73 | 0.517 | 5.46 | 1.6
3262 | MA |  |  | 1 |  |  | Pb | 1 | I |  | 3 |  | Cl |  | DMF |  |  | 1 |  |  | 60 |  |  | Unknown |  |  | Ag |  | 100 | PEDOT:PSS |  | PCBM-60 | C60 |  |  |  |  | SLG | ITO | 0.9 | 0.96 | 17.7 | 0.577 | 9.85 | 1.6
3263 | MA |  |  | 1 |  |  | Pb | 1 | I |  | 3 |  | Cl |  | DMF |  |  | 1 |  |  | 90 |  |  | Unknown |  |  | Ag |  | 100 | PEDOT:PSS |  | PCBM-60 | C60 |  |  |  |  | SLG | ITO | 0.9 | 0.97 | 20.23 | 0.581 | 11.38 | 1.6
3264 | MA |  |  | 1 |  |  | Pb | 1 | I |  | 3 |  | Cl |  | DMF |  |  | 1 |  |  | 120 |  |  | Unknown |  |  | Ag |  | 100 | PEDOT:PSS |  | PCBM-60 | C60 |  |  |  |  | SLG | ITO | 0.9 | 0.96 | 21.92 | 0.617 | 13.03 | 1.6
3265 | MA |  |  | 1 |  |  | Pb | 1 | I |  | 3 |  | Cl |  | DMF |  |  | 1 |  |  | 150 |  |  | Unknown |  |  | Ag |  | 100 | PEDOT:PSS |  | PCBM-60 | C60 |  |  |  |  | SLG | ITO | 0.9 | 0.82 | 21.09 | 0.481 | 8.31 | 1.6
3266 | MA |  |  | 1 |  |  | Pb | 1 | I |  | 3 |  | Cl |  | DMF |  |  | 1 |  |  | 180 |  |  | Unknown |  |  | Ag |  | 100 | PEDOT:PSS |  | PCBM-60 | C60 |  |  |  |  | SLG | ITO | 0.9 | 0.73 | 20.21 | 0.413 | 6.1 | 1.6
3267 | MA |  |  | 1 |  |  | Pb | 1 | I |  | 3 |  |  |  | DMF |  | IPA | 1 |  | 1 | 100 |  | 120 | 10 |  | 30 | Au |  | 100 | Spiro-MeOTAD |  | TiO2-c | TiO2-mp |  |  |  |  | SLG | FTO | 0.1 | 0.91 | 18.43 | 0.575 | 9.64 | 1.6
3268 | MA |  |  | 1 |  |  | Pb | 1 | I |  | 3 |  |  |  | DMF |  | IPA | 1 |  | 1 | 100 |  | 120 | 10 |  | 30 | Au |  | 100 | Spiro-MeOTAD |  | TiO2-c | TiO2-mp |  |  |  |  | SLG | FTO | 0.1 | 0.89 | 18.48 | 0.627 | 11.12 | 1.6
3269 | MA |  |  | 1 |  |  | Pb | 1 | I |  | 3 |  |  |  | DMF |  | IPA | 1 |  | 1 | 100 |  | 120 | 10 |  | 30 | Au |  | 100 | Spiro-MeOTAD |  | TiO2-c | TiO2-mp |  |  |  |  | SLG | FTO | 0.1 | 1.03 | 20.28 | 0.673 | 14.06 | 1.6
3270 | MA |  |  | 1 |  |  | Pb | 1 | I |  | 3 |  |  |  | DMF |  | IPA | 1 |  | 1 | 100 |  | 120 | 10 |  | 30 | Au |  | 100 | Spiro-MeOTAD |  | TiO2-c | TiO2-mp |  |  |  |  | SLG | FTO | 0.1 | 1.01 | 19.67 | 0.637 | 12.66 | 1.6
3271 | MA |  |  | 1 |  |  | Pb | 1 | I |  | 3 |  |  |  | DMF |  | IPA | 1 |  | 1 | 100 |  | 120 | 10 |  | 30 | Au |  | 100 | Spiro-MeOTAD |  | TiO2-c | TiO2-mp |  |  |  |  | SLG | FTO | 0.1 | 0.89 | 18.07 | 0.546 | 8.76 | 1.6
3272 | Cs |  |  | 1 |  |  | Pb | 1 | Br | I | 1 | 2 |  |  | DMSO |  |  | 1 |  |  | 50 | 160 |  | 3 | 10 |  | Ag |  | 100 | Spiro-MeOTAD |  | SnO2-np | [5 empty] | SLG | ITO | 0.075 | 1.04 | 14.8 | 0.73 | 11.2
3273 | Cs |  |  | 1 |  |  | Pb | 1 | Br | I | 1 | 2 |  |  | DMSO |  |  | 1 |  |  | 50 | 160 |  | 3 | 10 |  | MoO3 | Ag | 8 | Spiro-MeOTAD |  | SnO2-np | [5 empty] | SLG | ITO | 0.075 | 1.1 | 15.1 | 0.81 | 13.5
3274 | Cs |  |  | 1 |  |  | Pb | 1 | Br | I | 1 | 2 |  |  | DMSO |  |  | 1 |  |  | 50 | 160 |  | 3 | 10 |  | Ag |  | 100 | Spiro-MeOTAD |  | SnO2-np | [5 empty] | SLG | ITO | 0.075 | 1.04 | 14.8 | 0.73 | 11.2
3275 | Cs |  |  | 1 |  |  | Pb | 1 | Br | I | 1 | 2 |  |  | DMSO |  |  | 1 |  |  | 50 | 160 |  | 3 | 10 |  | MoO3 | Ag | 8 | Spiro-MeOTAD |  | SnO2-np | [5 empty] | SLG | ITO | 0.075 | 1.1 | 15.1 | 0.81 | 13.5
3276 | Cs |  |  | 1 |  |  | Pb | 1 | Br | I | 1 | 2 |  |  | DMSO |  |  | 1 |  |  | 50 | 160 |  | 3 | 10 |  | Ag |  | 100 | Spiro-MeOTAD |  | SnO2-np | [5 empty] | SLG | ITO | 0.075 | 1.04 | 14.8 | 0.73 | 11.2
3277 | Cs |  |  | 1 |  |  | Pb | 1 | Br | I | 1 | 2 |  |  | DMSO |  |  | 1 |  |  | 50 | 160 |  | 3 | 10 |  | MoO3 | Ag | 8 | Spiro-MeOTAD |  | SnO2-np | [5 empty] | SLG | ITO | 0.075 | 1.1 | 15.1 | 0.81 | 13.5
3278 | MA |  |  | 1 |  |  | Pb | 1 | I |  | 3 |  |  |  | DMF |  |  | 1 |  |  | 100 | 125 |  | 60 | 15 |  | Au |  | 100 | Spiro-MeOTAD |  | TiO2-c | TiO2-mp |  |  |  |  | SLG | FTO | 0.01 | 0.69 | 11.28 | 0.5 | 4.91 | 1.6
3279 | MA |  |  | 1 |  |  | Pb | 1 | I |  | 3 |  |  |  | DMF |  |  | 1 |  |  | 100 | 125 |  | 60 | 15 |  | Au |  | 100 | Spiro-MeOTAD |  | TiO2-c | TiO2-mp |  |  |  |  | SLG | FTO | 0.01 | 0.8 | 11.02 | 0.33 | 3.59 | 1.6
3283 | Cs |  |  | 1 |  |  | Pb | 1 | I |  | 3 |  |  |  | DMF | DMSO |  | 1 | 1 |  | 300 |  |  | 5 |  |  | Au |  | 50 | Spiro-MeOTAD |  | TiO2-c | TiO2-mp |  | 50 | 450 |  | SLG | FTO | 0.09 | 1.11 | 14.88 | 0.65 | 10.74
3284 | Cs |  |  | 1 |  |  | Pb | 1 | I |  | 3 |  |  |  | DMF | DMSO |  | 1 | 1 |  | 300 |  |  | 5 |  |  | Au |  | 50 | Spiro-MeOTAD |  | TiO2-c | TiO2-mp |  | 50 | 450 |  | SLG | FTO | 0.09 | 1.11 | 14.88 | 0.65 | 10.74
3285 | FA |  |  | 1 |  |  | Pb | 1 | I |  | 3 |  |  |  | DMF | DMSO |  | 9 | 1 |  | 100 | 150 |  | 1 | 10 |  | Ag |  | 50 | Spiro-MeOTAD |  | SnO2-c | [5 empty] | SLG | ITO | 0.1 | 0.995 | 23.21 | 0.604 | 13.97 | 1.48
3286 | FA |  |  | 1 |  |  | Pb | 1 | I |  | 3 |  |  |  | DMF | NMP |  | 9 | 1 |  | 100 | 150 |  | 1 | 10 |  | Ag |  | 50 | Spiro-MeOTAD |  | SnO2-c | [5 empty] | SLG | ITO | 0.1 | 1.032 | 23.19 | 0.696 | 16.64 | 1.48
3287 | FA |  |  | 1 |  |  | Pb | 1 | I |  | 3 |  |  |  | DMF | NMP |  | 9 | 1 |  | 100 | 150 |  | 1 | 10 |  | Ag |  | 60 | Spiro-MeOTAD |  | SnO2-c | [5 empty] | SLG | ITO | 0.1 | 1.095 | 23.98 | 0.769 | 20.19 | 1.48
3288 | MA |  |  | 1 |  |  | Pb | 1 | I |  | 3 |  |  |  | DMF |  | IPA | 1 |  | 1 | 70 |  | 70 | 30 |  | 15 | Au |  | 60 | Spiro-MeOTAD | 180 | TiO2-c | TiO2-mp |  |  |  |  | SLG | FTO | 0.1 | 0.88 | 17.85 | 0.695 | 10.96 | 1.6
3289 | MA |  |  | 1 |  |  | Pb | 1 | I |  | 3 |  |  |  | DMF |  | IPA | 1 |  | 1 | 70 |  | 70 | 30 |  | 15 | Au |  | 60 | Spiro-MeOTAD | 180 | TiO2-c | TiO2-mp |  |  |  |  | SLG | FTO | 0.1 | 0.9 | 18.91 | 0.702 | 11.96 | 1.6
3290 | MA |  |  | 1 |  |  | Pb | 1 | I |  | 3 |  |  |  | DMF |  | IPA | 1 |  | 1 | 70 |  | 70 | 30 |  | 15 | Au |  | 60 | Spiro-MeOTAD | 180 | TiO2-c | TiO2-mp |  |  |  |  | SLG | FTO | 0.1 | 0.9 | 18.45 | 0.7 | 11.65 | 1.6
3291 | MA |  |  | 1 |  |  | Pb | 1 | I |  | 3 |  |  |  | DMF |  | IPA | 1 |  | 1 | 70 |  | 70 | 30 |  | 15 | Au |  | 60 | Spiro-MeOTAD | 180 | TiO2-c | TiO2-mp |  |  |  |  | SLG | FTO | 0.1 | 0.89 | 17.87 | 0.693 | 11.07 | 1.6
3292 | MA |  |  | 1 |  |  | Pb | 1 | I |  | 3 |  |  |  | DMF | DMSO |  | 7 | 3 |  | 65 | 100 |  | 1 | 5 |  | Ag |  | 90 | Spiro-MeOTAD |  | TiO2-c | [5 empty] | SLG | FTO | 0.07 | 1.06 | 22.71 | 0.66 | 15.9 | 1.6
3293 | MA |  |  | 1 |  |  | Pb | 1 | I |  | 3 |  | Ca | 5.0000000000000001E-4 | DMF | DMSO |  | 7 | 3 |  | 65 | 100 |  | 1 | 5 |  | Ag |  | 90 | Spiro-MeOTAD |  | TiO2-c | [5 empty] | SLG | FTO | 0.07 | 1.1 | 22.77 | 0.7 | 17.7 | 1.6
3294 | MA |  |  | 1 |  |  | Pb | 1 | I |  | 3 |  | Ca | 1E-3 | DMF | DMSO |  | 7 | 3 |  | 65 | 100 |  | 1 | 5 |  | Ag |  | 90 | Spiro-MeOTAD |  | TiO2-c | [5 empty] | SLG | FTO | 0.07 | 1.12 | 22.86 | 0.71 | 18.3 | 1.6
3295 | MA |  |  | 1 |  |  | Pb | 1 | I |  | 3 |  | Ca | 5.0000000000000001E-3 | DMF | DMSO |  | 7 | 3 |  | 65 | 100 |  | 1 | 5 |  | Ag |  | 90 | Spiro-MeOTAD |  | TiO2-c | [5 empty] | SLG | FTO | 0.07 | 1.1 | 20.46 | 0.69 | 15.5 | 1.6
3296 | MA |  |  | 1 |  |  | Pb | 1 | I |  | 3 |  |  |  | DMF |  | IPA | 1 |  | 1 | Unknown |  | 70 | Unknown |  |  | Au |  | 60 | PTPD2 |  | TiO2-c | TiO2-mp |  |  |  |  | SLG | FTO | 0.1 | 0.685 | 9.25 | 0.57 | 3.59 | 1.6
3297 | MA |  |  | 1 |  |  | Pb | 1 | I |  | 3 |  |  |  | DMF |  | IPA | 1 |  | 1 | Unknown |  | 70 | Unknown |  |  | Au |  | 60 | PTPD2 |  | TiO2-c | TiO2-mp |  |  |  |  | SLG | FTO | 0.1 | 0.795 | 9.58 | 0.63 | 4.78 | 1.6
3298 | MA |  |  | 1 |  |  | Pb | 1 | I |  | 3 |  |  |  | DMF |  | IPA | 1 |  | 1 | Unknown |  | 70 | Unknown |  |  | Au |  | 60 | PTPD2 |  | TiO2-c | TiO2-mp |  |  |  |  | SLG | FTO | 0.1 | 0.805 | 10.54 | 0.6 | 5.1 | 1.6
3299 | MA |  |  | 1 |  |  | Pb | 1 | I |  | 3 |  |  |  | DMSO |  |  | 1 |  |  | 125 |  |  | 75 |  |  | Au |  | 200 | Spiro-MeOTAD |  | TiO2-c | TiO2-mp |  | 30 | nan |  | SLG | FTO | 0.04 | 1.042 | 20.4 | 0.724 | 15.4 | 1.6
3300 | MA |  |  | 1 |  |  | Pb | 1 | I |  | 3 |  |  |  | DMSO |  |  | 1 |  |  | 125 |  |  | 75 |  |  | Au |  | 200 | Spiro-MeOTAD |  | TiO2-c | TiO2-mp |  | 30 | nan |  | SLG | FTO | 9.4 | 1.024 | 18.47 | 0.546 | 9.42 | 1.6
3301 | MA |  |  | 1 |  |  | Pb | 1 | I |  | 3 |  |  |  | DMSO |  |  | 1 |  |  | 125 |  |  | 75 |  |  | Au |  | 200 | Spiro-MeOTAD |  | TiO2-c | TiO2-mp |  | 30 | nan |  | SLG | FTO | 9.4 | 1.103 | 18.12 | 0.692 | 12.6 | 1.6
3302 | (PEA) | Cs | FA | 2 | 1.77 | 57.23 | Pb | 60 | I |  | 181 |  |  |  | DMF | NMP |  | 6 | 1 |  | 100 | 150 |  | 1 | 10 |  | Ag |  | 70 | PTAA |  | PCBM-60 | C60 | BCP | nan | 30 | 8 | SLG | ITO | 0.1 | 1.02 | 24.6 | 0.72 | 18
3303 | (PEA) | Cs | FA | 2 | 1.77 | 57.23 | Pb | 60 | I |  | 181 |  |  |  | DMF | NMP |  | 6 | 1 |  | 100 | 150 |  | 1 | 10 |  | Ag |  | 70 | PTAA |  | PCBM-60 | C60 | BCP | nan | 30 | 8 | SLG | ITO | 0.1 | 1 | 23.7 | 0.66 | 16
3304 | (PEA) | Cs | FA | 2 | 1.77 | 57.23 | Pb | 60 | I |  | 181 |  |  |  | DMF | NMP |  | 6 | 1 |  | 100 | 150 |  | 1 | 10 |  | Ag |  | 70 | PEDOT:PSS |  | PCBM-60 | C60 | BCP | nan | 30 | 8 | SLG | ITO | 0.1 | 0.86 | 25.1 | 0.76 | 15.5
3305 | (PEA) | Cs | FA | 2 | 1.77 | 57.23 | Pb | 60 | I |  | 181 |  |  |  | DMF | NMP |  | 6 | 1 |  | 100 | 150 |  | 1 | 10 |  | Ag |  | 100 | Spiro-MeOTAD |  | SnO2-c | [5 empty] | SLG | ITO | 0.1 | 1.05 | 25.3 | 0.72 | 18.2
3306 | MA |  |  | 1 |  |  | Pb | 1 | I |  | 3 |  |  |  | Unknown | [5 empty] | 100 |  |  | 5 |  |  | Ag |  | 80 | PEDOT:PSS |  | PCBM-60 | [5 empty] | SLG | ITO | 0.1 | 0.88 | 20.74 | 0.582 | 10.68 | 1.6
3307 | MA |  |  | 1 |  |  | Pb | 1 | I |  | 3 |  |  |  | Unknown | [5 empty] | 100 |  |  | 5 |  |  | Ag |  | 80 | PEDOT:PSS |  | PCBM-60 | Phosphoniumfluorene |  |  |  |  | SLG | ITO | 0.1 | 0.89 | 22.22 | 0.72 | 14.71 | 1.6
3308 | MA |  |  | 1 |  |  | Pb | 1 | I |  | 3 |  |  |  | Unknown | [5 empty] | 100 |  |  | 5 |  |  | Ag |  | 80 | PEDOT:PSS |  | PCBM-60 | BCP |  |  |  |  | SLG | ITO | 0.1 | 0.92 | 20.81 | 0.766 | 14.6 | 1.6
3309 | MA |  |  | 1 |  |  | Pb | 1 | I |  | 3 |  |  |  | DMSO |  |  | 1 |  |  | 100 |  |  | 60 |  |  | Au |  | 80 | Spiro-MeOTAD |  | TiO2-c | TiO2-mp |  | 45 |  |  | SLG | FTO | 0.1 | 1 | 19.28 | 0.69 | 13.45 | 1.6
3310 | MA |  |  | 1 |  |  | Pb | 1 | I |  | 3 |  |  |  | DMSO |  |  | 1 |  |  | 100 |  |  | 60 |  |  | Au |  | 80 | Spiro-MeOTAD |  | TiO2-c | TiO2-mp |  | 45 | 200 |  | SLG | FTO | 0.1 | 0.94 | 19.15 | 0.686 | 12.42 | 1.6
3311 | MA |  |  | 1 |  |  | Pb | 1 | I |  | 3 |  |  |  | DMSO |  |  | 1 |  |  | 100 |  |  | 60 |  |  | Au |  | 80 | Spiro-MeOTAD |  | TiO2-c | TiO2-mp |  | 45 | 125 |  | SLG | FTO | 0.1 | 0.99 | 19.55 | 0.751 | 14.61 | 1.6
3312 | MA |  |  | 1 |  |  | Pb | 1 | I |  | 3 |  |  |  | DMSO |  |  | 1 |  |  | 100 |  |  | 60 |  |  | Au |  | 80 | Spiro-MeOTAD |  | TiO2-c | TiO2-nw |  | 45 | 200 |  | SLG | FTO | 0.1 | 0.92 | 17.94 | 0.681 | 11.26 | 1.6
3313 | MA |  |  | 1 |  |  | Pb | 1 | I |  | 3 |  |  |  | DMSO |  |  | 1 |  |  | 100 |  |  | 60 |  |  | Au |  | 80 | Spiro-MeOTAD |  | TiO2-c | TiO2-nw |  | 45 | 100 |  | SLG | FTO | 0.1 | 0.99 | 19.44 | 0.745 | 14.35 | 1.6
3314 | MA |  |  | 1 |  |  | Pb | 1 | I |  | 3 |  | Cl |  | DMF |  |  | 1 |  |  | Unknown |  |  | 3 |  |  | Ag |  | 120 | Spiro-MeOTAD | 400 | TiO2-c |  |  | 40 |  |  | SLG | FTO | 0.07 | 0.85 | 18.74 | 0.495 | 7.89 | 1.6
3315 | MA |  |  | 1 |  |  | Pb | 1 | I |  | 3 |  | Cl |  | DMF |  |  | 1 |  |  | Unknown |  |  | 3 |  |  | Ag |  | 120 | Spiro-MeOTAD | 400 | TiO2-c |  |  | 40 |  |  | SLG | FTO | 0.07 | 0.9 | 20.51 | 0.483 | 8.93 | 1.6
3316 | MA |  |  | 1 |  |  | Pb | 1 | I |  | 3 |  | Cl |  | DMF |  |  | 1 |  |  | Unknown |  |  | 3 |  |  | Ag |  | 120 | Spiro-MeOTAD | 400 | TiO2-c |  |  | 40 |  |  | SLG | FTO | 0.07 | 0.89 | 17.64 | 0.586 | 9.2 | 1.6
3317 | MA |  |  | 1 |  |  | Pb | 1 | I |  | 3 |  | Cl |  | DMF |  |  | 1 |  |  | Unknown |  |  | 3 |  |  | Ag |  | 120 | Spiro-MeOTAD | 400 | TiO2-c |  |  | 40 |  |  | SLG | FTO | 0.07 | 0.89 | 18.79 | 0.47 | 7.87 | 1.6
3318 | BA | MA |  | 2 | 2 | 3 | Sn | 4 | I |  | 13 |  | SnF2 |  | DMSO |  |  | 1 |  |  | 60 | 100 |  | 1 | 4 |  | Al |  | 100 | PEDOT:PSS | 40 | PCBM-60 | LiF |  |  |  |  | SLG | ITO | 0.05 | 0.38 | 21.87 | 0.48 | 3
3319 | BA | MA |  | 2 | 2 | 3 | Sn | 4 | I |  | 13 |  | SnF2 |  | Methylammonium acetate |  |  | 1 |  |  | 60 | 100 |  | 1 | 4 |  | Al |  | 100 | PEDOT:PSS | 40 | PCBM-60 | LiF |  |  |  |  | SLG | ITO | 0.05 | 0.26 | 16.37 | 0.479 | 2.08
3320 | BA | MA |  | 2 | 2 | 3 | Sn | 4 | I |  | 13 |  | SnF2 |  | DMSO |  |  | 1 |  |  | 60 | 100 |  | 1 | 4 |  | Al |  | 100 | PEDOT:PSS | 40 | PCBM-60 | LiF |  |  |  |  | SLG | ITO | 0.05 | 0.16 | 8.14 | 0.327 | 0.44
3321 | MA |  |  | 1 |  |  | Pb | 1 | I |  | 3 |  | Cl |  | DMF | DMSO |  | 1 | 1 |  | 90 |  |  | 100 |  |  | Al |  | 100 | PEDOT:PSS |  | PCBM-60 | [5 empty] | SLG | ITO | 0.1 | 0.421 | 12.1 | 0.366 | 1.86 | 1.6
3322 | MA |  |  | 1 |  |  | Pb | 1 | I |  | 3 |  | Cl |  | DMF | DMSO |  | 1 | 1 |  | 90 |  |  | 80 |  |  | Al |  | 100 | PEDOT:PSS |  | PCBM-60 | [5 empty] | SLG | ITO | 0.1 | 0.67 | 12.08 | 0.49 | 3.94 | 1.6
3323 | MA |  |  | 1 |  |  | Pb | 1 | I |  | 3 |  | Cl |  | DMF | DMSO |  | 1 | 1 |  | 90 |  |  | 100 |  |  | Al |  | 100 | PEDOT:PSS |  | PCBM-60 | [5 empty] | SLG | ITO | 0.1 | 1 | 16.75 | 0.56 | 9.35 | 1.6
3324 | MA |  |  | 1 |  |  | Pb | 1 | I |  | 3 |  | Cl |  | DMF | DMSO |  | 1 | 1 |  | 90 |  |  | 120 |  |  | Al |  | 100 | PEDOT:PSS |  | PCBM-60 | [5 empty] | SLG | ITO | 0.1 | 0.92 | 17.27 | 0.56 | 8.84 | 1.6
3325 | MA |  |  | 1 |  |  | Pb | 1 | I |  | 3 |  | Cl |  | DMF | DMSO |  | 1 | 1 |  | 90 |  |  | 100 |  |  | Al |  | 100 | PEDOT:PSS |  | PCBM-60 | [5 empty] | SLG | ITO | 0.1 | 0.91 | 16.26 | 0.544 | 8.05 | 1.6
3326 | MA |  |  | 1 |  |  | Pb | 1 | I |  | 3 |  | Cl |  | DMF | DMSO |  | 1 | 1 |  | 90 |  |  | 100 |  |  | Al |  | 100 | PEDOT:PSS |  | PCBM-60 | [5 empty] | SLG | ITO | 0.1 | 1.04 | 17.49 | 0.589 | 10.67 | 1.6
3327 | MA |  |  | 1 |  |  | Pb | 1 | I |  | 3 |  | Cl |  | DMF | DMSO |  | 1 | 1 |  | 90 |  |  | 100 |  |  | Al |  | 100 | PEDOT:PSS |  | PCBM-60 | [5 empty] | SLG | ITO | 0.1 | 1.01 | 15.91 | 0.551 | 8.88 | 1.6
3328 | MA |  |  | 1 |  |  | Pb | 1 | I |  | 3 |  |  |  | DMF | DMSO |  | 4 | 1 |  | 100 |  |  | 60 |  |  | Au |  | 80 | Spiro-MeOTAD |  | C60 | C60-np |  | 10 | 40 |  | SLG | ITO | 0.05 | 1.08 | 22.79 | 0.79 | 17.1 | 1.6
3329 | MA |  |  | 1 |  |  | Pb | 1 | I |  | 3 |  |  |  | DMF | DMSO |  | 4 | 1 |  | 100 |  |  | 60 |  |  | Au |  | 80 | Spiro-MeOTAD |  | C60 | C60-np |  | 10 | 40 |  | SLG | ITO | 0.05 | 0.96 | 21.73 | 0.75 | 15.76 | 1.6
3330 | MA |  |  | 1 |  |  | Pb | 1 | I |  | 3 |  |  |  | DMF | DMSO |  | 4 | 1 |  | 100 |  |  | 60 |  |  | Au |  | 80 | Spiro-MeOTAD |  | C60 | C60-np |  | 10 | 40 |  | SLG | ITO | 0.05 |  |  |  |  | 1.6
3331 | MA |  |  | 1 |  |  | Pb | 1 | I |  | 3 |  |  |  | DMF | DMSO |  | 4 | 1 |  | 100 |  |  | 60 |  |  | Au |  | 80 | Spiro-MeOTAD |  | C60 | C60-np |  | 10 | 40 |  | SLG | ITO | 0.05 |  |  |  |  | 1.6
3332 | MA |  |  | 1 |  |  | Pb | 1 | I |  | 3 |  |  |  | DMF | DMSO |  | 4 | 1 |  | 100 |  |  | 60 |  |  | Au |  | 80 | Spiro-MeOTAD |  | C60 | C60-np |  | 10 | 40 |  | SLG | ITO | 0.05 |  |  |  |  | 1.6
3333 | MA |  |  | 1 |  |  | Pb | 1 | I |  | 3 |  |  |  | DMF | DMSO |  | 4 | 1 |  | 100 |  |  | 60 |  |  | Au |  | 80 | Spiro-MeOTAD |  | TiO2-c | TiO2-mp |  |  |  |  | SLG | FTO | 0.05 | 0.99 | 22.1 | 0.78 | 17.07 | 1.6
3334 | MA |  |  | 1 |  |  | Pb | 1 | I |  | 3 |  |  |  | DMF | DMSO |  | 4 | 1 |  | 100 |  |  | 60 |  |  | Au |  | 80 | Spiro-MeOTAD |  | TiO2-c | TiO2-mp |  |  |  |  | SLG | FTO | 0.05 | 0.96 | 21.73 | 0.75 | 15.77 | 1.6
3335 | MA |  |  | 1 |  |  | Pb | 1 | I |  | 3 |  |  |  | DMF | DMSO |  | 4 | 1 |  | 100 |  |  | 60 |  |  | Au |  | 80 | Spiro-MeOTAD |  | TiO2-c | TiO2-mp |  |  |  |  | SLG | FTO | 0.05 |  |  |  |  | 1.6
3336 | MA |  |  | 1 |  |  | Pb | 1 | I |  | 3 |  |  |  | DMF | DMSO |  | 4 | 1 |  | 100 |  |  | 60 |  |  | Au |  | 80 | Spiro-MeOTAD |  | TiO2-c | TiO2-mp |  |  |  |  | SLG | FTO | 0.05 |  |  |  |  | 1.6
3337 | MA |  |  | 1 |  |  | Pb | 1 | I |  | 3 |  |  |  | DMF | DMSO |  | 4 | 1 |  | 100 |  |  | 60 |  |  | Au |  | 80 | Spiro-MeOTAD |  | TiO2-c | TiO2-mp |  |  |  |  | SLG | FTO | 0.05 |  |  |  |  | 1.6
3338 | MA |  |  | 1 |  |  | Pb | 1 | I |  | 3 |  |  |  | DMF | DMSO |  | 4 | 1 |  | 100 |  |  | 60 |  |  | Au |  | 80 | Spiro-MeOTAD |  | C60 | C60-np |  | 10 | 40 |  | PEN | ITO | 0.05 | 1.07 | 22.12 | 0.73 | 17.28 | 1.6
3339 | MA |  |  | 1 |  |  | Pb | 1 | I |  | 3 |  |  |  | DMF | DMSO |  | 4 | 1 |  | 100 |  |  | 60 |  |  | Au |  | 80 | Spiro-MeOTAD |  | C60 | C60-np |  | 10 | 40 |  | PEN | ITO | 0.05 | 1.05 | 21.78 | 0.71 | 16.71 | 1.6
3340 | MA |  |  | 1 |  |  | Pb | 1 | I |  | 3 |  |  |  | DMF |  | IPA | 1 |  | 1 | 70 |  | 100 | 30 |  | 10 | Au |  | 80 | P3HT |  | TiO2-c | TiO2-mp |  |  |  |  | SLG | FTO | 0.1 | 0.993 | 18.7 | 0.61 | 11.37 | 1.6
3341 | MA |  |  | 1 |  |  | Pb | 1 | I |  | 3 |  |  |  | DMF |  | IPA | 1 |  | 1 | 70 |  | 100 | 30 |  | 10 | Au |  | 80 | P3HT |  | TiO2-c | TiO2-mp |  |  |  |  | SLG | FTO | 0.1 | 0.952 | 19.78 | 0.73 | 13.65 | 1.6
3342 | MA |  |  | 1 |  |  | Pb | 1 | I |  | 3 |  |  |  | DMF |  | IPA | 1 |  | 1 | 70 |  | 100 | 30 |  | 10 | Au |  | 80 | P3HT |  | TiO2-c | TiO2-mp |  |  |  |  | SLG | FTO | 0.1 | 1.026 | 19.72 | 0.79 | 16.04 | 1.6
3344 | MA |  |  | 1 |  |  | Pb | 1 | I |  | 3 |  |  |  | DMSO | GBL |  | 3 | 7 |  | 100 |  |  | 15 |  |  | Al |  | 100 | PEDOT:PSS | 40 | PCBM-60 | LiF |  | nan | 0.5 |  | SLG | ITO | 0.1 | 0.93 | 18.9 | 0.76 | 13.3 | 1.58
3345 | MA |  |  | 1 |  |  | Pb | 1 | Br | I | 0.3 | 2.7 |  |  | DMSO | GBL |  | 3 | 7 |  | 100 |  |  | 15 |  |  | Al |  | 100 | PEDOT:PSS | 40 | PCBM-60 | LiF |  | nan | 0.5 |  | SLG | ITO | 0.1 | 0.96 | 19.3 | 0.74 | 14.2 | 1.63
3346 | MA |  |  | 1 |  |  | Pb | 1 | Br | I | 1.5 | 1.5 |  |  | DMSO | GBL |  | 3 | 7 |  | 100 |  |  | 15 |  |  | Al |  | 100 | PEDOT:PSS | 40 | PCBM-60 | LiF |  | nan | 0.5 |  | SLG | ITO | 0.1 | 1.18 | 14.8 | 0.69 | 12.1 | 1.83
3349 | MA |  |  | 1 |  |  | Pb | 1 | I |  | 3 |  | 5-AVAI | 1.5 wt% | GBL |  |  | 1 |  |  | 50 |  |  | 60 |  |  | Carbon |  |  | none |  | TiO2-c | TiO2-mp | ZrO2-mp | nan | 1000 | 1000 | SLG | FTO | 0.107 | 0.84 | 22.7 | 0.63 | 12.1 | 1.6
3350 | MA |  |  | 1 |  |  | Pb | 1 | I |  | 3 |  | Undoped |  | DMF |  | IPA | 1 |  | 1 | 70 |  | 135 | 5 |  | 15 | Au |  | 100 | Spiro-MeOTAD | 200 | SnO2-c |  |  | 50 |  |  | SLG | ITO | 0.108 | 1.08 | 21.55 | 0.74 | 17.25 | 1.6
3351 | MA |  |  | 1 |  |  | Pb | 1 | I |  | 3 |  | NiCl2 | 0.01 | DMF |  | IPA | 1 |  | 1 | 70 |  | 135 | 5 |  | 15 | Au |  | 100 | Spiro-MeOTAD | 200 | SnO2-c |  |  | 50 |  |  | SLG | ITO | 0.108 | 1.1 | 22.16 | 0.76 | 18.42 | 1.6
3352 | MA |  |  | 1 |  |  | Pb | 1 | I |  | 3 |  | NiCl2 | 0.03 | DMF |  | IPA | 1 |  | 1 | 70 |  | 135 | 5 |  | 15 | Au |  | 100 | Spiro-MeOTAD | 200 | SnO2-c |  |  | 50 |  |  | SLG | ITO | 0.108 | 1.13 | 22.64 | 0.81 | 20.6 | 1.6
3353 | MA |  |  | 1 |  |  | Pb | 1 | I |  | 3 |  | NiCl2 | 0.05 | DMF |  | IPA | 1 |  | 1 | 70 |  | 135 | 5 |  | 15 | Au |  | 100 | Spiro-MeOTAD | 200 | SnO2-c |  |  | 50 |  |  | SLG | ITO | 0.108 | 1.05 | 20.24 | 0.72 | 15.33 | 1.6
3354 | MA |  |  | 1 |  |  | Pb | 1 | I |  | 3 |  | NiCl2 | 0.1 | DMF |  | IPA | 1 |  | 1 | 70 |  | 135 | 5 |  | 15 | Au |  | 100 | Spiro-MeOTAD | 200 | SnO2-c |  |  | 50 |  |  | SLG | ITO | 0.108 | 0.98 | 17.81 | 0.65 | 11.42 | 1.6
3355 | MA |  |  | 1 |  |  | Pb | 1 | I |  | 3 |  | NiCl2 | 0.2 | DMF |  | IPA | 1 |  | 1 | 70 |  | 135 | 5 |  | 15 | Au |  | 100 | Spiro-MeOTAD | 200 | SnO2-c |  |  | 50 |  |  | SLG | ITO | 0.108 | 0.76 | 13.13 | 0.55 | 5.39 | 1.6
3356 | MA |  |  | 1 |  |  | Pb | 1 | I |  | 3 |  |  |  | DMF |  | IPA | 1 |  | 1 | 90 |  | 100 | 2 |  | 45 | Ag |  | 80 | Spiro-MeOTAD |  | TiO2-c | TiO2-mp |  | nan | 300 |  | SLG | FTO | 0.07 | 0.995 | 18.75 | 0.49 | 9.14 | 1.6
3357 | MA |  |  | 1 |  |  | Pb | 1 | I |  | 3 |  |  |  | DMF |  | IPA | 1 |  | 1 | 90 |  | 100 | 2 |  | 45 | Ag |  | 80 | Spiro-MeOTAD |  | TiO2-c | TiO2-mp |  | nan | 300 |  | SLG | FTO | 0.07 | 0.934 | 18.19 | 0.55 | 9.34 | 1.6
3358 | MA |  |  | 1 |  |  | Pb | 1 | I |  | 3 |  |  |  | DMF |  | none | 1 |  | 1 | 90 |  | 110 | 2 |  | 240 | Ag |  | 80 | Spiro-MeOTAD |  | TiO2-c | TiO2-mp |  | nan | 300 |  | SLG | FTO | 0.07 | 0.992 | 21.21 | 0.45 | 9.47 | 1.6
3359 | MA |  |  | 1 |  |  | Pb | 1 | I |  | 3 |  |  |  | DMF |  | none | 1 |  | 1 | 90 |  | 110 | 2 |  | 390 | Ag |  | 80 | Spiro-MeOTAD |  | TiO2-c | TiO2-mp |  | nan | 300 |  | SLG | FTO | 0.07 | 1.025 | 21.74 | 0.61 | 13.59 | 1.6
3360 | MA |  |  | 1 |  |  | Pb | 1 | I |  | 3 |  |  |  | DMF |  | none | 1 |  | 1 | 90 |  | 110 | 2 |  | 540 | Ag |  | 80 | Spiro-MeOTAD |  | TiO2-c | TiO2-mp |  | nan | 300 |  | SLG | FTO | 0.07 | 1.015 | 21.53 | 0.63 | 13.76 | 1.6
3361 | MA |  |  | 1 |  |  | Pb | 1 | I |  | 3 |  |  |  | DMF |  | none | 1 |  | 1 | 90 |  | 110 | 2 |  | 390 | Ag |  | 80 | Spiro-MeOTAD |  | TiO2-c | TiO2-mp |  | nan | 300 |  | SLG | FTO | 0.07 | 0.962 | 21.26 | 0.66 | 13.5 | 1.6
3362 | Cs | FA | MA | 0.05 | 0.81 | 0.14000000000000001 | Pb | 1 | Br | I | 0.45 | 2.5499999999999998 |  |  | DMF | DMSO |  | 4 | 1 |  | 65 | 100 |  | 10 | 10 |  | Cu |  | 140 | PTAA |  | C60 | BCP |  | 30 | 8 |  | SLG | ITO | 0.1 | 1.1 | 22 | 0.79 | 19.16
3363 | Cs | FA | MA | 0.05 | 0.79 | 0.16 | Pb | 1 | Br | I | 0.51 | 2.5099999999999998 |  |  | DMF | DMSO |  | 4 | 1 |  | Unknown |  |  | Unknown |  |  | Au |  | 100 | Spiro-MeOTAD |  | TiO2-c | TiO2-mp |  |  |  |  | SLG | FTO | 0.09 | 1.03 | 22.9 | 0.759 | 17.9
3364 | Cs | FA | MA | 0.05 | 0.79 | 0.16 | Pb | 1 | Br | I | 0.51 | 2.5099999999999998 |  |  | DMF | DMSO |  | 4 | 1 |  | Unknown |  |  | Unknown |  |  | Au |  | 100 | Spiro-MeOTAD |  | SnO2-c |  |  | 50 |  |  | SLG | FTO | 0.09 | 1.02 | 22.4 | 0.745 | 17
3365 | Cs | FA | MA | 0.05 | 0.79 | 0.16 | Pb | 1 | Br | I | 0.51 | 2.5099999999999998 |  |  | DMF | DMSO |  | 4 | 1 |  | Unknown |  |  | Unknown |  |  | Ag |  | 100 | PTEG | 100 | TiO2-c | TiO2-mp |  |  |  |  | SLG | FTO | 0.09 | 1.09 | 22.7 | 0.754 | 18.6
3366 | Cs | FA | MA | 0.05 | 0.79 | 0.16 | Pb | 1 | Br | I | 0.51 | 2.5099999999999998 |  |  | DMF | DMSO |  | 4 | 1 |  | Unknown |  |  | Unknown |  |  | Ag |  | 100 | PTEG | 100 | TiO2-c | TiO2-mp |  |  |  |  | SLG | FTO | 0.09 | 1.11 | 22.2 | 0.773 | 18.2
3367 | Cs | FA | MA | 0.05 | 0.79 | 0.16 | Pb | 1 | Br | I | 0.51 | 2.5099999999999998 |  |  | DMF | DMSO |  | 4 | 1 |  | Unknown |  |  | Unknown |  |  | Ag |  | 100 | PTEG | 100 | SnO2-c |  |  | 50 |  |  | SLG | FTO | 0.09 | 1.14 | 22.5 | 0.77 | 19.8
3368 | Cs | FA | MA | 0.05 | 0.79 | 0.16 | Pb | 1 | Br | I | 0.51 | 2.5099999999999998 |  |  | DMF | DMSO |  | 4 | 1 |  | Unknown |  |  | Unknown |  |  | Ag |  | 100 | PTEG | 100 | SnO2-c |  |  | 50 |  |  | SLG | FTO | 0.09 | 1.1 | 22.1 | 0.78 | 19.3
3369 | MA |  |  | 1 |  |  | Pb | 1 | I |  | 3 |  |  |  | Unknown | [5 empty] | Unknown |  |  | Unknown |  |  | Au |  |  | Spiro-MeOTAD |  | TiO2-c | [5 empty] | SLG | ITO | 0.13 | 1 | 22.5 | 0.71 | 17 | 1.6
3370 | Cs | FA |  | 0.19 | 0.81 |  | Pb | 1 | Br | I | 0.54 | 2.46 |  |  | none |  | Ethanol | 1 |  | 1 | Unknown |  | 150 | Unknown |  | 30 | Au |  |  | Spiro-MeOTAD |  | C60 | [5 empty] | SLG | ITO | 0.36 | 1.08 | 19 | 0.75 | 16
3371 | MA |  |  | 1 |  |  | Pb | 1 | I |  | 3 |  |  |  | Unknown | [5 empty] | Unknown |  |  | Unknown |  |  | Al |  |  | PEDOT:PSS |  | PCBM-60 | AZO-np |  |  |  |  | SLG | ITO | 0.1 | 0.91 | 17 | 0.72 | 12 | 1.6
3372 | MA |  |  | 1 |  |  | Pb | 1 | I |  | 3 |  |  |  | DMF | DMSO | IPA | 4 | 1 | 1 | 100 |  | 100 | 10 |  | 10 | Au |  | 80 | Spiro-MeOTAD |  | TiO2-c | TiO2-mp |  |  |  |  | SLG | FTO | 0.1 | 0.96 | 19.49 | 0.61 | 11.39 | 1.58
3373 | MA |  |  | 1 |  |  | Pb | 1 | Br | I | 0.1 | 2.9 |  |  | DMF | DMSO | IPA | 4 | 1 | 1 | 100 |  | 100 | 10 |  | 10 | Au |  | 80 | Spiro-MeOTAD |  | TiO2-c | TiO2-mp |  |  |  |  | SLG | FTO | 0.1 | 1.01 | 19.83 | 0.66 | 13.2 | 1.6
3374 | MA |  |  | 1 |  |  | Pb | 1 | Br | I | 0.2 | 2.8 |  |  | DMF | DMSO | IPA | 4 | 1 | 1 | 100 |  | 100 | 10 |  | 10 | Au |  | 80 | Spiro-MeOTAD |  | TiO2-c | TiO2-mp |  |  |  |  | SLG | FTO | 0.1 | 1.04 | 20.82 | 0.69 | 15.03 | 1.64
3375 | MA |  |  | 1 |  |  | Pb | 1 | Br | I | 0.25 | 2.75 |  |  | DMF | DMSO | IPA | 4 | 1 | 1 | 100 |  | 100 | 10 |  | 10 | Au |  | 80 | Spiro-MeOTAD |  | TiO2-c | TiO2-mp |  |  |  |  | SLG | FTO | 0.1 | 0.98 | 16.78 | 0.66 | 10.77 | 1.65
3376 | MA |  |  | 1 |  |  | Pb | 1 | Br | I | 0.7 | 2.2999999999999998 |  |  | DMF | DMSO | IPA | 4 | 1 | 1 | 100 |  | 100 | 10 |  | 10 | Au |  | 80 | Spiro-MeOTAD |  | TiO2-c | TiO2-mp |  |  |  |  | SLG | FTO | 0.1 | 0.99 | 18.66 | 0.56 | 10.39 | 1.68
3377 | MA |  |  | 1 |  |  | Pb | 1 | Br | I | 0.6 | 2.4 |  |  | DMF | DMSO | IPA | 4 | 1 | 1 | 100 |  | 100 | 10 |  | 10 | Au |  | 80 | Spiro-MeOTAD |  | TiO2-c | TiO2-mp |  |  |  |  | SLG | FTO | 0.1 | 0.86 | 17.82 | 0.62 | 9.5 | 1.72
3378 | MA |  |  | 1 |  |  | Pb | 1 | I |  | 3 |  |  |  | DMF |  | IPA | 1 |  | 1 | 100 |  | 100 | 5 |  | 20 | Ag |  | 110 | Spiro-MeOTAD |  | TiO2-c | TiO2-mp |  |  |  |  | SLG | FTO | 0.1 | 0.9 | 18.1 | 0.62 | 10.12 | 1.6
3379 | MA |  |  | 1 |  |  | Pb | 1 | I |  | 3 |  |  |  | DMF |  | IPA | 1 |  | 1 | 70 |  | 50 | 30 |  | 45 | Al |  | 100 | none |  | PCBM-60 | [5 empty] | SLG | ITO | 0.0725 | 0.63 | 10.9 | 0.37 | 2.6 | 1.6
3380 | MA |  |  | 1 |  |  | Pb | 1 | I |  | 3 |  |  |  | DMF |  | IPA | 1 |  | 1 | 70 |  | 50 | 30 |  | 45 | Al |  | 100 | PbS-QDs | 20 | PCBM-60 | [5 empty] | SLG | ITO | 0.0725 | 0.86 | 12.1 | 0.72 | 7.5 | 1.6
3381 | MA |  |  | 1 |  |  | Pb | 1 | I |  | 3 |  |  |  | DMF |  | IPA | 1 |  | 1 | 70 |  | 50 | 30 |  | 45 | Al |  | 100 | PbS-QDs | 20 | PCBM-60 | [5 empty] | SLG | ITO | 0.0725 | 0.78 | 11.2 | 0.67 | 5.7 | 1.6
3382 | MA |  |  | 1 |  |  | Pb | 1 | I |  | 3 |  |  |  | DMF |  | IPA | 1 |  | 1 | 70 |  | 50 | 30 |  | 45 | Al |  | 100 | PbS-QDs | 20 | PCBM-60 | [5 empty] | SLG | ITO | 0.0725 | 0.67 | 10.5 | 0.57 | 4 | 1.6
3383 | MA |  |  | 1 |  |  | Pb | 1 | I |  | 3 |  |  |  | DMF |  | IPA | 1 |  | 1 | 70 |  | 50 | 30 |  | 45 | Al |  | 100 | PbS-QDs | 20 | PCBM-60 | [5 empty] | SLG | ITO | 0.0725 | 0.48 | 8.5 | 0.42 | 1.7 | 1.6
3384 | MA |  |  | 1 |  |  | Pb | 1 | I |  | 3 |  |  |  | DMF | DMSO |  | 9 | 1 |  | 70 |  |  | 5 |  |  | Au |  | 100 | Spiro-MeOTAD |  | TiO2-c | [5 empty] | SLG | FTO | 0.1 | 1.03 | 19.93 | 0.66 | 13.58 | 1.6
3385 | MA |  |  | 1 |  |  | Pb | 1 | I |  | 3 |  |  |  | DMF | DMSO |  | 9 | 1 |  | 70 |  |  | 5 |  |  | Au |  | 100 | Spiro-MeOTAD |  | TiO2-c | [5 empty] | SLG | FTO | 0.1 | 1.03 | 22.26 | 0.65 | 15 | 1.6
3386 | MA |  |  | 1 |  |  | Pb | 1 | I |  | 3 |  |  |  | DMF | DMSO |  | 9 | 1 |  | 70 |  |  | 5 |  |  | Au |  | 100 | Spiro-MeOTAD |  | TiO2-c | [5 empty] | SLG | FTO | 0.1 | 1.03 | 22.82 | 0.674 | 15.85 | 1.6
3387 | Cs | FA | MA | 0.05 | 0.79 | 0.16 | Pb | 0.54 | I |  | 2.46 |  |  |  | DMF | DMSO |  | 4 | 1 |  | 100 |  |  | 60 |  |  | Ag |  |  | Spiro-MeOTAD | 40 | TiO2-c |  |  | 40 |  |  | SLG | ITO | 0.1 | 1.14 | 22.49 | 0.74 | 18.7
3390 | MA |  |  | 1 |  |  | Pb | 1 | I |  | 3 |  |  |  | DMF |  |  | 1 |  |  | 0 | 90 |  | 10 | 50 |  | Al |  | 80 | PEDOT:PSS | 60 | PCBM-60 |  |  | 110 |  |  | SLG | ITO | 0.1 | 0.98 | 10.71 | 0.6 | 6.34 | 1.6
3391 | MA |  |  | 1 |  |  | Pb | 1 | I |  | 3 |  |  |  | DMF |  |  | 1 |  |  | 90 |  |  | 50 |  |  | Al |  | 80 | PEDOT:PSS | 60 | PCBM-60 |  |  | 110 |  |  | SLG | ITO | 0.1 | 0.94 | 8.28 | 0.57 | 4.46 | 1.6
3394 | MA |  |  | 1 |  |  | Pb | 1 | I |  | 3 |  |  |  | DMF |  |  | 1 |  |  | 0 | 90 |  | 10 | 50 |  | Al |  | 80 | PEDOT:PSS | 60 | PCBM-60 |  |  | 110 |  |  | SLG | ITO | 0.1 | 0.9 | 16.38 | 0.73 | 10.8 | 1.6
3395 | MA |  |  | 1 |  |  | Pb | 1 | I |  | 3 |  |  |  | DMF |  |  | 1 |  |  | 90 |  |  | 50 |  |  | Al |  | 80 | PEDOT:PSS | 60 | PCBM-60 |  |  | 110 |  |  | SLG | ITO | 0.1 | 0.89 | 15.2 | 0.65 | 8.83 | 1.6
3396 | MA |  |  | 1 |  |  | Pb | 1 | I |  | 3 |  |  |  | DMF |  |  | 1 |  |  | 100 |  |  | 10 |  |  | Au |  | 60 | Spiro-MeOTAD | 200 | TiO2-c | [5 empty] | SLG | ITO | 0.1 | 1.06 | 21.36 | 0.74 | 16.21 | 1.6
3397 | MA |  |  | 1 |  |  | Pb | 1 | I |  | 3 |  | 4-(1H-imidazol-3-ium-3-yl) butane-1-sulfonate | 0.5 wt.% | DMF |  |  | 1 |  |  | 100 |  |  | 10 |  |  | Au |  | 60 | Spiro-MeOTAD | 200 | TiO2-c | [5 empty] | SLG | ITO | 0.1 | 1.139 | 22.94 | 0.756 | 19.24 | 1.6
3398 | MA |  |  | 1 |  |  | Pb | 1 | I |  | 3 |  | 4-(1H-imidazol-3-ium-3-yl) butane-1-sulfonate | 1.2 wt.% | DMF |  |  | 1 |  |  | 100 |  |  | 10 |  |  | Au |  | 60 | Spiro-MeOTAD | 200 | TiO2-c | [5 empty] | SLG | ITO | 0.1 | 1.208 | 17.39 | 0.758 | 15.92 | 1.6
3399 | MA |  |  | 1 |  |  | Pb | 1 | I |  | 3 |  | 4-(1H-imidazol-3-ium-3-yl) butane-1-sulfonate | 0.4 wt.% | DMF |  |  | 1 |  |  | 100 |  |  | 10 |  |  | Au |  | 60 | Spiro-MeOTAD |  | TiO2-c | [5 empty] | SLG | ITO | 0.1 | 1.129 | 22.01 | 0.769 | 19.08 | 1.6
3400 | MA |  |  | 1 |  |  | Pb | 1 | I |  | 3 |  | 4-(1H-imidazol-3-ium-3-yl) butane-1-sulfonate | 0.6 wt.% | DMF |  |  | 1 |  |  | 100 |  |  | 10 |  |  | Au |  | 60 | Spiro-MeOTAD |  | TiO2-c | [5 empty] | SLG | ITO | 0.1 | 1.148 | 21.6 | 0.764 | 18.92 | 1.6
3401 | MA |  |  | 1 |  |  | Pb | 1 | I |  | 3 |  | 4-(1H-imidazol-3-ium-3-yl) butane-1-sulfonate | 0.8 wt.% | DMF |  |  | 1 |  |  | 100 |  |  | 10 |  |  | Au |  | 60 | Spiro-MeOTAD |  | TiO2-c | [5 empty] | SLG | ITO | 0.1 | 1.155 | 18.97 | 0.686 | 16.63 | 1.6
3402 | MA |  |  | 1 |  |  | Pb | 1 | I |  | 3 |  | 4-(1H-imidazol-3-ium-3-yl) butane-1-sulfonate | 2 wt.% | DMF |  |  | 1 |  |  | 100 |  |  | 10 |  |  | Au |  | 60 | Spiro-MeOTAD |  | TiO2-c | [5 empty] | SLG | ITO | 0.1 | 1.132 | 9.59 | 0.629 | 7.02 | 1.6
3403 | MA |  |  | 1 |  |  | Pb | 1 | I |  | 3 |  |  |  | DMF |  |  | 1 |  |  | Unknown |  |  | 7200 |  |  | Carbon |  | 10000 | none |  | TiO2-c | TiO2-mp | Al2O3-mp | 60 | 1000 | 1000 | SLG | FTO | 0.09 | 0.81 | 12.54 | 0.616 | 6.3 | 1.6
3404 | MA |  |  | 1 |  |  | Pb | 1 | I |  | 3 |  |  |  | NMP |  |  | 1 |  |  | Unknown |  |  | 7200 |  |  | Carbon |  | 10000 | none |  | TiO2-c | TiO2-mp | Al2O3-mp | 60 | 1000 | 1000 | SLG | FTO | 0.09 | 0.825 | 13.89 | 0.725 | 8.3 | 1.6
3405 | MA |  |  | 1 |  |  | Pb | 1 | I |  | 3 |  |  |  | NMP |  |  | 1 |  |  | Unknown |  |  | 7200 |  |  | Carbon |  | 10000 | none |  | TiO2-c | TiO2-mp | Al2O3-mp | 60 | 1000 | 1000 | SLG | FTO | 0.09 | 0.846 | 20.04 | 0.723 | 12.3 | 1.6
3406 | MA |  |  | 1 |  |  | Pb | 1 | I |  | 3 |  |  |  | NMP |  |  | 1 |  |  | Unknown |  |  | 7200 |  |  | Carbon |  | 10000 | none |  | TiO2-c | TiO2-mp | Al2O3-mp | 60 | 1000 | 1000 | SLG | FTO | 0.09 |  |  |  |  | 1.6
3407 | MA |  |  | 1 |  |  | Pb | 1 | I |  | 3 |  |  |  | NMP |  |  | 1 |  |  | Unknown |  |  | 7200 |  |  | Carbon |  | 10000 | none |  | TiO2-c | TiO2-mp | Al2O3-mp | 60 | 1000 | 1000 | SLG | FTO | 0.09 |  |  |  |  | 1.6
3408 | MA |  |  | 1 |  |  | Pb | 1 | I |  | 3 |  |  |  | NMP |  |  | 1 |  |  | Unknown |  |  | 7200 |  |  | Carbon |  | 10000 | none |  | TiO2-c | TiO2-mp | Al2O3-mp | 60 | 1000 | 1000 | SLG | FTO | 0.09 |  |  |  |  | 1.6
3409 | MA |  |  | 1 |  |  | Pb | 1 | I |  | 3 |  |  |  | NMP |  |  | 1 |  |  | Unknown |  |  | 7200 |  |  | Carbon |  | 10000 | none |  | TiO2-c | TiO2-mp | Al2O3-mp | 60 | 1000 | 1000 | SLG | FTO | 0.09 |  |  |  |  | 1.6
3410 | MA |  |  | 1 |  |  | Pb | 1 | I |  | 3 |  |  |  | DMF | DMSO |  | 1 | 4 |  | 100 |  |  | 10 |  |  | Au |  | 100 | Spiro-MeOTAD | 160 | TiO2-mp |  |  | 380 |  |  | SLG | FTO | 0.2 | 0.98 | 20.61 | 0.65 | 14.25 | 1.6
3411 | MA |  |  | 1 |  |  | Pb | 1 | I |  | 3 |  |  |  | DMF | DMSO |  | 1 | 4 |  | 100 |  |  | 10 |  |  | Au |  | 100 | Spiro-MeOTAD | 160 | Carbon | TiO2-mp |  | 140 | 380 |  | SLG | FTO | 0.2 | 1.01 | 20.41 | 0.64 | 14.83 | 1.6
3412 | MA |  |  | 1 |  |  | Pb | 1 | I |  | 3 |  |  |  | DMF | DMSO |  | 1 | 4 |  | 100 |  |  | 10 |  |  | Au |  | 100 | Spiro-MeOTAD | 160 | Carbon | TiO2-mp |  | 140 | 380 |  | SLG | FTO | 0.2 | 1.03 | 21.75 | 0.69 | 16.15 | 1.6
3413 | MA |  |  | 1 |  |  | Pb | 1 | I |  | 3 |  |  |  | DMF | DMSO |  | 1 | 4 |  | 100 |  |  | 10 |  |  | Au |  | 100 | Spiro-MeOTAD | 160 | Carbon | TiO2-mp |  | 140 | 380 |  | SLG | FTO | 0.2 | 1.06 | 22.13 | 0.72 | 17.32 | 1.6
3414 | MA |  |  | 1 |  |  | Pb | 1 | I |  | 3 |  |  |  | DMF | DMSO |  | 1 | 4 |  | 100 |  |  | 10 |  |  | Au |  | 100 | Spiro-MeOTAD | 160 | Carbon | TiO2-mp |  | 140 | 380 |  | SLG | FTO | 0.2 | 1 | 20.21 | 0.63 | 12.87 | 1.6
3415 | MA |  |  | 1 |  |  | Pb | 1 | I |  | 3 |  | Cl |  | DMF |  |  | 1 |  |  | 100 |  |  | 10 |  |  | Au |  | 100 | Spiro-MeOTAD |  | TiO2-c | [5 empty] | SLG | FTO | 0.1 | 1.02 | 21.78 | 0.47 | 10.5 | 1.6
3416 | MA |  |  | 1 |  |  | Pb | 1 | I |  | 3 |  | Cl |  | DMF |  |  | 1 |  |  | 100 |  |  | 10 |  |  | Au |  | 100 | Spiro-PT-OMeTAD |  | TiO2-c | [5 empty] | SLG | FTO | 0.1 | 0.99 | 22.36 | 0.62 | 13.83 | 1.6
3417 | FA | MA |  | 0.75 | 0.25 |  | Pb | 1 | Br | I | 0.24 | 2.76 | Undoped |  | DMF |  |  | 1 |  |  | 150 | 100 |  | 10 | 40 |  | Au |  | 80 | Spiro-MeOTAD | 200 | TiO2-c | TiO2-mp |  | nan | 150 |  | SLG | FTO | 0.1 | 0.802 | 6.6 | 0.49 | 2.63
3418 | FA | MA |  | 0.75 | 0.25 |  | Pb | 1 | Br | I | 0.24 | 2.76 |  |  | DMF | DMSO |  | 4 | 1 |  | 150 | 100 |  | 10 | 40 |  | Au |  | 80 | Spiro-MeOTAD | 200 | TiO2-c | TiO2-mp |  | nan | 150 |  | SLG | FTO | 0.1 | 0.023 | 1.08 | 0.77 | 17.8
3419 | FA | MA |  | 0.75 | 0.25 |  | Pb | 1 | Br | I | 0.24 | 2.76 | Urea | 5 mol% | DMF |  |  | 1 |  |  | 150 | 100 |  | 10 | 40 |  | Au |  | 80 | Spiro-MeOTAD | 200 | TiO2-c | TiO2-mp |  | nan | 150 |  | SLG | FTO | 0.1 | 0.015 | 0.896 | 0.61 | 8.35
3420 | FA | MA |  | 0.75 | 0.25 |  | Pb | 1 | Br | I | 0.24 | 2.76 | Thiourea | 5 mol% | DMF |  |  | 1 |  |  | 150 | 100 |  | 10 | 40 |  | Au |  | 80 | Spiro-MeOTAD | 200 | TiO2-c | TiO2-mp |  | nan | 150 |  | SLG | FTO | 0.1 | 0.806 | 16.4 | 0.298 | 3.93
3421 | FA | MA |  | 0.75 | 0.25 |  | Pb | 1 | Br | I | 0.24 | 2.76 | Urea | 5 mol% | DMF | DMSO |  | 4 | 1 |  | 150 | 100 |  | 10 | 40 |  | Au |  | 80 | Spiro-MeOTAD | 200 | TiO2-c | TiO2-mp |  | nan | 150 |  | SLG | FTO | 0.1 | 1.085 | 23.2 | 0.797 | 19
3422 | FA | MA |  | 0.75 | 0.25 |  | Pb | 1 | Br | I | 0.24 | 2.76 | Thiourea | 5 mol% | DMF | DMSO |  | 4 | 1 |  | 150 | 100 |  | 10 | 40 |  | Au |  | 80 | Spiro-MeOTAD | 200 | TiO2-c | TiO2-mp |  | nan | 150 |  | SLG | FTO | 0.1 | 1.039 | 22.53 | 0.641 | 15
3423 | MA |  |  | 1 |  |  | Pb | 1 | I |  | 3 |  |  |  | GBL | NMP |  | 3 | 7 |  | 150 |  |  | 2 |  |  | Ag |  | 150 | Spiro-MeOTAD |  | TiO2-c | [5 empty] | SLG | FTO | 0.12 | 1.072 | 21.6 | 0.696 | 16.1 | 1.6
3424 | MA |  |  | 1 |  |  | Pb | 1 | I |  | 3 |  |  |  | GBL | NMP |  | 3 | 7 |  | 150 |  |  | 2 |  |  | Ag |  | 150 | Spiro-MeOTAD |  | TiO2-c | [5 empty] | SLG | FTO | 0.12 | 0.892 | 22.3 | 0.458 | 9.1 | 1.6
3425 | MA |  |  | 1 |  |  | Pb | 1 | I |  | 3 |  |  |  | DMSO | GBL |  | 3 | 7 |  | 85 |  |  | 10 |  |  | Ag |  | 150 | Spiro-MeOTAD |  | TiO2-c | TiO2-mp |  | nan | 280 |  | SLG | FTO | 0.12 | 0.964 | 22.5 | 0.673 | 14.5 | 1.6
3426 | MA |  |  | 1 |  |  | Pb | 1 | I |  | 3 |  |  |  | DMSO | GBL |  | 3 | 7 |  | 85 |  |  | 10 |  |  | Ag |  | 150 | Spiro-MeOTAD |  | TiO2-c | TiO2-mp |  | nan | 850 |  | SLG | FTO | 0.12 | 0.923 | 19.6 | 0.542 | 9.8 | 1.6
3427 | MA |  |  | 1 |  |  | Pb | 1 | I |  | 3 |  | Undoped |  | DMF | DMSO | IPA | 9 | 1 | 1 | 70 |  | 135 | 15 |  | 20 | Au |  | 80 | Spiro-MeOTAD |  | SnO2-c | [5 empty] | SLG | ITO | 0.1 | 1.06 | 21 | 0.73 | 16.2 | 1.6
3428 | MA |  |  | 1 |  |  | Pb | 1 | I |  | 3 |  | I3 | 0.1 mM | DMF | DMSO | IPA | 9 | 1 | 1 | 70 |  | 135 | 15 |  | 20 | Au |  | 80 | Spiro-MeOTAD |  | SnO2-c | [5 empty] | SLG | ITO | 0.1 | 1.09 | 21.7 | 0.74 | 17.5 | 1.6
3429 | MA |  |  | 1 |  |  | Pb | 1 | I |  | 3 |  | I3 | 0.4 mM | DMF | DMSO | IPA | 9 | 1 | 1 | 70 |  | 135 | 15 |  | 20 | Au |  | 80 | Spiro-MeOTAD |  | SnO2-c | [5 empty] | SLG | ITO | 0.1 | 1.11 | 22.1 | 0.76 | 18.7 | 1.6
3430 | MA |  |  | 1 |  |  | Pb | 1 | I |  | 3 |  | I3 | 1 mM | DMF | DMSO | IPA | 9 | 1 | 1 | 70 |  | 135 | 15 |  | 20 | Au |  | 80 | Spiro-MeOTAD |  | SnO2-c | [5 empty] | SLG | ITO | 0.1 | 1.07 | 20.7 | 0.72 | 16 | 1.6
3431 | FA | MA |  | 0.85 | 0.15 |  | Pb | 1 | I |  | 3 |  |  |  | DMF | DMSO |  | 4 | 1 |  | 100 |  |  | 10 |  |  | Au |  |  | Spiro-MeOTAD |  | SnO2-c |  |  | 10 |  |  | SLG | FTO | 0.09 | 1.05 | 21.3 | 0.71 | 15.9
3433 | MA |  |  | 1 |  |  | Pb | 1 | I |  | 3 |  |  |  | DMF | DMSO |  | 9 | 1 |  | 100 |  |  | 10 |  |  | Ag |  |  | Spiro-MeOTAD |  | SnO2-c | [5 empty] | SLG | ITO | 0.09 | 1.081 | 21.47 | 0.588 | 13.62 | 1.6
3434 | MA |  |  | 1 |  |  | Pb | 1 | I |  | 3 |  |  |  | DMF | DMSO |  | 9 | 1 |  | 100 |  |  | 10 |  |  | Ag |  |  | Spiro-MeOTAD |  | SnO2-c | [5 empty] | SLG | ITO | 0.09 | 1.085 | 22.17 | 0.595 | 14.3 | 1.6
3435 | MA |  |  | 1 |  |  | Pb | 1 | I |  | 3 |  |  |  | DMF | DMSO |  | 9 | 1 |  | 100 |  |  | 10 |  |  | Ag |  |  | Spiro-MeOTAD |  | SnO2-c | [5 empty] | SLG | ITO | 0.09 | 1.086 | 22.25 | 0.598 | 14.46 | 1.6
3436 | MA |  |  | 1 |  |  | Pb | 1 | I |  | 3 |  |  |  | DMF | DMSO |  | 9 | 1 |  | 100 |  |  | 10 |  |  | Ag |  |  | Spiro-MeOTAD |  | SnO2-c | [5 empty] | SLG | ITO | 0.09 | 1.09 | 22.97 | 0.608 | 14.83 | 1.6
3437 | MA |  |  | 1 |  |  | Pb | 1 | I |  | 3 |  |  |  | Methylammonium acetate |  |  | 1 |  |  | 60 | 100 |  | 2 | 3 |  | MoO3 | Au | 5 | Spiro-MeOTAD | 100 | CPTA | BACl |  | 30 | 5 |  | SLG | ITO | 0.05 | 1.05 | 21.99 | 0.703 | 16.25 | 1.6
3438 | MA |  |  | 1 |  |  | Pb | 1 | I |  | 3 |  |  |  | Methylammonium acetate |  |  | 1 |  |  | 60 | 100 |  | 2 | 3 |  | MoO3 | Au | 5 | Spiro-MeOTAD | 100 | CPTA | BACl |  | 30 | 5 |  | SLG | ITO | 0.05 | 1.063 | 21.92 | 0.737 | 17.17 | 1.6
3439 | MA |  |  | 1 |  |  | Pb | 1 | I |  | 3 |  |  |  | Methylammonium acetate |  |  | 1 |  |  | 60 | 100 |  | 2 | 3 |  | MoO3 | Au | 5 | Spiro-MeOTAD | 100 | CPTA | BACl |  | 30 | 5 |  | SLG | ITO | 0.05 | 1.085 | 22.6 | 0.755 | 18.51 | 1.6
3440 | MA |  |  | 1 |  |  | Pb | 1 | I |  | 3 |  |  |  | Methylammonium acetate |  |  | 1 |  |  | 60 | 100 |  | 2 | 3 |  | MoO3 | Au | 5 | Spiro-MeOTAD | 100 | CPTA | BACl |  | 30 | 5 |  | SLG | ITO | 0.05 | 1.11 | 23.15 | 0.774 | 19.88 | 1.6
3441 | MA |  |  | 1 |  |  | Pb | 1 | I |  | 3 |  |  |  | Methylammonium acetate |  |  | 1 |  |  | 60 | 100 |  | 2 | 3 |  | MoO3 | Au | 5 | Spiro-MeOTAD | 100 | CPTA | BACl |  | 30 | 5 |  | SLG | ITO | 0.05 | 1.11 | 23.15 | 0.774 | 19.88 | 1.6
3442 | MA |  |  | 1 |  |  | Pb | 1 | I |  | 3 |  |  |  | Methylammonium acetate |  |  | 1 |  |  | 60 | 100 |  | 2 | 3 |  | MoO3 | Au | 5 | Spiro-MeOTAD | 100 | CPTA | BACl |  | 30 | 5 |  | SLG | ITO | 0.05 | 1.086 | 22.02 | 0.764 | 18.29 | 1.6
3443 | MA |  |  | 1 |  |  | Pb | 1 | I |  | 3 |  |  |  | Methylammonium acetate |  |  | 1 |  |  | 60 | 100 |  | 2 | 3 |  | MoO3 | Au | 5 | Spiro-MeOTAD | 100 | CPTA | BACl |  | 30 | 5 |  | SLG | ITO | 0.05 | 1.058 | 21.88 | 0.713 | 16.5 | 1.6
3444 | MA |  |  | 1 |  |  | Pb | 1 | I |  | 3 |  |  |  | Methylammonium acetate |  |  | 1 |  |  | 60 | 100 |  | 5 | 0 |  | MoO3 | Au | 5 | Spiro-MeOTAD | 100 | CPTA | BACl |  | 30 | 5 |  | SLG | ITO | 0.05 | 1.065 | 20.24 | 0.731 | 15.76 | 1.6
3445 | MA |  |  | 1 |  |  | Pb | 1 | I |  | 3 |  |  |  | Methylammonium acetate |  |  | 1 |  |  | 60 | 100 |  | 4 | 1 |  | MoO3 | Au | 5 | Spiro-MeOTAD | 100 | CPTA | BACl |  | 30 | 5 |  | SLG | ITO | 0.05 | 1.064 | 21.42 | 0.731 | 16.68 | 1.6
3446 | MA |  |  | 1 |  |  | Pb | 1 | I |  | 3 |  |  |  | Methylammonium acetate |  |  | 1 |  |  | 60 | 100 |  | 3 | 2 |  | MoO3 | Au | 5 | Spiro-MeOTAD | 100 | CPTA | BACl |  | 30 | 5 |  | SLG | ITO | 0.05 | 1.079 | 22.23 | 0.759 | 18.21 | 1.6
3447 | MA |  |  | 1 |  |  | Pb | 1 | I |  | 3 |  |  |  | Methylammonium acetate |  |  | 1 |  |  | 60 | 100 |  | 2 | 3 |  | MoO3 | Au | 5 | Spiro-MeOTAD | 100 | CPTA | BACl |  | 30 | 5 |  | SLG | ITO | 0.05 | 1.097 | 22.44 | 0.763 | 18.59 | 1.6
3448 | MA |  |  | 1 |  |  | Pb | 1 | I |  | 3 |  |  |  | Methylammonium acetate |  |  | 1 |  |  | 60 | 100 |  | 1 | 4 |  | MoO3 | Au | 5 | Spiro-MeOTAD | 100 | CPTA | BACl |  | 30 | 5 |  | SLG | ITO | 0.05 | 1.072 | 22.05 | 0.748 | 17.69 | 1.6
3449 | MA |  |  | 1 |  |  | Pb | 1 | I |  | 3 |  |  |  | Methylammonium acetate |  |  | 1 |  |  | 60 | 100 |  | 0 | 5 |  | MoO3 | Au | 5 | Spiro-MeOTAD | 100 | CPTA | BACl |  | 30 | 5 |  | SLG | ITO | 0.05 | 1.081 | 22.59 | 0.721 | 17.62 | 1.6
3450 | MA |  |  | 1 |  |  | Pb | 1 | I |  | 3 |  |  |  | Methylammonium acetate |  |  | 1 |  |  | 60 | 100 |  | 2 | 3 |  | MoO3 | Au | 5 | Spiro-MeOTAD | 100 | CPTA | BACl |  | 30 | 5 |  | SLG | ITO | 0.05 | 0.99 | 19.33 | 0.794 | 15.23 | 1.6
3451 | MA |  |  | 1 |  |  | Pb | 1 | Br | I | 1 | 2 |  |  | Methylammonium acetate |  |  | 1 |  |  | 60 | 100 |  | 2 | 3 |  | MoO3 | Au | 5 | Spiro-MeOTAD | 100 | CPTA | BACl |  | 30 | 5 |  | SLG | ITO | 0.05 | 1.06 | 16.11 | 0.785 | 13.43
3452 | MA |  |  | 1 |  |  | Pb | 1 | Br | I | 2 | 1 |  |  | Methylammonium acetate |  |  | 1 |  |  | 60 | 100 |  | 2 | 3 |  | MoO3 | Au | 5 | Spiro-MeOTAD | 100 | CPTA | BACl |  | 30 | 5 |  | SLG | ITO | 0.05 | 1.14 | 12.11 | 0.474 | 6.57
3453 | FA |  |  | 1 |  |  | Pb | 1 | I |  | 3 |  |  |  | Methylammonium acetate |  |  | 1 |  |  | 60 | 100 |  | 2 | 3 |  | MoO3 | Au | 5 | Spiro-MeOTAD | 100 | CPTA | BACl |  | 30 | 5 |  | SLG | ITO | 0.05 | 1.15 | 21.57 | 0.754 | 18.69 | 1.48
3454 | Cs | FA |  | 0.1 | 0.9 |  | Pb | 1 | I |  | 3 |  |  |  | Methylammonium acetate |  |  | 1 |  |  | 60 | 100 |  | 2 | 3 |  | MoO3 | Au | 5 | Spiro-MeOTAD | 100 | CPTA | BACl |  | 30 | 5 |  | SLG | ITO | 0.05 | 1.13 | 23.27 | 0.733 | 19.31
3455 | MA |  |  | 1 |  |  | Pb | 1 | I |  | 3 |  |  |  | Methylammonium acetate |  |  | 1 |  |  | 60 | 100 |  | 2 | 3 |  | Al |  | 100 | PEDOT:PSS | 30 | PCBM-60 | LiF |  | 10 | 5 |  | SLG | ITO | 0.05 | 1.047 | 22.1 | 0.724 | 16.6 | 1.6
3456 | Cs | FA |  | 0.17 | 0.83 |  | Pb | 1 | Br | I | 0.3 | 2.7 |  |  | DMF | DMSO |  | 4 | 1 |  | 100 |  |  | 60 |  |  | Au |  |  | Spiro-MeOTAD |  | SnO2-c | [5 empty] | SLG | FTO | 0.0919 | 1.14 | 23.2 | 0.8 | 21.1
3457 | Cs | FA |  | 0.17 | 0.83 |  | Pb | 1 | Br | I | 0.3 | 2.7 |  |  | DMF | DMSO |  | 4 | 1 |  | 100 |  |  | 60 |  |  | Au |  |  | PTAA |  | SnO2-c | [5 empty] | SLG | FTO | 0.0919 | 1.09 | 23.7 | 0.8 | 19.6
3458 | Cs | FA |  | 0.17 | 0.83 |  | Pb | 1 | Br | I | 0.3 | 2.7 |  |  | DMF | DMSO |  | 4 | 1 |  | 100 |  |  | 60 |  |  | Au |  |  | PTAA |  | SnO2-c | PCBM-60 |  |  |  |  | SLG | FTO | 0.0919
3459 | MA |  |  | 1 |  |  | Pb | 1 | I |  | 3 |  |  |  | DMF | DMSO |  | 4 | 1 |  | 100 |  |  | 10 |  |  | Au |  |  | Spiro-MeOTAD |  | SnO2-c | [5 empty] | SLG | FTO | 0.0919 | 1.1 | 23.2 | 0.73 | 18.2 | 1.6
3460 | Cs | FA | MA | 0.05 | 0.79 | 0.16 | Pb | 1 | Br | I | 0.3 | 2.7 |  |  | DMF | DMSO |  | 4 | 1 |  | 100 |  |  | 60 |  |  | Au |  |  | Spiro-MeOTAD |  | SnO2-c | [5 empty] | SLG | FTO | 0.0919 | 1.07 | 23.2 | 0.81 | 19.5
3461 | MA |  |  | 1 |  |  | Pb | 1 | I |  | 3 |  |  |  | DMF | DMSO |  | 9 | 1 |  | 100 |  |  | 10 |  |  | Ag |  | 100 | PTAA |  | C60 | BCP |  | 25 | 6 |  | SLG | ITO | 0.04 | 1.051 | 21.93 | 0.752 | 17.2 | 1.6
3462 | MA |  |  | 1 |  |  | Pb | 1 | I |  | 3 |  |  |  | DMF | DMSO |  | 9 | 1 |  | 100 |  |  | 10 |  |  | Ag |  | 100 | PTAA |  | TTC | C60 | BCP | 0.5 | 25 | 6 | SLG | ITO | 0.04 | 1.052 | 22.031 | 0.764 | 17.71 | 1.6
3463 | MA |  |  | 1 |  |  | Pb | 1 | I |  | 3 |  |  |  | DMF | DMSO |  | 9 | 1 |  | 100 |  |  | 10 |  |  | Ag |  | 100 | PTAA |  | TTC | C60 | BCP | 1 | 25 | 6 | SLG | ITO | 0.04 | 1.069 | 22.27 | 0.773 | 18.41 | 1.6
3464 | MA |  |  | 1 |  |  | Pb | 1 | I |  | 3 |  |  |  | DMF | DMSO |  | 9 | 1 |  | 100 |  |  | 10 |  |  | Ag |  | 100 | PTAA |  | TTC | C60 | BCP | 2 | 25 | 6 | SLG | ITO | 0.04 | 1.094 | 23.075 | 0.794 | 20 | 1.6
3465 | MA |  |  | 1 |  |  | Pb | 1 | I |  | 3 |  |  |  | DMF | DMSO |  | 9 | 1 |  | 100 |  |  | 10 |  |  | Ag |  | 100 | PTAA |  | TTC | C60 | BCP | 3 | 25 | 6 | SLG | ITO | 0.04 | 1.04 | 20.698 | 0.748 | 16.1 | 1.6
3466 | MA |  |  | 1 |  |  | Pb | 1 | I |  | 3 |  |  |  | DMF | DMSO |  | 10 | 1 |  | Unknown |  |  | Unknown |  |  | Al |  | 100 | PEDOT:PSS |  | PCBM-60 |  |  | 80 |  |  | SLG | ITO | 0.04 | 0.92 | 15.29 | 0.71 | 10.05 | 1.6
3467 | MA |  |  | 1 |  |  | Pb | 1 | I |  | 3 |  |  |  | DMF | DMSO |  | 10 | 1 |  | Unknown |  |  | Unknown |  |  | Al |  | 100 | PEDOT:PSS |  | PCBM-60 |  |  | 80 |  |  | SLG | ITO | 0.04 | 0.94 | 13.82 | 0.78 | 10.3 | 1.6
3468 | MA |  |  | 1 |  |  | Pb | 1 | I |  | 3 |  |  |  | DMF | DMSO |  | 10 | 1 |  | Unknown |  |  | Unknown |  |  | Al |  | 100 | PEDOT:PSS |  | PCBM-60 |  |  | 80 |  |  | SLG | ITO | 0.04 | 0.93 | 18.31 | 0.8 | 13.84 | 1.6
3469 | MA |  |  | 1 |  |  | Pb | 1 | I |  | 3 |  |  |  | DMF | DMSO |  | 10 | 1 |  | Unknown |  |  | Unknown |  |  | Al |  | 100 | PEDOT:PSS |  | PCBM-60 |  |  | 80 |  |  | SLG | ITO | 0.04 | 0.92 | 20.41 | 0.8 | 15.01 | 1.6
3470 | MA |  |  | 1 |  |  | Pb | 1 | I |  | 3 |  |  |  | DMF | DMSO |  | 10 | 1 |  | Unknown |  |  | Unknown |  |  | Al |  | 100 | PEDOT:PSS |  | PCBM-60 |  |  | 80 |  |  | SLG | ITO | 0.04 | 0.97 | 21.78 | 0.82 | 17.2 | 1.6
3471 | MA |  |  | 1 |  |  | Pb | 1 | I |  | 3 |  |  |  | DMF |  | IPA | 1 |  | 1 | 70 | 90 | 90 | 3 | 5 | 30 | Au |  |  | none |  | TiO2-c | TiO2-mp |  |  |  |  | SLG | FTO | 0.1 | 0.641 | 7.96 | 0.41 | 1.6 | 1.6
3472 | MA |  |  | 1 |  |  | Pb | 1 | I |  | 3 |  |  |  | DMF |  | IPA | 1 |  | 1 | 70 | 90 | 90 | 3 | 5 | 30 | Au |  |  | Spiro-MeOTAD |  | TiO2-c | TiO2-mp |  |  |  |  | SLG | FTO | 0.1 | 0.974 | 17.84 | 0.58 | 9.98 | 1.6
3473 | MA |  |  | 1 |  |  | Pb | 1 | I |  | 3 |  |  |  | DMF |  | IPA | 1 |  | 1 | 70 | 90 | 90 | 3 | 5 | 30 | Au |  |  | 1,6-di{3-[2-(4- methylphenyl)vinyl]carbazol-9-yl}hexane | 40 | TiO2-c | TiO2-mp |  |  |  |  | SLG | FTO | 0.1 | 0.917 | 3.96 | 0.369 | 1.32 | 1.6
3474 | MA |  |  | 1 |  |  | Pb | 1 | I |  | 3 |  |  |  | DMF |  | IPA | 1 |  | 1 | 70 | 90 | 90 | 3 | 5 | 30 | Au |  |  | 9,9’-di{6-[3-(2-(4-methylphenyl)vinyl)-9-carbazol9-yl]hexyl}-[3,3’]bicarbazole) | 40 | TiO2-c | TiO2-mp |  |  |  |  | SLG | FTO | 0.1 | 0.869 | 17.56 | 0.352 | 5.31 | 1.6
3475 | MA |  |  | 1 |  |  | Pb | 1 | I |  | 3 |  |  |  | DMF |  | IPA | 1 |  | 1 | 70 | 90 | 90 | 3 | 5 | 30 | Au |  |  | 10-butyl-3,7-diphenylphenoxazine | 40 | TiO2-c | TiO2-mp |  |  |  |  | SLG | FTO | 0.1 | 0.747 | 4.4 | 0.344 | 1.11 | 1.6
3476 | MA |  |  | 1 |  |  | Pb | 1 | I |  | 3 |  | Cl |  | DMF | DMSO |  | 9 | 1 |  | 40 | 95 |  | 120 | 10 |  | Ag |  | 100 | none |  | C60 | BCP |  | 35 | 8 |  | SLG | ITO | 0.1 | 0.83 | 21.35 | 0.578 | 10.26 | 1.6
3477 | MA |  |  | 1 |  |  | Pb | 1 | I |  | 3 |  | Cl |  | DMF | DMSO |  | 9 | 1 |  | 40 | 95 |  | 120 | 10 |  | Ag |  | 100 | TPAC-SAM | 30 | C60 | BCP |  | 35 | 8 |  | SLG | ITO | 0.1 | 1.11 | 21.57 | 0.788 | 19 | 1.6
3478 | MA |  |  | 1 |  |  | Pb | 1 | I |  | 3 |  |  |  | DMSO |  |  | 1 |  |  | 110 |  |  | 10 |  |  | Ca | Al | 40 | PEDOT:PSS |  | PCBM-60 | [5 empty] | SLG | ITO | 0.1 | 0.84 | 19.1 | 0.77 | 12.3 | 1.6
3479 | MA |  |  | 1 |  |  | Pb | 1 | I |  | 3 |  |  |  | DMSO |  |  | 1 |  |  | 110 |  |  | 10 |  |  | Ca | Al | 40 | PEDOT:PSS |  | PCBM-60 | [5 empty] | SLG | ITO | 0.1 | 0.85 | 21 | 0.73 | 13 | 1.6
3480 | MA |  |  | 1 |  |  | Pb | 1 | I |  | 3 |  |  |  | DMSO |  |  | 1 |  |  | 110 |  |  | 10 |  |  | Ca | Al | 40 | PEDOT:PSS |  | PCBM-60 | [5 empty] | SLG | ITO | 0.1 | 0.84 | 21.2 | 0.68 | 12.1 | 1.6
3481 | MA |  |  | 1 |  |  | Pb | 1 | I |  | 3 |  |  |  | DMSO |  |  | 1 |  |  | 110 |  |  | 10 |  |  | Ca | Al | 40 | PEDOT:PSS |  | PCBM-60 | [5 empty] | SLG | ITO | 0.1 | 0.86 | 21.3 | 0.67 | 12.3 | 1.6
3482 | MA |  |  | 1 |  |  | Pb | 1 | I |  | 3 |  |  |  | DMSO |  |  | 1 |  |  | 110 |  |  | 10 |  |  | Ca | Al | 40 | PEDOT:PSS |  | PCBM-60 | [5 empty] | SLG | ITO | 0.1 | 0.83 | 19.6 | 0.55 | 8.9 | 1.6
3483 | MA |  |  | 1 |  |  | Pb | 1 | I |  | 3 |  |  |  | DMSO |  |  | 1 |  |  | 110 |  |  | 10 |  |  | Ca | Al | 40 | PEDOT:PSS |  | PCBM-60 | [5 empty] | SLG | ITO | 0.1 | 0.87 | 22 | 0.72 | 13.8 | 1.6
3484 | MA |  |  | 1 |  |  | Pb | 1 | I |  | 3 |  |  |  | DMSO |  |  | 1 |  |  | 110 |  |  | 10 |  |  | Ca | Al | 40 | PEDOT:PSS |  | PCBM-60 | [5 empty] | SLG | ITO | 0.1 | 0.86 | 20.7 | 0.7 | 12.4 | 1.6
3485 | MA |  |  | 1 |  |  | Pb | 1 | I |  | 3 |  |  |  | DMSO |  |  | 1 |  |  | 110 |  |  | 10 |  |  | Ca | Al | 40 | PEDOT:PSS |  | PCBM-60 | [5 empty] | SLG | ITO | 0.1 | 0.87 | 21.7 | 0.69 | 13 | 1.6
3486 | MA |  |  | 1 |  |  | Pb | 1 | I |  | 3 |  | Cl |  | DMF |  |  | 1 |  |  | 100 |  |  | 60 |  |  | Al |  | 100 | PEDOT:PSS | 30 | PCBM-60 |  |  | 50 |  |  | SLG | ITO | 0.1 | 0.42 | 19.5 | 0.46 | 3.77 | 1.6
3487 | MA |  |  | 1 |  |  | Pb | 1 | I |  | 3 |  | Cl |  | DMF |  |  | 1 |  |  | 100 |  |  | 60 |  |  | Al |  | 100 | PEDOT:PSS | 30 | PCBM-60 |  |  | 50 |  |  | SLG | ITO | 0.1 | 0.87 | 19.2 | 0.7 | 11.7 | 1.6
3488 | MA |  |  | 1 |  |  | Pb | 1 | I |  | 3 |  | Cl |  | DMF |  |  | 1 |  |  | 100 |  |  | 60 |  |  | Al |  | 100 | PEDOT:PSS | 30 | PTEG-1 |  |  | 50 |  |  | SLG | ITO | 0.1 | 0.93 | 20.4 | 0.8 | 15.2 | 1.6
3489 | MA |  |  | 1 |  |  | Pb | 1 | I |  | 3 |  | Cl |  | DMF |  |  | 1 |  |  | 100 |  |  | 60 |  |  | Al |  | 100 | PEDOT:PSS | 30 | PTEG-1 |  |  | 50 |  |  | SLG | ITO | 0.1 | 0.94 | 20.63 | 0.87 | 15.7 | 1.6
3490 | MA |  |  | 1 |  |  | Pb | 1 | I |  | 3 |  |  |  | DMF |  | IPA | 1 |  | 1 | 70 |  | 70 | 30 |  | 30 | Au |  | 50 | Spiro-MeOTAD |  | TiO2-c | TiO2-mp |  |  |  |  | SLG | FTO | 0.25 | 1.06 | 17.2 | 0.759 | 13.8 | 1.6
3491 | MA |  |  | 1 |  |  | Pb | 1 | I |  | 3 |  |  |  | DMF |  | IPA | 1 |  | 1 | 70 |  | 70 | 30 |  | 30 | ITO | Au | 154 | Spiro-MeOTAD |  | TiO2-c | TiO2-mp |  |  |  |  | SLG | FTO | 0.25 | 0.982 | 18.7 | 0.388 | 7.1 | 1.6
3493 | MA |  |  | 1 |  |  | Pb | 1 | I |  | 3 |  |  |  | DMF |  |  | 1 |  |  | 100 |  |  | 60 |  |  | Al |  | 100 | PTAA |  | PCBM-60 | C60 | BCP | nan | 20 | 8 | SLG | ITO | 0.1 | 0.89 | 18.9 | 0.72 | 12.2 | 1.6
3494 | MA |  |  | 1 |  |  | Pb | 1 | I |  | 3 |  |  |  | DMF | DMSO |  | 1000 | 88 |  | 100 |  |  | 10 |  |  | Ag |  | 100 | PEDOT:PSS |  | PCBM-60 | BCP |  |  |  |  | SLG | ITO | 0.1 | 0.88 | 16.3 | 0.76 | 10.95 | 1.6
3495 | MA |  |  | 1 |  |  | Pb | 1 | I |  | 3 |  |  |  | DMF | DMSO |  | 1000 | 88 |  | 100 |  |  | 10 |  |  | Ag |  | 100 | PEDOT:PSS |  | PCBM-60 | BCP |  |  |  |  | SLG | ITO | 0.1 | 0.92 | 17.67 | 0.68 | 11.1 | 1.6
3496 | MA |  |  | 1 |  |  | Pb | 1 | I |  | 3 |  |  |  | DMF | DMSO |  | 1000 | 88 |  | 100 |  |  | 10 |  |  | Ag |  | 100 | PEDOT:PSS |  | PCBM-60 | BCP |  |  |  |  | SLG | ITO | 0.1 | 0.9 | 18.53 | 0.74 | 12.41 | 1.6
3497 | MA |  |  | 1 |  |  | Pb | 1 | I |  | 3 |  |  |  | DMF | DMSO |  | 1000 | 88 |  | 100 |  |  | 10 |  |  | Ag |  | 100 | PEDOT:PSS |  | PCBM-60 | BCP |  |  |  |  | SLG | ITO | 0.1 | 0.94 | 17.61 | 0.63 | 10.43 | 1.6
3498 | MA |  |  | 1 |  |  | Pb | 1 | I |  | 3 |  |  |  | DMF | DMSO |  | 1000 | 88 |  | 100 |  |  | 10 |  |  | Ag |  | 100 | PEDOT:PSS |  | PCBM-60 | BCP |  |  |  |  | SLG | ITO | 0.1 | 0.9 | 17.03 | 0.69 | 10.54 | 1.6
3499 | MA |  |  | 1 |  |  | Pb | 1 | I |  | 3 |  |  |  | DMF |  |  | 1 |  |  | 80 |  |  | 10 |  |  | Au |  | 100 | Spiro-MeOTAD |  | TiO2-c | [5 empty] | SLG | FTO | 0.09 | 1.045 | 20.3 | 0.677 | 14.4 | 1.6
3500 | MA |  |  | 1 |  |  | Pb | 1 | I |  | 3 |  |  |  | DMF |  | IPA | 1 |  | 1 | 80 |  | 100 | 15 |  | 60 | Au |  | 100 | Spiro-MeOTAD |  | TiO2-c | TiO2-mp |  | 80 | 300 |  | SLG | FTO | 0.25 | 1.04 | 19 | 0.62 | 12.25 | 1.6
3503 | MA |  |  | 1 |  |  | Pb | 1 | I |  | 3 |  | Undoped |  | DMF |  | none | 1 |  | 1 | 70 |  | 150 | 10 |  | 50 | Au |  | 60 | Spiro-MeOTAD |  | TiO2-c |  |  | 100 |  |  | SLG | FTO | 0.09 | 0.93 | 14.64 | 0.71 | 9.63 | 1.6
3504 | MA |  |  | 1 |  |  | Pb | 1 | I |  | 3 |  | Cl |  | DMF |  | none | 1 |  | 1 | 70 |  | 150 | 10 |  | 70 | Au |  | 60 | Spiro-MeOTAD |  | TiO2-c |  |  | 100 |  |  | SLG | FTO | 0.09 | 0.93 | 15.7 | 0.69 | 10.12 | 1.6
3505 | MA |  |  | 1 |  |  | Pb | 1 | I |  | 3 |  | Cl |  | DMF |  | none | 1 |  | 1 | 70 |  | 150 | 10 |  | 90 | Au |  | 60 | Spiro-MeOTAD |  | TiO2-c |  |  | 100 |  |  | SLG | FTO | 0.09 | 0.88 | 16.9 | 0.67 | 9.94 | 1.6
3506 | MA |  |  | 1 |  |  | Pb | 1 | I |  | 3 |  | Cl |  | DMF |  | none | 1 |  | 1 | 70 |  | 150 | 10 |  | 110 | Au |  | 60 | Spiro-MeOTAD |  | TiO2-c |  |  | 100 |  |  | SLG | FTO | 0.09 | 0.87 | 18.5 | 0.56 | 8.95 | 1.6
3507 | MA |  |  | 1 |  |  | Pb | 1 | I |  | 3 |  |  |  | DMF |  |  | 1 |  |  | 100 |  |  | 10 |  |  | Au |  |  | Spiro-MeOTAD |  | TiO2-c | TiO2-mp |  |  |  |  | SLG | FTO | 0.2 | 0.76 | 17.62 | 0.536 | 7.17 | 1.6
3508 | BA |  |  | 1 | 1 |  | Pb | 1 | I |  | 4 |  |  |  | DMF |  |  | 1 |  |  | 100 |  |  | 1 |  |  | Au |  |  | Spiro-MeOTAD |  | TiO2-c | TiO2-mp |  |  |  |  | SLG | FTO | 0.2 | 0.34 | 2.3 | 0.426 | 0.34
3509 | BA | MA |  | 1 | 1 | 2 | Pb | 2 | I |  | 7 |  |  |  | DMF |  | none | 1 |  | 1 | 100 |  | 100 | 1 |  | 1 | Au |  |  | Spiro-MeOTAD |  | TiO2-c | TiO2-mp |  |  |  |  | SLG | FTO | 0.2 | 0.42 | 5.2 | 0.501 | 1.1
3510 | BA | MA |  | 1 | 1 | 2 | Pb | 2 | I |  | 7 |  |  |  | DMF |  | none | 1 |  | 1 | 100 |  | 100 | 1 |  | 3 | Au |  |  | Spiro-MeOTAD |  | TiO2-c | TiO2-mp |  |  |  |  | SLG | FTO | 0.2 | 0.82 | 7.67 | 0.539 | 3.39
3511 | BA | MA |  | 1 | 1 | 2 | Pb | 2 | I |  | 7 |  |  |  | DMF |  | none | 1 |  | 1 | 100 |  | 100 | 1 |  | 5 | Au |  |  | Spiro-MeOTAD |  | TiO2-c | TiO2-mp |  |  |  |  | SLG | FTO | 0.2 | 0.85 | 14.49 | 0.443 | 5.43
3512 | BA | MA |  | 1 | 1 | 2 | Pb | 2 | I |  | 7 |  |  |  | DMF |  | none | 1 |  | 1 | 100 |  | 100 | 1 |  | 7 | Au |  |  | Spiro-MeOTAD |  | TiO2-c | TiO2-mp |  |  |  |  | SLG | FTO | 0.2 | 0.81 | 7.73 | 0.485 | 3.03
3513 | MA |  |  | 1 |  |  | Pb | 1 | I |  | 3 |  |  |  | DMF |  |  | 1 |  |  | 100 |  |  | 45 |  |  | Ag |  | 150 | Spiro-MeOTAD |  | TiO2-c | TiO2-mp | Al2O3-mp | nan | 400 | 900 | SLG | FTO | 0.07 | 0.71 | 19.7 | 0.51 | 7.1 | 1.6
3514 | Cs | FA | MA | 0.05 | 0.28000000000000003 | 0.67 | Pb | 1 | Br | I | 0.54 | 2.46 |  |  | DMSO | GBL |  | 3 | 7 |  | 100 |  |  | 35 |  |  | Ag |  | 11 | PEDOT:PSS | 10 | PCBM-60 | BCP |  | 50 | nan |  | SLG | ITO | 0.07 | 1 | 18.47 | 0.793 | 14.61
3515 | Cs | FA | MA | 0.05 | 0.28000000000000003 | 0.67 | Pb | 1 | Br | I | 0.54 | 2.46 |  |  | DMSO | GBL |  | 3 | 7 |  | 100 |  |  | 35 |  |  | Ag | V2O5 | 11 | PEDOT:PSS | 10 | PCBM-60 | BCP |  | 50 | nan |  | SLG | ITO | 0.07 | 1 | 17.91 | 0.777 | 14.01
3516 | Cs | FA | MA | 0.05 | 0.28000000000000003 | 0.67 | Pb | 1 | Br | I | 0.54 | 2.46 |  |  | DMSO | GBL |  | 3 | 7 |  | 100 |  |  | 35 |  |  | Ag | V2O5 | 11 | PEDOT:PSS | 10 | PCBM-60 | BCP |  | 50 | nan |  | SLG | ITO | 0.07 | 1 | 19.45 | 0.791 | 15.39
3517 | Cs | FA | MA | 0.05 | 0.28000000000000003 | 0.67 | Pb | 1 | Br | I | 0.54 | 2.46 |  |  | DMSO | GBL |  | 3 | 7 |  | 100 |  |  | 35 |  |  | Ag |  | 11 | PEDOT:PSS | 10 | PCBM-60 | BCP |  | 50 | nan |  | SLG | ITO | 0.07 | 0.98 | 6.88 | 0.811 | 5.45
3518 | Cs | FA | MA | 0.05 | 0.28000000000000003 | 0.67 | Pb | 1 | Br | I | 0.54 | 2.46 |  |  | DMSO | GBL |  | 3 | 7 |  | 100 |  |  | 35 |  |  | Ag | V2O5 | 11 | PEDOT:PSS | 10 | PCBM-60 | BCP |  | 50 | nan |  | SLG | ITO | 0.07 | 1.03 | 11.2 | 0.776 | 8.91
3519 | Cs | FA | MA | 0.05 | 0.28000000000000003 | 0.67 | Pb | 1 | Br | I | 0.54 | 2.46 |  |  | DMSO | GBL |  | 3 | 7 |  | 100 |  |  | 35 |  |  | Ag | V2O5 | 11 | PEDOT:PSS | 10 | PCBM-60 | BCP |  | 50 | nan |  | SLG | ITO | 0.07 | 1.03 | 15.38 | 0.785 | 12.44
3520 | FA | MA |  | 0.3 | 0.7 |  | Pb | 1 | Br | I | 0.54 | 2.46 |  |  | DMSO | GBL |  | 3 | 7 |  | 100 |  |  | 35 |  |  | Ag | V2O5 | 11 | PEDOT:PSS | 10 | PCBM-60 | BCP |  | 50 | nan |  | SLG | ITO | 0.07 | 1.05 | 19.03 | 0.77 | 15.35
3521 | MA |  |  | 1 |  |  | Pb | 1 | I |  | 3 |  |  |  | GBL |  |  | 1 |  |  | 80 |  |  | 30 |  |  | Graphite | FTO |  | none |  | ZnO-nw | [5 empty] | SLG | FTO | 0.1 | 0.47 | 1.5 | 0.23 | 0.16 | 1.6
3522 | Cs |  |  | 1 |  |  | Pb | 1 | Br | I | 1 | 2 |  |  | DMF |  |  | 1 |  |  | 300 |  |  | 10 |  |  | Au |  | 70 | PTAA |  | TiO2-c | [5 empty] | SLG | FTO | 0.09 | 1.19 | 14.11 | 0.743 | 12.48
3523 | Cs |  |  | 1 |  |  | Pb | 1 | Br | I | 1 | 2 |  |  | DMF |  | Ethyl acetate | 1 |  | 1 | 300 |  | Unknown | 10 |  | Unknown | Au |  | 70 | PTAA |  | TiO2-c | [5 empty] | SLG | FTO | 0.09 | 1.191 | 14.44 | 0.753 | 12.95
3524 | Cs |  |  | 1 |  |  | Pb | 1 | Br | I | 1 | 2 |  |  | DMF |  | Ethyl acetate | 1 |  | 1 | 300 |  | Unknown | 10 |  | Unknown | Au |  | 70 | PTAA |  | TiO2-c | [5 empty] | SLG | FTO | 0.09 | 1.201 | 14.48 | 0.761 | 13.23
3525 | Cs |  |  | 1 |  |  | Pb | 1 | Br | I | 1 | 2 |  |  | DMF |  | Ethyl acetate | 1 |  | 1 | 300 |  | Unknown | 10 |  | Unknown | Au |  | 70 | PTAA |  | TiO2-c | [5 empty] | SLG | FTO | 0.09 | 1.156 | 14.61 | 0.758 | 12.8
3526 | Cs |  |  | 1 |  |  | Pb | 1 | Br | I | 1 | 2 |  |  | DMF |  |  | 1 |  |  | 300 |  |  | 10 |  |  | Au |  | 70 | PTAA |  | TiO2-c | [5 empty] | SLG | FTO | 0.09 | 1.215 | 14.35 | 0.745 | 12.99
3527 | Cs |  |  | 1 |  |  | Pb | 1 | Br | I | 1 | 2 |  |  | DMF |  | Ethyl acetate | 1 |  | 1 | 300 |  | Unknown | 10 |  | Unknown | Au |  | 70 | PTAA |  | TiO2-c | [5 empty] | SLG | FTO | 0.09 | 1.22 | 14.46 | 0.772 | 13.62
3528 | Cs |  |  | 1 |  |  | Pb | 1 | Br | I | 1 | 2 |  |  | DMF |  | Ethyl acetate | 1 |  | 1 | 300 |  | Unknown | 10 |  | Unknown | Au |  | 70 | PTAA |  | TiO2-c | [5 empty] | SLG | FTO | 0.09 | 1.223 | 14.51 | 0.796 | 14.06
3529 | Cs |  |  | 1 |  |  | Pb | 1 | Br | I | 1 | 2 |  |  | DMF |  | Ethyl acetate | 1 |  | 1 | 300 |  | Unknown | 10 |  | Unknown | Au |  | 70 | PTAA |  | TiO2-c | [5 empty] | SLG | FTO | 0.09 | 1.205 | 14.69 | 0.774 | 13.7
3530 | Cs |  |  | 1 |  |  | Pb | 1 | Br | I | 1 | 2 |  |  | DMF |  | Ethyl acetate | 1 |  | 1 | 300 |  | Unknown | 10 |  | Unknown | Au |  | 70 | PTAA |  | TiO2-c | [5 empty] | SLG | FTO | 0.09 | 1.205 | 14.2 | 0.751 | 12.85
3531 | Cs |  |  | 1 |  |  | Pb | 1 | Br | I | 1 | 2 |  |  | DMF |  | Ethyl acetate | 1 |  | 1 | 300 |  | Unknown | 10 |  | Unknown | Au |  | 70 | PTAA |  | TiO2-c | [5 empty] | SLG | FTO | 0.09 | 1.2 | 14.24 | 0.757 | 12.94
3532 | Cs |  |  | 1 |  |  | Pb | 1 | Br | I | 1 | 2 |  |  | DMF |  | Ethyl acetate | 1 |  | 1 | 300 |  | Unknown | 10 |  | Unknown | Au |  | 70 | PTAA |  | TiO2-c | [5 empty] | SLG | FTO | 0.09 | 1.212 | 14.28 | 0.744 | 12.88
3533 | Cs |  |  | 1 |  |  | Pb | 1 | Br | I | 1 | 2 |  |  | DMF |  | Ethyl acetate | 1 |  | 1 | 300 |  | Unknown | 10 |  | Unknown | Au |  | 70 | PTAA |  | TiO2-c | [5 empty] | SLG | FTO | 0.09 | 1.207 | 14.32 | 0.753 | 13.01
3534 | Cs | FA | MA | 0.05 | 0.81 | 0.14000000000000001 | Pb | 1 | Br | I | 0.45 | 2.5499999999999998 |  |  | DMF | DMSO |  | 4 | 1 |  | 110 |  |  | 20 |  |  | Ag |  | 80 | Spiro-MeOTAD |  | TiO2-c | TiO2-mp |  |  |  |  | SLG | FTO | 0.1 | 1.09 | 22.76 | 0.806 | 20.11
3535 | MA |  |  | 1 |  |  | Pb | 1 | I |  | 3 |  | Cl |  | DMF |  |  | 1 |  |  | 100 |  |  | 10 |  |  | Au |  | 60 | Spiro-MeOTAD |  | TiO2-c | TiO2-mp |  | 50 | 200 |  | SLG | FTO | 0.11 | 0.904 | 15.5 | 0.655 | 9.2 | 1.6
3538 | MA |  |  | 1 |  |  | Pb | 1 | I |  | 3 |  |  |  | DMF |  |  | 1 |  |  | 90 |  |  | 90 |  |  | Al |  | 100 | PEDOT:PSS | 37 | PCBM-60 | LiF |  | 150 | 2 |  | SLG | ITO | 0.0256 | 0.91 | 16 | 0.73 | 10.6 | 1.6
3539 | MA |  |  | 1 |  |  | Pb | 1 | I |  | 3 |  |  |  | GBL |  |  | 1 |  |  | 50 |  |  | Unknown |  |  | Carbon |  | 10000 | none |  | TiO2-c | TiO2-mp | ZrO2-mp | 100 | 1000 | 1000 | SLG | FTO | 0.1 | 0.894 | 18.2 | 0.73 | 11.9 | 1.6
3540 | MA |  |  | 1 |  |  | Pb | 1 | I |  | 3 |  |  |  | DMSO | GBL |  | 3 | 7 |  | 100 |  |  | 3 |  |  | Al |  | 120 | PEDOT:PSS |  | C60 | BCP |  | 20 | 10 |  | SLG | ITO | 0.09 | 0.77 | 19.34 | 0.596 | 8.86 | 1.6
3541 | MA |  |  | 1 |  |  | Pb | 1 | I |  | 3 |  |  |  | DMSO | GBL |  | 3 | 7 |  | 100 |  |  | 3 |  |  | Al |  | 120 | PEDOT:PSS |  | PCBM-60 | C60 | BCP | nan | 20 | 10 | SLG | ITO | 0.09 | 0.8 | 21.6 | 0.682 | 11.67 | 1.6
3542 | MA |  |  | 1 |  |  | Pb | 1 | I |  | 3 |  |  |  | DMSO | GBL |  | 3 | 7 |  | 100 |  |  | 3 |  |  | Al |  | 120 | PEDOT:PSS |  | PCBM-70 | C60 | BCP | nan | 20 | 10 | SLG | ITO | 0.09 | 0.88 | 21.2 | 0.659 | 12.18 | 1.6
3543 | MA |  |  | 1 |  |  | Pb | 1 | I |  | 3 |  |  |  | DMSO | GBL |  | 3 | 7 |  | 100 |  |  | 3 |  |  | Al |  | 120 | PEDOT:PSS |  | PCBM-70 | C60 | BCP | nan | 20 | 10 | SLG | ITO | 0.09 | 0.88 | 22.7 | 0.72 | 14.08 | 1.6
3544 | MA |  |  | 1 |  |  | Pb | 1 | I |  | 3 |  |  |  | DMSO | GBL |  | 3 | 7 |  | 100 |  |  | 3 |  |  | Al |  | 120 | PEDOT:PSS |  | PCBM-70 | C60 | BCP | nan | 20 | 10 | SLG | ITO | 0.09 | 0.85 | 21.52 | 0.66 | 12.61 | 1.6
3545 | MA |  |  | 1 |  |  | Pb | 1 | I |  | 3 |  |  |  | DMSO | GBL |  | 3 | 7 |  | 100 |  |  | 3 |  |  | Al |  | 120 | PEDOT:PSS |  | PCBM-70 | C60 | BCP | nan | 20 | 10 | SLG | ITO | 0.09 | 0.89 | 21.44 | 0.69 | 13.04 | 1.6
3546 | MA |  |  | 1 |  |  | Pb | 1 | I |  | 3 |  |  |  | DMSO | GBL |  | 3 | 7 |  | 100 |  |  | 3 |  |  | Al |  | 120 | PEDOT:PSS |  | PCBM-70 | C60 | BCP | nan | 20 | 10 | SLG | ITO | 0.09 | 0.87 | 21.34 | 0.67 | 12.33 | 1.6
3547 | Cs | FA | MA | 0.05 | 0.81 | 0.14000000000000001 | Pb | 1 | Br | I | 0.45 | 2.5499999999999998 |  |  | DMF | DMSO |  | 4 | 1 |  | 100 |  |  | 45 |  |  | Au |  | 80 | Spiro-MeOTAD |  | SnO2-c | [5 empty] | SLG | FTO | 0.1 | 1.12 | 22.6 | 0.74 | 18.3
3548 | MA |  |  | 1 |  |  | Pb | 1 | I |  | 3 |  |  |  | DMF | DMSO |  | 4 | 1 |  | 60 | 100 |  | 1 | 3 |  | Ag |  | 100 | P3CT-CH3NH2 |  | PCBM-60 | C60 | BCP | nan | 20 | 8 | SLG | ITO | 0.06 | 1.09 | 22.2 | 0.81 | 19.1 | 1.6
3549 | MA |  |  | 1 |  |  | Pb | 1 | I |  | 3 |  |  |  | DMF | DMSO |  | 4 | 1 |  | 60 | 100 |  | 1 | 3 |  | Ag |  | 100 | P3CT-CH3NH2 |  | PCBM-60 | C60 | BCP | nan | 20 | 8 | SLG | ITO | 1 | 1.11 | 21.2 | 0.65 | 15.4 | 1.6
3550 | MA |  |  | 1 |  |  | Pb | 1 | I |  | 3 |  |  |  | DMF | DMSO |  | 4 | 1 |  | 60 | 100 |  | 1 | 3 |  | Ag |  | 100 | P3CT-CH3NH2 |  | PCBM-60 | C60 | BCP | nan | 20 | 8 | PET | ITO | 0.06 | 1.09 | 22.1 | 0.75 | 17.5 | 1.6
3551 | MA |  |  | 1 |  |  | Pb | 1 | I |  | 3 |  |  |  | DMF | DMSO |  | 1 | 1 |  | 110 |  |  | 20 |  |  | Au |  | 80 | Spiro-MeOTAD |  | TiO2-c |  |  | 50 |  |  | SLG | FTO | 0.16 | 1.06 | 19.94 | 0.527 | 11.5 | 1.6
3552 | MA |  |  | 1 |  |  | Pb | 1 | I |  | 3 |  |  |  | DMF | DMSO |  | 1 | 1 |  | 110 |  |  | 20 |  |  | Au |  | 80 | Spiro-MeOTAD |  | TiO2-c |  |  | 50 |  |  | SLG | FTO | 0.16 | 1.08 | 22.46 | 0.635 | 15.4 | 1.6
3553 | MA |  |  | 1 |  |  | Pb | 1 | I |  | 3 |  |  |  | DMF | DMSO |  | 1 | 1 |  | 110 |  |  | 20 |  |  | Au |  | 80 | Spiro-MeOTAD |  | TiO2-c |  |  | 50 |  |  | SLG | FTO | 0.16 | 1.11 | 23.01 | 0.68 | 17.39 | 1.6
3554 | MA |  |  | 1 |  |  | Pb | 1 | I |  | 3 |  |  |  | DMF | DMSO |  | 1 | 1 |  | 110 |  |  | 20 |  |  | Au |  | 80 | Spiro-MeOTAD |  | TiO2-c |  |  | 50 |  |  | SLG | FTO | 0.16 | 1.12 | 22.64 | 0.647 | 16.34 | 1.6
3555 | MA |  |  | 1 |  |  | Pb | 1 | I |  | 3 |  |  |  | DMF | DMSO | IPA | nan |  | 1 | 70 |  | 100 | 30 |  | 20 | Ag |  |  | NiO-c |  | PCBM-60 | AZO |  |  |  |  | SLG | ITO | 0.18 | 1.09 | 20 | 0.69 | 15 | 1.6
3556 | MA |  |  | 1 |  |  | Pb | 1 | I |  | 3 |  |  |  | DMF | DMSO | IPA | nan |  | 1 | 70 |  | 100 | 30 |  | 20 | Ag |  |  | NiO-c |  | PCBM-60 | AZO |  |  |  |  | SLG | ITO | 0.18 | 0.93 | 18.2 | 0.72 | 12.2 | 1.6
3557 | MA |  |  | 1 |  |  | Pb | 1 | I |  | 3 |  |  |  | DMF | DMSO | IPA | nan |  | 1 | 70 |  | 100 | 30 |  | 20 | Ag |  |  | NiO-c |  | PCBM-60 | AZO |  |  |  |  | SLG | ITO | 0.18 | 0.91 | 17.3 | 0.7 | 11 | 1.6
3558 | MA |  |  | 1 |  |  | Pb | 1 | I |  | 3 |  |  |  | DMF |  | IPA | 1 |  | 1 | 100 |  | 100 | 10 |  | 10 | MoO3 | Ag | 10 | Spiro-MeOTAD |  | ZnO-c | [5 empty] | SLG | ITO | 0.1 | 1.05 | 8.81 | 0.56 | 5.18 | 1.6
3559 | MA |  |  | 1 |  |  | Pb | 1 | I |  | 3 |  |  |  | DMF |  | IPA | 1 |  | 1 | 100 |  | 100 | 10 |  | 10 | MoO3 | Ag | 10 | Spiro-MeOTAD |  | ZnO-c | [5 empty] | SLG | ITO | 0.1 | 1.03 | 14.09 | 0.653 | 9.47 | 1.6
3560 | MA |  |  | 1 |  |  | Pb | 1 | I |  | 3 |  |  |  | DMF |  | IPA | 1 |  | 1 | 100 |  | 100 | 10 |  | 10 | MoO3 | Ag | 10 | Spiro-MeOTAD |  | ZnO-c | [5 empty] | SLG | ITO | 0.1 | 1.03 | 16.35 | 0.592 | 10.45 | 1.6
3561 | MA |  |  | 1 |  |  | Pb | 1 | I |  | 3 |  |  |  | DMF |  | IPA | 1 |  | 1 | 100 |  | 100 | 10 |  | 10 | MoO3 | Ag | 10 | Spiro-MeOTAD |  | ZnO-c | [5 empty] | SLG | ITO | 0.1 | 1.04 | 18.71 | 0.702 | 13.66 | 1.6
3562 | MA |  |  | 1 |  |  | Pb | 1 | I |  | 3 |  |  |  | DMF |  | IPA | 1 |  | 1 | 100 |  | 100 | 10 |  | 10 | MoO3 | Ag | 10 | Spiro-MeOTAD |  | ZnO-c | [5 empty] | SLG | ITO | 0.1 | 1.03 | 19.12 | 0.678 | 13.34 | 1.6
3563 | MA |  |  | 1 |  |  | Pb | 1 | I |  | 3 |  |  |  | DMF |  |  | 1 |  |  | 105 |  |  | 45 |  |  | MoO3 | Ag | 10 | Spiro-MeOTAD |  | TiO2-c | [5 empty] | SLG | FTO | 0.15 | 0.82 | 11.7 | 0.63 | 6.5 | 1.62
3564 | MA |  |  | 1 |  |  | Pb | 1 | I |  | 3 |  |  |  | DMF |  |  | 1 |  |  | 105 |  |  | 45 |  |  | MoO3 | Ag | 10 | Spiro-MeOTAD |  | TiO2-c | [5 empty] | SLG | FTO | 0.15 | 0.89 | 12.85 | 0.64 | 7.38 | 1.62
3565 | MA |  |  | 1 |  |  | Pb | 1 | I |  | 3 |  |  |  | DMF |  |  | 1 |  |  | 105 |  |  | 45 |  |  | MoO3 | Ag | 10 | Spiro-MeOTAD |  | TiO2-c | [5 empty] | SLG | FTO | 0.15 | 0.94 | 14.9 | 0.71 | 10.1 | 1.62
3566 | MA |  |  | 1 |  |  | Pb | 1 | I |  | 3 |  |  |  | DMF |  |  | 1 |  |  | 105 |  |  | 45 |  |  | MoO3 | Ag | 10 | Spiro-MeOTAD |  | TiO2-c | [5 empty] | SLG | FTO | 0.15 | 0.9 | 13.49 | 0.66 | 8.33 | 1.62
3567 | MA |  |  | 1 |  |  | Pb | 1 | I |  | 3 |  |  |  | DMF |  |  | 1 |  |  | 105 |  |  | 45 |  |  | MoO3 | Ag | 10 | Spiro-MeOTAD |  | TiO2-c | [5 empty] | SLG | FTO | 0.15 | 0.78 | 12.16 | 0.6 | 6.4 | 1.62
3568 | MA |  |  | 1 |  |  | Pb | 1 | I |  | 3 |  |  |  | DMSO | GBL |  | 3 | 7 |  | 85 |  |  | 10 |  |  | Au |  |  | Spiro-MeOTAD |  | TiO2-c | [5 empty] | SLG | FTO | 0.1 | 1.1 | 20.37 | 0.71 | 15.9 | 1.6
3569 | Cs |  |  | 1 |  |  | Pb | 1 | Br | I | 1 | 2 | Undoped |  | DMSO |  |  | 1 |  |  | 38 | 160 |  | 10 | 5 |  | MoO3 | Ag | 10 | Spiro-MeOTAD |  | SnO2-np | [5 empty] | SLG | FTO | 0.06 | 1.123 | 13.27 | 0.685 | 10.21 | 1.9
3570 | Cs |  |  | 1 |  |  | Pb | 1 | Br | I | 1 | 2 | Zn |  | DMSO |  |  | 1 |  |  | 38 | 160 |  | 10 | 5 |  | MoO3 | Ag | 10 | Spiro-MeOTAD |  | SnO2-np | [5 empty] | SLG | FTO | 0.06 | 1.155 | 13.96 | 0.659 | 10.62 | 1.89
3571 | Cs |  |  | 1 |  |  | Pb | 1 | Br | I | 1 | 2 | Zn |  | DMSO |  |  | 1 |  |  | 38 | 160 |  | 10 | 5 |  | MoO3 | Ag | 10 | Spiro-MeOTAD |  | SnO2-np | [5 empty] | SLG | FTO | 0.06 | 1.174 | 14.82 | 0.638 | 11.1 | 1.89
3572 | Cs |  |  | 1 |  |  | Pb | 1 | Br | I | 1 | 2 | Zn |  | DMSO |  |  | 1 |  |  | 38 | 160 |  | 10 | 5 |  | MoO3 | Ag | 10 | Spiro-MeOTAD |  | SnO2-np | [5 empty] | SLG | FTO | 0.06 | 1.236 | 15.61 | 0.63 | 12.16 | 1.88
3573 | Cs |  |  | 1 |  |  | Pb | 1 | Br | I | 1 | 2 | Zn |  | DMSO |  |  | 1 |  |  | 38 | 160 |  | 10 | 5 |  | MoO3 | Ag | 10 | Spiro-MeOTAD |  | SnO2-np | [5 empty] | SLG | FTO | 0.06 | 1.164 | 15.03 | 0.587 | 10.26 | 1.88
3574 | MA |  |  | 1 |  |  | Pb | 1 | I |  | 3 |  |  |  | DMF | DMSO |  | 9 | 1.1000000000000001 |  | 100 |  |  | 10 |  |  | Al |  |  | PEDOT:PSS |  | PCBM-60 | [5 empty] | SLG | ITO | 0.04 | 0.84 | 16.6 | 0.76 | 10.6 | 1.6
3590 | MA |  |  | 1 |  |  | Pb | 1 | I |  | 3 |  |  |  | DMF | DMSO |  | 4 | 1 |  | 60 | 80 |  | 1 | 2 |  | Ag |  | 100 | P3CT-Na |  | PCBM-60 | [5 empty] | SLG | ITO | 0.1 | 1.085 | 18.24 | 0.69 | 13.67 | 1.6
3591 | MA |  |  | 1 |  |  | Pb | 1 | I |  | 3 |  |  |  | DMF | DMSO |  | 4 | 1 |  | 60 | 80 |  | 1 | 2 |  | Ag |  | 100 | P3CT-Na |  | PCBM-60 | HDAC |  |  |  |  | SLG | ITO | 0.1 | 1.057 | 19.86 | 0.754 | 15.83 | 1.6
3592 | MA |  |  | 1 |  |  | Pb | 1 | I |  | 3 |  |  |  | DMF | DMSO |  | 4 | 1 |  | 60 | 80 |  | 1 | 2 |  | Ag |  | 100 | P3CT-Na |  | PCBM-60 | HDAC |  |  |  |  | SLG | ITO | 0.1 | 1.061 | 20.11 | 0.776 | 16.55 | 1.6
3593 | MA |  |  | 1 |  |  | Pb | 1 | I |  | 3 |  |  |  | DMF | DMSO |  | 4 | 1 |  | 60 | 80 |  | 1 | 2 |  | Ag |  | 100 | P3CT-Na |  | PCBM-60 | HDAC |  |  |  |  | SLG | ITO | 0.1 | 1.068 | 19.71 | 0.762 | 16.4 | 1.6
3594 | MA |  |  | 1 |  |  | Pb | 1 | I |  | 3 |  |  |  | DMF | DMSO |  | 4 | 1 |  | 60 | 80 |  | 1 | 2 |  | Ag |  | 100 | P3CT-Na |  | PCBM-60 | [5 empty] | PET | ITO | 0.1 | 1.03 | 18.82 | 0.671 | 13.03 | 1.6
3595 | MA |  |  | 1 |  |  | Pb | 1 | I |  | 3 |  |  |  | DMF | DMSO |  | 4 | 1 |  | 60 | 80 |  | 1 | 2 |  | Ag |  | 100 | P3CT-Na |  | PCBM-60 | HDAC |  |  |  |  | PET | ITO | 0.1 | 1.05 | 18.97 | 0.709 | 14.14 | 1.6
3596 | MA |  |  | 1 |  |  | Pb | 1 | I |  | 3 |  |  |  | DMF |  | IPA | 1 |  | 1 | 70 |  | 100 | 10 |  | 5 | Al |  | 20 | PEDOT:PSS |  | PCBM-60 | [5 empty] | SLG | ITO | 0.06 | 0.923 | 11.8 | 0.73 | 7.8 | 1.6
3597 | MA |  |  | 1 |  |  | Pb | 1 | I |  | 3 |  |  |  | DMF |  | IPA | 1 |  | 1 | 70 |  | 100 | 10 |  | 5 | Al |  | 20 | PSS-g-PANI |  | PCBM-60 | [5 empty] | SLG | ITO | 0.06 | 1.04 | 14.1 | 0.67 | 9.1 | 1.6
3598 | MA |  |  | 1 |  |  | Pb | 1 | I |  | 3 |  |  |  | DMF |  | IPA | 1 |  | 1 | 70 |  | 100 | 10 |  | 5 | Al |  | 20 | PSS-g-PANI:PFI |  | PCBM-60 | [5 empty] | SLG | ITO | 0.06 | 1.07 | 14.9 | 0.776 | 12.4 | 1.6
3599 | MA |  |  | 1 |  |  | Pb | 1 | I |  | 3 |  |  |  | DMF | DMSO |  | 9 | 1 |  | 60 | 100 |  | 1 | 5 |  | Au |  | 50 | none |  | TiO2-c | TiO2-mp |  | 10 | 200 |  | SLG | FTO | 0.122 | 0.801 | 18.77 | 0.394 | 5.93 | 1.6
3600 | MA |  |  | 1 |  |  | Pb | 1 | I |  | 3 |  |  |  | DMF | DMSO |  | 9 | 1 |  | 60 | 100 |  | 1 | 5 |  | Au |  | 50 | CuSCN |  | TiO2-c | TiO2-mp |  | 10 | 200 |  | SLG | FTO | 0.122 | 0.985 | 20.36 | 0.735 | 14.73 | 1.6
3601 | MA |  |  | 1 |  |  | Pb | 1 | I |  | 3 |  |  |  | DMF | DMSO |  | 9 | 1 |  | 60 | 100 |  | 1 | 5 |  | Au |  | 50 | CuSCN |  | TiO2-c | TiO2-mp |  | 10 | 200 |  | SLG | FTO | 0.122 | 1.009 | 21.53 | 0.723 | 15.7 | 1.6
3602 | MA |  |  | 1 |  |  | Pb | 1 | I |  | 3 |  |  |  | DMF | DMSO |  | 9 | 1 |  | 60 | 100 |  | 1 | 5 |  | Au |  | 50 | CuSCN |  | TiO2-c | TiO2-mp |  | 10 | 200 |  | SLG | FTO | 0.122 | 1.013 | 23.1 | 0.731 | 17.1 | 1.6
3603 | MA |  |  | 1 |  |  | Pb | 1 | I |  | 3 |  |  |  | DMF | DMSO |  | 9 | 1 |  | 60 | 100 |  | 1 | 5 |  | Au |  | 50 | CuSCN |  | TiO2-c | TiO2-mp |  | 10 | 200 |  | SLG | FTO | 0.122 | 0.985 | 21.17 | 0.725 | 15.13 | 1.6
3604 | MA |  |  | 1 |  |  | Pb | 1 | I |  | 3 |  |  |  | DMF | DMSO |  | 9 | 1 |  | 60 | 100 |  | 1 | 5 |  | Au |  | 50 | CuSCN |  | TiO2-c | TiO2-mp |  | 10 | 200 |  | SLG | FTO | 0.122 | 0.968 | 20.4 | 0.724 | 14.3 | 1.6
3605 | MA |  |  | 1 |  |  | Pb | 1 | I |  | 3 |  |  |  | DMF | DMSO |  | 9 | 1 |  | 60 | 100 |  | 1 | 5 |  | Au |  | 50 | CuSCN |  | TiO2-c | TiO2-mp |  | 10 | 200 |  | SLG | FTO | 0.122 | 0.94 | 19.48 | 0.672 | 12.31 | 1.6
3606 | MA |  |  | 1 |  |  | Pb | 1 | I |  | 3 |  |  |  | DMF | DMSO |  | 9 | 1 |  | 60 | 100 |  | 1 | 5 |  | Au |  | 50 | Spiro-MeOTAD |  | TiO2-c | TiO2-mp |  | 10 | 200 |  | SLG | FTO | 0.122 | 1.059 | 22.48 | 0.762 | 18.15 | 1.6
3607 | MA |  |  | 1 |  |  | Pb | 1 | I |  | 3 |  |  |  | DMF | DMSO |  | 9 | 1 |  | 60 | 100 |  | 1 | 5 |  | Au |  | 50 | Spiro-MeOTAD |  | TiO2-c | TiO2-mp |  | 10 | 200 |  | SLG | FTO | 0.122 | 0.945 | 21.83 | 0.657 | 13.55 | 1.6
3608 | MA |  |  | 1 |  |  | Pb | 1 | I |  | 3 |  |  |  | DMF |  |  | 1 |  |  | 90 |  |  | 10 |  |  | Ag |  | 100 | PEDOT:PSS |  | PCBM-60 | BCP |  |  |  |  | SLG | ITO | 0.08 | 0.99 | 21.24 | 0.71 | 14.93 | 1.6
3609 | MA |  |  | 1 |  |  | Pb | 1 | I |  | 3 |  |  |  | DMF |  |  | 1 |  |  | 90 |  |  | 10 |  |  | Ag |  | 100 | PEDOT:PSS |  | PCBM-60 | BCP |  |  |  |  | SLG | ITO | 0.08 | 0.99 | 22.01 | 0.73 | 15.9 | 1.6
3610 | MA |  |  | 1 |  |  | Pb | 1 | I |  | 3 |  |  |  | DMF |  |  | 1 |  |  | 90 |  |  | 10 |  |  | Ag |  | 100 | PEDOT:PSS |  | PCBM-60 | BCP |  |  |  |  | SLG | ITO | 0.08 | 0.13 | 24.36 | 0.69 | 17.31 | 1.6
3611 | MA |  |  | 1 |  |  | Pb | 1 | I |  | 3 |  |  |  | DMF |  |  | 1 |  |  | 90 |  |  | 10 |  |  | Ag |  | 100 | PEDOT:PSS |  | PCBM-60 | BCP |  |  |  |  | SLG | ITO | 0.08 | 1.02 | 24.95 | 0.75 | 18.89 | 1.6
3612 | MA |  |  | 1 |  |  | Pb | 1 | I |  | 3 |  |  |  | DMF |  |  | 1 |  |  | 90 |  |  | 10 |  |  | Ag |  | 100 | PEDOT:PSS |  | PCBM-60 | BCP |  |  |  |  | SLG | ITO | 0.08 | 0.9 | 18.16 | 0.69 | 11.28 | 1.6
3613 | MA |  |  | 1 |  |  | Pb | 1 | I |  | 3 |  |  |  | DMF |  |  | 1 |  |  | 90 |  |  | 10 |  |  | Ag |  | 100 | PEDOT:PSS |  | PCBM-60 | BCP |  |  |  |  | SLG | ITO | 0.08 | 1.02 | 24.32 | 0.73 | 18.11 | 1.6
3614 | MA |  |  | 1 |  |  | Pb | 1 | I |  | 3 |  |  |  | DMF |  |  | 1 |  |  | 90 |  |  | 10 |  |  | Ag |  | 100 | PEDOT:PSS |  | PCBM-60 | BCP |  |  |  |  | SLG | ITO | 1.2 | 0.99 | 22.97 | 0.67 | 15.23 | 1.6
3615 | MA |  |  | 1 |  |  | Pb | 1 | I |  | 3 |  |  |  | DMF |  |  | 1 |  |  | 90 |  |  | 10 |  |  | Ag |  | 100 | PEDOT:PSS |  | PCBM-60 | BCP |  |  |  |  | SLG | ITO | 0.08 | 0.96 | 22.34 | 0.69 | 14.79 | 1.6
3616 | MA |  |  | 1 |  |  | Pb | 1 | I |  | 3 |  |  |  | DMF | DMSO |  | 4 | 1 |  | 100 |  |  | 10 |  |  | Ag |  | 100 | NiO-c |  | PCBM-60 |  |  | 47 |  |  | SLG | ITO | 0.0464 | 1.03 | 17.89 | 0.658 | 17.5 | 1.6
3617 | MA |  |  | 1 |  |  | Pb | 1 | I |  | 3 |  |  |  | DMF | DMSO |  | 4 | 1 |  | 100 |  |  | 10 |  |  | Ag |  | 100 | NiO-c |  | PCBM-60 | ZnO-np |  | 47 | 34 |  | SLG | ITO | 0.0464 | 1.05 | 18.87 | 0.8 | 18.5 | 1.6
3619 | FA | MA |  | 0.85 | 0.15 |  | Pb | 1 | Br | I | 0.45 | 2.5499999999999998 |  |  | DMF | DMSO |  | 4 | 1 |  | 100 |  |  | 20 |  |  | Au |  |  | Spiro-MeOTAD |  | TiO2-c | TiO2-mp |  |  |  |  | SLG | FTO | 1.2 | 1.09 | 21.1 | 0.693 | 16
3620 | FA | MA |  | 0.85 | 0.15 |  | Pb | 1 | Br | I | 0.45 | 2.5499999999999998 |  |  | DMF | DMSO |  | 4 | 1 |  | 100 |  |  | 20 |  |  | Au |  |  | Spiro-MeOTAD |  | TiO2-c | TiO2-mp |  |  |  |  | SLG | FTO | 1.2 | 1.15 | 21.4 | 0.711 | 17.5
3621 | FA | MA |  | 0.85 | 0.15 |  | Pb | 1 | Br | I | 0.45 | 2.5499999999999998 |  |  | DMF | DMSO |  | 4 | 1 |  | 100 |  |  | 20 |  |  | Au |  |  | Spiro-MeOTAD |  | TiO2-c | TiO2-mp |  |  |  |  | SLG | FTO | 5.8 | 1.05 | 20.4 | 0.4 | 8.5
3622 | FA | MA |  | 0.85 | 0.15 |  | Pb | 1 | Br | I | 0.45 | 2.5499999999999998 |  |  | DMF | DMSO |  | 4 | 1 |  | 100 |  |  | 20 |  |  | Au |  |  | Spiro-MeOTAD |  | TiO2-c | TiO2-mp |  |  |  |  | SLG | FTO | 16 | 1.1 | 16.8 | 0.302 | 5.5
3623 | FA | MA |  | 0.85 | 0.15 |  | Pb | 1 | Br | I | 0.45 | 2.5499999999999998 |  |  | DMF | DMSO |  | 4 | 1 |  | 100 |  |  | 20 |  |  | Au |  |  | Spiro-MeOTAD |  | TiO2-c | TiO2-mp |  |  |  |  | SLG | FTO | 16 | 1.17 | 17.5 | 0.587 | 12
3624 | FA | MA |  | 0.85 | 0.15 |  | Pb | 1 | Br | I | 0.45 | 2.5499999999999998 |  |  | DMF | DMSO |  | 4 | 1 |  | 100 |  |  | 20 |  |  | Au |  |  | Spiro-MeOTAD |  | TiO2-c | TiO2-mp |  |  |  |  | SLG | FTO | 1.2 | 1.13 | 21.4 | 0.746 | 18.4
3625 | FA | MA |  | 0.85 | 0.15 |  | Pb | 1 | Br | I | 0.45 | 2.5499999999999998 |  |  | DMF | DMSO |  | 4 | 1 |  | 100 |  |  | 20 |  |  | Au |  |  | Spiro-MeOTAD |  | TiO2-c | TiO2-mp |  |  |  |  | SLG | FTO | 16 | 1.13 | 17.3 | 0.619 | 12.1
3626 | MA |  |  | 1 |  |  | Pb | 1 | I |  | 3 |  |  |  | DMF |  | IPA | 1 |  | 1 | 70 |  | 100 | 30 |  | 15 | Ag |  | 120 | Spiro-MeOTAD |  | TiO2-c | TiO2-mp |  |  |  |  | SLG | FTO | 0.1 | 0.91 | 20.45 | 0.48 | 8.93 | 1.6
3627 | MA |  |  | 1 |  |  | Pb | 1 | I |  | 3 |  | BMImI | 6 mg/ml | DMF |  | IPA | 1 |  | 1 | 70 |  | 100 | 30 |  | 15 | Ag |  | 120 | Spiro-MeOTAD |  | TiO2-c | TiO2-mp |  |  |  |  | SLG | FTO | 0.1 | 0.91 | 20.95 | 0.61 | 11.63 | 1.6
3628 | MA |  |  | 1 |  |  | Pb | 1 | I |  | 3 |  | BMImI | 9 mg/ml | DMF |  | IPA | 1 |  | 1 | 70 |  | 100 | 30 |  | 15 | Ag |  | 120 | Spiro-MeOTAD |  | TiO2-c | TiO2-mp |  |  |  |  | SLG | FTO | 0.1 | 0.98 | 24.16 | 0.6 | 14.21 | 1.6
3629 | MA |  |  | 1 |  |  | Pb | 1 | I |  | 3 |  | BMImI | 12 mg/ml | DMF |  | IPA | 1 |  | 1 | 70 |  | 100 | 30 |  | 15 | Ag |  | 120 | Spiro-MeOTAD |  | TiO2-c | TiO2-mp |  |  |  |  | SLG | FTO | 0.1 | 1.04 | 24.7 | 0.7 | 18 | 1.6
3630 | MA |  |  | 1 |  |  | Pb | 1 | I |  | 3 |  | BMImI | 15 mg/ml | DMF |  | IPA | 1 |  | 1 | 70 |  | 100 | 30 |  | 15 | Ag |  | 120 | Spiro-MeOTAD |  | TiO2-c | TiO2-mp |  |  |  |  | SLG | FTO | 0.1 | 1.04 | 22.83 | 0.63 | 14.96 | 1.6
3631 | MA |  |  | 1 |  |  | Pb | 1 | I |  | 3 |  | LiI | 6 mg/ml | DMF |  | IPA | 1 |  | 1 | 70 |  | 100 | 30 |  | 15 | Ag |  | 120 | Spiro-MeOTAD |  | TiO2-c | TiO2-mp |  |  |  |  | SLG | FTO | 0.1 | 0.99 | 22.2 | 0.56 | 12.31 | 1.6
3632 | MA |  |  | 1 |  |  | Pb | 1 | I |  | 3 |  | LiI | 9 mg/ml | DMF |  | IPA | 1 |  | 1 | 70 |  | 100 | 30 |  | 15 | Ag |  | 120 | Spiro-MeOTAD |  | TiO2-c | TiO2-mp |  |  |  |  | SLG | FTO | 0.1 | 1.01 | 22.42 | 0.58 | 13.13 | 1.6
3633 | MA |  |  | 1 |  |  | Pb | 1 | I |  | 3 |  | LiI | 12 mg/ml | DMF |  | IPA | 1 |  | 1 | 70 |  | 100 | 30 |  | 15 | Ag |  | 120 | Spiro-MeOTAD |  | TiO2-c | TiO2-mp |  |  |  |  | SLG | FTO | 0.1 | 1.1 | 23.36 | 0.66 | 17.01 | 1.6
3634 | MA |  |  | 1 |  |  | Pb | 1 | I |  | 3 |  | LiI | 15 mg/ml | DMF |  | IPA | 1 |  | 1 | 70 |  | 100 | 30 |  | 15 | Ag |  | 120 | Spiro-MeOTAD |  | TiO2-c | TiO2-mp |  |  |  |  | SLG | FTO | 0.1 | 1.01 | 23.77 | 0.58 | 13.92 | 1.6
3635 | MA |  |  | 1 |  |  | Pb | 1 | I |  | 3 |  | Li-TFSI | 6 mg/ml | DMF |  | IPA | 1 |  | 1 | 70 |  | 100 | 30 |  | 15 | Ag |  | 120 | Spiro-MeOTAD |  | TiO2-c | TiO2-mp |  |  |  |  | SLG | FTO | 0.1 | 1.01 | 21.06 | 0.61 | 12.98 | 1.6
3636 | MA |  |  | 1 |  |  | Pb | 1 | I |  | 3 |  | Li-TFSI | 9 mg/ml | DMF |  | IPA | 1 |  | 1 | 70 |  | 100 | 30 |  | 15 | Ag |  | 120 | Spiro-MeOTAD |  | TiO2-c | TiO2-mp |  |  |  |  | SLG | FTO | 0.1 | 1.03 | 22.82 | 0.58 | 13.63 | 1.6
3637 | MA |  |  | 1 |  |  | Pb | 1 | I |  | 3 |  | Li-TFSI | 12 mg/ml | DMF |  | IPA | 1 |  | 1 | 70 |  | 100 | 30 |  | 15 | Ag |  | 120 | Spiro-MeOTAD |  | TiO2-c | TiO2-mp |  |  |  |  | SLG | FTO | 0.1 | 1.07 | 23.14 | 0.63 | 15.6 | 1.6
3638 | MA |  |  | 1 |  |  | Pb | 1 | I |  | 3 |  | Li-TFSI | 15 mg/ml | DMF |  | IPA | 1 |  | 1 | 70 |  | 100 | 30 |  | 15 | Ag |  | 120 | Spiro-MeOTAD |  | TiO2-c | TiO2-mp |  |  |  |  | SLG | FTO | 0.1 | 1.06 | 23.26 | 0.61 | 15.04 | 1.6
3642 | FA | MA |  | 0.85 | 0.15 |  | Pb | 1 | Br | I | 0.45 | 2.5499999999999998 | Undoped |  | DMF | DMSO |  | 4 | 1 |  | 100 |  |  | 10 |  |  | Au |  |  | Spiro-MeOTAD |  | TiO2-np | [5 empty] | SLG | FTO | 0.1 | 1.09 | 22.26 | 0.69 | 16.87 | 1.53
3643 | FA | MA |  | 0.85 | 0.15 |  | Pb | 1 | Br | I | 0.45 | 2.5499999999999998 | CuCl2 | 0.1 mol% | DMF | DMSO |  | 4 | 1 |  | 100 |  |  | 10 |  |  | Au |  |  | Spiro-MeOTAD |  | TiO2-np | [5 empty] | SLG | FTO | 0.1 | 1.03 | 22.92 | 0.64 | 15.12 | 1.53
3644 | FA | MA |  | 0.85 | 0.15 |  | Pb | 1 | Br | I | 0.45 | 2.5499999999999998 | CuCl2 | 1 mol% | DMF | DMSO |  | 4 | 1 |  | 100 |  |  | 10 |  |  | Au |  |  | Spiro-MeOTAD |  | TiO2-np | [5 empty] | SLG | FTO | 0.1 | 1.05 | 22.86 | 0.61 | 14.5 | 1.52
3645 | FA | MA |  | 0.85 | 0.15 |  | Pb | 1 | Br | I | 0.45 | 2.5499999999999998 | CuCl2 | 2 mol% | DMF | DMSO |  | 4 | 1 |  | 100 |  |  | 10 |  |  | Au |  |  | Spiro-MeOTAD |  | TiO2-np | [5 empty] | SLG | FTO | 0.1 | 1.02 | 16.32 | 0.49 | 8.18 | 1.53
3646 | FA | MA |  | 0.85 | 0.15 |  | Pb | 1 | Br | I | 0.45 | 2.5499999999999998 | CuCl2 | 5 mol% | DMF | DMSO |  | 4 | 1 |  | 100 |  |  | 10 |  |  | Au |  |  | Spiro-MeOTAD |  | TiO2-np | [5 empty] | SLG | FTO | 0.1 | 1.01 | 9.28 | 0.42 | 4.05 | 1.53
3647 | FA | MA |  | 0.85 | 0.15 |  | Pb | 1 | Br | I | 0.45 | 2.5499999999999998 | CuI2 | 0.1 mol% | DMF | DMSO |  | 4 | 1 |  | 100 |  |  | 10 |  |  | Au |  |  | Spiro-MeOTAD |  | TiO2-np | [5 empty] | SLG | FTO | 0.1 | 1.08 | 22.46 | 0.62 | 15.18 | 1.52
3648 | FA | MA |  | 0.85 | 0.15 |  | Pb | 1 | Br | I | 0.45 | 2.5499999999999998 | CuI2 | 1 mol% | DMF | DMSO |  | 4 | 1 |  | 100 |  |  | 10 |  |  | Au |  |  | Spiro-MeOTAD |  | TiO2-np | [5 empty] | SLG | FTO | 0.1 | 0.98 | 20.22 | 0.57 | 11.42 | 1.52
3649 | FA | MA |  | 0.85 | 0.15 |  | Pb | 1 | Br | I | 0.45 | 2.5499999999999998 | CuI2 | 2 mol% | DMF | DMSO |  | 4 | 1 |  | 100 |  |  | 10 |  |  | Au |  |  | Spiro-MeOTAD |  | TiO2-np | [5 empty] | SLG | FTO | 0.1 | 0.99 | 17.23 | 0.49 | 8.49 | 1.5
3650 | FA | MA |  | 0.85 | 0.15 |  | Pb | 1 | Br | I | 0.45 | 2.5499999999999998 | CuI2 | 5 mol% | DMF | DMSO |  | 4 | 1 |  | 100 |  |  | 10 |  |  | Au |  |  | Spiro-MeOTAD |  | TiO2-np | [5 empty] | SLG | FTO | 0.1 | 0.76 | 11.26 | 0.36 | 3.11 | 1.52
3651 | Cs | FA | MA | 0.05 | 0.79 | 0.16 | Pb | 1 | Br | I | 0.51 | 2.4900000000000002 |  |  | DMF | DMSO |  | 4 | 1 |  | 120 |  |  | 5 |  |  | Ag |  | 100 | PEDOT:PSS |  | PCBM-60 | [5 empty] | SLG | ITO | 0.1 | 1.01 | 22.65 | 0.738 | 16.89
3652 | Cs | FA | MA | 0.05 | 0.79 | 0.16 | Pb | 1 | Br | I | 0.51 | 2.4900000000000002 |  |  | DMF | DMSO |  | 4 | 1 |  | 120 |  |  | 5 |  |  | Ag |  | 100 | CuI | 15 | PCBM-60 | [5 empty] | SLG | ITO | 0.1 | 1.03 | 22.49 | 0.754 | 17.49
3655 | MA |  |  | 1 |  |  | Pb | 1 | I |  | 3 |  |  |  | DMF |  |  | 1 |  |  | 110 |  |  | 45 |  |  | Au |  | 100 | Spiro-MeOTAD |  | TiO2-c | [5 empty] | SLG | FTO | 0.09 | 0.88 | 17.93 | 0.547 | 8.68 | 1.6
3662 | Cs | FA | MA | 0.05 | 0.79 | 0.16 | Pb | 1 | Br | I | 0.51 | 2.4900000000000002 |  |  | DMF | DMSO |  | 4 | 1 |  | 110 |  |  | 45 |  |  | Ag |  |  | NiO-np |  | PCBM-60 | Zr(acac)4 |  |  |  |  | SLG | ITO | 0.075 | 1.07 | 22.72 | 0.777 | 18
3663 | Cs | FA | MA | 0.05 | 0.79 | 0.16 | Pb | 1 | Br | I | 0.51 | 2.4900000000000002 |  |  | DMF | DMSO |  | 4 | 1 |  | 110 |  |  | 45 |  |  | Ag |  |  | NiO-np |  | PCBM-60 | Zr(acac)4 |  |  |  |  | SLG | ITO | 0.075 | 1.09 | 22.93 | 0.792 | 19.78
3664 | Cs | FA | MA | 0.05 | 0.79 | 0.16 | Pb | 1 | Br | I | 0.51 | 2.4900000000000002 |  |  | DMF | DMSO |  | 4 | 1 |  | 110 |  |  | 45 |  |  | Ag |  |  | NiO-np |  | PCBM-60 | Zr(acac)4 |  |  |  |  | SLG | ITO | 0.075 | 1.13 | 22.91 | 0.798 | 20
3665 | Cs | FA | MA | 0.05 | 0.79 | 0.16 | Pb | 1 | Br | I | 0.51 | 2.4900000000000002 |  |  | DMF | DMSO |  | 4 | 1 |  | 110 |  |  | 45 |  |  | Ag |  |  | NiO-np |  | PCBM-60 | Zr(acac)4 |  |  |  |  | SLG | ITO | 0.075 | 1.08 | 22.7 | 0.776 | 19.03
3666 | MA |  |  | 1 |  |  | Pb | 1 | I |  | 3 |  |  |  | DMF | DMSO |  | 4 | 1 |  | 100 |  |  | 10 |  |  | Au |  | 100 | PTAA |  | SnO2-np | [5 empty] | SLG | ITO | 0.04 | 1.043 | 21.3 | 0.72 | 16.04 | 1.6
3667 | MA |  |  | 1 |  |  | Pb | 1 | I |  | 3 |  |  |  | DMF | DMSO |  | 4 | 1 |  | 100 |  |  | 10 |  |  | Au |  | 100 | PTAA |  | SnO2-np | [5 empty] | SLG | ITO | 0.04 | 1.03 | 21.64 | 0.686 | 15.27 | 1.6
3668 | MA |  |  | 1 |  |  | Pb | 1 | I |  | 3 |  |  |  | DMF | DMSO |  | 4 | 1 |  | 100 |  |  | 10 |  |  | Au |  | 100 | PTAA |  | SnO2-np | [5 empty] | SLG | ITO | 0.04 | 1.049 | 22.25 | 0.727 | 16.96 | 1.6
3669 | MA |  |  | 1 |  |  | Pb | 1 | I |  | 3 |  |  |  | DMF | DMSO | n-butanol | 4 | 1 | 1 | 60 |  | 100 | 5 |  | 10 | Au |  | 100 | PTAA |  | SnO2-np | [5 empty] | SLG | ITO | 0.04 | 1.055 | 21.95 | 0.734 | 17.01 | 1.6
3670 | MA |  |  | 1 |  |  | Pb | 1 | I |  | 3 |  |  |  | DMF | DMSO |  | 4 | 1 |  | 100 |  |  | 10 |  |  | Au |  | 100 | PTAA |  | SnO2-np | [5 empty] | SLG | ITO | 0.04 | 1.06 | 21.9 | 0.735 | 17.07 | 1.6
3671 | MA |  |  | 1 |  |  | Pb | 1 | I |  | 3 |  |  |  | DMF | DMSO |  | 4 | 1 |  | 100 |  |  | 10 |  |  | Au |  | 100 | PTAA |  | SnO2-np | [5 empty] | SLG | ITO | 0.04 | 1.082 | 22.48 | 0.759 | 18.47 | 1.6
3672 | MA |  |  | 1 |  |  | Pb | 1 | I |  | 3 |  |  |  | DMF | DMSO |  | 4 | 1 |  | 100 |  |  | 10 |  |  | Au |  | 100 | PTAA |  | SnO2-np | [5 empty] | SLG | ITO | 0.04 | 1.062 | 22.3 | 0.734 | 17.39 | 1.6
3673 | MA |  |  | 1 |  |  | Pb | 1 | I |  | 3 |  |  |  | DMF |  | Ethanol | 1 |  | 1 | Unknown |  | 100 | Unknown |  | 70 | Al |  | 100 | PEDOT:PSS | 50 | PCBM-60 |  |  | 20 |  |  | SLG | ITO | 0.16 | 0.85 | 18.7 | 0.73 | 11.21 | 1.6
3674 | MA |  |  | 1 |  |  | Pb | 1 | I |  | 3 |  |  |  | DMF |  | Ethanol | 1 |  | 1 | Unknown |  | 100 | Unknown |  | 70 | Al |  | 100 | PEDOT:PSS | 50 | MATS | PCBM-60 |  | nan | 20 |  | SLG | ITO | 0.16 | 0.87 | 19.08 | 0.74 | 12.28 | 1.6
3675 | MA |  |  | 1 |  |  | Pb | 1 | I |  | 3 |  |  |  | DMF |  | Ethanol | 1 |  | 1 | Unknown |  | 100 | Unknown |  | 70 | Al |  | 100 | PEDOT:PSS | 50 | MATS | PCBM-60 |  | nan | 20 |  | SLG | ITO | 0.16 | 0.88 | 21.25 | 0.76 | 14.21 | 1.6
3676 | MA |  |  | 1 |  |  | Pb | 1 | I |  | 3 |  |  |  | DMF |  | Ethanol | 1 |  | 1 | Unknown |  | 100 | Unknown |  | 70 | Al |  | 100 | PEDOT:PSS | 50 | MATS | PCBM-60 |  | nan | 20 |  | SLG | ITO | 0.16 | 0.9 | 22.65 | 0.79 | 16.1 | 1.6
3677 | MA |  |  | 1 |  |  | Pb | 1 | I |  | 3 |  |  |  | DMF |  | Ethanol | 1 |  | 1 | Unknown |  | 100 | Unknown |  | 70 | Al |  | 100 | PEDOT:PSS | 50 | MATS | PCBM-60 |  | nan | 20 |  | SLG | ITO | 0.16 | 0.82 | 17.53 | 0.59 | 8.48 | 1.6
3678 | MA |  |  | 1 |  |  | Pb | 1 | I |  | 3 |  |  |  | DMF |  | Ethanol | 1 |  | 1 | Unknown |  | 100 | Unknown |  | 70 | Al |  | 100 | PEDOT:PSS | 50 | MATS | PCBM-60 |  | nan | 20 |  | SLG | ITO | 0.16 | 0.86 | 18.12 | 0.72 | 11.35 | 1.6
3679 | MA |  |  | 1 |  |  | Pb | 1 | I |  | 3 |  |  |  | DMF |  | Ethanol | 1 |  | 1 | Unknown |  | 100 | Unknown |  | 70 | Al |  | 100 | PEDOT:PSS | 50 | MATS | PCBM-60 |  | nan | 20 |  | SLG | ITO | 0.16 | 0.86 | 18.37 | 0.74 | 11.66 | 1.6
3680 | MA |  |  | 1 |  |  | Pb | 1 | I |  | 3 |  |  |  | DMF |  | Ethanol | 1 |  | 1 | Unknown |  | 100 | Unknown |  | 70 | Al |  | 100 | PEDOT:PSS | 50 | MATS | PCBM-60 |  | nan | 20 |  | SLG | ITO | 0.16 | 0.88 | 19.08 | 0.76 | 12.1 | 1.6
3681 | MA |  |  | 1 |  |  | Pb | 1 | I |  | 3 |  |  |  | DMF |  | Ethanol | 1 |  | 1 | Unknown |  | 100 | Unknown |  | 70 | Al |  | 100 | PEDOT:PSS | 50 | MATS | PCBM-60 |  | nan | 20 |  | SLG | ITO | 0.16 | 0.89 | 22.66 | 0.8 | 16.27 | 1.6
3682 | MA |  |  | 1 |  |  | Pb | 1 | I |  | 3 |  |  |  | DMF |  | Ethanol | 1 |  | 1 | Unknown |  | 100 | Unknown |  | 70 | Al |  | 100 | PEDOT:PSS | 50 | MATS | PCBM-60 |  | nan | 20 |  | SLG | ITO | 0.16 | 0.91 | 23.41 | 0.79 | 16.93 | 1.6
3683 | MA |  |  | 1 |  |  | Pb | 1 | I |  | 3 |  |  |  | DMF |  | Ethanol | 1 |  | 1 | Unknown |  | 100 | Unknown |  | 70 | Al |  | 100 | PEDOT:PSS | 50 | MATS | PCBM-60 |  | nan | 20 |  | SLG | ITO | 0.16 | 0.94 | 24.07 | 0.77 | 17.51 | 1.6
3684 | Cs | FA |  | 0.15 | 0.85 |  | Pb | 1 | I |  | 3 |  |  |  | DMF | DMSO |  | 4 | 1 |  | 110 |  |  | 40 |  |  | Ag |  | 100 | NiO-c | 40 | ADAHCl | C60 | BCP | nan | 23 | 8 | SLG | ITO | 0.1 | 1.125 | 22.1 | 0.756 | 18.4
3685 | Cs | FA |  | 0.15 | 0.85 |  | Pb | 1 | I |  | 3 |  |  |  | DMF | DMSO |  | 4 | 1 |  | 110 |  |  | 40 |  |  | Ag |  | 100 | NiO-c | 40 | ADAHCl | C60 | BCP | nan | 23 | 8 | SLG | ITO | 0.1 | 1.141 | 23.05 | 0.77 | 20.1
3686 | Cs | FA |  | 0.15 | 0.85 |  | Pb | 1 | I |  | 3 |  |  |  | DMF | DMSO |  | 4 | 1 |  | 110 |  |  | 40 |  |  | Ag |  | 100 | NiO-c | 40 | ADAHCl | C60 | BCP | nan | 23 | 8 | SLG | ITO | 0.1 | 1.13 | 22.8 | 0.77 | 19.75
3687 | Cs | FA |  | 0.15 | 0.85 |  | Pb | 1 | I |  | 3 |  |  |  | DMF | DMSO |  | 4 | 1 |  | 110 |  |  | 40 |  |  | Ag |  | 100 | NiO-c | 40 | ADAHCl | C60 | BCP | nan | 23 | 8 | SLG | ITO | 0.1 | 1.13 | 22.9 | 0.77 | 19.86
3688 | Cs | FA |  | 0.15 | 0.85 |  | Pb | 1 | I |  | 3 |  |  |  | DMF | DMSO |  | 4 | 1 |  | 110 |  |  | 40 |  |  | Ag |  | 100 | NiO-c | 40 | ADAHCl | C60 | BCP | nan | 23 | 8 | SLG | ITO | 0.1 | 1.143 | 23.6 | 0.768 | 20.7
3689 | Cs | FA |  | 0.15 | 0.85 |  | Pb | 1 | I |  | 3 |  |  |  | DMF | DMSO |  | 4 | 1 |  | 110 |  |  | 40 |  |  | Ag |  | 100 | NiO-c | 40 | ADAHCl | C60 | BCP | nan | 23 | 8 | SLG | ITO | 0.1 | 1.13 | 22.3 | 0.76 | 19.1
3690 | MA |  |  | 1 |  |  | Pb | 1 | I |  | 3 |  |  |  | DMSO | GBL |  | 3 | 7 |  | 100 |  |  | 5 |  |  | Al |  | 100 | none |  | PCBM-60 | [5 empty] | SLG | ITO | 0.04 | 0.98 | 19.72 | 0.624 | 12.05 | 1.6
3691 | MA |  |  | 1 |  |  | Pb | 1 | I |  | 3 |  |  |  | DMSO | GBL |  | 3 | 7 |  | 100 |  |  | 5 |  |  | Al |  | 100 | TBASBP | 45 | PCBM-60 | [5 empty] | SLG | ITO | 0.04 | 1.01 | 19.24 | 0.622 | 12.08 | 1.6
3692 | MA |  |  | 1 |  |  | Pb | 1 | I |  | 3 |  |  |  | DMSO | GBL |  | 3 | 7 |  | 100 |  |  | 5 |  |  | Al |  | 100 | TBASBP | 38 | PCBM-60 | [5 empty] | SLG | ITO | 0.04 | 1 | 18.94 | 0.739 | 13.99 | 1.6
3693 | MA |  |  | 1 |  |  | Pb | 1 | I |  | 3 |  |  |  | DMSO | GBL |  | 3 | 7 |  | 100 |  |  | 5 |  |  | Al |  | 100 | TBASBP | 20 | PCBM-60 | [5 empty] | SLG | ITO | 0.04 | 1.07 | 22.88 | 0.765 | 18.72 | 1.6
3694 | MA |  |  | 1 |  |  | Pb | 1 | I |  | 3 |  |  |  | DMSO | GBL |  | 3 | 7 |  | 100 |  |  | 5 |  |  | Al |  | 100 | TBASBP | 13 | PCBM-60 | [5 empty] | SLG | ITO | 0.04 | 1.03 | 19.97 | 0.497 | 10.22 | 1.6
3695 | FA | MA |  | 0.85 | 0.15 |  | Pb | 1 | Br | I | 0.45 | 2.5499999999999998 | KI | 0.05 | DMF | DMSO |  | 4 | 1 |  | Unknown |  |  | Unknown |  |  | Au |  | 100 | Spiro-MeOTAD |  | TiO2-c | TiO2-mp |  |  |  |  | SLG | FTO | 0.2 | 1.167 | 22.99 | 0.76 | 18.9 | 1.6
3696 | MA |  |  | 1 |  |  | Pb | 1 | I |  | 3 |  |  |  | DMF |  |  | 1 |  |  | Unknown |  |  | 45 |  |  | Au |  | 60 | Spiro-MeOTAD |  | TiO2-c |  |  | 100 |  |  | SLG | FTO | 0.1 | 0.935 | 13.1 | 0.506 | 6.7 | 1.6
3697 | MA |  |  | 1 |  |  | Pb | 1 | I |  | 3 |  |  |  | DMF |  |  | 1 |  |  | Unknown |  |  | 45 |  |  | Au |  | 60 | Spiro-MeOTAD |  | TiO2-c |  |  | 100 |  |  | SLG | FTO | 0.1 | 0.97 | 17.2 | 0.481 | 7.7 | 1.6
3698 | MA |  |  | 1 |  |  | Pb | 1 | I |  | 3 |  |  |  | DMF |  |  | 1 |  |  | Unknown |  |  | 45 |  |  | Au |  | 60 | Spiro-MeOTAD |  | TiO2-c |  |  | 100 |  |  | SLG | FTO | 0.1 | 0.951 | 19.8 | 0.588 | 10.7 | 1.6
3699 | MA |  |  | 1 |  |  | Pb | 1 | I |  | 3 |  |  |  | DMF |  |  | 1 |  |  | Unknown |  |  | 45 |  |  | Au |  | 60 | Spiro-MeOTAD |  | TiO2-c |  |  | 100 |  |  | SLG | FTO | 0.1 | 0.972 | 18.9 | 0.616 | 11.2 | 1.6
3700 | MA |  |  | 1 |  |  | Pb | 1 | I |  | 3 |  |  |  | DMF |  |  | 1 |  |  | Unknown |  |  | 45 |  |  | Au |  | 60 | Spiro-MeOTAD |  | TiO2-c |  |  | 100 |  |  | SLG | FTO | 0.1 | 0.953 | 16.6 | 0.53 | 8.5 | 1.6
3701 | MA |  |  | 1 |  |  | Pb | 1 | I |  | 3 |  |  |  | DMF |  |  | 1 |  |  | Unknown |  |  | 45 |  |  | Au |  | 60 | Spiro-MeOTAD |  | TiO2-c |  |  | 100 |  |  | SLG | FTO | 0.1 | 0.965 | 18.7 | 0.612 | 12.7 | 1.6
3702 | MA |  |  | 1 |  |  | Pb | 1 | I |  | 3 |  | 5-AVAI |  | GBL |  |  | 1 |  |  | 50 |  |  | 180 |  |  | Carbon |  | 10000 | none |  | TiO2-c | TiO2-mp | ZrO2-mp | 100 | 800 | 1000 | SLG | FTO | 0.1 | 0.88 | 22.98 | 0.672 | 13.48 | 1.6
3703 | MA |  |  | 1 |  |  | Pb | 1 | I |  | 3 |  | 5-AVAI |  | GBL |  |  | 1 |  |  | 50 |  |  | 180 |  |  | Carbon |  | 10000 | none |  | TiO2-c | TiO2-mp | ZrO2-mp | 100 | 800 | 1000 | SLG | FTO | 0.1 | 0.98 | 23.2 | 0.691 | 15.55 | 1.6
3704 | MA |  |  | 1 |  |  | Pb | 1 | I |  | 3 |  |  |  | DMF |  |  | 1 |  |  | 100 |  |  | 60 |  |  | Au |  | 80 | Spiro-MeOTAD |  | TiO2-c | TiO2-mp |  |  |  |  | SLG | FTO | 0.1 | 0.733 | 19.8 | 0.666 | 9.62 | 1.6
3705 | MA |  |  | 1 |  |  | Pb | 1 | I |  | 3 |  |  |  | DMF |  |  | 1 |  |  | 100 |  |  | 60 |  |  | Au |  | 80 | Spiro-MeOTAD |  | TiO2-c | TiO2-mp |  |  |  |  | SLG | FTO | 0.1 | 0.87 | 20.1 | 0.632 | 11.06 | 1.6
3706 | MA |  |  | 1 |  |  | Pb | 1 | I |  | 3 |  |  |  | DMF |  |  | 1 |  |  | 100 |  |  | 60 |  |  | Au |  | 80 | Spiro-MeOTAD |  | TiO2-c | TiO2-mp |  |  |  |  | SLG | FTO | 0.1 | 0.87 | 19.35 | 0.691 | 11.64 | 1.6
3707 | MA |  |  | 1 |  |  | Pb | 1 | I |  | 3 |  |  |  | DMF |  | IPA | 1 |  | 1 | 70 |  | 70 | 25 |  | 25 | Ag |  |  | CZTS-QDs |  | TiO2-c | TiO2-mp |  |  |  |  | SLG | FTO | 0.15 | 0.945 | 18.75 | 0.605 | 10.72 | 1.6
3708 | MA |  |  | 1 |  |  | Pb | 1 | I |  | 3 |  |  |  | DMF |  | IPA | 1 |  | 1 | 70 |  | 70 | 25 |  | 25 | Ag |  |  | CZTSe-QDs |  | TiO2-c | TiO2-mp |  |  |  |  | SLG | FTO | 0.15 | 0.808 | 19.37 | 0.621 | 9.72 | 1.6
3709 | MA |  |  | 1 |  |  | Pb | 1 | I |  | 3 |  |  |  | none |  |  | 1 |  |  | 100 |  |  | 30 |  |  | Au |  |  | Spiro-MeOTAD |  | TiO2-c |  |  | 50 |  |  | SLG | FTO | 0.1 | 1.07 | 17.3 | 0.59 | 10.9 | 1.6
3710 | MA |  |  | 1 |  |  | Pb | 1 | I |  | 3 |  |  |  | none |  |  | 1 |  |  | 100 |  |  | 30 |  |  | Au |  |  | Spiro-MeOTAD |  | TiO2-c |  |  | 50 |  |  | SLG | FTO | 0.1 | 1.07 | 19.8 | 0.63 | 13.3 | 1.6
3711 | FA | MA |  | 0.85 | 0.15 |  | Pb | 1 | Br | I | 0.45 | 2.5499999999999998 |  |  | DMF | DMSO |  | 4 | 1 |  | 100 |  |  | 60 |  |  | Au |  | 80 | Spiro-MeOTAD | 180 | TiO2-c | TiO2-mp |  | 60 | 250 |  | SLG | FTO | 0.16 | 1.13 | 23.87 | 0.76 | 20.4
3712 | FA | MA |  | 0.85 | 0.15 |  | Pb | 1 | Br | I | 0.45 | 2.5499999999999998 |  |  | DMF | DMSO |  | 4 | 1 |  | 100 |  |  | 60 |  |  | Au |  | 80 | Z25 | 180 | TiO2-c | TiO2-mp |  | 60 | 250 |  | SLG | FTO | 0.16 | 1.145 | 23.12 | 0.64 | 16.7
3713 | FA | MA |  | 0.85 | 0.15 |  | Pb | 1 | Br | I | 0.45 | 2.5499999999999998 |  |  | DMF | DMSO |  | 4 | 1 |  | 100 |  |  | 60 |  |  | Au |  | 80 | Z26 | 180 | TiO2-c | TiO2-mp |  | 60 | 250 |  | SLG | FTO | 0.16 | 1.132 | 23.59 | 0.75 | 19.8
3714 | FA | MA |  | 0.85 | 0.15 |  | Pb | 1 | Br | I | 0.45 | 2.5499999999999998 |  |  | DMF | DMSO |  | 4 | 1 |  | 100 |  |  | 60 |  |  | Au |  | 80 | Spiro-MeOTAD | 180 | TiO2-c | TiO2-mp |  | 60 | 250 |  | SLG | FTO | 0.16 | 1.13 | 23.87 | 0.76 | 20.4
3715 | FA | MA |  | 0.85 | 0.15 |  | Pb | 1 | Br | I | 0.45 | 2.5499999999999998 |  |  | DMF | DMSO |  | 4 | 1 |  | 100 |  |  | 60 |  |  | Au |  | 80 | Z25 | 180 | TiO2-c | TiO2-mp |  | 60 | 250 |  | SLG | FTO | 0.16 | 1.145 | 23.12 | 0.64 | 16.7
3716 | FA | MA |  | 0.85 | 0.15 |  | Pb | 1 | Br | I | 0.45 | 2.5499999999999998 |  |  | DMF | DMSO |  | 4 | 1 |  | 100 |  |  | 60 |  |  | Au |  | 80 | Z26 | 180 | TiO2-c | TiO2-mp |  | 60 | 250 |  | SLG | FTO | 0.16 | 1.132 | 23.59 | 0.75 | 19.8
3717 | MA |  |  | 1 |  |  | Pb | 1 | I |  | 3 |  |  |  | DMSO |  |  | 1 |  |  | 120 |  |  | 10 |  |  | Au |  | 80 | PTAA | 100 | TiO2-c | TiO2-mp |  | 50 | 300 |  | SLG | FTO | 0.1 | 1.04 | 21.8 | 0.74 | 16.8 | 1.6
3718 | MA |  |  | 1 |  |  | Pb | 1 | I |  | 3 |  |  |  | DMSO |  |  | 1 |  |  | 120 |  |  | 10 |  |  | Au |  | 80 | PTAA | 100 | TiO2-c | TiO2-mp |  | 50 | 300 |  | SLG | FTO | 0.1 | 1.03 | 20 | 0.71 | 13.8 | 1.6
3719 | MA |  |  | 1 |  |  | Pb | 1 | I |  | 3 |  |  |  | DMSO |  |  | 1 |  |  | 120 |  |  | 10 |  |  | Au |  | 80 | PTAA | 100 | TiO2-c | TiO2-mp |  | 50 | 300 |  | SLG | FTO | 0.1 | 0.94 | 2.1 | 0.44 | 0.7 | 1.6
3720 | MA |  |  | 1 |  |  | Pb | 1 | I |  | 3 |  |  |  | DMSO |  | IPA | 1 |  | 1 | 120 |  | 120 | 10 |  | 10 | Au |  | 80 | PTAA | 100 | TiO2-c | TiO2-mp |  | 50 | 300 |  | SLG | FTO | 0.1 | 0.9 | 9 | 0.5 | 3.9 | 1.6
3721 | MA |  |  | 1 |  |  | Pb | 1 | I |  | 3 |  |  |  | DMSO |  | IPA | 1 |  | 1 | 120 |  | 120 | 10 |  | 10 | Au |  | 80 | PTAA | 100 | TiO2-c | TiO2-mp |  | 50 | 300 |  | SLG | FTO | 0.1 | 0.92 | 14 | 0.6 | 7.1 | 1.6
3722 | MA |  |  | 1 |  |  | Pb | 1 | I |  | 3 |  |  |  | DMSO |  | IPA | 1 |  | 1 | 120 |  | 120 | 10 |  | 10 | Au |  | 80 | PTAA | 100 | TiO2-c | TiO2-mp |  | 50 | 300 |  | SLG | FTO | 0.1 | 0.9 | 13 | 0.63 | 7.6 | 1.6
3723 | MA |  |  | 1 |  |  | Pb | 1 | I |  | 3 |  |  |  | DMF |  | IPA | 1 |  | 1 | Unknown |  | 100 | Unknown |  | 5 | Au |  | 80 | Spiro-MeOTAD |  | TiO2-c | TiO2-mp |  |  |  |  | SLG | FTO | 0.1 | 0.83 | 15.86 | 0.69 | 9.13 | 1.6
3728 | MA |  |  | 1 |  |  | Pb | 1 | I |  | 3 |  |  |  | DMF |  | IPA | 1 |  | 1 | 100 |  | 70 | 10 |  | 10 | Ag |  | 150 | PEDOT:PSS | 30 | PCBM-60 |  |  | 60 |  |  | SLG | ITO | 0.12 | 0.75 | 15.09 | 0.418 | 4.73 | 1.6
3729 | MA |  |  | 1 |  |  | Pb | 1 | I |  | 3 |  |  |  | DMF |  | IPA | 1 |  | 1 | 100 |  | 70 | 10 |  | 10 | Ag |  | 150 | PEDOT:PSS | 30 | PCBM-60 |  |  | 60 |  |  | SLG | ITO | 0.12 | 1.05 | 21.46 | 0.765 | 17.23 | 1.6
3730 | MA |  |  | 1 |  |  | Pb | 1 | I |  | 3 |  |  |  | DMF |  | IPA | 1 |  | 1 | 100 |  | 70 | 10 |  | 10 | Ag |  | 150 | PEDOT:PSS | 30 | PCBM-60 |  |  | 60 |  |  | SLG | ITO | 0.12 |  |  |  |  | 1.6
3731 | MA |  |  | 1 |  |  | Pb | 1 | I |  | 3 |  |  |  | DMF |  | IPA | 1 |  | 1 | 100 |  | 70 | 10 |  | 10 | Ag |  | 150 | PEDOT:PSS | 30 | PCBM-60 |  |  | 60 |  |  | SLG | ITO | 0.12 |  |  |  |  | 1.6
3732 | MA |  |  | 1 |  |  | Pb | 1 | I |  | 3 |  |  |  | DMF |  | IPA | 1 |  | 1 | 100 |  | 70 | 10 |  | 10 | Ag |  | 150 | PEDOT:PSS | 30 | PCBM-60 |  |  | 60 |  |  | SLG | ITO | 0.12 |  |  |  |  | 1.6
3733 | MA |  |  | 1 |  |  | Pb | 1 | I |  | 3 |  |  |  | DMF |  | IPA | 1 |  | 1 | 100 |  | 70 | 10 |  | 10 | Ag |  | 150 | PEDOT:PSS | 30 | PCBM-60 |  |  | 60 |  |  | SLG | ITO | 0.12 |  |  |  |  | 1.6
3734 | MA |  |  | 1 |  |  | Pb | 1 | I |  | 3 |  |  |  | DMF |  | IPA | 1 |  | 1 | 100 |  | 70 | 10 |  | 10 | Ag |  | 150 | PEDOT:PSS | 30 | PCBM-60 | ZnO-np |  | nan | 60 |  | SLG | ITO | 0.12 | 0.97 | 17.22 | 0.663 | 11.07 | 1.6
3735 | FA |  |  | 1 |  |  | Pb | 1 | I |  | 3 |  |  |  | DMF |  | IPA | 1 |  | 1 | 100 |  | 150 | 10 |  | 10 | Ag |  | 150 | PEDOT:PSS | 30 | PCBM-60 |  |  | 80 |  |  | SLG | ITO | 0.12 | 0.71 | 15.76 | 0.388 | 4.34 | 1.48
3736 | FA |  |  | 1 |  |  | Pb | 1 | I |  | 3 |  |  |  | DMF |  | IPA | 1 |  | 1 | 100 |  | 150 | 10 |  | 10 | Ag |  | 150 | PEDOT:PSS | 30 | PCBM-60 |  |  | 80 |  |  | SLG | ITO | 0.12 | 1.05 | 23.34 | 0.737 | 18.2 | 1.48
3737 | FA |  |  | 1 |  |  | Pb | 1 | I |  | 3 |  |  |  | DMF |  | IPA | 1 |  | 1 | 100 |  | 150 | 10 |  | 10 | Ag |  | 150 | PEDOT:PSS | 30 | PCBM-60 | ZnO-np |  | nan | 80 |  | SLG | ITO | 0.12 | 0.93 | 17.78 | 0.629 | 10.4 | 1.48
3738 | FA |  |  | 1 |  |  | Pb | 1 | I |  | 3 |  |  |  | DMF |  | IPA | 1 |  | 1 | 100 |  | 150 | 10 |  | 10 | Ag |  | 150 | PEDOT:PSS | 30 | PCBM-60 |  |  | 80 |  |  | SLG | ITO | 1.2 | 1.03 | 21.74 | 0.705 | 15.78 | 1.48
3739 | MA |  |  | 1 |  |  | Pb | 1 | I |  | 3 |  |  |  | DMF |  |  | 1 |  |  | 100 |  |  | 2 |  |  | Ag |  | 100 | PEDOT:PSS |  | PCBM-60 | [5 empty] | SLG | ITO | 0.1 | 0.872 | 20.4 | 0.831 | 14.8 | 1.6
3740 | MA |  |  | 1 |  |  | Pb | 1 | I |  | 3 |  |  |  | DMF |  |  | 1 |  |  | 100 |  |  | 2 |  |  | Ag |  | 100 | Graphene oxide |  | PCBM-60 | [5 empty] | SLG | ITO | 0.1 | 0.943 | 19.5 | 0.751 | 13.8 | 1.6
3741 | MA |  |  | 1 |  |  | Pb | 1 | I |  | 3 |  |  |  | DMF |  |  | 1 |  |  | 100 |  |  | 2 |  |  | Ag |  | 100 | r-GO-NH |  | PCBM-60 | [5 empty] | SLG | ITO | 0.1 | 0.963 | 21.3 | 0.787 | 16 | 1.6
3742 | MA |  |  | 1 |  |  | Pb | 1 | I |  | 3 |  |  |  | DMF |  |  | 1 |  |  | 100 |  |  | 2 |  |  | Ag |  | 100 | r-GO-BH |  | PCBM-60 | [5 empty] | SLG | ITO | 0.1 | 0.965 | 21.4 | 0.742 | 15.3 | 1.6
3743 | MA |  |  | 1 |  |  | Pb | 1 | I |  | 3 |  |  |  | DMF |  |  | 1 |  |  | 100 |  |  | 2 |  |  | Ag |  | 100 | r-GO-HBS |  | PCBM-60 | [5 empty] | SLG | ITO | 0.1 | 0.962 | 22.1 | 0.77 | 16.4 | 1.6
3744 | Cs | FA | MA | 0.05 | 0.81 | 0.14000000000000001 | Pb | 1 | Br | I | 0.45 | 2.5499999999999998 | KI | 3.5 m% | DMF | DMSO |  | 4 | 1 |  | 100 |  |  | 60 |  |  | Au |  | 50 | Spiro-MeOTAD |  | SnO2-np | [5 empty] | SLG | FTO | 0.1 | 1.135 | 22.1 | 0.71 | 18.2
3745 | Cs | FA | MA | 0.05 | 0.81 | 0.14000000000000001 | Pb | 1 | Br | I | 0.45 | 2.5499999999999998 | KI | 3.5 m% | DMF | DMSO |  | 4 | 1 |  | 100 |  |  | 60 |  |  | Au |  | 50 | Spiro-MeOTAD |  | SnO2-np | [5 empty] | SLG | FTO | 0.1 | 1.195 | 22.2 | 0.73 | 19.6
3746 | MA |  |  | 1 |  |  | Pb | 1 | I |  | 3 |  |  |  | DMF |  |  | 1 |  |  | 80 |  |  | 5 |  |  | Ag |  | 100 | PTAA | 5 | PCBM-60 | BCP |  | 50 | 5 |  | SLG | ITO | 0.16 | 1.11 | 20.5 | 0.702 | 16 | 1.6
3747 | MA |  |  | 1 |  |  | Pb | 1 | I |  | 3 |  |  |  | DMF |  |  | 1 |  |  | 80 |  |  | 5 |  |  | Ag |  | 100 | PTAA | 5 | PCBM-60 | BCP |  | 50 | 5 |  | SLG | ITO | 0.16 | 1.11 | 21.6 | 0.703 | 16.8 | 1.6
3748 | MA |  |  | 1 |  |  | Pb | 1 | I |  | 3 |  |  |  | DMSO | GBL |  | 3 | 7 |  | 100 |  |  | 10 |  |  | Ag |  | 100 | PEDOT:PSS | 50 | PCBM-60 | BCP |  | 60 | 5 |  | SLG | ITO | 0.16 | 0.72 | 16.3 | 0.68 | 8.02 | 1.6
3749 | MA |  |  | 1 |  |  | Pb | 1 | I |  | 3 |  |  |  | DMSO | GBL |  | 3 | 7 |  | 100 |  |  | 10 |  |  | Ag |  | 100 | PEDOT:PSS | 50 | PCBM-60 | BCP |  | 60 | 5 |  | SLG | ITO | 0.16 | 0.74 | 17.7 | 0.66 | 8.65 | 1.6
3750 | MA |  |  | 1 |  |  | Pb | 1 | I |  | 3 |  |  |  | DMF |  |  | 1 |  |  | 25 | 100 |  | 10 | 5 |  | Ag |  | 120 | PEDOT:PSS |  | PCBM-60 | [5 empty] | SLG | ITO | 0.045 | 0.85 | 18.13 | 0.69 | 10.63 | 1.6
3751 | MA |  |  | 1 |  |  | Pb | 1 | I |  | 3 |  |  |  | DMF |  |  | 1 |  |  | 25 | 100 |  | 10 | 5 |  | Ag |  | 120 | PEDOT:PSS |  | PCBM-60 | BCP |  |  |  |  | SLG | ITO | 0.045 | 0.9 | 20.4 | 0.72 | 13.22 | 1.6
3761 | MA |  |  | 1 |  |  | Pb | 1 | I |  | 3 |  |  |  | DMF | DMSO |  | 2 | 1 |  | 100 |  |  | 10 |  |  | Ag |  | 80 | PEDOT:PSS |  | PCBM-60 | BCP |  | nan | 3 |  | SLG | ITO | 0.1 | 0.99 | 18.32 | 0.764 | 13.5 | 1.6
3762 | MA |  |  | 1 |  |  | Pb | 1 | I |  | 3 |  |  |  | DMF | DMSO |  | 2 | 1 |  | 100 |  |  | 10 |  |  | Ag |  | 3 | SrGO |  | PCBM-60 | BCP |  | nan | 3 |  | SLG | ITO | 0.1 | 1.01 | 16.78 | 0.706 | 11.66 | 1.6
3764 | Cs |  |  | 1 |  |  | Pb | 1 | Br | I | 1 | 2 |  |  | DMF |  | Methanol | 1 |  | 1 | Unknown |  | 350 | Unknown |  | 10 | Carbon | Au |  | none |  | ZnOS |  |  | 50 |  |  | SLG | FTO | 0.25 | 1.1 | 15.7 | 0.714 | 12.34 | 1.93
3767 | MA |  |  | 1 |  |  | Pb | 1 | I |  | 3 |  | 1-ethyl-4-amino-1,2,4-triazoliumiodine | 2.6 | DMSO | GBL |  | 3 | 7 |  | 100 |  |  | 10 |  |  | Au |  | 80 | Spiro-MeOTAD |  | TiO2-c | [5 empty] | SLG | ITO | 0.1 | 1.1 | 23.39 | 0.778 | 20.03 | 1.6
3768 | MA |  |  | 1 |  |  | Pb | 1 | I |  | 3 |  | 1-butyl-4-amino-1,2,4-triazoliumiodine | 2.2999999999999998 | DMSO | GBL |  | 4 | 7 |  | 100 |  |  | 10 |  |  | Au |  | 80 | Spiro-MeOTAD |  | TiO2-c | [5 empty] | SLG | ITO | 0.1 | 1.1 | 22.95 | 0.74 | 18.72 | 1.6
3769 | MA |  |  | 1 |  |  | Pb | 1 | I |  | 3 |  | 1-octyl-4-amino-1,2,4-triazoliumiodine | 1.3 | DMSO | GBL |  | 5 | 7 |  | 100 |  |  | 10 |  |  | Au |  | 80 | Spiro-MeOTAD |  | TiO2-c | [5 empty] | SLG | ITO | 0.1 | 1.1 | 22.18 | 0.71 | 17.33 | 1.6
3770 | MA |  |  | 1 |  |  | Pb | 1 | I |  | 3 |  |  |  | DMSO | GBL |  | 6 | 7 |  | 100 |  |  | 10 |  |  | Au |  | 80 | Spiro-MeOTAD |  | TiO2-c | [5 empty] | SLG | ITO | 0.1 | 1.07 | 21.82 | 0.69 | 16.13 | 1.6
3771 | MA |  |  | 1 |  |  | Pb | 1 | I |  | 3 |  |  |  | DMF |  |  | 1 |  |  | 100 |  |  | 10 |  |  | Au |  | 80 | Spiro-MeOTAD |  | SnO2-np | [5 empty] | SLG | ITO | 0.09 | 1.015 | 22.18 | 0.752 | 17.82 | 1.6
3772 | Cs |  |  | 1 |  |  | Pb | 1 | I |  | 3 |  |  |  | DMF |  |  | 1 |  |  | 100 |  |  | 20 |  |  | Carbon |  |  | none |  | TiO2-c | TiO2-mp |  | 50 | 400 |  | SLG | FTO | 0.08 | 0.77 | 17.18 | 0.56 | 7.41 | 1.73
3774 | MA |  |  | 1 |  |  | Pb | 1 | I |  | 3 |  |  |  | DMF | DMSO |  | 4 | 1 |  | 100 |  |  | 10 |  |  | Ag |  | 100 | NiO-c | 20 | PCBM-60 | BCP |  |  |  |  | SLG | ITO | 0.01 | 1.03 | 18.31 | 0.74 | 13.93 | 1.6
3775 | MA |  |  | 1 |  |  | Pb | 1 | I |  | 3 |  | Poly(amicacid) |  | DMF | DMSO |  | 4 | 1 |  | 100 |  |  | 10 |  |  | Ag |  | 100 | NiO-c | 20 | PCBM-60 | BCP |  |  |  |  | SLG | ITO | 0.01 | 1.06 | 20.6 | 0.76 | 16.8 | 1.6
3776 | MA |  |  | 1 |  |  | Pb | 1 | I |  | 3 |  |  |  | DMF | DMSO |  | 4 | 1 |  | 100 |  |  | 10 |  |  | Ag |  | 100 | NiO-c | 20 | PCBM-60 | BCP |  |  |  |  | SLG | ITO | 0.01 | 1.03 | 18.31 | 0.74 | 13.93 | 1.6
3777 | MA |  |  | 1 |  |  | Pb | 1 | I |  | 3 |  | Poly(amicacid) |  | DMF | DMSO |  | 4 | 1 |  | 100 |  |  | 10 |  |  | Ag |  | 100 | NiO-c | 20 | PCBM-60 | BCP |  |  |  |  | SLG | ITO | 0.01 | 1.06 | 20.6 | 0.76 | 16.8 | 1.6
3778 | MA |  |  | 1 |  |  | Pb | 1 | I |  | 3 |  | Polyimide |  | DMF | DMSO |  | 4 | 1 |  | 100 |  |  | 10 |  |  | Ag |  | 100 | NiO-c | 20 | PCBM-60 | BCP |  |  |  |  | SLG | ITO | 0.01 | 1.05 | 19.21 | 0.76 | 15.32 | 1.6
3779 | MA |  |  | 1 |  |  | Pb | 1 | I |  | 3 |  |  |  | DMF | DMSO |  | 4 | 1 |  | 100 |  |  | 30 |  |  | Carbon |  | 30000 | none |  | TiO2-c | TiO2-mp | ZrO2-mp |  |  |  | SLG | FTO | 0.1 | 1 | 20.5 | 0.6 | 12.4 | 1.6
3780 | MA |  |  | 1 |  |  | Pb | 1 | I |  | 3 |  | Au-np | 0.01 | DMF | DMSO |  | 4 | 1 |  | 100 |  |  | 30 |  |  | Carbon |  | 30000 | none |  | TiO2-c | TiO2-mp | ZrO2-mp |  |  |  | SLG | FTO | 0.1 | 1 | 21.6 | 0.61 | 13.4 | 1.6
3781 | MA |  |  | 1 |  |  | Pb | 1 | I |  | 3 |  |  |  | DMF | DMSO | IPA | nan |  | 1 | Unknown |  | 80 | Unknown |  | 20 | Ag |  |  | PEDOT:PSS |  | PCBM-60 | [5 empty] | SLG | ITO | 0.1 | 0.6 | 6.67 | 0.32 | 1.3 | 1.6
3782 | MA |  |  | 1 |  |  | Pb | 1 | I |  | 3 |  |  |  | DMF | DMSO | IPA | nan |  | 1 | Unknown |  | 80 | Unknown |  | 20 | Ag |  |  | PEDOT:PSS |  | PCBM-60 | [5 empty] | SLG | ITO | 0.1 | 0.77 | 15.63 | 0.48 | 5.75 | 1.6
3783 | Cs | FA | MA | 0.05 | 0.8 | 0.15 | Pb | 1 | Br | I | 0.15 | 2.85 |  |  | Unknown | [5 empty] | 100 |  |  | 10 |  |  | Au |  | 100 | Spiro-MeOTAD |  | TiO2-c | [5 empty] | SLG | ITO | 0.049 | 1.16 | 21.42 | 0.77 | 19.13 | 1.617
3785 | MA |  |  | 1 |  |  | Pb | 1 | I |  | 3 |  | Cl |  | DMSO | GBL |  | 3 | 7 |  | 100 |  |  | 15 |  |  | Ag |  | 100 | PEDOT:PSS |  | PDPT | [5 empty] | SLG | ITO | 0.1 | 0.76 | 22.9 | 0.44 | 7.6 | 1.58
3786 | MA |  |  | 1 |  |  | Pb | 1 | I |  | 3 |  | Cl |  | DMSO | GBL |  | 3 | 7 |  | 100 |  |  | 15 |  |  | Ag |  | 100 | PEDOT:PSS |  | PMDPT | [5 empty] | SLG | ITO | 0.1 | 0.84 | 22.4 | 0.49 | 9.2 | 1.58
3787 | Cs |  |  | 1 |  |  | Pb | 1 | Br |  | 3 |  |  |  | DMF |  | Methanol | 1 |  | 1 | Unknown |  | 250 | Unknown |  | 5 | Carbon |  |  | none |  | TiO2-c | TiO2-mp |  |  |  |  | SLG | FTO | 0.09 | 1.306 | 7.07 | 0.76 | 7
3788 | Cs |  |  | 1 |  |  | Pb | 1 | Br |  | 3 |  |  |  | DMF |  | Methanol | 1 |  | 1 | Unknown |  | 250 | Unknown |  | 5 | Carbon |  |  | AIGS-QDs |  | TiO2-c | TiO2-mp |  |  |  |  | SLG | FTO | 0.09 | 1.46 | 7.43 | 0.8 | 8.46
3789 | MA |  |  | 1 |  |  | Pb | 1 | I |  | 3 |  |  |  | DMF | NMP | IPA | 9 | 1 | 1 | Unknown |  | 110 | Unknown |  | 10 | Au |  | 80 | Spiro-MeOTAD |  | TiO2-c | [5 empty] | SLG | FTO | 0.1 | 1.07 | 24.5 | 0.77 | 18.7 | 1.6
3790 | MA |  |  | 1 |  |  | Pb | 1 | I |  | 3 |  |  |  | DMF |  |  | 1 |  |  | 100 |  |  | 10 |  |  | Al |  | 80 | PANI-PAMSA |  | C60 | BCP |  | 40 | nan |  | SLG | ITO | 0.1 |  |  |  | 9 | 1.6
3791 | FA | MA |  | 0.85 | 0.15 |  | Pb | 1 | Br | I | 0.45 | 2.5499999999999998 |  |  | DMF | DMSO |  | 6 | 1 |  | 150 |  |  | 10 |  |  | Au |  | 100 | PO-Spiro-OMeTAD |  | TiO2-c | TiO2-mp |  | 60 | 100 |  | SLG | FTO | 0.0955 | 1.09 | 22.4 | 0.72 | 17.5
3792 | FA | MA |  | 0.85 | 0.15 |  | Pb | 1 | Br | I | 0.45 | 2.5499999999999998 |  |  | DMF | DMSO |  | 6 | 1 |  | 150 |  |  | 10 |  |  | Au |  | 100 | PO-Spiro-OMeTAD |  | TiO2-c | TiO2-mp |  | 60 | 100 |  | SLG | FTO | 0.0955 | 1.11 | 22.3 | 0.75 | 18.5
3793 | FA | MA |  | 0.85 | 0.15 |  | Pb | 1 | Br | I | 0.45 | 2.5499999999999998 |  |  | DMF | DMSO |  | 6 | 1 |  | 150 |  |  | 10 |  |  | Au |  | 100 | CuPc |  | TiO2-c | TiO2-mp |  | 60 | 100 |  | SLG | FTO | 0.0955 | 1.045 | 21.9 | 0.66 | 15.2
3794 | FA | MA |  | 0.8 | 0.2 |  | Pb | 1 | Br | I | 0.6 | 2.4 |  |  | DMF | DMSO |  |  |  |  | 100 |  |  | 60 |  |  | Ag |  |  | NiO | 18 | C60 | BCP |  | 18 | nan |  | SLG | FTO | 1063 | 0.96 | 18.1 | 0.68 | 12.7
3796 | MA |  |  | 1 |  |  | Pb | 1 | I |  | 3 |  | Diethylammoniumchloride | 16.670000000000002 | DMF |  |  | 1 |  |  | 90 |  |  | 10 |  |  | Ag |  | 140 | PEDOT:PSS |  | PCBM-60 | [5 empty] | Unknown | ITO | 10 | 1.01 | 20.31 | 0.679 | 13.92 | 1.6
3797 | MA |  |  | 1 |  |  | Pb | 1 | I |  | 3 |  |  |  | DMF | DMSO |  | 7 | 3 |  | 100 |  |  | 5 |  |  | Ag |  | 90 | Spiro-MeOTAD |  | TiO2-c | [5 empty] | SLG | FTO | 0.1 | 1.04 | 19.9 |  |  | 1.6
3798 | MA |  |  | 1 |  |  | Pb | 1 | I |  | 3 |  |  |  | DMF | DMSO |  | 7 | 3 |  | 100 |  |  | 5 |  |  | Ag |  | 90 | Spiro-MeOTAD |  | TiO2-c | [5 empty] | SLG | FTO | 0.1 | 1.04 | 19.9 |  |  | 1.6
3799 | MA |  |  | 1 |  |  | Pb | 1 | I |  | 3 |  |  |  | DMF | DMSO |  | 7 | 3 |  | 100 |  |  | 5 |  |  | Ag |  | 90 | Spiro-MeOTAD |  | TiO2-c | [5 empty] | SLG | FTO | 0.1 | 1.04 | 19.9 |  |  | 1.6
3800 | MA |  |  | 1 |  |  | Pb | 1 | I |  | 3 |  |  |  | DMF | DMSO |  | 7 | 3 |  | 100 |  |  | 5 |  |  | Ag |  | 90 | Spiro-MeOTAD |  | TiO2-c | [5 empty] | SLG | FTO | 0.1 | 1.04 | 19.9 |  |  | 1.6
3801 | MA |  |  | 1 |  |  | Pb | 1 | I |  | 3 |  |  |  | DMF | DMSO |  | 4 | 1 |  | 100 |  |  | 10 |  |  | Ag |  | 100 | YC-1 |  | PCBM-60 | BCP |  |  |  |  | SLG | ITO | 0.01 | 1.032 | 20.98 | 0.729 | 15.78 | 1.6
3802 | MA |  |  | 1 |  |  | Pb | 1 | I |  | 3 |  |  |  | DMF | DMSO |  | 4 | 1 |  | 100 |  |  | 10 |  |  | Ag |  | 100 | YC-2 |  | PCBM-60 | BCP |  |  |  |  | SLG | ITO | 0.01 | 1.014 | 16.38 | 0.645 | 10.64 | 1.6
3803 | MA |  |  | 1 |  |  | Pb | 1 | I |  | 3 |  |  |  | DMF | DMSO |  | 4 | 1 |  | 100 |  |  | 10 |  |  | Ag |  | 100 | YC-3 |  | PCBM-60 | BCP |  |  |  |  | SLG | ITO | 0.01 | 0.968 | 15.46 | 0.573 | 8.53 | 1.6
3804 | MA |  |  | 1 |  |  | Pb | 1 | I |  | 3 |  |  |  | DMF | DMSO |  | 4 | 1 |  | 100 |  |  | 10 |  |  | Ag |  | 100 | PEDOT:PSS |  | PCBM-60 | BCP |  |  |  |  | SLG | ITO | 0.01 | 0.94 | 21.3 | 0.642 | 12.8 | 1.6
3806 | MA |  |  | 1 |  |  | Pb | 1 | I |  | 3 |  |  |  | DMF | DMSO |  | 4 | 1 |  | 100 |  |  | 10 |  |  | Ag |  | 100 | NiO-c |  | PCBM-60 | BCP |  |  |  |  | SLG | ITO | 0.01 | 1.053 | 21.69 | 0.751 | 17.16 | 1.6
3807 | MA |  |  | 1 |  |  | Pb | 1 | I |  | 3 |  |  |  | DMF | DMSO |  | 1 | 7.9000000000000001E-2 |  | 100 |  |  | 10 |  |  | Ag |  | 80 | PTAA |  | PCBM-60 | BCP |  | 20 |  |  | SLG | ITO | 0.07 | 1.08 | 22.26 | 0.742 | 17.85 | 1.6
3808 | MA |  |  | 1 |  |  | Pb | 1 | I |  | 3 |  |  |  | DMF | DMSO |  | 1 | 7.9000000000000001E-2 |  | 100 |  |  | 10 |  |  | Ag |  | 80 | BDT-PTZ |  | PCBM-60 | BCP |  | 20 |  |  | SLG | ITO | 0.07 | 1.02 | 22.43 | 0.798 | 18.1 | 1.6
3809 | MA |  |  | 1 |  |  | Pb | 1 | I |  | 3 |  |  |  | DMF | DMSO |  | 1 | 7.9000000000000001E-2 |  | 100 |  |  | 10 |  |  | Ag |  | 80 | BDT-POZ |  | PCBM-60 | BCP |  | 20 |  |  | SLG | ITO | 0.07 | 1.04 | 22.56 | 0.817 | 19.19 | 1.6
3810 | MA |  |  | 1 |  |  | Pb | 1 | I |  | 3 |  |  |  | DMSO | GBL |  | 5 | 5 |  | 100 |  |  | 10 |  |  | Ag |  | 100 | Spiro-MeOTAD |  | TiO2-c | TiO2-mp |  | 30 | 150 |  | SLG | FTO | 0.16 | 1.096 | 21.32 | 0.76 | 17.85 | 1.6
3811 | MA |  |  | 1 |  |  | Pb | 1 | I |  | 3 |  |  |  | DMSO | GBL |  | 5 | 5 |  | 100 |  |  | 10 |  |  | Ag |  | 100 | YC06 |  | TiO2-c | TiO2-mp |  | 30 | 150 |  | SLG | FTO | 0.16 | 1.02 | 22.32 | 0.76 | 17.44 | 1.6
3812 | MA |  |  | 1 |  |  | Pb | 1 | I |  | 3 |  |  |  | DMF |  |  | 1 |  |  | 100 |  |  | 60 |  |  | Ag |  | 200 | Spiro-MeOTAD |  | TiO2-c |  |  | 60 |  |  | SLG | FTO | 0.09 | 0.94 | 11.7 | 0.61 | 6.8 | 1.6
3813 | MA |  |  | 1 |  |  | Pb | 1 | I |  | 3 |  | Cl |  | DMF |  |  | 1 |  |  | 100 |  |  | 60 |  |  | Ag |  | 200 | Spiro-MeOTAD |  | TiO2-c |  |  | 60 |  |  | SLG | FTO | 0.09 | 0.86 | 17.1 | 0.63 | 9.2 | 1.6
3814 | Cs |  |  | 1 |  |  | Pb | 1 | Br |  | 3 |  | Acetate |  | DMSO |  |  | 1 |  |  | 45 | 160 |  | 5 | 20 |  | Carbon |  |  | CuPc | 5 | TiO2-c | TiO2-mp |  | nan | 300 |  | SLG | FTO | 0.09 | 1.23 | 7.19 | 0.731 | 6.91 | 1.73
3815 | Cs |  |  | 1 |  |  | Pb | 1 | Br |  | 3 |  |  |  | DMSO |  |  | 1 |  |  | 45 | 160 |  | 5 | 20 |  | Carbon |  |  | CuPc | 5 | TiO2-c | TiO2-mp |  | nan | 300 |  | SLG | FTO | 0.09 | 0.86 | 4.59 | 0.645 | 6.91 | 1.73
3818 | FA | MA |  | 0.95 | 0.05 |  | Pb | 1 | Br | I | 0.15 | 2.85 |  |  | DMF | DMSO |  | 4 | 1 |  | 140 |  |  | 20 |  |  | Cu |  | 100 | P3CT-N |  | PCBM-60 | C60 | TPBi | nan | 40 | 8 | SLG | ITO | 0.09 | 1.03 | 25.08 | 0.72 | 17.91
3819 | FA | MA |  | 0.95 | 0.05 |  | Pb | 1 | Br | I | 0.15 | 2.85 |  |  | DMF | DMSO |  | 4 | 1 |  | 140 |  |  | 20 |  |  | Cu |  | 100 | P3CT-N |  | PCBM-60 | C60 | TPBi | nan | 40 | 8 | SLG | ITO | 0.09 | 1.03 | 25.08 | 0.72 | 17.91
3822 | MA |  |  | 1 |  |  | Pb | 1 | I |  | 3 |  |  |  | DMF | DMSO |  | 4 | 1 |  | 110 |  |  | 2 |  |  | Au |  |  | Spiro-MeOTAD |  | TiO2-c | [5 empty] | SLG | FTO | 0.12 | 0.89 | 15.8 | 0.635 | 8.99 | 1.574
3823 | MA |  |  | 1 |  |  | Pb | 1 | I |  | 3 |  | Ba | 0.01 | DMF | DMSO |  | 4 | 1 |  | 110 |  |  | 2 |  |  | Au |  |  | Spiro-MeOTAD |  | TiO2-c | [5 empty] | SLG | FTO | 0.12 | 0.8 | 15.5 | 0.596 | 7.39 | 1.579
3824 | MA |  |  | 1 |  |  | Pb | 1 | I |  | 3 |  | Ba | 0.02 | DMF | DMSO |  | 4 | 1 |  | 110 |  |  | 2 |  |  | Au |  |  | Spiro-MeOTAD |  | TiO2-c | [5 empty] | SLG | FTO | 0.12 | 0.78 | 14.6 | 0.599 | 6.94 | 1.584
3825 | MA |  |  | 1 |  |  | Pb | 1 | I |  | 3 |  | Ba | 0.05 | DMF | DMSO |  | 4 | 1 |  | 110 |  |  | 2 |  |  | Au |  |  | Spiro-MeOTAD |  | TiO2-c | [5 empty] | SLG | FTO | 0.12 | 0.75 | 14.45 | 0.612 | 6.64 | 1.587
3826 | MA |  |  | 1 |  |  | Pb | 1 | I |  | 3 |  | Ba | 0.1 | DMF | DMSO |  | 4 | 1 |  | 110 |  |  | 2 |  |  | Au |  |  | Spiro-MeOTAD |  | TiO2-c | [5 empty] | SLG | FTO | 0.12 | 0.76 | 14.28 | 0.549 | 5.98 | 1.59
3827 | MA |  |  | 1 |  |  | Pb | 1 | I |  | 3 |  | Ba | 0.2 | DMF | DMSO |  | 4 | 1 |  | 110 |  |  | 2 |  |  | Au |  |  | Spiro-MeOTAD |  | TiO2-c | [5 empty] | SLG | FTO | 0.12 | 0.64 | 9.2 | 0.558 | 3.29 | 1.6
3828 | MA |  |  | 1 |  |  | Pb | 1 | I |  | 3 |  |  |  | DMF | DMSO |  | 9 | 1 |  | 100 |  |  | 30 |  |  | Ag |  |  | NiO-c |  | PCBM-60 | Phen-NaDPO:Sn(SCN)2 |  |  |  |  | SLG | ITO | 0.1 | 1.08 | 22.6 | 0.75 | 18 | 1.6
3829 | MA |  |  | 1 |  |  | Pb | 1 | I |  | 3 |  |  |  | DMF | DMSO |  | 9 | 1 |  | 100 |  |  | 30 |  |  | Ag |  |  | NiO-c |  | PCBM-60 | Phen-NaDPO |  |  |  |  | SLG | ITO | 0.1 | 1.06 | 21.4 | 0.72 | 16.2 | 1.6
3830 | (PEA) | MA |  | 2 | 2 |  | Pb | 3 | I |  | 10 |  |  |  | DMF |  |  | 1 |  |  | Unknown |  |  | Unknown |  |  | Au |  | 75 | Spiro-MeOTAD | 125 | TiO2-c |  |  | 50 |  |  | SLG | FTO | 0.1 | 1.21 | 11.5 | 0.5 | 4.73 | 2.1
3831 | MA |  |  | 1 |  |  | Pb | 1 | I |  | 3 |  |  |  | DMF | DMSO |  | 2 | 1 |  | 100 |  |  | 10 |  |  | Ag |  | 100 | Spiro-MeOTAD |  | TiO2-c | [5 empty] | SLG | FTO | 0.1 | 1.06 | 21.66 | 0.69 | 15.7 | 1.6
3832 | MA |  |  | 1 |  |  | Pb | 1 | I |  | 3 |  | PCBM-60 | 0.1 wt% | DMF | DMSO |  | 2 | 1 |  | 100 |  |  | 10 |  |  | Ag |  | 100 | Spiro-MeOTAD |  | TiO2-c | [5 empty] | SLG | FTO | 0.1 | 1.07 | 19.46 | 0.73 | 15.3 | 1.6
3833 | MA |  |  | 1 |  |  | Pb | 1 | I |  | 3 |  | PCBM-60 | 0.1 wt% | DMF | DMSO |  | 2 | 1 |  | 100 |  |  | 10 |  |  | Ag |  | 100 | Spiro-MeOTAD |  | TiO2-c | PCBM-60 |  |  |  |  | SLG | FTO | 0.1 | 1.07 | 19.79 | 0.73 | 15.4 | 1.6
3834 | MA |  |  | 1 |  |  | Pb | 1 | I |  | 3 |  |  |  | DMF | DMSO |  | 2 | 1 |  | 100 |  |  | 10 |  |  | Ag |  | 100 | Spiro-MeOTAD |  | TiO2-c | PCBM-60 |  |  |  |  | SLG | FTO | 0.1 | 1.05 | 19.83 | 0.73 | 15.1 | 1.6
3835 | MA |  |  | 1 |  |  | Pb | 1 | I |  | 3 |  |  |  | DMF | DMSO |  | 2 | 1 |  | 100 |  |  | 10 |  |  | Ag |  | 100 | PEDOT:PSS |  | PCBM-60 | BCP |  |  |  |  | SLG | FTO | 0.1 | 0.89 | 16.39 | 0.73 | 10.6 | 1.6
3836 | MA |  |  | 1 |  |  | Pb | 1 | I |  | 3 |  | PCBM-60 | 0.1 wt% | DMF | DMSO |  | 2 | 1 |  | 100 |  |  | 10 |  |  | Ag |  | 100 | PEDOT:PSS |  | PCBM-60 | BCP |  |  |  |  | SLG | FTO | 0.1 | 0.83 | 14.27 | 0.76 | 9 | 1.6
3837 | MA |  |  | 1 |  |  | Pb | 1 | I |  | 3 |  |  |  | DMF | DMSO | IPA | nan |  | 1 | Unknown |  | 90 | Unknown |  | 15 | Au |  | 60 | Spiro-MeOTAD |  | TiO2-c | TiO2-nw |  |  |  |  | SLG | FTO | 0.09 | 0.97 | 20.42 | 0.78 | 15.55 | 1.6
3838 | MA |  |  | 1 |  |  | Pb | 1 | I |  | 3 |  |  |  | DMF | DMSO | IPA | nan |  | 1 | Unknown |  | 90 | Unknown |  | 15 | Au |  | 60 | TPA1C |  | TiO2-c | TiO2-nw |  |  |  |  | SLG | FTO | 0.09 | 0.87 | 15.24 | 0.69 | 9.13 | 1.6
3839 | MA |  |  | 1 |  |  | Pb | 1 | I |  | 3 |  |  |  | DMF | DMSO | IPA | nan |  | 1 | Unknown |  | 90 | Unknown |  | 15 | Au |  | 60 | TPA2C |  | TiO2-c | TiO2-nw |  |  |  |  | SLG | FTO | 0.09 | 0.9 | 20.14 | 0.77 | 13.95 | 1.6
3840 | MA |  |  | 1 |  |  | Pb | 1 | I |  | 3 |  |  |  | DMF | DMSO | IPA | nan |  | 1 | Unknown |  | 90 | Unknown |  | 15 | Au |  | 60 | TPA3C |  | TiO2-c | TiO2-nw |  |  |  |  | SLG | FTO | 0.09 | 0.83 | 18.97 | 0.72 | 11.35 | 1.6
3841 | MA |  |  | 1 |  |  | Pb | 1 | I |  | 3 |  |  |  | DMF | DMSO | IPA | nan |  | 1 | Unknown |  | 90 | Unknown |  | 15 | Au |  | 60 | TPA4C |  | TiO2-c | TiO2-nw |  |  |  |  | SLG | FTO | 0.09 | 0.89 | 20.35 | 0.68 | 12.35 | 1.6
3842 | MA |  |  | 1 |  |  | Pb | 1 | I |  | 3 |  |  |  | DMF | DMSO |  | 4 | 1 |  | 100 |  |  | 40 |  |  | Ag |  | 90 | none |  | PCBM-60 |  |  | 50 |  |  | PET | ITO | 0.1 | 1.04 | 21.12 | 0.73 | 15.9 | 1.6
3843 | MA |  |  | 1 |  |  | Pb | 1 | I |  | 3 |  |  |  | DMF | DMSO |  | 4 | 1 |  | 100 |  |  | 40 |  |  | Ag |  | 90 | PEDOT:PSS |  | PCBM-60 |  |  | 50 |  |  | PET |  | 0.1 | 1.08 | 22.38 | 0.79 | 19 | 1.6
3844 | MA |  |  | 1 |  |  | Pb | 1 | I |  | 3 |  |  |  | DMF | DMSO |  | 4 | 1 |  | 100 |  |  | 40 |  |  | Ag |  | 90 | none |  | PCBM-60 |  |  | 50 |  |  | SLG | ITO | 0.1 | 1.08 | 23.9 | 0.8 | 20.6 | 1.6
3845 | MA |  |  | 1 |  |  | Pb | 1 | I |  | 3 |  |  |  | DMF | DMSO |  | 4 | 1 |  | 100 |  |  | 40 |  |  | Ag |  | 90 | PEDOT:PSS |  | PCBM-60 |  |  | 50 |  |  | SLG |  | 0.1 | 1.08 | 22.51 | 0.8 | 19.4 | 1.6
3846 | MA |  |  | 1 |  |  | Pb | 1 | I |  | 3 |  |  |  | DMF | DMSO |  | 4 | 1 |  | 100 |  |  | 40 |  |  | Ag |  | 90 | PEDOT:PSS | 90 | PCBM-60 |  |  | 50 |  |  | PET |  | 0.1 |  |  |  | 12.5 | 1.6
3847 | MA |  |  | 1 |  |  | Pb | 1 | I |  | 3 |  |  |  | DMF | DMSO |  | 4 | 1 |  | 100 |  |  | 40 |  |  | Ag |  | 90 | PEDOT:PSS | 90 | PCBM-60 |  |  | 50 |  |  | PET |  | 2.01 |  |  |  | 9.7 | 1.6
3848 | MA |  |  | 1 |  |  | Pb | 1 | I |  | 3 |  |  |  | DMF | DMSO |  | 4 | 1 |  | 100 |  |  | 40 |  |  | Ag |  | 90 | PEDOT:PSS | 90 | PCBM-60 |  |  | 50 |  |  | PET |  | 3.2 | 0.97 | 14.546 | 0.75 | 10.9 | 1.6
3849 | Cs | FA | MA | 0.05 | 0.79 | 0.16 | Pb | 1 | Br | I | 0.51 | 2.4900000000000002 |  |  | DMF | DMSO |  | 4 | 1 |  | 100 |  |  | 60 |  |  | Au |  |  | Spiro-MeOTAD |  | TiO2-c |  |  | 200 |  |  | SLG | FTO | 0.1 | 1.06 | 21.74 | 0.76 | 18
3850 | Cs | FA | MA | 0.05 | 0.79 | 0.16 | Pb | 1 | Br | I | 0.51 | 2.4900000000000002 |  |  | DMF | DMSO |  | 4 | 1 |  | 100 |  |  | 60 |  |  | Au |  |  | Cu(In0.5Ga0.5)S2-np | 90 | TiO2-c |  |  | 200 |  |  | SLG | FTO | 0.1 | 1.05 | 21.67 | 0.69 | 17.5
3851 | MA |  |  | 1 |  |  | Pb | 1 | I |  | 3 |  | Cl |  | DMF |  |  | 1 |  |  | 180 |  |  | Unknown |  |  | Ag |  | 150 | NiO-c |  | PCBM-60 | C60 |  |  |  |  | SLG | FTO | 0.1 | 1.07 | 22.31 | 0.64 | 15.34 | 1.6
3852 | MA |  |  | 1 |  |  | Pb | 1 | I |  | 3 |  | Cl |  | DMF |  |  | 1 |  |  | 180 |  |  | Unknown |  |  | Ag |  | 150 | NiO-c |  | PCBM-60 | C60 |  |  |  |  | SLG | FTO | 0.1 |  |  |  |  | 1.6
3853 | MA |  |  | 1 |  |  | Pb | 1 | I |  | 3 |  | Cl |  | DMF |  | IPA | 1 |  | 1 | Unknown |  | 95 | Unknown |  | 3 | Ag |  |  | PTAA |  | C60 | BCP |  | 20 | nan |  | SLG | ITO | 0.0757 | 1.07 | 22.59 | 0.79 | 19.1 | 1.6
3855 | MA |  |  | 1 |  |  | Pb | 1 | I |  | 3 |  | Cl |  | DMF |  | IPA | 1 |  | 1 | Unknown |  | 95 | Unknown |  | 3 | Ag |  |  | PTAA |  | C60 | BCP |  | 20 | nan |  | SLG | ITO | 0.0757 | 1.07 | 22.59 | 0.79 | 19.1 | 1.6
3859 | (PEA) | Cs | FA | 2 | 1.77 | 57.23 | Pb | 60 | I |  | 181 |  |  |  | DMF | NMP |  | 5.28 | 1 |  | 100 | 150 |  | 1 | 10 |  | Au |  | 60 | Spiro-MeOTAD |  | SnO2-c | [5 empty] | SLG | ITO | 0.12 | 1.07 | 24.2 | 0.72 | 18.7
3860 | MA |  |  | 1 |  |  | Pb | 1 | I |  | 3 |  |  |  | DMF | DMSO |  | 9 | 1 |  | 100 |  |  | 20 |  |  | Au |  |  | Spiro-MeOTAD | 20 | TiO2-c | TiO2-mp |  |  |  |  | SLG | FTO | 0.1 | 1.11 | 23.51 | 0.7 | 17.91 | 1.6
3861 | MA |  |  | 1 |  |  | Pb | 1 | I |  | 3 |  |  |  | DMF | DMSO |  | 9 | 1 |  | 100 |  |  | 20 |  |  | Au |  |  | Spiro-MeOTAD | 20 | TiO2-c | TiO2-mp |  |  |  |  | SLG | FTO | 0.1 | 1.06 | 21.85 | 0.65 | 14.73 | 1.6
3862 | MA |  |  | 1 |  |  | Pb | 1 | I |  | 3 |  |  |  | DMF | DMSO | IPA | 9 | 1 | 1 | Unknown |  | 100 | Unknown |  | 30 | Al |  |  | PTAA |  | PCBM-60 | [5 empty] | SLG | ITO | 0.1 | 1.068 | 22.61 | 0.733 | 17 | 1.6
3863 | MA |  |  | 1 |  |  | Pb | 1 | I |  | 3 |  |  |  | DMF | DMSO | IPA | 9 | 1 | 1 | Unknown |  | 100 | Unknown |  | 30 | Al |  |  | PTAA |  | PCBB-3N-3I | PCBM-60 |  |  |  |  | SLG | ITO | 0.1 | 1.105 | 23.46 | 0.814 | 20.4 | 1.6
3864 | MA |  |  | 1 |  |  | Pb | 1 | I |  | 3 |  |  |  | DMF | DMSO | IPA | 9 | 1 | 1 | Unknown |  | 100 | Unknown |  | 30 | Al |  |  | PTAA |  | PCBB-3N | PCBM-60 |  |  |  |  | SLG | ITO | 0.1 | 1.046 | 21.05 | 0.716 | 15.1 | 1.6
3865 | MA |  |  | 1 |  |  | Pb | 1 | I |  | 3 |  |  |  | DMSO | GBL |  | 3 | 7 |  | 100 |  |  | 10 |  |  | MoO3 | Ag |  | Spiro-MeOTAD |  | TiO2-c | [5 empty] | SLG | FTO | 0.1 | 1.05 | 23.15 | 0.67 | 16.53 | 1.6
3866 | MA |  |  | 1 |  |  | Pb | 1 | I |  | 3 |  | g-C3N4 | 1.61 e-05 | DMSO | GBL |  | 3 | 7 |  | 100 |  |  | 10 |  |  | MoO3 | Ag |  | Spiro-MeOTAD |  | TiO2-c | [5 empty] | SLG | FTO | 0.1 | 1.07 | 24.31 | 0.74 | 18.97 | 1.6
3867 | Cs | FA | MA | 0.05 | 0.79 | 0.16 | Pb | 1 | Br | I | 0.51 | 2.4900000000000002 |  |  | DMF | DMSO |  | 4 | 1 |  | 100 |  |  | 60 |  |  | Au |  | 80 | PTZ1 |  | TiO2-c | TiO2-mp |  |  |  |  | SLG | FTO | 0.1 | 0.82 | 4.2 | 0.61 | 2.1
3868 | Cs | FA | MA | 0.05 | 0.79 | 0.16 | Pb | 1 | Br | I | 0.51 | 2.4900000000000002 |  |  | DMF | DMSO |  | 4 | 1 |  | 100 |  |  | 60 |  |  | Au |  | 80 | PTZ2 |  | TiO2-c | TiO2-mp |  |  |  |  | SLG | FTO | 0.1 | 1.11 | 21.1 | 0.75 | 17.6
3869 | Cs | FA | MA | 0.05 | 0.79 | 0.16 | Pb | 1 | Br | I | 0.51 | 2.4900000000000002 |  |  | DMF | DMSO |  | 4 | 1 |  | 100 |  |  | 60 |  |  | Au |  | 80 | Spiro-MeOTAD |  | TiO2-c | TiO2-mp |  |  |  |  | SLG | FTO | 0.1 | 1.15 | 21.6 | 0.71 | 17.7
3870 | Cs | FA | MA | 0.1 | 0.747 | 0.153 | Pb | 1 | Br | I | 0.51 | 2.4900000000000002 |  |  | DMF | DMSO |  | 4 | 1 |  | 100 |  |  | 60 |  |  | Au |  | 80 | Spiro-MeOTAD | 200 | TiO2-c | PCBM-60 |  | 100 |  |  | SLG | FTO | 0.06 | 1.1 | 23.6 | 0.77 | 20.2
3871 | Cs | FA | MA | 0.1 | 0.747 | 0.153 | Pb | 1 | Br | I | 0.51 | 2.4900000000000002 |  |  | DMF | DMSO |  | 4 | 1 |  | 100 |  |  | 60 |  |  | Au |  | 80 | Spiro-MeOTAD | 200 | TiO2-c | PCBM-60 |  | 100 |  |  | SLG | FTO | 0.06 | 1.11 | 23.9 | 0.8 | 21.44
3872 | MA |  |  | 1 |  |  | Pb | 1 | I |  | 3 |  |  |  | DMF | DMSO |  | 9 | 1 |  | 100 |  |  | 10 |  |  | Cu |  | 80 | PTAA |  | C60 | BCP |  | 20 | nan |  | SLG | ITO | 0.1 | 1.06 | 23.3 | 0.74 | 18.3 | 1.6
3873 | MA |  |  | 1 |  |  | Pb | 1 | I |  | 3 |  | CsPbBrCl2-QDs | 0.25 wt% | DMF | DMSO |  | 9 | 1 |  | 100 |  |  | 10 |  |  | Cu |  | 80 | PTAA |  | C60 | BCP |  | 20 | nan |  | SLG | ITO | 0.1 | 1.13 | 23 | 0.8 | 20.3 | 1.6
3874 | MA |  |  | 1 |  |  | Pb | 1 | I |  | 3 |  |  |  | DMF |  | IPA | 1 |  | 1 | Unknown |  | 100 | Unknown |  | 5 | Au |  | 100 | Spiro-MeOTAD |  | TiO2-c | TiO2-mp |  | 40 | 150 |  | SLG | FTO | 0.059 | 0.97 | 19.33 | 0.663 | 12.87 | 1.6
3875 | MA |  |  | 1 |  |  | Pb | 1 | I |  | 3 |  |  |  | DMF | DMSO |  | 8 | 1 |  | 100 |  |  | 3 |  |  | Au |  | 100 | Spiro-MeOTAD |  | TiO2-c | TiO2-mp |  | 50 | nan |  | SLG | FTO | 0.059 | 1.06 | 22.08 | 0.723 | 16.96 | 1.6
3876 | MA |  |  | 1 |  |  | Pb | 1 | I |  | 3 |  |  |  | DMF | DMSO |  | 9 | 1 |  | Unknown |  |  | 15 |  |  | Al |  | 120 | NiO-c |  | PCBM-60 | Bphen |  |  |  |  | SLG | ITO | 0.12 | 1.09 | 20.6 | 0.7 | 15.8 | 1.6
3879 | Cs |  |  | 1 |  |  | Pb | 1 | Br | I | 1 | 2 |  |  | DMF | DMSO | Methanol | 5 | 1 | 1 | Unknown |  | 280 | Unknown |  | 10 | Carbon |  |  | none |  | TiO2-c | [5 empty] | SLG | FTO | 0.12 | 1.14 | 13.36 | 0.62 | 9.38 | 1.91
3880 | Cs |  |  | 1 |  |  | Pb | 1 | Br | I | 1 | 2 |  |  | DMF | DMSO | Methanol | 5 | 1 | 1 | Unknown |  | 280 | Unknown |  | 10 | Carbon |  |  | none |  | TiO2-c | [5 empty] | SLG | FTO | 0.12 | 1.14 | 12.99 | 0.6 | 8.93 | 1.91
3881 | Cs |  |  | 1 |  |  | Pb | 1 | Br | I | 1 | 2 |  |  | DMF | DMSO | Methanol | 5 | 1 | 1 | Unknown |  | 280 | Unknown |  | 10 | Carbon |  |  | none |  | TiO2-c | [5 empty] | SLG | FTO | 0.12 | 1.15 | 13.87 | 0.64 | 10.21 | 1.91
3882 | MA |  |  | 1 |  |  | Pb | 1 | I |  | 3 |  |  |  | DMF | DMSO |  | 2 | 7 |  | 95 |  |  | 3 |  |  | Ag |  | 80 | NiO-c |  | PCBM-60 |  |  | 40 |  |  | SLG | ITO | 0.1 | 1.08 | 22.23 | 0.73 | 17.53 | 1.6
3883 | MA |  |  | 1 |  |  | Pb | 1 | I |  | 3 |  |  |  | DMF | DMSO |  | 2 | 7 |  | 95 |  |  | 3 |  |  | Ag |  | 80 | NiO-c |  | PCBM-60 |  |  | 40 |  |  | SLG | ITO | 0.1 | 1.09 | 22.75 | 0.77 | 19.09 | 1.6
3884 | MA |  |  | 1 |  |  | Pb | 1 | I |  | 3 |  |  |  | DMF |  |  | 1 |  |  | Unknown |  |  | Unknown |  |  | Mo2O3 | Ag | 200 | Spiro-MeOTAD |  | ZnO | [5 empty] | SLG | FTO | 0.1 | 1.02 | 19.2 | 0.686 | 13.44 | 1.6
3885 | MA |  |  | 1 |  |  | Pb | 1 | I |  | 3 |  |  |  | DMF | DMSO |  | 9 | 1 |  | 100 |  |  | 10 |  |  | Carbon |  |  | none |  | SnO2-c |  |  | 400 |  |  | SLG | FTO | 0.08 | 0.93 | 22.5 | 0.4 | 8.32 | 1.6
3886 | MA |  |  | 1 |  |  | Pb | 1 | I |  | 3 |  |  |  | DMF | DMSO |  | 9 | 1 |  | 100 |  |  | 30 |  |  | Ag |  | 120 | NiO-c | 35 | PCBM-60 | [5 empty] | SLG | ITO | 0.1 | 1.07 | 20.44 | 0.59 | 15.23 | 1.6
3887 | MA |  |  | 1 |  |  | Pb | 1 | I |  | 3 |  |  |  | DMF | DMSO |  | 9 | 1 |  | 100 |  |  | 30 |  |  | Ag |  | 120 | NiO-c | 35 | ZnO-c |  |  | 100 |  |  | SLG | ITO | 0.1 | 1.05 | 20.25 | 0.68 | 14.54 | 1.6
3888 | MA |  |  | 1 |  |  | Pb | 1 | I |  | 3 |  |  |  | DMF | DMSO |  | 9 | 1 |  | 100 |  |  | 30 |  |  | Ag |  | 120 | NiO-c | 35 | ZnO | PTFE |  | 200 |  |  | SLG | ITO | 0.1 | 1.02 | 19.93 | 0.67 | 13.62 | 1.6
3889 | Cs | FA | MA | 0.05 | 0.81 | 0.14000000000000001 | Pb | 1 | Br | I | 0.45 | 2.5499999999999998 |  |  | DMF | DMSO |  | 4 | 1 |  | 110 |  |  | 20 |  |  | Au |  | 80 | Spiro-MeOTAD | 180 | TiO2-c |  |  | 40 |  |  | SLG | FTO | 0.1 | 1.14 | 22 | 0.74 | 16.5
3890 | Cs | FA | MA | 0.05 | 0.81 | 0.14000000000000001 | Pb | 1 | Br | I | 0.45 | 2.5499999999999998 | 2,9,16,23-tetra-tert-butyl-29H,31H-phthalocyanine |  | DMF | DMSO |  | 4 | 1 |  | 110 |  |  | 20 |  |  | Au |  | 80 | Spiro-MeOTAD | 180 | TiO2-c |  |  | 40 |  |  | SLG | FTO | 0.1 | 1.16 | 22.3 | 0.76 | 19.1
3891 | MA |  |  | 1 |  |  | Pb | 1 | I |  | 3 |  |  |  | DMF | DMSO |  | 4 | 1 |  | 100 |  |  | 30 |  |  | Ag |  | 80 | TZ1 |  | C60 | BCP |  | 20 | nan |  | SLG | ITO | 0.1 | 0.88 | 21.04 | 0.7 | 12.96 | 1.6
3892 | MA |  |  | 1 |  |  | Pb | 1 | I |  | 3 |  |  |  | DMF | DMSO |  | 4 | 1 |  | 100 |  |  | 30 |  |  | Ag |  | 80 | TZ2 |  | C60 | BCP |  | 20 | nan |  | SLG | ITO | 0.1 | 0.93 | 22.15 | 0.72 | 14.83 | 1.6
3893 | MA |  |  | 1 |  |  | Pb | 1 | I |  | 3 |  |  |  | DMF | DMSO |  | 4 | 1 |  | 100 |  |  | 30 |  |  | Ag |  | 80 | TZ3 |  | C60 | BCP |  | 20 | nan |  | SLG | ITO | 0.1 | 0.97 | 22.16 | 0.76 | 16.33 | 1.6
3894 | MA |  |  | 1 |  |  | Pb | 1 | I |  | 3 |  |  |  | DMF | DMSO |  | 4 | 1 |  | 100 |  |  | 30 |  |  | Ag |  | 80 | PEDOT:PSS |  | C60 | BCP |  | 20 | nan |  | SLG | ITO | 0.1 | 0.91 | 22.1 | 0.76 | 15.28 | 1.6
3895 | MA |  |  | 1 |  |  | Pb | 1 | I |  | 3 |  |  |  | DMF | DMSO |  | 4 | 1 |  | 100 |  |  | 30 |  |  | Ag |  | 80 | PTAA |  | C60 | BCP |  | 20 | nan |  | SLG | ITO | 0.1 | 1.01 | 22.37 | 0.76 | 17.17 | 1.6
3896 | MA |  |  | 1 |  |  | Pb | 1 | I |  | 3 |  |  |  | DMF | DMSO |  | 4 | 1 |  | 100 |  |  | 30 |  |  | Ag |  | 80 | TZ1 |  | SnO2-np | PCBM-60 |  |  |  |  | SLG | ITO | 0.1 | 1.01 | 22.47 | 0.66 | 14.97 | 1.6
3897 | MA |  |  | 1 |  |  | Pb | 1 | I |  | 3 |  |  |  | DMF | DMSO |  | 4 | 1 |  | 100 |  |  | 30 |  |  | Ag |  | 80 | TZ2 |  | SnO2-np | PCBM-60 |  |  |  |  | SLG | ITO | 0.1 | 0.98 | 22.21 | 0.59 | 12.84 | 1.6
3898 | MA |  |  | 1 |  |  | Pb | 1 | I |  | 3 |  |  |  | DMF | DMSO |  | 4 | 1 |  | 100 |  |  | 30 |  |  | Ag |  | 80 | TZ3 |  | SnO2-np | PCBM-60 |  |  |  |  | SLG | ITO | 0.1 | 0.85 | 22.4 | 0.57 | 10.85 | 1.6
3899 | Cs | MA |  | 0.15 | 0.85 |  | Pb | 1 | I |  | 3 |  |  |  | DMF |  |  | 1 |  |  | 100 |  |  | 10 |  |  | Ag |  | 100 | PEDOT:PSS |  | PCBM-60 | BCP |  |  |  |  | SLG | ITO | 0.1 | 0.99 | 16.39 | 0.76 | 12.44 | 1.59
3900 | Cs | MA |  | 0.15 | 0.85 |  | Pb | 1 | Br | I | 0.45 | 2.5499999999999998 |  |  | DMF |  |  | 1 |  |  | 100 |  |  | 10 |  |  | Ag |  | 100 | PEDOT:PSS |  | PCBM-60 | BCP |  |  |  |  | SLG | ITO | 0.1 | 1.07 | 15.43 | 0.76 | 12.47 | 1.66
3901 | Cs | MA |  | 0.15 | 0.85 |  | Pb | 1 | Br | I | 0.45 | 2.5499999999999998 |  |  | DMF |  |  | 1 |  |  | 100 |  |  | 10 |  |  | Ag |  | 100 | PEDOT:PSS |  | PCBM-60 | BCP |  |  |  |  | SLG | ITO | 0.1 | 1.09 | 13.16 | 0.73 | 10.39 | 1.71
3902 | Cs | MA |  | 0.15 | 0.85 |  | Pb | 1 | Br | I | 0.45 | 2.5499999999999998 |  |  | DMF |  |  | 1 |  |  | 100 |  |  | 10 |  |  | Ag |  | 100 | PEDOT:PSS |  | PCBM-60 | BCP |  |  |  |  | SLG | ITO | 0.1 | 1.11 | 11.27 | 0.69 | 8.56 | 1.78
3903 | MA |  |  | 1 |  |  | Pb | 1 | I |  | 3 |  |  |  | DMSO | GBL |  | 3 | 7 |  | 100 |  |  | 10 |  |  | Au |  | 100 | Spiro-MeOTAD |  | TiO2-c | [5 empty] | SLG | FTO | 0.09 | 1.06 | 20.64 | 0.65 | 14.12 | 1.55
3904 | MA |  |  | 1 |  |  | Pb | 1 | Br | I | 0.03 | 2.97 |  |  | DMSO | GBL |  | 3 | 7 |  | 100 |  |  | 10 |  |  | Au |  | 100 | Spiro-MeOTAD |  | TiO2-c | [5 empty] | SLG | FTO | 0.09 | 1.06 | 21.15 | 0.69 | 15.42 | 1.6
3905 | MA |  |  | 1 |  |  | Pb | 1 | Br | I | 7.4999999999999997E-2 | 2.95 |  |  | DMSO | GBL |  | 3 | 7 |  | 100 |  |  | 10 |  |  | Au |  | 100 | Spiro-MeOTAD |  | TiO2-c | [5 empty] | SLG | FTO | 0.09 | 1.06 | 21.8 | 0.71 | 16.37 | 1.6
3906 | MA |  |  | 1 |  |  | Pb | 1 | Br | I | 0.15 | 2.85 |  |  | DMSO | GBL |  | 3 | 7 |  | 100 |  |  | 10 |  |  | Au |  | 100 | Spiro-MeOTAD |  | TiO2-c | [5 empty] | SLG | FTO | 0.09 | 1.08 | 23.37 | 0.75 | 18.97 | 1.6
3907 | MA |  |  | 1 |  |  | Pb | 1 | Br | I | 0.22500000000000001 | 2.7749999999999999 |  |  | DMSO | GBL |  | 3 | 7 |  | 100 |  |  | 10 |  |  | Au |  | 100 | Spiro-MeOTAD |  | TiO2-c | [5 empty] | SLG | FTO | 0.09 | 1.08 | 21.5 | 0.674 | 15.64 | 1.6
3908 | MA |  |  | 1 |  |  | Pb | 1 | Br | I | 0.3 | 2.7 |  |  | DMSO | GBL |  | 3 | 7 |  | 100 |  |  | 10 |  |  | Au |  | 100 | Spiro-MeOTAD |  | TiO2-c | [5 empty] | SLG | FTO | 0.09 | 1.1 | 20.05 | 0.63 | 13.6 | 1.6
3909 | MA |  |  | 1 |  |  | Pb | 1 | I |  | 3 |  |  |  | none |  |  | 1 |  |  | Unknown |  |  | Unknown |  |  | Au |  | 80 | NiO-c | 30 | C60 | BCP |  | 25 | 3 |  | SLG | ITO | 0.105 | 1.03 | 20.7 | 0.79 | 16.1 | 1.6
3910 | MA |  |  | 1 |  |  | Pb | 1 | I |  | 3 |  |  |  | none |  |  | 1 |  |  | Unknown |  |  | Unknown |  |  | Cu |  | 80 | NiO-c | 30 | C60 | BCP |  | 25 | 3 |  | SLG | ITO | 0.105 | 1.01 | 19.8 | 0.66 | 13 | 1.6
3911 | FA | MA |  | 0.5 | 0.5 |  | Pb | 1 | Br | I | 0.45 | 2.5499999999999998 | DMF |  | DMF | DMSO | IPA | nan |  | 1 | 150 |  | 110 | 10 |  | 40 | Au |  | 80 | Spiro-MeOTAD | 200 | TiO2-c |  |  | 100 |  |  | SLG | FTO | 0.1 | 1.05 | 20.36 | 0.64 | 13.74
3915 | MA |  |  | 3 |  |  | Bi | 2 | I |  | 9 |  |  |  | DMF |  | none | 1 |  | 1 | Unknown |  | 150 | Unknown |  | 30 | Au |  | 65 | Spiro-MeOTAD |  | TiO2-c |  |  | 300 |  |  | SLG | FTO | 0.09 | 0.54 | 0.587 | 0.47 | 0.15 | 1.67
3916 | Cs | FA | MA | 0.05 | 0.79 | 0.16 | Pb | 1 | Br | I | 0.51 | 2.4900000000000002 |  |  | DMF | DMSO |  | 4 | 1 |  | 100 |  |  | 60 |  |  | Ag | ITO | 1 | Spiro-MeOTAD |  | TiO2-c | [5 empty] | SLG | FTO | 0.1 | 1.09 | 21.08 | 0.746 | 17.1 | 1.58
3917 | Cs | FA |  | 0.13 | 0.87 |  | Pb | 1 | Br | I | 1 | 2 |  |  | DMF | DMSO |  | 4 | 1 |  | 100 |  |  | 60 |  |  | Ag | ITO | 1 | Spiro-MeOTAD |  | SnO2-c | [5 empty] | SLG | FTO | 0.1 | 1.1 | 18.07 | 0.741 | 14.7 | 1.72
3918 | Cs | FA | MA | 0.05 | 0.79 | 0.16 | Pb | 1 | Br | I | 0.51 | 2.4900000000000002 |  |  | DMF | DMSO |  | 4 | 1 |  | 100 |  |  | 60 |  |  | Ag | ITO | 1 | Spiro-MeOTAD |  | TiO2-c | [5 empty] | SLG | FTO | 0.1 | 1.06 | 21.52 | 0.77 | 17.7 | 1.58
3919 | Cs | FA |  | 0.13 | 0.87 |  | Pb | 1 | Br | I | 1 | 2 |  |  | DMF | DMSO |  | 4 | 1 |  | 100 |  |  | 60 |  |  | Ag | ITO | 1 | Spiro-MeOTAD |  | SnO2-c | [5 empty] | SLG | FTO | 0.1 | 1.06 | 17.89 | 0.741 | 14.1 | 1.72
3920 | EA |  |  | 2 |  |  | Pb | 1 | I |  | 4 |  | EAI |  | DMF | DMSO |  | 4 | 1 |  | 105 |  |  | 50 |  |  | Au |  | 80 | Spiro-MeOTAD |  | TiO2-c | TiO2-mp |  | 50 | nan |  | SLG | FTO | 0.09 | 0.94 | 11.5 | 0.478 | 5.2
3921 | EA | MA |  | 2 | 2 |  | Pb | 3 | I |  | 10 |  | EAI |  | DMF | DMSO |  | 4 | 1 |  | 105 |  |  | 50 |  |  | Au |  | 80 | Spiro-MeOTAD |  | TiO2-c | TiO2-mp |  | 50 | nan |  | SLG | FTO | 0.09 | 0.97 | 17.59 | 0.59 | 10.26
3922 | EA | MA |  | 2 | 4 |  | Pb | 5 | I |  | 16 |  | EAI |  | DMF | DMSO |  | 4 | 1 |  | 105 |  |  | 50 |  |  | Au |  | 80 | Spiro-MeOTAD |  | TiO2-c | TiO2-mp |  | 50 | nan |  | SLG | FTO | 0.09 | 1.02 | 20.54 | 0.607 | 12.71
3923 | EA | MA |  | 2 | 6 |  | Pb | 7 | I |  | 22 |  | EAI |  | DMF | DMSO |  | 4 | 1 |  | 105 |  |  | 50 |  |  | Au |  | 80 | Spiro-MeOTAD |  | TiO2-c | TiO2-mp |  | 50 | nan |  | SLG | FTO | 0.09 | 1.03 | 20.9 | 0.7 | 15.17
3924 | EA | MA |  | 2 | 8 |  | Pb | 9 | I |  | 28 |  | EAI |  | DMF | DMSO |  | 4 | 1 |  | 105 |  |  | 50 |  |  | Au |  | 80 | Spiro-MeOTAD |  | TiO2-c | TiO2-mp |  | 50 | nan |  | SLG | FTO | 0.09 | 1.05 | 21.77 | 0.7 | 16.05
3925 | EA | MA |  | 2 | 10 |  | Pb | 11 | I |  | 34 |  | EAI |  | DMF | DMSO |  | 4 | 1 |  | 105 |  |  | 50 |  |  | Au |  | 80 | Spiro-MeOTAD |  | TiO2-c | TiO2-mp |  | 50 | nan |  | SLG | FTO | 0.09 | 1.06 | 22.11 | 0.72 | 16.93
3926 | MA |  |  | 1 |  |  | Pb | 1 | I |  | 3 |  |  |  | DMF | DMSO |  | 4 | 1 |  | 105 |  |  | 50 |  |  | Au |  | 80 | Spiro-MeOTAD |  | TiO2-c | TiO2-mp |  | 50 | nan |  | SLG | FTO | 0.09 | 1.05 | 22.33 | 0.74 | 17.41 | 1.6
3927 | PA |  |  | 2 |  |  | Pb | 1 | I |  | 4 |  | PAI |  | DMF | DMSO |  | 4 | 1 |  | 105 |  |  | 50 |  |  | Au |  | 80 | Spiro-MeOTAD |  | TiO2-c | TiO2-mp |  | 50 | nan |  | SLG | FTO | 0.09 | 0.96 | 7.02 | 0.47 | 3.2
3928 | MA | PA |  | 2 | 4 |  | Pb | 3 | I |  | 10 |  | PAI |  | DMF | DMSO |  | 4 | 1 |  | 105 |  |  | 50 |  |  | Au |  | 80 | Spiro-MeOTAD |  | TiO2-c | TiO2-mp |  | 50 | nan |  | SLG | FTO | 0.09 | 0.97 | 15.3 | 0.47 | 8.52
3929 | MA | PA |  | 2 | 4 |  | Pb | 5 | I |  | 16 |  | PAI |  | DMF | DMSO |  | 4 | 1 |  | 105 |  |  | 50 |  |  | Au |  | 80 | Spiro-MeOTAD |  | TiO2-c | TiO2-mp |  | 50 | nan |  | SLG | FTO | 0.09 | 1.02 | 17.96 | 0.65 | 12.04
3930 | MA | PA |  | 2 | 6 |  | Pb | 7 | I |  | 22 |  | PAI |  | DMF | DMSO |  | 4 | 1 |  | 105 |  |  | 50 |  |  | Au |  | 80 | Spiro-MeOTAD |  | TiO2-c | TiO2-mp |  | 50 | nan |  | SLG | FTO | 0.09 | 1.04 | 18.95 | 0.7 | 13.97
3931 | MA | PA |  | 2 | 8 |  | Pb | 9 | I |  | 28 |  | PAI |  | DMF | DMSO |  | 4 | 1 |  | 105 |  |  | 50 |  |  | Au |  | 80 | Spiro-MeOTAD |  | TiO2-c | TiO2-mp |  | 50 | nan |  | SLG | FTO | 0.09 | 1.06 | 20.53 | 0.7 | 15.22
3932 | MA | PA |  | 2 | 10 |  | Pb | 11 | I |  | 34 |  | PAI |  | DMF | DMSO |  | 4 | 1 |  | 105 |  |  | 50 |  |  | Au |  | 80 | Spiro-MeOTAD |  | TiO2-c | TiO2-mp |  | 50 | nan |  | SLG | FTO | 0.09 | 1.05 | 21.58 | 0.72 | 16.4
3933 | BA |  |  | 2 |  |  | Pb | 1 | I |  | 4 |  | BAI |  | DMF | DMSO |  | 4 | 1 |  | 105 |  |  | 50 |  |  | Au |  | 80 | Spiro-MeOTAD |  | TiO2-c | TiO2-mp |  | 50 | nan |  | SLG | FTO | 0.09 | 0.91 | 6.92 | 0.45 | 2.83
3934 | BA | MA |  | 2 | 2 |  | Pb | 3 | I |  | 10 |  | BAI |  | DMF | DMSO |  | 4 | 1 |  | 105 |  |  | 50 |  |  | Au |  | 80 | Spiro-MeOTAD |  | TiO2-c | TiO2-mp |  | 50 | nan |  | SLG | FTO | 0.09 | 0.99 | 12.99 | 0.56 | 7.21
3935 | BA | MA |  | 2 | 4 |  | Pb | 5 | I |  | 16 |  | BAI |  | DMF | DMSO |  | 4 | 1 |  | 105 |  |  | 50 |  |  | Au |  | 80 | Spiro-MeOTAD |  | TiO2-c | TiO2-mp |  | 50 | nan |  | SLG | FTO | 0.09 | 1.01 | 17.84 | 0.62 | 11.28
3936 | BA | MA |  | 2 | 6 |  | Pb | 7 | I |  | 22 |  | BAI |  | DMF | DMSO |  | 4 | 1 |  | 105 |  |  | 50 |  |  | Au |  | 80 | Spiro-MeOTAD |  | TiO2-c | TiO2-mp |  | 50 | nan |  | SLG | FTO | 0.09 | 1.04 | 18.82 | 0.67 | 13.17
3937 | BA | MA |  | 2 | 8 |  | Pb | 9 | I |  | 28 |  | BAI |  | DMF | DMSO |  | 4 | 1 |  | 105 |  |  | 50 |  |  | Au |  | 80 | Spiro-MeOTAD |  | TiO2-c | TiO2-mp |  | 50 | nan |  | SLG | FTO | 0.09 | 1.06 | 20.46 | 0.69 | 14.99
3938 | BA | MA |  | 2 | 10 |  | Pb | 11 | I |  | 34 |  | BAI |  | DMF | DMSO |  | 4 | 1 |  | 105 |  |  | 50 |  |  | Au |  | 80 | Spiro-MeOTAD |  | TiO2-c | TiO2-mp |  | 50 | nan |  | SLG | FTO | 0.09 | 1.05 | 21.4 | 0.718 | 16.08
3939 | MA |  |  | 1 |  |  | Pb | 1 | I |  | 3 |  |  |  | DMF | DMSO |  | 9 | 1 |  | 100 |  |  | 10 |  |  | Ag |  | 80 | PEDOT:PSS | 40 | PCBM-60 | BCP |  | 80 |  |  | SLG | ITO | 0.11 | 0.89 | 20.8 | 0.65 | 12.1 | 1.6
3940 | MA |  |  | 1 |  |  | Pb | 1 | I |  | 3 |  |  |  | DMF | DMSO |  | 9 | 1 |  | 100 |  |  | 10 |  |  | Ag |  | 80 | PEDOT:PSS | 40 | PCBM-60 | BCP |  | 80 |  |  | SLG | ITO | 0.11 | 0.9 | 21.9 | 0.66 | 13.1 | 1.6
3941 | MA |  |  | 1 |  |  | Pb | 1 | I |  | 3 |  |  |  | DMF | DMSO |  | 9 | 1 |  | 100 |  |  | 10 |  |  | Ag |  | 80 | PEDOT:PSS | 40 | PCBM-60 | BCP |  | 80 |  |  | SLG | ITO | 0.11 | 0.91 | 21.9 | 0.67 | 13.4 | 1.6
3942 | MA |  |  | 1 |  |  | Pb | 1 | I |  | 3 |  |  |  | DMF | DMSO |  | 9 | 1 |  | 100 |  |  | 10 |  |  | Ag |  | 80 | PEDOT:PSS | 40 | PCBM-60 | BCP |  | 80 |  |  | SLG | ITO | 0.11 | 0.88 | 21.4 | 0.64 | 12.2 | 1.6
3943 | MA |  |  | 1 |  |  | Pb | 1 | I |  | 3 |  |  |  | DMF | DMSO |  | 9 | 1 |  | 100 |  |  | 10 |  |  | Ag |  | 80 | NiO-c | 40 | PCBM-60 | BCP |  | 80 |  |  | SLG | ITO | 0.11 | 0.95 | 19.8 | 0.66 | 12.4 | 1.6
3944 | MA |  |  | 1 |  |  | Pb | 1 | I |  | 3 |  |  |  | DMF | DMSO |  | 9 | 1 |  | 100 |  |  | 10 |  |  | Ag |  | 80 | NiO-c | 40 | PCBM-60 | BCP |  | 80 |  |  | SLG | ITO | 0.11 | 0.97 | 20.5 | 0.66 | 13.2 | 1.6
3945 | MA |  |  | 1 |  |  | Pb | 1 | I |  | 3 |  |  |  | DMF | DMSO |  | 9 | 1 |  | 100 |  |  | 10 |  |  | Ag |  | 80 | NiO-c | 40 | PCBM-60 | BCP |  | 80 |  |  | SLG | ITO | 0.11 | 0.97 | 21.2 | 0.67 | 13.8 | 1.6
3946 | MA |  |  | 1 |  |  | Pb | 1 | I |  | 3 |  |  |  | DMF | DMSO |  | 9 | 1 |  | 100 |  |  | 10 |  |  | Ag |  | 80 | NiO-c | 40 | PCBM-60 | BCP |  | 80 |  |  | SLG | ITO | 0.11 | 0.92 | 18.2 | 0.6 | 10.1 | 1.6
3947 | MA |  |  | 1 |  |  | Pb | 1 | I |  | 3 |  |  |  | DMSO |  |  | 1 |  |  | 130 |  |  | 10 |  |  | Au |  | 100 | Spiro-MeOTAD | 200 | SnO2-np |  |  | 40 |  |  | SLG | FTO | 0.121 | 0.105 | 17.9 | 0.67 | 16.1 | 1.6
3948 | MA |  |  | 1 |  |  | Pb | 1 | I |  | 3 |  |  |  | DMSO |  |  | 1 |  |  | 130 |  |  | 10 |  |  | Au |  | 100 | Spiro-MeOTAD | 200 | SnO2-np |  |  | 40 |  |  | SLG | FTO | 0.121 | 0.107 | 19.2 | 0.75 | 17.7 | 1.6
3949 | MA |  |  | 1 |  |  | Pb | 1 | I |  | 3 |  |  |  | DMSO |  |  | 1 |  |  | 130 |  |  | 10 |  |  | Au |  | 100 | Spiro-MeOTAD | 200 | SnO2-np |  |  | 40 |  |  | SLG | FTO | 0.121 | 0.108 | 20.4 | 0.763 | 17.2 | 1.6
3950 | MA |  |  | 1 |  |  | Pb | 1 | I |  | 3 |  |  |  | DMF | DMSO |  | 7 | 3 |  | 100 |  |  | 10 |  |  | Ag |  | 70 | NiO-c | 10 | PCBM-60 | BCP |  |  |  |  | SLG | FTO | 0.1 | 1.02 | 20.65 | 0.728 | 15.65 | 1.6
3951 | MA |  |  | 1 |  |  | Pb | 1 | I |  | 3 |  |  |  | DMF | DMSO |  | 7 | 3 |  | 100 |  |  | 10 |  |  | Ag |  | 70 | NiO-c | 10 | PCBM-60 | BCP |  |  |  |  | SLG | FTO | 0.1 | 1.02 | 21.96 | 0.761 | 17.77 | 1.6
3952 | MA |  |  | 1 |  |  | Pb | 1 | I |  | 3 |  |  |  | DMF | DMSO |  | 7 | 3 |  | 70 | 100 |  | 3 | 10 |  | Au |  | 80 | pPh-2MODPACz | 200 | TiO2-c |  |  | 50 |  |  | SLG | FTO | 0.1 | 1.09 | 23.22 | 0.78 | 18.21 | 1.6
3953 | MA |  |  | 1 |  |  | Pb | 1 | I |  | 3 |  |  |  | DMF | DMSO |  | 7 | 3 |  | 70 | 100 |  | 4 | 10 |  | Au |  | 80 | Spiro-MeOTAD | 200 | TiO2-c |  |  | 50 |  |  | SLG | FTO | 0.1 | 1.09 | 22.86 | 0.72 | 17.94 | 1.6
3954 | MA |  |  | 1 |  |  | Pb | 1 | I |  | 3 |  |  |  | DMF | DMSO |  | 7 | 3 |  | 70 | 100 |  | 5 | 10 |  | Au |  | 80 | pPh-2MODPACz | 200 | TiO2-c |  |  | 50 |  |  | SLG | FTO | 0.1 | 1 | 22.96 | 0.7 | 16.07 | 1.6
3955 | MA |  |  | 1 |  |  | Pb | 1 | I |  | 3 |  |  |  | DMF | DMSO |  | 7 | 3 |  | 70 | 100 |  | 6 | 10 |  | Au |  | 80 | Spiro-MeOTAD | 200 | TiO2-c |  |  | 50 |  |  | SLG | FTO | 0.1 | 1.02 | 21.76 | 0.25 | 5.63 | 1.6
3956 | Cs |  |  | 1 |  |  | Pb | 1 | Br | I | 1 | 2 |  |  | DMF | DMSO |  | 9 | 1 |  | 120 | 200 |  | 10 | 2 |  | Au |  | 100 | Spiro-MeOTAD | 90 | TiO2-c | [5 empty] | SLG | FTO | 0.09 | 1.24 | 14.14 | 0.55 | 9.74
3957 | Cs |  |  | 1 |  |  | Pb | 1 | Br | I | 1 | 2 |  |  | DMF | DMSO |  | 9 | 1 |  | 120 | 200 |  | 10 | 2 |  | Au |  | 100 | Spiro-MeOTAD | 90 | TiO2-c | [5 empty] | SLG | FTO | 0.09 | 1.24 | 14.49 | 0.76 | 13.75
3958 | Cs |  |  | 1 |  |  | Pb | 1 | Br | I | 1 | 2 |  |  | DMF | DMSO |  | 9 | 1 |  | 120 | 200 |  | 10 | 2 |  | Au |  | 100 | 2mF-X59 | 90 | TiO2-c | [5 empty] | SLG | FTO | 0.09 | 1.18 | 14.63 | 0.74 | 12.85
3959 | Cs |  |  | 1 |  |  | Pb | 1 | Br | I | 1 | 2 |  |  | DMF | DMSO |  | 9 | 1 |  | 120 | 200 |  | 10 | 2 |  | Au |  | 100 | 2mF-X59 | 90 | TiO2-c | [5 empty] | SLG | FTO | 0.09 | 1.23 | 15.2 | 0.77 | 14.42
3960 | Cs |  |  | 1 |  |  | Pb | 1 | I |  | 3 |  |  |  | DMF |  |  | 1 |  |  | 100 | 330 |  | 0.43055555555555503 |  |  | Au |  | 100 | P3HT |  | TiO2-c | [5 empty] | SLG | FTO | 0.0919 | 0.814 | 14.6 | 0.57 | 8 | 1.71
3961 | Cs |  |  | 1 |  |  | Pb | 1 | I |  | 3 |  | MAI | 0.1 | DMF |  |  | 1 |  |  | 100 | 330 |  | 0.43055555555555503 |  |  | Au |  | 100 | P3HT |  | TiO2-c | [5 empty] | SLG | FTO | 0.0919 | 0.86 | 16.5 | 0.635 | 10.6 | 1.71
3962 | Cs |  |  | 1 |  |  | Pb | 1 | I |  | 3 |  | MAI | 0.18 | DMF |  |  | 1 |  |  | 100 | 330 |  | 0.43055555555555503 |  |  | Au |  | 100 | P3HT |  | TiO2-c | [5 empty] | SLG | FTO | 0.0919 | 0.96 | 17 | 0.71 | 13.8 | 1.71
3963 | MA |  |  | 1 |  |  | Pb | 1 | I |  | 3 |  | Cl |  | DMSO |  |  | 1 |  |  | 100 |  |  | 50 |  |  | Ag |  | 200 | P3HT |  | TiO2-c | [5 empty] | SLG | ITO | 0.1 | 0.921 | 20.8 | 0.542 | 10.4 | 1.6
3964 | Cs |  |  | 1 |  |  | Pb | 1 | Br | I | 1 | 2 |  |  | DMF | DMSO |  | 9 | 1 |  | 260 |  |  | 10 |  |  | Au |  | 80 | Spiro-MeOTAD |  | SnO2-np | [5 empty] | SLG | FTO | 0.045 | 1.12 | 15.78 | 0.75 | 13.34 | 1.92
3965 | Cs |  |  | 1 |  |  | Pb | 1 | Br | I | 1 | 2 |  |  | DMF | DMSO |  | 9 | 1 |  | 260 |  |  | 10 |  |  | Au |  | 80 | Spiro-MeOTAD |  | SnO2-np | [5 empty] | SLG | FTO | 0.045 | 1.12 | 15.01 | 0.745 | 12.52 | 1.92
3966 | Cs |  |  | 1 |  |  | Pb | 1 | Br | I | 1 | 2 | CsBr | 1.4999999999999999E-2 | DMF | DMSO |  | 9 | 1 |  | 260 |  |  | 10 |  |  | Au |  | 80 | Spiro-MeOTAD |  | SnO2-np | [5 empty] | SLG | FTO | 0.045 | 1.09 | 14.8 | 0.71 | 11.49 | 1.92
3967 | Cs |  |  | 1 |  |  | Pb | 1 | Br | I | 1 | 2 |  |  | DMF | DMSO |  | 9 | 1 |  | 260 |  |  | 10 |  |  | Au |  | 80 | Spiro-MeOTAD |  | SnO2-np | [5 empty] | SLG | FTO | 0.045 | 1.1 | 14.01 | 0.708 | 10.91 | 1.92
3968 | MA |  |  | 1 |  |  | Pb | 1 | I |  | 3 |  |  |  | DMF |  | IPA | 1 |  | 1 | Unknown |  | 110 | Unknown |  | 30 | Ag |  | 80 | Spiro-MeOTAD |  | TiO2-c | TiO2-nw |  |  |  |  | SLG | FTO | 0.16 | 0.97 | 18.02 | 0.59 | 10.29 | 1.6
3969 | MA |  |  | 1 |  |  | Pb | 1 | I |  | 3 |  |  |  | DMF |  | IPA | 1 |  | 1 | Unknown |  | 110 | Unknown |  | 30 | Ag |  | 80 | Spiro-MeOTAD |  | TiO2-c | TiO2-nw | TiO2-np |  |  |  | SLG | FTO | 0.16 | 1.02 | 18.98 | 0.67 | 12.97 | 1.6
3970 | MA |  |  | 1 |  |  | Pb | 1 | I |  | 3 |  |  |  | DMF |  | IPA | 1 |  | 1 | Unknown |  | 110 | Unknown |  | 30 | Ag |  | 80 | Spiro-MeOTAD |  | TiO2-c | TiO2-nw | TiO2-np |  |  |  | SLG | FTO | 0.16 | 1.02 | 21.25 | 0.72 | 15.56 | 1.6
3971 | MA |  |  | 1 |  |  | Pb | 1 | Br | I | 0.75 | 2.25 |  |  | DMF | DMSO |  | 4 | 1 |  | 100 |  |  | 20 |  |  | Ag |  | 100 | PTAA |  | PCBM-60 | BCP |  |  |  |  | SLG | ITO | 0.08 | 1.15 | 20.5 | 0.805 | 19 | 1.7
3972 | MA |  |  | 1 |  |  | Pb | 1 | Br | I | 0.75 | 2.25 |  |  | DMF | DMSO |  | 4 | 1 |  | 100 |  |  | 20 |  |  | Ag |  | 100 | PTAA |  | PCBM-60 | BCP |  |  |  |  | SLG | ITO | 0.08 | 1.14 | 20.3 | 0.796 | 18.4 | 1.7
3973 | FA | MA |  | 0.75 | 0.25 |  | Pb | 1 | Br | I | 0.75 | 2.25 |  |  | DMF | DMSO |  | 4 | 1 |  | 100 |  |  | 20 |  |  | Ag |  | 100 | PTAA |  | PCBM-60 | BCP |  |  |  |  | SLG | ITO | 0.08 | 1.08 | 19.7 | 0.718 | 15.3 | 1.61
3974 | FA | MA |  | 0.75 | 0.25 |  | Pb | 1 | Br | I | 0.75 | 2.25 |  |  | DMF | DMSO |  | 4 | 1 |  | 100 |  |  | 20 |  |  | Ag |  | 100 | PTAA |  | PCBM-60 | BCP |  |  |  |  | SLG | ITO | 0.08 | 1.07 | 19.4 | 0.705 | 14.6 | 1.61
3975 | Cs |  |  | 1 |  |  | Pb | 1 | Br | I | 2 | 1 |  |  | DMSO |  |  | 1 |  |  | 35 | 120 |  | 15 | 60 |  | Au |  | 100 | Spiro-MeOTAD | 120 | TiO2-c |  |  | 50 |  |  | SLG | FTO | 0.1 | 0.98 | 7.42 | 0.543 | 3.95 | 2.05
3976 | Cs |  |  | 1 |  |  | Pb | 1 | Br | I | 2 | 1 |  |  | DMSO |  |  | 1 |  |  | 35 | 120 |  | 15 | 60 |  | Au |  | 100 | Spiro-MeOTAD | 120 | TiO2-c |  |  | 50 |  |  | SLG | FTO | 0.1 | 0.99 | 7.77 | 0.556 | 4.2 | 2.05
3977 | Cs |  |  | 1 |  |  | Pb | 1 | Br | I | 2 | 1 |  |  | DMSO |  |  | 1 |  |  | 35 | 120 |  | 15 | 60 |  | Au |  | 100 | Spiro-MeOTAD | 120 | TiO2-c |  |  | 50 |  |  | SLG | FTO | 0.1 | 1 | 8.31 | 0.557 | 4.63 | 2.05
3978 | Cs |  |  | 1 |  |  | Pb | 1 | Br | I | 2 | 1 |  |  | DMSO |  |  | 1 |  |  | 35 | 120 |  | 15 | 60 |  | Au |  | 100 | Spiro-MeOTAD | 120 | TiO2-c |  |  | 50 |  |  | SLG | FTO | 0.1 | 1.01 | 8.62 | 0.568 | 4.95 | 2.05
3979 | Cs |  |  | 1 |  |  | Pb | 1 | Br | I | 2 | 1 |  |  | DMSO |  |  | 1 |  |  | 35 | 120 |  | 15 | 60 |  | Au |  | 100 | Spiro-MeOTAD | 120 | TiO2-c |  |  | 50 |  |  | SLG | FTO | 0.1 | 1.02 | 8.63 | 0.608 | 5.36 | 2.05
3980 | Cs |  |  | 1 |  |  | Pb | 1 | Br | I | 2 | 1 |  |  | DMSO |  |  | 1 |  |  | 35 | 120 |  | 15 | 60 |  | Au |  | 100 | Spiro-MeOTAD | 120 | TiO2-c |  |  | 50 |  |  | SLG | FTO | 0.1 | 1.02 | 8.64 | 0.656 | 5.79 | 2.05
3981 | Cs |  |  | 1 |  |  | Pb | 1 | Br | I | 2 | 1 |  |  | DMSO |  |  | 1 |  |  | 35 | 120 |  | 15 | 60 |  | Au |  | 100 | Spiro-MeOTAD | 120 | TiO2-c |  |  | 50 |  |  | SLG | FTO | 0.1 | 1.03 | 9.26 | 0.661 | 6.3 | 2.05
3982 | Cs |  |  | 1 |  |  | Pb | 1 | Br | I | 2 | 1 |  |  | DMSO |  |  | 1 |  |  | 35 | 120 |  | 15 | 60 |  | Au |  | 100 | Spiro-MeOTAD | 120 | TiO2-c |  |  | 50 |  |  | SLG | FTO | 0.1 | 1.03 | 9.26 | 0.661 | 6.3 | 2.05
3983 | Cs |  |  | 1 |  |  | Pb | 1 | Br | I | 2 | 1 | MAI |  | DMSO |  | IPA | 1 |  | 1 | 35 | 120 | 120 | 15 | 60 | 5 | Au |  | 100 | Spiro-MeOTAD | 120 | TiO2-c |  |  | 50 |  |  | SLG | FTO | 0.1 | 1.15 | 10.1 | 0.726 | 8.45
3984 | Cs |  |  | 1 |  |  | Pb | 1 | Br | I | 2 | 1 | FAI |  | DMSO |  | IPA | 1 |  | 1 | 35 | 120 | 120 | 15 | 60 | 5 | Au |  | 100 | Spiro-MeOTAD | 120 | TiO2-c |  |  | 50 |  |  | SLG | FTO | 0.1 | 1.18 | 10.14 | 0.727 | 8.69
3985 | Cs |  |  | 1 |  |  | Pb | 1 | Br | I | 2 | 1 | GAI |  | DMSO |  | IPA | 1 |  | 1 | 35 | 120 | 120 | 15 | 60 | 5 | Au |  | 100 | Spiro-MeOTAD | 120 | TiO2-c |  |  | 50 |  |  | SLG | FTO | 0.1 | 1.2 | 10.24 | 0.746 | 9.17 | 2.01
3986 | Cs |  |  | 1 |  |  | Pb | 1 | Br | I | 2 | 1 | GAI |  | DMSO |  | IPA | 1 |  | 1 | 35 | 120 | 120 | 15 | 60 | 5 | Au |  | 100 | Spiro-MeOTAD | 120 | TiO2-c |  |  | 50 |  |  | SLG | FTO | 0.1 | 1.2 | 10.24 | 0.746 | 9.17 | 2.01
3987 | Cs |  |  | 1 |  |  | Pb | 1 | Br | I | 2 | 1 | GAI |  | DMSO |  | IPA | 1 |  | 1 | 35 | 120 | 120 | 15 | 60 | 5 | Au |  | 100 | Spiro-MeOTAD | 120 | TiO2-c |  |  | 50 |  |  | PET |  | 2.25 | 1.09 | 9.04 | 0.551 | 5.43 | 2.01
3988 | Cs |  |  | 1 |  |  | Pb | 1 | Br | I | 1 | 2 |  |  | DMSO |  |  | 1 |  |  | 35 | 120 |  | 15 | 60 |  | Au |  | 100 | Spiro-MeOTAD | 120 | TiO2-c |  |  | 50 |  |  | SLG | FTO | 0.1 | 0.97 | 9.81 | 0.576 | 5.51
3989 | Cs |  |  | 1 |  |  | Pb | 1 | Br | I | 1 | 2 |  |  | DMSO |  |  | 1 |  |  | 35 | 120 |  | 15 | 60 |  | Au |  | 100 | Spiro-MeOTAD | 120 | TiO2-c |  |  | 50 |  |  | SLG | FTO | 0.1 | 1.02 | 10.39 | 0.648 | 6.87
3990 | Cs |  |  | 1 |  |  | Pb | 1 | Br | I | 1 | 2 |  |  | DMSO |  |  | 1 |  |  | 35 | 120 |  | 15 | 60 |  | Au |  | 100 | Spiro-MeOTAD | 120 | TiO2-c |  |  | 50 |  |  | SLG | FTO | 0.1 | 1.03 | 10.63 | 0.656 | 7.19
3991 | Cs |  |  | 1 |  |  | Pb | 1 | Br | I | 1 | 2 |  |  | DMSO |  |  | 1 |  |  | 35 | 120 |  | 15 | 60 |  | Au |  | 100 | Spiro-MeOTAD | 120 | TiO2-c |  |  | 50 |  |  | SLG | FTO | 0.1 | 1.03 | 11.58 | 0.672 | 8.02
3992 | Cs |  |  | 1 |  |  | Pb | 1 | Br | I | 1 | 2 |  |  | DMSO |  |  | 1 |  |  | 35 | 120 |  | 15 | 60 |  | Au |  | 100 | Spiro-MeOTAD | 120 | TiO2-c |  |  | 50 |  |  | SLG | FTO | 0.1 | 1.05 | 11.86 | 0.679 | 8.46
3993 | Cs |  |  | 1 |  |  | Pb | 1 | Br | I | 1 | 2 |  |  | DMSO |  |  | 1 |  |  | 35 | 120 |  | 15 | 60 |  | Au |  | 100 | Spiro-MeOTAD | 120 | TiO2-c |  |  | 50 |  |  | SLG | FTO | 0.1 | 1.06 | 12.11 | 0.68 | 8.74
3994 | Cs |  |  | 1 |  |  | Pb | 1 | Br | I | 1 | 2 | MAI |  | DMSO |  | IPA | 1 |  | 1 | 35 | 120 | 120 | 15 | 60 | 5 | Au |  | 100 | Spiro-MeOTAD | 120 | TiO2-c |  |  | 50 |  |  | SLG | FTO | 0.1 | 1.1 | 13.77 | 0.683 | 10.36
3995 | Cs |  |  | 1 |  |  | Pb | 1 | Br | I | 1 | 2 | FAI |  | DMSO |  | IPA | 1 |  | 1 | 35 | 120 | 120 | 15 | 60 | 5 | Au |  | 100 | Spiro-MeOTAD | 120 | TiO2-c |  |  | 50 |  |  | SLG | FTO | 0.1 | 1.11 | 13.89 | 0.685 | 10.57
3996 | Cs |  |  | 1 |  |  | Pb | 1 | Br | I | 1 | 2 | GAI |  | DMSO |  | IPA | 1 |  | 1 | 35 | 120 | 120 | 15 | 60 | 5 | Au |  | 100 | Spiro-MeOTAD | 120 | TiO2-c |  |  | 50 |  |  | SLG | FTO | 0.1 | 1.12 | 13.92 | 0.689 | 10.73
3997 | Cs |  |  | 1 |  |  | Pb | 1 | I |  | 3 |  |  |  | DMSO |  |  | 1 |  |  | 35 | 120 |  | 15 | 60 |  | Au |  | 100 | Spiro-MeOTAD | 120 | TiO2-c |  |  | 50 |  |  | SLG | FTO | 0.1 | 0.89 | 8.26 | 0.48 | 3.9
3998 | Cs |  |  | 1 |  |  | Pb | 1 | I |  | 3 |  |  |  | DMSO |  |  | 1 |  |  | 35 | 120 |  | 15 | 60 |  | Au |  | 100 | Spiro-MeOTAD | 120 | TiO2-c |  |  | 50 |  |  | SLG | FTO | 0.1 | 0.97 | 8.69 | 0.607 | 5.12
3999 | Cs |  |  | 1 |  |  | Pb | 1 | I |  | 3 |  |  |  | DMSO |  |  | 1 |  |  | 35 | 120 |  | 15 | 60 |  | Au |  | 100 | Spiro-MeOTAD | 120 | TiO2-c |  |  | 50 |  |  | SLG | FTO | 0.1 | 0.98 | 8.71 | 0.608 | 5.18
4000 | Cs |  |  | 1 |  |  | Pb | 1 | I |  | 3 |  |  |  | DMSO |  |  | 1 |  |  | 35 | 120 |  | 15 | 60 |  | Au |  | 100 | Spiro-MeOTAD | 120 | TiO2-c |  |  | 50 |  |  | SLG | FTO | 0.1 | 0.99 | 8.77 | 0.609 | 5.29
4001 | Cs |  |  | 1 |  |  | Pb | 1 | I |  | 3 |  |  |  | DMSO |  |  | 1 |  |  | 35 | 120 |  | 15 | 60 |  | Au |  | 100 | Spiro-MeOTAD | 120 | TiO2-c |  |  | 50 |  |  | SLG | FTO | 0.1 | 0.99 | 8.88 | 0.613 | 5.39
4002 | Cs |  |  | 1 |  |  | Pb | 1 | I |  | 3 |  |  |  | DMSO |  |  | 1 |  |  | 35 | 120 |  | 15 | 60 |  | Au |  | 100 | Spiro-MeOTAD | 120 | TiO2-c |  |  | 50 |  |  | SLG | FTO | 0.1 | 1 | 8.89 | 0.621 | 5.58
4003 | Cs |  |  | 1 |  |  | Pb | 1 | I |  | 3 |  | MAI |  | DMSO |  | IPA | 1 |  | 1 | 35 | 120 | 120 | 15 | 60 | 5 | Au |  | 100 | Spiro-MeOTAD | 120 | TiO2-c |  |  | 50 |  |  | SLG | FTO | 0.1 | 1.03 | 9.45 | 0.672 | 6.55
4004 | Cs |  |  | 1 |  |  | Pb | 1 | I |  | 3 |  | FAI |  | DMSO |  | IPA | 1 |  | 1 | 35 | 120 | 120 | 15 | 60 | 5 | Au |  | 100 | Spiro-MeOTAD | 120 | TiO2-c |  |  | 50 |  |  | SLG | FTO | 0.1 | 1.05 | 9.48 | 0.68 | 6.77
4005 | Cs |  |  | 1 |  |  | Pb | 1 | I |  | 3 |  | GAI |  | DMSO |  | IPA | 1 |  | 1 | 35 | 120 | 120 | 15 | 60 | 5 | Au |  | 100 | Spiro-MeOTAD | 120 | TiO2-c |  |  | 50 |  |  | SLG | FTO | 0.1 | 1.06 | 9.51 | 0.685 | 6.91
4006 | MA |  |  | 1 |  |  | Pb | 1 | I |  | 3 |  |  |  | none |  | IPA | 1 |  | 1 | Unknown |  | 100 | Unknown |  | 10 | Ca | Al | 100 | PEDOT:PSS |  | PCBM-60 | [5 empty] | SLG | ITO | 0.1 | 0.96 | 22.85 | 0.71 | 15.67 | 1.6
4007 | MA |  |  | 1 |  |  | Pb | 1 | I |  | 3 |  |  |  | none |  | IPA | 1 |  | 1 | Unknown |  | 100 | Unknown |  | 10 | Ca | Al | 100 | PEDOT:PSS |  | PCBM-60 | [5 empty] | SLG | ITO | 0.1 | 0.96 | 19.28 | 0.68 | 12.65 | 1.6
4008 | Ag | Cs |  | 1 | 2 |  | Bi | 1 | Br |  | 6 |  |  |  | DMSO |  |  | 1 |  |  | 250 |  |  | 10 |  |  | Au |  |  | Spiro-MeOTAD |  | SnO2-np | [5 empty] | SLG | ITO | 0.1 | 1.01 | 1.73 | 0.69 | 1.21
4009 | Ag | Cs | Rb | 1 | 1.9 | 0.1 | Bi | 1 | Br |  | 6 |  | Rb | 0.05 | DMSO |  |  | 1 |  |  | 250 |  |  | 10 |  |  | Au |  |  | Spiro-MeOTAD |  | SnO2-np | [5 empty] | SLG | ITO | 0.1 | 0.99 | 1.84 | 0.71 | 1.27
4010 | Ag | Cs | Rb | 1 | 1.8 | 0.2 | Bi | 1 | Br |  | 6 |  | Rb | 0.1 | DMSO |  |  | 1 |  |  | 250 |  |  | 10 |  |  | Au |  |  | Spiro-MeOTAD |  | SnO2-np | [5 empty] | SLG | ITO | 0.1 | 0.99 | 1.94 | 0.72 | 1.41
4011 | Ag | Cs | Rb | 1 | 1.7 | 0.3 | Bi | 1 | Br |  | 6 |  | Rb | 0.15 | DMSO |  |  | 1 |  |  | 250 |  |  | 10 |  |  | Au |  |  | Spiro-MeOTAD |  | SnO2-np | [5 empty] | SLG | ITO | 0.1 | 1.01 | 1.21 | 0.69 | 0.85
4012 | MA |  |  | 1 |  |  | Pb | 1 | I |  | 3 |  |  |  | DMSO | GBL |  | 1 | 1 |  | 100 |  |  | 60 |  |  | Au |  | 100 | Spiro-MeOTAD |  | TiO2-c | [5 empty] | SLG | FTO | 0.1 | 1.01 | 20.97 | 0.598 | 12.62 | 1.55
4013 | MA |  |  | 1 |  |  | Pb | 1 | I |  | 3 |  |  |  | DMSO | GBL |  | 1 | 1 |  | 100 |  |  | 60 |  |  | Au |  | 100 | Spiro-MeOTAD |  | ZnO | [5 empty] | SLG | FTO | 0.1 | 0.94 | 2.85 | 0.287 | 0.76 | 1.55
4014 | MA |  |  | 1 |  |  | Pb | 1 | I |  | 3 |  |  |  | DMSO | GBL |  | 1 | 1 |  | 100 |  |  | 60 |  |  | Au |  | 100 | Spiro-MeOTAD |  | ZnO | PEIE |  | nan | 3.5 |  | SLG | FTO | 0.1 | 1.02 | 22.93 | 0.68 | 15.8 | 1.55
4015 | MA |  |  | 1 |  |  | Pb | 1 | I |  | 3 |  |  |  | DMSO | GBL |  | 1 | 1 |  | 100 |  |  | 60 |  |  | Au |  | 100 | Spiro-MeOTAD |  | ZnO | PEIE |  | nan | 3.5 |  | PEN | ITO | 0.1 | 0.97 | 20.9 | 0.587 | 11.9 | 1.55
4016 | Cs | FA | MA | 0.05 | 0.83 | 0.12 | Pb | 1 | Br | I | 0.39 | 2.61 |  |  | DMF | DMSO |  | 4 | 1 |  | 100 |  |  | 50 |  |  | Au |  | 100 | Spiro-MeOTAD |  | SnO2-c | [5 empty] | SLG | FTO | 0.11 | 1.14 | 23.12 | 0.728 | 19.2 | 1.6
4017 | Cs | FA | MA | 0.05 | 0.83 | 0.12 | Pb | 1 | Br | I | 0.39 | 2.61 |  |  | DMF | DMSO |  | 4 | 1 |  | 100 |  |  | 50 |  |  | Au |  | 100 | NP-SC6-TiOPc |  | SnO2-c | [5 empty] | SLG | FTO | 0.11 | 1.06 | 22.31 | 0.713 | 16.55 | 1.6
4018 | Cs | FA | MA | 0.05 | 0.83 | 0.12 | Pb | 1 | Br | I | 0.39 | 2.61 |  |  | DMF | DMSO |  | 4 | 1 |  | 100 |  |  | 50 |  |  | Au |  | 100 | P-SC6-TiOPc |  | SnO2-c | [5 empty] | SLG | FTO | 0.11 | 0.95 | 19.92 | 0.36 | 6.15 | 1.6
4019 | MA |  |  | 1 |  |  | Pb | 1 | I |  | 3 |  |  |  | DMF | DMSO |  | 9 | 1 |  | 100 |  |  | 10 |  |  | Carbon |  |  | none |  | TiO2-c | TiO2-mp | ZrO2-mp | 300 |  |  | SLG | FTO | 0.1 | 0.83 | 17.2 | 0.46 | 6.56 | 1.6
4020 | MA |  |  | 1 |  |  | Pb | 1 | I |  | 3 |  |  |  | DMF | DMSO |  | 9 | 1 |  | 100 |  |  | 10 |  |  | Carbon |  |  | none |  | TiO2-c | TiO2-nt | ZrO2-mp | 300 |  |  | SLG | FTO | 0.1 | 0.86 | 19.28 | 0.46 | 7.63 | 1.6
4021 | MA |  |  | 1 |  |  | Pb | 1 | I |  | 3 |  |  |  | DMF | DMSO |  | 9 | 1 |  | 100 |  |  | 10 |  |  | Carbon |  |  | none |  | TiO2-c | TiO2-mp | ZrO2-mp | nan | 300 | 400 | SLG | FTO | 0.1 | 0.9 | 19.85 | 0.51 | 9.16 | 1.6
4022 | MA |  |  | 1 |  |  | Pb | 1 | I |  | 3 |  |  |  | DMF | DMSO |  | 4 | 1 |  | 60 | 100 |  | 5 | 10 |  | Au |  | 60 | Spiro-MeOTAD | 100 | TiO2-c | SnO2-np |  | 60 |  |  | SLG | FTO | 0.09 | 1.04 | 20.32 | 0.714 | 14.57 | 1.6
4023 | MA |  |  | 1 |  |  | Pb | 1 | I |  | 3 |  |  |  | DMF | DMSO |  | 4 | 1 |  | 60 | 100 |  | 5 | 10 |  | Au |  | 60 | Spiro-MeOTAD | 100 | TiO2-c | SnO2-np |  |  |  |  | SLG | FTO | 0.09 | 1.06 | 21.08 | 0.751 | 16.5 | 1.6
4024 | MA |  |  | 1 |  |  | Pb | 1 | I |  | 3 |  |  |  | DMF | DMSO |  | 4 | 1 |  | 60 | 100 |  | 5 | 10 |  | Au |  | 60 | Spiro-MeOTAD | 100 | TiO2-c | SnO2-np |  | 60 |  |  | SLG | FTO | 0.09 | 1.04 | 20.32 | 0.714 | 14.57 | 1.6
4025 | MA |  |  | 1 |  |  | Pb | 1 | I |  | 3 |  |  |  | DMF | DMSO |  | 4 | 1 |  | 60 | 100 |  | 5 | 10 |  | Au |  | 60 | Spiro-MeOTAD | 100 | TiO2-c | SnO2-np |  |  |  |  | SLG | FTO | 0.09 | 1.06 | 21.08 | 0.751 | 16.5 | 1.6
4026 | MA |  |  | 1 |  |  | Pb | 1 | I |  | 3 |  |  |  | DMF | DMSO |  | 4 | 1 |  | 60 | 100 |  | 5 | 10 |  | Au |  | 60 | Spiro-MeOTAD | 100 | TiO2-c | SnO2-np |  | 60 |  |  | SLG | FTO | 0.09 | 1.04 | 20.32 | 0.714 | 14.57 | 1.6
4027 | MA |  |  | 1 |  |  | Pb | 1 | I |  | 3 |  |  |  | DMF | DMSO |  | 4 | 1 |  | 60 | 100 |  | 5 | 10 |  | Au |  | 60 | Spiro-MeOTAD | 100 | TiO2-c | SnO2-np |  |  |  |  | SLG | FTO | 0.09 | 1.06 | 21.08 | 0.751 | 16.5 | 1.6
4028 | MA |  |  | 1 |  |  | Pb | 1 | I |  | 3 |  |  |  | DMF | DMSO |  | 7 | 3 |  | 100 |  |  | 30 |  |  | Au |  | 100 | Spiro-MeOTAD |  | TiO2-c | [5 empty] | SLG | FTO | 0.15 | 0.97 | 20.9 | 0.72 | 14.5 | 1.6
4029 | MA |  |  | 1 |  |  | Pb | 1 | I |  | 3 |  |  |  | DMF | DMSO |  | 7 | 3 |  | 100 |  |  | 30 |  |  | Au |  | 100 | Spiro-MeOTAD |  | TiO2-c | [5 empty] | SLG | FTO | 0.15 |  |  |  | 10.1 | 1.6
4030 | MA |  |  | 1 |  |  | Pb | 1 | I |  | 3 |  |  |  | DMF | DMSO |  | 7 | 3 |  | 100 |  |  | 30 |  |  | Au |  | 100 | Spiro-MeOTAD |  | TiO2-c | [5 empty] | SLG | FTO | 0.15 | 0.97 | 22.4 | 0.72 | 15.5 | 1.6
4031 | Cs |  |  | 1 |  |  | Pb | 1 | I |  | 3 |  | PVP | 20 wt% | DMF | DMSO |  |  |  |  | 300 |  |  | 5 |  |  | Au |  | 50 | CuSCN | 200 | TiO2-c |  |  | 80 |  |  | SLG | FTO | 0.09 | 1.02 | 15.8 | 0.65 | 10.48 | 1.73
4033 | MA |  |  | 1 |  |  | Pb | 1 | I |  | 3 |  |  |  | none |  | none | 1 |  | 1 | Unknown |  |  | Unknown |  |  | Au |  | 150 | Spiro-MeOTAD | 80 | TiO2-c |  |  | 20 |  |  | SLG | FTO | 0.2 | 1.01 | 14.2 | 0.48 | 6.9 | 1.6
4036 | Cs | FA | MA | 0.05 | 0.83 | 0.12 | Pb | 1 | Br | I | 0.39 | 2.61 |  |  | Unknown | [5 empty] | Unknown |  |  | Unknown |  |  | Au |  | 100 | P3HT | 60 | SnO2-c |  |  | 40 |  |  | SLG | FTO | 0.08 | 0.985 | 19.58 | 0.73 | 17.7 | 1.6
4037 | Cs | FA | MA | 0.05 | 0.83 | 0.12 | Pb | 1 | Br | I | 0.39 | 2.61 |  |  | Unknown | [5 empty] | Unknown |  |  | Unknown |  |  | Au |  | 100 | P3HT | 60 | SnO2-c |  |  | 40 |  |  | SLG | FTO | 0.08 | 0.998 | 22.43 | 0.7 | 15.68 | 1.6
4038 | Cs | FA | MA | 0.05 | 0.83 | 0.12 | Pb | 1 | Br | I | 0.39 | 2.61 |  |  | Unknown | [5 empty] | Unknown |  |  | Unknown |  |  | Au |  | 100 | P3HT | 60 | SnO2-c |  |  | 40 |  |  | SLG | FTO | 0.08 | 1.015 | 24.81 | 0.695 | 13.65 | 1.6
4039 | Cs | FA | MA | 0.05 | 0.83 | 0.12 | Pb | 1 | Br | I | 0.39 | 2.61 |  |  | Unknown | [5 empty] | Unknown |  |  | Unknown |  |  | Au |  | 100 | P3HT | 60 | SnO2-c |  |  | 40 |  |  | SLG | FTO | 0.08 | 1.007 | 24.69 | 0.67 | 16.86 | 1.6
4040 | MA |  |  | 1 |  |  | Pb | 1 | I |  | 3 |  |  |  | DMF | DMSO |  | 9 | 1 |  | 100 |  |  | 5 |  |  | Au |  | 100 | PEDOT:PSS | 50 | PCBM-60 | BCP |  |  |  |  | SLG | AZO | 0.1 | 1.011 | 19.66 | 0.81 | 16.24 | 1.6
4041 | MA |  |  | 1 |  |  | Pb | 1 | I |  | 3 |  |  |  | DMF | DMSO |  | 9 | 1 |  | 100 |  |  | 5 |  |  | Au |  | 100 | PEDOT:PSS | 50 | PCBM-60 | BCP |  |  |  |  | SLG | FTO | 0.1 | 0.963 | 17.71 | 0.73 | 12.45 | 1.6
4042 | MA |  |  | 1 |  |  | Pb | 1 | I |  | 3 |  |  |  | DMF | DMSO |  | 9 | 1 |  | 100 |  |  | 5 |  |  | Au |  | 100 | PEDOT:PSS | 50 | PCBM-60 | BCP |  |  |  |  | SLG | ITO | 0.1 | 1.013 | 19.87 | 0.79 | 15.92 | 1.6
4045 | Cs |  |  | 1 |  |  | Pb | 1 | Br | I | 0.15 | 2.85 |  |  | DMF | DMSO |  | 9 | 1 |  | Unknown |  |  | Unknown |  |  | Au |  | 80 | PTAA | 100 | TiO2-c |  |  | 40 |  |  | SLG | FTO | 0.09 | 1.135 | 19.75 | 0.766 | 16.83 | 1.7
4046 | Cs |  |  | 1 |  |  | Pb | 1 | Br | I | 0.15 | 2.85 |  |  | DMF | DMSO |  | 9 | 1 |  | Unknown |  |  | Unknown |  |  | Au |  | 80 | PTAA | 100 | TiO2-c |  |  | 40 |  |  | SLG | FTO | 0.09 | 1.135 | 19.75 | 0.766 | 16.83 | 1.7
4047 | Cs |  |  | 1 |  |  | Pb | 1 | Br | I | 0.15 | 2.85 |  |  | DMF | DMSO |  | 9 | 1 |  | Unknown |  |  | Unknown |  |  | Au |  | 80 | PTAA | 100 | TiO2-c |  |  | 40 |  |  | SLG | FTO | 0.09 | 1.135 | 19.75 | 0.766 | 16.83 | 1.7
4048 | Cs |  |  | 1 |  |  | Pb | 1 | Br | I | 0.15 | 2.85 |  |  | DMF | DMSO |  | 9 | 1 |  | Unknown |  |  | Unknown |  |  | Au |  | 80 | PTAA | 100 | TiO2-c |  |  | 40 |  |  | SLG | FTO | 0.09 | 1.135 | 19.75 | 0.766 | 16.83 | 1.7
4049 | Cs |  |  | 1 |  |  | Pb | 1 | Br | I | 0.15 | 2.85 |  |  | DMF | DMSO |  | 9 | 1 |  | Unknown |  |  | Unknown |  |  | Au |  | 80 | PTAA | 100 | TiO2-c |  |  | 40 |  |  | SLG | FTO | 1 | 1.044 | 19.01 | 0.61 | 12.28 | 1.7
4050 | Cs |  |  | 1 |  |  | Pb | 1 | Br | I | 0.15 | 2.85 |  |  | DMF | DMSO |  | 9 | 1 |  | Unknown |  |  | Unknown |  |  | Au |  | 80 | PTAA | 100 | TiO2-c |  |  | 40 |  |  | SLG | FTO | 0.09 | 0.964 | 18.73 | 0.728 | 13.14 | 1.7
4051 | MA |  |  | 1 |  |  | Pb | 1 | I |  | 3 |  |  |  | DMF |  |  | 1 |  |  | 100 |  |  | 120 |  |  | Au |  | 80 | Spiro-MeOTAD | 100 | Unknown | [5 empty] | SLG | FTO | 0.07 | 1.08 | 16.2 | 0.674 | 11.8 | 1.6
4052 | MA |  |  | 1 |  |  | Pb | 1 | I |  | 3 |  | C70 |  | DMF |  |  | 1 |  |  | 100 |  |  | 120 |  |  | Au |  | 80 | Spiro-MeOTAD | 100 | Unknown | [5 empty] | SLG | FTO | 0.07 | 1.06 | 15.1 | 0.73 | 11.6 | 1.6
4053 | MA |  |  | 1 |  |  | Pb | 1 | I |  | 3 |  | FU11 |  | DMF |  |  | 1 |  |  | 100 |  |  | 120 |  |  | Au |  | 80 | Spiro-MeOTAD | 100 | Unknown | [5 empty] | SLG | FTO | 0.07 | 1.07 | 16.9 | 0.751 | 13.58 | 1.6
4054 | MA |  |  | 1 |  |  | Pb | 1 | I |  | 3 |  |  |  | DMSO |  |  | 1 |  |  | 100 |  |  | 30 |  |  | Au |  | 80 | Spiro-MeOTAD | 100 | TiO2-c | TiO2-mp |  | nan | 200 |  | SLG | FTO | 0.25 | 1.03 | 19 | 0.77 | 15 | 1.6
4055 | MA |  |  | 1 |  |  | Pb | 1 | I |  | 3 |  | C70 |  | DMSO |  |  | 1 |  |  | 100 |  |  | 30 |  |  | Au |  | 80 | Spiro-MeOTAD | 100 | TiO2-c | TiO2-mp |  | nan | 200 |  | SLG | FTO | 0.25 | 1.04 | 19.2 | 0.747 | 14.9 | 1.6
4056 | MA |  |  | 1 |  |  | Pb | 1 | I |  | 3 |  | FU11 |  | DMSO |  |  | 1 |  |  | 100 |  |  | 30 |  |  | Au |  | 80 | Spiro-MeOTAD | 100 | TiO2-c | TiO2-mp |  | nan | 200 |  | SLG | FTO | 0.25 | 1.04 | 18.9 | 0.788 | 15.5 | 1.6
4057 | MA |  |  | 1 |  |  | Pb | 1 | I |  | 3 |  |  |  | DMF | DMSO |  | 6 | 1 |  | 100 |  |  | 60 |  |  | Cu |  | 80 | PTAA | 20 | C60 | BCP |  | 23 | 8 |  | SLG | ITO | 0.144 | 1.05 | 21.7 | 0.73 | 16.6 | 1.6
4058 | MA |  |  | 1 |  |  | Pb | 1 | I |  | 3 |  | C70 |  | DMF | DMSO |  | 6 | 1 |  | 100 |  |  | 60 |  |  | Cu |  | 80 | PTAA | 20 | C60 | BCP |  | 23 | 8 |  | SLG | ITO | 0.144 | 1.03 | 21.9 | 0.779 | 17.6 | 1.6
4059 | MA |  |  | 1 |  |  | Pb | 1 | I |  | 3 |  | FU11 |  | DMF | DMSO |  | 6 | 1 |  | 100 |  |  | 60 |  |  | Cu |  | 80 | PTAA | 20 | C60 | BCP |  | 23 | 8 |  | SLG | ITO | 0.144 | 1.06 | 22.3 | 0.773 | 18.3 | 1.6
4060 | MA |  |  | 1 |  |  | Pb | 1 | I |  | 3 |  |  |  | DMF | DMSO |  | 4 | 1 |  | 100 |  |  | 10 |  |  | Ag |  |  | NiO-c |  | PCBM-60 | BCP |  |  |  |  | SLG | FTO | 0.0625 | 0.92 | 15 | 0.7 | 10.3 | 1.6
4061 | MA |  |  | 1 |  |  | Pb | 1 | Br | I | 7.4999999999999997E-2 | 2.9249999999999998 |  |  | DMF | DMSO |  | 4 | 1 |  | 100 |  |  | 10 |  |  | Ag |  |  | NiO-c |  | PCBM-60 | BCP |  |  |  |  | SLG | FTO | 0.0625 | 0.95 | 15.9 | 0.65 | 9.9 | 1.62
4062 | MA |  |  | 1 |  |  | Pb | 1 | Br | I | 0.15 | 2.85 |  |  | DMF | DMSO |  | 4 | 1 |  | 100 |  |  | 10 |  |  | Ag |  |  | NiO-c |  | PCBM-60 | BCP |  |  |  |  | SLG | FTO | 0.0625 | 0.95 | 14.5 | 0.65 | 9.2 | 1.63
4063 | MA |  |  | 1 |  |  | Pb | 1 | Br | I | 0.22500000000000001 | 2.7749999999999999 |  |  | DMF | DMSO |  | 4 | 1 |  | 100 |  |  | 10 |  |  | Ag |  |  | NiO-c |  | PCBM-60 | BCP |  |  |  |  | SLG | FTO | 0.0625 | 1.01 | 14.5 | 0.64 | 9.5 | 1.64
4064 | MA |  |  | 1 |  |  | Pb | 1 | Br |  | 3 |  |  |  | DMF | DMSO |  | 4 | 1 |  | 100 |  |  | 10 |  |  | Ag |  |  | NiO-c |  | PCBM-60 | BCP |  |  |  |  | SLG | FTO | 0.0625 | 1.08 | 2 | 0.58 | 1.2 | 2.29
4065 | MA |  |  | 1 |  |  | Pb | 1 | I |  | 3 |  |  |  | DMF |  |  | 1 |  |  | 100 |  |  | 15 |  |  | Al |  | 100 | PEDOT:PSS | 40 | PCBM-60 | [5 empty] | SLG | ITO | 0.16 | 0.78 | 7.97 | 0.448 | 2.78 | 1.5
4066 | MA |  |  | 1 |  |  | Pb | 1 | I |  | 3 |  | Chitosan | 5.0000000000000001E-3 | DMF |  |  | 1 |  |  | Unknown |  |  | Unknown |  |  | Al |  | 100 | PEDOT:PSS | 40 | PCBM-60 | [5 empty] | SLG | ITO | 0.16 | 0.86 | 6.37 | 0.594 | 3.25 | 1.6
4067 | MA |  |  | 1 |  |  | Pb | 1 | I |  | 3 |  | Chitosan | 0.01 | DMF |  |  | 1 |  |  | Unknown |  |  | Unknown |  |  | Al |  | 100 | PEDOT:PSS | 40 | PCBM-60 | [5 empty] | SLG | ITO | 0.16 | 0.85 | 6 | 0.472 | 2.41 | 1.6
4068 | FA | MA |  | 0.83 | 0.17 |  | Pb | 1 | Br | I | 0.6 | 2.4 |  |  | DMF | DMSO |  | 4 | 1 |  | Unknown |  |  | Unknown |  |  | Ag |  | 80 | Spiro-MeOTAD | 210 | SnO2-c |  |  | 30 |  |  | SLG | FTO | 0.04828 | 1.13 | 21.2 | 0.59 | 14.16
4070 | Cs |  |  | 1 |  |  | Pb | 1 | Br | I | 2 | 1 |  |  | DMSO |  |  | 1 |  |  | 280 |  |  | 10 |  |  | Carbon |  |  | none |  | SnO2-np |  |  | 60 |  |  | SLG | FTO | 0.09 | 1.106 | 11.27 | 0.49 | 5.14 | 2.04
4071 | Cs |  |  | 1 |  |  | Pb | 1 | Br | I | 2 | 1 |  |  | DMSO |  |  | 1 |  |  | 280 |  |  | 10 |  |  | Carbon |  |  | none |  | SnO2-np | TiO2-c |  | 60 | 2 |  | SLG | FTO | 0.09 | 1.273 | 10.91 | 0.66 | 8.25 | 2.04
4072 | FA |  |  | 1 |  |  | Pb | 1 | I |  | 3 |  |  |  | DMSO |  |  | 1 |  |  | 150 |  |  | 60 |  |  | Au |  | 80 | Spiro-MeOTAD |  | TiO2-c | TiO2-mp |  |  |  |  | SLG | FTO | 0.16 | 0.831 | 15.9 | 0.57 | 7.53 | 1.47
4073 | Cs | FA |  | 0.1 | 0.9 |  | Pb | 1 | I |  | 3 |  |  |  | DMSO |  |  | 1 |  |  | 150 |  |  | 60 |  |  | Au |  | 80 | Spiro-MeOTAD |  | TiO2-c | TiO2-mp |  |  |  |  | SLG | FTO | 0.16 | 0.88 | 19.47 | 0.665 | 11.42
4074 | Cs | FA |  | 0.2 | 0.8 |  | Pb | 1 | I |  | 3 |  |  |  | DMSO |  |  | 1 |  |  | 150 |  |  | 60 |  |  | Au |  | 80 | Spiro-MeOTAD |  | TiO2-c | TiO2-mp |  |  |  |  | SLG | FTO | 0.16 | 0.81 | 16.36 | 0.656 | 8.7
4075 | MA |  |  | 1 |  |  | Pb | 1 | I |  | 3 |  |  |  | none |  | none | 1 |  | 1 | Unknown |  | 100 | Unknown |  | 60 | Au |  | 100 | Spiro-MeOTAD | 150 | PCBM-60 | [5 empty] | SLG | FTO | 0.09 | 0.967 | 18.3 | 0.6 | 10.8 | 1.6
4076 | MA |  |  | 1 |  |  | Pb | 1 | I |  | 3 |  |  |  | none |  | none | 1 |  | 1 | Unknown |  | 100 | Unknown |  | 60 | Au |  | 100 | Spiro-MeOTAD | 150 | TiO2-c | [5 empty] | SLG | FTO | 0.09 | 0.856 | 17.1 | 0.56 | 8.3 | 1.6
4077 | MA |  |  | 1 |  |  | Pb | 1 | I |  | 3 |  |  |  | none |  | none | 1 |  | 1 | Unknown |  | 100 | Unknown |  | 60 | Au |  | 100 | Spiro-MeOTAD | 150 | TiO2-c | PCBM-60 |  |  |  |  | SLG | FTO | 0.09 | 0.965 | 19.9 | 0.69 | 13.3 | 1.6
4078 | MA |  |  | 1 |  |  | Pb | 1 | I |  | 3 |  |  |  | none |  | none | 1 |  | 1 | Unknown |  | 100 | Unknown |  | 60 | Au |  | 100 | Spiro-MeOTAD | 150 | Nb2O5 |  |  | 30 |  |  | SLG | FTO | 0.09 | 1.028 | 18.9 | 0.73 | 14.2 | 1.6
4079 | MA |  |  | 1 |  |  | Pb | 1 | I |  | 3 |  |  |  | none |  | none | 1 |  | 1 | Unknown |  | 100 | Unknown |  | 60 | Au |  | 100 | Spiro-MeOTAD | 150 | Nb2O5 | PCBM-60 |  |  |  |  | SLG | FTO | 0.09 | 1.013 | 21.7 | 0.7 | 14.8 | 1.6
4080 | MA |  |  | 1 |  |  | Pb | 1 | I |  | 3 |  |  |  | DMF |  | IPA | 1 |  | 1 | Unknown |  | 150 | Unknown |  | 20 | Ag |  | 100 | Spiro-MeOTAD | 150 | TiO2-c | [5 empty] | SLG | FTO | 0.075 | 1.07 | 21.64 | 0.731 | 16.89 | 1.6
4081 | MA |  |  | 1 |  |  | Pb | 1 | I |  | 3 |  |  |  | DMF |  | IPA | 1 |  | 1 | Unknown |  | 150 | Unknown |  | 20 | Ag |  | 100 | Spiro-MeOTAD | 150 | TiO2-c | [5 empty] | SLG | FTO | 0.075 | 1.07 | 21.64 | 0.731 | 16.89 | 1.6
4082 | MA |  |  | 1 |  |  | Pb | 1 | I |  | 3 |  | I2 | 1 wt% | DMF |  | IPA | 1 |  | 1 | Unknown |  | 150 | Unknown |  | 20 | Ag |  | 100 | Spiro-MeOTAD | 150 | TiO2-c | [5 empty] | SLG | FTO | 0.075 | 1.09 | 22.11 | 0.773 | 18.63 | 1.6
4083 | MA |  |  | 1 |  |  | Pb | 1 | I |  | 3 |  | I2 | 1 wt% | DMF |  | IPA | 1 |  | 1 | Unknown |  | 150 | Unknown |  | 20 | Ag |  | 100 | Spiro-MeOTAD | 150 | TiO2-c | [5 empty] | SLG | FTO | 0.075 | 1.09 | 22.11 | 0.773 | 18.63 | 1.6
4084 | MA |  |  | 1 |  |  | Pb | 1 | I |  | 3 |  |  |  | DMF |  |  | 1 |  |  | 100 |  |  | 10 |  |  | Ag |  | 80 | PEDOT:PSS | 30 | PCBM-60 | BCP |  |  |  |  | SLG | ITO | 0.1 | 0.8 | 19.4 | 0.73 | 11.3 | 1.6
4085 | MA |  |  | 1 |  |  | Pb | 1 | I |  | 3 |  |  |  | DMF |  |  | 1 |  |  | 100 |  |  | 10 |  |  | Ag |  | 80 | NiO-c | 40 | PCBM-60 | BCP |  |  |  |  | SLG | ITO | 0.1 | 1.01 | 21.5 | 0.71 | 15.4 | 1.6
4086 | FA | MA |  | 0.4 | 0.6 |  | Pb | 1 | Br | I | 0.2 | 2.8 |  |  | DMF |  |  | 1 |  |  | 60 |  |  | 1 |  |  | MoO3 | Ag | 2 | PEDOT:PSS |  | SnO2-c | [5 empty] | SLG | ITO | 0.045 | 1.01 | 21.57 | 0.596 | 13.01 | 1.5
4087 | FA | MA |  | 0.4 | 0.6 |  | Pb | 1 | Br | I | 0.2 | 2.8 |  |  | DMF |  |  | 1 |  |  | 60 |  |  | 1 |  |  | MoO3 | Ag | 3 | PEDOT:PSS |  | SnO2-c | [5 empty] | SLG | ITO | 0.045 | 1.03 | 22.69 | 0.648 | 15.1 | 1.5
4088 | MA |  |  | 1 |  |  | Pb | 1 | I |  | 3 |  |  |  | DMF | DMSO |  | 4 | 1 |  | 100 |  |  | 60 |  |  | Au |  | 80 | Spiro-MeOTAD |  | TiO2-c | TiO2-mp |  | 50 | nan |  | SLG | FTO | 0.06 | 0.99 | 20.98 | 0.59 | 12.35 | 1.6
4089 | MA |  |  | 1 |  |  | Pb | 1 | I |  | 3 |  |  |  | DMF | DMSO |  | 4 | 1 |  | 100 |  |  | 60 |  |  | Au |  | 80 | Spiro-MeOTAD |  | TiO2-c | TiO2-mp |  | 50 | nan |  | SLG | FTO | 1 | 0.94 | 17.7 | 0.48 | 7.93 | 1.6
4090 | MA |  |  | 1 |  |  | Pb | 1 | I |  | 3 |  | PCBM-60 | 0.2 wt% | DMF | DMSO |  | 4 | 1 |  | 100 |  |  | 60 |  |  | Au |  | 80 | Spiro-MeOTAD |  | TiO2-c | TiO2-mp |  | 50 | nan |  | SLG | FTO | 0.06 | 0.99 | 22.88 | 0.64 | 14.45 | 1.6
4091 | MA |  |  | 1 |  |  | Pb | 1 | I |  | 3 |  | PCBM-60 | 0.2 wt% | DMF | DMSO |  | 4 | 1 |  | 100 |  |  | 60 |  |  | Au |  | 80 | Spiro-MeOTAD |  | TiO2-c | TiO2-mp |  | 50 | nan |  | SLG | FTO | 1 | 0.99 | 19 | 0.52 | 9.7 | 1.6
4092 | Cs |  |  | 3 |  |  | Bi | 2 | I |  | 9 |  |  |  | DMF |  |  | 1 |  |  | 150 |  |  | 90 |  |  | Au |  | 100 | Spiro-MeOTAD |  | TiO2-c | [5 empty] | SLG | FTO | 0.1 | 0.62 | 7.66 | 0.32 | 1.49
4094 | Cs |  |  | 1 |  |  | Pb | 1 | I |  | 3 |  |  |  | DMF |  |  | 1 |  |  | 150 |  |  | 90 |  |  | Au |  | 100 | Spiro-MeOTAD |  | TiO2-c | [5 empty] | SLG | FTO | 0.1 | 0.97 | 16.01 | 0.65 | 8.13
4095 | MA |  |  | 1 |  |  | Pb | 1 | I |  | 3 |  |  |  | DMF | DMSO |  | 9 | 1 |  | 70 |  |  | 1 |  |  | Au |  | 100 | Spiro-MeOTAD | 80 | SnO2-c | [5 empty] | SLG | ITO | 0.08567 | 1.049 | 22.7 | 0.726 | 17.29 | 1.6
4096 | MA |  |  | 1 |  |  | Pb | 1 | I |  | 3 |  |  |  | DMF | DMSO |  | 9 | 1 |  | 70 |  |  | 1 |  |  | Au |  | 100 | Spiro-MeOTAD | 80 | SnO2-c | [5 empty] | SLG | ITO | 0.08567 | 1.161 | 22.75 | 0.731 | 19.31 | 1.6
4097 | MA |  |  | 1 |  |  | Pb | 1 | I |  | 3 |  |  |  | DMF | DMSO |  | 9 | 1 |  | 70 |  |  | 1 |  |  | Au |  | 100 | Spiro-MeOTAD | 80 | SnO2-c | [5 empty] | SLG | ITO | 0.08567 | 1.121 | 23.21 | 0.762 | 19.82 | 1.6
4098 | MA |  |  | 1 |  |  | Pb | 1 | I |  | 3 |  |  |  | DMF | DMSO |  | 9 | 1 |  | 70 |  |  | 1 |  |  | Au |  | 100 | Spiro-MeOTAD | 80 | SnO2-c | [5 empty] | SLG | ITO | 0.08567 | 1.15 | 23.11 | 0.762 | 20.24 | 1.6
4099 | MA |  |  | 1 |  |  | Pb | 1 | I |  | 3 |  |  |  | DMF | DMSO |  | 9 | 1 |  | 70 |  |  | 1 |  |  | Au |  | 100 | Spiro-MeOTAD | 80 | SnO2-c | [5 empty] | SLG | ITO | 0.08567 | 1.186 | 23.25 | 0.782 | 21.4 | 1.6
4100 | MA |  |  | 1 |  |  | Pb | 1 | I |  | 3 |  |  |  | DMF | DMSO |  | 9 | 1 |  | 70 |  |  | 1 |  |  | Au |  | 100 | Spiro-MeOTAD | 80 | SnO2-c | [5 empty] | SLG | ITO | 0.08567 | 1.186 | 23.25 | 0.782 | 21.4 | 1.6
4101 | MA |  |  | 1 |  |  | Pb | 1 | I |  | 3 |  |  |  | DMF | DMSO |  | 9 | 1 |  | 65 |  |  | 1 |  |  | Au |  | 100 | Spiro-MeOTAD |  | TiO2-c | [5 empty] | SLG | FTO | 0.12 | 1.03 | 23.53 | 0.597 | 14.47 | 1.6
4102 | MA |  |  | 1 |  |  | Pb | 1 | I |  | 3 |  |  |  | DMF | DMSO |  | 9 | 1 |  | 65 |  |  | 1 |  |  | Au |  | 100 | Spiro-MeOTAD |  | TiO2-c | [5 empty] | SLG | FTO | 0.12 | 1.08 | 24.38 | 0.656 | 17.27 | 1.6
4103 | MA | PA |  | 2 | 4 |  | Pb | 5 | I |  | 16 |  |  |  | DMF |  |  | 1 |  |  | 100 |  |  | 10 |  |  | Au |  | 100 | Spiro-MeOTAD |  | TiO2-c | [5 empty] | SLG | FTO | 0.09 | 1.13 | 11.1 | 0.48 | 5.96 | 1.67
4104 | MA | PA |  | 2 | 4 |  | Pb | 5 | I |  | 16 |  |  |  | DMF | DMSO |  | 7 | 3 |  | 100 |  |  | 10 |  |  | Au |  | 100 | Spiro-MeOTAD |  | TiO2-c | [5 empty] | SLG | FTO | 0.09 | 1.12 | 17.98 | 0.477 | 9.57 | 1.67
4105 | MA | PA |  | 2 | 4 |  | Pb | 5 | I |  | 16 |  |  |  | DMF | DMSO |  | 1 | 1 |  | 100 |  |  | 10 |  |  | Au |  | 100 | Spiro-MeOTAD |  | TiO2-c | [5 empty] | SLG | FTO | 0.09 | 1.11 | 18.48 | 0.491 | 10.06 | 1.67
4106 | MA | PA |  | 2 | 4 |  | Pb | 5 | I |  | 16 |  |  |  | DMF | DMSO |  | 3 | 7 |  | 100 |  |  | 10 |  |  | Au |  | 100 | Spiro-MeOTAD |  | TiO2-c | [5 empty] | SLG | FTO | 0.09 | 1.11 | 17.93 | 0.478 | 9.46 | 1.67
4107 | MA | PA |  | 2 | 4 |  | Pb | 5 | I |  | 16 |  |  |  | DMSO |  |  | 1 |  |  | 100 |  |  | 10 |  |  | Au |  | 100 | Spiro-MeOTAD |  | TiO2-c | [5 empty] | SLG | FTO | 0.09 | 1.09 | 15.02 | 0.523 | 8.37 | 1.67
4108 | Cs | FA |  | 0.15 | 0.85 |  | Pb | 1 | Br | I | 0.45 | 2.5499999999999998 |  |  | DMF | DMSO |  | 6.9 | 1 |  | 100 |  |  | 10 |  |  | MoO3 | Ag | 15 | PTA |  | SnO2-np | PCBM-60 |  |  |  |  | SLG | ITO | 0.08 | 1.044 | 21.85 | 0.702 | 16
4109 | Cs | FA |  | 0.15 | 0.85 |  | Pb | 1 | Br | I | 0.45 | 2.5499999999999998 |  |  | DMF | DMSO |  | 6.9 | 1 |  | 100 |  |  | 10 |  |  | MoO3 | Ag | 15 | PTAA |  | SnO2-np | PCBM-60 |  |  |  |  | SLG | ITO | 0.08 | 1.008 | 21.38 | 0.689 | 14.9
4110 | MA |  |  | 1 |  |  | Pb | 1 | I |  | 3 |  |  |  | DMF | NMP |  | 4 | 1 |  | 100 |  |  | 10 |  |  | MoO3 | Ag | 15 | PTA |  | SnO2-np | PCBM-60 |  |  |  |  | SLG | ITO | 0.08 | 1.062 | 21.5 | 0.742 | 21.5 | 1.6
4111 | MA |  |  | 1 |  |  | Pb | 1 | I |  | 3 |  |  |  | DMSO | GBL |  | 7 | 3 |  | 100 |  |  | 10 |  |  | Ag |  | 100 | NiO-np |  | PCBM-60 | BCP |  | nan | 10 |  | SLG | ITO | 0.077 | 1.03 | 17.77 | 0.728 | 13.37 | 1.6
4115 | FA | MA |  | 0.85 | 0.15 |  | Pb | 1 | Br | I | 0.45 | 2.5499999999999998 |  |  | DMF | DMSO |  | 4 | 1 |  | 100 |  |  | 60 |  |  | Au |  | 80 | CuH |  | TiO2-c | TiO2-mp |  | nan | 200 |  | SLG | FTO | 0.126 | 1.05 | 21.71 | 0.69 | 15.75 | 1.6
4116 | FA | MA |  | 0.85 | 0.15 |  | Pb | 1 | Br | I | 0.45 | 2.5499999999999998 |  |  | DMF | DMSO |  | 4 | 1 |  | 100 |  |  | 60 |  |  | Au |  | 80 | Spiro-MeOTAD |  | TiO2-c | TiO2-mp |  | nan | 200 |  | SLG | FTO | 0.126 | 1.04 | 22.08 | 0.63 | 14.47 | 1.6
4117 | FA | MA |  | 0.85 | 0.15 |  | Pb | 1 | Br | I | 0.45 | 2.5499999999999998 |  |  | DMF | DMSO |  | 4 | 1 |  | 100 |  |  | 60 |  |  | Au |  | 80 | Spiro-MeOTAD |  | TiO2-c | TiO2-mp |  | nan | 200 |  | SLG | FTO | 0.126 | 1.09 | 22.69 | 0.71 | 17.56 | 1.6
4118 | FA | MA |  | 0.85 | 0.15 |  | Pb | 1 | Br | I | 0.45 | 2.5499999999999998 |  |  | DMF | DMSO |  | 4 | 1 |  | 100 |  |  | 60 |  |  | Au |  | 80 | Spiro-MeOTAD |  | TiO2-c | TiO2-mp |  | nan | 200 |  | SLG | FTO | 0.126 | 1.11 | 22.62 | 0.75 | 18.83 | 1.6
4119 | Cs |  |  | 1 |  |  | Pb | 1 | Br |  | 3 |  |  |  | DMF |  | Methanol | 1 |  | 1 | Unknown |  | 250 | Unknown |  | 5 | Carbon |  |  | none |  | TiO2-c | TiO2-mp |  |  |  |  | SLG | FTO | 0.1 | 1.431 | 6.04 | 0.737 | 6.37 | 2.31
4120 | Cs |  |  | 3.0000000000000001E-3 |  |  | Pb | 0.997 | Br |  | 3 |  |  |  | DMF |  | Methanol | 1 |  | 1 | Unknown |  | 250 | Unknown |  | 5 | Carbon |  |  | none |  | TiO2-c | TiO2-mp |  |  |  |  | SLG | FTO | 0.1 | 1.367 | 4.85 | 0.739 | 4.9
4121 | Cs |  |  | 5.0000000000000001E-3 |  |  | Pb | 0.995 | Br |  | 3 |  |  |  | DMF |  | Methanol | 1 |  | 1 | Unknown |  | 250 | Unknown |  | 5 | Carbon |  |  | none |  | TiO2-c | TiO2-mp |  |  |  |  | SLG | FTO | 0.1 | 1.443 | 6.1 | 0.793 | 6.98 | 2.29
4122 | Cs |  |  | 0.01 |  |  | Pb | 0.99 | Br |  | 3 |  |  |  | DMF |  | Methanol | 1 |  | 1 | Unknown |  | 250 | Unknown |  | 5 | Carbon |  |  | none |  | TiO2-c | TiO2-mp |  |  |  |  | SLG | FTO | 0.1 | 1.369 | 5.11 | 0.712 | 5.11
4123 | Cs |  |  | 0.03 |  |  | Pb | 0.97 | Br |  | 3 |  |  |  | DMF |  | Methanol | 1 |  | 1 | Unknown |  | 250 | Unknown |  | 5 | Carbon |  |  | none |  | TiO2-c | TiO2-mp |  |  |  |  | SLG | FTO | 0.1 | 1.303 | 4.1 | 0.56 | 2.99
4136 | MA |  |  | 1 |  |  | Pb | 1 | I |  | 3 |  |  |  | DMF | DMSO |  | 9 | 1 |  | 65 |  |  | 2 |  |  | Au |  | 80 | PTAA | 80 | TiO2-c | TiO2-mp |  | 30 | 150 |  | SLG | FTO | 0.1 | 1.05 | 21.4 | 0.71 | 17.1 | 1.6
4137 | MA |  |  | 1 |  |  | Pb | 1 | I |  | 3 |  |  |  | DMF | DMSO |  | 9 | 1 |  | 65 |  |  | 2 |  |  | Au |  | 80 | PTAA | 80 | TiO2-c | TiO2-mp |  | 30 | 150 |  | SLG | FTO | 0.1 | 1.08 | 22.4 | 0.76 | 17.1 | 1.6
4140 | MA |  |  | 1 |  |  | Pb | 1 | I |  | 3 |  |  |  | DMF |  | DMF | nan |  | nan | 70 |  | 100 | 0.5 |  | 30 | Ag |  |  | none |  | Unknown | [5 empty] | SLG | FTO | 0.25 | 0.96 | 7 | 0.254 | 3.6 | 1.6
4142 | EDA | FA |  | 0.01 | 0.99 |  | Sn | 1 | I |  | 3 |  |  |  | DMF | DMSO |  | 4 | 1 |  | 70 |  |  | 10 |  |  | Ag | Au | 80 | PEDOT:PSS |  | C60 | BCP |  | 25 | 7 |  | SLG | FTO | 0.405 | 0.47 | 23.7 | 0.73 | 8.09 | 1.37
4143 | EDA | FA |  | 0.01 | 0.99 |  | Sn | 1 | I |  | 3 |  |  |  | DMF | DMSO |  | 4 | 1 |  | 70 |  |  | 10 |  |  | Ag | Au | 80 | PEDOT:PSS |  | 1,2-diaminoethane | C60 | BCP | nan | 25 | 7 | SLG | FTO | 0.405 | 0.56 | 22.8 | 0.74 | 9.37 | 1.38
4146 | MA |  |  | 1 |  |  | Pb | 1 | I |  | 3 |  |  |  | DMSO | GBL |  | 3 | 7 |  | 100 |  |  | 30 |  |  | Ag |  | 100 | PEDOT:PSS |  | PCBM-60 | BCP |  | nan | 6 |  | SLG | ITO | 0.1 | 0.81 | 21.4 | 0.731 | 12.7 | 1.6
4147 | MA |  |  | 1 |  |  | Pb | 1 | I |  | 3 |  |  |  | DMSO | GBL |  | 3 | 7 |  | 100 |  |  | 30 |  |  | Ag |  | 100 | 5,6,11,12-Tetraphenylnaphthacene |  | PCBM-60 | BCP |  | nan | 6 |  | SLG | ITO | 0.1 | 0.96 | 22 | 0.675 | 14.3 | 1.6
4149 | MA |  |  | 1 |  |  | Pb | 1 | I |  | 3 |  |  |  | DMSO |  |  | 1 |  |  | 100 |  |  | 45 |  |  | Au |  | 80 | Spiro-MeOTAD |  | TiO2-c | TiO2-mp |  |  |  |  | SLG | FTO | 0.09 | 1.057 | 23.2 | 0.733 | 17.98 | 1.6
4150 | Cs |  |  | 1 |  |  | Pb | 1 | Br | I | 1 | 2 |  |  | DMF | DMSO |  | 1 | 9 |  | 55 |  |  | 1 |  |  | MoO3 | Ag | 12 | Spiro-MeOTAD |  | ZnO-np | SnO2-np |  |  |  |  | SLG | ITO | 0.04 | 1.2 | 15.2 | 0.776 | 14.2 | 1.92
4151 | Cs |  |  | 1 |  |  | Pb | 1 | Br | I | 1 | 2 |  |  | DMF | DMSO |  | 1 | 9 |  | 55 |  |  | 1 |  |  | MoO3 | Ag | 12 | H-Z1 |  | ZnO-np | SnO2-np |  |  |  |  | SLG | ITO | 0.04 | 1.23 | 15 | 0.771 | 14.1 | 1.92
4152 | Cs |  |  | 1 |  |  | Pb | 1 | Br | I | 1 | 2 |  |  | DMF | DMSO |  | 1 | 9 |  | 55 |  |  | 1 |  |  | MoO3 | Ag | 12 | H-Z2 |  | ZnO-np | SnO2-np |  |  |  |  | SLG | ITO | 0.04 | 1.28 | 14.7 | 0.764 | 14.4 | 1.92
4153 | Cs |  |  | 1 |  |  | Pb | 1 | Br | I | 1 | 2 |  |  | DMF | DMSO |  | 1 | 9 |  | 55 |  |  | 1 |  |  | MoO3 | Ag | 12 | H-Z3 |  | ZnO-np | SnO2-np |  |  |  |  | SLG | ITO | 0.04 | 1.3 | 13.1 | 0.652 | 11.1 | 1.92
4154 | MA |  |  | 1 |  |  | Pb | 1 | I |  | 3 |  |  |  | DMF |  |  | 1 |  |  | 100 |  |  | 10 |  |  | Ag |  | 100 | Spiro-MeOTAD |  | TiO2-c | [5 empty] | SLG | ITO | 0.04 | 0.91 | 11.98 | 0.49 | 5.12 | 1.6
4155 | MA |  |  | 1 |  |  | Pb | 1 | I |  | 3 |  |  |  | DMF |  |  | 1 |  |  | 100 |  |  | 10 |  |  | Ag |  | 100 | Spiro-MeOTAD |  | TiO2-c | PCBM-60 |  |  |  |  | SLG | ITO | 0.04 | 0.98 | 13.47 | 0.55 | 7.04 | 1.6
4156 | MA |  |  | 1 |  |  | Pb | 1 | I |  | 3 |  |  |  | DMF |  |  | 1 |  |  | 100 |  |  | 10 |  |  | Ag |  | 100 | Spiro-MeOTAD |  | TiO2-c | PNP |  |  |  |  | SLG | ITO | 0.04 | 0.91 | 21.44 | 0.56 | 8.38 | 1.6
4157 | MA |  |  | 1 |  |  | Pb | 1 | I |  | 3 |  |  |  | DMF |  |  | 1 |  |  | 100 |  |  | 10 |  |  | Ag |  | 100 | Spiro-MeOTAD |  | TiO2-c | PNP |  |  |  |  | SLG | ITO | 0.04 | 0.89 | 14.72 | 0.56 | 7.42 | 1.6
4158 | MA |  |  | 1 |  |  | Pb | 1 | I |  | 3 |  |  |  | DMF |  |  | 1 |  |  | 100 |  |  | 10 |  |  | Ag |  | 100 | Spiro-MeOTAD |  | TiO2-c | PNP |  |  |  |  | SLG | ITO | 0.04 | 0.86 | 14.22 | 0.58 | 7.21 | 1.6
4159 | MA |  |  | 1 |  |  | Pb | 1 | I |  | 3 |  |  |  | DMF | DMSO |  | 9 | 1 |  | 65 | 100 |  | 1 | 2 |  | Au |  | 60 | Spiro-MeOTAD |  | ZnO-c | [5 empty] | SLG | FTO | 0.09 | 1.06 | 14.4 | 0.6 | 9.2 | 1.6
4160 | MA |  |  | 1 |  |  | Pb | 1 | I |  | 3 |  |  |  | DMF | DMSO |  | 9 | 1 |  | 65 | 100 |  | 1 | 2 |  | Au |  | 60 | Spiro-MeOTAD |  | ZnO-c | [5 empty] | SLG | FTO | 0.09 | 1.05 | 20.4 | 0.682 | 14.62 | 1.6
4161 | MA |  |  | 1 |  |  | Pb | 1 | I |  | 3 |  |  |  | DMF | DMSO |  | 9 | 1 |  | 65 | 100 |  | 1 | 2 |  | Au |  | 60 | Spiro-MeOTAD |  | ZnO-c | Al2O3-c |  |  |  |  | SLG | FTO | 0.09 | 1.053 | 21.55 | 0.759 | 17.05 | 1.6
4162 | FA | MA |  | 0.97 | 0.03 |  | Pb | 1 | Br | I | 0.09 | 2.91 |  |  | DMF |  | IPA | 1 |  | 1 | Unknown |  | 100 | Unknown |  |  | Carbon |  | 20000 | none |  | SnO2-c | [5 empty] | SLG | FTO | 0.051 | 0.96 |  |  | 14.5
4163 | FA | MA |  | 0.97 | 0.03 |  | Pb | 1 | Br | I | 0.09 | 2.91 |  |  | DMF |  | IPA | 1 |  | 1 | Unknown |  | 100 | Unknown |  |  | Carbon |  | 20000 | none |  | TiO2-c | [5 empty] | SLG | FTO | 0.051 | 1.07 |  |  | 10.46
4164 | MA |  |  | 1 |  |  | Pb | 1 | I |  | 3 |  |  |  | DMF |  |  | 1 |  |  | 55 |  |  | 15 |  |  | Ag |  | 80 | Spiro-MeOTAD | 100 | TiO2-c |  |  | 150 |  |  | SLG | FTO | 0.04 | 1.15 | 17.4 | 0.586 | 11.74 | 1.6
4165 | MA |  |  | 1 |  |  | Pb | 1 | I |  | 3 |  |  |  | DMF |  |  | 1 |  |  | 55 |  |  | 15 |  |  | Ag |  | 80 | Spiro-MeOTAD | 100 | TiO2-c | MCA |  | 150 | nan |  | SLG | FTO | 0.04 | 1.17 | 20.6 | 0.706 | 17.09 | 1.6
4166 | MA |  |  | 1 |  |  | Pb | 1 | I |  | 3 |  |  |  | DMF | DMSO |  | 9 | 1 |  | 100 |  |  | 30 |  |  | Ag |  | 80 | NiO-c |  | PCBM-60 | PEI |  |  |  |  | SLG | ITO | 0.1058 | 1.06 | 20.35 | 0.72 | 15.53 | 1.6
4167 | MA |  |  | 1 |  |  | Pb | 1 | I |  | 3 |  |  |  | DMF | DMSO |  | 9 | 1 |  | 100 |  |  | 30 |  |  | Ag |  | 80 | NiO-c |  | PCBM-60 | PEI |  |  |  |  | SLG | ITO | 0.1058 | 1.06 | 22.12 | 0.78 | 18.28 | 1.6
4168 | MA |  |  | 1 |  |  | Pb | 1 | I |  | 3 |  |  |  | DMF | DMSO |  | 9 | 1 |  | 100 |  |  | 30 |  |  | Ag |  | 80 | NiO-c |  | 2,6-Py | PCBM-60 | PEI |  |  |  | SLG | ITO | 0.1058 | 1.06 | 22.19 | 0.79 | 18.58 | 1.6
4169 | MA |  |  | 1 |  |  | Pb | 1 | I |  | 3 |  |  |  | DMF | DMSO |  | 9 | 1 |  | 100 |  |  | 30 |  |  | Ag |  | 80 | NiO-c |  | 2,6-Py | PCBM-60 | PEI |  |  |  | SLG | ITO | 0.1058 | 1.09 | 23.14 | 0.77 | 14.73 | 1.6
4170 | MA |  |  | 1 |  |  | Pb | 1 | I |  | 3 |  |  |  | Unknown | [5 empty] | 100 |  |  | 10 |  |  | Ag |  | 100 | PEDOT:PSS |  | PCBM-60 | BCP |  | nan | 3 |  | PET | ITO | 0.464 | 0.822 | 17.17 | 0.75 | 10.61 | 1.6
4171 | MA |  |  | 1 |  |  | Pb | 1 | I |  | 3 |  |  |  | Unknown | [5 empty] | 100 |  |  | 10 |  |  | Ag |  | 100 | PEDOT:PSS |  | PCBM-60 | BCP |  | nan | 3 |  | PET | IWO | 0.464 | 0.837 | 18.67 | 0.72 | 11.33 | 1.6
4174 | MA |  |  | 1 |  |  | Pb | 1 | I |  | 3 |  |  |  | DMF |  | IPA | 1 |  | 1 | Unknown |  | 100 | Unknown |  | 10 | Au |  |  | Spiro-MeOTAD |  | TiO2-c | [5 empty] | SLG | FTO | 0.12 | 1.04 | 21.4 | 0.528 | 11.7 | 1.6
4175 | Cs | FA |  | 0.17 | 0.83 |  | Pb | 1 | Br | I | 0.51 | 2.4900000000000002 |  |  | DMF | DMSO |  | 4 | 1 |  | 100 |  |  | 30 |  |  | Ag |  | 100 | NiO-c |  | LiF | C60 | SnO2-c | 1 | 10 | 6 | SLG | ITO | 0.39 | 0.73 | 2.9 | 0.35 | 0.52
4176 | Cs | FA |  | 0.17 | 0.83 |  | Pb | 1 | Br | I | 0.51 | 2.4900000000000002 |  |  | DMF | DMSO |  | 4 | 1 |  | 100 |  |  | 30 |  |  | Ag |  | 100 | NiO-c |  | LiF | C60 | SnO2-c | 1 | 10 | 6 | SLG | ITO | 0.39 | 0.65 | 0.55 | 0.13 | 0.05
4177 | Cs | FA |  | 0.17 | 0.83 |  | Pb | 1 | Br | I | 0.51 | 2.4900000000000002 |  |  | DMF | DMSO |  | 4 | 1 |  | 100 |  |  | 30 |  |  | Ag |  | 100 | NiO-c |  | LiF | C60 | SnO2-c | 1 | 10 | 6 | SLG | ITO | 0.39 | 0.7 | 0.01 | 0.18 | 0
4178 | Cs | FA |  | 0.17 | 0.83 |  | Pb | 1 | Br | I | 0.51 | 2.4900000000000002 |  |  | DMF | DMSO |  | 4 | 1 |  | 100 |  |  | 30 |  |  | Ag |  | 100 | NiO-c |  | LiF | C60 | SnO2-c | 1 | 10 | 6 | SLG | ITO | 0.39 | 0.42 | 0.5 | 0.17 | 0.04
4179 | Cs | FA |  | 0.17 | 0.83 |  | Pb | 1 | Br | I | 0.51 | 2.4900000000000002 |  |  | DMF | DMSO |  | 4 | 1 |  | 100 |  |  | 30 |  |  | Ag |  | 100 | NiO-c |  | LiF | C60 | SnO2-c | 1 | 10 | 6 | SLG | ITO | 0.39 | 0.55 | 1.02 | 0.17 | 0.1
4180 | Cs | FA |  | 0.17 | 0.83 |  | Pb | 1 | Br | I | 0.51 | 2.4900000000000002 |  |  | DMF | DMSO |  | 4 | 1 |  | 100 |  |  | 30 |  |  | Ag |  | 100 | NiO-c |  | LiF | C60 | SnO2-c | 1 | 10 | 6 | SLG | ITO | 0.39 | 0.95 | 19.1 | 0.58 | 10.6
4181 | Cs | FA |  | 0.17 | 0.83 |  | Pb | 1 | Br | I | 0.51 | 2.4900000000000002 |  |  | DMF | DMSO |  | 4 | 1 |  | 100 |  |  | 30 |  |  | Ag |  | 100 | NiO-c |  | LiF | C60 | SnO2-c | 1 | 10 | 6 | SLG | ITO | 0.39 | 0.94 | 19.9 | 0.59 | 11.1
4182 | Cs | FA |  | 0.17 | 0.83 |  | Pb | 1 | Br | I | 0.51 | 2.4900000000000002 |  |  | DMF | DMSO |  | 4 | 1 |  | 100 |  |  | 30 |  |  | Ag |  | 100 | NiO-c |  | LiF | C60 | SnO2-c | 1 | 10 | 6 | SLG | ITO | 0.39 | 0.93 | 19.8 | 0.57 | 10.5
4183 | Cs | FA |  | 0.17 | 0.83 |  | Pb | 1 | Br | I | 0.51 | 2.4900000000000002 |  |  | DMF | DMSO |  | 4 | 1 |  | 100 |  |  | 30 |  |  | Ag |  | 100 | NiO-c |  | LiF | C60 | SnO2-c | 1 | 10 | 6 | SLG | ITO | 0.39 | 0.89 | 19.1 | 0.48 | 8.3
4184 | Cs | FA |  | 0.17 | 0.83 |  | Pb | 1 | Br | I | 0.51 | 2.4900000000000002 |  |  | DMF | DMSO |  | 4 | 1 |  | 100 |  |  | 30 |  |  | Ag |  | 100 | NiO-c |  | LiF | C60 | SnO2-c | 1 | 10 | 6 | SLG | ITO | 0.39 | 0.74 | 3.88 | 0.3 | 0.9
4185 | Cs | FA |  | 0.17 | 0.83 |  | Pb | 1 | Br | I | 0.51 | 2.4900000000000002 |  |  | DMF | DMSO |  | 4 | 1 |  | 100 |  |  | 30 |  |  | Au |  | 100 | PTAA |  | SnO2-c | C60 |  | 6 | 10 |  | SLG | ITO | 0.12 | 0.94 | 20 | 0.39 | 7.4
4186 | Cs | FA |  | 0.17 | 0.83 |  | Pb | 1 | Br | I | 0.51 | 2.4900000000000002 |  |  | DMF | DMSO |  | 4 | 1 |  | 100 |  |  | 30 |  |  | Au |  | 100 | PTAA |  | SnO2-c | C60 |  | 6 | 10 |  | SLG | ITO | 0.12 | 0.99 | 18.1 | 0.44 | 7.8
4187 | Cs | FA |  | 0.17 | 0.83 |  | Pb | 1 | Br | I | 0.51 | 2.4900000000000002 |  |  | DMF | DMSO |  | 4 | 1 |  | 100 |  |  | 30 |  |  | Au |  | 100 | PTAA |  | SnO2-c | C60 |  | 6 | 10 |  | SLG | ITO | 0.12 | 0.99 | 16.2 | 0.465 | 7.5
4188 | Cs | FA |  | 0.17 | 0.83 |  | Pb | 1 | Br | I | 0.51 | 2.4900000000000002 |  |  | DMF | DMSO |  | 4 | 1 |  | 100 |  |  | 30 |  |  | Au |  | 100 | PTAA |  | SnO2-c | C60 |  | 6 | 10 |  | SLG | ITO | 0.12 | 0.87 | 19.6 | 0.44 | 7.5
4189 | Cs | FA |  | 0.17 | 0.83 |  | Pb | 1 | Br | I | 0.51 | 2.4900000000000002 |  |  | DMF | DMSO |  | 4 | 1 |  | 100 |  |  | 30 |  |  | Au |  | 100 | PTAA |  | SnO2-c | C60 |  | 6 | 10 |  | SLG | ITO | 0.12 | 0.88 | 19.8 | 0.51 | 8.9
4190 | Cs | FA |  | 0.17 | 0.83 |  | Pb | 1 | Br | I | 0.51 | 2.4900000000000002 |  |  | DMF | DMSO |  | 4 | 1 |  | 100 |  |  | 30 |  |  | Au |  | 100 | PTAA |  | SnO2-c | C60 |  | 6 | 10 |  | SLG | ITO | 0.12 | 0.91 | 18.9 | 0.55 | 9.4
4191 | Cs | FA |  | 0.17 | 0.83 |  | Pb | 1 | Br | I | 1.5 | 1.5 |  |  | DMF | DMSO |  | 4 | 1 |  | 100 |  |  | 30 |  |  | Au |  | 100 | PTAA |  | ZTO | SnO2-c |  |  |  |  | SLG | ITO | 0.39 | 0.97 | 15.9 | 0.53 | 8.2
4192 | Cs | FA |  | 0.17 | 0.83 |  | Pb | 1 | Br | I | 0.51 | 2.4900000000000002 |  |  | DMF | DMSO |  | 4 | 1 |  | 100 |  |  | 30 |  |  | Au |  | 100 | PTAA |  | ZTO | SnO2-c | C60 | 2 | 4 | 10 | SLG | ITO | 0.12 | 0.99 | 18.3 | 0.47 | 8.4
4193 | Cs | FA |  | 0.17 | 0.83 |  | Pb | 1 | Br | I | 0.51 | 2.4900000000000002 |  |  | DMF | DMSO |  | 4 | 1 |  | 100 |  |  | 30 |  |  | Au |  | 100 | PTAA |  | ZTO | SnO2-c | C60 | 2 | 4 | 10 | SLG | ITO | 0.12 | 0.97 | 18.9 | 0.5 | 9.2
4194 | Cs | FA |  | 0.17 | 0.83 |  | Pb | 1 | Br | I | 0.51 | 2.4900000000000002 |  |  | DMF | DMSO |  | 4 | 1 |  | 100 |  |  | 30 |  |  | Au |  | 100 | PTAA |  | ZTO | SnO2-c | C60 | 2 | 4 | 10 | SLG | ITO | 0.12 | 0.97 | 18.7 | 0.48 | 8.7
4195 | Cs | FA |  | 0.17 | 0.83 |  | Pb | 1 | Br | I | 0.51 | 2.4900000000000002 |  |  | DMF | DMSO |  | 4 | 1 |  | 100 |  |  | 30 |  |  | Au |  | 100 | PTAA |  | ZTO | SnO2-c | C60 | 2 | 4 | 10 | SLG | ITO | 0.12 | 0.9 | 19.4 | 0.43 | 7.5
4196 | Cs | FA |  | 0.17 | 0.83 |  | Pb | 1 | Br | I | 0.51 | 2.4900000000000002 |  |  | DMF | DMSO |  | 4 | 1 |  | 100 |  |  | 30 |  |  | Au |  | 100 | PTAA |  | ZTO | SnO2-c | C60 | 2 | 4 | 10 | SLG | ITO | 0.12 | 0.94 | 19.7 | 0.61 | 11.4
4197 | Cs | FA |  | 0.17 | 0.83 |  | Pb | 1 | Br | I | 0.51 | 2.4900000000000002 |  |  | DMF | DMSO |  | 4 | 1 |  | 100 |  |  | 30 |  |  | Au |  | 100 | PTAA |  | ZTO | SnO2-c | C60 | 2 | 4 | 10 | SLG | ITO | 0.12 | 0.96 | 20.4 | 0.64 | 12.6
4198 | Cs | FA |  | 0.17 | 0.83 |  | Pb | 1 | Br | I | 1.5 | 1.5 |  |  | DMF | DMSO |  | 4 | 1 |  | 100 |  |  | 30 |  |  | Au |  | 100 | PTAA |  | ZTO | SnO2-c | PCBM-60 | 2 | 4 | nan | SLG | ITO | 0.39 | 0.91 | 16.6 | 0.66 | 9.9
4199 | MA |  |  | 1 |  |  | Pb | 1 | I |  | 3 |  |  |  | DMF |  |  | 1 |  |  | 100 |  |  | 10 |  |  | Au |  | 80 | Spiro-MeOTAD |  | TiO2-c |  |  | 50 |  |  | SLG | FTO | 0.1 | 1.09 | 23.5 | 0.69 | 17.71 | 1.6
4200 | MA |  |  | 1 |  |  | Pb | 1 | I |  | 3 |  |  |  | DMF |  |  | 1 |  |  | 100 |  |  | 10 |  |  | Au |  | 80 | Spiro-MeOTAD |  | TiO2-c |  |  | 50 |  |  | SLG | FTO | 1 | 1.09 | 17.62 | 0.61 | 11.7 | 1.6
4201 | Cs | FA | MA | 0.05 | 0.79 | 0.17 | Pb | 1 | Br | I | 0.5 | 2.5 |  |  | DMF | DMSO |  | 4 | 1 |  | 100 |  |  | 60 |  |  | Al |  | 110 | NiO-c |  | PCBM-60 | [5 empty] | SLG | ITO | 0.1 | 1.03 | 20 | 0.66 | 13.5
4202 | Cs | FA | MA | 0.05 | 0.79 | 0.17 | Pb | 1 | Br | I | 0.5 | 2.5 |  |  | DMF | DMSO |  | 4 | 1 |  | 100 |  |  | 60 |  |  | Al |  | 110 | NiO-c |  | PCBM-60 | TiO2 |  |  |  |  | SLG | ITO | 0.1 | 1.03 | 20.3 | 0.69 | 14.6
4203 | Cs | FA | MA | 0.05 | 0.79 | 0.17 | Pb | 1 | Br | I | 0.5 | 2.5 |  |  | DMF | DMSO |  | 4 | 1 |  | 100 |  |  | 60 |  |  | Al |  | 110 | PEDOT:PSS |  | PCBM-60 | [5 empty] | SLG | ITO | 0.1 | 0.9 | 17.8 | 0.78 | 12.5
4204 | Cs | FA | MA | 0.05 | 0.79 | 0.17 | Pb | 1 | Br | I | 0.5 | 2.5 |  |  | DMF | DMSO |  | 4 | 1 |  | 100 |  |  | 60 |  |  | Al |  | 110 | PEDOT:PSS |  | PCBM-60 | TiO2 |  |  |  |  | SLG | ITO | 0.1 | 0.9 | 18.1 | 0.61 | 9.7
4205 | MA |  |  | 1 |  |  | Pb | 1 | I |  | 3 |  |  |  | DMF | DMSO |  | 4 | 1 |  | 100 |  |  | 100 |  |  | Ag |  | 100 | CrO2 |  | PCBM-60 | [5 empty] | SLG | FTO | 0.1 | 1.05 | 17.19 | 0.68 | 12.24 | 1.6
4206 | MA |  |  | 1 |  |  | Pb | 1 | I |  | 3 |  |  |  | DMF | DMSO |  | 4 | 1 |  | 100 |  |  | 100 |  |  | Ag |  | 100 | Cu0.2Cr0.8O2 |  | PCBM-60 | [5 empty] | SLG | FTO | 0.1 | 1.05 | 19.02 | 0.69 | 13.8 | 1.6
4207 | MA |  |  | 1 |  |  | Pb | 1 | I |  | 3 |  |  |  | DMF | DMSO |  | 4 | 1 |  | 100 |  |  | 100 |  |  | Ag |  | 100 | Cu0.33Cr0.67O2 |  | PCBM-60 | [5 empty] | SLG | FTO | 0.1 | 1.06 | 19.67 | 0.7 | 14.6 | 1.6
4208 | MA |  |  | 1 |  |  | Pb | 1 | I |  | 3 |  |  |  | DMF | DMSO |  | 4 | 1 |  | 100 |  |  | 100 |  |  | Ag |  | 100 | Cu0.5Cr0.5O2 |  | PCBM-60 | [5 empty] | SLG | FTO | 0.1 | 1.06 | 20.08 | 0.69 | 14.64 | 1.6
4209 | MA |  |  | 1 |  |  | Pb | 1 | I |  | 3 |  |  |  | DMF | DMSO |  | 4 | 1 |  | 100 |  |  | 100 |  |  | Ag |  | 100 | Cu0.67Cr0.33O2 |  | PCBM-60 | [5 empty] | SLG | FTO | 0.1 | 1.1 | 21.7 | 0.72 | 17.19 | 1.6
4210 | MA |  |  | 1 |  |  | Pb | 1 | I |  | 3 |  |  |  | DMF | DMSO |  | 4 | 1 |  | 100 |  |  | 100 |  |  | Ag |  | 100 | Cu0.67Cr0.33O2 |  | PCBM-60 | [5 empty] | SLG | FTO | 0.1 | 1.07 | 20.48 | 0.7 | 15.3 | 1.6
4211 | MA |  |  | 1 |  |  | Pb | 1 | I |  | 3 |  |  |  | DMF | DMSO |  | 4 | 1 |  | 100 |  |  | 100 |  |  | Ag |  | 100 | Cu0.8Cr0.2O2 |  | PCBM-60 | [5 empty] | SLG | FTO | 0.1 | 1.02 | 19.1 | 0.68 | 13.24 | 1.6
4212 | MA |  |  | 1 |  |  | Pb | 1 | I |  | 3 |  |  |  | DMF | DMSO |  | 4 | 1 |  | 100 |  |  | 100 |  |  | Ag |  | 100 | CuO2 |  | PCBM-60 | [5 empty] | SLG | FTO | 0.1 | 1 | 18.37 | 0.69 | 12.67 | 1.6
4213 | MA |  |  | 1 |  |  | Pb | 1 | I |  | 3 |  |  |  | DMF | DMSO |  | 4 | 1 |  | 100 |  |  | 100 |  |  | Ag |  | 100 | Cu0.67Cr0.33O2 |  | PCBM-60 | [5 empty] | SLG | FTO | 0.1 | 1.07 | 21.14 | 0.69 | 15.63 | 1.6
4214 | MA |  |  | 1 |  |  | Pb | 1 | I |  | 3 |  |  |  | DMF |  | IPA | 1 |  | 1 | Unknown |  | 145 | Unknown |  | 18 | Ag |  | 70 | HTM |  | TiO2-c | TiO2-mp |  | 50 | nan |  | SLG | FTO | 0.1 | 0.98 | 18.67 | 0.7 | 12.84 | 1.6
4215 | MA |  |  | 1 |  |  | Pb | 1 | I |  | 3 |  |  |  | DMF |  | IPA | 1 |  | 1 | Unknown |  | 145 | Unknown |  | 18 | Ag |  | 70 | HTM |  | TiO2-c | TiO2-mp |  | 50 | nan |  | SLG | FTO | 0.1 | 0.99 | 18.7 | 0.71 | 13.16 | 1.6
4216 | MA |  |  | 1 |  |  | Pb | 1 | I |  | 3 |  |  |  | DMF |  | IPA | 1 |  | 1 | Unknown |  | 145 | Unknown |  | 18 | Ag |  | 70 | HTM |  | TiO2-c | TiO2-mp |  | 50 | nan |  | SLG | FTO | 0.1 | 1.01 | 19.13 | 0.73 | 14.04 | 1.6
4217 | MA |  |  | 1 |  |  | Pb | 1 | I |  | 3 |  |  |  | DMF |  | IPA | 1 |  | 1 | Unknown |  | 145 | Unknown |  | 18 | Ag |  | 70 | HTM |  | TiO2-c | TiO2-mp |  | 50 | nan |  | SLG | FTO | 0.1 | 1 | 19.03 | 0.72 | 13.72 | 1.6
4218 | MA |  |  | 1 |  |  | Pb | 1 | I |  | 3 |  |  |  | DMF |  | IPA | 1 |  | 1 | Unknown |  | 145 | Unknown |  | 18 | Ag |  | 70 | HTM |  | TiO2-c | TiO2-mp |  | 50 | nan |  | SLG | FTO | 0.1 | 1.025 | 19.25 | 0.75 | 14.73 | 1.6
4219 | MA |  |  | 1 |  |  | Pb | 1 | I |  | 3 |  |  |  | GBL |  |  | 1 |  |  | 100 |  |  | 15 |  |  | Ag |  | 80 | Spiro-MeOTAD |  | ITO-nw | TiO2-np |  |  |  |  | SLG | ITO | 0.1 | 0.74 | 16.4 | 0.63 | 7.5 | 1.6
4220 | MA |  |  | 1 |  |  | Pb | 1 | I |  | 3 |  |  |  | GBL |  |  | 1 |  |  | 100 |  |  | 15 |  |  | Ag |  | 80 | Spiro-MeOTAD |  | TiO2-np |  |  | 10 |  |  | SLG | ITO | 0.1 | 0.87 | 11.9 | 0.7 | 7.1 | 1.6
4221 | MA |  |  | 1 |  |  | Pb | 1 | I |  | 3 |  | Cl |  | DMF |  |  | 1 |  |  | 95 |  |  | 60 |  |  | Ag |  | 120 | NiO-c |  | PCBM-60 | PN4N |  |  |  |  | SLG | FTO | 0.1 | 0.95 | 17.66 | 0.68 | 11.47 | 1.6
4223 | (PEA) | FA | MA | 2 | 0.5 | 3.5 | Pb | 5 | I |  | 16 |  |  |  | DMF | DMSO |  | 7 | 3 |  | 100 |  |  | 10 |  |  | Ag |  | 100 | PTAA |  | PCBM-60 | BCP |  |  |  |  | SLG | ITO | 0.1 | 1.14 | 13.31 | 0.68 | 9.2
4225 | MA |  |  | 1 |  |  | Pb | 1 | I |  | 3 |  |  |  | DMF |  | IPA | 1 |  | 1 | 80 |  | 80 | 20 |  | 30 | Ag |  | 150 | CrOx | 10 | PCBM-60 |  |  | 80 |  |  | SLG | FTO | 0.09 | 0.93 | 14.9 | 0.67 | 9.27 | 1.6
4226 | MA |  |  | 1 |  |  | Pb | 1 | I |  | 3 |  |  |  | DMF |  | IPA | 1 |  | 1 | 80 |  | 80 | 20 |  | 30 | Ag |  | 150 | CrOx |  | PCBM-60 |  |  | 80 |  |  | SLG | FTO | 0.09 | 0.98 | 16.02 | 0.7 | 10.99 | 1.6
4227 | MA |  |  | 1 |  |  | Pb | 1 | I |  | 3 |  |  |  | DMF |  | IPA | 1 |  | 1 | Unknown |  |  | Unknown |  |  | Al |  |  | WO3 | 30 | PCBM-60 | [5 empty] | SLG | ITO | 0.04 | 0.92 | 18.1 | 0.64 | 7.68 | 1.6
4228 | MA |  |  | 1 |  |  | Pb | 1 | I |  | 3 |  | Cl |  | DMF |  |  | 1 |  |  | 100 |  |  | 60 |  |  | Ag |  |  | PEDOT:PSS |  | PCBM-60 | Bphen |  |  |  |  | SLG | ITO | 0.1 | 0.92 | 21.15 | 0.75 | 14.5 | 1.6
4229 | MA |  |  | 1 |  |  | Pb | 1 | I |  | 3 |  | Cl |  | DMF |  |  | 1 |  |  | Unknown |  |  | Unknown |  |  | Ag |  | 100 | PEDOT:PSS |  | C60 | BCP |  | 8 | 100 |  | SLG | ITO | 0.1 | 1 | 18.6 | 0.59 | 11 | 1.6
4230 | MA |  |  | 1 |  |  | Pb | 1 | I |  | 3 |  | Cl |  | DMF |  | IPA | 1 |  | 1 | Unknown |  | 75 | Unknown |  | 20 | Ag |  | 100 | PEDOT:PSS |  | C60 | BCP |  | 8 | 100 |  | SLG | ITO | 0.1 | 1.1 | 18 | 0.71 | 14 | 1.6
4231 | MA |  |  | 1 |  |  | Pb | 1 | I |  | 3 |  | Cl |  | DMF |  | IPA | 1 |  | 1 | Unknown |  | 75 | Unknown |  | 20 | Ag |  | 100 | PEDOT:PSS |  | C60 | BCP |  | 8 | 100 |  | SLG | ITO | 0.1 | 1.09 | 17.7 | 0.71 | 13.7 | 1.6
4232 | MA |  |  | 1 |  |  | Pb | 1 | I |  | 3 |  | Cl |  | DMF |  |  | 1 |  |  | 100 |  |  | 60 |  |  | Ag |  | 100 | Spiro-MeOTAD |  | TiO2-c |  |  | 2.4 |  |  | SLG | FTO | 0.06 | 0.98 | 19.33 | 0.66 | 12.51 | 1.6
4233 | MA |  |  | 1 |  |  | Pb | 1 | I |  | 3 |  | Cl |  | DMF |  |  | 1 |  |  | 100 |  |  | 60 |  |  | Ag |  | 100 | Spiro-MeOTAD |  | TiO2-c |  |  | 2.2999999999999901 |  |  | SLG | FTO | 0.06 | 0.99 | 19.6 | 0.72 | 13.94 | 1.6
4234 | MA |  |  | 1 |  |  | Pb | 1 | I |  | 3 |  | Cl |  | DMF |  |  | 1 |  |  | 100 |  |  | 60 |  |  | Ag |  | 100 | Spiro-MeOTAD |  | TiO2-c |  |  | 0.8 |  |  | SLG | FTO | 0.06 | 1.05 | 20.3 | 0.72 | 15.4 | 1.6
4235 | MA |  |  | 1 |  |  | Pb | 1 | I |  | 3 |  |  |  | IPA |  |  | 1 |  |  | 120 |  |  | 180 |  |  | Au |  | 100 | CuI | 150 | PCBM-60 |  |  | 200 |  |  | SLG | FTO | 0.1 | 0.85 | 22.13 | 0.41 | 7.71 | 1.6
4236 | MA |  |  | 1 |  |  | Pb | 1 | I |  | 3 |  |  |  | IPA |  |  | 1 |  |  | 80 |  |  | Unknown |  |  | Au |  | 100 | CuI | 150 | PCBM-60 |  |  | 200 |  |  | SLG | FTO | 0.1 | 0.5 | 16.01 | 0.35 | 2.8 | 1.6
4237 | MA |  |  | 1 |  |  | Pb | 1 | I |  | 3 |  |  |  | DMF |  |  | 1 |  |  | 100 |  |  | 5 |  |  | Au |  | 100 | Spiro-MeOTAD |  | TiO2-c | [5 empty] | SLG | FTO | 0.1 | 0.97 | 19.71 | 0.59 | 11.28 | 1.6
4238 | MA |  |  | 1 |  |  | Pb | 1 | I |  | 3 |  |  |  | IPA |  |  | 1 |  |  | 120 |  |  | 180 |  |  | Au |  | 100 | Spiro-MeOTAD |  | TiO2-c | [5 empty] | SLG | FTO | 0.1 | 0.92 | 18.62 | 0.53 | 9.07 | 1.6
4239 | MA |  |  | 1 |  |  | Pb | 1 | I |  | 3 |  |  |  | IPA |  |  | 1 |  |  | 80 |  |  | Unknown |  |  | Au |  | 100 | Spiro-MeOTAD |  | TiO2-c | [5 empty] | SLG | FTO | 0.1 | 0.78 | 13.64 | 0.42 | 4.46 | 1.6
4240 | MA |  |  | 1 |  |  | Pb | 1 | I |  | 3 |  | Cl |  | Unknown | [5 empty] | 100 |  |  | 10 |  |  | Au |  | 70 | Spiro-MeOTAD |  | N-PDI | [5 empty] | PET | ITO | 0.08 | 1.05 | 20.05 | 0.68 | 14.32 | 1.6
4241 | MA |  |  | 1 |  |  | Pb | 1 | I |  | 3 |  | Cl |  | Unknown | [5 empty] | 100 |  |  | 10 |  |  | Au |  | 70 | Spiro-MeOTAD |  | N-PDI |  |  | 5 |  |  | SLG | FTO | 0.08 | 1.05 | 20.42 | 0.69 | 14.79 | 1.6
4242 | MA |  |  | 1 |  |  | Pb | 1 | I |  | 3 |  | Cl |  | Unknown | [5 empty] | 100 |  |  | 10 |  |  | Au |  | 70 | Spiro-MeOTAD |  | N-PDI |  |  | 8 |  |  | SLG | FTO | 0.08 | 1.08 | 21.8 | 0.75 | 17.66 | 1.6
4243 | MA |  |  | 1 |  |  | Pb | 1 | I |  | 3 |  | Cl |  | Unknown | [5 empty] | 100 |  |  | 10 |  |  | Au |  | 70 | Spiro-MeOTAD |  | N-PDI |  |  | 12 |  |  | SLG | FTO | 0.08 | 1.06 | 19.47 | 0.7 | 14.44 | 1.6
4244 | MA |  |  | 1 |  |  | Pb | 1 | I |  | 3 |  | Cl |  | Unknown | [5 empty] | 100 |  |  | 10 |  |  | Au |  | 70 | Spiro-MeOTAD |  | N-PDI |  |  | 16 |  |  | SLG | FTO | 0.08 | 0.98 | 18.87 | 0.68 | 12.57 | 1.6
4245 | MA |  |  | 1 |  |  | Pb | 1 | I |  | 3 |  | Cl |  | Unknown | [5 empty] | 100 |  |  | 10 |  |  | Au |  | 70 | Spiro-MeOTAD |  | N-PDI |  |  | 26 |  |  | SLG | FTO | 0.08 | 0.85 | 15.67 | 0.67 | 8.92 | 1.6
4246 | MA |  |  | 1 |  |  | Pb | 1 | I |  | 3 |  | Cl |  | Unknown | [5 empty] | 100 |  |  | 10 |  |  | Au |  | 70 | Spiro-MeOTAD |  | Unknown | [5 empty] | SLG | FTO | 0.08 | 0.99 | 19.51 | 0.67 | 12.89 | 1.6
4248 | MA |  |  | 1 |  |  | Pb | 1 | I |  | 3 |  | Cl | 0.3 | DMF |  |  | 1 |  |  | 130 |  |  | 10 |  |  | Ag |  | 100 | Spiro-MeOTAD |  | TiO2-c | [5 empty] | SLG | ITO | 0.13 | 0.54 | 18.8 | 0.52 | 8.2 | 1.6
4249 | MA |  |  | 1 |  |  | Pb | 1 | I |  | 3 |  | Cl | 0.3 | DMF |  |  | 1 |  |  | 130 |  |  | 10 |  |  | Al |  | 100 | Spiro-MeOTAD |  | TiO2-c | [5 empty] | SLG | ITO | 0.13 | 0.63 | 8.1 | 0.22 | 0.9 | 1.6
4250 | MA |  |  | 1 |  |  | Pb | 1 | I |  | 3 |  | Cl | 0.3 | DMF |  |  | 1 |  |  | 130 |  |  | 10 |  |  | Au |  | 100 | Spiro-MeOTAD |  | TiO2-c | [5 empty] | SLG | ITO | 0.13 | 0.95 | 21.1 | 0.73 | 14.6 | 1.6
4251 | MA |  |  | 1 |  |  | Pb | 1 | I |  | 3 |  | Cl | 0.3 | DMF |  |  | 1 |  |  | 130 |  |  | 10 |  |  | Cu |  | 100 | Spiro-MeOTAD |  | TiO2-c | [5 empty] | SLG | ITO | 0.13 | 0.07 | 11.2 | 0.25 | 0.2 | 1.6
4252 | MA |  |  | 1 |  |  | Pb | 1 | I |  | 3 |  | Cl | 0.3 | DMF |  |  | 1 |  |  | 130 |  |  | 10 |  |  | ITO |  | 150 | Spiro-MeOTAD |  | TiO2-c | [5 empty] | SLG | ITO | 0.13 | 0.95 | 19.1 | 0.5 | 9.1 | 1.6
4253 | MA |  |  | 1 |  |  | Pb | 1 | I |  | 3 |  | Cl | 0.3 | DMF |  |  | 1 |  |  | 130 |  |  | 10 |  |  | ITO | Ag | 150 | Spiro-MeOTAD |  | TiO2-c | [5 empty] | SLG | ITO | 0.13 | 0.9 | 21.7 | 0.73 | 14.2 | 1.6
4254 | MA |  |  | 1 |  |  | Pb | 1 | I |  | 3 |  | Cl | 0.3 | DMF |  |  | 1 |  |  | 130 |  |  | 10 |  |  | ITO | Al | 150 | Spiro-MeOTAD |  | TiO2-c | [5 empty] | SLG | ITO | 0.13 | 0.89 | 21.7 | 0.68 | 13.1 | 1.6
4255 | MA |  |  | 1 |  |  | Pb | 1 | I |  | 3 |  | Cl | 0.3 | DMF |  |  | 1 |  |  | 130 |  |  | 10 |  |  | ITO | Au | 150 | Spiro-MeOTAD |  | TiO2-c | [5 empty] | SLG | ITO | 0.13 | 0.89 | 21.6 | 0.72 | 13.8 | 1.6
4256 | MA |  |  | 1 |  |  | Pb | 1 | I |  | 3 |  | Cl | 0.3 | DMF |  |  | 1 |  |  | 130 |  |  | 10 |  |  | ITO | MWCNTs | 150 | Spiro-MeOTAD |  | TiO2-c | [5 empty] | SLG | ITO | 0.13 | 0.89 | 21.4 | 0.46 | 8.8 | 1.6
4257 | MA |  |  | 1 |  |  | Pb | 1 | I |  | 3 |  | Cl | 0.3 | DMF |  |  | 1 |  |  | 130 |  |  | 10 |  |  | MWCNTs |  | 4900 | Spiro-MeOTAD |  | TiO2-c | [5 empty] | SLG | ITO | 0.13 | 0.94 | 19 | 0.4 | 7.1 | 1.6
4258 | MA |  |  | 1 |  |  | Pb | 1 | I |  | 3 |  |  |  | DMSO | GBL |  | 3 | 7 |  | 100 |  |  | 15 |  |  | Al |  | 100 | PEDOT:PSS | 30 | PCBM-60 | LiF |  | nan | 0.5 |  | SLG | ITO | 0.11 | 1.03 | 17.9 | 0.55 | 10.2 | 1.6
4259 | MA |  |  | 1 |  |  | Pb | 1 | I |  | 3 |  |  |  | DMSO | GBL |  | 3 | 7 |  | 100 |  |  | 15 |  |  | Al |  | 100 | PEDOT:PSS | 30 | PCBM-60 | LiF |  | nan | 0.5 |  | SLG | ITO | 0.11 | 1.02 | 19.8 | 0.78 | 15.6 | 1.6
4260 | MA |  |  | 1 |  |  | Pb | 1 | I |  | 3 |  |  |  | DMSO | GBL |  | 3 | 7 |  | 100 |  |  | 15 |  |  | Al |  | 100 | PEDOT:PSS | 30 | PCBM-60 | LiF |  | nan | 0.5 |  | SLG | ITO | 0.11 | 0.97 | 20.3 | 0.78 | 15.3 | 1.6
4261 | MA |  |  | 1 |  |  | Pb | 1 | I |  | 3 |  |  |  | DMSO | GBL |  | 3 | 7 |  | 100 |  |  | 15 |  |  | Al |  | 100 | PEDOT:PSS | 30 | PCBM-60 | LiF |  | nan | 0.5 |  | SLG | ITO | 0.11 | 0.95 | 19.2 | 0.77 | 13.9 | 1.6
4262 | MA |  |  | 1 |  |  | Pb | 1 | I |  | 3 |  |  |  | DMSO | GBL |  | 3 | 7 |  | 100 |  |  | 15 |  |  | Al |  | 100 | PEDOT:PSS | 30 | PCBM-60 | LiF |  | nan | 0.5 |  | SLG | ITO | 0.11 | 1 | 20.5 | 0.79 | 16.2 | 1.6
4268 | FA | MA |  | 0.85 | 0.15 |  | Pb | 1 | Br | I | 0.45 | 2.5499999999999998 |  |  | DMF | DMSO |  | 4 | 1 |  | 105 |  |  | 60 |  |  | Au |  | 60 | Spiro-MeOTAD |  | TiO2-c | TiO2-mp |  |  |  |  | SLG | FTO | 0.09 | 1.02 | 21.91 | 0.74 | 16.44
4269 | FA | MA |  | 0.85 | 0.15 |  | Pb | 1 | Br | I | 0.45 | 2.5499999999999998 | CH3CONH2 |  | DMF | DMSO |  | 4 | 1 |  | 105 |  |  | 60 |  |  | Au |  | 60 | Spiro-MeOTAD |  | TiO2-c | TiO2-mp |  |  |  |  | SLG | FTO | 0.09 | 1.09 | 22.64 | 0.75 | 18.62
4270 | FA | MA |  | 0.85 | 0.15 |  | Pb | 1 | Br | I | 0.45 | 2.5499999999999998 | CH3CONH2 |  | DMF | DMSO |  | 4 | 1 |  | 105 |  |  | 60 |  |  | Au |  | 60 | Spiro-MeOTAD |  | TiO2-c | TiO2-mp |  |  |  |  | SLG | FTO | 0.09 | 1.09 | 22.89 | 0.76 | 19.01
4271 | FA | MA |  | 0.85 | 0.15 |  | Pb | 1 | Br | I | 0.45 | 2.5499999999999998 | CH3CONH2 |  | DMF | DMSO |  | 4 | 1 |  | 105 |  |  | 60 |  |  | Au |  | 60 | Spiro-MeOTAD |  | TiO2-c | TiO2-mp |  |  |  |  | SLG | FTO | 0.09 | 1.09 | 22.89 | 0.76 | 19.01
4272 | FA | MA |  | 0.85 | 0.15 |  | Pb | 1 | Br | I | 0.45 | 2.5499999999999998 | CH3CONH2 |  | DMF | DMSO |  | 4 | 1 |  | 105 |  |  | 60 |  |  | Au |  | 60 | Spiro-MeOTAD |  | TiO2-c | TiO2-mp |  |  |  |  | SLG | FTO | 0.09 | 1.09 | 22.41 | 0.73 | 17.84
4273 | FA | MA |  | 0.85 | 0.15 |  | Pb | 1 | Br | I | 0.45 | 2.5499999999999998 | CH3CONH2 |  | DMF | DMSO |  | 4 | 1 |  | 105 |  |  | 60 |  |  | Au |  | 60 | Spiro-MeOTAD |  | TiO2-c | TiO2-mp |  |  |  |  | SLG | FTO | 0.09 | 1.02 | 20.43 | 0.67 | 14.05
4274 | FA | MA |  | 0.85 | 0.15 |  | Pb | 1 | Br | I | 0.45 | 2.5499999999999998 | CH3CONH2 |  | DMF | DMSO |  | 4 | 1 |  | 105 |  |  | 60 |  |  | Au |  | 60 | Spiro-MeOTAD |  | TiO2-c | TiO2-mp |  |  |  |  | SLG | FTO | 0.09 | 0.98 | 18.52 | 0.66 | 12.08
4275 | MA |  |  | 3 |  |  | Bi | 2 | I |  | 9 |  |  |  | DMF | DMSO | none | 6 | 4 | 1 | Unknown |  | 100 | Unknown |  | 30 | Au |  | 100 | P3HT |  | TiO2-c | TiO2-mp |  |  |  |  | SLG | FTO | 0.126 | 0.26 | 2.67 | 0.42 | 0.34
4276 | MA |  |  | 3 |  |  | Bi | 2 | I |  | 9 |  |  |  | DMF | DMSO | none | 6 | 4 | 1 | Unknown |  | 100 | Unknown |  | 30 | Au |  | 100 | P3HT |  | TiO2-c | TiO2-mp |  |  |  |  | SLG | FTO | 0.126 | 0.46 | 2.45 | 0.41 | 0.5
4277 | MA |  |  | 3 |  |  | Bi | 2 | I |  | 9 |  |  |  | DMF | DMSO | none | 6 | 4 | 1 | Unknown |  | 100 | Unknown |  | 30 | Au |  | 100 | P3HT |  | TiO2-c | TiO2-mp |  |  |  |  | SLG | FTO | 0.126 | 1.01 | 4.02 | 0.78 | 3.15
4278 | MA |  |  | 3 |  |  | Bi | 2 | I |  | 9 |  |  |  | DMF | DMSO | none | 6 | 4 | 1 | Unknown |  | 100 | Unknown |  | 30 | Au |  | 100 | P3HT |  | TiO2-c | TiO2-mp |  |  |  |  | SLG | FTO | 0.126 | 0.84 | 3.46 | 0.64 | 1.86
4279 | Cs |  |  | 1 |  |  | Pb | 1 | Br | I | 1 | 2 |  |  | DMSO |  |  | 1 |  |  | 120 |  |  | Unknown |  |  | Ag |  | 100 | NiO-c |  | C60 | BCP |  | 50 | 8 |  | PET | ITO | 0.118 | 0.97 | 11.5 | 0.65 | 7.3
4280 | Cs |  |  | 1 |  |  | Pb | 1 | Br | I | 1 | 2 |  |  | DMSO |  |  | 1 |  |  | 25 |  |  | 10 |  |  | Ag |  | 100 | NiO-c |  | C60 | BCP |  | 50 | 8 |  | SLG | ITO | 0.1 | 0.92 | 10.9 | 0.59 | 5.9
4281 | Cs |  |  | 1 |  |  | Pb | 1 | Br | I | 1 | 2 |  |  | DMSO |  |  | 1 |  |  | 25 |  |  | 15 |  |  | Ag |  | 100 | NiO-c |  | C60 | BCP |  | 50 | 8 |  | SLG | ITO | 0.1 | 0.92 | 11 | 0.61 | 6.2
4282 | Cs |  |  | 1 |  |  | Pb | 1 | Br | I | 1 | 2 |  |  | DMSO |  |  | 1 |  |  | 25 |  |  | 20 |  |  | Ag |  | 100 | NiO-c |  | C60 | BCP |  | 50 | 8 |  | SLG | ITO | 0.1 | 0.91 | 10.3 | 0.49 | 4.6
4283 | Cs |  |  | 1 |  |  | Pb | 1 | Br | I | 1 | 2 |  |  | DMSO |  |  | 1 |  |  | 25 |  |  | 30 |  |  | Ag |  | 100 | NiO-c |  | C60 | BCP |  | 50 | 8 |  | SLG | ITO | 0.1 | 0.69 | 7.6 | 0.57 | 3.2
4284 | Cs |  |  | 1 |  |  | Pb | 1 | Br | I | 1 | 2 |  |  | DMSO |  |  | 1 |  |  | 120 |  |  | Unknown |  |  | Ag |  | 100 | NiO-c |  | C60 | BCP |  | 50 | 8 |  | SLG | ITO | 0.1 | 0.93 | 11.1 | 0.62 | 6.4
4285 | Cs |  |  | 1 |  |  | Pb | 1 | Br | I | 1 | 2 |  |  | DMSO |  |  | 1 |  |  | 120 |  |  | Unknown |  |  | Ag |  | 100 | NiO-c |  | C60 | BCP |  | 50 | 8 |  | SLG | ITO | 0.1 | 1.05 | 12.6 | 0.787 | 10.4
4286 | MA |  |  | 1 |  |  | Pb | 1 | I |  | 3 |  |  |  | DMF |  | IPA | 1 |  | 1 | 80 |  | 80 | 30 |  | 30 | Au |  | 70 | Spiro-MeOTAD |  | TiO2-c | TiO2-mp |  |  |  |  | SLG | FTO | 0.159 | 0.97 | 21.4 | 0.7 | 15.2 | 1.6
4287 | MA |  |  | 1 |  |  | Pb | 1 | I |  | 3 |  |  |  | DMF |  | IPA | 1 |  | 1 | 80 |  | 80 | 30 |  | 30 | Au |  | 70 | Spiro-MeOTAD |  | TiO2-c | TiO2-mp |  |  |  |  | SLG | FTO | 0.159 | 1.02 | 22.1 | 0.71 | 16.1 | 1.6
4288 | MA |  |  | 1 |  |  | Pb | 1 | I |  | 3 |  |  |  | DMF |  | IPA | 1 |  | 1 | 80 |  | 80 | 30 |  | 30 | Au |  | 70 | Spiro-MeOTAD |  | TiO2-c | TiO2-mp |  |  |  |  | SLG | FTO | 0.159 | 0.97 | 21.3 | 0.67 | 13.8 | 1.6
4289 | MA |  |  | 1 |  |  | Pb | 1 | I |  | 3 |  |  |  | DMF |  | IPA | 1 |  | 1 | 80 |  | 80 | 30 |  | 30 | Au |  | 70 | Spiro-MeOTAD |  | TiO2-c | TiO2-mp |  |  |  |  | SLG | FTO | 0.159 | 1.03 | 22.2 | 0.71 | 16.3 | 1.6
4290 | MA |  |  | 1 |  |  | Pb | 1 | I |  | 3 |  |  |  | DMF |  | IPA | 1 |  | 1 | 80 |  | 80 | 30 |  | 30 | Au |  | 70 | Spiro-MeOTAD |  | TiO2-c | TiO2-mp |  |  |  |  | SLG | FTO | 0.159 | 0.95 | 21.6 | 0.71 | 14.6 | 1.6
4291 | Cs |  |  | 1 |  |  | Pb | 1 | Br |  | 3 |  |  |  | DMF |  | Methanol | 1 |  | 1 | 80 |  | 250 | 30 |  | 5 | Carbon |  |  | Phosphor-QDs |  | TiO2-c | TiO2-mp | Carbo-QDs |  |  |  | SLG | FTO | 0.09 | 1.23 | 6.44 | 0.76 | 6.05
4292 | Cs |  |  | 1 |  |  | Pb | 1 | Br |  | 3 |  |  |  | DMF |  | Methanol | 1 |  | 1 | 80 |  | 250 | 30 |  | 5 | Carbon |  |  | Phosphor-QDs |  | TiO2-c | TiO2-mp | Carbo-QDs |  |  |  | SLG | FTO | 0.09 | 1.31 | 6.55 | 0.78 | 6.71
4293 | Cs |  |  | 1 |  |  | Pb | 1 | Br |  | 3 |  |  |  | DMF |  | Methanol | 1 |  | 1 | 80 |  | 250 | 30 |  | 5 | Carbon |  |  | Phosphor-QDs |  | TiO2-c | TiO2-mp | Carbo-QDs |  |  |  | SLG | FTO | 0.09 | 1.45 | 7.24 | 0.76 | 7.93
4294 | MA |  |  | 1 |  |  | Pb | 1 | I |  | 3 |  |  |  | DMF | DMSO | IPA | 10 | 1 | 1 | 100 |  | 100 | 5 |  | 10 | Ag |  | 100 | PEDOT:PSS |  | PCBM-60 | BCP |  |  |  |  | SLG | ITO | 0.1 | 0.98 | 19.15 | 0.72 | 13.53 | 1.6
4297 | MA |  |  | 1 |  |  | Pb | 1 | I |  | 3 |  |  |  | DMF | DMSO | IPA | 10 | 1 | 1 | 100 |  | 100 | 5 |  | 10 | Ag |  | 100 | PTAA |  | PCBM-60 | BCP |  |  |  |  | SLG | ITO | 0.1 | 1.05 | 20.15 | 0.74 | 15.67 | 1.6
4299 | MA |  |  | 1 |  |  | Pb | 1 | I |  | 3 |  | Cl |  | DMF |  |  | 1 |  |  | 100 |  |  | 45 |  |  | Au |  |  | Spiro-MeOTAD |  | TiO2-c | [5 empty] | SLG | FTO | 0.1 | 0.95 | 15.94 | 0.7 | 10.51 | 1.6
4305 | MA |  |  | 1 |  |  | Pb | 1 | I |  | 3 |  | Cl |  | DMF |  |  | 1 |  |  | 100 |  |  | 45 |  |  | Au |  |  | Spiro-MeOTAD |  | TiO2-c | [5 empty] | SLG | FTO | 0.1 | 0.905 | 15.68 | 0.66 | 9.32 | 1.6
4311 | MA |  |  | 1 |  |  | Pb | 1 | I |  | 3 |  |  |  | DMSO |  |  | 1 |  |  | 100 |  |  | 60 |  |  | Au |  | 80 | Spiro-MeOTAD |  | TiO2-c | [5 empty] | SLG | FTO | 0.16 | 1.07 | 22.1 | 0.67 | 16.1 | 1.6
4312 | FA |  |  | 1 |  |  | Sn | 1 | I |  | 3 |  | Ethylenediammonium | 7.5 | DMF | DMSO |  | 9 | 1 |  | 70 | 120 |  | 5 | 10 |  | Au |  | 100 | PTAA |  | TiO2-c | TiO2-mp |  |  |  |  | SLG | FTO | 0.39 | 0.29 | 23.61 | 0.57 | 3.94
4313 | FA |  |  | 1 |  |  | Sn | 1 | I |  | 3 |  | Ethylenediammonium | 10 | DMF | DMSO |  | 9 | 1 |  | 70 | 120 |  | 5 | 10 |  | Au |  | 100 | PTAA |  | TiO2-c | TiO2-mp |  |  |  |  | SLG | FTO | 0.39 | 0.43 | 23.22 | 0.63 | 6.27
4314 | FA |  |  | 1 |  |  | Sn | 1 | I |  | 3 |  | Ethylenediammonium | 12.5 | DMF | DMSO |  | 9 | 1 |  | 70 | 120 |  | 5 | 10 |  | Au |  | 100 | PTAA |  | TiO2-c | TiO2-mp |  |  |  |  | SLG | FTO | 0.39 | 0.47 | 20.04 | 0.62 | 5.86
4315 | FA |  |  | 1 |  |  | Sn | 1 | I |  | 3 |  | Ethylenediammonium | 15 | DMF | DMSO |  | 9 | 1 |  | 70 | 120 |  | 5 | 10 |  | Au |  | 100 | PTAA |  | TiO2-c | TiO2-mp |  |  |  |  | SLG | FTO | 0.39 | 0.51 | 17.33 | 0.61 | 5.43
4316 | FA |  |  | 1 |  |  | Sn | 1 | I |  | 3 |  | Ethylenediammonium | 10 | DMF | DMSO |  | 9 | 1 |  | 70 | 120 |  | 5 | 10 |  | Au |  | 100 | PTAA |  | TiO2-c | TiO2-mp |  |  |  |  | SLG | FTO | 0.39 | 0.48 | 22.54 | 0.66 | 6.65
4317 | FA |  |  | 1 |  |  | Sn | 1 | I |  | 3 |  | Ethylenediammonium | 10 | DMF | DMSO |  | 9 | 1 |  | 70 | 120 |  | 5 | 10 |  | Au |  | 100 | PTAA |  | TiO2-c | TiO2-mp |  |  |  |  | SLG | FTO | 1.1 | 0.425 | 21.49 | 0.47 | 4.3
4318 | MA |  |  | 1 |  |  | Pb | 1 | I |  | 3 |  |  |  | DMF |  | IPA | 1 |  | 1 | 75 |  | 75 | 30 |  | 30 | Au |  | 60 | Spiro-MeOTAD |  | TiO2-c | TiO2-mp |  |  |  |  | SLG | FTO | 0.1 | 0.9 | 16.88 | 0.53 | 8.05 | 1.6
4319 | MA |  |  | 1 |  |  | Pb | 1 | I |  | 3 |  |  |  | DMF |  | IPA | 1 |  | 1 | 75 |  | 75 | 30 |  | 30 | Au | FTO | 200 | Spiro-MeOTAD |  | TiO2-c | TiO2-mp |  |  |  |  | SLG | FTO | 0.1 | 0.75 | 0.28 | 0.23 | 0.05 | 1.6
4320 | MA |  |  | 1 |  |  | Pb | 1 | I |  | 3 |  |  |  | DMF |  | IPA | 1 |  | 1 | 75 |  | 75 | 30 |  | 30 | Carbon | FTO | 16500 | Spiro-MeOTAD |  | TiO2-c | TiO2-mp |  |  |  |  | SLG | FTO | 0.1 | 0.8 | 8.6 | 0.43 | 2.96 | 1.6
4321 | MA |  |  | 1 |  |  | Pb | 1 | I |  | 3 |  |  |  | DMF |  | IPA | 1 |  | 1 | 75 |  | 75 | 30 |  | 30 | Carbon | FTO | 16500 | Spiro-MeOTAD |  | TiO2-c | TiO2-mp |  |  |  |  | SLG | FTO | 0.1 | 0.82 | 12.3 | 0.42 | 4.24 | 1.6
4322 | MA |  |  | 1 |  |  | Pb | 1 | I |  | 3 |  |  |  | DMF |  | IPA | 1 |  | 1 | 75 |  | 75 | 30 |  | 30 | Carbon | FTO | 16500 | Spiro-MeOTAD |  | TiO2-c | TiO2-mp |  |  |  |  | SLG | FTO | 0.1 | 0.82 | 8.23 | 0.42 | 2.83 | 1.6
4323 | MA |  |  | 1 |  |  | Pb | 1 | I |  | 3 |  | Cl |  | DMF |  |  | 1 |  |  | 100 |  |  | 15 |  |  | Au |  | 60 | P3HT |  | TiO2-c | [5 empty] | SLG | FTO | 0.07 | 0.67 | 17.4 | 0.45 | 5.25 | 1.6
4324 | MA |  |  | 1 |  |  | Pb | 1 | I |  | 3 |  | Cl |  | DMF |  |  | 1 |  |  | 100 |  |  | 15 |  |  | Au |  | 60 | P3HT |  | TiO2-c | [5 empty] | SLG | FTO | 0.07 | 0.72 | 19.38 | 0.53 | 7.4 | 1.6
4325 | MA |  |  | 1 |  |  | Pb | 1 | I |  | 3 |  | Cl |  | DMF |  |  | 1 |  |  | 100 |  |  | 15 |  |  | Au |  | 60 | P3HT |  | TiO2-c | [5 empty] | SLG | FTO | 0.07 | 0.76 | 20.23 | 0.58 | 8.86 | 1.6
4326 | MA |  |  | 1 |  |  | Pb | 1 | I |  | 3 |  | Cl |  | DMF |  |  | 1 |  |  | 100 |  |  | 15 |  |  | Au |  | 60 | P3HT |  | TiO2-c | [5 empty] | SLG | FTO | 0.07 | 0.76 | 20.51 | 0.59 | 9.17 | 1.6
4327 | MA |  |  | 1 |  |  | Pb | 1 | I |  | 3 |  | Cl |  | DMF |  |  | 1 |  |  | 100 |  |  | 120 |  |  | Au |  | 60 | none |  | none | [5 empty] | SLG | FTO | 0.07 | 0.16 | 6.37 | 0.27 | 0.27 | 1.6
4328 | MA |  |  | 1 |  |  | Pb | 1 | I |  | 3 |  | Cl |  | DMF |  |  | 1 |  |  | 100 |  |  | 120 |  |  | Au |  | 60 | none |  | none | [5 empty] | SLG | FTO | 0.07 | 0.32 | 12.8 | 0.33 | 1.34 | 1.6
4329 | MA |  |  | 1 |  |  | Pb | 1 | I |  | 3 |  | Cl |  | DMF |  |  | 1 |  |  | 100 |  |  | 120 |  |  | Au |  | 60 | none |  | none | [5 empty] | SLG | FTO | 0.07 | 0.6 | 20.48 | 0.42 | 5.17 | 1.6
4330 | MA |  |  | 1 |  |  | Pb | 1 | I |  | 3 |  | Cl |  | DMF |  |  | 1 |  |  | 100 |  |  | 120 |  |  | Au |  | 60 | none |  | none | [5 empty] | SLG | FTO | 0.07 | 0.68 | 23.36 | 0.5 | 7.98 | 1.6
4331 | MA |  |  | 1 |  |  | Pb | 1 | I |  | 3 |  | Cl |  | DMF |  |  | 1 |  |  | 100 |  |  | 120 |  |  | Au |  | 60 | none |  | none | [5 empty] | SLG | FTO | 0.07 | 0.7 | 24.33 | 0.48 | 8.19 | 1.6
4332 | MA |  |  | 1 |  |  | Pb | 1 | I |  | 3 |  |  |  | DMF |  |  | 1 |  |  | Unknown |  |  | Unknown |  |  | Au |  | 80 | NiO-c |  | PCBM-60 | BCP |  | 60 | 10 |  | SLG | FTO | 0.16 |  | 18.2 |  | 12.6 | 1.6
4333 | MA |  |  | 1 |  |  | Pb | 1 | I |  | 3 |  |  |  | DMF |  |  | 1 |  |  | Unknown |  |  | Unknown |  |  | Au |  | 80 | NiO-c |  | PCBM-60 | BCP |  | 60 | 10 |  | SLG | FTO | 0.16 | 1.04 | 19.6 | 0.7 | 14 | 1.6
4334 | Cs | FA | MA | 0.1 | 0.76500000000000001 | 0.13500000000000001 | Pb | 1 | Br | I | 0.45 | 2.5499999999999998 |  |  | DMF | DMSO |  | 4 | 1 |  | 100 |  |  | 90 |  |  | Au |  | 80 | KR360 |  | TiO2-c | TiO2-mp |  | 20 | 200 |  | SLG | FTO | 0.16 | 1.077 | 20.3 | 0.54 | 11.79
4335 | Cs | FA | MA | 0.1 | 0.76500000000000001 | 0.13500000000000001 | Pb | 1 | Br | I | 0.45 | 2.5499999999999998 |  |  | DMF | DMSO |  | 4 | 1 |  | 100 |  |  | 90 |  |  | Au |  | 80 | KR374 |  | TiO2-c | TiO2-mp |  | 20 | 200 |  | SLG | FTO | 0.16 | 1.09 | 23.15 | 0.76 | 19.26
4336 | Cs | FA | MA | 0.1 | 0.76500000000000001 | 0.13500000000000001 | Pb | 1 | Br | I | 0.45 | 2.5499999999999998 |  |  | DMF | DMSO |  | 4 | 1 |  | 100 |  |  | 90 |  |  | Au |  | 80 | KR378 |  | TiO2-c | TiO2-mp |  | 20 | 200 |  | SLG | FTO | 0.16 | 1.04 | 21.5 | 0.71 | 15.82
4337 | Cs | FA | MA | 0.1 | 0.76500000000000001 | 0.13500000000000001 | Pb | 1 | Br | I | 0.45 | 2.5499999999999998 |  |  | DMF | DMSO |  | 4 | 1 |  | 100 |  |  | 90 |  |  | Au |  | 80 | Spiro-MeOTAD |  | TiO2-c | TiO2-mp |  | 20 | 200 |  | SLG | FTO | 0.16 | 1.115 | 22.47 | 0.78 | 19.54
4338 | FA | MA |  | 0.85 | 0.15 |  | Pb | 1 | Br | I | 0.45 | 2.5499999999999998 |  |  | DMF | DMSO |  | 4 | 1 |  | 100 |  |  | 45 |  |  | Au |  | 80 | Spiro-MeOTAD |  | TiO2-c | TiO2-mp |  |  |  |  | SLG | FTO | 0.126 | 1.08 | 22.14 | 0.65 | 15.6
4339 | FA | MA |  | 0.85 | 0.15 |  | Pb | 1 | Br | I | 0.45 | 2.5499999999999998 |  |  | DMF | DMSO |  | 4 | 1 |  | 100 |  |  | 45 |  |  | Au |  | 80 | X1 |  | TiO2-c | TiO2-mp |  |  |  |  | SLG | FTO | 0.126 | 1.06 | 20.81 | 0.65 | 14.4
4340 | FA | MA |  | 0.85 | 0.15 |  | Pb | 1 | Br | I | 0.45 | 2.5499999999999998 |  |  | DMF | DMSO |  | 4 | 1 |  | 100 |  |  | 45 |  |  | Au |  | 80 | X14 |  | TiO2-c | TiO2-mp |  |  |  |  | SLG | FTO | 0.126 | 1.09 | 22.59 | 0.67 | 16.4
4341 | Cs | FA | MA | 0.05 | 0.79 | 0.16 | Pb | 1 | Br | I | 0.51 | 2.4900000000000002 |  |  | DMF | DMSO |  | 4 | 1 |  | 100 |  |  | 60 |  |  | Carbon |  |  | CuPc |  | TiO2-c | [5 empty] | SLG | FTO | 0.071 | 1.04 | 21.76 | 0.7 | 15.33
4342 | Cs | FA | MA | 0.05 | 0.79 | 0.16 | Pb | 1 | Br | I | 0.51 | 2.4900000000000002 |  |  | DMF | DMSO |  | 4 | 1 |  | 100 |  |  | 60 |  |  | Carbon |  |  | CuPc |  | TiO2-c |  |  | 170 |  |  | SLG | FTO | 0.071 | 1.073 | 22.41 | 0.73 | 17.07
4344 | MA |  |  | 1 |  |  | Pb | 1 | I |  | 3 |  |  |  | DMF |  | IPA | 1 |  | 1 | 70 |  | 70 | 15 |  | 30 | Ag |  | 200 | BDT-C1 |  | TiO2-c |  |  | 50 |  |  | SLG | FTO | 0.09 | 0.99 | 18.3 | 0.71 | 12.9 | 1.6
4345 | MA |  |  | 1 |  |  | Pb | 1 | I |  | 3 |  |  |  | DMF |  | IPA | 1 |  | 1 | 70 |  | 70 | 15 |  | 30 | Ag |  | 200 | Spiro-MeOTAD |  | TiO2-c |  |  | 50 |  |  | SLG | FTO | 0.09 | 0.98 | 19.6 | 0.71 | 13.6 | 1.6
4346 | MA |  |  | 1 |  |  | Pb | 3 | I |  | 3 |  | Cl |  | DMF |  |  | 1 |  |  | 105 |  |  | 80 |  |  | MoO3 | Ag | 7 | P3HT |  | TiO2-c | [5 empty] | SLG | ITO | 0.03 | 0.92 | 19.96 | 0.65 | 12.16
4347 | MA |  |  | 1 |  |  | Pb | 3 | I |  | 3 |  | Cl |  | DMF |  |  | 1 |  |  | 105 |  |  | 80 |  |  | MoO3 | Ag | 7 | P3HT |  | TiO2-c | Fullerenol |  | nan | 1 |  | SLG | ITO | 0.03 | 0.92 | 20.45 | 0.7 | 13.16
4348 | MA |  |  | 1 |  |  | Pb | 3 | I |  | 3 |  | Cl |  | DMF |  |  | 1 |  |  | 105 |  |  | 80 |  |  | MoO3 | Ag | 7 | P3HT |  | TiO2-c | Fullerenol |  | nan | 1.5 |  | SLG | ITO | 0.03 | 0.95 | 20.91 | 0.72 | 14.26
4349 | MA |  |  | 1 |  |  | Pb | 3 | I |  | 3 |  | Cl |  | DMF |  |  | 1 |  |  | 105 |  |  | 80 |  |  | MoO3 | Ag | 7 | P3HT |  | TiO2-c | Fullerenol |  | nan | 2.8 |  | SLG | ITO | 0.03 | 0.95 | 21.27 | 0.69 | 13.99
4350 | MA |  |  | 1 |  |  | Pb | 3 | I |  | 3 |  | Cl |  | DMF |  |  | 1 |  |  | 105 |  |  | 80 |  |  | MoO3 | Ag | 7 | P3HT |  | TiO2-c | Fullerenol |  | nan | 4 |  | SLG | ITO | 0.03 | 0.93 | 20.54 | 0.68 | 12.99
4351 | MA |  |  | 1 |  |  | Pb | 3 | I |  | 3 |  | Cl |  | DMF |  |  | 1 |  |  | 105 |  |  | 80 |  |  | MoO3 | Ag | 7 | P3HT |  | TiO2-c | Fullerenol |  | nan | 10 |  | SLG | ITO | 0.03 | 0.94 | 20.74 | 0.69 | 13.52
4352 | MA |  |  | 1 |  |  | Pb | 1 | I |  | 3 |  | Cl |  | DMF |  |  | 1 |  |  | 95 |  |  | 100 |  |  | Ag |  |  | P3HT |  | TiO2-c |  |  | 45 |  |  | SLG | ITO | 0.04 | 0.92 | 17.7 | 0.56 | 9.2 | 1.6
4353 | MA |  |  | 1 |  |  | Pb | 1 | I |  | 3 |  | Cl |  | DMF |  |  | 1 |  |  | 95 |  |  | 100 |  |  | Ag |  |  | P3HT |  | TiO2-c |  |  | 45 |  |  | SLG | ITO | 0.04 | 0.94 | 19.3 | 0.62 | 11.2 | 1.6
4354 | MA |  |  | 1 |  |  | Pb | 1 | I |  | 3 |  | Cl |  | DMF |  |  | 1 |  |  | 95 |  |  | 100 |  |  | Ag |  |  | P3HT |  | TiO2-c |  |  | 45 |  |  | SLG | ITO | 0.04 | 0.98 | 19.1 | 0.66 | 10.8 | 1.6
4355 | MA |  |  | 1 |  |  | Pb | 1 | I |  | 3 |  | Cl |  | DMF |  |  | 1 |  |  | 95 |  |  | 100 |  |  | Ag |  |  | P3HT |  | TiO2-c |  |  | 45 |  |  | SLG | ITO | 0.04 | 0.89 | 17.5 | 0.42 | 6.5 | 1.6
4356 | MA |  |  | 1 |  |  | Pb | 1 | I |  | 3 |  | Cl |  | DMF |  |  | 1 |  |  | 95 |  |  | 100 |  |  | Ag |  |  | P3HT |  | TiO2-c |  |  | 45 |  |  | SLG | ITO | 0.04 | 0.94 | 18.8 | 0.58 | 10.2 | 1.6
4357 | MA |  |  | 1 |  |  | Pb | 1 | I |  | 3 |  | Cl |  | DMF |  |  | 1 |  |  | 95 |  |  | 100 |  |  | Ag |  |  | P3HT |  | TiO2-c |  |  | 45 |  |  | SLG | ITO | 0.04 | 0.96 | 19.9 | 0.61 | 11.7 | 1.6
4358 | MA |  |  | 1 |  |  | Pb | 1 | I |  | 3 |  |  |  | DMF | DMSO |  | 4 | 1 |  | 60 | 100 |  | 0.5 | 5 |  | Ag |  | 100 | NiO-c |  | PCBM-60 | [5 empty] | SLG | FTO | 0.01 | 1.04 | 18.73 | 0.74 | 14.41 | 1.6
4359 | MA |  |  | 1 |  |  | Pb | 1 | I |  | 3 |  |  |  | DMF | DMSO |  | 4 | 1 |  | 60 | 100 |  | 0.5 | 5 |  | Ag |  | 100 | NiO-c |  | PCBM-60 | [5 empty] | SLG | FTO | 0.01 | 1.03 | 18.48 | 0.73 | 13.97 | 1.6
4362 | MA |  |  | 1 |  |  | Pb | 1 | I |  | 3 |  |  |  | DMF |  | IPA | 1 |  | 1 | Unknown |  | 70 | 30 |  | 30 | Au |  | 90 | Spiro-MeOTAD |  | ZnO-c | ZnO-nw |  |  |  |  | SLG | FTO | 0.1 | 0.93 | 16 | 0.62 | 9.17 | 1.6
4363 | MA |  |  | 1 |  |  | Pb | 1 | I |  | 3 |  |  |  | DMF |  | IPA | 1 |  | 1 | Unknown |  | 70 | 30 |  | 30 | Au |  | 90 | Spiro-MeOTAD |  | ZnO-c | ZnO-nw |  |  |  |  | SLG | FTO | 0.1 | 0.95 | 18 | 0.63 | 10.71 | 1.6
4364 | MA |  |  | 1 |  |  | Pb | 1 | I |  | 3 |  |  |  | DMF |  | IPA | 1 |  | 1 | Unknown |  | 70 | 30 |  | 30 | Au |  | 90 | Spiro-MeOTAD |  | ZnO-c | ZnO-nw | TiO2-c |  |  |  | SLG | FTO | 0.1 | 0.95 | 19 | 0.63 | 11.31 | 1.6
4365 | MA |  |  | 1 |  |  | Pb | 1 | I |  | 3 |  |  |  | DMF |  | IPA | 1 |  | 1 | Unknown |  | 70 | 30 |  | 30 | Au |  | 90 | Spiro-MeOTAD |  | ZnO-c | ZnO-nw | TiO2-c |  |  |  | SLG | FTO | 0.1 | 0.96 | 20 | 0.66 | 12.67 | 1.6
4366 | FA | MA |  | 0.85 | 0.15 |  | Pb | 1 | Br | I | 0.45 | 2.5499999999999998 |  |  | DMF | DMSO |  | 4 | 1 |  | 100 |  |  | 60 |  |  | Au |  | 100 | Spiro-MeOTAD |  | TiO2-c |  |  | 50 |  |  | Transparent wood | ITO | 0.126 | 1.09 | 21.9 | 0.7 | 16.6
4367 | MA |  |  | 1 |  |  | Pb | 1 | I |  | 3 |  |  |  | DMF | DMSO | IPA | 7 | 3 | 1 | Unknown |  | 100 | Unknown |  | 5 | Au |  | 80 | Spiro-MeOTAD |  | ZnO-c | ZnO-nw |  | 30 | nan |  | SLG | FTO | 0.1 | 1 | 13.11 | 0.59 | 7.7 | 1.6
4368 | MA |  |  | 1 |  |  | Pb | 1 | I |  | 3 |  |  |  | DMF | DMSO | IPA | 7 | 3 | 1 | Unknown |  | 100 | Unknown |  | 5 | Au |  | 80 | Spiro-MeOTAD |  | ZnO-c | ZnO-nw |  | 30 | nan |  | SLG | FTO | 0.1 | 1.01 | 17.85 | 0.58 | 10.38 | 1.6
4369 | MA |  |  | 1 |  |  | Pb | 1 | I |  | 3 |  |  |  | DMF | DMSO | IPA | 7 | 3 | 1 | Unknown |  | 100 | Unknown |  | 5 | Au |  | 80 | Spiro-MeOTAD |  | ZnO-c | ZnO-nw |  | 30 | nan |  | SLG | FTO | 0.1 | 1.01 | 15.29 | 0.53 | 8.22 | 1.6
4370 | MA |  |  | 1 |  |  | Pb | 1 | I |  | 3 |  |  |  | DMF | DMSO | IPA | 7 | 3 | 1 | Unknown |  | 100 | Unknown |  | 5 | Au |  | 80 | Spiro-MeOTAD |  | ZnO-c | ZnO-nw |  | 30 | nan |  | SLG | FTO | 0.1 | 1 | 12.17 | 0.61 | 7.38 | 1.6
4371 | MA |  |  | 1 |  |  | Pb | 1 | I |  | 3 |  |  |  | DMF | DMSO | IPA | 7 | 3 | 1 | Unknown |  | 100 | Unknown |  | 5 | Au |  | 80 | Spiro-MeOTAD |  | ZnO-c | ZnO-nw | Al2O3-c | 30 | nan | nan | SLG | FTO | 0.1 | 1.02 | 19.65 | 0.58 | 11.72 | 1.6
4372 | MA |  |  | 1 |  |  | Pb | 1 | I |  | 3 |  |  |  | DMF | DMSO | IPA | 7 | 3 | 1 | Unknown |  | 100 | Unknown |  | 5 | Au |  | 80 | Spiro-MeOTAD |  | ZnO-c | ZnO-nw | Al2O3-c | 30 | nan | nan | SLG | FTO | 0.1 | 1.02 | 20.9 | 0.59 | 12.62 | 1.6
4373 | MA |  |  | 1 |  |  | Pb | 1 | I |  | 3 |  |  |  | DMF | DMSO | IPA | 7 | 3 | 1 | Unknown |  | 100 | Unknown |  | 5 | Au |  | 80 | Spiro-MeOTAD |  | ZnO-c | ZnO-nw | Al2O3-c | 30 | nan | nan | SLG | FTO | 0.1 | 1.02 | 21.9 | 0.69 | 15.35 | 1.6
4374 | MA |  |  | 1 |  |  | Pb | 1 | I |  | 3 |  |  |  | DMF | DMSO | IPA | 7 | 3 | 1 | Unknown |  | 100 | Unknown |  | 5 | Au |  | 80 | Spiro-MeOTAD |  | ZnO-c | ZnO-nw | Al2O3-c | 30 | nan | nan | SLG | FTO | 0.1 | 1.02 | 20.05 | 0.59 | 11.98 | 1.6
4375 | MA |  |  | 1 |  |  | Pb | 1 | I |  | 3 |  |  |  | DMF |  | none | 1 |  | 1 | 110 |  | 150 | 15 |  | 0 | Au |  |  | Spiro-MeOTAD |  | TiO2-c | [5 empty] | SLG | FTO | 0.12 | 0.75 | 2.72 | 0.32 | 0.66 | 1.6
4376 | MA |  |  | 1 |  |  | Pb | 1 | I |  | 3 |  |  |  | DMF |  | none | 1 |  | 1 | 110 |  | 150 | 15 |  | 30 | Au |  |  | Spiro-MeOTAD |  | TiO2-c | [5 empty] | SLG | FTO | 0.12 | 0.87 | 16.72 | 0.46 | 6.64 | 1.6
4377 | MA |  |  | 1 |  |  | Pb | 1 | I |  | 3 |  |  |  | DMF |  | none | 1 |  | 1 | 110 |  | 150 | 15 |  | 60 | Au |  |  | Spiro-MeOTAD |  | TiO2-c | [5 empty] | SLG | FTO | 0.12 | 0.96 | 18.05 | 0.69 | 12 | 1.6
4378 | MA |  |  | 1 |  |  | Pb | 1 | I |  | 3 |  |  |  | DMF |  | none | 1 |  | 1 | 110 |  | 150 | 15 |  | 90 | Au |  |  | Spiro-MeOTAD |  | TiO2-c | [5 empty] | SLG | FTO | 0.12 | 0.92 | 17.65 | 0.65 | 10.59 | 1.6
4379 | MA |  |  | 1 |  |  | Pb | 1 | I |  | 3 |  |  |  | DMF |  | none | 1 |  | 1 | 110 |  | 150 | 15 |  | 120 | Au |  |  | Spiro-MeOTAD |  | TiO2-c | [5 empty] | SLG | FTO | 0.12 | 0.88 | 16.8 | 0.48 | 7.17 | 1.6
4380 | MA |  |  | 1 |  |  | Pb | 1 | I |  | 3 |  | Cl |  | DMF |  | IPA | 1 |  | 1 | 70 | 100 | 100 | 30 | 60 | 60 | Au |  | 75 | Spiro-MeOTAD |  | TiO2-c | [5 empty] | SLG | FTO | 0.06 | 0.96 | 20.1 | 0.48 | 9.3 | 1.6
4381 | MA |  |  | 1 |  |  | Pb | 1 | I |  | 3 |  | Cl |  | DMF |  | IPA | 1 |  | 1 | 70 | 100 | 100 | 30 | 60 | 60 | Au |  | 75 | Spiro-MeOTAD |  | TiO2-c | [5 empty] | SLG | FTO | 0.06 | 1.01 | 20.3 | 0.57 | 11.7 | 1.6
4382 | MA |  |  | 1 |  |  | Pb | 1 | I |  | 3 |  | Cl |  | DMF |  | IPA | 1 |  | 1 | 70 | 100 | 100 | 30 | 60 | 60 | Au |  | 75 | Spiro-MeOTAD |  | TiO2-c | [5 empty] | SLG | FTO | 0.06 | 0.98 | 20.7 | 0.59 | 12.1 | 1.6
4383 | MA |  |  | 1 |  |  | Pb | 1 | I |  | 3 |  | Cl |  | DMF |  | IPA | 1 |  | 1 | 70 | 100 | 100 | 30 | 60 | 60 | Au |  | 75 | Spiro-MeOTAD |  | TiO2-c | [5 empty] | SLG | FTO | 0.06 | 1 | 18.1 | 0.53 | 9.7 | 1.6
4384 | MA |  |  | 1 |  |  | Pb | 1 | I |  | 3 |  | Cl |  | DMF |  | IPA | 1 |  | 1 | 70 | 100 | 100 | 30 | 60 | 60 | Au |  | 75 | Spiro-MeOTAD |  | TiO2-c | [5 empty] | SLG | FTO | 0.06 | 0.99 | 21.8 | 0.64 | 14 | 1.6
4385 | MA |  |  | 1 |  |  | Pb | 1 | I |  | 3 |  |  | 6 | DMSO | GBL |  | 3 | 7 |  | 100 |  |  | 5 |  |  | Al |  | 100 | PEDOT:PSS | 30 | PCBM-60 | TiO2 |  | 30 | 10 |  | SLG | ITO | 0.15 | 0.96 | 15.82 | 0.62 | 9.38 | 1.6
4388 | MA |  |  | 1 |  |  | Pb | 1 | I |  | 3 |  |  |  | DMF |  | none | 1 |  | 1 | 90 |  | 110 | 5 |  | 390 | Ag |  | 80 | NiO-c |  | PCBM-60 | [5 empty] | SLG | FTO | 0.07 | 1.007 | 18.89 | 0.55 | 9.79 | 1.596
4389 | MA |  |  | 1 |  |  | Pb | 1 | I |  | 3 |  |  |  | DMF |  | none | 1 |  | 1 | 90 |  | 110 | 5 |  | 390 | Ag |  | 80 | NiO-c |  | PCBM-60 | [5 empty] | SLG | FTO | 0.07 | 1.012 | 19.01 | 0.63 | 12.11 | 1.596
4390 | MA |  |  | 1 |  |  | Pb | 1 | I |  | 3 |  |  |  | DMF |  | none | 1 |  | 1 | 90 |  | 110 | 5 |  | 390 | Ag |  | 80 | NiO-c |  | PCBM-60 | [5 empty] | SLG | FTO | 0.07 | 1.005 | 19.08 | 0.69 | 14.96 | 1.596
4391 | MA |  |  | 1 |  |  | Pb | 1 | I |  | 3 |  |  |  | DMF |  | none | 1 |  | 1 | 90 |  | 110 | 5 |  | 390 | Ag |  | 80 | NiO-c |  | PCBM-60 | [5 empty] | SLG | FTO | 0.07 | 1.009 | 18.1 | 0.61 | 13.02 | 1.596
4392 | MA |  |  | 1 |  |  | Pb | 1 | I |  | 3 |  |  |  | DMF |  | none | 1 |  | 1 | 90 |  | 110 | 5 |  | 390 | Ag |  | 80 | NiO-c |  | PCBM-60 | [5 empty] | SLG | FTO | 0.07 | 1.018 | 17.27 | 0.58 | 10.86 | 1.596
4393 | MA |  |  | 1 |  |  | Pb | 1 | I |  | 3 |  |  |  | DMF |  | none | 1 |  | 1 | 90 |  | 110 | 5 |  | 390 | Ag |  | 80 | NiO-c |  | PCBM-60 | [5 empty] | SLG | FTO | 0.07 | 1.002 | 15.18 | 0.5 | 7.53 | 1.596
4394 | MA |  |  | 1 |  |  | Pb | 1 | I |  | 3 |  |  |  | DMF |  | none | 1 |  | 1 | 90 |  | 110 | 5 |  | 390 | Ag |  | 80 | NiO-c |  | PCBM-60 | [5 empty] | SLG | FTO | 0.07 | 1.061 | 20.77 | 0.67 | 14.73 | 1.596
4395 | MA |  |  | 1 |  |  | Pb | 1 | I |  | 3 |  |  |  | DMF |  | none | 1 |  | 1 | 90 |  | 110 | 5 |  | 390 | Ag |  | 80 | NiO-c | 10.1999999999999 | PCBM-60 | [5 empty] | SLG | FTO | 0.07 | 1.012 | 16.49 | 0.49 | 8.22 | 1.596
4396 | MA |  |  | 1 |  |  | Pb | 1 | I |  | 3 |  |  |  | DMF |  | none | 1 |  | 1 | 90 |  | 110 | 5 |  | 390 | Ag |  | 80 | NiO-c | 21.5 | PCBM-60 | [5 empty] | SLG | FTO | 0.07 | 1.008 | 18.8 | 0.55 | 9.6 | 1.596
4397 | MA |  |  | 1 |  |  | Pb | 1 | I |  | 3 |  |  |  | DMF |  | none | 1 |  | 1 | 90 |  | 110 | 5 |  | 390 | Ag |  | 80 | NiO-c | 33.1 | PCBM-60 | [5 empty] | SLG | FTO | 0.07 | 1.028 | 16.46 | 0.51 | 8.69 | 1.596
4398 | MA |  |  | 1 |  |  | Pb | 1 | I |  | 3 |  |  |  | DMF |  | none | 1 |  | 1 | 90 |  | 110 | 5 |  | 390 | Ag |  | 80 | NiO-c | 45.6 | PCBM-60 | [5 empty] | SLG | FTO | 0.07 | 0.964 | 14.44 | 0.5 | 6.94 | 1.596
4399 | MA |  |  | 1 |  |  | Pb | 1 | I |  | 3 |  |  |  | DMF |  | none | 1 |  | 1 | 90 |  | 110 | 5 |  | 390 | Ag |  | 80 | NiO-c |  | PCBM-60 | [5 empty] | SLG | FTO | 0.07 | 0.987 | 18.73 | 0.57 | 10.45 | 1.596
4400 | MA |  |  | 1 |  |  | Pb | 1 | I |  | 3 |  | 5-AVAI |  | Unknown | [5 empty] | 50 |  |  | 60 |  |  | Carbon |  | 10000 | none |  | TiO2-c | TiO2-mp | ZrO2-mp | nan | 800 | 2500 | SLG | FTO | 0.1 | 0.89 | 22.89 | 0.62 | 12.63 | 1.6
4401 | MA |  |  | 1 |  |  | Pb | 1 | I |  | 3 |  | 5-AVAI |  | Unknown | [5 empty] | 50 |  |  | 60 |  |  | Carbon |  | 10000 | none |  | TiO2-c | TiO2-mp | ZrO2-mp | nan | 800 | 2500 | SLG | FTO | 0.1 | 0.901 | 22.97 | 0.68 | 14.07 | 1.6
4404 | MA |  |  | 1 |  |  | Pb | 1 | I |  | 3 |  |  |  | none |  | IPA | 1 |  | 1 | Unknown |  | 120 | Unknown |  | 25 | Au |  | 100 | Spiro-MeOTAD |  | TiO2-c | PCBM-60 |  | 12 | nan |  | SLG | FTO | 0.1 | 0.98 | 19.5 | 0.49 | 9.36 | 1.6
4405 | MA |  |  | 1 |  |  | Pb | 1 | I |  | 3 |  |  |  | none |  | IPA | 1 |  | 1 | Unknown |  | 120 | Unknown |  | 25 | Au |  | 100 | Spiro-MeOTAD |  | TiO2-c | PCBM-60 |  | 12 | nan |  | SLG | FTO | 0.1 | 1.07 | 20.2 | 0.7 | 15.13 | 1.6
4408 | Cs | FA | MA | 0.05 | 0.79 | 0.16 | Pb | 1 | Br | I | 0.51 | 2.4900000000000002 |  |  | DMF | DMSO |  | 3 | 1 |  | 100 |  |  | 10 |  |  | Ag |  | 90 | Spiro-MeOTAD |  | SnO2-c | [5 empty] | SLG | ITO | 0.1 | 1.11 | 22.91 | 0.69 | 18.3
4409 | Cs | FA | MA | 0.05 | 0.79 | 0.16 | Pb | 1 | Br | I | 0.51 | 2.4900000000000002 |  |  | DMF | DMSO |  | 3 | 3 |  | 100 |  |  | 10 |  |  | Ag |  | 90 | Spiro-MeOTAD |  | SnO2-c | [5 empty] | SLG | ITO | 0.1 | 1.13 | 23.3 | 0.72 | 19
4407 | FA | MA |  | 0.75 | 0.25 |  | Pb |  | Br | I | 0.75 | 2.25 |  |  | DMF | DMSO |  | 4 | 1 |  | 120 |  |  | 25 |  |  | Au |  | 100 | Spiro-MeOTAD |  | SnO2-c | [5 empty] | SLG | FTO | 0.1 | 1.1 | 17.9 | 0.67 | 13.19
4410 | Cs | FA | MA | 0.05 | 0.79 | 0.16 | Pb | 1 | Br | I | 0.51 | 2.4900000000000002 |  |  | DMF | DMSO |  | 3 | 5 |  | 100 |  |  | 10 |  |  | Ag |  | 90 | Spiro-MeOTAD |  | SnO2-c | [5 empty] | SLG | ITO | 0.1 | 1.15 | 23.2 | 0.75 | 19.8
4411 | Cs | FA | MA | 0.05 | 0.79 | 0.16 | Pb | 1 | Br | I | 0.51 | 2.4900000000000002 |  |  | DMF | DMSO |  | 3 | 7 |  | 100 |  |  | 10 |  |  | Ag |  | 90 | Spiro-MeOTAD |  | SnO2-c | [5 empty] | SLG | ITO | 0.1 | 1.12 | 23.1 | 0.7 | 18.8
4412 | Cs | FA | MA | 0.05 | 0.79 | 0.16 | Pb | 1 | Br | I | 0.51 | 2.4900000000000002 |  |  | DMF | DMSO |  | 3 | 5 |  | 100 |  |  | 10 |  |  | Ag |  | 90 | Spiro-MeOTAD |  | SnO2-c | [5 empty] | SLG | ITO | 0.1 | 1.16 | 23.13 | 0.79 | 21.2
4413 | MA |  |  | 1 |  |  | Pb | 1 | Br | I | 0.45 | 2.5499999999999998 |  |  | DMF | DMSO |  | 4 | 1 |  | 100 |  |  | 90 |  |  | Au |  | 80 | Spiro-MeOTAD |  | TiO2-c | TiO2-mp |  |  |  |  | SLG | FTO | 0.049 | 1.14 | 23.42 | 0.77 | 20.43
4419 | MA |  |  | 1 |  |  | Pb | 1 | I |  | 3 |  |  |  | DMF | DMSO |  | 7 | 3 |  | 150 |  |  | 15 |  |  | Al |  | 100 | PEDOT:PSS |  | C60 | BCP |  | 30 | 10 |  | SLG | ITO | 0.06 | 0.9 | 16.29 | 0.74 | 10.85 | 1.6
4420 | FA |  |  | 1 |  |  | Sn | 1 | I |  | 3 |  |  |  | DMF | DMSO |  | 1 | 10 |  | 60 | 100 |  | 0.5 | 10 |  | Ag |  | 100 | PEDOT:PSS | 40 | PCBM-60 | BCP |  | nan | 6 |  | SLG | FTO | 0.16 | 0.23 | 13.76 | 0.49 | 1.56
4435 | MA |  |  | 1 |  |  | Pb | 1 | I |  | 3 |  | NH4Cl |  | DMF |  |  | 1 |  |  | 100 |  |  | 0.5 |  |  | Ca | Al | 20 | PEDOT:PSS |  | PCBM-60 | [5 empty] | SLG | ITO | 0.1 | 1.02 | 19.79 | 0.77 | 15.57 | 1.6
4436 | MA |  |  | 1 |  |  | Pb | 1 | I |  | 3 |  |  |  | DMF |  |  | 1 |  |  | 100 |  |  | 0.5 |  |  | Ca | Al | 20 | PEDOT:PSS |  | PCBM-60 | [5 empty] | SLG | ITO | 0.1 | 0.81 | 15.05 | 0.65 | 7.9 | 1.6
4437 | MA |  |  | 1 |  |  | Pb | 1 | I |  | 3 |  | NH4Cl |  | DMF |  |  | 1 |  |  | 100 |  |  | 0.5 |  |  | Ca | Al | 20 | PEDOT:PSS |  | PCBM-60 | [5 empty] | SLG | ITO | 0.1 | 0.93 | 22.17 | 0.74 | 15.3 | 1.6
4438 | MA |  |  | 1 |  |  | Pb | 1 | I |  | 3 |  | NH4Cl |  | DMF |  |  | 1 |  |  | 100 |  |  | 0.5 |  |  | Ca | Al | 20 | PEDOT:PSS |  | PCBM-60 | [5 empty] | SLG | ITO | 0.1 | 1.11 | 22.64 | 0.78 | 19.48 | 1.6
4439 | MA |  |  | 1 |  |  | Pb | 1 | I |  | 3 |  | NH4Cl |  | DMF |  |  | 1 |  |  | 100 |  |  | 0.5 |  |  | Ca | Al | 20 | PEDOT:PSS |  | PCBM-60 | [5 empty] | PET | ITO | 0.1 | 0.99 | 17.39 | 0.65 | 11.16 | 1.6
4440 | MA |  |  | 1 |  |  | Pb | 1 | I |  | 3 |  |  |  | DMF | DMSO |  | 9 | 1 |  | 100 |  |  | 5 |  |  | Au |  | 80 | Spiro-MeOTAD | 180 | TiO2-np | [5 empty] | PEN | ITO | 0.1 | 1.04 | 20.2 | 0.76 | 16.01 | 1.6
4441 | MA |  |  | 1 |  |  | Pb | 1 | I |  | 3 |  |  |  | DMF | DMSO |  | 9 | 1 |  | 100 |  |  | 5 |  |  | Au |  | 80 | Spiro-MeOTAD | 180 | TiO2-np | [5 empty] | PEN | ITO | 0.1 | 1.04 | 19.71 | 0.76 | 15.58 | 1.6
4442 | MA |  |  | 1 |  |  | Pb | 1 | I |  | 3 |  |  |  | DMF | DMSO |  | 9 | 1 |  | 100 |  |  | 5 |  |  | Au |  | 80 | Spiro-MeOTAD | 180 | TiO2-np | [5 empty] | PEN | ITO | 0.1 | 1.02 | 19.33 | 0.67 | 13.27 | 1.6
4443 | MA |  |  | 1 |  |  | Pb | 1 | I |  | 3 |  |  |  | DMF | DMSO |  | 9 | 1 |  | 100 |  |  | 5 |  |  | Au |  | 80 | Spiro-MeOTAD | 180 | TiO2-np | [5 empty] | PEN | ITO | 0.1 | 0.97 | 12.02 | 0.38 | 4.41 | 1.6
4444 | MA |  |  | 1 |  |  | Pb | 1 | I |  | 3 |  |  |  | DMF | DMSO |  | 9 | 1 |  | 100 |  |  | 5 |  |  | Au |  | 80 | Spiro-MeOTAD | 180 | TiO2-c | [5 empty] | SLG | FTO | 0.01 | 1.06 | 20.74 | 0.71 | 15.51 | 1.6
4445 | MA |  |  | 1 |  |  | Pb | 1 | I |  | 3 |  |  |  | DMF | DMSO |  | 9 | 1 |  | 100 |  |  | 5 |  |  | Au |  | 80 | Spiro-MeOTAD | 180 | TiO2-c | [5 empty] | SLG | FTO | 0.01 | 1.04 | 20.01 | 0.74 | 15.42 | 1.6
4446 | MA |  |  | 1 |  |  | Pb | 1 | I |  | 3 |  |  |  | DMF | DMSO |  | 9 | 1 |  | 100 |  |  | 5 |  |  | Au |  | 80 | Spiro-MeOTAD | 180 | TiO2-np | [5 empty] | SLG | FTO | 0.01 | 1.1 | 22.81 | 0.78 | 19.57 | 1.6
4447 | MA |  |  | 1 |  |  | Pb | 1 | I |  | 3 |  |  |  | DMF | DMSO |  | 9 | 1 |  | 100 |  |  | 5 |  |  | Au |  | 80 | Spiro-MeOTAD | 180 | TiO2-np | [5 empty] | SLG | FTO | 0.01 | 1.08 | 22.88 | 0.78 | 19 | 1.6
4448 | MA |  |  | 1 |  |  | Pb | 1 | I |  | 3 |  |  |  | DMF | DMSO |  | 9 | 1 |  | 100 |  |  | 5 |  |  | Au |  | 80 | Spiro-MeOTAD | 180 | TiO2-np |  |  | 50 |  |  | SLG | FTO | 0.01 | 1.08 | 21.05 | 0.72 | 16.37 | 1.6
4449 | MA |  |  | 1 |  |  | Pb | 1 | I |  | 3 |  |  |  | DMF | DMSO |  | 9 | 1 |  | 100 |  |  | 5 |  |  | Au |  | 80 | Spiro-MeOTAD | 180 | TiO2-np |  |  | 50 |  |  | SLG | FTO | 0.01 | 1.06 | 20.2 | 0.76 | 16.34 | 1.6
4450 | MA |  |  | 1 |  |  | Pb | 1 | I |  | 3 |  | Cl |  | DMF |  | IPA | 1 |  | 1 | 75 |  | 100 | Unknown |  | 10 | Ag |  | 100 | NiO-c | 23 | PCBM-60 | [5 empty] | SLG | ITO | 0.075 | 1.06 | 20.51 | 0.72 | 15.65 | 1.6
4451 | MA |  |  | 1 |  |  | Pb | 1 | I |  | 3 |  | Cl |  | DMF |  | IPA | 1 |  | 1 | 75 |  | 100 | Unknown |  | 10 | Ag |  | 100 | NiO-c | 40 | PCBM-60 | [5 empty] | SLG | ITO | 0.075 | 1.07 | 22.13 | 0.72 | 17.03 | 1.6
4452 | MA |  |  | 1 |  |  | Pb | 1 | I |  | 3 |  | Cl |  | DMF |  | IPA | 1 |  | 1 | 75 |  | 100 | Unknown |  | 10 | Ag |  | 100 | NiO-c | 76 | PCBM-60 | [5 empty] | SLG | ITO | 0.075 | 1.05 | 20.76 | 0.65 | 14.19 | 1.6
4453 | MA |  |  | 1 |  |  | Pb | 1 | I |  | 3 |  | Cl |  | DMF |  | IPA | 1 |  | 1 | 75 |  | 100 | Unknown |  | 10 | Ag |  | 100 | NiO-c |  | PCBM-60 |  |  | 28 |  |  | SLG | ITO | 0.075 | 1.03 | 20.03 | 0.62 | 12.79 | 1.6
4454 | MA |  |  | 1 |  |  | Pb | 1 | I |  | 3 |  | Cl |  | DMF |  | IPA | 1 |  | 1 | 75 |  | 100 | Unknown |  | 10 | Ag |  | 100 | NiO-c |  | PCBM-60 |  |  | 55 |  |  | SLG | ITO | 0.075 | 1.06 | 22.1 | 0.72 | 16.86 | 1.6
4455 | MA |  |  | 1 |  |  | Pb | 1 | I |  | 3 |  | Cl |  | DMF |  | IPA | 1 |  | 1 | 75 |  | 100 | Unknown |  | 10 | Ag |  | 100 | NiO-c |  | PCBM-60 |  |  | 78 |  |  | SLG | ITO | 0.075 | 1.05 | 20.62 | 0.65 | 14.07 | 1.6
4456 | MA |  |  | 1 |  |  | Pb | 1 | I |  | 3 |  | Cl |  | DMF |  | IPA | 1 |  | 1 | 75 |  | 100 | Unknown |  | 10 | Ag |  | 100 | NiO-c |  | PCBM-60 | [5 empty] | SLG | ITO | 0.075 | 1.06 | 21.02 | 0.74 | 16.48 | 1.6
4457 | MA |  |  | 1 |  |  | Pb | 1 | I |  | 3 |  | Cl |  | DMF |  | IPA | 1 |  | 1 | 75 |  | 100 | Unknown |  | 10 | Ag |  | 100 | NiO-c |  | PCBM-60 | [5 empty] | SLG | ITO | 0.075 | 1.08 | 21.64 | 0.71 | 16.62 | 1.6
4458 | MA |  |  | 1 |  |  | Pb | 1 | I |  | 3 |  | Cl |  | DMF |  | IPA | 1 |  | 1 | 75 |  | 100 | Unknown |  | 10 | Ag |  | 100 | NiO-c |  | PCBM-60 | [5 empty] | SLG | ITO | 0.075 | 1.07 | 22.13 | 0.71 | 16.78 | 1.6
4459 | MA |  |  | 1 |  |  | Pb | 1 | I |  | 3 |  | Cl |  | DMF |  | IPA | 1 |  | 1 | 75 |  | 100 | Unknown |  | 10 | Ag |  | 100 | NiO-c |  | PCBM-60 | [5 empty] | SLG | ITO | 0.075 | 1.09 | 22.7 | 0.73 | 18.06 | 1.6
4460 | MA |  |  | 1 |  |  | Pb | 1 | I |  | 3 |  |  |  | DMF |  | none | 1 |  | 1 | Unknown |  |  | Unknown |  |  | Ag |  | 80 | NiO-c |  | PCBM-60 | BCP |  |  |  |  | SLG | ITO | 0.1125 | 0.88 | 7.1 | 0.305 | 1.9 | 1.6
4461 | MA |  |  | 1 |  |  | Pb | 1 | I |  | 3 |  |  |  | DMF | DMSO | none | nan |  | 1 | Unknown |  |  | Unknown |  |  | Ag |  | 80 | NiO-c |  | PCBM-60 | BCP |  |  |  |  | SLG | ITO | 1.02 | 1.007 | 20.29 | 0.648 | 13.2 | 1.6
4462 | MA |  |  | 1 |  |  | Pb | 1 | I |  | 3 |  |  |  | DMF | DMSO | none | nan |  | 1 | Unknown |  |  | Unknown |  |  | Ag |  | 80 | NiO-c |  | PCBM-60 | BCP |  |  |  |  | SLG | ITO | 0.1125 | 1.024 | 21.3 | 0.735 | 16 | 1.6
4463 | MA |  |  | 1 |  |  | Pb | 1 | I |  | 3 |  |  |  | DMF | DMSO | none | nan |  | 1 | Unknown |  |  | Unknown |  |  | Ag |  | 80 | PTAA |  | TiO2-c | [5 empty] | SLG | FTO | 0.1125 | 1.008 | 21.9 | 0.732 | 16.2 | 1.6
4464 | MA |  |  | 1 |  |  | Pb | 1 | I |  | 3 |  |  |  | DMF | DMSO | none | nan |  | 1 | Unknown |  |  | Unknown |  |  | Ag |  | 80 | PTAA |  | TiO2-c | [5 empty] | SLG | FTO | 1.02 | 0.969 | 20.74 | 0.656 | 13.2 | 1.6
4465 | MA |  |  | 1 |  |  | Pb | 1 | I |  | 3 |  |  |  | DMF |  | none | 1 |  | 1 | 90 |  | 100 | 0.5 |  | 5 | Au |  | 100 | Spiro-MeOTAD |  | TiO2-c | TiO2-mp |  |  |  |  | SLG | FTO | 0.1 | 0.97 | 15 | 0.71 | 10.4 | 1.6
4466 | MA |  |  | 1 |  |  | Pb | 1 | I |  | 3 |  |  |  | DMF |  | none | 1 |  | 1 | 90 |  | 100 | 0.5 |  | 5 | Au |  | 100 | Spiro-MeOTAD |  | TiO2-c | TiO2-mp |  |  |  |  | SLG | FTO | 0.1 | 0.99 | 16.7 | 0.75 | 12.5 | 1.6
4467 | MA |  |  | 1 |  |  | Pb | 1 | I |  | 3 |  |  |  | DMF |  | none | 1 |  | 1 | 90 |  | 100 | 0.5 |  | 5 | Au |  | 100 | Spiro-MeOTAD |  | TiO2-c | TiO2-mp |  |  |  |  | SLG | FTO | 0.1 | 0.97 | 18 | 0.78 | 13.3 | 1.6
4468 | MA |  |  | 1 |  |  | Pb | 1 | I |  | 3 |  |  |  | DMF |  | none | 1 |  | 1 | 90 |  | 100 | 0.5 |  | 5 | Au |  | 100 | Spiro-MeOTAD |  | TiO2-c | TiO2-mp |  |  |  |  | SLG | FTO | 0.1 | 0.98 | 19.8 | 0.77 | 14.9 | 1.6
4469 | MA |  |  | 1 |  |  | Pb | 1 | I |  | 3 |  |  |  | DMF |  | none | 1 |  | 1 | 90 |  | 100 | 0.5 |  | 5 | Au |  | 100 | Spiro-MeOTAD |  | TiO2-c | TiO2-mp |  |  |  |  | SLG | FTO | 0.1 | 1 | 21.6 | 0.8 | 17.3 | 1.6
4470 | MA |  |  | 1 |  |  | Pb | 1 | I |  | 3 |  |  |  | DMF |  | none | 1 |  | 1 | 90 |  | 100 | 0.5 |  | 5 | Au |  | 100 | Spiro-MeOTAD |  | TiO2-c | TiO2-mp |  |  |  |  | SLG | FTO | 0.1 | 1 | 19.5 | 0.72 | 14.2 | 1.6
4471 | MA |  |  | 1 |  |  | Pb | 1 | I |  | 3 |  |  |  | DMF |  | none | 1 |  | 1 | 90 |  | 100 | 0.5 |  | 5 | Au |  | 100 | Spiro-MeOTAD |  | TiO2-c | TiO2-mp |  |  |  |  | SLG | FTO | 0.1 | 1.08 | 18.7 | 0.76 | 15.3 | 1.6
4472 | MA |  |  | 1 |  |  | Pb | 1 | I |  | 3 |  |  |  | DMF |  | none | 1 |  | 1 | 90 |  | 100 | 0.5 |  | 5 | Au |  | 100 | Spiro-MeOTAD |  | TiO2-c | TiO2-mp |  |  |  |  | SLG | FTO | 0.1 | 1.02 | 12.9 | 0.74 | 9.7 | 1.6
4473 | MA |  |  | 1 |  |  | Pb | 1 | I |  | 3 |  | Cl |  | DMF |  | none | 1 |  | 1 | 90 |  | 100 | 0.5 |  | 5 | Au |  | 100 | Spiro-MeOTAD |  | TiO2-c | TiO2-mp |  |  |  |  | SLG | FTO | 0.1 | 1 | 21.6 | 0.79 | 17.1 | 1.6
4474 | MA |  |  | 1 |  |  | Pb | 1 | I |  | 3 |  | Cl |  | DMF |  | none | 1 |  | 1 | 90 |  | 100 | 0.5 |  | 5 | Au |  | 100 | Spiro-MeOTAD |  | TiO2-c | TiO2-mp |  |  |  |  | SLG | FTO | 0.1 | 0.07 | 22.1 | 0.77 | 18.2 | 1.6
4475 | MA |  |  | 1 |  |  | Pb | 1 | I |  | 3 |  | Cl |  | DMF |  | none | 1 |  | 1 | 90 |  | 100 | 0.5 |  | 5 | Au |  | 100 | Spiro-MeOTAD |  | TiO2-c | TiO2-mp |  |  |  |  | SLG | FTO | 0.1 | 1.09 | 22.2 | 0.79 | 19.1 | 1.6
4476 | MA |  |  | 1 |  |  | Pb | 1 | I |  | 3 |  | Cl |  | DMF |  | none | 1 |  | 1 | 90 |  | 100 | 0.5 |  | 5 | Au |  | 100 | Spiro-MeOTAD |  | TiO2-c | TiO2-mp |  |  |  |  | SLG | FTO | 0.1 | 1.05 | 21.5 | 0.754 | 17 | 1.6
4477 | MA |  |  | 1 |  |  | Pb | 1 | I |  | 3 |  | Cl |  | DMF |  | none | 1 |  | 1 | 90 |  | 100 | 0.5 |  | 5 | Au |  | 100 | Spiro-MeOTAD |  | TiO2-c | TiO2-mp |  |  |  |  | SLG | FTO | 0.1 | 1.04 | 20.9 | 0.665 | 14.2 | 1.6
4478 | MA |  |  | 1 |  |  | Pb | 1 | I |  | 3 |  | Cl |  | DMF |  | none | 1 |  | 1 | 90 |  | 100 | 0.5 |  | 5 | Au |  | 100 | Spiro-MeOTAD |  | TiO2-c | TiO2-mp |  |  |  |  | SLG | FTO | 0.1 | 1.02 | 19.6 | 0.59 | 11.7 | 1.6
4479 | MA |  |  | 1 |  |  | Pb | 1 | I |  | 3 |  | Cl |  | DMF |  | none | 1 |  | 1 | 90 |  | 100 | 0.5 |  | 5 | Au |  | 100 | Spiro-MeOTAD |  | TiO2-c | TiO2-mp |  |  |  |  | SLG | FTO | 0.1 | 0.98 | 13.1 | 0.463 | 5.9 | 1.6
4480 | MA |  |  | 1 |  |  | Pb | 1 | I |  | 3 |  | Cl |  | DMF |  | none | 1 |  | 1 | 90 |  | 100 | 0.5 |  | 5 | Au |  | 100 | Spiro-MeOTAD |  | TiO2-c | TiO2-mp |  |  |  |  | SLG | FTO | 0.1 | 0.72 | 1.4 | 0.397 | 0.4 | 1.6
4481 | MA |  |  | 1 |  |  | Pb | 1 | I |  | 3 |  | Cl |  | DMF |  | none | 1 |  | 1 | 90 |  | 100 | 0.5 |  | 5 | Au |  | 100 | Spiro-MeOTAD |  | TiO2-c | TiO2-mp |  |  |  |  | SLG | FTO | 0.1 | 1.09 | 22.2 | 0.79 | 18.7 | 1.6
4482 | MA |  |  | 1 |  |  | Pb | 1 | I |  | 3 |  | Cl |  | DMF |  | none | 1 |  | 1 | 90 |  | 100 | 0.5 |  | 5 | Au |  | 100 | Spiro-MeOTAD |  | TiO2-c | TiO2-mp |  |  |  |  | SLG | FTO | 2 | 1.067 | 19.26 | 0.64 | 13.6 | 1.6
4483 | MA |  |  | 1 |  |  | Pb | 1 | I |  | 3 |  | Cl |  | DMF |  | none | 1 |  | 1 | 90 |  | 100 | 0.5 |  | 5 | Au |  | 100 | Spiro-MeOTAD |  | TiO2-c | TiO2-mp |  |  |  |  | SLG | FTO | 2 | 1.018 | 13.56 | 0.62 | 8.6 | 1.6
4484 | MA |  |  | 1 |  |  | Pb | 1 | I |  | 3 |  |  |  | DMF | GBL |  | 3 | 7 |  | 100 |  |  | 10 |  |  | MoO3 | Ag | 8 | Spiro-MeOTAD |  | TiO2-c |  |  | 100 |  |  | SLG | FTO | 0.09 | 1.06 | 23.51 | 0.68 | 16.95 | 1.6
4485 | MA |  |  | 1 |  |  | Pb | 1 | I |  | 3 |  |  |  | DMF | GBL |  | 3 | 7 |  | 100 |  |  | 10 |  |  | MoO3 | Ag | 8 | Spiro-MeOTAD |  | TiO2-c |  |  | 100 |  |  | SLG | FTO | 0.09 | 1.02 | 22.5 | 0.63 | 14.46 | 1.6
4486 | MA |  |  | 1 |  |  | Pb | 1 | I |  | 3 |  |  |  | DMF | GBL |  | 3 | 7 |  | 100 |  |  | 10 |  |  | MoO3 | Ag | 8 | Spiro-MeOTAD |  | TiO2-c |  |  | 100 |  |  | SLG | FTO | 0.09 | 1.06 | 22.64 | 0.62 | 14.81 | 1.6
4487 | MA |  |  | 1 |  |  | Pb | 1 | I |  | 3 |  |  |  | DMF | GBL |  | 3 | 7 |  | 100 |  |  | 10 |  |  | MoO3 | Ag | 8 | Spiro-MeOTAD |  | TiO2-c |  |  | 100 |  |  | SLG | FTO | 0.09 | 1.03 | 22.96 | 0.66 | 15.58 | 1.6
4488 | MA |  |  | 1 |  |  | Pb | 1 | I |  | 3 |  |  |  | DMF | GBL |  | 3 | 7 |  | 100 |  |  | 10 |  |  | MoO3 | Ag | 8 | Spiro-MeOTAD |  | TiO2-c |  |  | 100 |  |  | SLG | FTO | 0.09 | 1.03 | 23.39 | 0.61 | 14.73 | 1.6
4489 | MA |  |  | 1 |  |  | Pb | 1 | I |  | 3 |  |  |  | GBL |  |  | 1 |  |  | 105 |  |  | 10 |  |  | Au |  | 80 | Spiro-MeOTAD |  | TiO2-c |  |  | 900 |  |  | SLG | FTO | 0.07 | 0.79 | 21.7 | 0.68 | 11.6 | 1.6
4490 | MA |  |  | 1 |  |  | Pb | 1 | I |  | 3 |  |  |  | GBL |  |  | 1 |  |  | 105 |  |  | 10 |  |  | Au |  | 80 | Spiro-MeOTAD |  | TiO2-c |  |  | 300 |  |  | SLG | FTO | 0.07 | 0.85 | 19.3 | 0.63 | 10.4 | 1.6
4491 | MA |  |  | 1 |  |  | Pb | 1 | I |  | 3 |  |  |  | GBL |  |  | 1 |  |  | 105 |  |  | 10 |  |  | Au |  | 80 | Spiro-MeOTAD |  | TiO2-c |  |  | 900 |  |  | SLG | FTO | 0.07 | 0.79 | 21.7 | 0.68 | 11.6 | 1.6
4492 | MA |  |  | 1 |  |  | Pb | 1 | I |  | 3 |  |  |  | GBL |  |  | 1 |  |  | 105 |  |  | 10 |  |  | Au |  | 80 | Spiro-MeOTAD |  | TiO2-c |  |  | 1200 |  |  | SLG | FTO | 0.07 | 0.72 | 9.1 | 0.73 | 4.7 | 1.6
4493 | MA |  |  | 1 |  |  | Pb | 1 | I |  | 3 |  |  |  | GBL |  |  | 1 |  |  | 105 |  |  | 10 |  |  | Ni |  | 150 | Spiro-MeOTAD |  | TiO2-c |  |  | 900 |  |  | SLG | FTO | 0.07 | 0.75 | 21.4 | 0.5 | 7.7 | 1.6
4494 | MA |  |  | 1 |  |  | Pb | 1 | I |  | 3 |  |  |  | GBL |  |  | 1 |  |  | 105 |  |  | 10 |  |  | Ni |  | 300 | Spiro-MeOTAD |  | TiO2-c |  |  | 900 |  |  | SLG | FTO | 0.07 | 0.83 | 20.6 | 0.61 | 10.4 | 1.6
4495 | MA |  |  | 1 |  |  | Pb | 1 | I |  | 3 |  |  |  | DMF | DMSO |  | 9 | 1 |  | 100 |  |  | 10 |  |  | Ag |  | 100 | NiO-c |  | PCBM-60 | bis-C60 |  |  |  |  | SLG | ITO | 0.01 | 1.01 | 21.1 | 0.64 | 13.62 | 1.6
4496 | MA |  |  | 1 |  |  | Pb | 1 | I |  | 3 |  |  |  | DMF | DMSO |  | 9 | 1 |  | 100 |  |  | 10 |  |  | Ag |  | 100 | NiO-c |  | PCBM-60 | bis-C60 |  |  |  |  | SLG | ITO | 0.01 | 1.01 | 21.14 | 0.68 | 14.91 | 1.6
4497 | MA |  |  | 1 |  |  | Pb | 1 | I |  | 3 |  |  |  | DMF | DMSO |  | 9 | 1 |  | 100 |  |  | 10 |  |  | Ag |  | 100 | NiO-c |  | PCBM-60 | bis-C60 |  |  |  |  | SLG | ITO | 0.01 | 1 | 21.22 | 0.71 | 15.74 | 1.6
4498 | MA |  |  | 1 |  |  | Pb | 1 | I |  | 3 |  |  |  | DMF | DMSO |  | 9 | 1 |  | 100 |  |  | 10 |  |  | Ag |  | 100 | NiO-c |  | PCBM-60 | bis-C60 |  |  |  |  | SLG | ITO | 0.01 | 1.02 | 21.45 | 0.71 | 16.54 | 1.6
4499 | MA |  |  | 1 |  |  | Pb | 1 | I |  | 3 |  |  |  | DMF | DMSO |  | 9 | 1 |  | 100 |  |  | 10 |  |  | Ag |  | 100 | NiO-c |  | PCBM-60 | bis-C60 |  |  |  |  | SLG | ITO | 0.01 | 1.03 | 21.79 | 0.72 | 17.24 | 1.6
4500 | MA |  |  | 1 |  |  | Pb | 1 | I |  | 3 |  |  |  | DMF | DMSO |  | 9 | 1 |  | 100 |  |  | 10 |  |  | Ag |  | 100 | NiO-c |  | PCBM-60 | bis-C60 |  |  |  |  | SLG | ITO | 0.01 | 1.01 | 21.23 | 0.63 | 15.3 | 1.6
4501 | MA |  |  | 1 |  |  | Pb | 1 | I |  | 3 |  |  |  | DMF | DMSO |  | 9 | 1 |  | 100 |  |  | 10 |  |  | Ag |  | 100 | NiO-c |  | PCBM-60 | bis-C60 |  |  |  |  | SLG | ITO | 0.01 | 1.04 | 22.9 | 0.74 | 17.35 | 1.6
4502 | MA |  |  | 1 |  |  | Pb | 1 | I |  | 3 |  |  |  | DMF |  | IPA | 1 |  | 1 | 70 |  | 25 | 30 |  | 30 | Au |  | 80 | Spiro-MeOTAD |  | ZnO-c | Al2O3-c | TiO2-mp | 50 | nan | nan | SLG | FTO | 0.09 | 1 | 16.76 | 0.56 | 12.54 | 1.6
4503 | MA |  |  | 1 |  |  | Pb | 1 | I |  | 3 |  |  |  | DMF |  | IPA | 1 |  | 1 | 70 |  | 25 | 30 |  | 30 | Au |  | 80 | Spiro-MeOTAD |  | ZnO-c | Al2O3-c | TiO2-mp | 50 | nan | nan | SLG | FTO | 0.09 | 1.04 | 16.67 | 0.58 | 13.28 | 1.6
4504 | MA |  |  | 1 |  |  | Pb | 1 | I |  | 3 |  |  |  | DMF |  | IPA | 1 |  | 1 | 70 |  | 25 | 30 |  | 30 | Au |  | 80 | Spiro-MeOTAD |  | ZnO-c | Al2O3-c | TiO2-mp | 50 | nan | nan | SLG | FTO | 0.09 | 0.97 | 17.34 | 0.6 | 13.6 | 1.6
4505 | MA |  |  | 1 |  |  | Pb | 1 | I |  | 3 |  |  |  | DMF |  | IPA | 1 |  | 1 | 70 |  | 25 | 30 |  | 30 | Au |  | 80 | Spiro-MeOTAD |  | ZnO-c | Al2O3-c | TiO2-mp | 50 | nan | nan | SLG | FTO | 0.09 | 1 | 18.42 | 0.59 | 14.29 | 1.6
4506 | MA |  |  | 1 |  |  | Pb | 1 | I |  | 3 |  |  |  | DMF |  | IPA | 1 |  | 1 | 70 |  | 25 | 30 |  | 30 | Au |  | 80 | Spiro-MeOTAD |  | ZnO-c | Al2O3-c | TiO2-mp | 50 | nan | nan | SLG | FTO | 0.09 | 0.87 | 16.21 | 0.53 | 9.85 | 1.6
4507 | MA |  |  | 1 |  |  | Pb | 1 | I |  | 3 |  |  |  | DMF |  | IPA | 1 |  | 1 | 70 |  | 25 | 30 |  | 30 | Au |  | 80 | Spiro-MeOTAD |  | ZnO-c | Al2O3-c | TiO2-mp | 50 | nan | nan | SLG | FTO | 0.09 | 0.82 | 15.73 | 0.52 | 8.84 | 1.6
4508 | MA |  |  | 1 |  |  | Pb | 1 | I |  | 3 |  |  |  | DMF |  | IPA | 1 |  | 1 | 70 |  | 25 | 30 |  | 30 | Au |  | 80 | Spiro-MeOTAD |  | ZnO-c | Al2O3-c | TiO2-mp | 50 | nan | nan | SLG | FTO | 0.09 | 1.01 | 18.9 | 0.62 | 15.55 | 1.6
4509 | MA |  |  | 1 |  |  | Pb | 1 | I |  | 3 |  |  |  | DMF |  | IPA | 1 |  | 1 | 70 |  | 25 | 30 |  | 30 | Au |  | 80 | Spiro-MeOTAD |  | ZnO-c | Al2O3-c | TiO2-mp | 50 | nan | nan | SLG | FTO | 0.09 | 0.93 | 15.38 | 0.53 | 9.94 | 1.6
4510 | MA |  |  | 1 |  |  | Pb | 1 | I |  | 3 |  | Cl |  | DMF |  | IPA | 1 |  | 1 | 80 |  | 80 | 20 |  | 20 | Au |  | 100 | Spiro-MeOTAD |  | TiO2-c | TiO2-mp |  |  |  |  | SLG | FTO | 0.09 | 1.047 | 6 | 0.55 | 3.44 | 1.6
4511 | MA |  |  | 1 |  |  | Pb | 1 | I |  | 3 |  | Cl |  | DMF |  | IPA | 1 |  | 1 | 80 |  | 80 | 20 |  | 20 | Au |  | 100 | Spiro-MeOTAD |  | TiO2-c | Ce2O-mp |  |  |  |  | SLG | FTO | 0.09 | 0.955 | 3.6 | 0.54 | 1.84 | 1.6
4512 | MA |  |  | 1 |  |  | Pb | 1 | I |  | 3 |  | Cl |  | DMF |  | IPA | 1 |  | 1 | 80 |  | 80 | 20 |  | 20 | Au |  | 100 | Spiro-MeOTAD |  | TiO2-c | Ce2O-mp |  |  |  |  | SLG | FTO | 0.09 | 0.788 | 0.5 | 0.27 | 0.1 | 1.6
4513 | MA |  |  | 1 |  |  | Pb | 1 | I |  | 3 |  | Cl |  | DMF |  | IPA | 1 |  | 1 | 80 |  | 80 | 20 |  | 20 | Au |  | 100 | Spiro-MeOTAD |  | TiO2-c | [5 empty] | SLG | FTO | 0.09 | 0.94 | 15 | 0.43 | 6.04 | 1.6
4514 | MA |  |  | 1 |  |  | Pb | 1 | I |  | 3 |  | Cl |  | DMF |  | IPA | 1 |  | 1 | 80 |  | 80 | 20 |  | 20 | Au |  | 100 | Spiro-MeOTAD |  | none | [5 empty] | SLG | FTO | 0.09 | 0.255 | 0.7 | 0.24 | 0.04 | 1.6
4523 | MA |  |  | 1 |  |  | Pb | 1 | I |  | 3 |  |  |  | DMF |  | IPA | 1 |  | 1 | Unknown |  | 100 | Unknown |  | 30 | Ag |  | 120 | Spiro-MeOTAD |  | TiO2-c | TiO2-mp |  | nan | 280 |  | SLG | FTO | 0.09 | 0.94 | 16.61 | 0.625 | 9.76 | 1.6
4524 | MA |  |  | 1 |  |  | Pb | 1 | I |  | 3 |  |  |  | DMF |  | IPA | 1 |  | 1 | Unknown |  | 100 | Unknown |  | 30 | Ag |  | 120 | Spiro-MeOTAD |  | TiO2-c | TiO2-mp |  | nan | 280 |  | SLG | FTO | 0.09 | 1.011 | 20.49 | 0.735 | 15.22 | 1.6
4525 | MA |  |  | 1 |  |  | Pb | 1 | I |  | 3 |  |  |  | DMF |  | IPA | 1 |  | 1 | Unknown |  | 100 | Unknown |  | 30 | Ag |  | 120 | Spiro-MeOTAD |  | TiO2-c | TiO2-mp |  | nan | 280 |  | SLG | FTO | 0.09 | 0.985 | 17.99 | 0.658 | 11.65 | 1.6
4526 | MA |  |  | 1 |  |  | Pb | 1 | I |  | 3 |  |  |  | DMF | DMSO |  |  |  |  | 100 |  |  | 10 |  |  | Ag |  |  | none |  | PCBM-60 | BCP |  |  |  |  | SLG | FTO | 0.046 | 0.94 | 8.49 | 0.42 | 3.34 | 1.6
4527 | MA |  |  | 1 |  |  | Pb | 1 | I |  | 3 |  |  |  | DMF | DMSO |  |  |  |  | 100 |  |  | 10 |  |  | Ag |  |  | CuO |  | PCBM-60 | BCP |  |  |  |  | SLG | FTO | 0.046 | 0.98 | 17.5 | 0.48 | 8.26 | 1.6
4528 | MA |  |  | 1 |  |  | Pb | 1 | I |  | 3 |  |  |  | DMF | DMSO |  |  |  |  | 100 |  |  | 10 |  |  | Ag |  |  | CuO |  | PCBM-60 | BCP |  |  |  |  | SLG | FTO | 0.046 | 0.96 | 13.1 | 0.52 | 6.58 | 1.6
4529 | MA |  |  | 1 |  |  | Pb | 1 | I |  | 3 |  |  |  | DMF |  |  | 1 |  |  | 100 |  |  | 10 |  |  | MoO3 | Ag | 3 | P3HT |  | ZnO-c | PCBM-60 |  |  |  |  | SLG | ITO | 0.046 | 0.93 | 15.42 | 0.64 | 9.34 | 1.6
4530 | MA |  |  | 1 |  |  | Pb | 1 | I |  | 3 |  |  |  | DMF |  |  | 1 |  |  | 100 |  |  | 10 |  |  | MoO3 | Ag | 3 | LGC-D013 |  | ZnO-c | PCBM-60 |  |  |  |  | SLG | ITO | 0.046 | 1.05 | 16.7 | 0.69 | 11.55 | 1.6
4531 | MA |  |  | 1 |  |  | Pb | 1 | I |  | 3 |  |  |  | DMF |  |  | 1 |  |  | 90 |  |  | 10 |  |  | Ag |  | 100 | Spiro-MeOTAD |  | TiO2-c | [5 empty] | SLG | ITO | 0.12 | 0.85 | 11.81 | 0.365 | 3.67 | 1.6
4532 | MA |  |  | 1 |  |  | Pb | 1 | I |  | 3 |  | Polyacrylonitrile | 7.6E-3 | DMF |  |  | 1 |  |  | 90 |  |  | 10 |  |  | Ag |  | 100 | Spiro-MeOTAD |  | TiO2-c | [5 empty] | SLG | ITO | 0.12 | 0.92 | 12.4 | 0.545 | 6.22 | 1.6
4533 | MA |  |  | 1 |  |  | Pb | 1 | I |  | 3 |  | Polyacrylonitrile | 1.4999999999999999E-2 | DMF |  |  | 1 |  |  | 90 |  |  | 10 |  |  | Ag |  | 100 | Spiro-MeOTAD |  | TiO2-c | [5 empty] | SLG | ITO | 0.12 | 1.05 | 15.97 | 0.581 | 9.74 | 1.6
4534 | MA |  |  | 1 |  |  | Pb | 1 | I |  | 3 |  | Polyacrylonitrile | 2.4E-2 | DMF |  |  | 1 |  |  | 90 |  |  | 10 |  |  | Ag |  | 100 | Spiro-MeOTAD |  | TiO2-c | [5 empty] | SLG | ITO | 0.12 | 1.07 | 13.45 | 0.571 | 8.22 | 1.6
4535 | MA |  |  | 1 |  |  | Pb | 1 | I |  | 3 |  | Polyacrylonitrile | 1.4999999999999999E-2 | DMF |  |  | 1 |  |  | 90 |  |  | 10 |  |  | Ag |  | 100 | Spiro-MeOTAD |  | TiO2-c | [5 empty] | SLG | ITO | 1 | 0.99 | 14.28 | 0.517 | 7.32 | 1.6
4536 | MA |  |  | 1 |  |  | Pb | 1 | I |  | 3 |  |  |  | DMF |  |  | 1 |  |  | 100 |  |  | 0.5 |  |  | Al |  | 100 | PEDOT:PSS | 40 | PCBM-60 |  |  | 60 |  |  | SLG | ITO | 0.1 | 0.49 | 13.33 | 0.53 | 3.63 | 1.6
4537 | MA |  |  | 1 |  |  | Pb | 1 | I |  | 3 |  | N-cyclohexyl-2-pyrrolidone |  | Cyclohexyl-2-pyrrolidone | DMF |  | 5 | 95 |  | 100 |  |  | 0.5 |  |  | Al |  | 100 | PEDOT:PSS | 40 | PCBM-60 |  |  | 60 |  |  | SLG | ITO | 0.1 | 0.82 | 17.1 | 0.7 | 9.74 | 1.6
4538 | Cs | FA |  | 0.15 | 0.85 |  | Pb | 1 | Br | I | 0.45 | 2.5499999999999998 |  |  | DMF | DMSO |  | 6 | 1 |  | 145 |  |  | 40 |  |  | Au |  | 60 | 3,6-Cz-TPA |  | TiO2-c | TiO2-mp |  |  |  |  | SLG | FTO | 0.125 | 1.003 | 21.98 | 0.72 | 15.89
4539 | Cs | FA |  | 0.15 | 0.85 |  | Pb | 1 | Br | I | 0.45 | 2.5499999999999998 |  |  | DMF | DMSO |  | 6 | 1 |  | 145 |  |  | 40 |  |  | Au |  | 60 | Spiro-MeOTAD |  | TiO2-c | TiO2-mp |  |  |  |  | SLG | FTO | 0.125 | 1.07 | 22.07 | 0.72 | 17.13
4549 | MA |  |  | 1 |  |  | Pb | 1 | I |  | 3 |  | Cl |  | DMF |  |  | 1 |  |  | 100 |  |  | Unknown |  |  | Al |  | 100 | PEDOT:PSS | 20 | PCBM-60 |  |  | 55 |  |  | SLG | ITO | 0.0725 | 0.845 | 13 | 0.64 | 6.96 | 1.6
4556 | FA |  |  | 1 |  |  | Pb | 1 | I |  | 3 |  |  |  | DMF | DMSO |  | 8 | 1 |  | 100 |  |  | 30 |  |  | Au |  | 80 | Spiro-MeOTAD |  | SnO2-np | [5 empty] | SLG | FTO | 0.1 | 1.011 | 23.63 | 0.635 | 15.16 | 1.48
4557 | FA |  |  | 1 |  |  | Pb | 1 | I |  | 3 |  |  |  | DMF | DMSO |  | 8 | 1 |  | 100 |  |  | 30 |  |  | Au |  | 80 | Spiro-MeOTAD |  | SnO2-np | [5 empty] | SLG | FTO | 0.1 | 1.047 | 22.98 | 0.713 | 17.5 | 1.48
4558 | FA |  |  | 1 |  |  | Pb | 1 | I |  | 3 |  | MACl | 0.25 | DMF | DMSO |  | 8 | 1 |  | 100 |  |  | 30 |  |  | Au |  | 80 | Spiro-MeOTAD |  | SnO2-np | [5 empty] | SLG | FTO | 0.1 | 1.085 | 23.03 | 0.775 | 19.37 | 1.48
4559 | FA |  |  | 1 |  |  | Pb | 1 | I |  | 3 |  | MACl | 0.5 | DMF | DMSO |  | 8 | 1 |  | 100 |  |  | 30 |  |  | Au |  | 80 | Spiro-MeOTAD |  | SnO2-np | [5 empty] | SLG | FTO | 0.1 | 1.11 | 24.01 | 0.798 | 21.26 | 1.48
4560 | FA |  |  | 1 |  |  | Pb | 1 | I |  | 3 |  | MACl | 0.1 | DMF | DMSO |  | 8 | 1 |  | 100 |  |  | 30 |  |  | Au |  | 80 | Spiro-MeOTAD |  | SnO2-np | [5 empty] | SLG | FTO | 0.1 | 1.052 | 22.16 | 0.759 | 17.66 | 1.48
4561 | FA | MA |  | 0.97499999999999998 | 2.5000000000000001E-2 |  | Pb | 1 | Br | I | 7.4999999999999997E-2 | 2.9249999999999998 |  |  | DMF | DMSO |  | 8 | 1 |  | 100 |  |  | 30 |  |  | Au |  | 80 | Spiro-MeOTAD |  | SnO2-np | [5 empty] | SLG | FTO | 0.1 | 1.112 | 12.48 | 0.787 | 20.55
4562 | FA | MA |  | 0.95 | 0.05 |  | Pb | 1 | Br | I | 0.15 | 2.85 |  |  | DMF | DMSO |  | 8 | 1 |  | 100 |  |  | 30 |  |  | Au |  | 80 | Spiro-MeOTAD |  | SnO2-np | [5 empty] | SLG | FTO | 0.1 | 1.122 | 24.47 | 0.82 | 22.1
4563 | FA | MA |  | 0.9 | 0.1 |  | Pb | 1 | Br | I | 0.3 | 2.7 |  |  | DMF | DMSO |  | 8 | 1 |  | 100 |  |  | 30 |  |  | Au |  | 80 | Spiro-MeOTAD |  | SnO2-np | [5 empty] | SLG | FTO | 0.1 | 1.139 | 23.45 | 0.795 | 21.23
4564 | FA | MA |  | 0.85 | 0.15 |  | Pb | 1 | Br | I | 0.45 | 2.5499999999999998 |  |  | DMF | DMSO |  | 8 | 1 |  | 100 |  |  | 30 |  |  | Au |  | 80 | Spiro-MeOTAD |  | SnO2-np | [5 empty] | SLG | FTO | 0.1 | 1.152 | 22.8 | 0.784 | 20.59
4565 | FA | MA |  | 0.85 | 0.15 |  | Pb | 1 | Br | I | 0.45 | 2.5499999999999998 |  |  | DMF | DMSO |  | 4 | 1 |  | 100 |  |  | 90 |  |  | Ag |  | 100 | Spiro-MeOTAD |  | SnO2-c | [5 empty] | SLG | FTO | 0.09 | 1 | 23.4 | 0.72 | 16.9
4567 | FA | MA |  | 0.85 | 0.15 |  | Pb | 1 | Br | I | 0.45 | 2.5499999999999998 |  |  | DMF | DMSO |  | 4 | 1 |  | 100 |  |  | 90 |  |  | Ag |  | 100 | Spiro-MeOTAD |  | SnO2-c | [5 empty] | SLG | FTO | 0.09 | 0.972 | 22.8 | 0.635 | 13.9
4568 | Cs | FA | MA | 0.05 | 0.79 | 0.16 | Pb | 1 | Br | I | 0.51 | 2.4900000000000002 |  |  | DMF | DMSO |  | 4 | 1 |  | Unknown |  |  | Unknown |  |  | Au |  | 100 | Spiro-MeOTAD |  | TiO2-c | [5 empty] | SLG | FTO | 0.078 | 0.987 | 20.5 | 0.665 | 9.87
4569 | Cs | FA | MA | 0.05 | 0.79 | 0.16 | Pb | 1 | Br | I | 0.51 | 2.4900000000000002 |  |  | DMF | DMSO |  | 4 | 1 |  | Unknown |  |  | Unknown |  |  | Au |  | 100 | Spiro-MeOTAD |  | TiO2-c | CuI |  |  |  |  | SLG | FTO | 0.078 | 1.074 | 21.6 | 0.681 | 15.8
4570 | Cs | FA | MA | 0.05 | 0.79 | 0.16 | Pb | 1 | Br | I | 0.51 | 2.4900000000000002 |  |  | DMF | DMSO |  | 4 | 1 |  | Unknown |  |  | Unknown |  |  | Au |  | 100 | Spiro-MeOTAD |  | TiO2-c | CuI |  |  |  |  | SLG | FTO | 0.078 | 1.075 | 23.6 | 0.749 | 18.5
4571 | Cs | FA | MA | 0.05 | 0.79 | 0.16 | Pb | 1 | Br | I | 0.51 | 2.4900000000000002 |  |  | DMF | DMSO |  | 4 | 1 |  | Unknown |  |  | Unknown |  |  | Au |  | 100 | Spiro-MeOTAD |  | TiO2-c | CuI |  |  |  |  | SLG | FTO | 0.078 | 1.079 | 22.8 | 0.733 | 18
4572 | MA |  |  | 1 |  |  | Pb | 1 | I |  | 3 |  | Cl |  | DMF |  |  | 1 |  |  | 150 |  |  | 10 |  |  | Au |  |  | Spiro-MeOTAD |  | TiO2-c | TiO2-mp |  |  |  |  | SLG | FTO | 0.09 | 0.786 | 15.9 | 0.514 | 6.42 | 1.6
4573 | MA |  |  | 1 |  |  | Pb | 1 | I |  | 3 |  | Cl |  | DMF |  |  | 1 |  |  | 150 |  |  | 10 |  |  | Au |  |  | Spiro-MeOTAD |  | TiO2-c | TiO2-mp |  |  |  |  | SLG | FTO | 0.09 | 0.924 | 19.9 | 0.626 | 11.49 | 1.6
4574 | MA |  |  | 1 |  |  | Pb | 1 | I |  | 3 |  | Cl |  | DMF |  |  | 1 |  |  | 150 |  |  | 10 |  |  | Au |  |  | Spiro-MeOTAD |  | TiO2-c | TiO2-mp |  |  |  |  | SLG | FTO | 0.09 | 0.958 | 20.1 | 0.69 | 13.28 | 1.6
4575 | MA |  |  | 1 |  |  | Pb | 1 | I |  | 3 |  | Cl |  | DMF |  |  | 1 |  |  | 150 |  |  | 10 |  |  | Au |  |  | Spiro-MeOTAD |  | TiO2-c | TiO2-mp |  |  |  |  | SLG | FTO | 0.09 | 0.903 | 17.9 | 0.556 | 8.98 | 1.6
4576 | MA |  |  | 1 |  |  | Pb | 1 | I |  | 3 |  |  |  | DMSO | GBL |  | 3 | 7 |  | 100 |  |  | 10 |  |  | Au |  | 60 | Spiro-MeOTAD |  | none | [5 empty] | SLG | FTO | 0.09 | 0.9 | 17.03 | 0.65 | 10.01 | 1.6
4577 | MA |  |  | 1 |  |  | Pb | 1 | I |  | 3 |  |  |  | DMSO | GBL |  | 3 | 7 |  | 100 |  |  | 10 |  |  | Au |  | 60 | Spiro-MeOTAD |  | none | [5 empty] | SLG | FTO | 0.09 | 0.88 | 15.23 | 0.69 | 9.2 | 1.6
4578 | MA |  |  | 1 |  |  | Pb | 1 | I |  | 3 |  |  |  | DMSO | GBL |  | 3 | 7 |  | 100 |  |  | 10 |  |  | Au |  | 60 | Spiro-MeOTAD |  | none | [5 empty] | SLG | AZO | 0.09 | 0.88 | 16.68 | 0.7 | 10.21 | 1.6
4579 | MA |  |  | 1 |  |  | Pb | 1 | I |  | 3 |  |  |  | DMSO | GBL |  | 3 | 7 |  | 100 |  |  | 10 |  |  | Au |  | 60 | Spiro-MeOTAD |  | none | [5 empty] | SLG | AZO | 0.09 | 0.88 | 15.54 | 0.72 | 9.82 | 1.6
4580 | MA |  |  | 1 |  |  | Pb | 1 | I |  | 3 |  |  |  | DMSO | GBL |  | 3 | 7 |  | 100 |  |  | 10 |  |  | Au |  | 60 | Spiro-MeOTAD |  | none | [5 empty] | SLG | ITO | 0.09 | 0.84 | 18.92 | 0.63 | 10.06 | 1.6
4581 | MA |  |  | 1 |  |  | Pb | 1 | I |  | 3 |  |  |  | DMSO | GBL |  | 3 | 7 |  | 100 |  |  | 10 |  |  | Au |  | 60 | Spiro-MeOTAD |  | none | [5 empty] | SLG | ITO | 0.09 | 0.83 | 18.28 | 0.6 | 10.13 | 1.6
4586 | MA |  |  | 1 |  |  | Pb | 1 | I |  | 3 |  |  |  | DMF | DMSO |  | 4 | 1 |  | 100 |  |  | 10 |  |  | Au |  | 50 | Spiro-MeOTAD |  | TiO2-c | [5 empty] | SLG | FTO | 0.09 | 1.05 | 20.5 | 0.63 | 13.9 | 1.6
4587 | MA |  |  | 1 |  |  | Pb | 1 | I |  | 3 |  |  |  | DMF | DMSO |  | 4 | 1 |  | 100 |  |  | 10 |  |  | Au |  | 50 | Spiro-MeOTAD |  | TiO2-c | [5 empty] | SLG | FTO | 0.09 | 1.09 | 22.7 | 0.67 | 16.8 | 1.6
4588 | MA |  |  | 1 |  |  | Pb | 1 | I |  | 3 |  |  |  | Unknown | [5 empty] | Unknown |  |  | Unknown |  |  | Au |  | 60 | N-CuMe2Pc |  | SnO2-c | [5 empty] | SLG | FTO | 0.16 | 0.832 | 18.61 | 0.47 | 7.28 | 1.6
4591 | MA |  |  | 1 |  |  | Pb | 1 | I |  | 3 |  |  |  | Unknown | [5 empty] | Unknown |  |  | Unknown |  |  | Au |  | 60 | P1C1 |  | SnO2-c | [5 empty] | SLG | FTO | 0.16 | 1.008 | 22.44 | 0.734 | 16.26 | 1.6
4593 | MA |  |  | 1 |  |  | Pb | 1 | I |  | 3 |  |  |  | Unknown | [5 empty] | Unknown |  |  | Unknown |  |  | Au |  | 60 | P3HT |  | SnO2-c | [5 empty] | SLG | FTO | 0.16 | 0.932 | 19.77 | 0.62 | 11.34 | 1.6
4594 | FA | MA |  | 0.1 | 0.9 |  | Pb | 1 | I |  | 3 |  |  |  | DMF | DMSO |  | 4 | 1 |  | 100 |  |  | 30 |  |  | Carbon |  | 600 | none |  | TiO2-c | TiO2-mp |  | 50 | 500 |  | SLG | FTO | 0.066 | 0.78 | 14.64 | 0.36 | 4.08 | 1.59
4595 | FA | MA |  | 0.2 | 0.8 |  | Pb | 1 | I |  | 3 |  |  |  | DMF | DMSO |  | 4 | 1 |  | 100 |  |  | 30 |  |  | Carbon |  | 600 | none |  | TiO2-c | TiO2-mp |  | 50 | 500 |  | SLG | FTO | 0.066 | 0.77 | 16.61 | 0.42 | 5.37 | 1.57
4596 | FA | MA |  | 0.3 | 0.7 |  | Pb | 1 | I |  | 3 |  |  |  | DMF | DMSO |  | 4 | 1 |  | 100 |  |  | 30 |  |  | Carbon |  | 600 | none |  | TiO2-c | TiO2-mp |  | 50 | 500 |  | SLG | FTO | 0.066 | 0.7 | 22.71 | 0.52 | 8.33 | 1.55
4597 | FA | MA |  | 0.4 | 0.6 |  | Pb | 1 | I |  | 3 |  |  |  | DMF | DMSO |  | 4 | 1 |  | 100 |  |  | 30 |  |  | Carbon |  | 600 | none |  | TiO2-c | TiO2-mp |  | 50 | 500 |  | SLG | FTO | 0.066 | 0.8 | 22.84 | 0.48 | 8.77 | 1.54
4598 | FA | MA |  | 0.5 | 0.5 |  | Pb | 1 | I |  | 3 |  |  |  | DMF | DMSO |  | 4 | 1 |  | 100 |  |  | 30 |  |  | Carbon |  | 600 | none |  | TiO2-c | TiO2-mp |  | 50 | 500 |  | SLG | FTO | 0.066 | 0.78 | 19.57 | 0.43 | 6.55 | 1.531
4599 | FA | MA |  | 0.6 | 0.4 |  | Pb | 1 | I |  | 3 |  |  |  | DMF | DMSO |  | 4 | 1 |  | 100 |  |  | 30 |  |  | Carbon |  | 600 | none |  | TiO2-c | TiO2-mp |  | 50 | 500 |  | SLG | FTO | 0.066 | 0.79 | 15.09 | 0.35 | 4.24 | 1.512
4600 | FA | MA |  | 0.7 | 0.3 |  | Pb | 1 | I |  | 3 |  |  |  | DMF | DMSO |  | 4 | 1 |  | 100 |  |  | 30 |  |  | Carbon |  | 600 | none |  | TiO2-c | TiO2-mp |  | 50 | 500 |  | SLG | FTO | 0.066 | 0.74 | 10.9 | 0.4 | 3.26 | 1.503
4601 | Cs | FA |  | 1 | 1 |  | Sn | 1 | I |  | 3 |  |  |  | DMSO |  |  | 1 |  |  | 40 | 100 |  | 2 | 20 |  | Ag |  | 120 | PEDOT:PSS |  | C60 | BCP |  | 30 | 8 |  | SLG | ITO | 0.09 | 0.39 | 15.59 | 0.61 | 3.73
4602 | Cs | FA |  | 0.02 | 0.98 |  | Sn | 1 | I |  | 3 |  |  |  | DMSO |  |  | 1 |  |  | 40 | 100 |  | 2 | 20 |  | Ag |  | 120 | PEDOT:PSS |  | C60 | BCP |  | 30 | 8 |  | SLG | ITO | 0.09 | 0.43 | 18.53 | 0.68 | 5.41
4603 | Cs | FA |  | 0.05 | 0.95 |  | Sn | 1 | I |  | 3 |  |  |  | DMSO |  |  | 1 |  |  | 40 | 100 |  | 2 | 20 |  | Ag |  | 120 | PEDOT:PSS |  | C60 | BCP |  | 30 | 8 |  | SLG | ITO | 0.09 | 0.45 | 19.64 | 0.65 | 5.74
4604 | Cs | FA |  | 0.08 | 0.92 |  | Sn | 1 | I |  | 3 |  |  |  | DMSO |  |  | 1 |  |  | 40 | 100 |  | 2 | 20 |  | Ag |  | 120 | PEDOT:PSS |  | C60 | BCP |  | 30 | 8 |  | SLG | ITO | 0.09 | 0.44 | 20.48 | 0.66 | 6
4605 | Cs | FA |  | 0.1 | 0.9 |  | Sn | 1 | I |  | 3 |  |  |  | DMSO |  |  | 1 |  |  | 40 | 100 |  | 2 | 20 |  | Ag |  | 120 | PEDOT:PSS |  | C60 | BCP |  | 30 | 8 |  | SLG | ITO | 0.09 | 0.41 | 18.21 | 0.64 | 4.76
4606 | Cs | FA |  | 0.15 | 0.85 |  | Sn | 1 | I |  | 3 |  |  |  | DMSO |  |  | 1 |  |  | 40 | 100 |  | 2 | 20 |  | Ag |  | 120 | PEDOT:PSS |  | C60 | BCP |  | 30 | 8 |  | SLG | ITO | 0.09 | 0.37 | 16.28 | 0.61 | 3.7
4607 | Cs | FA | MA | 0.05 | 0.8 | 0.15 | Pb | 1 | Br | I | 0.45 | 2.5499999999999998 |  |  | DMF | DMSO |  | 4 | 1 |  | 100 |  |  | 10 |  |  | IZO |  | 250 | PTAA |  | C60 | SnO2 | ZTO | 40 | 6 | 2 | SLG | ITO | 0.059 | 1.124 | 20.8 | 0.79 | 18.2 | 1.63
4616 | MA |  |  | 1 |  |  | Pb | 1 | I |  | 3 |  |  |  | DMF |  |  | 1 |  |  | 150 |  |  | 5 |  |  | Ag |  | 65 | Spiro-MeOTAD |  | TiO2-c | [5 empty] | SLG | FTO | 0.1 | 1.058 | 17.52 | 0.7 | 13 | 1.6
4617 | MA |  |  | 1 |  |  | Pb | 1 | I |  | 3 |  | HAc |  | DMF |  |  | 1 |  |  | 150 |  |  | 5 |  |  | Ag |  | 65 | Spiro-MeOTAD |  | TiO2-c | [5 empty] | SLG | FTO | 0.1 | 1.047 | 18.07 | 0.71 | 13.48 | 1.6
4618 | MA |  |  | 1 |  |  | Pb | 1 | I |  | 3 |  | HAc |  | DMF |  |  | 1 |  |  | 150 |  |  | 5 |  |  | Ag |  | 65 | Spiro-MeOTAD |  | TiO2-c | [5 empty] | SLG | FTO | 0.1 | 1.063 | 18.4 | 0.71 | 13.86 | 1.6
4619 | MA |  |  | 1 |  |  | Pb | 1 | I |  | 3 |  | HAc |  | DMF |  |  | 1 |  |  | 150 |  |  | 5 |  |  | Ag |  | 65 | Spiro-MeOTAD |  | TiO2-c | [5 empty] | SLG | FTO | 0.1 | 1.031 | 16.73 | 0.62 | 10.85 | 1.6
4622 | MA |  |  | 1 |  |  | Pb | 1 | I |  | 3 |  | Cl |  | DMF |  | Ethanol | 1 |  | 1 | Unknown |  | 100 | Unknown |  |  | Ag |  | 100 | PTAA | 20 | PCBM-60 | AZO-np |  |  |  |  | SLG | ITO | 0.26 | 1.09 | 21.01 | 0.79 | 18.07 | 1.6
4623 | MA |  |  | 1 |  |  | Pb | 1 | I |  | 3 |  | Cl |  | DMF |  | Ethanol | 1 |  | 1 | Unknown |  | 100 | Unknown |  |  | Ag |  | 100 | PEDOT:PSS | 30 | PCBM-60 | AZO-np |  |  |  |  | SLG | ITO | 0.26 | 0.95 | 19.66 | 0.78 | 14.53 | 1.6
4624 | Cs | FA | MA | 0.05 | 0.79 | 0.16 | Pb | 1 | Br | I | 0.3 | 2.7 |  |  | DMF | DMSO |  | 4 | 1 |  | Unknown |  |  | Unknown |  |  | Carbon |  |  | none |  | TiO2-c | TiO2-mp |  |  |  |  | SLG | FTO | 0.102 | 0.9 | 19.93 | 0.65 | 11.74
4625 | Cs | FA | MA | 0.05 | 0.79 | 0.16 | Pb | 1 | Br | I | 0.3 | 2.7 |  |  | DMF | DMSO |  | 4 | 1 |  | Unknown |  |  | Unknown |  |  | Carbon |  |  | PEDOT:PSS |  | TiO2-c | TiO2-mp |  |  |  |  | SLG | FTO | 0.102 | 0.92 | 21.37 | 0.72 | 14.26
4626 | Cs | FA | MA | 0.05 | 0.79 | 0.16 | Pb | 1 | Br | I | 0.3 | 2.7 |  |  | DMF | DMSO |  | 4 | 1 |  | Unknown |  |  | Unknown |  |  | Carbon |  |  | PEDOT:PSS |  | SnO2-np | [5 empty] | ITO | PEN | 0.8 | 0.84 | 18.5 | 0.45 | 7.04
4627 | MA |  |  | 1 |  |  | Pb | 1 | I |  | 3 |  |  |  | DMF |  | IPA | 1 |  | 1 | Unknown |  | 70 | Unknown |  | 30 | Au |  | 80 | Spiro-MeOTAD |  | TiO2-c | TiO2-mp |  |  |  |  | SLG | FTO | 0.1 | 0.86 | 12.2 | 0.7 | 7.4 | 1.6
4628 | MA |  |  | 1 |  |  | Pb | 1 | I |  | 3 |  |  |  | DMF |  | IPA | 1 |  | 1 | Unknown |  | 70 | Unknown |  | 30 | Au |  | 80 | Spiro-MeOTAD |  | TiO2-c | TiO2-mp |  |  |  |  | SLG | FTO | 0.1 | 1.03 | 18.1 | 0.73 | 13.7 | 1.6
4629 | MA |  |  | 1 |  |  | Pb | 1 | I |  | 3 |  |  |  | DMF |  | IPA | 1 |  | 1 | Unknown |  | 70 | Unknown |  | 30 | Au |  | 80 | Spiro-MeOTAD |  | TiO2-c | TiO2-mp |  |  |  |  | SLG | FTO | 0.1 | 1.06 | 19.3 | 0.7 | 14.3 | 1.6
4630 | MA |  |  | 1 |  |  | Pb | 1 | I |  | 3 |  |  |  | DMF |  | IPA | 1 |  | 1 | Unknown |  | 70 | Unknown |  | 30 | Au |  | 80 | Spiro-MeOTAD |  | TiO2-c | TiO2-mp |  |  |  |  | SLG | FTO | 0.1 | 1.08 | 18.8 | 0.7 | 14.2 | 1.6
4631 | MA |  |  | 1 |  |  | Pb | 1 | I |  | 3 |  |  |  | DMF |  | IPA | 1 |  | 1 | Unknown |  | 70 | Unknown |  | 30 | Au |  | 80 | Spiro-MeOTAD |  | TiO2-c | TiO2-mp |  |  |  |  | SLG | FTO | 0.1 | 0.96 | 18.3 | 0.69 | 12.1 | 1.6
4632 | MA |  |  | 1 |  |  | Pb | 1 | I |  | 3 |  |  |  | DMF |  | IPA | 1 |  | 1 | Unknown |  | 70 | Unknown |  | 30 | Au |  | 80 | Spiro-MeOTAD |  | TiO2-c | TiO2-mp |  |  |  |  | SLG | FTO | 0.1 | 1.06 | 19.3 | 0.7 | 14.3 | 1.6
4633 | MA |  |  | 1 |  |  | Pb | 1 | I |  | 3 |  |  |  | DMF |  | IPA | 1 |  | 1 | Unknown |  | 70 | Unknown |  | 30 | Au |  | 80 | Spiro-MeOTAD |  | TiO2-c | TiO2-mp |  |  |  |  | SLG | FTO | 0.1 | 1.08 | 18.9 | 0.72 | 14.6 | 1.6
4634 | MA |  |  | 1 |  |  | Pb | 1 | I |  | 3 |  |  |  | DMF | DMSO |  | 9 | 1 |  | 100 |  |  | 10 |  |  | Au |  | 70 | NiO-c |  | CeOx | [5 empty] | SLG | FTO | 0.06 | 0.86 | 9.1 | 0.54 | 4.09 | 1.6
4635 | MA |  |  | 1 |  |  | Pb | 1 | I |  | 3 |  |  |  | DMF | DMSO |  | 9 | 1 |  | 100 |  |  | 10 |  |  | Au |  | 70 | NiO-c |  | PCBM-60 | [5 empty] | SLG | FTO | 0.06 | 1.03 | 18.52 | 0.65 | 12.46 | 1.6
4636 | MA |  |  | 1 |  |  | Pb | 1 | I |  | 3 |  |  |  | DMF | DMSO |  | 9 | 1 |  | 100 |  |  | 10 |  |  | Au |  | 70 | NiO-c |  | PCBM-60 | CeOx |  |  |  |  | SLG | FTO | 0.06 | 1.04 | 19.22 | 0.71 | 16.55 | 1.6
4637 | MA |  |  | 1 |  |  | Pb | 1 | I |  | 3 |  |  |  | DMF | DMSO |  | 9 | 1 |  | 100 |  |  | 10 |  |  | Au |  | 70 | NiO-c |  | PCBM-60 | CeOx |  |  |  |  | SLG | FTO | 0.06 | 1.05 | 20.94 | 0.74 | 16.7 | 1.6
4638 | MA |  |  | 1 |  |  | Pb | 1 | I |  | 3 |  |  |  | DMF | DMSO |  | 9 | 1 |  | 100 |  |  | 10 |  |  | Au |  | 70 | NiO-c |  | PCBM-60 | CeOx |  |  |  |  | SLG | FTO | 0.06 | 1.08 | 19.09 | 0.66 | 13.58 | 1.6
4639 | MA |  |  | 1 |  |  | Pb | 1 | I |  | 3 |  |  |  | DMF |  | IPA | 1 |  | 1 | 70 |  | 70 | 30 |  | 30 | Au |  | 75 | Spiro-MeOTAD |  | TiO2-c | TiO2-mp |  |  |  |  | SLG | FTO | 0.2 | 0.976 | 20.8 | 0.63 | 12.87 | 1.6
4640 | MA |  |  | 1 |  |  | Pb | 1 | I |  | 3 |  |  |  | DMF |  | IPA | 1 |  | 1 | 70 |  | 70 | 30 |  | 30 | Au |  | 75 | T103 |  | TiO2-c | TiO2-mp |  |  |  |  | SLG | FTO | 0.2 | 0.985 | 20.3 | 0.62 | 12.38 | 1.6
4641 | MA |  |  | 1 |  |  | Pb | 1 | I |  | 3 |  |  |  | DMF |  | IPA | 1 |  | 1 | 70 |  | 70 | 30 |  | 30 | Au |  | 75 | T102 |  | TiO2-c | TiO2-mp |  |  |  |  | SLG | FTO | 0.2 | 1.03 | 17.2 | 0.69 | 12.24 | 1.6
4642 | MA |  |  | 1 |  |  | Pb | 1 | I |  | 3 |  |  |  | DMF |  | IPA | 1 |  | 1 | 70 |  | 70 | 30 |  | 30 | Au |  | 75 | T101 |  | TiO2-c | TiO2-mp |  |  |  |  | SLG | FTO | 0.2 | 0.996 | 13.5 | 0.63 | 8.42 | 1.6
4643 | MA |  |  | 1 |  |  | Pb | 1 | I |  | 3 |  |  |  | DMF |  | IPA | 1 |  | 1 | 70 |  | 70 | 30 |  | 30 | Au |  | 75 | none |  | TiO2-c | TiO2-mp |  |  |  |  | SLG | FTO | 0.2 | 0.844 | 10.6 | 0.53 | 4.69 | 1.6
4644 | MA |  |  | 1 |  |  | Pb | 1 | I |  | 3 |  |  |  | Unknown | [5 empty] | 40 | 100 | 100 | 3 | 5 | 10 | Carbon |  |  | none |  | TiO2-c | TiO2-mp |  |  |  |  | SLG | FTO | 0.1 | 0.86 | 15.81 | 0.54 | 7.45 | 1.6
4645 | MA |  |  | 1 |  |  | Pb | 1 | I |  | 3 |  |  |  | Unknown | [5 empty] | 40 | 100 | 100 | 3 | 5 | 10 | Carbon |  |  | none |  | TiO2-c | TiO2-mp |  |  |  |  | SLG | FTO | 0.1 | 0.94 | 17.28 | 0.51 | 8.32 | 1.6
4646 | MA |  |  | 1 |  |  | Pb | 1 | I |  | 3 |  |  |  | Unknown | [5 empty] | 40 | 100 | 100 | 3 | 5 | 10 | Carbon |  |  | none |  | TiO2-c | TiO2-mp |  |  |  |  | SLG | FTO | 0.1 | 0.92 | 16.69 | 0.51 | 7.84 | 1.6
4647 | MA |  |  | 1 |  |  | Pb | 1 | I |  | 3 |  |  |  | Unknown | [5 empty] | 40 | 100 | 100 | 3 | 5 | 10 | Carbon |  |  | none |  | TiO2-c | TiO2-mp |  |  |  |  | SLG | FTO | 0.1 | 0.91 | 15.84 | 0.5 | 7.2 | 1.6
4648 | MA |  |  | 1 |  |  | Pb | 1 | I |  | 3 |  | KCl | 1 wt% | DMSO |  | IPA | 1 |  | 1 | 70 |  | 100 | 10 |  | 5 | MoO3 | Ag | 8 | Spiro-MeOTAD |  | ZnO-c |  |  | 30 |  |  | SLG | FTO | 0.1 | 1.04 | 18.2 | 0.65 | 12.3 | 1.6
4649 | MA |  |  | 1 |  |  | Pb | 1 | I |  | 3 |  | KCl | 1 wt% | DMSO |  | IPA | 1 |  | 1 | 70 |  | 100 | 10 |  | 5 | MoO3 | Ag | 8 | Spiro-MeOTAD |  | ZnO-c | AZO-c |  | 30 | 10 |  | SLG | FTO | 0.1 | 1.09 | 20.6 | 0.72 | 16.1 | 1.6
4650 | Cs | FA | MA | 0.05 | 0.79 | 0.16 | Pb | 1 | Br | I | 0.51 | 2.4900000000000002 |  |  | DMF | DMSO |  | 9 | 1 |  | 105 |  |  | 60 |  |  | Au |  | 80 | Spiro-MeOTAD |  | TiO2-c | [5 empty] | SLG | FTO | 0.125 | 0.92 | 18.26 | 0.51 | 8.62
4651 | Cs | FA | MA | 0.05 | 0.79 | 0.16 | Pb | 1 | Br | I | 0.51 | 2.4900000000000002 |  |  | DMF | DMSO |  | 8.5 | 1.5 |  | 105 |  |  | 60 |  |  | Au |  | 80 | Spiro-MeOTAD |  | TiO2-c | [5 empty] | SLG | FTO | 0.125 | 1.11 | 21.86 | 0.7 | 17.02
4652 | Cs | FA | MA | 0.05 | 0.79 | 0.16 | Pb | 1 | Br | I | 0.51 | 2.4900000000000002 |  |  | DMF | DMSO |  | 4 | 1 |  | 105 |  |  | 60 |  |  | Au |  | 80 | Spiro-MeOTAD |  | TiO2-c | [5 empty] | SLG | FTO | 0.125 | 1.13 | 22.7 | 0.75 | 18.75
4653 | Cs | FA | MA | 0.05 | 0.79 | 0.16 | Pb | 1 | Br | I | 0.51 | 2.4900000000000002 |  |  | DMF | DMSO |  | 1 | 10 |  | 105 |  |  | 60 |  |  | Au |  | 80 | Spiro-MeOTAD |  | TiO2-c | [5 empty] | SLG | FTO | 0.125 | 1.12 | 22.06 | 0.73 | 18.12
4654 | Cs | FA | MA | 0.05 | 0.79 | 0.16 | Pb | 1 | Br | I | 0.51 | 2.4900000000000002 |  |  | DMF | DMSO |  | 1 | 9 |  | 105 |  |  | 60 |  |  | Au |  | 80 | Spiro-MeOTAD |  | TiO2-c | [5 empty] | SLG | FTO | 0.125 | 0.99 | 21.61 | 0.63 | 13.53
4655 | FA | MA |  | 0.9 | 0.1 |  | Pb | 1 | Br | I | 0.1 | 2.9 |  |  | DMF | DMSO | IPA | 9 | 1 | 1 | 70 |  | 140 | 2 |  | 25 | Au |  | 100 | Spiro-MeOTAD |  | TiO2-np |  |  | 50 |  |  | SLG | ITO | 0.049 | 1.07 | 23.7 | 0.75 | 19.4 | 1.55
4656 | Cs | FA | MA | 0.1 | 0.81 | 0.09 | Pb | 1 | Br | I | 0.1 | 2.9 |  |  | DMF | DMSO | IPA | 9 | 1 | 1 | 70 |  | 140 | 2 |  | 25 | Au |  | 100 | Spiro-MeOTAD |  | TiO2-np |  |  | 50 |  |  | SLG | ITO | 0.049 | 1.13 | 24.1 | 0.81 | 21.7 | 1.55
4665 | MA |  |  | 1 |  |  | Pb | 1 | I |  | 3 |  |  |  | DMF |  | IPA | 1 |  | 1 | 120 |  | 100 | 5 |  | 5 | Au |  | 80 | CuP |  | TiO2-c | TiO2-mp |  | nan | 200 |  | SLG | FTO | 0.1 | 1.1 | 22.57 | 0.733 | 18.21 | 1.6
4666 | MA |  |  | 1 |  |  | Pb | 1 | I |  | 3 |  |  |  | DMF |  | IPA | 1 |  | 1 | 120 |  | 100 | 5 |  | 5 | Au |  | 80 | CuP |  | TiO2-c | TiO2-mp |  | nan | 200 |  | SLG | FTO | 0.1 | 1.1 | 22.57 | 0.733 | 18.21 | 1.6
4667 | MA |  |  | 1 |  |  | Pb | 1 | I |  | 3 |  |  |  | DMF |  | IPA | 1 |  | 1 | 120 |  | 100 | 5 |  | 5 | Au |  | 80 | CuP |  | TiO2-c | TiO2-mp |  | nan | 200 |  | SLG | FTO | 0.1 | 1.1 | 22.57 | 0.733 | 18.21 | 1.6
4668 | MA |  |  | 1 |  |  | Pb | 1 | I |  | 3 |  |  |  | DMF |  | IPA | 1 |  | 1 | 120 |  | 100 | 5 |  | 5 | Au |  | 80 | Spiro-MeOTAD |  | TiO2-c | TiO2-mp |  | nan | 200 |  | SLG | FTO | 0.1 | 1.1 | 22.91 | 0.738 | 18.61 | 1.6
4669 | MA |  |  | 1 |  |  | Pb | 1 | I |  | 3 |  |  |  | DMF |  | IPA | 1 |  | 1 | 120 |  | 100 | 5 |  | 5 | Au |  | 80 | Spiro-MeOTAD |  | TiO2-c | TiO2-mp |  | nan | 200 |  | SLG | FTO | 0.1 | 1.1 | 22.91 | 0.738 | 18.61 | 1.6
4670 | MA |  |  | 1 |  |  | Pb | 1 | I |  | 3 |  |  |  | DMF |  | IPA | 1 |  | 1 | 120 |  | 100 | 5 |  | 5 | Au |  | 80 | Spiro-MeOTAD |  | TiO2-c | TiO2-mp |  | nan | 200 |  | SLG | FTO | 0.1 | 1.1 | 22.91 | 0.738 | 18.61 | 1.6
4673 | MA |  |  | 1 |  |  | Pb | 1 | I |  | 3 |  |  |  | DMF | DMSO |  | 7 | 3 |  | 100 |  |  | 15 |  |  | Au |  | 100 | Spiro-MeOTAD | 200 | SnO2-np |  |  | 30 |  |  | SLG | ITO | 0.1 | 1.1 | 21.2 | 0.761 | 17.75 | 1.6
4674 | MA |  |  | 1 |  |  | Pb | 1 | I |  | 3 |  |  |  | DMF | DMSO |  | 7 | 3 |  | 100 |  |  | 15 |  |  | Au |  | 100 | Spiro-MeOTAD | 200 | SnO2-np |  |  | 30 |  |  | SLG | ITO | 0.1 | 1.1 | 21.2 | 0.761 | 17.75 | 1.6
4675 | MA |  |  | 1 |  |  | Pb | 1 | I |  | 3 |  |  |  | DMF | DMSO |  | 7 | 3 |  | 100 |  |  | 15 |  |  | Au |  | 100 | Spiro-MeOTAD | 200 | SnO2-np |  |  | 30 |  |  | SLG | ITO | 0.1 | 1.08 | 21.2 | 0.761 | 17.42 | 1.6
4683 | MA |  |  | 1 |  |  | Pb | 1 | I |  | 3 |  | FABr |  | DMF | DMSO |  | 4 | 1 |  | 100 | 140 |  | 15 | 60 |  | Au |  | 60 | Spiro-MeOTAD |  | SnO2-np | [5 empty] | SLG | FTO | 0.09 | 1.09 | 23.34 | 0.75 | 19.09 | 1.6
4684 | MA |  |  | 1 |  |  | Pb | 1 | I |  | 3 |  |  |  | DMF | DMSO |  | 4 | 1 |  | 100 |  |  | 10 |  |  | Ag |  | 90 | Spiro-MeOTAD |  | SnO2-c | Carbon-QDs |  |  |  |  | SLG | FTO | 0.06 | 1.1 | 22.7 | 0.78 | 19.5 | 1.6
4685 | MA |  |  | 1 |  |  | Pb | 1 | I |  | 3 |  |  |  | DMF | DMSO |  | 4 | 1 |  | 100 |  |  | 10 |  |  | Ag |  | 90 | Spiro-MeOTAD |  | SnO2-c | [5 empty] | SLG | FTO | 0.06 | 1.1 | 21.9 | 0.72 | 17.3 | 1.6
4687 | MA |  |  | 1 |  |  | Pb | 1 | I |  | 3 |  |  |  | DMF |  | none | 1 |  | 1 | 140 |  | 145 | 250 |  | 30 | Ag |  |  | Spiro-MeOTAD |  | TiO2-c | TiO2-mp |  |  |  |  | SLG | FTO | 0.09 | 1.03 | 21.55 | 0.712 | 15.94 | 1.6
4689 | MA |  |  | 1 |  |  | Pb | 1 | I |  | 3 |  |  |  | DMF |  | IPA | 1 |  | 1 | Unknown |  | 150 | Unknown |  | 10 | Ag |  | 90 | Spiro-MeOTAD |  | SnO2-np | [5 empty] | SLG | ITO | 0.084 | 1.08 | 23.49 | 0.753 | 18 | 1.6
4692 | MA |  |  | 1 |  |  | Pb | 1 | I |  | 3 |  | Cl |  | DMF |  |  | 1 |  |  | 105 |  |  | 105 |  |  | MoOx | ITO | 20 | Spiro-MeOTAD |  | TiO2-c | Al2O3-nt |  |  |  |  | SLG | FTO | 1.58 | 1.07 | 15.37 | 0.751 | 12.32 | 1.6
4693 | MA |  |  | 1 |  |  | Pb | 1 | I |  | 3 |  | Cl |  | DMF |  |  | 1 |  |  | 105 |  |  | 105 |  |  | MoOx | ITO | 21 | Spiro-MeOTAD |  | TiO2-c | [5 empty] | SLG | FTO | 1.58 | 1.05 | 14.57 | 0.76 | 11.65 | 1.6
4694 | MA |  |  | 1 |  |  | Pb | 1 | I |  | 3 |  |  |  | DMF |  |  | 1 |  |  | 105 |  |  | 105 |  |  | MoOx | ITO | 21 | Spiro-MeOTAD |  | TiO2-c | [5 empty] | SLG | FTO | 1.58 | 0.88 | 16.06 | 0.71 | 10.05 | 1.6
4695 | MA |  |  | 1 |  |  | Pb | 1 | I |  | 3 |  | Cl |  | DMF |  |  | 1 |  |  | 105 |  |  | 105 |  |  | MoOx | ITO | 20 | Spiro-MeOTAD |  | TiO2-c | Al2O3-nt |  |  |  |  | SLG | FTO | 4.3 | 1.053 | 12.547 | 0.684 | 9.04 | 1.6
4696 | Cs | FA | MA | 0.05 | 0.81 | 0.14000000000000001 | Pb | 1 | Br | I | 0.45 | 2.5499999999999998 | Undoped |  | DMF | DMSO |  | 4 | 1 |  | 100 |  |  | 80 |  |  | Au |  | 80 | Spiro-MeOTAD | 200 | TiO2-c | SnO2-np |  | 50 | nan |  | SLG | FTO | 0.09 | 0.021 | 1.12 | 0.784 | 17.96 | 1.63
4697 | Cs | FA | MA | 0.05 | 0.81 | 0.14000000000000001 | Pb | 1 | Br | I | 0.45 | 2.5499999999999998 | Ag-nw | 1 vol% | DMF | DMSO |  | 4 | 1 |  | 100 |  |  | 80 |  |  | Au |  | 80 | Spiro-MeOTAD | 200 | TiO2-c | SnO2-np |  | 50 | nan |  | SLG | FTO | 0.09 | 0.022 | 1.11 | 0.793 | 19.06 | 1.63
4698 | Cs | FA | MA | 0.05 | 0.81 | 0.14000000000000001 | Pb | 1 | Br | I | 0.45 | 2.5499999999999998 | Ag-nw | 2 vol% | DMF | DMSO |  | 4 | 1 |  | 100 |  |  | 80 |  |  | Au |  | 80 | Spiro-MeOTAD | 200 | TiO2-c | SnO2-np |  | 50 | nan |  | SLG | FTO | 0.09 | 0.022 | 1.12 | 0.817 | 20.01 | 1.63
4699 | Cs | FA | MA | 0.05 | 0.81 | 0.14000000000000001 | Pb | 1 | Br | I | 0.45 | 2.5499999999999998 | Ag-nw | 3 vol% | DMF | DMSO |  | 4 | 1 |  | 100 |  |  | 80 |  |  | Au |  | 80 | Spiro-MeOTAD | 200 | TiO2-c | SnO2-np |  | 50 | nan |  | SLG | FTO | 0.09 | 0.022 | 1.12 | 0.807 | 19.77 | 1.63
4700 | Cs | FA | MA | 0.05 | 0.81 | 0.14000000000000001 | Pb | 1 | Br | I | 0.45 | 2.5499999999999998 | Ag-nw | 4 vol% | DMF | DMSO |  | 4 | 1 |  | 100 |  |  | 80 |  |  | Au |  | 80 | Spiro-MeOTAD | 200 | TiO2-c | SnO2-np |  | 50 | nan |  | SLG | FTO | 0.09 | 0.021 | 1.09 | 0.777 | 17.87 | 1.63
4701 | Cs | FA | MA | 0.05 | 0.81 | 0.14000000000000001 | Pb | 1 | Br | I | 0.45 | 2.5499999999999998 | H2O | 2 vol% | DMF | DMSO |  | 4 | 1 |  | 100 |  |  | 80 |  |  | Au |  | 80 | Spiro-MeOTAD | 200 | TiO2-c | SnO2-np |  | 50 | nan |  | SLG | FTO | 0.09 | 1.12 | 21.07 | 0.815 | 19.24 | 1.63
4703 | MA |  |  | 1 |  |  | Pb | 1 | I |  | 3 |  |  |  | DMF | DMSO |  | 4 | 1 |  | 100 |  |  | 10 |  |  | Au |  | 80 | Spiro-MeOTAD |  | SnO2-np | [5 empty] | SLG | ITO | 0.15 | 1.11 | 22.15 | 0.75 | 18.52 | 1.6
4706 | MA |  |  | 1 |  |  | Pb | 1 | I |  | 3 |  |  |  | DMF | DMSO |  | 4 | 1 |  | 100 |  |  | 10 |  |  | Au |  | 80 | Spiro-MeOTAD |  | SnO2-np | [5 empty] | SLG | ITO | 0.15 | 1.11 | 22.15 | 0.75 | 18.52 | 1.6
4708 | MA |  |  | 1 |  |  | Pb | 1 | I |  | 3 |  |  |  | DMF |  |  | 1 |  |  | 65 | 100 |  | 1 | 30 |  | Au |  | 80 | Spiro-MeOTAD |  | SnO2-c | [5 empty] | SLG | ITO | 0.1 | 1.105 | 22.59 | 0.71 | 17.1 | 1.6
4709 | MA |  |  | 1 |  |  | Pb | 1 | I |  | 3 |  |  |  | DMF |  |  | 1 |  |  | 65 | 100 |  | 1 | 30 |  | Au |  | 80 | Spiro-MeOTAD |  | SnO2-c | [5 empty] | SLG | ITO | 0.1 | 1.105 | 22.59 | 0.71 | 17.1 | 1.6
4710 | (Ace) | MA |  | 0.02 | 0.98 |  | Pb | 1 | I |  | 3 |  |  |  | DMF |  |  | 1 |  |  | 65 | 100 |  | 1 | 30 |  | Au |  | 80 | Spiro-MeOTAD |  | SnO2-c | [5 empty] | SLG | ITO | 0.1 | 1.134 | 22.58 | 0.743 | 19.03
4711 | (Ace) | MA |  | 0.03 | 0.97 |  | Pb | 1 | I |  | 3 |  |  |  | DMF |  |  | 1 |  |  | 65 | 100 |  | 1 | 30 |  | Au |  | 80 | Spiro-MeOTAD |  | SnO2-c | [5 empty] | SLG | ITO | 0.1 | 1.134 | 22.67 | 0.75 | 19.5
4712 | (Ace) | MA |  | 0.03 | 0.97 |  | Pb | 1 | I |  | 3 |  |  |  | DMF |  |  | 1 |  |  | 65 | 100 |  | 1 | 30 |  | Au |  | 80 | Spiro-MeOTAD |  | SnO2-c | [5 empty] | SLG | ITO | 0.1 | 1.134 | 22.67 | 0.75 | 19.5
4713 | (Ace) | MA |  | 0.05 | 0.95 |  | Pb | 1 | I |  | 3 |  |  |  | DMF |  |  | 1 |  |  | 65 | 100 |  | 1 | 30 |  | Au |  | 80 | Spiro-MeOTAD |  | SnO2-c | [5 empty] | SLG | ITO | 0.1 | 1.143 | 22.49 | 0.728 | 18.6
4714 | (Ace) | MA |  | 0.08 | 0.92 |  | Pb | 1 | I |  | 3 |  |  |  | DMF |  |  | 1 |  |  | 65 | 100 |  | 1 | 30 |  | Au |  | 80 | Spiro-MeOTAD |  | SnO2-c | [5 empty] | SLG | ITO | 0.1 | 1.136 | 22.68 | 0.732 | 18.86
4715 | (Ace) | MA |  | 0.1 | 0.9 |  | Pb | 1 | I |  | 3 |  |  |  | DMF |  |  | 1 |  |  | 65 | 100 |  | 1 | 30 |  | Au |  | 80 | Spiro-MeOTAD |  | SnO2-c | [5 empty] | SLG | ITO | 0.1 | 1.132 | 22.22 | 0.721 | 18.16
4716 | (Ace) | MA |  | 0.15 | 0.85 |  | Pb | 1 | I |  | 3 |  |  |  | DMF |  |  | 1 |  |  | 65 | 100 |  | 1 | 30 |  | Au |  | 80 | Spiro-MeOTAD |  | SnO2-c | [5 empty] | SLG | ITO | 0.1 | 1.124 | 21.92 | 0.712 | 17.53
4717 | (Ace) | MA |  | 0.2 | 0.8 |  | Pb | 1 | I |  | 3 |  |  |  | DMF |  |  | 1 |  |  | 65 | 100 |  | 1 | 30 |  | Au |  | 80 | Spiro-MeOTAD |  | SnO2-c | [5 empty] | SLG | ITO | 0.1 | 1.128 | 22.01 | 0.71 | 17.63
4718 | Cs | FA | MA | 0.05 | 0.79 | 0.16 | Pb | 1 | Br | I | 0.5 | 2.5 |  |  | DMF | DMSO |  | 4 | 1 |  | 100 |  |  | 45 |  |  | Au |  | 100 | Spiro-MeOTAD |  | TiO2-c | TiO2-mp |  |  |  |  | SLG | FTO | 0.115 | 1.048 | 21.84 | 0.736 | 16.86 | 1.555
4719 | Cs | FA | MA | 0.05 | 0.79 | 0.16 | Pb | 1 | Br | I | 0.5 | 2.5 |  |  | DMF | DMSO |  | 4 | 1 |  | 100 |  |  | 45 |  |  | Au |  | 100 | Spiro-MeOTAD |  | TiO2-c | TiO2-mp |  |  |  |  | SLG | FTO | 0.115 | 1.037 | 21.46 | 0.726 | 16.17 | 1.558
4720 | Cs | FA | MA | 0.05 | 0.79 | 0.16 | Pb | 1 | Br | I | 0.51 | 2.4900000000000002 |  |  | DMF | DMSO |  | 4 | 1 |  | 100 |  |  | 60 |  |  | Au |  | 70 | Spiro-MeOTAD |  | TiO2-c | TiO2-mp |  | 40 | 200 |  | SLG | FTO | 0.16 | 1.05 | 22.5 | 0.72 | 18.61
4721 | Cs | FA | MA | 0.05 | 0.79 | 0.16 | Pb | 1 | Br | I | 0.51 | 2.4900000000000002 | Bi | 0.0001 mol% | DMF | DMSO |  | 4 | 1 |  | 100 |  |  | 60 |  |  | Au |  | 70 | Spiro-MeOTAD |  | TiO2-c | TiO2-mp |  | 40 | 200 |  | SLG | FTO | 0.16 | 1.01 | 22 | 0.7 | 15
4722 | Cs | FA | MA | 0.05 | 0.79 | 0.16 | Pb | 1 | Br | I | 0.51 | 2.4900000000000002 | Bi | 0.01 mol% | DMF | DMSO |  | 4 | 1 |  | 100 |  |  | 60 |  |  | Au |  | 70 | Spiro-MeOTAD |  | TiO2-c | TiO2-mp |  | 40 | 200 |  | SLG | FTO | 0.16 | 0.97 | 20 | 0.57 | 11.56
4723 | Cs | FA | MA | 0.05 | 0.79 | 0.16 | Pb | 1 | Br | I | 0.51 | 2.4900000000000002 | Bi | 0.1 mol% | DMF | DMSO |  | 4 | 1 |  | 100 |  |  | 60 |  |  | Au |  | 70 | Spiro-MeOTAD |  | TiO2-c | TiO2-mp |  | 40 | 200 |  | SLG | FTO | 0.16 | 0.85 | 13 | 0.35 | 2.5
4724 | Cs | FA | MA | 0.05 | 0.79 | 0.16 | Pb | 1 | Br | I | 0.51 | 2.4900000000000002 | Bi | 1 mol% | DMF | DMSO |  | 4 | 1 |  | 100 |  |  | 60 |  |  | Au |  | 70 | Spiro-MeOTAD |  | TiO2-c | TiO2-mp |  | 40 | 200 |  | SLG | FTO | 0.16 | 0.65 | 0 | 0.58 | 0
4725 | MA |  |  | 1 |  |  | Pb | 1 | I |  | 3 |  |  |  | DMF | DMSO |  | 4 | 1 |  | 100 |  |  | 10 |  |  | Ag |  |  | PTAA |  | PCBM-60 | [5 empty] | SLG | ITO | 0.065 | 1.14 | 22.61 | 0.781 | 20.05 | 1.6
4726 | MA |  |  | 1 |  |  | Pb | 1 | I |  | 3 |  |  |  | DMF | DMSO |  | 4 | 1 |  | 100 |  |  | 10 |  |  | Ag |  |  | PTAA |  | PCBM-60 | [5 empty] | SLG | ITO | 0.065 | 1.06 | 21.95 | 0.748 | 17.46 | 1.6
4727 | MA |  |  | 1 |  |  | Pb | 1 | I |  | 3 |  |  |  | DMF | DMSO |  | 4 | 1 |  | 100 |  |  | 10 |  |  | Ag |  |  | PTAA |  | PCBM-60 | [5 empty] | SLG | ITO | 0.065 | 1.09 | 21.87 | 0.754 | 17.99 | 1.6
4728 | MA |  |  | 1 |  |  | Pb | 1 | I |  | 3 |  |  |  | DMF | DMSO |  | 4 | 1 |  | 100 |  |  | 10 |  |  | Ag |  |  | PTAA |  | PCBM-60 | [5 empty] | SLG | ITO | 0.065 | 1.11 | 22.58 | 0.764 | 19.15 | 1.6
4729 | MA |  |  | 1 |  |  | Pb | 1 | I |  | 3 |  |  |  | DMF | DMSO |  | 4 | 1 |  | 100 |  |  | 10 |  |  | Ag |  |  | PTAA |  | PCBM-60 | [5 empty] | SLG | ITO | 0.065 | 1.06 | 22.5 | 0.748 | 17.76 | 1.6
4730 | MA |  |  | 1 |  |  | Pb | 1 | I |  | 3 |  |  |  | DMF | DMSO |  | 4 | 1 |  | 100 |  |  | 10 |  |  | Ag |  |  | PTAA |  | PCBM-60 | [5 empty] | SLG | ITO | 0.065 | 1.04 | 21.38 | 0.737 | 16.34 | 1.6
4731 | MA |  |  | 1 |  |  | Pb | 1 | I |  | 3 |  | Cl |  | DMF |  | IPA | 1 |  | 1 | Unknown |  | 90 | Unknown |  | 8 | Ag |  | 200 | DBFMT |  | C60 | BCP |  | 20 | 8 |  | SLG | ITO | 0.1 | 0.95 | 15.62 | 0.688 | 10.25 | 1.6
4732 | MA |  |  | 1 |  |  | Pb | 1 | I |  | 3 |  | Cl |  | DMF |  | IPA | 1 |  | 1 | Unknown |  | 90 | Unknown |  | 8 | Ag |  | 200 | DBFMT |  | C60 | BCP |  | 20 | 8 |  | SLG | ITO | 0.1 | 1.03 | 23.48 | 0.749 | 18.16 | 1.6
4733 | MA |  |  | 1 |  |  | Pb | 1 | I |  | 3 |  | Cl |  | DMF |  | IPA | 1 |  | 1 | Unknown |  | 90 | Unknown |  | 8 | Ag |  | 200 | DBFMT |  | C60 | BCP |  | 20 | 8 |  | SLG | ITO | 0.1 | 0.97 | 16.78 | 0.665 | 10.78 | 1.6
4734 | MA |  |  | 1 |  |  | Pb | 1 | I |  | 3 |  | Cl |  | DMF |  | IPA | 1 |  | 1 | Unknown |  | 90 | Unknown |  | 8 | Ag |  | 200 | DBFMT |  | C60 | BCP |  | 20 | 8 |  | SLG | ITO | 0.1 | 1.07 | 23.7 | 0.805 | 20.51 | 1.6
4735 | MA |  |  | 1 |  |  | Pb | 1 | I |  | 3 |  | Cl |  | DMF |  | IPA | 1 |  | 1 | Unknown |  | 90 | Unknown |  | 8 | Ag |  | 200 | DBFMT |  | C60 | BCP |  | 20 | 8 |  | SLG | ITO | 0.1 | 1.07 | 23.7 | 0.805 | 20.51 | 1.6
4736 | MA |  |  | 1 |  |  | Pb | 1 | I |  | 3 |  |  |  | DMF | DMSO |  | 9 | 1 |  | 100 |  |  | 20 |  |  | Au |  | 80 | Spiro-MeOTAD |  | TiO2-c | SnO2-np |  |  |  |  | SLG | FTO | 0.08 | 0.92 | 15.88 | 0.38 | 5.59 | 1.6
4737 | MA |  |  | 1 |  |  | Pb | 1 | I |  | 3 |  |  |  | DMF | DMSO |  | 9 | 1 |  | 100 |  |  | 20 |  |  | Au |  | 80 | Spiro-MeOTAD |  | TiO2-c | SnO2@TiO2-np |  |  |  |  | SLG | FTO | 0.08 | 0.91 | 20.6 | 0.43 | 8.18 | 1.6
4743 | MA |  |  | 1 |  |  | Pb | 1 | I |  | 3 |  |  |  | DMF | DMSO |  | 4 | 1 |  | 60 | 80 |  | 1 | 2 |  | Ag |  | 100 | P3CT-Na |  | PCBM-60 | BCP |  | nan | 8 |  | SLG | ITO | 0.09 | 1.03 | 21.05 | 0.766 | 16.57 | 1.6
4744 | MA |  |  | 1 |  |  | Pb | 1 | I |  | 3 |  |  |  | DMF | DMSO |  | 4 | 1 |  | 60 | 80 |  | 1 | 2 |  | Ag |  | 100 | P3CT-Na |  | ITCP-M | BCP |  | nan | 8 |  | SLG | ITO | 0.09 | 1.05 | 22.02 | 0.724 | 16.73 | 1.6
4745 | MA |  |  | 1 |  |  | Pb | 1 | I |  | 3 |  |  |  | DMF | DMSO |  | 4 | 1 |  | 60 | 80 |  | 1 | 2 |  | Ag |  | 100 | P3CT-Na |  | ITCP-M | BCP |  | nan | 8 |  | SLG | ITO | 0.09 | 1.07 | 22.33 | 0.803 | 19.15 | 1.6
4746 | MA |  |  | 1 |  |  | Pb | 1 | I |  | 3 |  |  |  | DMF | DMSO |  | 4 | 1 |  | 60 | 80 |  | 1 | 2 |  | Ag |  | 100 | P3CT-Na |  | ITCP-M | BCP |  | nan | 8 |  | SLG | ITO | 0.09 | 1.07 | 22.09 | 0.774 | 18.25 | 1.6
4747 | MA |  |  | 1 |  |  | Pb | 1 | I |  | 3 |  |  |  | DMF | DMSO |  | 4 | 1 |  | 60 | 80 |  | 1 | 2 |  | Ag |  | 100 | P3CT-Na |  | ITCP-M | BCP |  | nan | 8 |  | SLG | ITO | 0.09 | 1.06 | 21.26 | 0.751 | 16.85 | 1.6
4748 | Cs | FA | MA | 0.06 | 0.8 | 0.14000000000000001 | Pb | 1 | Br | I | 0.45 | 2.5499999999999998 | Rb | 9 mol% | DMF | DMSO |  | 4 | 1 |  | 100 |  |  | 45 |  |  | Au |  | 200 | Spiro-MeOTAD |  | SnO2-np | [5 empty] | SLG | ITO | 0.1003 | 1.16 | 23.56 | 0.762 | 20.85
4749 | Cs | FA | MA | 0.06 | 0.8 | 0.14000000000000001 | Pb | 1 | Br | I | 0.45 | 2.5499999999999998 | Rb | 9 mol% | DMF | DMSO |  | 4 | 1 |  | 100 |  |  | 45 |  |  | Au |  | 200 | Spiro-MeOTAD |  | SnO2-np | [5 empty] | SLG | ITO | 0.1003 | 1.16 | 23.55 | 0.752 | 20.54
4750 | Cs | FA | MA | 0.06 | 0.8 | 0.14000000000000001 | Pb | 1 | Br | I | 0.45 | 2.5499999999999998 | Rb | 9 mol% | DMF | DMSO |  | 4 | 1 |  | 100 |  |  | 45 |  |  | Au |  | 200 | Spiro-MeOTAD |  | SnO2-np | [5 empty] | SLG | ITO | 0.1003 | 1.16 | 23.56 | 0.762 | 20.85
4751 | Cs | FA | MA | 0.06 | 0.8 | 0.14000000000000001 | Pb | 1 | Br | I | 0.45 | 2.5499999999999998 | Rb | 9 mol% | DMF | DMSO |  | 4 | 1 |  | 100 |  |  | 45 |  |  | Au |  | 200 | Spiro-MeOTAD |  | SnO2-np | [5 empty] | SLG | ITO | 0.1003 | 1.16 | 23.55 | 0.752 | 20.54
4752 | Cs | FA | MA | 0.06 | 0.8 | 0.14000000000000001 | Pb | 1 | Br | I | 0.45 | 2.5499999999999998 | Rb | 9 mol% | DMF | DMSO |  | 4 | 1 |  | 100 |  |  | 45 |  |  | Au |  | 200 | Spiro-MeOTAD |  | SnO2-np | [5 empty] | SLG | ITO | 0.1003 | 1.16 | 23.56 | 0.762 | 20.85
4753 | Cs | FA | MA | 0.06 | 0.8 | 0.14000000000000001 | Pb | 1 | Br | I | 0.45 | 2.5499999999999998 | Rb | 9 mol% | DMF | DMSO |  | 4 | 1 |  | 100 |  |  | 45 |  |  | Au |  | 200 | Spiro-MeOTAD |  | SnO2-np | [5 empty] | SLG | ITO | 0.1003 | 1.16 | 23.55 | 0.752 | 20.54
4754 | FA | MA |  | 0.85 | 0.15 |  | Pb | 1 | Br | I | 0.45 | 2.5499999999999998 |  |  | DMF | DMSO |  | 4 | 1 |  | 150 |  |  | 10 |  |  | Au |  | 80 | Spiro-MeOTAD | 200 | TiO2-c | [5 empty] | SLG | FTO | 0.1 | 1.05 | 20.18 | 0.701 | 14.9
4755 | FA | MA |  | 0.85 | 0.15 |  | Pb | 1 | Br | I | 0.45 | 2.5499999999999998 |  |  | DMF | DMSO |  | 4 | 1 |  | 150 |  |  | 10 |  |  | Au |  | 80 | Spiro-MeOTAD | 200 | TiO2-c | [5 empty] | SLG | FTO | 0.1 | 1.04 | 19.11 | 0.641 | 12.7
4756 | FA | MA |  | 0.85 | 0.15 |  | Pb | 1 | Br | I | 0.45 | 2.5499999999999998 |  |  | DMF | DMSO |  | 4 | 1 |  | 150 |  |  | 10 |  |  | Au |  | 80 | Spiro-MeOTAD | 200 | TiO2-c | [5 empty] | SLG | FTO | 0.1 | 1.02 | 19.69 | 0.662 | 13.3
4757 | Cs |  |  | 1 |  |  | Pb | 1 | Br | I | 1 | 2 |  |  | DMSO |  |  | 1 |  |  | 42 | 160 |  | 4 | 10 |  | Ag |  |  | NiO-c |  | ZnO-np | C60 |  |  |  |  | SLG | FTO | 0.09 | 1.1 | 15.1 | 0.756 | 11.3
4758 | FA | MA |  | 0.3 | 0.7 |  | Pb | 1 | I |  | 3 |  |  |  | DMF | DMSO |  | 9 | 1 |  | 65 | 100 |  | 2 | 2 |  | Au |  | 80 | Spiro-MeOTAD |  | SnO2-c | C60-SAM |  |  |  |  | SLG | FTO | 0.8 | 1.12 | 23.1 | 0.795 | 20.6
4760 | FA |  |  | 1 |  |  | Pb | 1 | I |  | 3 |  |  |  | DMF |  |  | 1 |  |  | 170 |  |  | 15 |  |  | Au |  | 80 | Spiro-MeOTAD |  | TiO2-c | TiO2-mp |  |  |  |  | SLG | FTO | 0.16 | 0.74 | 18.59 | 0.61 | 8.42 | 1.48
4761 | Cs | FA | MA | 0.05 | 0.79 | 0.16 | Pb | 1 | Br | I | 0.51 | 2.4900000000000002 |  |  | DMF | DMSO |  | 4 | 1 |  | 105 |  |  | 60 |  |  | Au |  |  | Spiro-MeOTAD | 250 | TiO2-c | TiO2-mp |  | 150 |  |  | SLG | FTO | 0.09 | 1.109 | 21.43 | 0.771 | 18.33
4762 | Cs | FA | MA | 0.05 | 0.79 | 0.16 | Pb | 1 | Br | I | 0.51 | 2.4900000000000002 |  |  | DMF | DMSO | IPA | 4 | 1 | 1 | 105 |  | 105 | 60 |  | 5 | Au |  |  | Spiro-MeOTAD | 250 | TiO2-c | TiO2-mp |  | 150 |  |  | SLG | FTO | 0.09 | 1.14 | 21.43 | 0.785 | 19.19
4763 | Cs | FA | MA | 0.05 | 0.79 | 0.16 | Pb | 1 | Br | I | 0.51 | 2.4900000000000002 |  |  | DMF | DMSO | IPA | 4 | 1 | 1 | 105 |  | 105 | 60 |  | 5 | Au |  |  | Spiro-MeOTAD | 250 | TiO2-c | TiO2-mp |  | 150 |  |  | SLG | FTO | 0.09 | 1.141 | 20.74 | 0.785 | 18.58
4764 | Cs | FA | MA | 0.05 | 0.79 | 0.16 | Pb | 1 | Br | I | 0.51 | 2.4900000000000002 | Cl |  | DMF | DMSO | IPA | 4 | 1 | 1 | 105 |  | 105 | 60 |  | 5 | Au |  |  | Spiro-MeOTAD | 250 | TiO2-c | TiO2-mp |  | 150 |  |  | SLG | FTO | 0.09 | 1.115 | 20.57 | 0.758 | 17.39
4765 | Cs | FA | MA | 0.05 | 0.79 | 0.16 | Pb | 1 | Br | I | 0.51 | 2.4900000000000002 |  |  | DMF | DMSO | IPA | 4 | 1 | 1 | 105 |  | 105 | 60 |  | 5 | Au |  |  | Spiro-MeOTAD | 250 | TiO2-c | TiO2-mp |  | 150 |  |  | SLG | FTO | 0.09 | 1.135 | 21.76 | 0.79 | 19.51
4766 | MA |  |  | 1 |  |  | Pb | 1 | I |  | 3 |  |  |  | DMF | DMSO |  | 4 | 1 |  | 100 |  |  | 10 |  |  | MoO3 | Ag | 8 | Spiro-MeOTAD |  | TiO2-c | [5 empty] | SLG | FTO | 0.0725 | 1.06 | 22.91 | 0.72 | 17.46 | 1.6
4767 | MA |  |  | 1 |  |  | Pb | 1 | I |  | 3 |  |  |  | DMF | DMSO |  | 4 | 1 |  | 100 |  |  | 10 |  |  | MoO3 | Ag | 9 | Spiro-MeOTAD |  | TiO2-c | PCBM-60 |  |  |  |  | SLG | FTO | 0.0725 | 1.08 | 23.46 | 0.189 | 18.94 | 1.6
4768 | MA |  |  | 1 |  |  | Pb | 1 | I |  | 3 |  |  |  | DMF | DMSO |  | 4 | 1 |  | 100 |  |  | 10 |  |  | MoO3 | Ag | 10 | Spiro-MeOTAD |  | TiO2-c | PCBM-60 |  |  |  |  | SLG | FTO | 0.0725 | 1.1 | 24.04 | 0.201 | 20.14 | 1.6
4774 | Cs |  |  | 1 |  |  | Pb | 1 | I |  | 3 |  |  |  | DMF | DMSO |  | 4 | 1 |  | 330 |  |  | 2.5 |  |  | MoOx | Al | 15 | Spiro-MeOTAD |  | SnO2-np | [5 empty] | SLG | ITO | 0.058 | 0.809 | 16.71 | 0.55 | 7.56
4775 | Cs |  |  | 1 |  |  | Pb | 1 | I |  | 3 |  |  |  | DMF | DMSO |  | 4 | 1 |  | 330 |  |  | 2.5 |  |  | MoOx | Al | 15 | Spiro-MeOTAD |  | SnO2-np | [5 empty] | SLG | ITO | 0.058 | 0.676 | 13.26 | 0.511 | 4.75
4776 | Cs |  |  | 1 |  |  | Pb | 1 | I |  | 3 |  |  |  | DMF | DMSO |  | 4 | 1 |  | 330 |  |  | 2.5 |  |  | MoOx | Al | 15 | Spiro-MeOTAD |  | SnO2-np | [5 empty] | SLG | ITO | 0.058 | 0.593 | 11.3 | 0.478 | 3.3
4777 | Cs |  |  | 1 |  |  | Pb | 1 | I |  | 3 |  |  |  | DMF | DMSO |  | 4 | 1 |  | 330 |  |  | 2.5 |  |  | MoOx | Al | 15 | Spiro-MeOTAD |  | SnO2-np | [5 empty] | SLG | ITO | 0.058 | 0.608 | 10.89 | 0.504 | 3.36
4778 | Cs |  |  | 1 |  |  | Pb | 1 | I |  | 3 |  |  |  | DMF | DMSO |  | 4 | 1 |  | 330 |  |  | 2.5 |  |  | MoOx | Al | 15 | Spiro-MeOTAD |  | SnO2-np | [5 empty] | SLG | ITO | 0.058 | 0.686 | 13.15 | 0.524 | 4.82
4779 | Cs |  |  | 1 |  |  | Pb | 1 | I |  | 3 |  |  |  | DMF | DMSO |  | 4 | 1 |  | 330 |  |  | 2.5 |  |  | MoOx | Al | 15 | Spiro-MeOTAD |  | SnO2-np | [5 empty] | SLG | ITO | 0.058 | 0.903 | 17.74 | 0.601 | 9.84
4780 | Cs |  |  | 1 |  |  | Pb | 1 | I |  | 3 |  |  |  | DMF | DMSO |  | 4 | 1 |  | 330 |  |  | 2.5 |  |  | MoOx | Al | 15 | Spiro-MeOTAD |  | SnO2-np | [5 empty] | SLG | ITO | 0.058 | 0.951 | 18.6 | 0.729 | 12.95
4781 | Cs |  |  | 1 |  |  | Pb | 1 | I |  | 3 |  |  |  | DMF | DMSO |  | 4 | 1 |  | 330 |  |  | 2.5 |  |  | MoOx | Al | 15 | Spiro-MeOTAD |  | SnO2-np | [5 empty] | SLG | ITO | 0.058 | 0.899 | 17.67 | 0.627 | 9.2
4782 | Cs |  |  | 1 |  |  | Pb | 1 | I |  | 3 |  |  |  | DMF | DMSO |  | 4 | 1 |  | 330 |  |  | 2.5 |  |  | MoOx | Al | 15 | Spiro-MeOTAD |  | SnO2-np | [5 empty] | SLG | ITO | 0.058 | 0.844 | 16.25 | 0.566 | 3.68
4783 | Cs |  |  | 1 |  |  | Pb | 1 | I |  | 3 |  |  |  | DMF | DMSO |  | 4 | 1 |  | 330 |  |  | 2.5 |  |  | MoOx | Al | 15 | Spiro-MeOTAD |  | SnO2-np | [5 empty] | SLG | ITO | 0.058 | 0.693 | 15.04 | 0.579 | 4.55
4784 | Cs |  |  | 1 |  |  | Pb | 1 | I |  | 3 |  |  |  | DMF | DMSO |  | 4 | 1 |  | 330 |  |  | 2.5 |  |  | MoOx | Al | 15 | Spiro-MeOTAD |  | SnO2-np | [5 empty] | SLG | ITO | 0.058 | 0.739 | 11.47 | 0.539 | 4.14
4785 | Cs |  |  | 1 |  |  | Pb | 1 | I |  | 3 |  |  |  | DMF | DMSO |  | 4 | 1 |  | 330 |  |  | 2.5 |  |  | MoOx | Al | 15 | Spiro-MeOTAD |  | SnO2-np | [5 empty] | SLG | ITO | 0.058 | 0.825 | 14.06 | 0.545 | 4.49
4786 | Cs |  |  | 1 |  |  | Pb | 1 | I |  | 3 |  |  |  | DMF | DMSO |  | 4 | 1 |  | 330 |  |  | 2.5 |  |  | MoOx | Al | 15 | Spiro-MeOTAD |  | SnO2-np | [5 empty] | SLG | ITO | 0.058 | 0.999 | 18.44 | 0.717 | 11.47
4787 | Cs |  |  | 1 |  |  | Pb | 1 | I |  | 3 |  |  |  | DMF | DMSO |  | 4 | 1 |  | 330 |  |  | 2.5 |  |  | MoOx | Al | 15 | Spiro-MeOTAD |  | SnO2-np | [5 empty] | SLG | ITO | 0.058 | 0.998 | 18.93 | 0.763 | 12.3
4788 | Cs |  |  | 1 |  |  | Pb | 1 | Br | I | 2 | 1 |  |  | DMSO |  |  | 1 |  |  | 40 | 160 |  | 3 | 5 |  | Ag |  | 100 | Spiro-MeOTAD |  | ZnO-c | [5 empty] | SLG | ITO | 0.04 | 1.12 | 14.3 | 0.693 | 11.1
4789 | Cs |  |  | 1 |  |  | Pb | 1 | Br | I | 2 | 1 |  |  | DMSO |  |  | 1 |  |  | 40 | 160 |  | 3 | 5 |  | Ag |  | 100 | Spiro-MeOTAD |  | SnO2-np | [5 empty] | SLG | ITO | 0.04 | 1.06 | 14.7 | 0.736 | 11.5
4790 | Cs |  |  | 1 |  |  | Pb | 1 | Br | I | 2 | 1 |  |  | DMSO |  |  | 1 |  |  | 40 | 160 |  | 3 | 5 |  | Ag |  | 100 | Spiro-MeOTAD |  | ZnO-c | SnO2-np |  |  |  |  | SLG | ITO | 0.04 | 1.22 | 14.9 | 0.753 | 13.7
4791 | Cs |  |  | 1 |  |  | Pb | 1 | Br |  | 3 |  |  |  | DMF |  | H2O | 1 |  | 1 | 90 |  | 250 | 30 |  | 5 | Carbon |  |  | none |  | TiO2-c | TiO2-mp |  |  |  |  | SLG | FTO | 0.04 | 1.19 | 7.48 | 0.688 | 6.08 | 2.32
4792 | Cs |  |  | 1 |  |  | Pb | 1 | Br |  | 3 |  |  |  | DMF |  | Methanol | 1 |  | 1 | 90 |  | 250 | 30 |  | 5 | Carbon |  |  | none |  | TiO2-c | TiO2-mp |  |  |  |  | SLG | FTO | 0.04 | 1.1 | 6.27 | 0.734 | 5.07 | 2.32
4793 | MA |  |  | 1 |  |  | Pb | 1 | I |  | 3 |  |  |  | DMSO |  |  | 1 |  |  | 100 |  |  | 45 |  |  | Au |  | 80 | Spiro-MeOTAD |  | TiO2-c | TiO2-mp |  | 35 | nan |  | SLG | FTO | 0.16 | 1.041 | 22.9 | 0.76 | 18.1 | 1.6
4794 | MA |  |  | 1 |  |  | Pb | 1 | I |  | 3 |  |  |  | DMSO |  |  | 1 |  |  | 100 |  |  | 45 |  |  | Au |  | 80 | HTM1 |  | TiO2-c | TiO2-mp |  | 35 | nan |  | SLG | FTO | 0.16 | 1.003 | 16.5 | 0.754 | 12.5 | 1.6
4795 | MA |  |  | 1 |  |  | Pb | 1 | I |  | 3 |  |  |  | DMSO |  |  | 1 |  |  | 100 |  |  | 45 |  |  | Au |  | 80 | HTM2 |  | TiO2-c | TiO2-mp |  | 35 | nan |  | SLG | FTO | 0.16 | 1 | 15.2 | 0.742 | 11.3 | 1.6
4796 | MA |  |  | 1 |  |  | Pb | 1 | I |  | 3 |  |  |  | DMSO |  |  | 1 |  |  | 100 |  |  | 45 |  |  | Au |  | 80 | HTM3 |  | TiO2-c | TiO2-mp |  | 35 | nan |  | SLG | FTO | 0.16 | 0.998 | 18.5 | 0.788 | 15.3 | 1.6
4797 | Cs | FA | MA | 0.08 | 0.8 | 0.12 | Pb | 1 | Br | I | 0.36 | 2.64 | Undoped |  | DMF | DMSO |  | 78 | 22 |  | 105 |  |  | 60 |  |  | Au |  | 75 | Spiro-MeOTAD |  | TiO2-c | TiO2-mp |  |  |  |  | SLG | FTO | 0.1 | 1.11 | 23.29 | 0.785 | 20.01
4798 | Cs | FA | MA | 0.08 | 0.8 | 0.12 | Pb | 1 | Br | I | 0.36 | 2.64 | Undoped |  | DMF | DMSO |  | 78 | 22 |  | 105 |  |  | 60 |  |  | Au |  | 75 | Spiro-MeOTAD |  | TiO2-c | TiO2-mp | CBA-SAM |  |  |  | SLG | FTO | 0.1 | 1.101 | 24.25 | 0.798 | 20.87
4799 | Cs | FA | MA | 0.08 | 0.8 | 0.12 | Pb | 1 | Br | I | 0.36 | 2.64 | Undoped |  | DMF | DMSO |  | 78 | 22 |  | 105 |  |  | 60 |  |  | Au |  | 75 | Spiro-MeOTAD |  | TiO2-c | TiO2-mp | MBA-SAM |  |  |  | SLG | FTO | 0.1 | 1.094 | 23.87 | 0.793 | 20.73
4800 | Cs | FA | MA | 0.08 | 0.8 | 0.12 | Pb | 1 | Br | I | 0.36 | 2.64 | Undoped |  | DMF | DMSO |  | 78 | 22 |  | 105 |  |  | 60 |  |  | Au |  | 75 | Spiro-MeOTAD |  | TiO2-c | TiO2-mp | beta-Alanine-SAM |  |  |  | SLG | FTO | 0.1 | 1.096 | 23.1 | 0.767 | 19.43
4801 | Cs | FA | MA | 0.08 | 0.8 | 0.12 | Pb | 1 | Br | I | 0.36 | 2.64 | Undoped |  | DMF | DMSO |  | 78 | 22 |  | 105 |  |  | 60 |  |  | Au |  | 75 | Spiro-MeOTAD | 200 | TiO2-c | TiO2-mp | NBA-SAM |  |  |  | SLG | FTO | 0.1 | 0.696 | 4.19 | 0.379 | 1.11
4802 | MA |  |  | 1 |  |  | Pb | 1 | I |  | 3 |  |  |  | DMF | DMSO |  | 7 | 3 |  | Unknown |  |  | Unknown |  |  | Ag |  | 70 | Spiro-MeOTAD | 200 | WOx |  |  | 28 |  |  | SLG | FTO | 0.1 | 0.73 | 16.91 | 0.945 | 12.31 | 1.6
4803 | MA |  |  | 1 |  |  | Pb | 1 | I |  | 3 |  |  |  | DMF | DMSO |  | 7 | 3 |  | Unknown |  |  | Unknown |  |  | Ag |  | 70 | Spiro-MeOTAD | 200 | WOx |  |  | 28 |  |  | SLG | FTO | 0.1 | 0.88 | 19.51 | 0.923 | 17.24 | 1.6
4804 | MA |  |  | 1 |  |  | Pb | 1 | I |  | 3 |  |  |  | DMF | DMSO |  | 7 | 3 |  | Unknown |  |  | Unknown |  |  | Ag |  | 70 | Spiro-MeOTAD | 200 | WOx |  |  | 28 |  |  | SLG | FTO | 0.1 | 0.91 | 20.36 | 0.984 | 18.56 | 1.6
4805 | FA | MA |  | 0.9 | 0.1 |  | Pb | 1 | Br | I | 0.1 | 2.9 | Cl |  | DMF | DMSO | IPA | 9.5 | 0.5 | 1 | 70 |  | 130 | 1 |  | 25 | Ag |  | 70 | Spiro-MeOTAD | 200 | WOx |  |  | 28 |  |  | SLG | FTO | 0.1 | 1.04 | 24.81 | 0.768 | 19.97
4806 | Cs | FA | MA | 0.05 | 0.85 | 0.1 | Pb | 1 | Br | I | 0.1 | 2.9 |  |  | DMF | DMSO |  | 4 | 1 |  | 100 |  |  | 60 |  |  | Au |  | 80 | Spiro-MeOTAD | 180 | TiO2-c | TiO2-mp |  | 40 | 250 |  | SLG | FTO | 0.16 | 0.021 | 24.7 | 0.785 | 21
4808 | MA |  |  | 1 |  |  | Pb | 1 | I |  | 3 |  |  |  | DMF |  |  | 1 |  |  | 100 |  |  | 10 |  |  | Au |  | 70 | PTAA |  | TiO2-c | TiO2-mp |  |  |  |  | SLG | FTO | 0.1 | 0.99 | 20.55 | 0.72 | 14.65 | 1.6
4809 | MA |  |  | 1 |  |  | Pb | 1 | I |  | 3 |  |  |  | DMF |  |  | 1 |  |  | 100 |  |  | 10 |  |  | Au |  | 70 | PTAA |  | TiO2-c | TiO2-mp | 4PA-SAM |  |  |  | SLG | FTO | 0.1 | 1.06 | 23.15 | 0.77 | 18.9 | 1.6
4810 | MA |  |  | 1 |  |  | Pb | 1 | I |  | 3 |  |  |  | DMF |  | IPA | 1 |  | 1 | Unknown |  | 100 | Unknown |  | 10 | Ag |  | 100 | WOx |  | PCBM-60 | [5 empty] | SLG | ITO | 0.1 | 0.93 | 16.6 | 0.64 | 9.6 | 1.6
4811 | MA |  |  | 1 |  |  | Pb | 1 | I |  | 3 |  |  |  | DMF |  | IPA | 1 |  | 1 | Unknown |  | 100 | Unknown |  | 10 | Ag |  | 100 | MoOx |  | PCBM-60 | [5 empty] | SLG | ITO | 0.1 | 0.99 | 18.8 | 0.71 | 13.1 | 1.6
4812 | MA |  |  | 1 |  |  | Pb | 1 | I |  | 3 |  |  |  | DMF |  | IPA | 1 |  | 1 | Unknown |  | 100 | Unknown |  | 10 | Ag |  | 100 | PEDOT:PSS |  | PCBM-60 | [5 empty] | SLG | ITO | 0.1 | 0.98 | 20.8 | 0.74 | 15.1 | 1.6
4813 | MA |  |  | 1 |  |  | Pb | 1 | I |  | 3 |  |  |  | DMF | DMSO |  | 4 | 1 |  | 100 |  |  | 10 |  |  | Au |  | 50 | Spiro-MeOTAD |  | TiO2-c | [5 empty] | SLG | FTO | 0.09 | 1.08 | 22.71 | 0.712 | 17.46 | 1.6
4817 | MA |  |  | 1 |  |  | Pb | 1 | I |  | 3 |  |  |  | DMF | DMSO |  | 9 | 1 |  | 100 |  |  | 10 |  |  | Al |  | 100 | PEDOT:PSS |  | PCBM-60 | [5 empty] | SLG | ITO | 0.1 | 0.91 | 18.81 | 0.7 | 12.13 | 1.6
4818 | FA | MA |  | 0.05 | 0.95 |  | Pb | 1 | I |  | 3 |  | FAAc |  | DMF | DMSO |  | 9 | 1 |  | 100 |  |  | 10 |  |  | Al |  | 100 | PEDOT:PSS |  | PCBM-60 | [5 empty] | SLG | ITO | 0.1 | 0.94 | 21.49 | 0.81 | 16.09
4819 | FA | MA |  | 0.1 | 0.9 |  | Pb | 1 | I |  | 3 |  | FAAc |  | DMF | DMSO |  | 9 | 1 |  | 100 |  |  | 10 |  |  | Al |  | 100 | PEDOT:PSS |  | PCBM-60 | [5 empty] | SLG | ITO | 0.1 | 0.94 | 19.66 | 0.8 | 14.69
4820 | FA | MA |  | 0.15 | 0.85 |  | Pb | 1 | I |  | 3 |  | FAAc |  | DMF | DMSO |  | 9 | 1 |  | 100 |  |  | 10 |  |  | Al |  | 100 | PEDOT:PSS |  | PCBM-60 | [5 empty] | SLG | ITO | 0.1 | 0.96 | 18.33 | 0.78 | 13.89
4821 | FA | MA |  | 0.05 | 0.95 |  | Pb | 1 | I |  | 3 |  | FAAc |  | DMF | DMSO |  | 9 | 1 |  | 100 |  |  | 10 |  |  | Al |  | 100 | PTAA |  | PCBM-60 | [5 empty] | SLG | ITO | 0.1 | 1.07 | 22.01 | 0.75 | 17.63
4822 | FA | MA |  | 0.05 | 0.95 |  | Pb | 1 | I |  | 3 |  | FAAc |  | DMF | DMSO |  | 9 | 1 |  | 100 |  |  | 10 |  |  | Al |  | 100 | PTAA |  | PCBM-60 | [5 empty] | SLG | ITO | 0.1 | 1.04 | 23.16 | 0.78 | 18.9
4823 | FA | MA |  | 0.05 | 0.95 |  | Pb | 1 | I |  | 3 |  | FAAc |  | DMF | DMSO |  | 9 | 1 |  | 100 |  |  | 10 |  |  | Al |  | 100 | PTAA |  | PCBM-60 | [5 empty] | SLG | ITO | 0.1 | 1.03 | 21.98 | 0.8 | 18.08
4824 | FA | MA |  | 0.05 | 0.95 |  | Pb | 1 | I |  | 3 |  | FAAc |  | DMF | DMSO |  | 9 | 1 |  | 100 |  |  | 10 |  |  | Al |  | 100 | PTAA |  | PCBM-60 | [5 empty] | SLG | ITO | 0.1 | 1.02 | 21.61 | 0.8 | 17.55
4825 | MA |  |  | 1 |  |  | Pb | 1 | I |  | 3 |  |  |  | DMF | DMSO |  |  |  |  | 65 | 100 |  | 1 | 2 |  | Au |  | 100 | PBT |  | SnO2-c | [5 empty] | SLG | ITO | 0.012 | 1.06 | 16.53 | 0.63 | 13.56 | 1.6
4826 | MA |  |  | 1 |  |  | Pb | 1 | I |  | 3 |  |  |  | DMF | DMSO |  |  |  |  | 66 | 100 |  | 2 | 2 |  | Au |  | 100 | NDT |  | SnO2-c | [5 empty] | SLG | ITO | 0.012 | 1.11 | 23.47 | 0.74 | 18.78 | 1.6
4827 | MA |  |  | 1 |  |  | Pb | 1 | I |  | 3 |  |  |  | DMF | DMSO |  |  |  |  | 67 | 100 |  | 3 | 2 |  | Au |  | 100 | Spiro-MeOTAD |  | SnO2-c | [5 empty] | SLG | ITO | 0.012 | 1.09 | 22.21 | 0.73 | 18.05 | 1.6
4828 | MA |  |  | 1 |  |  | Pb | 1 | I |  | 3 |  | Undoped |  | DMF | DMSO | IPA | 9 | 1 | 1 | Unknown |  | 100 | Unknown |  | 30 | Al |  | 100 | PTAA |  | PCBM-60 | [5 empty] | SLG | ITO | 0.1 | 1.03 | 22.51 | 0.67 | 16.4 | 1.6
4829 | MA |  |  | 1 |  |  | Pb | 1 | I |  | 3 |  | PCBB-OEG | 0.01 wt% | DMF | DMSO | IPA | 9 | 1 | 1 | Unknown |  | 100 | Unknown |  | 30 | Al |  | 100 | PTAA |  | PCBM-60 | [5 empty] | SLG | ITO | 0.1 | 1.02 | 22.15 | 0.73 | 17.5 | 1.6
4830 | MA |  |  | 1 |  |  | Pb | 1 | I |  | 3 |  | PCBB-OEG | 0.1 w% | DMF | DMSO | IPA | 9 | 1 | 1 | Unknown |  | 100 | Unknown |  | 30 | Al |  | 100 | PTAA |  | PCBM-60 | [5 empty] | SLG | ITO | 0.1 | 1.05 | 23.22 | 0.78 | 19.6 | 1.6
4832 | MA |  |  | 1 |  |  | Pb | 1 | I |  | 3 |  | Undoped |  | DMF | DMSO | IPA | 9 | 1 | 1 | Unknown |  | 100 | Unknown |  | 30 | Al |  | 100 | PEDOT:PSS |  | PCBM-60 | [5 empty] | SLG | ITO | 0.1 | 0.87 | 19.8 | 0.75 | 13 | 1.6
4833 | MA |  |  | 1 |  |  | Pb | 1 | I |  | 3 |  | PCBB-OEG | 0.1 w% | DMF | DMSO | IPA | 9 | 1 | 1 | Unknown |  | 100 | Unknown |  | 30 | Al |  | 100 | PEDOT:PSS |  | PCBM-60 | [5 empty] | SLG | ITO | 0.1 | 0.95 | 22.5 | 0.8 | 17.6 | 1.6
4834 | MA |  |  | 1 |  |  | Pb | 1 | I |  | 3 |  |  |  | GBL |  |  | 1 |  |  | 100 |  |  | 15 |  |  | Al |  | 100 | PEDOT:PSS |  | C60 |  |  | 30 |  |  | SLG | ITO | 0.1 | 0.6 | 6.12 | 0.52 | 1.93 | 1.6
4835 | MA |  |  | 1 |  |  | Pb | 1 | I |  | 3 |  |  |  | GBL |  |  | 1 |  |  | 100 |  |  | 15 |  |  | Al |  | 100 | PEDOT:PSS |  | C60 |  |  | 30 |  |  | PET | ITO | 0.1 | 0.84 | 8.18 | 0.53 | 3.62 | 1.6
4837 | MA |  |  | 1 |  |  | Pb | 1 | I |  | 3 |  |  |  | GBL |  |  | 1 |  |  | 100 |  |  | 15 |  |  | Al |  | 100 | PEDOT:PSS |  | PCBM-60 | BCP |  | 30 | 10 |  | SLG | ITO | 0.1 | 0.75 | 4.8 | 0.69 | 2.12 | 1.6
4838 | MA |  |  | 1 |  |  | Pb | 1 | I |  | 3 |  |  |  | GBL |  |  | 1 |  |  | 100 |  |  | 15 |  |  | Al |  | 100 | PEDOT:PSS |  | PCBM-60 | BCP |  | 20 | 10 |  | SLG | ITO | 0.1 | 0.68 | 6.57 | 0.69 | 3.1 | 1.6
4839 | MA |  |  | 1 |  |  | Pb | 1 | I |  | 3 |  |  |  | GBL |  |  | 1 |  |  | 100 |  |  | 15 |  |  | Al |  | 100 | PEDOT:PSS |  | PCBM-60 | BCP |  | 30 | 10 |  | PET | ITO | 0.1 | 1.06 | 6.2 | 0.47 | 3.13 | 1.6
4840 | MA |  |  | 1 |  |  | Pb | 1 | I |  | 3 |  |  |  | GBL |  |  | 1 |  |  | 100 |  |  | 15 |  |  | Al |  | 100 | PEDOT:PSS |  | PCBM-60 | BCP |  | 20 | 10 |  | PET | ITO | 0.1 | 0.92 | 7.93 | 0.62 | 4.54 | 1.6
4841 | MA |  |  | 1 |  |  | Pb | 1 | I |  | 3 |  |  |  | DMF |  | IPA | 1 |  | 1 | 70 |  | 70 | 60 |  | 20 | Ag |  | 120 | PEDOT:PSS |  | PCBM-60 |  |  | 60 |  |  | SLG | ITO | 0.1 | 0.87 | 16.29 | 0.57 | 8.11 | 1.6
4842 | MA |  |  | 1 |  |  | Pb | 1 | I |  | 3 |  |  |  | DMF |  | IPA | 1 |  | 1 | 70 |  | 70 | 60 |  | 20 | Ag |  | 120 | PEDOT:PSS |  | PCBM-60 |  |  | 100 |  |  | SLG | ITO | 0.1 | 0.94 | 16.66 | 0.49 | 7.61 | 1.6
4843 | MA |  |  | 1 |  |  | Pb | 1 | I |  | 3 |  |  |  | DMF |  | IPA | 1 |  | 1 | 70 |  | 70 | 60 |  | 20 | Ag |  | 120 | PEDOT:PSS |  | PCBM-60 | PCBM-60 |  | 100 | 60 |  | SLG | ITO | 0.1 | 0.98 | 17.21 | 0.66 | 11.09 | 1.6
4848 | MA |  |  | 1 |  |  | Pb | 1 | I |  | 3 |  | Cl |  | DMF |  |  | 1 |  |  | 100 |  |  | 60 |  |  | Ag |  | 200 | Spiro-MeOTAD |  | TiO2-c | TiO2-mp |  |  |  |  | SLG | FTO | 0.09 | 0.85 | 16.7 | 0.52 | 8 | 1.6
4849 | MA |  |  | 1 |  |  | Pb | 1 | I |  | 3 |  | Cl |  | DMF |  |  | 1 |  |  | 100 |  |  | 60 |  |  | Ag |  | 200 | Spiro-MeOTAD |  | TiO2-c | TiO2-mp | n-dimethyloxamic acid |  |  |  | SLG | FTO | 0.09 | 0.87 | 21 | 0.51 | 9.3 | 1.6
4850 | MA |  |  | 1 |  |  | Pb | 1 | I |  | 3 |  | Cl |  | DMF |  |  | 1 |  |  | 100 |  |  | 60 |  |  | Ag |  | 200 | Spiro-MeOTAD |  | TiO2-c | TiO2-mp | NaPTH |  |  |  | SLG | FTO | 0.09 | 0.85 | 19 | 0.5 | 8.3 | 1.6
4851 | MA |  |  | 1 |  |  | Pb | 1 | I |  | 3 |  |  |  | DMF | DMSO | IPA | 100 | 8 | 1 | 70 |  | 70 | 30 |  | 30 | Au |  |  | Spiro-MeOTAD |  | none | [5 empty] | SLG | FTO | 0.09 | 1.01 | 13.01 | 0.39 | 5.11 | 1.6
4852 | MA |  |  | 1 |  |  | Pb | 1 | I |  | 3 |  |  |  | DMF | DMSO | IPA | 100 | 8 | 1 | 70 |  | 70 | 30 |  | 30 | Au |  |  | Spiro-MeOTAD |  | SnO2-c | [5 empty] | SLG | FTO | 0.09 | 0.98 | 19.58 | 0.53 | 10.09 | 1.6
4853 | MA |  |  | 1 |  |  | Pb | 1 | I |  | 3 |  |  |  | DMF | DMSO | IPA | 100 | 8 | 1 | 70 |  | 70 | 30 |  | 30 | Au |  |  | Spiro-MeOTAD |  | SnO2-c | [5 empty] | SLG | FTO | 0.09 | 1 | 20.4 | 0.61 | 12.42 | 1.6
4854 | MA |  |  | 1 |  |  | Pb | 1 | I |  | 3 |  |  |  | DMF | DMSO | IPA | 100 | 8 | 1 | 70 |  | 70 | 30 |  | 30 | Au |  |  | Spiro-MeOTAD |  | SnO2-c | [5 empty] | SLG | FTO | 0.09 | 0.78 | 19.46 | 0.59 | 8.97 | 1.6
4855 | MA |  |  | 1 |  |  | Pb | 1 | I |  | 3 |  |  |  | DMF | GBL |  | 2 | 3 |  | 100 |  |  | 20 |  |  | Au |  |  | Spiro-MeOTAD |  | TiO2-c | TiO2-mp |  |  |  |  | SLG | FTO | 0.09 | 0.802 | 8.49 | 0.497 | 3.38 | 1.6
4856 | Cs | MA |  | 0.05 | 0.95 |  | Pb | 1 | I |  | 3 |  |  |  | DMF | GBL |  | 2 | 3 |  | 100 |  |  | 20 |  |  | Au |  |  | Spiro-MeOTAD |  | TiO2-c | TiO2-mp |  |  |  |  | SLG | FTO | 0.09 | 0.862 | 13.5 | 0.564 | 6.59
4864 | MA |  |  | 1 |  |  | Pb | 1 | I |  | 3 |  |  |  | Unknown | [5 empty] | Unknown |  |  | Unknown |  |  | Al |  | 100 | PEDOT:PSS |  | PCBM-60 | C60 | BCP | nan | 30 | 10 | PEN | Ag-nw | 0.1 | 0.93 | 15.88 | 0.542 | 8 | 1.6
4865 | MA |  |  | 1 |  |  | Pb | 1 | I |  | 3 |  |  |  | DMF |  | IPA | 1 |  | 1 | 90 |  | 85 | 60 |  | 60 | Ca | Al | 15 | PEDOT:PSS |  | PCBM-60 | [5 empty] | SLG | ITO | 0.1 | 0.865 | 18.85 | 0.702 | 11.45 | 1.6
4866 | Cs | FA |  | 0.2 | 0.8 |  | Pb | 1 | I |  | 3 |  | Undoped |  | Cyclohexyl-2-pyrrolidone | DMF |  | 7 | 93 |  | 170 |  |  | 10 |  |  | Ag |  |  | Spiro-MeOTAD |  | TiO2-c |  |  | 40 |  |  | SLG | FTO | 0.0256 | 0.947 | 19.4 | 0.546 | 10
4867 | Cs | FA |  | 0.2 | 0.8 |  | Pb | 1 | I |  | 3 |  | TSC | 0.05 M | Cyclohexyl-2-pyrrolidone | DMF |  | 7 | 93 |  | 170 |  |  | 10 |  |  | Ag |  |  | Spiro-MeOTAD |  | TiO2-c |  |  | 40 |  |  | SLG | FTO | 0.0256 | 1.03 | 18.9 | 0.698 | 13.9
4868 | Cs | FA |  | 0.2 | 0.8 |  | Pb | 1 | I |  | 3 |  | TSC | 0.1 M | Cyclohexyl-2-pyrrolidone | DMF |  | 7 | 93 |  | 170 |  |  | 10 |  |  | Ag |  |  | Spiro-MeOTAD |  | TiO2-c |  |  | 40 |  |  | SLG | FTO | 0.0256 | 0.935 | 19.6 | 0.55 | 10
4869 | Cs | FA |  | 0.2 | 0.8 |  | Pb | 1 | I |  | 3 |  |  |  | Cyclohexyl-2-pyrrolidone | DMF |  | 7 | 93 |  | 170 |  |  | 10 |  |  | Ag |  |  | Spiro-MeOTAD |  | TiO2-c | [5 empty] | SLG | FTO | 0.0256 | 0.973 | 22 | 0.622 | 13.3
4870 | Cs | FA |  | 0.2 | 0.8 |  | Pb | 1 | I |  | 3 |  | TSC | 0.05 M | Cyclohexyl-2-pyrrolidone | DMF |  | 7 | 93 |  | 170 |  |  | 10 |  |  | Ag |  |  | Spiro-MeOTAD |  | TiO2-c | [5 empty] | SLG | FTO | 0.0256 | 1.04 | 23.5 | 0.728 | 17.8
4871 | Cs | FA |  | 0.2 | 0.8 |  | Pb | 1 | I |  | 3 |  | TSC | 0.1 M | Cyclohexyl-2-pyrrolidone | DMF |  | 7 | 93 |  | 170 |  |  | 10 |  |  | Ag |  |  | Spiro-MeOTAD |  | TiO2-c | [5 empty] | SLG | FTO | 0.0256 | 0.971 | 23.6 | 0.659 | 15.3
4872 | MA |  |  | 1 |  |  | Pb | 1 | I |  | 3 |  |  |  | DMF |  |  | 1 |  |  | 100 |  |  | 10 |  |  | Au |  |  | Spiro-MeOTAD |  | TiO2-c | [5 empty] | PET | IZO | 0.1 | 1.02 | 16.8 | 0.69 | 12 | 1.6
4873 | MA |  |  | 1 |  |  | Pb | 1 | I |  | 3 |  |  |  | DMF |  |  | 1 |  |  | 100 |  |  | 10 |  |  | Au |  |  | Spiro-MeOTAD |  | TiO2-c | [5 empty] | PET | IZO | 0.1 | 1.02 | 16.8 | 0.69 | 12 | 1.6
4874 | MA |  |  | 1 |  |  | Pb | 1 | I |  | 3 |  |  |  | DMF |  |  | 1 |  |  | 100 |  |  | 10 |  |  | Au |  |  | Spiro-MeOTAD |  | TiO2-c | [5 empty] | PET | IZO | 0.1 | 1.02 | 16.8 | 0.69 | 12 | 1.6
4875 | MA |  |  | 1 |  |  | Pb | 1 | I |  | 3 |  |  |  | DMF | DMSO |  | 9 | 1 |  | 100 |  |  | 10 |  |  | Ag |  | 140 | Spiro-MeOTAD |  | BaSnO3-np |  |  | 30 |  |  | SLG | FTO | 0.09 | 0.475 | 3.99 | 0.248 | 0.44 | 1.6
4876 | MA |  |  | 1 |  |  | Pb | 1 | I |  | 3 |  |  |  | DMF | DMSO |  | 9 | 1 |  | 100 |  |  | 10 |  |  | Ag |  | 140 | Spiro-MeOTAD |  | BaSnO3-np |  |  | 63 |  |  | SLG | FTO | 0.09 | 0.793 | 15.27 | 0.533 | 6.45 | 1.6
4877 | MA |  |  | 1 |  |  | Pb | 1 | I |  | 3 |  |  |  | DMF | DMSO |  | 9 | 1 |  | 100 |  |  | 10 |  |  | Ag |  | 140 | Spiro-MeOTAD |  | BaSnO3-np |  |  | 79 |  |  | SLG | FTO | 0.09 | 0.984 | 15.68 | 0.628 | 9.65 | 1.6
4878 | MA |  |  | 1 |  |  | Pb | 1 | I |  | 3 |  |  |  | DMF | DMSO |  | 9 | 1 |  | 100 |  |  | 10 |  |  | Ag |  | 140 | Spiro-MeOTAD |  | BaSnO3-np |  |  | 123 |  |  | SLG | FTO | 0.09 | 0.991 | 12.36 | 0.637 | 7.77 | 1.6
4879 | MA |  |  | 1 |  |  | Pb | 1 | I |  | 3 |  |  |  | DMF |  | IPA | 1 |  | 1 | 50 |  | 70 | 180 |  | 30 | Carbon |  |  | none |  | ZnO-c | ZnO-nw |  |  |  |  | SLG | FTO | 0.5 | 0.843 | 14.19 | 0.46 | 5.56 | 1.6
4880 | MA |  |  | 1 |  |  | Pb | 1 | I |  | 3 |  |  |  | DMF |  | IPA | 1 |  | 1 | 51 |  | 70 | 181 |  | 30 | Carbon |  |  | none |  | ZnO-c | ZnO-nw | TiO2-c |  |  |  | SLG | FTO | 0.5 | 0.96 | 14.82 | 0.58 | 8.24 | 1.6
4881 | MA |  |  | 1 |  |  | Pb | 1 | I |  | 3 |  |  |  | DMF |  | IPA | 1 |  | 1 | 51 |  | 70 | 181 |  | 30 | Carbon |  |  | none |  | TiO2-c | TiO2-nw |  |  |  |  | SLG | FTO | 0.5 | 1.039 | 12.85 | 0.49 | 6.48 | 1.6
4882 | MA |  |  | 1 |  |  | Pb | 1 | I |  | 3 |  |  |  | DMF |  |  | 1 |  |  | 130 |  |  | 10 |  |  | Ag |  | 120 | PEDOT:PSS |  | PCBM-60 | [5 empty] | SLG | ITO | 0.1 | 0.984 | 23.874 | 0.625 | 14.69 | 1.6
4886 | MA |  |  | 1 |  |  | Pb | 1 | I |  | 3 |  |  |  | DMF |  | IPA | 1 |  | 1 | Unknown |  | 100 | Unknown |  | 3 | MoO3 | Ag | 7 | P3HT |  | C60 | [5 empty] | SLG | ITO | 0.0757 | 1 | 19.94 | 0.724 | 14.37 | 1.6
4887 | MA |  |  | 1 |  |  | Pb | 1 | I |  | 3 |  |  |  | DMF |  | IPA | 1 |  | 1 | Unknown |  | 100 | Unknown |  | 3 | MoO3 | Ag | 7 | P3HT |  | C60(OH)16 | C60 |  |  |  |  | SLG | ITO | 0.0757 | 1.04 | 20.61 | 0.747 | 15.94 | 1.6
4888 | MA |  |  | 1 |  |  | Pb | 1 | I |  | 3 |  |  |  | DMF |  | IPA | 1 |  | 1 | Unknown |  | 100 | Unknown |  | 3 | MoO3 | Ag | 7 | P3HT |  | C60(OH)16 | C60 |  |  |  |  | SLG | ITO | 0.0757 | 1.04 | 21.15 | 0.757 | 16.43 | 1.6
4889 | MA |  |  | 1 |  |  | Pb | 1 | I |  | 3 |  |  |  | DMF |  | IPA | 1 |  | 1 | Unknown |  | 100 | Unknown |  | 3 | MoO3 | Ag | 7 | P3HT |  | C60(OH)16 | C60 |  |  |  |  | SLG | ITO | 0.0757 | 1.03 | 22.18 | 0.75 | 16.09 | 1.6
4890 | MA |  |  | 1 |  |  | Pb | 1 | I |  | 3 |  |  |  | DMF |  | IPA | 1 |  | 1 | Unknown |  | 100 | Unknown |  | 3 | MoO3 | Ag | 7 | P3HT |  | C60(OH)16 | C60 |  |  |  |  | SLG | ITO | 0.0757 | 1.01 | 21.39 | 0.74 | 15.81 | 1.6
4891 | MA |  |  | 1 |  |  | Pb | 1 | I |  | 3 |  |  |  | DMF | DMSO |  | 2 | 3 |  | 100 |  |  | 5 |  |  | Au |  | 80 | Spiro-MeOTAD |  | TiO2-c | TiO2-mp |  |  |  |  | SLG | FTO | 0.2 | 1.01 | 21.11 | 0.741 | 15.83 | 1.6
4892 | MA |  |  | 1 |  |  | Pb | 1 | I |  | 3 |  |  |  | Dimethylacetamide | DMSO |  | 2 | 3 |  | 25 |  |  | Unknown |  |  | Au |  | 80 | Spiro-MeOTAD |  | TiO2-c | TiO2-mp |  |  |  |  | SLG | FTO | 0.2 | 1.01 | 21.38 | 0.743 | 16.04 | 1.6
4893 | MA |  |  | 1 |  |  | Pb | 1 | I |  | 3 |  |  |  | DMF | NMP |  | 4 | 1 |  | 25 |  |  | Unknown |  |  | Au |  | 80 | Spiro-MeOTAD |  | TiO2-c | TiO2-mp |  |  |  |  | SLG | FTO | 0.2 | 1.03 | 22.07 | 0.756 | 17.21 | 1.6
4894 | MA |  |  | 1 |  |  | Pb | 1 | I |  | 3 |  |  |  | Dimethylacetamide | NMP |  | 4 | 1 |  | 25 |  |  | Unknown |  |  | Au |  | 80 | Spiro-MeOTAD |  | TiO2-c | TiO2-mp |  |  |  |  | SLG | FTO | 0.2 | 1.03 | 22.39 | 0.754 | 17.38 | 1.6
4895 | MA |  |  | 1 |  |  | Pb | 1 | I |  | 3 |  |  |  | DMF |  | IPA | 1 |  | 1 | 90 |  |  | 30 |  |  | Au |  | 80 | Spiro-MeOTAD |  | TiO2-c | TiO2-mp |  |  |  |  | SLG | FTO | 0.1 | 0.921 | 18.42 | 0.573 | 9.73 | 1.6
4896 | MA |  |  | 1 |  |  | Pb | 1 | I |  | 3 |  |  |  | DMF |  | IPA | 1 |  | 1 | 90 |  |  | 30 |  |  | Au |  | 80 | Spiro-MeOTAD |  | TiO2-c | TiO2-mp |  |  |  |  | SLG | FTO | 0.1 | 0.91 | 18.6 | 0.554 | 9.37 | 1.6
4901 | MA |  |  | 1 |  |  | Pb | 1 | I |  | 3 |  |  |  | DMF |  |  | 1 |  |  | 100 |  |  | 10 |  |  | Au |  |  | Spiro-MeOTAD |  | TiO2-c | TiO2-mp |  |  |  |  | SLG | FTO | 0.25 | 1.1 | 18.72 | 0.73 | 15.08 | 1.6
4902 | MA |  |  | 1 |  |  | Pb | 1 | I |  | 3 |  |  |  | DMF |  |  | 1 |  |  | 100 |  |  | 10 |  |  | Au |  |  | Spiro-MeOTAD |  | TiO2-c | TiO2-mp |  |  |  |  | SLG | FTO | 0.25 | 1.05 | 24.08 | 0.67 | 16.7 | 1.6
4903 | MA |  |  | 1 |  |  | Pb | 1 | I |  | 3 |  |  |  | DMF |  |  | 1 |  |  | 100 |  |  | 10 |  |  | Ag |  | 80 | Spiro-MeOTAD |  | TiO2-c | TiO2-mp |  |  |  |  | SLG | FTO | 0.09 | 1.02 | 22.7 | 0.73 | 16.9 | 1.6
4904 | MA |  |  | 1 |  |  | Pb | 1 | I |  | 3 |  |  |  | DMF |  |  | 1 |  |  | 100 |  |  | 15 |  |  | Au |  | 100 | Spiro-MeOTAD |  | TiO2-c | TiO2-mp |  | 45 | nan |  | SLG | FTO | 0.04 | 0.91 | 23.5 | 0.67 | 14.5 | 1.6
4906 | MA |  |  | 1 |  |  | Pb | 1 | I |  | 3 |  | Cl |  | DMF |  | Ethanol | 1 |  | 1 | 70 |  | 100 | 30 |  | 120 | Ag |  | 100 | PEDOT:PSS | 30 | PCBM-60 | [5 empty] | SLG | ITO | 0.18 | 0.87 | 19.2 | 0.72 | 12.1 | 1.6
4910 | MA |  |  | 1 |  |  | Pb | 1 | I |  | 3 |  |  |  | DMF | DMSO |  | 8.9 | 1 |  | Unknown |  |  | Unknown |  |  | Ag |  | 100 | NiO-c | 70 | PCBM-60 | BCP |  |  |  |  | SLG | FTO | 0.1 | 1.03 | 19.67 | 0.775 | 15.66 | 1.6
4911 | MA |  |  | 1 |  |  | Pb | 1 | I |  | 3 |  |  |  | DMF | DMSO |  | 8.9 | 1 |  | Unknown |  |  | Unknown |  |  | Ag |  | 100 | NiO-c | 70 | PCBM-60 | BCP |  |  |  |  | SLG | FTO | 0.1 | 1.05 | 19.86 | 0.722 | 15.06 | 1.6
4912 | FA | MA |  | 0.3 | 0.7 |  | Pb | 1 | I |  | 3 |  |  |  | Unknown | [5 empty] | 100 |  |  | 5 |  |  | Ag |  | 75 | PEDOT:PSS |  | PCBM-60 | BCP |  |  |  |  | SLG | FTO | 0.08 | 0.85 | 20 | 0.76 | 13
4913 | FA | MA |  | 0.3 | 0.7 |  | Pb | 1 | I |  | 3 |  |  |  | Unknown | [5 empty] | 100 |  |  | 5 |  |  | Ag |  | 75 | Cu3PS4-np |  | PCBM-60 | BCP |  |  |  |  | SLG | FTO | 0.08 | 1.03 | 21.65 | 0.8 | 17.9
4914 | MA |  |  | 1 |  |  | Pb | 1 | I |  | 3 |  |  |  | DMF | DMSO |  | 4 | 1 |  | 100 |  |  | 60 |  |  | Au |  |  | Spiro-MeOTAD |  | TiO2-c |  |  | 50 |  |  | SLG | FTO | 0.1 | 1.11 | 23.42 | 0.752 | 19.53 | 1.6
4915 | MA |  |  | 1 |  |  | Pb | 1 | I |  | 3 |  |  |  | DMF | DMSO |  | 4 | 1 |  | 100 |  |  | 60 |  |  | Au |  |  | Spiro-MeOTAD |  | TiO2-c |  |  | 50 |  |  | SLG | FTO | 0.1 | 1.14 | 24.1 | 0.776 | 21.31 | 1.6
4916 | Cs | FA | MA | 0.05 | 0.81 | 0.14000000000000001 | Pb | 1 | Br | I | 0.45 | 2.5499999999999998 |  |  | DMF | DMSO |  | 4 | 1 |  | 100 |  |  | 60 |  |  | Au |  |  | Spiro-MeOTAD |  | TiO2-c |  |  | 50 |  |  | SLG | FTO | 0.1 | 1.11 | 23.42 | 0.75 | 19.53
4917 | Cs | FA | MA | 0.05 | 0.81 | 0.14000000000000001 | Pb | 1 | Br | I | 0.45 | 2.5499999999999998 |  |  | DMF | DMSO |  | 4 | 1 |  | 100 |  |  | 60 |  |  | Au |  |  | Spiro-MeOTAD |  | TiO2-c |  |  | 50 |  |  | SLG | FTO | 0.1 | 1.14 | 24.1 | 0.776 | 21.31
4918 | Cs | FA | MA | 0.05 | 0.81 | 0.14000000000000001 | Pb | 1 | Br | I | 0.45 | 2.5499999999999998 |  |  | DMF | DMSO |  | 4 | 1 |  | 100 |  |  | 60 |  |  | Au |  |  | Spiro-MeOTAD |  | TiO2-c |  |  | 50 |  |  | SLG | FTO | 0.1
4919 | Cs | FA | MA | 0.05 | 0.81 | 0.14000000000000001 | Pb | 1 | Br | I | 0.45 | 2.5499999999999998 |  |  | DMF | DMSO |  | 4 | 1 |  | 100 |  |  | 60 |  |  | Au |  |  | Spiro-MeOTAD |  | TiO2-c |  |  | 50 |  |  | SLG | FTO | 0.1
4920 | Cs | FA | MA | 0.05 | 0.81 | 0.14000000000000001 | Pb | 1 | Br | I | 0.45 | 2.5499999999999998 |  |  | DMF | DMSO |  | 4 | 1 |  | 100 |  |  | 60 |  |  | Au |  |  | Spiro-MeOTAD |  | TiO2-c |  |  | 50 |  |  | SLG | FTO | 0.1
4921 | Cs | FA | MA | 0.05 | 0.81 | 0.14000000000000001 | Pb | 1 | Br | I | 0.45 | 2.5499999999999998 |  |  | DMF | DMSO |  | 4 | 1 |  | 100 |  |  | 60 |  |  | Au |  |  | Spiro-MeOTAD |  | TiO2-c |  |  | 50 |  |  | SLG | FTO | 0.1
4922 | MA |  |  | 1 |  |  | Pb | 1 | I |  | 3 |  |  |  | DMSO |  |  | 1 |  |  | 100 |  |  | 45 |  |  | Au |  | 100 | Spiro-MeOTAD |  | TiO2-c | TiO2-mp |  |  |  |  | SLG | FTO | 0.1 | 1.054 | 21.45 | 0.703 | 15.95 | 1.6
4923 | MA |  |  | 1 |  |  | Pb | 1 | I |  | 3 |  |  |  | DMSO |  |  | 1 |  |  | 100 |  |  | 45 |  |  | Au |  | 100 | Spiro-MeOTAD |  | TiO2-c | TiO2-mp |  |  |  |  | SLG | FTO | 0.1 | 1.076 | 22.28 | 0.713 | 16.97 | 1.6
4924 | MA |  |  | 1 |  |  | Pb | 1 | I |  | 3 |  |  |  | DMSO |  |  | 1 |  |  | 100 |  |  | 45 |  |  | Au |  | 100 | Spiro-MeOTAD |  | TiO2-c | TiO2-mp |  |  |  |  | SLG | FTO | 0.1 | 1.081 | 22.15 | 0.762 | 18.42 | 1.6
4925 | MA |  |  | 1 |  |  | Pb | 1 | I |  | 3 |  |  |  | DMSO |  |  | 1 |  |  | 100 |  |  | 45 |  |  | Au |  | 100 | Spiro-MeOTAD |  | TiO2-c | TiO2-mp |  |  |  |  | SLG | FTO | 0.1 | 1.075 | 21.21 | 0.763 | 17.37 | 1.6
4926 | MA |  |  | 1 |  |  | Pb | 1 | I |  | 3 |  |  |  | DMSO |  |  | 1 |  |  | 100 |  |  | 45 |  |  | Au |  | 100 | Spiro-MeOTAD |  | TiO2-c | TiO2-mp |  |  |  |  | SLG | FTO | 0.1 | 1.077 | 20.87 | 0.76 | 17.17 | 1.6
4927 | MA |  |  | 1 |  |  | Pb | 1 | I |  | 3 |  |  |  | DMF |  | IPA | 1 |  | 1 | 70 |  | 70 | 30 |  | 30 | Ag |  | 100 | Spiro-MeOTAD |  | ZnO-c |  |  | 23 |  |  | SLG | ITO | 0.1 | 0.41 | 11.2 | 0.206 | 0.94 | 1.6
4928 | MA |  |  | 1 |  |  | Pb | 1 | I |  | 3 |  |  |  | DMF |  | IPA | 1 |  | 1 | 70 |  | 70 | 30 |  | 30 | Ag |  | 100 | Spiro-MeOTAD |  | ZnO-c |  |  | 250 |  |  | SLG | ITO | 0.1 | 0.89 | 20.1 | 0.372 | 6.68 | 1.6
4929 | MA |  |  | 1 |  |  | Pb | 1 | I |  | 3 |  |  |  | DMF |  | IPA | 1 |  | 1 | 70 |  | 70 | 30 |  | 30 | Ag |  | 100 | Spiro-MeOTAD |  | ZnO-c |  |  | 780 |  |  | SLG | ITO | 0.1 | 0.89 | 23.1 | 0.5 | 10.25 | 1.6
4930 | MA |  |  | 1 |  |  | Pb | 1 | I |  | 3 |  |  |  | DMF |  | IPA | 1 |  | 1 | 70 |  | 70 | 30 |  | 30 | Ag |  | 100 | Spiro-MeOTAD |  | ZnO-c |  |  | 1900 |  |  | SLG | ITO | 0.1 | 0.81 | 21.8 | 0.541 | 9.56 | 1.6
4931 | MA |  |  | 1 |  |  | Pb | 1 | I |  | 3 |  |  |  | DMF | DMSO |  | 7 | 3 |  | 70 | 100 |  | 2 | 10 |  | Ag |  | 120 | NiO-c |  | PCBM-60 | [5 empty] | SLG | FTO | 0.07 | 1.003 | 15.34 | 0.738 | 11.34 | 1.6
4932 | MA |  |  | 1 |  |  | Pb | 1 | I |  | 3 |  |  |  | DMF | DMSO |  | 7 | 3 |  | 70 | 100 |  | 2 | 10 |  | Ag |  | 120 | NiO-c |  | PCBM-60 | [5 empty] | SLG | FTO | 0.07 | 1.029 | 17.58 | 0.75 | 13.57 | 1.6
4933 | MA |  |  | 1 |  |  | Pb | 1 | I |  | 3 |  |  |  | DMF | DMSO |  | 7 | 3 |  | 70 | 100 |  | 2 | 10 |  | Ag |  | 120 | NiO-c |  | PCBM-60 | [5 empty] | SLG | FTO | 0.07 | 0.954 | 14.29 | 0.592 | 8.08 | 1.6
4934 | MA |  |  | 1 |  |  | Pb | 1 | I |  | 3 |  |  |  | none |  |  | 1 |  |  | Unknown |  |  | Unknown |  |  | Au |  | 60 | Spiro-MeOTAD |  | C60 |  |  | 5.5 |  |  | SLG | FTO | 0.08 | 0.64 | 13.98 | 0.39 | 3.51 | 1.6
4935 | MA |  |  | 1 |  |  | Pb | 1 | I |  | 3 |  |  |  | none |  |  | 1 |  |  | Unknown |  |  | Unknown |  |  | Au |  | 60 | none |  | C60 |  |  | 5.5 |  |  | SLG | FTO | 0.08 | 0.64 | 13.98 | 0.39 | 3.51 | 1.6
4936 | MA |  |  | 1 |  |  | Pb | 1 | I |  | 3 |  |  |  | none |  |  | 1 |  |  | Unknown |  |  | Unknown |  |  | Au |  | 60 | CuPc | 20 | C60 |  |  | 5.5 |  |  | SLG | FTO | 0.08 | 1.01 | 19.53 | 0.658 | 12.96 | 1.6
4937 | MA |  |  | 1 |  |  | Pb | 1 | I |  | 3 |  |  |  | none |  |  | 1 |  |  | Unknown |  |  | Unknown |  |  | Au |  | 60 | CuPc | 40 | C60 |  |  | 5.5 |  |  | SLG | FTO | 0.08 | 1.01 | 19.2 | 0.742 | 14.44 | 1.6
4938 | MA |  |  | 1 |  |  | Pb | 1 | I |  | 3 |  |  |  | none |  |  | 1 |  |  | Unknown |  |  | Unknown |  |  | Au |  | 60 | CuPc | 60 | C60 |  |  | 5.5 |  |  | SLG | FTO | 0.08 | 1.04 | 18.91 | 0.781 | 14.5 | 1.6
4939 | MA |  |  | 1 |  |  | Pb | 1 | I |  | 3 |  |  |  | none |  |  | 1 |  |  | Unknown |  |  | Unknown |  |  | Au |  | 60 | CuPc | 80 | C60 |  |  | 5.5 |  |  | SLG | FTO | 0.08 | 1.02 | 18.79 | 0.743 | 14.26 | 1.6
4940 | MA |  |  | 1 |  |  | Pb | 1 | I |  | 3 |  |  |  | none |  |  | 1 |  |  | Unknown |  |  | Unknown |  |  | Au |  | 60 | CuPc | 100 | C60 |  |  | 5.5 |  |  | SLG | FTO | 0.08 | 1.02 | 18.76 | 0.686 | 13.07 | 1.6
4941 | MA |  |  | 1 |  |  | Pb | 1 | I |  | 3 |  |  |  | DMSO | GBL |  | 1 | 1 |  | 100 |  |  | 10 |  |  | Ag |  |  | Spiro-MeOTAD |  | TiO2-c | TiO2-mp |  |  |  |  | SLG | FTO | 0.1 | 1.05 | 21.86 | 0.723 | 16.7 | 1.6
4942 | MA |  |  | 1 |  |  | Pb | 1 | I |  | 3 |  |  |  | DMSO | GBL |  | 1 | 1 |  | 100 |  |  | 10 |  |  | Ag |  |  | Spiro-MeOTAD |  | TiO2-c | TiO2-mp |  |  |  |  | SLG | FTO | 0.1 | 1.04 | 23.24 | 0.73 | 17.79 | 1.6
4943 | MA |  |  | 1 |  |  | Pb | 1 | I |  | 3 |  |  |  | DMSO | GBL |  | 1 | 1 |  | 100 |  |  | 10 |  |  | Ag |  |  | Spiro-MeOTAD |  | TiO2-c | TiO2-mp |  |  |  |  | SLG | FTO | 0.1 | 1.07 | 22.89 | 0.738 | 17.67 | 1.6
4944 | MA |  |  | 1 |  |  | Pb | 1 | I |  | 3 |  |  |  | DMSO | GBL |  | 1 | 1 |  | 100 |  |  | 10 |  |  | Ag |  |  | Spiro-MeOTAD |  | TiO2-c | TiO2-mp |  |  |  |  | SLG | FTO | 0.1 | 1.09 | 21.25 | 0.71 | 16.48 | 1.6
4945 | MA |  |  | 1 |  |  | Pb | 1 | I |  | 3 |  |  |  | DMSO | GBL |  | 1 | 1 |  | 100 |  |  | 10 |  |  | Ag |  |  | Spiro-MeOTAD |  | TiO2-c | TiO2-mp |  |  |  |  | SLG | FTO | 0.1 | 1.07 | 22.49 | 0.731 | 17.64 | 1.6
4946 | MA |  |  | 1 |  |  | Pb | 1 | I |  | 3 |  |  |  | DMF | DMSO |  | 9 | 1 |  | 100 |  |  | 3 |  |  | Au |  | 60 | Spiro-MeOTAD |  | TiO2-c | TiO2-mp |  |  |  |  | SLG | FTO | 0.16 | 0.998 | 16 | 0.66 | 11.8 | 1.6
4947 | MA |  |  | 1 |  |  | Pb | 1 | I |  | 3 |  |  |  | DMF | DMSO |  | 9 | 1 |  | 100 |  |  | 3 |  |  | Au |  | 60 | Spiro-MeOTAD |  | TiO2-c | TiO2-mp |  |  |  |  | SLG | FTO | 0.16 | 1.015 | 17.6 | 0.65 | 12.6 | 1.6
4948 | Cs | FA |  | 0.17 | 0.83 |  | Pb | 1 | Br | I | 0.51 | 2.4900000000000002 |  |  | DMF | DMSO |  | 4 | 1 |  | 100 |  |  | 45 |  |  | Au |  | 80 | Spiro-MeOTAD |  | SnO2-c | [5 empty] | SLG | FTO | 0.09 | 1.126 | 23.6 | 0.76 | 19
4949 | Cs | FA |  | 0.17 | 0.83 |  | Pb | 1 | Br | I | 0.51 | 2.4900000000000002 |  |  | DMF | DMSO |  | 4 | 1 |  | 100 |  |  | 45 |  |  | Au |  | 80 | Spiro-MeOTAD |  | SnO2-c | Al2O3-mp |  | nan | 50 |  | SLG | FTO | 0.09 | 1.14 | 24.3 | 0.76 | 20.3
4950 | Cs | FA |  | 0.17 | 0.83 |  | Pb | 1 | Br | I | 0.51 | 2.4900000000000002 |  |  | DMF | DMSO |  | 4 | 1 |  | 100 |  |  | 45 |  |  | Au |  | 80 | Spiro-MeOTAD |  | SnO2-c | Al2O3-mp |  | nan | 100 |  | SLG | FTO | 0.09 | 1.135 | 23.45 | 0.71 | 18.2
4951 | Cs | FA |  | 0.17 | 0.83 |  | Pb | 1 | Br | I | 0.51 | 2.4900000000000002 |  |  | DMF | DMSO |  | 4 | 1 |  | 100 |  |  | 45 |  |  | Au |  | 80 | Spiro-MeOTAD |  | SnO2-c | Al2O3-mp |  | nan | 200 |  | SLG | FTO | 0.09 | 1.075 | 23.2 | 0.61 | 14.7
4952 | MA |  |  | 1 |  |  | Pb | 1 | I |  | 3 |  |  |  | DMF | DMSO |  | 4 | 1 |  | 100 |  |  | 45 |  |  | Ag |  | 100 | NiO-np |  | PCBM-60 | Rhodamine 101 |  |  |  |  | SLG | ITO | 0.09 | 1.018 | 21.9 | 0.73 | 15.5 | 1.6
4957 | MA |  |  | 1 |  |  | Pb | 1 | I |  | 3 |  |  |  | DMF |  |  | 1 |  |  | 90 |  |  | 10 |  |  | Carbon |  | 10000 | none |  | TiO2-c | TiO2-mp | ZrO2-mp | 200 | 700 | 1000 | SLG | FTO | 0.3 | 0.927 | 18.61 | 0.45 | 7.83 | 1.6
4958 | MA |  |  | 1 |  |  | Pb | 1 | I |  | 3 |  |  |  | DMF |  |  | 1 |  |  | 90 |  |  | 10 |  |  | Carbon |  | 10000 | none |  | TiO2-c | TiO2-mp | ZrO2-mp | 200 | 700 | 1000 | SLG | FTO | 0.3 | 0.845 | 18.33 | 0.32 | 5.03 | 1.6
4959 | MA |  |  | 1 |  |  | Pb | 1 | I |  | 3 |  |  |  | DMF |  |  | 1 |  |  | 90 |  |  | 10 |  |  | Carbon |  | 10000 | none |  | TiO2-c | TiO2-mp | ZrO2-mp | 200 | 700 | 1000 | SLG | FTO | 1 | 0.795 | 23.26 | 0.32 | 5.88 | 1.6
4960 | MA |  |  | 1 |  |  | Pb | 1 | I |  | 3 |  |  |  | DMF |  |  | 1 |  |  | 90 |  |  | 10 |  |  | Carbon |  | 10000 | none |  | TiO2-c | TiO2-mp | ZrO2-mp | 200 | 700 | 1000 | SLG | FTO | 1 | 0.753 | 16.49 | 0.29 | 3.6 | 1.6
4961 | MA |  |  | 1 |  |  | Pb | 1 | I |  | 3 |  | Cl |  | DMF |  | Unknown |  |  |  | Unknown |  | 105 | Unknown |  | 105 | Au |  | 70 | Spiro-MeOTAD |  | TiO2-c | [5 empty] | SLG | FTO | 0.06 | 0.78 | 15 | 0.691 | 8.08 | 1.55
4962 | MA |  |  | 1 |  |  | Pb | 1 | I |  | 3 |  | Cl |  | DMF |  | Unknown |  |  |  | Unknown |  | 105 | Unknown |  | 105 | Au |  | 70 | Spiro-MeOTAD |  | TiO2-c | AAO |  | nan | 150 |  | SLG | FTO | 0.06 | 1 | 12.6 | 0.773 | 9.74 | 1.55
4963 | MA |  |  | 1 |  |  | Pb | 1 | I |  | 3 |  | Cl |  | DMF |  | Unknown |  |  |  | Unknown |  | 105 | Unknown |  | 105 | Au |  | 70 | Spiro-MeOTAD |  | TiO2-c | AAO |  | nan | 400 |  | SLG | FTO | 0.06 | 1.03 | 20.24 | 0.76 | 15.78 | 1.55
4964 | MA |  |  | 1 |  |  | Pb | 1 | I |  | 3 |  | Cl |  | DMF |  | Unknown |  |  |  | Unknown |  | 105 | Unknown |  | 105 | Au |  | 70 | Spiro-MeOTAD |  | TiO2-c | AAO |  | nan | 290 |  | SLG | FTO | 0.06 | 1.02 | 15.38 | 0.755 | 11.81 | 1.55
4965 | MA |  |  | 1 |  |  | Pb | 1 | I |  | 3 |  | Cl |  | DMF |  | Unknown |  |  |  | Unknown |  | 105 | Unknown |  | 105 | Au |  | 70 | Spiro-MeOTAD |  | TiO2-c | AAO |  | nan | 170 |  | SLG | FTO | 0.06 | 1.01 | 14.39 | 0.745 | 10.86 | 1.55
4966 | MA |  |  | 1 |  |  | Pb | 1 | I |  | 3 |  | Cl |  | DMF |  | Unknown |  |  |  | Unknown |  | 105 | Unknown |  | 105 | Au |  | 70 | Spiro-MeOTAD |  | TiO2-c | AAO |  | nan | 100 |  | SLG | FTO | 0.06 | 0.96 | 12.64 | 0.74 | 8.98 | 1.55
4967 | MA |  |  | 1 |  |  | Pb | 1 | I |  | 3 |  | Cl |  | DMF |  | Unknown |  |  |  | Unknown |  | 105 | Unknown |  | 105 | Au |  | 70 | Spiro-MeOTAD |  | TiO2-c | AAO |  | nan | 70 |  | SLG | FTO | 0.06 | 0.92 | 12.24 | 0.705 | 7.91 | 1.55
4968 | MA |  |  | 1 |  |  | Pb | 1 | I |  | 3 |  | Cl |  | DMF |  | Unknown |  |  |  | Unknown |  | 105 | Unknown |  | 105 | Au |  | 70 | Spiro-MeOTAD |  | TiO2-c | AAO |  | nan | 610 |  | SLG | FTO | 0.06 | 1.03 | 17.72 | 0.724 | 13.27 | 1.55
4969 | MA |  |  | 1 |  |  | Pb | 1 | I |  | 3 |  | Cl |  | DMF |  | Unknown |  |  |  | Unknown |  | 105 | Unknown |  | 105 | Au |  | 70 | Spiro-MeOTAD |  | TiO2-c | AAO |  | nan | 440 |  | SLG | FTO | 0.06 | 1.03 | 16.54 | 0.747 | 12.77 | 1.55
4970 | MA |  |  | 1 |  |  | Pb | 1 | I |  | 3 |  | Cl |  | DMF |  | Unknown |  |  |  | Unknown |  | 105 | Unknown |  | 105 | Au |  | 70 | Spiro-MeOTAD |  | TiO2-c | AAO |  | nan | 350 |  | SLG | FTO | 0.06 | 0.99 | 15.87 | 0.745 | 11.72 | 1.55
4971 | MA |  |  | 1 |  |  | Pb | 1 | I |  | 3 |  | Cl |  | DMF |  | Unknown |  |  |  | Unknown |  | 105 | Unknown |  | 105 | Au |  | 70 | Spiro-MeOTAD |  | TiO2-c | AAO |  | nan | 300 |  | SLG | FTO | 0.06 | 1.01 | 14.67 | 0.731 | 10.9 | 1.55
4972 | MA |  |  | 1 |  |  | Pb | 1 | I |  | 3 |  | Cl |  | DMF |  | Unknown |  |  |  | Unknown |  | 105 | Unknown |  | 105 | Au |  | 70 | Spiro-MeOTAD |  | TiO2-c | AAO |  | nan | 220 |  | SLG | FTO | 0.06 | 1 | 13.58 | 0.751 | 10.26 | 1.55
4973 | MA |  |  | 1 |  |  | Pb | 1 | I |  | 3 |  | Cl |  | DMF |  | Unknown |  |  |  | Unknown |  | 105 | Unknown |  | 105 | Au |  | 70 | Spiro-MeOTAD |  | TiO2-c | AAO |  | nan | 150 |  | SLG | FTO | 0.06 | 0.96 | 12.06 | 0.735 | 8.49 | 1.55
4974 | MA |  |  | 1 |  |  | Pb | 1 | I |  | 3 |  | Cl |  | DMF |  | Unknown |  |  |  | Unknown |  | 105 | Unknown |  | 105 | Au |  | 70 | Spiro-MeOTAD |  | TiO2-c | AAO |  |  |  |  | SLG | FTO | 0.06 | 0.99 | 12.89 | 0.732 | 9.32 | 1.55
4975 | MA |  |  | 1 |  |  | Pb | 1 | I |  | 3 |  | Cl |  | DMF |  | Unknown |  |  |  | Unknown |  | 105 | Unknown |  | 105 | Au |  | 70 | Spiro-MeOTAD |  | TiO2-c | AAO |  |  |  |  | SLG | FTO | 0.06 | 0.94 | 11.02 | 0.728 | 7.52 | 1.55
4976 | MA |  |  | 1 |  |  | Pb | 1 | I |  | 3 |  | Cl |  | DMF |  | Unknown |  |  |  | Unknown |  | 105 | Unknown |  | 105 | Au |  | 70 | Spiro-MeOTAD |  | TiO2-c | AAO |  |  |  |  | SLG | FTO | 0.06 | 0.93 | 10.11 | 0.709 | 6.67 | 1.55
4977 | MA |  |  | 1 |  |  | Pb | 1 | I |  | 3 |  | Cl |  | DMF |  | Unknown |  |  |  | Unknown |  | 105 | Unknown |  | 105 | MoOx | ITO | 5 | Spiro-MeOTAD |  | TiO2-c | AAO |  | nan | 350 |  | SLG | FTO | 0.06 | 1.04 | 13.5 | 0.681 | 9.6 | 1.55
4978 | MA |  |  | 1 |  |  | Pb | 1 | I |  | 3 |  | Cl |  | DMF |  | Unknown |  |  |  | Unknown |  | 105 | Unknown |  | 105 | MoOx | ITO | 5 | Spiro-MeOTAD |  | TiO2-c | AAO |  | nan | 220 |  | SLG | FTO | 0.06 | 1.01 | 10.6 | 0.696 | 7.5 | 1.55
4979 | MA |  |  | 1 |  |  | Pb | 1 | I |  | 3 |  | Cl |  | DMF |  | Unknown |  |  |  | Unknown |  | 105 | Unknown |  | 105 | MoOx | ITO | 5 | Spiro-MeOTAD |  | TiO2-c | AAO |  | nan | 150 |  | SLG | FTO | 0.06 | 0.9 | 9.7 | 0.653 | 5.7 | 1.55
4980 | MA |  |  | 1 |  |  | Pb | 1 | I |  | 3 |  | Cl |  | DMF |  | Unknown |  |  |  | Unknown |  | 105 | Unknown |  | 105 | Au |  | 70 | Spiro-MeOTAD |  | TiO2-c | AAO |  | nan | 350 |  | SLG | FTO | 0.06 | 1 | 14.49 | 0.698 | 10.11 | 1.55
4981 | Cs | FA | MA | 0.05 | 0.79 | 0.16 | Pb | 1 | Br | I | 0.51 | 2.4900000000000002 |  |  | DMF | DMSO |  | 4 | 1 |  | 100 |  |  | 45 |  |  | Au |  | 60 | Spiro-MeOTAD |  | TiO2-c | TiO2-mp |  |  |  |  | SLG | FTO | 0.16 | 1.14 | 23.35 | 0.775 | 20.5
4982 | Cs | FA | MA | 0.05 | 0.79 | 0.16 | Pb | 1 | Br | I | 0.51 | 2.4900000000000002 |  |  | DMF | DMSO |  | 4 | 1 |  | 100 |  |  | 45 |  |  | Au |  | 60 | CuSCN | 60 | TiO2-c | TiO2-mp |  |  |  |  | SLG | FTO | 0.16 | 1.103 | 23.4 | 0.772 | 20.3
4983 | Cs | FA | MA | 0.05 | 0.79 | 0.16 | Pb | 1 | Br | I | 0.51 | 2.4900000000000002 |  |  | DMF | DMSO |  | 4 | 1 |  | 100 |  |  | 45 |  |  | rGO | Au | 10 | CuSCN | 60 | TiO2-c | TiO2-mp |  |  |  |  | SLG | FTO | 0.16 | 1.112 | 23.24 | 0.782 | 20.2
4984 | Cs | FA | MA | 0.05 | 0.79 | 0.16 | Pb | 1 | Br | I | 0.51 | 2.4900000000000002 |  |  | DMF | DMSO |  | 4 | 1 |  | 100 |  |  | 45 |  |  | Au |  | 60 | Spiro-MeOTAD |  | TiO2-c | TiO2-mp |  |  |  |  | SLG | FTO | 0.16 | 1.115 | 22.6 | 0.75 | 19.6
4985 | Cs | FA | MA | 0.05 | 0.79 | 0.16 | Pb | 1 | Br | I | 0.51 | 2.4900000000000002 |  |  | DMF | DMSO |  | 4 | 1 |  | 100 |  |  | 45 |  |  | rGO | Au | 10 | CuSCN | 60 | TiO2-c | TiO2-mp |  |  |  |  | SLG | FTO | 0.16 | 1.09 | 22.65 | 0.75 | 19.22
4986 | Cs | FA | MA | 0.05 | 0.79 | 0.16 | Pb | 1 | Br | I | 0.51 | 2.4900000000000002 |  |  | DMF | DMSO |  | 4 | 1 |  | 100 |  |  | 45 |  |  | Au |  | 60 | CuSCN |  | TiO2-c | TiO2-mp |  |  |  |  | SLG | FTO | 0.16 | 1.053 | 20.6 | 0.69 | 15.3
4987 | Cs | FA | MA | 0.05 | 0.79 | 0.16 | Pb | 1 | Br | I | 0.51 | 2.4900000000000002 |  |  | DMF | DMSO |  | 4 | 1 |  | 100 |  |  | 45 |  |  | Au |  | 60 | CuSCN |  | TiO2-c | TiO2-mp |  |  |  |  | SLG | FTO | 0.16 | 1.077 | 22.2 | 0.73 | 17.6
4988 | Cs | FA | MA | 0.05 | 0.79 | 0.16 | Pb | 1 | Br | I | 0.51 | 2.4900000000000002 |  |  | DMF | DMSO |  | 4 | 1 |  | 100 |  |  | 45 |  |  | Au |  | 60 | CuSCN |  | TiO2-c | TiO2-mp |  |  |  |  | SLG | FTO | 0.16 | 1.103 | 23.4 | 0.77 | 20.3
4989 | Cs | FA | MA | 0.05 | 0.79 | 0.16 | Pb | 1 | Br | I | 0.51 | 2.4900000000000002 |  |  | DMF | DMSO |  | 4 | 1 |  | 100 |  |  | 45 |  |  | Au |  | 60 | CuSCN |  | TiO2-c | TiO2-mp |  |  |  |  | SLG | FTO | 0.16 | 1.036 | 21.6 | 0.71 | 16.2
4990 | Cs | FA | MA | 0.05 | 0.79 | 0.16 | Pb | 1 | Br | I | 0.51 | 2.4900000000000002 |  |  | DMF | DMSO |  | 4 | 1 |  | 100 |  |  | 45 |  |  | Au |  | 60 | Spiro-MeOTAD |  | TiO2-c | TiO2-mp |  |  |  |  | SLG | FTO | 0.16
4991 | Cs | FA | MA | 0.05 | 0.79 | 0.16 | Pb | 1 | Br | I | 0.51 | 2.4900000000000002 |  |  | DMF | DMSO |  | 4 | 1 |  | 100 |  |  | 45 |  |  | Au |  | 60 | CuSCN | 60 | TiO2-c | TiO2-mp |  |  |  |  | SLG | FTO | 0.16
4993 | Cs | FA | MA | 0.05 | 0.79 | 0.16 | Pb | 1 | Br | I | 0.51 | 2.4900000000000002 |  |  | DMF | DMSO |  | 4 | 1 |  | 100 |  |  | 45 |  |  | Au |  | 60 | CuSCN | 60 | TiO2-c | TiO2-mp |  |  |  |  | SLG | FTO | 0.16 | 1.103 | 23.4 | 0.772 | 20.3
4994 | MA |  |  | 1 |  |  | Pb | 1 | I |  | 3 |  |  |  | DMF |  | IPA | 1 |  | 1 | Unknown |  |  | Unknown |  |  | Ag |  | 100 | Spiro-MeOTAD |  | ZnO-c | [5 empty] | SLG | ITO | 0.04 | 1.02 | 18.29 | 0.666 | 12.48 | 1.6
4995 | MA |  |  | 1 |  |  | Pb | 1 | I |  | 3 |  |  |  | DMF |  | IPA | 1 |  | 1 | Unknown |  |  | Unknown |  |  | Ag |  | 100 | Spiro-MeOTAD |  | C-PDTON | ZnO |  | 7 | nan |  | SLG | ITO | 0.04 | 1.01 | 19.28 | 0.731 | 14.23 | 1.6
4996 | MA |  |  | 1 |  |  | Pb | 1 | I |  | 3 |  |  |  | DMF |  | IPA | 1 |  | 1 | Unknown |  |  | Unknown |  |  | Ag |  | 100 | Spiro-MeOTAD |  | SnO2-c | [5 empty] | SLG | ITO | 0.04 | 1.05 | 20.18 | 0.683 | 14.44 | 1.6
4997 | MA |  |  | 1 |  |  | Pb | 1 | I |  | 3 |  |  |  | DMF |  | IPA | 1 |  | 1 | Unknown |  |  | Unknown |  |  | Ag |  | 100 | Spiro-MeOTAD |  | C-PDTON | SnO |  | 7 | nan |  | SLG | ITO | 0.04 | 1.06 | 21.04 | 0.753 | 16.72 | 1.6
4998 | MA |  |  | 1 |  |  | Pb | 1 | I |  | 3 |  |  |  | DMF |  | IPA | 1 |  | 1 | Unknown |  |  | Unknown |  |  | Ag |  | 100 | PEDOT:PSS |  | PCBM-60 | [5 empty] | SLG | ITO | 0.04 | 0.78 | 16.92 | 0.534 | 7.03 | 1.6
5000 | MA |  |  | 1 |  |  | Pb | 1 | I |  | 3 |  |  |  | DMF |  | IPA | 1 |  | 1 | Unknown |  |  | Unknown |  |  | Ag |  | 150 | PT | 5 | C60 | BCP |  | 30 | 10 |  | SLG | ITO | 0.14 | 0.96 | 20.7 | 0.439 | 8.5 | 1.6
5001 | MA |  |  | 1 |  |  | Pb | 1 | I |  | 3 |  |  |  | DMF |  | IPA | 1 |  | 1 | Unknown |  |  | Unknown |  |  | Ag |  | 150 | PT | 12 | C60 | BCP |  | 30 | 10 |  | SLG | ITO | 0.14 | 0.98 | 18.4 | 0.463 | 8.64 | 1.6
5002 | MA |  |  | 1 |  |  | Pb | 1 | I |  | 3 |  |  |  | DMF |  | IPA | 1 |  | 1 | Unknown |  |  | Unknown |  |  | Ag |  | 150 | PT | 18 | C60 | BCP |  | 30 | 10 |  | SLG | ITO | 0.14 | 1.01 | 16.2 | 0.651 | 11.1 | 1.6
5003 | MA |  |  | 1 |  |  | Pb | 1 | I |  | 3 |  |  |  | DMF |  | IPA | 1 |  | 1 | Unknown |  |  | Unknown |  |  | Ag |  | 150 | PT | 27 | C60 | BCP |  | 30 | 10 |  | SLG | ITO | 0.14 | 1.01 | 14.6 | 0.663 | 9.69 | 1.6
5004 | MA |  |  | 1 |  |  | Pb | 1 | I |  | 3 |  |  |  | DMF |  | IPA | 1 |  | 1 | Unknown |  |  | Unknown |  |  | Ag |  | 150 | PT | 36 | C60 | BCP |  | 30 | 10 |  | SLG | ITO | 0.14 | 1.01 | 10.8 | 0.642 | 7.14 | 1.6
5005 | MA |  |  | 1 |  |  | Pb | 1 | I |  | 3 |  |  |  | DMF |  | IPA | 1 |  | 1 | Unknown |  |  | Unknown |  |  | Ag |  | 150 | PT | 18 | C60 | BCP |  | 30 | 10 |  | SLG | ITO | 0.14 | 1.03 | 17 | 0.65 | 10.6 | 1.6
5006 | FA | MA |  | 0.85 | 0.15 |  | Pb | 1 | Br | I | 0.15 | 0.85 |  |  | DMF | DMSO |  | 4 | 1 |  | 100 |  |  | 60 |  |  | Au |  | 80 | Spiro-MeOTAD | 300 | TiO2-c | TiO2-mp |  | nan | 250 |  | SLG | FTO | 0.16 | 1.18 | 22.7 | 0.733 | 19.65
5007 | FA | MA |  | 0.85 | 0.15 |  | Pb | 1 | Br | I | 0.15 | 0.85 |  |  | DMF | DMSO |  | 4 | 1 |  | 100 |  |  | 60 |  |  | Au |  | 80 | CuSCN | 500 | TiO2-c | TiO2-mp |  | nan | 250 |  | SLG | FTO | 0.16 | 1.1 | 21.8 | 0.692 | 16.6
5008 | FA | MA |  | 0.85 | 0.15 |  | Pb | 1 | Br | I | 0.15 | 0.85 |  |  | DMF | DMSO |  | 4 | 1 |  | 100 |  |  | 60 |  |  | Au |  | 80 | CuSCN | 30 | TiO2-c | TiO2-mp |  | nan | 250 |  | SLG | FTO | 0.16 | 1.06 | 20.86 | 0.701 | 15.43
5009 | FA | MA |  | 0.85 | 0.15 |  | Pb | 1 | Br | I | 0.15 | 0.85 |  |  | DMF | DMSO |  | 4 | 1 |  | 100 |  |  | 60 |  |  | Au |  | 80 | none |  | TiO2-c | TiO2-mp |  | nan | 250 |  | SLG | FTO | 0.16 | 0.9 | 15.64 | 0.676 | 9.5
5010 | FA | MA |  | 0.85 | 0.15 |  | Pb | 1 | Br | I | 0.15 | 0.85 |  |  | DMF | DMSO |  | 4 | 1 |  | 100 |  |  | 60 |  |  | Au |  | 80 | Spiro-MeOTAD | 300 | TiO2-c | TiO2-mp |  | nan | 250 |  | SLG | FTO | 0.16 | 1.17 | 22.7 | 0.723 | 19.19
5011 | FA | MA |  | 0.85 | 0.15 |  | Pb | 1 | Br | I | 0.15 | 0.85 |  |  | DMF | DMSO |  | 4 | 1 |  | 100 |  |  | 60 |  |  | Au |  | 80 | CuSCN | 500 | TiO2-c | TiO2-mp |  | nan | 250 |  | SLG | FTO | 0.16 | 1.05 | 21.9 | 0.693 | 15.22
5012 | FA | MA |  | 0.85 | 0.15 |  | Pb | 1 | Br | I | 0.15 | 0.85 |  |  | DMF | DMSO |  | 4 | 1 |  | 100 |  |  | 60 |  |  | Au |  | 80 | CuSCN | 30 | TiO2-c | TiO2-mp |  | nan | 250 |  | SLG | FTO | 0.16 | 1.08 | 20.7 | 0.7 | 15.65
5013 | MA |  |  | 1 |  |  | Pb | 1 | I |  | 3 |  | Cl |  | DMF |  |  | 1 |  |  | 100 |  |  | 30 |  |  | Al |  | 100 | PEDOT:PSS | 30 | PCBM-60 | LiF |  | 30 | 1 |  | SLG | FTO | 0.11 | 0.84 | 16.1 | 0.68 | 9.2 | 1.6
5014 | MA |  |  | 1 |  |  | Pb | 1 | I |  | 3 |  | Cl |  | DMF |  |  | 1 |  |  | 100 |  |  | 30 |  |  | Al |  | 100 | PEDOT:PSS | 30 | PCBM-60 | LiF |  | 30 | 1 |  | SLG | FTO | 0.11 | 0.8 | 17.6 | 0.64 | 9.01 | 1.6
5015 | MA |  |  | 1 |  |  | Pb | 1 | I |  | 3 |  | Cl |  | DMF |  |  | 1 |  |  | 100 |  |  | 30 |  |  | Al |  | 100 | PEDOT:PSS | 30 | PCBM-60 | LiF |  | 30 | 1 |  | SLG | FTO | 0.11 | 0.8 | 17.6 | 0.66 | 9.29 | 1.6
5019 | MA |  |  | 1 |  |  | Pb | 1 | I |  | 3 |  |  |  | DMF |  | IPA | 1 |  | 1 | 100 |  | 100 | 60 |  | 60 | Au |  | 60 | Spiro-MeOTAD |  | TiO2-c | TiO2-mp |  |  |  |  | SLG | FTO | 0.12 | 1.03 | 15.38 | 0.458 | 7.26 | 1.6
5020 | MA |  |  | 1 |  |  | Pb | 1 | I |  | 3 |  |  |  | DMF |  | IPA | 1 |  | 1 | Unknown |  | 100 | Unknown |  | 60 | Au |  | 60 | Spiro-MeOTAD |  | TiO2-c | TiO2-mp |  |  |  |  | SLG | FTO | 0.12 | 0.97 | 14.21 | 0.589 | 8.12 | 1.6
5021 | MA |  |  | 1 |  |  | Pb | 1 | I |  | 3 |  |  |  | DMF |  | IPA | 1 |  | 1 | 100 |  | 100 | 60 |  | 60 | Au |  | 60 | Spiro-MeOTAD |  | TiO2-c | TiO2-mp |  |  |  |  | SLG | FTO | 0.12 | 0.97 | 13.68 | 0.579 | 6.4 | 1.6
5022 | MA |  |  | 1 |  |  | Pb | 1 | I |  | 3 |  |  |  | DMF |  | IPA | 1 |  | 1 | Unknown |  | 100 | Unknown |  | 60 | Au |  | 60 | Spiro-MeOTAD |  | TiO2-c | TiO2-mp |  |  |  |  | SLG | FTO | 0.12 | 1.03 | 19.42 | 0.666 | 10.1 | 1.6
5023 | MA |  |  | 1 |  |  | Pb | 1 | I |  | 3 |  |  |  | DMF |  | IPA | 1 |  | 1 | 100 |  | 100 | 60 |  | 60 | Au |  | 60 | Spiro-MeOTAD |  | TiO2-c | TiO2-mp |  |  |  |  | SLG | FTO | 0.12 | 0.99 | 15.37 | 0.514 | 7.29 | 1.6
5024 | MA |  |  | 1 |  |  | Pb | 1 | I |  | 3 |  |  |  | DMF |  | IPA | 1 |  | 1 | Unknown |  | 100 | Unknown |  | 60 | Au |  | 60 | Spiro-MeOTAD |  | TiO2-c | TiO2-mp |  |  |  |  | SLG | FTO | 0.12 | 0.91 | 20.08 | 0.59 | 10.7 | 1.6
5025 | MA |  |  | 1 |  |  | Pb | 1 | I |  | 3 |  |  |  | DMF |  | IPA | 1 |  | 1 | 100 |  | 100 | 60 |  | 60 | Au |  | 60 | Spiro-MeOTAD |  | TiO2-c | TiO2-mp |  |  |  |  | SLG | FTO | 0.12 | 0.95 | 10 | 0.472 | 4.56 | 1.6
5026 | MA |  |  | 1 |  |  | Pb | 1 | I |  | 3 |  |  |  | DMF |  | IPA | 1 |  | 1 | Unknown |  | 100 | Unknown |  | 60 | Au |  | 60 | Spiro-MeOTAD |  | TiO2-c | TiO2-mp |  |  |  |  | SLG | FTO | 0.12 | 0.95 | 19.2 | 0.581 | 10.46 | 1.6
5027 | MA |  |  | 1 |  |  | Pb | 1 | I |  | 3 |  |  |  | DMF |  | IPA | 1 |  | 1 | 100 |  | 100 | 60 |  | 60 | Au |  | 60 | Spiro-MeOTAD |  | TiO2-c | TiO2-mp |  |  |  |  | SLG | FTO | 0.12 | 0.95 | 12.97 | 0.447 | 5.3 | 1.6
5028 | MA |  |  | 1 |  |  | Pb | 1 | I |  | 3 |  |  |  | DMF |  | IPA | 1 |  | 1 | Unknown |  | 100 | Unknown |  | 60 | Au |  | 60 | Spiro-MeOTAD |  | TiO2-c | TiO2-mp |  |  |  |  | SLG | FTO | 0.12 | 0.86 | 20.4 | 0.524 | 9.21 | 1.6
5029 | MA |  |  | 1 |  |  | Pb | 1 | I |  | 3 |  | Cl |  | DMF |  |  | 1 |  |  | 100 |  |  | 90 |  |  | Au |  | 100 | Spiro-MeOTAD | 400 | TiO2-c |  |  | 50 |  |  | SLG | FTO | 0.1032 | 0.92 | 20.52 | 0.63 | 11.91 | 1.6
5030 | MA |  |  | 1 |  |  | Pb | 1 | I |  | 3 |  | Cl |  | DMF |  |  | 1 |  |  | 100 |  |  | 90 |  |  | Au |  | 100 | Spiro-MeOTAD | 400 | TiO2-c | TiO2-mp |  | 50 | 300 |  | SLG | FTO | 0.1032 | 0.89 | 18.8 | 0.74 | 12.27 | 1.6
5031 | MA |  |  | 1 |  |  | Pb | 1 | I |  | 3 |  | Cl |  | DMF |  |  | 1 |  |  | 100 |  |  | 90 |  |  | Au |  | 100 | Spiro-MeOTAD | 400 | TiO2-c | TiO2-mp |  | 50 | 300 |  | SLG | FTO | 0.1032 | 0.82 | 18.08 | 0.76 | 11.25 | 1.6
5032 | MA |  |  | 1 |  |  | Pb | 1 | I |  | 3 |  | Cl |  | DMF |  |  | 1 |  |  | 100 |  |  | 90 |  |  | Au |  | 100 | Spiro-MeOTAD | 400 | TiO2-c | Al2O3-mp |  | 50 | 300 |  | SLG | FTO | 0.1032 | 1 | 17.31 | 0.62 | 10.59 | 1.6
5033 | MA |  |  | 1 |  |  | Pb | 1 | I |  | 3 |  | Cl |  | DMF |  |  | 1 |  |  | 100 |  |  | 90 |  |  | Au |  | 100 | Spiro-MeOTAD | 400 | TiO2-c |  |  | 50 |  |  | SLG | FTO | 0.1032 | 0.93 | 19.77 | 0.66 | 12.16 | 1.6
5034 | MA |  |  | 1 |  |  | Pb | 1 | I |  | 3 |  | Cl |  | DMF |  |  | 1 |  |  | 100 |  |  | 90 |  |  | Au |  | 100 | Spiro-MeOTAD | 400 | TiO2-c | TiO2-mp |  | 50 | 300 |  | SLG | FTO | 0.1032 | 0.89 | 18.31 | 0.76 | 12.39 | 1.6
5035 | MA |  |  | 1 |  |  | Pb | 1 | I |  | 3 |  | Cl |  | DMF |  |  | 1 |  |  | 100 |  |  | 90 |  |  | Au |  | 100 | Spiro-MeOTAD | 400 | TiO2-c | TiO2-mp |  | 50 | 300 |  | SLG | FTO | 0.1032 | 0.83 | 18.1 | 0.75 | 11.34 | 1.6
5036 | MA |  |  | 1 |  |  | Pb | 1 | I |  | 3 |  | Cl |  | DMF |  |  | 1 |  |  | 100 |  |  | 90 |  |  | Au |  | 100 | Spiro-MeOTAD | 400 | TiO2-c | Al2O3-mp |  | 50 | 300 |  | SLG | FTO | 0.1032 | 1.03 | 17.61 | 0.62 | 11.27 | 1.6
5037 | MA |  |  | 1 |  |  | Pb | 1 | I |  | 3 |  | Cl |  | DMF |  |  | 1 |  |  | 100 |  |  | 90 |  |  | Au |  | 100 | Spiro-MeOTAD | 400 | TiO2-c |  |  | 50 |  |  | SLG | FTO | 0.1032 | 0.93 | 20.14 | 0.66 | 12.23 | 1.6
5038 | MA |  |  | 1 |  |  | Pb | 1 | I |  | 3 |  | Cl |  | DMF |  |  | 1 |  |  | 100 |  |  | 90 |  |  | Au |  | 100 | Spiro-MeOTAD | 400 | TiO2-c | TiO2-mp |  | 50 | 300 |  | SLG | FTO | 0.1032 | 0.89 | 18.26 | 0.77 | 12.46 | 1.6
5039 | MA |  |  | 1 |  |  | Pb | 1 | I |  | 3 |  | Cl |  | DMF |  |  | 1 |  |  | 100 |  |  | 90 |  |  | Au |  | 100 | Spiro-MeOTAD | 400 | TiO2-c | TiO2-mp |  | 50 | 300 |  | SLG | FTO | 0.1032 | 0.84 | 18.22 | 0.75 | 11.59 | 1.6
5040 | MA |  |  | 1 |  |  | Pb | 1 | I |  | 3 |  | Cl |  | DMF |  |  | 1 |  |  | 100 |  |  | 90 |  |  | Au |  | 100 | Spiro-MeOTAD | 400 | TiO2-c | Al2O3-mp |  | 50 | 300 |  | SLG | FTO | 0.1032 | 1.05 | 17.72 | 0.62 | 11.44 | 1.6
5041 | MA |  |  | 1 |  |  | Pb | 1 | I |  | 3 |  | Cl |  | DMF |  |  | 1 |  |  | 100 |  |  | 90 |  |  | Au |  | 100 | Spiro-MeOTAD | 400 | TiO2-c |  |  | 50 |  |  | SLG | FTO | 0.1032 | 0.93 | 19.74 | 0.65 | 11.95 | 1.6
5042 | MA |  |  | 1 |  |  | Pb | 1 | I |  | 3 |  | Cl |  | DMF |  |  | 1 |  |  | 100 |  |  | 90 |  |  | Au |  | 100 | Spiro-MeOTAD | 400 | TiO2-c | TiO2-mp |  | 50 | 300 |  | SLG | FTO | 0.1032 | 0.89 | 18.16 | 0.77 | 12.39 | 1.6
5043 | MA |  |  | 1 |  |  | Pb | 1 | I |  | 3 |  | Cl |  | DMF |  |  | 1 |  |  | 100 |  |  | 90 |  |  | Au |  | 100 | Spiro-MeOTAD | 400 | TiO2-c | TiO2-mp |  | 50 | 300 |  | SLG | FTO | 0.1032 | 0.85 | 18.22 | 0.75 | 11.66 | 1.6
5044 | MA |  |  | 1 |  |  | Pb | 1 | I |  | 3 |  | Cl |  | DMF |  |  | 1 |  |  | 100 |  |  | 90 |  |  | Au |  | 100 | Spiro-MeOTAD | 400 | TiO2-c | Al2O3-mp |  | 50 | 300 |  | SLG | FTO | 0.1032 | 1.05 | 17.3 | 0.6 | 10.89 | 1.6
5045 | MA |  |  | 1 |  |  | Pb | 1 | I |  | 3 |  | Cl |  | DMF |  |  | 1 |  |  | 100 |  |  | 90 |  |  | Au |  | 100 | Spiro-MeOTAD | 400 | TiO2-c |  |  | 50 |  |  | SLG | FTO | 0.1032 | 0.92 | 19.13 | 0.6 | 10.51 | 1.6
5046 | MA |  |  | 1 |  |  | Pb | 1 | I |  | 3 |  | Cl |  | DMF |  |  | 1 |  |  | 100 |  |  | 90 |  |  | Au |  | 100 | Spiro-MeOTAD | 400 | TiO2-c | TiO2-mp |  | 50 | 300 |  | SLG | FTO | 0.1032 | 0.88 | 18.02 | 0.77 | 12.15 | 1.6
5047 | MA |  |  | 1 |  |  | Pb | 1 | I |  | 3 |  | Cl |  | DMF |  |  | 1 |  |  | 100 |  |  | 90 |  |  | Au |  | 100 | Spiro-MeOTAD | 400 | TiO2-c | TiO2-mp |  | 50 | 300 |  | SLG | FTO | 0.1032 | 0.85 | 18.15 | 0.76 | 11.67 | 1.6
5048 | MA |  |  | 1 |  |  | Pb | 1 | I |  | 3 |  | Cl |  | DMF |  |  | 1 |  |  | 100 |  |  | 90 |  |  | Au |  | 100 | Spiro-MeOTAD | 400 | TiO2-c | Al2O3-mp |  | 50 | 300 |  | SLG | FTO | 0.1032 | 1.03 | 16.47 | 0.57 | 9.61 | 1.6
5049 | MA |  |  | 1 |  |  | Pb | 1 | I |  | 3 |  | Cl |  | DMF |  |  | 1 |  |  | 100 |  |  | 90 |  |  | Au |  | 100 | Spiro-MeOTAD | 400 | TiO2-c |  |  | 50 |  |  | SLG | FTO | 0.1032 | 0.9 | 19.05 | 0.44 | 7.56 | 1.6
5050 | MA |  |  | 1 |  |  | Pb | 1 | I |  | 3 |  | Cl |  | DMF |  |  | 1 |  |  | 100 |  |  | 90 |  |  | Au |  | 100 | Spiro-MeOTAD | 400 | TiO2-c | TiO2-mp |  | 50 | 300 |  | SLG | FTO | 0.1032 | 0.87 | 17.4 | 0.76 | 11.51 | 1.6
5051 | MA |  |  | 1 |  |  | Pb | 1 | I |  | 3 |  | Cl |  | DMF |  |  | 1 |  |  | 100 |  |  | 90 |  |  | Au |  | 100 | Spiro-MeOTAD | 400 | TiO2-c | TiO2-mp |  | 50 | 300 |  | SLG | FTO | 0.1032 | 0.85 | 17.4 | 0.76 | 11.23 | 1.6
5052 | MA |  |  | 1 |  |  | Pb | 1 | I |  | 3 |  | Cl |  | DMF |  |  | 1 |  |  | 100 |  |  | 90 |  |  | Au |  | 100 | Spiro-MeOTAD | 400 | TiO2-c | Al2O3-mp |  | 50 | 300 |  | SLG | FTO | 0.1032 | 1.01 | 16.08 | 0.48 | 7.74 | 1.6
5053 | MA |  |  | 1 |  |  | Pb | 1 | I |  | 3 |  | Cl |  | DMF |  |  | 1 |  |  | 100 |  |  | 90 |  |  | Au |  | 100 | Spiro-MeOTAD | 400 | TiO2-c |  |  | 50 |  |  | SLG | FTO | 0.1032 | 0.88 | 12.74 | 0.25 | 2.81 | 1.6
5054 | MA |  |  | 1 |  |  | Pb | 1 | I |  | 3 |  | Cl |  | DMF |  |  | 1 |  |  | 100 |  |  | 90 |  |  | Au |  | 100 | Spiro-MeOTAD | 400 | TiO2-c | TiO2-mp |  | 50 | 300 |  | SLG | FTO | 0.1032 | 0.86 | 16.96 | 0.72 | 10.44 | 1.6
5055 | MA |  |  | 1 |  |  | Pb | 1 | I |  | 3 |  | Cl |  | DMF |  |  | 1 |  |  | 100 |  |  | 90 |  |  | Au |  | 100 | Spiro-MeOTAD | 400 | TiO2-c | TiO2-mp |  | 50 | 300 |  | SLG | FTO | 0.1032 | 0.84 | 16.49 | 0.74 | 10.19 | 1.6
5056 | MA |  |  | 1 |  |  | Pb | 1 | I |  | 3 |  | Cl |  | DMF |  |  | 1 |  |  | 100 |  |  | 90 |  |  | Au |  | 100 | Spiro-MeOTAD | 400 | TiO2-c | Al2O3-mp |  | 50 | 300 |  | SLG | FTO | 0.1032 | 0.98 | 14.35 | 0.24 | 3.37 | 1.6
5057 | MA |  |  | 1 |  |  | Pb | 1 | I |  | 3 |  | Cl |  | DMF |  |  | 1 |  |  | 100 |  |  | 45 |  |  | Au |  | 100 | Spiro-MeOTAD |  | TiO2-c | TiO2-mp |  |  |  |  | SLG | FTO | 0.24 | 0.76 | 20.05 | 0.52 | 7.9 | 1.6
5058 | MA |  |  | 1 |  |  | Pb | 1 | I |  | 3 |  | Cl |  | DMF |  |  | 1 |  |  | 100 |  |  | 45 |  |  | Au |  | 100 | Spiro-MeOTAD |  | TiO2-c | TiO2-mp |  |  |  |  | SLG | FTO | 0.24 | 0.76 | 16.13 | 0.46 | 5.7 | 1.6
5059 | MA |  |  | 1 |  |  | Pb | 1 | I |  | 3 |  | Cl |  | DMF |  |  | 1 |  |  | 100 |  |  | 45 |  |  | Au |  | 100 | Spiro-MeOTAD |  | TiO2-c | TiO2-mp |  |  |  |  | SLG | FTO | 0.24 | 0.72 | 13.62 | 0.4 | 4 | 1.6
5060 | MA |  |  | 1 |  |  | Pb | 1 | I |  | 3 |  | Cl |  | DMF |  |  | 1 |  |  | 100 |  |  | 45 |  |  | Au |  | 100 | Spiro-MeOTAD |  | TiO2-c | TiO2-mp |  |  |  |  | SLG | FTO | 0.24 | 0.73 | 10.26 | 0.38 | 2.9 | 1.6
5061 | MA |  |  | 1 |  |  | Pb | 1 | I |  | 3 |  | Cl |  | DMF |  |  | 1 |  |  | 100 |  |  | 45 |  |  | Au |  | 100 | Spiro-MeOTAD |  | TiO2-c | TiO2-mp |  |  |  |  | SLG | FTO | 0.24 | 0.73 | 9.11 | 0.38 | 2.5 | 1.6
5062 | MA |  |  | 1 |  |  | Pb | 1 | I |  | 3 |  | Cl |  | DMF |  |  | 1 |  |  | 100 |  |  | 45 |  |  | Au |  | 100 | Spiro-MeOTAD |  | TiO2-c | TiO2-mp |  |  |  |  | SLG | FTO | 0.24 |  |  |  | 6.9 | 1.6
5063 | MA |  |  | 1 |  |  | Pb | 1 | I |  | 3 |  | Cl |  | DMF |  |  | 1 |  |  | 100 |  |  | 45 |  |  | Au |  | 100 | Spiro-MeOTAD |  | TiO2-c | TiO2-mp |  |  |  |  | SLG | FTO | 0.24 |  |  |  | 4.2 | 1.6
5064 | MA |  |  | 1 |  |  | Pb | 1 | I |  | 3 |  | Cl |  | DMF |  |  | 1 |  |  | 100 |  |  | 45 |  |  | Au |  | 100 | Spiro-MeOTAD |  | TiO2-c | TiO2-mp |  |  |  |  | SLG | FTO | 0.24 |  |  |  | 3.1 | 1.6
5065 | MA |  |  | 1 |  |  | Pb | 1 | I |  | 3 |  | Cl |  | DMF |  |  | 1 |  |  | 100 |  |  | 45 |  |  | Au |  | 100 | Spiro-MeOTAD |  | TiO2-c | TiO2-mp |  |  |  |  | SLG | FTO | 0.24 |  |  |  | 2.3 | 1.6
5066 | MA |  |  | 1 |  |  | Pb | 1 | I |  | 3 |  | Cl |  | DMF |  |  | 1 |  |  | 100 |  |  | 45 |  |  | Au |  | 100 | Spiro-MeOTAD |  | TiO2-c | TiO2-mp |  |  |  |  | SLG | FTO | 0.24 |  |  |  | 1.75 | 1.6
5067 | FA | MA |  | 0.1 | 0.9 |  | Pb | 1 | I |  | 3 |  |  |  | DMSO |  |  | 1 |  |  | 100 |  |  | 45 |  |  | Au |  | 100 | Spiro-MeOTAD |  | TiO2-c | TiO2-mp |  | 30 | nan |  | SLG | FTO | 0.16 | 1.08 | 23.2 | 0.771 | 19.4
5068 | FA | MA |  | 0.1 | 0.9 |  | Pb | 1 | I |  | 3 |  |  |  | DMSO |  |  | 1 |  |  | 100 |  |  | 45 |  |  | Au |  | 100 | Spiro-MeOTAD |  | TiO2-c | TiO2-mp |  | 30 | nan |  | SLG | FTO | 0.16 | 0.011 | 23.48 | 0.77 | 19.14
5069 | FA | MA |  | 0.1 | 0.9 |  | Pb | 1 | I |  | 3 |  |  |  | DMSO |  |  | 1 |  |  | 100 |  |  | 45 |  |  | Au |  | 100 | Spiro-MeOTAD |  | TiO2-c | TiO2-mp |  | 30 | nan |  | SLG | FTO | 0.16 | 1.06 | 23.37 | 0.761 | 18.79
5070 | FA | MA |  | 0.1 | 0.9 |  | Pb | 1 | I |  | 3 |  |  |  | DMSO |  |  | 1 |  |  | 100 |  |  | 45 |  |  | Au |  | 100 | Spiro-MeOTAD |  | TiO2-c | TiO2-mp |  | 30 | nan |  | SLG | FTO | 0.16 | 1.07 | 23.18 | 0.752 | 18.69
5071 | FA | MA |  | 0.1 | 0.9 |  | Pb | 1 | I |  | 3 |  |  |  | DMSO |  |  | 1 |  |  | 100 |  |  | 45 |  |  | Au |  | 100 | Spiro-MeOTAD |  | TiO2-c | TiO2-mp |  | 30 | nan |  | SLG | FTO | 0.16 | 1.08 | 22.2 | 0.764 | 18.38
5072 | FA | MA |  | 0.1 | 0.9 |  | Pb | 1 | I |  | 3 |  |  |  | DMSO |  |  | 1 |  |  | 100 |  |  | 45 |  |  | Au |  | 100 | Spiro-MeOTAD |  | TiO2-c | TiO2-mp |  | 30 | nan |  | SLG | FTO | 0.16 | 1.05 | 21.84 | 0.614 | 14.2
5073 | FA | MA |  | 0.1 | 0.9 |  | Pb | 1 | I |  | 3 |  |  |  | DMSO |  |  | 1 |  |  | 100 |  |  | 45 |  |  | Au |  | 100 | TT1 |  | TiO2-c | TiO2-mp |  | 30 | nan |  | SLG | FTO | 0.16 | 1 | 18.14 | 0.577 | 10.44
5074 | FA | MA |  | 0.1 | 0.9 |  | Pb | 1 | I |  | 3 |  |  |  | DMSO |  |  | 1 |  |  | 100 |  |  | 45 |  |  | Au |  | 100 | TT1 |  | TiO2-c | TiO2-mp |  | 30 | nan |  | SLG | FTO | 0.16 | 0.97 | 16.51 | 0.488 | 7.82
5075 | FA | MA |  | 0.1 | 0.9 |  | Pb | 1 | I |  | 3 |  |  |  | DMSO |  |  | 1 |  |  | 100 |  |  | 45 |  |  | Au |  | 100 | TT1 |  | TiO2-c | TiO2-mp |  | 30 | nan |  | SLG | FTO | 0.16 | 0.96 | 13.67 | 0.616 | 8.08
5076 | FA | MA |  | 0.1 | 0.9 |  | Pb | 1 | I |  | 3 |  |  |  | DMSO |  |  | 1 |  |  | 100 |  |  | 45 |  |  | Au |  | 100 | TT1 |  | TiO2-c | TiO2-mp |  | 30 | nan |  | SLG | FTO | 0.16 | 0.97 | 12.38 | 0.651 | 7.82
5077 | FA | MA |  | 0.1 | 0.9 |  | Pb | 1 | I |  | 3 |  |  |  | DMSO |  |  | 1 |  |  | 100 |  |  | 45 |  |  | Au |  | 100 | TT1 |  | TiO2-c | TiO2-mp |  | 30 | nan |  | SLG | FTO | 0.16 | 0.91 | 10.06 | 0.593 | 5.42
5078 | FA | MA |  | 0.1 | 0.9 |  | Pb | 1 | I |  | 3 |  |  |  | DMSO |  |  | 1 |  |  | 100 |  |  | 45 |  |  | Au |  | 100 | TT1 |  | TiO2-c | TiO2-mp |  | 30 | nan |  | SLG | FTO | 0.16 | 0.915 | 8.62 | 0.66 | 5.21
5079 | FA | MA |  | 0.1 | 0.9 |  | Pb | 1 | I |  | 3 |  |  |  | DMSO |  |  | 1 |  |  | 100 |  |  | 45 |  |  | Au |  | 100 | TT1 |  | TiO2-c | TiO2-mp |  | 30 | nan |  | SLG | FTO | 0.16 | 0.9 | 15.05 | 0.495 | 6.73
5080 | FA | MA |  | 0.1 | 0.9 |  | Pb | 1 | I |  | 3 |  |  |  | DMSO |  |  | 1 |  |  | 100 |  |  | 45 |  |  | Au |  | 100 | TT1 |  | TiO2-c | TiO2-mp |  | 30 | nan |  | SLG | FTO | 0.16 | 0.83 | 13.77 | 0.424 | 4.83
5081 | FA | MA |  | 0.1 | 0.9 |  | Pb | 1 | I |  | 3 |  |  |  | DMSO |  |  | 1 |  |  | 100 |  |  | 45 |  |  | Au |  | 100 | TT1 |  | TiO2-c | TiO2-mp |  | 30 | nan |  | SLG | FTO | 0.16 | 0.82 | 15.15 | 0.374 | 4.67
5082 | FA | MA |  | 0.1 | 0.9 |  | Pb | 1 | I |  | 3 |  |  |  | DMSO |  |  | 1 |  |  | 100 |  |  | 45 |  |  | Au |  | 100 | TT1 |  | TiO2-c | TiO2-mp |  | 30 | nan |  | SLG | FTO | 0.16 | 0.89 | 12.96 | 0.39 | 4.48
5083 | FA | MA |  | 0.1 | 0.9 |  | Pb | 1 | I |  | 3 |  |  |  | DMSO |  |  | 1 |  |  | 100 |  |  | 45 |  |  | Au |  | 100 | TT1 |  | TiO2-c | TiO2-mp |  | 30 | nan |  | SLG | FTO | 0.16 | 1.01 | 18.6 | 0.486 | 9.11
5084 | FA | MA |  | 0.1 | 0.9 |  | Pb | 1 | I |  | 3 |  |  |  | DMSO |  |  | 1 |  |  | 100 |  |  | 45 |  |  | Au |  | 100 | TT1 |  | TiO2-c | TiO2-mp |  | 30 | nan |  | SLG | FTO | 0.16 | 0.99 | 18.2 | 0.428 | 7.74
5085 | FA | MA |  | 0.1 | 0.9 |  | Pb | 1 | I |  | 3 |  |  |  | DMSO |  |  | 1 |  |  | 100 |  |  | 45 |  |  | Au |  | 100 | TT1 |  | TiO2-c | TiO2-mp |  | 30 | nan |  | SLG | FTO | 0.16 | 0.89 | 26.66 | 0.473 | 6.47
5086 | FA | MA |  | 0.1 | 0.9 |  | Pb | 1 | I |  | 3 |  |  |  | DMSO |  |  | 1 |  |  | 100 |  |  | 45 |  |  | Au |  | 100 | TT1 |  | TiO2-c | TiO2-mp |  | 30 | nan |  | SLG | FTO | 0.16 | 0.469 | 14.4 | 0.469 | 6.13
5087 | FA | MA |  | 0.1 | 0.9 |  | Pb | 1 | I |  | 3 |  |  |  | DMSO |  |  | 1 |  |  | 100 |  |  | 45 |  |  | Au |  | 100 | TT1 |  | TiO2-c | TiO2-mp |  | 30 | nan |  | SLG | FTO | 0.16 | 0.055 | 14.47 | 0.332 | 2.56
5088 | FA | MA |  | 0.1 | 0.9 |  | Pb | 1 | I |  | 3 |  |  |  | DMSO |  |  | 1 |  |  | 100 |  |  | 45 |  |  | Au |  | 100 | TT1 |  | TiO2-c | TiO2-mp |  | 30 | nan |  | SLG | FTO | 0.16 | 0.44 | 13.58 | 0.334 | 2
5089 | FA | MA |  | 0.1 | 0.9 |  | Pb | 1 | I |  | 3 |  |  |  | DMSO |  |  | 1 |  |  | 100 |  |  | 45 |  |  | Au |  | 100 | TT1 |  | TiO2-c | TiO2-mp |  | 30 | nan |  | SLG | FTO | 0.16 | 1.03 | 18.79 | 0.662 | 12.85
5090 | FA | MA |  | 0.1 | 0.9 |  | Pb | 1 | I |  | 3 |  |  |  | DMSO |  |  | 1 |  |  | 100 |  |  | 45 |  |  | Au |  | 100 | TT1 |  | TiO2-c | TiO2-mp |  | 30 | nan |  | SLG | FTO | 0.16 | 1.02 | 18.96 | 0.648 | 12.5
5091 | FA | MA |  | 0.1 | 0.9 |  | Pb | 1 | I |  | 3 |  |  |  | DMSO |  |  | 1 |  |  | 100 |  |  | 45 |  |  | Au |  | 100 | TT1 | 100 | TiO2-c | TiO2-mp |  | 30 | nan |  | SLG | FTO | 0.16 | 0.96 | 17.41 | 0.816 | 13.67
5092 | FA | MA |  | 0.1 | 0.9 |  | Pb | 1 | I |  | 3 |  |  |  | DMSO |  |  | 1 |  |  | 100 |  |  | 45 |  |  | Au |  | 100 | TT1 | 100 | TiO2-c | TiO2-mp |  | 30 | nan |  | SLG | FTO | 0.16 | 1.025 | 16.06 | 0.814 | 13.41
5093 | FA | MA |  | 0.1 | 0.9 |  | Pb | 1 | I |  | 3 |  |  |  | DMSO |  |  | 1 |  |  | 100 |  |  | 45 |  |  | Au |  | 100 | TT1 | 100 | TiO2-c | TiO2-mp |  | 30 | nan |  | SLG | FTO | 0.16 | 0.955 | 16.76 | 0.829 | 13.27
5094 | FA | MA |  | 0.1 | 0.9 |  | Pb | 1 | I |  | 3 |  |  |  | DMSO |  |  | 1 |  |  | 100 |  |  | 45 |  |  | Au |  | 100 | TT1 | 100 | TiO2-c | TiO2-mp |  | 30 | nan |  | SLG | FTO | 0.16 | 0.807 | 15.61 | 0.807 | 12.99
5095 | FA | MA |  | 0.1 | 0.9 |  | Pb | 1 | I |  | 3 |  |  |  | DMSO |  |  | 1 |  |  | 100 |  |  | 45 |  |  | Au |  | 100 | TT1 | 100 | TiO2-c | TiO2-mp |  | 30 | nan |  | SLG | FTO | 0.16 | 0.988 | 15.53 | 0.836 | 12.83
5096 | FA | MA |  | 0.1 | 0.9 |  | Pb | 1 | I |  | 3 |  |  |  | DMSO |  |  | 1 |  |  | 100 |  |  | 45 |  |  | Au |  | 100 | TT1 | 100 | TiO2-c | TiO2-mp |  | 30 | nan |  | SLG | FTO | 0.16 | 0.946 | 14.9 | 0.834 | 11.75
5097 | FA | MA |  | 0.1 | 0.9 |  | Pb | 1 | I |  | 3 |  |  |  | DMSO |  |  | 1 |  |  | 100 |  |  | 45 |  |  | Au |  | 100 | TT0 |  | TiO2-c | TiO2-mp |  | 30 | nan |  | SLG | FTO | 0.16 | 1.02 | 20.15 | 0.58 | 11.95
5098 | FA | MA |  | 0.1 | 0.9 |  | Pb | 1 | I |  | 3 |  |  |  | DMSO |  |  | 1 |  |  | 100 |  |  | 45 |  |  | Au |  | 100 | TT0 |  | TiO2-c | TiO2-mp |  | 30 | nan |  | SLG | FTO | 0.16 | 1.02 | 19.21 | 0.617 | 12.09
5099 | FA | MA |  | 0.1 | 0.9 |  | Pb | 1 | I |  | 3 |  |  |  | DMSO |  |  | 1 |  |  | 100 |  |  | 45 |  |  | Au |  | 100 | TT0 |  | TiO2-c | TiO2-mp |  | 30 | nan |  | SLG | FTO | 0.16 | 1.04 | 20.51 | 0.634 | 13.54
5100 | FA | MA |  | 0.1 | 0.9 |  | Pb | 1 | I |  | 3 |  |  |  | DMSO |  |  | 1 |  |  | 100 |  |  | 45 |  |  | Au |  | 100 | TT0 |  | TiO2-c | TiO2-mp |  | 30 | nan |  | SLG | FTO | 0.16 | 0.72 | 18.32 | 0.355 | 4.7
5101 | FA | MA |  | 0.1 | 0.9 |  | Pb | 1 | I |  | 3 |  |  |  | DMSO |  |  | 1 |  |  | 100 |  |  | 45 |  |  | Au |  | 100 | TT0 | 120 | TiO2-c | TiO2-mp |  | 30 | nan |  | SLG | FTO | 0.16 | 1.05 | 20.23 | 0.659 | 13.97
5102 | FA | MA |  | 0.1 | 0.9 |  | Pb | 1 | I |  | 3 |  |  |  | DMSO |  |  | 1 |  |  | 100 |  |  | 45 |  |  | Au |  | 100 | TT0 | 120 | TiO2-c | TiO2-mp |  | 30 | nan |  | SLG | FTO | 0.16 | 1.03 | 20.33 | 0.642 | 13.43
5103 | FA | MA |  | 0.1 | 0.9 |  | Pb | 1 | I |  | 3 |  |  |  | DMSO |  |  | 1 |  |  | 100 |  |  | 45 |  |  | Au |  | 100 | Spiro-MeOTAD |  | TiO2-c | TiO2-mp |  | 30 | nan |  | SLG | FTO | 0.16 | 1.05 | 22.87 | 0.712 | 17.05
5104 | FA | MA |  | 0.1 | 0.9 |  | Pb | 1 | I |  | 3 |  |  |  | DMSO |  |  | 1 |  |  | 100 |  |  | 45 |  |  | Au |  | 100 | TT0 |  | TiO2-c | TiO2-mp |  | 30 | nan |  | SLG | FTO | 0.16 | 1.03 | 20.24 | 0.656 | 13.97
5105 | FA | MA |  | 0.1 | 0.9 |  | Pb | 1 | I |  | 3 |  |  |  | DMSO |  |  | 1 |  |  | 100 |  |  | 45 |  |  | Au |  | 100 | TT1 |  | TiO2-c | TiO2-mp |  | 30 | nan |  | SLG | FTO | 0.16 | 1.03 | 18.66 | 0.601 | 11.55
5106 | FA | MA |  | 0.1 | 0.9 |  | Pb | 1 | I |  | 3 |  |  |  | DMSO |  |  | 1 |  |  | 100 |  |  | 45 |  |  | Au |  | 100 | TT1 | 100 | TiO2-c | TiO2-mp |  | 30 | nan |  | SLG | FTO | 0.16
5107 | Cs | FA | MA | 0.05 | 0.79 | 0.16 | Pb | 1 | Br | I | 0.51 | 2.4900000000000002 |  |  | DMF | DMSO |  | 4 | 1 |  | 100 |  |  | 60 |  |  | Cu |  | 90 | PTAA |  | C60 | BCP |  | 23 | 8 |  | SLG | ITO | 0.16 | 1.09 | 20.87 | 0.778 | 17.69
5108 | Cs | FA | MA | 0.05 | 0.79 | 0.16 | Pb | 1 | Br | I | 0.51 | 2.4900000000000002 |  |  | DMF | DMSO |  | 4 | 1 |  | 100 |  |  | 60 |  |  | Cu |  | 90 | V1036:C4 |  | C60 | BCP |  | 23 | 8 |  | SLG | ITO | 0.16 | 0.95 | 21.08 | 0.658 | 13.05
5109 | Cs | FA | MA | 0.05 | 0.79 | 0.16 | Pb | 1 | Br | I | 0.51 | 2.4900000000000002 |  |  | DMF | DMSO |  | 4 | 1 |  | 100 |  |  | 60 |  |  | Cu |  | 90 | V1036:C4 |  | C60 | BCP |  | 23 | 8 |  | SLG | ITO | 0.16 | 1.05 | 21.19 | 0.709 | 15.78
5110 | Cs | FA | MA | 0.05 | 0.79 | 0.16 | Pb | 1 | Br | I | 0.51 | 2.4900000000000002 |  |  | DMF | DMSO |  | 4 | 1 |  | 100 |  |  | 60 |  |  | Cu |  | 90 | V1036:C4 |  | C60 | BCP |  | 23 | 8 |  | SLG | ITO | 0.16 | 1.02 | 21.27 | 0.712 | 15.43
5111 | Cs | FA | MA | 0.05 | 0.79 | 0.16 | Pb | 1 | Br | I | 0.51 | 2.4900000000000002 |  |  | DMF | DMSO |  | 4 | 1 |  | 100 |  |  | 60 |  |  | Cu |  | 90 | V1036:C4 |  | C60 | BCP |  | 23 | 8 |  | SLG | ITO | 0.16 | 0.94 | 20.91 | 0.672 | 13.24
5112 | Cs | FA | MA | 0.05 | 0.79 | 0.16 | Pb | 1 | Br | I | 0.51 | 2.4900000000000002 |  |  | DMF | DMSO |  | 4 | 1 |  | 100 |  |  | 60 |  |  | Cu |  | 90 | V1036 |  | C60 | BCP |  | 23 | 8 |  | SLG | ITO | 0.16 | 0.93 | 21.22 | 0.665 | 13.16
5113 | Cs | FA | MA | 0.05 | 0.79 | 0.16 | Pb | 1 | Br | I | 0.51 | 2.4900000000000002 |  |  | DMF | DMSO |  | 4 | 1 |  | 100 |  |  | 60 |  |  | Cu |  | 90 | V1036:C4 |  | C60 | BCP |  | 23 | 8 |  | SLG | ITO | 0.16 | 1 | 21.01 | 0.783 | 16.46
5114 | Cs | FA | MA | 0.05 | 0.79 | 0.16 | Pb | 1 | Br | I | 0.51 | 2.4900000000000002 |  |  | DMF | DMSO |  | 4 | 1 |  | 100 |  |  | 60 |  |  | Cu |  | 90 | none |  | C60 | BCP |  | 23 | 8 |  | SLG | ITO | 0.16 | 0.25 | 16.45 | 0.501 | 2.1
5115 | Cs | FA | MA | 0.05 | 0.79 | 0.16 | Pb | 1 | Br | I | 0.51 | 2.4900000000000002 |  |  | DMF | DMSO |  | 4 | 1 |  | 100 |  |  | 60 |  |  | Cu |  | 90 | V1036:C2 |  | C60 | BCP |  | 23 | 8 |  | SLG | ITO | 0.16 | 1.03 | 20.8 | 0.765 | 16.38
5116 | Cs | FA | MA | 0.05 | 0.79 | 0.16 | Pb | 1 | Br | I | 0.51 | 2.4900000000000002 |  |  | DMF | DMSO |  | 4 | 1 |  | 100 |  |  | 60 |  |  | Cu |  | 90 | PTAA |  | C60 | BCP |  | 23 | 8 |  | SLG | ITO | 0.16 | 1.09 | 21.65 | 0.778 | 18.37
5117 | Cs | FA | MA | 0.05 | 0.79 | 0.16 | Pb | 1 | Br | I | 0.51 | 2.4900000000000002 |  |  | DMF | DMSO |  | 4 | 1 |  | 100 |  |  | 60 |  |  | Cu |  | 90 | V1036:C4 |  | C60 | BCP |  | 23 | 8 |  | SLG | ITO | 0.16 | 1.08 | 21.01 | 0.784 | 17.79
5118 | Cs | FA | MA | 0.05 | 0.79 | 0.16 | Pb | 1 | Br | I | 0.51 | 2.4900000000000002 |  |  | DMF | DMSO |  | 4 | 1 |  | 100 |  |  | 60 |  |  | Cu |  | 90 | PTAA |  | C60 | BCP |  | 23 | 8 |  | SLG | ITO | 0.16
5119 | Cs | FA | MA | 0.05 | 0.79 | 0.16 | Pb | 1 | Br | I | 0.51 | 2.4900000000000002 |  |  | DMF | DMSO |  | 4 | 1 |  | 100 |  |  | 60 |  |  | Cu |  | 90 | PTAA |  | C60 | BCP |  | 23 | 8 |  | SLG | ITO | 0.16
5120 | Cs | FA | MA | 0.05 | 0.79 | 0.16 | Pb | 1 | Br | I | 0.51 | 2.4900000000000002 |  |  | DMF | DMSO |  | 4 | 1 |  | 100 |  |  | 60 |  |  | Cu |  | 90 | PTAA |  | C60 | BCP |  | 23 | 8 |  | SLG | ITO | 0.16
5121 | Cs | FA | MA | 0.05 | 0.79 | 0.16 | Pb | 1 | Br | I | 0.51 | 2.4900000000000002 |  |  | DMF | DMSO |  | 4 | 1 |  | 100 |  |  | 60 |  |  | Cu |  | 90 | V1036:C4 |  | C60 | BCP |  | 23 | 8 |  | SLG | ITO | 0.16
5122 | Cs | FA | MA | 0.05 | 0.79 | 0.16 | Pb | 1 | Br | I | 0.51 | 2.4900000000000002 |  |  | DMF | DMSO |  | 4 | 1 |  | 100 |  |  | 60 |  |  | Cu |  | 90 | V1036:C4 |  | C60 | BCP |  | 23 | 8 |  | SLG | ITO | 0.16
5123 | Cs | FA | MA | 0.08 | 0.69 | 0.23 | Pb | 1 | Br | I | 0.63 | 2.37 |  |  | DMF | DMSO |  | 4 | 1 |  | 130 |  |  | 15 |  |  | MoOx | ITO | 9 | Spiro-MeOTAD |  | SnO2-c | [5 empty] | SLG | ITO | 0.13 | 1.18 | 18.96 | 0.77 | 17.23
5124 | Cs | FA | MA | 0.08 | 0.69 | 0.23 | Pb | 1 | Br | I | 0.63 | 2.37 |  |  | DMF | DMSO |  | 4 | 1 |  | 130 |  |  | 15 |  |  | MoOx | ITO | 9 | Spiro-MeOTAD |  | SnO2-c | [5 empty] | SLG | ITO | 0.13 | 1.18 | 20.13 | 0.77 | 18.29
5125 | Cs | FA | MA | 0.08 | 0.69 | 0.23 | Pb | 1 | Br | I | 0.63 | 2.37 |  |  | DMF | DMSO |  | 4 | 1 |  | 130 |  |  | 15 |  |  | MoOx | ITO | 9 | Spiro-MeOTAD |  | SnO2-c | [5 empty] | SLG | ITO | 0.13
5126 | Cs | FA | MA | 0.08 | 0.69 | 0.23 | Pb | 1 | Br | I | 0.63 | 2.37 |  |  | DMF | DMSO |  | 4 | 1 |  | 130 |  |  | 15 |  |  | MoOx | ITO | 9 | Spiro-MeOTAD |  | SnO2-c | [5 empty] | SLG | ITO | 0.13
5127 | Cs | FA | MA | 0.08 | 0.69 | 0.23 | Pb | 1 | Br | I | 0.63 | 2.37 |  |  | DMF | DMSO |  | 4 | 1 |  | 130 |  |  | 15 |  |  | MoOx | ITO | 9 | Spiro-MeOTAD |  | SnO2-c | [5 empty] | SLG | ITO | 0.13
5147 | FA | MA |  | 0.3 | 0.7 |  | Pb | 1 | I |  | 3 |  | Pb(SCN)2 |  | Unknown | [5 empty] | 100 |  |  | 5 |  |  | Au |  | 50 | CZ-TA | 50 | SnO2-c | C60-SAM |  |  |  |  | SLG | FTO | 0.08 | 1.04 | 21.66 | 0.81 | 16.36
5155 | FA | MA |  | 0.3 | 0.7 |  | Pb | 1 | I |  | 3 |  | Pb(SCN)2 |  | Unknown | [5 empty] | 100 |  |  | 5 |  |  | Au |  | 50 | CZ-STA | 50 | SnO2-c | C60-SAM |  |  |  |  | SLG | FTO | 0.08 | 1.05 | 21.96 | 0.702 | 16.21
5156 | FA | MA |  | 0.3 | 0.7 |  | Pb | 1 | I |  | 3 |  | Pb(SCN)2 |  | Unknown | [5 empty] | 100 |  |  | 5 |  |  | Au |  | 50 | Spiro-MeOTAD |  | SnO2-c | C60-SAM |  |  |  |  | SLG | FTO | 0.08 | 1.11 | 21.3 | 0.771 | 18.28
5158 | FA | MA |  | 0.3 | 0.7 |  | Pb | 1 | I |  | 3 |  | Pb(SCN)2 |  | Unknown | [5 empty] | 100 |  |  | 5 |  |  | Au |  | 50 | Spiro-MeOTAD |  | SnO2-c | C60-SAM |  |  |  |  | SLG | FTO | 0.08
5160 | FA | MA |  | 0.3 | 0.7 |  | Pb | 1 | I |  | 3 |  | Pb(SCN)2 |  | Unknown | [5 empty] | 100 |  |  | 5 |  |  | Au |  | 50 | CZ-TA | 50 | SnO2-c | C60-SAM |  |  |  |  | SLG | FTO | 0.08 | 1.04 | 10.93 | 0.805 | 18.08
5168 | FA | MA |  | 0.3 | 0.7 |  | Pb | 1 | I |  | 3 |  | Pb(SCN)2 |  | Unknown | [5 empty] | 100 |  |  | 5 |  |  | Au |  | 50 | CZ-STA | 50 | SnO2-c | C60-SAM |  |  |  |  | SLG | FTO | 0.08 | 1.04 | 13.13 | 0.698 | 16.07
5169 | MA |  |  | 1 |  |  | Pb | 1 | I |  | 3 |  |  |  | DMF | DMSO |  | 9 | 1 |  | 100 |  |  | 10 |  |  | Au |  | 100 | Spiro-MeOTAD |  | TiO2-c | TiO2-mp |  |  |  |  | SLG | FTO | 0.08 | 1.08 | 22.9 | 0.602 | 14.9 | 1.6
5170 | MA |  |  | 1 |  |  | Pb | 1 | I |  | 3 |  |  |  | DMF | DMSO |  | 9 | 1 |  | 100 |  |  | 10 |  |  | Au |  | 100 | PTAA |  | TiO2-c | TiO2-mp |  |  |  |  | SLG | FTO | 0.08 | 1.01 | 19.9 | 0.704 | 14.2 | 1.6
5171 | MA |  |  | 1 |  |  | Pb | 1 | I |  | 3 |  |  |  | DMF | DMSO |  | 9 | 1 |  | 100 |  |  | 15 |  |  | Ag |  | 100 | PEDOT:PSS |  | PCBM-60 | LiF |  | nan | 7 |  | SLG | FTO | 0.045 | 0.95 | 18.9 | 0.679 | 12.2 | 1.6
5173 | MA |  |  | 1 |  |  | Pb | 1 | I |  | 3 |  | 5-AVAI | 2.9000000000000001E-2 | GBL |  |  | 1 |  |  | 50 |  |  | 120 |  |  | Carbon |  |  | none |  | TiO2-c | TiO2-mp | ZrO2-mp |  |  |  | SLG | FTO | 0.49 | 0.91 | 21.4 | 0.58 | 11.2 | 1.6
5174 | MA |  |  | 1 |  |  | Pb | 1 | I |  | 3 |  |  |  | DMF | DMSO |  | 9 | 1 |  | 100 |  |  | 10 |  |  | Au |  | 100 | Spiro-MeOTAD |  | TiO2-c | TiO2-mp |  |  |  |  | SLG | FTO | 0.08 | 0.91 | 0.174 | 0.731 | 0.12 | 1.6
5175 | MA |  |  | 1 |  |  | Pb | 1 | I |  | 3 |  |  |  | DMF | DMSO |  | 9 | 1 |  | 100 |  |  | 10 |  |  | Au |  | 100 | PTAA |  | TiO2-c | TiO2-mp |  |  |  |  | SLG | FTO | 0.08 | 0.47 | 0.086 | 0.36 | 0.02 | 1.6
5176 | MA |  |  | 1 |  |  | Pb | 1 | I |  | 3 |  |  |  | DMF | DMSO |  | 9 | 1 |  | 100 |  |  | 15 |  |  | Ag |  | 100 | PEDOT:PSS |  | PCBM-60 | LiF |  | nan | 7 |  | SLG | FTO | 0.08 | 0.797 | 0.189 | 0.452 | 0.07 | 1.6
5178 | MA |  |  | 1 |  |  | Pb | 1 | I |  | 3 |  | 5-AVAI | 2.9000000000000001E-2 | GBL |  |  | 1 |  |  | 50 |  |  | 120 |  |  | Carbon |  |  | none |  | TiO2-c | TiO2-mp | ZrO2-mp |  |  |  | SLG | FTO | 0.08 | 0.718 | 0.175 | 0.719 | 0.09 | 1.6
5179 | MA |  |  | 1 |  |  | Pb | 1 | I |  | 3 |  |  |  | DMF | DMSO |  | 9 | 1 |  | 100 |  |  | 10 |  |  | Au |  | 100 | Spiro-MeOTAD |  | TiO2-c | TiO2-mp |  |  |  |  | SLG | FTO | 0.08 | 0.812 | 0.036 | 0.684 | 0.02 | 1.6
5180 | MA |  |  | 1 |  |  | Pb | 1 | I |  | 3 |  |  |  | DMF | DMSO |  | 9 | 1 |  | 100 |  |  | 10 |  |  | Au |  | 100 | PTAA |  | TiO2-c | TiO2-mp |  |  |  |  | SLG | FTO | 0.08 | 0.201 | 0.019 | 0.318 | 0 | 1.6
5181 | MA |  |  | 1 |  |  | Pb | 1 | I |  | 3 |  |  |  | DMF | DMSO |  | 9 | 1 |  | 100 |  |  | 15 |  |  | Ag |  | 100 | PEDOT:PSS |  | PCBM-60 | LiF |  | nan | 7 |  | SLG | FTO | 0.08 | 0.329 | 0.042 | 0.325 | 0 | 1.6
5183 | MA |  |  | 1 |  |  | Pb | 1 | I |  | 3 |  | 5-AVAI | 2.9000000000000001E-2 | GBL |  |  | 1 |  |  | 50 |  |  | 120 |  |  | Carbon |  |  | none |  | TiO2-c | TiO2-mp | ZrO2-mp |  |  |  | SLG | FTO | 0.08 | 0.646 | 0.036 | 0.704 | 0.02 | 1.6
5184 | MA |  |  | 1 |  |  | Pb | 1 | I |  | 3 |  |  |  | DMF | DMSO |  | 9 | 1 |  | 100 |  |  | 10 |  |  | Au |  | 100 | Spiro-MeOTAD |  | TiO2-c | TiO2-mp |  |  |  |  | SLG | FTO | 0.08 | 0.885 | 0.107 | 0.723 | 0.07 | 1.6
5186 | MA |  |  | 1 |  |  | Pb | 1 | I |  | 3 |  | 5-AVAI | 2.9000000000000001E-2 | GBL |  |  | 1 |  |  | 50 |  |  | 120 |  |  | Carbon |  |  | none |  | TiO2-c | TiO2-mp | ZrO2-mp |  |  |  | SLG | FTO | 0.08 | 0.694 | 0.106 | 0.702 | 0.05 | 1.6
5187 | MA |  |  | 1 |  |  | Pb | 1 | I |  | 3 |  | 5-AVAI | 2.9000000000000001E-2 | GBL |  |  | 1 |  |  | 50 |  |  | 120 |  |  | Carbon |  |  | none |  | TiO2-c | TiO2-mp | ZrO2-mp |  |  |  | SLG | FTO | 1.55 | 0.72 | 0.14 | 0.705 | 0.07 | 1.6
5188 | MA |  |  | 1 |  |  | Pb | 1 | I |  | 3 |  | 5-AVAI | 2.9000000000000001E-2 | GBL |  |  | 1 |  |  | 50 |  |  | 120 |  |  | Carbon |  |  | none |  | TiO2-c | TiO2-mp | ZrO2-mp |  |  |  | SLG | FTO | 1.55 | 0.778 | 22.65 | 0.489 | 8.63 | 1.6
5189 | MA |  |  | 1 |  |  | Pb | 1 | I |  | 3 |  |  |  | DMF | DMSO |  | 9 | 1 |  | 100 |  |  | 10 |  |  | Au |  | 100 | Spiro-MeOTAD |  | TiO2-c | TiO2-mp |  |  |  |  | SLG | FTO | 0.08 | 0.836 | 0.015 | 0.683 | 0.1 | 1.6
5191 | MA |  |  | 1 |  |  | Pb | 1 | I |  | 3 |  | 5-AVAI | 2.9000000000000001E-2 | GBL |  |  | 1 |  |  | 50 |  |  | 120 |  |  | Carbon |  |  | none |  | TiO2-c | TiO2-mp | ZrO2-mp |  |  |  | SLG | FTO | 0.08 | 0.717 | 0.154 | 0.737 | 0.08 | 1.6
5192 | MA |  |  | 1 |  |  | Pb | 1 | I |  | 3 |  |  |  | DMF | DMSO |  | 9 | 1 |  | 100 |  |  | 10 |  |  | Au |  | 100 | Spiro-MeOTAD |  | TiO2-c | TiO2-mp |  |  |  |  | SLG | FTO | 0.08 |  |  |  | 0.1 | 1.6
5194 | MA |  |  | 1 |  |  | Pb | 1 | I |  | 3 |  | 5-AVAI | 2.9000000000000001E-2 | GBL |  |  | 1 |  |  | 50 |  |  | 120 |  |  | Carbon |  |  | none |  | TiO2-c | TiO2-mp | ZrO2-mp |  |  |  | SLG | FTO | 0.08 |  |  |  | 0.08 | 1.6
5195 | Cs |  |  | 1 |  |  | Pb | 1 | Br | I | 2 | 1 |  |  | DMSO |  |  | 1 |  |  | 30 | 160 |  | Unknown |  |  | Au |  | 80 | Spiro-MeOTAD |  | TiO2-c | [5 empty] | SLG | FTO | 0.09 | 1.1 | 8.81 | 0.656 | 6.36 | 2.07
5196 | Cs |  |  | 1 |  |  | Pb | 1 | Br | I | 2 | 1 | PEG |  | DMSO |  |  | 1 |  |  | 30 | 160 |  | Unknown |  |  | Au |  | 80 | Spiro-MeOTAD |  | TiO2-c | [5 empty] | SLG | FTO | 0.09 | 1.28 | 8.8 | 0.649 | 7.31 | 2.07
5197 | Cs |  |  | 1 |  |  | Pb | 1 | Br | I | 2 | 1 |  |  | DMSO |  |  | 1 |  |  | 30 | 160 |  | Unknown |  |  | Au |  | 80 | Spiro-MeOTAD |  | TiO2-c | [5 empty] | SLG | FTO | 0.09 | 1.1 | 7.41 | 0.57 | 4.67 | 2.07
5198 | Cs |  |  | 1 |  |  | Pb | 1 | Br | I | 2 | 1 |  |  | DMSO |  |  | 1 |  |  | 30 | 160 |  | Unknown |  |  | Au |  | 80 | Spiro-MeOTAD |  | TiO2-c | [5 empty] | SLG | FTO | 0.09 | 1.13 | 8.1 | 0.62 | 5.68 | 2.07
5199 | Cs |  |  | 1 |  |  | Pb | 1 | Br | I | 2 | 1 |  |  | DMSO |  |  | 1 |  |  | 30 | 160 |  | Unknown |  |  | Au |  | 80 | Spiro-MeOTAD |  | TiO2-c | [5 empty] | SLG | FTO | 0.09 | 1.15 | 8.13 | 0.64 | 6 | 2.07
5200 | Cs |  |  | 1 |  |  | Pb | 1 | Br | I | 2 | 1 |  |  | DMSO |  |  | 1 |  |  | 30 | 160 |  | Unknown |  |  | Au |  | 80 | Spiro-MeOTAD |  | TiO2-c | [5 empty] | SLG | FTO | 0.09 | 1.03 | 8.62 | 0.63 | 5.63 | 2.07
5201 | Cs |  |  | 1 |  |  | Pb | 1 | Br | I | 2 | 1 |  |  | DMSO |  |  | 1 |  |  | 30 | 160 |  | Unknown |  |  | Au |  | 80 | Spiro-MeOTAD |  | TiO2-c | [5 empty] | SLG | FTO | 0.09 | 1.06 | 8.39 | 0.64 | 5.68 | 2.07
5202 | Cs |  |  | 1 |  |  | Pb | 1 | Br | I | 2 | 1 |  |  | DMSO |  |  | 1 |  |  | 30 | 160 |  | Unknown |  |  | Au |  | 80 | Spiro-MeOTAD |  | TiO2-c | [5 empty] | SLG | FTO | 0.09 | 1.08 | 8.42 | 0.64 | 5.77 | 2.07
5203 | Cs |  |  | 1 |  |  | Pb | 1 | Br | I | 2 | 1 |  |  | DMSO |  |  | 1 |  |  | 30 | 160 |  | Unknown |  |  | Au |  | 80 | Spiro-MeOTAD |  | TiO2-c | [5 empty] | SLG | FTO | 0.09 | 1 | 8.09 | 0.59 | 4.74 | 2.07
5204 | Cs |  |  | 1 |  |  | Pb | 1 | Br | I | 2 | 1 |  |  | DMSO |  |  | 1 |  |  | 30 | 160 |  | Unknown |  |  | Au |  | 80 | Spiro-MeOTAD |  | TiO2-c | [5 empty] | SLG | FTO | 0.09 | 1.14 | 8.25 | 0.59 | 5.5 | 2.07
5205 | Cs |  |  | 1 |  |  | Pb | 1 | Br | I | 2 | 1 |  |  | DMSO |  |  | 1 |  |  | 30 | 160 |  | Unknown |  |  | Au |  | 80 | Spiro-MeOTAD |  | TiO2-c | [5 empty] | SLG | FTO | 0.09 | 1.05 | 7.99 | 0.58 | 4.87 | 2.07
5206 | Cs |  |  | 1 |  |  | Pb | 1 | Br | I | 2 | 1 |  |  | DMSO |  |  | 1 |  |  | 30 | 160 |  | Unknown |  |  | Au |  | 80 | Spiro-MeOTAD |  | TiO2-c | [5 empty] | SLG | FTO | 0.09 | 1.12 | 8.3 | 0.6 | 5.57 | 2.07
5207 | Cs |  |  | 1 |  |  | Pb | 1 | Br | I | 2 | 1 |  |  | DMSO |  |  | 1 |  |  | 30 | 160 |  | Unknown |  |  | Au |  | 80 | Spiro-MeOTAD |  | TiO2-c | [5 empty] | SLG | FTO | 0.09 | 1.11 | 8.49 | 0.56 | 5.28 | 2.07
5208 | Cs |  |  | 1 |  |  | Pb | 1 | Br | I | 2 | 1 |  |  | DMSO |  |  | 1 |  |  | 30 | 160 |  | Unknown |  |  | Au |  | 80 | Spiro-MeOTAD |  | TiO2-c | [5 empty] | SLG | FTO | 0.09 | 1.12 | 8.39 | 0.63 | 5.9 | 2.07
5209 | Cs |  |  | 1 |  |  | Pb | 1 | Br | I | 2 | 1 |  |  | DMSO |  |  | 1 |  |  | 30 | 160 |  | Unknown |  |  | Au |  | 80 | Spiro-MeOTAD |  | TiO2-c | [5 empty] | SLG | FTO | 0.09 | 1.02 | 8 | 0.65 | 5.32 | 2.07
5210 | Cs |  |  | 1 |  |  | Pb | 1 | Br | I | 2 | 1 |  |  | DMSO |  |  | 1 |  |  | 30 | 160 |  | Unknown |  |  | Au |  | 80 | Spiro-MeOTAD |  | TiO2-c | [5 empty] | SLG | FTO | 0.09 | 1.14 | 8.27 | 0.62 | 5.86 | 2.07
5211 | Cs |  |  | 1 |  |  | Pb | 1 | Br | I | 2 | 1 |  |  | DMSO |  |  | 1 |  |  | 30 | 160 |  | Unknown |  |  | Au |  | 80 | Spiro-MeOTAD |  | TiO2-c | [5 empty] | SLG | FTO | 0.09 | 1.15 | 8.34 | 0.64 | 6.18 | 2.07
5212 | Cs |  |  | 1 |  |  | Pb | 1 | Br | I | 2 | 1 |  |  | DMSO |  |  | 1 |  |  | 30 | 160 |  | Unknown |  |  | Au |  | 80 | Spiro-MeOTAD |  | TiO2-c | [5 empty] | SLG | FTO | 0.09 | 1.12 | 8.42 | 0.52 | 4.87 | 2.07
5213 | Cs |  |  | 1 |  |  | Pb | 1 | Br | I | 2 | 1 |  |  | DMSO |  |  | 1 |  |  | 30 | 160 |  | Unknown |  |  | Au |  | 80 | Spiro-MeOTAD |  | TiO2-c | [5 empty] | SLG | FTO | 0.09 | 1.1 | 8.81 | 0.66 | 6.36 | 2.07
5214 | Cs |  |  | 1 |  |  | Pb | 1 | Br | I | 2 | 1 |  |  | DMSO |  |  | 1 |  |  | 30 | 160 |  | Unknown |  |  | Au |  | 80 | Spiro-MeOTAD |  | TiO2-c | [5 empty] | SLG | FTO | 0.09 | 1.06 | 8.47 | 0.64 | 5.73 | 2.07
5215 | Cs |  |  | 1 |  |  | Pb | 1 | Br | I | 2 | 1 |  |  | DMSO |  |  | 1 |  |  | 30 | 160 |  | Unknown |  |  | Au |  | 80 | Spiro-MeOTAD |  | TiO2-c | [5 empty] | SLG | FTO | 0.09 | 1.06 | 8.44 | 0.58 | 5.24 | 2.07
5216 | Cs |  |  | 1 |  |  | Pb | 1 | Br | I | 2 | 1 |  |  | DMSO |  |  | 1 |  |  | 30 | 160 |  | Unknown |  |  | Au |  | 80 | Spiro-MeOTAD |  | TiO2-c | [5 empty] | SLG | FTO | 0.09 | 1.11 | 8.93 | 0.51 | 5.06 | 2.07
5217 | Cs |  |  | 1 |  |  | Pb | 1 | Br | I | 2 | 1 |  |  | DMSO |  |  | 1 |  |  | 30 | 160 |  | Unknown |  |  | Au |  | 80 | Spiro-MeOTAD |  | TiO2-c | [5 empty] | SLG | FTO | 0.09 | 1.14 | 8.21 | 0.6 | 5.58 | 2.07
5218 | Cs |  |  | 1 |  |  | Pb | 1 | Br | I | 2 | 1 |  |  | DMSO |  |  | 1 |  |  | 30 | 160 |  | Unknown |  |  | Au |  | 80 | Spiro-MeOTAD |  | TiO2-c | [5 empty] | SLG | FTO | 0.09 | 1.13 | 7.66 | 0.62 | 5.44 | 2.07
5219 | Cs |  |  | 1 |  |  | Pb | 1 | Br | I | 2 | 1 |  |  | DMSO |  |  | 1 |  |  | 30 | 160 |  | Unknown |  |  | Au |  | 80 | Spiro-MeOTAD |  | TiO2-c | [5 empty] | SLG | FTO | 0.09 | 1.1 | 7.52 | 0.63 | 5.24 | 2.07
5220 | Cs |  |  | 1 |  |  | Pb | 1 | Br | I | 2 | 1 |  |  | DMSO |  |  | 1 |  |  | 30 | 160 |  | Unknown |  |  | Au |  | 80 | Spiro-MeOTAD |  | TiO2-c | [5 empty] | SLG | FTO | 0.09 | 1.14 | 8.35 | 0.58 | 5.52 | 2.07
5221 | Cs |  |  | 1 |  |  | Pb | 1 | Br | I | 2 | 1 |  |  | DMSO |  |  | 1 |  |  | 30 | 160 |  | Unknown |  |  | Au |  | 80 | Spiro-MeOTAD |  | TiO2-c | [5 empty] | SLG | FTO | 0.09 | 1.11 | 8.54 | 0.62 | 5.89 | 2.07
5222 | Cs |  |  | 1 |  |  | Pb | 1 | Br | I | 2 | 1 | PEG |  | DMSO |  |  | 1 |  |  | 30 | 160 |  | Unknown |  |  | Au |  | 80 | Spiro-MeOTAD |  | TiO2-c | [5 empty] | SLG | FTO | 0.09 | 1.21 | 8.31 | 0.66 | 6.58 | 2.07
5223 | Cs |  |  | 1 |  |  | Pb | 1 | Br | I | 2 | 1 | PEG |  | DMSO |  |  | 1 |  |  | 30 | 160 |  | Unknown |  |  | Au |  | 80 | Spiro-MeOTAD |  | TiO2-c | [5 empty] | SLG | FTO | 0.09 | 1.2 | 8.19 | 0.65 | 6.36 | 2.07
5224 | Cs |  |  | 1 |  |  | Pb | 1 | Br | I | 2 | 1 | PEG |  | DMSO |  |  | 1 |  |  | 30 | 160 |  | Unknown |  |  | Au |  | 80 | Spiro-MeOTAD |  | TiO2-c | [5 empty] | SLG | FTO | 0.09 | 1.2 | 8.05 | 0.65 | 6.28 | 2.07
5225 | Cs |  |  | 1 |  |  | Pb | 1 | Br | I | 2 | 1 | PEG |  | DMSO |  |  | 1 |  |  | 30 | 160 |  | Unknown |  |  | Au |  | 80 | Spiro-MeOTAD |  | TiO2-c | [5 empty] | SLG | FTO | 0.09 | 1.21 | 7.98 | 0.67 | 6.51 | 2.07
5226 | Cs |  |  | 1 |  |  | Pb | 1 | Br | I | 2 | 1 | PEG |  | DMSO |  |  | 1 |  |  | 30 | 160 |  | Unknown |  |  | Au |  | 80 | Spiro-MeOTAD |  | TiO2-c | [5 empty] | SLG | FTO | 0.09 | 1.28 | 8.8 | 0.65 | 7.31 | 2.07
5227 | Cs |  |  | 1 |  |  | Pb | 1 | Br | I | 2 | 1 | PEG |  | DMSO |  |  | 1 |  |  | 30 | 160 |  | Unknown |  |  | Au |  | 80 | Spiro-MeOTAD |  | TiO2-c | [5 empty] | SLG | FTO | 0.09 | 1.26 | 8.53 | 0.6 | 6.42 | 2.07
5228 | Cs |  |  | 1 |  |  | Pb | 1 | Br | I | 2 | 1 | PEG |  | DMSO |  |  | 1 |  |  | 30 | 160 |  | Unknown |  |  | Au |  | 80 | Spiro-MeOTAD |  | TiO2-c | [5 empty] | SLG | FTO | 0.09 | 1.26 | 8.45 | 0.58 | 6.17 | 2.07
5229 | Cs |  |  | 1 |  |  | Pb | 1 | Br | I | 2 | 1 | PEG |  | DMSO |  |  | 1 |  |  | 30 | 160 |  | Unknown |  |  | Au |  | 80 | Spiro-MeOTAD |  | TiO2-c | [5 empty] | SLG | FTO | 0.09 | 1.26 | 8.32 | 0.62 | 6.56 | 2.07
5230 | Cs |  |  | 1 |  |  | Pb | 1 | Br | I | 2 | 1 | PEG |  | DMSO |  |  | 1 |  |  | 30 | 160 |  | Unknown |  |  | Au |  | 80 | Spiro-MeOTAD |  | TiO2-c | [5 empty] | SLG | FTO | 0.09 | 1.26 | 8.73 | 0.66 | 7.29 | 2.07
5231 | Cs |  |  | 1 |  |  | Pb | 1 | Br | I | 2 | 1 | PEG |  | DMSO |  |  | 1 |  |  | 30 | 160 |  | Unknown |  |  | Au |  | 80 | Spiro-MeOTAD |  | TiO2-c | [5 empty] | SLG | FTO | 0.09 | 1.21 | 8.04 | 0.65 | 6.27 | 2.07
5232 | Cs |  |  | 1 |  |  | Pb | 1 | Br | I | 2 | 1 | PEG |  | DMSO |  |  | 1 |  |  | 30 | 160 |  | Unknown |  |  | Au |  | 80 | Spiro-MeOTAD |  | TiO2-c | [5 empty] | SLG | FTO | 0.09 | 1.12 | 8.03 | 0.7 | 6.32 | 2.07
5233 | Cs |  |  | 1 |  |  | Pb | 1 | Br | I | 2 | 1 | PEG |  | DMSO |  |  | 1 |  |  | 30 | 160 |  | Unknown |  |  | Au |  | 80 | Spiro-MeOTAD |  | TiO2-c | [5 empty] | SLG | FTO | 0.09 | 1.24 | 7.82 | 0.65 | 6.28 | 2.07
5234 | Cs |  |  | 1 |  |  | Pb | 1 | Br | I | 2 | 1 | PEG |  | DMSO |  |  | 1 |  |  | 30 | 160 |  | Unknown |  |  | Au |  | 80 | Spiro-MeOTAD |  | TiO2-c | [5 empty] | SLG | FTO | 0.09 | 1.23 | 8.09 | 0.63 | 6.3 | 2.07
5235 | Cs |  |  | 1 |  |  | Pb | 1 | Br | I | 2 | 1 | PEG |  | DMSO |  |  | 1 |  |  | 30 | 160 |  | Unknown |  |  | Au |  | 80 | Spiro-MeOTAD |  | TiO2-c | [5 empty] | SLG | FTO | 0.09 | 1.27 | 7.7 | 0.65 | 6.36 | 2.07
5236 | Cs |  |  | 1 |  |  | Pb | 1 | Br | I | 2 | 1 | PEG |  | DMSO |  |  | 1 |  |  | 30 | 160 |  | Unknown |  |  | Au |  | 80 | Spiro-MeOTAD |  | TiO2-c | [5 empty] | SLG | FTO | 0.09 | 1.27 | 8.04 | 0.62 | 6.34 | 2.07
5237 | Cs |  |  | 1 |  |  | Pb | 1 | Br | I | 2 | 1 | PEG |  | DMSO |  |  | 1 |  |  | 30 | 160 |  | Unknown |  |  | Au |  | 80 | Spiro-MeOTAD |  | TiO2-c | [5 empty] | SLG | FTO | 0.09 | 1.29 | 8.29 | 0.64 | 6.86 | 2.07
5238 | Cs |  |  | 1 |  |  | Pb | 1 | Br | I | 2 | 1 | PEG |  | DMSO |  |  | 1 |  |  | 30 | 160 |  | Unknown |  |  | Au |  | 80 | Spiro-MeOTAD |  | TiO2-c | [5 empty] | SLG | FTO | 0.09 | 1.27 | 7.3 | 0.64 | 5.95 | 2.07
5239 | Cs |  |  | 1 |  |  | Pb | 1 | Br | I | 2 | 1 | PEG |  | DMSO |  |  | 1 |  |  | 30 | 160 |  | Unknown |  |  | Au |  | 80 | Spiro-MeOTAD |  | TiO2-c | [5 empty] | SLG | FTO | 0.09 | 1.24 | 8.92 | 0.65 | 7.15 | 2.07
5240 | Cs |  |  | 1 |  |  | Pb | 1 | Br | I | 2 | 1 | PEG |  | DMSO |  |  | 1 |  |  | 30 | 160 |  | Unknown |  |  | Au |  | 80 | Spiro-MeOTAD |  | TiO2-c | [5 empty] | SLG | FTO | 0.09 | 1.26 | 8.67 | 0.65 | 7.13 | 2.07
5241 | Cs |  |  | 1 |  |  | Pb | 1 | Br | I | 2 | 1 | PEG |  | DMSO |  |  | 1 |  |  | 30 | 160 |  | Unknown |  |  | Au |  | 80 | Spiro-MeOTAD |  | TiO2-c | [5 empty] | SLG | FTO | 0.09 | 1.27 | 8.1 | 0.66 | 6.76 | 2.07
5242 | Cs |  |  | 1 |  |  | Pb | 1 | Br | I | 2 | 1 | PEG |  | DMSO |  |  | 1 |  |  | 30 | 160 |  | Unknown |  |  | Au |  | 80 | Spiro-MeOTAD |  | TiO2-c | [5 empty] | SLG | FTO | 0.09 | 1.26 | 7.3 | 0.67 | 6.21 | 2.07
5243 | Cs |  |  | 1 |  |  | Pb | 1 | Br | I | 2 | 1 | PEG |  | DMSO |  |  | 1 |  |  | 30 | 160 |  | Unknown |  |  | Au |  | 80 | Spiro-MeOTAD |  | TiO2-c | [5 empty] | SLG | FTO | 0.09 | 1.22 | 8.72 | 0.66 | 7.02 | 2.07
5244 | Cs |  |  | 1 |  |  | Pb | 1 | Br | I | 2 | 1 | PEG |  | DMSO |  |  | 1 |  |  | 30 | 160 |  | Unknown |  |  | Au |  | 80 | Spiro-MeOTAD |  | TiO2-c | [5 empty] | SLG | FTO | 0.09 | 1.18 | 8.3 | 0.62 | 6.04 | 2.07
5245 | Cs |  |  | 1 |  |  | Pb | 1 | Br | I | 2 | 1 | PEG |  | DMSO |  |  | 1 |  |  | 30 | 160 |  | Unknown |  |  | Au |  | 80 | Spiro-MeOTAD |  | TiO2-c | [5 empty] | SLG | FTO | 0.09 | 1.21 | 8.83 | 0.62 | 6.65 | 2.07
5246 | Cs |  |  | 1 |  |  | Pb | 1 | Br | I | 2 | 1 | PEG |  | DMSO |  |  | 1 |  |  | 30 | 160 |  | Unknown |  |  | Au |  | 80 | Spiro-MeOTAD |  | TiO2-c | [5 empty] | SLG | FTO | 0.09 | 1.23 | 8.18 | 0.61 | 6.1 | 2.07
5247 | Cs |  |  | 1 |  |  | Pb | 1 | Br | I | 2 | 1 | PEG |  | DMSO |  |  | 1 |  |  | 30 | 160 |  | Unknown |  |  | Au |  | 80 | Spiro-MeOTAD |  | TiO2-c | [5 empty] | SLG | FTO | 0.09 | 1.09 | 8.78 | 0.67 | 6.39 | 2.07
5248 | Cs |  |  | 1 |  |  | Pb | 1 | Br | I | 2 | 1 | PEG |  | DMSO |  |  | 1 |  |  | 30 | 160 |  | Unknown |  |  | Au |  | 80 | Spiro-MeOTAD |  | TiO2-c | [5 empty] | SLG | FTO | 0.09 | 1.26 | 4.95 | 0.69 | 4.33 | 2.07
5249 | Cs |  |  | 1 |  |  | Pb | 1 | Br | I | 2 | 1 | PEG |  | DMSO |  |  | 1 |  |  | 30 | 160 |  | Unknown |  |  | Au |  | 80 | Spiro-MeOTAD |  | TiO2-c | [5 empty] | SLG | FTO | 0.09 | 1.16 | 8.24 | 0.62 | 5.87 | 2.07
5250 | Cs |  |  | 1 |  |  | Pb | 1 | Br | I | 2 | 1 | PEG |  | DMSO |  |  | 1 |  |  | 30 | 160 |  | Unknown |  |  | Au |  | 80 | Spiro-MeOTAD |  | TiO2-c | [5 empty] | SLG | FTO | 0.09 | 1.26 | 4.21 | 0.58 | 3.02 | 2.07
5263 | MA |  |  | 1 |  |  | Pb | 1 | I |  | 3 |  |  |  | DMF |  |  | 1 |  |  | 100 |  |  | 20 |  |  | Au |  | 60 | Spiro-MeOTAD |  | TiO2-c | TiO2-mp |  |  |  |  | SLG | FTO | 0.09 | 0.95 | 17.5 | 0.573 | 9.53 | 1.6
5264 | MA |  |  | 1 |  |  | Pb | 1 | I |  | 3 |  |  |  | DMF | DMSO |  | 16 | 3 |  | 100 |  |  | 20 |  |  | Au |  | 60 | Spiro-MeOTAD |  | TiO2-c | TiO2-mp |  |  |  |  | SLG | FTO | 0.09 | 1 | 19.6 | 0.68 | 13.28 | 1.6
5265 | MA |  |  | 1 |  |  | Pb | 1 | I |  | 3 |  |  |  | DMF | DMSO |  | 3 | 16 |  | 100 |  |  | 20 |  |  | Au |  | 60 | Spiro-MeOTAD |  | TiO2-c | TiO2-mp |  |  |  |  | SLG | FTO | 0.09 | 1.06 | 21.39 | 0.76 | 15 | 1.6
5266 | MA |  |  | 1 |  |  | Pb | 1 | I |  | 3 |  |  |  | DMSO |  |  | 1 |  |  | 100 |  |  | 20 |  |  | Au |  | 60 | Spiro-MeOTAD |  | TiO2-c | TiO2-mp |  |  |  |  | SLG | FTO | 0.09 | 1.06 | 20.5 | 0.71 | 15.38 | 1.6
5267 | MA |  |  | 1 |  |  | Pb | 1 | I |  | 3 |  |  |  | DMF |  |  | 1 |  |  | 100 |  |  | 20 |  |  | Au |  | 60 | Spiro-MeOTAD |  | TiO2-c | TiO2-mp |  |  |  |  | SLG | FTO | 0.09 | 0.92 | 17.13 | 0.566 | 8.58 | 1.6
5268 | MA |  |  | 1 |  |  | Pb | 1 | I |  | 3 |  |  |  | DMF | DMSO |  | 16 | 3 |  | 100 |  |  | 20 |  |  | Au |  | 60 | Spiro-MeOTAD |  | TiO2-c | TiO2-mp |  |  |  |  | SLG | FTO | 0.09 | 0.97 | 18.55 | 0.666 | 12.2 | 1.6
5269 | MA |  |  | 1 |  |  | Pb | 1 | I |  | 3 |  |  |  | DMF | DMSO |  | 3 | 16 |  | 100 |  |  | 20 |  |  | Au |  | 60 | Spiro-MeOTAD |  | TiO2-c | TiO2-mp |  |  |  |  | SLG | FTO | 0.09 | 1.02 | 21 | 0.725 | 14.9 | 1.6
5270 | MA |  |  | 1 |  |  | Pb | 1 | I |  | 3 |  |  |  | DMSO |  |  | 1 |  |  | 100 |  |  | 20 |  |  | Au |  | 60 | Spiro-MeOTAD |  | TiO2-c | TiO2-mp |  |  |  |  | SLG | FTO | 0.09 | 1 | 20.2 | 0.708 | 13.82 | 1.6
5271 | MA |  |  | 1 |  |  | Pb | 1 | I |  | 3 |  |  |  | DMF | DMSO |  |  |  |  | 100 |  |  | 10 |  |  | Ag |  | 100 | Spiro-MeOTAD |  | SnO2-np |  |  | 30 |  |  | SLG | ITO | 0.1 | 1.07 | 22.75 | 0.739 | 18 | 1.6
5272 | MA |  |  | 1 |  |  | Pb | 1 | I |  | 3 |  |  |  | DMF | DMSO |  |  |  |  | 100 |  |  | 10 |  |  | Ag |  | 100 | Spiro-MeOTAD |  | ZnO-np | SnO2-np |  | 45 | 30 |  | SLG | ITO | 0.1 | 1.13 | 21.23 | 0.721 | 17.3 | 1.6
5273 | MA |  |  | 1 |  |  | Pb | 1 | I |  | 3 |  |  |  | DMF | DMSO |  |  |  |  | 100 |  |  | 10 |  |  | Ag |  | 100 | Spiro-MeOTAD |  | ZnO-np | SnO2-np |  | 65 | 30 |  | SLG | ITO | 0.1 | 1.15 | 21.74 | 0.764 | 19.1 | 1.6
5274 | MA |  |  | 1 |  |  | Pb | 1 | I |  | 3 |  |  |  | DMF | DMSO |  |  |  |  | 100 |  |  | 10 |  |  | Ag |  | 100 | Spiro-MeOTAD |  | ZnO-np | SnO2-np |  | 80 | 30 |  | SLG | ITO | 0.1 | 1.14 | 20.82 | 0.716 | 17 | 1.6
5275 | MA |  |  | 1 |  |  | Pb | 1 | I |  | 3 |  |  |  | DMF | DMSO |  |  |  |  | 100 |  |  | 10 |  |  | Ag |  | 100 | Spiro-MeOTAD |  | ZnO-np | [5 empty] | SLG | ITO | 0.1 | 0.56 | 12.81 | 0.293 | 2.1 | 1.6
5276 | MA |  |  | 1 |  |  | Pb | 1 | I |  | 3 |  |  |  | DMF | DMSO |  |  |  |  | 100 |  |  | 10 |  |  | Ag |  | 100 | Spiro-MeOTAD |  | SnO2-np |  |  | 30 |  |  | SLG | ITO | 0.1 | 1.05 | 22.77 | 0.736 | 17.6 | 1.6
5277 | MA |  |  | 1 |  |  | Pb | 1 | I |  | 3 |  |  |  | DMF | DMSO |  |  |  |  | 100 |  |  | 10 |  |  | Ag |  | 100 | Spiro-MeOTAD |  | ZnO-np | SnO2-np |  | 45 | 30 |  | SLG | ITO | 0.1 | 1.1 | 21.86 | 0.707 | 17 | 1.6
5278 | MA |  |  | 1 |  |  | Pb | 1 | I |  | 3 |  |  |  | DMF | DMSO |  |  |  |  | 100 |  |  | 10 |  |  | Ag |  | 100 | Spiro-MeOTAD |  | ZnO-np | SnO2-np |  | 65 | 30 |  | SLG | ITO | 0.1 | 1.13 | 21.48 | 0.758 | 18.4 | 1.6
5279 | MA |  |  | 1 |  |  | Pb | 1 | I |  | 3 |  |  |  | DMF | DMSO |  |  |  |  | 100 |  |  | 10 |  |  | Ag |  | 100 | Spiro-MeOTAD |  | ZnO-np | SnO2-np |  | 80 | 30 |  | SLG | ITO | 0.1 | 1.11 | 20.85 | 0.713 | 16.5 | 1.6
5280 | MA |  |  | 1 |  |  | Pb | 1 | I |  | 3 |  |  |  | DMF | DMSO |  |  |  |  | 100 |  |  | 10 |  |  | Ag |  | 100 | Spiro-MeOTAD |  | SnO2-np |  |  | 30 |  |  | SLG | ITO | 0.1 |  |  |  | 17.01 | 1.6
5281 | MA |  |  | 1 |  |  | Pb | 1 | I |  | 3 |  |  |  | DMF | DMSO |  |  |  |  | 100 |  |  | 10 |  |  | Ag |  | 100 | Spiro-MeOTAD |  | ZnO-np | SnO2-np |  | 65 | 30 |  | SLG | ITO | 0.1 |  |  |  | 17.74 | 1.6
5294 | MA |  |  | 1 |  |  | Pb | 1 | I |  | 3 |  |  |  | Unknown | [5 empty] | Unknown |  |  | Unknown |  |  | Ag |  |  | PTAA |  | TiO2-c | [5 empty] | SLG | FTO | 0.1 | 1.003 | 20.99 | 0.486 | 10.23 | 1.6
5295 | MA |  |  | 1 |  |  | Pb | 1 | I |  | 3 |  |  |  | Unknown | [5 empty] | Unknown |  |  | Unknown |  |  | Ag |  |  | PTAA |  | TiO2-c | [5 empty] | SLG | FTO | 0.1 | 1.007 | 16.22 | 0.454 | 7.42 | 1.6
5296 | FA | MA |  | 0.5 | 0.5 |  | Pb | 1 | Br | I | 0.45 | 2.5499999999999998 |  |  | DMF | DMSO | IPA | 4 | 1 | 1 | 70 |  | 100 | 10 |  | 30 | Au |  | 80 | none |  | TiO2-c | TiO2-mp |  |  |  |  | SLG | FTO | 0.1 | 0.604 | 15.378 | 0.43 | 4
5297 | FA | MA |  | 0.5 | 0.5 |  | Pb | 1 | Br | I | 0.45 | 2.5499999999999998 |  |  | DMF | DMSO | IPA | 4 | 1 | 1 | 70 |  | 100 | 10 |  | 30 | Au |  | 80 | NiO |  | TiO2-c | TiO2-mp |  |  |  |  | SLG | FTO | 0.1 | 0.837 | 16.896 | 0.527 | 7.51
5298 | FA | MA |  | 0.5 | 0.5 |  | Pb | 1 | Br | I | 0.45 | 2.5499999999999998 |  |  | DMF | DMSO | IPA | 4 | 1 | 1 | 70 |  | 100 | 10 |  | 30 | Au |  | 80 | NiO |  | TiO2-c | TiO2-mp |  |  |  |  | SLG | FTO | 0.1 | 0.855 | 19.04 | 0.574 | 9.35
5299 | FA | MA |  | 0.5 | 0.5 |  | Pb | 1 | Br | I | 0.45 | 2.5499999999999998 |  |  | DMF | DMSO | IPA | 4 | 1 | 1 | 70 |  | 100 | 10 |  | 30 | Au |  | 80 | NiO |  | TiO2-c | TiO2-mp |  |  |  |  | SLG | FTO | 0.1 | 0.873 | 17.437 | 0.548 | 8.34
5300 | FA | MA |  | 0.5 | 0.5 |  | Pb | 1 | Br | I | 0.45 | 2.5499999999999998 |  |  | DMF | DMSO | IPA | 4 | 1 | 1 | 70 |  | 100 | 10 |  | 30 | Au |  | 80 | NiO |  | TiO2-c | TiO2-mp |  |  |  |  | SLG | FTO | 0.1 | 0.88 | 17.118 | 0.534 | 8.25
5305 | FA | MA |  | 0.5 | 0.5 |  | Pb | 1 | Br | I | 0.45 | 2.5499999999999998 |  |  | DMF | DMSO | IPA | 4 | 1 | 1 | 70 |  | 100 | 10 |  | 30 | Au |  | 80 | Spiro-MeOTAD |  | TiO2-c | TiO2-mp |  |  |  |  | SLG | FTO | 0.1
5306 | FA | MA |  | 0.5 | 0.5 |  | Pb | 1 | Br | I | 0.45 | 2.5499999999999998 |  |  | DMF | DMSO | IPA | 4 | 1 | 1 | 70 |  | 100 | 10 |  | 30 | Au |  | 80 | NiO-np | 30 | TiO2-c | TiO2-mp |  |  |  |  | SLG | FTO | 0.1
5307 | FA | MA |  | 0.5 | 0.5 |  | Pb | 1 | Br | I | 0.45 | 2.5499999999999998 |  |  | DMF | DMSO | IPA | 4 | 1 | 1 | 70 |  | 100 | 10 |  | 30 | Au |  | 80 | NiO-np | 30 | TiO2-c | TiO2-mp |  |  |  |  | SLG | FTO | 0.1
5308 | FA | MA |  | 0.5 | 0.5 |  | Pb | 1 | Br | I | 0.45 | 2.5499999999999998 |  |  | DMF | DMSO | IPA | 4 | 1 | 1 | 70 |  | 100 | 10 |  | 30 | Au |  | 80 | Spiro-MeOTAD |  | TiO2-c | TiO2-mp |  |  |  |  | SLG | FTO | 0.1
5309 | FA | MA |  | 0.5 | 0.5 |  | Pb | 1 | Br | I | 0.45 | 2.5499999999999998 |  |  | DMF | DMSO | IPA | 4 | 1 | 1 | 70 |  | 100 | 10 |  | 30 | Au |  | 80 | CuSCN |  | TiO2-c | TiO2-mp |  |  |  |  | SLG | FTO | 0.1
5312 | FA | MA |  | 0.5 | 0.5 |  | Pb | 1 | Br | I | 0.45 | 2.5499999999999998 |  |  | DMF | DMSO | IPA | 4 | 1 | 1 | 70 |  | 100 | 10 |  | 30 | Au |  | 80 | Spiro-MeOTAD |  | TiO2-c | TiO2-mp |  |  |  |  | SLG | FTO | 0.1
5313 | FA | MA |  | 0.5 | 0.5 |  | Pb | 1 | Br | I | 0.45 | 2.5499999999999998 |  |  | DMF | DMSO | IPA | 4 | 1 | 1 | 70 |  | 100 | 10 |  | 30 | Au |  | 80 | NiO | 30 | TiO2-c | TiO2-mp |  |  |  |  | SLG | FTO | 0.1 | 0.87 | 19.44 | 0.616 | 10.41
5314 | FA | MA |  | 0.5 | 0.5 |  | Pb | 1 | Br | I | 0.45 | 2.5499999999999998 |  |  | DMF | DMSO | IPA | 4 | 1 | 1 | 70 |  | 100 | 10 |  | 30 | Au |  | 80 | Spiro-MeOTAD |  | TiO2-c | TiO2-mp |  |  |  |  | SLG | FTO | 0.1 | 1.08 | 22.51 | 0.664 | 16.3
5315 | MA |  |  | 1 |  |  | Pb | 1 | I |  | 3 |  | Cl |  | DMF |  |  | 1 |  |  | 100 |  |  | 30 |  |  | Carbon |  |  | none |  | TiO2-c | TiO2-mp | ZrO2-mp |  |  |  | SLG | FTO | 0.01 | 0.95 | 15.34 | 0.62 | 9.04 | 1.6
5316 | MA |  |  | 1 |  |  | Pb | 1 | I |  | 3 |  | Cl |  | DMF |  |  | 1 |  |  | 100 |  |  | 30 |  |  | Carbon |  |  | none |  | TiO2-c | TiO2-mp | ZrO2-mp |  |  |  | SLG | FTO | 0.01 | 0.96 | 17.68 | 0.63 | 10.69 | 1.6
5317 | MA |  |  | 1 |  |  | Pb | 1 | I |  | 3 |  | Cl |  | DMF |  |  | 1 |  |  | 100 |  |  | 30 |  |  | Carbon |  |  | none |  | TiO2-c | TiO2-mp | ZrO2-mp |  |  |  | SLG | FTO | 0.01 | 0.95 | 22.1 | 0.64 | 13.44 | 1.6
5318 | MA |  |  | 1 |  |  | Pb | 1 | I |  | 3 |  | Cl |  | DMF |  |  | 1 |  |  | 100 |  |  | 30 |  |  | Carbon |  |  | none |  | TiO2-c | TiO2-mp | ZrO2-mp |  |  |  | SLG | FTO | 0.01 | 0.95 | 17.22 | 0.63 | 10.31 | 1.6
5319 | MA |  |  | 1 |  |  | Pb | 1 | I |  | 3 |  | Cl |  | DMF |  |  | 1 |  |  | Unknown |  |  | Unknown |  |  | Al |  | 100 | PEDOT:PSS |  | PCBM-60 |  |  | 30 |  |  | SLG | ITO | 0.03 | 0.87 | 16.02 | 0.705 | 9.83 | 1.6
5331 | MA |  |  | 1 |  |  | Pb | 1 | I |  | 3 |  | Cl |  | DMF |  |  | 1 |  |  | 100 |  |  | 100 |  |  | Al |  | 100 | PEDOT:PSS |  | PCBM-60 |  |  | 30 |  |  | SLG | ITO | 0.03 | 0.873 | 16 | 0.688 | 9.61 | 1.6
5332 | MA |  |  | 1 |  |  | Pb | 1 | I |  | 3 |  | Cl |  | DMF |  |  | 1 |  |  | 100 |  |  | 100 |  |  | Al |  | 80 | PEDOT:PSS |  | PCBM-60 | LiF |  | nan | 1 |  | SLG | ITO | 0.1 | 0.88 | 19.75 | 0.738 | 12.8 | 1.6
5333 | MA |  |  | 1 |  |  | Pb | 1 | I |  | 3 |  | Cl |  | DMF |  |  | 1 |  |  | 100 |  |  | 100 |  |  | Al |  | 80 | PEDOT:PSS |  | PCBM-60 | LiF |  | nan | 1 |  | SLG | ITO | 0.1 | 0.96 | 20.03 | 0.693 | 13.3 | 1.6
5334 | MA |  |  | 1 |  |  | Pb | 1 | I |  | 3 |  | Cl |  | DMF |  |  | 1 |  |  | 100 |  |  | 100 |  |  | Al |  | 80 | PEDOT:PSS |  | PCBM-60 | LiF |  | nan | 1 |  | SLG | ITO | 0.1 | 0.96 | 20.75 | 0.724 | 14.4 | 1.6
5335 | MA |  |  | 1 |  |  | Pb | 1 | I |  | 3 |  | Cl |  | DMF |  |  | 1 |  |  | 100 |  |  | 100 |  |  | Al |  | 80 | PEDOT:PSS |  | PCBM-60 | LiF |  | nan | 1 |  | SLG | ITO | 0.1 | 0.98 | 21.21 | 0.777 | 16.2 | 1.6
5336 | MA |  |  | 1 |  |  | Pb | 1 | I |  | 3 |  | Cl |  | DMF |  |  | 1 |  |  | 100 |  |  | 100 |  |  | Al |  | 80 | PEDOT:PSS |  | PCBM-60 | LiF |  | nan | 1 |  | SLG | ITO | 0.1 | 0.99 | 20.53 | 0.757 | 15.3 | 1.6
5337 | MA |  |  | 1 |  |  | Pb | 1 | I |  | 3 |  | Cl |  | DMF |  |  | 1 |  |  | 100 |  |  | 100 |  |  | Al |  | 80 | PEDOT:PSS |  | PCBM-60 | LiF |  | nan | 1 |  | SLG | ITO | 0.1 | 0.99 | 19.2 | 0.749 | 14.3 | 1.6
5338 | MA |  |  | 1 |  |  | Pb | 1 | I |  | 3 |  | Cl |  | DMF |  |  | 1 |  |  | 100 |  |  | 100 |  |  | Al |  | 80 | PEDOT:PSS |  | PCBM-60 | LiF |  | nan | 1 |  | SLG | ITO | 0.1 | 0.89 | 19.17 | 0.697 | 11.9 | 1.6
5339 | MA |  |  | 1 |  |  | Pb | 1 | I |  | 3 |  | Cl |  | DMF |  |  | 1 |  |  | 100 |  |  | 100 |  |  | Al |  | 80 | PEDOT:PSS |  | PCBM-60 | LiF |  | nan | 1 |  | SLG | ITO | 0.1 | 0.95 | 19.92 | 0.687 | 13 | 1.6
5340 | MA |  |  | 1 |  |  | Pb | 1 | I |  | 3 |  | Cl |  | DMF |  |  | 1 |  |  | 100 |  |  | 100 |  |  | Al |  | 80 | PEDOT:PSS |  | PCBM-60 | LiF |  | nan | 1 |  | SLG | ITO | 0.1 | 0.95 | 20.4 | 0.713 | 13.9 | 1.6
5341 | MA |  |  | 1 |  |  | Pb | 1 | I |  | 3 |  | Cl |  | DMF |  |  | 1 |  |  | 100 |  |  | 100 |  |  | Al |  | 80 | PEDOT:PSS |  | PCBM-60 | LiF |  | nan | 1 |  | SLG | ITO | 0.1 | 0.98 | 20.88 | 0.757 | 15.5 | 1.6
5342 | MA |  |  | 1 |  |  | Pb | 1 | I |  | 3 |  | Cl |  | DMF |  |  | 1 |  |  | 100 |  |  | 100 |  |  | Al |  | 80 | PEDOT:PSS |  | PCBM-60 | LiF |  | nan | 1 |  | SLG | ITO | 0.1 | 0.98 | 20.09 | 0.748 | 14.8 | 1.6
5343 | MA |  |  | 1 |  |  | Pb | 1 | I |  | 3 |  | Cl |  | DMF |  |  | 1 |  |  | 100 |  |  | 100 |  |  | Al |  | 80 | PEDOT:PSS |  | PCBM-60 | LiF |  | nan | 1 |  | SLG | ITO | 0.1 | 0.99 | 19.02 | 0.737 | 13.9 | 1.6
5344 | MA |  |  | 1 |  |  | Pb | 1 | I |  | 3 |  | Cl |  | DMF |  |  | 1 |  |  | 100 |  |  | 100 |  |  | Al |  | 80 | PEDOT:PSS |  | PCBM-60 | LiF |  | nan | 1 |  | SLG | ITO | 0.1 | 0.878 | 19.85 | 0.736 | 12.82 | 1.6
5345 | MA |  |  | 1 |  |  | Pb | 1 | I |  | 3 |  | Cl |  | DMF |  |  | 1 |  |  | 100 |  |  | 100 |  |  | Al |  | 80 | PEDOT:PSS |  | PCBM-60 | LiF |  | nan | 1 |  | SLG | ITO | 0.1 | 0.987 | 21.15 | 0.776 | 16.2 | 1.6
5346 | MA |  |  | 1 |  |  | Pb | 1 | I |  | 3 |  |  |  | DMF |  | IPA | 1 |  | 1 | 70 |  | 100 | 10 |  | 15 | Au |  |  | Spiro-MeOTAD |  | TiO2-c | TiO2-mp |  |  |  |  | SLG | FTO | 0.126 | 0.933 | 18.2 | 0.72 | 12.2 | 1.6
5347 | MA |  |  | 1 |  |  | Pb | 1 | I |  | 3 |  |  |  | DMF |  | IPA | 1 |  | 1 | 70 |  | 100 | 10 |  | 15 | Au |  |  | Spiro-MeOTAD |  | TiO2-c | TiO2-mp |  |  |  |  | SLG | FTO | 0.126 | 1.019 | 17.8 | 0.72 | 13.1 | 1.6
5348 | MA |  |  | 1 |  |  | Pb | 1 | I |  | 3 |  |  |  | DMF |  | IPA | 1 |  | 1 | 70 |  | 100 | 10 |  | 15 | Au |  |  | Spiro-MeOTAD |  | TiO2-c | TiO2-mp |  |  |  |  | SLG | FTO | 0.126 | 1.073 | 17.4 | 0.74 | 13.9 | 1.6
5349 | MA |  |  | 1 |  |  | Pb | 1 | I |  | 3 |  |  |  | DMF |  | IPA | 1 |  | 1 | 70 |  | 100 | 10 |  | 15 | Au |  |  | Spiro-MeOTAD |  | TiO2-c | TiO2-mp |  | nan | 220 |  | SLG | FTO | 0.126 | 0.939 | 18.5 | 0.72 | 12.5 | 1.6
5350 | MA |  |  | 1 |  |  | Pb | 1 | I |  | 3 |  |  |  | DMF |  | IPA | 1 |  | 1 | 70 |  | 100 | 10 |  | 15 | Au |  |  | Spiro-MeOTAD |  | TiO2-c | TiO2-mp |  | nan | 110 |  | SLG | FTO | 0.126 | 0.95 | 17.9 | 0.72 | 12.2 | 1.6
5351 | MA |  |  | 1 |  |  | Pb | 1 | I |  | 3 |  |  |  | DMF |  | IPA | 1 |  | 1 | 70 |  | 100 | 10 |  | 15 | Au |  |  | Spiro-MeOTAD |  | TiO2-c | [5 empty] | SLG | FTO | 0.126 | 0.932 | 17.1 | 0.64 | 10.2 | 1.6
5352 | MA |  |  | 1 |  |  | Pb | 1 | I |  | 3 |  |  |  | DMF | DMSO |  | 4 | 1 |  | 100 |  |  | 10 |  |  | Au |  | 80 | Spiro-MeOTAD |  | TiO2-c | TiO2-mp |  | 40 | 174 |  | SLG | FTO | 0.1 | 1.028 | 21.549 | 0.66 | 14.51 | 1.6
5353 | MA |  |  | 1 |  |  | Pb | 1 | I |  | 3 |  |  |  | DMF | DMSO |  | 4 | 1 |  | 100 |  |  | 10 |  |  | Au |  | 80 | Spiro-MeOTAD |  | TiO2-c | TiO2-mp |  | 40 | 174 |  | SLG | FTO | 0.1 | 1.016 | 21.62 | 0.64 | 14.13 | 1.6
5354 | MA |  |  | 1 |  |  | Pb | 1 | I |  | 3 |  |  |  | DMF | DMSO |  | 4 | 1 |  | 100 |  |  | 10 |  |  | Au |  | 80 | Spiro-MeOTAD |  | TiO2-c | TiO2-mp |  | 40 | 174 |  | SLG | FTO | 0.1 | 1.019 | 20.4 | 0.71 | 14.68 | 1.6
5355 | MA |  |  | 1 |  |  | Pb | 1 | I |  | 3 |  |  |  | DMF | DMSO |  | 4 | 1 |  | 100 |  |  | 10 |  |  | Au |  | 80 | Spiro-MeOTAD |  | TiO2-c | TiO2-mp |  | 40 | 174 |  | SLG | FTO | 0.1 | 1.031 | 21.687 | 0.7 | 15.63 | 1.6
5356 | MA |  |  | 1 |  |  | Pb | 1 | I |  | 3 |  |  |  | DMF | DMSO |  | 4 | 1 |  | 100 |  |  | 10 |  |  | Au |  | 80 | Spiro-MeOTAD |  | TiO2-c | TiO2-mp |  | 40 | 174 |  | SLG | FTO | 0.1 | 1.047 | 21.322 | 0.64 | 14.25 | 1.6
5357 | MA |  |  | 1 |  |  | Pb | 1 | I |  | 3 |  |  |  | DMF | DMSO |  | 4 | 1 |  | 100 |  |  | 10 |  |  | Au |  | 80 | Spiro-MeOTAD |  | TiO2-c | TiO2-mp |  | 40 | 174 |  | SLG | FTO | 0.1 | 1.042 | 21.429 | 0.65 | 14.45 | 1.6
5358 | MA |  |  | 1 |  |  | Pb | 1 | I |  | 3 |  |  |  | DMF | DMSO |  | 4 | 1 |  | 100 |  |  | 10 |  |  | Au |  | 80 | Spiro-MeOTAD |  | TiO2-c | TiO2-mp |  | 40 | 174 |  | SLG | FTO | 0.1 | 1.055 | 21.269 | 0.68 | 15.33 | 1.6
5359 | MA |  |  | 1 |  |  | Pb | 1 | I |  | 3 |  |  |  | DMF | DMSO |  | 4 | 1 |  | 100 |  |  | 10 |  |  | Au |  | 80 | Spiro-MeOTAD |  | TiO2-c | TiO2-mp |  | 40 | 174 |  | SLG | FTO | 0.1 | 1.055 | 18.781 | 0.74 | 14.63 | 1.6
5360 | MA |  |  | 1 |  |  | Pb | 1 | I |  | 3 |  |  |  | DMF | DMSO |  | 4 | 1 |  | 100 |  |  | 10 |  |  | Au |  | 80 | Spiro-MeOTAD |  | TiO2-c | TiO2-mp |  | 40 | 174 |  | SLG | FTO | 0.1 | 1.024 | 21.491 | 0.67 | 14.7 | 1.6
5361 | MA |  |  | 1 |  |  | Pb | 1 | I |  | 3 |  |  |  | DMF | DMSO |  | 4 | 1 |  | 100 |  |  | 10 |  |  | Au |  | 80 | Spiro-MeOTAD |  | TiO2-c | TiO2-mp |  | 40 | 174 |  | SLG | FTO | 0.1 | 1.05 | 21.775 | 0.67 | 15.45 | 1.6
5362 | MA |  |  | 1 |  |  | Pb | 1 | I |  | 3 |  |  |  | DMF | DMSO |  | 4 | 1 |  | 100 |  |  | 10 |  |  | Au |  | 80 | Spiro-MeOTAD |  | TiO2-c | TiO2-mp |  | 40 | 174 |  | SLG | FTO | 0.1 | 1.008 | 21.682 | 0.7 | 15.29 | 1.6
5363 | MA |  |  | 1 |  |  | Pb | 1 | I |  | 3 |  |  |  | DMF | DMSO |  | 4 | 1 |  | 100 |  |  | 10 |  |  | Au |  | 80 | Spiro-MeOTAD |  | TiO2-c | TiO2-mp |  | 40 | 174 |  | SLG | FTO | 0.1 | 1.007 | 21.59 | 0.68 | 14.72 | 1.6
5364 | MA |  |  | 1 |  |  | Pb | 1 | I |  | 3 |  |  |  | DMF | DMSO |  | 4 | 1 |  | 100 |  |  | 10 |  |  | Au |  | 80 | Spiro-MeOTAD |  | TiO2-c | TiO2-mp |  | 40 | 174 |  | SLG | FTO | 0.1 | 1.043 | 20.799 | 0.65 | 14.18 | 1.6
5365 | MA |  |  | 1 |  |  | Pb | 1 | I |  | 3 |  |  |  | DMF | DMSO |  | 4 | 1 |  | 100 |  |  | 10 |  |  | Au |  | 80 | Spiro-MeOTAD |  | TiO2-c | TiO2-mp |  | 40 | 174 |  | SLG | FTO | 0.1 | 1.049 | 20.391 | 0.66 | 14.08 | 1.6
5366 | MA |  |  | 1 |  |  | Pb | 1 | I |  | 3 |  |  |  | DMF | DMSO |  | 4 | 1 |  | 100 |  |  | 10 |  |  | Au |  | 80 | Spiro-MeOTAD |  | TiO2-c | TiO2-mp |  | 40 | 174 |  | SLG | FTO | 0.1 | 1.055 | 18.861 | 0.74 | 14.66 | 1.6
5367 | MA |  |  | 1 |  |  | Pb | 1 | I |  | 3 |  |  |  | DMF | DMSO |  | 4 | 1 |  | 100 |  |  | 10 |  |  | Au |  | 80 | Spiro-MeOTAD |  | TiO2-c | TiO2-mp |  | 40 | 174 |  | SLG | FTO | 0.1 | 1.034 | 21.231 | 0.65 | 14.32 | 1.6
5368 | MA |  |  | 1 |  |  | Pb | 1 | I |  | 3 |  |  |  | DMF | DMSO |  | 4 | 1 |  | 100 |  |  | 10 |  |  | Au |  | 80 | Spiro-MeOTAD |  | TiO2-c | TiO2-mp |  | 40 | 174 |  | SLG | FTO | 0.1 | 1.021 | 21.079 | 0.68 | 14.64 | 1.6
5369 | MA |  |  | 1 |  |  | Pb | 1 | I |  | 3 |  |  |  | DMF | DMSO |  | 4 | 1 |  | 100 |  |  | 10 |  |  | Au |  | 80 | Spiro-MeOTAD |  | TiO2-c | TiO2-mp |  | 40 | 174 |  | SLG | FTO | 0.1 | 1.014 | 21.39 | 0.66 | 14.23 | 1.6
5370 | MA |  |  | 1 |  |  | Pb | 1 | I |  | 3 |  |  |  | DMF | DMSO |  | 4 | 1 |  | 100 |  |  | 10 |  |  | Au |  | 80 | Spiro-MeOTAD |  | TiO2-c | TiO2-mp |  | 40 | 174 |  | SLG | FTO | 0.1 | 1.055 | 19.587 | 0.65 | 13.48 | 1.6
5371 | MA |  |  | 1 |  |  | Pb | 1 | I |  | 3 |  |  |  | DMF | DMSO |  | 4 | 1 |  | 100 |  |  | 10 |  |  | Au |  | 80 | Spiro-MeOTAD |  | TiO2-c | TiO2-mp |  | 40 | 174 |  | SLG | FTO | 0.1 | 0.98 | 21.674 | 0.69 | 14.54 | 1.6
5372 | MA |  |  | 1 |  |  | Pb | 1 | I |  | 3 |  |  |  | DMF | DMSO |  | 4 | 1 |  | 100 |  |  | 10 |  |  | Au |  | 80 | Spiro-MeOTAD |  | TiO2-c | TiO2-mp |  | 40 | 174 |  | SLG | FTO | 0.1 | 1.002 | 21.1 | 0.67 | 14.12 | 1.6
5373 | MA |  |  | 1 |  |  | Pb | 1 | I |  | 3 |  |  |  | DMF | DMSO |  | 4 | 1 |  | 100 |  |  | 10 |  |  | Au |  | 80 | Spiro-MeOTAD |  | TiO2-c | TiO2-mp |  | 40 | 174 |  | SLG | FTO | 0.1 | 1.033 | 19.807 | 0.7 | 14.28 | 1.6
5374 | MA |  |  | 1 |  |  | Pb | 1 | I |  | 3 |  |  |  | DMF | DMSO |  | 4 | 1 |  | 100 |  |  | 10 |  |  | Au |  | 80 | Spiro-MeOTAD |  | TiO2-c | TiO2-mp |  | 40 | 174 |  | SLG | FTO | 0.1 | 1.006 | 20.99 | 0.66 | 13.93 | 1.6
5375 | MA |  |  | 1 |  |  | Pb | 1 | I |  | 3 |  |  |  | DMF | DMSO |  | 4 | 1 |  | 100 |  |  | 10 |  |  | Au |  | 80 | Spiro-MeOTAD |  | TiO2-c | TiO2-mp |  | 40 | 174 |  | SLG | FTO | 0.1 | 1.021 | 18.941 | 0.73 | 14.69 | 1.6
5376 | MA |  |  | 1 |  |  | Pb | 1 | I |  | 3 |  |  |  | DMF | DMSO |  | 4 | 1 |  | 100 |  |  | 10 |  |  | Au |  | 80 | Spiro-MeOTAD |  | TiO2-c | TiO2-mp |  | 40 | 174 |  | SLG | FTO | 0.1 | 1.041 | 20.761 | 0.66 | 14.25 | 1.6
5377 | MA |  |  | 1 |  |  | Pb | 1 | I |  | 3 |  |  |  | DMF | DMSO |  | 4 | 1 |  | 100 |  |  | 10 |  |  | Au |  | 80 | Spiro-MeOTAD |  | TiO2-c | TiO2-mp |  | 40 | 174 |  | SLG | FTO | 0.1 | 1.023 | 21.346 | 0.67 | 14.6 | 1.6
5378 | MA |  |  | 1 |  |  | Pb | 1 | I |  | 3 |  |  |  | DMF | DMSO |  | 4 | 1 |  | 100 |  |  | 10 |  |  | Au |  | 80 | Spiro-MeOTAD |  | TiO2-c | TiO2-mp |  | 40 | 174 |  | SLG | FTO | 0.1 | 1.043 | 21.194 | 0.65 | 14.3 | 1.6
5379 | MA |  |  | 1 |  |  | Pb | 1 | I |  | 3 |  |  |  | DMF | DMSO |  | 4 | 1 |  | 100 |  |  | 10 |  |  | Au |  | 80 | Spiro-MeOTAD |  | TiO2-c | TiO2-mp |  | 40 | 174 |  | SLG | FTO | 0.1 | 1.055 | 21.113 | 0.66 | 14.64 | 1.6
5380 | MA |  |  | 1 |  |  | Pb | 1 | I |  | 3 |  |  |  | DMF | DMSO |  | 4 | 1 |  | 100 |  |  | 10 |  |  | Au |  | 80 | Spiro-MeOTAD |  | TiO2-c | TiO2-mp |  | 40 | 174 |  | SLG | FTO | 0.1 | 1.007 | 20.168 | 0.66 | 13.48 | 1.6
5381 | MA |  |  | 1 |  |  | Pb | 1 | I |  | 3 |  |  |  | DMF | DMSO |  | 4 | 1 |  | 100 |  |  | 10 |  |  | Au |  | 80 | Spiro-MeOTAD |  | TiO2-c | TiO2-mp |  | 40 | 174 |  | SLG | FTO | 0.1 | 1.051 | 21.294 | 0.66 | 14.84 | 1.6
5382 | MA |  |  | 1 |  |  | Pb | 1 | I |  | 3 |  |  |  | DMF | DMSO |  | 4 | 1 |  | 100 |  |  | 10 |  |  | Au |  | 80 | Spiro-MeOTAD |  | TiO2-c | TiO2-mp |  | 40 | 174 |  | SLG | FTO | 0.1 | 1.062 | 20.284 | 0.73 | 15.74 | 1.6
5383 | MA |  |  | 1 |  |  | Pb | 1 | I |  | 3 |  |  |  | DMF | DMSO |  | 4 | 1 |  | 100 |  |  | 10 |  |  | Au |  | 80 | Spiro-MeOTAD |  | TiO2-c | TiO2-mp |  | 40 | 174 |  | SLG | FTO | 0.1 | 1.038 | 19.679 | 0.74 | 15.08 | 1.6
5384 | MA |  |  | 1 |  |  | Pb | 1 | I |  | 3 |  |  |  | DMF | DMSO |  | 4 | 1 |  | 100 |  |  | 10 |  |  | Au |  | 80 | Spiro-MeOTAD |  | TiO2-c | TiO2-mp |  | 40 | 174 |  | SLG | FTO | 0.1 | 1.059 | 22.127 | 0.69 | 16.22 | 1.6
5385 | MA |  |  | 1 |  |  | Pb | 1 | I |  | 3 |  |  |  | DMF | DMSO |  | 4 | 1 |  | 100 |  |  | 10 |  |  | Au |  | 80 | Spiro-MeOTAD |  | TiO2-c | TiO2-mp |  | 40 | 174 |  | SLG | FTO | 0.1 | 1.057 | 19.814 | 0.74 | 15.43 | 1.6
5386 | MA |  |  | 1 |  |  | Pb | 1 | I |  | 3 |  |  |  | DMF | DMSO |  | 4 | 1 |  | 100 |  |  | 10 |  |  | Au |  | 80 | Spiro-MeOTAD |  | TiO2-c | TiO2-mp |  | 40 | 174 |  | SLG | FTO | 0.1 | 1.055 | 21.599 | 0.72 | 16.38 | 1.6
5387 | MA |  |  | 1 |  |  | Pb | 1 | I |  | 3 |  |  |  | DMF | DMSO |  | 4 | 1 |  | 100 |  |  | 10 |  |  | Au |  | 80 | Spiro-MeOTAD |  | TiO2-c | TiO2-mp |  | 40 | 174 |  | SLG | FTO | 0.1 | 1.067 | 20.235 | 0.7 | 15.01 | 1.6
5388 | MA |  |  | 1 |  |  | Pb | 1 | I |  | 3 |  |  |  | DMF | DMSO |  | 4 | 1 |  | 100 |  |  | 10 |  |  | Au |  | 80 | Spiro-MeOTAD |  | TiO2-c | TiO2-mp |  | 40 | 174 |  | SLG | FTO | 0.1 | 1.052 | 21.503 | 0.72 | 16.28 | 1.6
5389 | MA |  |  | 1 |  |  | Pb | 1 | I |  | 3 |  |  |  | DMF | DMSO |  | 4 | 1 |  | 100 |  |  | 10 |  |  | Au |  | 80 | Spiro-MeOTAD |  | TiO2-c | TiO2-mp |  | 40 | 174 |  | SLG | FTO | 0.1 | 1.054 | 21.594 | 0.68 | 15.57 | 1.6
5390 | MA |  |  | 1 |  |  | Pb | 1 | I |  | 3 |  |  |  | DMF | DMSO |  | 4 | 1 |  | 100 |  |  | 10 |  |  | Au |  | 80 | Spiro-MeOTAD |  | TiO2-c | TiO2-mp |  | 40 | 174 |  | SLG | FTO | 0.1 | 1.062 | 20.13 | 0.74 | 15.7 | 1.6
5391 | MA |  |  | 1 |  |  | Pb | 1 | I |  | 3 |  |  |  | DMF | DMSO |  | 4 | 1 |  | 100 |  |  | 10 |  |  | Au |  | 80 | Spiro-MeOTAD |  | TiO2-c | TiO2-mp |  | 40 | 174 |  | SLG | FTO | 0.1 | 1.024 | 22.29 | 0.64 | 14.6 | 1.6
5392 | MA |  |  | 1 |  |  | Pb | 1 | I |  | 3 |  |  |  | DMF | DMSO |  | 4 | 1 |  | 100 |  |  | 10 |  |  | Au |  | 80 | Spiro-MeOTAD |  | TiO2-c | TiO2-mp |  | 40 | 174 |  | SLG | FTO | 0.1 | 1.058 | 22.194 | 0.7 | 16.53 | 1.6
5393 | MA |  |  | 1 |  |  | Pb | 1 | I |  | 3 |  |  |  | DMF | DMSO |  | 4 | 1 |  | 100 |  |  | 10 |  |  | Au |  | 80 | Spiro-MeOTAD |  | TiO2-c | TiO2-mp |  | 40 | 174 |  | SLG | FTO | 0.1 | 1.056 | 19.907 | 0.74 | 15.45 | 1.6
5394 | MA |  |  | 1 |  |  | Pb | 1 | I |  | 3 |  |  |  | DMF | DMSO |  | 4 | 1 |  | 100 |  |  | 10 |  |  | Au |  | 80 | Spiro-MeOTAD |  | TiO2-c | TiO2-mp |  | 40 | 174 |  | SLG | FTO | 0.1 | 1.064 | 20.373 | 0.72 | 15.66 | 1.6
5395 | MA |  |  | 1 |  |  | Pb | 1 | I |  | 3 |  |  |  | DMF | DMSO |  | 4 | 1 |  | 100 |  |  | 10 |  |  | Au |  | 80 | Spiro-MeOTAD |  | TiO2-c | TiO2-mp |  | 40 | 174 |  | SLG | FTO | 0.1 | 1.048 | 21.989 | 0.66 | 15.28 | 1.6
5396 | MA |  |  | 1 |  |  | Pb | 1 | I |  | 3 |  |  |  | DMF | DMSO |  | 4 | 1 |  | 100 |  |  | 10 |  |  | Au |  | 80 | Spiro-MeOTAD |  | TiO2-c | TiO2-mp |  | 40 | 174 |  | SLG | FTO | 0.1 | 1.058 | 21.73 | 0.68 | 15.62 | 1.6
5397 | MA |  |  | 1 |  |  | Pb | 1 | I |  | 3 |  |  |  | DMF | DMSO |  | 4 | 1 |  | 100 |  |  | 10 |  |  | Au |  | 80 | Spiro-MeOTAD |  | TiO2-c | TiO2-mp |  | 40 | 174 |  | SLG | FTO | 0.1 | 1.057 | 21.793 | 0.72 | 16.52 | 1.6
5398 | MA |  |  | 1 |  |  | Pb | 1 | I |  | 3 |  |  |  | DMF | DMSO |  | 4 | 1 |  | 100 |  |  | 10 |  |  | Au |  | 80 | Spiro-MeOTAD |  | TiO2-c | TiO2-mp |  | 40 | 174 |  | SLG | FTO | 0.1 | 1.05 | 21.278 | 0.72 | 16.14 | 1.6
5399 | MA |  |  | 1 |  |  | Pb | 1 | I |  | 3 |  |  |  | DMF | DMSO |  | 4 | 1 |  | 100 |  |  | 10 |  |  | Au |  | 80 | Spiro-MeOTAD |  | TiO2-c | TiO2-mp |  | 40 | 174 |  | SLG | FTO | 0.1 | 0.985 | 22.545 | 0.63 | 14.05 | 1.6
5400 | MA |  |  | 1 |  |  | Pb | 1 | I |  | 3 |  |  |  | DMF | DMSO |  | 4 | 1 |  | 100 |  |  | 10 |  |  | Au |  | 80 | Spiro-MeOTAD |  | TiO2-c | TiO2-mp |  | 40 | 174 |  | SLG | FTO | 0.1 | 1.018 | 22.603 | 0.66 | 15.1 | 1.6
5401 | MA |  |  | 1 |  |  | Pb | 1 | I |  | 3 |  |  |  | DMF | DMSO |  | 4 | 1 |  | 100 |  |  | 10 |  |  | Au |  | 80 | Spiro-MeOTAD |  | TiO2-c | TiO2-mp |  | 40 | 174 |  | SLG | FTO | 0.1 | 1.049 | 21.186 | 0.72 | 16.07 | 1.6
5402 | MA |  |  | 1 |  |  | Pb | 1 | I |  | 3 |  |  |  | DMF | DMSO |  | 4 | 1 |  | 100 |  |  | 10 |  |  | Au |  | 80 | Spiro-MeOTAD |  | TiO2-c | TiO2-mp |  | 40 | 174 |  | SLG | FTO | 0.1 | 1.058 | 19.947 | 0.74 | 15.55 | 1.6
5403 | MA |  |  | 1 |  |  | Pb | 1 | I |  | 3 |  |  |  | DMF | DMSO |  | 4 | 1 |  | 100 |  |  | 10 |  |  | Au |  | 80 | Spiro-MeOTAD |  | TiO2-c | TiO2-mp |  | 40 | 174 |  | SLG | FTO | 0.1 | 1.038 | 20.482 | 0.67 | 14.31 | 1.6
5404 | MA |  |  | 1 |  |  | Pb | 1 | I |  | 3 |  |  |  | DMF | DMSO |  | 4 | 1 |  | 100 |  |  | 10 |  |  | Au |  | 80 | Spiro-MeOTAD |  | TiO2-c | TiO2-mp |  | 40 | 174 |  | SLG | FTO | 0.1 | 1.058 | 19.987 | 0.73 | 15.47 | 1.6
5405 | MA |  |  | 1 |  |  | Pb | 1 | I |  | 3 |  |  |  | DMF | DMSO |  | 4 | 1 |  | 100 |  |  | 10 |  |  | Au |  | 80 | Spiro-MeOTAD |  | TiO2-c | TiO2-mp |  | 40 | 174 |  | SLG | FTO | 0.1 | 1.061 | 21.992 | 0.68 | 15.83 | 1.6
5406 | MA |  |  | 1 |  |  | Pb | 1 | I |  | 3 |  |  |  | DMF | DMSO |  | 4 | 1 |  | 100 |  |  | 10 |  |  | Au |  | 80 | Spiro-MeOTAD |  | TiO2-c | TiO2-mp |  | 40 | 174 |  | SLG | FTO | 0.1 | 1.056 | 21.515 | 0.67 | 15.3 | 1.6
5407 | MA |  |  | 1 |  |  | Pb | 1 | I |  | 3 |  |  |  | DMF | DMSO |  | 4 | 1 |  | 100 |  |  | 10 |  |  | Au |  | 80 | Spiro-MeOTAD |  | TiO2-c | TiO2-mp |  | 40 | 174 |  | SLG | FTO | 0.1 | 1.056 | 19.713 | 0.73 | 15.1 | 1.6
5408 | MA |  |  | 1 |  |  | Pb | 1 | I |  | 3 |  |  |  | DMF | DMSO |  | 4 | 1 |  | 100 |  |  | 10 |  |  | Au |  | 80 | Spiro-MeOTAD |  | TiO2-c | TiO2-mp |  | 40 | 174 |  | SLG | FTO | 0.1 | 1.069 | 20.549 | 0.72 | 15.85 | 1.6
5409 | MA |  |  | 1 |  |  | Pb | 1 | I |  | 3 |  |  |  | DMF | DMSO |  | 4 | 1 |  | 100 |  |  | 10 |  |  | Au |  | 80 | Spiro-MeOTAD |  | TiO2-c | TiO2-mp |  | 40 | 174 |  | SLG | FTO | 0.1 | 1.087 | 21.148 | 0.69 | 15.91 | 1.6
5410 | MA |  |  | 1 |  |  | Pb | 1 | I |  | 3 |  |  |  | DMF | DMSO |  | 4 | 1 |  | 100 |  |  | 10 |  |  | Au |  | 80 | Spiro-MeOTAD |  | TiO2-c | TiO2-mp |  | 40 | 174 |  | SLG | FTO | 0.1 | 1.037 | 22.752 | 0.65 | 15.29 | 1.6
5411 | MA |  |  | 1 |  |  | Pb | 1 | I |  | 3 |  |  |  | DMF | DMSO |  | 4 | 1 |  | 100 |  |  | 10 |  |  | Au |  | 80 | Spiro-MeOTAD |  | TiO2-c | TiO2-mp |  | 40 | 174 |  | SLG | FTO | 0.1 | 1.039 | 21.816 | 0.67 | 15.07 | 1.6
5412 | MA |  |  | 1 |  |  | Pb | 1 | I |  | 3 |  |  |  | DMF | DMSO |  | 4 | 1 |  | 100 |  |  | 10 |  |  | Au |  | 80 | Spiro-MeOTAD |  | TiO2-c | TiO2-mp |  | 40 | 174 |  | SLG | FTO | 0.1 |  |  |  |  | 1.6
5413 | MA |  |  | 1 |  |  | Pb | 1 | I |  | 3 |  |  |  | DMF | DMSO |  | 4 | 1 |  | 100 |  |  | 10 |  |  | Au |  | 80 | Spiro-MeOTAD |  | TiO2-c | TiO2-mp |  | 40 | 174 |  | SLG | FTO | 0.1 |  |  |  |  | 1.6
5414 | Cs | FA | MA | 0.06 | 0.77 | 0.17 | Pb | 1 | Br | I | 0.17 | 0.83 |  |  | DMF | DMSO |  | 4 | 1 |  | 110 |  |  | 15 |  |  | Au |  | 80 | Spiro-MeOTAD |  | TiO2-np |  |  | 40 |  |  | SLG | ITO | 0.07 | 1.06 | 21.98 | 0.711 | 16.61
5415 | Cs | FA | MA | 0.06 | 0.77 | 0.17 | Pb | 1 | Br | I | 0.17 | 0.83 |  |  | DMF | DMSO |  | 4 | 1 |  | 110 |  |  | 15 |  |  | Au |  | 80 | Spiro-MeOTAD |  | TiO2-np |  |  | 40 |  |  | SLG | ITO | 0.07 | 1.12 | 22.28 | 0.751 | 18.71
5416 | Cs | FA | MA | 0.06 | 0.77 | 0.17 | Pb | 1 | Br | I | 0.17 | 0.83 |  |  | DMF | DMSO |  | 4 | 1 |  | 110 |  |  | 15 |  |  | Au |  | 80 | Spiro-MeOTAD |  | TiO2-np | [5 empty] | PEN | ITO | 0.09 | 1.12 | 22.45 | 0.706 | 17.69
5417 | Cs | FA | MA | 0.06 | 0.77 | 0.17 | Pb | 1 | Br | I | 0.17 | 0.83 |  |  | DMF | DMSO |  | 4 | 1 |  | 110 |  |  | 15 |  |  | Au |  | 80 | Spiro-MeOTAD |  | TiO2-np |  |  | 40 |  |  | SLG | FTO | 0.07 | 1.04 | 21.93 | 0.703 | 16.06
5418 | Cs | FA | MA | 0.06 | 0.77 | 0.17 | Pb | 1 | Br | I | 0.17 | 0.83 |  |  | DMF | DMSO |  | 4 | 1 |  | 110 |  |  | 15 |  |  | Au |  | 80 | Spiro-MeOTAD |  | TiO2-np |  |  | 40 |  |  | SLG | FTO | 0.07 | 1.1 | 22.28 | 0.711 | 17.44
5419 | Cs | FA | MA | 0.06 | 0.77 | 0.17 | Pb | 1 | Br | I | 0.17 | 0.83 |  |  | DMF | DMSO |  | 4 | 1 |  | 110 |  |  | 15 |  |  | Au |  | 80 | Spiro-MeOTAD |  | TiO2-np |  |  | 40 |  |  | SLG | ITO | 0.07 | 1.06 | 21.6 | 0.688 | 16
5420 | Cs | FA | MA | 0.06 | 0.77 | 0.17 | Pb | 1 | Br | I | 0.17 | 0.83 |  |  | DMF | DMSO |  | 4 | 1 |  | 110 |  |  | 15 |  |  | Au |  | 80 | Spiro-MeOTAD |  | TiO2-np |  |  | 40 |  |  | SLG | ITO | 0.07 | 1.09 | 21.4 | 0.725 | 17.6
5421 | Cs | FA | MA | 0.06 | 0.77 | 0.17 | Pb | 1 | Br | I | 0.17 | 0.83 |  |  | DMF | DMSO |  | 4 | 1 |  | 110 |  |  | 15 |  |  | Au |  | 80 | Spiro-MeOTAD |  | TiO2-np | [5 empty] | PEN | ITO | 0.09 |  |  |  | 15.9
5422 | Cs | FA | MA | 0.06 | 0.77 | 0.17 | Pb | 1 | Br | I | 0.17 | 0.83 |  |  | DMF | DMSO |  | 4 | 1 |  | 110 |  |  | 15 |  |  | Au |  | 80 | Spiro-MeOTAD |  | TiO2-np | [5 empty] | PEN | ITO | 0.09
5423 | MA |  |  | 1 |  |  | Pb | 1 | I |  | 3 |  |  |  | DMF | DMSO |  | 9 | 1 |  | 50 | 100 |  | 2 | 10 |  | Au |  | 200 | Spiro-MeOTAD |  | TiO2-c | TiO2-mp |  | 50 | 200 |  | SLG | ITO | 0.1 |  |  |  | 7.7 | 1.6
5424 | MA |  |  | 1 |  |  | Pb | 1 | I |  | 3 |  |  |  | DMF | DMSO |  | 9 | 1 |  | 50 | 100 |  | 2 | 10 |  | Au |  | 200 | Spiro-MeOTAD |  | TiO2-c | TiO2-mp |  | 50 | 200 |  | SLG | ITO | 0.1 |  |  |  | 7.9 | 1.6
5425 | MA |  |  | 1 |  |  | Pb | 1 | I |  | 3 |  |  |  | DMF | DMSO |  | 9 | 1 |  | 50 | 100 |  | 2 | 10 |  | Au |  | 200 | Spiro-MeOTAD |  | TiO2-c | TiO2-mp |  | 50 | 200 |  | SLG | ITO | 0.1 |  |  |  | 9.3 | 1.6
5426 | MA |  |  | 1 |  |  | Pb | 1 | I |  | 3 |  |  |  | DMF | DMSO |  | 9 | 1 |  | 50 | 100 |  | 2 | 10 |  | Au |  | 200 | Spiro-MeOTAD |  | TiO2-c | TiO2-mp |  | 50 | 200 |  | SLG | ITO | 0.1 |  |  |  | 8.1 | 1.6
5427 | MA |  |  | 1 |  |  | Pb | 1 | I |  | 3 |  | Cl |  | DMF |  | IPA | 1 |  | 1 | 25 | 75 | 135 | 15 | 15 | 15 | Au |  | 80 | Spiro-MeOTAD |  | SnO2-c |  |  | 30 |  |  | SLG | ITO | 0.1031 | 1.09 | 21.82 | 0.759 | 17.5 | 1.6
5431 | MA |  |  | 1 |  |  | Pb | 1 | I |  | 3 |  | Cl |  | DMF |  | IPA | 1 |  | 1 | 25 | 75 | 135 | 15 | 15 | 15 | Au |  | 80 | Spiro-MeOTAD |  | SnO2-c |  |  | 30 |  |  | SLG | ITO | 0.1031 | 1.03 | 21.51 | 0.709 | 16.91 | 1.6
5441 | MA |  |  | 1 |  |  | Pb | 1 | I |  | 3 |  | Cl |  | DMF |  | IPA | 1 |  | 1 | 25 | 75 | 135 | 15 | 15 | 15 | Au |  | 80 | Spiro-MeOTAD |  | SnO2-c |  |  | 30 |  |  | SLG | ITO | 0.1031 |  |  |  |  | 1.6
5443 | MA |  |  | 1 |  |  | Pb | 1 | I |  | 3 |  | Cl |  | Unknown | [5 empty] | Unknown |  |  | Unknown |  |  | Al |  |  | PEDOT:PSS |  | PCBM-60 | [5 empty] | SLG | FTO | 0.035 | 0.3 | 2 | 0.25 | 0.15 | 1.6
5444 | MA |  |  | 1 |  |  | Pb | 1 | I |  | 3 |  | Cl |  | Unknown | [5 empty] | Unknown |  |  | Unknown |  |  | Al |  |  | PEDOT:PSS |  | PCBM-60 | [5 empty] | SLG | FTO | 0.035 | 0.92 | 5 | 0.608 | 2.8 | 1.6
5445 | MA |  |  | 1 |  |  | Pb | 1 | I |  | 3 |  | Cl |  | Unknown | [5 empty] | Unknown |  |  | Unknown |  |  | Al |  |  | PEDOT:PSS |  | PCBM-60 | [5 empty] | SLG | FTO | 0.035 | 0.88 | 11.5 | 0.59 | 6 | 1.6
5446 | MA |  |  | 1 |  |  | Pb | 1 | I |  | 3 |  | Cl |  | Unknown | [5 empty] | Unknown |  |  | Unknown |  |  | Al |  |  | PEDOT:PSS |  | PCBM-60 | [5 empty] | SLG | FTO | 0.035 | 0.91 | 15.7 | 0.608 | 8.69 | 1.6
5447 | MA |  |  | 1 |  |  | Pb | 1 | I |  | 3 |  | Cl |  | Unknown | [5 empty] | Unknown |  |  | Unknown |  |  | Al |  |  | PEDOT:PSS |  | PCBM-60 | [5 empty] | SLG | FTO | 0.035 | 0.98 | 19.4 | 0.535 | 10.17 | 1.6
5448 | MA |  |  | 1 |  |  | Pb | 1 | I |  | 3 |  | Cl |  | Unknown | [5 empty] | Unknown |  |  | Unknown |  |  | Al |  |  | PEDOT:PSS |  | PCBM-60 | [5 empty] | SLG | FTO | 0.035 | 0.93 | 22.4 | 0.719 | 14.9 | 1.6
5449 | MA |  |  | 1 |  |  | Pb | 1 | I |  | 3 |  | Cl |  | Unknown | [5 empty] | Unknown |  |  | Unknown |  |  | Al |  |  | PEDOT:PSS |  | PCBM-60 | [5 empty] | SLG | FTO | 0.035 |  | 3 |  | 0.5 | 1.6
5450 | MA |  |  | 1 |  |  | Pb | 1 | I |  | 3 |  | Cl |  | Unknown | [5 empty] | Unknown |  |  | Unknown |  |  | Al |  |  | PEDOT:PSS |  | PCBM-60 | [5 empty] | SLG | FTO | 0.035 |  | 5 |  | 2 | 1.6
5451 | MA |  |  | 1 |  |  | Pb | 1 | I |  | 3 |  | Cl |  | Unknown | [5 empty] | Unknown |  |  | Unknown |  |  | Al |  |  | PEDOT:PSS |  | PCBM-60 | [5 empty] | SLG | FTO | 0.035 |  | 6 |  | 3 | 1.6
5452 | MA |  |  | 1 |  |  | Pb | 1 | I |  | 3 |  | Cl |  | Unknown | [5 empty] | Unknown |  |  | Unknown |  |  | Al |  |  | PEDOT:PSS |  | PCBM-60 | [5 empty] | SLG | FTO | 0.035 |  | 12.4 |  | 6 | 1.6
5453 | MA |  |  | 1 |  |  | Pb | 1 | I |  | 3 |  | Cl |  | Unknown | [5 empty] | Unknown |  |  | Unknown |  |  | Al |  |  | PEDOT:PSS |  | PCBM-60 | [5 empty] | SLG | FTO | 0.035 |  | 16 |  | 9.5 | 1.6
5454 | MA |  |  | 1 |  |  | Pb | 1 | I |  | 3 |  | Cl |  | Unknown | [5 empty] | Unknown |  |  | Unknown |  |  | Al |  |  | PEDOT:PSS |  | PCBM-60 | [5 empty] | SLG | FTO | 0.035 |  | 20 |  | 11.2 | 1.6
5455 | MA |  |  | 1 |  |  | Pb | 1 | I |  | 3 |  | Cl |  | Unknown | [5 empty] | Unknown |  |  | Unknown |  |  | Al |  |  | PEDOT:PSS |  | PCBM-60 | [5 empty] | SLG | FTO | 0.035 |  | 21 |  | 14 | 1.6
5456 | MA |  |  | 1 |  |  | Pb | 1 | I |  | 3 |  | Cl |  | Unknown | [5 empty] | Unknown |  |  | Unknown |  |  | Al |  |  | PEDOT:PSS |  | PCBM-60 | [5 empty] | SLG | FTO | 0.035 |  | 24 |  | 15 | 1.6
5457 | MA |  |  | 1 |  |  | Pb | 1 | I |  | 3 |  | Cl |  | Unknown | [5 empty] | Unknown |  |  | Unknown |  |  | Al |  |  | PEDOT:PSS |  | PCBM-60 | [5 empty] | SLG | FTO | 0.035 | 0.91 | 22.2 | 0.653 | 13.19 | 1.6
5458 | MA |  |  | 1 |  |  | Pb | 1 | I |  | 3 |  | Cl |  | Unknown | [5 empty] | Unknown |  |  | Unknown |  |  | Al |  |  | PEDOT:PSS |  | PCBM-60 | [5 empty] | SLG | FTO | 0.035 | 0.91 | 22.2 | 0.653 | 13.19 | 1.6
5459 | MA |  |  | 1 |  |  | Pb | 1 | I |  | 3 |  | Cl |  | Unknown | [5 empty] | Unknown |  |  | Unknown |  |  | Al |  |  | PEDOT:PSS |  | PCBM-60 | [5 empty] | SLG | FTO | 0.035 | 0.91 | 22.2 | 0.653 | 13.19 | 1.6
5460 | MA |  |  | 1 |  |  | Pb | 1 | I |  | 3 |  | Cl |  | Unknown | [5 empty] | Unknown |  |  | Unknown |  |  | Al |  |  | PEDOT:PSS |  | PCBM-60 | [5 empty] | SLG | FTO | 0.035 | 0.91 | 22.2 | 0.653 | 13.19 | 1.6
5461 | MA |  |  | 1 |  |  | Pb | 1 | I |  | 3 |  | Cl |  | Unknown | [5 empty] | Unknown |  |  | Unknown |  |  | Al |  |  | PEDOT:PSS |  | PCBM-60 | [5 empty] | SLG | FTO | 0.035 | 0.91 | 22.2 | 0.653 | 13.19 | 1.6
5462 | MA |  |  | 1 |  |  | Pb | 1 | I |  | 3 |  | Cl |  | Unknown | [5 empty] | Unknown |  |  | Unknown |  |  | Al |  |  | PEDOT:PSS |  | PCBM-60 | [5 empty] | SLG | FTO | 0.035 | 0.96 | 22.6 | 0.815 | 17.7 | 1.6
5463 | MA |  |  | 1 |  |  | Pb | 1 | I |  | 3 |  | Cl |  | Unknown | [5 empty] | Unknown |  |  | Unknown |  |  | Al |  |  | PEDOT:PSS |  | PCBM-60 | [5 empty] | SLG | FTO | 0.035 | 0.91 | 14.72 | 0.679 | 9.1 | 1.6
5465 | MA |  |  | 1 |  |  | Pb | 1 | I |  | 3 |  |  |  | Unknown | [5 empty] | 100 |  |  | 10 |  |  | Ag |  | 150 | NiO-c |  | PCBM-60 | [5 empty] | SLG | ITO | 0.07 | 1.02 | 3.55 | 0.243 | 0.88 | 1.6
5466 | MA |  |  | 1 |  |  | Pb | 1 | I |  | 3 |  |  |  | Unknown | [5 empty] | 100 |  |  | 10 |  |  | Ag |  | 150 | NiO-c |  | PCBM-60 | [5 empty] | SLG | ITO | 0.07 | 1.09 | 19.9 | 0.769 | 16.49 | 1.6
5467 | MA |  |  | 1 |  |  | Pb | 1 | I |  | 3 |  |  |  | Unknown | [5 empty] | 100 |  |  | 10 |  |  | Ag |  | 150 | NiO-c |  | PCBM-60 | [5 empty] | SLG | ITO | 0.07 | 1.08 | 19 | 0.73 | 15 | 1.6
5468 | MA |  |  | 1 |  |  | Pb | 1 | I |  | 3 |  | Cl |  | DMF |  |  | 1 |  |  | Unknown |  |  | Unknown |  |  | Ag |  |  | PEDOT:PSS |  | PCBM-60 | Bphen |  |  |  |  | SLG | ITO | 0.0725 | 0.87 | 22.14 | 0.75 | 14.52 | 1.6
5472 | MA |  |  | 1 |  |  | Pb | 1 | I |  | 3 |  | Cl |  | DMF |  |  | 1 |  |  | Unknown |  |  | Unknown |  |  | Ag |  |  | PEDOT:PSS |  | PCBM-60 | Bphen |  |  |  |  | SLG | ITO | 0.0725 |  |  |  | 14.1 | 1.6
5474 | MA |  |  | 1 |  |  | Pb | 1 | I |  | 3 |  |  |  | DMF |  | IPA | 1 |  | 1 | 70 |  | Unknown | 15 |  | Unknown | Au |  | 80 | Spiro-MeOTAD |  | ZnO-c | MgO | TiO2-mp |  |  |  | SLG | FTO | 0.1 | 1.05 | 22.69 | 0.755 | 18.04 | 1.6
5475 | MA |  |  | 1 |  |  | Pb | 1 | I |  | 3 |  |  |  | DMF |  | IPA | 1 |  | 1 | 70 |  | Unknown | 15 |  | Unknown | Au |  | 80 | TPB(2-MeOTAD) | 200 | ZnO-c | MgO | TiO2-mp |  |  |  | SLG | FTO | 0.1 | 0.97 | 19.32 | 0.645 | 12.14 | 1.6
5476 | MA |  |  | 1 |  |  | Pb | 1 | I |  | 3 |  |  |  | DMF |  | IPA | 1 |  | 1 | 70 |  | Unknown | 15 |  | Unknown | Au |  | 80 | TPB(2-TPTZ) | 200 | ZnO-c | MgO | TiO2-mp |  |  |  | SLG | FTO | 0.1 | 0.88 | 8.89 | 0.553 | 4.32 | 1.6
5477 | MA |  |  | 1 |  |  | Pb | 1 | I |  | 3 |  |  |  | DMF |  | IPA | 1 |  | 1 | 70 |  | Unknown | 15 |  | Unknown | Au |  | 80 | TPB(2-MeOTAD) |  | ZnO-c | MgO | TiO2-mp |  |  |  | SLG | FTO | 0.1 | 0.9 | 18.86 | 0.604 | 10.25 | 1.6
5478 | MA |  |  | 1 |  |  | Pb | 1 | I |  | 3 |  |  |  | DMF |  | IPA | 1 |  | 1 | 70 |  | Unknown | 15 |  | Unknown | Au |  | 80 | TPB(2-MeOTAD) |  | ZnO-c | MgO | TiO2-mp |  |  |  | SLG | FTO | 0.1 | 0.96 | 18.93 | 0.661 | 12.02 | 1.6
5479 | MA |  |  | 1 |  |  | Pb | 1 | I |  | 3 |  |  |  | DMF |  | IPA | 1 |  | 1 | 70 |  | Unknown | 15 |  | Unknown | Au |  | 80 | TPB(2-TPTZ) |  | ZnO-c | MgO | TiO2-mp |  |  |  | SLG | FTO | 0.1 | 0.9 | 8.5 | 0.462 | 3.53 | 1.6
5480 | MA |  |  | 1 |  |  | Pb | 1 | I |  | 3 |  |  |  | DMF |  | IPA | 1 |  | 1 | 70 |  | Unknown | 15 |  | Unknown | Au |  | 80 | TPB(2-TPTZ) |  | ZnO-c | MgO | TiO2-mp |  |  |  | SLG | FTO | 0.1 | 0.9 | 8.64 | 0.523 | 4.07 | 1.6
5481 | MA |  |  | 1 |  |  | Pb | 1 | I |  | 3 |  |  |  | DMF |  | IPA | 1 |  | 1 | 70 |  | Unknown | 15 |  | Unknown | Au |  | 80 | Spiro-MeOTAD |  | ZnO-c | MgO | TiO2-mp |  |  |  | SLG | FTO | 0.1 |  |  |  |  | 1.6
5482 | MA |  |  | 1 |  |  | Pb | 1 | I |  | 3 |  |  |  | DMF |  | IPA | 1 |  | 1 | 70 |  | Unknown | 15 |  | Unknown | Au |  | 80 | TPB(2-MeOTAD) |  | ZnO-c | MgO | TiO2-mp |  |  |  | SLG | FTO | 0.1 |  |  |  |  | 1.6
5483 | MA |  |  | 1 |  |  | Pb | 1 | I |  | 3 |  |  |  | DMF |  | IPA | 1 |  | 1 | 70 |  | Unknown | 15 |  | Unknown | Au |  | 80 | TPB(2-TPTZ) |  | ZnO-c | MgO | TiO2-mp |  |  |  | SLG | FTO | 0.1 |  |  |  |  | 1.6
5484 | Cs | FA |  | 0.2 | 0.8 |  | Pb | 1 | Br | I | 0.3 | 2.7 |  |  | DMSO | GBL |  | 3 | 7 |  | 150 |  |  | 15 |  |  | Ag |  | 120 | NiO-np |  | PCBM-60 | BCP |  |  |  |  | SLG | ITO | 0.09 | 0.902 | 18.92 | 0.673 | 11.44
5485 | Cs | FA |  | 0.2 | 0.8 |  | Pb | 1 | Br | I | 0.3 | 2.7 |  |  | DMSO | GBL |  | 3 | 7 |  | 150 |  |  | 15 |  |  | Ag |  | 120 | NiO-np |  | PCBM-60 | BCP |  |  |  |  | SLG | ITO | 0.09 | 0.869 | 20.05 | 0.728 | 12.69
5486 | Cs | FA |  | 0.2 | 0.8 |  | Pb | 1 | Br | I | 0.3 | 2.7 |  |  | DMSO | GBL |  | 3 | 7 |  | 150 |  |  | 15 |  |  | Ag |  | 120 | NiO-np |  | PEAI | PCBM-60 | BCP |  |  |  | SLG | ITO | 0.09 | 0.939 | 20.14 | 0.685 | 12.86
5487 | Cs | FA |  | 0.2 | 0.8 |  | Pb | 1 | Br | I | 0.3 | 2.7 |  |  | DMSO | GBL |  | 3 | 7 |  | 150 |  |  | 15 |  |  | Ag |  | 120 | NiO-np |  | PEAI | PCBM-60 | BCP |  |  |  | SLG | ITO | 0.09 | 1.028 | 20.85 | 0.712 | 15.27
5488 | Cs | FA |  | 0.2 | 0.8 |  | Pb | 1 | Br | I | 0.3 | 2.7 |  |  | DMSO | GBL |  | 3 | 7 |  | 150 |  |  | 15 |  |  | Ag |  | 120 | NiO-np |  | PEAI | PCBM-60 | BCP |  |  |  | SLG | ITO | 0.09 | 1.075 | 17.35 | 0.774 | 14.45
5489 | Cs | FA |  | 0.2 | 0.8 |  | Pb | 1 | Br | I | 0.3 | 2.7 |  |  | DMSO | GBL |  | 3 | 7 |  | 150 |  |  | 15 |  |  | Ag |  | 120 | NiO-np |  | PEAI | PCBM-60 | BCP |  |  |  | SLG | ITO | 0.09 | 1.065 | 15.2 | 0.701 | 11.36
5490 | Cs | FA |  | 0.2 | 0.8 |  | Pb | 1 | Br | I | 0.3 | 2.7 |  |  | DMSO | GBL |  | 3 | 7 |  | 150 |  |  | 15 |  |  | Ag |  | 120 | NiO-np |  | PEAI | PCBM-60 | BCP |  |  |  | SLG | ITO | 0.09 | 1.001 | 6 | 0.609 | 3.72
5491 | Cs | FA |  | 0.2 | 0.8 |  | Pb | 1 | Br | I | 0.3 | 2.7 |  |  | DMSO | GBL |  | 3 | 7 |  | 150 |  |  | 15 |  |  | Ag |  | 120 | NiO-np |  | PCBM-60 | BCP |  |  |  |  | SLG | ITO | 0.09 | 1.008 | 19.39 | 0.668 | 12.8
5492 | Cs | FA |  | 0.2 | 0.8 |  | Pb | 1 | Br | I | 0.3 | 2.7 |  |  | DMSO | GBL |  | 3 | 7 |  | 150 |  |  | 15 |  |  | Ag |  | 120 | NiO-np |  | PEAI | PCBM-60 | BCP |  |  |  | SLG | ITO | 0.09 | 1.079 | 21.37 | 0.739 | 17.2
5493 | Cs | FA |  | 0.2 | 0.8 |  | Pb | 1 | Br | I | 0.3 | 2.7 |  |  | DMSO | GBL |  | 3 | 7 |  | 150 |  |  | 15 |  |  | Ag |  | 120 | NiO-np |  | PCBM-60 | BCP |  |  |  |  | SLG | ITO | 0.09
5494 | Cs | FA |  | 0.2 | 0.8 |  | Pb | 1 | Br | I | 0.3 | 2.7 |  |  | DMSO | GBL |  | 3 | 7 |  | 150 |  |  | 15 |  |  | Ag |  | 120 | NiO-np |  | PCBM-60 | BCP |  |  |  |  | SLG | ITO | 0.09
5495 | Cs | FA |  | 0.2 | 0.8 |  | Pb | 1 | Br | I | 0.3 | 2.7 |  |  | DMSO | GBL |  | 3 | 7 |  | 150 |  |  | 15 |  |  | Ag |  | 120 | NiO-np |  | PEAI | PCBM-60 | BCP |  |  |  | SLG | ITO | 0.09
5496 | Cs | FA |  | 0.2 | 0.8 |  | Pb | 1 | Br | I | 0.3 | 2.7 |  |  | DMSO | GBL |  | 3 | 7 |  | 150 |  |  | 15 |  |  | Ag |  | 120 | NiO-np |  | PCBM-60 | BCP |  |  |  |  | SLG | ITO | 0.09
5497 | Cs | FA |  | 0.2 | 0.8 |  | Pb | 1 | Br | I | 0.3 | 2.7 |  |  | DMSO | GBL |  | 3 | 7 |  | 150 |  |  | 15 |  |  | Ag |  | 120 | NiO-np |  | PEAI | PCBM-60 | BCP |  |  |  | SLG | ITO | 0.09
5498 | MA |  |  | 1 |  |  | Pb | 1 | I |  | 3 |  |  |  | DMF | DMSO | IPA | 10 | 1 | 1 | Unknown |  | 100 | Unknown |  | 10 | Au |  | 200 | Spiro-MeOTAD |  | SnO2-np |  |  | 9 |  |  | SLG | ITO | 0.159 |  |  |  |  | 1.58
5499 | MA |  |  | 1 |  |  | Pb | 1 | I |  | 3 |  |  |  | DMF | DMSO | IPA | 10 | 1 | 1 | Unknown |  | 100 | Unknown |  | 10 | Au |  | 200 | Spiro-MeOTAD |  | SnO2-np |  |  | 15 |  |  | SLG | ITO | 0.159 |  |  |  |  | 1.58
5500 | MA |  |  | 1 |  |  | Pb | 1 | I |  | 3 |  |  |  | DMF | DMSO | IPA | 10 | 1 | 1 | Unknown |  | 100 | Unknown |  | 10 | Au |  | 200 | Spiro-MeOTAD |  | SnO2-np |  |  | 28 |  |  | SLG | ITO | 0.159 |  |  |  |  | 1.58
5501 | MA |  |  | 1 |  |  | Pb | 1 | I |  | 3 |  |  |  | DMF | DMSO | IPA | 10 | 1 | 1 | Unknown |  | 100 | Unknown |  | 10 | Au |  | 200 | Spiro-MeOTAD |  | SnO2-np |  |  | 15 |  |  | SLG | ITO | 0.159 | 1.103 | 20.6 | 0.79 | 18 | 1.58
5502 | MA |  |  | 1 |  |  | Pb | 1 | I |  | 3 |  | Cl |  | DMSO |  |  | 1 |  |  | 100 |  |  | 150 |  |  | Au |  | 110 | P3HT |  | TiO2-np | [5 empty] | SLG | ITO | 0.1 | 0.92 | 18 | 0.62 | 10.6 | 1.6
5503 | MA |  |  | 1 |  |  | Pb | 1 | I |  | 3 |  | Cl |  | DMSO |  |  | 1 |  |  | 100 |  |  | 150 |  |  | Au |  | 110 | P3HT |  | TiO2-np | [5 empty] | SLG | ITO | 0.1 | 0.88 | 17.5 | 0.62 | 10 | 1.6
5504 | MA |  |  | 1 |  |  | Pb | 1 | I |  | 3 |  | Cl |  | DMSO |  |  | 1 |  |  | 100 |  |  | 150 |  |  | Au |  | 110 | P3HT |  | TiO2-np | [5 empty] | SLG | ITO | 0.1 | 0.98 | 16 | 0.55 | 8.2 | 1.6
5505 | MA |  |  | 1 |  |  | Pb | 1 | I |  | 3 |  | Cl |  | DMSO |  |  | 1 |  |  | 100 |  |  | 150 |  |  | Au |  | 110 | P3HT |  | TiO2-np | [5 empty] | SLG | ITO | 0.1 | 0.78 | 7.6 | 0.44 | 3 | 1.6
5506 | MA |  |  | 1 |  |  | Pb | 1 | I |  | 3 |  |  |  | DMF | DMSO | IPA | 10 | 1 | 1 | Unknown |  | 90 | Unknown |  | 10 | Au |  | 60 | Spiro-MeOTAD |  | TiO2-c | TiO2-mp |  |  |  |  | SLG | FTO | 0.1 |  |  |  | 7.8 | 1.6
5507 | MA |  |  | 1 |  |  | Pb | 1 | I |  | 3 |  |  |  | DMF | DMSO | IPA | 10 | 1 | 1 | Unknown |  | 120 | Unknown |  | 10 | Au |  | 60 | Spiro-MeOTAD |  | TiO2-c | TiO2-mp |  |  |  |  | SLG | FTO | 0.1 |  |  |  | 10 | 1.6
5508 | MA |  |  | 1 |  |  | Pb | 1 | I |  | 3 |  |  |  | DMF | DMSO | IPA | 10 | 1 | 1 | Unknown |  | 150 | Unknown |  | 10 | Au |  | 60 | Spiro-MeOTAD |  | TiO2-c | TiO2-mp |  |  |  |  | SLG | FTO | 0.1 |  |  |  | 12 | 1.6
5509 | MA |  |  | 1 |  |  | Pb | 1 | I |  | 3 |  |  |  | DMF | DMSO | IPA | 10 | 1 | 1 | Unknown |  | 180 | Unknown |  | 10 | Au |  | 60 | Spiro-MeOTAD |  | TiO2-c | TiO2-mp |  |  |  |  | SLG | FTO | 0.1 |  |  |  | 8 | 1.6
5510 | MA |  |  | 1 |  |  | Pb | 1 | I |  | 3 |  |  |  | DMF | DMSO | IPA | 10 | 1 | 1 | Unknown |  | 150 | Unknown |  | 10 | Au |  | 60 | Spiro-MeOTAD |  | TiO2-c | TiO2-mp |  |  |  |  | SLG | FTO | 0.1 | 1 | 22 | 0.568 | 12.5 | 1.6
5511 | MA |  |  | 1 |  |  | Pb | 1 | I |  | 3 |  |  |  | DMF | DMSO | IPA | 10 | 1 | 1 | Unknown |  | 150 | Unknown |  | 20 | Au |  | 60 | Spiro-MeOTAD |  | TiO2-c | TiO2-mp |  |  |  |  | SLG | FTO | 0.1 | 1 | 19.7 | 0.609 | 12 | 1.6
5512 | MA |  |  | 1 |  |  | Pb | 1 | I |  | 3 |  |  |  | DMF | DMSO | IPA | 10 | 1 | 1 | Unknown |  | 150 | Unknown |  | 30 | Au |  | 60 | Spiro-MeOTAD |  | TiO2-c | TiO2-mp |  |  |  |  | SLG | FTO | 0.1 | 0.98 | 19.7 | 0.596 | 11.5 | 1.6
5513 | MA |  |  | 1 |  |  | Pb | 1 | I |  | 3 |  |  |  | DMF | DMSO | IPA | 10 | 1 | 1 | Unknown |  | 150 | Unknown |  | 10 | Au |  | 60 | Spiro-MeOTAD |  | TiO2-c | TiO2-mp |  |  |  |  | SLG | FTO | 0.1 |  |  |  | 12.5 | 1.6
5519 | MA |  |  | 1 |  |  | Pb | 1 | I |  | 3 |  |  |  | none |  | IPA | 1 |  | 1 | Unknown |  |  | Unknown |  |  | Ag |  | 120 | PEDOT:PSS | 30 | PCBM-60 | BCP |  | 80 | 20 |  | SLG | ITO | 0.09 | 0.6 | 4.9 | 0.375 | 1.2 | 1.6
5520 | MA |  |  | 1 |  |  | Pb | 1 | I |  | 3 |  |  |  | none |  | IPA | 1 |  | 1 | 40 |  | Unknown | Unknown |  |  | Ag |  | 120 | PEDOT:PSS | 30 | PCBM-60 | BCP |  | 80 | 20 |  | SLG | ITO | 0.09 | 0.79 | 10.2 | 0.505 | 4.07 | 1.6
5521 | MA |  |  | 1 |  |  | Pb | 1 | I |  | 3 |  |  |  | none |  | IPA | 1 |  | 1 | 50 |  | Unknown | Unknown |  |  | Ag |  | 120 | PEDOT:PSS | 30 | PCBM-60 | BCP |  | 80 | 20 |  | SLG | ITO | 0.09 | 0.87 | 12.2 | 0.566 | 6.01 | 1.6
5522 | MA |  |  | 1 |  |  | Pb | 1 | I |  | 3 |  |  |  | none |  | IPA | 1 |  | 1 | 60 |  | Unknown | Unknown |  |  | Ag |  | 120 | PEDOT:PSS | 30 | PCBM-60 | BCP |  | 80 | 20 |  | SLG | ITO | 0.09 | 0.87 | 12.96 | 0.575 | 6.49 | 1.6
5523 | MA |  |  | 1 |  |  | Pb | 1 | I |  | 3 |  |  |  | none |  | IPA | 1 |  | 1 | 70 |  | Unknown | Unknown |  |  | Ag |  | 120 | PEDOT:PSS | 30 | PCBM-60 | BCP |  | 80 | 20 |  | SLG | ITO | 0.09 | 0.89 | 13.44 | 0.565 | 6.76 | 1.6
5524 | MA |  |  | 1 |  |  | Pb | 1 | I |  | 3 |  |  |  | none |  | IPA | 1 |  | 1 | 80 |  | Unknown | Unknown |  |  | Ag |  | 120 | PEDOT:PSS | 30 | PCBM-60 | BCP |  | 80 | 20 |  | SLG | ITO | 0.09 | 0.82 | 8.52 | 0.471 | 3.29 | 1.6
5532 | MA |  |  | 1 |  |  | Pb | 1 | I |  | 3 |  |  |  | none |  | IPA | 1 |  | 1 | 50 |  | Unknown | Unknown |  |  | Ag |  | 120 | PEDOT:PSS | 30 | PCBM-60 | BCP |  | 80 | 20 |  | SLG | ITO | 0.09 | 0.91 | 15.14 | 0.638 | 8.79 | 1.6
5533 | MA |  |  | 1 |  |  | Pb | 1 | I |  | 3 |  |  |  | none |  | IPA | 1 |  | 1 | 50 |  | Unknown | Unknown |  |  | Ag |  | 120 | PEDOT:PSS | 30 | PCBM-60 | BCP |  | 80 | 20 |  | SLG | ITO | 0.09 | 1.03 | 16.66 | 0.651 | 11.17 | 1.6
5534 | MA |  |  | 1 |  |  | Pb | 1 | I |  | 3 |  |  |  | none |  | IPA | 1 |  | 1 | 60 |  | Unknown | Unknown |  |  | Ag |  | 120 | PEDOT:PSS | 30 | PCBM-60 | BCP |  | 80 | 20 |  | SLG | ITO | 0.09 | 0.88 | 15.83 | 0.617 | 8.59 | 1.6
5535 | MA |  |  | 1 |  |  | Pb | 1 | I |  | 3 |  |  |  | none |  | IPA | 1 |  | 1 | 60 |  | Unknown | Unknown |  |  | Ag |  | 120 | PEDOT:PSS | 30 | PCBM-60 | BCP |  | 80 | 20 |  | SLG | ITO | 0.09 | 1 | 17.12 | 0.621 | 10.63 | 1.6
5536 | MA |  |  | 1 |  |  | Pb | 1 | I |  | 3 |  |  |  | none |  | IPA | 1 |  | 1 | 70 |  | Unknown | Unknown |  |  | Ag |  | 120 | PEDOT:PSS | 30 | PCBM-60 | BCP |  | 80 | 20 |  | SLG | ITO | 0.09 | 0.84 | 16.95 | 0.596 | 8.48 | 1.6
5537 | MA |  |  | 1 |  |  | Pb | 1 | I |  | 3 |  |  |  | none |  | IPA | 1 |  | 1 | 70 |  | Unknown | Unknown |  |  | Ag |  | 120 | PEDOT:PSS | 30 | PCBM-60 | BCP |  | 80 | 20 |  | SLG | ITO | 0.09 | 0.98 | 18.58 | 0.603 | 10.97 | 1.6
5544 | MA |  |  | 1 |  |  | Pb | 1 | I |  | 3 |  |  |  | none |  | IPA | 1 |  | 1 | Unknown |  | 100 | Unknown |  | 10 | Au |  | 100 | Spiro-MeOTAD | 200 | PCBM-60 | [5 empty] | SLG | ITO | 0.1 | 0.87 | 15.5 | 0.563 | 7.6 | 1.6
5545 | MA |  |  | 1 |  |  | Pb | 1 | I |  | 3 |  |  |  | none |  | IPA | 1 |  | 1 | Unknown |  | 100 | Unknown |  | 10 | Au |  | 100 | Spiro-MeOTAD |  | PFN | PCBM-60 |  | 10 | 30 |  | SLG | ITO | 0.1 | 0.95 | 17.4 | 0.728 | 12 | 1.6
5546 | MA |  |  | 1 |  |  | Pb | 1 | I |  | 3 |  |  |  | none |  | IPA | 1 |  | 1 | Unknown |  | 100 | Unknown |  | 10 | Au |  | 100 | Spiro-MeOTAD |  | PFN | PCBM-60 |  | 10 | 30 |  | SLG | ITO | 0.1 | 0.95 | 17.6 | 0.73 | 12.2 | 1.6
5547 | MA |  |  | 1 |  |  | Pb | 1 | I |  | 3 |  |  |  | none |  | IPA | 1 |  | 1 | Unknown |  | 100 | Unknown |  | 10 | Au |  | 100 | Spiro-MeOTAD |  | PFN | PCBM-60 |  | 10 | 10 |  | SLG | ITO | 0.1 | 0.94 | 15.7 | 0.683 | 10.1 | 1.6
5548 | MA |  |  | 1 |  |  | Pb | 1 | I |  | 3 |  |  |  | none |  | IPA | 1 |  | 1 | Unknown |  | 100 | Unknown |  | 10 | Au |  | 100 | Spiro-MeOTAD |  | PFN | PCBM-60 |  | 10 | 50 |  | SLG | ITO | 0.1 | 0.95 | 16.7 | 0.707 | 11.2 | 1.6
5549 | MA |  |  | 1 |  |  | Pb | 1 | I |  | 3 |  |  |  | DMF | DMSO |  |  |  |  | 100 |  |  | 10 |  |  | Au |  | 80 | Spiro-MeOTAD |  | TiS2 | [5 empty] | SLG | FTO | 0.09 | 0.96 | 21.9 | 0.518 | 10.8 | 1.6
5550 | MA |  |  | 1 |  |  | Pb | 1 | I |  | 3 |  |  |  | DMF | DMSO |  |  |  |  | 100 |  |  | 10 |  |  | Au |  | 80 | Spiro-MeOTAD |  | TiS2 | [5 empty] | SLG | FTO | 0.09 | 1.04 | 21.7 | 0.578 | 13.1 | 1.6
5551 | MA |  |  | 1 |  |  | Pb | 1 | I |  | 3 |  |  |  | DMF | DMSO |  |  |  |  | 100 |  |  | 10 |  |  | Au |  | 80 | Spiro-MeOTAD |  | TiS2 | [5 empty] | SLG | FTO | 0.09 | 1.1 | 21.5 | 0.64 | 15.2 | 1.6
5552 | MA |  |  | 1 |  |  | Pb | 1 | I |  | 3 |  |  |  | DMF | DMSO |  |  |  |  | 100 |  |  | 10 |  |  | Au |  | 80 | Spiro-MeOTAD |  | TiS2 | [5 empty] | SLG | FTO | 0.09 | 1.08 | 21.8 | 0.66 | 15.5 | 1.6
5553 | MA |  |  | 1 |  |  | Pb | 1 | I |  | 3 |  |  |  | DMF | DMSO |  |  |  |  | 100 |  |  | 10 |  |  | Au |  | 80 | Spiro-MeOTAD |  | TiS2 | [5 empty] | SLG | FTO | 0.09 | 1.01 | 21 | 0.647 | 13.7 | 1.6
5554 | MA |  |  | 1 |  |  | Pb | 1 | I |  | 3 |  |  |  | DMF | DMSO |  |  |  |  | 100 |  |  | 10 |  |  | Au |  | 80 | Spiro-MeOTAD |  | TiS2 | [5 empty] | SLG | FTO | 0.09 | 1.02 | 20 | 0.655 | 13.3 | 1.6
5555 | MA |  |  | 1 |  |  | Pb | 1 | I |  | 3 |  |  |  | DMF | DMSO |  |  |  |  | 100 |  |  | 10 |  |  | Au |  | 80 | Spiro-MeOTAD |  | TiS2 | [5 empty] | SLG | FTO | 0.09 | 1.02 | 22.18 | 0.698 | 15.71 | 1.6
5556 | MA |  |  | 1 |  |  | Pb | 1 | I |  | 3 |  |  |  | DMF | DMSO |  |  |  |  | 100 |  |  | 10 |  |  | Au |  | 80 | Spiro-MeOTAD |  | TiS2 | [5 empty] | SLG | FTO | 0.09 | 1.05 | 21.83 | 0.707 | 16.27 | 1.6
5557 | MA |  |  | 1 |  |  | Pb | 1 | I |  | 3 |  |  |  | DMF | DMSO |  |  |  |  | 100 |  |  | 10 |  |  | Au |  | 80 | Spiro-MeOTAD |  | TiS2 | [5 empty] | SLG | FTO | 0.09 | 1.09 | 21.49 | 0.712 | 16.63 | 1.6
5558 | MA |  |  | 1 |  |  | Pb | 1 | I |  | 3 |  |  |  | DMF | DMSO |  |  |  |  | 100 |  |  | 10 |  |  | Au |  | 80 | Spiro-MeOTAD |  | TiS2 | [5 empty] | SLG | FTO | 0.09 | 1.09 | 21.37 | 0.712 | 16.55 | 1.6
5559 | MA |  |  | 1 |  |  | Pb | 1 | I |  | 3 |  |  |  | DMF | DMSO |  |  |  |  | 100 |  |  | 10 |  |  | Au |  | 80 | Spiro-MeOTAD |  | Unknown | [5 empty] | SLG | FTO | 0.09 | 0.97 | 14.52 | 0.62 | 8.71 | 1.6
5560 | MA |  |  | 1 |  |  | Pb | 1 | I |  | 3 |  |  |  | DMF | DMSO |  |  |  |  | 100 |  |  | 10 |  |  | Au |  | 80 | Spiro-MeOTAD |  | TiO2-c | [5 empty] | SLG | FTO | 0.09 | 1.06 | 21.72 | 0.741 | 17.07 | 1.6
5561 | MA |  |  | 1 |  |  | Pb | 1 | I |  | 3 |  |  |  | DMF | DMSO |  |  |  |  | 100 |  |  | 10 |  |  | Au |  | 80 | Spiro-MeOTAD |  | TiS2 | [5 empty] | SLG | FTO | 0.09 | 1.09 | 21.49 | 0.712 | 16.63 | 1.6
5562 | FA | MA |  | 0.85 | 0.15 |  | Pb | 1 | I |  | 3 |  |  |  | DMF | DMSO |  |  |  |  | 150 |  |  | 30 |  |  | Au |  | 80 | Spiro-MeOTAD |  | TiS2 | [5 empty] | SLG | FTO | 0.09 | 1.05 | 23.38 | 0.708 | 17.1
5563 | FA | MA |  | 0.85 | 0.15 |  | Pb | 1 | I |  | 3 |  |  |  | DMF | DMSO |  |  |  |  | 150 |  |  | 30 |  |  | Au |  | 80 | Spiro-MeOTAD |  | TiO2-c | [5 empty] | SLG | FTO | 0.09
5564 | FA | MA |  | 0.85 | 0.15 |  | Pb | 1 | I |  | 3 |  |  |  | DMF | DMSO |  |  |  |  | 150 |  |  | 30 |  |  | Au |  | 80 | Spiro-MeOTAD |  | TiS2 | [5 empty] | SLG | FTO | 0.09
5565 | FA | MA |  | 0.85 | 0.15 |  | Pb | 1 | I |  | 3 |  |  |  | DMF | DMSO |  |  |  |  | 150 |  |  | 30 |  |  | Au |  | 80 | Spiro-MeOTAD |  | TiS2 | [5 empty] | PET | ITO | 0.09 | 0.95 | 20.05 | 0.669 | 12.75
5566 | MA |  |  | 1 |  |  | Pb | 1 | I |  | 3 |  |  |  | DMF |  |  | 1 |  |  | 180 |  | 180 | 5 |  | 5 | Ag |  | 70 | Spiro-MeOTAD |  | TiO2-c | TiO2-mp |  |  |  |  | SLG | FTO | 0.4 | 0.62 | 4 | 0.685 | 1.7 | 1.6
5567 | MA |  |  | 1 |  |  | Pb | 1 | I |  | 3 |  |  |  | DMF |  |  | 1 |  |  | 180 |  | 180 | 5 |  | 5 | Ag |  | 70 | Spiro-MeOTAD |  | TiO2-c | TiO2-mp |  |  |  |  | SLG | FTO | 0.4 | 0.88 | 8.5 | 0.535 | 4 | 1.6
5568 | MA |  |  | 1 |  |  | Pb | 1 | I |  | 3 |  |  |  | DMF |  |  | 1 |  |  | 180 |  | 180 | 5 |  | 5 | Ag |  | 70 | Spiro-MeOTAD |  | TiO2-c | TiO2-mp |  |  |  |  | SLG | FTO | 0.4 | 0.85 | 10 | 0.465 | 4.1 | 1.6
5569 | MA |  |  | 1 |  |  | Pb | 1 | I |  | 3 |  |  |  | DMF |  |  | 1 |  |  | 180 |  | 180 | 5 |  | 5 | Ag |  | 70 | Spiro-MeOTAD |  | TiO2-c | TiO2-mp |  |  |  |  | SLG | FTO | 0.4 | 0.8 | 2.2 | 0.4 | 0.7 | 1.6
5570 | MA |  |  | 1 |  |  | Pb | 1 | I |  | 3 |  |  |  | DMF |  |  | 1 |  |  | 180 |  | 180 | 5 |  | 5 | Ag |  | 70 | Spiro-MeOTAD |  | TiO2-c | TiO2-mp |  |  |  |  | SLG | FTO | 0.4 |  |  |  | 0.6 | 1.6
5571 | MA |  |  | 1 |  |  | Pb | 1 | I |  | 3 |  |  |  | DMSO | GBL |  | 3 | 7 |  | 100 |  |  | 10 |  |  | Ag |  | 100 | NiO-c |  | PCBM-60 | [5 empty] | SLG | ITO | 0.12 | 1.05 | 23 | 0.6 | 14.4 | 1.6
5572 | MA |  |  | 1 |  |  | Pb | 1 | I |  | 3 |  |  |  | DMSO | GBL |  | 3 | 7 |  | 100 |  |  | 10 |  |  | Ag |  | 100 | NiO-c | 20 | PCBM-60 |  |  | 50 |  |  | SLG | FTO | 0.12 | 1.03 | 23.5 | 0.68 | 16.5 | 1.6
5573 | MA |  |  | 1 |  |  | Pb | 1 | I |  | 3 |  |  |  | DMSO | GBL |  | 3 | 7 |  | 100 |  |  | 10 |  |  | Ag |  | 100 | NiO-c |  | PCBM-60 | [5 empty] | SLG | ITO | 0.12 | 1.05 | 22.95 | 0.6 | 14.62 | 1.6
5574 | MA |  |  | 1 |  |  | Pb | 1 | I |  | 3 |  |  |  | DMSO | GBL |  | 3 | 7 |  | 100 |  |  | 10 |  |  | Ag |  | 100 | NiO-c | 20 | PCBM-60 |  |  | 50 |  |  | SLG | FTO | 0.12 | 1.04 | 23.51 | 0.69 | 16.91 | 1.6
5575 | MA |  |  | 1 |  |  | Pb | 1 | I |  | 3 |  |  |  | DMSO | GBL |  | 3 | 7 |  | 100 |  |  | 10 |  |  | Ag |  | 100 | NiO-c | 20 | PCBM-60 |  |  | 50 |  |  | SLG | FTO | 0.12 |  |  |  |  | 1.6
5576 | MA |  |  | 1 |  |  | Pb | 1 | I |  | 3 |  |  |  | DMSO | GBL |  | 3 | 7 |  | 100 |  |  | 10 |  |  | Ag |  | 100 | PEDOT:PSS | 20 | PCBM-60 |  |  | 50 |  |  | SLG | FTO | 0.12 |  |  |  |  | 1.6
5577 | MA |  |  | 1 |  |  | Pb | 1 | I |  | 3 |  |  |  | DMSO | GBL |  | 3 | 7 |  | 100 |  |  | 10 |  |  | Ag |  | 100 | NiO-c | 20 | C60 |  |  | 50 |  |  | SLG | FTO | 0.12 |  |  |  |  | 1.6
5578 | MA |  |  | 1 |  |  | Pb | 1 | I |  | 3 |  |  |  | GBL |  |  | 1 |  |  | 60 |  |  | Unknown |  |  | Ti-grid |  |  | PANI |  | PCBM-60 | [5 empty] | PAA-PEG | Ti | 0.25 | 0.55 | 13.56 | 0.328 | 2.45 | 1.6
5580 | MA |  |  | 1 |  |  | Pb | 1 | I |  | 3 |  |  |  | GBL |  |  | 1 |  |  | 60 |  |  | Unknown |  |  | Ti-grid |  |  | PANI |  | PCBM-60 | [5 empty] | PAA-PEG | Ti | 0.25 |  |  |  |  | 1.6
5582 | MA |  |  | 1 |  |  | Pb | 1 | I |  | 3 |  | Acetate |  | DMF |  |  | 1 |  |  | 100 |  |  | 5 |  |  | Au |  | 80 | Spiro-MeOTAD |  | TiO2-c | TiO2-mp |  | 20 | 300 |  | SLG | FTO | 0.09 | 1.05 | 21.5 | 0.72 | 14 | 1.6
5583 | MA |  |  | 1 |  |  | Pb | 1 | I |  | 3 |  | Cl |  | DMF |  |  | 1 |  |  | 100 |  |  | 15 |  |  | Au |  | 80 | Spiro-MeOTAD |  | TiO2-c | TiO2-mp |  | 20 | 300 |  | SLG | FTO | 0.09 | 0.96 | 21.1 | 0.69 | 14 | 1.6
5586 | MA |  |  | 1 |  |  | Pb | 1 | I |  | 3 |  | Acetate |  | DMF |  |  | 1 |  |  | 100 |  |  | 5 |  |  | Au |  | 80 | Spiro-MeOTAD |  | TiO2-c | TiO2-mp |  | 20 | 300 |  | SLG | FTO | 0.09 |  |  |  | 16.8 | 1.6
5587 | MA |  |  | 1 |  |  | Pb | 1 | I |  | 3 |  | Cl |  | DMF |  |  | 1 |  |  | 100 |  |  | 15 |  |  | Au |  | 80 | Spiro-MeOTAD |  | TiO2-c | TiO2-mp |  | 20 | 300 |  | SLG | FTO | 0.09 |  |  |  | 16.2 | 1.6
5589 | MA |  |  | 1 |  |  | Pb | 1 | I |  | 3 |  | Acetate |  | DMF |  |  | 1 |  |  | 100 |  |  | 5 |  |  | Au |  | 80 | Spiro-MeOTAD |  | TiO2-c | TiO2-mp |  | 20 | 300 |  | SLG | FTO | 0.09 |  |  |  |  | 1.6
5590 | MA |  |  | 1 |  |  | Pb | 1 | I |  | 3 |  | Cl |  | DMF |  |  | 1 |  |  | 100 |  |  | 15 |  |  | Au |  | 80 | Spiro-MeOTAD |  | TiO2-c | TiO2-mp |  | 20 | 300 |  | SLG | FTO | 0.09 |  |  |  |  | 1.6
5592 | Cs | FA | MA | 0.1 | 0.75 | 0.15 | Pb | 1 | Br | I | 0.35 | 2.65 |  |  | DMF | DMSO |  | 4 | 1 |  | 120 |  |  | 30 |  |  | Au |  | 80 | Spiro-MeOTAD | 180 | SnO2-np |  |  | 50 |  |  | SLG | FTO | 0.1 | 1.097 | 23.21 | 0.746 | 19
5593 | Cs | FA | MA | 0.1 | 0.75 | 0.15 | Pb | 1 | Br | I | 0.35 | 2.65 |  |  | DMF | DMSO |  | 4 | 1 |  | 120 |  |  | 30 |  |  | Au |  | 80 | Spiro-MeOTAD | 180 | SnO2-np |  |  | 50 |  |  | SLG | FTO | 0.1 | 1.091 | 22.81 | 0.738 | 17.21
5598 | FA | MA |  | 0.83 | 0.17 |  | Pb | 1 | Br | I | 0.37 | 2.63 |  |  | DMF | DMSO |  | 4 | 1 |  | 120 |  |  | 30 |  |  | Au |  | 80 | Spiro-MeOTAD | 180 | SnO2-np |  |  | 50 |  |  | SLG | FTO | 0.1 | 1.103 | 21.96 | 0.627 | 15.2
5599 | FA | MA |  | 0.83 | 0.17 |  | Pb | 1 | Br | I | 0.37 | 2.63 |  |  | DMF | DMSO |  | 4 | 1 |  | 120 |  |  | 30 |  |  | Au |  | 80 | Spiro-MeOTAD | 180 | SnO2-np |  |  | 50 |  |  | SLG | FTO | 0.1 | 1.038 | 20.71 | 0.609 | 14.24
5607 | MA |  |  | 1 |  |  | Pb | 1 | I |  | 3 |  |  |  | DMF |  |  | 1 |  |  | 90 |  |  | 20 |  |  | Ca | Al | 10 | PEDOT:PSS | 40 | PCBM-60 |  |  | 50 |  |  | SLG | ITO | 0.1 | 0.46 | 10.06 | 0.566 | 2.64 | 1.6
5608 | MA |  |  | 1 |  |  | Pb | 1 | I |  | 3 |  |  |  | DMSO | GBL |  | 3 | 7 |  | 90 |  |  | 20 |  |  | Ca | Al | 10 | PEDOT:PSS | 40 | PCBM-60 |  |  | 50 |  |  | SLG | ITO | 0.1 | 0.82 | 16.37 | 0.741 | 9.94 | 1.6
5611 | MA |  |  | 1 |  |  | Pb | 1 | I |  | 3 |  |  |  | DMF |  |  | 1 |  |  | 65 | 100 |  | 1 | 10 |  | Ag |  | 100 | NiO-c |  | PCBM-60 | Rodhamine 101 |  |  |  |  | SLG | ITO | 1 | 0.878 | 7.889 | 0.674 | 4.67 | 1.6
5612 | MA |  |  | 1 |  |  | Pb | 1 | I |  | 3 |  |  |  | DMF |  |  | 1 |  |  | 65 | 100 |  | 1 | 10 |  | Ag |  | 100 | NiO-c |  | PCBM-60 | Rodhamine 101 |  |  |  |  | SLG | ITO | 1 | 0.776 | 18.376 | 0.328 | 4.68 | 1.6
5613 | MA |  |  | 1 |  |  | Pb | 1 | I |  | 3 |  |  |  | DMF |  |  | 1 |  |  | 65 | 100 |  | 1 | 10 |  | Ag |  | 100 | NiO-c |  | PCBM-60 | Rodhamine 101 |  |  |  |  | SLG | ITO | 1 | 0.789 | 17.044 | 0.344 | 4.62 | 1.6
5614 | MA |  |  | 1 |  |  | Pb | 1 | I |  | 3 |  |  |  | DMF |  |  | 1 |  |  | 65 | 100 |  | 1 | 10 |  | Ag |  | 100 | NiO-c |  | PCBM-60 | Rodhamine 101 |  |  |  |  | SLG | ITO | 1 | 0.85 | 17.858 | 0.331 | 5.02 | 1.6
5615 | MA |  |  | 1 |  |  | Pb | 1 | I |  | 3 |  |  |  | DMF |  |  | 1 |  |  | 65 | 100 |  | 1 | 10 |  | Ag |  | 100 | NiO-c |  | PCBM-60 | Rodhamine 101 |  |  |  |  | SLG | ITO | 1.2 | 0.947 | 18.866 | 0.598 | 10.68 | 1.6
5616 | MA |  |  | 1 |  |  | Pb | 1 | I |  | 3 |  |  |  | DMF |  |  | 1 |  |  | 65 | 100 |  | 1 | 10 |  | Ag |  | 100 | NiO-c |  | PCBM-60 | Rodhamine 101 |  |  |  |  | SLG | ITO | 1.5 | 0.992 | 15.508 | 0.638 | 9.81 | 1.6
5617 | MA |  |  | 1 |  |  | Pb | 1 | I |  | 3 |  |  |  | DMF |  |  | 1 |  |  | 65 | 100 |  | 1 | 10 |  | Ag |  | 100 | NiO-c |  | PCBM-60 | Rodhamine 101 |  |  |  |  | SLG | ITO | 1.35 | 1.021 | 15.722 | 0.652 | 10.46 | 1.6
5618 | MA |  |  | 1 |  |  | Pb | 1 | I |  | 3 |  |  |  | DMF |  |  | 1 |  |  | 65 | 100 |  | 1 | 10 |  | Ag |  | 100 | NiO-c |  | PCBM-60 | Rodhamine 101 |  |  |  |  | SLG | ITO | 1 | 1.01 | 17.978 | 0.671 | 12.19 | 1.6
5619 | MA |  |  | 1 |  |  | Pb | 1 | I |  | 3 |  |  |  | DMF |  |  | 1 |  |  | 65 | 100 |  | 1 | 10 |  | Ag |  | 100 | NiO-c |  | PCBM-60 | Rodhamine 101 |  |  |  |  | SLG | ITO | 1 | 1.011 | 16.215 | 0.668 | 10.95 | 1.6
5620 | MA |  |  | 1 |  |  | Pb | 1 | I |  | 3 |  |  |  | DMF |  |  | 1 |  |  | 65 | 100 |  | 1 | 10 |  | Ag |  | 100 | NiO-c |  | PCBM-60 | Rodhamine 101 |  |  |  |  | SLG | ITO | 1 | 0.968 | 16.306 | 0.592 | 9.35 | 1.6
5621 | MA |  |  | 1 |  |  | Pb | 1 | I |  | 3 |  |  |  | DMF |  |  | 1 |  |  | 65 | 100 |  | 1 | 10 |  | Ag |  | 100 | NiO-c |  | PCBM-60 | Rodhamine 101 |  |  |  |  | SLG | ITO | 1 | 0.99 | 14.811 | 0.642 | 9.41 | 1.6
5622 | MA |  |  | 1 |  |  | Pb | 1 | I |  | 3 |  | Cl |  | DMF |  |  | 1 |  |  | 25 | 100 |  | 30 | 90 |  | Ag |  | 150 | Spiro-MeOTAD |  | TiO2-c | [5 empty] | SLG | FTO | 0.1 | 1.05 | 17.62 | 0.601 | 12 | 1.6
5623 | MA |  |  | 1 |  |  | Pb | 1 | I |  | 3 |  | Cl |  | DMF |  |  | 1 |  |  | 25 | 100 |  | 30 | 90 |  | Ag |  | 150 | Spiro-MeOTAD |  | TiO2-c | [5 empty] | SLG | FTO | 0.1 | 0.89 | 14 | 0.47 | 5.9 | 1.6
5624 | MA |  |  | 1 |  |  | Pb | 1 | I |  | 3 |  | Cl |  | DMF |  |  | 1 |  |  | 25 | 100 |  | 30 | 90 |  | Ag |  | 150 | Spiro-MeOTAD |  | TiO2-c | [5 empty] | SLG | FTO | 0.1 | 0.87 | 12 | 0.47 | 4.9 | 1.6
5625 | MA |  |  | 1 |  |  | Pb | 1 | I |  | 3 |  | Cl |  | DMF |  |  | 1 |  |  | 25 | 100 |  | 30 | 90 |  | Ag |  | 150 | Spiro-MeOTAD |  | TiO2-c | [5 empty] | SLG | FTO | 0.1 | 0.78 | 3.2 | 0.44 | 1.1 | 1.6
5626 | MA |  |  | 1 |  |  | Pb | 1 | I |  | 3 |  |  |  | DMF |  |  | 1 |  |  | Unknown |  |  | Unknown |  |  | Ag |  | 80 | PEDOT:PSS |  | C60 | BCP |  | 30 | 9 |  | SLG | ITO | 0.044 | 0.896 | 19.17 | 0.802 | 13.78 | 1.6
5627 | MA |  |  | 1 |  |  | Pb | 1 | I |  | 3 |  |  |  | DMF |  |  | 1 |  |  | Unknown |  |  | Unknown |  |  | Ag |  | 80 | m-MTDATA |  | C60 | BCP |  | 30 | 9 |  | SLG | ITO | 0.044 | 1.024 | 19.27 | 0.732 | 14.44 | 1.6
5628 | MA |  |  | 1 |  |  | Pb | 1 | I |  | 3 |  |  |  | DMF |  |  | 1 |  |  | Unknown |  |  | Unknown |  |  | Ag |  | 80 | m-MTDATA |  | C60 | BCP |  | 30 | 9 |  | SLG | ITO | 0.044 | 1.022 | 20.19 | 0.737 | 15.21 | 1.6
5629 | MA |  |  | 1 |  |  | Pb | 1 | I |  | 3 |  |  |  | DMF |  |  | 1 |  |  | Unknown |  |  | Unknown |  |  | Ag |  | 80 | m-MTDATA |  | C60 | BCP |  | 30 | 9 |  | SLG | ITO | 0.044 | 1.021 | 19.64 | 0.744 | 14.92 | 1.6
5630 | MA |  |  | 1 |  |  | Pb | 1 | I |  | 3 |  |  |  | DMF |  |  | 1 |  |  | Unknown |  |  | Unknown |  |  | Ag |  | 80 | m-MTDATA |  | C60 | BCP |  | 30 | 9 |  | SLG | ITO | 0.044 | 1.002 | 18.92 | 0.728 | 13.8 | 1.6
5631 | MA |  |  | 1 |  |  | Pb | 1 | I |  | 3 |  |  |  | DMF |  |  | 1 |  |  | Unknown |  |  | Unknown |  |  | Ag |  | 80 | m-MTDATA |  | C60 | BCP |  | 30 | 9 |  | SLG | ITO | 0.044 | 1.027 | 20.56 | 0.746 | 15.75 | 1.6
5632 | MA |  |  | 1 |  |  | Pb | 1 | I |  | 3 |  |  |  | DMF |  |  | 1 |  |  | Unknown |  |  | Unknown |  |  | Ag |  | 80 | m-MTDATA |  | C60 | BCP |  | 30 | 9 |  | SLG | ITO | 0.044 | 1.033 | 20.96 | 0.774 | 16.76 | 1.6
5633 | MA |  |  | 1 |  |  | Pb | 1 | I |  | 3 |  |  |  | DMF |  |  | 1 |  |  | Unknown |  |  | Unknown |  |  | Ag |  | 80 | m-MTDATA |  | C60 | BCP |  | 30 | 9 |  | SLG | ITO | 0.044 | 1.033 | 21.57 | 0.796 | 17.69 | 1.6
5634 | MA |  |  | 1 |  |  | Pb | 1 | I |  | 3 |  |  |  | DMF |  |  | 1 |  |  | Unknown |  |  | Unknown |  |  | Ag |  | 80 | m-MTDATA |  | C60 | BCP |  | 30 | 9 |  | SLG | ITO | 0.044 | 1.028 | 20.71 | 0.766 | 16.3 | 1.6
5635 | MA |  |  | 1 |  |  | Pb | 1 | I |  | 3 |  |  |  | DMF |  |  | 1 |  |  | Unknown |  |  | Unknown |  |  | Ag |  | 80 | m-MTDATA |  | C60 | BCP |  | 30 | 9 |  | SLG | ITO | 0.044 | 1.022 | 20.19 | 0.737 | 15.21 | 1.6
5636 | MA |  |  | 1 |  |  | Pb | 1 | I |  | 3 |  |  |  | DMF |  |  | 1 |  |  | Unknown |  |  | Unknown |  |  | Ag |  | 80 | m-MTDATA |  | C60 | BCP |  | 30 | 9 |  | SLG | ITO | 0.044 | 1.014 | 19.65 | 0.733 | 14.61 | 1.6
5637 | MA |  |  | 1 |  |  | Pb | 1 | Br | I | 1 | 2 |  |  | DMF | DMSO |  | 9 | 1 |  | 120 |  |  | 10 |  |  | Ca | Al |  | PEDOT:PSS | 40 | PCBM-60 | [5 empty] | SLG | ITO | 0.1 | 0.97 | 8.01 | 0.754 | 5.86
5638 | MA |  |  | 1 |  |  | Pb | 1 | Br | I | 1 | 2 |  |  | DMF | DMSO |  | 9 | 1 |  | 80 | 120 |  | 0.3 | 2 |  | Ca | Al |  | PEDOT:PSS | 40 | PCBM-60 | [5 empty] | SLG | ITO | 0.1 | 1.02 | 11.17 | 0.779 | 8.87
5639 | MA |  |  | 1 |  |  | Pb | 1 | Br | I | 1 | 2 |  |  | DMF | DMSO |  | 9 | 1 |  | 80 | 120 |  | 1 | 2 |  | Ca | Al |  | PEDOT:PSS | 40 | PCBM-60 | [5 empty] | SLG | ITO | 0.1 | 1.04 | 12.68 | 0.803 | 10.59
5640 | MA |  |  | 1 |  |  | Pb | 1 | Br | I | 1 | 2 |  |  | DMF | DMSO |  | 9 | 1 |  | 80 | 120 |  | 3 | 2 |  | Ca | Al |  | PEDOT:PSS | 40 | PCBM-60 | [5 empty] | SLG | ITO | 0.1 | 1.04 | 14.43 | 0.814 | 12.21
5641 | MA |  |  | 1 |  |  | Pb | 1 | Br | I | 1 | 2 |  |  | DMF | DMSO |  | 9 | 1 |  | 80 | 120 |  | 5 | 2 |  | Ca | Al |  | PEDOT:PSS | 40 | PCBM-60 | [5 empty] | SLG | ITO | 0.1 | 1.06 | 16.5 | 0.802 | 14.02
5642 | MA |  |  | 1 |  |  | Pb | 1 | Br | I | 1 | 2 |  |  | DMF | DMSO |  | 9 | 1 |  | Unknown |  |  | Unknown |  |  | Ca | Al |  | PEDOT:PSS | 40 | PCBM-60 | [5 empty] | SLG | ITO | 0.1 | 1.06 | 16.5 | 0.802 | 14.02
5643 | MA |  |  | 1 |  |  | Pb | 1 | Br | I | 1 | 2 |  |  | DMF | DMSO |  | 9 | 1 |  | 80 | 120 |  | Unknown | 2 |  | Ca | Al |  | PEDOT:PSS | 40 | PCBM-60 | [5 empty] | SLG | ITO | 0.1 | 1.04 | 15.51 | 0.811 | 13.08
5644 | MA |  |  | 1 |  |  | Pb | 1 | Br | I | 1 | 2 |  |  | DMF | DMSO |  | 9 | 1 |  | 80 | 120 |  | Unknown | 2 |  | Ca | Al |  | PEDOT:PSS | 40 | PCBM-60 | [5 empty] | SLG | ITO | 0.1 | 0.86 | 13.88 | 0.72 | 8.57
5645 | MA |  |  | 1 |  |  | Pb | 1 | I |  | 3 |  |  |  | none |  |  | 1 |  |  | Unknown |  |  | Unknown |  |  | Au |  | 80 | Spiro-MeOTAD |  | TiO2-c | PCBM-60 |  | 20 | nan |  | SLG | FTO | 0.1 | 1 | 14.56 | 0.623 | 9 | 1.6
5646 | MA |  |  | 1 |  |  | Pb | 1 | I |  | 3 |  |  |  | none |  |  | 1 |  |  | Unknown |  |  | Unknown |  |  | Au |  | 80 | Spiro-MeOTAD |  | TiO2-c | PCBM-60 | PbI2 | 20 | nan | 5 | SLG | FTO | 0.1 | 1 | 11 | 0.5 | 5.39 | 1.6
5647 | MA |  |  | 1 |  |  | Pb | 1 | I |  | 3 |  |  |  | none |  |  | 1 |  |  | Unknown |  |  | Unknown |  |  | Au |  | 80 | Spiro-MeOTAD |  | TiO2-c | PCBM-60 | PbI2 | 20 | nan | 10 | SLG | FTO | 0.1 | 0.98 | 7 | 0.464 | 3.19 | 1.6
5648 | MA |  |  | 1 |  |  | Pb | 1 | I |  | 3 |  |  |  | none |  |  | 1 |  |  | Unknown |  |  | Unknown |  |  | Au |  | 80 | Spiro-MeOTAD |  | TiO2-c | PCBM-60 | PbI2 | 20 | nan | 20 | SLG | FTO | 0.1 | 0.92 | 2.78 | 0.361 | 0.93 | 1.6
5649 | MA |  |  | 1 |  |  | Pb | 1 | I |  | 3 |  |  |  | none |  |  | 1 |  |  | Unknown |  |  | Unknown |  |  | Au |  | 80 | Spiro-MeOTAD |  | TiO2-c | PCBM-60 | PbI2 | 20 | nan | 20 | SLG | FTO | 0.1 | 0.7 | 10.7 | 0.31 | 2.34 | 1.6
5650 | MA |  |  | 1 |  |  | Pb | 1 | I |  | 3 |  | Cl |  | DMF |  | none | 1 |  | 1 | 100 |  | Unknown | 70 |  | Unknown | Au |  | 80 | Spiro-MeOTAD |  | TiO2-c | PCBM-60 |  | 20 | nan |  | SLG | FTO | 0.1 | 1 | 20.58 | 0.57 | 11.9 | 1.6
5652 | MA |  |  | 1 |  |  | Pb | 1 | I |  | 3 |  |  |  | none |  |  | 1 |  |  | Unknown |  |  | Unknown |  |  | Au |  | 80 | Spiro-MeOTAD |  | TiO2-c | PCBM-60 | PbI2 | 20 | nan |  | SLG | FTO | 0.1 | 0.99 | 15 | 0.635 | 9 | 1.6
5653 | MA |  |  | 1 |  |  | Pb | 1 | I |  | 3 |  | Cl |  | DMF |  | none | 1 |  | 1 | 100 |  | Unknown | 70 |  | Unknown | Au |  | 80 | Spiro-MeOTAD |  | TiO2-c | PCBM-60 |  | 20 | nan |  | SLG | FTO | 0.1 | 0.97 | 21 | 0.575 | 12 | 1.6
5661 | MA |  |  | 1 |  |  | Pb | 1 | I |  | 3 |  |  |  | DMSO |  |  | 1 |  |  | 110 | 130 |  | 10 | 5 |  | Ag |  | 50 | Spiro-MeOTAD |  | TiO2-c | TiO2-mp |  |  |  |  | SLG | FTO | 0.1 | 0.99 | 14.73 | 0.699 | 10.16 | 1.6
5662 | MA |  |  | 1 |  |  | Pb | 1 | I |  | 3 |  | KI | 0.3 | DMSO |  |  | 1 |  |  | 110 | 130 |  | 10 | 5 |  | Ag |  | 50 | Spiro-MeOTAD |  | TiO2-c | TiO2-mp |  |  |  |  | SLG | FTO | 0.1 | 0.98 | 18.88 | 0.661 | 12.26 | 1.6
5663 | MA |  |  | 1 |  |  | Pb | 1 | I |  | 3 |  | KI | 0.5 | DMSO |  |  | 1 |  |  | 110 | 130 |  | 10 | 5 |  | Ag |  | 50 | Spiro-MeOTAD |  | TiO2-c | TiO2-mp |  |  |  |  | SLG | FTO | 0.1 | 1.02 | 19.98 | 0.663 | 13.57 | 1.6
5664 | MA |  |  | 1 |  |  | Pb | 1 | I |  | 3 |  | KI | 0.7 | DMSO |  |  | 1 |  |  | 110 | 130 |  | 10 | 5 |  | Ag |  | 50 | Spiro-MeOTAD |  | TiO2-c | TiO2-mp |  |  |  |  | SLG | FTO | 0.1 | 0.98 | 19.27 | 0.66 | 12.51 | 1.6
5665 | MA |  |  | 1 |  |  | Pb | 1 | I |  | 3 |  | KI | 1 | DMSO |  |  | 1 |  |  | 110 | 130 |  | 10 | 5 |  | Ag |  | 50 | Spiro-MeOTAD |  | TiO2-c | TiO2-mp |  |  |  |  | SLG | FTO | 0.1 | 0.99 | 16.71 | 0.68 | 11.25 | 1.6
5666 | MA |  |  | 1 |  |  | Pb | 1 | I |  | 3 |  | KI | 0.5 | DMSO |  |  | 1 |  |  | 110 | 130 |  | 10 | 5 |  | Ag |  | 50 | Spiro-MeOTAD |  | TiO2-c | TiO2-mp |  |  |  |  | SLG | FTO | 0.1 |  | 19 |  | 12.7 | 1.6
5667 | MA |  |  | 1 |  |  | Pb | 1 | I |  | 3 |  |  |  | DMSO |  |  | 1 |  |  | 110 | 130 |  | 10 | 5 |  | Ag |  | 50 | Spiro-MeOTAD |  | TiO2-c | TiO2-mp |  |  |  |  | SLG | FTO | 0.1 | 0.99 | 14.73 | 0.699 | 10.16 | 1.6
5668 | MA |  |  | 1 |  |  | Pb | 1 | I |  | 3 |  | KI | 0.5 | DMSO |  |  | 1 |  |  | 110 | 130 |  | 10 | 5 |  | Ag |  | 50 | Spiro-MeOTAD |  | TiO2-c | TiO2-mp |  |  |  |  | SLG | FTO | 0.1 | 1.02 | 20.44 | 0.647 | 13.52 | 1.6
5669 | MA |  |  | 1 |  |  | Pb | 1 | I |  | 3 |  |  |  | DMSO |  |  | 1 |  |  | 110 | 130 |  | 10 | 5 |  | Ag |  | 50 | Spiro-MeOTAD |  | TiO2-c | TiO2-mp |  |  |  |  | SLG | FTO | 0.1 |  |  |  |  | 1.6
5670 | MA |  |  | 1 |  |  | Pb | 1 | I |  | 3 |  | KI | 0.5 | DMSO |  |  | 1 |  |  | 110 | 130 |  | 10 | 5 |  | Ag |  | 50 | Spiro-MeOTAD |  | TiO2-c | TiO2-mp |  |  |  |  | SLG | FTO | 0.1 |  |  |  |  | 1.6
5671 | MA |  |  | 1 |  |  | Pb | 1 | I |  | 3 |  | Cl |  | DMF |  |  | 1 |  |  | 95 |  |  | 120 |  |  | Au |  | 50 | SP-01 |  | TiO2-c |  |  | 70 |  |  | SLG | FTO | 0.1 | 0.02 | 0.986 | 0.64 | 12.37 | 1.6
5672 | MA |  |  | 1 |  |  | Pb | 1 | I |  | 3 |  | Cl |  | DMF |  |  | 1 |  |  | 95 |  |  | 120 |  |  | Au |  | 50 | SP-02 |  | TiO2-c |  |  | 70 |  |  | SLG | FTO | 0.1 | 0.017 | 0.907 | 0.41 | 6.45 | 1.6
5673 | MA |  |  | 1 |  |  | Pb | 1 | I |  | 3 |  | Cl |  | DMF |  |  | 1 |  |  | 95 |  |  | 120 |  |  | Au |  | 50 | SP-01 |  | TiO2-c |  |  | 70 |  |  | SLG | FTO | 0.1 | 0.021 | 1.007 | 0.65 | 13.91 | 1.6
5674 | MA |  |  | 1 |  |  | Pb | 1 | I |  | 3 |  | Cl |  | DMF |  |  | 1 |  |  | 95 |  |  | 120 |  |  | Au |  | 50 | H101 |  | TiO2-c |  |  | 70 |  |  | SLG | FTO | 0.1 | 0.019 | 0.95 | 0.65 | 11.59 | 1.6
5675 | MA |  |  | 1 |  |  | Pb | 1 | I |  | 3 |  | Cl |  | DMF |  |  | 1 |  |  | 95 |  |  | 120 |  |  | Au |  | 50 | Spiro-MeOTAD |  | TiO2-c |  |  | 70 |  |  | SLG | FTO | 0.1 | 0.019 | 0.986 | 0.69 | 12.95 | 1.6
5676 | MA |  |  | 1 |  |  | Pb | 1 | I |  | 3 |  | Cl |  | DMF |  |  | 1 |  |  | 95 |  |  | 120 |  |  | Au |  | 50 | Spiro-MeOTAD |  | TiO2-c |  |  | 70 |  |  | SLG | FTO | 0.1 | 0.02 | 1.014 | 0.72 | 14.67 | 1.6
5678 | MA |  |  | 1 |  |  | Pb | 1 | I |  | 3 |  | Cl |  | DMF |  |  | 1 |  |  | 95 |  |  | 120 |  |  | Au |  | 50 | SP-01 |  | TiO2-c |  |  | 70 |  |  | SLG | FTO | 0.1 |  |  |  |  | 1.6
5679 | MA |  |  | 1 |  |  | Pb | 1 | I |  | 3 |  | Cl |  | DMF |  |  | 1 |  |  | 95 |  |  | 120 |  |  | Au |  | 50 | SP-02 |  | TiO2-c |  |  | 70 |  |  | SLG | FTO | 0.1 |  |  |  |  | 1.6
5680 | MA |  |  | 1 |  |  | Pb | 1 | I |  | 3 |  | Cl |  | DMF |  |  | 1 |  |  | 95 |  |  | 120 |  |  | Au |  | 50 | H101 |  | TiO2-c |  |  | 70 |  |  | SLG | FTO | 0.1 |  |  |  |  | 1.6
5681 | MA |  |  | 1 |  |  | Pb | 1 | I |  | 3 |  | Cl |  | DMF |  |  | 1 |  |  | 95 |  |  | 120 |  |  | Au |  | 50 | Spiro-MeOTAD |  | TiO2-c |  |  | 70 |  |  | SLG | FTO | 0.1 |  |  |  |  | 1.6
5682 | MA |  |  | 1 |  |  | Pb | 1 | I |  | 3 |  | HI | 0.3 | DMF |  |  | 1 |  |  | 100 |  |  | 2 |  |  | Au |  | 100 | Spiro-MeOTAD |  | TiO2-c |  |  | 90 |  |  | SLG | FTO | 0.1 | 0.98 | 21.3 | 0.56 | 11.8 | 1.6
5683 | MA |  |  | 1 |  |  | Pb | 1 | I |  | 3 |  | NH4 | 0.8 | DMF |  |  | 1 |  |  | 100 |  |  | 100 |  |  | Au |  | 100 | Spiro-MeOTAD |  | TiO2-c |  |  | 90 |  |  | SLG | FTO | 0.1 | 0.96 | 17.2 | 0.69 | 11.4 | 1.6
5684 | MA |  |  | 1 |  |  | Pb | 1 | I |  | 3 |  | HI | 0.3 | DMF |  |  | 1 |  |  | 100 |  |  | 2 |  |  | Al |  | 150 | PEDOT:PSS | 40 | PCBM-60 | LiF |  | nan | 0.6 |  | SLG | ITO | 0.1 | 0.93 | 21 | 0.75 | 14.7 | 1.6
5685 | MA |  |  | 1 |  |  | Pb | 1 | I |  | 3 |  | NH4 | 0.8 | DMF |  |  | 1 |  |  | 100 |  |  | 100 |  |  | Al |  | 150 | PEDOT:PSS | 40 | PCBM-60 | LiF |  | nan | 0.6 |  | SLG | ITO | 0.1 | 0.4 | 17.5 | 0.55 | 3.3 | 1.6
5686 | MA |  |  | 1 |  |  | Pb | 1 | I |  | 3 |  | HI | 0.3 | DMF |  |  | 1 |  |  | 100 |  |  | 2 |  |  | Au |  | 100 | Spiro-MeOTAD |  | TiO2-c |  |  | 90 |  |  | SLG | FTO | 0.1 | 0.96 | 17.5 | 0.59 | 9.8 | 1.6
5687 | MA |  |  | 1 |  |  | Pb | 1 | I |  | 3 |  | NH4 | 0.8 | DMF |  |  | 1 |  |  | 100 |  |  | 100 |  |  | Au |  | 100 | Spiro-MeOTAD |  | TiO2-c |  |  | 90 |  |  | SLG | FTO | 0.1 | 0.96 | 16 | 0.67 | 10.2 | 1.6
5688 | MA |  |  | 1 |  |  | Pb | 1 | I |  | 3 |  | HI | 0.3 | DMF |  |  | 1 |  |  | 100 |  |  | 2 |  |  | Al |  | 150 | PEDOT:PSS | 40 | PCBM-60 | LiF |  | nan | 0.6 |  | SLG | ITO | 0.1 | 0.87 | 19.2 | 0.71 | 13 | 1.6
5689 | MA |  |  | 1 |  |  | Pb | 1 | I |  | 3 |  | NH4 | 0.8 | DMF |  |  | 1 |  |  | 100 |  |  | 100 |  |  | Al |  | 150 | PEDOT:PSS | 40 | PCBM-60 | LiF |  | nan | 0.6 |  | SLG | ITO | 0.1 | 0.38 | 15.1 | 0.47 | 2.7 | 1.6
5690 | MA |  |  | 1 |  |  | Pb | 1 | I |  | 3 |  |  |  | DMF |  | IPA | 1 |  | 1 | 70 |  | Unknown | 20 |  | 15 | Au |  | 80 | TT80 |  | TiO2-c | TiO2-mp |  |  |  |  | SLG | FTO | 0.1 | 0.578 | 11.9 | 0.362 | 2.6 | 1.6
5691 | MA |  |  | 1 |  |  | Pb | 1 | I |  | 3 |  |  |  | DMF |  | IPA | 1 |  | 1 | 70 |  | Unknown | 20 |  | 15 | Au |  | 80 | TT80 |  | TiO2-c | TiO2-mp |  |  |  |  | SLG | FTO | 0.1 | 0.797 | 16.35 | 0.503 | 6.7 | 1.6
5692 | MA |  |  | 1 |  |  | Pb | 1 | I |  | 3 |  |  |  | DMF |  | IPA | 1 |  | 1 | 70 |  | Unknown | 20 |  | 15 | Au |  | 80 | TT80 |  | TiO2-c | TiO2-mp |  |  |  |  | SLG | FTO | 0.1 | 0.796 | 16.91 | 0.45 | 6.2 | 1.6
5693 | MA |  |  | 1 |  |  | Pb | 1 | I |  | 3 |  |  |  | DMF |  | IPA | 1 |  | 1 | 70 |  | Unknown | 20 |  | 15 | Au |  | 80 | Spiro-MeOTAD |  | TiO2-c | TiO2-mp |  |  |  |  | SLG | FTO | 0.1 | 0.91 | 18.53 | 0.592 | 10.3 | 1.6
5694 | MA |  |  | 1 |  |  | Pb | 1 | I |  | 3 |  |  |  | DMF |  | IPA | 1 |  | 1 | 70 |  | Unknown | 20 |  | 15 | Au |  | 80 | TT80 |  | TiO2-c | TiO2-mp |  |  |  |  | SLG | FTO | 0.1 | 0.55 | 11.89 | 0.349 | 2.4 | 1.6
5695 | MA |  |  | 1 |  |  | Pb | 1 | I |  | 3 |  |  |  | DMF |  | IPA | 1 |  | 1 | 70 |  | Unknown | 20 |  | 15 | Au |  | 80 | TT80 |  | TiO2-c | TiO2-mp |  |  |  |  | SLG | FTO | 0.1 | 0.82 | 16.694 | 0.484 | 6.7 | 1.6
5696 | MA |  |  | 1 |  |  | Pb | 1 | I |  | 3 |  |  |  | DMF |  | IPA | 1 |  | 1 | 70 |  | Unknown | 20 |  | 15 | Au |  | 80 | TT80 |  | TiO2-c | TiO2-mp |  |  |  |  | SLG | FTO | 0.1 | 0.81 | 15.693 | 0.505 | 6.57 | 1.6
5697 | MA |  |  | 1 |  |  | Pb | 1 | I |  | 3 |  |  |  | DMF |  | IPA | 1 |  | 1 | 70 |  | Unknown | 20 |  | 15 | Au |  | 80 | TT80 |  | TiO2-c | TiO2-mp |  |  |  |  | SLG | FTO | 0.1 | 0.79 | 17.056 | 0.478 | 6.53 | 1.6
5698 | MA |  |  | 1 |  |  | Pb | 1 | I |  | 3 |  |  |  | DMF |  | IPA | 1 |  | 1 | 70 |  | Unknown | 20 |  | 15 | Au |  | 80 | TT80 |  | TiO2-c | TiO2-mp |  |  |  |  | SLG | FTO | 0.1 | 0.8 | 16.19 | 0.464 | 6.13 | 1.6
5699 | MA |  |  | 1 |  |  | Pb | 1 | I |  | 3 |  |  |  | DMF |  | IPA | 1 |  | 1 | 70 |  | Unknown | 20 |  | 15 | Au |  | 80 | TT80 |  | TiO2-c | TiO2-mp |  |  |  |  | SLG | FTO | 0.1 | 0.8 | 17.401 | 0.408 | 5.87 | 1.6
5700 | MA |  |  | 1 |  |  | Pb | 1 | I |  | 3 |  |  |  | DMF |  | IPA | 1 |  | 1 | 70 |  | Unknown | 20 |  | 15 | Au |  | 80 | TT80 |  | TiO2-c | TiO2-mp |  |  |  |  | SLG | FTO | 0.1 | 0.81 | 16.333 | 0.408 | 5.53 | 1.6
5701 | MA |  |  | 1 |  |  | Pb | 1 | I |  | 3 |  |  |  | DMF |  | IPA | 1 |  | 1 | 70 |  | Unknown | 20 |  | 15 | Au |  | 80 | TT80 |  | TiO2-c | TiO2-mp |  |  |  |  | SLG | FTO | 0.1 | 0.8 | 16.35 | 0.503 | 6.7 | 1.6
5702 | MA |  |  | 1 |  |  | Pb | 1 | I |  | 3 |  |  |  | DMF |  | IPA | 1 |  | 1 | 70 |  | Unknown | 20 |  | 15 | Au |  | 80 | TT80 |  | TiO2-c | TiO2-mp |  |  |  |  | SLG | FTO | 0.1 | 0.38 | 11.82 | 0.251 | 2.35 | 1.6
5703 | MA |  |  | 1 |  |  | Pb | 1 | I |  | 3 |  |  |  | DMF |  | IPA | 1 |  | 1 | 70 |  | Unknown | 20 |  | 15 | Au |  | 80 | TT80 |  | TiO2-c | TiO2-mp |  |  |  |  | SLG | FTO | 0.1 | 0.8 | 16.91 | 0.45 | 6.2 | 1.6
5704 | MA |  |  | 1 |  |  | Pb | 1 | I |  | 3 |  |  |  | DMF |  | IPA | 1 |  | 1 | 70 |  | Unknown | 20 |  | 15 | Au |  | 80 | TT80 |  | TiO2-c | TiO2-mp |  |  |  |  | SLG | FTO | 0.1 | 0.82 | 16.49 | 0.352 | 4.88 | 1.6
5705 | FA | MA |  | 0.83 | 0.17 |  | Pb | 1 | Br | I | 0 | 2.5099999999999998 |  |  | DMF | DMSO |  | 4 | 1 |  | 100 |  |  | 60 |  |  | Au |  | 80 | Spiro-MeOTAD |  | TiO2-c | TiO2-mp |  |  |  |  | SLG | FTO | 0.1 | 1.06 | 22.08 | 0.767 | 17.63
5706 | FA | MA |  | 0.83 | 0.17 |  | Pb | 1 | Br | I | 0 | 2.5099999999999998 | 2‐(6‐bromo‐1,3‐dioxo‐1H ‐benzo[de ]isoquinolin‐2(3H )‐yl)ethan‐1‐ammonium iodide | 0.01 | DMF | DMSO |  | 4 | 1 |  | 100 |  |  | 60 |  |  | Au |  | 80 | Spiro-MeOTAD |  | TiO2-c | TiO2-mp |  |  |  |  | SLG | FTO | 0.1 | 1.09 | 22.79 | 0.787 | 19.11
5707 | FA | MA |  | 0.83 | 0.17 |  | Pb | 1 | Br | I | 0 | 2.5099999999999998 |  |  | DMF | DMSO |  | 4 | 1 |  | 100 |  |  | 60 |  |  | Au |  | 80 | Spiro-MeOTAD |  | TiO2-c | TiO2-mp |  |  |  |  | SLG | FTO | 1 | 1.12 | 21.52 | 0.674 | 15.52
5708 | FA | MA |  | 0.83 | 0.17 |  | Pb | 1 | Br | I | 0 | 2.5099999999999998 | 2‐(6‐bromo‐1,3‐dioxo‐1H ‐benzo[de ]isoquinolin‐2(3H )‐yl)ethan‐1‐ammonium iodide | 0.01 | DMF | DMSO |  | 4 | 1 |  | 100 |  |  | 60 |  |  | Au |  | 80 | Spiro-MeOTAD |  | TiO2-c | TiO2-mp |  |  |  |  | SLG | FTO | 1 | 1.14 | 22.54 | 0.681 | 17.36
5709 | FA | MA |  | 0.83 | 0.17 |  | Pb | 1 | Br | I | 0 | 2.5099999999999998 |  |  | DMF | DMSO |  | 4 | 1 |  | 100 |  |  | 60 |  |  | Au |  | 80 | Spiro-MeOTAD |  | TiO2-c | TiO2-mp |  |  |  |  | SLG | FTO | 0.1 |  |  |  | 17
5710 | FA | MA |  | 0.83 | 0.17 |  | Pb | 1 | Br | I | 0 | 2.5099999999999998 | 2‐(6‐bromo‐1,3‐dioxo‐1H ‐benzo[de ]isoquinolin‐2(3H )‐yl)ethan‐1‐ammonium iodide | 0.01 | DMF | DMSO |  | 4 | 1 |  | 100 |  |  | 60 |  |  | Au |  | 80 | Spiro-MeOTAD |  | TiO2-c | TiO2-mp |  |  |  |  | SLG | FTO | 0.1 |  |  |  | 18.5
5711 | FA | MA |  | 0.83 | 0.17 |  | Pb | 1 | Br | I | 0 | 2.5099999999999998 |  |  | DMF | DMSO |  | 4 | 1 |  | 100 |  |  | 60 |  |  | Au |  | 80 | Spiro-MeOTAD |  | TiO2-c | TiO2-mp |  |  |  |  | SLG | FTO | 0.1
5712 | FA | MA |  | 0.83 | 0.17 |  | Pb | 1 | Br | I | 0 | 2.5099999999999998 | 2‐(6‐bromo‐1,3‐dioxo‐1H ‐benzo[de ]isoquinolin‐2(3H )‐yl)ethan‐1‐ammonium iodide | 0.01 | DMF | DMSO |  | 4 | 1 |  | 100 |  |  | 60 |  |  | Au |  | 80 | Spiro-MeOTAD |  | TiO2-c | TiO2-mp |  |  |  |  | SLG | FTO | 0.1
5713 | FA | MA |  | 0.83 | 0.17 |  | Pb | 1 | Br | I | 0 | 2.5099999999999998 |  |  | DMF | DMSO |  | 4 | 1 |  | 100 |  |  | 60 |  |  | Au |  | 80 | Spiro-MeOTAD |  | TiO2-c | TiO2-mp |  |  |  |  | SLG | FTO | 0.1
5714 | FA | MA |  | 0.83 | 0.17 |  | Pb | 1 | Br | I | 0 | 2.5099999999999998 | 2‐(6‐bromo‐1,3‐dioxo‐1H ‐benzo[de ]isoquinolin‐2(3H )‐yl)ethan‐1‐ammonium iodide | 0.01 | DMF | DMSO |  | 4 | 1 |  | 100 |  |  | 60 |  |  | Au |  | 80 | Spiro-MeOTAD |  | TiO2-c | TiO2-mp |  |  |  |  | SLG | FTO | 0.1
5715 | FA | MA |  | 0.83 | 0.17 |  | Pb | 1 | Br | I | 0 | 2.5099999999999998 |  |  | DMF | DMSO |  | 4 | 1 |  | 100 |  |  | 60 |  |  | Au |  | 80 | Spiro-MeOTAD |  | TiO2-c | TiO2-mp |  |  |  |  | SLG | FTO | 0.1
5716 | FA | MA |  | 0.83 | 0.17 |  | Pb | 1 | Br | I | 0 | 2.5099999999999998 | 2‐(6‐bromo‐1,3‐dioxo‐1H ‐benzo[de ]isoquinolin‐2(3H )‐yl)ethan‐1‐ammonium iodide | 0.01 | DMF | DMSO |  | 4 | 1 |  | 100 |  |  | 60 |  |  | Au |  | 80 | Spiro-MeOTAD |  | TiO2-c | TiO2-mp |  |  |  |  | SLG | FTO | 0.1
5717 | FA | MA |  | 0.83 | 0.17 |  | Pb | 1 | Br | I | 0 | 2.5099999999999998 | 2‐(6‐bromo‐1,3‐dioxo‐1H ‐benzo[de ]isoquinolin‐2(3H )‐yl)ethan‐1‐ammonium iodide | 0.01 | DMF | DMSO |  | 4 | 1 |  | 100 |  |  | 60 |  |  | Au |  | 80 | Spiro-MeOTAD |  | TiO2-c | TiO2-mp |  |  |  |  | SLG | FTO | 0.1 | 1.09 | 21.5 | 0.76 | 18
5718 | FA | MA |  | 0.83 | 0.17 |  | Pb | 1 | Br | I | 0 | 2.5099999999999998 | 2‐(6‐bromo‐1,3‐dioxo‐1H ‐benzo[de ]isoquinolin‐2(3H )‐yl)ethan‐1‐ammonium iodide | 0.03 | DMF | DMSO |  | 4 | 1 |  | 100 |  |  | 60 |  |  | Au |  | 80 | Spiro-MeOTAD |  | TiO2-c | TiO2-mp |  |  |  |  | SLG | FTO | 0.1 | 1 | 20.7 | 0.54 | 11
5719 | FA | MA |  | 0.83 | 0.17 |  | Pb | 1 | Br | I | 0 | 2.5099999999999998 | 2‐(6‐bromo‐1,3‐dioxo‐1H ‐benzo[de ]isoquinolin‐2(3H )‐yl)ethan‐1‐ammonium iodide | 0.05 | DMF | DMSO |  | 4 | 1 |  | 100 |  |  | 60 |  |  | Au |  | 80 | Spiro-MeOTAD |  | TiO2-c | TiO2-mp |  |  |  |  | SLG | FTO | 0.1 | 1 | 20.5 | 0.51 | 10
5720 | FA | MA |  | 0.83 | 0.17 |  | Pb | 1 | Br | I | 0 | 2.5099999999999998 | 2‐(6‐bromo‐1,3‐dioxo‐1H ‐benzo[de ]isoquinolin‐2(3H )‐yl)ethan‐1‐ammonium iodide | 0.01 | DMF | DMSO |  | 4 | 1 |  | 100 |  |  | 60 |  |  | Au |  | 80 | Spiro-MeOTAD |  | TiO2-c | TiO2-mp |  |  |  |  | SLG | FTO | 0.1 | 1.06 | 22.4 | 0.75 | 17
5721 | FA | MA |  | 0.83 | 0.17 |  | Pb | 1 | Br | I | 0 | 2.5099999999999998 | 2‐(6‐bromo‐1,3‐dioxo‐1H ‐benzo[de ]isoquinolin‐2(3H )‐yl)ethan‐1‐ammonium iodide | 0.01 | DMF | DMSO |  | 4 | 1 |  | 100 |  |  | 60 |  |  | Au |  | 80 | Spiro-MeOTAD |  | TiO2-c | TiO2-mp |  |  |  |  | SLG | FTO | 0.1 | 1.09 | 22.2 | 0.74 | 17.8
5722 | FA | MA |  | 0.83 | 0.17 |  | Pb | 1 | Br | I | 0 | 2.5099999999999998 |  |  | DMF | DMSO |  | 4 | 1 |  | 100 |  |  | 60 |  |  | Au |  | 80 | Spiro-MeOTAD |  | TiO2-c | TiO2-mp |  |  |  |  | SLG | FTO | 0.1 | 1.06 | 22.8 | 0.76 | 17
5723 | FA | MA |  | 0.83 | 0.17 |  | Pb | 1 | Br | I | 0 | 2.5099999999999998 |  |  | DMF | DMSO |  | 4 | 1 |  | 100 |  |  | 60 |  |  | Au |  | 80 | Spiro-MeOTAD |  | TiO2-c | TiO2-mp |  |  |  |  | SLG | FTO | 0.1 | 1.06 | 22.6 | 0.75 | 17
5724 | FA | MA |  | 0.83 | 0.17 |  | Pb | 1 | Br | I | 0 | 2.5099999999999998 | 2‐(6‐bromo‐1,3‐dioxo‐1H ‐benzo[de ]isoquinolin‐2(3H )‐yl)ethan‐1‐ammonium iodide | 0.01 | DMF | DMSO |  | 4 | 1 |  | 100 |  |  | 60 |  |  | Au |  | 80 | Spiro-MeOTAD |  | TiO2-c | TiO2-mp |  |  |  |  | SLG | FTO | 0.1 | 1.09 | 22.5 | 0.8 | 19
5725 | FA | MA |  | 0.83 | 0.17 |  | Pb | 1 | Br | I | 0 | 2.5099999999999998 | 2‐(6‐bromo‐1,3‐dioxo‐1H ‐benzo[de ]isoquinolin‐2(3H )‐yl)ethan‐1‐ammonium iodide | 0.01 | DMF | DMSO |  | 4 | 1 |  | 100 |  |  | 60 |  |  | Au |  | 80 | Spiro-MeOTAD |  | TiO2-c | TiO2-mp |  |  |  |  | SLG | FTO | 0.1 | 1.08 | 22.8 | 0.79 | 19
5726 | FA | MA |  | 0.83 | 0.17 |  | Pb | 1 | Br | I | 0 | 2.5099999999999998 |  |  | DMF | DMSO |  | 4 | 1 |  | 100 |  |  | 60 |  |  | Au |  | 80 | Spiro-MeOTAD |  | TiO2-c | TiO2-mp |  |  |  |  | SLG | FTO | 0.1 | 1.05 | 21.41 | 0.757 | 17.1
5727 | FA | MA |  | 0.83 | 0.17 |  | Pb | 1 | Br | I | 0 | 2.5099999999999998 |  |  | DMF | DMSO |  | 4 | 1 |  | 100 |  |  | 60 |  |  | Au |  | 80 | Spiro-MeOTAD |  | TiO2-c | TiO2-mp |  |  |  |  | SLG | FTO | 1 | 1.1 | 21.43 | 0.663 | 15.69
5728 | FA | MA |  | 0.83 | 0.17 |  | Pb | 1 | Br | I | 0 | 2.5099999999999998 | 2‐(6‐bromo‐1,3‐dioxo‐1H ‐benzo[de ]isoquinolin‐2(3H )‐yl)ethan‐1‐ammonium iodide | 0.01 | DMF | DMSO |  | 4 | 1 |  | 100 |  |  | 60 |  |  | Au |  | 80 | Spiro-MeOTAD |  | TiO2-c | TiO2-mp |  |  |  |  | SLG | FTO | 0.1 | 1.08 | 22.21 | 0.781 | 18.62
5729 | FA | MA |  | 0.83 | 0.17 |  | Pb | 1 | Br | I | 0 | 2.5099999999999998 | 2‐(6‐bromo‐1,3‐dioxo‐1H ‐benzo[de ]isoquinolin‐2(3H )‐yl)ethan‐1‐ammonium iodide | 0.01 | DMF | DMSO |  | 4 | 1 |  | 100 |  |  | 60 |  |  | Au |  | 80 | Spiro-MeOTAD |  | TiO2-c | TiO2-mp |  |  |  |  | SLG | FTO | 1 | 1.13 | 22.52 | 0.653 | 16.56
5730 | FA | MA |  | 0.83 | 0.17 |  | Pb | 1 | Br | I | 0 | 2.5099999999999998 |  |  | DMF | DMSO |  | 4 | 1 |  | 100 |  |  | 60 |  |  | Au |  | 80 | Spiro-MeOTAD |  | TiO2-c | TiO2-mp |  |  |  |  | SLG | FTO | 0.1 | 1.06 | 22.55 | 0.753 | 18
5731 | FA | MA |  | 0.83 | 0.17 |  | Pb | 1 | Br | I | 0 | 2.5099999999999998 |  |  | DMF | DMSO |  | 4 | 1 |  | 100 |  |  | 60 |  |  | Au |  | 80 | Spiro-MeOTAD |  | TiO2-c | TiO2-mp |  |  |  |  | SLG | FTO | 1 | 1.13 | 21.58 | 0.659 | 16.08
5732 | FA | MA |  | 0.83 | 0.17 |  | Pb | 1 | Br | I | 0 | 2.5099999999999998 | 2‐(6‐bromo‐1,3‐dioxo‐1H ‐benzo[de ]isoquinolin‐2(3H )‐yl)ethan‐1‐ammonium iodide | 0.01 | DMF | DMSO |  | 4 | 1 |  | 100 |  |  | 60 |  |  | Au |  | 80 | Spiro-MeOTAD |  | TiO2-c | TiO2-mp |  |  |  |  | SLG | FTO | 0.1 | 1.09 | 23.33 | 0.785 | 19.96
5733 | FA | MA |  | 0.83 | 0.17 |  | Pb | 1 | Br | I | 0 | 2.5099999999999998 | 2‐(6‐bromo‐1,3‐dioxo‐1H ‐benzo[de ]isoquinolin‐2(3H )‐yl)ethan‐1‐ammonium iodide | 0.01 | DMF | DMSO |  | 4 | 1 |  | 100 |  |  | 60 |  |  | Au |  | 80 | Spiro-MeOTAD |  | TiO2-c | TiO2-mp |  |  |  |  | SLG | FTO | 1 | 1.16 | 22.82 | 0.666 | 17.64
5760 | MA |  |  | 1 |  |  | Pb | 1 | I |  | 3 |  |  |  | DMSO | GBL |  |  |  |  | 100 |  |  | 10 |  |  | Au |  | 120 | Spiro-MeOTAD |  | TiO2-c |  |  | 30 |  |  | SLG | FTO | 0.085 | 0.926 | 23.2 | 0.698 | 15 | 1.6
5761 | MA |  |  | 1 |  |  | Pb | 1 | I |  | 3 |  |  |  | DMSO | GBL |  |  |  |  | 100 |  |  | 10 |  |  | Au |  | 120 | 2,4-spiro |  | TiO2-c |  |  | 30 |  |  | SLG | FTO | 0.085 | 0.956 | 25.6 | 0.701 | 17.2 | 1.6
5762 | MA |  |  | 1 |  |  | Pb | 1 | I |  | 3 |  |  |  | DMSO | GBL |  |  |  |  | 100 |  |  | 10 |  |  | Au |  | 120 | 3,4-spiro |  | TiO2-c |  |  | 30 |  |  | SLG | FTO | 0.085 | 0.752 | 20.1 | 0.599 | 9.1 | 1.6
5763 | MA |  |  | 1 |  |  | Pb | 1 | I |  | 3 |  |  |  | DMSO | GBL |  |  |  |  | 100 |  |  | 10 |  |  | Au |  | 120 | 2,4-spiro |  | TiO2-c |  |  | 30 |  |  | SLG | FTO | 0.085 |  |  |  |  | 1.6
5764 | MA |  |  | 1 |  |  | Pb | 1 | I |  | 3 |  |  |  | DMF | DMSO |  | 3 | 1 |  | 100 |  |  | 30 |  |  | Au |  | 80 | Spiro-MeOTAD |  | TiO2-c | TiO2-mp |  |  |  |  | SLG | FTO | 0.1 | 1.11 | 20.9 | 0.731 | 16.8 | 1.6
5766 | MA |  |  | 1 |  |  | Pb | 1 | I |  | 3 |  |  |  | DMF | DMSO |  | 3 | 1 |  | 100 |  |  | 30 |  |  | Au |  | 80 | Spiro-MeOTAD |  | TiO2-c | TiO2-mp |  |  |  |  | SLG | FTO | 0.1 | 1.11 | 20.19 | 0.736 | 16.55 | 1.6
5768 | MA |  |  | 1 |  |  | Pb | 1 | I |  | 3 |  |  |  | DMF | DMSO |  | 3 | 1 |  | 100 |  |  | 30 |  |  | Au |  | 80 | Spiro-MeOTAD |  | TiO2-c | TiO2-mp |  |  |  |  | SLG | FTO | 0.1 | 1.11 | 20.19 | 0.736 | 16.55 | 1.6
5769 | MA |  |  | 1 |  |  | Pb | 1 | I |  | 3 |  |  |  | DMF | DMSO |  | 3 | 1 |  | 100 |  |  | 30 |  |  | Au |  | 80 | Spiro-MeOTAD |  | TiO2-c | TiO2-mp |  |  |  |  | SLG | FTO | 0.1 | 1.12 | 22.54 | 0.733 | 18.39 | 1.6
5774 | FA | MA |  | 0.83 | 0.17 |  | Pb | 1 | Br | I | 0.51 | 2.4900000000000002 |  |  | DMF | DMSO |  | 4 | 1 |  | 100 |  |  | 60 |  |  | Au |  | 50 | Spiro-MeOTAD |  | SnO2-np | [5 empty] | SLG | FTO | 0.1 | 1.14 | 22.82 | 0.735 | 19.11
5775 | FA | MA |  | 0.83 | 0.17 |  | Pb | 1 | Br | I | 0.51 | 2.4900000000000002 |  |  | DMF | DMSO |  | 4 | 1 |  | 25 | 100 |  | 0.25 | 60 |  | Au |  | 50 | Spiro-MeOTAD |  | SnO2-np | [5 empty] | SLG | FTO | 0.1 | 1.14 | 22.69 | 0.737 | 19.06
5776 | FA | MA |  | 0.83 | 0.17 |  | Pb | 1 | Br | I | 0.51 | 2.4900000000000002 |  |  | DMF | DMSO |  | 4 | 1 |  | 25 | 100 |  | 0.5 | 60 |  | Au |  | 50 | Spiro-MeOTAD |  | SnO2-np | [5 empty] | SLG | FTO | 0.1 | 1.12 | 22.39 | 0.639 | 16.01
5777 | FA | MA |  | 0.83 | 0.17 |  | Pb | 1 | Br | I | 0.51 | 2.4900000000000002 |  |  | DMF | DMSO |  | 4 | 1 |  | 25 | 100 |  | 1.45 | 60 |  | Au |  | 50 | Spiro-MeOTAD |  | SnO2-np | [5 empty] | SLG | FTO | 0.1 | 1.1 | 21.54 | 0.625 | 14.8
5778 | Cs | FA | MA | 0.1 | 0.75 | 0.15 | Pb | 1 | Br | I | 0.35 | 2.65 |  |  | DMF | DMSO |  | 4 | 1 |  | 100 |  |  | 60 |  |  | Au |  | 50 | Spiro-MeOTAD |  | SnO2-np | [5 empty] | SLG | FTO | 0.1 | 1.14 | 22.81 | 0.761 | 19.79
5779 | Cs | FA | MA | 0.1 | 0.75 | 0.15 | Pb | 1 | Br | I | 0.35 | 2.65 |  |  | DMF | DMSO |  | 4 | 1 |  | 25 | 100 |  | 0.25 | 60 |  | Au |  | 50 | Spiro-MeOTAD |  | SnO2-np | [5 empty] | SLG | FTO | 0.1 | 1.14 | 22.78 | 0.755 | 19.61
5780 | Cs | FA | MA | 0.1 | 0.75 | 0.15 | Pb | 1 | Br | I | 0.35 | 2.65 |  |  | DMF | DMSO |  | 4 | 1 |  | 25 | 100 |  | 0.5 | 60 |  | Au |  | 50 | Spiro-MeOTAD |  | SnO2-np | [5 empty] | SLG | FTO | 0.1 | 1.13 | 22.75 | 0.754 | 19.38
5781 | Cs | FA | MA | 0.1 | 0.75 | 0.15 | Pb | 1 | Br | I | 0.35 | 2.65 |  |  | DMF | DMSO |  | 4 | 1 |  | 25 | 100 |  | 1.45 | 60 |  | Au |  | 50 | Spiro-MeOTAD |  | SnO2-np | [5 empty] | SLG | FTO | 0.1 | 1.12 | 22.88 | 0.748 | 19.17
5782 | FA | MA |  | 0.83 | 0.17 |  | Pb | 1 | Br | I | 0.51 | 2.4900000000000002 |  |  | DMF | DMSO |  | 4 | 1 |  | 100 |  |  | 60 |  |  | Au |  | 50 | Spiro-MeOTAD |  | SnO2-np | [5 empty] | SLG | FTO | 0.1 | 1.13 | 22.5 | 0.72 | 18.5
5783 | FA | MA |  | 0.83 | 0.17 |  | Pb | 1 | Br | I | 0.51 | 2.4900000000000002 |  |  | DMF | DMSO |  | 4 | 1 |  | 25 | 100 |  | 0.25 | 60 |  | Au |  | 50 | Spiro-MeOTAD |  | SnO2-np | [5 empty] | SLG | FTO | 0.1 | 1.13 | 22.5 | 0.71 | 18
5784 | FA | MA |  | 0.83 | 0.17 |  | Pb | 1 | Br | I | 0.51 | 2.4900000000000002 |  |  | DMF | DMSO |  | 4 | 1 |  | 25 | 100 |  | 0.5 | 60 |  | Au |  | 50 | Spiro-MeOTAD |  | SnO2-np | [5 empty] | SLG | FTO | 0.1 | 1.11 | 21 | 0.64 | 15
5785 | FA | MA |  | 0.83 | 0.17 |  | Pb | 1 | Br | I | 0.51 | 2.4900000000000002 |  |  | DMF | DMSO |  | 4 | 1 |  | 25 | 100 |  | 1.45 | 60 |  | Au |  | 50 | Spiro-MeOTAD |  | SnO2-np | [5 empty] | SLG | FTO | 0.1 | 1.1 | 20 | 0.62 | 14
5786 | Cs | FA | MA | 0.1 | 0.75 | 0.15 | Pb | 1 | Br | I | 0.35 | 2.65 |  |  | DMF | DMSO |  | 4 | 1 |  | 100 |  |  | 60 |  |  | Au |  | 50 | Spiro-MeOTAD |  | SnO2-np | [5 empty] | SLG | FTO | 0.1 | 1.14 | 22.6 | 0.75 | 19.5
5787 | Cs | FA | MA | 0.1 | 0.75 | 0.15 | Pb | 1 | Br | I | 0.35 | 2.65 |  |  | DMF | DMSO |  | 4 | 1 |  | 25 | 100 |  | 0.25 | 60 |  | Au |  | 50 | Spiro-MeOTAD |  | SnO2-np | [5 empty] | SLG | FTO | 0.1 | 1.13 | 22.5 | 0.75 | 19.5
5788 | Cs | FA | MA | 0.1 | 0.75 | 0.15 | Pb | 1 | Br | I | 0.35 | 2.65 |  |  | DMF | DMSO |  | 4 | 1 |  | 25 | 100 |  | 0.5 | 60 |  | Au |  | 50 | Spiro-MeOTAD |  | SnO2-np | [5 empty] | SLG | FTO | 0.1 | 1.12 | 22 | 0.74 | 18.2
5789 | Cs | FA | MA | 0.1 | 0.75 | 0.15 | Pb | 1 | Br | I | 0.35 | 2.65 |  |  | DMF | DMSO |  | 4 | 1 |  | 25 | 100 |  | 1.45 | 60 |  | Au |  | 50 | Spiro-MeOTAD |  | SnO2-np | [5 empty] | SLG | FTO | 0.1 | 1.125 | 22.5 | 0.73 | 18.5
5790 | MA |  |  | 1 |  |  | Pb | 1 | I |  | 3 |  |  |  | DMSO | GBL |  | 3 | 7 |  | 100 |  |  | 10 |  |  | Ag |  | 120 | NiO-c |  | C60 | bis-C60 |  |  |  |  | SLG | ITO | 0.0314 | 1.05 | 20.53 | 0.72 | 15.52 | 1.6
5791 | MA |  |  | 1 |  |  | Pb | 1 | I |  | 3 |  |  |  | DMSO | GBL |  | 3 | 7 |  | 100 |  |  | 10 |  |  | Ag |  | 120 | NiO-c |  | C60 | bis-C60 |  |  |  |  | SLG | ITO | 0.0314 | 1.03 | 17.14 | 0.55 | 9.71 | 1.6
5792 | MA |  |  | 1 |  |  | Pb | 1 | I |  | 3 |  |  |  | DMSO | GBL |  | 3 | 7 |  | 100 |  |  | 10 |  |  | Ag |  | 120 | NiO-c |  | C60 | bis-C60 |  |  |  |  | SLG | ITO | 0.0314 | 1.05 | 22.19 | 0.75 | 17.47 | 1.6
5793 | MA |  |  | 1 |  |  | Pb | 1 | I |  | 3 |  |  |  | DMSO | GBL |  | 3 | 7 |  | 100 |  |  | 10 |  |  | Ag |  | 120 | NiO-c |  | C60 | bis-C60 |  |  |  |  | SLG | ITO | 0.0314 | 1.05 | 22.02 | 0.75 | 17.34 | 1.6
5794 | MA |  |  | 1 |  |  | Pb | 1 | I |  | 3 |  |  |  | DMSO | GBL |  | 3 | 7 |  | 100 |  |  | 10 |  |  | Ag |  | 120 | NiO-c |  | C60 | bis-C60 |  |  |  |  | SLG | ITO | 0.0314 | 1.05 | 21.98 | 0.75 | 17.31 | 1.6
5795 | MA |  |  | 1 |  |  | Pb | 1 | I |  | 3 |  |  |  | DMSO | GBL |  | 3 | 7 |  | 100 |  |  | 10 |  |  | Ag |  | 120 | NiO-c |  | C60 | bis-C60 |  |  |  |  | SLG | ITO | 0.0314 | 1.05 | 21.46 | 0.76 | 17.13 | 1.6
5796 | MA |  |  | 1 |  |  | Pb | 1 | I |  | 3 |  |  |  | DMSO | GBL |  | 3 | 7 |  | 100 |  |  | 10 |  |  | Ag |  | 120 | NiO-c | 30 | C60 | bis-C60 |  |  |  |  | SLG | ITO | 0.0314 | 1.05 | 22.1 | 0.76 | 17.64 | 1.6
5797 | MA |  |  | 1 |  |  | Pb | 1 | I |  | 3 |  |  |  | DMSO | GBL |  | 3 | 7 |  | 100 |  |  | 10 |  |  | Ag |  | 120 | NiO-c | 50 | C60 | bis-C60 |  |  |  |  | SLG | ITO | 0.0314 | 1.05 | 22.21 | 0.76 | 17.72 | 1.6
5798 | MA |  |  | 1 |  |  | Pb | 1 | I |  | 3 |  |  |  | DMSO | GBL |  | 3 | 7 |  | 100 |  |  | 10 |  |  | Ag |  | 120 | NiO-c | 80 | C60 | bis-C60 |  |  |  |  | SLG | ITO | 0.0314 | 1.05 | 22.26 | 0.75 | 17.53 | 1.6
5799 | MA |  |  | 1 |  |  | Pb | 1 | I |  | 3 |  |  |  | DMSO | GBL |  | 3 | 7 |  | 100 |  |  | 10 |  |  | Ag |  | 120 | NiO-c | 100 | C60 | bis-C60 |  |  |  |  | SLG | ITO | 0.0314 | 1.05 | 22.18 | 0.75 | 17.47 | 1.6
5800 | MA |  |  | 1 |  |  | Pb | 1 | I |  | 3 |  |  |  | DMSO | GBL |  | 3 | 7 |  | 100 |  |  | 10 |  |  | Ag |  | 120 | NiO-c | 150 | C60 | bis-C60 |  |  |  |  | SLG | ITO | 0.0314 | 1.04 | 21.13 | 0.72 | 15.82 | 1.6
5801 | MA |  |  | 1 |  |  | Pb | 1 | I |  | 3 |  |  |  | DMSO | GBL |  | 3 | 7 |  | 100 |  |  | 10 |  |  | Ag |  | 120 | NiO-c | 50 | C60 | bis-C60 |  |  |  |  | SLG | ITO | 0.0314 | 1.05 | 22.23 | 0.76 | 17.74 | 1.6
5802 | MA |  |  | 1 |  |  | Pb | 1 | I |  | 3 |  |  |  | DMSO | GBL |  | 3 | 7 |  | 100 |  |  | 10 |  |  | Ag |  | 120 | NiO-c |  | C60 | bis-C60 |  |  |  |  | SLG | ITO | 0.0314 |  |  |  | 17.3 | 1.6
5803 | MA |  |  | 1 |  |  | Pb | 1 | I |  | 3 |  |  |  | DMSO | GBL |  | 3 | 7 |  | 100 |  |  | 10 |  |  | Ag |  | 120 | NiO-c | 50 | C60 | bis-C60 |  |  |  |  | SLG | ITO | 0.0314 |  |  |  | 15.14 | 1.6
5804 | MA |  |  | 1 |  |  | Pb | 1 | I |  | 3 |  |  |  | DMSO | GBL |  | 3 | 7 |  | 100 |  |  | 10 |  |  | Ag |  | 120 | NiO-c | 50 | C60 | bis-C60 |  |  |  |  | SLG | ITO | 0.0314 | 1.05 | 21.6 | 0.77 | 17.8 | 1.6
5805 | MA |  |  | 1 |  |  | Pb | 1 | I |  | 3 |  |  |  | DMSO | GBL |  | 3 | 7 |  | 100 |  |  | 10 |  |  | Ag |  | 120 | NiO-c | 50 | C60 | bis-C60 |  |  |  |  | SLG | ITO | 0.0314 |  | 22.23 | 0.76 | 17.74 | 1.6
5806 | MA |  |  | 1 |  |  | Pb | 1 | I |  | 3 |  |  |  | DMSO | GBL |  | 3 | 7 |  | 100 |  |  | 10 |  |  | Ag |  | 120 | NiO-c | 50 | C60 | bis-C60 |  |  |  |  | SLG | ITO | 0.0314 | 1.04 | 21.98 | 0.76 | 17.37 | 1.6
5807 | MA |  |  | 1 |  |  | Pb | 1 | I |  | 3 |  |  |  | DMSO | GBL |  | 3 | 7 |  | 100 |  |  | 10 |  |  | Ag |  | 120 | NiO-c | 50 | C60 | bis-C60 |  |  |  |  | SLG | ITO | 0.0314 | 1.04 | 22.48 | 0.75 | 17.53 | 1.6
5808 | MA |  |  | 1 |  |  | Pb | 1 | I |  | 3 |  |  |  | DMSO | GBL |  | 3 | 7 |  | 100 |  |  | 10 |  |  | Ag |  | 120 | NiO-c | 50 | C60 | bis-C60 |  |  |  |  | SLG | ITO | 0.0314 | 1.04 | 22.32 | 0.75 | 17.41 | 1.6
5809 | MA |  |  | 1 |  |  | Pb | 1 | I |  | 3 |  |  |  | DMSO | GBL |  | 3 | 7 |  | 100 |  |  | 10 |  |  | Ag |  | 120 | NiO-c |  | C60 | bis-C60 |  |  |  |  | SLG | ITO | 0.0314 | 1.04 | 22.13 | 0.75 | 17.26 | 1.6
5810 | MA |  |  | 1 |  |  | Pb | 1 | I |  | 3 |  |  |  | DMSO | GBL |  | 3 | 7 |  | 100 |  |  | 10 |  |  | Ag |  | 120 | PEDOT:PSS |  | C60 | bis-C60 |  |  |  |  | SLG |  | 0.0314 | 0.86 | 16.05 | 0.64 | 8.83 | 1.6
5812 | MA |  |  | 1 |  |  | Pb | 1 | I |  | 3 |  |  |  | DMSO | GBL |  | 3 | 7 |  | 100 |  |  | 10 |  |  | Ag |  | 120 | Spiro-MeOTAD | 70 | SnO2-c |  |  | 20 |  |  | SLG | ITO | 0.0314 | 1.04 | 16.31 | 0.43 | 7.3 | 1.6
5813 | MA |  |  | 1 |  |  | Pb | 1 | I |  | 3 |  |  |  | DMSO | GBL |  | 3 | 7 |  | 100 |  |  | 10 |  |  | Ag |  | 120 | Spiro-MeOTAD | 70 | SnO2-c |  |  | 20 |  |  | SLG | ITO | 0.0314 | 1.03 | 16.6 | 0.49 | 8.42 | 1.6
5814 | MA |  |  | 1 |  |  | Pb | 1 | I |  | 3 |  |  |  | DMSO | GBL |  | 3 | 7 |  | 100 |  |  | 10 |  |  | Ag |  | 120 | Spiro-MeOTAD | 70 | SnO2-c |  |  | 20 |  |  | SLG | ITO | 0.0314 | 1.01 | 17.2 | 0.52 | 9.04 | 1.6
5815 | MA |  |  | 1 |  |  | Pb | 1 | I |  | 3 |  |  |  | DMSO | GBL |  | 3 | 7 |  | 100 |  |  | 10 |  |  | Ag |  | 120 | Spiro-MeOTAD | 70 | SnO2-c |  |  | 20 |  |  | SLG | ITO | 0.0314 | 0.99 | 17.32 | 0.48 | 8.28 | 1.6
5816 | MA |  |  | 1 |  |  | Pb | 1 | I |  | 3 |  |  |  | DMSO | GBL |  | 3 | 7 |  | 100 |  |  | 10 |  |  | Ag |  | 120 | Spiro-MeOTAD | 70 | SnO2-c |  |  | 20 |  |  | SLG | ITO | 0.0314 | 0.9 | 17.6 | 0.42 | 6.64 | 1.6
5817 | MA |  |  | 1 |  |  | Pb | 1 | I |  | 3 |  |  |  | DMSO | GBL |  | 3 | 7 |  | 100 |  |  | 10 |  |  | Ag |  | 120 | Spiro-MeOTAD | 70 | SnO2-c |  |  | 20 |  |  | SLG | ITO | 0.0314 | 0.68 | 17.74 | 0.44 | 5.35 | 1.6
5818 | MA |  |  | 1 |  |  | Pb | 1 | I |  | 3 |  |  |  | DMSO | GBL |  | 3 | 7 |  | 100 |  |  | 10 |  |  | Ag |  | 120 | Spiro-MeOTAD | 70 | SnO2-c |  |  | 20 |  |  | SLG | ITO | 0.0314 | 0.6 | 18.09 | 0.37 | 4.01 | 1.6
5819 | MA |  |  | 1 |  |  | Pb | 1 | I |  | 3 |  |  |  | DMSO | GBL |  | 3 | 7 |  | 100 |  |  | 10 |  |  | Ag |  | 120 | Spiro-MeOTAD | 70 | SnO2-c |  |  | 20 |  |  | SLG | ITO | 0.0314 | 0.69 | 17.89 | 0.48 | 5.89 | 1.6
5820 | MA |  |  | 1 |  |  | Pb | 1 | I |  | 3 |  |  |  | DMSO | GBL |  | 3 | 7 |  | 100 |  |  | 10 |  |  | Ag |  | 120 | Spiro-MeOTAD | 70 | SnO2-c |  |  | 20 |  |  | SLG | ITO | 0.0314 | 1.04 | 10.79 | 0.21 | 2.38 | 1.6
5821 | MA |  |  | 1 |  |  | Pb | 1 | I |  | 3 |  |  |  | DMSO | GBL |  | 3 | 7 |  | 100 |  |  | 10 |  |  | Ag |  | 120 | Spiro-MeOTAD | 70 | SnO2-c |  |  | 20 |  |  | SLG | ITO | 0.0314 | 0.88 | 18.6 | 0.56 | 9.09 | 1.6
5822 | MA |  |  | 1 |  |  | Pb | 1 | I |  | 3 |  |  |  | DMSO | GBL |  | 3 | 7 |  | 100 |  |  | 10 |  |  | Ag |  | 120 | Spiro-MeOTAD | 70 | SnO2-c |  |  | 20 |  |  | SLG | ITO | 0.0314 | 1.1 | 17.26 | 0.47 | 8.83 | 1.6
5823 | MA |  |  | 1 |  |  | Pb | 1 | I |  | 3 |  |  |  | DMSO | GBL |  | 3 | 7 |  | 100 |  |  | 10 |  |  | Ag |  | 120 | Spiro-MeOTAD | 70 | SnO2-c |  |  | 20 |  |  | SLG | ITO | 0.0314 | 1.08 | 19.01 | 0.63 | 12.93 | 1.6
5824 | MA |  |  | 1 |  |  | Pb | 1 | I |  | 3 |  |  |  | DMSO | GBL |  | 3 | 7 |  | 100 |  |  | 10 |  |  | Ag |  | 120 | Spiro-MeOTAD | 70 | SnO2-c |  |  | 20 |  |  | SLG | ITO | 0.0314 | 1.04 | 19.65 | 0.62 | 12.69 | 1.6
5825 | MA |  |  | 1 |  |  | Pb | 1 | I |  | 3 |  |  |  | DMSO | GBL |  | 3 | 7 |  | 100 |  |  | 10 |  |  | Ag |  | 120 | Spiro-MeOTAD | 70 | SnO2-c |  |  | 20 |  |  | SLG | ITO | 0.0314 | 0.87 | 20.92 | 0.49 | 8.89 | 1.6
5826 | MA |  |  | 1 |  |  | Pb | 1 | I |  | 3 |  |  |  | DMSO | GBL |  | 3 | 7 |  | 100 |  |  | 10 |  |  | Ag |  | 120 | Spiro-MeOTAD | 70 | SnO2-c | [5 empty] | SLG | ITO | 0.0314 | 1.04 | 19.2 | 0.52 | 10.36 | 1.6
5827 | MA |  |  | 1 |  |  | Pb | 1 | I |  | 3 |  |  |  | DMSO | GBL |  | 3 | 7 |  | 100 |  |  | 10 |  |  | Ag |  | 120 | Spiro-MeOTAD | 70 | SnO2-c | [5 empty] | SLG | ITO | 0.0314 | 1.08 | 19.26 | 0.57 | 11.78 | 1.6
5828 | MA |  |  | 1 |  |  | Pb | 1 | I |  | 3 |  |  |  | DMSO | GBL |  | 3 | 7 |  | 100 |  |  | 10 |  |  | Ag |  | 120 | Spiro-MeOTAD | 70 | SnO2-c | [5 empty] | SLG | ITO | 0.0314 | 1.09 | 19.01 | 0.63 | 12.93 | 1.6
5829 | MA |  |  | 1 |  |  | Pb | 1 | I |  | 3 |  |  |  | DMSO | GBL |  | 3 | 7 |  | 100 |  |  | 10 |  |  | Ag |  | 120 | Spiro-MeOTAD | 70 | SnO2-c | [5 empty] | SLG | ITO | 0.0314 | 1.04 | 20.15 | 0.48 | 10.18 | 1.6
5830 | MA |  |  | 1 |  |  | Pb | 1 | I |  | 3 |  |  |  | DMSO | GBL |  | 3 | 7 |  | 100 |  |  | 10 |  |  | Ag |  | 120 | Spiro-MeOTAD | 70 | SnO2-c | [5 empty] | SLG | ITO | 0.0314 | 1.08 | 19.01 | 0.63 | 12.93 | 1.6
5831 | MA |  |  | 1 |  |  | Pb | 1 | I |  | 3 |  |  |  | DMSO | GBL |  | 3 | 7 |  | 100 |  |  | 10 |  |  | Ag |  | 120 | Spiro-MeOTAD | 70 | SnO2-c | C60-SAM |  |  |  |  | SLG | ITO | 0.0314 | 1.07 | 21.53 | 0.65 | 15 | 1.6
5832 | MA |  |  | 1 |  |  | Pb | 1 | I |  | 3 |  |  |  | DMSO | GBL |  | 3 | 7 |  | 100 |  |  | 10 |  |  | Ag |  | 120 | Spiro-MeOTAD | 70 | SnO2-c |  |  | 12 |  |  | SLG | ITO | 0.0314 | 1 | 18.72 | 0.47 | 8.87 | 1.6
5833 | MA |  |  | 1 |  |  | Pb | 1 | I |  | 3 |  |  |  | DMSO | GBL |  | 3 | 7 |  | 100 |  |  | 10 |  |  | Ag |  | 120 | Spiro-MeOTAD |  | SnO2-c | [5 empty] | SLG | ITO | 0.0314 | 1.07 | 17.52 | 0.48 | 9.08 | 1.6
5834 | MA |  |  | 1 |  |  | Pb | 1 | I |  | 3 |  |  |  | DMSO | GBL |  | 3 | 7 |  | 100 |  |  | 10 |  |  | Ag |  | 120 | Spiro-MeOTAD |  | SnO2-c | C60-SAM |  |  |  |  | SLG | ITO | 0.0314 | 1.08 | 20.85 | 0.68 | 15.28 | 1.6
5835 | MA |  |  | 1 |  |  | Pb | 1 | I |  | 3 |  |  |  | DMSO | GBL |  | 3 | 7 |  | 100 |  |  | 10 |  |  | Ag |  | 120 | Spiro-MeOTAD |  | SnO2-c | C60-SAM |  |  |  |  | SLG | ITO | 0.0314 | 1.06 | 21.37 | 0.66 | 14.93 | 1.6
5836 | FA |  |  | 1 |  |  | Pb | 1 | I |  | 3 |  | Cl |  | DMF |  | Ethanol | 1 |  | 1 | 70 |  | 125 | 15 |  | 15 | Ag |  | 80 | Spiro-MeOTAD |  | TiO2-np |  |  | 150 |  |  | SLG | ITO | 0.1 | 1.08 | 20.63 | 0.773 | 17.21 | 1.48
5837 | Cs | FA | MA | 0.06 | 0.78 | 0.16 | Pb | 1 | I |  | 3 |  | Cl |  | DMF |  | Ethanol | 1 |  | 1 | 70 |  | 125 | 15 |  | 15 | MoO3 | Ag | 15 | Spiro-MeOTAD |  | TiO2-np |  |  | 150 |  |  | SLG | ITO | 0.1 | 1.11 | 22.56 | 0.816 | 19.6
5838 | Cs | FA | MA | 0.06 | 0.78 | 0.16 | Pb | 1 | Br | I | 0.18 | 2.82 | Cl |  | DMF |  | Ethanol | 1 |  | 1 | 70 |  | 125 | 15 |  | 15 | MoO3 | Ag | 15 | Spiro-MeOTAD |  | TiO2-np |  |  | 150 |  |  | SLG | ITO | 0.1 | 1.14 | 21.89 | 0.813 | 19.56
5839 | FA |  |  | 1 |  |  | Pb | 1 | I |  | 3 |  | Cl |  | DMF |  | Ethanol | 1 |  | 1 | 70 |  | 125 | 15 |  | 15 | MoO3 | Ag | 15 | Spiro-MeOTAD |  | TiO2-np |  |  | 150 |  |  | SLG | ITO | 0.1 | 1.08 | 20.62 | 0.771 | 17.21 | 1.48
5840 | Cs | FA | MA | 0.06 | 0.78 | 0.16 | Pb | 1 | I |  | 3 |  | Cl |  | DMF |  | Ethanol | 1 |  | 1 | 70 |  | 125 | 15 |  | 15 | MoO3 | Ag | 15 | Spiro-MeOTAD |  | TiO2-np |  |  | 150 |  |  | SLG | ITO | 0.1 | 1.13 | 23.02 | 0.778 | 20.38
5841 | Cs | FA | MA | 0.06 | 0.78 | 0.16 | Pb | 1 | Br | I | 0.18 | 2.82 | Cl |  | DMF |  | Ethanol | 1 |  | 1 | 70 |  | 125 | 15 |  | 15 | MoO3 | Ag | 15 | Spiro-MeOTAD |  | TiO2-np |  |  | 150 |  |  | SLG | ITO | 0.1 | 1.14 | 22.07 | 0.79 | 20.03
5842 | FA |  |  | 1 |  |  | Pb | 1 | I |  | 3 |  | Cl |  | DMF |  | Ethanol | 1 |  | 1 | 70 |  | 125 | 15 |  | 15 | MoO3 | Ag | 15 | Spiro-MeOTAD |  | TiO2-np |  |  | 150 |  |  | SLG | ITO | 0.1 | 1.05 | 20.5 | 0.75 | 16.5 | 1.48
5843 | Cs | FA | MA | 0.06 | 0.78 | 0.16 | Pb | 1 | I |  | 3 |  | Cl |  | DMF |  | Ethanol | 1 |  | 1 | 70 |  | 125 | 15 |  | 15 | MoO3 | Ag | 15 | Spiro-MeOTAD |  | TiO2-np |  |  | 150 |  |  | SLG | ITO | 0.1 | 1.1 | 22 | 0.78 | 19
5844 | Cs | FA | MA | 0.06 | 0.78 | 0.16 | Pb | 1 | Br | I | 0.18 | 2.82 | Cl |  | DMF |  | Ethanol | 1 |  | 1 | 70 |  | 125 | 15 |  | 15 | MoO3 | Ag | 15 | Spiro-MeOTAD |  | TiO2-np |  |  | 150 |  |  | SLG | ITO | 0.1 | 1.1 | 21.5 | 0.79 | 18.5
5845 | FA |  |  | 1 |  |  | Pb | 1 | I |  | 3 |  | Cl |  | DMF |  | Ethanol | 1 |  | 1 | 70 |  | 125 | 15 |  | 15 | MoO3 | Ag | 15 | Spiro-MeOTAD |  | TiO2-np |  |  | 150 |  |  | SLG | ITO | 0.1 |  |  |  |  | 1.48
5846 | Cs | FA | MA | 0.06 | 0.78 | 0.16 | Pb | 1 | I |  | 3 |  | Cl |  | DMF |  | Ethanol | 1 |  | 1 | 70 |  | 125 | 15 |  | 15 | MoO3 | Ag | 15 | Spiro-MeOTAD |  | TiO2-np |  |  | 150 |  |  | SLG | ITO | 0.1
5847 | Cs | FA | MA | 0.06 | 0.78 | 0.16 | Pb | 1 | Br | I | 0.18 | 2.82 | Cl |  | DMF |  | Ethanol | 1 |  | 1 | 70 |  | 125 | 15 |  | 15 | MoO3 | Ag | 15 | Spiro-MeOTAD |  | TiO2-np |  |  | 150 |  |  | SLG | ITO | 0.1
5848 | MA |  |  | 1 |  |  | Pb | 1 | I |  | 3 |  |  |  | DMF | DMSO | IPA | 17 | 1 | 1 | 100 |  | 100 | 30 |  | 120 | Au |  | 80 | Spiro-MeOTAD |  | TiO2-c | [5 empty] | SLG | FTO | 0.25 | 0.93 | 9.4 | 0.57 | 5 | 1.6
5855 | Cs | FA |  | 1 | 1 |  | Pb | 1 | Br | I | 1 | 1 |  |  | none |  | Ethanol | 1 |  | 1 | Unknown |  | 150 | Unknown |  | 30 | IZO | Ag | 110 | Spiro-TTB | 12 | LiF | C60 | SnO2-c | 1 | 15 | 10 | SLG | ITO | 0.25
5856 | Cs | FA |  | 1 | 1 |  | Pb | 1 | Br | I | 1 | 1 |  |  | none |  | Ethanol | 1 |  | 1 | Unknown |  | 150 | Unknown |  | 30 | IZO | Ag | 110 | Spiro-TTB | 12 | LiF | C60 | SnO2-c | 1 | 15 | 10 | SLG | ITO | 0.25 | 0.96 | 12.3 | 0.87 | 10.3
5857 | Cs | FA |  | 1 | 1 |  | Pb | 1 | Br | I | 1 | 1 |  |  | none |  | Ethanol | 1 |  | 1 | Unknown |  | 150 | Unknown |  | 30 | IZO | Ag | 110 | Spiro-TTB | 12 | LiF | C60 | SnO2-c | 1 | 15 | 10 | SLG | ITO | 0.25 | 1.05 | 18.4 | 0.596 | 11.51
5858 | MA |  |  | 1 |  |  | Pb | 1 | I |  | 3 |  | Cl |  | DMF |  |  | 1 |  |  | 100 |  |  | 90 |  |  | Ag |  | 100 | PEDOT:PSS |  | PCBM-60 | C60 | BCP | nan | 20 | 8 | SLG | ITO | 0.06 | 0.9 | 15.2 | 0.536 | 7.3 | 1.6
5859 | MA |  |  | 1 |  |  | Pb | 1 | I |  | 3 |  |  |  | Butanol | GBL |  | 1 | 6 |  | 100 |  |  | 2 |  |  | Ag |  | 100 | PEDOT:PSS |  | PCBM-60 | C60 | BCP | nan | 20 | 8 | SLG | ITO | 0.06 | 0.86 | 14.1 | 0.667 | 8.1 | 1.6
5860 | MA |  |  | 1 |  |  | Pb | 1 | I |  | 3 |  | Acetate |  | DMF | Tetrahydrothiophene 1-oxid |  | 87 | 13 |  | 25 | 130 |  | Unknown |  |  | Au |  |  | Spiro-MeOTAD |  | Unknown | [5 empty] | SLG | FTO | 0.1 |  |  |  | 14 | 1.6
5861 | MA |  |  | 1 |  |  | Pb | 1 | I |  | 3 |  | Acetate |  | DMF | Tetrahydrothiophene 1-oxid |  | 87 | 13 |  | 25 | 130 |  | Unknown |  |  | Au |  |  | Spiro-MeOTAD |  | Unknown | [5 empty] | SLG | FTO | 0.1 |  |  |  | 16.5 | 1.6
5862 | MA |  |  | 1 |  |  | Pb | 1 | I |  | 3 |  |  |  | DMF |  | IPA | 1 |  | 1 | 70 |  | 70 | 30 |  | 30 | Au |  | 80 | Spiro-MeOTAD |  | TiO2-c | [5 empty] | SLG | FTO | 0.25 | 1.06 | 4.02 | 0.73 | 3.11 | 1.6
5863 | MA |  |  | 1 |  |  | Pb | 1 | I |  | 3 |  |  |  | DMF |  | IPA | 1 |  | 1 | 70 |  | 70 | 30 |  | 30 | Au |  | 80 | Spiro-MeOTAD |  | TiO2-c | TiO2-nanofibers |  | 100 |  |  | SLG | FTO | 0.25 | 0.98 | 15.88 | 0.63 | 9.82 | 1.6
5864 | MA |  |  | 1 |  |  | Pb | 1 | I |  | 3 |  |  |  | DMF |  | IPA | 1 |  | 1 | 70 |  | 70 | 30 |  | 30 | Au |  | 80 | Spiro-MeOTAD |  | TiO2-c | TiO2-nanofibers |  | 100 | 413 |  | SLG | FTO | 0.25 | 0.78 | 6.41 | 0.66 | 3.32 | 1.6
5865 | MA |  |  | 1 |  |  | Pb | 1 | I |  | 3 |  |  |  | DMF |  | IPA | 1 |  | 1 | 70 |  | 70 | 30 |  | 30 | Au |  | 80 | Spiro-MeOTAD |  | TiO2-c | TiO2-nanofibers |  | 100 | 844 |  | SLG | FTO | 0.25 | 0.74 | 5.14 | 0.66 | 2.49 | 1.6
5866 | MA |  |  | 1 |  |  | Pb | 1 | I |  | 3 |  | Cl |  | DMF |  |  | 1 |  |  | 80 |  |  | 120 |  |  | Ag |  | 100 | PEDOT:PSS |  | PCBM-60 | BCP |  |  |  |  | SLG | ITO | 0.04 | 0.94 | 19.68 | 0.695 | 12.88 | 1.6
5867 | MA |  |  | 1 |  |  | Pb | 1 | I |  | 3 |  | Cl |  | DMF |  |  | 1 |  |  | 80 |  |  | 120 |  |  | Ag |  | 100 | WO3-nw |  | PCBM-60 | BCP |  |  |  |  | SLG | ITO | 0.04 | 0.57 | 6.57 | 0.489 | 1.81 | 1.6
5868 | MA |  |  | 1 |  |  | Pb | 1 | I |  | 3 |  | Cl |  | DMF |  |  | 1 |  |  | 80 |  |  | 120 |  |  | Ag |  | 100 | WO3-nw@PEDOT | 20 | PCBM-60 | BCP |  |  |  |  | SLG | ITO | 0.04 | 0.97 | 17.58 | 0.754 | 12.89 | 1.6
5870 | MA |  |  | 1 |  |  | Pb | 1 | I |  | 3 |  | Cl |  | DMF |  |  | 1 |  |  | 80 |  |  | 120 |  |  | Ag |  | 100 | PEDOT:PSS |  | PCBM-60 | BCP |  |  |  |  | SLG | ITO | 0.04 | 0.95 | 20 | 0.7 | 13.5 | 1.6
5871 | MA |  |  | 1 |  |  | Pb | 1 | I |  | 3 |  | Cl |  | DMF |  |  | 1 |  |  | 80 |  |  | 120 |  |  | Ag |  | 100 | WO3-nw |  | PCBM-60 | BCP |  |  |  |  | SLG | ITO | 0.04 | 0.55 | 8 | 0.46 | 2.02 | 1.6
5872 | MA |  |  | 1 |  |  | Pb | 1 | I |  | 3 |  | Cl |  | DMF |  |  | 1 |  |  | 80 |  |  | 120 |  |  | Ag |  | 100 | WO3-nw@PEDOT | 20 | PCBM-60 | BCP |  |  |  |  | SLG | ITO | 0.04 | 1 | 17.5 | 0.76 | 13.5 | 1.6
5874 | MA |  |  | 1 |  |  | Pb | 1 | I |  | 3 |  | Cl |  | DMF |  |  | 1 |  |  | 80 |  |  | 120 |  |  | Ag |  | 100 | PEDOT:PSS |  | PCBM-60 | BCP |  |  |  |  | SLG | ITO | 0.04 |  |  |  |  | 1.6
5875 | MA |  |  | 1 |  |  | Pb | 1 | I |  | 3 |  | Cl |  | DMF |  |  | 1 |  |  | 80 |  |  | 120 |  |  | Ag |  | 100 | WO3-nw@PEDOT | 20 | PCBM-60 | BCP |  |  |  |  | SLG | ITO | 0.04 |  |  |  |  | 1.6
5877 | MA |  |  | 1 |  |  | Pb | 1 | I |  | 3 |  | Cl |  | DMF |  |  | 1 |  |  | 80 |  |  | 120 |  |  | Ag |  | 100 | WO3-nw@PEDOT | 20 | PCBM-60 | BCP |  |  |  |  | SLG | ITO | 0.04 | 0.94 | 17.88 | 0.56 | 9.4 | 1.6
5878 | MA |  |  | 1 |  |  | Pb | 1 | I |  | 3 |  | Cl |  | DMF |  |  | 1 |  |  | 80 |  |  | 120 |  |  | Ag |  | 100 | WO3-nw@PEDOT | 20 | PCBM-60 | BCP |  |  |  |  | SLG | ITO | 0.04 | 1 | 17.25 | 0.768 | 13.24 | 1.6
5879 | MA |  |  | 1 |  |  | Pb | 1 | I |  | 3 |  | Cl |  | DMF |  |  | 1 |  |  | 80 |  |  | 120 |  |  | Ag |  | 100 | WO3-nw@PEDOT | 20 | PCBM-60 | BCP |  |  |  |  | SLG | ITO | 0.04 | 0.89 | 18.08 | 0.561 | 9.04 | 1.6
5883 | Cs | FA | MA | 0.1 | 0.75 | 0.15 | Pb | 1 | Br | I | 0.35 | 2.65 |  |  | DMF | DMSO |  | 4 | 1 |  | 100 |  |  | 30 |  |  | Ag |  | 100 | PTAA |  | C60 | BCP |  | 30 | 8 |  | SLG | ITO | 0.105 | 1.08 | 21.753 | 0.74 | 17.42
5884 | Cs | FA | MA | 0.1 | 0.75 | 0.15 | Pb | 1 | Br | I | 0.35 | 2.65 |  |  | DMF | DMSO |  | 4 | 1 |  | 100 |  |  | 30 |  |  | Ag |  | 100 | PTAA |  | C60 | BCP |  | 30 | 8 |  | SLG | ITO | 0.105 | 1.07 | 21.87 | 0.67 | 15.53
5885 | Cs | FA | MA | 0.1 | 0.75 | 0.15 | Pb | 1 | Br | I | 0.35 | 2.65 |  |  | DMF | DMSO |  | 4 | 1 |  | 100 |  |  | 30 |  |  | Ag |  | 100 | PTAA |  | C60 | BCP |  | 30 | 8 |  | SLG | ITO | 0.105 | 1.05 | 22.543 | 0.77 | 18.22
5886 | Cs | FA | MA | 0.1 | 0.75 | 0.15 | Pb | 1 | Br | I | 0.35 | 2.65 |  |  | DMF | DMSO |  | 4 | 1 |  | 100 |  |  | 30 |  |  | Ag |  | 100 | PTAA |  | C60 | BCP |  | 30 | 8 |  | SLG | ITO | 0.105 | 1.02 | 22.19 | 0.72 | 16.23
5887 | Cs | FA | MA | 0.1 | 0.75 | 0.15 | Pb | 1 | Br | I | 0.35 | 2.65 |  |  | DMF | DMSO |  | 4 | 1 |  | 100 |  |  | 30 |  |  | Ag |  | 100 | PTAA |  | C60 | BCP |  | 30 | 8 |  | SLG | ITO | 0.105 | 0.99 | 22.771 | 0.61 | 13.8
5888 | Cs | FA | MA | 0.1 | 0.75 | 0.15 | Pb | 1 | Br | I | 0.35 | 2.65 |  |  | DMF | DMSO |  | 4 | 1 |  | 100 |  |  | 30 |  |  | Ag |  | 100 | PTAA |  | C60 | BCP |  | 30 | 8 |  | SLG | ITO | 0.105 | 0.93 | 22.64 | 0.57 | 11.83
5889 | Cs | FA | MA | 0.1 | 0.75 | 0.15 | Pb | 1 | Br | I | 0.35 | 2.65 |  |  | DMF | DMSO |  | 4 | 1 |  | 100 |  |  | 30 |  |  | Ag |  | 100 | PTAA |  | C60 | BCP |  | 30 | 8 |  | SLG | ITO | 0.105 | 1.09 | 22.31 | 0.71 | 17.08
5890 | Cs | FA | MA | 0.1 | 0.75 | 0.15 | Pb | 1 | Br | I | 0.35 | 2.65 |  |  | DMF | DMSO |  | 4 | 1 |  | 100 |  |  | 30 |  |  | Ag |  | 100 | PTAA |  | C60 | BCP |  | 30 | 8 |  | SLG | ITO | 0.105 | 1.07 | 21.88 | 0.66 | 15.47
5891 | Cs | FA | MA | 0.1 | 0.75 | 0.15 | Pb | 1 | Br | I | 0.35 | 2.65 |  |  | DMF | DMSO |  | 4 | 1 |  | 100 |  |  | 30 |  |  | Ag |  | 100 | PTAA |  | C60 | BCP |  | 30 | 8 |  | SLG | ITO | 0.105 | 1.07 | 22.625 | 0.78 | 18.84
5892 | Cs | FA | MA | 0.1 | 0.75 | 0.15 | Pb | 1 | Br | I | 0.35 | 2.65 |  |  | DMF | DMSO |  | 4 | 1 |  | 100 |  |  | 30 |  |  | Ag |  | 100 | PTAA |  | C60 | BCP |  | 30 | 8 |  | SLG | ITO | 0.105 | 1.06 | 22.43 | 0.72 | 16.23
5893 | Cs | FA | MA | 0.1 | 0.75 | 0.15 | Pb | 1 | Br | I | 0.35 | 2.65 |  |  | DMF | DMSO |  | 4 | 1 |  | 100 |  |  | 30 |  |  | Ag |  | 100 | PTAA |  | C60 | BCP |  | 30 | 8 |  | SLG | ITO | 0.105 | 1.04 | 21.81 | 0.753 | 19.62
5894 | Cs | FA | MA | 0.1 | 0.75 | 0.15 | Pb | 1 | Br | I | 0.35 | 2.65 |  |  | DMF | DMSO |  | 4 | 1 |  | 100 |  |  | 30 |  |  | Ag |  | 100 | PTAA |  | C60 | BCP |  | 30 | 8 |  | SLG | ITO | 0.105 | 1.07 | 22.84 | 0.77 | 18.83
5895 | Cs | FA | MA | 0.1 | 0.75 | 0.15 | Pb | 1 | Br | I | 0.35 | 2.65 |  |  | DMF | DMSO |  | 4 | 1 |  | 100 |  |  | 30 |  |  | Ag |  | 100 | PTAA |  | C60 | BCP |  | 30 | 8 |  | SLG | ITO | 0.105 | 1.061 | 22.403 | 0.78 | 18.64
5896 | Cs | FA | MA | 0.1 | 0.75 | 0.15 | Pb | 1 | Br | I | 0.35 | 2.65 |  |  | DMF | DMSO |  | 4 | 1 |  | 100 |  |  | 30 |  |  | Ag |  | 100 | PTAA |  | C60 | BCP |  | 30 | 8 |  | SLG | ITO | 0.105 | 1.05 | 21.92 | 0.73 | 16.83
5897 | Cs | FA | MA | 0.1 | 0.75 | 0.15 | Pb | 1 | Br | I | 0.35 | 2.65 |  |  | DMF | DMSO |  | 4 | 1 |  | 100 |  |  | 30 |  |  | Ag |  | 100 | PTAA |  | C60 | BCP |  | 30 | 8 |  | SLG | ITO | 0.105 | 0.972 | 22.814 | 0.67 | 14.77
5898 | Cs | FA | MA | 0.1 | 0.75 | 0.15 | Pb | 1 | Br | I | 0.35 | 2.65 |  |  | DMF | DMSO |  | 4 | 1 |  | 100 |  |  | 30 |  |  | Ag |  | 100 | PTAA |  | C60 | BCP |  | 30 | 8 |  | SLG | ITO | 0.105 | 0.99 | 21.96 | 0.58 | 12.67
5899 | Cs | FA | MA | 0.1 | 0.75 | 0.15 | Pb | 1 | Br | I | 0.35 | 2.65 |  |  | DMF | DMSO |  | 4 | 1 |  | 100 |  |  | 30 |  |  | Ag |  | 100 | PTAA |  | C60 | BCP |  | 30 | 8 |  | SLG | ITO | 0.105 | 0.919 | 22.54 | 0.59 | 12.12
5900 | Cs | FA | MA | 0.1 | 0.75 | 0.15 | Pb | 1 | Br | I | 0.35 | 2.65 |  |  | DMF | DMSO |  | 4 | 1 |  | 100 |  |  | 30 |  |  | Ag |  | 100 | PTAA |  | C60 | BCP |  | 30 | 8 |  | SLG | ITO | 0.105 | 0.91 | 22.18 | 0.55 | 10.98
5903 | Cs | FA | MA | 0.1 | 0.75 | 0.15 | Pb | 1 | Br | I | 0.35 | 2.65 |  |  | DMF | DMSO |  | 4 | 1 |  | 100 |  |  | 30 |  |  | Ag |  | 100 | PTAA |  | C60 | BCP |  | 30 | 8 |  | SLG | ITO | 0.105 | 1.03 | 22.68 | 0.7 | 16.35
5904 | Cs | FA | MA | 0.1 | 0.75 | 0.15 | Pb | 1 | Br | I | 0.35 | 2.65 |  |  | DMF | DMSO |  | 4 | 1 |  | 100 |  |  | 30 |  |  | Ag |  | 100 | PTAA |  | C60 | BCP |  | 30 | 8 |  | SLG | ITO | 0.105 | 1.04 | 22.42 | 0.77 | 18.06
5907 | MA |  |  | 1 |  |  | Pb | 1 | I |  | 3 |  | Cl |  | DMF |  |  | 1 |  |  | 95 |  |  | 40 |  |  | Ag |  | 100 | JY5 |  | TiO2-c | [5 empty] | SLG | FTO | 0.09 | 1.06 | 21.06 | 0.76 | 16.87 | 1.6
5908 | MA |  |  | 1 |  |  | Pb | 1 | I |  | 3 |  | Cl |  | DMF |  |  | 1 |  |  | 95 |  |  | 40 |  |  | Ag |  | 100 | JY6 |  | TiO2-c | [5 empty] | SLG | FTO | 0.09 | 1.07 | 21.39 | 0.81 | 18.54 | 1.6
5909 | MA |  |  | 1 |  |  | Pb | 1 | I |  | 3 |  | Cl |  | DMF |  |  | 1 |  |  | 95 |  |  | 40 |  |  | Ag |  | 100 | JY7 |  | TiO2-c | [5 empty] | SLG | FTO | 0.09 | 1.05 | 20.58 | 0.73 | 15.71 | 1.6
5910 | MA |  |  | 1 |  |  | Pb | 1 | I |  | 3 |  | Cl |  | DMF |  |  | 1 |  |  | 95 |  |  | 40 |  |  | Ag |  | 100 | Spiro-MeOTAD |  | TiO2-c | [5 empty] | SLG | FTO | 0.09 | 1.05 | 20.64 | 0.75 | 16.24 | 1.6
5911 | MA |  |  | 1 |  |  | Pb | 1 | I |  | 3 |  | Cl |  | DMF |  |  | 1 |  |  | 95 |  |  | 40 |  |  | Ag |  | 100 | JY5 |  | TiO2-c | [5 empty] | SLG | FTO | 0.09 |  |  |  | 16.04 | 1.6
5912 | MA |  |  | 1 |  |  | Pb | 1 | I |  | 3 |  | Cl |  | DMF |  |  | 1 |  |  | 95 |  |  | 40 |  |  | Ag |  | 100 | JY6 |  | TiO2-c | [5 empty] | SLG | FTO | 0.09 |  |  |  | 17.48 | 1.6
5913 | MA |  |  | 1 |  |  | Pb | 1 | I |  | 3 |  | Cl |  | DMF |  |  | 1 |  |  | 95 |  |  | 40 |  |  | Ag |  | 100 | JY7 |  | TiO2-c | [5 empty] | SLG | FTO | 0.09 |  |  |  | 14.58 | 1.6
5914 | MA |  |  | 1 |  |  | Pb | 1 | I |  | 3 |  | Cl |  | DMF |  |  | 1 |  |  | 95 |  |  | 40 |  |  | Ag |  | 100 | Spiro-MeOTAD |  | TiO2-c | [5 empty] | SLG | FTO | 0.09 |  |  |  | 15.53 | 1.6
5915 | MA |  |  | 1 |  |  | Pb | 1 | I |  | 3 |  | Cl |  | DMF |  |  | 1 |  |  | 95 |  |  | 40 |  |  | Ag |  | 100 | JY6 |  | TiO2-c | [5 empty] | SLG | FTO | 0.09 | 1.02 | 21.28 | 0.76 | 16.47 | 1.6
5916 | MA |  |  | 1 |  |  | Pb | 1 | I |  | 3 |  | Cl |  | DMF |  |  | 1 |  |  | 95 |  |  | 40 |  |  | Ag |  | 100 | JY6 |  | TiO2-c | [5 empty] | SLG | FTO | 0.09 | 1.07 | 21.31 | 0.78 | 17.79 | 1.6
5917 | MA |  |  | 1 |  |  | Pb | 1 | I |  | 3 |  | Cl |  | DMF |  |  | 1 |  |  | 95 |  |  | 40 |  |  | Ag |  | 100 | JY6 |  | TiO2-c | [5 empty] | SLG | FTO | 0.09 | 1.06 | 21.25 | 0.78 | 17.72 | 1.6
5918 | MA |  |  | 1 |  |  | Pb | 1 | I |  | 3 |  | Cl |  | DMF |  |  | 1 |  |  | 95 |  |  | 40 |  |  | Ag |  | 100 | JY6 |  | TiO2-c | [5 empty] | SLG | FTO | 0.09 | 1.05 | 21.18 | 0.76 | 16.81 | 1.6
5919 | MA |  |  | 1 |  |  | Pb | 1 | I |  | 3 |  | Cl |  | DMF |  |  | 1 |  |  | 95 |  |  | 40 |  |  | Ag |  | 100 | JY7 |  | TiO2-c | [5 empty] | SLG | FTO | 0.09 | 1.03 | 20.45 | 0.71 | 14.95 | 1.6
5920 | MA |  |  | 1 |  |  | Pb | 1 | I |  | 3 |  | Cl |  | DMF |  |  | 1 |  |  | 95 |  |  | 40 |  |  | Ag |  | 100 | JY7 |  | TiO2-c | [5 empty] | SLG | FTO | 0.09 | 1.04 | 20.44 | 0.69 | 14.64 | 1.6
5921 | MA |  |  | 1 |  |  | Pb | 1 | I |  | 3 |  | Cl |  | DMF |  |  | 1 |  |  | 95 |  |  | 40 |  |  | Ag |  | 100 | JY7 |  | TiO2-c | [5 empty] | SLG | FTO | 0.09 | 1.04 | 20.37 | 0.64 | 13.48 | 1.6
5922 | MA |  |  | 1 |  |  | Pb | 1 | I |  | 3 |  | Cl |  | DMF |  |  | 1 |  |  | 95 |  |  | 40 |  |  | Ag |  | 100 | JY7 |  | TiO2-c | [5 empty] | SLG | FTO | 0.09 | 1.02 | 20.34 | 0.62 | 12.81 | 1.6
5923 | MA |  |  | 1 |  |  | Pb | 1 | I |  | 3 |  | Cl |  | DMF |  |  | 1 |  |  | 95 |  |  | 40 |  |  | Ag |  | 100 | JY5 |  | TiO2-c | [5 empty] | SLG | FTO | 0.09 |  |  |  |  | 1.6
5924 | MA |  |  | 1 |  |  | Pb | 1 | I |  | 3 |  | Cl |  | DMF |  |  | 1 |  |  | 95 |  |  | 40 |  |  | Ag |  | 100 | JY6 |  | TiO2-c | [5 empty] | SLG | FTO | 0.09 |  |  |  |  | 1.6
5925 | MA |  |  | 1 |  |  | Pb | 1 | I |  | 3 |  | Cl |  | DMF |  |  | 1 |  |  | 95 |  |  | 40 |  |  | Ag |  | 100 | JY7 |  | TiO2-c | [5 empty] | SLG | FTO | 0.09 |  |  |  |  | 1.6
5952 | MA |  |  | 1 |  |  | Pb | 1 | I |  | 3 |  |  |  | DMF | DMSO |  | 1 | 4 |  | 100 |  |  | 15 |  |  | Au |  | 80 | Spiro-MeOTAD |  | TiO2-c | TiO2-mp |  | 50 | 150 |  | SLG | FTO | 0.09 | 1.01 | 22.8 | 0.75 | 17.3 | 1.6
5953 | MA |  |  | 1 |  |  | Pb | 1 | I |  | 3 |  | 5-AVAI |  | DMF | DMSO | IPA | 1 | 4 | 1 | 100 |  | 100 | 15 |  | 4 | Au |  | 80 | Spiro-MeOTAD |  | TiO2-c | TiO2-mp |  | 50 | 150 |  | SLG | FTO | 0.09 | 1.02 | 19.54 | 0.74 | 14.4 | 1.6
5954 | MA |  |  | 1 |  |  | Pb | 1 | I |  | 3 |  | 5-AVAI |  | DMF | DMSO | IPA | 1 | 4 | 1 | 100 | 300 | 100 | 15 | 0.05 | 4 | Au |  | 80 | Spiro-MeOTAD |  | TiO2-c | TiO2-mp |  | 50 | 150 |  | SLG | FTO | 0.09 | 1.04 | 21.8 | 0.74 | 16.8 | 1.6
5955 | MA |  |  | 1 |  |  | Pb | 1 | I |  | 3 |  | 5-AVAI |  | DMF | DMSO | IPA | 1 | 4 | 1 | 100 | 300 | 100 | 15 | 0.08 | 4 | Au |  | 80 | Spiro-MeOTAD |  | TiO2-c | TiO2-mp |  | 50 | 150 |  | SLG | FTO | 0.09 | 1.06 | 22.3 | 0.76 | 18 | 1.6
5956 | MA |  |  | 1 |  |  | Pb | 1 | I |  | 3 |  | 5-AVAI |  | DMF | DMSO | IPA | 1 | 4 | 1 | 100 | 300 | 100 | 15 | 0.17 | 4 | Au |  | 80 | Spiro-MeOTAD |  | TiO2-c | TiO2-mp |  | 50 | 150 |  | SLG | FTO | 0.09 | 1.08 | 19.2 | 0.7 | 14.5 | 1.6
5957 | MA |  |  | 1 |  |  | Pb | 1 | I |  | 3 |  |  |  | DMF | DMSO |  | 1 | 4 |  | 100 |  |  | 15 |  |  | Au |  | 80 | Spiro-MeOTAD |  | TiO2-c | TiO2-mp |  | 50 | 150 |  | SLG | FTO | 0.09 |  |  |  | 16.2 | 1.6
5958 | MA |  |  | 1 |  |  | Pb | 1 | I |  | 3 |  | 5-AVAI |  | DMF | DMSO | IPA | 1 | 4 | 1 | 100 |  | 100 | 15 |  | 4 | Au |  | 80 | Spiro-MeOTAD |  | TiO2-c | TiO2-mp |  | 50 | 150 |  | SLG | FTO | 0.09 |  |  |  | 13.8 | 1.6
5959 | MA |  |  | 1 |  |  | Pb | 1 | I |  | 3 |  | 5-AVAI |  | DMF | DMSO | IPA | 1 | 4 | 1 | 100 | 300 | 100 | 15 | 0.05 | 4 | Au |  | 80 | Spiro-MeOTAD |  | TiO2-c | TiO2-mp |  | 50 | 150 |  | SLG | FTO | 0.09 |  |  |  | 14.6 | 1.6
5960 | MA |  |  | 1 |  |  | Pb | 1 | I |  | 3 |  | 5-AVAI |  | DMF | DMSO | IPA | 1 | 4 | 1 | 100 | 300 | 100 | 15 | 0.08 | 4 | Au |  | 80 | Spiro-MeOTAD |  | TiO2-c | TiO2-mp |  | 50 | 150 |  | SLG | FTO | 0.09 |  |  |  | 15.8 | 1.6
5961 | MA |  |  | 1 |  |  | Pb | 1 | I |  | 3 |  | 5-AVAI |  | DMF | DMSO | IPA | 1 | 4 | 1 | 100 | 300 | 100 | 15 | 0.17 | 4 | Au |  | 80 | Spiro-MeOTAD |  | TiO2-c | TiO2-mp |  | 50 | 150 |  | SLG | FTO | 0.09 |  |  |  | 13 | 1.6
5962 | MA |  |  | 1 |  |  | Pb | 1 | I |  | 3 |  | Cl |  | DMF |  |  | 1 |  |  | 25 | 120 |  | 30 | 80 |  | Al |  | 100 | P3CT-K | 35 | PCBM-60 | C60 |  | nan | 50 |  | SLG | ITO | 0.06 | 0.987 | 22.54 | 0.678 | 15.07 | 1.6
5963 | MA |  |  | 1 |  |  | Pb | 1 | I |  | 3 |  | Cl |  | DMF |  |  | 1 |  |  | 25 | 120 |  | 30 | 80 |  | Al |  | 100 | P3CT-K | 35 | PCBM-60 | C60 |  | nan | 50 |  | SLG | ITO | 0.06 | 1.032 | 25.2 | 0.656 | 17.07 | 1.6
5964 | MA |  |  | 1 |  |  | Pb | 1 | I |  | 3 |  | NO3 |  | H2O |  | IPA | 1 |  | 1 | Unknown |  | 100 | Unknown |  | 10 | Ag |  | 100 | Spiro-MeOTAD |  | TiO2-c | TiO2-mp |  |  |  |  | SLG | FTO | 0.09 | 0.9 | 21.2 | 0.72 | 13.7 | 1.6
5965 | MA |  |  | 1 |  |  | Pb | 1 | I |  | 3 |  |  |  | H2O |  | IPA | 1 |  | 1 | Unknown |  | 100 | Unknown |  | 10 | Ag |  | 100 | Spiro-MeOTAD |  | TiO2-c | TiO2-mp |  |  |  |  | SLG | FTO | 0.09 | 0.86 | 21.5 | 0.63 | 11.6 | 1.6
5966 | MA |  |  | 1 |  |  | Pb | 1 | I |  | 3 |  | NO3 |  | H2O |  | IPA | 1 |  | 1 | Unknown |  | 100 | Unknown |  | 10 | Ag |  | 100 | Spiro-MeOTAD |  | TiO2-c | TiO2-mp |  |  |  |  | SLG | FTO | 0.09 | 0.87 | 20.8 | 0.678 | 11.5 | 1.6
5967 | MA |  |  | 1 |  |  | Pb | 1 | I |  | 3 |  |  |  | H2O |  | IPA | 1 |  | 1 | Unknown |  | 100 | Unknown |  | 10 | Ag |  | 100 | Spiro-MeOTAD |  | TiO2-c | TiO2-mp |  |  |  |  | SLG | FTO | 0.09 | 0.8 | 19.8 | 0.612 | 9.7 | 1.6
5968 | Cs | FA | MA | 0.05 | 0.85 | 0.1 | Pb | 1 | Br | I | 0.3 | 2.7 |  |  | DMF | DMSO |  | 4 | 1 |  | 100 |  |  | 1 |  |  | Au |  | 80 | O5H-OMeDPA |  | TiO2-c | TiO2-mp |  | 30 | 200 |  | SLG | FTO | 0.16 | 1.081 | 24.48 | 0.79 | 20.03
5969 | Cs | FA | MA | 0.05 | 0.85 | 0.1 | Pb | 1 | Br | I | 0.3 | 2.7 |  |  | DMF | DMSO |  | 4 | 1 |  | 100 |  |  | 1 |  |  | Au |  | 80 | Spiro-MeOTAD |  | TiO2-c | TiO2-mp |  | 30 | 200 |  | SLG | FTO | 0.16 | 1.089 | 24.53 | 0.76 | 19.38
5970 | Cs | FA | MA | 0.05 | 0.85 | 0.1 | Pb | 1 | Br | I | 0.3 | 2.7 |  |  | DMF | DMSO |  | 4 | 1 |  | 100 |  |  | 1 |  |  | Au |  | 80 | O5H-OMeDPA |  | TiO2-c | TiO2-mp |  | 30 | 200 |  | SLG | FTO | 0.25
5971 | Cs | FA | MA | 0.05 | 0.85 | 0.1 | Pb | 1 | Br | I | 0.3 | 2.7 |  |  | DMF | DMSO |  | 4 | 1 |  | 100 |  |  | 1 |  |  | Au |  | 80 | Spiro-MeOTAD |  | TiO2-c | TiO2-mp |  | 30 | 200 |  | SLG | FTO | 0.25
5972 | Cs | FA | MA | 0.05 | 0.85 | 0.1 | Pb | 1 | Br | I | 0.3 | 2.7 |  |  | DMF | DMSO |  | 4 | 1 |  | 100 |  |  | 1 |  |  | Au |  | 80 | O5H-OMeDPA |  | TiO2-c | TiO2-mp |  | 30 | 200 |  | SLG | FTO | 0.16 | 1.09 | 24.45 | 0.79 | 20.95
5973 | MA |  |  | 1 |  |  | Pb | 1 | I |  | 3 |  |  |  | DMF |  |  | 1 |  |  | 100 |  |  | 30 |  |  | Au |  |  | Spiro-MeOTAD |  | TiO2-c | TiO2-mp |  | 30 | 150 |  | SLG | FTO | 0.1057 | 1.02 | 17.56 | 0.74 | 13.26 | 1.6
5974 | MA |  |  | 1 |  |  | Pb | 1 | I |  | 3 |  | Cl |  | DMF |  |  | 1 |  |  | 100 |  |  | 30 |  |  | Au |  |  | Spiro-MeOTAD |  | TiO2-c | TiO2-mp |  | 30 | 150 |  | SLG | FTO | 0.1057 | 1.06 | 22.18 | 0.78 | 18.34 | 1.6
5975 | MA |  |  | 1 |  |  | Pb | 1 | I |  | 3 |  |  |  | DMF |  |  | 1 |  |  | 100 |  |  | 30 |  |  | Au |  |  | Spiro-MeOTAD |  | TiO2-c | TiO2-mp |  | 30 | 150 |  | SLG | FTO | 0.1057 |  |  |  | 10.7 | 1.6
5976 | MA |  |  | 1 |  |  | Pb | 1 | I |  | 3 |  | Cl |  | DMF |  |  | 1 |  |  | 100 |  |  | 30 |  |  | Au |  |  | Spiro-MeOTAD |  | TiO2-c | TiO2-mp |  | 30 | 150 |  | SLG | FTO | 0.1057 |  |  |  | 17.5 | 1.6
5977 | MA |  |  | 1 |  |  | Pb | 1 | I |  | 3 |  |  |  | DMF |  |  | 1 |  |  | 100 |  |  | 30 |  |  | Au |  |  | Spiro-MeOTAD |  | TiO2-c | TiO2-mp |  | 30 | 150 |  | SLG | FTO | 0.1057 |  |  |  |  | 1.6
5978 | MA |  |  | 1 |  |  | Pb | 1 | I |  | 3 |  | Cl |  | DMF |  |  | 1 |  |  | 100 |  |  | 30 |  |  | Au |  |  | Spiro-MeOTAD |  | TiO2-c | TiO2-mp |  | 30 | 150 |  | SLG | FTO | 0.1057 |  |  |  |  | 1.6
5993 | [6 empty] | Bi | 1 | I |  | 3 |  | HI |  | THF |  |  | 1 |  |  | 100 |  |  | 5 |  |  | Au |  | 80 | PTAA |  | TiO2-c |  |  | 50 |  |  | SLG | FTO | 0.06 | 0.22 | 3.85 | 0.35 | 0.3
5994 | [6 empty] | Bi | 1 | I |  | 3 |  | HI |  | THF |  |  | 1 |  |  | 100 |  |  | 5 |  |  | Au |  | 80 | PIDT-DFBT |  | TiO2-c |  |  | 50 |  |  | SLG | FTO | 0.06 | 0.42 | 1.7 | 0.45 | 0.32
5995 | MA |  |  | 1 |  |  | Pb | 1 | I |  | 3 |  | Cl |  | DMF |  |  | 1 |  |  | 95 |  |  | 40 |  |  | Ag |  | 100 | Spiro-MeOTAD |  | Unknown | [5 empty] | SLG | FTO | 0.07 | 0.902 | 11.63 | 0.483 | 5.07 | 1.6
5996 | MA |  |  | 1 |  |  | Pb | 1 | I |  | 3 |  | Cl |  | DMF |  |  | 1 |  |  | 95 |  |  | 40 |  |  | Ag |  | 100 | Spiro-MeOTAD |  | TiO2-c | [5 empty] | SLG | FTO | 0.07 | 0.918 | 21.29 | 0.532 | 10.4 | 1.6
5997 | MA |  |  | 1 |  |  | Pb | 1 | I |  | 3 |  | Cl |  | DMF |  |  | 1 |  |  | 95 |  |  | 40 |  |  | Ag |  | 100 | Spiro-MeOTAD |  | TiO2-c | [5 empty] | SLG | FTO | 0.07 | 1.04 | 22.1 | 0.584 | 13.42 | 1.6
5998 | MA |  |  | 1 |  |  | Pb | 1 | I |  | 3 |  | Cl |  | DMF |  |  | 1 |  |  | 95 |  |  | 40 |  |  | Ag |  | 100 | Spiro-MeOTAD |  | TiO2-c | [5 empty] | SLG | FTO | 0.07 | 0.882 | 21.95 | 0.625 | 12.1 | 1.6
5999 | MA |  |  | 1 |  |  | Pb | 1 | I |  | 3 |  | Cl |  | DMF |  |  | 1 |  |  | 95 |  |  | 40 |  |  | Ag |  | 100 | Spiro-MeOTAD |  | TiO2-c | [5 empty] | SLG | FTO | 0.07 | 1.012 | 20.94 | 0.64 | 13.56 | 1.6
6000 | MA |  |  | 1 |  |  | Pb | 1 | I |  | 3 |  | Cl |  | DMF |  |  | 1 |  |  | 95 |  |  | 40 |  |  | Ag |  | 100 | Spiro-MeOTAD |  | TiO2-c | [5 empty] | SLG | FTO | 0.07 | 0.866 | 21.38 | 0.574 | 10.63 | 1.6
6001 | MA |  |  | 1 |  |  | Pb | 1 | I |  | 3 |  | Cl |  | DMF |  |  | 1 |  |  | 95 |  |  | 40 |  |  | Ag |  | 100 | Spiro-MeOTAD |  | TiO2-c | [5 empty] | SLG | FTO | 0.07 | 0.896 | 20.4 | 0.594 | 10.86 | 1.6
6002 | MA |  |  | 1 |  |  | Pb | 1 | I |  | 3 |  | Cl |  | DMF |  |  | 1 |  |  | 95 |  |  | 40 |  |  | Ag |  | 100 | Spiro-MeOTAD |  | TiO2-c | [5 empty] | SLG | FTO | 0.07 | 0.978 | 22 | 0.557 | 12 | 1.6
6003 | MA |  |  | 1 |  |  | Pb | 1 | I |  | 3 |  | Cl |  | DMF |  |  | 1 |  |  | 95 |  |  | 40 |  |  | Ag |  | 100 | Spiro-MeOTAD |  | Unknown | [5 empty] | SLG | FTO | 0.07 | 0.9 | 11.5 | 0.423 | 4.5 | 1.6
6004 | MA |  |  | 1 |  |  | Pb | 1 | I |  | 3 |  | Cl |  | DMF |  |  | 1 |  |  | 95 |  |  | 40 |  |  | Ag |  | 100 | Spiro-MeOTAD |  | TiO2-c | [5 empty] | SLG | FTO | 0.07 | 0.98 | 22.5 | 0.53 | 11.8 | 1.6
6005 | MA |  |  | 1 |  |  | Pb | 1 | I |  | 3 |  | Cl |  | DMF |  |  | 1 |  |  | 95 |  |  | 40 |  |  | Ag |  | 100 | Spiro-MeOTAD |  | TiO2-c | [5 empty] | SLG | FTO | 0.07 | 0.98 | 21 | 0.625 | 13 | 1.6
6011 | MA |  |  | 1 |  |  | Pb | 1 | I |  | 3 |  |  |  | DMF |  |  | 1 |  |  | 100 |  |  | 10 |  |  | Au |  | 60 | Spiro-MeOTAD |  | TiO2-c | TiO2-mp |  |  |  |  | SLG | FTO | 0.09 | 0.93 | 18.8 | 0.65 | 11.3 | 1.6
6012 | MA |  |  | 1 |  |  | Pb | 1 | I |  | 3 |  |  |  | DMF |  |  | 1 |  |  | 100 |  |  | 10 |  |  | Au |  | 60 | Spiro-MeOTAD |  | TiO2-c | TiO2-mp |  |  |  |  | SLG | FTO | 0.09 | 0.81 | 12.7 | 0.68 | 7 | 1.6
6013 | MA |  |  | 1 |  |  | Pb | 1 | I |  | 3 |  |  |  | DMF |  |  | 1 |  |  | 100 |  |  | 10 |  |  | Au |  | 60 | Spiro-MeOTAD |  | TiO2-c | TiO2-mp |  |  |  |  | SLG | FTO | 0.09 | 0.93 | 19.5 | 0.65 | 10 | 1.6
6014 | MA |  |  | 1 |  |  | Pb | 1 | I |  | 3 |  |  |  | DMF |  |  | 1 |  |  | 100 |  |  | 10 |  |  | Au |  | 60 | Spiro-MeOTAD |  | TiO2-c | TiO2-mp |  |  |  |  | SLG | FTO | 0.09 | 0.79 | 13.9 | 0.67 | 5.2 | 1.6
6015 | MA |  |  | 1 |  |  | Pb | 1 | I |  | 3 |  |  |  | DMF |  |  | 1 |  |  | 100 |  |  | 10 |  |  | Au |  | 60 | Spiro-MeOTAD |  | TiO2-c | TiO2-mp |  |  |  |  | SLG | FTO | 0.09 |  |  |  |  | 1.6
6016 | MA |  |  | 1 |  |  | Pb | 1 | I |  | 3 |  |  |  | DMF |  |  | 1 |  |  | 100 |  |  | 10 |  |  | Au |  | 60 | Spiro-MeOTAD |  | TiO2-c | TiO2-mp |  |  |  |  | SLG | FTO | 0.09 |  |  |  |  | 1.6
6029 | MA |  |  | 1 |  |  | Pb | 1 | I |  | 3 |  |  |  | DMF |  | IPA | 1 |  | 1 | 70 |  | 90 | 10 |  | 60 | Ag |  | 100 | Spiro-MeOTAD |  | TiO2-c | TiO2-mp |  |  |  |  | SLG | FTO | 0.06 | 0.86 | 14.9 | 0.61 | 7.8 | 1.6
6030 | MA |  |  | 1 |  |  | Pb | 1 | I |  | 3 |  |  |  | DMF |  | IPA | 1 |  | 1 | Unknown |  | 90 | Unknown |  | 60 | Ag |  | 100 | Spiro-MeOTAD |  | TiO2-c | TiO2-mp |  |  |  |  | SLG | FTO | 0.06 | 1.04 | 17.7 | 0.64 | 12.3 | 1.6
6031 | MA |  |  | 1 |  |  | Pb | 1 | I |  | 3 |  |  |  | DMF |  | IPA | 1 |  | 1 | 70 |  | 90 | 10 |  | 60 | Ag |  | 100 | Spiro-MeOTAD |  | TiO2-c | TiO2-mp |  |  |  |  | SLG | FTO | 0.06 | 0.85 | 14 | 0.6 | 7.5 | 1.6
6032 | MA |  |  | 1 |  |  | Pb | 1 | I |  | 3 |  |  |  | DMF |  | IPA | 1 |  | 1 | Unknown |  | 90 | Unknown |  | 60 | Ag |  | 100 | Spiro-MeOTAD |  | TiO2-c | TiO2-mp |  |  |  |  | SLG | FTO | 0.06 | 0.9 | 16 | 0.58 | 9 | 1.6
6033 | MA |  |  | 1 |  |  | Pb | 1 | I |  | 3 |  |  |  | DMF |  | IPA | 1 |  | 1 | 70 |  | 90 | 10 |  | 60 | Ag |  | 100 | Spiro-MeOTAD |  | TiO2-c | TiO2-mp |  |  |  |  | SLG | FTO | 0.06 | 0.9 | 15.5 | 0.62 | 9.2 | 1.6
6034 | MA |  |  | 1 |  |  | Pb | 1 | I |  | 3 |  |  |  | DMF |  | IPA | 1 |  | 1 | Unknown |  | 90 | Unknown |  | 60 | Ag |  | 100 | Spiro-MeOTAD |  | TiO2-c | TiO2-mp |  |  |  |  | SLG | FTO | 0.06 | 1 | 17 | 0.61 | 11 | 1.6
6035 | MA |  |  | 1 |  |  | Pb | 1 | I |  | 3 |  |  |  | DMF |  | IPA | 1 |  | 1 | 70 |  | 90 | 10 |  | 60 | Ag |  | 100 | Spiro-MeOTAD |  | TiO2-c | TiO2-mp |  |  |  |  | SLG | FTO | 0.06 | 0.92 | 16 | 0.54 | 8.5 | 1.6
6036 | MA |  |  | 1 |  |  | Pb | 1 | I |  | 3 |  |  |  | DMF |  | IPA | 1 |  | 1 | Unknown |  | 90 | Unknown |  | 60 | Ag |  | 100 | Spiro-MeOTAD |  | TiO2-c | TiO2-mp |  |  |  |  | SLG | FTO | 0.06 | 0.95 | 14.5 | 0.58 | 8.6 | 1.6
6037 | Cs | FA |  | 0.17 | 0.83 |  | Pb | 1 | Br | I | 2.4900000000000002 | 0.51 |  |  | DMF | DMSO |  | 4 | 1 |  | 60 | 100 |  | 0.08 | 30 |  | Ag |  | 100 | NiO |  | C60 | BCP |  | 40 | 8 |  | SLG | ITO | 0.12 | 0.97 | 20.3 | 0.79 | 15.6
6038 | Cs | FA |  | 0.17 | 0.83 |  | Pb | 1 | Br | I | 2.4900000000000002 | 0.51 |  |  | DMF | DMSO |  | 4 | 1 |  | 60 | 100 |  | 0.08 | 30 |  | Ag |  | 100 | PTAA |  | C60 | BCP |  | 40 | 8 |  | SLG | ITO | 0.12 | 1.05 | 20.8 | 0.75 | 16.4
6039 | Cs | FA |  | 0.17 | 0.83 |  | Pb | 1 | Br | I | 0.51 | 2.4900000000000002 |  |  | DMF | DMSO |  | 4 | 1 |  | 60 | 100 |  | 0.08 | 30 |  | Ag |  | 100 | PTAA |  | C60 | BCP |  | 40 | 8 |  | SLG | ITO | 0.12 | 0.95 | 20.3 | 0.78 | 15.1
6040 | Cs | FA |  | 0.17 | 0.83 |  | Pb | 1 | Br | I | 0.51 | 2.4900000000000002 |  |  | DMF | DMSO |  | 4 | 1 |  | 60 | 100 |  | 0.08 | 30 |  | Ag |  | 100 | PTAA |  | C60 | BCP |  | 40 | 8 |  | SLG | ITO | 0.12 | 1.08 | 19.5 | 0.75 | 16
6041 | Cs | FA |  | 0.25 | 0.75 |  | Pb | 1 | Br | I | 0.6 | 2.4 |  |  | DMF | DMSO |  | 4 | 1 |  | 60 | 100 |  | 0.08 | 30 |  | Ag |  | 100 | PTAA |  | C60 | BCP |  | 40 | 8 |  | SLG | ITO | 0.12 | 1.1 | 19.3 | 0.82 | 17.2
6042 | Cs | FA |  | 0.25 | 0.75 |  | Pb | 1 | Br | I | 0.6 | 2.4 |  |  | DMF | DMSO |  | 4 | 1 |  | 60 | 100 |  | 0.08 | 30 |  | ITO | Ag-grid | 150 | PTAA |  | C60 | SnO2 |  | 30 | 8 |  | SLG | ITO | 0.39 | 1.05 | 29.6 | 0.77 | 15.8
6043 | Cs | FA |  | 0.25 | 0.75 |  | Pb | 1 | Br | I | 0.6 | 2.4 |  |  | DMF | DMSO |  | 4 | 1 |  | 60 | 100 |  | 0.08 | 30 |  | ITO | Ag-grid | 150 | PTAA |  | C60 | SnO2 |  | 30 | 8 |  | SLG | ITO | 0.39
6044 | MA |  |  | 1 |  |  | Pb | 1 | I |  | 3 |  |  |  | DMF | DMSO |  |  |  |  | Unknown |  |  | Unknown |  |  | Ag |  | 100 | PEDOT:PSS | 30 | PCBM-60 |  |  | 50 |  |  | SLG | ITO | 0.1 | 1.02 | 15.68 | 0.667 | 10.67 | 1.6
6045 | MA |  |  | 1 |  |  | Pb | 1 | I |  | 3 |  |  |  | DMF | DMSO |  | 100 | 6 |  | Unknown |  |  | Unknown |  |  | Ag |  | 100 | PEDOT:PSS | 30 | PCBM-60 |  |  | 50 |  |  | SLG | ITO | 0.1 | 1.02 | 16.93 | 0.668 | 11.56 | 1.6
6046 | MA |  |  | 1 |  |  | Pb | 1 | I |  | 3 |  |  |  | DMF | DMSO |  | 100 | 6 |  | Unknown |  |  | Unknown |  |  | Ag |  | 100 | PEDOT:PSS | 30 | PCBM-60 |  |  | 50 |  |  | SLG | ITO | 0.1 | 1.03 | 17.32 | 0.709 | 12.55 | 1.6
6047 | MA |  |  | 1 |  |  | Pb | 1 | I |  | 3 |  |  |  | DMF | DMSO |  | 100 | 6 |  | Unknown |  |  | Unknown |  |  | Ag |  | 100 | PEDOT:PSS | 30 | PCBM-60 |  |  | 50 |  |  | SLG | ITO | 0.1 | 1.02 | 9.2 | 0.62 | 5.82 | 1.6
6048 | MA |  |  | 1 |  |  | Pb | 1 | I |  | 3 |  |  |  | DMF | DMSO |  | 100 | 6 |  | Unknown |  |  | Unknown |  |  | Ag |  | 100 | PEDOT:PSS | 30 | PCBM-60 |  |  | 50 |  |  | SLG | ITO | 0.1 | 1.02 | 15.55 | 0.63 | 9.6 | 1.6
6049 | MA |  |  | 1 |  |  | Pb | 1 | I |  | 3 |  |  |  | DMF | DMSO |  | 100 | 6 |  | Unknown |  |  | Unknown |  |  | Ag |  | 100 | PEDOT:PSS | 30 | PCBM-60 |  |  | 50 |  |  | SLG | ITO | 0.1 |  | 15.8 | 0.65 | 10.5 | 1.6
6050 | MA |  |  | 1 |  |  | Pb | 1 | I |  | 3 |  |  |  | DMF | DMSO |  | 100 | 6 |  | Unknown |  |  | Unknown |  |  | Ag |  | 100 | PEDOT:PSS | 30 | PCBM-60 |  |  | 50 |  |  | SLG | ITO | 0.1 | 1.03 | 16.91 | 0.67 | 11.1 | 1.6
6051 | MA |  |  | 1 |  |  | Pb | 1 | I |  | 3 |  |  |  | DMF | DMSO |  | 100 | 6 |  | Unknown |  |  | Unknown |  |  | Ag |  | 100 | PEDOT:PSS | 30 | PCBM-60 |  |  | 50 |  |  | SLG | ITO | 0.1 |  | 8.95 | 0.63 | 5.75 | 1.6
6052 | MA |  |  | 1 |  |  | Pb | 1 | I |  | 3 |  |  |  | DMF | DMSO |  | 100 | 6 |  | Unknown |  |  | Unknown |  |  | Ag |  | 100 | PEDOT:PSS | 30 | PCBM-60 |  |  | 50 |  |  | SLG | ITO | 0.1 | 0.98 | 15.5 | 0.65 | 9.87 | 1.6
6053 | MA |  |  | 1 |  |  | Pb | 1 | I |  | 3 |  |  |  | DMF | DMSO |  | 100 | 6 |  | Unknown |  |  | Unknown |  |  | Ag |  | 100 | PEDOT:PSS | 30 | PCBM-60 |  |  | 50 |  |  | SLG | ITO | 0.1 | 0.98 | 16.9 | 0.62 | 10.32 | 1.6
6054 | MA |  |  | 1 |  |  | Pb | 1 | I |  | 3 |  |  |  | DMF | DMSO |  | 100 | 6 |  | Unknown |  |  | Unknown |  |  | Ag |  | 100 | PEDOT:PSS | 30 | PCBM-60 |  |  | 50 |  |  | SLG | ITO | 0.1 | 0.99 | 18.36 | 0.68 | 12.36 | 1.6
6055 | MA |  |  | 1 |  |  | Pb | 1 | I |  | 3 |  |  |  | DMF | DMSO |  | 100 | 6 |  | Unknown |  |  | Unknown |  |  | Ag |  | 100 | PEDOT:PSS | 30 | PCBM-60 |  |  | 50 |  |  | SLG | ITO | 0.1 | 0.97 | 8.72 | 0.66 | 5.58 | 1.6
6056 | MA |  |  | 1 |  |  | Pb | 1 | I |  | 3 |  |  |  | DMF | DMSO |  | 10 | 1 |  | 100 |  |  | 10 |  |  | Au |  | 80 | Spiro-MeOTAD | 150 | ZnO-c | TiO2-mp |  | 30 |  |  | SLG | FTO | 0.09 | 1.02 | 22.05 | 0.712 | 16.01 | 1.6
6057 | MA |  |  | 1 |  |  | Pb | 1 | I |  | 3 |  |  |  | DMF | DMSO |  | 10 | 1 |  | 100 |  |  | 10 |  |  | Au |  | 80 | Spiro-MeOTAD | 150 | ZnO-c | TiO2-mp |  | 30 | nan |  | SLG | FTO | 0.09 | 1.04 | 22.49 | 0.731 | 17 | 1.6
6058 | MA |  |  | 1 |  |  | Pb | 1 | I |  | 3 |  |  |  | DMF | DMSO |  | 10 | 1 |  | 100 |  |  | 10 |  |  | Au |  | 80 | Spiro-MeOTAD | 150 | ZnO-c | TiO2-mp |  | 30 | nan |  | SLG | FTO | 0.09 | 1.09 | 23.64 | 0.757 | 18.6 | 1.6
6059 | MA |  |  | 1 |  |  | Pb | 1 | I |  | 3 |  |  |  | DMF | DMSO |  | 10 | 1 |  | 100 |  |  | 10 |  |  | Au |  | 80 | Spiro-MeOTAD | 150 | ZnO-c | TiO2-mp |  | 30 | nan |  | SLG | FTO | 0.09 | 1.06 | 23.64 | 0.721 | 18.03 | 1.6
6060 | MA |  |  | 1 |  |  | Pb | 1 | I |  | 3 |  |  |  | DMF | DMSO |  | 10 | 1 |  | 100 |  |  | 10 |  |  | Au |  | 80 | Spiro-MeOTAD | 150 | ZnO-c | TiO2-mp |  | 30 |  |  | SLG | FTO | 0.09 |  |  |  | 15.5 | 1.6
6061 | MA |  |  | 1 |  |  | Pb | 1 | I |  | 3 |  |  |  | DMF | DMSO |  | 10 | 1 |  | 100 |  |  | 10 |  |  | Au |  | 80 | Spiro-MeOTAD | 150 | ZnO-c | TiO2-mp |  | 30 | nan |  | SLG | FTO | 0.09 |  |  |  | 16.4 | 1.6
6062 | MA |  |  | 1 |  |  | Pb | 1 | I |  | 3 |  |  |  | DMF | DMSO |  | 10 | 1 |  | 100 |  |  | 10 |  |  | Au |  | 80 | Spiro-MeOTAD | 150 | ZnO-c | TiO2-mp |  | 30 | nan |  | SLG | FTO | 0.09 |  |  |  | 19 | 1.6
6063 | MA |  |  | 1 |  |  | Pb | 1 | I |  | 3 |  |  |  | DMF | DMSO |  | 10 | 1 |  | 100 |  |  | 10 |  |  | Au |  | 80 | Spiro-MeOTAD | 150 | ZnO-c | TiO2-mp |  | 30 | nan |  | SLG | FTO | 0.09 |  |  |  | 17.2 | 1.6
6064 | MA |  |  | 1 |  |  | Pb | 1 | I |  | 3 |  |  |  | DMF | DMSO |  | 10 | 1 |  | 100 |  |  | 10 |  |  | Au |  | 80 | Spiro-MeOTAD | 150 | ZnO-c | TiO2-mp |  | 30 |  |  | SLG | FTO | 0.09 |  |  |  |  | 1.6
6065 | MA |  |  | 1 |  |  | Pb | 1 | I |  | 3 |  |  |  | DMF | DMSO |  | 10 | 1 |  | 100 |  |  | 10 |  |  | Au |  | 80 | Spiro-MeOTAD | 150 | ZnO-c | TiO2-mp |  | 30 | nan |  | SLG | FTO | 0.09 |  |  |  |  | 1.6
6066 | MA |  |  | 1 |  |  | Pb | 1 | I |  | 3 |  |  |  | DMF | DMSO |  | 10 | 1 |  | 100 |  |  | 10 |  |  | Au |  | 80 | Spiro-MeOTAD | 150 | ZnO-c | TiO2-mp |  | 30 |  |  | SLG | FTO | 0.09 |  |  |  |  | 1.6
6067 | MA |  |  | 1 |  |  | Pb | 1 | I |  | 3 |  |  |  | DMF | DMSO |  | 10 | 1 |  | 100 |  |  | 10 |  |  | Au |  | 80 | Spiro-MeOTAD | 150 | ZnO-c | TiO2-mp |  | 30 | nan |  | SLG | FTO | 0.09 |  |  |  |  | 1.6
6068 | MA |  |  | 1 |  |  | Pb | 1 | I |  | 3 |  |  |  | DMF | DMSO |  | 10 | 1 |  | 100 |  |  | 10 |  |  | Au |  | 80 | Spiro-MeOTAD | 150 | ZnO-c | TiO2-mp |  | 30 |  |  | SLG | FTO | 0.09 |  |  |  |  | 1.6
6069 | MA |  |  | 1 |  |  | Pb | 1 | I |  | 3 |  |  |  | DMF | DMSO |  | 10 | 1 |  | 100 |  |  | 10 |  |  | Au |  | 80 | Spiro-MeOTAD | 150 | ZnO-c | TiO2-mp |  | 30 | nan |  | SLG | FTO | 0.09 |  |  |  |  | 1.6
6070 | MA |  |  | 1 |  |  | Pb | 1 | I |  | 3 |  |  |  | Unknown | [5 empty] | Unknown |  |  | Unknown |  |  | Au |  |  | Spiro-MeOTAD |  | TiO2-c | TiO2-mp |  |  |  |  | SLG | FTO | 0.04 | 1.02 | 21.1 | 0.716 | 15.3 | 1.6
6071 | MA |  |  | 1 |  |  | Pb | 1 | I |  | 3 |  |  |  | Unknown | [5 empty] | Unknown |  |  | Unknown |  |  | Au |  |  | Spiro-MeOTAD |  | TiO2-c | TiO2-mp |  |  |  |  | SLG | FTO | 0.04 | 0.99 | 10.6 | 0.715 | 7.5 | 1.6
6072 | MA |  |  | 1 |  |  | Pb | 1 | I |  | 3 |  |  |  | DMF |  |  | 1 |  |  | Unknown |  |  | Unknown |  |  | Metal |  |  | Spiro-MeOTAD |  | TiO2-mp | [5 empty] | SLG | FTO | 0.04 | 0.86 | 18.29 | 0.552 | 10.96 | 1.6
6073 | MA |  |  | 1 |  |  | Pb | 1 | I |  | 3 |  |  |  | DMF |  |  | 1 |  |  | Unknown |  |  | Unknown |  |  | Metal |  |  | Spiro-MeOTAD |  | TiO2-c | TiO2-mp |  | 7 | nan |  | SLG | FTO | 0.04 | 0.85 | 23.67 | 0.357 | 8.97 | 1.6
6074 | MA |  |  | 1 |  |  | Pb | 1 | I |  | 3 |  |  |  | DMF |  |  | 1 |  |  | Unknown |  |  | Unknown |  |  | Metal |  |  | Spiro-MeOTAD |  | TiO2-c | TiO2-mp |  | 20 | nan |  | SLG | FTO | 0.04 | 0.86 | 23.84 | 0.524 | 13.37 | 1.6
6075 | MA |  |  | 1 |  |  | Pb | 1 | I |  | 3 |  |  |  | DMF |  |  | 1 |  |  | Unknown |  |  | Unknown |  |  | Metal |  |  | Spiro-MeOTAD |  | TiO2-c | TiO2-mp |  | 27 | nan |  | SLG | FTO | 0.04 | 0.94 | 24.46 | 0.466 | 10.78 | 1.6
6076 | MA |  |  | 1 |  |  | Pb | 1 | I |  | 3 |  |  |  | DMF |  |  | 1 |  |  | Unknown |  |  | Unknown |  |  | Metal |  |  | Spiro-MeOTAD |  | TiO2-c | TiO2-mp |  | 40 | nan |  | SLG | FTO | 0.04 | 0.84 | 23.2 | 0.483 | 9.78 | 1.6
6077 | MA |  |  | 1 |  |  | Pb | 1 | I |  | 3 |  |  |  | DMF |  |  | 1 |  |  | Unknown |  |  | Unknown |  |  | Metal |  |  | Spiro-MeOTAD |  | TiO2-c | TiO2-mp |  | 80 | nan |  | SLG | FTO | 0.04 | 0.79 | 8.26 | 0.225 | 1.84 | 1.6
6085 | Cs |  |  | 1 |  |  | Pb | 1 | Br |  | 3 |  |  |  | DMF |  | Methanol | 1 |  | 1 | Unknown |  | 250 | Unknown |  | 5 | Carbon |  | 20000 | none |  | TiO2-c | TiO2-mp |  | 80 | 120 |  | SLG | FTO | 0.1 | 1.29 | 7.27 | 0.73 | 6.3 | 2.3
6086 | Cs |  |  | 1 |  |  | Pb | 1 | Br |  | 3 |  | SnBr2 | 0.1 | DMF |  | Methanol | 1 |  | 1 | Unknown |  | 250 | Unknown |  | 5 | Carbon |  | 20000 | none |  | TiO2-c | TiO2-mp |  | 80 | 120 |  | SLG | FTO | 0.1 | 1.33 | 7.69 | 0.781 | 8 | 2.3
6087 | Cs |  |  | 1 |  |  | Pb | 1 | Br |  | 3 |  | SnBr2 | 0.2 | DMF |  | Methanol | 1 |  | 1 | Unknown |  | 250 | Unknown |  | 5 | Carbon |  | 20000 | none |  | TiO2-c | TiO2-mp |  | 80 | 120 |  | SLG | FTO | 0.1 | 1.37 | 7.66 | 0.822 | 8.5 | 2.3
6088 | Cs |  |  | 1 |  |  | Pb | 1 | Br |  | 3 |  | SnBr2 | 0.3 | DMF |  | Methanol | 1 |  | 1 | Unknown |  | 250 | Unknown |  | 5 | Carbon |  | 20000 | none |  | TiO2-c | TiO2-mp |  | 80 | 120 |  | SLG | FTO | 0.1 | 1.31 | 7.07 | 0.779 | 7.22 | 2.3
6089 | Cs | FA |  | 0.17 | 0.83 |  | Pb | 1 | Br | I | 0.51 | 2.4900000000000002 |  |  | DMF | DMSO |  | 4 | 1 |  | 100 |  |  | 30 |  |  | Ag |  | 100 | Spiro-MeOTAD |  | SnO2-c | [5 empty] | SLG | FTO | 0.0925 | 1.09 | 21.9 | 0.73 | 17.1
6090 | Cs | FA |  | 0.17 | 0.83 |  | Pb | 1 | Br | I | 0.51 | 2.4900000000000002 |  |  | DMF | DMSO |  | 4 | 1 |  | 100 |  |  | 30 |  |  | Ag |  | 100 | Spiro-MeOTAD |  | SnO2-c | [5 empty] | SLG | FTO | 0.0925 | 1.13 | 21.7 | 0.75 | 17.8
6091 | Cs | FA |  | 0.17 | 0.83 |  | Pb | 1 | Br | I | 0.51 | 2.4900000000000002 |  |  | DMF | DMSO |  | 4 | 1 |  | 100 |  |  | 30 |  |  | Ag |  | 70 | PolyTPD |  | PCBM-60 | BCP |  |  |  |  | SLG | FTO | 0.0925 | 1.04 | 21.9 | 0.7 | 18.5
6092 | Cs | FA |  | 0.17 | 0.83 |  | Pb | 1 | Br | I | 0.51 | 2.4900000000000002 |  |  | DMF | DMSO |  | 4 | 1 |  | 100 |  |  | 30 |  |  | Ag |  | 70 | PolyTPD |  | PCBM-60 | BCP |  |  |  |  | SLG | FTO | 0.0925 | 1.06 | 22.1 | 0.71 | 19.2
6104 | Cs | FA | MA | 0.05 | 0.76 | 0.16 | Pb | 1 | Br | I | 0.48 | 2.52 |  |  | Unknown | [5 empty] | Unknown |  |  | Unknown |  |  | Au |  | 100 | Spiro-MeOTAD |  | SnO2-c | [5 empty] | SLG | FTO | 0.1 | 1.14 | 23.17 | 0.732 | 19.33
6105 | Cs | FA | MA | 0.05 | 0.76 | 0.16 | Pb | 1 | Br | I | 0.48 | 2.52 |  |  | Unknown | [5 empty] | Unknown |  |  | Unknown |  |  | Au |  | 100 | H6-ZnPc | 60 | SnO2-c | [5 empty] | SLG | FTO | 0.1 | 1.06 | 21.32 | 0.456 | 8.83
6106 | Cs | FA | MA | 0.05 | 0.76 | 0.16 | Pb | 1 | Br | I | 0.48 | 2.52 |  |  | Unknown | [5 empty] | Unknown |  |  | Unknown |  |  | Au |  | 100 | H6-ZnPc | 60 | SnO2-c | [5 empty] | SLG | FTO | 0.1 | 1.04 | 19 | 0.43 | 8.52
6107 | Cs | FA | MA | 0.05 | 0.76 | 0.16 | Pb | 1 | Br | I | 0.48 | 2.52 |  |  | Unknown | [5 empty] | Unknown |  |  | Unknown |  |  | Au |  | 100 | Me6-ZnPc | 60 | SnO2-c | [5 empty] | SLG | FTO | 0.1 | 1.09 | 23.09 | 0.692 | 16.71
6108 | Cs | FA | MA | 0.05 | 0.76 | 0.16 | Pb | 1 | Br | I | 0.48 | 2.52 |  |  | Unknown | [5 empty] | Unknown |  |  | Unknown |  |  | Au |  | 100 | Me6-ZnPc | 60 | SnO2-c | [5 empty] | SLG | FTO | 0.1 | 1.04 | 22.83 | 0.669 | 15.93
6109 | MA |  |  | 1 |  |  | Pb | 1 | I |  | 3 |  |  |  | DMF |  | IPA | 1 |  | 1 | 100 |  |  | 30 |  |  | Au |  | 60 | Spiro-MeOTAD |  | TiO2-c | TiO2-mp |  |  |  |  | SLG | FTO | 0.12 | 0.93 | 9.5 | 0.62 | 5.5 | 1.6
6110 | MA |  |  | 1 |  |  | Pb | 1 | I |  | 3 |  |  |  | DMF |  | IPA | 1 |  | 1 | 100 |  |  | 30 |  |  | Au |  | 60 | Spiro-MeOTAD |  | TiO2-c | TiO2-mp |  | 5 | 150 |  | SLG | FTO | 0.12 | 0.95 | 12.5 | 0.62 | 7.4 | 1.6
6111 | MA |  |  | 1 |  |  | Pb | 1 | I |  | 3 |  |  |  | DMF |  | IPA | 1 |  | 1 | 100 |  |  | 30 |  |  | Au |  | 60 | Spiro-MeOTAD |  | TiO2-c | TiO2-mp |  | 10 | 150 |  | SLG | FTO | 0.12 | 0.96 | 12.4 | 0.63 | 7.5 | 1.6
6112 | MA |  |  | 1 |  |  | Pb | 1 | I |  | 3 |  |  |  | DMF |  | IPA | 1 |  | 1 | 100 |  |  | 30 |  |  | Au |  | 60 | Spiro-MeOTAD |  | TiO2-c | TiO2-mp |  | 16 | 150 |  | SLG | FTO | 0.12 | 0.94 | 13.3 | 0.61 | 7.8 | 1.6
6113 | MA |  |  | 1 |  |  | Pb | 1 | I |  | 3 |  |  |  | DMF |  | IPA | 1 |  | 1 | 100 |  |  | 30 |  |  | Au |  | 60 | Spiro-MeOTAD |  | TiO2-c | TiO2-mp |  | 31 | 150 |  | SLG | FTO | 0.12 | 0.97 | 13.2 | 0.67 | 8.2 | 1.6
6114 | MA |  |  | 1 |  |  | Pb | 1 | I |  | 3 |  |  |  | DMF |  | IPA | 1 |  | 1 | 100 |  |  | 30 |  |  | Au |  | 60 | Spiro-MeOTAD |  | TiO2-c | TiO2-mp |  | 48 | 150 |  | SLG | FTO | 0.12 | 0.98 | 13.2 | 0.62 | 8 | 1.6
6115 | Cs |  |  | 1 |  |  | Pb | 1 | I |  | 3 |  |  |  | DMF | DMSO | Methanol | 4 | 1 | 1 | Unknown |  | 320 | Unknown |  | 10 | Carbon |  |  | none |  | TiO2-c | TiO2-mp |  |  |  |  | SLG | FTO | 0.09 | 0.69 | 13.78 | 0.44 | 4.12 | 1.73
6116 | Cs |  |  | 1 |  |  | Pb | 1 | Br | I | 2 | 1 |  |  | DMF | DMSO | Methanol | 4 | 1 | 1 | Unknown |  | 320 | Unknown |  | 10 | Carbon |  |  | none |  | TiO2-c | TiO2-mp |  |  |  |  | SLG | FTO | 0.09 | 1.03 | 12.46 | 0.56 | 7.22 | 1.89
6119 | MA |  |  | 1 |  |  | Pb | 1 | I |  | 3 |  | Cl |  | DMF |  |  | 1 |  |  | 80 |  |  | 60 |  |  | Ag |  | 100 | Spiro-MeOTAD |  | SnO2-np | [5 empty] | PET | ITO | 0.096 | 0.976 | 19 | 0.72 | 13.3 | 1.58
6120 | MA |  |  | 1 |  |  | Pb | 1 | I |  | 3 |  | Cl |  | DMF |  |  | 1 |  |  | 80 |  |  | 60 |  |  | Ag |  | 100 | Spiro-MeOTAD |  | SnO2-np | [5 empty] | PET | ITO | 0.096 |  |  |  | 12.7 | 1.58
6121 | MA |  |  | 1 |  |  | Pb | 1 | I |  | 3 |  | Cl |  | DMF |  |  | 1 |  |  | 80 |  |  | 60 |  |  | Ag |  | 100 | Spiro-MeOTAD |  | SnO2-np | [5 empty] | PET | ITO | 15.84 | 1.032 | 25.6 | 0.43 | 5.8 | 1.58
6122 | MA |  |  | 1 |  |  | Pb | 1 | I |  | 3 |  | Cl |  | DMF |  |  | 1 |  |  | 80 |  |  | 60 |  |  | Ag |  | 100 | Spiro-MeOTAD |  | SnO2-np | [5 empty] | PET | ITO | 15.84 |  |  |  | 5.6 | 1.58
6123 | MA |  |  | 1 |  |  | Pb | 1 | I |  | 3 |  | Cl |  | DMF |  |  | 1 |  |  | 80 |  |  | 60 |  |  | Ag |  | 100 | Spiro-MeOTAD |  | SnO2-np | [5 empty] | PET | ITO | 0.096 |  |  |  |  | 1.58
6124 | MA |  |  | 1 |  |  | Pb | 1 | I |  | 3 |  | Cl |  | DMF |  |  | 1 |  |  | 80 |  |  | 60 |  |  | Ag |  | 100 | Spiro-MeOTAD |  | SnO2-np | [5 empty] | PET | ITO | 0.096 |  |  |  |  | 1.58
6125 | MA |  |  | 1 |  |  | Pb | 1 | I |  | 3 |  | Cl |  | DMF |  |  | 1 |  |  | 80 |  |  | 60 |  |  | Ag |  | 100 | Spiro-MeOTAD |  | SnO2-np | [5 empty] | PET | ITO | 0.096 |  |  |  |  | 1.58
6126 | FA | MA |  | 0.7 | 0.3 |  | Pb | 1 | I |  | 3 |  | Cl |  | DMF |  | IPA | 1 |  | 1 | Unknown |  | 100 | Unknown |  | 5 | Ag |  | 100 | PEDOT:PSS |  | PCBM-60 | BCP |  |  |  |  | SLG | ITO | 0.075 | 0.95 | 22.09 | 0.782 | 16.57
6127 | FA | MA |  | 0.7 | 0.3 |  | Pb | 1 | I |  | 3 |  | Cl |  | DMF |  | IPA | 1 |  | 1 | Unknown |  | 100 | Unknown |  | 5 | Ag |  | 100 | PEDOT:PSS |  | PCBM-60 | BCP |  |  |  |  | SLG | ITO | 0.075 | 1 | 22.37 | 0.784 | 17.5
6128 | FA | MA |  | 0.7 | 0.3 |  | Pb | 1 | I |  | 3 |  | Cl |  | DMF |  | IPA | 1 |  | 1 | Unknown |  | 100 | Unknown |  | 5 | Ag |  | 100 | PEDOT:PSS |  | PCBM-60 | BCP |  |  |  |  | SLG | ITO | 0.075 | 1.02 | 22.71 | 0.801 | 18.1
6129 | FA | MA |  | 0.7 | 0.3 |  | Pb | 1 | I |  | 3 |  | Cl |  | DMF |  | IPA | 1 |  | 1 | Unknown |  | 100 | Unknown |  | 5 | Ag |  | 100 | NiO-c |  | PCBM-60 | BCP |  |  |  |  | SLG | ITO | 0.075 | 1.08 | 22.5 | 0.774 | 19.2
6130 | FA | MA |  | 0.7 | 0.3 |  | Pb | 1 | I |  | 3 |  | Cl |  | DMF |  | IPA | 1 |  | 1 | Unknown |  | 100 | Unknown |  | 5 | Ag |  | 100 | NiO-c |  | PCBM-60 | BCP |  |  |  |  | SLG | ITO | 0.075 | 1.1 | 22.9 | 0.803 | 20.1
6131 | FA | MA |  | 0.7 | 0.3 |  | Pb | 1 | I |  | 3 |  | Cl |  | DMF |  | IPA | 1 |  | 1 | Unknown |  | 100 | Unknown |  | 5 | Ag |  | 100 | NiO-c |  | PCBM-60 | BCP |  |  |  |  | SLG | ITO | 0.075 | 1.12 | 23.1 | 0.833 | 21.3
6132 | FA | MA |  | 0.7 | 0.3 |  | Pb | 1 | I |  | 3 |  | Cl |  | DMF |  | IPA | 1 |  | 1 | Unknown |  | 100 | Unknown |  | 5 | Ag |  | 100 | NiO-c |  | PCBM-60 | BCP |  |  |  |  | SLG | ITO | 0.075 | 1.12 | 23.6 | 0.836 | 21.4
6133 | FA | MA |  | 0.7 | 0.3 |  | Pb | 1 | I |  | 3 |  | Cl |  | DMF |  | IPA | 1 |  | 1 | Unknown |  | 100 | Unknown |  | 5 | Ag |  | 100 | PEDOT:PSS |  | PCBM-60 | BCP |  |  |  |  | SLG | ITO | 0.075 | 0.95 | 22.09 | 0.782 | 16.57
6134 | FA | MA |  | 0.7 | 0.3 |  | Pb | 1 | I |  | 3 |  | Cl |  | DMF |  | IPA | 1 |  | 1 | Unknown |  | 100 | Unknown |  | 5 | Ag |  | 100 | PEDOT:PSS |  | PCBM-60 | BCP |  |  |  |  | SLG | ITO | 0.075 | 1 | 22.37 | 0.784 | 17.5
6135 | FA | MA |  | 0.7 | 0.3 |  | Pb | 1 | I |  | 3 |  | Cl |  | DMF |  | IPA | 1 |  | 1 | Unknown |  | 100 | Unknown |  | 5 | Ag |  | 100 | PEDOT:PSS |  | PCBM-60 | BCP |  |  |  |  | SLG | ITO | 0.075 | 1.02 | 22.71 | 0.801 | 18.1
6136 | FA | MA |  | 0.7 | 0.3 |  | Pb | 1 | I |  | 3 |  | Cl |  | DMF |  | IPA | 1 |  | 1 | Unknown |  | 100 | Unknown |  | 5 | Ag |  | 100 | NiO-c |  | PCBM-60 | BCP |  |  |  |  | SLG | ITO | 0.075 | 1.08 | 22.5 | 0.774 | 19.2
6137 | FA | MA |  | 0.7 | 0.3 |  | Pb | 1 | I |  | 3 |  | Cl |  | DMF |  | IPA | 1 |  | 1 | Unknown |  | 100 | Unknown |  | 5 | Ag |  | 100 | NiO-c |  | PCBM-60 | BCP |  |  |  |  | SLG | ITO | 0.075 | 1.1 | 22.9 | 0.803 | 20.1
6138 | FA | MA |  | 0.7 | 0.3 |  | Pb | 1 | I |  | 3 |  | Cl |  | DMF |  | IPA | 1 |  | 1 | Unknown |  | 100 | Unknown |  | 5 | Ag |  | 100 | NiO-c |  | PCBM-60 | BCP |  |  |  |  | SLG | ITO | 0.075 | 1.12 | 23.1 | 0.833 | 21.3
6139 | Cs | FA | MA | 7.0000000000000007E-2 | 0.72499999999999998 | 0.115 | Pb | 1 | Br | I | 0.45 | 2.5499999999999998 | RbI |  | DMF | DMSO |  | 4 | 1 |  | 100 |  |  | 30 |  |  | Au |  | 100 | PTAA |  | TiO2-c | TiO2-mp |  |  |  |  | SLG | ITO | 0.16 | 1.173 | 22.57 | 0.747 | 19.77
6140 | MA |  |  | 1 |  |  | Pb | 1 | I |  | 3 |  |  |  | DMF | DMSO | IPA | 4 | 1 | 1 | 100 |  | 70 | Unknown |  | 5 | Ti | Cu | 8 | PTAA |  | none | [5 empty] | SLG | ITO | 0.1 | 0.98 | 22.35 | 0.722 | 15.8 | 1.6
6141 | MA |  |  | 1 |  |  | Pb | 1 | I |  | 3 |  |  |  | DMF | DMSO | IPA | 4 | 1 | 1 | 100 |  | 70 | Unknown |  | 5 | Ti | Cu | 8 | PTAA |  | none | [5 empty] | SLG | ITO | 0.1 | 0.997 | 22.45 | 0.724 | 16.21 | 1.6
6142 | MA |  |  | 1 |  |  | Pb | 1 | I |  | 3 |  | CQD | 0.02 | DMF | DMSO | IPA | 4 | 1 | 1 | 100 |  | 70 | Unknown |  | 5 | Ti | Cu | 8 | PTAA |  | none | [5 empty] | SLG | ITO | 0.1 | 1.06 | 22.49 | 0.719 | 17.15 | 1.6
6143 | MA |  |  | 1 |  |  | Pb | 1 | I |  | 3 |  | CQD | 0.02 | DMF | DMSO | IPA | 4 | 1 | 1 | 100 |  | 70 | Unknown |  | 5 | Ti | Cu | 8 | PTAA |  | none | [5 empty] | SLG | ITO | 0.1 | 1.086 | 22.97 | 0.751 | 18.74 | 1.6
6144 | MA |  |  | 1 |  |  | Pb | 1 | I |  | 3 |  | CQD | 0.04 | DMF | DMSO | IPA | 4 | 1 | 1 | 100 |  | 70 | Unknown |  | 5 | Ti | Cu | 8 | PTAA |  | none | [5 empty] | SLG | ITO | 0.1 | 1.08 | 22.95 | 0.754 | 18.81 | 1.6
6145 | MA |  |  | 1 |  |  | Pb | 1 | I |  | 3 |  | CQD | 0.04 | DMF | DMSO | IPA | 4 | 1 | 1 | 100 |  | 70 | Unknown |  | 5 | Ti | Cu | 8 | PTAA |  | none | [5 empty] | SLG | ITO | 0.1 | 1.101 | 23.13 | 0.753 | 19.17 | 1.6
6146 | MA |  |  | 1 |  |  | Pb | 1 | I |  | 3 |  | CQD | 0.08 | DMF | DMSO | IPA | 4 | 1 | 1 | 100 |  | 70 | Unknown |  | 5 | Ti | Cu | 8 | PTAA |  | none | [5 empty] | SLG | ITO | 0.1 | 1.04 | 22.75 | 0.698 | 16.51 | 1.6
6147 | MA |  |  | 1 |  |  | Pb | 1 | I |  | 3 |  | CQD | 0.08 | DMF | DMSO | IPA | 4 | 1 | 1 | 100 |  | 70 | Unknown |  | 5 | Ti | Cu | 8 | PTAA |  | none | [5 empty] | SLG | ITO | 0.1 | 1.069 | 22.61 | 0.699 | 16.9 | 1.6
6148 | FA | MA |  | 0.85 | 0.15 |  | Pb | 1 | Br | I | 0.45 | 2.5499999999999998 | H2O |  | DMF | DMSO |  | 4 | 1 |  | 40 | 120 |  | 5 | 10 |  | Au |  |  | Spiro-MeOTAD |  | SnO2-np | [5 empty] | SLG | FTO | 0.06 | 1.09 | 22.8 | 0.774 | 19.25
6149 | FA | MA |  | 0.85 | 0.15 |  | Pb | 1 | Br | I | 0.45 | 2.5499999999999998 | H2O |  | DMF | DMSO |  | 4 | 1 |  | 60 | 120 |  | 5 | 10 |  | Au |  |  | Spiro-MeOTAD |  | SnO2-np | [5 empty] | SLG | FTO | 0.06 | 1.11 | 23.5 | 0.778 | 20.3
6150 | FA | MA |  | 0.85 | 0.15 |  | Pb | 1 | Br | I | 0.45 | 2.5499999999999998 | H2O |  | DMF | DMSO |  | 4 | 1 |  | 80 | 120 |  | 5 | 10 |  | Au |  |  | Spiro-MeOTAD |  | SnO2-np | [5 empty] | SLG | FTO | 0.06 | 1.1 | 23.2 | 0.775 | 19.8
6151 | FA | MA |  | 0.85 | 0.15 |  | Pb | 1 | Br | I | 0.45 | 2.5499999999999998 | H2O |  | DMF | DMSO |  | 4 | 1 |  | 100 | 120 |  | 5 | 10 |  | Au |  |  | Spiro-MeOTAD |  | SnO2-np | [5 empty] | SLG | FTO | 0.06 | 1.09 | 23 | 0.774 | 19.4
6152 | MA |  |  | 1 |  |  | Pb | 1 | I |  | 3 |  | H2O |  | DMF | DMSO |  | 4 | 1 |  | 60 | 120 |  | 5 | 10 |  | Au |  |  | Spiro-MeOTAD |  | SnO2-np | [5 empty] | SLG | FTO | 0.06 | 1.07 | 22.8 | 0.774 | 18.2 | 1.6
6153 | MA |  |  | 1 |  |  | Pb | 1 | I |  | 3 |  |  |  | DMF | DMSO |  | 4 | 1 |  | 60 | 120 |  | 5 | 10 |  | Au |  |  | Spiro-MeOTAD |  | SnO2-np | [5 empty] | SLG | FTO | 0.06 | 1.06 | 21.9 | 0.758 | 17.3 | 1.6
6154 | FA | MA |  | 0.85 | 0.15 |  | Pb | 1 | Br | I | 0.45 | 2.5499999999999998 | H2O |  | DMF | DMSO |  | 4 | 1 |  | 60 | 120 |  | 5 | 10 |  | Au |  |  | Spiro-MeOTAD |  | SnO2-np | [5 empty] | SLG | FTO | 0.06 | 1.11 | 23.5 | 0.778 | 19.9
6155 | FA | MA |  | 0.85 | 0.15 |  | Pb | 1 | Br | I | 0.45 | 2.5499999999999998 |  |  | DMF | DMSO |  | 4 | 1 |  | 60 | 120 |  | 5 | 10 |  | Au |  |  | Spiro-MeOTAD |  | SnO2-np | [5 empty] | SLG | FTO | 0.06 | 1.09 | 22.5 | 0.763 | 18.4
6156 | GU |  |  | 1 |  |  | Pb | 1 | I |  | 3 |  | H2O |  | DMF | DMSO |  | 4 | 1 |  | 60 | 120 |  | 5 | 10 |  | Au |  |  | Spiro-MeOTAD |  | SnO2-np | [5 empty] | SLG | FTO | 0.06 | 0.52 | 1.48 | 0.494 | 0.38
6157 | GU |  |  | 1 |  |  | Pb | 1 | I |  | 3 |  |  |  | DMF | DMSO |  | 4 | 1 |  | 60 | 120 |  | 5 | 10 |  | Au |  |  | Spiro-MeOTAD |  | SnO2-np | [5 empty] | SLG | FTO | 0.06 | 0.52 | 1.33 | 0.448 | 0.31
6158 | Cs |  |  | 1 |  |  | Pb | 1 | Br | I | 1 | 2 | H2O |  | DMSO |  |  | 1 |  |  | 60 | 250 |  | 1 | 10 |  | Au |  |  | Spiro-MeOTAD |  | SnO2-np | [5 empty] | SLG | FTO | 0.06 | 1.14 | 13.2 | 0.736 | 10.38
6159 | Cs |  |  | 1 |  |  | Pb | 1 | Br | I | 1 | 2 |  |  | DMSO |  |  | 1 |  |  | 60 | 250 |  | 1 | 10 |  | Au |  |  | Spiro-MeOTAD |  | SnO2-np | [5 empty] | SLG | FTO | 0.06 | 1.14 | 13.1 | 0.731 | 10.42
6170 | MA |  |  | 1 |  |  | Pb | 1 | I |  | 3 |  |  |  | DMF | DMSO | IPA | 95 | 5 | 1 | Unknown |  | 150 | Unknown |  | 15 | Carbon | FTO | 300 | Spiro-MeOTAD |  | TiO2-c | TiO2-mp |  |  |  |  | SLG | FTO | 0.2 | 0.98 | 19.99 | 0.566 | 11.09 | 1.6
6171 | MA |  |  | 1 |  |  | Pb | 1 | I |  | 3 |  | KI | 0.04 | DMF | DMSO | IPA | 95 | 5 | 1 | Unknown |  | 150 | Unknown |  | 15 | Carbon | FTO | 300 | Spiro-MeOTAD |  | TiO2-c | TiO2-mp |  |  |  |  | SLG | FTO | 0.2 | 0.95 | 19.16 | 0.609 | 11.05 | 1.6
6172 | MA |  |  | 1 |  |  | Pb | 1 | I |  | 3 |  | KI | 0.08 | DMF | DMSO | IPA | 95 | 5 | 1 | Unknown |  | 150 | Unknown |  | 15 | Carbon | FTO | 300 | Spiro-MeOTAD |  | TiO2-c | TiO2-mp |  |  |  |  | SLG | FTO | 0.2 | 0.87 | 16.73 | 0.507 | 7.36 | 1.6
6173 | MA |  |  | 1 |  |  | Pb | 1 | I |  | 3 |  | KI | 0.12 | DMF | DMSO | IPA | 95 | 5 | 1 | Unknown |  | 150 | Unknown |  | 15 | Carbon | FTO | 300 | Spiro-MeOTAD |  | TiO2-c | TiO2-mp |  |  |  |  | SLG | FTO | 0.2 | 0.83 | 13.22 | 0.659 | 7.24 | 1.6
6174 | Cs | FA | MA | 0.05 | 0.79 | 0.16 | Pb | 1 | Br | I | 0.51 | 2.4900000000000002 |  |  | DMF | DMSO |  | 4 | 1 |  | 100 |  |  | 50 |  |  | Au |  | 100 | Spiro-MeOTAD |  | TiO2-c | [5 empty] | SLG | ITO | 0.1 | 1.12 | 22.14 | 0.745 | 18.59
6175 | Cs | FA | MA | 0.05 | 0.79 | 0.16 | Pb | 1 | Br | I | 0.51 | 2.4900000000000002 |  |  | DMF | DMSO |  | 4 | 1 |  | 100 |  |  | 50 |  |  | Au |  | 100 | Spiro-MeOTAD |  | TiO2-c | [5 empty] | SLG | ITO | 0.1 | 1.14 | 22.63 | 0.766 | 19.74
6176 | Cs | FA | MA | 0.05 | 0.79 | 0.16 | Pb | 1 | Br | I | 0.51 | 2.4900000000000002 |  |  | DMF | DMSO |  | 4 | 1 |  | 100 |  |  | 50 |  |  | Au |  | 100 | Spiro-MeOTAD |  | TiO2-c | [5 empty] | SLG | ITO | 0.1 | 1.15 | 22.66 | 0.785 | 20.47
6177 | Cs | FA | MA | 0.05 | 0.79 | 0.16 | Pb | 1 | Br | I | 0.51 | 2.4900000000000002 |  |  | DMF | DMSO |  | 4 | 1 |  | 100 |  |  | 50 |  |  | Au |  | 100 | Spiro-MeOTAD |  | TiO2-c | [5 empty] | SLG | ITO | 0.1 | 1.14 | 22.62 | 0.777 | 20.06
6178 | Cs | FA | MA | 0.05 | 0.79 | 0.16 | Pb | 1 | Br | I | 0.51 | 2.4900000000000002 |  |  | DMF | DMSO |  | 4 | 1 |  | 100 |  |  | 50 |  |  | Au |  | 100 | Spiro-MeOTAD |  | TiO2-c | [5 empty] | SLG | ITO | 0.1 | 1.14 | 22.45 | 0.755 | 19.41
6179 | Cs | FA | MA | 0.05 | 0.79 | 0.16 | Pb | 1 | Br | I | 0.51 | 2.4900000000000002 |  |  | DMF | DMSO |  | 4 | 1 |  | 100 |  |  | 50 |  |  | Au |  | 100 | Spiro-MeOTAD |  | TiO2-c | [5 empty] | SLG | ITO | 0.1 | 1.128 | 22.01 | 0.736 | 18.31
6180 | Cs | FA | MA | 0.05 | 0.79 | 0.16 | Pb | 1 | Br | I | 0.51 | 2.4900000000000002 |  |  | DMF | DMSO |  | 4 | 1 |  | 100 |  |  | 50 |  |  | Au |  | 100 | Spiro-MeOTAD |  | TiO2-c | [5 empty] | SLG | ITO | 0.1 | 1.15 | 22.38 | 0.776 | 20.11
6181 | Cs | FA | MA | 0.05 | 0.76 | 0.16 | Pb | 1 | Br | I | 0.48 | 2.52 |  |  | DMF | DMSO |  | 4 | 1 |  | 100 |  |  | 60 |  |  | Au |  |  | Spiro-MeOTAD |  | TiO2-c | TiO2-mp |  |  |  |  | SLG | FTO | 0.16 | 1.033 | 20.99 | 0.73 | 15.8
6182 | Cs | FA | MA | 0.05 | 0.76 | 0.16 | Pb | 1 | Br | I | 0.48 | 2.52 |  |  | DMF | DMSO |  | 4 | 1 |  | 100 |  |  | 60 |  |  | Au |  |  | Spiro-MeOTAD |  | TiO2-c | TiO2-mp |  |  |  |  | SLG | FTO | 0.16 | 1.032 | 20.68 | 0.709 | 15.1
6183 | Cs | FA | MA | 0.05 | 0.76 | 0.16 | Pb | 1 | Br | I | 0.48 | 2.52 |  |  | DMF | DMSO |  | 4 | 1 |  | 100 |  |  | 60 |  |  | Au |  |  | Spiro-MeOTAD |  | TiO2-c | TiO2-mp |  |  |  |  | SLG | FTO | 0.16 | 1.026 | 15.19 | 0.634 | 9.9
6184 | Cs | FA | MA | 0.05 | 0.76 | 0.16 | Pb | 1 | Br | I | 0.48 | 2.52 |  |  | DMF | DMSO |  | 4 | 1 |  | 100 |  |  | 60 |  |  | Au |  |  | Spiro-MeOTAD |  | TiO2-c | TiO2-mp |  |  |  |  | SLG | FTO | 0.16 | 1.018 | 14.38 | 0.639 | 9.3
6185 | Cs | FA | MA | 0.05 | 0.76 | 0.16 | Pb | 1 | Br | I | 1.5 | 1.5 |  |  | DMF | DMSO |  | 4 | 1 |  | 100 |  |  | 60 |  |  | Au |  |  | Spiro-MeOTAD |  | TiO2-c | TiO2-mp |  |  |  |  | SLG | FTO | 0.16 | 0.778 | 3.053 | 0.742 | 27.1
6186 | Cs | FA | MA | 0.05 | 0.76 | 0.16 | Pb | 1 | Br | I | 1.5 | 1.5 |  |  | DMF | DMSO |  | 4 | 1 |  | 100 |  |  | 60 |  |  | Au |  |  | Spiro-MeOTAD |  | TiO2-c | TiO2-mp |  |  |  |  | SLG | FTO | 0.16 | 0.776 | 2.984 | 0.727 | 25.9
6187 | Cs | FA | MA | 0.05 | 0.76 | 0.16 | Pb | 1 | Br | I | 1.5 | 1.5 |  |  | DMF | DMSO |  | 4 | 1 |  | 100 |  |  | 60 |  |  | Au |  |  | Spiro-MeOTAD |  | TiO2-c | TiO2-mp |  |  |  |  | SLG | FTO | 0.16 | 0.815 | 3.102 | 0.78 | 30.3
6188 | Cs | FA | MA | 0.05 | 0.76 | 0.16 | Pb | 1 | Br | I | 1.5 | 1.5 |  |  | DMF | DMSO |  | 4 | 1 |  | 100 |  |  | 60 |  |  | Au |  |  | Spiro-MeOTAD |  | TiO2-c | TiO2-mp |  |  |  |  | SLG | FTO | 0.16 | 0.812 | 2.99 | 0.698 | 26.1
6193 | MA |  |  | 1 |  |  | Pb | 1 | I |  | 3 |  |  |  | DMSO |  |  | 1 |  |  | 100 |  |  | 60 |  |  | Metal |  |  | Spiro-MeOTAD |  | TiO2-c | TiO2-mp |  | nan | 150 |  | SLG | FTO | 0.1 | 0.97 | 19.86 | 0.772 | 14.86 | 1.6
6194 | MA |  |  | 1 |  |  | Pb | 1 | Br |  | 3 |  |  |  | DMF | DMSO |  | 4 | 1 |  | 100 |  |  | 60 |  |  | Metal |  |  | Spiro-MeOTAD |  | TiO2-c | TiO2-mp |  | nan | 150 |  | SLG | FTO | 0.1 | 1.38 | 5.41 | 0.63 | 4.7
6195 | Cs | FA | MA | 0.05 | 0.79 | 0.16 | Pb | 1 | Br | I | 0.51 | 2.4900000000000002 |  |  | DMF | DMSO |  | 4 | 1 |  | 100 |  |  | 60 |  |  | Cu |  | 100 | none |  | C60 | BCP |  | 30 | 8 |  | SLG | ITO | 0.06 | 0.55 | 16.8 | 0.67 | 6.2 | 1.6
6196 | Cs | FA | MA | 0.05 | 0.79 | 0.16 | Pb | 1 | Br | I | 0.51 | 2.4900000000000002 |  |  | DMF | DMSO |  | 4 | 1 |  | 100 |  |  | 60 |  |  | Cu |  | 100 | PEDOT:PSS |  | C60 | BCP |  | 30 | 8 |  | SLG | ITO | 0.06 | 0.9 | 20.5 | 0.635 | 11.7 | 1.6
6197 | Cs | FA | MA | 0.05 | 0.79 | 0.16 | Pb | 1 | Br | I | 0.51 | 2.4900000000000002 |  |  | DMF | DMSO |  | 4 | 1 |  | 100 |  |  | 60 |  |  | Cu |  | 100 | P3HT |  | C60 | BCP |  | 30 | 8 |  | SLG | ITO | 0.06 | 0.99 | 20.2 | 0.755 | 15 | 1.6
6198 | Cs | FA | MA | 0.05 | 0.79 | 0.16 | Pb | 1 | Br | I | 0.51 | 2.4900000000000002 |  |  | DMF | DMSO |  | 4 | 1 |  | 100 |  |  | 60 |  |  | Cu |  | 100 | PolyTPD |  | C60 | BCP |  | 30 | 8 |  | SLG | ITO | 0.06 | 1.13 | 21.3 | 0.79 | 19.2 | 1.6
6199 | Cs | FA | MA | 0.05 | 0.79 | 0.16 | Pb | 1 | Br | I | 0.51 | 2.4900000000000002 |  |  | DMF | DMSO |  | 4 | 1 |  | 100 |  |  | 60 |  |  | Cu |  | 100 | PTAA |  | C60 | BCP |  | 30 | 8 |  | SLG | ITO | 0.06 | 1.14 | 21.9 | 0.77 | 19.5 | 1.6
6201 | Cs | FA | MA | 0.05 | 0.79 | 0.16 | Pb | 1 | Br | I | 0.51 | 2.4900000000000002 |  |  | DMF | DMSO |  | 4 | 1 |  | 100 |  |  | 60 |  |  | Au |  | 100 | Spiro-MeOTAD |  | TiO2-c | TiO2-mp |  | 30 | nan |  | SLG | FTO | 0.3 | 1.12 | 22 |  | 19 | 1.6
6202 | Cs | FA | MA | 0.05 | 0.79 | 0.16 | Pb | 1 | Br | I | 0.51 | 2.4900000000000002 |  |  | DMF | DMSO |  | 4 | 1 |  | 100 |  |  | 60 |  |  | Au |  | 100 | Spiro-MeOTAD |  | SnO2-np | [5 empty] | SLG | ITO | 0.16 | 1.1 | 21.5 |  | 18 | 1.6
6204 | MA |  |  | 1 |  |  | Pb | 1 | I |  | 3 |  |  |  | DMF | DMSO | IPA | nan |  | 1 | 100 |  | 100 | 10 |  | 10 | Ag |  | 200 | Spiro-MeOTAD |  | TiO2-c | TiO2-mp |  |  |  |  | SLG | FTO | 0.1 | 1.02 | 21.39 | 0.67 | 14.62 | 1.58
6205 | MA |  |  | 1 |  |  | Pb | 1 | I |  | 3 |  | MgAc | 0.05 | DMF | DMSO | IPA | nan |  | 1 | 100 |  | 100 | 10 |  | 10 | Ag |  | 200 | Spiro-MeOTAD |  | TiO2-c | TiO2-mp |  |  |  |  | SLG | FTO | 0.1 | 1.04 | 22.53 | 0.7 | 16.93 | 1.58
6206 | MA |  |  | 1 |  |  | Pb | 1 | I |  | 3 |  | MgAc | 0.1 | DMF | DMSO | IPA | nan |  | 1 | 100 |  | 100 | 10 |  | 10 | Ag |  | 200 | Spiro-MeOTAD |  | TiO2-c | TiO2-mp |  |  |  |  | SLG | FTO | 0.1 | 1.05 | 23.52 | 0.719 | 17.76 | 1.58
6207 | MA |  |  | 1 |  |  | Pb | 1 | I |  | 3 |  | MgAc | 0.15 | DMF | DMSO | IPA | nan |  | 1 | 100 |  | 100 | 10 |  | 10 | Ag |  | 200 | Spiro-MeOTAD |  | TiO2-c | TiO2-mp |  |  |  |  | SLG | FTO | 0.1 | 1.03 | 21.65 | 0.691 | 15.4 | 1.58
6208 | MA |  |  | 1 |  |  | Pb | 1 | I |  | 3 |  | Cl |  | DMF |  |  | 1 |  |  | 105 |  |  | Unknown |  |  | PEDOT:PSS | Graphene |  | Spiro-MeOTAD |  | TiO2-c | [5 empty] | SLG | FTO | 0.06 | 0.969 | 21.9 | 0.56 | 11.8 | 1.59
6209 | MA |  |  | 1 |  |  | Pb | 1 | I |  | 3 |  | Cl |  | DMF |  |  | 1 |  |  | 105 |  |  | Unknown |  |  | PEDOT:PSS | Graphene |  | Spiro-MeOTAD |  | TiO2-c | [5 empty] | SLG | FTO | 0.06 | 0.968 | 21 | 0.55 | 11.2 | 1.59
6210 | MA |  |  | 1 |  |  | Pb | 1 | I |  | 3 |  | Cl |  | DMF |  |  | 1 |  |  | 105 |  |  | Unknown |  |  | Au |  |  | Spiro-MeOTAD |  | TiO2-c | [5 empty] | SLG | FTO | 0.06 | 1.037 | 21.8 | 0.73 | 16.4 | 1.59
6211 | MA |  |  | 1 |  |  | Pb | 1 | I |  | 3 |  | Cl |  | DMF |  |  | 1 |  |  | 105 |  |  | Unknown |  |  | Au |  |  | Spiro-MeOTAD |  | TiO2-c | [5 empty] | SLG | FTO | 0.06 | 1.044 | 21.5 | 0.71 | 15.9 | 1.59
6212 | MA |  |  | 1 |  |  | Pb | 1 | I |  | 3 |  |  |  | DMF | NMP |  | 9 | 1 |  | 100 |  |  | 10 |  |  | Au |  | 100 | PTAA |  | PCBM-60 | BCP |  |  |  |  | SLG | ITO | 0.09 | 1.056 | 19.27 | 0.773 | 15.67 | 1.614
6213 | MA |  |  | 1 |  |  | Pb | 1 | I |  | 3 |  |  |  | DMF | NMP |  | 9 | 1 |  | 100 |  |  | 10 |  |  | Au |  | 100 | PTAA |  | PCBM-60 | BCP |  |  |  |  | SLG | ITO | 0.09 | 1.039 | 19.13 | 0.762 | 15.14 | 1.606
6214 | MA |  |  | 1 |  |  | Pb | 1 | I |  | 3 |  |  |  | DMF | NMP |  | 9 | 1 |  | 100 |  |  | 10 |  |  | Au |  | 100 | PTAA |  | PCBM-60 | BCP |  |  |  |  | SLG | ITO | 0.09 | 1.033 | 18.98 | 0.739 | 14.49 | 1.6
6215 | Cs |  |  | 1 |  |  | Pb | 1 | Br | I | 1 | 2 | NiI2 | 0.02 | DMSO |  |  | 1 |  |  | 25 | 300 |  | 10 | 10 |  | Ag |  | 100 | P3CT |  | PCBM-60 | C60 | BCP | nan | 20 | 8 | SLG | ITO | 0.09 | 1.108 | 15.97 | 0.717 | 12.84 | 1.92
6216 | Cs |  |  | 1 |  |  | Pb | 1 | Br | I | 1 | 2 | NiI2 | 0.02 | DMSO |  |  | 1 |  |  | 25 | 300 |  | 10 | 10 |  | Ag |  | 100 | P3CT |  | PCBM-60 | C60 | BCP | nan | 20 | 8 | SLG | ITO | 0.09 | 1.132 | 15.685 | 0.719 | 12.67 | 1.92
6217 | Cs |  |  | 1 |  |  | Pb | 1 | Br | I | 1 | 2 | NiI2 | 0.02 | DMSO |  |  | 1 |  |  | 25 | 300 |  | 10 | 10 |  | Ag |  | 100 | P3CT |  | PCBM-60 | C60 | BCP | nan | 20 | 8 | SLG | ITO | 0.09 | 1.132 | 15.685 | 0.719 | 12.67 | 1.92
6218 | Cs |  |  | 1 |  |  | Pb | 1 | Br | I | 1 | 2 | NiI2 | 0.02 | DMSO |  |  | 1 |  |  | 25 | 300 |  | 10 | 10 |  | Ag |  | 100 | P3CT |  | PCBM-60 | C60 | BCP | nan | 20 | 8 | SLG | ITO | 0.09 | 1.132 | 15.685 | 0.719 | 12.67 | 1.92
6219 | Cs |  |  | 1 |  |  | Pb | 1 | Br | I | 1 | 2 |  |  | DMSO |  |  | 1 |  |  | 25 | 300 |  | 10 | 10 |  | Ag |  | 100 | P3CT |  | PCBM-60 | C60 | BCP | nan | 20 | 8 | SLG | ITO | 0.09 | 1.1 | 15.04 | 0.617 | 11.76 | 1.92
6220 | Cs |  |  | 1 |  |  | Pb | 1 | Br | I | 1 | 2 |  |  | DMSO |  |  | 1 |  |  | 25 | 300 |  | 10 | 10 |  | Ag |  | 100 | P3CT |  | PCBM-60 | C60 | BCP | nan | 20 | 8 | SLG | ITO | 0.09 | 1.113 | 15.473 | 0.685 | 11.97 | 1.92
6221 | Cs |  |  | 1 |  |  | Pb | 1 | Br | I | 1 | 2 |  |  | DMSO |  |  | 1 |  |  | 25 | 300 |  | 10 | 10 |  | Ag |  | 100 | P3CT |  | PCBM-60 | C60 | BCP | nan | 20 | 8 | SLG | ITO | 0.09 | 1.113 | 15.473 | 0.685 | 11.97 | 1.92
6222 | Cs |  |  | 1 |  |  | Pb | 1 | Br | I | 1 | 2 |  |  | DMSO |  |  | 1 |  |  | 25 | 300 |  | 10 | 10 |  | Ag |  | 100 | P3CT |  | PCBM-60 | C60 | BCP | nan | 20 | 8 | SLG | ITO | 0.09 | 1.113 | 15.473 | 0.685 | 11.97 | 1.92
6223 | Cs |  |  | 1 |  |  | Pb | 1 | Br | I | 1 | 2 |  |  | DMSO |  |  | 1 |  |  | 25 | 300 |  | 10 | 10 |  | Ag |  | 100 | P3CT |  | PCBM-60 | C60 | BCP | nan | 20 | 8 | SLG | ITO | 0.09 | 1.11 | 15.06 | 0.71 | 11.97 | 1.92
6224 | Cs |  |  | 1 |  |  | Pb | 1 | Br | I | 1 | 2 | NiI2 | 0.01 | DMSO |  |  | 1 |  |  | 25 | 300 |  | 10 | 10 |  | Ag |  | 100 | P3CT |  | PCBM-60 | C60 | BCP | nan | 20 | 8 | SLG | ITO | 0.09 | 1.12 | 15.75 | 0.723 | 12.81
6225 | Cs |  |  | 1 |  |  | Pb | 1 | Br | I | 1 | 2 | NiI2 | 0.02 | DMSO |  |  | 1 |  |  | 25 | 300 |  | 10 | 10 |  | Ag |  | 100 | P3CT |  | PCBM-60 | C60 | BCP | nan | 20 | 8 | SLG | ITO | 0.09 | 1.14 | 16.02 | 0.76 | 13.88 | 1.92
6226 | Cs |  |  | 1 |  |  | Pb | 1 | Br | I | 1 | 2 | NiI2 | 0.03 | DMSO |  |  | 1 |  |  | 25 | 300 |  | 10 | 10 |  | Ag |  | 100 | P3CT |  | PCBM-60 | C60 | BCP | nan | 20 | 8 | SLG | ITO | 0.09 | 1.1 | 15.01 | 0.681 | 11.22
6227 | Cs |  |  | 1 |  |  | Pb | 1 | Br | I | 1 | 2 | NiI2 | 0.05 | DMSO |  |  | 1 |  |  | 25 | 300 |  | 10 | 10 |  | Ag |  | 100 | P3CT |  | PCBM-60 | C60 | BCP | nan | 20 | 8 | SLG | ITO | 0.09 | 1.07 | 14.56 | 0.646 | 10.16
6228 | Cs |  |  | 1 |  |  | Pb | 1 | Br | I | 1 | 2 | NiI2 | 0.1 | DMSO |  |  | 1 |  |  | 25 | 300 |  | 10 | 10 |  | Ag |  | 100 | P3CT |  | PCBM-60 | C60 | BCP | nan | 20 | 8 | SLG | ITO | 0.09 | 0.89 | 9.21 | 0.61 | 5.01
6229 | Cs |  |  | 1 |  |  | Pb | 1 | Br | I | 1 | 2 | NiI2 | 0.02 | DMSO |  |  | 1 |  |  | 25 | 300 |  | 10 | 10 |  | Ag |  | 100 | P3CT |  | PCBM-60 | C60 | BCP | nan | 20 | 8 | SLG | ITO | 1 | 1.16 | 15.1 |  | 10.38 | 1.92
6230 | Cs |  |  | 1 |  |  | Pb | 1 | Br | I | 1 | 2 |  |  | DMSO |  |  | 1 |  |  | 25 | 300 |  | 10 | 10 |  | Ag |  | 100 | P3CT |  | PCBM-60 | C60 | BCP | nan | 20 | 8 | SLG | ITO | 1 | 1.16 | 14.9 |  | 9.42 | 1.92
6231 | MA |  |  | 1 |  |  | Pb | 1 | I |  | 3 |  |  |  | DMSO | GBL |  | 3 | 7 |  | 50 | 100 |  | 60 | 10 |  | Ag |  |  | PEDOT:PSS |  | C60 | Rhodamine 101 |  |  |  |  | SLG | ITO | 0.16 | 0.94 | 20.4 | 0.759 | 14.53 | 1.6
6232 | MA |  |  | 1 |  |  | Pb | 1 | I |  | 3 |  |  |  | DMSO | GBL |  | 3 | 7 |  | 50 | 100 |  | 60 | 10 |  | Ag |  |  | PEDOT:PSS |  | C60 | Rhodamine 101 |  |  |  |  | SLG | ITO | 0.16 | 0.912 | 20.14 | 0.75 | 13.87 | 1.6
6233 | MA |  |  | 1 |  |  | Pb | 1 | I |  | 3 |  |  |  | DMSO | GBL |  | 3 | 7 |  | 50 | 100 |  | 60 | 10 |  | Ag |  |  | PEDOT:PSS |  | C60 | Rhodamine 101 |  |  |  |  | SLG | ITO | 0.16 | 0.97 | 21.46 | 0.782 | 16.28 | 1.6
6234 | MA |  |  | 1 |  |  | Pb | 1 | I |  | 3 |  |  |  | DMSO | GBL |  | 3 | 7 |  | 50 | 100 |  | 60 | 10 |  | Ag |  |  | PEDOT:PSS |  | C60 | Rhodamine 101 |  |  |  |  | SLG | ITO | 0.16 | 0.95 | 20.86 | 0.778 | 15.54 | 1.6
6235 | MA |  |  | 1 |  |  | Pb | 1 | I |  | 3 |  |  |  | DMSO | GBL |  | 3 | 7 |  | 50 | 100 |  | 60 | 10 |  | Ag |  |  | PEDOT:PSS |  | C60 | Rhodamine 101 |  |  |  |  | SLG | ITO | 0.16 | 1.03 | 22.57 | 0.809 | 17.8 | 1.6
6236 | MA |  |  | 1 |  |  | Pb | 1 | I |  | 3 |  |  |  | DMSO | GBL |  | 3 | 7 |  | 50 | 100 |  | 60 | 10 |  | Ag |  |  | PEDOT:PSS |  | C60 | Rhodamine 101 |  |  |  |  | SLG | ITO | 0.16 | 1 | 22.02 | 0.8 | 17.78 | 1.6
6237 | MA |  |  | 1 |  |  | Pb | 1 | I |  | 3 |  |  |  | DMSO | GBL |  | 3 | 7 |  | 50 | 100 |  | 60 | 10 |  | Ag |  |  | PEDOT:PSS |  | C60 | Rhodamine 101 |  |  |  |  | SLG | ITO | 0.16 | 0.99 | 22.14 | 0.794 | 17.4 | 1.6
6238 | MA |  |  | 1 |  |  | Pb | 1 | I |  | 3 |  |  |  | DMSO | GBL |  | 3 | 7 |  | 50 | 100 |  | 60 | 10 |  | Ag |  |  | PEDOT:PSS |  | C60 | Rhodamine 101 |  |  |  |  | SLG | ITO | 0.16 | 0.97 | 21.67 | 0.73 | 16.69 | 1.6
6239 | MA |  |  | 1 |  |  | Pb | 1 | I |  | 3 |  |  |  | DMSO | GBL |  | 3 | 7 |  | 50 | 100 |  | 60 | 10 |  | Ag |  |  | PEDOT:PSS |  | C60 | Rhodamine 101 |  |  |  |  | SLG | ITO | 0.16 | 0.98 | 22.14 | 0.785 | 17.03 | 1.6
6240 | MA |  |  | 1 |  |  | Pb | 1 | I |  | 3 |  |  |  | DMSO | GBL |  | 3 | 7 |  | 50 | 100 |  | 60 | 10 |  | Ag |  |  | PEDOT:PSS |  | C60 | Rhodamine 101 |  |  |  |  | SLG | ITO | 0.16 | 0.97 | 21.34 | 0.779 | 16.19 | 1.6
6241 | MA |  |  | 1 |  |  | Pb | 1 | I |  | 3 |  |  |  | DMF |  | IPA | 1 |  | 1 | 70 |  | 90 | 2 |  | 0.17 | Au | Ag | 20 | Spiro-MeOTAD |  | TiO2-c | TiO2-mp |  | nan | 300 |  | SLG | FTO | 0.1 | 0.86 | 17.96 | 0.611 | 9.7 | 1.6
6242 | MA |  |  | 1 |  |  | Pb | 1 | I |  | 3 |  |  |  | DMSO |  | IPA | 1 |  | 1 | 70 |  | 90 | 2 |  | 0.17 | Au | Ag | 20 | Spiro-MeOTAD |  | TiO2-c | TiO2-mp |  | nan | 300 |  | SLG | FTO | 0.1 | 0.9 | 19.9 | 0.626 | 11 | 1.6
6243 | MA |  |  | 1 |  |  | Pb | 1 | I |  | 3 |  |  |  | DMF |  | IPA | 1 |  | 1 | 70 |  | 90 | 2 |  | 0.17 | Au | Ag | 20 | Spiro-MeOTAD |  | TiO2-c | TiO2-mp |  | nan | 300 |  | SLG | FTO | 0.1 | 0.95 | 20.3 | 0.685 | 13.2 | 1.6
6249 | MA |  |  | 1 |  |  | Pb | 1 | I |  | 3 |  |  |  | DMF | DMSO |  | 7 | 3 |  | 90 |  |  | 10 |  |  | Al |  | 100 | PEDOT:PSS | 40 | PCBM-60 | LiF |  | nan | 1 |  | SLG | ITO | 0.1 | 0.9 | 19.89 | 0.65 | 11.63 | 1.6
6250 | MA |  |  | 1 |  |  | Pb | 1 | I |  | 3 |  |  |  | DMF | DMSO |  | 7 | 3 |  | 90 |  |  | 10 |  |  | Al |  | 100 | PEDOT:PSS | 40 | PCBM-60 | LiF |  | nan | 1 |  | SLG | ITO | 0.1 | 0.89 | 21.4 | 0.64 | 12.34 | 1.6
6251 | MA |  |  | 1 |  |  | Pb | 1 | I |  | 3 |  |  |  | DMF | DMSO |  | 7 | 3 |  | 90 |  |  | 10 |  |  | Al |  | 100 | PEDOT:PSS | 40 | PCBM-60 | LiF |  | nan | 1 |  | SLG | ITO | 0.1 | 0.88 | 22.47 | 0.64 | 12.65 | 1.6
6252 | MA |  |  | 1 |  |  | Pb | 1 | I |  | 3 |  |  |  | DMF | DMSO |  | 7 | 3 |  | 90 |  |  | 10 |  |  | Al |  | 100 | PEDOT:PSS | 40 | PCBM-60 | LiF |  | nan | 1 |  | SLG | ITO | 0.1 | 0.85 | 24.41 | 0.65 | 13.46 | 1.6
6253 | MA |  |  | 1 |  |  | Pb | 1 | I |  | 3 |  |  |  | DMF | DMSO |  | 7 | 3 |  | 90 |  |  | 10 |  |  | Al |  | 100 | PEDOT:PSS | 40 | PCBM-60 | LiF |  | nan | 1 |  | SLG | ITO | 0.1 | 0.84 | 21.36 | 0.63 | 11.48 | 1.6
6254 | MA |  |  | 1 |  |  | Pb | 1 | I |  | 3 |  |  |  | DMF | DMSO |  | 7 | 3 |  | 90 |  |  | 10 |  |  | Al |  | 100 | PEDOT:PSS | 40 | PCBM-60 | LiF |  | nan | 1 |  | SLG | ITO | 0.1 | 0.82 | 21.24 | 0.62 | 11.03 | 1.6
6255 | MA |  |  | 1 |  |  | Pb | 1 | I |  | 3 |  |  |  | DMF | DMSO |  | 7 | 3 |  | 90 |  |  | 10 |  |  | Al |  | 100 | PEDOT:PSS | 40 | PCBM-60 | LiF |  | nan | 1 |  | SLG | ITO | 0.1 | 0.85 | 19.05 | 0.66 | 11.2 | 1.6
6256 | MA |  |  | 1 |  |  | Pb | 1 | I |  | 3 |  |  |  | DMF | DMSO |  | 7 | 3 |  | 90 |  |  | 10 |  |  | Al |  | 100 | PEDOT:PSS | 40 | PCBM-60 | LiF |  | nan | 1 |  | SLG | ITO | 0.1 | 0.85 | 20.13 | 0.654 | 11.5 | 1.6
6257 | MA |  |  | 1 |  |  | Pb | 1 | I |  | 3 |  |  |  | DMF | DMSO |  | 7 | 3 |  | 90 |  |  | 10 |  |  | Al |  | 100 | PEDOT:PSS | 40 | PCBM-60 | LiF |  | nan | 1 |  | SLG | ITO | 0.1 | 0.85 | 21.39 | 0.652 | 11.75 | 1.6
6258 | MA |  |  | 1 |  |  | Pb | 1 | I |  | 3 |  |  |  | DMF | DMSO |  | 7 | 3 |  | 90 |  |  | 10 |  |  | Al |  | 100 | PEDOT:PSS | 40 | PCBM-60 | LiF |  | nan | 1 |  | SLG | ITO | 0.1 | 0.83 | 22.38 | 0.658 | 13.2 | 1.6
6259 | MA |  |  | 1 |  |  | Pb | 1 | I |  | 3 |  |  |  | DMF | DMSO |  | 7 | 3 |  | 90 |  |  | 10 |  |  | Al |  | 100 | PEDOT:PSS | 40 | PCBM-60 | LiF |  | nan | 1 |  | SLG | ITO | 0.1 | 0.83 | 21.06 | 0.63 | 11.1 | 1.6
6260 | MA |  |  | 1 |  |  | Pb | 1 | I |  | 3 |  |  |  | DMF | DMSO |  | 7 | 3 |  | 90 |  |  | 10 |  |  | Al |  | 100 | PEDOT:PSS | 40 | PCBM-60 | LiF |  | nan | 1 |  | SLG | ITO | 0.1 | 0.81 | 20.25 | 0.62 | 9.85 | 1.6
6261 | MA |  |  | 1 |  |  | Pb | 1 | I |  | 3 |  |  |  | DMF |  | IPA | 1 |  | 1 | Unknown |  |  | Unknown |  |  | Au |  | 80 | Spiro-MeOTAD |  | TiO2-c | TiO2-mp |  |  |  |  | SLG | FTO | 0.16 | 0.923 | 17.84 | 0.74 | 12.48 | 1.6
6262 | MA |  |  | 1 |  |  | Pb | 1 | I |  | 3 |  | FIm | 0.01 | DMF |  | IPA | 1 |  | 1 | Unknown |  |  | Unknown |  |  | Au |  | 80 | Spiro-MeOTAD |  | TiO2-c | TiO2-mp |  |  |  |  | SLG | FTO | 0.16 | 0.915 | 17.34 | 0.71 | 11.55 | 1.6
6263 | MA |  |  | 1 |  |  | Pb | 1 | I |  | 3 |  | FIm | 0.05 | DMF |  | IPA | 1 |  | 1 | Unknown |  |  | Unknown |  |  | Au |  | 80 | Spiro-MeOTAD |  | TiO2-c | TiO2-mp |  |  |  |  | SLG | FTO | 0.16 | 0.835 | 11.24 | 0.751 | 7.2 | 1.6
6264 | MA |  |  | 1 |  |  | Pb | 1 | I |  | 3 |  |  |  | DMF |  | IPA | 1 |  | 1 | Unknown |  |  | Unknown |  |  | Au |  | 80 | Spiro-MeOTAD |  | TiO2-c | TiO2-mp |  |  |  |  | SLG | FTO | 0.16 | 0.939 | 18.9 | 0.765 | 13.93 | 1.6
6265 | MA |  |  | 1 |  |  | Pb | 1 | I |  | 3 |  | FIm | 0.01 | DMF |  | IPA | 1 |  | 1 | Unknown |  |  | Unknown |  |  | Au |  | 80 | Spiro-MeOTAD |  | TiO2-c | TiO2-mp |  |  |  |  | SLG | FTO | 0.16 | 0.957 | 18.77 | 0.735 | 13.49 | 1.6
6266 | MA |  |  | 1 |  |  | Pb | 1 | I |  | 3 |  | FIm | 0.05 | DMF |  | IPA | 1 |  | 1 | Unknown |  |  | Unknown |  |  | Au |  | 80 | Spiro-MeOTAD |  | TiO2-c | TiO2-mp |  |  |  |  | SLG | FTO | 0.16 | 0.87 | 12.99 | 0.761 | 8.34 | 1.6
6267 | FA | MA |  | 0.83 | 0.17 |  | Pb | 1 | Br | I | 0.51 | 2.4900000000000002 | FIm | 5.0000000000000001E-3 | DMF | DMSO |  | 4 | 1 |  | 90 |  |  | 60 |  |  | Au |  | 80 | Spiro-MeOTAD |  | TiO2-c | TiO2-mp |  |  |  |  | SLG | FTO | 0.16 | 1.06 | 21.43 | 0.662 | 15.03
6268 | FA | MA |  | 0.83 | 0.17 |  | Pb | 1 | Br | I | 0.51 | 2.4900000000000002 | FIm | 0.01 | DMF | DMSO |  | 4 | 1 |  | 90 |  |  | 60 |  |  | Au |  | 80 | Spiro-MeOTAD |  | TiO2-c | TiO2-mp |  |  |  |  | SLG | FTO | 0.16 | 0.107 | 20.66 | 0.695 | 15.38
6269 | FA | MA |  | 0.83 | 0.17 |  | Pb | 1 | Br | I | 0.51 | 2.4900000000000002 | BMIm | 0.01 | DMF | DMSO |  | 4 | 1 |  | 90 |  |  | 60 |  |  | Au |  | 80 | Spiro-MeOTAD |  | TiO2-c | TiO2-mp |  |  |  |  | SLG | FTO | 0.16 | 0.963 | 20.7 | 0.654 | 13.04
6284 | Cs | FA | MA | 0.05 | 0.79 | 0.16 | Pb | 1 | Br | I | 0.51 | 2.4900000000000002 |  |  | DMF | DMSO |  | 7 | 3 |  | 100 |  |  | 60 |  |  | Au |  | 100 | Spiro-MeOTAD |  | SnO2-np | [5 empty] | SLG | ITO | 0.1 | 1.077 | 22.37 | 0.716 | 17.24
6285 | Cs | FA | MA | 0.05 | 0.79 | 0.16 | Pb | 1 | Br | I | 0.51 | 2.4900000000000002 | NH4SCN | 2E-3 | DMF | DMSO |  | 7 | 3 |  | 100 |  |  | 60 |  |  | Au |  | 100 | Spiro-MeOTAD |  | SnO2-np | [5 empty] | SLG | ITO | 0.1 | 1.075 | 23.57 | 0.699 | 17.71
6286 | Cs | FA | MA | 0.05 | 0.79 | 0.16 | Pb | 1 | Br | I | 0.51 | 2.4900000000000002 | NH4SCN | 4.0000000000000001E-3 | DMF | DMSO |  | 7 | 3 |  | 100 |  |  | 60 |  |  | Au |  | 100 | Spiro-MeOTAD |  | SnO2-np | [5 empty] | SLG | ITO | 0.1 | 1.09 | 24.17 | 0.734 | 19.36
6287 | Cs | FA | MA | 0.05 | 0.79 | 0.16 | Pb | 1 | Br | I | 0.51 | 2.4900000000000002 | NH4SCN | 8.0000000000000002E-3 | DMF | DMSO |  | 7 | 3 |  | 100 |  |  | 60 |  |  | Au |  | 100 | Spiro-MeOTAD |  | SnO2-np | [5 empty] | SLG | ITO | 0.1 | 1.056 | 22.45 | 0.71 | 16.85
6288 | Cs | FA | MA | 0.05 | 0.79 | 0.16 | Pb | 1 | Br | I | 0.51 | 2.4900000000000002 |  |  | DMF | DMSO |  | 7 | 3 |  | 100 |  |  | 60 |  |  | Au |  | 100 | Spiro-MeOTAD |  | SnO2-np | [5 empty] | SLG | ITO | 0.1 | 1.05 | 22.2 | 0.605 | 14.5
6289 | Cs | FA | MA | 0.05 | 0.79 | 0.16 | Pb | 1 | Br | I | 0.51 | 2.4900000000000002 | NH4SCN | 2E-3 | DMF | DMSO |  | 7 | 3 |  | 100 |  |  | 60 |  |  | Au |  | 100 | Spiro-MeOTAD |  | SnO2-np | [5 empty] | SLG | ITO | 0.1 | 1.05 | 23 | 0.65 | 15.8
6290 | Cs | FA | MA | 0.05 | 0.79 | 0.16 | Pb | 1 | Br | I | 0.51 | 2.4900000000000002 | NH4SCN | 4.0000000000000001E-3 | DMF | DMSO |  | 7 | 3 |  | 100 |  |  | 60 |  |  | Au |  | 100 | Spiro-MeOTAD |  | SnO2-np | [5 empty] | SLG | ITO | 0.1 | 1.05 | 24 | 0.72 | 16.2
6291 | Cs | FA | MA | 0.05 | 0.79 | 0.16 | Pb | 1 | Br | I | 0.51 | 2.4900000000000002 | NH4SCN | 8.0000000000000002E-3 | DMF | DMSO |  | 7 | 3 |  | 100 |  |  | 60 |  |  | Au |  | 100 | Spiro-MeOTAD |  | SnO2-np | [5 empty] | SLG | ITO | 0.1 | 1.04 | 21.2 | 0.64 | 14
6292 | FA | MA |  | 0.83 | 0.17 |  | Pb | 1 | Br | I | 0.03 | 2.97 | Cl |  | DMF | DMSO | IPA | 9 | 1 | 1 | Unknown |  | 150 | Unknown |  | 15 | Au |  | 80 | Spiro-MeOTAD |  | SnO2-np | [5 empty] | SLG | ITO | 0.1 | 1.036 | 21.42 | 0.69 | 16.71
6293 | FA | MA |  | 0.83 | 0.17 |  | Pb | 1 | Br | I | 0.03 | 2.97 | Cl |  | DMF | DMSO | IPA | 9 | 1 | 1 | 150 |  |  | 15 |  |  | Au |  | 80 | Spiro-MeOTAD |  | SnO2-np | [5 empty] | SLG | ITO | 0.1 | 1.068 | 20.62 | 0.66 | 16.99
6294 | FA | MA |  | 0.83 | 0.17 |  | Pb | 1 | Br | I | 0.03 | 2.97 | Cl |  | DMF | DMSO | IPA | 9 | 1 | 1 | 150 |  |  | 15 |  |  | Au |  | 80 | Spiro-MeOTAD |  | SnO2-np | [5 empty] | SLG | ITO | 0.1 | 1.08 | 22.55 | 0.71 | 17.45
6295 | FA | MA |  | 0.83 | 0.17 |  | Pb | 1 | Br | I | 0.03 | 2.97 | Cl |  | DMF | DMSO | IPA | 9 | 1 | 1 | 150 |  |  | 15 |  |  | Au |  | 80 | Spiro-MeOTAD |  | SnO2-np | [5 empty] | SLG | ITO | 0.1 | 1.1 | 22.78 | 0.69 | 19.13
6296 | FA | MA |  | 0.83 | 0.17 |  | Pb | 1 | Br | I | 0.03 | 2.97 | Cl |  | DMF | DMSO | IPA | 9 | 1 | 1 | 150 |  |  | 15 |  |  | Au |  | 80 | Spiro-MeOTAD |  | SnO2-np | [5 empty] | SLG | ITO | 0.1 | 1.1 | 21.81 | 0.69 | 17.5
6297 | FA | MA |  | 0.83 | 0.17 |  | Pb | 1 | Br | I | 0.03 | 2.97 | Cl |  | DMF | DMSO | IPA | 9 | 1 | 1 | Unknown |  | 150 | Unknown |  | 15 | Au |  | 80 | Spiro-MeOTAD |  | SnO2-np | [5 empty] | SLG | ITO | 0.1 | 1.06 | 21.557 | 0.75 | 17.19
6298 | FA | MA |  | 0.83 | 0.17 |  | Pb | 1 | Br | I | 0.03 | 2.97 | Cl |  | DMF | DMSO | IPA | 9 | 1 | 1 | 150 |  |  | 15 |  |  | Au |  | 80 | Spiro-MeOTAD |  | SnO2-np | [5 empty] | SLG | ITO | 0.1 | 1.1 | 22.81 | 0.77 | 19.46
6299 | FA | MA |  | 0.83 | 0.17 |  | Pb | 1 | Br | I | 0.03 | 2.97 | Cl |  | DMF | DMSO | IPA | 9 | 1 | 1 | Unknown |  | 150 | Unknown |  | 15 | Au |  | 80 | Spiro-MeOTAD |  | SnO2-np | [5 empty] | SLG | ITO | 0.1 | 1.036 | 21.42 | 0.69 | 16.71
6300 | FA | MA |  | 0.83 | 0.17 |  | Pb | 1 | Br | I | 0.03 | 2.97 | Cl |  | DMF | DMSO | IPA | 9 | 1 | 1 | 150 |  |  | 15 |  |  | Au |  | 80 | Spiro-MeOTAD |  | SnO2-np | [5 empty] | SLG | ITO | 0.1 | 1.1 | 22.78 | 0.69 | 19.13
6301 | FA |  |  | 1 |  |  | Pb | 1 | I |  | 3 |  | Cl | 0.35 | DMF | DMSO | IPA | 8 | 1 | 1 | 150 | 100 | 100 | 10 | 10 | 5 | Au |  |  | Spiro-MeOTAD |  | TiO2-c | TiO2-mp |  |  |  |  | SLG | FTO | 0.1 | 1.06 | 25.9 | 0.772 | 21.45 | 1.48
6305 | FA | MA |  | 0.83 | 0.17 |  | Pb | 1 | Br | I | 0.51 | 2.4900000000000002 | Cl | 0.35 | DMF | DMSO | IPA | 8 | 1 | 1 | 150 | 100 | 100 | 10 | 10 | 5 | Au |  |  | Spiro-MeOTAD |  | TiO2-c | TiO2-mp |  |  |  |  | SLG | FTO | 0.1 | 1.08 | 25.2 | 0.781 | 20.8
6306 | FA | MA |  | 0.83 | 0.17 |  | Pb | 1 | Br | I | 0.51 | 2.4900000000000002 | Cl | 0.35 | DMF | DMSO | IPA | 8 | 1 | 1 | 150 | 100 | 100 | 10 | 10 | 5 | Au |  |  | Spiro-MeOTAD |  | TiO2-c | TiO2-mp |  |  |  |  | SLG | FTO | 0.1 | 1.14 | 25.14 | 0.806 | 23.05
6310 | FA | MA |  | 0.83 | 0.17 |  | Pb | 1 | Br | I | 0.51 | 2.4900000000000002 | Cl | 0.35 | DMF | DMSO | IPA | 8 | 1 | 1 | 150 | 100 | 100 | 10 | 10 | 5 | Au |  |  | Spiro-MeOTAD |  | TiO2-c | TiO2-mp |  |  |  |  | SLG | FTO | 0.1 | 0.926 | 22.57 | 0.69 | 14.44
6312 | FA |  |  | 1 |  |  | Pb | 1 | I |  | 3 |  | Cl | 0.35 | DMF | DMSO | IPA | 8 | 1 | 1 | 150 | 100 | 100 | 10 | 10 | 5 | Au |  |  | Spiro-MeOTAD |  | TiO2-c | TiO2-mp |  |  |  |  | SLG | FTO | 0.1 | 1.06 | 25.9 | 0.772 | 21.45 | 1.48
6314 | FA | MA |  | 0.83 | 0.17 |  | Pb | 1 | Br | I | 0.51 | 2.4900000000000002 | Cl | 0.35 | DMF | DMSO | IPA | 8 | 1 | 1 | 150 | 100 | 100 | 10 | 10 | 5 | Au |  |  | Spiro-MeOTAD |  | TiO2-c | TiO2-mp |  |  |  |  | SLG | FTO | 0.1 | 1.08 | 25.2 | 0.781 | 20.8
6316 | FA |  |  | 1 |  |  | Pb | 1 | I |  | 3 |  | Cl | 0.35 | DMF | DMSO | IPA | 8 | 1 | 1 | 150 | 100 | 100 | 10 | 10 | 5 | Au |  |  | Spiro-MeOTAD |  | TiO2-c | TiO2-mp |  |  |  |  | SLG | FTO | 0.1 | 1.06 | 25.9 | 0.772 | 21.45 | 1.48
6325 | BA | MA |  | 2 | 3 |  | Pb | 4 | I |  | 13 |  |  |  | DMF | DMSO |  | 7 | 3 |  | 100 |  |  | 10 |  |  | Ag |  | 80 | NiO-c | 30 | PCBM-60 |  |  | 60 |  |  | SLG | FTO | 0.05 | 1.08 | 15.14 | 0.67 | 11.19 | 1.64
6326 | BA | MA |  | 2 | 3 |  | Pb | 4 | I |  | 13 |  |  |  | DMF | DMSO |  | 7 | 3 |  | 100 |  |  | 10 |  |  | Ag |  | 80 | NiO-c | 30 | PCBM-60 |  |  | 60 |  |  | SLG | FTO | 0.05 | 1.11 | 16.22 | 0.643 | 11.55 | 1.64
6327 | BA | MA |  | 2 | 3 |  | Pb | 4 | I |  | 13 |  |  |  | DMF | DMSO |  | 7 | 3 |  | 100 |  |  | 10 |  |  | Ag |  | 80 | NiO-c | 30 | PCBM-60 |  |  | 60 |  |  | SLG | FTO | 0.05 | 1.14 | 16.93 | 0.652 | 12.54 | 1.64
6328 | BA | MA |  | 2 | 3 |  | Pb | 4 | I |  | 13 |  |  |  | DMF | DMSO |  | 7 | 3 |  | 100 |  |  | 10 |  |  | Ag |  | 80 | NiO-c | 30 | PCBM-60 |  |  | 60 |  |  | SLG | FTO | 0.05 | 1.13 | 16.59 | 0.64 | 12.04 | 1.64
6329 | BA | MA |  | 2 | 3 |  | Pb | 4 | I |  | 13 |  |  |  | DMF | DMSO |  | 7 | 3 |  | 100 |  |  | 10 |  |  | Ag |  | 80 | NiO-c | 30 | PCBM-60 |  |  | 60 |  |  | SLG | FTO | 0.05 | 1.1 | 16.18 | 0.612 | 10.96 | 1.64
6330 | BA | MA |  | 2 | 3 |  | Pb | 4 | I |  | 13 |  |  |  | DMF | DMSO |  | 7 | 3 |  | 100 |  |  | 10 |  |  | Ag |  | 80 | NiO-c | 30 | PCBM-60 |  |  | 60 |  |  | SLG | FTO | 0.05 |  |  |  | 9.89 | 1.64
6331 | BA | MA |  | 2 | 3 |  | Pb | 4 | I |  | 13 |  |  |  | DMF | DMSO |  | 7 | 3 |  | 100 |  |  | 10 |  |  | Ag |  | 80 | NiO-c | 30 | PCBM-60 |  |  | 60 |  |  | SLG | FTO | 0.05 |  |  |  | 10.45 | 1.64
6332 | BA | MA |  | 2 | 3 |  | Pb | 4 | I |  | 13 |  |  |  | DMF | DMSO |  | 7 | 3 |  | 100 |  |  | 10 |  |  | Ag |  | 80 | NiO-c | 30 | PCBM-60 |  |  | 60 |  |  | SLG | FTO | 0.05 |  |  |  | 11.2 | 1.64
6333 | BA | MA |  | 2 | 3 |  | Pb | 4 | I |  | 13 |  |  |  | DMF | DMSO |  | 7 | 3 |  | 100 |  |  | 10 |  |  | Ag |  | 80 | NiO-c | 30 | PCBM-60 |  |  | 60 |  |  | SLG | FTO | 0.05 |  |  |  | 10.89 | 1.64
6334 | BA | MA |  | 2 | 3 |  | Pb | 4 | I |  | 13 |  |  |  | DMF | DMSO |  | 7 | 3 |  | 100 |  |  | 10 |  |  | Ag |  | 80 | NiO-c | 30 | PCBM-60 |  |  | 60 |  |  | SLG | FTO | 0.05 |  |  |  | 9.31 | 1.64
6343 | BA | MA |  | 2 | 3 |  | Pb | 4 | I |  | 13 |  | CsI | 7.0000000000000007E-2 | DMF | DMSO |  | 7 | 3 |  | 100 |  |  | 10 |  |  | Ag |  | 80 | NiO-c | 30 | PCBM-60 |  |  | 60 |  |  | SLG | FTO | 0.05 |  |  |  | 12.13
6335 | BA | MA |  | 2 | 3 |  | Pb | 4 | I |  | 13 |  |  |  | DMF | DMSO |  | 7 | 3 |  | 100 |  |  | 10 |  |  | Ag |  | 80 | NiO-c | 30 | PCBM-60 |  |  | 60 |  |  | SLG | FTO | 0.05 | 1.14 | 16.93 | 0.652 | 12.54 | 1.64
6336 | BA | MA |  | 2 | 3 |  | Pb | 4 | I |  | 13 |  | CsI | 0.03 | DMF | DMSO |  | 7 | 3 |  | 100 |  |  | 10 |  |  | Ag |  | 80 | NiO-c | 30 | PCBM-60 |  |  | 60 |  |  | SLG | FTO | 0.05 | 1.13 | 17.45 | 0.653 | 12.96
6337 | BA | MA |  | 2 | 3 |  | Pb | 4 | I |  | 13 |  | CsI | 0.05 | DMF | DMSO |  | 7 | 3 |  | 100 |  |  | 10 |  |  | Ag |  | 80 | NiO-c | 30 | PCBM-60 |  |  | 60 |  |  | SLG | FTO | 0.05 | 1.16 | 17.57 | 0.684 | 13.92 | 1.633
6338 | BA | MA |  | 2 | 3 |  | Pb | 4 | I |  | 13 |  | CsI | 7.0000000000000007E-2 | DMF | DMSO |  | 7 | 3 |  | 100 |  |  | 10 |  |  | Ag |  | 80 | NiO-c | 30 | PCBM-60 |  |  | 60 |  |  | SLG | FTO | 0.05 | 1.12 | 17.73 | 0.668 | 13.25
6339 | BA | MA |  | 2 | 3 |  | Pb | 4 | I |  | 13 |  | CsI | 0.1 | DMF | DMSO |  | 7 | 3 |  | 100 |  |  | 10 |  |  | Ag |  | 80 | NiO-c | 30 | PCBM-60 |  |  | 60 |  |  | SLG | FTO | 0.05 | 1.12 | 17.1 | 0.692 | 13.26 | 1.637
6340 | BA | MA |  | 2 | 3 |  | Pb | 4 | I |  | 13 |  |  |  | DMF | DMSO |  | 7 | 3 |  | 100 |  |  | 10 |  |  | Ag |  | 80 | NiO-c | 30 | PCBM-60 |  |  | 60 |  |  | SLG | FTO | 0.05 |  |  |  | 11.2 | 1.64
6341 | BA | MA |  | 2 | 3 |  | Pb | 4 | I |  | 13 |  | CsI | 0.03 | DMF | DMSO |  | 7 | 3 |  | 100 |  |  | 10 |  |  | Ag |  | 80 | NiO-c | 30 | PCBM-60 |  |  | 60 |  |  | SLG | FTO | 0.05 |  |  |  | 11.75
6342 | BA | MA |  | 2 | 3 |  | Pb | 4 | I |  | 13 |  | CsI | 0.05 | DMF | DMSO |  | 7 | 3 |  | 100 |  |  | 10 |  |  | Ag |  | 80 | NiO-c | 30 | PCBM-60 |  |  | 60 |  |  | SLG | FTO | 0.05 |  |  |  | 12.78 | 1.633
6344 | BA | MA |  | 2 | 3 |  | Pb | 4 | I |  | 13 |  | CsI | 0.1 | DMF | DMSO |  | 7 | 3 |  | 100 |  |  | 10 |  |  | Ag |  | 80 | NiO-c | 30 | PCBM-60 |  |  | 60 |  |  | SLG | FTO | 0.05 |  |  |  | 12.04 | 1.637
6345 | BA | MA |  | 2 | 3 |  | Pb | 4 | I |  | 13 |  |  |  | DMF | DMSO |  | 7 | 3 |  | 100 |  |  | 10 |  |  | Ag |  | 80 | NiO-c | 30 | PCBM-60 |  |  | 60 |  |  | SLG | FTO | 0.05 | 1.14 | 16.93 | 0.652 | 12.54 | 1.64
6346 | BA | MA |  | 2 | 3 |  | Pb | 4 | I |  | 13 |  | CsI | 0.05 | DMF | DMSO |  | 7 | 3 |  | 100 |  |  | 10 |  |  | Ag |  | 80 | NiO-c | 30 | PCBM-60 |  |  | 60 |  |  | SLG | FTO | 0.05 | 1.16 | 17.57 | 0.684 | 13.92 | 1.633
6347 | BA | MA |  | 2 | 3 |  | Pb | 4 | I |  | 13 |  |  |  | DMF |  |  | 1 |  |  | 70 |  |  | 20 |  |  | Ag |  | 120 | PEDOT:PSS |  | PCBM-60 | BCP |  |  |  |  | SLG | ITO | 0.09408 | 0.988 | 16.2 | 0.739 | 13.39
6348 | (PEA) | BA | MA | 0.2 | 1.8 | 3 | Pb | 4 | I |  | 13 |  |  |  | DMF |  |  | 1 |  |  | 70 |  |  | 20 |  |  | Ag |  | 120 | PEDOT:PSS |  | PCBM-60 | BCP |  |  |  |  | SLG | ITO | 0.09408 | 1.12 | 16.6 | 0.742 | 14.1
6349 | (PEA) | BA | MA | 0.4 | 1.6 | 3 | Pb | 4 | I |  | 13 |  |  |  | DMF |  |  | 1 |  |  | 70 |  |  | 20 |  |  | Ag |  | 120 | PEDOT:PSS |  | PCBM-60 | BCP |  |  |  |  | SLG | ITO | 0.09408 | 1.126 | 16.55 | 0.715 | 13.5
6350 | (PEA) | BA | MA | 0.8 | 1.2 | 3 | Pb | 4 | I |  | 13 |  |  |  | DMF |  |  | 1 |  |  | 70 |  |  | 20 |  |  | Ag |  | 120 | PEDOT:PSS |  | PCBM-60 | BCP |  |  |  |  | SLG | ITO | 0.09408 | 1.08 | 15.6 | 0.698 | 11.7
6351 | (PEA) | BA | MA | 1.6 | 0.4 | 3 | Pb | 4 | I |  | 13 |  |  |  | DMF |  |  | 1 |  |  | 70 |  |  | 20 |  |  | Ag |  | 120 | PEDOT:PSS |  | PCBM-60 | BCP |  |  |  |  | SLG | ITO | 0.09408 | 1.07 | 15.1 | 0.683 | 11.2
6352 | EA | MA | PEA | 2 | 3 |  | Pb | 4 | I |  | 13 |  |  |  | DMF |  |  | 1 |  |  | 70 |  |  | 20 |  |  | Ag |  | 120 | PEDOT:PSS |  | PCBM-60 | BCP |  |  |  |  | SLG | ITO | 0.09408 | 1.09 | 13.5 | 0.62 | 9.4
6353 | BA | MA |  | 2 | 3 |  | Pb | 4 | I |  | 13 |  |  |  | DMF |  |  | 1 |  |  | 70 |  |  | 20 |  |  | Ag |  | 120 | PEDOT:PSS |  | PCBM-60 | BCP |  |  |  |  | SLG | ITO | 0.09408 | 0.96 |  |  | 11.2
6354 | EA | MA | NEA | 3 | 2 |  | Pb | 4 | I |  | 13 |  |  |  | DMF |  |  | 1 |  |  | 70 |  |  | 20 |  |  | Ag |  | 120 | PEDOT:PSS |  | PCBM-60 | BCP |  |  |  |  | SLG | ITO | 0.09408 | 0.58 |  |  | 0.7
6355 | (ALA) | MA |  | 2 | 3 |  | Pb | 4 | I |  | 13 |  |  |  | DMF |  |  | 1 |  |  | 70 |  |  | 20 |  |  | Ag |  | 120 | PEDOT:PSS |  | PCBM-60 | BCP |  |  |  |  | SLG | ITO | 0.09408 | 0.37 |  |  | 0.5
6356 | (PGA) | MA |  | 2 | 3 |  | Pb | 4 | I |  | 13 |  |  |  | DMF |  |  | 1 |  |  | 70 |  |  | 20 |  |  | Ag |  | 120 | PEDOT:PSS |  | PCBM-60 | BCP |  |  |  |  | SLG | ITO | 0.09408 | 0.35 |  |  | 1.1
6357 | (NEA) | BA | MA | 0.2 | 1.8 | 3 | Pb | 4 | I |  | 13 |  |  |  | DMF |  |  | 1 |  |  | 70 |  |  | 20 |  |  | Ag |  | 120 | PEDOT:PSS |  | PCBM-60 | BCP |  |  |  |  | SLG | ITO | 0.09408 | 1.08 |  |  | 12.5
6358 | (ALA) | BA | MA | 0.2 | 1.8 | 3 | Pb | 4 | I |  | 13 |  |  |  | DMF |  |  | 1 |  |  | 70 |  |  | 20 |  |  | Ag |  | 120 | PEDOT:PSS |  | PCBM-60 | BCP |  |  |  |  | SLG | ITO | 0.09408 | 1.02 |  |  | 11.8
6359 | (PGA) | BA | MA | 0.2 | 1.8 | 3 | Pb | 4 | I |  | 13 |  |  |  | DMF |  |  | 1 |  |  | 70 |  |  | 20 |  |  | Ag |  | 120 | PEDOT:PSS |  | PCBM-60 | BCP |  |  |  |  | SLG | ITO | 0.09408 | 1.06 |  |  | 11.8
6360 | (PEA) | BA | MA | 0.12 | 0.9 | 3 | Pb | 4 | I |  | 13 |  |  |  | DMF |  |  | 1 |  |  | 70 |  |  | 20 |  |  | Ag |  | 120 | PEDOT:PSS |  | PCBM-60 | BCP |  |  |  |  | SLG | ITO | 0.09408 | 1.182 | 17.12 | 0.764 | 14.9
6361 | (PEA) | BA | MA | 0.2 | 1.8 | 3 | Pb | 4 | I |  | 13 |  |  |  | DMF |  |  | 1 |  |  | 70 |  |  | 20 |  |  | Ag |  | 120 | PEDOT:PSS |  | PCBM-60 | BCP |  |  |  |  | SLG | ITO | 0.09408 | 1.12 | 16.6 | 0.742 | 14.1
6362 | (PEA) | BA | MA | 0.2 | 1.8 | 3 | Pb | 4 | I |  | 13 |  |  |  | DMF |  |  | 1 |  |  | 70 |  |  | 20 |  |  | Ag |  | 120 | PEDOT:PSS |  | PCBM-60 | BCP |  |  |  |  | SLG | ITO | 0.09408 | 1.12 | 16.6 | 0.742 | 14.1
6363 | Cs | FA | MA | 0.05 | 0.79 | 0.16 | Pb | 1 | Br | I | 0.51 | 2.4900000000000002 |  |  | DMF | DMSO |  | 4 | 1 |  | 100 |  |  | 60 |  |  | Cu |  | 80 | PTAA |  | C60 | BCP |  | 20 | 8 |  | SLG | ITO | 0.07 | 1.1 | 22.4 | 0.79 | 19.39
6370 | Cs | FA | MA | 0.05 | 0.79 | 0.16 | Pb | 1 | Br | I | 0.51 | 2.4900000000000002 |  |  | DMF | DMSO |  | 4 | 1 |  | 100 |  |  | 60 |  |  | Cu |  | 80 | PTAA |  | C60 | BCP |  | 20 | 8 |  | SLG | ITO | 0.07 | 1.15 | 22.9 | 0.78 | 20
6378 | Cs | FA | MA | 0.05 | 0.86 | 0.09 | Pb | 1 | Br | I | 0.3 | 2.7 |  |  | DMF | DMSO |  | 4 | 1 |  | 100 |  |  | 60 |  |  | Au |  | 60 | Spiro-MeOTAD | 220 | SnO2-c |  |  | 40 |  |  | SLG | ITO | 0.16 | 1.1 | 24.1 | 0.76 | 20.4
6379 | Cs | FA | MA | 0.05 | 0.86 | 0.09 | Pb | 1 | Br | I | 0.3 | 2.7 |  |  | DMF | DMSO |  | 4 | 1 |  | 100 |  |  | 60 |  |  | Au |  | 60 | Spiro-MeOTAD | 220 | SnO2-c |  |  | 40 |  |  | SLG | ITO | 0.16 | 1.11 | 24.1 | 0.75 | 21.7
6380 | Cs | FA | MA | 0.05 | 0.86 | 0.09 | Pb | 1 | Br | I | 0.3 | 2.7 |  |  | DMF | DMSO |  | 4 | 1 |  | 100 |  |  | 60 |  |  | Au |  | 60 | Spiro-MeOTAD | 220 | SnO2-c |  |  | 40 |  |  | SLG | ITO | 0.16 | 1.15 | 24.6 | 0.78 | 22
6381 | Cs | FA | MA | 0.05 | 0.86 | 0.09 | Pb | 1 | Br | I | 0.3 | 2.7 |  |  | DMF | DMSO |  | 4 | 1 |  | 100 |  |  | 60 |  |  | Au |  | 60 | Spiro-MeOTAD | 220 | SnO2-c |  |  | 40 |  |  | SLG | ITO | 0.16 | 1.14 | 24.5 | 0.78 | 21.8
6382 | Cs | FA | MA | 0.05 | 0.86 | 0.09 | Pb | 1 | Br | I | 0.3 | 2.7 |  |  | DMF | DMSO |  | 4 | 1 |  | 100 |  |  | 60 |  |  | Au |  | 60 | Spiro-MeOTAD | 220 | SnO2-c |  |  | 40 |  |  | SLG | ITO | 0.16 | 1.12 | 23.9 | 0.77 | 20.7
6383 | Cs | FA | MA | 0.05 | 0.86 | 0.09 | Pb | 1 | Br | I | 0.3 | 2.7 |  |  | DMF | DMSO |  | 4 | 1 |  | 100 |  |  | 60 |  |  | Au |  | 60 | Spiro-MeOTAD | 220 | SnO2-c |  |  | 40 |  |  | SLG | ITO | 0.16 | 1 | 23 |  | 18.33
6384 | Cs | FA | MA | 0.05 | 0.78849999999999998 | 0.1615 | Pb | 1 | Br | I | 0.34 | 2.66 |  |  | DMF | DMSO |  |  |  |  | 105 |  |  | 30 |  |  | Ag |  | 120 | PEDOT:PSS | 30 | C60 | BCP |  | 25 | 5 |  | SLG | ITO | 0.1 | 0.85 | 18.8
6385 | Cs | FA | MA | 0.05 | 0.78849999999999998 | 0.1615 | Pb | 1 | Br | I | 0.34 | 2.66 |  |  | DMF | DMSO |  |  |  |  | 105 |  |  | 30 |  |  | Ag |  | 120 | PEDOT:PSS | 30 | C60 | BCP |  | 25 | 5 |  | PET | ITO | 0.1 | 0.82 | 18.23 | 0.64 | 13
6386 | Cs | FA | MA | 0.05 | 0.78849999999999998 | 0.1615 | Pb | 1 | Br | I | 0.34 | 2.66 |  |  | DMF | DMSO |  |  |  |  | 105 |  |  | 30 |  |  | Ag |  | 120 | PEDOT:PSS | 30 | C60 | BCP |  | 25 | 5 |  | PET | ITO | 0.1 | 0.86 | 18.21 | 0.75 | 11.74
6387 | Cs | FA | MA | 0.05 | 0.78849999999999998 | 0.1615 | Pb | 1 | Br | I | 0.34 | 2.66 |  |  | DMF | DMSO |  |  |  |  | 105 |  |  | 30 |  |  | Ag |  | 120 | PEDOT:PSS | 30 | C60 | BCP |  | 25 | 5 |  | PEN | ITO | 0.1 | 0.86 | 17.93 | 0.79 | 12.1
6388 | Cs | FA | MA | 0.05 | 0.78849999999999998 | 0.1615 | Pb | 1 | Br | I | 0.34 | 2.66 |  |  | DMF | DMSO |  |  |  |  | 105 |  |  | 30 |  |  | Ag |  | 120 | PEDOT:PSS | 30 | C60 | BCP |  | 25 | 5 |  | SLG | ITO | 1 | 0.85 | 18.03 | 0.71 | 10.82
6389 | Cs | FA | MA | 0.05 | 0.78849999999999998 | 0.1615 | Pb | 1 | Br | I | 0.34 | 2.66 |  |  | DMF | DMSO |  |  |  |  | 105 |  |  | 30 |  |  | Ag |  | 120 | PEDOT:PSS | 30 | C60 | BCP |  | 25 | 5 |  | PET | ITO | 1 | 0.91 | 17.17 | 0.59 | 9.2
6390 | Cs | FA | MA | 0.05 | 0.78849999999999998 | 0.1615 | Pb | 1 | Br | I | 0.34 | 2.66 |  |  | DMF | DMSO |  |  |  |  | 105 |  |  | 30 |  |  | Ag |  | 120 | PEDOT:PSS | 30 | C60 | BCP |  | 25 | 5 |  | PET | ITO | 1 | 0.87 | 9.85 | 0.27 | 2.34
6391 | Cs | FA | MA | 0.05 | 0.78849999999999998 | 0.1615 | Pb | 1 | Br | I | 0.34 | 2.66 |  |  | DMF | DMSO |  |  |  |  | 105 |  |  | 30 |  |  | Ag |  | 120 | PEDOT:PSS | 30 | C60 | BCP |  | 25 | 5 |  | PEN | ITO | 1 | 0.85 | 3.22 | 0.64 | 0.67
6392 | Cs | FA | MA | 0.05 | 0.78849999999999998 | 0.1615 | Pb | 1 | Br | I | 0.34 | 2.66 |  |  | DMF | DMSO |  |  |  |  | 105 |  |  | 30 |  |  | Ag |  | 120 | PEDOT:PSS | 30 | C60 | BCP |  | 25 | 5 |  | SLG | ITO | 1 |  |  |  | 11.5
6393 | Cs | FA | MA | 0.05 | 0.78849999999999998 | 0.1615 | Pb | 1 | Br | I | 0.34 | 2.66 |  |  | DMF | DMSO |  |  |  |  | 105 |  |  | 30 |  |  | Ag |  | 120 | PEDOT:PSS | 30 | C60 | BCP |  | 25 | 5 |  | PET | ITO | 1 |  |  |  | 9.91
6394 | Cs | FA | MA | 0.05 | 0.78849999999999998 | 0.1615 | Pb | 1 | Br | I | 0.34 | 2.66 |  |  | DMF | DMSO |  |  |  |  | 105 |  |  | 30 |  |  | Ag |  | 120 | PEDOT:PSS | 30 | C60 | BCP |  | 25 | 5 |  | PET | ITO | 1 |  |  |  | 3.41
6395 | Cs | FA | MA | 0.05 | 0.78849999999999998 | 0.1615 | Pb | 1 | Br | I | 0.34 | 2.66 |  |  | DMF | DMSO |  |  |  |  | 105 |  |  | 30 |  |  | Ag |  | 120 | PEDOT:PSS | 30 | C60 | BCP |  | 25 | 5 |  | PEN | ITO | 1 |  |  |  | 0.69
6396 | Cs | FA | MA | 0.05 | 0.78849999999999998 | 0.1615 | Pb | 1 | Br | I | 0.34 | 2.66 |  |  | DMF | DMSO |  |  |  |  | 105 |  |  | 30 |  |  | Ag |  | 120 | PEDOT:PSS | 30 | C60 | BCP |  | 25 | 5 |  | PET | ITO | 0.05 |  |  | 0.81 | 13.9
6397 | Cs | FA | MA | 0.05 | 0.78849999999999998 | 0.1615 | Pb | 1 | Br | I | 0.34 | 2.66 |  |  | DMF | DMSO |  |  |  |  | 105 |  |  | 30 |  |  | Ag |  | 120 | PEDOT:PSS | 30 | C60 | BCP |  | 25 | 5 |  | PET | ITO | 0.1 |  |  | 0.8 | 13.5
6398 | Cs | FA | MA | 0.05 | 0.78849999999999998 | 0.1615 | Pb | 1 | Br | I | 0.34 | 2.66 |  |  | DMF | DMSO |  |  |  |  | 105 |  |  | 30 |  |  | Ag |  | 120 | PEDOT:PSS | 30 | C60 | BCP |  | 25 | 5 |  | PET | ITO | 0.25 |  |  | 0.75 | 13
6399 | Cs | FA | MA | 0.05 | 0.78849999999999998 | 0.1615 | Pb | 1 | Br | I | 0.34 | 2.66 |  |  | DMF | DMSO |  |  |  |  | 105 |  |  | 30 |  |  | Ag |  | 120 | PEDOT:PSS | 30 | C60 | BCP |  | 25 | 5 |  | PET | ITO | 1 |  |  | 0.6 | 10
6400 | Cs | FA | MA | 0.05 | 0.78849999999999998 | 0.1615 | Pb | 1 | Br | I | 0.34 | 2.66 |  |  | DMF | DMSO |  |  |  |  | 105 |  |  | 30 |  |  | Ag |  | 120 | PEDOT:PSS | 30 | C60 | BCP |  | 25 | 5 |  | PET | ITO | 0.05 |  |  | 0.78 | 13
6401 | Cs | FA | MA | 0.05 | 0.78849999999999998 | 0.1615 | Pb | 1 | Br | I | 0.34 | 2.66 |  |  | DMF | DMSO |  |  |  |  | 105 |  |  | 30 |  |  | Ag |  | 120 | PEDOT:PSS | 30 | C60 | BCP |  | 25 | 5 |  | PET | ITO | 0.1 |  |  | 0.75 | 12.4
6402 | Cs | FA | MA | 0.05 | 0.78849999999999998 | 0.1615 | Pb | 1 | Br | I | 0.34 | 2.66 |  |  | DMF | DMSO |  |  |  |  | 105 |  |  | 30 |  |  | Ag |  | 120 | PEDOT:PSS | 30 | C60 | BCP |  | 25 | 5 |  | PET | ITO | 0.25 |  |  | 0.7 | 12
6403 | Cs | FA | MA | 0.05 | 0.78849999999999998 | 0.1615 | Pb | 1 | Br | I | 0.34 | 2.66 |  |  | DMF | DMSO |  |  |  |  | 105 |  |  | 30 |  |  | Ag |  | 120 | PEDOT:PSS | 30 | C60 | BCP |  | 25 | 5 |  | PET | ITO | 1 |  |  | 0.26 | 3.5
6404 | Cs | FA | MA | 0.05 | 0.78849999999999998 | 0.1615 | Pb | 1 | Br | I | 0.34 | 2.66 |  |  | DMF | DMSO |  |  |  |  | 105 |  |  | 30 |  |  | Ag |  | 120 | PEDOT:PSS | 30 | C60 | BCP |  | 25 | 5 |  | PET | ITO | 0.05 |  |  | 0.68 | 10
6405 | Cs | FA | MA | 0.05 | 0.78849999999999998 | 0.1615 | Pb | 1 | Br | I | 0.34 | 2.66 |  |  | DMF | DMSO |  |  |  |  | 105 |  |  | 30 |  |  | Ag |  | 120 | PEDOT:PSS | 30 | C60 | BCP |  | 25 | 5 |  | PET | ITO | 0.1 |  |  | 0.64 | 9.8
6406 | Cs | FA | MA | 0.05 | 0.78849999999999998 | 0.1615 | Pb | 1 | Br | I | 0.34 | 2.66 |  |  | DMF | DMSO |  |  |  |  | 105 |  |  | 30 |  |  | Ag |  | 120 | PEDOT:PSS | 30 | C60 | BCP |  | 25 | 5 |  | PET | ITO | 0.25 |  |  | 0.5 | 8.2
6407 | Cs | FA | MA | 0.05 | 0.78849999999999998 | 0.1615 | Pb | 1 | Br | I | 0.34 | 2.66 |  |  | DMF | DMSO |  |  |  |  | 105 |  |  | 30 |  |  | Ag |  | 120 | PEDOT:PSS | 30 | C60 | BCP |  | 25 | 5 |  | PET | ITO | 1 |  |  | 0.25 | 0.8
6408 | MA |  |  | 1 |  |  | Pb | 1 | I |  | 3 |  |  |  | DMF |  | IPA | 1 |  | 1 | Unknown |  | 150 | Unknown |  | 10 | Ag |  | 90 | Spiro-MeOTAD | 200 | WO3 | [5 empty] | SLG | FTO | 0.078 | 1.08 | 21.24 | 0.65 | 14.93 | 1.6
6409 | MA |  |  | 1 |  |  | Pb | 1 | I |  | 3 |  |  |  | DMF |  | IPA | 1 |  | 1 | Unknown |  | 150 | Unknown |  | 10 | Ag |  | 90 | Spiro-MeOTAD | 200 | WO3 | [5 empty] | SLG | FTO | 0.078 | 1.11 | 22.36 | 0.668 | 16.6 | 1.6
6410 | MA |  |  | 1 |  |  | Pb | 1 | I |  | 3 |  |  |  | DMF |  | IPA | 1 |  | 1 | Unknown |  | 150 | Unknown |  | 10 | Ag |  | 90 | Spiro-MeOTAD | 200 | WO3 | [5 empty] | SLG | FTO | 0.078 | 1.03 | 22.81 | 0.676 | 15.92 | 1.6
6411 | MA |  |  | 1 |  |  | Pb | 1 | I |  | 3 |  |  |  | DMF |  | IPA | 1 |  | 1 | Unknown |  | 150 | Unknown |  | 10 | Ag |  | 90 | Spiro-MeOTAD | 200 | WO3 | [5 empty] | SLG | FTO | 0.078 | 1.06 | 22.26 | 0.721 | 14.32 | 1.6
6412 | MA |  |  | 1 |  |  | Pb | 1 | I |  | 3 |  |  |  | DMF |  | IPA | 1 |  | 1 | Unknown |  | 150 | Unknown |  | 10 | Ag |  | 90 | Spiro-MeOTAD | 200 | WO3 | [5 empty] | SLG | FTO | 0.078 | 1.02 | 22.3 | 0.575 | 13.07 | 1.6
6413 | MA |  |  | 1 |  |  | Pb | 1 | I |  | 3 |  |  |  | DMF |  | IPA | 1 |  | 1 | Unknown |  | 150 | Unknown |  | 10 | Ag |  | 90 | Spiro-MeOTAD | 200 | WO3 | [5 empty] | SLG | FTO | 0.078 | 1.02 | 22.83 | 0.646 | 15.09 | 1.6
6414 | MA |  |  | 1 |  |  | Pb | 1 | I |  | 3 |  |  |  | DMF |  | IPA | 1 |  | 1 | Unknown |  | 150 | Unknown |  | 10 | Ag |  | 90 | Spiro-MeOTAD | 200 | WO3 | [5 empty] | SLG | FTO | 0.078 | 0.73 | 18.19 | 0.626 | 8.37 | 1.6
6415 | MA |  |  | 1 |  |  | Pb | 1 | I |  | 3 |  |  |  | DMF |  | IPA | 1 |  | 1 | Unknown |  | 150 | Unknown |  | 10 | Ag |  | 90 | Spiro-MeOTAD | 200 | WO3 | [5 empty] | SLG | FTO | 0.078 | 0.78 | 18.05 | 0.646 | 9.11 | 1.6
6416 | MA |  |  | 1 |  |  | Pb | 1 | I |  | 3 |  |  |  | DMF |  | IPA | 1 |  | 1 | Unknown |  | 150 | Unknown |  | 10 | Ag |  | 90 | Spiro-MeOTAD | 200 | TiO2-c |  |  | 1 |  |  | SLG | FTO | 0.078 | 0.96 | 19.71 | 0.478 | 8.85 | 1.6
6417 | MA |  |  | 1 |  |  | Pb | 1 | I |  | 3 |  |  |  | DMF |  | IPA | 1 |  | 1 | Unknown |  | 150 | Unknown |  | 10 | Ag |  | 90 | Spiro-MeOTAD | 200 | TiO2-c |  |  | 1 |  |  | SLG | FTO | 0.078 | 0.99 | 15.56 | 0.647 | 9.92 | 1.6
6418 | MA |  |  | 1 |  |  | Pb | 1 | I |  | 3 |  |  |  | DMF |  | IPA | 1 |  | 1 | Unknown |  | 150 | Unknown |  | 10 | Ag |  | 90 | Spiro-MeOTAD | 200 | TiO2-c |  |  | 4 |  |  | SLG | FTO | 0.078 | 1.09 | 22.09 | 0.645 | 15.58 | 1.6
6419 | MA |  |  | 1 |  |  | Pb | 1 | I |  | 3 |  |  |  | DMF |  | IPA | 1 |  | 1 | Unknown |  | 150 | Unknown |  | 10 | Ag |  | 90 | Spiro-MeOTAD | 200 | TiO2-c |  |  | 4 |  |  | SLG | FTO | 0.078 | 1.1 | 22.95 | 0.65 | 16.38 | 1.6
6420 | MA |  |  | 1 |  |  | Pb | 1 | I |  | 3 |  |  |  | DMF |  | IPA | 1 |  | 1 | Unknown |  | 150 | Unknown |  | 10 | Ag |  | 90 | Spiro-MeOTAD | 200 | TiO2-c |  |  | 7 |  |  | SLG | FTO | 0.078 | 1.09 | 21.57 | 0.674 | 16.12 | 1.6
6421 | MA |  |  | 1 |  |  | Pb | 1 | I |  | 3 |  |  |  | DMF |  | IPA | 1 |  | 1 | Unknown |  | 150 | Unknown |  | 10 | Ag |  | 90 | Spiro-MeOTAD | 200 | TiO2-c |  |  | 7 |  |  | SLG | FTO | 0.078 | 1.1 | 21.67 | 0.714 | 16.99 | 1.6
6422 | MA |  |  | 1 |  |  | Pb | 1 | I |  | 3 |  |  |  | DMF |  | IPA | 1 |  | 1 | Unknown |  | 150 | Unknown |  | 10 | Ag |  | 90 | Spiro-MeOTAD | 200 | TiO2-c |  |  | 10 |  |  | SLG | FTO | 0.078 | 1.07 | 21.22 | 0.664 | 14.99 | 1.6
6423 | MA |  |  | 1 |  |  | Pb | 1 | I |  | 3 |  |  |  | DMF |  | IPA | 1 |  | 1 | Unknown |  | 150 | Unknown |  | 10 | Ag |  | 90 | Spiro-MeOTAD | 200 | TiO2-c |  |  | 10 |  |  | SLG | FTO | 0.078 | 1.09 | 22.02 | 0.657 | 15.78 | 1.6
6424 | MA |  |  | 1 |  |  | Pb | 1 | I |  | 3 |  |  |  | DMF |  | IPA | 1 |  | 1 | Unknown |  | 150 | Unknown |  | 10 | Ag |  | 90 | Spiro-MeOTAD | 200 | TiO2-c |  |  | 15 |  |  | SLG | FTO | 0.078 | 1.05 | 20.41 | 0.612 | 13.05 | 1.6
6425 | MA |  |  | 1 |  |  | Pb | 1 | I |  | 3 |  |  |  | DMF |  | IPA | 1 |  | 1 | Unknown |  | 150 | Unknown |  | 10 | Ag |  | 90 | Spiro-MeOTAD | 200 | TiO2-c |  |  | 15 |  |  | SLG | FTO | 0.078 | 1.02 | 19.74 | 0.704 | 14.13 | 1.6
6426 | MA |  |  | 1 |  |  | Pb | 1 | I |  | 3 |  |  |  | DMF |  | IPA | 1 |  | 1 | Unknown |  | 150 | Unknown |  | 10 | Ag |  | 90 | Spiro-MeOTAD | 200 | TiO2-c | WO3 |  | 1 | nan |  | SLG | FTO | 0.078 | 1.04 | 23.24 | 0.701 | 16.94 | 1.6
6427 | MA |  |  | 1 |  |  | Pb | 1 | I |  | 3 |  |  |  | DMF |  | IPA | 1 |  | 1 | Unknown |  | 150 | Unknown |  | 10 | Ag |  | 90 | Spiro-MeOTAD | 200 | TiO2-c | WO3 |  | 1 | nan |  | SLG | FTO | 0.078 | 1.06 | 22.72 | 0.721 | 17.32 | 1.6
6428 | MA |  |  | 1 |  |  | Pb | 1 | I |  | 3 |  |  |  | DMF |  | IPA | 1 |  | 1 | Unknown |  | 150 | Unknown |  | 10 | Ag |  | 90 | Spiro-MeOTAD | 200 | TiO2-c | WO3 |  | 4 | nan |  | SLG | FTO | 0.078 | 1.04 | 23.22 | 0.724 | 17.49 | 1.6
6429 | MA |  |  | 1 |  |  | Pb | 1 | I |  | 3 |  |  |  | DMF |  | IPA | 1 |  | 1 | Unknown |  | 150 | Unknown |  | 10 | Ag |  | 90 | Spiro-MeOTAD | 200 | TiO2-c | WO3 |  | 4 | nan |  | SLG | FTO | 0.078 | 1.07 | 23.65 | 0.765 | 19.4 | 1.6
6430 | MA |  |  | 1 |  |  | Pb | 1 | I |  | 3 |  |  |  | DMF |  | IPA | 1 |  | 1 | Unknown |  | 150 | Unknown |  | 10 | Ag |  | 90 | Spiro-MeOTAD | 200 | TiO2-c | WO3 |  | 7 | nan |  | SLG | FTO | 0.078 | 1.06 | 23.46 | 0.734 | 18.19 | 1.6
6431 | MA |  |  | 1 |  |  | Pb | 1 | I |  | 3 |  |  |  | DMF |  | IPA | 1 |  | 1 | Unknown |  | 150 | Unknown |  | 10 | Ag |  | 90 | Spiro-MeOTAD | 200 | TiO2-c | WO3 |  | 7 | nan |  | SLG | FTO | 0.078 | 1.09 | 23.54 | 0.786 | 17.55 | 1.6
6432 | MA |  |  | 1 |  |  | Pb | 1 | I |  | 3 |  |  |  | DMF |  | IPA | 1 |  | 1 | Unknown |  | 150 | Unknown |  | 10 | Ag |  | 90 | Spiro-MeOTAD | 200 | TiO2-c | WO3 |  | 10 | nan |  | SLG | FTO | 0.078 | 1.06 | 23.45 | 0.726 | 18.03 | 1.6
6433 | MA |  |  | 1 |  |  | Pb | 1 | I |  | 3 |  |  |  | DMF |  | IPA | 1 |  | 1 | Unknown |  | 150 | Unknown |  | 10 | Ag |  | 90 | Spiro-MeOTAD | 200 | TiO2-c | WO3 |  | 10 | nan |  | SLG | FTO | 0.078 | 1.06 | 23.65 | 0.756 | 19.5 | 1.6
6434 | MA |  |  | 1 |  |  | Pb | 1 | I |  | 3 |  |  |  | DMF |  | IPA | 1 |  | 1 | Unknown |  | 150 | Unknown |  | 10 | Ag |  | 90 | Spiro-MeOTAD | 200 | TiO2-c | WO3 |  | 15 | nan |  | SLG | FTO | 0.078 | 1.09 | 23.28 | 0.706 | 17.46 | 1.6
6435 | MA |  |  | 1 |  |  | Pb | 1 | I |  | 3 |  |  |  | DMF |  | IPA | 1 |  | 1 | Unknown |  | 150 | Unknown |  | 10 | Ag |  | 90 | Spiro-MeOTAD | 200 | TiO2-c | WO3 |  | 15 | nan |  | SLG | FTO | 0.078 | 1.1 | 23.42 | 0.724 | 17.96 | 1.6
6436 | MA |  |  | 1 |  |  | Pb | 1 | I |  | 3 |  |  |  | DMF |  | IPA | 1 |  | 1 | Unknown |  | 150 | Unknown |  | 10 | Ag |  | 90 | Spiro-MeOTAD | 200 | TiO2-c | WO3 |  | 7 | nan |  | SLG | FTO | 0.078 | 1.09 | 23.54 | 0.786 | 20.14 | 1.6
6437 | MA |  |  | 1 |  |  | Pb | 1 | I |  | 3 |  |  |  | DMF |  | IPA | 1 |  | 1 | Unknown |  | 150 | Unknown |  | 10 | Ag |  | 90 | Spiro-MeOTAD | 200 | TiO2-c | WO3 |  | 7 | nan |  | SLG | FTO | 0.078 | 1.1 | 23.84 | 0.758 | 19.93 | 1.6
6438 | MA |  |  | 1 |  |  | Pb | 1 | I |  | 3 |  |  |  | DMF |  | IPA | 1 |  | 1 | Unknown |  | 150 | Unknown |  | 10 | Ag |  | 90 | Spiro-MeOTAD | 200 | TiO2-c | WO3 |  | 7 | nan |  | SLG | FTO | 0.078 | 1.08 | 23.67 | 0.758 | 19.29 | 1.6
6439 | MA |  |  | 1 |  |  | Pb | 1 | I |  | 3 |  |  |  | DMF |  | IPA | 1 |  | 1 | Unknown |  | 150 | Unknown |  | 10 | Ag |  | 90 | Spiro-MeOTAD | 200 | TiO2-c | WO3 |  | 7 | nan |  | SLG | FTO | 0.078 | 1.07 | 23.63 | 0.752 | 19.1 | 1.6
6440 | MA |  |  | 1 |  |  | Pb | 1 | I |  | 3 |  |  |  | DMF |  | IPA | 1 |  | 1 | Unknown |  | 150 | Unknown |  | 10 | Ag |  | 90 | Spiro-MeOTAD | 200 | TiO2-c | WO3 |  | 7 | nan |  | SLG | FTO | 0.078 | 1.07 | 23.52 | 0.748 | 18.91 | 1.6
6441 | MA |  |  | 1 |  |  | Pb | 1 | I |  | 3 |  |  |  | DMF |  | IPA | 1 |  | 1 | Unknown |  | 150 | Unknown |  | 10 | Ag |  | 90 | Spiro-MeOTAD | 200 | TiO2-c | WO3 |  | 7 | nan |  | SLG | FTO | 0.078 | 1.07 | 23.63 | 0.743 | 18.78 | 1.6
6442 | MA |  |  | 1 |  |  | Pb | 1 | I |  | 3 |  | Cl |  | DMF |  | Methyl acetate | 1 |  | 1 | 80 |  |  | 90 |  |  | MoO3 | Ag | 9 | Spiro-MeOTAD |  | TiO2-c | TiO2-mp |  |  |  |  | SLG | FTO | 0.1 | 0.995 | 17.43 | 0.74 | 12.9 | 1.6
6443 | MA |  |  | 1 |  |  | Pb | 1 | I |  | 3 |  | Cl |  | DMF |  | Methyl acetate | 1 |  | 1 | 80 |  |  | 90 |  |  | MoO3 | Ag | 9 | Spiro-MeOTAD |  | TiO2-c | TiO2-mp |  |  |  |  | SLG | FTO | 0.1 | 1.01 | 18.98 | 0.73 | 14.07 | 1.59
6444 | MA |  |  | 1 |  |  | Pb | 1 | I |  | 3 |  | Cl |  | DMF |  | Methyl acetate | 1 |  | 1 | 80 |  |  | 90 |  |  | MoO3 | Ag | 9 | Spiro-MeOTAD |  | TiO2-c | TiO2-mp |  |  |  |  | SLG | FTO | 0.1 | 0.996 | 17.18 | 0.65 | 11.22 | 1.63
6445 | MA |  |  | 1 |  |  | Pb | 1 | I |  | 3 |  | Cl |  | DMF |  | Methyl acetate | 1 |  | 1 | 80 |  |  | 90 |  |  | MoO3 | Ag | 9 | Spiro-MeOTAD |  | TiO2-c | TiO2-mp |  |  |  |  | SLG | FTO | 0.1 | 1.03 | 20.02 | 0.79 | 16.51 | 1.62
6446 | MA |  |  | 1 |  |  | Pb | 1 | I |  | 3 |  | Cl |  | DMF |  | Methyl acetate | 1 |  | 1 | 80 |  |  | 90 |  |  | MoO3 | Ag | 9 | Spiro-MeOTAD |  | TiO2-c | TiO2-mp |  |  |  |  | SLG | FTO | 0.1 | 1.03 | 21.35 | 0.76 | 16.71 | 1.62
6447 | MA |  |  | 1 |  |  | Pb | 1 | I |  | 3 |  | Cl |  | DMF |  | Methyl acetate | 1 |  | 1 | 80 |  |  | 90 |  |  | MoO3 | Ag | 9 | Spiro-MeOTAD |  | TiO2-c | TiO2-mp |  |  |  |  | SLG | FTO | 0.1 | 1.02 | 19.76 | 0.73 | 14.72 | 1.62
6448 | MA |  |  | 1 |  |  | Pb | 1 | I |  | 3 |  | Cl |  | DMF |  | Methyl acetate | 1 |  | 1 | 80 |  |  | 90 |  |  | MoO3 | Ag | 9 | Spiro-MeOTAD |  | TiO2-c | TiO2-mp |  |  |  |  | SLG | FTO | 0.1 | 1.03 | 19.7 | 0.75 | 15.39 | 1.62
6449 | MA |  |  | 1 |  |  | Pb | 1 | I |  | 3 |  | Cl |  | DMF |  | Methyl acetate | 1 |  | 1 | 80 |  |  | 90 |  |  | MoO3 | Ag | 9 | Spiro-MeOTAD |  | TiO2-c | TiO2-mp |  |  |  |  | SLG | FTO | 0.1 | 1.03 | 20.05 | 0.79 | 16.51 | 1.62
6450 | MA |  |  | 1 |  |  | Pb | 1 | I |  | 3 |  | Cl |  | DMF |  | Methyl acetate | 1 |  | 1 | 80 |  |  | 90 |  |  | MoO3 | Ag | 9 | Spiro-MeOTAD |  | TiO2-c | TiO2-mp |  |  |  |  | SLG | FTO | 0.1 | 1.03 | 19.23 | 0.71 | 14.06 | 1.62
6451 | Cs | FA | MA | 0.05 | 0.79 | 0.16 | Pb | 1 | Br | I | 0.51 | 2.4900000000000002 |  |  | DMF | DMSO | Methyl acetate | 4 | 1 | 1 | 80 |  |  | 90 |  |  | MoO3 | Ag | 9 | Spiro-MeOTAD |  | TiO2-c | TiO2-mp |  |  |  |  | SLG | FTO | 0.1 | 1.03 | 20 |  | 17.1
6452 | Cs | FA | MA | 0.05 | 0.79 | 0.16 | Pb | 1 | Br | I | 0.51 | 2.4900000000000002 |  |  | DMF | DMSO | Methyl acetate | 4 | 1 | 1 | 80 |  |  | 90 |  |  | MoO3 | Ag | 9 | Spiro-MeOTAD |  | TiO2-c | TiO2-mp |  |  |  |  | SLG | FTO | 0.1 | 1.05 | 23 |  | 19.4
6453 | MA |  |  | 1 |  |  | Pb | 1 | I |  | 3 |  | Cl |  | DMF |  | Methyl acetate | 1 |  | 1 | 80 |  |  | 90 |  |  | MoO3 | Ag | 9 | Spiro-MeOTAD |  | TiO2-c | TiO2-mp |  |  |  |  | SLG | FTO | 1 | 1.028 | 17.66 | 0.704 | 12.74 | 1.62
6454 | Cs |  |  | 1 |  |  | Pb | 1 | I |  | 3 |  |  |  | DMF |  |  | 1 |  |  | 90 |  |  | 10 |  |  | Ag |  | 100 | PEDOT:PSS |  | PCBM-60 | [5 empty] | SLG | ITO | 0.1 | 0.87 | 7.55 | 0.57 | 3.76
6455 | Cs |  |  | 1 |  |  | Pb | 1 | I |  | 3 |  | HCl | 2 | DMF |  |  | 1 |  |  | 90 |  |  | 10 |  |  | Ag |  | 100 | PEDOT:PSS |  | PCBM-60 | [5 empty] | SLG | ITO | 0.1 | 0.84 | 7.79 | 0.58 | 3.85
6456 | Cs |  |  | 1 |  |  | Pb | 1 | I |  | 3 |  | HCl | 4 | DMF |  |  | 1 |  |  | 90 |  |  | 10 |  |  | Ag |  | 100 | PEDOT:PSS |  | PCBM-60 | [5 empty] | SLG | ITO | 0.1 | 0.85 | 10.61 | 0.5 | 4.52
6457 | Cs |  |  | 1 |  |  | Pb | 1 | I |  | 3 |  | HCl | 6 | DMF |  |  | 1 |  |  | 90 |  |  | 10 |  |  | Ag |  | 100 | PEDOT:PSS |  | PCBM-60 | [5 empty] | SLG | ITO | 0.1 | 0.92 | 11.02 | 0.56 | 4.5
6458 | Cs |  |  | 1 |  |  | Pb | 1 | I |  | 3 |  | HCl | 8 | DMF |  |  | 1 |  |  | 90 |  |  | 10 |  |  | Ag |  | 100 | PEDOT:PSS |  | PCBM-60 | [5 empty] | SLG | ITO | 0.1 | 0.88 | 9.95 | 0.57 | 5
6459 | Cs |  |  | 1 |  |  | Pb | 1 | I |  | 3 |  | HCl | 10 | DMF |  |  | 1 |  |  | 90 |  |  | 10 |  |  | Ag |  | 100 | PEDOT:PSS |  | PCBM-60 | [5 empty] | SLG | ITO | 0.1 | 0.87 | 8.2 | 0.55 | 3.95
6460 | Cs |  |  | 1 |  |  | Pb | 1 | I |  | 3 |  | HCl | 12 | DMF |  |  | 1 |  |  | 90 |  |  | 10 |  |  | Ag |  | 100 | PEDOT:PSS |  | PCBM-60 | [5 empty] | SLG | ITO | 0.1 | 0.84 | 8.43 | 0.51 | 3.65
6461 | FA | MA |  | 0.83 | 0.17 |  | Pb | 1 | Br | I | 0.51 | 2.4900000000000002 |  |  | DMF | DMSO |  | 5 | 1 |  | 100 |  |  | 30 |  |  | MoO3 | Ag | 6 | Spiro-MeOTAD |  | SnO2-np | [5 empty] | SLG | ITO | 0.16 | 1.12 | 23.39 | 0.67 | 16.9 | 1.61
6462 | FA | MA |  | 0.83 | 0.17 |  | Pb | 1 | Br | I | 0.51 | 2.4900000000000002 | NH4BF4 | 0.5 | DMF | DMSO |  | 5 | 1 |  | 100 |  |  | 30 |  |  | MoO3 | Ag | 7 | Spiro-MeOTAD |  | SnO2-np | [5 empty] | SLG | ITO | 0.16 | 1.12 | 23.41 | 0.74 | 19.4 | 1.62
6463 | FA | MA |  | 0.83 | 0.17 |  | Pb | 1 | Br | I | 0.51 | 2.4900000000000002 | NH4BF4 | 1 | DMF | DMSO |  | 5 | 1 |  | 100 |  |  | 30 |  |  | MoO3 | Ag | 8 | Spiro-MeOTAD |  | SnO2-np | [5 empty] | SLG | ITO | 0.16 | 1.15 | 23.38 | 0.75 | 19.15 | 1.62
6464 | FA | MA |  | 0.83 | 0.17 |  | Pb | 1 | Br | I | 0.51 | 2.4900000000000002 | NH4BF4 | 2 | DMF | DMSO |  | 5 | 1 |  | 100 |  |  | 30 |  |  | MoO3 | Ag | 9 | Spiro-MeOTAD |  | SnO2-np | [5 empty] | SLG | ITO | 0.16 | 1.14 | 23.3 | 0.74 | 19.66 | 1.62
6465 | FA | MA |  | 0.83 | 0.17 |  | Pb | 1 | Br | I | 0.51 | 2.4900000000000002 |  |  | DMF | DMSO |  | 5 | 1 |  | 100 |  |  | 30 |  |  | MoO3 | Ag | 10 | Spiro-MeOTAD |  | SnO2-np | [5 empty] | SLG | ITO | 0.16 | 1.11 | 23.25 | 0.65 | 16.85 | 1.61
6466 | FA | MA |  | 0.83 | 0.17 |  | Pb | 1 | Br | I | 0.51 | 2.4900000000000002 | NH4BF4 | 0.5 | DMF | DMSO |  | 5 | 1 |  | 100 |  |  | 30 |  |  | MoO3 | Ag | 11 | Spiro-MeOTAD |  | SnO2-np | [5 empty] | SLG | ITO | 0.16 | 1.12 | 23.29 | 0.72 | 18.81 | 1.62
6467 | FA | MA |  | 0.83 | 0.17 |  | Pb | 1 | Br | I | 0.51 | 2.4900000000000002 | NH4BF4 | 1 | DMF | DMSO |  | 5 | 1 |  | 100 |  |  | 30 |  |  | MoO3 | Ag | 12 | Spiro-MeOTAD |  | SnO2-np | [5 empty] | SLG | ITO | 0.16 | 1.13 | 23.29 | 0.73 | 19.28 | 1.62
6468 | FA | MA |  | 0.83 | 0.17 |  | Pb | 1 | Br | I | 0.51 | 2.4900000000000002 | NH4BF4 | 2 | DMF | DMSO |  | 5 | 1 |  | 100 |  |  | 30 |  |  | MoO3 | Ag | 13 | Spiro-MeOTAD |  | SnO2-np | [5 empty] | SLG | ITO | 0.16 | 1.12 | 23.3 | 0.71 | 18.53 | 1.62
6469 | MA |  |  | 1 |  |  | Pb | 1 | I |  | 3 |  |  |  | DMF |  | IPA | 1 |  | 1 | 100 |  | 100 | 10 |  | 10 | Au |  | 80 | Spiro-MeOTAD |  | TiO2-c | TiO2-mp |  |  |  |  | SLG | FTO | 0.09 | 0.98 | 19.73 | 0.56 | 10.85 | 1.6
6470 | MA |  |  | 1 |  |  | Pb | 1 | I |  | 3 |  |  |  | DMF |  | IPA | 1 |  | 1 | 100 |  | 100 | 10 |  | 10 | Au |  | 80 | Spiro-MeOTAD |  | TiO2-c | TiO2-mp |  |  |  |  | SLG | FTO | 0.09 | 0.93 | 18.24 | 0.49 | 8.34 | 1.6
6471 | MA |  |  | 1 |  |  | Pb | 1 | I |  | 3 |  |  |  | DMF |  | IPA | 1 |  | 1 | 100 |  | 100 | 10 |  | 10 | Au |  | 80 | Spiro-MeOTAD |  | TiO2-c | TiO2-mp |  |  |  |  | SLG | FTO | 0.09 | 0.96 | 18.06 | 0.53 | 9.23 | 1.6
6472 | MA |  |  | 1 |  |  | Pb | 1 | I |  | 3 |  |  |  | DMF |  | IPA | 1 |  | 1 | 100 |  | 100 | 10 |  | 10 | Au |  | 80 | Spiro-MeOTAD |  | TiO2-c | TiO2-mp |  |  |  |  | SLG | FTO | 0.09 | 0.88 | 17.5 |  |  | 1.6
6473 | MA |  |  | 1 |  |  | Pb | 1 | I |  | 3 |  |  |  | DMF |  | IPA | 1 |  | 1 | 100 |  | 100 | 10 |  | 10 | Au |  | 80 | Spiro-MeOTAD |  | TiO2-c | TiO2-mp |  |  |  |  | SLG | FTO | 0.09 | 0.88 | 17 |  |  | 1.6
6474 | MA |  |  | 1 |  |  | Pb | 1 | I |  | 3 |  |  |  | DMF |  | IPA | 1 |  | 1 | 100 |  | 100 | 10 |  | 10 | Au |  | 80 | Spiro-MeOTAD |  | TiO2-c | TiO2-mp |  |  |  |  | SLG | FTO | 0.09 | 0.81 | 19 |  |  | 1.6
6475 | MA |  |  | 1 |  |  | Pb | 1 | I |  | 3 |  |  |  | DMF |  | IPA | 1 |  | 1 | 100 |  | 100 | 10 |  | 10 | Au |  | 80 | Spiro-MeOTAD |  | TiO2-c | TiO2-mp |  |  |  |  | SLG | FTO | 0.09 | 0.83 | 18.8 |  |  | 1.6
6476 | MA |  |  | 1 |  |  | Pb | 1 | I |  | 3 |  |  |  | DMF |  | IPA | 1 |  | 1 | 100 |  | 100 | 10 |  | 10 | Au |  | 80 | Spiro-MeOTAD |  | TiO2-c | TiO2-mp |  |  |  |  | SLG | FTO | 0.09 | 0.91 | 18.2 |  |  | 1.6
6477 | MA |  |  | 1 |  |  | Pb | 1 | I |  | 3 |  |  |  | DMF |  | IPA | 1 |  | 1 | 100 |  | 100 | 10 |  | 10 | Au |  | 80 | Spiro-MeOTAD |  | TiO2-c | TiO2-mp |  |  |  |  | SLG | FTO | 0.09 | 0.96 | 18 |  |  | 1.6
6478 | MA |  |  | 1 |  |  | Pb | 1 | I |  | 3 |  |  |  | DMF |  | IPA | 1 |  | 1 | 100 |  | 100 | 10 |  | 10 | Au |  | 80 | Spiro-MeOTAD |  | TiO2-c | TiO2-mp |  |  |  |  | SLG | FTO | 0.09 | 0.9 | 18.2 |  |  | 1.6
6479 | MA |  |  | 1 |  |  | Pb | 1 | I |  | 3 |  |  |  | DMF |  | IPA | 1 |  | 1 | 100 |  | 100 | 10 |  | 10 | Au |  | 80 | Spiro-MeOTAD |  | TiO2-c | TiO2-mp |  |  |  |  | SLG | FTO | 0.09 | 0.9 | 19 |  |  | 1.6
6480 | MA |  |  | 1 |  |  | Pb | 1 | I |  | 3 |  |  |  | DMF |  | IPA | 1 |  | 1 | 100 |  | 100 | 10 |  | 10 | Au |  | 80 | Spiro-MeOTAD |  | TiO2-c | TiO2-mp |  |  |  |  | SLG | FTO | 0.09 | 0.86 | 18 |  |  | 1.6
6481 | MA |  |  | 1 |  |  | Pb | 1 | I |  | 3 |  |  |  | DMF |  | IPA | 1 |  | 1 | 100 |  | 100 | 10 |  | 10 | Au |  | 80 | Spiro-MeOTAD |  | TiO2-c | TiO2-mp |  |  |  |  | SLG | FTO | 0.09 | 0.86 | 12 |  |  | 1.6
6482 | MA |  |  | 1 |  |  | Pb | 1 | I |  | 3 |  |  |  | DMF |  | IPA | 1 |  | 1 | 100 |  | 100 | 10 |  | 10 | Au |  | 80 | Spiro-MeOTAD |  | TiO2-c | TiO2-mp |  |  |  |  | SLG | FTO | 0.09 | 0.92 | 18.53 | 0.48 | 8.15 | 1.6
6483 | MA |  |  | 1 |  |  | Pb | 1 | I |  | 3 |  |  |  | DMF |  | IPA | 1 |  | 1 | 100 |  | 100 | 10 |  | 10 | Au |  | 80 | Spiro-MeOTAD |  | TiO2-c | TiO2-mp |  |  |  |  | SLG | FTO | 0.09 | 0.94 | 18.4 | 0.55 | 9.57 | 1.6
6484 | MA |  |  | 1 |  |  | Pb | 1 | I |  | 3 |  |  |  | DMF |  | IPA | 1 |  | 1 | 100 |  | 100 | 10 |  | 10 | Au |  | 80 | Spiro-MeOTAD |  | TiO2-c | TiO2-mp |  |  |  |  | SLG | FTO | 0.09 | 0.94 | 18.35 | 0.52 | 8.93 | 1.6
6485 | MA |  |  | 1 |  |  | Pb | 1 | I |  | 3 |  |  |  | DMF |  | IPA | 1 |  | 1 | 100 |  | 100 | 10 |  | 10 | Au |  | 80 | Spiro-MeOTAD |  | TiO2-c | TiO2-mp |  |  |  |  | SLG | FTO | 0.09 | 0.94 | 18.93 | 0.5 | 8.92 | 1.6
6486 | MA |  |  | 1 |  |  | Pb | 1 | I |  | 3 |  |  |  | DMF |  | IPA | 1 |  | 1 | 100 |  | 100 | 10 |  | 10 | Au |  | 80 | Spiro-MeOTAD |  | TiO2-c | TiO2-mp |  |  |  |  | SLG | FTO | 0.09 | 0.95 | 17.89 | 0.49 | 8.47 | 1.6
6487 | Cs | FA | MA | 0.05 | 0.79 | 0.16 | Pb | 1 | Br | I | 0.51 | 2.4900000000000002 |  |  | DMF | DMSO |  | 4 | 1 |  | 100 |  |  | 60 |  |  | Au |  | 60 | Spiro-MeOTAD |  | none | [5 empty] | SLG | AZO | 0.04 | 1.006 | 14.81 | 0.677 | 9.64
6488 | Cs | FA | MA | 0.05 | 0.79 | 0.16 | Pb | 1 | Br | I | 0.51 | 2.4900000000000002 |  |  | DMF | DMSO |  | 4 | 1 |  | 100 |  |  | 60 |  |  | Au |  | 60 | Spiro-MeOTAD |  | Ba(OH)2 | [5 empty] | SLG | AZO | 0.04 | 1.046 | 19.78 | 0.676 | 14.08
6489 | Cs | FA | MA | 0.05 | 0.79 | 0.16 | Pb | 1 | Br | I | 0.51 | 2.4900000000000002 |  |  | DMF | DMSO |  | 4 | 1 |  | 100 |  |  | 60 |  |  | Au |  | 60 | Spiro-MeOTAD |  | Ba(OH)2 | [5 empty] | SLG | AZO | 0.04 | 1.082 | 22.88 | 0.735 | 18
6490 | Cs | FA | MA | 0.05 | 0.79 | 0.16 | Pb | 1 | Br | I | 0.51 | 2.4900000000000002 |  |  | DMF | DMSO |  | 4 | 1 |  | 100 |  |  | 60 |  |  | Au |  | 60 | Spiro-MeOTAD |  | Ba(OH)2 | [5 empty] | SLG | AZO | 0.04 | 1.043 | 21.6 | 0.698 | 15.78
6491 | Cs | FA | MA | 0.05 | 0.79 | 0.16 | Pb | 1 | Br | I | 0.51 | 2.4900000000000002 |  |  | DMF | DMSO |  | 4 | 1 |  | 150 |  |  | 35 |  |  | Au |  | 80 | Spiro-MeOTAD |  | TiO2-c | [5 empty] | SLG | FTO | 0.09 | 1.109 | 21.95 | 0.741 | 18.04
6492 | Cs | FA | MA | 0.05 | 0.79 | 0.16 | Pb | 1 | Br | I | 0.51 | 2.4900000000000002 | NH4Br | 0.01 | DMF | DMSO |  | 4 | 1 |  | 150 |  |  | 35 |  |  | Au |  | 80 | Spiro-MeOTAD |  | TiO2-c | [5 empty] | SLG | FTO | 0.09 | 1.116 | 22.5 | 0.76 | 19.08
6493 | Cs | FA | MA | 0.05 | 0.79 | 0.16 | Pb | 1 | Br | I | 0.51 | 2.4900000000000002 | NH4Br | 0.02 | DMF | DMSO |  | 4 | 1 |  | 150 |  |  | 35 |  |  | Au |  | 80 | Spiro-MeOTAD |  | TiO2-c | [5 empty] | SLG | FTO | 0.09 | 1.12 | 23.19 | 0.793 | 20.26
6494 | Cs | FA | MA | 0.05 | 0.79 | 0.16 | Pb | 1 | Br | I | 0.51 | 2.4900000000000002 | NH4Br | 0.03 | DMF | DMSO |  | 4 | 1 |  | 150 |  |  | 35 |  |  | Au |  | 80 | Spiro-MeOTAD |  | TiO2-c | [5 empty] | SLG | FTO | 0.09 | 1.117 | 22.35 | 0.771 | 19.26
6495 | Cs | FA | MA | 0.05 | 0.79 | 0.16 | Pb | 1 | Br | I | 0.51 | 2.4900000000000002 | NH4Br | 0.1 | DMF | DMSO |  | 4 | 1 |  | 150 |  |  | 35 |  |  | Au |  | 80 | Spiro-MeOTAD |  | TiO2-c | [5 empty] | SLG | FTO | 0.09 | 1.117 | 21.75 | 0.733 | 17.81
6496 | Cs | FA | MA | 0.05 | 0.79 | 0.16 | Pb | 1 | Br | I | 0.51 | 2.4900000000000002 | NH4I | 0.02 | DMF | DMSO |  | 4 | 1 |  | 150 |  |  | 35 |  |  | Au |  | 80 | Spiro-MeOTAD |  | TiO2-c | [5 empty] | SLG | FTO | 0.09 | 1.12 | 22.5 |  | 19.28
6497 | Cs | FA | MA | 0.05 | 0.79 | 0.16 | Pb | 1 | Br | I | 0.51 | 2.4900000000000002 | NH4Cl | 0.02 | DMF | DMSO |  | 4 | 1 |  | 150 |  |  | 35 |  |  | Au |  | 80 | Spiro-MeOTAD |  | TiO2-c | [5 empty] | SLG | FTO | 0.09 | 1.12 | 21.8 |  | 19.63
6498 | Cs | FA | MA | 0.05 | 0.79 | 0.16 | Pb | 1 | Br | I | 0.51 | 2.4900000000000002 |  |  | DMF | DMSO |  | 4 | 1 |  | 150 |  |  | 35 |  |  | Au |  | 80 | Spiro-MeOTAD |  | TiO2-c | [5 empty] | SLG | FTO | 0.09 | 1.104 | 21.57 | 0.732 | 17.43
6499 | Cs | FA | MA | 0.05 | 0.79 | 0.16 | Pb | 1 | Br | I | 0.51 | 2.4900000000000002 | NH4Br | 0.01 | DMF | DMSO |  | 4 | 1 |  | 150 |  |  | 35 |  |  | Au |  | 80 | Spiro-MeOTAD |  | TiO2-c | [5 empty] | SLG | FTO | 0.09 | 1.11 | 22.03 | 0.749 | 18.33
6500 | Cs | FA | MA | 0.05 | 0.79 | 0.16 | Pb | 1 | Br | I | 0.51 | 2.4900000000000002 | NH4Br | 0.02 | DMF | DMSO |  | 4 | 1 |  | 150 |  |  | 35 |  |  | Au |  | 80 | Spiro-MeOTAD |  | TiO2-c | [5 empty] | SLG | FTO | 0.09 | 1.114 | 22.68 | 0.785 | 19.83
6501 | Cs | FA | MA | 0.05 | 0.79 | 0.16 | Pb | 1 | Br | I | 0.51 | 2.4900000000000002 | NH4Br | 0.03 | DMF | DMSO |  | 4 | 1 |  | 150 |  |  | 35 |  |  | Au |  | 80 | Spiro-MeOTAD |  | TiO2-c | [5 empty] | SLG | FTO | 0.09 | 1.11 | 21.97 | 0.761 | 18.57
6502 | Cs | FA | MA | 0.05 | 0.79 | 0.16 | Pb | 1 | Br | I | 0.51 | 2.4900000000000002 | NH4Br | 0.1 | DMF | DMSO |  | 4 | 1 |  | 150 |  |  | 35 |  |  | Au |  | 80 | Spiro-MeOTAD |  | TiO2-c | [5 empty] | SLG | FTO | 0.09 | 1.111 | 21.21 | 0.721 | 17.01
6503 | MA |  |  | 1 |  |  | Pb | 1 | I |  | 3 |  | Cl |  | Diiodoctane, DMF |  |  | 1 | 59 |  | 90 |  |  | 120 |  |  | Au |  |  | Spiro-MeOTAD |  | TiO2-c | TiO2-mp |  |  |  |  | SLG | FTO | 0.2 | 0.91 | 21.7 | 0.7 | 13.8 | 1.6
6504 | MA |  |  | 1 |  |  | Pb | 1 | I |  | 3 |  | Cl |  | Diiodoctane, DMF |  |  | 2 | 59 |  | 90 |  |  | 120 |  |  | Au |  |  | Spiro-MeOTAD |  | TiO2-c | TiO2-mp |  |  |  |  | SLG | FTO | 0.2 | 0.92 | 20.6 | 0.7 | 13.2 | 1.6
6505 | MA |  |  | 1 |  |  | Pb | 1 | I |  | 3 |  | Cl |  | Diiodoctane, DMF |  |  | 3 | 59 |  | 90 |  |  | 120 |  |  | Au |  |  | Spiro-MeOTAD |  | TiO2-c | TiO2-mp |  |  |  |  | SLG | FTO | 0.2 | 0.93 | 22.3 | 0.74 | 15.3 | 1.6
6513 | MA |  |  | 1 |  |  | Pb | 1 | I |  | 3 |  |  |  | DMF | DMSO |  | 9 | 2 |  | 100 | 100 |  | 10 | 15 |  | Ag |  |  | PTAA |  | SnO2-c | [5 empty] | SLG | ITO | 0.12 | 1.09 | 23.1 | 0.719 | 18.7 | 1.6
6514 | MA |  |  | 1 |  |  | Pb | 1 | I |  | 3 |  |  |  | DMF | DMSO |  | 9 | 2 |  | 100 | 100 |  | 10 | 15 |  | Ag |  |  | PTAA |  | SnO2-c | IDTT2FPDI |  | nan | 8 |  | SLG | ITO | 0.12 | 1.09 | 23.8 | 0.687 | 17.3 | 1.6
6515 | MA |  |  | 1 |  |  | Pb | 1 | I |  | 3 |  |  |  | DMF | DMSO |  | 9 | 2 |  | 100 | 100 |  | 10 | 15 |  | Ag |  |  | PTAA |  | IDTT2FPDI |  |  | 8 | nan |  | SLG | ITO | 0.12 | 1.1 | 20.5 | 0.717 | 16.1 | 1.6
6516 | FA | MA |  | 0.83 | 0.17 |  | Pb | 1 | Br | I | 0.51 | 2.4900000000000002 |  |  | DMF | DMSO |  | 4 | 1 |  | 100 |  |  | 30 |  |  | Au |  | 120 | Spiro-MeOTAD |  | SnO2-c | [5 empty] | SLG | FTO | 0.07 | 1.1 | 22.22 | 0.758 | 18.49
6517 | FA | MA |  | 0.83 | 0.17 |  | Pb | 1 | Br | I | 0.51 | 2.4900000000000002 |  |  | DMF | DMSO |  | 4 | 1 |  | 100 |  |  | 30 |  |  | Au |  | 120 | Spiro-MeOTAD |  | SnO2-c | [5 empty] | SLG | FTO | 0.07 | 1.12 | 22.48 | 0.797 | 20.03
6518 | FA | MA |  | 0.83 | 0.17 |  | Pb | 1 | Br | I | 0.51 | 2.4900000000000002 |  |  | DMF | DMSO |  | 4 | 1 |  | 100 |  |  | 30 |  |  | Au |  | 120 | Spiro-MeOTAD |  | SnO2-c | [5 empty] | SLG | FTO | 0.07 | 1.09 | 21.98 | 0.745 | 18.2
6519 | FA | MA |  | 0.83 | 0.17 |  | Pb | 1 | Br | I | 0.51 | 2.4900000000000002 |  |  | DMF | DMSO |  | 4 | 1 |  | 100 |  |  | 30 |  |  | Au |  | 120 | Spiro-MeOTAD |  | SnO2-c | [5 empty] | SLG | FTO | 0.07 | 1.12 | 22.2 | 0.78 | 19
6535 | MA |  |  | 1 |  |  | Pb | 1 | I |  | 3 |  |  |  | DMF | DMSO |  | 2 | 1 |  | 110 |  |  | 10 |  |  | Ag-nw |  |  | PEDOT:PSS |  | PCBM-60 | AZO-np |  | 60 | 30 |  | SLG | ITO | 0.1 | 0.93 | 8.56 | 0.42 | 3.3 | 1.6
6536 | MA |  |  | 1 |  |  | Pb | 1 | I |  | 3 |  |  |  | DMF | DMSO |  | 2 | 1 |  | 110 |  |  | 10 |  |  | Ag-nw |  |  | PEDOT:PSS | 50 | PCBM-60 | AZO-np |  | 60 | 30 |  | SLG | ITO | 0.1 | 0.93 | 9.62 | 0.42 | 3.7 | 1.6
6537 | MA |  |  | 1 |  |  | Pb | 1 | I |  | 3 |  |  |  | DMF | DMSO |  | 2 | 1 |  | 110 |  |  | 10 |  |  | Ag-nw |  |  | PEDOT:PSS |  | PCBM-60 | AZO-np |  | 60 | 30 |  | SLG | ITO | 0.1 | 0.95 | 12.52 | 0.55 | 6.6 | 1.6
6538 | MA |  |  | 1 |  |  | Pb | 1 | I |  | 3 |  |  |  | DMF | DMSO |  | 2 | 1 |  | 110 |  |  | 10 |  |  | Ag-nw |  |  | PEDOT:PSS | 50 | PCBM-60 | AZO-np |  | 60 | 30 |  | SLG | ITO | 0.1 | 0.94 | 12.44 | 0.55 | 6.5 | 1.6
6539 | MA |  |  | 1 |  |  | Pb | 1 | I |  | 3 |  |  |  | DMF | DMSO |  | 2 | 1 |  | 110 |  |  | 10 |  |  | Ag-nw |  |  | PEDOT:PSS |  | PCBM-60 | AZO-np |  | 60 | 30 |  | SLG | ITO | 0.1 | 0.95 | 13.15 | 0.57 | 7.1 | 1.6
6540 | MA |  |  | 1 |  |  | Pb | 1 | I |  | 3 |  |  |  | DMF | DMSO |  | 2 | 1 |  | 110 |  |  | 10 |  |  | Ag-nw |  |  | PEDOT:PSS | 50 | PCBM-60 | AZO-np |  | 60 | 30 |  | SLG | ITO | 0.1 | 0.95 | 12.53 | 0.57 | 6.8 | 1.6
6541 | MA |  |  | 1 |  |  | Pb | 1 | I |  | 3 |  |  |  | DMF | DMSO |  | 2 | 1 |  | 110 |  |  | 10 |  |  | Ag-nw |  |  | PEDOT:PSS |  | PCBM-60 | AZO-np |  | 60 | 30 |  | SLG | ITO | 0.1 | 0.94 | 14.02 | 0.65 | 8.6 | 1.6
6542 | MA |  |  | 1 |  |  | Pb | 1 | I |  | 3 |  |  |  | DMF | DMSO |  | 2 | 1 |  | 110 |  |  | 10 |  |  | Ag-nw |  |  | PEDOT:PSS | 50 | PCBM-60 | AZO-np |  | 60 | 30 |  | SLG | ITO | 0.1 | 0.94 | 12.64 | 0.65 | 7.7 | 1.6
6543 | MA |  |  | 1 |  |  | Pb | 1 | I |  | 3 |  |  |  | DMF | DMSO |  | 2 | 1 |  | 110 |  |  | 10 |  |  | Ag-nw |  |  | PEDOT:PSS |  | PCBM-60 | AZO-np |  | 60 | 30 |  | SLG | ITO | 0.1 | 0.93 | 14.25 | 0.67 | 8.9 | 1.6
6544 | MA |  |  | 1 |  |  | Pb | 1 | I |  | 3 |  |  |  | DMF | DMSO |  | 2 | 1 |  | 110 |  |  | 10 |  |  | Ag-nw |  |  | PEDOT:PSS | 50 | PCBM-60 | AZO-np |  | 60 | 30 |  | SLG | ITO | 0.1 | 0.93 | 13.28 | 0.67 | 8.3 | 1.6
6545 | MA |  |  | 1 |  |  | Pb | 1 | I |  | 3 |  |  |  | DMF | DMSO |  | 2 | 1 |  | 110 |  |  | 10 |  |  | Ag-nw |  |  | PEDOT:PSS |  | PCBM-60 | AZO-np |  | 60 | 30 |  | SLG | ITO | 0.1 | 0.95 | 15.29 | 0.69 | 10 | 1.6
6546 | MA |  |  | 1 |  |  | Pb | 1 | I |  | 3 |  |  |  | DMF | DMSO |  | 2 | 1 |  | 110 |  |  | 10 |  |  | Ag-nw |  |  | PEDOT:PSS | 50 | PCBM-60 | AZO-np |  | 60 | 30 |  | SLG | ITO | 0.1 | 0.94 | 12.64 | 0.69 | 8.3 | 1.6
6547 | MA |  |  | 1 |  |  | Pb | 1 | I |  | 3 |  |  |  | DMF | DMSO |  | 2 | 1 |  | 110 |  |  | 10 |  |  | Ag-nw |  |  | PEDOT:PSS |  | PCBM-60 | AZO-np |  | 60 | 30 |  | SLG | ITO | 0.1 | 1 | 16.52 | 0.7 | 11.6 | 1.6
6548 | MA |  |  | 1 |  |  | Pb | 1 | I |  | 3 |  |  |  | DMF | DMSO |  | 2 | 1 |  | 110 |  |  | 10 |  |  | Ag-nw |  |  | PEDOT:PSS | 50 | PCBM-60 | AZO-np |  | 60 | 30 |  | SLG | ITO | 0.1 | 1 | 12.61 | 0.7 | 8.8 | 1.6
6549 | MA |  |  | 1 |  |  | Pb | 1 | I |  | 3 |  |  |  | DMF | DMSO |  | 2 | 1 |  | 110 |  |  | 10 |  |  | Ag-nw |  |  | PEDOT:PSS |  | PCBM-60 | AZO-np |  | 60 | 30 |  | SLG | ITO | 0.1 | 0.99 | 17.46 | 0.72 | 12.3 | 1.6
6550 | MA |  |  | 1 |  |  | Pb | 1 | I |  | 3 |  |  |  | DMF | DMSO |  | 2 | 1 |  | 110 |  |  | 10 |  |  | Ag-nw |  |  | PEDOT:PSS | 50 | PCBM-60 | AZO-np |  | 60 | 30 |  | SLG | ITO | 0.1 | 0.98 | 8.64 | 0.72 | 6 | 1.6
6551 | MA |  |  | 1 |  |  | Pb | 1 | I |  | 3 |  |  |  | DMF | DMSO |  | 2 | 1 |  | 110 |  |  | 10 |  |  | Ag |  |  | PEDOT:PSS |  | PCBM-60 | AZO-np |  | 60 | 30 |  | SLG | ITO | 0.1 | 0.97 | 17.64 | 0.75 | 12.8 | 1.6
6552 | MA |  |  | 1 |  |  | Pb | 1 | I |  | 3 |  |  |  | DMF | DMSO |  | 2 | 1 |  | 110 |  |  | 10 |  |  | Ag-nw |  |  | CuSCN |  | PCBM-60 | AZO-np |  | 60 | 30 |  | SLG | ITO | 0.1 | 1.098 | 21 | 0.741 | 17.1 | 1.6
6553 | MA |  |  | 1 |  |  | Pb | 1 | I |  | 3 |  |  |  | DMF | DMSO |  | 2 | 1 |  | 110 |  |  | 10 |  |  | Ag |  |  | CuSCN |  | PCBM-60 | AZO-np |  | 60 | 30 |  | SLG | ITO | 0.1 | 1.101 | 23 | 0.811 | 20.1 | 1.6
6554 | MA |  |  | 1 |  |  | Pb | 1 | I |  | 3 |  |  |  | DMF | DMSO |  | 2 | 1 |  | 110 |  |  | 10 |  |  | Ag-nw |  |  | PEDOT:PSS |  | PCBM-60 | AZO-np |  | 60 | 30 |  | SLG | ITO | 0.1 | 0.902 |  | 0.745 | 12.1 | 1.6
6555 | MA |  |  | 1 |  |  | Pb | 1 | I |  | 3 |  |  |  | DMF | DMSO |  | 2 | 1 |  | 110 |  |  | 10 |  |  | Ag |  |  | PEDOT:PSS |  | PCBM-60 | AZO-np |  | 60 | 30 |  | SLG | ITO | 0.1 | 0.901 |  | 0.802 | 14 | 1.6
6556 | Cs | FA |  | 2 | 0.8 |  | Pb | 1 | Br | I | 0.42 | 2.58 |  |  | Unknown | [5 empty] | 100 |  |  | 60 |  |  | Ag |  |  | Spiro-MeOTAD | 315 | SnO2-c |  |  | 41.2 |  |  | SLG | FTO | 0.1 | 1.11 | 21.7 | 0.446 | 10.7 | 1.59
6557 | Cs | FA |  | 2 | 0.8 |  | Pb | 1 | Br | I | 0.42 | 2.58 |  |  | Unknown | [5 empty] | 100 |  |  | 60 |  |  | Ag |  |  | Spiro-MeOTAD | 315 | SnO2-c |  |  | 41.2 |  |  | SLG | FTO | 0.1 | 1.095 | 23.2 | 0.61 | 15.5 | 1.59
6558 | Cs | FA |  | 2 | 0.8 |  | Pb | 1 | Br | I | 0.42 | 2.58 |  |  | Unknown | [5 empty] | 100 |  |  | 60 |  |  | Ag |  |  | Spiro-MeOTAD | 315 | SnO2-c |  |  | 41.2 |  |  | SLG | FTO | 0.1 | 1.057 | 21.3 | 0.75 | 16.9 | 1.59
6559 | Cs | FA |  | 2 | 0.8 |  | Pb | 1 | Br | I | 0.42 | 2.58 |  |  | Unknown | [5 empty] | 100 |  |  | 60 |  |  | Ag |  |  | Spiro-MeOTAD | 315 | SnO2-c |  |  | 41.2 |  |  | SLG | FTO | 0.1 | 1.069 | 21.5 | 0.75 | 17.4 | 1.59
6560 | Cs | FA |  | 2 | 0.8 |  | Pb | 1 | Br | I | 0.42 | 2.58 |  |  | Unknown | [5 empty] | 100 |  |  | 60 |  |  | Ag |  |  | Spiro-MeOTAD | 315 | SnO2-c |  |  | 41.2 |  |  | SLG | FTO | 0.1 | 1.048 | 23.7 | 0.767 | 19.1 | 1.59
6561 | Cs | FA |  | 0.17 | 0.83 |  | Pb | 1 | Br | I | 1.5 | 1.5 |  |  | Unknown | [5 empty] | 100 |  |  | 60 |  |  | Ag |  |  | Spiro-MeOTAD | 315 | SnO2-c |  |  | 41.2 |  |  | SLG | FTO | 0.1 | 0.34 | 2 |  |  | 1.74
6562 | Cs | FA |  | 0.17 | 0.83 |  | Pb | 1 | Br | I | 0.51 | 2.4900000000000002 | pyr-fullerene | 3 mg/ml | DMF | DMSO |  | 4 | 1 |  | 70 |  |  | 2 |  |  | Ag |  |  | Spiro-MeOTAD |  | TiO2-c | [5 empty] | SLG | FTO | 0.09 | 1.14 | 21.9 | 0.743 | 18.5
6563 | Cs | FA |  | 0.17 | 0.83 |  | Pb | 1 | Br | I | 0.51 | 2.4900000000000002 |  |  | DMF | DMSO |  | 4 | 1 |  | 70 |  |  | 2 |  |  | Ag |  |  | Spiro-MeOTAD |  | TiO2-c | [5 empty] | SLG | FTO | 0.09 | 1.09 | 21 | 0.663 | 15.2
6564 | Cs | FA |  | 0.17 | 0.83 |  | Pb | 1 | Br | I | 0.51 | 2.4900000000000002 |  |  | DMF | DMSO |  | 4 | 1 |  | 70 |  |  | 2 |  |  | Ag |  |  | Spiro-MeOTAD |  | TiO2-c | [5 empty] | SLG | FTO | 0.09 | 1.1 | 20.6 | 0.655 | 14.9
6565 | Cs | FA |  | 0.17 | 0.83 |  | Pb | 1 | Br | I | 0.51 | 2.4900000000000002 | pyr-fullerene | 1 mg/ml | DMF | DMSO |  | 4 | 1 |  | 70 | 130 |  | 2 | 5 |  | Ag |  |  | Spiro-MeOTAD |  | TiO2-c | [5 empty] | SLG | FTO | 0.09 | 1.09 | 21.4 | 0.67 | 15.7
6566 | Cs | FA |  | 0.17 | 0.83 |  | Pb | 1 | Br | I | 0.51 | 2.4900000000000002 | pyr-fullerene | 2 mg/ml | DMF | DMSO |  | 4 | 1 |  | 70 | 130 |  | 2 | 5 |  | Ag |  |  | Spiro-MeOTAD |  | TiO2-c | [5 empty] | SLG | FTO | 0.09 | 1.13 | 21.4 | 0.72 | 17.5
6567 | Cs | FA |  | 0.17 | 0.83 |  | Pb | 1 | Br | I | 0.51 | 2.4900000000000002 | pyr-fullerene | 3 mg/ml | DMF | DMSO |  | 4 | 1 |  | 70 | 130 |  | 2 | 5 |  | Ag |  |  | Spiro-MeOTAD |  | TiO2-c | [5 empty] | SLG | FTO | 0.09 | 1.135 | 21.6 | 0.73 | 17.8
6568 | Cs | FA |  | 0.17 | 0.83 |  | Pb | 1 | Br | I | 0.51 | 2.4900000000000002 | pyr-fullerene | 4 mg/ml | DMF | DMSO |  | 4 | 1 |  | 70 | 130 |  | 2 | 5 |  | Ag |  |  | Spiro-MeOTAD |  | TiO2-c | [5 empty] | SLG | FTO | 0.09 | 1.14 | 21.3 | 0.74 | 18
6569 | Cs | FA |  | 0.17 | 0.83 |  | Pb | 1 | Br | I | 0.51 | 2.4900000000000002 | pyr-fullerene | 5 mg/ml | DMF | DMSO |  | 4 | 1 |  | 70 | 130 |  | 2 | 5 |  | Ag |  |  | Spiro-MeOTAD |  | TiO2-c | [5 empty] | SLG | FTO | 0.09 | 1.15 | 20.7 | 0.675 | 15.9
6570 | FA | MA |  | 0.85 | 0.15 |  | Pb | 1 | Br | I | 0.45 | 2.5499999999999998 |  |  | DMF | DMSO |  | 4 | 1 |  | 70 | 130 |  | 2 | 5 |  | Au |  |  | Spiro-MeOTAD |  | SnO2-c | [5 empty] | SLG | FTO | 0.09 | 1.008 | 22.11 | 0.718 | 16.01
6571 | FA | MA |  | 0.85 | 0.15 |  | Pb | 1 | Br | I | 0.45 | 2.5499999999999998 |  |  | DMF | DMSO |  | 4 | 1 |  | 70 | 130 |  | 2 | 5 |  | Au |  |  | Spiro-MeOTAD |  | SnO2-c | [5 empty] | FPA-PDMS |  | 0.09 | 1.006 | 23.58 | 0.72 | 17.09
6572 | FA |  |  | 1 |  |  | Pb | 1 | I |  | 3 |  |  |  | DMF | DMSO |  | 19 | 1 |  | 70 | 130 |  | 2 | 5 |  | Cu |  | 80 | PEDOT:PSS | 40 | C60 | BCP |  | 30 | 5 |  | SLG | ITO | 0.1 | 0.82 |  |  |  | 1.48
6573 | FA | Rb |  | 0.7 | 0.3 |  | Pb | 1 | I |  | 3 |  |  |  | DMF | DMSO |  | 19 | 1 |  | 160 |  |  | 60 |  |  | Cu |  | 80 | PEDOT:PSS | 40 | C60 | BCP |  | 30 | 5 |  | SLG | ITO | 0.1 | 0.9
6574 | BA | MA |  | 2 | 3 |  | Pb | 4 | I |  | 13 |  |  |  | none |  |  | 1 |  |  | Unknown |  |  | Unknown |  |  | Ag |  | 90 | PEDOT:PSS |  | PCBM-60 | [5 empty] | SLG | ITO | 0.16 | 0.85 | 6.51 | 0.458 | 2.54 | 2.4
6575 | BA | MA |  | 2 | 3 |  | Pb | 4 | I |  | 13 |  |  |  | none |  |  | 1 |  |  | Unknown |  |  | Unknown |  |  | Ag |  | 90 | PEDOT:PSS |  | PCBM-60 | [5 empty] | SLG | ITO | 0.16 | 0.95 | 10.98 | 0.449 | 4.67 | 1.89
6576 | MA |  |  | 1 |  |  | Pb | 1 | I |  | 3 |  | 5-AVAI | 0.1 | GBL |  |  | 1 |  |  | 50 |  |  | 10 |  |  | Carbon |  |  | NiO-c |  | TiO2-c | TiO2-mp | ZrO2-mp |  |  |  | SLG | FTO | 1 | 0.9 | 16.2 | 0.62 | 8.2 | 1.6
6577 | MA |  |  | 1 |  |  | Pb | 1 | I |  | 3 |  | 5-AVAI | 0.1 | GBL |  |  | 1 |  |  | 50 |  |  | 10 |  |  | Carbon |  |  | NiO-c |  | TiO2-c | TiO2-mp | ZrO2-mp |  |  |  | SLG | FTO | 1 | 0.78 | 11.8 | 0.64 | 6 | 1.6
6578 | MA |  |  | 1 |  |  | Pb | 1 | I |  | 3 |  | 5-AVAI | 0.1 | GBL |  |  | 1 |  |  | 50 |  |  | 10 |  |  | Carbon |  |  | NiO-c |  | TiO2-c | TiO2-mp | ZrO2-mp |  |  |  | SLG | FTO | 1 | 0.79 | 12 | 0.58 | 6.1 | 1.6
6579 | MA |  |  | 1 |  |  | Pb | 1 | I |  | 3 |  | 5-AVAI | 0.1 | GBL |  |  | 1 |  |  | 50 |  |  | 10 |  |  | Carbon |  |  | NiO-c |  | TiO2-c | TiO2-mp | ZrO2-mp |  |  |  | SLG | FTO | 1 | 0.8 | 15.8 | 0.56 | 7.8 | 1.6
6580 | MA |  |  | 1 |  |  | Pb | 1 | I |  | 3 |  | 5-AVAI | 0.1 | GBL |  |  | 1 |  |  | 50 |  |  | 10 |  |  | Carbon |  |  | none |  | TiO2-c | TiO2-mp | ZrO2-mp |  |  |  | SLG | FTO | 1 | 0.67 | 13.8 | 0.64 | 6.2 | 1.6
6581 | MA |  |  | 1 |  |  | Pb | 1 | I |  | 3 |  | 5-AVAI | 0.1 | GBL |  |  | 1 |  |  | 50 |  |  | 10 |  |  | Carbon |  |  | NiO-c |  | TiO2-c | TiO2-mp | ZrO2-mp |  |  |  | SLG | FTO | 1 | 0.81 | 17.5 | 0.62 | 9.2 | 1.6
6582 | MA |  |  | 1 |  |  | Pb | 1 | I |  | 3 |  | 5-AVAI | 0.1 | GBL |  |  | 1 |  |  | 50 |  |  | 10 |  |  | Carbon |  |  | NiO-c |  | TiO2-c | TiO2-mp | ZrO2-mp |  |  |  | SLG | FTO | 1 | 0.81 | 20.2 | 0.65 | 10.7 | 1.6
6583 | MA |  |  | 1 |  |  | Pb | 1 | I |  | 3 |  | 5-AVAI | 0.1 | GBL |  |  | 1 |  |  | 50 |  |  | 10 |  |  | Carbon |  |  | NiO-c |  | TiO2-c | TiO2-mp | ZrO2-mp |  |  |  | SLG | FTO | 1 | 0.8 | 16.8 | 0.61 | 7.8 | 1.6
6584 | MA |  |  | 1 |  |  | Pb | 1 | I |  | 3 |  | 5-AVAI | 0.1 | GBL |  |  | 1 |  |  | 50 |  |  | 10 |  |  | Carbon |  |  | NiO-c |  | TiO2-c | TiO2-mp | ZrO2-mp |  |  |  | SLG | FTO | 1 | 0.76 | 15 | 0.58 | 6.5 | 1.6
6585 | MA |  |  | 1 |  |  | Pb | 1 | I |  | 3 |  | 5-AVAI | 0.1 | GBL |  |  | 1 |  |  | 50 |  |  | 10 |  |  | Carbon |  |  | none |  | TiO2-c | TiO2-mp | ZrO2-mp |  |  |  | SLG | FTO | 1 | 0.805 | 18 | 0.63 | 9.2 | 1.6
6592 | Cs | FA | MA | 0.15 | 0.26 | 0.59 | Pb | 1 | I |  | 3 |  |  |  | DMSO |  | IPA | 1 |  | 1 | Unknown |  |  | Unknown |  |  | Au |  | 100 | Spiro-MeOTAD |  | TiO2-c | TiO2-mp |  |  |  |  | SLG | FTO | 0.16 | 1.034 | 21.3 | 0.73 | 16.1
6593 | Cs | FA | MA | 0.15 | 0.26 | 0.59 | Pb | 1 | I |  | 3 |  |  |  | DMSO |  | IPA | 1 |  | 1 | Unknown |  |  | Unknown |  |  | Au |  | 100 | Spiro-MeOTAD |  | TiO2-c | TiO2-mp |  |  |  |  | SLG | FTO | 0.16 | 1.052 | 21.8 | 0.763 | 17.5
6594 | Cs | FA | MA | 0.15 | 0.26 | 0.59 | Pb | 1 | I |  | 3 |  |  |  | DMSO |  | IPA | 1 |  | 1 | Unknown |  |  | Unknown |  |  | Au |  | 100 | Spiro-MeOTAD |  | TiO2-c | TiO2-mp |  |  |  |  | SLG | FTO | 0.16 | 1.065 | 21.8 | 0.777 | 18
6595 | Cs | FA | MA | 0.15 | 0.26 | 0.59 | Pb | 1 | I |  | 3 |  |  |  | DMSO |  | IPA | 1 |  | 1 | Unknown |  |  | Unknown |  |  | Au |  | 100 | Spiro-MeOTAD |  | TiO2-c | TiO2-mp |  |  |  |  | SLG | FTO | 0.16 | 1.057 | 22.1 | 0.767 | 18
6596 | Cs | FA | MA | 0.15 | 0.26 | 0.59 | Pb | 1 | I |  | 3 |  |  |  | DMSO |  | IPA | 1 |  | 1 | Unknown |  |  | Unknown |  |  | Au |  | 100 | Spiro-MeOTAD |  | TiO2-c | TiO2-mp |  |  |  |  | SLG | FTO | 0.16 | 1.043 | 20.8 | 0.711 | 15.4
6597 | Cs | FA | MA | 0.15 | 0.26 | 0.59 | Pb | 1 | I |  | 3 |  |  |  | DMSO |  | IPA | 1 |  | 1 | Unknown |  |  | Unknown |  |  | Au |  | 100 | Spiro-MeOTAD |  | TiO2-c | TiO2-mp |  |  |  |  | SLG | FTO | 0.16 | 1.049 | 21.4 | 0.75 | 16.9
6598 | Cs | FA | MA | 0.15 | 0.26 | 0.59 | Pb | 1 | I |  | 3 |  |  |  | DMSO |  | IPA | 1 |  | 1 | Unknown |  |  | Unknown |  |  | Au |  | 100 | Spiro-MeOTAD |  | TiO2-c | TiO2-mp |  |  |  |  | SLG | FTO | 0.16 | 1.06 | 21.3 | 0.764 | 17.6
6599 | Cs | FA | MA | 0.15 | 0.26 | 0.59 | Pb | 1 | I |  | 3 |  |  |  | DMSO |  | IPA | 1 |  | 1 | Unknown |  |  | Unknown |  |  | Au |  | 100 | Spiro-MeOTAD |  | TiO2-c | TiO2-mp |  |  |  |  | SLG | FTO | 0.16 | 1.063 | 21.7 | 0.762 | 17.6
6600 | MA |  |  | 1 |  |  | Pb | 1 | I |  | 3 |  |  |  | DMF | DMSO |  | 9 | 1 |  | 100 |  |  | 10 |  |  | Ag |  |  | NiO-c |  | PCBM-60 | BCP |  |  |  |  | SLG | FTO | 0.06 | 0.7 | 10.9 | 0.29 | 2.3 | 1.6
6601 | MA |  |  | 1 |  |  | Pb | 1 | I |  | 3 |  |  |  | DMF | DMSO |  | 9 | 1 |  | 100 |  |  | 10 |  |  | Ag |  |  | NiO-c |  | PCBM-60 | BCP |  |  |  |  | SLG | FTO | 0.06 | 1.02 | 18.8 | 0.64 | 12.3 | 1.6
6602 | MA |  |  | 1 |  |  | Pb | 1 | I |  | 3 |  |  |  | DMF | DMSO |  | 9 | 1 |  | 100 |  |  | 10 |  |  | Ag |  |  | NiO-c |  | PCBM-60 | BCP |  |  |  |  | SLG | FTO | 0.06 | 1.08 | 20.7 | 0.69 | 15.3 | 1.6
6603 | MA |  |  | 1 |  |  | Pb | 1 | I |  | 3 |  |  |  | DMF | DMSO |  | 9 | 1 |  | 100 |  |  | 10 |  |  | Ag |  |  | NiO-c |  | PCBM-60 | BCP |  |  |  |  | SLG | FTO | 0.06 | 1.08 | 20.3 | 0.74 | 16.2 | 1.6
6604 | MA |  |  | 1 |  |  | Pb | 1 | I |  | 3 |  |  |  | acetonitrile | Methylamine |  |  |  |  | 100 |  |  | 10 |  |  | Au |  | 30 | Spiro-MeOTAD |  | TiO2-c | TiO2-mp |  |  |  |  | SLG | FTO | 0.096 | 1.083 | 23.53 | 0.727 | 18.43 | 1.6
6605 | MA |  |  | 1 |  |  | Pb | 1 | I |  | 3 |  | DNA |  | acetonitrile | Methylamine |  |  |  |  | 100 |  |  | 10 |  |  | Au |  | 30 | Spiro-MeOTAD |  | TiO2-c | TiO2-mp |  |  |  |  | SLG | FTO | 0.096 | 1.076 | 23.51 | 0.746 | 18.89 | 1.6
6606 | MA |  |  | 1 |  |  | Pb | 1 | I |  | 3 |  | DNA |  | acetonitrile | Methylamine |  |  |  |  | 100 |  |  | 10 |  |  | Au |  | 30 | Spiro-MeOTAD |  | TiO2-c | TiO2-mp |  |  |  |  | SLG | FTO | 0.096 | 1.12 | 23.46 | 0.789 | 20.63 | 1.6
6607 | MA |  |  | 1 |  |  | Pb | 1 | I |  | 3 |  | DNA |  | acetonitrile | Methylamine |  |  |  |  | 100 |  |  | 10 |  |  | Au |  | 30 | Spiro-MeOTAD |  | TiO2-c | TiO2-mp |  |  |  |  | SLG | FTO | 0.096 | 1.023 | 23.34 | 0.735 | 17.56 | 1.6
6608 | MA |  |  | 1 |  |  | Pb | 1 | I |  | 3 |  |  |  | acetonitrile | Methylamine |  |  |  |  | 100 |  |  | 10 |  |  | Au |  | 30 | Spiro-MeOTAD |  | TiO2-c | TiO2-mp |  |  |  |  | SLG | FTO | 0.096 | 0.906 | 20.98 | 0.504 | 9.59 | 1.6
6609 | MA |  |  | 1 |  |  | Pb | 1 | I |  | 3 |  | DNA |  | acetonitrile | Methylamine |  |  |  |  | 100 |  |  | 10 |  |  | Au |  | 30 | Spiro-MeOTAD |  | TiO2-c | TiO2-mp |  |  |  |  | SLG | FTO | 0.096 | 0.9 | 22.93 | 0.594 | 12.26 | 1.6
6610 | MA |  |  | 1 |  |  | Pb | 1 | I |  | 3 |  | DNA |  | acetonitrile | Methylamine |  |  |  |  | 100 |  |  | 10 |  |  | Au |  | 30 | Spiro-MeOTAD |  | TiO2-c | TiO2-mp |  |  |  |  | SLG | FTO | 0.096 | 0.916 | 23.52 | 0.652 | 14.05 | 1.6
6611 | MA |  |  | 1 |  |  | Pb | 1 | I |  | 3 |  | DNA |  | acetonitrile | Methylamine |  |  |  |  | 100 |  |  | 10 |  |  | Au |  | 30 | Spiro-MeOTAD |  | TiO2-c | TiO2-mp |  |  |  |  | SLG | FTO | 0.096 | 0.845 | 22.22 | 0.591 | 11.49 | 1.6
6612 | MA |  |  | 1 |  |  | Pb | 1 | I |  | 3 |  |  |  | acetonitrile | Methylamine |  |  |  |  | 100 |  |  | 10 |  |  | Au |  | 30 | DNA |  | TiO2-c | TiO2-mp |  |  |  |  | SLG | FTO | 0.096 | 0.817 | 19.42 | 0.356 | 5.61 | 1.6
6613 | MA |  |  | 1 |  |  | Pb | 1 | I |  | 3 |  |  |  | DMF | DMSO |  | 4 | 1 |  | 100 |  |  | 10 |  |  | Ag |  | 100 | PEDOT:PSS |  | PCBM-60 | BCP |  |  |  |  | SLG | ITO | 0.11 | 0.83 | 19.25 | 0.772 | 12.03 | 1.6
6614 | MA |  |  | 1 |  |  | Pb | 1 | I |  | 3 |  |  |  | DMF | DMSO |  | 4 | 1 |  | 100 |  |  | 10 |  |  | Ag |  | 100 | DMZ |  | PCBM-60 | BCP |  |  |  |  | SLG | ITO | 0.11 | 0.86 | 19.39 | 0.722 | 12.09 | 1.6
6615 | MA |  |  | 1 |  |  | Pb | 1 | I |  | 3 |  |  |  | DMF | DMSO |  | 4 | 1 |  | 100 |  |  | 10 |  |  | Ag |  | 100 | DMZ |  | PCBM-60 | BCP |  |  |  |  | SLG | ITO | 0.11 | 1 | 21.4 | 0.826 | 17.62 | 1.6
6616 | MA |  |  | 1 |  |  | Pb | 1 | I |  | 3 |  |  |  | DMF | DMSO |  | 4 | 1 |  | 100 |  |  | 10 |  |  | Ag |  | 100 | DMZ |  | PCBM-60 | BCP |  |  |  |  | SLG | ITO | 0.11 | 1.01 | 22.32 | 0.816 | 18.4 | 1.6
6617 | MA |  |  | 1 |  |  | Pb | 1 | I |  | 3 |  |  |  | DMF | DMSO |  | 4 | 1 |  | 100 |  |  | 10 |  |  | Ag |  | 100 | DMZ |  | PCBM-60 | BCP |  |  |  |  | SLG | ITO | 0.11 | 1.02 | 22.62 | 0.81 | 18.61 | 1.6
6618 | MA |  |  | 1 |  |  | Pb | 1 | I |  | 3 |  |  |  | DMF | DMSO |  | 4 | 1 |  | 100 |  |  | 10 |  |  | Ag |  | 100 | DMZ |  | PCBM-60 | BCP |  |  |  |  | SLG | ITO | 0.11 | 1.03 | 20.72 | 0.803 | 17.17 | 1.6
6619 | MA |  |  | 1 |  |  | Pb | 1 | I |  | 3 |  |  |  | DMF | DMSO |  | 4 | 1 |  | 100 |  |  | 10 |  |  | Ag |  | 100 | DMZ |  | PCBM-60 | BCP |  |  |  |  | SLG | ITO | 0.11 | 1.02 | 18.98 | 0.71 | 13.8 | 1.6
6620 | MA |  |  | 1 |  |  | Pb | 1 | I |  | 3 |  |  |  | DMF | DMSO |  | 4 | 1 |  | 100 |  |  | 10 |  |  | Ag |  | 100 | PEDOT:PSS |  | PCBM-60 | BCP |  |  |  |  | SLG | ITO | 0.11 |  |  |  | 11.1 | 1.6
6621 | MA |  |  | 1 |  |  | Pb | 1 | I |  | 3 |  |  |  | DMF | DMSO |  | 4 | 1 |  | 100 |  |  | 10 |  |  | Ag |  | 100 | DMZ |  | PCBM-60 | BCP |  |  |  |  | SLG | ITO | 0.11 |  |  |  | 11.92 | 1.6
6622 | MA |  |  | 1 |  |  | Pb | 1 | I |  | 3 |  |  |  | DMF | DMSO |  | 4 | 1 |  | 100 |  |  | 10 |  |  | Ag |  | 100 | DMZ |  | PCBM-60 | BCP |  |  |  |  | SLG | ITO | 0.11 |  |  |  | 16.12 | 1.6
6623 | MA |  |  | 1 |  |  | Pb | 1 | I |  | 3 |  |  |  | DMF | DMSO |  | 4 | 1 |  | 100 |  |  | 10 |  |  | Ag |  | 100 | DMZ |  | PCBM-60 | BCP |  |  |  |  | SLG | ITO | 0.11 |  |  |  | 17.48 | 1.6
6624 | MA |  |  | 1 |  |  | Pb | 1 | I |  | 3 |  |  |  | DMF | DMSO |  | 4 | 1 |  | 100 |  |  | 10 |  |  | Ag |  | 100 | DMZ |  | PCBM-60 | BCP |  |  |  |  | SLG | ITO | 0.11 |  |  |  | 17.62 | 1.6
6625 | MA |  |  | 1 |  |  | Pb | 1 | I |  | 3 |  |  |  | DMF | DMSO |  | 4 | 1 |  | 100 |  |  | 10 |  |  | Ag |  | 100 | DMZ |  | PCBM-60 | BCP |  |  |  |  | SLG | ITO | 0.11 |  |  |  | 16.3 | 1.6
6626 | MA |  |  | 1 |  |  | Pb | 1 | I |  | 3 |  |  |  | DMF | DMSO |  | 4 | 1 |  | 100 |  |  | 10 |  |  | Ag |  | 100 | DMZ |  | PCBM-60 | BCP |  |  |  |  | SLG | ITO | 0.11 |  |  |  | 13.54 | 1.6
6627 | MA |  |  | 1 |  |  | Pb | 1 | I |  | 3 |  |  |  | DMF | DMSO |  | 4 | 1 |  | 100 |  |  | 10 |  |  | Ag |  | 100 | PEDOT:PSS |  | PCBM-60 | BCP |  |  |  |  | SLG | ITO | 0.11 |  |  |  | 11.1 | 1.6
6628 | MA |  |  | 1 |  |  | Pb | 1 | I |  | 3 |  |  |  | DMF | DMSO |  | 4 | 1 |  | 100 |  |  | 10 |  |  | Ag |  | 100 | DMZ |  | PCBM-60 | BCP |  |  |  |  | SLG | ITO | 0.11 |  |  |  | 16.3 | 1.6
6629 | Cs | FA | MA | 0.05 | 0.79 | 0.16 | Pb | 1 | Br | I | 0.51 | 2.4900000000000002 |  |  | DMF | DMSO |  | 4 | 1 |  | 100 |  |  | 60 |  |  | Carbon |  |  | CuPc |  | none | [5 empty] | SLG | FTO | 0.071 | 0.38 | 21.99 | 0.46 | 3.83 | 1.63
6630 | Cs | FA | MA | 0.05 | 0.79 | 0.16 | Pb | 1 | Br | I | 0.51 | 2.4900000000000002 |  |  | DMF | DMSO |  | 4 | 1 |  | 100 |  |  | 60 |  |  | Carbon |  |  | CuPc |  | CdS |  |  | 50 |  |  | SLG | FTO | 0.071 | 0.97 | 20.06 | 0.56 | 10.82 | 1.63
6631 | Cs | FA | MA | 0.05 | 0.79 | 0.16 | Pb | 1 | Br | I | 0.51 | 2.4900000000000002 |  |  | DMF | DMSO |  | 4 | 1 |  | 100 |  |  | 60 |  |  | Carbon |  |  | CuPc |  | CdS |  |  | 100 |  |  | SLG | FTO | 0.071 | 1 | 20.95 | 0.63 | 13.22 | 1.63
6632 | Cs | FA | MA | 0.05 | 0.79 | 0.16 | Pb | 1 | Br | I | 0.51 | 2.4900000000000002 |  |  | DMF | DMSO |  | 4 | 1 |  | 100 |  |  | 60 |  |  | Carbon |  |  | CuPc |  | CdS |  |  | 150 |  |  | SLG | FTO | 0.071 | 1 | 20.62 | 0.58 | 11.92 | 1.63
6633 | Cs | FA | MA | 0.05 | 0.79 | 0.16 | Pb | 1 | Br | I | 0.51 | 2.4900000000000002 |  |  | DMF | DMSO |  | 4 | 1 |  | 100 |  |  | 60 |  |  | Carbon |  |  | CuPc |  | CdS |  |  | 200 |  |  | SLG | FTO | 0.071 | 0.98 | 19.31 | 0.62 | 11.7 | 1.63
6634 | Cs | FA | MA | 0.05 | 0.79 | 0.16 | Pb | 1 | Br | I | 0.51 | 2.4900000000000002 |  |  | DMF | DMSO |  | 4 | 1 |  | 100 |  |  | 60 |  |  | Carbon |  |  | CuPc |  | none | [5 empty] | SLG | FTO | 0.071 | 0.36 | 21.09 | 0.43 | 3.25 | 1.63
6635 | Cs | FA | MA | 0.05 | 0.79 | 0.16 | Pb | 1 | Br | I | 0.51 | 2.4900000000000002 |  |  | DMF | DMSO |  | 4 | 1 |  | 100 |  |  | 60 |  |  | Carbon |  |  | CuPc |  | CdS |  |  | 50 |  |  | SLG | FTO | 0.071 | 0.94 | 19.93 | 0.53 | 10.02 | 1.63
6636 | Cs | FA | MA | 0.05 | 0.79 | 0.16 | Pb | 1 | Br | I | 0.51 | 2.4900000000000002 |  |  | DMF | DMSO |  | 4 | 1 |  | 100 |  |  | 60 |  |  | Carbon |  |  | CuPc |  | CdS |  |  | 100 |  |  | SLG | FTO | 0.071 | 0.98 | 20.15 | 0.63 | 12.24 | 1.63
6637 | Cs | FA | MA | 0.05 | 0.79 | 0.16 | Pb | 1 | Br | I | 0.51 | 2.4900000000000002 |  |  | DMF | DMSO |  | 4 | 1 |  | 100 |  |  | 60 |  |  | Carbon |  |  | CuPc |  | CdS |  |  | 150 |  |  | SLG | FTO | 0.071 | 0.98 | 19.33 | 0.59 | 11.13 | 1.63
6638 | Cs | FA | MA | 0.05 | 0.79 | 0.16 | Pb | 1 | Br | I | 0.51 | 2.4900000000000002 |  |  | DMF | DMSO |  | 4 | 1 |  | 100 |  |  | 60 |  |  | Carbon |  |  | CuPc |  | CdS |  |  | 200 |  |  | SLG | FTO | 0.071 | 0.95 | 19.04 | 0.58 | 10.59 | 1.63
6639 | Cs | FA | MA | 0.05 | 0.79 | 0.16 | Pb | 1 | Br | I | 0.51 | 2.4900000000000002 |  |  | DMF | DMSO |  | 4 | 1 |  | 100 |  |  | 60 |  |  | Carbon |  |  | CuPc |  | CdS | PCBM-60 |  | 100 | nan |  | SLG | FTO | 0.071 | 1 | 20.86 | 0.68 | 14.1 | 1.63
6640 | Cs | FA | MA | 0.05 | 0.79 | 0.16 | Pb | 1 | Br | I | 0.51 | 2.4900000000000002 |  |  | DMF | DMSO |  | 4 | 1 |  | 100 |  |  | 60 |  |  | Carbon |  |  | CuPc |  | TiO2-c | [5 empty] | SLG | FTO | 0.071 | 0.9 | 22.6 |  | 14.38 | 1.63
6641 | Cs | FA | MA | 0.05 | 0.79 | 0.16 | Pb | 1 | Br | I | 0.51 | 2.4900000000000002 |  |  | DMF | DMSO |  | 4 | 1 |  | 100 |  |  | 60 |  |  | Carbon |  |  | CuPc |  | PCBM-60 | [5 empty] | SLG | FTO | 0.071 | 0.6 | 22.22 |  | 7.41 | 1.63
6642 | Cs | FA | MA | 0.05 | 0.79 | 0.16 | Pb | 1 | Br | I | 0.51 | 2.4900000000000002 |  |  | DMF | DMSO |  | 4 | 1 |  | 100 |  |  | 60 |  |  | Carbon |  |  | CuPc |  | CdS |  |  | 100 |  |  | SLG | FTO | 0.071 | 0.98 | 20.15 | 0.63 | 12.24 | 1.63
6643 | Cs | FA | MA | 0.05 | 0.79 | 0.16 | Pb | 1 | Br | I | 0.51 | 2.4900000000000002 |  |  | DMF | DMSO |  | 4 | 1 |  | 100 |  |  | 60 |  |  | Carbon |  |  | CuPc |  | CdS | PCBM-60 |  | 100 | nan |  | SLG | FTO | 0.071 | 1 | 20.86 | 0.68 | 14.1 | 1.63
6644 | Cs | FA | MA | 0.05 | 0.79 | 0.16 | Pb | 1 | Br | I | 0.51 | 2.4900000000000002 |  |  | DMF | DMSO |  | 4 | 1 |  | 100 |  |  | 60 |  |  | Carbon |  |  | CuPc |  | TiO2-c | [5 empty] | SLG | FTO | 0.071 | 0.9 | 22.6 |  | 14.38 | 1.63
6645 | Cs | FA | MA | 0.05 | 0.79 | 0.16 | Pb | 1 | Br | I | 0.51 | 2.4900000000000002 |  |  | DMF | DMSO |  | 4 | 1 |  | 100 |  |  | 60 |  |  | Carbon |  |  | CuPc |  | CdS | PCBM-60 |  | 100 | nan |  | PEN | ITO | 0.071 | 0.94 | 15.44 | 0.66 | 9.56 | 1.63
6646 | Cs |  |  | 1 |  |  | Pb | 1 | Br | I | 1 | 2 |  |  | DMF | DMSO |  | 9 | 1 |  | 25 | 280 |  | 15 | 10 |  | Au |  | 40 | Spiro-MeOTAD |  | SnO2-np | [5 empty] | SLG | ITO | 0.08019 | 1.101 | 16.17 | 0.667 | 11.81
6647 | Cs |  |  | 1 |  |  | Pb | 1 | Br | I | 1 | 2 | Pb(Ac)2 | 0.05 | DMF | DMSO |  | 9 | 1 |  | 25 | 280 |  | 15 | 10 |  | Au |  | 40 | Spiro-MeOTAD |  | SnO2-np | [5 empty] | SLG | ITO | 0.08019 | 1.162 | 16.33 | 0.776 | 14.73
6648 | Cs |  |  | 1 |  |  | Pb | 1 | Br | I | 1 | 2 | Pb(Ac)2 | 0.05 | DMF | DMSO | none | 9 | 1 | 1 | 25 | 280 | Unknown | 15 | 10 | Unknown | Au |  | 40 | Spiro-MeOTAD |  | SnO2-np | [5 empty] | SLG | ITO | 0.08019 | 1.271 | 16.72 | 0.772 | 15.78
6649 | Cs |  |  | 1 |  |  | Pb | 1 | Br | I | 1 | 2 | Pb(Ac)2 | 0.05 | DMF | DMSO |  | 9 | 1 |  | 25 | 280 |  | 15 | 10 |  | Au |  | 40 | Spiro-MeOTAD |  | SnO2-np | [5 empty] | SLG | ITO | 0.08019 | 1.162 | 16.33 | 0.776 | 14.73
6650 | Cs |  |  | 1 |  |  | Pb | 1 | Br | I | 1 | 2 | Pb(Ac)2 | 0.05 | DMF | DMSO | none | 9 | 1 | 1 | 25 | 280 | Unknown | 15 | 10 | Unknown | Au |  | 40 | Spiro-MeOTAD |  | SnO2-np | [5 empty] | SLG | ITO | 0.08019 | 1.172 | 16.6 | 0.793 | 15.41
6651 | Cs |  |  | 1 |  |  | Pb | 1 | Br | I | 1 | 2 | Pb(Ac)2 | 0.05 | DMF | DMSO | none | 9 | 1 | 1 | 25 | 280 | Unknown | 15 | 10 | Unknown | Au |  | 40 | Spiro-MeOTAD |  | SnO2-np | [5 empty] | SLG | ITO | 0.08019 | 1.271 | 16.72 | 0.772 | 16.37
6652 | Cs |  |  | 1 |  |  | Pb | 1 | Br | I | 1 | 2 | Pb(Ac)2 | 0.05 | DMF | DMSO | none | 9 | 1 | 1 | 25 | 280 | Unknown | 15 | 10 | Unknown | Au |  | 40 | Spiro-MeOTAD |  | SnO2-np | [5 empty] | SLG | ITO | 0.08019 | 1.243 | 16.62 | 0.673 | 14.02
6660 | MA |  |  | 1 |  |  | Pb | 1 | I |  | 3 |  |  |  | DMF | DMSO |  | 4 | 1 |  | Unknown |  |  | Unknown |  |  | Ag |  |  | Spiro-MeOTAD |  | TiO2-c |  |  | 56.1 |  |  | SLG | FTO | 0.05 | 1.05 | 22.95 | 0.643 | 17.51 | 1.6
6661 | MA |  |  | 1 |  |  | Pb | 1 | I |  | 3 |  |  |  | DMF | DMSO |  | 4 | 1 |  | Unknown |  |  | Unknown |  |  | Ag |  | 120 | Spiro-MeOTAD |  | TiO2-c |  |  | 152 |  |  | SLG | FTO | 0.05 | 1.05 | 21.84 | 0.704 | 18.32 | 1.6
6662 | MA |  |  | 1 |  |  | Pb | 1 | I |  | 3 |  |  |  | DMF | DMSO |  | 4 | 1 |  | Unknown |  |  | Unknown |  |  | Ag |  | 120 | Spiro-MeOTAD |  | TiO2-c |  |  | 244 |  |  | SLG | FTO | 0.05 | 1.07 | 21.26 | 0.686 | 17.72 | 1.6
6663 | MA |  |  | 1 |  |  | Pb | 1 | I |  | 3 |  |  |  | DMF | DMSO |  | 4 | 1 |  | Unknown |  |  | Unknown |  |  | Ag |  | 120 | Spiro-MeOTAD |  | TiO2-c |  |  | 56.1 |  |  | SLG | FTO | 0.05 | 1.04 | 19.45 | 0.642 | 14.53 | 1.6
6664 | MA |  |  | 1 |  |  | Pb | 1 | I |  | 3 |  |  |  | DMF | DMSO |  | 4 | 1 |  | Unknown |  |  | Unknown |  |  | Ag |  | 120 | Spiro-MeOTAD |  | TiO2-c |  |  | 152 |  |  | SLG | FTO | 0.05 | 1.05 | 20.21 | 0.632 | 15.18 | 1.6
6665 | MA |  |  | 1 |  |  | Pb | 1 | I |  | 3 |  |  |  | DMF | DMSO |  | 4 | 1 |  | Unknown |  |  | Unknown |  |  | Ag |  | 120 | Spiro-MeOTAD |  | TiO2-c |  |  | 244 |  |  | SLG | FTO | 0.05 | 1.05 | 19.66 | 0.635 | 14.82 | 1.6
6666 | MA |  |  | 1 |  |  | Pb | 1 | I |  | 3 |  |  |  | DMF | DMSO |  | 4 | 1 |  | Unknown |  |  | Unknown |  |  | Ag |  | 120 | Spiro-MeOTAD |  | TiO2-c | [5 empty] | SLG | FTO | 0.05 | 1.04 | 19.14 | 0.567 | 12.75 | 1.6
6667 | MA |  |  | 1 |  |  | Pb | 1 | I |  | 3 |  |  |  | DMF | DMSO |  | 4 | 1 |  | Unknown |  |  | Unknown |  |  | Ag |  | 120 | Spiro-MeOTAD |  | TiO2-c | [5 empty] | SLG | FTO | 0.05 | 1.07 | 22.65 | 0.702 | 19.24 | 1.6
6668 | MA |  |  | 1 |  |  | Pb | 1 | I |  | 3 |  |  |  | DMF | DMSO |  | 4 | 1 |  | Unknown |  |  | Unknown |  |  | Ag |  | 120 | Spiro-MeOTAD |  | TiO2-c | [5 empty] | SLG | FTO | 0.05 | 1.08 | 21.54 | 0.657 | 17.24 | 1.6
6669 | MA |  |  | 1 |  |  | Pb | 1 | I |  | 3 |  |  |  | DMF | DMSO |  | 4 | 1 |  | Unknown |  |  | Unknown |  |  | Ag |  | 120 | Spiro-MeOTAD |  | TiO2-c | [5 empty] | SLG | FTO | 0.05 | 1.07 | 17.8 | 0.714 | 15.36 | 1.6
6670 | MA |  |  | 1 |  |  | Pb | 1 | I |  | 3 |  |  |  | DMF | DMSO |  | 4 | 1 |  | Unknown |  |  | Unknown |  |  | Ag |  | 120 | Spiro-MeOTAD |  | TiO2-c | [5 empty] | SLG | FTO | 0.05 | 0.99 | 19.48 | 0.754 | 16.42 | 1.6
6671 | MA |  |  | 1 |  |  | Pb | 1 | I |  | 3 |  |  |  | DMF | DMSO |  | 4 | 1 |  | Unknown |  |  | Unknown |  |  | Ag |  | 120 | Spiro-MeOTAD |  | TiO2-c | [5 empty] | SLG | FTO | 0.05 | 1.03 | 19.39 | 0.517 | 11.7 | 1.6
6672 | MA |  |  | 1 |  |  | Pb | 1 | I |  | 3 |  |  |  | DMF | DMSO |  | 4 | 1 |  | Unknown |  |  | Unknown |  |  | Ag |  | 120 | Spiro-MeOTAD |  | TiO2-c | [5 empty] | SLG | FTO | 0.05 | 1.06 | 20.19 | 0.637 | 15.28 | 1.6
6673 | MA |  |  | 1 |  |  | Pb | 1 | I |  | 3 |  |  |  | DMF | DMSO |  | 4 | 1 |  | Unknown |  |  | Unknown |  |  | Ag |  | 120 | Spiro-MeOTAD |  | TiO2-c | [5 empty] | SLG | FTO | 0.05 | 1.06 | 19.82 | 0.63 | 14.89 | 1.6
6674 | MA |  |  | 1 |  |  | Pb | 1 | I |  | 3 |  |  |  | DMF | DMSO |  | 4 | 1 |  | Unknown |  |  | Unknown |  |  | Ag |  | 120 | Spiro-MeOTAD |  | TiO2-c | [5 empty] | SLG | FTO | 0.05 | 1.06 | 15.73 | 0.679 | 12.8 | 1.6
6675 | MA |  |  | 1 |  |  | Pb | 1 | I |  | 3 |  |  |  | DMF | DMSO |  | 4 | 1 |  | Unknown |  |  | Unknown |  |  | Ag |  | 120 | Spiro-MeOTAD |  | TiO2-c | [5 empty] | SLG | FTO | 0.05 | 0.98 | 16.26 | 0.696 | 12.55 | 1.6
6676 | MA |  |  | 1 |  |  | Pb | 1 | I |  | 3 |  |  |  | DMF | DMSO |  | 9 | 1 |  | Unknown |  |  | Unknown |  |  | Au |  | 60 | Spiro-MeOTAD |  | TiO2-c | TiO2-mp |  |  |  |  | SLG | FTO | 0.16 | 0.91 | 10.6 | 0.34 | 3.3 | 1.6
6677 | MA |  |  | 1 |  |  | Pb | 1 | I |  | 3 |  |  |  | DMF | DMSO |  | 9 | 1 |  | Unknown |  |  | Unknown |  |  | Au |  | 60 | Spiro-MeOTAD |  | TiO2-c | TiO2-mp |  |  |  |  | SLG | FTO | 0.16 | 0.96 | 13.4 | 0.53 | 6.8 | 1.6
6678 | MA |  |  | 1 |  |  | Pb | 1 | I |  | 3 |  |  |  | DMF | DMSO |  | 9 | 1 |  | Unknown |  |  | Unknown |  |  | Au |  | 60 | Spiro-MeOTAD |  | TiO2-c | TiO2-mp |  |  |  |  | SLG | FTO | 0.16 | 0.956 | 14.6 | 0.605 | 8.4 | 1.6
6679 | MA |  |  | 1 |  |  | Pb | 1 | I |  | 3 |  |  |  | DMF | DMSO |  | 9 | 1 |  | Unknown |  |  | Unknown |  |  | Au |  | 60 | Spiro-MeOTAD |  | TiO2-c | TiO2-mp |  |  |  |  | SLG | FTO | 0.16 | 0.779 | 11.4 | 0.566 | 5 | 1.6
6680 | MA |  |  | 1 |  |  | Pb | 1 | I |  | 3 |  |  |  | DMF | DMSO |  | 9 | 1 |  | Unknown |  |  | Unknown |  |  | Au |  | 60 | Spiro-MeOTAD |  | TiO2-c | TiO2-mp |  |  |  |  | SLG | FTO | 0.16 | 1.02 | 18.8 | 0.729 | 14.9 | 1.6
6681 | MA |  |  | 1 |  |  | Pb | 1 | I |  | 3 |  |  |  | DMF | DMSO |  | 9 | 1 |  | Unknown |  |  | Unknown |  |  | Au |  | 60 | none |  | TiO2-c | TiO2-mp |  |  |  |  | SLG | FTO | 0.16 | 0.69 | 2.9 | 0.531 | 1.08 | 1.6
6682 | MA |  |  | 1 |  |  | Pb | 1 | I |  | 3 |  |  |  | DMF | DMSO |  | 9 | 1 |  | Unknown |  |  | Unknown |  |  | Au |  | 60 | none |  | TiO2-c | TiO2-mp |  |  |  |  | SLG | FTO | 0.16 | 0.599 | 1.8 | 0.452 | 0.48 | 1.6
6683 | MA |  |  | 1 |  |  | Pb | 1 | I |  | 3 |  |  |  | DMF | DMSO |  | 9 | 1 |  | Unknown |  |  | Unknown |  |  | Au |  | 60 | Spiro-MeOTAD |  | TiO2-c | TiO2-mp |  |  |  |  | SLG | FTO | 0.16 | 0.944 | 10.4 | 0.362 | 3.5 | 1.6
6684 | MA |  |  | 1 |  |  | Pb | 1 | I |  | 3 |  |  |  | DMF | DMSO |  | 9 | 1 |  | Unknown |  |  | Unknown |  |  | Au |  | 60 | Spiro-MeOTAD |  | TiO2-c | TiO2-mp |  |  |  |  | SLG | FTO | 0.16 | 0.976 | 9.4 | 0.51 | 4.6 | 1.6
6685 | MA |  |  | 1 |  |  | Pb | 1 | I |  | 3 |  |  |  | DMF | DMSO |  | 9 | 1 |  | Unknown |  |  | Unknown |  |  | Au |  | 60 | Spiro-MeOTAD |  | TiO2-c | TiO2-mp |  |  |  |  | SLG | FTO | 0.16 | 1.07 | 18 | 0.7 | 13.8 | 1.6
6686 | MA |  |  | 1 |  |  | Pb | 1 | I |  | 3 |  |  |  | DMF | DMSO |  | 9 | 1 |  | Unknown |  |  | Unknown |  |  | Au |  | 60 | Spiro-MeOTAD |  | TiO2-c | TiO2-mp |  |  |  |  | SLG | FTO | 0.16 | 1.07 | 18 | 0.64 | 13.2 | 1.6
6687 | MA |  |  | 1 |  |  | Pb | 1 | I |  | 3 |  |  |  | DMF | DMSO |  | 9 | 1 |  | Unknown |  |  | Unknown |  |  | Au |  | 60 | Spiro-MeOTAD |  | TiO2-c | TiO2-mp |  |  |  |  | SLG | FTO | 0.16 | 1.06 | 18 | 0.65 | 12.8 | 1.6
6688 | MA |  |  | 1 |  |  | Pb | 1 | I |  | 3 |  |  |  | DMF | DMSO |  | 9 | 1 |  | Unknown |  |  | Unknown |  |  | Au |  | 60 | Spiro-MeOTAD |  | TiO2-c | TiO2-mp |  |  |  |  | SLG | FTO | 0.16 | 1.04 | 17 | 0.64 | 10.5 | 1.6
6689 | MA |  |  | 1 |  |  | Pb | 1 | I |  | 3 |  |  |  | DMF | DMSO |  | 9 | 1 |  | Unknown |  |  | Unknown |  |  | Au |  | 60 | Spiro-MeOTAD |  | TiO2-c | TiO2-mp |  |  |  |  | SLG | FTO | 0.16 | 0.78 | 5 | 0.55 | 2.2 | 1.6
6690 | MA |  |  | 1 |  |  | Pb | 1 | I |  | 3 |  |  |  | DMF | DMSO |  | 9 | 1 |  | Unknown |  |  | Unknown |  |  | Au |  | 60 | Spiro-MeOTAD |  | TiO2-c | TiO2-mp |  |  |  |  | SLG | FTO | 0.16 | 0.74 | 4.8 | 0.5 | 1.8 | 1.6
6691 | MA |  |  | 1 |  |  | Pb | 1 | I |  | 3 |  |  |  | DMF | DMSO |  | 9 | 1 |  | Unknown |  |  | Unknown |  |  | Au |  | 60 | Spiro-MeOTAD |  | TiO2-c | TiO2-mp |  |  |  |  | SLG | FTO | 0.16 | 0 | 0 | 0 | 0 | 1.6
6692 | MA |  |  | 1 |  |  | Pb | 1 | I |  | 3 |  |  |  | DMF | DMSO |  | 9 | 1 |  | Unknown |  |  | Unknown |  |  | Au |  | 60 | Spiro-MeOTAD |  | TiO2-c | TiO2-mp |  |  |  |  | SLG | FTO | 0.16 | 0.85 | 13.5 | 0.3 | 3.5 | 1.6
6693 | MA |  |  | 1 |  |  | Pb | 1 | I |  | 3 |  |  |  | DMF | DMSO |  | 9 | 1 |  | Unknown |  |  | Unknown |  |  | Au |  | 60 | Spiro-MeOTAD |  | TiO2-c | TiO2-mp |  |  |  |  | SLG | FTO | 0.16 | 0.9 | 11.8 | 0.33 | 3.8 | 1.6
6694 | MA |  |  | 1 |  |  | Pb | 1 | I |  | 3 |  |  |  | DMF | DMSO |  | 9 | 1 |  | Unknown |  |  | Unknown |  |  | Au |  | 60 | Spiro-MeOTAD |  | TiO2-c | TiO2-mp |  |  |  |  | SLG | FTO | 0.16 | 0.93 | 10.2 | 0.45 | 4.2 | 1.6
6695 | MA |  |  | 1 |  |  | Pb | 1 | I |  | 3 |  |  |  | DMF | DMSO |  | 9 | 1 |  | Unknown |  |  | Unknown |  |  | Au |  | 60 | Spiro-MeOTAD |  | TiO2-c | TiO2-mp |  |  |  |  | SLG | FTO | 0.16 | 0.92 | 13 | 0.43 | 5 | 1.6
6696 | MA |  |  | 1 |  |  | Pb | 1 | I |  | 3 |  |  |  | DMF | DMSO |  | 9 | 1 |  | Unknown |  |  | Unknown |  |  | Au |  | 60 | Spiro-MeOTAD |  | TiO2-c | TiO2-mp |  |  |  |  | SLG | FTO | 0.16 | 0.82 | 12.8 | 0.46 | 4.8 | 1.6
6697 | MA |  |  | 1 |  |  | Pb | 1 | I |  | 3 |  |  |  | DMF | DMSO |  | 9 | 1 |  | Unknown |  |  | Unknown |  |  | Au |  | 60 | Spiro-MeOTAD |  | TiO2-c | TiO2-mp |  |  |  |  | SLG | FTO | 0.16 | 0.88 | 12.6 | 0.55 | 5.2 | 1.6
6698 | MA |  |  | 1 |  |  | Pb | 1 | I |  | 3 |  |  |  | DMF | DMSO |  | 9 | 1 |  | Unknown |  |  | Unknown |  |  | Au |  | 60 | Spiro-MeOTAD |  | TiO2-c | TiO2-mp |  |  |  |  | SLG | FTO | 0.16 | 0.62 | 2.7 | 0.37 | 0.8 | 1.6
6699 | MA |  |  | 1 |  |  | Pb | 1 | I |  | 3 |  |  |  | DMF | DMSO |  | 9 | 1 |  | Unknown |  |  | Unknown |  |  | Au |  | 60 | Spiro-MeOTAD |  | TiO2-c | TiO2-mp |  |  |  |  | SLG | FTO | 0.16 | 0.95 | 15.2 | 0.58 | 8.5 | 1.6
6700 | MA |  |  | 1 |  |  | Pb | 1 | I |  | 3 |  |  |  | DMF | DMSO |  | 9 | 1 |  | Unknown |  |  | Unknown |  |  | Au |  | 60 | Spiro-MeOTAD |  | TiO2-c | TiO2-mp |  |  |  |  | SLG | FTO | 0.16 | 0.95 | 15 | 0.62 | 8.7 | 1.6
6701 | MA |  |  | 1 |  |  | Pb | 1 | I |  | 3 |  |  |  | DMF | DMSO |  | 9 | 1 |  | Unknown |  |  | Unknown |  |  | Au |  | 60 | Spiro-MeOTAD |  | TiO2-c | TiO2-mp |  |  |  |  | SLG | FTO | 0.16 | 0.95 | 14.8 | 0.58 | 7.8 | 1.6
6702 | MA |  |  | 1 |  |  | Pb | 1 | I |  | 3 |  |  |  | DMF | DMSO |  | 9 | 1 |  | Unknown |  |  | Unknown |  |  | Au |  | 60 | Spiro-MeOTAD |  | TiO2-c | TiO2-mp |  |  |  |  | SLG | FTO | 0.16 | 0.93 | 12 | 0.68 | 7.2 | 1.6
6703 | MA |  |  | 1 |  |  | Pb | 1 | I |  | 3 |  |  |  | DMF | DMSO |  | 9 | 1 |  | Unknown |  |  | Unknown |  |  | Au |  | 60 | Spiro-MeOTAD |  | TiO2-c | TiO2-mp |  |  |  |  | SLG | FTO | 0.16 | 0.93 | 12.5 | 0.55 | 6.5 | 1.6
6704 | MA |  |  | 1 |  |  | Pb | 1 | I |  | 3 |  |  |  | DMF | DMSO |  | 9 | 1 |  | Unknown |  |  | Unknown |  |  | Au |  | 60 | Spiro-MeOTAD |  | TiO2-c | TiO2-mp |  |  |  |  | SLG | FTO | 0.16 | 0.94 | 12.4 | 0.52 | 5.8 | 1.6
6705 | MA |  |  | 1 |  |  | Pb | 1 | I |  | 3 |  |  |  | DMF | DMSO |  | 9 | 1 |  | Unknown |  |  | Unknown |  |  | Au |  | 60 | Spiro-MeOTAD |  | TiO2-c | TiO2-mp |  |  |  |  | SLG | FTO | 0.16 | 0.85 | 6.8 | 0.4 | 2.1 | 1.6
6706 | FA | MA |  | 0.83 | 0.17 |  | Pb | 1 | Br | I | 0.51 | 2.4900000000000002 |  |  | DMF | DMSO |  | 4 | 1 |  | 100 |  |  | 90 |  |  | Au |  | 80 | FA-CN |  | TiO2-c | TiO2-mp |  | 30 | 150 |  | SLG | FTO | 1 | 1.068 | 21.53 | 0.695 | 15.98
6707 | FA | MA |  | 0.83 | 0.17 |  | Pb | 1 | Br | I | 0.51 | 2.4900000000000002 |  |  | DMF | DMSO |  | 4 | 1 |  | 100 |  |  | 90 |  |  | Au |  | 80 | FA-CN |  | TiO2-c | TiO2-mp |  | 30 | 150 |  | SLG | FTO | 1 | 1.059 | 17.62 | 0.687 | 12.82
6708 | FA | MA |  | 0.83 | 0.17 |  | Pb | 1 | Br | I | 0.51 | 2.4900000000000002 |  |  | DMF | DMSO |  | 4 | 1 |  | 100 |  |  | 90 |  |  | Au |  | 80 | FA-CN |  | TiO2-c | TiO2-mp |  | 30 | 150 |  | SLG | FTO | 1 | 1.053 | 16.19 | 0.686 | 11.69
6709 | FA | MA |  | 0.83 | 0.17 |  | Pb | 1 | Br | I | 0.51 | 2.4900000000000002 |  |  | DMF | DMSO |  | 4 | 1 |  | 100 |  |  | 90 |  |  | Au |  | 80 | FA-CN |  | TiO2-c | TiO2-mp |  | 30 | 150 |  | SLG | FTO | 1 | 1.045 | 15.58 | 0.684 | 11.14
6710 | Cs |  |  | 1 |  |  | Pb | 1 | I |  | 3 |  | HPbI3 |  | DMF | DMSO |  | 4 | 1 |  | 180 |  |  | 15 |  |  | Au |  | 60 | Spiro-MeOTAD |  | TiO2-c | [5 empty] | SLG | FTO | 0.09 | 0.93 | 15.9 | 0.63 | 9.3 | 1.71
6716 | Cs |  |  | 1 |  |  | Pb | 1 | Br | I | 1 | 2 |  |  | DMF | DMSO |  | 2 | 3 |  | 260 |  |  | Unknown |  |  | Au |  | 80 | NiO-np | 80 | TiO2-c | [5 empty] | SLG | FTO | 0.09 | 1.24 | 15.07 | 0.795 | 14.9
6715 | MA |  |  | 1 |  |  | Pb | 1 | I |  | 3 |  |  |  | DMF |  | IPA | 1 |  | 1 | 40 | 100 | 100 | 3 | 5 | 5 | Au |  | 60 | Spiro-MeOTAD |  | TiO2-c | TiO2-mp |  |  |  |  | SLG | FTO | 0.16 | 0.73 | 14.7 | 0.36 | 3.9
6717 | Cs |  |  | 1 |  |  | Pb | 1 | Br | I | 1 | 2 |  |  | DMF | DMSO |  | 2 | 3 |  | 260 |  |  | Unknown |  |  | Au |  | 80 | NiO-np | 80 | TiO2-c | [5 empty] | SLG | FTO | 0.09 | 1.07 | 14.28 | 0.51 | 8
6718 | Cs |  |  | 1 |  |  | Pb | 1 | Br | I | 1 | 2 |  |  | DMF | DMSO |  | 2 | 3 |  | 260 |  |  | Unknown |  |  | Au |  | 80 | NiO-np | 30 | TiO2-c | [5 empty] | SLG | FTO | 0.09 |  |  |  | 5.9
6719 | Cs |  |  | 1 |  |  | Pb | 1 | Br | I | 1 | 2 |  |  | DMF | DMSO |  | 2 | 3 |  | 260 |  |  | Unknown |  |  | Au |  | 80 | NiO-np | 55 | TiO2-c | [5 empty] | SLG | FTO | 0.09 |  |  |  | 12.5
6720 | Cs |  |  | 1 |  |  | Pb | 1 | Br | I | 1 | 2 |  |  | DMF | DMSO |  | 2 | 3 |  | 260 |  |  | Unknown |  |  | Au |  | 80 | NiO-np | 80 | TiO2-c | [5 empty] | SLG | FTO | 0.09 |  |  |  | 15.1
6721 | Cs |  |  | 1 |  |  | Pb | 1 | Br | I | 1 | 2 |  |  | DMF | DMSO |  | 2 | 3 |  | 260 |  |  | Unknown |  |  | Au |  | 80 | NiO-np | 100 | TiO2-c | [5 empty] | SLG | FTO | 0.09 |  |  |  | 9.9
6722 | Cs |  |  | 1 |  |  | Pb | 1 | Br | I | 1 | 2 |  |  | DMF | DMSO |  | 2 | 3 |  | 260 |  |  | Unknown |  |  | Au |  | 80 | NiO-np |  | TiO2-c | [5 empty] | SLG | FTO | 0.09 | 0.6 | 5
6723 | Cs |  |  | 1 |  |  | Pb | 1 | Br | I | 1 | 2 |  |  | DMF | DMSO |  | 2 | 3 |  | 260 |  |  | Unknown |  |  | Au |  | 80 | Spiro-MeOTAD |  | TiO2-c | [5 empty] | SLG | FTO | 0.09 | 1.22 | 15.45 | 0.808 | 15.23
6724 | Cs |  |  | 1 |  |  | Pb | 1 | Br | I | 1 | 2 |  |  | DMF | DMSO |  | 2 | 3 |  | 260 |  |  | Unknown |  |  | Au |  | 80 | NiO-np | 80 | TiO2-c | [5 empty] | SLG | FTO | 0.09 | 1.26 | 15.14 | 0.795 | 14.82
6725 | Cs |  |  | 1 |  |  | Pb | 1 | Br | I | 1 | 2 |  |  | DMF | DMSO |  | 2 | 3 |  | 260 |  |  | Unknown |  |  | Au |  | 80 | NiO-np | 80 | TiO2-c | [5 empty] | SLG | FTO | 0.09 | 1.13 | 14.38 | 0.55 | 7.54
6728 | MA |  |  | 1 |  |  | Pb | 1 | I |  | 3 |  | Formamide |  | DMSO | GBL |  | 3 | 7 |  | 100 |  |  | 10 |  |  | Au |  |  | Spiro-MeOTAD | 200 | TiO2-c |  |  | 30 |  |  | SLG | FTO | 0.096 | 1.137 | 22.3 | 0.822 | 20.8 | 1.6
6751 | MA |  |  | 1 |  |  | Pb | 1 | I |  | 3 |  |  |  | DMF |  | IPA | 1 |  | 1 | 90 |  | 120 | 3 |  | 30 | Au |  | 80 | Spiro-MeOTAD | 250 | TiO2-c |  |  | 30 |  |  | SLG | FTO | 0.16 | 0.05 | 3.5 | 0.05 | 0.00875 | 1.6
6752 | MA |  |  | 1 |  |  | Pb | 1 | I |  | 3 |  |  |  | DMF |  | IPA | 1 |  | 1 | 90 |  | 120 | 3 |  | 30 | Au |  | 80 | Spiro-MeOTAD | 250 | TiO2-c |  |  | 30 |  |  | SLG | FTO | 0.16 | 0.6 | 15 | 0.55 | 5 | 1.6
6753 | MA |  |  | 1 |  |  | Pb | 1 | I |  | 3 |  |  |  | DMF |  | IPA | 1 |  | 1 | 90 |  | 120 | 3 |  | 30 | Au |  | 80 | Spiro-MeOTAD | 250 | TiO2-c |  |  | 30 |  |  | SLG | FTO | 0.16 | 0.82 | 20 | 0.42 | 7 | 1.6
6754 | MA |  |  | 1 |  |  | Pb | 1 | I |  | 3 |  |  |  | DMF |  | IPA | 1 |  | 1 | 90 |  | 120 | 3 |  | 30 | Au |  | 80 | Spiro-MeOTAD | 250 | TiO2-c |  |  | 30 |  |  | SLG | FTO | 0.16 | 1 | 14 | 0.58 | 7.8 | 1.6
6755 | MA |  |  | 1 |  |  | Pb | 1 | I |  | 3 |  |  |  | DMF |  | IPA | 1 |  | 1 | 90 |  | 120 | 3 |  | 30 | Au |  | 80 | Spiro-MeOTAD | 250 | TiO2-c |  |  | 30 |  |  | SLG | FTO | 0.16 | 1.05 | 17 | 0.52 | 9.2 | 1.6
6756 | MA |  |  | 1 |  |  | Pb | 1 | I |  | 3 |  |  |  | DMF |  | IPA | 1 |  | 1 | 90 |  | 120 | 3 |  | 30 | Au |  | 80 | Spiro-MeOTAD | 250 | TiO2-c |  |  | 30 |  |  | SLG | FTO | 0.16 | 0.78 | 0 | 0.22 | 0 | 1.6
6757 | MA |  |  | 1 |  |  | Pb | 1 | I |  | 3 |  |  |  | DMF |  | IPA | 1 |  | 1 | 90 |  | 120 | 3 |  | 30 | Au |  | 80 | Spiro-MeOTAD | 250 | TiO2-c |  |  | 30 |  |  | SLG | FTO | 0.16 | 0.59 | 12 | 0.48 | 3.2 | 1.6
6758 | MA |  |  | 1 |  |  | Pb | 1 | I |  | 3 |  |  |  | DMF |  | IPA | 1 |  | 1 | 90 |  | 120 | 3 |  | 30 | Au |  | 80 | Spiro-MeOTAD | 250 | TiO2-c |  |  | 30 |  |  | SLG | FTO | 0.16 | 0.87 | 12.5 | 0.5 | 5.7 | 1.6
6759 | MA |  |  | 1 |  |  | Pb | 1 | I |  | 3 |  |  |  | DMF |  | IPA | 1 |  | 1 | 90 |  | 120 | 3 |  | 30 | Au |  | 80 | Spiro-MeOTAD | 250 | TiO2-c |  |  | 30 |  |  | SLG | FTO | 0.16 | 0.95 | 13 | 0.53 | 7.5 | 1.6
6760 | MA |  |  | 1 |  |  | Pb | 1 | I |  | 3 |  |  |  | DMF |  | IPA | 1 |  | 1 | 90 |  | 120 | 3 |  | 30 | Au |  | 80 | Spiro-MeOTAD | 250 | TiO2-c |  |  | 30 |  |  | SLG | FTO | 0.16 | 1 | 17.5 | 0.58 | 10.5 | 1.6
6761 | MA |  |  | 1 |  |  | Pb | 1 | I |  | 3 |  |  |  | DMF |  | IPA | 1 |  | 1 | 90 |  | 120 | 3 |  | 30 | Au |  | 80 | Spiro-MeOTAD | 250 | TiO2-c |  |  | 30 |  |  | SLG | FTO | 0.16 | 0.82 | 0 | 0.2 | 0 | 1.6
6762 | MA |  |  | 1 |  |  | Pb | 1 | I |  | 3 |  |  |  | DMF |  | IPA | 1 |  | 1 | 90 |  | 120 | 3 |  | 30 | Au |  | 80 | Spiro-MeOTAD | 250 | TiO2-c |  |  | 30 |  |  | SLG | FTO | 0.16 | 0.97 | 16.9 | 0.695 | 12.7 | 1.6
6763 | MA |  |  | 1 |  |  | Pb | 1 | I |  | 3 |  |  |  | DMSO | GBL |  | 3 | 7 |  | 100 |  |  | 10 |  |  | MoO3 | Ag |  | Spiro-MeOTAD | 300 | TiO2-c | [5 empty] | SLG | FTO | 0.16 | 1.02 | 21.51 | 0.73 | 16.02 | 1.6
6764 | MA |  |  | 1 |  |  | Pb | 1 | I |  | 3 |  |  |  | DMSO | GBL |  | 3 | 7 |  | 100 |  |  | 10 |  |  | MoO3 | Ag |  | Spiro-MeOTAD | 300 | TiO2-c | [5 empty] | SLG | FTO | 0.16 |  |  |  | 18.05 | 1.6
6771 | Cs |  |  | 1 |  |  | Pb | 1 | Br | I | 1 | 2 |  |  | DMSO |  |  | 1 |  |  | 100 |  |  | 10 |  |  | MoO3 | Ag |  | Spiro-MeOTAD | 300 | TiO2-c | [5 empty] | SLG | FTO | 0.16 | 1.11 | 15.56 | 0.77 | 13.3
6775 | Cs | FA | MA | 0.05 | 0.79 | 0.16 | Pb | 1 | Br | I | 0.51 | 2.4900000000000002 |  |  | DMF | DMSO |  | 4 | 1 |  | 100 |  |  | 60 |  |  | Au |  |  | Spiro-MeOTAD |  | SnO2-c | [5 empty] | SLG | ITO | 0.16 | 1.15 | 22
6776 | Cs | FA | MA | 0.05 | 0.79 | 0.16 | Pb | 1 | Br | I | 0.51 | 2.4900000000000002 |  |  | DMF | DMSO |  | 4 | 1 |  | 100 |  |  | 60 |  |  | Au |  |  | Spiro-MeOTAD |  | SnO2-c | [5 empty] | SLG | ITO | 0.16 |  | 22
6777 | Cs | FA | MA | 0.05 | 0.79 | 0.16 | Pb | 1 | Br | I | 0.51 | 2.4900000000000002 |  |  | DMF | DMSO |  | 4 | 1 |  | 100 |  |  | 60 |  |  | Au |  |  | Spiro-MeOTAD |  | SnO2-c | [5 empty] | SLG | ITO | 0.16 | 1.15 | 22
6778 | Cs | FA | MA | 0.05 | 0.79 | 0.16 | Pb | 1 | Br | I | 0.51 | 2.4900000000000002 |  |  | DMF | DMSO |  | 4 | 1 |  | 100 |  |  | 60 |  |  | Au |  |  | Spiro-MeOTAD |  | SnO2-c | [5 empty] | SLG | ITO | 0.16 | 1.1 | 21
6779 | Cs | FA | MA | 0.05 | 0.79 | 0.16 | Pb | 1 | Br | I | 0.51 | 2.4900000000000002 |  |  | DMF | DMSO |  | 4 | 1 |  | 100 |  |  | 60 |  |  | Au |  |  | Spiro-MeOTAD |  | SnO2-c | [5 empty] | SLG | ITO | 0.16 | 1.15 | 21
6780 | Cs | FA | MA | 0.05 | 0.79 | 0.16 | Pb | 1 | Br | I | 0.51 | 2.4900000000000002 |  |  | DMF | DMSO |  | 4 | 1 |  | 100 |  |  | 60 |  |  | Au |  |  | Spiro-MeOTAD |  | SnO2-c | [5 empty] | SLG | ITO | 0.16 | 1.1 | 21
6781 | Cs | FA | MA | 0.05 | 0.79 | 0.16 | Pb | 1 | Br | I | 0.51 | 2.4900000000000002 |  |  | DMF | DMSO |  | 4 | 1 |  | 100 |  |  | 60 |  |  | Au |  |  | Spiro-MeOTAD |  | SnO2-c | [5 empty] | SLG | ITO | 0.16 | 1.15 | 22
6782 | Cs | FA | MA | 0.05 | 0.79 | 0.16 | Pb | 1 | Br | I | 0.51 | 2.4900000000000002 |  |  | DMF | DMSO |  | 4 | 1 |  | 100 |  |  | 60 |  |  | Au |  |  | Spiro-MeOTAD |  | SnO2-c | [5 empty] | SLG | ITO | 0.16 |  | 21
6783 | Cs | FA | MA | 0.05 | 0.79 | 0.16 | Pb | 1 | Br | I | 0.51 | 2.4900000000000002 |  |  | DMF | DMSO |  | 4 | 1 |  | 100 |  |  | 60 |  |  | Au |  |  | Spiro-MeOTAD |  | SnO2-c | [5 empty] | SLG | ITO | 0.16 | 1.15 | 21
6808 | MA |  |  | 1 |  |  | Pb | 1 | I |  | 3 |  |  |  | DMF | DMSO |  | 9 | 1 |  | 100 |  |  | 30 |  |  | Al |  | 100 | PEDOT:PSS | 25 | PCBM-60 |  |  | 55 |  |  | SLG | ITO | 0.142 | 0.95 | 21.12 | 0.723 | 14.5 | 1.6
6809 | MA |  |  | 1 |  |  | Pb | 1 | I |  | 3 |  |  |  | DMF | DMSO |  | 9 | 1 |  | 100 |  |  | 30 |  |  | Al |  | 100 | PEDOT:PSS | 25 | PCBM-60 |  |  | 55 |  |  | SLG | ITO | 0.142 | 0.95 | 21.11 | 0.675 | 13.53 | 1.6
6810 | MA |  |  | 1 |  |  | Pb | 1 | I |  | 3 |  |  |  | DMF | DMSO |  | 9 | 1 |  | Unknown |  |  | Unknown |  |  | Al |  | 100 | PEDOT:PSS | 25 | PCBM-60 |  |  | 55 |  |  | SLG | ITO | 0.142 | 1.03 | 22.68 | 0.799 | 18.66 | 1.6
6811 | MA |  |  | 1 |  |  | Pb | 1 | I |  | 3 |  |  |  | DMF | DMSO |  | 9 | 1 |  | Unknown |  |  | Unknown |  |  | Al |  | 100 | PEDOT:PSS | 25 | PCBM-60 |  |  | 55 |  |  | SLG | ITO | 0.142 | 1.03 | 22.64 | 0.748 | 17.45 | 1.6
6812 | MA |  |  | 1 |  |  | Pb | 1 | I |  | 3 |  |  |  | DMF | DMSO |  | 9 | 1 |  | Unknown |  |  | Unknown |  |  | Al |  | 100 | PEDOT:PSS | 25 | PCBM-60 |  |  | 55 |  |  | SLG | ITO | 0.142 | 0.95 | 4.5 | 0.445 | 1.73 | 1.6
6813 | MA |  |  | 1 |  |  | Pb | 1 | I |  | 3 |  |  |  | DMF | DMSO |  | 9 | 1 |  | Unknown |  |  | Unknown |  |  | Al |  | 100 | PEDOT:PSS | 25 | PCBM-60 |  |  | 55 |  |  | SLG | ITO | 0.142 | 0.98 | 20 | 0.739 | 14.67 | 1.6
6814 | MA |  |  | 1 |  |  | Pb | 1 | I |  | 3 |  |  |  | DMF | DMSO |  | 9 | 1 |  | Unknown |  |  | Unknown |  |  | Al |  | 100 | PEDOT:PSS | 25 | PCBM-60 |  |  | 55 |  |  | SLG | ITO | 0.142 | 0.95 | 18 | 0.556 | 9.83 | 1.6
6815 | MA |  |  | 1 |  |  | Pb | 1 | I |  | 3 |  |  |  | DMF | DMSO |  | 9 | 1 |  | Unknown |  |  | Unknown |  |  | Al |  | 100 | PEDOT:PSS | 25 | PCBM-60 |  |  | 55 |  |  | SLG | ITO | 0.142 | 0.9 | 15 | 0.656 | 9.04 | 1.6
6816 | MA |  |  | 1 |  |  | Pb | 1 | I |  | 3 |  |  |  | DMF | DMSO |  | 9 | 1 |  | Unknown |  |  | Unknown |  |  | Al |  | 100 | PEDOT:PSS | 25 | PCBM-60 |  |  | 55 |  |  | SLG | ITO | 0.142 | 0.92 | 17.5 | 0.684 | 11.12 | 1.6
6817 | MA |  |  | 1 |  |  | Pb | 1 | I |  | 3 |  |  |  | DMF | DMSO |  | 9 | 1 |  | Unknown |  |  | Unknown |  |  | Al |  | 100 | PEDOT:PSS | 25 | PCBM-60 |  |  | 55 |  |  | SLG | ITO | 0.142 | 0.95 | 19.8 | 0.703 | 12.87 | 1.6
6818 | MA |  |  | 1 |  |  | Pb | 1 | I |  | 3 |  |  |  | DMF | DMSO |  | 9 | 1 |  | Unknown |  |  | Unknown |  |  | Al |  | 100 | PEDOT:PSS | 25 | PCBM-60 |  |  | 55 |  |  | SLG | ITO | 0.142 | 0.99 | 20.1 | 0.733 | 14.71 | 1.6
6819 | MA |  |  | 1 |  |  | Pb | 1 | I |  | 3 |  |  |  | DMF | DMSO |  | 9 | 1 |  | Unknown |  |  | Unknown |  |  | Al |  | 100 | PEDOT:PSS | 25 | PCBM-60 |  |  | 55 |  |  | SLG | ITO | 0.142 | 0.98 | 20 | 0.742 | 14.71 | 1.6
6820 | MA |  |  | 1 |  |  | Pb | 1 | I |  | 3 |  |  |  | DMF | DMSO |  | 9 | 1 |  | Unknown |  |  | Unknown |  |  | Al |  | 100 | PEDOT:PSS | 25 | PCBM-60 |  |  | 55 |  |  | SLG | ITO | 0.142 | 1 | 21.5 | 0.766 | 16.48 | 1.6
6821 | MA |  |  | 1 |  |  | Pb | 1 | I |  | 3 |  |  |  | DMF | DMSO |  | 9 | 1 |  | Unknown |  |  | Unknown |  |  | Al |  | 100 | PEDOT:PSS | 25 | PCBM-60 |  |  | 55 |  |  | SLG | ITO | 0.142 | 1 | 22.5 | 0.803 | 18.9 | 1.6
6822 | MA |  |  | 1 |  |  | Pb | 1 | I |  | 3 |  |  |  | DMF | DMSO |  | 9 | 1 |  | Unknown |  |  | Unknown |  |  | Al |  | 100 | PEDOT:PSS | 25 | PCBM-60 |  |  | 55 |  |  | SLG | ITO | 0.142 | 1.05 | 22 | 0.791 | 17.82 | 1.6
6823 | MA |  |  | 1 |  |  | Pb | 1 | I |  | 3 |  |  |  | DMF | DMSO |  | 9 | 1 |  | Unknown |  |  | Unknown |  |  | Al |  | 100 | PEDOT:PSS | 25 | PCBM-60 |  |  | 55 |  |  | SLG | ITO | 0.142 | 0.99 | 20 | 0.713 | 14.25 | 1.6
6824 | MA |  |  | 1 |  |  | Pb | 1 | I |  | 3 |  |  |  | DMF | DMSO |  | 9 | 1 |  | Unknown |  |  | Unknown |  |  | Al |  | 100 | PEDOT:PSS | 25 | PCBM-60 |  |  | 55 |  |  | SLG | ITO | 0.142 | 1 | 21 | 0.749 | 16.04 | 1.6
6825 | MA |  |  | 1 |  |  | Pb | 1 | I |  | 3 |  |  |  | DMF | DMSO |  | 9 | 1 |  | Unknown |  |  | Unknown |  |  | Al |  | 100 | PEDOT:PSS | 25 | PCBM-60 |  |  | 55 |  |  | SLG | ITO | 0.142 | 1.04 | 22.61 | 0.802 | 18.85 | 1.6
6826 | MA |  |  | 1 |  |  | Pb | 1 | I |  | 3 |  |  |  | DMF | DMSO |  | 9 | 1 |  | 100 |  |  | 30 |  |  | Al |  | 100 | PEDOT:PSS | 25 | PCBM-60 |  |  | 55 |  |  | SLG | ITO | 0.142 | 0.96 | 21.03 | 0.732 | 14.8 | 1.6
6827 | MA |  |  | 1 |  |  | Pb | 1 | I |  | 3 |  |  |  | DMF | DMSO |  | 9 | 1 |  | 100 |  |  | 30 |  |  | Al |  | 100 | PEDOT:PSS | 25 | PCBM-60 |  |  | 55 |  |  | SLG | ITO | 0.142 | 0.96 | 21.08 | 0.729 | 14.74 | 1.6
6828 | MA |  |  | 1 |  |  | Pb | 1 | I |  | 3 |  |  |  | Unknown | [5 empty] | Unknown |  |  | Unknown |  |  | Al |  | 100 | Si-PO-2CN |  | TiO2-c | TiO2-mp |  |  |  |  | SLG | FTO | 0.1 | 1.08 | 20.11 | 0.64 | 14.1 | 1.6
6829 | MA |  |  | 1 |  |  | Pb | 1 | I |  | 3 |  |  |  | Unknown | [5 empty] | Unknown |  |  | Unknown |  |  | Al |  | 100 | Spiro-MeOTAD |  | TiO2-c | TiO2-mp |  |  |  |  | SLG | FTO | 0.1 | 1.08 | 20.41 | 0.63 | 13.1 | 1.6
6830 | MA |  |  | 1 |  |  | Pb | 1 | I |  | 3 |  | 5-AVAI | 3.5000000000000003E-2 | GBL |  |  | 1 |  |  | 50 |  |  | 210 |  |  | Carbon |  | 2000 | none |  | TiO2-c | TiO2-mp | ZrO2-mp |  |  |  | SLG | FTO | 0.1 | 0.9 | 23.53 | 0.67 | 14.26 | 1.6
6831 | MA |  |  | 1 |  |  | Pb | 1 | I |  | 3 |  | 5-AVAI | 3.5000000000000003E-2 | GBL |  |  | 1 |  |  | 50 |  |  | 210 |  |  | Carbon |  | 2000 | none |  | TiO2-c | TiO2-mp | ZrO2-mp |  |  |  | SLG | FTO | 0.1 | 0.9 | 23.43 | 0.67 | 14.11 | 1.6
6838 | MA |  |  | 1 |  |  | Pb | 1 | I |  | 3 |  |  |  | DMF | DMSO |  | 4 | 1 |  | 100 |  |  | 10 |  |  | Ag |  | 100 | SY1 | 33 | PCBM-60 | BCP |  |  |  |  | SLG | ITO | 0.1 | 0.993 | 18.24 | 0.662 | 11.99 | 1.6
6839 | MA |  |  | 1 |  |  | Pb | 1 | I |  | 3 |  |  |  | DMF | DMSO |  | 4 | 1 |  | 100 |  |  | 10 |  |  | Ag |  | 100 | SY1 | 33 | PCBM-60 | BCP |  |  |  |  | SLG | ITO | 0.1 | 0.954 | 17.39 | 0.633 | 10.5 | 1.6
6840 | MA |  |  | 1 |  |  | Pb | 1 | I |  | 3 |  |  |  | DMF | DMSO |  | 4 | 1 |  | 100 |  |  | 10 |  |  | Ag |  | 100 | SY2 | 39 | PCBM-60 | BCP |  |  |  |  | SLG | ITO | 0.1 | 1.022 | 19.54 | 0.681 | 13.59 | 1.6
6841 | MA |  |  | 1 |  |  | Pb | 1 | I |  | 3 |  |  |  | DMF | DMSO |  | 4 | 1 |  | 100 |  |  | 10 |  |  | Ag |  | 100 | SY2 | 39 | PCBM-60 | BCP |  |  |  |  | SLG | ITO | 0.1 | 0.986 | 18.33 | 0.649 | 11.72 | 1.6
6842 | MA |  |  | 1 |  |  | Pb | 1 | I |  | 3 |  |  |  | DMF | DMSO |  | 4 | 1 |  | 100 |  |  | 10 |  |  | Ag |  | 100 | SY3 | 36 | PCBM-60 | BCP |  |  |  |  | SLG | ITO | 0.1 | 0.982 | 18.03 | 0.662 | 11.72 | 1.6
6843 | MA |  |  | 1 |  |  | Pb | 1 | I |  | 3 |  |  |  | DMF | DMSO |  | 4 | 1 |  | 100 |  |  | 10 |  |  | Ag |  | 100 | SY3 | 36 | PCBM-60 | BCP |  |  |  |  | SLG | ITO | 0.1 | 0.96 | 17.16 | 0.644 | 10.61 | 1.6
6844 | MA |  |  | 1 |  |  | Pb | 1 | I |  | 3 |  |  |  | DMF | DMSO |  | 4 | 1 |  | 100 |  |  | 10 |  |  | Ag |  | 100 | SY4 | 35 | PCBM-60 | BCP |  |  |  |  | SLG | ITO | 0.1 | 0.99 | 18.93 | 0.981 | 12.76 | 1.6
6845 | MA |  |  | 1 |  |  | Pb | 1 | I |  | 3 |  |  |  | DMF | DMSO |  | 4 | 1 |  | 100 |  |  | 10 |  |  | Ag |  | 100 | SY4 | 35 | PCBM-60 | BCP |  |  |  |  | SLG | ITO | 0.1 | 0.966 | 18.14 | 0.639 | 11.19 | 1.6
6846 | MA |  |  | 1 |  |  | Pb | 1 | I |  | 3 |  |  |  | DMF | DMSO |  | 4 | 1 |  | 100 |  |  | 10 |  |  | Ag |  | 100 | PEDOT:PSS | 36 | PCBM-60 | BCP |  |  |  |  | SLG | ITO | 0.1 | 0.945 | 18.83 | 0.681 | 12.33 | 1.6
6847 | MA |  |  | 1 |  |  | Pb | 1 | I |  | 3 |  |  |  | DMF | DMSO |  | 4 | 1 |  | 100 |  |  | 10 |  |  | Ag |  | 100 | PEDOT:PSS | 36 | PCBM-60 | BCP |  |  |  |  | SLG | ITO | 0.1 | 0.933 | 17.98 | 0.665 | 11.08 | 1.6
6856 | MA |  |  | 1 |  |  | Pb | 1 | I |  | 3 |  |  |  | DMF | DMSO |  | 4 | 1 |  | 100 |  |  | 10 |  |  | Ag |  | 100 | NiO-c | 20 | PCBM-60 | BCP |  |  |  |  | SLG | ITO | 0.1 | 1.042 | 21.37 | 0.746 | 16.92 | 1.6
6857 | MA |  |  | 1 |  |  | Pb | 1 | I |  | 3 |  |  |  | DMF | DMSO |  | 4 | 1 |  | 100 |  |  | 10 |  |  | Ag |  | 100 | NiO-c | 20 | PCBM-60 | BCP |  |  |  |  | SLG | ITO | 0.1 | 1.021 | 20.95 | 0.735 | 15.72 | 1.6
6862 | MA |  |  | 1 |  |  | Pb | 1 | I |  | 3 |  |  |  | DMF | DMSO |  | 4 | 1 |  | 100 |  |  | 10 |  |  | Ag |  | 100 | NiO-c | 20 | PCBM-60 | BCP |  |  |  |  | SLG | ITO | 0.1 | 1.021 | 20.95 | 0.735 | 15.72 | 1.6
6863 | Cs | FA | MA | 0.05 | 0.79 | 0.16 | Pb | 1 | Br | I | 0.51 | 2.4900000000000002 |  |  | DMF | DMSO |  | 4 | 1 |  | 100 |  |  | 45 |  |  | Cu |  | 100 | V1036 |  | C60 | BCP |  | 23 | 8 |  | SLG | ITO | 0.16 | 1.041 | 21.2 | 0.793 | 16.9
6864 | Cs | FA | MA | 0.05 | 0.79 | 0.16 | Pb | 1 | Br | I | 0.51 | 2.4900000000000002 |  |  | DMF | DMSO |  | 4 | 1 |  | 100 |  |  | 45 |  |  | Cu |  | 100 | PTAA |  | C60 | BCP |  | 23 | 8 |  | SLG | ITO | 0.16 | 1.125 | 21.5 | 0.793 | 18.9
6865 | Cs | FA | MA | 0.05 | 0.79 | 0.16 | Pb | 1 | Br | I | 0.51 | 2.4900000000000002 |  |  | DMF | DMSO |  | 4 | 1 |  | 100 |  |  | 45 |  |  | Cu |  | 100 | MeO-2PACz |  | C60 | BCP |  | 23 | 8 |  | SLG | ITO | 0.16 | 1.144 | 22.2 | 0.805 | 20.2
6866 | Cs | FA | MA | 0.05 | 0.79 | 0.16 | Pb | 1 | Br | I | 0.51 | 2.4900000000000002 |  |  | DMF | DMSO |  | 4 | 1 |  | 100 |  |  | 45 |  |  | Cu |  | 100 | 2PACz |  | C60 | BCP |  | 23 | 8 |  | SLG | ITO | 0.16 | 1.188 | 21.9 | 0.802 | 20.8
6867 | Cs | FA | MA | 0.05 | 0.79 | 0.16 | Pb | 1 | Br | I | 0.51 | 2.4900000000000002 |  |  | DMF | DMSO |  | 4 | 1 |  | 100 |  |  | 45 |  |  | Cu |  | 100 | V1036 |  | C60 | BCP |  | 23 | 8 |  | SLG | ITO | 0.16 | 0.98 | 20.95 | 0.78 | 16.1
6868 | Cs | FA | MA | 0.05 | 0.79 | 0.16 | Pb | 1 | Br | I | 0.51 | 2.4900000000000002 |  |  | DMF | DMSO |  | 4 | 1 |  | 100 |  |  | 45 |  |  | Cu |  | 100 | PTAA |  | C60 | BCP |  | 23 | 8 |  | SLG | ITO | 0.16 | 1.11 | 21 | 0.77 | 18.2
6869 | Cs | FA | MA | 0.05 | 0.79 | 0.16 | Pb | 1 | Br | I | 0.51 | 2.4900000000000002 |  |  | DMF | DMSO |  | 4 | 1 |  | 100 |  |  | 45 |  |  | Cu |  | 100 | MeO-2PACz |  | C60 | BCP |  | 23 | 8 |  | SLG | ITO | 0.16 | 1.13 | 21.7 | 0.775 | 19.5
6870 | Cs | FA | MA | 0.05 | 0.79 | 0.16 | Pb | 1 | Br | I | 0.51 | 2.4900000000000002 |  |  | DMF | DMSO |  | 4 | 1 |  | 100 |  |  | 45 |  |  | Cu |  | 100 | 2PACz |  | C60 | BCP |  | 23 | 8 |  | SLG | ITO | 0.16 | 1.17 | 22.25 | 0.75 | 19.9
6871 | Cs | FA | MA | 0.05 | 0.79 | 0.16 | Pb | 1 | Br | I | 0.51 | 2.4900000000000002 |  |  | DMF | DMSO |  | 4 | 1 |  | 100 |  |  | 45 |  |  | Cu |  | 100 | 2PACz |  | C60 | BCP |  | 23 | 8 |  | SLG | ITO | 0.1 | 1.158 |  | 0.7 | 20.44
6872 | MA |  |  | 1 |  |  | Pb | 1 | I |  | 3 |  |  |  | none |  |  | 1 |  |  | Unknown |  |  | Unknown |  |  | Cu |  | 100 | MeO-2PACz |  | C60 | BCP |  | 23 | 8 |  | SLG | ITO | 0.16 | 1.145 | 22.6 | 0.768 | 19.6 | 1.6
6873 | FA | MA |  | 0.95 | 0.05 |  | Pb | 1 | Br | I | 0.15 | 2.85 | Cl | 5 | DMF | DMSO |  | 4 | 1 |  | 100 |  |  | 45 |  |  | Cu |  | 100 | MeO-2PACz |  | C60 | BCP |  | 23 | 8 |  | SLG | ITO | 0.16 | 1.12 | 23.5 | 0.806 | 21.1 | 1.55
6876 | Cs | FA | MA | 0.05 | 0.79 | 0.16 | Pb | 1 | Br | I | 0.51 | 2.4900000000000002 |  |  | DMF | DMSO |  | 4 | 1 |  | 100 |  |  | 45 |  |  | Cu |  | 100 | 2PACz |  | C60 | BCP |  | 23 | 8 |  | SLG | ITO | 0.16 |  |  |  | 17.7
6877 | Cs | FA | MA | 0.05 | 0.79 | 0.16 | Pb | 1 | Br | I | 0.51 | 2.4900000000000002 |  |  | DMF | DMSO |  | 4 | 1 |  | 100 |  |  | 45 |  |  | Cu |  | 100 | 2PACz |  | C60 | BCP |  | 23 | 8 |  | SLG | ITO | 0.16 |  |  |  | 17.95
6878 | Cs | FA | MA | 0.05 | 0.79 | 0.16 | Pb | 1 | Br | I | 0.51 | 2.4900000000000002 |  |  | DMF | DMSO |  | 4 | 1 |  | 100 |  |  | 45 |  |  | Cu |  | 100 | 2PACz |  | C60 | BCP |  | 23 | 8 |  | SLG | ITO | 0.16 |  |  |  | 17.7
6879 | MA |  |  | 1 |  |  | Pb | 1 | Br |  | 3 |  | HBr |  | DMF |  |  | 1 |  |  | 100 |  |  | 2 |  |  | Au |  |  | P3HT |  | TiO2-c |  |  | 50 |  |  | SLG | FTO | 0.16 | 1.09 | 8.5 | 0.79 | 7.3
6880 | MA |  |  | 1 |  |  | Pb | 1 | Br |  | 3 |  | HBr |  | DMF |  |  | 1 |  |  | 100 |  |  | 2 |  |  | Au |  |  | PTAA |  | TiO2-c |  |  | 50 |  |  | SLG | FTO | 0.16 | 1.35 | 8.4 | 0.82 | 9.3
6881 | MA |  |  | 1 |  |  | Pb | 1 | Br |  | 3 |  | HBr |  | DMF |  |  | 1 |  |  | 100 |  |  | 2 |  |  | Au |  |  | PIF8-TAA |  | TiO2-c |  |  | 50 |  |  | SLG | FTO | 0.16 | 1.51 | 8.4 | 0.82 | 10.4
6882 | MA |  |  | 1 |  |  | Pb | 1 | I |  | 3 |  |  |  | DMSO | GBL |  | 3 | 7 |  | 100 |  |  | 30 |  |  | Au |  |  | PTAA | 50 | PEI | PCBM-60 |  | nan | 45 |  | SLG | FTO | 0.16 | 1.02 | 21.6 | 0.65 | 14.4 | 1.6
6883 | MA |  |  | 1 |  |  | Pb | 1 | I |  | 3 |  |  |  | DMSO | GBL |  | 3 | 7 |  | 100 |  |  | 30 |  |  | Au |  |  | PTAA | 50 | PEI | PCBM-60 |  | nan | 55 |  | SLG | FTO | 0.16 | 1.02 | 20.1 | 0.64 | 13.3 | 1.6
6884 | MA |  |  | 1 |  |  | Pb | 1 | I |  | 3 |  |  |  | DMSO | GBL |  | 3 | 7 |  | 100 |  |  | 30 |  |  | Au |  |  | PTAA | 50 | PEI | PCBM-60 |  | nan | 80 |  | SLG | FTO | 0.16 | 0.989 | 18.9 | 0.62 | 11.5 | 1.6
6885 | MA |  |  | 1 |  |  | Pb | 1 | I |  | 3 |  |  |  | DMSO | GBL |  | 3 | 7 |  | 100 |  |  | 30 |  |  | Au |  |  | PTAA | 50 | PEI | PCBM-60 |  | nan | 100 |  | SLG | FTO | 0.16 | 0.955 | 17.8 | 0.58 | 9.8 | 1.6
6886 | MA |  |  | 1 |  |  | Pb | 1 | I |  | 3 |  |  |  | DMSO | GBL |  | 3 | 7 |  | 100 |  |  | 30 |  |  | Au |  |  | PTAA | 50 | PEI | PCBM-60 |  | nan | 55 |  | SLG | FTO | 0.16 | 0.98 | 21.8 | 0.72 | 15.3 | 1.6
6887 | MA |  |  | 1 |  |  | Pb | 1 | I |  | 3 |  |  |  | DMSO | GBL |  | 3 | 7 |  | 100 |  |  | 30 |  |  | Au |  |  | PTAA | 50 | TiO2-c | PCBM-60 |  |  |  |  | SLG | FTO | 0.16 | 1.03 | 20.3 | 0.721 | 15.2 | 1.6
6888 | MA |  |  | 1 |  |  | Pb | 1 | I |  | 3 |  |  |  | DMSO | GBL |  | 3 | 7 |  | 100 |  |  | 30 |  |  | Au |  |  | PTAA | 50 | PEI | PCBM-60 |  | nan | 50 |  | PEN | ITO | 0.16 | 0.99 | 18.7 | 0.6 | 11.1 | 1.6
6889 | MA |  |  | 1 |  |  | Pb | 1 | I |  | 3 |  |  |  | DMF | DMSO |  | 9 | 1 |  | 100 |  |  | 2 |  |  | Au |  | 70 | Spiro-MeOTAD | 130 | TiO2-c | PCBM-60 |  | 30 | 40 |  | SLG | FTO | 0.1 | 1.01 | 16.21 | 0.584 | 9.57 | 1.6
6890 | MA |  |  | 1 |  |  | Pb | 1 | I |  | 3 |  |  |  | DMF | DMSO |  | 9 | 1 |  | 100 |  |  | 2 |  |  | Au |  | 70 | Spiro-MeOTAD | 130 | TiO2-c | PCBM-60 |  | 30 | 40 |  | SLG | FTO | 0.1 | 0.93 | 12.9 | 0.503 | 6.07 | 1.6
6891 | MA |  |  | 1 |  |  | Pb | 1 | I |  | 3 |  |  |  | DMF | DMSO |  | 9 | 1 |  | 100 |  |  | 2 |  |  | Au |  | 70 | Spiro-MeOTAD | 130 | TiO2-c |  |  | 30 |  |  | SLG | FTO | 0.1 | 1.1 | 21.42 | 0.68 | 16.03 | 1.6
6892 | MA |  |  | 1 |  |  | Pb | 1 | I |  | 3 |  |  |  | DMF | DMSO |  | 9 | 1 |  | 100 |  |  | 2 |  |  | Au |  | 70 | Spiro-MeOTAD | 130 | TiO2-c |  |  | 30 |  |  | SLG | FTO | 0.1 | 1.09 | 1.09 | 0.651 | 14.39 | 1.6
6895 | Cs | FA | MA | 0.05 | 0.79 | 0.16 | Pb | 1 | Br | I | 0.51 | 2.4900000000000002 |  |  | DMF | DMSO |  | 4 | 1 |  | 100 |  |  | 60 |  |  | Au |  | 100 | Spiro-MeOTAD |  | DPC60 | [5 empty] | SLG | ITO | 0.1 | 0.95 | 18.41 | 0.66 | 11.48
6896 | Cs | FA | MA | 0.05 | 0.79 | 0.16 | Pb | 1 | Br | I | 0.51 | 2.4900000000000002 |  |  | DMF | DMSO |  | 4 | 1 |  | 100 |  |  | 60 |  |  | Au |  | 100 | Spiro-MeOTAD |  | SnO2-np | [5 empty] | SLG | ITO | 0.1 | 1.12 | 21.74 | 0.764 | 18.59
6897 | Cs | FA | MA | 0.05 | 0.79 | 0.16 | Pb | 1 | Br | I | 0.51 | 2.4900000000000002 |  |  | DMF | DMSO |  | 4 | 1 |  | 100 |  |  | 60 |  |  | Au |  | 100 | Spiro-MeOTAD |  | SnO2-np | DPC60 |  |  |  |  | SLG | ITO | 0.1 | 1.15 | 22.17 | 0.778 | 19.83
6898 | Cs | FA | MA | 0.05 | 0.79 | 0.16 | Pb | 1 | Br | I | 0.51 | 2.4900000000000002 |  |  | DMF | DMSO |  | 4 | 1 |  | 100 |  |  | 60 |  |  | Au |  | 100 | Spiro-MeOTAD |  | SnO2-np | [5 empty] | SLG | ITO | 0.1 | 1.12 | 21.74 | 0.764 | 18.59
6899 | Cs | FA | MA | 0.05 | 0.79 | 0.16 | Pb | 1 | Br | I | 0.51 | 2.4900000000000002 |  |  | DMF | DMSO |  | 4 | 1 |  | 100 |  |  | 60 |  |  | Au |  | 100 | Spiro-MeOTAD |  | SnO2-np | DPC60 |  |  |  |  | SLG | ITO | 0.1 | 1.15 | 22.17 | 0.778 | 19.83
6900 | Cs | FA | MA | 0.05 | 0.79 | 0.16 | Pb | 1 | Br | I | 0.51 | 2.4900000000000002 |  |  | DMF | DMSO |  | 4 | 1 |  | 100 |  |  | 60 |  |  | Au |  | 100 | Spiro-MeOTAD |  | SnO2-np | DPC60 |  |  |  |  | SLG | ITO | 0.1 | 1.11 | 22.26 | 0.755 | 18.68
6901 | Cs | FA | MA | 0.05 | 0.79 | 0.16 | Pb | 1 | Br | I | 0.51 | 2.4900000000000002 |  |  | DMF | DMSO |  | 4 | 1 |  | 100 |  |  | 60 |  |  | Au |  | 100 | Spiro-MeOTAD |  | SnO2-np | DPC60 |  |  |  |  | SLG | ITO | 0.1 | 1.12 | 22.74 | 0.766 | 19.45
6902 | Cs | FA | MA | 0.05 | 0.79 | 0.16 | Pb | 1 | Br | I | 0.51 | 2.4900000000000002 |  |  | DMF | DMSO |  | 4 | 1 |  | 100 |  |  | 60 |  |  | Au |  | 100 | Spiro-MeOTAD |  | SnO2-np | DPC60 |  |  |  |  | SLG | ITO | 0.1 | 1.13 | 23.04 | 0.769 | 20.08
6903 | Cs | FA | MA | 0.05 | 0.79 | 0.16 | Pb | 1 | Br | I | 0.51 | 2.4900000000000002 |  |  | DMF | DMSO |  | 4 | 1 |  | 100 |  |  | 60 |  |  | Au |  | 100 | Spiro-MeOTAD |  | SnO2-np | DPC60 |  |  |  |  | SLG | ITO | 0.1 | 1.14 | 22.82 | 0.753 | 19.54
6904 | Cs | FA | MA | 0.05 | 0.79 | 0.16 | Pb | 1 | Br | I | 0.51 | 2.4900000000000002 |  |  | DMF | DMSO |  | 4 | 1 |  | 100 |  |  | 60 |  |  | Au |  | 100 | Spiro-MeOTAD |  | SnO2-np | [5 empty] | SLG | ITO | 0.1 | 1.11 | 22.53 | 0.755 | 18.81
6905 | Cs | FA | MA | 0.05 | 0.79 | 0.16 | Pb | 1 | Br | I | 0.51 | 2.4900000000000002 |  |  | DMF | DMSO |  | 4 | 1 |  | 100 |  |  | 60 |  |  | Au |  | 100 | Spiro-MeOTAD |  | SnO2-np | PCBM-60 |  |  |  |  | SLG | ITO | 0.1 | 1.11 | 22.84 | 0.766 | 19.51
6906 | Cs | FA | MA | 0.05 | 0.79 | 0.16 | Pb | 1 | Br | I | 0.51 | 2.4900000000000002 |  |  | DMF | DMSO |  | 4 | 1 |  | 100 |  |  | 60 |  |  | Au |  | 100 | Spiro-MeOTAD |  | SnO2-np | DPC60 |  |  |  |  | SLG | ITO | 0.1 | 1.14 | 23.01 | 0.777 | 20.35
6913 | MA |  |  | 1 |  |  | Pb | 1 | I |  | 3 |  |  |  | DMSO | GBL |  | 3 | 7 |  | 100 |  |  | 5 |  |  | Ag |  |  | PEDOT:PSS |  | PCBM-60 | PEI |  |  |  |  | SLG | ITO | 0.1058 | 0.84 | 19.52 | 0.742 | 12.1 | 1.6
6914 | MA |  |  | 1 |  |  | Pb | 1 | I |  | 3 |  |  |  | DMSO | GBL |  | 3 | 7 |  | 100 |  |  | 5 |  |  | Ag |  |  | PEDOT:LS |  | PCBM-60 | PEI |  |  |  |  | SLG | ITO | 0.1058 | 0.91 | 20.13 | 0.704 | 12.85 | 1.6
6915 | MA |  |  | 1 |  |  | Pb | 1 | I |  | 3 |  |  |  | DMSO | GBL |  | 3 | 7 |  | 100 |  |  | 5 |  |  | Ag |  |  | PEDOT:PSS |  | PCBM-60 | PEI |  |  |  |  | SLG | ITO | 0.1058 | 0.84 | 19.52 | 0.742 | 12.1 | 1.6
6916 | MA |  |  | 1 |  |  | Pb | 1 | I |  | 3 |  |  |  | DMSO | GBL |  | 3 | 7 |  | 100 |  |  | 5 |  |  | Ag |  |  | PEDOT:LS |  | PCBM-60 | PEI |  |  |  |  | SLG | ITO | 0.1058 | 0.91 | 20.13 | 0.704 | 12.85 | 1.6
6917 | MA |  |  | 1 |  |  | Pb | 1 | I |  | 3 |  | Cl |  | DMF |  |  | 1 |  |  | Unknown |  |  | Unknown |  |  | Au |  |  | Spiro-MeOTAD |  | TiO2-c | [5 empty] | SLG | FTO | 0.09 | 0.95 | 18.5 | 0.647 | 11.3 | 1.6
6918 | MA |  |  | 1 |  |  | Pb | 1 | I |  | 3 |  | Cl |  | DMF |  |  | 1 |  |  | Unknown |  |  | Unknown |  |  | Au |  |  | Spiro-MeOTAD |  | TiO2-c | [5 empty] | SLG | FTO | 0.09 | 0.93 | 19.3 | 0.657 | 11.8 | 1.6
6919 | MA |  |  | 1 |  |  | Pb | 1 | I |  | 3 |  | Cl |  | DMF |  |  | 1 |  |  | Unknown |  |  | Unknown |  |  | Au |  |  | Spiro-MeOTAD |  | TiO2-c | [5 empty] | SLG | FTO | 0.09 | 0.93 | 20.6 | 0.664 | 12.7 | 1.6
6920 | MA |  |  | 1 |  |  | Pb | 1 | I |  | 3 |  | Cl |  | DMF |  |  | 1 |  |  | Unknown |  |  | Unknown |  |  | Au |  |  | Spiro-MeOTAD |  | TiO2-c | [5 empty] | SLG | FTO | 0.09 | 0.91 | 22.3 | 0.688 | 14 | 1.6
6921 | MA |  |  | 1 |  |  | Pb | 1 | I |  | 3 |  | Cl |  | DMF |  |  | 1 |  |  | Unknown |  |  | Unknown |  |  | Au |  |  | Spiro-MeOTAD |  | TiO2-c | [5 empty] | SLG | FTO | 0.09 | 0.9 | 18.5 | 0.667 | 11.1 | 1.6
6922 | MA |  |  | 1 |  |  | Pb | 1 | I |  | 3 |  | Cl |  | DMF |  |  | 1 |  |  | Unknown |  |  | Unknown |  |  | Au |  |  | Spiro-MeOTAD |  | TiO2-c | [5 empty] | SLG | FTO | 0.09 | 0.93 | 16.7 | 0.571 | 8.9 | 1.6
6923 | MA |  |  | 1 |  |  | Pb | 1 | I |  | 3 |  | Cl |  | DMF |  |  | 1 |  |  | Unknown |  |  | Unknown |  |  | Au |  |  | Spiro-MeOTAD |  | TiO2-c | [5 empty] | SLG | FTO | 0.09 | 0.92 | 20.2 | 0.602 | 11.2 | 1.6
6924 | FA | MA |  | 0.9 | 0.1 |  | Pb | 1 | Br | I | 0.1 | 2.9 | Cl |  | DMF | DMSO | IPA | 6.25 | 1 | 1 | 72 |  | 140 | Unknown |  |  | Au |  | 90 | Spiro-MeOTAD |  | SnO2-np | [5 empty] | SLG | ITO | 0.044 | 1.1 | 23.6 | 0.741 | 17
6926 | FA | MA |  | 0.9 | 0.1 |  | Pb | 1 | Br | I | 0.1 | 2.9 | Cl |  | DMF | DMSO | IPA | 6.25 | 1 | 1 | 72 |  | 140 | Unknown |  |  | Au |  | 90 | Spiro-MeOTAD |  | SnO2-np | [5 empty] | SLG | ITO | 0.044 | 1.1 | 23.6 | 0.741 | 17
6929 | MA |  |  | 1 |  |  | Pb | 1 | I |  | 3 |  | Cl |  | DMF |  |  | 1 |  |  | 105 |  |  | 40 |  |  | Ag |  | 100 | PEDOT:PSS | 40 | PCBM-60 | Bphen |  | 40 | 10 |  | SLG | ITO | 0.0625 | 0.95 | 20.17 | 0.732 | 14.02 | 1.6
6931 | Cs | FA | MA | 0.05 | 0.79 | 0.16 | Pb | 1 | Br | I | 0.51 | 2.4900000000000002 |  |  | DMF | DMSO |  | 4 | 1 |  | 100 |  |  | 60 |  |  | Au |  | 80 | D101 | 60 | SnO2-np | [5 empty] | SLG | ITO | 0.088 | 1.12 | 23.08 | 0.713 | 18.47 | 1.7
6932 | Cs | FA | MA | 0.05 | 0.79 | 0.16 | Pb | 1 | Br | I | 0.51 | 2.4900000000000002 |  |  | DMF | DMSO |  | 4 | 1 |  | 100 |  |  | 60 |  |  | Au |  | 80 | D102 | 60 | SnO2-np | [5 empty] | SLG | ITO | 0.088 | 1.12 | 23.06 | 0.678 | 17.33 | 1.7
6933 | Cs | FA | MA | 0.05 | 0.79 | 0.16 | Pb | 1 | Br | I | 0.51 | 2.4900000000000002 |  |  | DMF | DMSO |  | 4 | 1 |  | 100 |  |  | 60 |  |  | Au |  | 80 | D103 | 60 | SnO2-np | [5 empty] | SLG | ITO | 0.088 | 1.04 | 20.65 | 0.668 | 14.36 | 1.7
6934 | Cs | FA | MA | 0.05 | 0.79 | 0.16 | Pb | 1 | Br | I | 0.51 | 2.4900000000000002 |  |  | DMF | DMSO |  | 4 | 1 |  | 100 |  |  | 60 |  |  | Au |  | 80 | Spiro-MeOTAD | 60 | SnO2-np | [5 empty] | SLG | ITO | 0.088 | 1.07 | 22.86 | 0.701 | 17.2 | 1.7
6935 | (PEA) | FA | MA | 0.1 | 0.15 | 0.75 | Sn | 1 | Br | I | 0.24 | 2.76 |  |  | DMF | DMSO |  | 4 | 1 |  | 70 |  |  | 20 |  |  | Al |  | 100 | PCBM-60 |  | PEDOT:PSS | [5 empty] | SLG | ITO | 0.09 | 0.37 | 13.5 | 0.553 | 2.7 | 1.29
6936 | (PEA) | FA | MA | 0.1 | 0.15 | 0.75 | Sn | 1 | Br | I | 0.24 | 2.76 |  |  | DMF | DMSO |  | 4 | 1 |  | 70 |  |  | 20 |  |  | Al |  | 100 | PCBM-60 |  | PEDOT:PSS | [5 empty] | SLG | ITO | 0.09 | 0.39 | 14.57 | 0.571 | 2.97 | 1.29
6937 | (PEA) | FA | MA | 0.1 | 0.15 | 0.75 | Sn | 1 | Br | I | 0.24 | 2.76 |  |  | DMF | DMSO |  | 4 | 1 |  | 70 |  |  | 20 |  |  | Al |  | 100 | PCBM-60 |  | PEDOT:PSS | [5 empty] | SLG | ITO | 0.09 | 0.43 | 17.12 | 0.672 | 3.98 | 1.32
6938 | (PEA) | FA | MA | 0.1 | 0.15 | 0.75 | Sn | 1 | Br | I | 0.24 | 2.76 |  |  | DMF | DMSO |  | 4 | 1 |  | 70 |  |  | 20 |  |  | Al |  | 100 | PCBM-60 |  | PEDOT:PSS | [5 empty] | SLG | ITO | 0.09 | 0.44 | 18.1 | 0.696 | 4.52 | 1.32
6939 | (PEA) | FA | MA | 0.1 | 0.15 | 0.75 | Sn | 1 | Br | I | 0.24 | 2.76 |  |  | DMF | DMSO |  | 4 | 1 |  | 70 |  |  | 20 |  |  | Al |  | 100 | PCBM-60 |  | PEDOT:PSS | [5 empty] | SLG | ITO | 0.09 | 0.45 | 15.65 | 0.641 | 3.93 | 1.38
6940 | (PEA) | FA | MA | 0.1 | 0.15 | 0.75 | Sn | 1 | Br | I | 0.24 | 2.76 |  |  | DMF | DMSO |  | 4 | 1 |  | 70 |  |  | 20 |  |  | Al |  | 100 | PCBM-60 |  | PEDOT:PSS | [5 empty] | SLG | ITO | 0.09 | 0.46 | 18.48 | 0.658 | 4.15 | 1.38
6941 | (PEA) | FA | MA | 0.1 | 0.15 | 0.75 | Sn | 1 | Br | I | 0.24 | 2.76 |  |  | DMF | DMSO |  | 4 | 1 |  | 70 |  |  | 20 |  |  | Al |  | 100 | PCBM-60 |  | PEDOT:PSS | [5 empty] | SLG | ITO | 0.09 | 0.48 | 15.19 | 0.615 | 3.88 | 1.45
6942 | (PEA) | FA | MA | 0.1 | 0.15 | 0.75 | Sn | 1 | Br | I | 0.24 | 2.76 |  |  | DMF | DMSO |  | 4 | 1 |  | 70 |  |  | 20 |  |  | Al |  | 100 | PCBM-60 |  | PEDOT:PSS | [5 empty] | SLG | ITO | 0.09 | 0.49 | 16.45 | 0.633 | 4.63 | 1.45
6943 | (PEA) | FA | MA | 0.1 | 0.15 | 0.75 | Sn | 1 | Br | I | 0.24 | 2.76 |  |  | DMF | DMSO |  | 4 | 1 |  | 70 |  |  | 20 |  |  | Al |  | 100 | PCBM-60 |  | PEDOT:PSS | [5 empty] | SLG | ITO | 0.09 | 0.49 | 11.58 | 0.56 | 2.99 | 1.5
6944 | (PEA) | FA | MA | 0.1 | 0.15 | 0.75 | Sn | 1 | Br | I | 0.24 | 2.76 |  |  | DMF | DMSO |  | 4 | 1 |  | 70 |  |  | 20 |  |  | Al |  | 100 | PCBM-60 |  | PEDOT:PSS | [5 empty] | SLG | ITO | 0.09 | 0.51 | 13.06 | 0.588 | 3.34 | 1.5
6945 | MA |  |  | 1 |  |  | Pb | 1 | I |  | 3 |  |  |  | DMF |  | IPA | 1 |  | 1 | 75 |  | 75 | 20 |  | 45 | Au |  | 120 | Spiro-MeOTAD | 300 | TiO2-c | SnO2-np |  | 80 | 22 |  | SLG | FTO | 0.16 | 0.62 | 11.2 | 0.315 | 2.19 | 1.5
6946 | MA |  |  | 1 |  |  | Pb | 1 | I |  | 3 |  |  |  | DMF |  | IPA | 1 |  | 1 | 75 |  | 75 | 20 |  | 45 | Au |  | 120 | Spiro-MeOTAD | 300 | TiO2-c | SnO2-np |  | 80 | 40 |  | SLG | FTO | 0.16 | 0.58 | 0.55 | 0.5 | 0.16 | 1.5
6947 | MA |  |  | 1 |  |  | Pb | 1 | I |  | 3 |  |  |  | DMF |  | IPA | 1 |  | 1 | 75 |  | 75 | 20 |  | 45 | Au |  | 120 | Spiro-MeOTAD | 300 | TiO2-c | SnO2-np |  | 80 | 60 |  | SLG | FTO | 0.16 | 0.53 | 0.15 | 0.503 | 0.04 | 1.5
6956 | FA | MA |  | 0.9 | 0.1 |  | Pb | 1 | Br | I | 0.1 | 2.9 | Cl |  | DMF | DMSO | IPA | 9 | 1 | 1 | Unknown |  | 150 | Unknown |  | 20 | Au |  | 100 | Spiro-MeOTAD |  | SnO2-c | [5 empty] | SLG | FTO | 0.125 | 1.02 | 22.23 | 0.764 | 17.25 | 1.56
6957 | FA | MA |  | 0.9 | 0.1 |  | Pb | 1 | Br | I | 0.1 | 2.9 | Cl |  | DMF | DMSO | IPA | 9 | 1 | 1 | Unknown |  | 150 | Unknown |  | 20 | Au |  | 100 | Spiro-MeOTAD |  | SnO2-c | [5 empty] | SLG | FTO | 0.125 | 1.04 | 22.4 | 0.771 | 17.96 | 1.56
6958 | FA | MA |  | 0.9 | 0.1 |  | Pb | 1 | Br | I | 0.1 | 2.9 | Cl |  | DMF | DMSO | IPA | 9 | 1 | 1 | Unknown |  | 150 | Unknown |  | 20 | Au |  | 100 | Spiro-MeOTAD |  | SnO2-c | [5 empty] | SLG | FTO | 0.125 | 1.04 | 22.4 | 0.771 | 17.96 | 1.56
6959 | FA | MA |  | 0.9 | 0.1 |  | Pb | 1 | Br | I | 0.1 | 2.9 | Cl |  | DMF | DMSO | IPA | 9 | 1 | 1 | Unknown |  | 150 | Unknown |  | 20 | Au |  | 100 | Spiro-MeOTAD |  | SnO2-c | [5 empty] | SLG | FTO | 0.125 | 1.04 | 22.4 | 0.771 | 17.96 | 1.56
6978 | MA |  |  | 1 |  |  | Pb | 1 | I |  | 3 |  |  |  | DMF |  | IPA | 1 |  | 1 | 70 |  | 70 | 30 |  | 30 | Au |  | 75 | Spiro-MeOTAD |  | TiO2-c | TiO2-mp |  |  |  |  | SLG | FTO | 0.5 | 0.921 | 13.1 | 0.77 | 9.3 | 1.5
6985 | MA |  |  | 1 |  |  | Pb | 1 | I |  | 3 |  |  |  | DMF | DMSO |  |  |  |  | 100 |  |  | 40 |  |  | Al |  | 100 | PEDOT:PSS |  | PCBM-60 | Bphen |  |  |  |  | SLG | ITO | 0.04 | 0.915 | 17.23 | 0.58 | 9.25 | 1.6
6986 | MA |  |  | 1 |  |  | Pb | 1 | I |  | 3 |  |  |  | DMF | DMSO |  |  |  |  | 100 |  |  | 40 |  |  | Al |  | 100 | PEDOT:PSS |  | PCBM-60 | Bphen |  |  |  |  | SLG | ITO | 0.04 | 0.934 | 17.6 | 0.596 | 9.81 | 1.6
6987 | MA |  |  | 1 |  |  | Pb | 1 | I |  | 3 |  |  |  | DMF | DMSO |  |  |  |  | 100 |  |  | 40 |  |  | Al |  | 100 | PEDOT:PSS |  | PCBM-60 | Bphen |  |  |  |  | SLG | ITO | 0.04 | 0.932 | 20.38 | 0.75 | 14.33 | 1.6
6988 | MA |  |  | 1 |  |  | Pb | 1 | I |  | 3 |  |  |  | DMF | DMSO |  |  |  |  | 100 |  |  | 40 |  |  | Al |  | 100 | PEDOT:PSS |  | PCBM-60 | Bphen |  |  |  |  | SLG | ITO | 0.04 | 0.937 | 20.49 | 0.784 | 15.06 | 1.6
6989 | MA |  |  | 1 |  |  | Pb | 1 | I |  | 3 |  |  |  | DMF | DMSO |  |  |  |  | 100 |  |  | 40 |  |  | Al |  | 100 | PEDOT:PSS |  | PCBM-60 | Bphen |  |  |  |  | SLG | ITO | 0.04 | 0.934 | 18.9 | 0.775 | 13.7 | 1.6
6990 | MA |  |  | 1 |  |  | Pb | 1 | I |  | 3 |  |  |  | DMF | DMSO |  |  |  |  | 100 |  |  | 40 |  |  | Al |  | 100 | PEDOT:PSS |  | PCBM-60 | Bphen |  |  |  |  | SLG | ITO | 0.04 | 0.944 | 19.83 | 0.785 | 14.69 | 1.6
6991 | MA |  |  | 1 |  |  | Pb | 1 | I |  | 3 |  |  |  | DMF | DMSO |  |  |  |  | 100 |  |  | 40 |  |  | Al |  | 100 | PEDOT:PSS |  | PCBM-60 | Bphen |  |  |  |  | SLG | ITO | 0.04 | 0.942 | 19.54 | 0.768 | 14.15 | 1.6
6992 | MA |  |  | 1 |  |  | Pb | 1 | I |  | 3 |  |  |  | DMF | DMSO |  |  |  |  | 100 |  |  | 40 |  |  | Al |  | 100 | PEDOT:PSS |  | PCBM-60 | Bphen |  |  |  |  | SLG | ITO | 0.04 | 0.944 | 20.06 | 0.781 | 14.81 | 1.6
6993 | MA |  |  | 1 |  |  | Pb | 1 | I |  | 3 |  |  |  | DMF | DMSO |  |  |  |  | 100 |  |  | 40 |  |  | Al |  | 100 | PEDOT:PSS |  | PCBM-60 | Bphen |  |  |  |  | SLG | ITO | 0.04 | 0.941 | 21.08 | 0.776 | 15.39 | 1.6
6994 | MA |  |  | 1 |  |  | Pb | 1 | I |  | 3 |  |  |  | DMF | DMSO |  |  |  |  | 100 |  |  | 40 |  |  | Al |  | 100 | PEDOT:PSS |  | PCBM-60 | Bphen |  |  |  |  | SLG | ITO | 0.04 | 0.967 | 21.41 | 0.793 | 16.43 | 1.6
6995 | MA |  |  | 1 |  |  | Pb | 1 | I |  | 3 |  |  |  | DMF | DMSO |  |  |  |  | 100 |  |  | 40 |  |  | Al |  | 100 | PEDOT:PSS |  | PCBM-60 | Bphen |  |  |  |  | SLG | ITO | 0.04 | 0.95 | 21.35 | 0.768 | 15.6 | 1.6
6996 | MA |  |  | 1 |  |  | Pb | 1 | I |  | 3 |  |  |  | DMF | DMSO |  |  |  |  | 100 |  |  | 40 |  |  | Al |  | 100 | PEDOT:PSS |  | PCBM-60 | Bphen |  |  |  |  | SLG | ITO | 0.04 | 0.958 | 21.46 | 0.789 | 16.24 | 1.6
6997 | MA |  |  | 1 |  |  | Pb | 1 | I |  | 3 |  |  |  | DMF | DMSO |  |  |  |  | 100 |  |  | 40 |  |  | Al |  | 100 | PEDOT:PSS |  | PCBM-60 | Bphen |  |  |  |  | SLG | ITO | 0.04 | 0.969 | 21.15 | 0.775 | 15.84 | 1.6
6998 | MA |  |  | 1 |  |  | Pb | 1 | I |  | 3 |  |  |  | DMF | DMSO |  |  |  |  | 100 |  |  | 40 |  |  | Al |  | 100 | PEDOT:PSS |  | PCBM-60 | Bphen |  |  |  |  | SLG | ITO | 0.04 | 0.976 | 21.25 | 0.793 | 16.47 | 1.6
6999 | MA |  |  | 1 |  |  | Pb | 1 | I |  | 3 |  |  |  | DMF | DMSO |  |  |  |  | 100 |  |  | 40 |  |  | Al |  | 100 | PEDOT:PSS |  | PCBM-60 | Bphen |  |  |  |  | SLG | ITO | 0.04 | 0.956 | 21.39 | 0.77 | 15.78 | 1.6
7000 | MA |  |  | 1 |  |  | Pb | 1 | I |  | 3 |  |  |  | DMF | DMSO |  |  |  |  | 100 |  |  | 40 |  |  | Al |  | 100 | PEDOT:PSS |  | PCBM-60 | Bphen |  |  |  |  | SLG | ITO | 0.04 | 0.957 | 21.97 | 0.78 | 16.5 | 1.6
7001 | MA |  |  | 1 |  |  | Pb | 1 | I |  | 3 |  | Cl |  | DMF |  |  | 1 |  |  | 100 | 120 |  | 100 | 20 |  | Au |  | 80 | Spiro-MeOTAD |  | TiO2-c | TiO2-mp |  |  |  |  | SLG | ITO | 0.1 | 1.05 | 21.6 | 0.67 | 15.22 | 1.6
7002 | MA |  |  | 1 |  |  | Pb | 1 | I |  | 3 |  |  |  | DMF |  |  | 1 |  |  | 100 |  |  | 5 |  |  | Au |  | 80 | Spiro-MeOTAD |  | TiO2-c | TiO2-mp |  |  |  |  | SLG | ITO | 0.1 | 0.999 | 21.67 | 0.733 | 15.86 | 1.6
7003 | MA |  |  | 1 |  |  | Pb | 1 | I |  | 3 |  | Cl |  | DMF |  |  | 1 |  |  | 100 |  |  | 5 |  |  | Au |  | 80 | Spiro-MeOTAD |  | TiO2-c | TiO2-mp |  |  |  |  | SLG | ITO | 0.1 | 1.1 | 22.45 | 0.798 | 19.34 | 1.6
7004 | MA |  |  | 1 |  |  | Pb | 1 | I |  | 3 |  | Cl |  | DMF |  |  | 1 |  |  | 100 |  |  | 5 |  |  | Au |  | 80 | Spiro-MeOTAD |  | TiO2-c | TiO2-mp |  |  |  |  | SLG | ITO | 0.1 | 1.09 | 22.2 | 0.781 | 18.72 | 1.6
7005 | MA |  |  | 1 |  |  | Pb | 1 | I |  | 3 |  | Cl |  | DMF |  |  | 1 |  |  | 100 |  |  | 5 |  |  | Au |  | 80 | Spiro-MeOTAD |  | TiO2-c | TiO2-mp |  |  |  |  | SLG | ITO | 0.1 | 1.07 | 22.21 | 0.758 | 18.12 | 1.6
7006 | MA |  |  | 1 |  |  | Pb | 1 | I |  | 3 |  | Cl |  | DMF |  |  | 1 |  |  | 100 | 120 |  | 100 | 20 |  | Au |  | 80 | Spiro-MeOTAD |  | TiO2-c | TiO2-mp |  |  |  |  | SLG | ITO | 0.1 |  |  |  | 16.43 | 1.6
7007 | MA |  |  | 1 |  |  | Pb | 1 | I |  | 3 |  |  |  | DMF |  |  | 1 |  |  | 100 |  |  | 5 |  |  | Au |  | 80 | Spiro-MeOTAD |  | TiO2-c | TiO2-mp |  |  |  |  | SLG | ITO | 0.1 |  |  |  | 16.7 | 1.6
7008 | MA |  |  | 1 |  |  | Pb | 1 | I |  | 3 |  | Cl |  | DMF |  |  | 1 |  |  | 100 |  |  | 5 |  |  | Au |  | 80 | Spiro-MeOTAD |  | TiO2-c | TiO2-mp |  |  |  |  | SLG | ITO | 0.1 |  |  |  | 20.04 | 1.6
7009 | MA |  |  | 1 |  |  | Pb | 1 | I |  | 3 |  | Cl |  | DMF |  |  | 1 |  |  | 100 |  |  | 5 |  |  | Au |  | 80 | Spiro-MeOTAD |  | TiO2-c | TiO2-mp |  |  |  |  | SLG | ITO | 0.1 |  |  |  | 19.82 | 1.6
7010 | MA |  |  | 1 |  |  | Pb | 1 | I |  | 3 |  | Cl |  | DMF |  |  | 1 |  |  | 100 |  |  | 5 |  |  | Au |  | 80 | Spiro-MeOTAD |  | TiO2-c | TiO2-mp |  |  |  |  | SLG | ITO | 0.1 |  |  |  | 18.82 | 1.6
7011 | MA |  |  | 1 |  |  | Pb | 1 | I |  | 3 |  | Cl |  | DMF |  |  | 1 |  |  | 100 |  |  | 20 |  |  | Al |  | 150 | Graphene oxide | 20 | PCBM-60 | ZnO-np |  | 60 | 20 |  | SLG | ITO | 0.0725 | 0.84 | 12.88 | 0.73 | 7.9 | 1.6
7012 | MA |  |  | 1 |  |  | Pb | 1 | I |  | 3 |  | Cl |  | DMF |  |  | 1 |  |  | 100 |  |  | 20 |  |  | Al |  | 150 | Graphene oxide | 10 | PCBM-60 | ZnO-np |  | 60 | 20 |  | SLG | ITO | 0.0725 | 0.92 | 13.71 | 0.72 | 9.08 | 1.6
7013 | MA |  |  | 1 |  |  | Pb | 1 | I |  | 3 |  | Cl |  | DMF |  |  | 1 |  |  | 100 |  |  | 20 |  |  | Al |  | 150 | Graphene oxide | 6 | PCBM-60 | ZnO-np |  | 60 | 20 |  | SLG | ITO | 0.0725 | 0.99 | 14.5 | 0.64 | 9.19 | 1.6
7014 | MA |  |  | 1 |  |  | Pb | 1 | I |  | 3 |  | Cl |  | DMF |  |  | 1 |  |  | 100 |  |  | 20 |  |  | Al |  | 150 | Graphene oxide | 4 | PCBM-60 | ZnO-np |  | 60 | 20 |  | SLG | ITO | 0.0725 | 0.99 | 15.02 | 0.67 | 9.96 | 1.6
7015 | MA |  |  | 1 |  |  | Pb | 1 | I |  | 3 |  | Cl |  | DMF |  |  | 1 |  |  | 100 |  |  | 20 |  |  | Al |  | 150 | Graphene oxide | 2 | PCBM-60 | ZnO-np |  | 60 | 20 |  | SLG | ITO | 0.0725 | 0.99 | 15.59 | 0.72 | 11.11 | 1.6
7016 | MA |  |  | 1 |  |  | Pb | 1 | I |  | 3 |  | Cl |  | DMF |  |  | 1 |  |  | 100 |  |  | 20 |  |  | Al |  | 150 | PEDOT:PSS | 60 | PCBM-60 | ZnO-np |  | 60 | 20 |  | SLG | ITO | 0.0725 | 0.93 | 15.09 | 0.66 | 9.26 | 1.6
7017 | MA |  |  | 1 |  |  | Pb | 1 | I |  | 3 |  | Cl |  | DMF |  |  | 1 |  |  | 100 |  |  | 20 |  |  | Al |  | 150 | none |  | PCBM-60 | ZnO-np |  | 60 | 20 |  | SLG | ITO | 0.0725 | 0.55 | 11.7 | 0.41 | 2.64 | 1.6
7018 | MA |  |  | 1 |  |  | Pb | 1 | I |  | 3 |  | PCBM-60 | 1 vol% | DMF | DMSO |  | 9 | 1 |  | 65 | 100 |  | 1 | 2 |  | Au |  |  | Spiro-MeOTAD |  | TiO2-c |  |  | 128 |  |  | SLG | FTO | 0.1 | 0.815 | 13.79 | 0.598 | 6.73 | 1.6
7019 | MA |  |  | 1 |  |  | Pb | 1 | I |  | 3 |  | PCBM-60 | 0.5 vol% | DMF | DMSO |  | 9 | 1 |  | 65 | 100 |  | 1 | 2 |  | Au |  |  | Spiro-MeOTAD |  | TiO2-c |  |  | 128 |  |  | SLG | FTO | 0.1 | 0.859 | 16.01 | 0.541 | 7.43 | 1.6
7020 | MA |  |  | 1 |  |  | Pb | 1 | I |  | 3 |  | PCBM-60 | 0.1 vol% | DMF | DMSO |  | 9 | 1 |  | 65 | 100 |  | 1 | 2 |  | Au |  |  | Spiro-MeOTAD |  | TiO2-c |  |  | 128 |  |  | SLG | FTO | 0.1 | 1.006 | 17.37 | 0.617 | 11.43 | 1.6
7021 | MA |  |  | 1 |  |  | Pb | 1 | I |  | 3 |  | PCBM-60 | 0.05 vol% | DMF | DMSO |  | 9 | 1 |  | 65 | 100 |  | 1 | 2 |  | Au |  |  | Spiro-MeOTAD |  | TiO2-c |  |  | 128 |  |  | SLG | FTO | 0.1 | 1.012 | 17.87 | 0.661 | 11.95 | 1.6
7022 | MA |  |  | 1 |  |  | Pb | 1 | I |  | 3 |  | PCBM-60 | 0.01 vol% | DMF | DMSO |  | 9 | 1 |  | 65 | 100 |  | 1 | 2 |  | Au |  |  | Spiro-MeOTAD |  | TiO2-c |  |  | 128 |  |  | SLG | FTO | 0.1 | 1.003 | 22.74 | 0.615 | 14.04 | 1.6
7023 | MA |  |  | 1 |  |  | Pb | 1 | I |  | 3 |  | PCBM-60 | 0.005 vol% | DMF | DMSO |  | 9 | 1 |  | 65 | 100 |  | 1 | 2 |  | Au |  |  | Spiro-MeOTAD |  | TiO2-c |  |  | 128 |  |  | SLG | FTO | 0.1 | 1.009 | 22.76 | 0.722 | 16.55 | 1.6
7024 | MA |  |  | 1 |  |  | Pb | 1 | I |  | 3 |  |  |  | DMF | DMSO |  | 9 | 1 |  | 65 | 100 |  | 1 | 2 |  | Au |  |  | Spiro-MeOTAD |  | TiO2-c |  |  | 128 |  |  | SLG | FTO | 0.1 | 0.968 | 21.82 | 0.679 | 14.34 | 1.6
7025 | FA |  |  | 1 |  |  | Pb | 1 | I |  | 3 |  |  |  | DMF | NNP |  | 7 | 1 |  | 150 |  |  | 20 |  |  | Au |  |  | Spiro-MeOTAD |  | SnO2-np | [5 empty] | PEN | ITO | 0.09 | 1.06 | 23.54 | 0.771 | 19.25 | 1.523
7026 | FA |  |  | 1 |  |  | Pb | 1 | I |  | 3 |  |  |  | DMF | NNP |  | 7 | 1 |  | 150 |  |  | 20 |  |  | Au |  |  | Spiro-MeOTAD |  | SnO2-np | [5 empty] | SLG | ITO | 0.09 | 1.04 | 22.07 | 0.683 | 15.68 | 1.523
7027 | FA |  |  | 1 |  |  | Pb | 1 | I |  | 3 |  | Cl | 7.4999999999999997E-2 | DMF | NNP |  | 7 | 1 |  | 150 |  |  | 20 |  |  | Au |  |  | Spiro-MeOTAD |  | SnO2-np | [5 empty] | SLG | ITO | 0.09 | 1.04 | 23.98 | 0.727 | 18.13 | 1.524
7028 | FA |  |  | 1 |  |  | Pb | 1 | I |  | 3 |  | Cl | 0.15 | DMF | NNP |  | 7 | 1 |  | 150 |  |  | 20 |  |  | Au |  |  | Spiro-MeOTAD |  | SnO2-np | [5 empty] | SLG | ITO | 0.09 | 1.08 | 24.56 | 0.8 | 20.7 | 1.526
7029 | FA |  |  | 1 |  |  | Pb | 1 | I |  | 3 |  | Cl | 0.15 | DMF | NNP |  | 7 | 1 |  | 150 |  |  | 20 |  |  | Au |  |  | Spiro-MeOTAD |  | SnO2-np | [5 empty] | SLG | ITO | 0.09 | 1.08 | 24.56 | 0.8 | 20.7 | 1.526
7030 | FA |  |  | 1 |  |  | Pb | 1 | I |  | 3 |  | Cl | 0.22500000000000001 | DMF | NNP |  | 7 | 1 |  | 150 |  |  | 20 |  |  | Au |  |  | Spiro-MeOTAD |  | SnO2-np | [5 empty] | SLG | ITO | 0.09 | 0.98 | 23.84 | 0.739 | 17.28 | 1.48
7031 | FA |  |  | 1 |  |  | Pb | 1 | I |  | 3 |  | Cl | 0.3 | DMF | NNP |  | 7 | 1 |  | 150 |  |  | 20 |  |  | Au |  |  | Spiro-MeOTAD |  | SnO2-np | [5 empty] | SLG | ITO | 0.09 | 0.95 | 23.89 | 0.678 | 15.39 | 1.529
7032 | FA |  |  | 1 |  |  | Pb | 1 | I |  | 3 |  | Cl | 0.15 | DMF | NNP |  | 7 | 1 |  | 150 |  |  | 20 |  |  | Au |  |  | Spiro-MeOTAD |  | SnO2-np | [5 empty] | SLG | ITO | 0.09 | 1.06 | 24.38 | 0.78 | 20.26 | 1.526
7033 | FA |  |  | 1 |  |  | Pb | 1 | I |  | 3 |  | Cl | 0.15 | DMF | NNP |  | 7 | 1 |  | 150 |  |  | 20 |  |  | Au |  |  | Spiro-MeOTAD |  | SnO2-np | [5 empty] | SLG | ITO | 0.09 | 1.04 | 23.73 | 0.8 | 19.71 | 1.526
7034 | FA |  |  | 1 |  |  | Pb | 1 | I |  | 3 |  | Cl | 0.15 | DMF | NNP |  | 7 | 1 |  | 150 |  |  | 20 |  |  | Au |  |  | Spiro-MeOTAD |  | SnO2-np | [5 empty] | SLG | ITO | 0.09 | 1.04 | 24.07 | 0.78 | 19.48 | 1.526
7035 | FA |  |  | 1 |  |  | Pb | 1 | I |  | 3 |  | Cl | 0.15 | DMF | NNP |  | 7 | 1 |  | 150 |  |  | 20 |  |  | Au |  |  | Spiro-MeOTAD |  | SnO2-np | [5 empty] | SLG | ITO | 0.09 | 1.07 | 24.86 | 0.79 | 20.92 | 1.526
7036 | FA |  |  | 1 |  |  | Pb | 1 | I |  | 3 |  | Cl | 0.15 | DMF | NNP |  | 7 | 1 |  | 150 |  |  | 20 |  |  | Au |  |  | Spiro-MeOTAD |  | SnO2-np | [5 empty] | SLG | ITO | 0.09 | 1.08 | 24.56 | 0.8 | 21.23 | 1.526
7037 | FA |  |  | 1 |  |  | Pb | 1 | I |  | 3 |  | Cl | 0.15 | DMF | NNP |  | 7 | 1 |  | 150 |  |  | 20 |  |  | Au |  |  | Spiro-MeOTAD |  | SnO2-np | [5 empty] | SLG | ITO | 0.09 | 1.09 | 24.18 | 0.79 | 20.9 | 1.526
7038 | FA |  |  | 1 |  |  | Pb | 1 | I |  | 3 |  | Cl | 0.15 | DMF | NNP |  | 7 | 1 |  | 150 |  |  | 20 |  |  | Au |  |  | Spiro-MeOTAD |  | SnO2-np | [5 empty] | SLG | ITO | 0.09 | 1.08 | 24.42 | 0.78 | 20.47 | 1.526
7039 | FA |  |  | 1 |  |  | Pb | 1 | I |  | 3 |  | Cl | 0.15 | DMF | NNP |  | 7 | 1 |  | 150 |  |  | 20 |  |  | Au |  |  | Spiro-MeOTAD |  | SnO2-np | [5 empty] | SLG | ITO | 0.09 | 1.09 | 24.25 | 0.77 | 20.32 | 1.526
7040 | FA |  |  | 1 |  |  | Pb | 1 | I |  | 3 |  | Cl | 0.15 | DMF | NNP |  | 7 | 1 |  | 150 |  |  | 20 |  |  | Au |  |  | Spiro-MeOTAD |  | SnO2-np | [5 empty] | SLG | ITO | 0.09 | 1.08 | 23.96 | 0.78 | 20.24 | 1.526
7041 | FA |  |  | 1 |  |  | Pb | 1 | I |  | 3 |  | Cl | 0.15 | DMF | NNP |  | 7 | 1 |  | 150 |  |  | 20 |  |  | Au |  |  | Spiro-MeOTAD |  | SnO2-np | [5 empty] | SLG | ITO | 0.09 | 1.09 | 24.05 | 0.8 | 20.86 | 1.526
7042 | FA |  |  | 1 |  |  | Pb | 1 | I |  | 3 |  | Cl | 0.15 | DMF | NNP |  | 7 | 1 |  | 150 |  |  | 20 |  |  | Au |  |  | Spiro-MeOTAD |  | SnO2-np | [5 empty] | SLG | ITO | 0.09 | 1.09 | 24.02 | 0.8 | 21.06 | 1.526
7043 | FA |  |  | 1 |  |  | Pb | 1 | I |  | 3 |  | Cl | 0.15 | DMF | NNP |  | 7 | 1 |  | 150 |  |  | 20 |  |  | Au |  |  | Spiro-MeOTAD |  | SnO2-np | [5 empty] | SLG | ITO | 0.09 | 1.11 | 24.16 | 0.79 | 21.08 | 1.526
7044 | FA |  |  | 1 |  |  | Pb | 1 | I |  | 3 |  | Cl | 0.15 | DMF | NNP |  | 7 | 1 |  | 150 |  |  | 20 |  |  | Au |  |  | Spiro-MeOTAD |  | SnO2-np | [5 empty] | SLG | ITO | 0.09 | 1.08 | 24.05 | 0.79 | 20.45 | 1.526
7045 | FA |  |  | 1 |  |  | Pb | 1 | I |  | 3 |  | Cl | 0.15 | DMF | NNP |  | 7 | 1 |  | 150 |  |  | 20 |  |  | Au |  |  | Spiro-MeOTAD |  | SnO2-np | [5 empty] | SLG | ITO | 0.09 | 1.08 | 23.96 | 0.77 | 20.04 | 1.526
7046 | FA |  |  | 1 |  |  | Pb | 1 | I |  | 3 |  | Cl | 0.15 | DMF | NNP |  | 7 | 1 |  | 150 |  |  | 20 |  |  | Au |  |  | Spiro-MeOTAD |  | SnO2-np | [5 empty] | SLG | ITO | 0.09 | 1.08 | 23.85 | 0.76 | 19.62 | 1.526
7047 | FA |  |  | 1 |  |  | Pb | 1 | I |  | 3 |  | Cl | 0.15 | DMF | NNP |  | 7 | 1 |  | 150 |  |  | 20 |  |  | Au |  |  | Spiro-MeOTAD |  | SnO2-np | [5 empty] | SLG | ITO | 0.09 | 1.08 | 23.25 | 0.78 | 19.59 | 1.526
7048 | FA |  |  | 1 |  |  | Pb | 1 | I |  | 3 |  | Cl | 0.15 | DMF | NNP |  | 7 | 1 |  | 150 |  |  | 20 |  |  | Au |  |  | Spiro-MeOTAD |  | SnO2-np | [5 empty] | SLG | ITO | 0.09 | 1.08 | 24.21 | 0.76 | 19.95 | 1.526
7049 | FA |  |  | 1 |  |  | Pb | 1 | I |  | 3 |  | Cl | 0.15 | DMF | NNP |  | 7 | 1 |  | 150 |  |  | 20 |  |  | Au |  |  | Spiro-MeOTAD |  | SnO2-np | [5 empty] | SLG | ITO | 0.09 | 1.08 | 24.45 | 0.78 | 20.5 | 1.526
7050 | FA |  |  | 1 |  |  | Pb | 1 | I |  | 3 |  | Cl | 0.15 | DMF | NNP |  | 7 | 1 |  | 150 |  |  | 20 |  |  | Au |  |  | Spiro-MeOTAD |  | SnO2-np | [5 empty] | SLG | ITO | 0.09 | 1.08 | 23.53 | 0.78 | 19.92 | 1.526
7051 | FA |  |  | 1 |  |  | Pb | 1 | I |  | 3 |  | Cl | 0.15 | DMF | NNP |  | 7 | 1 |  | 150 |  |  | 20 |  |  | Au |  |  | Spiro-MeOTAD |  | SnO2-np | [5 empty] | SLG | ITO | 0.09 | 1.08 | 24.62 | 0.77 | 20.5 | 1.526
7052 | FA |  |  | 1 |  |  | Pb | 1 | I |  | 3 |  | Cl | 0.15 | DMF | NNP |  | 7 | 1 |  | 150 |  |  | 20 |  |  | Au |  |  | Spiro-MeOTAD |  | SnO2-np | [5 empty] | SLG | ITO | 0.09 | 1.08 | 24.72 | 0.78 | 20.77 | 1.526
7053 | FA |  |  | 1 |  |  | Pb | 1 | I |  | 3 |  | Cl | 0.15 | DMF | NNP |  | 7 | 1 |  | 150 |  |  | 20 |  |  | Au |  |  | Spiro-MeOTAD |  | SnO2-np | [5 empty] | SLG | ITO | 0.09 | 1.08 | 24.48 | 0.79 | 20.79 | 1.526
7054 | FA |  |  | 1 |  |  | Pb | 1 | I |  | 3 |  | Cl | 0.15 | DMF | NNP |  | 7 | 1 |  | 150 |  |  | 20 |  |  | Au |  |  | Spiro-MeOTAD |  | SnO2-np | [5 empty] | SLG | ITO | 0.09 | 1.07 | 24.27 | 0.78 | 20.15 | 1.526
7055 | FA |  |  | 1 |  |  | Pb | 1 | I |  | 3 |  | Cl | 0.15 | DMF | NNP |  | 7 | 1 |  | 150 |  |  | 20 |  |  | Au |  |  | Spiro-MeOTAD |  | SnO2-np | [5 empty] | SLG | ITO | 0.09 | 1.09 | 24.75 | 0.77 | 20.81 | 1.526
7056 | FA |  |  | 1 |  |  | Pb | 1 | I |  | 3 |  | Cl | 0.15 | DMF | NNP |  | 7 | 1 |  | 150 |  |  | 20 |  |  | Au |  |  | Spiro-MeOTAD |  | SnO2-np | [5 empty] | SLG | ITO | 0.09 | 1.07 | 24.19 | 0.78 | 20.4 | 1.526
7057 | Cs | FA |  | 0.2 | 0.8 |  | Pb | 1 | Br | I | 1.2 | 1.8 |  |  | DMF | DMSO |  | 4 | 1 |  | 100 |  |  | 15 |  |  | Cu |  | 100 | PEDOT:PSS |  | C60 | BCP |  | 20 | 7 |  | SLG | ITO | 0.073 | 1.216 | 17 | 0.799 | 16.5 | 1.77
7060 | Cs | FA | MA | 0.05 | 0.09 | 0.05 | Pb | 1 | Br | I | 0.15 | 2.85 |  |  | DMF | DMSO |  | 4 | 1 |  | 100 |  |  | 10 |  |  | Cu |  | 100 | PEDOT:PSS |  | C60 | BCP |  | 20 | 7 |  | SLG | ITO | 0.073 | 1.158 | 23.6 | 0.811 | 22.2
7061 | MA |  |  | 1 |  |  | Pb | 1 | I |  | 3 |  | Pb(SCN)2 |  | DMF | DMSO |  | 9 | 1 |  | 65 | 100 |  | 2 | 5 |  | Au |  | 80 | Spiro-MeOTAD |  | SnO2-c | C60-SAM |  | 7 | nan |  | SLG | FTO | 0.08 | 1.08 | 19.96 | 0.678 | 14.61 | 1.5
7062 | MA |  |  | 1 |  |  | Pb | 1 | I |  | 3 |  | Pb(SCN)2 |  | DMF | DMSO |  | 9 | 1 |  | 65 | 100 |  | 2 | 5 |  | Au |  | 80 | Spiro-MeOTAD |  | SnO2-c | C60-SAM |  | 12 | nan |  | SLG | FTO | 0.08 | 1.09 | 20.62 | 0.728 | 16.3 | 1.5
7063 | MA |  |  | 1 |  |  | Pb | 1 | I |  | 3 |  | Pb(SCN)2 |  | DMF | DMSO |  | 9 | 1 |  | 65 | 100 |  | 2 | 5 |  | Au |  | 80 | Spiro-MeOTAD |  | SnO2-c | C60-SAM |  | 17 | nan |  | SLG | FTO | 0.08 | 1.09 | 21.3 | 0.75 | 17.43 | 1.5
7064 | MA |  |  | 1 |  |  | Pb | 1 | I |  | 3 |  | Pb(SCN)2 |  | DMF | DMSO |  | 9 | 1 |  | 65 | 100 |  | 2 | 5 |  | Au |  | 80 | Spiro-MeOTAD |  | SnO2-c | C60-SAM |  | 22 | nan |  | SLG | FTO | 0.08 | 1.08 | 21.43 | 0.765 | 17.73 | 1.5
7065 | MA |  |  | 1 |  |  | Pb | 1 | I |  | 3 |  | Pb(SCN)2 |  | DMF | DMSO |  | 9 | 1 |  | 65 | 100 |  | 2 | 5 |  | Au |  | 80 | Spiro-MeOTAD |  | SnO2-c | C60-SAM |  | 27 | nan |  | SLG | FTO | 0.08 | 1.07 | 21.32 | 0.736 | 16.87 | 1.5
7066 | MA |  |  | 1 |  |  | Pb | 1 | I |  | 3 |  | Pb(SCN)2 |  | DMF | DMSO |  | 9 | 1 |  | 65 | 100 |  | 2 | 5 |  | Au |  | 80 | Spiro-MeOTAD |  | SnO2-c | C60-SAM |  | 32 | nan |  | SLG | FTO | 0.08 | 1.05 | 20.97 | 0.725 | 15.96 | 1.5
7067 | MA |  |  | 1 |  |  | Pb | 1 | I |  | 3 |  | Pb(SCN)2 |  | DMF | DMSO |  | 9 | 1 |  | 65 | 100 |  | 2 | 5 |  | Au |  | 80 | Spiro-MeOTAD |  | SnO2-c | C60-SAM |  | 22 | nan |  | SLG | FTO | 0.08 | 1.01 | 20.82 | 0.72 | 15.15 | 1.5
7068 | MA |  |  | 1 |  |  | Pb | 1 | I |  | 3 |  | Pb(SCN)2 |  | DMF | DMSO |  | 9 | 1 |  | 65 | 100 |  | 2 | 5 |  | Au |  | 80 | Spiro-MeOTAD |  | SnO2-c | C60-SAM |  | 22 | nan |  | SLG | FTO | 0.08 | 1.07 | 21.18 | 0.739 | 16.71 | 1.5
7069 | MA |  |  | 1 |  |  | Pb | 1 | I |  | 3 |  | Pb(SCN)2 |  | DMF | DMSO |  | 9 | 1 |  | 65 | 100 |  | 2 | 5 |  | Au |  | 80 | Spiro-MeOTAD |  | SnO2-c | C60-SAM |  | 22 | nan |  | SLG | FTO | 0.08 | 1.11 | 21.08 | 0.776 | 18.21 | 1.5
7070 | MA |  |  | 1 |  |  | Pb | 1 | I |  | 3 |  | Pb(SCN)2 |  | DMF | DMSO |  | 9 | 1 |  | 65 | 100 |  | 2 | 5 |  | Au |  | 80 | Spiro-MeOTAD |  | SnO2-c | C60-SAM |  | 22 | nan |  | SLG | FTO | 0.08 | 1.08 | 21.41 | 0.767 | 17.64 | 1.5
7071 | MA |  |  | 1 |  |  | Pb | 1 | I |  | 3 |  | Pb(SCN)2 |  | DMF | DMSO |  | 9 | 1 |  | 65 | 100 |  | 2 | 5 |  | Au |  | 80 | Spiro-MeOTAD |  | SnO2-c | C60-SAM |  | 22 | nan |  | SLG | FTO | 0.08 | 1.03 | 21.66 | 0.732 | 16.28 | 1.5
7072 | MA |  |  | 1 |  |  | Pb | 1 | I |  | 3 |  | Pb(SCN)2 |  | DMF | DMSO |  | 9 | 1 |  | 65 | 100 |  | 2 | 5 |  | Au |  | 80 | Spiro-MeOTAD |  | SnO2-c | C60-SAM |  | 22 | nan |  | SLG | FTO | 0.08 | 1.09 | 20.65 | 0.732 | 16.5 | 1.5
7073 | MA |  |  | 1 |  |  | Pb | 1 | I |  | 3 |  | Pb(SCN)2 |  | DMF | DMSO |  | 9 | 1 |  | 65 | 100 |  | 2 | 5 |  | Au |  | 80 | Spiro-MeOTAD |  | SnO2-c | C60-SAM |  | 22 | nan |  | SLG | FTO | 0.08 | 1.09 | 20.63 | 0.736 | 16.56 | 1.5
7074 | MA |  |  | 1 |  |  | Pb | 1 | I |  | 3 |  | Pb(SCN)2 |  | DMF | DMSO |  | 9 | 1 |  | 65 | 100 |  | 2 | 5 |  | Au |  | 80 | Spiro-MeOTAD |  | SnO2-c | C60-SAM |  | 22 | nan |  | SLG | FTO | 0.08 | 1.09 | 20.63 | 0.731 | 16.44 | 1.5
7075 | MA |  |  | 1 |  |  | Pb | 1 | I |  | 3 |  | Pb(SCN)2 |  | DMF | DMSO |  | 9 | 1 |  | 65 | 100 |  | 2 | 5 |  | Au |  | 80 | Spiro-MeOTAD |  | SnO2-c | C60-SAM |  | 22 | nan |  | SLG | FTO | 0.08 | 1.09 | 20.62 | 0.712 | 16.01 | 1.5
7076 | MA |  |  | 1 |  |  | Pb | 1 | I |  | 3 |  | Pb(SCN)2 |  | DMF | DMSO |  | 9 | 1 |  | 65 | 100 |  | 2 | 5 |  | Au |  | 80 | Spiro-MeOTAD |  | SnO2-c | C60-SAM |  | 22 | nan |  | PET | ITO | 0.08 | 1.07 | 20.68 | 0.703 | 15.57 | 1.5
7083 | (PEA) | MA |  | 2 | 2 |  | Pb | 3 | I |  | 10 |  |  |  | DMF |  |  | 1 |  |  | 70 |  |  | 10 |  |  | Ag |  |  | PEDOT:PSS | 30 | PCBM-60 | PFN |  | 25 | 15 |  | SLG | ITO | 0.04 | 1.07 | 5.17 | 0.6 | 3.32 | 2.1
7084 | (PEA) | MA |  | 2 | 2 |  | Pb | 3 | I |  | 10 |  |  |  | DMF |  |  | 1 |  |  | 70 |  |  | 10 |  |  | Ag |  |  | PEDOT:PSS | 30 | PCBM-60 | PFN |  | 25 | 15 |  | SLG | ITO | 0.04 | 1.05 | 5.33 | 0.62 | 3.43 | 2.1
7091 | MA |  |  | 1 |  |  | Pb | 1 | I |  | 3 |  |  |  | DMF |  | none | 1 |  | 1 | Unknown |  | 110 | Unknown |  | 420 | Ag |  | 70 | Spiro-MeOTAD |  | TiO2-c | [5 empty] | SLG | FTO | 0.09 | 0.8 | 13.88 | 0.27 | 3 | 1.6
7092 | MA |  |  | 1 |  |  | Pb | 1 | I |  | 3 |  |  |  | DMF |  | none | 1 |  | 1 | Unknown |  | 110 | Unknown |  | 420 | Ag |  | 70 | Spiro-MeOTAD |  | TiO2-c | [5 empty] | SLG | FTO | 0.09 | 0.9 | 11.06 | 0.52 | 5.2 | 1.6
7093 | MA |  |  | 1 |  |  | Pb | 1 | I |  | 3 |  |  |  | DMF |  | none | 1 |  | 1 | Unknown |  | 110 | Unknown |  | 420 | Ag |  | 70 | Spiro-MeOTAD |  | TiO2-c | [5 empty] | SLG | FTO | 0.09 | 0.88 | 14.78 | 0.61 | 8 | 1.6
7094 | MA |  |  | 1 |  |  | Pb | 1 | I |  | 3 |  |  |  | DMF |  | none | 1 |  | 1 | Unknown |  | 110 | Unknown |  | 420 | Ag |  | 70 | Spiro-MeOTAD |  | TiO2-c | [5 empty] | SLG | FTO | 0.09 | 0.87 | 16.5 | 0.6 | 8.55 | 1.6
7095 | MA |  |  | 1 |  |  | Pb | 1 | I |  | 3 |  |  |  | DMF |  | none | 1 |  | 1 | Unknown |  | 110 | Unknown |  | 420 | Ag |  | 70 | Spiro-MeOTAD |  | TiO2-c | [5 empty] | SLG | FTO | 0.09 | 0.87 | 18.9 | 0.76 | 12.4 | 1.6
7096 | MA |  |  | 1 |  |  | Pb | 1 | I |  | 3 |  |  |  | DMF |  | none | 1 |  | 1 | Unknown |  | 110 | Unknown |  | 420 | Ag |  | 70 | Spiro-MeOTAD |  | TiO2-c | [5 empty] | SLG | FTO | 0.09 | 0.76 | 7.78 | 0.4 | 2.4 | 1.6
7097 | MA |  |  | 1 |  |  | Pb | 1 | I |  | 3 |  |  |  | DMF |  | none | 1 |  | 1 | Unknown |  | 110 | Unknown |  | 420 | Ag |  | 70 | Spiro-MeOTAD |  | TiO2-c | [5 empty] | SLG | FTO | 0.09 | 0.66 | 19.2 | 0.46 | 5.8 | 1.6
7098 | MA |  |  | 1 |  |  | Pb | 1 | I |  | 3 |  |  |  | DMF |  | none | 1 |  | 1 | Unknown |  | 110 | Unknown |  | 420 | Ag |  | 70 | Spiro-MeOTAD |  | TiO2-c | [5 empty] | SLG | FTO | 0.09 | 0.78 | 18.24 | 0.67 | 9.5 | 1.6
7099 | MA |  |  | 1 |  |  | Pb | 1 | I |  | 3 |  |  |  | DMF |  | none | 1 |  | 1 | Unknown |  | 110 | Unknown |  | 420 | Ag |  | 70 | Spiro-MeOTAD |  | TiO2-c | [5 empty] | SLG | FTO | 0.09 | 0.67 | 16.3 | 0.28 | 3.1 | 1.6
7100 | MA |  |  | 1 |  |  | Pb | 1 | I |  | 3 |  |  |  | DMF |  | none | 1 |  | 1 | Unknown |  | 110 | Unknown |  | 420 | Ag |  | 70 | Spiro-MeOTAD |  | TiO2-c | [5 empty] | SLG | FTO | 0.09 | 0.93 | 18.42 | 0.69 | 11.8 | 1.6
7101 | Cs | FA | MA | 0.05 | 0.79 | 0.16 | Pb | 1 | Br | I | 0.51 | 2.4900000000000002 |  |  | DMF | DMSO |  | 4 | 1 |  | 100 |  |  | 60 |  |  | Au |  | 70 | NiO-np |  | TiO2-c | TiO2-mp |  |  |  |  | SLG | FTO | 0.09 | 0.8 | 18.1 | 0.38 | 5.51
7102 | Cs | FA | MA | 0.05 | 0.79 | 0.16 | Pb | 1 | Br | I | 0.51 | 2.4900000000000002 |  |  | DMF | DMSO |  | 4 | 1 |  | 100 |  |  | 60 |  |  | Au |  | 70 | NiO-np |  | TiO2-c | TiO2-mp |  |  |  |  | SLG | FTO | 0.09 | 0.99 | 21.9 | 0.6 | 13.1
7103 | (BZA) | MA |  | 2 | 2 |  | Pb | 3 | I |  | 10 |  |  |  | DMF |  |  | 1 |  |  | 60 |  |  | 20 |  |  | Au |  | 80 | Spiro-MeOTAD |  | TiO2-c | TiO2-mp |  |  |  |  | SLG | FTO | 0.16 | 1 | 4.46 | 0.36 | 1.59
7104 | (BZA) | (HAD) | MA | 1.95 | 0.05 | 2 | Pb | 3 | I |  | 10 |  |  |  | DMF |  |  | 1 |  |  | 60 |  |  | 20 |  |  | Au |  | 80 | Spiro-MeOTAD |  | TiO2-c | TiO2-mp |  |  |  |  | SLG | FTO | 0.16 | 0.95 | 5.7 | 0.37 | 2.02
7105 | (BZA) | (HAD) | MA | 1.9 | 0.1 | 2 | Pb | 3 | I |  | 10 |  |  |  | DMF |  |  | 1 |  |  | 60 |  |  | 20 |  |  | Au |  | 80 | Spiro-MeOTAD |  | TiO2-c | TiO2-mp |  |  |  |  | SLG | FTO | 0.16 | 0.92 | 9.84 | 0.37 | 3.33
7106 | (BZA) | (HAD) | MA | 1.85 | 0.15 | 2 | Pb | 3 | I |  | 10 |  |  |  | DMF |  |  | 1 |  |  | 60 |  |  | 20 |  |  | Au |  | 80 | Spiro-MeOTAD |  | TiO2-c | TiO2-mp |  |  |  |  | SLG | FTO | 0.16 | 0.94 | 8.76 | 0.33 | 2.69
7107 | (BZA) | (HAD) | MA | 1.8 | 0.2 | 2 | Pb | 3 | I |  | 10 |  |  |  | DMF |  |  | 1 |  |  | 60 |  |  | 20 |  |  | Au |  | 80 | Spiro-MeOTAD |  | TiO2-c | TiO2-mp |  |  |  |  | SLG | FTO | 0.16 | 0.96 | 7.91 | 0.33 | 2.47
7108 | MA |  |  | 1 |  |  | Pb | 1 | I |  | 3 |  |  |  | DMF | DMSO |  | 9 | 1 |  | 100 |  |  | 2 |  |  | Ag |  |  | Spiro-MeOTAD |  | TiO2-c | TiO2-mp |  |  |  |  | SLG | FTO | 0.04 | 1.06 | 19.35 | 0.624 | 12.79 | 1.6
7109 | MA |  |  | 1 |  |  | Pb | 1 | I |  | 3 |  | N-Carbon-QDs | 0.05 mg/ml | DMF | DMSO |  | 9 | 1 |  | 100 |  |  | 2 |  |  | Ag |  |  | Spiro-MeOTAD |  | TiO2-c | TiO2-mp |  |  |  |  | SLG | FTO | 0.04 | 1.08 | 20.66 | 0.739 | 16.49 | 1.6
7113 | MA |  |  | 1 |  |  | Pb | 1 | I |  | 3 |  | Cl |  | DMF |  |  | 1 |  |  | 140 |  |  | 10 |  |  | Au |  |  | Spiro-MeOTAD |  | TiO2-c | TiO2-mp |  |  |  |  | SLG | FTO | 0.09 | 0.832 | 14.4 | 0.609 | 7.31 | 1.6
7117 | MA |  |  | 1 |  |  | Pb | 1 | I |  | 3 |  |  |  | DMF | DMSO | IPA | 9 | 1 | 1 | Unknown |  | 100 | Unknown |  | 30 | Ag |  | 100 | PTAA |  | ITIC | Zn(acac)2 |  | 22 | nan |  | SLG | ITO | 0.1 | 1.07 | 21.1 | 0.61 | 13.73 | 1.56
7118 | MA |  |  | 1 |  |  | Pb | 1 | I |  | 3 |  |  |  | DMF | DMSO | IPA | 9 | 1 | 1 | Unknown |  | 100 | Unknown |  | 30 | Ag |  | 100 | PTAA |  | ITIC-Th | Zn(acac)2 |  | 15 | nan |  | SLG | ITO | 0.1 | 1.05 | 20.17 | 0.62 | 13.09 | 1.56
7119 | MA |  |  | 1 |  |  | Pb | 1 | I |  | 3 |  |  |  | DMF | DMSO | IPA | 9 | 1 | 1 | Unknown |  | 100 | Unknown |  | 30 | Ag |  | 100 | PTAA |  | IT-M | Zn(acac)2 |  | 23 | nan |  | SLG | ITO | 0.1 |  | 20.07 | 0.58 | 12.5 | 1.56
7120 | MA |  |  | 1 |  |  | Pb | 1 | I |  | 3 |  |  |  | DMF | DMSO | IPA | 9 | 1 | 1 | Unknown |  | 100 | Unknown |  | 30 | Ag |  | 100 | PTAA |  | PCBM-60 | Zn(acac) |  | 30 | nan |  | SLG | ITO | 0.1 | 1.01 | 20.53 | 0.58 | 12.07 | 1.56
7121 | MA |  |  | 1 |  |  | Pb | 1 | I |  | 3 |  |  |  | DMF | DMSO | IPA | 9 | 1 | 1 | Unknown |  | 100 | Unknown |  | 30 | Ag |  | 100 | PTAA |  | ITIC | Zn(acac)2 |  | 22 | nan |  | SLG | ITO | 0.1 | 1.08 | 21.25 | 0.61 | 13.99 | 1.56
7122 | MA |  |  | 1 |  |  | Pb | 1 | I |  | 3 |  |  |  | DMF | DMSO | IPA | 9 | 1 | 1 | Unknown |  | 100 | Unknown |  | 30 | Ag |  | 100 | PTAA |  | ITIC-Th | Zn(acac)2 |  | 15 | nan |  | SLG | ITO | 0.1 | 1.06 | 20.3 | 0.6 | 12.96 | 1.56
7123 | MA |  |  | 1 |  |  | Pb | 1 | I |  | 3 |  |  |  | DMF | DMSO | IPA | 9 | 1 | 1 | Unknown |  | 100 | Unknown |  | 30 | Ag |  | 100 | PTAA |  | IT-M | Zn(acac)2 |  | 23 | nan |  | SLG | ITO | 0.1 | 1.07 | 20.03 | 0.56 | 11.94 | 1.56
7124 | MA |  |  | 1 |  |  | Pb | 1 | I |  | 3 |  |  |  | DMF | DMSO | IPA | 9 | 1 | 1 | Unknown |  | 100 | Unknown |  | 30 | Ag |  | 100 | PTAA |  | PCBM-60 | Zn(acac) |  | 30 | nan |  | SLG | ITO | 0.1 | 1.05 | 21.3 | 0.62 | 13.79 | 1.56
7125 | MA |  |  | 1 |  |  | Pb | 1 | I |  | 3 |  |  |  | DMF |  |  | 1 |  |  | 100 |  |  | 15 |  |  | Ag |  | 80 | BV-FNPD | 40 | PCBM-60 | [5 empty] | SLG | ITO | 0.01 | 0.86 | 19.55 | 0.315 | 5.52 | 1.6
7126 | FA | MA |  | 0.15 | 0.85 |  | Pb | 1 | I |  | 3 |  |  |  | DMF |  |  | 1 |  |  | 100 |  |  | 15 |  |  | Ag |  | 80 | BV-FNPD | 40 | PCBM-60 | [5 empty] | SLG | ITO | 0.01 | 0.85 | 19.51 | 0.47 | 7.72
7127 | FA | MA |  | 0.25 | 0.75 |  | Pb | 1 | I |  | 3 |  |  |  | DMF |  |  | 1 |  |  | 100 |  |  | 15 |  |  | Ag |  | 80 | BV-FNPD | 40 | PCBM-60 | [5 empty] | SLG | ITO | 0.01 | 0.88 | 23.1 | 0.543 | 10.94
7128 | FA | MA |  | 0.5 | 0.5 |  | Pb | 1 | I |  | 3 |  |  |  | DMF |  |  | 1 |  |  | 100 |  |  | 15 |  |  | Ag |  | 80 | BV-FNPD | 40 | PCBM-60 | [5 empty] | SLG | ITO | 0.01 | 0.94 | 24.28 | 0.38 | 8.64
7129 | FA | MA |  | 0.85 | 0.15 |  | Pb | 1 | I |  | 3 |  |  |  | DMF |  |  | 1 |  |  | 100 |  |  | 15 |  |  | Ag |  | 80 | BV-FNPD | 40 | PCBM-60 | [5 empty] | SLG | ITO | 0.01 | 0.92 | 15.61 | 0.474 | 6.73
7130 | MA |  |  | 1 |  |  | Pb | 1 | I |  | 3 |  |  |  | DMF |  |  | 1 |  |  | 100 |  |  | 15 |  |  | Ag |  | 80 | BV-FNPD | 40 | PCBM-60 | [5 empty] | SLG | ITO | 0.01 | 0.89 | 20.88 | 0.37 | 6.86 | 1.6
7131 | FA | MA |  | 0.25 | 0.75 |  | Pb | 1 | I |  | 3 |  |  |  | DMF |  |  | 1 |  |  | 100 |  |  | 15 |  |  | Ag |  | 80 | BV-FNPD | 40 | PCBM-60 | [5 empty] | SLG | ITO | 0.01 | 0.89 | 22.9 | 0.62 | 12.72
7132 | FA | MA |  | 0.25 | 0.75 |  | Pb | 1 | I |  | 3 |  |  |  | DMF |  |  | 1 |  |  | 100 |  |  | 15 |  |  | Ag |  | 80 | BV-FNPD | 40 | PCBM-60 | [5 empty] | SLG | ITO | 0.01 | 0.92 | 10.19 | 0.54 | 5.06
7133 | FA | MA |  | 0.25 | 0.75 |  | Pb | 1 | I |  | 3 |  |  |  | DMF |  |  | 1 |  |  | 100 |  |  | 15 |  |  | Ag |  | 80 | PEDOT:PSS |  | PCBM-60 | [5 empty] | SLG | ITO | 0.01 | 0.78 | 18.96 | 0.7 | 10.31
7134 | MA |  |  | 1 |  |  | Pb | 1 | I |  | 3 |  |  |  | none |  |  | 1 |  |  | Unknown |  |  | Unknown |  |  | Au |  | 80 | Spiro-MeOTAD |  | TiO2-c | PCBM-60 |  | 30 | nan |  | SLG | FTO | 0.16 | 1.007 | 21.3 | 0.75 | 16 | 1.58
7135 | MA |  |  | 1 |  |  | Pb | 1 | I |  | 3 |  |  |  | none |  |  | 1 |  |  | Unknown |  |  | Unknown |  |  | Au |  | 80 | Spiro-MeOTAD |  | TiO2-c |  |  | 30 |  |  | SLG | FTO | 0.16 | 0.965 | 9.7 | 0.63 | 5.9 | 1.58
7136 | MA |  |  | 1 |  |  | Pb | 1 | I |  | 3 |  |  |  | none |  |  | 1 |  |  | Unknown |  |  | Unknown |  |  | Au |  | 80 | Spiro-MeOTAD |  | TiO2-c | PCBM-60 |  | 30 | nan |  | SLG | FTO | 0.16 | 1.045 | 19.4 | 0.63 | 13.3 | 1.58
7137 | MA |  |  | 1 |  |  | Pb | 1 | I |  | 3 |  |  |  | none |  |  | 1 |  |  | Unknown |  |  | Unknown |  |  | Au |  | 80 | Spiro-MeOTAD |  | TiO2-c |  |  | 30 |  |  | SLG | FTO | 0.16 | 0.758 | 3.7 | 0.59 | 1.8 | 1.58
7138 | FA | MA |  | 0.83 | 0.17 |  | Pb | 1 | Br | I | 0.51 | 2.4900000000000002 |  |  | DMF | DMSO |  | 4 | 1 |  | 100 |  |  | 60 |  |  | Au |  | 80 | Spiro-MeOTAD |  | SnO2-c |  |  | 60 |  |  | SLG | ITO | 0.1 | 1.108 | 23.03 | 0.718 | 18.32
7139 | FA | MA |  | 0.83 | 0.17 |  | Pb | 1 | Br | I | 0.51 | 2.4900000000000002 |  |  | DMF | DMSO |  | 4 | 1 |  | 100 |  |  | 60 |  |  | Au |  | 80 | Z1 |  | SnO2-c |  |  | 60 |  |  | SLG | ITO | 0.1 | 1.119 | 22.98 | 0.722 | 18.57
7140 | FA | MA |  | 0.83 | 0.17 |  | Pb | 1 | Br | I | 0.51 | 2.4900000000000002 |  |  | DMF | DMSO |  | 4 | 1 |  | 100 |  |  | 60 |  |  | Au |  | 80 | Z2 |  | SnO2-c |  |  | 60 |  |  | SLG | ITO | 0.1 | 1.069 | 20.23 | 0.581 | 12.57
7141 | FA | MA |  | 0.83 | 0.17 |  | Pb | 1 | Br | I | 0.51 | 2.4900000000000002 |  |  | DMF | DMSO |  | 4 | 1 |  | 100 |  |  | 60 |  |  | Au |  | 80 | X2 |  | SnO2-c |  |  | 60 |  |  | SLG | ITO | 0.1 | 1.04 | 20.98 | 0.712 | 15.53
7142 | FA | MA |  | 0.83 | 0.17 |  | Pb | 1 | Br | I | 0.51 | 2.4900000000000002 |  |  | DMF | DMSO |  | 4 | 1 |  | 100 |  |  | 60 |  |  | Au |  | 80 | Z1 |  | SnO2-c |  |  | 60 |  |  | SLG | ITO | 0.1 | 1.11 | 22.76 | 0.721 | 18.22
7143 | FA | MA |  | 0.83 | 0.17 |  | Pb | 1 | Br | I | 0.51 | 2.4900000000000002 |  |  | DMF | DMSO |  | 4 | 1 |  | 100 |  |  | 60 |  |  | Au |  | 80 | Z2 |  | SnO2-c |  |  | 60 |  |  | SLG | ITO | 0.1 | 1.075 | 20.37 | 0.562 | 12.32
7144 | FA | MA |  | 0.83 | 0.17 |  | Pb | 1 | Br | I | 0.51 | 2.4900000000000002 |  |  | DMF | DMSO |  | 4 | 1 |  | 100 |  |  | 60 |  |  | Au |  | 80 | X2 |  | SnO2-c |  |  | 60 |  |  | SLG | ITO | 0.1 | 1.038 | 21.5 | 0.697 | 15.55
7151 | Cs | FA | MA | 0.05 | 0.79 | 0.16 | Pb | 1 | Br | I | 0.51 | 2.4900000000000002 |  |  | DMF | DMSO |  | 4 | 1 |  | 100 |  |  | 60 |  |  | Cu |  | 100 | NiO-c | 10 | C60 | BCP |  | 23 | 8 |  | SLG | ITO | 0.16 | 1.04 | 20.8 | 0.647 | 13.98 | 1.67
7152 | Cs | FA | MA | 0.05 | 0.79 | 0.16 | Pb | 1 | Br | I | 0.51 | 2.4900000000000002 |  |  | DMF | DMSO |  | 4 | 1 |  | 100 |  |  | 60 |  |  | Cu |  | 100 | NiO-c | 10 | C60 | BCP |  | 23 | 8 |  | SLG | ITO | 0.16 | 1.07 | 21.75 | 0.734 | 17.07 | 1.67
7160 | MA |  |  | 1 |  |  | Pb | 1 | I |  | 3 |  | Cl |  | none |  | none | 1 |  | 1 | Unknown |  |  | Unknown |  |  | Ag |  | 100 | Spiro-MeOTAD |  | TiO2-c | [5 empty] | SLG | FTO | 0.05 | 1.09 | 17 | 0.53 | 9.9 | 1.59
7161 | FA | MA |  | 0.75 | 0.25 |  | Pb | 1 | Br | I | 0.5 | 2.5 |  |  | DMF | DMSO |  | 4 | 1 |  | 100 |  |  | 60 |  |  | Au |  | 100 | Spiro-MeOTAD |  | TiO2-c | [5 empty] | SLG | FTO | 0.09 | 1.08 | 21.8 | 0.72 | 17
7162 | FA | MA |  | 0.75 | 0.25 |  | Pb | 1 | Br | I | 0.5 | 2.5 |  |  | DMF | DMSO |  | 4 | 1 |  | 100 |  |  | 60 |  |  | Au |  | 100 | Spiro-MeOTAD |  | TiO2-c | [5 empty] | SLG | FTO | 0.09 | 1.12 | 19.9 | 0.61 | 13.6
7163 | FA | MA |  | 0.75 | 0.25 |  | Pb | 1 | Br | I | 0.5 | 2.5 |  |  | DMF | DMSO |  | 4 | 1 |  | 100 |  |  | 60 |  |  | Au |  | 100 | Spiro-MeOTAD |  | TiO2-c | [5 empty] | SLG | FTO | 0.09 | 1 | 14 | 0.56 | 7.8
7164 | FA | MA |  | 0.75 | 0.25 |  | Pb | 1 | Br | I | 0.5 | 2.5 |  |  | DMF | DMSO |  | 4 | 1 |  | 100 |  |  | 60 |  |  | Au |  | 100 | Spiro-MeOTAD |  | TiO2-c | [5 empty] | SLG | FTO | 0.09 | 0.93 | 7.2 | 0.35 | 2.4
7165 | FA | MA |  | 0.75 | 0.25 |  | Pb | 1 | Br | I | 0.5 | 2.5 |  |  | DMF | DMSO |  | 4 | 1 |  | 100 |  |  | 60 |  |  | Au |  | 100 | Spiro-MeOTAD |  | TiO2-c | [5 empty] | SLG | FTO | 0.09 | 1.09 | 20.3 | 0.71 | 15.7
7166 | FA | MA |  | 0.75 | 0.25 |  | Pb | 1 | Br | I | 0.5 | 2.5 |  |  | DMF | DMSO |  | 4 | 1 |  | 100 |  |  | 60 |  |  | Au |  | 100 | Spiro-MeOTAD |  | TiO2-c | [5 empty] | SLG | FTO | 0.09 | 1 | 19.5 | 0.6 | 11.7
7167 | FA | MA |  | 0.75 | 0.25 |  | Pb | 1 | Br | I | 0.5 | 2.5 |  |  | DMF | DMSO |  | 4 | 1 |  | 100 |  |  | 60 |  |  | Au |  | 100 | Spiro-MeOTAD |  | TiO2-c | [5 empty] | SLG | FTO | 0.09 | 0.83 | 9.7 | 0.4 | 3.2
7168 | FA | MA |  | 0.75 | 0.25 |  | Pb | 1 | Br | I | 0.5 | 2.5 |  |  | DMF | DMSO |  | 4 | 1 |  | 100 |  |  | 60 |  |  | Au |  | 100 | Spiro-MeOTAD |  | TiO2-c | [5 empty] | SLG | FTO | 0.09 | 0.97 | 16.4 | 0.59 | 9.4
7169 | FA | MA |  | 0.75 | 0.25 |  | Pb | 1 | Br | I | 0.5 | 2.5 |  |  | DMF | DMSO |  | 4 | 1 |  | 100 |  |  | 60 |  |  | Au |  | 100 | Spiro-MeOTAD |  | TiO2-c | [5 empty] | SLG | FTO | 0.09 | 1.08 | 18.5 | 0.53 | 10.6
7170 | FA | MA |  | 0.75 | 0.25 |  | Pb | 1 | Br | I | 0.5 | 2.5 |  |  | DMF | DMSO |  | 4 | 1 |  | 100 |  |  | 60 |  |  | Au |  | 100 | Spiro-MeOTAD |  | TiO2-c | [5 empty] | SLG | FTO | 0.09 | 0.68 | 6.9 | 0.32 | 1.5
7171 | FA | MA |  | 0.75 | 0.25 |  | Pb | 1 | Br | I | 0.5 | 2.5 |  |  | DMF | DMSO |  | 4 | 1 |  | 100 |  |  | 60 |  |  | Au |  | 100 | Spiro-MeOTAD |  | TiO2-c | [5 empty] | SLG | FTO | 0.09 | 1.08 | 19.3 | 0.62 | 12.9
7172 | FA | MA |  | 0.75 | 0.25 |  | Pb | 1 | Br | I | 0.5 | 2.5 |  |  | DMF | DMSO |  | 4 | 1 |  | 100 |  |  | 60 |  |  | Au |  | 100 | Spiro-MeOTAD |  | TiO2-c | [5 empty] | SLG | FTO | 0.09 | 0.98 | 17.6 | 0.67 | 11.6
7173 | FA | MA |  | 0.75 | 0.25 |  | Pb | 1 | Br | I | 0.5 | 2.5 |  |  | DMF | DMSO |  | 4 | 1 |  | 100 |  |  | 60 |  |  | Au |  | 100 | Spiro-MeOTAD |  | TiO2-c | [5 empty] | SLG | FTO | 0.09 | 0.95 | 18.4 | 0.62 | 10.8
7175 | FA |  |  | 1 |  |  | Pb | 1 | I |  | 3 |  |  |  | DMF | DMSO |  | 4 | 1 |  | 140 |  |  | 60 |  |  | Au |  | 60 | Spiro-MeOTAD |  | TiO2-c | TiO2-mp |  |  |  |  | SLG | FTO | 0.09 | 1.04 | 20.76 | 0.75 | 16.23 | 1.48
7176 | FA | MA |  | 0.3 | 0.7 |  | Pb | 1 | I |  | 3 |  | F127 | 2.5 mg/ml | DMF | DMSO |  | 9 | 1 |  | 60 | 100 |  | 2 | 5 |  | Au |  | 80 | Spiro-MeOTAD |  | SnO2-c | C60-SAM |  |  |  |  | SLG | FTO | 0.08 | 1.16 | 23.1 | 0.784 | 21.01 | 1.57
7177 | FA | MA |  | 0.3 | 0.7 |  | Pb | 1 | I |  | 3 |  |  |  | DMF | DMSO |  | 9 | 1 |  | 60 | 100 |  | 2 | 5 |  | Au |  | 80 | Spiro-MeOTAD |  | SnO2-c | C60-SAM |  |  |  |  | SLG | FTO | 0.08 | 1.136 | 23 | 0.788 | 20.59 | 1.57
7178 | FA | MA |  | 0.3 | 0.7 |  | Pb | 1 | I |  | 3 |  | F127 | 2.5 mg/ml | DMF | DMSO |  | 9 | 1 |  | 60 | 100 |  | 2 | 5 |  | Au |  | 80 | Spiro-MeOTAD |  | SnO2-c | C60-SAM |  |  |  |  | PET | ITO | 0.08 | 1.13 | 22.05 | 0.751 | 18.71 | 1.57
7179 | Cs |  |  | 1 |  |  | Pb | 1 | Br |  | 3 |  |  |  | none |  |  | 1 |  |  | 180 |  |  | 15 |  |  | Au |  | 80 | Spiro-MeOTAD |  | ZnO-np | [5 empty] | SLG | ITO | 0.1 | 1.44 | 7.01 | 0.771 | 7.78 | 2.36
7180 | Cs |  |  | 1 |  |  | Pb | 1 | Br |  | 3 |  |  |  | none |  |  | 1 |  |  | 180 |  |  | 15 |  |  | PEDOT:PSS |  |  | Spiro-MeOTAD |  | ZnO-np | [5 empty] | SLG | ITO | 0.1 | 1.38 | 6.15 | 0.705 | 5.98 | 2.36
7181 | Cs |  |  | 1 |  |  | Pb | 1 | Br |  | 3 |  |  |  | none |  |  | 1 |  |  | 180 |  |  | 15 |  |  | PEDOT:PSS |  |  | Spiro-MeOTAD |  | ZnO-np | [5 empty] | SLG | ITO | 0.1 | 1.37 | 6.06 | 0.701 | 5.82 | 2.36
7182 | Ag | Cs |  | 1 | 2 |  | Bi | 1 | Br |  | 6 |  |  |  | DMSO |  |  | 1 |  |  | Unknown |  |  | 10 |  |  | Au |  |  | none |  | SnO2 | [5 empty] | SLG | ITO | 0.1 | 0.95 | 1.5 | 0.6 | 0.86 | 2.05
7183 | Ag | Cs |  | 1 | 2 |  | Bi | 1 | Br |  | 6 |  |  |  | DMSO |  |  | 1 |  |  | 200 |  |  | 10 |  |  | Au |  |  | P3HT |  | SnO2 | [5 empty] | SLG | ITO | 0.1 | 0.83 | 0.17 | 0.496 | 0.07 | 2.05
7184 | Ag | Cs |  | 1 | 2 |  | Bi | 1 | Br |  | 6 |  |  |  | DMSO |  |  | 1 |  |  | 150 |  |  | 10 |  |  | Au |  |  | P3HT |  | SnO2 | [5 empty] | SLG | ITO | 0.1 | 1.02 | 0.76 | 0.63 | 0.49 | 2.05
7185 | Ag | Cs |  | 1 | 2 |  | Bi | 1 | Br |  | 6 |  |  |  | DMSO |  |  | 1 |  |  | 250 |  |  | 10 |  |  | Au |  |  | P3HT |  | SnO2 | [5 empty] | SLG | ITO | 0.1 | 1.07 | 1.78 | 0.69 | 1.3 | 2.05
7186 | Ag | Cs |  | 1 | 2 |  | Bi | 1 | Br |  | 6 |  |  |  | DMSO |  |  | 1 |  |  | 300 |  |  | 10 |  |  | Au |  |  | P3HT |  | SnO2 | [5 empty] | SLG | ITO | 0.1 | 0.99 | 1.79 | 0.65 | 1.16 | 2.05
7187 | MA |  |  | 1 |  |  | Pb | 1 | I |  | 3 |  |  |  | DMF | DMSO |  | 9 | 1 |  | 100 |  |  | 2 |  |  | Au |  | 70 | Spiro-MeOTAD |  | TiO2-c | TiO2-mp |  | 50 | nan |  | SLG | FTO | 0.1 | 1.1 | 21.44 | 0.713 | 16.81 | 1.6
7188 | MA |  |  | 1 |  |  | Pb | 1 | I |  | 3 |  |  |  | DMF | DMSO |  | 9 | 1 |  | 100 |  |  | 2 |  |  | Au |  | 70 | TPA-BP-TPA |  | TiO2-c | TiO2-mp |  | 50 | nan |  | SLG | FTO | 0.1 | 1 | 18.91 | 0.699 | 13.27 | 1.6
7189 | MA |  |  | 1 |  |  | Pb | 1 | I |  | 3 |  |  |  | DMF | DMSO |  | 9 | 1 |  | 100 |  |  | 2 |  |  | Au |  | 70 | TPA-BPV-TPA |  | TiO2-c | TiO2-mp |  | 50 | nan |  | SLG | FTO | 0.1 | 1.1 | 21.11 | 0.707 | 16.42 | 1.6
7190 | MA |  |  | 1 |  |  | Pb | 1 | I |  | 3 |  | Cl |  | DMF |  |  | 1 |  |  | 95 | 120 |  | 90 | 10 |  | Au |  | 80 | Spiro-MeOTAD |  | TiO2-c |  |  | 11 |  |  | PET | ITO | 0.12 | 0.87 | 1.2 | 0.67 | 0.7 | 1.6
7191 | MA |  |  | 1 |  |  | Pb | 1 | I |  | 3 |  | Cl |  | DMF |  |  | 1 |  |  | 95 | 120 |  | 90 | 10 |  | Au |  | 80 | Spiro-MeOTAD |  | TiO2-c |  |  | 11 |  |  | PET | ITO | 0.12 | 0.879 | 1.3 | 0.71 | 0.8 | 1.6
7192 | MA |  |  | 1 |  |  | Pb | 1 | I |  | 3 |  | Cl |  | DMF |  |  | 1 |  |  | 95 | 120 |  | 90 | 10 |  | Au |  | 80 | Spiro-MeOTAD |  | TiO2-c | TiO2-mp |  | 11 | nan |  | PET | ITO | 0.12 | 0.826 | 12.3 | 0.7 | 7.1 | 1.6
7193 | MA |  |  | 1 |  |  | Pb | 1 | I |  | 3 |  | Cl |  | DMF |  |  | 1 |  |  | 95 | 120 |  | 90 | 10 |  | Au |  | 80 | Spiro-MeOTAD |  | TiO2-c | TiO2-mp |  | 11 | nan |  | PET | ITO | 0.12 | 0.828 | 12.6 | 0.71 | 7.4 | 1.6
7194 | MA |  |  | 1 |  |  | Pb | 1 | I |  | 3 |  | Cl |  | DMF |  |  | 1 |  |  | 95 | 120 |  | 90 | 10 |  | Au |  | 80 | Spiro-MeOTAD |  | TiO2-c | TiO2-mp |  |  |  |  | PET | ITO | 0.12 | 0.794 | 7.8 | 0.68 | 4.2 | 1.6
7195 | MA |  |  | 1 |  |  | Pb | 1 | I |  | 3 |  | Cl |  | DMF |  |  | 1 |  |  | 95 | 120 |  | 90 | 10 |  | Au |  | 80 | Spiro-MeOTAD |  | TiO2-c | TiO2-mp |  | 11 | nan |  | PET | ITO | 0.12 | 0.854 | 11 | 0.68 | 6.2 | 1.6
7196 | MA |  |  | 1 |  |  | Pb | 1 | I |  | 3 |  | Cl |  | DMF |  |  | 1 |  |  | 95 | 120 |  | 90 | 10 |  | Au |  | 80 | Spiro-MeOTAD |  | TiO2-c | TiO2-mp |  |  |  |  | PET | ITO | 1.98 | 0.838 | 6.3 | 0.65 | 3.4 | 1.6
7197 | MA |  |  | 1 |  |  | Pb | 1 | I |  | 3 |  | Cl |  | DMF |  |  | 1 |  |  | 95 | 120 |  | 90 | 10 |  | Au |  | 80 | Spiro-MeOTAD |  | TiO2-c | TiO2-mp |  |  |  |  | PET | ITO | 0.12 | 0.802 | 7.8 | 0.7 | 4.4 | 1.6
7198 | MA |  |  | 1 |  |  | Pb | 1 | I |  | 3 |  | Cl |  | DMF |  |  | 1 |  |  | 95 | 120 |  | 90 | 10 |  | Au |  | 80 | Spiro-MeOTAD |  | TiO2-c | TiO2-mp |  | 11 | nan |  | PET | ITO | 0.12 | 0.858 | 14.1 | 0.7 | 8.4 | 1.6
7199 | MA |  |  | 1 |  |  | Pb | 1 | I |  | 3 |  | Cl |  | DMF |  |  | 1 |  |  | 95 | 120 |  | 90 | 10 |  | Au |  | 80 | Spiro-MeOTAD |  | TiO2-c | TiO2-mp |  |  |  |  | PET | ITO | 1.98 | 0.841 | 7.7 | 0.67 | 4.3 | 1.6
7200 | MA |  |  | 1 |  |  | Pb | 1 | I |  | 3 |  | Cl |  | DMF |  |  | 1 |  |  | 95 | 120 |  | 90 | 10 |  | Au |  | 80 | Spiro-MeOTAD |  | TiO2-c | TiO2-mp |  |  |  |  | PET | ITO | 1.98 | 0.848 | 5.2 | 0.71 | 3.1 | 1.6
7201 | MA |  |  | 1 |  |  | Pb | 1 | I |  | 3 |  | Cl |  | DMF |  |  | 1 |  |  | 95 | 120 |  | 90 | 10 |  | Au |  | 80 | Spiro-MeOTAD |  | TiO2-mp | [5 empty] | PET | ITO | 0.12 | 0.05 | 2.2 | 0.14 | 0.01 | 1.6
7202 | MA |  |  | 1 |  |  | Pb | 1 | I |  | 3 |  | Cl |  | DMF |  |  | 1 |  |  | 95 | 120 |  | 90 | 10 |  | Au |  | 80 | Spiro-MeOTAD |  | TiO2-mp | [5 empty] | PET | ITO | 0.12 | 0.048 | 2.2 | 0.17 | 0.02 | 1.6
7203 | MA |  |  | 1 |  |  | Pb | 1 | I |  | 3 |  | Cl |  | DMF |  |  | 1 |  |  | 95 | 120 |  | 90 | 10 |  | Au |  | 80 | Spiro-MeOTAD |  | TiO2-c | [5 empty] | SLG | FTO | 0.12 | 0.93 | 11 | 0.5 | 5.3 | 1.6
7204 | MA |  |  | 1 |  |  | Pb | 1 | I |  | 3 |  | Cl |  | DMF |  |  | 1 |  |  | 95 | 120 |  | 90 | 10 |  | Au |  | 80 | Spiro-MeOTAD |  | TiO2-c | [5 empty] | SLG | FTO | 0.12 | 0.938 | 11.8 | 0.63 | 7 | 1.6
7205 | MA |  |  | 1 |  |  | Pb | 1 | I |  | 3 |  | Cl |  | DMF |  |  | 1 |  |  | 95 | 120 |  | 90 | 10 |  | Au |  | 80 | Spiro-MeOTAD |  | TiO2-c | TiO2-mp |  |  |  |  | SLG | FTO | 0.12 | 0.806 | 17.1 | 0.71 | 9.8 | 1.6
7206 | MA |  |  | 1 |  |  | Pb | 1 | I |  | 3 |  | Cl |  | DMF |  |  | 1 |  |  | 95 | 120 |  | 90 | 10 |  | Au |  | 80 | Spiro-MeOTAD |  | TiO2-c | TiO2-mp |  |  |  |  | SLG | FTO | 0.12 | 0.802 | 16.9 | 0.73 | 9.9 | 1.6
7207 | MA |  |  | 1 |  |  | Pb | 1 | I |  | 3 |  | Cl |  | DMF |  |  | 1 |  |  | 95 | 120 |  | 90 | 10 |  | Au |  | 80 | Spiro-MeOTAD |  | TiO2-mp | [5 empty] | SLG | FTO | 0.12 | 0.67 | 4 | 0.37 | 1 | 1.6
7208 | MA |  |  | 1 |  |  | Pb | 1 | I |  | 3 |  | Cl |  | DMF |  |  | 1 |  |  | 95 | 120 |  | 90 | 10 |  | Au |  | 80 | Spiro-MeOTAD |  | TiO2-mp | [5 empty] | SLG | FTO | 0.12 | 0.79 | 6.7 | 0.42 | 2.2 | 1.6
7209 | MA |  |  | 1 |  |  | Pb | 1 | I |  | 3 |  | HPA |  | DMF |  |  | 1 |  |  | 100 |  |  | 5 |  |  | Ag |  | 80 | PEDOT:PSS |  | PCBM-60 | BCP |  |  |  |  | SLG | ITO | 0.1 | 0.91 | 19.3 | 0.781 | 14.5 | 1.59
7210 | MA |  |  | 1 |  |  | Pb | 1 | I |  | 3 |  | HPA |  | DMF |  |  | 1 |  |  | 100 |  |  | 5 |  |  | Ag |  | 80 | PEDOT:PSS |  | PCBM-60 | BCP |  |  |  |  | SLG | ITO | 0.1 | 0.91 | 19.3 | 0.781 | 14.5 | 1.59
7211 | MA |  |  | 1 |  |  | Pb | 1 | I |  | 3 |  | HPA |  | DMF |  |  | 1 |  |  | 100 |  |  | 5 |  |  | Ag |  | 80 | PEDOT:PSS |  | PCBM-60 | BCP |  |  |  |  | SLG | ITO | 0.1 | 0.91 | 19.3 | 0.781 | 14.5 | 1.59
7212 | MA |  |  | 1 |  |  | Pb | 1 | I |  | 3 |  | HPA |  | DMF |  |  | 1 |  |  | 100 |  |  | 5 |  |  | Ag |  | 80 | PEDOT:PSS |  | PCBM-60 | BCP |  |  |  |  | SLG | ITO | 0.1 | 0.91 | 19.3 | 0.781 | 14.5 | 1.59
7213 | MA |  |  | 1 |  |  | Pb | 1 | I |  | 3 |  | HPA |  | DMF |  |  | 1 |  |  | 100 |  |  | 5 |  |  | Ag |  | 80 | PEDOT:PSS |  | PCBM-60 | BCP |  |  |  |  | SLG | ITO | 0.1 | 0.91 | 19.3 | 0.781 | 14.5 | 1.59
7214 | MA |  |  | 1 |  |  | Pb | 1 | I |  | 3 |  | HPA |  | DMF |  |  | 1 |  |  | 100 |  |  | 5 |  |  | Ag |  | 80 | PEDOT:PSS |  | PCBM-60 | BCP |  |  |  |  | SLG | ITO | 0.1 | 0.91 | 19.3 | 0.781 | 14.5 | 1.59
7215 | MA |  |  | 1 |  |  | Pb | 1 | I |  | 3 |  | HPA |  | DMF |  |  | 1 |  |  | 100 |  |  | 5 |  |  | Ag |  | 80 | PEDOT:PSS |  | PCBM-60 | BCP |  |  |  |  | SLG | ITO | 0.1 | 0.91 | 19.3 | 0.781 | 14.5 | 1.59
7216 | MA |  |  | 1 |  |  | Pb | 1 | I |  | 3 |  | HPA |  | DMF |  |  | 1 |  |  | 100 |  |  | 5 |  |  | Ag |  | 80 | PEDOT:PSS |  | PCBM-60 | BCP |  |  |  |  | SLG | ITO | 0.1 | 0.91 | 19.3 | 0.781 | 14.5 | 1.59
7217 | MA |  |  | 1 |  |  | Pb | 1 | I |  | 3 |  |  |  | DMSO | GBL |  | 3 | 7 |  | 100 |  |  | 15 |  |  | Ag |  | 80 | PEDOT:PSS |  | PCBM-60 | BCP |  |  |  |  | SLG | ITO | 0.1 | 0.93 | 14 | 0.643 | 10.5 | 1.59
7218 | MA |  |  | 1 |  |  | Pb | 1 | I |  | 3 |  |  |  | DMSO | GBL |  | 3 | 7 |  | 100 |  |  | 15 |  |  | Ag |  | 80 | PEDOT:PSS |  | PCBM-60 | BCP |  |  |  |  | SLG | ITO | 0.1 | 0.93 | 14 | 0.643 | 10.5 | 1.59
7219 | MA |  |  | 1 |  |  | Pb | 1 | I |  | 3 |  |  |  | DMSO | GBL |  | 3 | 7 |  | 100 |  |  | 15 |  |  | Ag |  | 80 | PEDOT:PSS |  | PCBM-60 | BCP |  |  |  |  | SLG | ITO | 0.1 | 0.93 | 14 | 0.643 | 10.5 | 1.59
7220 | MA |  |  | 1 |  |  | Pb | 1 | I |  | 3 |  |  |  | DMSO | GBL |  | 3 | 7 |  | 100 |  |  | 15 |  |  | Ag |  | 80 | PEDOT:PSS |  | PCBM-60 | BCP |  |  |  |  | SLG | ITO | 0.1 | 0.93 | 14 | 0.643 | 10.5 | 1.59
7221 | MA |  |  | 1 |  |  | Pb | 1 | I |  | 3 |  |  |  | DMSO | GBL |  | 3 | 7 |  | 100 |  |  | 15 |  |  | Ag |  | 80 | PEDOT:PSS |  | PCBM-60 | BCP |  |  |  |  | SLG | ITO | 0.1 | 0.93 | 14 | 0.643 | 10.5 | 1.59
7222 | MA |  |  | 1 |  |  | Pb | 1 | I |  | 3 |  |  |  | DMSO | GBL |  | 3 | 7 |  | 100 |  |  | 15 |  |  | Ag |  | 80 | PEDOT:PSS |  | PCBM-60 | BCP |  |  |  |  | SLG | ITO | 0.1 | 0.93 | 14 | 0.643 | 10.5 | 1.59
7223 | MA |  |  | 1 |  |  | Pb | 1 | I |  | 3 |  |  |  | DMSO | GBL |  | 3 | 7 |  | 100 |  |  | 15 |  |  | Ag |  | 80 | PEDOT:PSS |  | PCBM-60 | BCP |  |  |  |  | SLG | ITO | 0.1 | 0.93 | 14 | 0.643 | 10.5 | 1.59
7224 | MA |  |  | 1 |  |  | Pb | 1 | I |  | 3 |  |  |  | DMSO | GBL |  | 3 | 7 |  | 100 |  |  | 15 |  |  | Ag |  | 80 | PEDOT:PSS |  | PCBM-60 | BCP |  |  |  |  | SLG | ITO | 0.1 | 0.93 | 14 | 0.643 | 10.5 | 1.59
7225 | MA |  |  | 1 |  |  | Pb | 1 | I |  | 3 |  |  |  | DMSO | GBL |  |  |  |  | 50 | 100 |  | 50 | 30 |  | Au |  | 70 | Spiro-MeOTAD |  | TiO2-c | [5 empty] | SLG | FTO | 0.1 | 1.078 | 21.67 | 0.715 | 16.71 | 1.6
7226 | MA |  |  | 1 |  |  | Pb | 1 | I |  | 3 |  |  |  | DMSO | GBL |  |  |  |  | 50 | 100 |  | 50 | 30 |  | Au |  | 70 | Spiro-MeOTAD |  | TiO2-c | [5 empty] | SLG | FTO | 0.1 | 1.095 | 22.66 | 0.75 | 18.61 | 1.6
7227 | MA |  |  | 1 |  |  | Pb | 1 | I |  | 3 |  |  |  | DMSO | GBL |  |  |  |  | 50 | 100 |  | 50 | 30 |  | Au |  | 70 | Spiro-MeOTAD |  | TiO2-c | [5 empty] | SLG | FTO | 0.1 | 1.111 | 23.11 | 0.768 | 19.71 | 1.6
7228 | FA | MA |  | 0.85 | 0.15 |  | Pb | 1 | Br | I | 0.45 | 2.5499999999999998 |  |  | DMF | DMSO |  | 4 | 1 |  | 100 |  |  | 60 |  |  | Ag |  | 150 | Spiro-MeOTAD |  | TiO2-c | TiO2-mp |  | 30 | 170 |  | SLG | FTO | 0.09 | 1.07 | 20.86 | 0.71 | 15.98 | 1.6
7233 | FA | MA |  | 0.85 | 0.15 |  | Pb | 1 | Br | I | 0.45 | 2.5499999999999998 |  |  | DMF | DMSO |  | 4 | 1 |  | 100 |  |  | 60 |  |  | Ag |  | 150 | Spiro-MeOTAD |  | TiO2-c | TiO2-mp |  | 30 | 170 |  | SLG | FTO | 0.09 | 1.11 | 21.76 | 0.78 | 14.6 | 1.6
7236 | Cs | FA |  | 0.17 | 0.83 |  | Pb | 1 | Br | I | 0.17 | 0.83 |  |  | DMF | DMSO |  | 4 | 1 |  | 60 | 100 |  | 0.05 | 30 |  | Ag |  | 150 | NiO-c |  | C60 | BCP |  | 40 | 7.5 |  | SLG | ITO | 0.12 | 1 | 20.8 | 0.7 | 14.9 | 1.6
7237 | Cs | FA |  | 0.17 | 0.83 |  | Pb | 1 | Br | I | 0.17 | 0.83 |  |  | DMF | DMSO |  | 4 | 1 |  | 60 | 100 |  | 0.05 | 30 |  | Ag |  | 150 | NiO-c | 12 | C60 | BCP |  | 40 | 7.5 |  | SLG | ITO | 0.12 | 1.02 | 20.9 | 0.76 | 17 | 1.6
7238 | Cs | FA |  | 0.17 | 0.83 |  | Pb | 1 | Br | I | 0.17 | 0.83 |  |  | DMF | DMSO |  | 4 | 1 |  | 60 | 100 |  | 0.05 | 30 |  | Ag |  | 150 | NiO-c | 12 | C60 | BCP |  | 40 | 7.5 |  | SLG | ITO | 0.12 | 0.978 | 20.8 | 0.73 | 14.9 | 1.6
7244 | Bn |  |  | 2 |  |  | Sn | 1 | I |  | 4 |  |  |  | DMF | DMSO |  | 1 | 2 |  | 100 |  |  | 15 |  |  | Au |  | 70 | none |  | TiO2-c | TiO2-mp |  | 30 | 1000 |  | SLG | FTO | 0.16 | 0.401 | 10.55 | 0.545 | 2.3
7245 | MA |  |  | 3 |  |  | Bi | 2 | I |  | 9 |  |  |  | DMF |  |  | 1 |  |  | Unknown |  |  | Unknown |  |  | Au |  |  | Spiro-MeOTAD |  | TiO2-c | TiO2-mp |  |  |  |  | SLG | FTO | 0.1 | 0.882 | 0.77 | 0.32 | 0.19 | 2.2
7246 | MA |  |  | 3 |  |  | Bi | 2 | I |  | 9 |  |  |  | Unknown |  | IPA |  |  |  | Unknown |  | 120 | Unknown |  | 20 | Au |  |  | Spiro-MeOTAD |  | TiO2-c | TiO2-mp |  |  |  |  | SLG | FTO | 0.1 | 0.87 | 1.6 | 0.34 | 0.41 | 2.2
7247 | Cs | FA | MA | 0.05 | 0.81 | 0.14000000000000001 | Pb | 1 | Br | I | 0.45 | 2.5499999999999998 |  |  | DMF | DMSO |  | 4 | 1 |  | 100 |  |  | 15 |  |  | Au |  | 60 | Spiro-MeOTAD | 200 | TiO2-c | [5 empty] | SLG | FTO | 0.06 | 1.02 | 23.01 | 0.7 | 16.52
7248 | Cs | FA | MA | 0.05 | 0.81 | 0.14000000000000001 | Pb | 1 | Br | I | 0.45 | 2.5499999999999998 |  |  | DMF | DMSO |  | 4 | 1 |  | 100 |  |  | 15 |  |  | Au |  | 60 | Spiro-MeOTAD | 200 | TiO2-c | [5 empty] | SLG | FTO | 0.06 | 1.05 | 23.46 | 0.75 | 18.37
7249 | MA |  |  | 1 |  |  | Pb | 1 | I |  | 3 |  |  |  | DMF |  | IPA | 1 |  | 1 | Unknown |  | 100 | Unknown |  | 10 | Au |  | 50 | Spiro-MeOTAD |  | ZnO-c | ZnO-nw |  |  |  |  | SLG | FTO | 0.1 | 0.82 | 20.94 | 0.57 | 9.84 | 1.6
7250 | MA |  |  | 1 |  |  | Pb | 1 | I |  | 3 |  |  |  | DMF |  | IPA | 1 |  | 1 | Unknown |  | 100 | Unknown |  | 10 | Au |  | 50 | Spiro-MeOTAD |  | ZnO-c | ZnO-nw |  |  |  |  | SLG | FTO | 0.1 | 0.91 | 20.72 | 0.64 | 12.09 | 1.6
7251 | MA |  |  | 1 |  |  | Pb | 1 | I |  | 3 |  | Cl |  | DMF | DMSO | IPA | 9 | 1 | 1 | Unknown |  | 100 | Unknown |  | 10 | Au |  | 50 | Spiro-MeOTAD |  | ZnO-c | ZnO-nw |  |  |  |  | SLG | FTO | 0.1 | 0.91 | 23.1 | 0.63 | 13.3 | 1.6
7252 | MA |  |  | 1 |  |  | Pb | 1 | I |  | 3 |  |  |  | DMF |  |  | 1 |  |  | 100 |  |  | 10 |  |  | Ag | Al | 30 | PEDOT:PSS |  | PCBM-60 |  |  | 50 |  |  | SLG | ITO | 0.04 | 0.85 | 19.63 | 0.528 | 8.82 | 1.6
7253 | MA |  |  | 1 |  |  | Pb | 1 | I |  | 3 |  |  |  | DMF |  |  | 1 |  |  | 100 |  |  | 10 |  |  | Al |  | 130 | PEDOT:PSS |  | PCBM-60 |  |  | 50 |  |  | SLG | ITO | 0.04 | 0.86 | 19.3 | 0.582 | 9.66 | 1.6
7254 | MA |  |  | 1 |  |  | Pb | 1 | I |  | 3 |  |  |  | DMF |  |  | 1 |  |  | 100 |  |  | 10 |  |  | Au | Al | 30 | PEDOT:PSS |  | PCBM-60 |  |  | 50 |  |  | SLG | ITO | 0.04 | 0.71 | 17.59 | 0.239 | 2.66 | 1.6
7255 | MA |  |  | 1 |  |  | Pb | 1 | I |  | 3 |  |  |  | DMF |  |  | 1 |  |  | 100 |  |  | 10 |  |  | Ca | Al | 30 | PEDOT:PSS |  | PCBM-60 |  |  | 50 |  |  | SLG | ITO | 0.04 | 0.95 | 24.12 | 0.746 | 17.09 | 1.6
7256 | MA |  |  | 1 |  |  | Pb | 1 | I |  | 3 |  |  |  | DMF |  |  | 1 |  |  | 100 |  |  | 10 |  |  | Mg | Al | 30 | PEDOT:PSS |  | PCBM-60 |  |  | 50 |  |  | SLG | ITO | 0.04 | 0.86 | 20.39 | 0.768 | 13.46 | 1.6
7257 | MA |  |  | 1 |  |  | Pb | 1 | I |  | 3 |  |  |  | DMF |  | IPA | 1 |  | 1 | Unknown |  | 100 | Unknown |  | 20 | Al |  |  | NiO-c | 40 | PbS | PCBM-60 |  | 35 | 30 |  | SLG | ITO | 0.1 | 0.87 | 18.3 | 0.48 | 7.47 | 1.6
7258 | MA |  |  | 1 |  |  | Pb | 1 | I |  | 3 |  |  |  | DMF |  | IPA | 1 |  | 1 | Unknown |  | 100 | Unknown |  | 20 | Al |  |  | NiO-c | 40 | PbS | PCBM-60 |  | 35 | 30 |  | SLG | ITO | 0.1 | 0.87 | 18.7 | 0.502 | 7.9 | 1.6
7259 | MA |  |  | 1 |  |  | Pb | 1 | I |  | 3 |  |  |  | DMF |  | IPA | 1 |  | 1 | Unknown |  | 100 | Unknown |  | 20 | Al |  |  | NiO-c | 40 | PbS | PCBM-60 |  | 35 | 30 |  | SLG | ITO | 0.1 | 0.9 | 18.9 | 0.53 | 8.8 | 1.6
7260 | MA |  |  | 1 |  |  | Pb | 1 | I |  | 3 |  |  |  | DMF |  | IPA | 1 |  | 1 | Unknown |  | 100 | Unknown |  | 20 | Al |  |  | NiO-c | 40 | PbS | PCBM-60 |  | 35 | 30 |  | SLG | ITO | 0.1 | 0.94 | 19.4 | 0.553 | 9.96 | 1.6
7261 | MA |  |  | 1 |  |  | Pb | 1 | I |  | 3 |  |  |  | DMF |  | IPA | 1 |  | 1 | Unknown |  | 100 | Unknown |  | 20 | Al |  |  | NiO-c | 40 | PbS | PCBM-60 |  | 35 | 30 |  | SLG | ITO | 0.1 | 0.9 | 19.2 | 0.542 | 9.24 | 1.6
7262 | MA |  |  | 1 |  |  | Pb | 1 | I |  | 3 |  |  |  | DMF |  | IPA | 1 |  | 1 | Unknown |  | 100 | Unknown |  | 20 | Al |  |  | NiO-c | 40 | PCBM-60 |  |  | 30 |  |  | SLG | ITO | 0.1 | 0.9 | 14.7 | 0.506 | 6.46 | 1.6
7263 | MA |  |  | 1 |  |  | Pb | 1 | I |  | 3 |  | Cl |  | DMF |  | IPA | 1 |  | 1 | Unknown |  | 100 | Unknown |  | 15 | Carbon |  |  | none |  | TiO2-c |  |  | 40 |  |  | SLG | FTO | 0.1 | 1.01 | 16.8 | 0.488 | 8.33 | 1.6
7264 | MA |  |  | 1 |  |  | Pb | 1 | I |  | 3 |  | Cl |  | DMF |  | IPA | 1 |  | 1 | Unknown |  | 100 | Unknown |  | 15 | Carbon |  |  | none |  | TiO2-c |  |  | 80 |  |  | SLG | FTO | 0.1 | 1.04 | 19.58 | 0.629 | 12.75 | 1.6
7265 | MA |  |  | 1 |  |  | Pb | 1 | I |  | 3 |  | Cl |  | DMF |  | IPA | 1 |  | 1 | Unknown |  | 100 | Unknown |  | 15 | Carbon |  |  | none |  | TiO2-c |  |  | 150 |  |  | SLG | FTO | 0.1 | 1.01 | 18.88 | 0.578 | 11.03 | 1.6
7266 | MA |  |  | 1 |  |  | Pb | 1 | I |  | 3 |  | Cl |  | DMF |  | IPA | 1 |  | 1 | Unknown |  | 100 | Unknown |  | 15 | Carbon |  |  | none |  | TiO2-c |  |  | 240 |  |  | SLG | FTO | 0.1 | 1.01 | 18.54 | 0.556 | 10.4 | 1.6
7267 | MA |  |  | 1 |  |  | Pb | 1 | I |  | 3 |  | Cl |  | DMF |  | IPA | 1 |  | 1 | Unknown |  | 100 | Unknown |  | 15 | Carbon |  |  | none |  | TiO2-c |  |  | 80 |  |  | SLG | FTO | 0.1 | 1.04 | 20.74 | 0.627 | 12.28 | 1.6
7268 | MA |  |  | 1 |  |  | Pb | 1 | I |  | 3 |  |  |  | DMF |  | IPA | 1 |  | 1 | Unknown |  |  | Unknown |  |  | Au |  |  | Spiro-MeOTAD |  | ZnO-c | ZnO-mp |  |  |  |  | SLG | FTO | 0.07 | 0.85 | 18.5 | 0.549 | 8.64 | 1.6
7269 | MA |  |  | 1 |  |  | Pb | 1 | I |  | 3 |  |  |  | DMF |  | IPA | 1 |  | 1 | Unknown |  |  | Unknown |  |  | Au |  |  | Spiro-MeOTAD |  | ZnO-c | ZnO-mp |  |  |  |  | SLG | FTO | 0.07 | 0.84 | 19.1 | 0.58 | 9.3 | 1.6
7270 | MA |  |  | 1 |  |  | Pb | 1 | I |  | 3 |  |  |  | DMF |  | IPA | 1 |  | 1 | Unknown |  |  | Unknown |  |  | Au |  |  | Spiro-MeOTAD |  | ZnO-c | ZnO-mp |  |  |  |  | SLG | FTO | 0.07 | 0.82 | 16.1 | 0.445 | 5.87 | 1.6
7271 | MA |  |  | 1 |  |  | Pb | 1 | I |  | 3 |  |  |  | DMF |  | IPA | 1 |  | 1 | Unknown |  |  | Unknown |  |  | Au |  |  | Spiro-MeOTAD |  | ZnO-c | ZnO-mp |  |  |  |  | SLG | FTO | 0.07 | 0.99 | 19.7 | 0.67 | 13.1 | 1.6
7272 | FA | MA |  | 0.6 | 0.4 |  | Pb | 1 | I |  | 3 |  | TBP |  | DMF |  | IPA | 1 |  | 1 | Unknown |  | 70 | Unknown |  | 20 | Au |  |  | P3HT |  | PCBM-60 | [5 empty] | SLG | ITO | 0.38 | 0.61 | 11.97 | 0.28 | 2.03
7273 | FA | MA |  | 0.6 | 0.4 |  | Pb | 1 | I |  | 3 |  | TBP |  | DMF |  | IPA | 1 |  | 1 | Unknown |  | 70 | Unknown |  | 20 | Au |  |  | P3HT |  | ZnO-np | PCBM-60 |  | 50 | 60 |  | SLG | ITO | 0.38 | 0.82 | 9.09 | 0.44 | 3.3
7274 | FA | MA |  | 0.6 | 0.4 |  | Pb | 1 | I |  | 3 |  | TBP |  | DMF |  | IPA | 1 |  | 1 | Unknown |  | 70 | Unknown |  | 20 | Au |  |  | P3HT |  | ZnO-np | PCBM-60 |  | 50 | 60 |  | SLG | ITO | 0.38 | 0.76 | 12.68 | 0.45 | 4.32
7275 | FA | MA |  | 0.6 | 0.4 |  | Pb | 1 | I |  | 3 |  | TBP |  | DMF |  | IPA | 1 |  | 1 | Unknown |  | 70 | Unknown |  | 20 | Au |  |  | P3HT |  | ZnO-np | PCBM-60 |  | 50 | 60 |  | SLG | ITO | 0.38 | 0.7 | 12.89 | 0.53 | 4.79
7276 | FA | MA |  | 0.6 | 0.4 |  | Pb | 1 | I |  | 3 |  | TBP |  | DMF |  | IPA | 1 |  | 1 | Unknown |  | 70 | Unknown |  | 20 | Au |  |  | P3HT |  | ZnO-np | PCBM-60 |  | 50 | 60 |  | SLG | ITO | 0.38 | 0.79 | 10.81 | 0.51 | 4.39
7277 | FA | MA |  | 0.6 | 0.4 |  | Pb | 1 | I |  | 3 |  | TBP |  | DMF |  | IPA | 1 |  | 1 | Unknown |  | 70 | Unknown |  | 20 | Au |  |  | P3HT |  | ZnO-np | PCBM-60 |  | 50 | 60 |  | SLG | ITO | 0.38 | 0.67 | 10.49 | 0.46 | 3.23
7278 | MA |  |  | 1 |  |  | Pb | 1 | I |  | 3 |  |  |  | DMF |  |  | 1 |  |  | 100 |  |  | 10 |  |  | Al |  | 80 | PEDOT:PSS |  | PCBM-60 | Bphen |  | nan | 3 |  | SLG |  | 0.04 | 1.04 | 21 | 0.361 | 7.9 | 1.6
7279 | MA |  |  | 1 |  |  | Pb | 1 | I |  | 3 |  |  |  | DMF |  |  | 1 |  |  | 100 |  |  | 10 |  |  | Al |  | 80 | PEDOT:PSS |  | PCBM-60 | Bphen |  | nan | 3 |  | SLG | ITO | 0.04 | 0.8 | 19.2 | 0.68 | 10.5 | 1.6
7280 | MA |  |  | 1 |  |  | Pb | 1 | I |  | 3 |  |  |  | DMF |  | IPA | 1 |  | 1 | Unknown |  |  | Unknown |  |  | Au |  | 80 | Spiro-MeOTAD |  | TiO2-c | TiO2-mp |  |  |  |  | SLG | FTO | 0.1 | 0.834 | 18.906 | 0.7 | 11.04 | 1.6
7281 | MA |  |  | 1 |  |  | Pb | 1 | I |  | 3 |  |  |  | DMF |  | IPA | 1 |  | 1 | Unknown |  |  | Unknown |  |  | Au |  | 80 | Spiro-MeOTAD |  | TiO2-c | TiO2-mp |  |  |  |  | SLG | FTO | 0.1 | 0.888 | 18.308 | 0.736 | 12 | 1.6
7282 | MA |  |  | 1 |  |  | Pb | 1 | I |  | 3 |  |  |  | DMF |  | IPA | 1 |  | 1 | Unknown |  |  | Unknown |  |  | Au |  | 80 | Spiro-MeOTAD |  | TiO2-c | TiO2-mp |  |  |  |  | SLG | FTO | 0.1 | 0.892 | 19.736 | 0.662 | 11.64 | 1.6
7283 | MA |  |  | 1 |  |  | Pb | 1 | I |  | 3 |  |  |  | DMF |  | IPA | 1 |  | 1 | Unknown |  |  | Unknown |  |  | Au |  | 80 | Spiro-MeOTAD |  | TiO2-c | TiO2-mp |  |  |  |  | SLG | FTO | 0.1 | 0.877 | 20.122 | 0.762 | 12.81 | 1.6
7284 | MA |  |  | 1 |  |  | Pb | 1 | I |  | 3 |  |  |  | DMF | DMSO |  | 10 | 1 |  | 100 |  |  | 3 |  |  | Ag |  | 70 | Spiro-MeOTAD |  | TiO2-c | TiO2-mp |  | nan | 150 |  | SLG | FTO | 0.1 | 1.033 | 21.72 | 0.657 | 14.76 | 1.6
7285 | MA |  |  | 1 |  |  | Pb | 1 | I |  | 3 |  |  |  | DMF | DMSO |  | 10 | 1 |  | 100 |  |  | 3 |  |  | Ag |  | 70 | Spiro-MeOTAD |  | TiO2-c | TiO2-mp |  | nan | 150 |  | SLG | FTO | 0.1 | 1.037 | 20.91 | 0.687 | 15.6 | 1.6
7286 | MA |  |  | 1 |  |  | Pb | 1 | I |  | 3 |  |  |  | DMF | DMSO |  | 10 | 1 |  | 100 |  |  | 3 |  |  | Ag |  | 70 | Spiro-MeOTAD |  | TiO2-c | TiO2-mp |  | nan | 150 |  | SLG | FTO | 0.1 | 1.061 | 21.68 | 0.711 | 16.75 | 1.6
7287 | MA |  |  | 1 |  |  | Pb | 1 | I |  | 3 |  |  |  | DMF | DMSO |  | 10 | 1 |  | 100 |  |  | 3 |  |  | Ag |  | 70 | Spiro-MeOTAD |  | TiO2-c | TiO2-mp |  | nan | 150 |  | SLG | FTO | 0.1 | 1.07 | 23.23 | 0.75 | 18.62 | 1.6
7288 | MA |  |  | 1 |  |  | Pb | 1 | I |  | 3 |  |  |  | DMF | DMSO |  | 10 | 1 |  | 100 |  |  | 3 |  |  | Ag |  | 70 | Spiro-MeOTAD |  | TiO2-c | TiO2-mp |  | nan | 150 |  | SLG | FTO | 0.1 | 1.081 | 23.22 | 0.747 | 18.82 | 1.6
7289 | MA |  |  | 1 |  |  | Pb | 1 | I |  | 3 |  |  |  | DMF | DMSO |  | 10 | 1 |  | 100 |  |  | 3 |  |  | Ag |  | 70 | Spiro-MeOTAD |  | TiO2-c | TiO2-mp |  | nan | 150 |  | SLG | FTO | 0.1 | 1.062 | 21.96 | 0.73 | 17.05 | 1.6
7290 | MA |  |  | 1 |  |  | Pb | 1 | I |  | 3 |  |  |  | DMF |  | IPA | 1 |  | 1 | Unknown |  | 100 | Unknown |  | 5 | Au |  |  | Spiro-MeOTAD |  | ZnO-c | ZnO-nw |  | nan | 250 |  | SLG | FTO | 0.1 | 0.71 | 21.39 | 0.43 | 6.63 | 1.6
7291 | MA |  |  | 1 |  |  | Pb | 1 | I |  | 3 |  |  |  | DMF |  | IPA | 1 |  | 1 | Unknown |  | 100 | Unknown |  | 5 | Au |  |  | Spiro-MeOTAD |  | ZnO-c | ZnO-nw |  | nan | 250 |  | SLG | FTO | 0.1 | 0.79 | 18.65 | 0.38 | 5.52 | 1.6
7292 | MA |  |  | 1 |  |  | Pb | 1 | I |  | 3 |  |  |  | DMF | DMSO |  | 4 | 1 |  | 80 |  |  | 40 |  |  | Ag |  | 60 | Spiro-MeOTAD | 200 | SnO2-c | [5 empty] | SLG | FTO | 0.07 | 1.07 | 20.02 | 0.48 | 10.27 | 1.6
7293 | MA |  |  | 1 |  |  | Pb | 1 | I |  | 3 |  |  |  | DMF |  | IPA | 1 |  | 1 | Unknown |  | 150 | Unknown |  | 20 | Ag |  | 60 | Spiro-MeOTAD | 200 | SnO2-c | [5 empty] | SLG | FTO | 0.07 | 1 | 20.86 | 0.77 | 16.11 | 1.6
7294 | FA | MA |  | 0.1 | 0.9 |  | Pb | 1 | I |  | 3 |  | Cl |  | DMF |  |  | 1 |  |  | 150 |  |  | 20 |  |  | Au |  |  | Spiro-MeOTAD |  | TiO2-c | TiO2-mp |  |  |  |  | SLG | FTO | 0.09 | 0.922 | 20.9 | 0.671 | 12.94 | 1.54
7298 | MA |  |  | 1 |  |  | Pb | 1 | I |  | 3 |  | Cl |  | DMF |  | IPA | 1 |  | 1 | Unknown |  | 100 | Unknown |  | 15 | Carbon |  |  | none |  | TiO2-c | TiO2-mp |  |  |  |  | SLG | FTO | 0.1 | 1.009 | 18.62 | 0.632 | 11.59 | 1.6
7299 | MA |  |  | 1 |  |  | Pb | 1 | I |  | 3 |  | Cl |  | DMF |  | IPA | 1 |  | 1 | Unknown |  | 100 | Unknown |  | 15 | Carbon |  |  | none |  | TiO2-c | TiO2-mp |  |  |  |  | SLG | FTO | 0.1 | 0.999 | 19.13 | 0.629 | 12.78 | 1.6
7300 | MA |  |  | 1 |  |  | Pb | 1 | I |  | 3 |  | Cl |  | DMF |  | IPA | 1 |  | 1 | Unknown |  | 100 | Unknown |  | 15 | Carbon |  |  | none |  | TiO2-c | TiO2-mp |  |  |  |  | SLG | FTO | 0.1 | 0.995 | 21.43 | 0.643 | 13.36 | 1.6
7301 | MA |  |  | 1 |  |  | Pb | 1 | I |  | 3 |  | Cl |  | DMF |  | IPA | 1 |  | 1 | Unknown |  | 100 | Unknown |  | 15 | Carbon |  |  | none |  | TiO2-c | TiO2-mp |  |  |  |  | SLG | FTO | 0.1 | 1.001 | 20.69 | 0.63 | 13.04 | 1.6
7302 | MA |  |  | 1 |  |  | Pb | 1 | I |  | 3 |  | Cl |  | DMF |  | IPA | 1 |  | 1 | Unknown |  | 100 | Unknown |  | 15 | Carbon |  |  | none |  | TiO2-c | TiO2-mp |  |  |  |  | SLG | FTO | 0.1 | 0.979 | 20.63 | 0.631 | 12.86 | 1.6
7303 | MA |  |  | 1 |  |  | Pb | 1 | I |  | 3 |  |  |  | DMF | DMSO |  | 3 | 1 |  | 100 |  |  | 30 |  |  | Au |  | 100 | Spiro-MeOTAD |  | TiO2-c | TiO2-mp |  |  |  |  | SLG | FTO | 0.1 | 0.99 | 20.83 | 0.64 | 13.2 | 1.6
7308 | MA |  |  | 1 |  |  | Pb | 1 | I |  | 3 |  |  |  | DMF | DMSO |  | 9 | 1 |  | 100 |  |  | 10 |  |  | Ag |  | 100 | PEDOT:PSS |  | PCBM-60 | BCP |  |  |  |  | SLG | ITO | 0.1 | 0.951 | 19.22 | 0.654 | 11.54 | 1.6
7309 | MA |  |  | 1 |  |  | Pb | 1 | I |  | 3 |  |  |  | DMF | DMSO |  | 9 | 1 |  | 100 |  |  | 10 |  |  | Ag |  | 100 | XSln1453 |  | PCBM-60 | BCP |  |  |  |  | SLG | ITO | 0.1 | 1.023 | 19.28 | 0.642 | 12.58 | 1.6
7310 | MA |  |  | 1 |  |  | Pb | 1 | I |  | 3 |  |  |  | DMF | DMSO |  | 9 | 1 |  | 100 |  |  | 10 |  |  | Ag |  | 100 | XSln847 |  | PCBM-60 | BCP |  |  |  |  | SLG | ITO | 0.1 | 1.06 | 21.58 | 0.657 | 15.02 | 1.6
7311 | MA |  |  | 1 |  |  | Pb | 1 | I |  | 3 |  |  |  | DMF | DMSO |  | 9 | 1 |  | 100 |  |  | 10 |  |  | Ag |  | 100 | XSln847 |  | PCBM-60 | BCP |  |  |  |  | SLG | ITO | 0.1 | 1.08 | 22.34 | 0.712 | 17.16 | 1.6
7312 | MA |  |  | 1 |  |  | Pb | 1 | I |  | 3 |  |  |  | DMF | DMSO |  | 13 | 1 |  | 100 |  |  | 10 |  |  | Ag |  | 80 | MEH-PPV-20 |  | C60 | BCP |  | 20 | 5 |  | SLG | ITO | 0.1 | 0.82 | 21.5 | 0.595 | 10.49 | 1.6
7313 | MA |  |  | 1 |  |  | Pb | 1 | I |  | 3 |  |  |  | DMF | DMSO |  | 13 | 1 |  | 100 |  |  | 10 |  |  | Ag |  | 80 | PEDOT:PSS |  | C60 | BCP |  | 20 | 5 |  | SLG | ITO | 0.1 | 0.84 | 21.07 | 0.725 | 12.83 | 1.6
7314 | MA |  |  | 1 |  |  | Pb | 1 | I |  | 3 |  |  |  | DMF | DMSO |  | 13 | 1 |  | 100 |  |  | 10 |  |  | Ag |  | 80 | PolyTPD |  | C60 | BCP |  | 20 | 5 |  | SLG | ITO | 0.1 | 1.04 | 23.18 | 0.75 | 18.08 | 1.6
7315 | MA |  |  | 1 |  |  | Pb | 1 | I |  | 3 |  |  |  | DMF | DMSO |  | 13 | 1 |  | 100 |  |  | 10 |  |  | Ag |  | 80 | PolyTPD |  | C60 | BCP |  | 20 | 5 |  | SLG | ITO | 0.1 | 1.03 | 23.38 | 0.716 | 17.2 | 1.6
7316 | MA |  |  | 1 |  |  | Pb | 1 | I |  | 3 |  |  |  | DMF | DMSO |  | 13 | 1 |  | 100 |  |  | 10 |  |  | Ag |  | 80 | PolyTPD |  | C60 | BCP |  | 20 | 5 |  | SLG | ITO | 0.1 | 1.04 | 23.37 | 0.716 | 17.4 | 1.6
7317 | MA |  |  | 1 |  |  | Pb | 1 | I |  | 3 |  |  |  | DMF | DMSO |  | 13 | 1 |  | 100 |  |  | 10 |  |  | Ag |  | 80 | PolyTPD |  | C60 | BCP |  | 20 | 5 |  | SLG | ITO | 0.1 | 1.03 | 23.31 | 0.701 | 16.82 | 1.6
7318 | MA |  |  | 1 |  |  | Pb | 1 | I |  | 3 |  |  |  | DMF | DMSO |  | 13 | 1 |  | 100 |  |  | 10 |  |  | Ag |  | 80 | PolyTPD |  | C60 | BCP |  | 20 | 5 |  | SLG | ITO | 0.1 | 1.02 | 22.87 | 0.672 | 15.67 | 1.6
7319 | MA |  |  | 1 |  |  | Pb | 1 | I |  | 3 |  |  |  | DMF | DMSO |  | 13 | 1 |  | 100 |  |  | 10 |  |  | Ag |  | 80 | PolyTPD |  | C60 | BCP |  | 20 | 5 |  | SLG | ITO | 0.1 | 1.01 | 22.91 | 0.639 | 14.82 | 1.6
7320 | MA |  |  | 1 |  |  | Pb | 1 | I |  | 3 |  |  |  | DMF | DMSO |  | 13 | 1 |  | 100 |  |  | 10 |  |  | Ag |  | 80 | PolyTPD |  | C60 | BCP |  | 20 | 5 |  | SLG | ITO | 0.1 | 1 | 22.9 | 0.666 | 15.25 | 1.6
7321 | MA |  |  | 1 |  |  | Pb | 1 | I |  | 3 |  |  |  | DMF | DMSO |  | 13 | 1 |  | 100 |  |  | 10 |  |  | Ag |  | 80 | PolyTPD |  | C60 | BCP |  | 20 | 5 |  | SLG | ITO | 0.1 | 1 | 22.73 | 0.642 | 14.62 | 1.6
7322 | MA |  |  | 1 |  |  | Pb | 1 | I |  | 3 |  |  |  | DMF | DMSO |  | 4 | 1 |  | Unknown |  |  | Unknown |  |  | Au |  | 80 | Spiro-MeOTAD |  | PTEG-1 |  |  | 50 |  |  | SLG | FTO | 0.04 | 1.01 | 21.81 | 0.735 | 16.2 | 1.6
7323 | MA |  |  | 1 |  |  | Pb | 1 | I |  | 3 |  |  |  | DMF | DMSO |  | 4 | 1 |  | Unknown |  |  | Unknown |  |  | Au |  | 80 | Spiro-MeOTAD |  | PTEG-1 |  |  | 50 |  |  | SLG | FTO | 0.04 | 1.02 | 22.2 | 0.751 | 17.01 | 1.6
7324 | MA |  |  | 1 |  |  | Pb | 1 | I |  | 3 |  |  |  | DMF | DMSO |  | 4 | 1 |  | Unknown |  |  | Unknown |  |  | Au |  | 80 | Spiro-MeOTAD |  | PTEG-1 |  |  | 50 |  |  | SLG | FTO | 0.04 | 1.04 | 22.85 | 0.78 | 18.33 | 1.6
7325 | MA |  |  | 1 |  |  | Pb | 1 | I |  | 3 |  |  |  | DMF | DMSO |  | 4 | 1 |  | Unknown |  |  | Unknown |  |  | Au |  | 80 | Spiro-MeOTAD |  | PTEG-1 |  |  | 50 |  |  | SLG | FTO | 0.04 | 0.98 | 19.95 | 0.7 | 13.72 | 1.6
7326 | MA |  |  | 1 |  |  | Pb | 1 | I |  | 3 |  | HI |  | DMF |  |  | 1 |  |  | 100 |  |  | 2 |  |  | Au |  | 60 | p-DTS(FBTTh2)2 |  | TiO2-c |  |  | 50 |  |  | SLG | FTO | 0.16 | 0.99 | 20.1 | 0.74 | 14.7 | 1.5
7327 | MA |  |  | 1 |  |  | Pb | 1 | I |  | 3 |  | HI |  | DMF |  |  | 1 |  |  | 100 |  |  | 2 |  |  | Au |  | 60 | p-DTS(FBTTh2)2 |  | TiO2-c |  |  | 50 |  |  | SLG | FTO | 0.16 | 1.1 | 20.6 | 0.783 | 17.7 | 1.5
7328 | MA |  |  | 1 |  |  | Pb | 1 | I |  | 3 |  | HI |  | DMF |  |  | 1 |  |  | 100 |  |  | 2 |  |  | Au |  | 60 | p-DTS(FBTTh2)2 |  | TiO2-c |  |  | 50 |  |  | SLG | FTO | 0.16 | 1.1 | 20.6 | 0.794 | 18 | 1.5
7329 | MA |  |  | 1 |  |  | Pb | 1 | I |  | 3 |  | HI |  | DMF |  |  | 1 |  |  | 100 |  |  | 2 |  |  | Au |  | 60 | p-DTS(FBTTh2)2 |  | TiO2-c |  |  | 50 |  |  | SLG | FTO | 0.16 | 1.1 | 20.6 | 0.784 | 17.8 | 1.5
7330 | MA |  |  | 1 |  |  | Pb | 1 | I |  | 3 |  |  |  | DMF | DMSO | IPA | 7 | 3 | 1 | Unknown |  | 100 | Unknown |  |  | Ag |  |  | Spiro-MeOTAD |  | TiO2-c | TiO2-mp |  |  |  |  | SLG | FTO | 0.09 | 1.02 | 21.75 | 0.67 | 14.86 | 1.6
7331 | MA |  |  | 1 |  |  | Pb | 1 | I |  | 3 |  | TMA | 2.5 | DMF | DMSO | IPA | 7 | 3 | 1 | Unknown |  | 100 | Unknown |  |  | Ag |  |  | Spiro-MeOTAD |  | TiO2-c | TiO2-mp |  |  |  |  | SLG | FTO | 0.09 | 1.03 | 22.98 | 0.69 | 16.33 | 1.6
7332 | MA |  |  | 1 |  |  | Pb | 1 | I |  | 3 |  | TMA | 5 | DMF | DMSO | IPA | 7 | 3 | 1 | Unknown |  | 100 | Unknown |  |  | Ag |  |  | Spiro-MeOTAD |  | TiO2-c | TiO2-mp |  |  |  |  | SLG | FTO | 0.09 | 1.03 | 23.54 | 0.71 | 17.21 | 1.6
7333 | MA |  |  | 1 |  |  | Pb | 1 | I |  | 3 |  | TMA | 10 | DMF | DMSO | IPA | 7 | 3 | 1 | Unknown |  | 100 | Unknown |  |  | Ag |  |  | Spiro-MeOTAD |  | TiO2-c | TiO2-mp |  |  |  |  | SLG | FTO | 0.09 | 1.02 | 21.02 | 0.66 | 14.15 | 1.6
7334 | MA |  |  | 1 |  |  | Pb | 1 | I |  | 3 |  |  |  | DMF | DMSO | IPA | 7 | 3 | 1 | Unknown |  | 100 | Unknown |  |  | Ag |  |  | Spiro-MeOTAD |  | TiO2-c | TiO2-mp |  |  |  |  | SLG | FTO | 0.09 | 1.02 | 21.75 | 0.67 | 14.86 | 1.6
7335 | MA |  |  | 1 |  |  | Pb | 1 | I |  | 3 |  | TMA | 5 | DMF | DMSO | IPA | 7 | 3 | 1 | Unknown |  | 100 | Unknown |  |  | Ag |  |  | Spiro-MeOTAD |  | TiO2-c | TiO2-mp |  |  |  |  | SLG | FTO | 0.09 | 1.03 | 23.54 | 0.71 | 17.21 | 1.6
7336 | MA |  |  | 1 |  |  | Pb | 1 | I |  | 3 |  |  |  | DMF | DMSO |  | 4 | 1 |  | 100 |  |  | 10 |  |  | Au |  | 100 | Spiro-MeOTAD |  | Carbon-mp | TiO2-mp |  |  |  |  | SLG | FTO | 0.2 | 1.01 | 20.91 | 0.68 | 15.87 | 1.6
7337 | MA |  |  | 1 |  |  | Pb | 1 | I |  | 3 |  |  |  | DMF | DMSO |  | 4 | 1 |  | 100 |  |  | 10 |  |  | Au |  | 100 | Spiro-MeOTAD |  | Carbon-mp | TiO2-mp |  |  |  |  | SLG | FTO | 0.2 | 1.06 | 23.12 | 0.73 | 17.41 | 1.6
7338 | MA |  |  | 1 |  |  | Pb | 1 | I |  | 3 |  |  |  | DMF | DMSO |  | 4 | 1 |  | 100 |  |  | 10 |  |  | Au |  | 100 | Spiro-MeOTAD |  | Carbon-mp | TiO2-mp |  |  |  |  | SLG | FTO | 0.2 | 1.02 | 21.32 | 0.69 | 16.16 | 1.6
7339 | MA |  |  | 1 |  |  | Pb | 1 | I |  | 3 |  |  |  | DMF | DMSO |  | 4 | 1 |  | 100 |  |  | 10 |  |  | Au |  | 100 | Spiro-MeOTAD |  | Carbon-mp | TiO2-mp |  |  |  |  | SLG | FTO | 0.2 | 0.85 | 20.51 | 0.66 | 10.8 | 1.6
7340 | MA |  |  | 1 |  |  | Pb | 1 | I |  | 3 |  |  |  | DMF | DMSO |  | 4 | 1 |  | 100 |  |  | 10 |  |  | Au |  | 100 | Spiro-MeOTAD |  | Carbon-mp | TiO2-mp |  |  |  |  | SLG | FTO | 0.2 | 0.91 | 19.82 | 0.57 | 10.2 | 1.6
7341 | MA |  |  | 1 |  |  | Pb | 1 | I |  | 3 |  |  |  | GBL |  |  | 1 |  |  | 100 |  |  | 15 |  |  | Au |  | 80 | Spiro-MeOTAD |  | TiO2-c | TiO2-mp |  |  |  |  | SLG | FTO | 0.1 | 0.97 | 11.3 | 0.684 | 7.51 | 1.6
7342 | MA |  |  | 1 |  |  | Pb | 1 | I |  | 3 |  |  |  | GBL |  |  | 1 |  |  | 100 |  |  | 15 |  |  | Au |  | 80 | Spiro-MeOTAD |  | TiO2-c | TiO2-mp |  |  |  |  | SLG | FTO | 0.1 | 0.948 | 9.3 | 0.69 | 7.6 | 1.6
7343 | MA |  |  | 1 |  |  | Pb | 1 | I |  | 3 |  |  |  | GBL |  |  | 1 |  |  | 100 |  |  | 15 |  |  | Au |  | 80 | Spiro-MeOTAD |  | TiO2-c | TiO2-mp |  |  |  |  | SLG | FTO | 0.1 | 0.926 | 7.2 | 0.69 | 7.73 | 1.6
7344 | MA |  |  | 1 |  |  | Pb | 1 | I |  | 3 |  |  |  | GBL |  |  | 1 |  |  | 100 |  |  | 15 |  |  | Au |  | 80 | Spiro-MeOTAD |  | TiO2-c | TiO2-mp |  |  |  |  | SLG | FTO | 0.1 | 0.917 | 4.8 | 0.71 | 7.75 | 1.6
7345 | MA |  |  | 1 |  |  | Pb | 1 | I |  | 3 |  |  |  | GBL |  |  | 1 |  |  | 100 |  |  | 15 |  |  | Au |  | 80 | Spiro-MeOTAD |  | TiO2-c | TiO2-mp |  |  |  |  | SLG | FTO | 0.1 | 0.902 | 2.4 | 0.72 | 7.94 | 1.6
7346 | MA |  |  | 1 |  |  | Pb | 1 | I |  | 3 |  |  |  | GBL |  |  | 1 |  |  | 100 |  |  | 15 |  |  | Au |  | 80 | Spiro-MeOTAD |  | TiO2-c | TiO2-mp |  | nan | 2000 |  | SLG | FTO | 0.1 | 1.01 | 17.3 | 0.664 | 11.6 | 1.6
7347 | MA |  |  | 1 |  |  | Pb | 1 | I |  | 3 |  |  |  | GBL |  |  | 1 |  |  | 100 |  |  | 15 |  |  | Au |  | 80 | Spiro-MeOTAD |  | TiO2-c | TiO2-mp |  | nan | 2000 |  | SLG | FTO | 0.1 | 1 | 13.8 | 0.67 | 11.7 | 1.6
7348 | MA |  |  | 1 |  |  | Pb | 1 | I |  | 3 |  |  |  | GBL |  |  | 1 |  |  | 100 |  |  | 15 |  |  | Au |  | 80 | Spiro-MeOTAD |  | TiO2-c | TiO2-mp |  | nan | 2000 |  | SLG | FTO | 0.1 | 0.985 | 10.9 | 0.68 | 12.1 | 1.6
7349 | MA |  |  | 1 |  |  | Pb | 1 | I |  | 3 |  |  |  | GBL |  |  | 1 |  |  | 100 |  |  | 15 |  |  | Au |  | 80 | Spiro-MeOTAD |  | TiO2-c | TiO2-mp |  | nan | 2000 |  | SLG | FTO | 0.1 | 0.974 | 7.4 | 0.7 | 12.6 | 1.6
7350 | MA |  |  | 1 |  |  | Pb | 1 | I |  | 3 |  |  |  | GBL |  |  | 1 |  |  | 100 |  |  | 15 |  |  | Au |  | 80 | Spiro-MeOTAD |  | TiO2-c | TiO2-mp |  | nan | 2000 |  | SLG | FTO | 0.1 | 0.967 | 3.8 | 0.71 | 13.1 | 1.6
7351 | MA |  |  | 1 |  |  | Pb | 1 | I |  | 3 |  |  |  | DMF | DMSO |  | 9 | 1 |  | 100 |  |  | 3 |  |  | Au |  |  | Spiro-MeOTAD |  | SnO2 | [5 empty] | PEN | ITO | 0.12 | 1.068 | 20.57 | 0.673 | 14.78 | 1.6
7352 | MA |  |  | 1 |  |  | Pb | 1 | I |  | 3 |  |  |  | DMF | DMSO |  | 9 | 1 |  | 100 |  |  | 3 |  |  | Au |  |  | Spiro-MeOTAD |  | SnO2-c | [5 empty] | SLG | FTO | 0.12 | 1.084 | 21.98 | 0.462 | 14.52 | 1.6
7353 | MA |  |  | 1 |  |  | Pb | 1 | I |  | 3 |  |  |  | DMF | DMSO |  | 9 | 1 |  | 100 |  |  | 3 |  |  | Au |  |  | Spiro-MeOTAD |  | SnO2-c | [5 empty] | SLG | FTO | 0.12 | 1.106 | 23.27 | 0.702 | 17.55 | 1.6
7354 | MA |  |  | 1 |  |  | Pb | 1 | I |  | 3 |  |  |  | DMF | DMSO |  | 9 | 1 |  | 100 |  |  | 3 |  |  | Au |  |  | Spiro-MeOTAD |  | SnO2 | [5 empty] | SLG | ITO | 0.12 | 1.07 | 21.6 | 0.651 | 15.05 | 1.6
7355 | MA |  |  | 1 |  |  | Pb | 1 | I |  | 3 |  |  |  | DMF | DMSO |  | 9 | 1 |  | 100 |  |  | 3 |  |  | Au |  |  | Spiro-MeOTAD |  | SnO2 | [5 empty] | SLG | ITO | 0.12 | 1.088 | 22.7 | 0.708 | 17.48 | 1.6
7356 | MA |  |  | 1 |  |  | Pb | 1 | Br | I | 0.15 | 2.85 |  |  | DMF |  | IPA | 1 |  | 1 | Unknown |  | 100 | Unknown |  | 30 | Ag |  | 70 | Spiro-MeOTAD |  | TiO2-c | TiO2-mp |  | nan | 200 |  | SLG | FTO | 0.1 | 1.04 | 21.32 | 0.691 | 15.4
7357 | MA |  |  | 1 |  |  | Pb | 1 | Br | I | 0.15 | 2.85 |  |  | DMF |  | IPA | 1 |  | 1 | Unknown |  | 100 | Unknown |  | 30 | Ag |  | 70 | Spiro-MeOTAD |  | TiO2-c | TiO2-mp |  | nan | 200 |  | SLG | FTO | 0.1 | 1.037 | 21.11 | 0.692 | 15.15
7358 | MA |  |  | 1 |  |  | Pb | 1 | Br | I | 0.3 | 2.7 |  |  | DMF |  | IPA | 1 |  | 1 | Unknown |  | 100 | Unknown |  | 30 | Ag |  | 70 | Spiro-MeOTAD |  | TiO2-c | TiO2-mp |  | nan | 200 |  | SLG | FTO | 0.1 | 1.072 | 30.89 | 0.716 | 16.03
7359 | MA |  |  | 1 |  |  | Pb | 1 | Br | I | 0.3 | 2.7 |  |  | DMF |  | IPA | 1 |  | 1 | Unknown |  | 100 | Unknown |  | 30 | Ag |  | 70 | Spiro-MeOTAD |  | TiO2-c | TiO2-mp |  | nan | 200 |  | SLG | FTO | 0.1 | 1.077 | 20.94 | 0.713 | 16.07
7360 | MA |  |  | 1 |  |  | Pb | 1 | Br | I | 0.45 | 2.5499999999999998 |  |  | DMF |  | IPA | 1 |  | 1 | Unknown |  | 100 | Unknown |  | 30 | Ag |  | 70 | Spiro-MeOTAD |  | TiO2-c | TiO2-mp |  | nan | 200 |  | SLG | FTO | 0.1 | 1.087 | 20.6 | 0.752 | 16.84
7361 | MA |  |  | 1 |  |  | Pb | 1 | Br | I | 0.45 | 2.5499999999999998 |  |  | DMF |  | IPA | 1 |  | 1 | Unknown |  | 100 | Unknown |  | 30 | Ag |  | 70 | Spiro-MeOTAD |  | TiO2-c | TiO2-mp |  | nan | 200 |  | SLG | FTO | 0.1 | 1.097 | 20.64 | 0.746 | 16.89
7362 | MA |  |  | 1 |  |  | Pb | 1 | I |  | 3 |  |  |  | DMF |  | IPA | 1 |  | 1 | Unknown |  | 100 | Unknown |  | 30 | Ag |  | 70 | Spiro-MeOTAD |  | TiO2-c | TiO2-mp |  | nan | 200 |  | SLG | FTO | 0.1 | 1.02 | 21.02 | 0.682 | 14.62 | 1.6
7363 | MA |  |  | 1 |  |  | Pb | 1 | I |  | 3 |  |  |  | DMF |  | IPA | 1 |  | 1 | Unknown |  | 100 | Unknown |  | 30 | Ag |  | 70 | Spiro-MeOTAD |  | TiO2-c | TiO2-mp |  | nan | 200 |  | SLG | FTO | 0.1 | 1.012 | 20.82 | 0.689 | 14.52 | 1.6
7364 | MA |  |  | 1 |  |  | Pb | 1 | I |  | 3 |  |  |  | DMF |  | IPA | 1 |  | 1 | Unknown |  | 100 | Unknown |  | 80 | Al |  | 110 | PEDOT:PSS |  | PCBM-70 | C60 |  | nan | 30 |  | SLG | ITO | 0.1 | 0.95 | 18.7 | 0.75 | 13.3 | 1.6
7365 | MA |  |  | 1 |  |  | Pb | 1 | I |  | 3 |  |  |  | DMF |  | IPA | 1 |  | 1 | Unknown |  | 100 | Unknown |  | 80 | Al |  | 110 | PEDOT:PSS |  | PCBM-70 | C60 |  | nan | 30 |  | SLG | ITO | 0.1 | 0.95 | 16.8 | 0.74 | 11.8 | 1.6
7366 | MA |  |  | 1 |  |  | Pb | 1 | I |  | 3 |  |  |  | DMF |  | IPA | 1 |  | 1 | Unknown |  | 100 | Unknown |  | 80 | Al |  | 110 | PEDOT:PSS |  | PCBM-70 | C60 |  | nan | 30 |  | SLG | ITO | 0.1 | 0.95 | 14.9 | 0.72 | 10.2 | 1.6
7367 | MA |  |  | 1 |  |  | Pb | 1 | I |  | 3 |  |  |  | DMF |  | IPA | 1 |  | 1 | Unknown |  | 100 | Unknown |  | 80 | Al |  | 110 | PEDOT:PSS |  | PCBM-70 | C60 |  | nan | 30 |  | SLG | ITO | 0.1 | 0.94 | 18.3 | 0.73 | 12.6 | 1.6
7368 | MA |  |  | 1 |  |  | Pb | 1 | I |  | 3 |  |  |  | DMF |  | IPA | 1 |  | 1 | Unknown |  | 100 | Unknown |  | 80 | Al |  | 110 | PEDOT:PSS |  | PCBM-70 | C60 |  | nan | 30 |  | SLG | ITO | 0.1 | 0.94 | 16.4 | 0.72 | 11.1 | 1.6
7369 | MA |  |  | 1 |  |  | Pb | 1 | I |  | 3 |  |  |  | DMF |  | IPA | 1 |  | 1 | Unknown |  | 100 | Unknown |  | 80 | Al |  | 110 | PEDOT:PSS |  | PCBM-70 | C60 |  | nan | 30 |  | SLG | ITO | 0.1 | 0.94 | 14.4 | 0.69 | 9.3 | 1.6
7370 | MA |  |  | 1 |  |  | Pb | 1 | I |  | 3 |  |  |  | DMF |  | IPA | 1 |  | 1 | Unknown |  | 100 | Unknown |  | 80 | Ag |  | 10 | PEDOT:PSS |  | PCBM-70 | C60 | AUH | 20 | 5 | 10 | SLG | ITO | 0.1 | 0.95 | 14.2 | 0.7 | 9.4 | 1.6
7371 | MA |  |  | 1 |  |  | Pb | 1 | I |  | 3 |  |  |  | DMF |  | IPA | 1 |  | 1 | Unknown |  | 100 | Unknown |  | 80 | Ag |  | 10 | PEDOT:PSS |  | PCBM-70 | C60 | AUH | 20 | 5 | 10 | SLG | ITO | 0.1 | 0.95 | 12.1 | 0.71 | 7.95 | 1.6
7372 | MA |  |  | 1 |  |  | Pb | 1 | I |  | 3 |  |  |  | DMF |  | IPA | 1 |  | 1 | Unknown |  | 100 | Unknown |  | 80 | Ag |  | 10 | PEDOT:PSS |  | PCBM-70 | C60 | AUH | 20 | 5 | 10 | SLG | ITO | 0.1 | 0.88 | 8.2 | 0.63 | 4.5 | 1.6
7373 | MA |  |  | 1 |  |  | Pb | 1 | I |  | 3 |  |  |  | DMF |  | IPA | 1 |  | 1 | Unknown |  | 100 | Unknown |  | 80 | Ag |  | 10 | PEDOT:PSS |  | PCBM-70 | C60 | AUH | 20 | 5 | 10 | SLG | ITO | 0.1 | 0.94 | 13.8 | 0.67 | 8.7 | 1.6
7374 | MA |  |  | 1 |  |  | Pb | 1 | I |  | 3 |  |  |  | DMF |  | IPA | 1 |  | 1 | Unknown |  | 100 | Unknown |  | 80 | Ag |  | 10 | PEDOT:PSS |  | PCBM-70 | C60 | AUH | 20 | 5 | 10 | SLG | ITO | 0.1 | 0.94 | 11.7 | 0.67 | 7.4 | 1.6
7375 | MA |  |  | 1 |  |  | Pb | 1 | I |  | 3 |  |  |  | DMF |  | IPA | 1 |  | 1 | Unknown |  | 100 | Unknown |  | 80 | Ag |  | 10 | PEDOT:PSS |  | PCBM-70 | C60 | AUH | 20 | 5 | 10 | SLG | ITO | 0.1 | 0.87 | 7.5 | 0.59 | 3.8 | 1.6
7388 | MA |  |  | 1 |  |  | Pb | 1 | I |  | 3 |  |  |  | none |  | none | 1 |  | 1 | Unknown |  |  | Unknown |  |  | Ag |  | 120 | MoO3 | 15 | C60 | TmTyPB |  | 5 | 7 |  | SLG | ITO | 0.1 | 0.909 | 4.4 | 0.563 | 2.25 | 1.6
7398 | MA |  |  | 1 |  |  | Pb | 1 | I |  | 3 |  |  |  | DMF |  | Unknown |  |  |  | Unknown |  |  | Unknown |  |  | Au |  | 70 | DPIE | 150 | TiO2-c | TiO2-mp |  | 50 | nan |  | SLG | FTO | 0.1 | 0.86 | 15.18 | 0.41 | 5.4 | 1.6
7399 | MA |  |  | 1 |  |  | Pb | 1 | I |  | 3 |  |  |  | DMF |  | Unknown |  |  |  | Unknown |  |  | Unknown |  |  | Au |  | 70 | DPIO | 150 | TiO2-c | TiO2-mp |  | 50 | nan |  | SLG | FTO | 0.1 | 0.96 | 15.08 | 0.7 | 10.14 | 1.6
7400 | MA |  |  | 1 |  |  | Pb | 1 | I |  | 3 |  |  |  | DMF |  | Unknown |  |  |  | Unknown |  |  | Unknown |  |  | Au |  | 70 | Spiro-MeOTAD | 150 | TiO2-c | TiO2-mp |  | 50 | nan |  | SLG | FTO | 0.1 | 0.86 | 14.99 | 0.61 | 7.87 | 1.6
7401 | MA |  |  | 1 |  |  | Pb | 1 | I |  | 3 |  | Cl |  | DMF |  |  | 1 |  |  | 80 |  |  | 10 |  |  | Ag |  | 100 | PEDOT:PSS | 40 | C60 | BCP |  | 40 | 8 |  | SLG | ITO | 0.1 | 0.88 | 21.6 | 0.758 | 14.4 | 1.6
7402 | MA |  |  | 1 |  |  | Pb | 1 | I |  | 3 |  | Cl |  | DMF |  |  | 1 |  |  | 80 |  |  | 10 |  |  | Ag |  | 100 | PEDOT:PSS | 40 | C60 | BCP |  | 40 | 8 |  | SLG | ITO | 0.1 | 0.87 | 21.6 | 0.757 | 14.3 | 1.6
7403 | MA |  |  | 1 |  |  | Pb | 1 | I |  | 3 |  | Cl |  | DMF |  |  | 1 |  |  | 80 |  |  | 10 |  |  | Ag |  | 100 | PEDOT:PSS | 40 | C60 | BCP |  | 40 | 8 |  | SLG | ITO | 0.1 | 0.92 | 21.7 | 0.761 | 15.2 | 1.6
7404 | MA |  |  | 1 |  |  | Pb | 1 | I |  | 3 |  | Cl |  | DMF |  |  | 1 |  |  | 80 |  |  | 10 |  |  | Ag |  | 100 | PEDOT:PSS | 40 | C60 | BCP |  | 40 | 8 |  | SLG | ITO | 0.1 | 0.91 | 21.5 | 0.766 | 15.1 | 1.6
7405 | MA |  |  | 1 |  |  | Pb | 1 | I |  | 3 |  | Cl |  | DMF |  |  | 1 |  |  | 80 |  |  | 10 |  |  | Ag |  | 100 | PEDOT:PSS | 40 | C60 | BCP |  | 40 | 8 |  | SLG | ITO | 0.1 | 0.93 | 20.9 | 0.794 | 15.5 | 1.6
7406 | MA |  |  | 1 |  |  | Pb | 1 | I |  | 3 |  | Cl |  | DMF |  |  | 1 |  |  | 80 |  |  | 10 |  |  | Ag |  | 100 | PEDOT:PSS | 40 | C60 | BCP |  | 40 | 8 |  | SLG | ITO | 0.1 | 0.93 | 20 | 0.786 | 15.2 | 1.6
7407 | MA |  |  | 1 |  |  | Pb | 1 | I |  | 3 |  | Cl |  | DMF |  |  | 1 |  |  | 80 |  |  | 10 |  |  | Ag |  | 100 | PEDOT:PSS | 40 | C60 | BCP |  | 40 | 8 |  | SLG | ITO | 0.1 | 0.94 | 19.9 | 0.793 | 14.8 | 1.6
7408 | MA |  |  | 1 |  |  | Pb | 1 | I |  | 3 |  | Cl |  | DMF |  |  | 1 |  |  | 80 |  |  | 10 |  |  | Ag |  | 100 | PEDOT:PSS | 40 | C60 | BCP |  | 40 | 8 |  | SLG | ITO | 0.1 | 0.93 | 19.7 | 0.794 | 14.6 | 1.6
7409 | MA |  |  | 1 |  |  | Pb | 1 | I |  | 3 |  | Cl |  | DMF |  |  | 1 |  |  | 80 |  |  | 10 |  |  | Ag |  | 100 | PEDOT:PSS | 40 | C60 | BCP |  | 40 | 8 |  | SLG | ITO | 0.1 | 0.95 | 19.3 | 0.762 | 14 | 1.6
7410 | MA |  |  | 1 |  |  | Pb | 1 | I |  | 3 |  | Cl |  | DMF |  |  | 1 |  |  | 80 |  |  | 10 |  |  | Ag |  | 100 | PEDOT:PSS | 40 | C60 | BCP |  | 40 | 8 |  | SLG | ITO | 0.1 | 0.93 | 19.5 | 0.76 | 13.8 | 1.6
7411 | MA |  |  | 1 |  |  | Pb | 1 | I |  | 3 |  |  |  | DMSO |  | IPA | 1 |  | 1 | Unknown |  | 90 | Unknown |  | 20 | Ag |  | 100 | PEDOT:PSS |  | PCBM-70 | [5 empty] | SLG | ITO | 0.1 | 1.02 | 12.39 | 0.72 | 9.1 | 1.6
7412 | MA |  |  | 1 |  |  | Pb | 1 | I |  | 3 |  |  |  | DMF |  |  | 1 |  |  | 100 |  |  | 60 |  |  | Carbon |  | 11200 | none |  | TiO2-c | TiO2-mp | ZrO2-mp | 40 | 180 | nan | SLG | FTO | 0.32 | 0.865 | 15.38 | 0.54 | 7.18 | 1.6
7413 | MA |  |  | 1 |  |  | Pb | 1 | I |  | 3 |  |  |  | DMF |  |  | 1 |  |  | 100 |  |  | 60 |  |  | Carbon |  | 11200 | none |  | TiO2-c | TiO2-mp | ZrO2-mp | 40 | 180 | nan | SLG | FTO | 0.32 | 0.861 | 16.5 | 0.51 | 7.25 | 1.6
7414 | MA |  |  | 1 |  |  | Pb | 1 | I |  | 3 |  |  |  | DMF |  |  | 1 |  |  | 100 |  |  | 60 |  |  | Carbon |  | 11200 | none |  | TiO2-c | TiO2-mp | ZrO2-mp | 40 | 180 | nan | SLG | FTO | 0.32 | 0.915 | 17.23 | 0.53 | 8.36 | 1.6
7415 | MA |  |  | 1 |  |  | Pb | 1 | I |  | 3 |  |  |  | DMF |  |  | 1 |  |  | 100 |  |  | 60 |  |  | Carbon |  | 11200 | none |  | TiO2-c | TiO2-mp | ZrO2-mp | 40 | 180 | nan | SLG | FTO | 0.32 | 0.954 | 22.71 | 0.55 | 11.92 | 1.6
7416 | MA |  |  | 1 |  |  | Pb | 1 | I |  | 3 |  |  |  | DMF |  |  | 1 |  |  | 100 |  |  | 60 |  |  | Carbon |  | 11200 | none |  | TiO2-c | TiO2-mp | ZrO2-mp | 40 | 180 | nan | SLG | FTO | 0.32 | 0.926 | 19.83 | 0.58 | 10.66 | 1.6
7417 | MA |  |  | 1 |  |  | Pb | 1 | I |  | 3 |  |  |  | DMF |  |  | 1 |  |  | 100 |  |  | 60 |  |  | Carbon |  | 11200 | none |  | TiO2-c | TiO2-mp | ZrO2-mp | 40 | 180 | nan | SLG | FTO | 0.32 | 0.911 | 18.48 | 0.57 | 9.6 | 1.6
7418 | MA |  |  | 1 |  |  | Pb | 1 | I |  | 3 |  |  |  | 1-Octadecene | n-Heptane | none |  |  |  | Unknown |  |  | Unknown |  |  | Al |  | 100 | PEDOT:PSS |  | C60 | BCP |  | 30 | 10 |  | SLG | ITO | 0.06 | 0.82 | 14.01 | 0.46 | 5.28 | 1.6
7419 | MA |  |  | 1 |  |  | Pb | 1 | I |  | 3 |  |  |  | 1-Octadecene | n-Heptane | none |  |  |  | Unknown |  |  | Unknown |  |  | Al |  | 100 | PEDOT:PSS |  | C60 | BCP |  | 30 | 10 |  | SLG | ITO | 0.06 | 0.85 | 18.16 | 0.42 | 6.46 | 1.6
7420 | MA |  |  | 1 |  |  | Pb | 1 | I |  | 3 |  |  |  | 1-Octadecene | n-Heptane | none |  |  |  | Unknown |  |  | Unknown |  |  | Al |  | 100 | PEDOT:PSS |  | C60 | BCP |  | 30 | 10 |  | SLG | ITO | 0.06 | 0.84 | 19 | 0.47 | 7.55 | 1.6
7421 | MA |  |  | 1 |  |  | Pb | 1 | I |  | 3 |  |  |  | none |  | IPA | 1 |  | 1 | Unknown |  | 110 | Unknown |  | 10 | Au |  | 100 | Spiro-MeOTAD | 210 | PEDOT:PSS | PEI | PCBM-60 |  |  |  | PEN |  | 0.1 | 1 | 17.4 | 0.655 | 11.4 | 1.6
7422 | MA |  |  | 1 |  |  | Pb | 1 | I |  | 3 |  |  |  | none |  | IPA | 1 |  | 1 | Unknown |  | 110 | Unknown |  | 10 | Au |  | 100 | Spiro-MeOTAD | 210 | PEDOT:PSS | PEI | PCBM-60 |  |  |  | SLG |  | 0.1 | 0.99 | 18.1 | 0.721 | 12.9 | 1.6
7423 | MA |  |  | 1 |  |  | Pb | 1 | I |  | 3 |  |  |  | none |  | IPA | 1 |  | 1 | Unknown |  | 110 | Unknown |  | 10 | Au |  | 100 | Spiro-MeOTAD | 210 | PEDOT:PSS | PEI | PCBM-60 |  |  |  | SLG |  | 0.1 | 1 | 18.5 | 0.729 | 13.5 | 1.6
7424 | MA |  |  | 1 |  |  | Pb | 1 | I |  | 3 |  |  |  | none |  | IPA | 1 |  | 1 | Unknown |  | 110 | Unknown |  | 10 | Au |  | 100 | Spiro-MeOTAD | 210 | PEDOT:PSS | PEI | PCBM-60 |  |  |  | SLG |  | 0.1 | 1.01 | 18.8 | 0.733 | 13.8 | 1.6
7425 | MA |  |  | 1 |  |  | Pb | 1 | I |  | 3 |  |  |  | none |  | IPA | 1 |  | 1 | Unknown |  | 110 | Unknown |  | 10 | Au |  | 100 | Spiro-MeOTAD | 210 | PEDOT:PSS | PEI | PCBM-60 |  |  |  | SLG |  | 0.1 | 1 | 18.4 | 0.722 | 13.3 | 1.6
7426 | MA |  |  | 1 |  |  | Pb | 1 | I |  | 3 |  |  |  | none |  | IPA | 1 |  | 1 | Unknown |  | 110 | Unknown |  | 10 | Au |  | 100 | Spiro-MeOTAD | 210 | PEDOT:PSS | PEI |  |  |  |  | SLG |  | 0.1 | 0.99 | 17.7 | 0.715 | 12.5 | 1.6
7427 | MA |  |  | 1 |  |  | Pb | 1 | I |  | 3 |  | Cl |  | DMF |  |  | 1 |  |  | 90 | 120 |  | 180 | 17 |  | Ag |  | 80 | Spiro-MeOTAD |  | TiO2-c | [5 empty] | SLG | FTO | 0.09 | 0.98 | 18.7 | 0.64 | 11.8 | 1.6
7429 | MA |  |  | 1 |  |  | Pb | 1 | I |  | 3 |  |  |  | DMF |  | IPA | 1 |  | 1 | Unknown |  | 100 | Unknown |  | 10 | Ag |  | 100 | PTAA | 30 | PCBM-60 | BCP |  |  |  |  | SLG | ITO | 0.055 | 1.04 | 18.73 | 0.775 | 15.2 | 1.6
7430 | MA |  |  | 1 |  |  | Pb | 1 | I |  | 3 |  | NH4 | 0.01 | DMF |  | IPA | 1 |  | 1 | Unknown |  | 100 | Unknown |  | 10 | Ag |  | 100 | PTAA | 30 | PCBM-60 | BCP |  |  |  |  | SLG | ITO | 0.055 | 1.04 | 19.84 | 0.778 | 16.1 | 1.6
7431 | MA |  |  | 1 |  |  | Pb | 1 | I |  | 3 |  | NH4 | 0.02 | DMF |  | IPA | 1 |  | 1 | Unknown |  | 100 | Unknown |  | 10 | Ag |  | 100 | PTAA | 30 | PCBM-60 | BCP |  |  |  |  | SLG | ITO | 0.055 | 1.06 | 20.32 | 0.775 | 16.5 | 1.6
7432 | MA |  |  | 1 |  |  | Pb | 1 | I |  | 3 |  | NH4 | 0.05 | DMF |  | IPA | 1 |  | 1 | Unknown |  | 100 | Unknown |  | 10 | Ag |  | 100 | PTAA | 30 | PCBM-60 | BCP |  |  |  |  | SLG | ITO | 0.055 | 1.07 | 20.48 | 0.791 | 17.4 | 1.6
7433 | MA |  |  | 1 |  |  | Pb | 1 | I |  | 3 |  | NH4 | 7.0000000000000007E-2 | DMF |  | IPA | 1 |  | 1 | Unknown |  | 100 | Unknown |  | 10 | Ag |  | 100 | PTAA | 30 | PCBM-60 | BCP |  |  |  |  | SLG | ITO | 0.055 | 1.05 | 18.21 | 0.758 | 14.5 | 1.6
7434 | MA |  |  | 1 |  |  | Pb | 1 | I |  | 3 |  |  |  | DMF | DMSO |  | 4 | 1 |  | 75 | 100 |  | 10 | 10 |  | Carbon |  |  | none |  | TiO2-c | TiO2-mp |  |  |  |  | SLG | FTO | 0.16 | 0.86 | 16.48 | 0.51 | 7.18 | 1.6
7435 | MA |  |  | 1 |  |  | Pb | 1 | I |  | 3 |  |  |  | DMF | DMSO |  | 4 | 1 |  | 75 | 100 |  | 10 | 10 |  | Carbon |  |  | none |  | TiO2-c | TiO2-nw |  |  |  |  | SLG | FTO | 0.16 | 0.94 | 14.93 | 0.55 | 7.71 | 1.6
7436 | MA |  |  | 1 |  |  | Pb | 1 | I |  | 3 |  |  |  | DMF | DMSO |  | 4 | 1 |  | 75 | 100 |  | 10 | 10 |  | Carbon |  |  | none |  | TiO2-c | TiO2-nw |  |  |  |  | SLG | FTO | 0.16 | 0.94 | 15.49 | 0.48 | 6.69 | 1.6
7437 | MA |  |  | 1 |  |  | Pb | 1 | I |  | 3 |  |  |  | DMF | DMSO |  | 4 | 1 |  | 75 | 100 |  | 10 | 10 |  | Carbon |  |  | none |  | TiO2-c | TiO2-nw |  |  |  |  | SLG | FTO | 0.16 | 0.95 | 16.54 | 0.56 | 8.8 | 1.6
7438 | MA |  |  | 1 |  |  | Pb | 1 | I |  | 3 |  |  |  | DMF | DMSO |  | 4 | 1 |  | 75 | 100 |  | 10 | 10 |  | Carbon |  |  | none |  | TiO2-c | TiO2-nw |  |  |  |  | SLG | FTO | 0.16 | 0.97 | 16.4 | 0.5 | 8.44 | 1.6
7439 | MA |  |  | 1 |  |  | Pb | 1 | I |  | 3 |  |  |  | DMF | DMSO |  | 4 | 1 |  | 75 | 100 |  | 10 | 10 |  | Carbon |  |  | none |  | TiO2-c | TiO2-nw |  |  |  |  | SLG | FTO | 0.16 | 0.97 | 17.44 | 0.6 | 10.15 | 1.6
7440 | MA |  |  | 1 |  |  | Pb | 1 | I |  | 3 |  |  |  | DMF | DMSO |  | 4 | 1 |  | 75 | 100 |  | 10 | 10 |  | Carbon |  |  | none |  | TiO2-c | TiO2-nw |  |  |  |  | SLG | FTO | 0.16 | 0.97 | 17.39 | 0.5 | 9.79 | 1.6
7441 | MA |  |  | 1 |  |  | Pb | 1 | I |  | 3 |  |  |  | DMF | DMSO |  | 4 | 1 |  | 75 | 100 |  | 10 | 10 |  | Carbon |  |  | none |  | TiO2-c | TiO2-nw |  |  |  |  | SLG | FTO | 0.16 | 0.86 | 16.54 | 0.47 | 6.69 | 1.6
7442 | MA |  |  | 1 |  |  | Pb | 1 | I |  | 3 |  |  |  | DMF | DMSO |  | 4 | 1 |  | 75 | 100 |  | 10 | 10 |  | Carbon |  |  | none |  | TiO2-c | TiO2-nw |  |  |  |  | SLG | FTO | 0.16 | 0.86 | 16.32 | 0.46 | 6.41 | 1.6
7443 | MA |  |  | 1 |  |  | Pb | 1 | I |  | 3 |  | Cl |  | DMF |  |  | 1 |  |  | 100 |  |  | 180 |  |  | Ag |  | 100 | PEDOT:PSS |  | PCBM-60 |  |  | 90 | 60 |  | SLG | ITO | 0.1 | 0.799 | 14.9 | 0.77 | 9.17 | 1.6
7446 | MA |  |  | 1 |  |  | Pb | 1 | I |  | 3 |  | Cl |  | DMF |  |  | 1 |  |  | 60 | 110 |  | Unknown |  |  | Ag |  | 100 | PEDOT:PSS | 40 | PCBM-60 |  |  | 50 |  |  | SLG | ITO | 0.09 | 0.846 | 14.1 | 0.53 | 6.3 | 1.6
7447 | MA |  |  | 1 |  |  | Pb | 1 | I |  | 3 |  | Cl |  | DMF |  |  | 1 |  |  | 60 | 120 |  | Unknown |  |  | Ag |  | 100 | PEDOT:PSS | 40 | PCBM-60 |  |  | 50 |  |  | SLG | ITO | 0.09 | 0.835 | 13.2 | 0.52 | 5.8 | 1.6
7448 | MA |  |  | 1 |  |  | Pb | 1 | I |  | 3 |  | Cl |  | DMF |  |  | 1 |  |  | 60 | 130 |  | Unknown |  |  | Ag |  | 100 | PEDOT:PSS | 40 | PCBM-60 |  |  | 50 |  |  | SLG | ITO | 0.09 | 0.877 | 17.8 | 0.56 | 8.7 | 1.6
7449 | MA |  |  | 1 |  |  | Pb | 1 | I |  | 3 |  | Cl |  | DMF |  |  | 1 |  |  | 60 | 140 |  | Unknown |  |  | Ag |  | 100 | PEDOT:PSS | 40 | PCBM-60 |  |  | 50 |  |  | SLG | ITO | 0.09 | 0.798 | 16.8 | 0.55 | 7.5 | 1.6
7450 | MA |  |  | 1 |  |  | Pb | 1 | I |  | 3 |  | Cl |  | DMF |  |  | 1 |  |  | 60 | 150 |  | Unknown |  |  | Ag |  | 100 | PEDOT:PSS | 40 | PCBM-60 |  |  | 50 |  |  | SLG | ITO | 0.09 | 0.61 | 17.4 | 0.44 | 4.8 | 1.6
7451 | MA |  |  | 1 |  |  | Pb | 1 | I |  | 3 |  | Cl |  | DMF |  |  | 1 |  |  | 60 | 130 |  | Unknown |  |  | Ag |  | 100 | PEDOT:PSS | 40 | PCBM-60 |  |  | 50 |  |  | SLG | ITO | 0.09 | 0.855 | 17 | 0.55 | 8.1 | 1.6
7452 | MA |  |  | 1 |  |  | Pb | 1 | I |  | 3 |  | Cl |  | DMF |  |  | 1 |  |  | 60 | 130 |  | Unknown |  |  | Ag |  | 100 | PEDOT:PSS | 40 | PCBM-60 |  |  | 50 |  |  | SLG | ITO | 0.09 | 0.879 | 16 | 0.58 | 8.1 | 1.6
7453 | MA |  |  | 1 |  |  | Pb | 1 | I |  | 3 |  | Cl |  | DMF |  |  | 1 |  |  | 60 | 130 |  | Unknown |  |  | Ag |  | 100 | PEDOT:PSS | 40 | PCBM-60 |  |  | 50 |  |  | SLG | ITO | 0.09 | 0.859 | 18.1 | 0.51 | 8 | 1.6
7466 | MA |  |  | 1 |  |  | Pb | 1 | I |  | 3 |  |  |  | DMF |  |  | 1 |  |  | 65 | 100 |  | 1 | 10 |  | Au | Ag | 20 | NiO-c |  | PCBM-60 | Rhodamine 101 |  |  |  |  | SLG | ITO | 0.09 | 1.026 | 20.17 | 0.714 | 14.98 | 1.6
7467 | MA |  |  | 1 |  |  | Pb | 1 | I |  | 3 |  |  |  | DMF |  |  | 1 |  |  | 65 | 100 |  | 1 | 10 |  | Au | Ag | 20 | NiO-c |  | PCBM-60 | Rhodamine 101 |  |  |  |  | SLG | ITO | 0.22 | 0.757 | 16.85 | 0.571 | 8.15 | 1.6
7468 | MA |  |  | 1 |  |  | Pb | 1 | I |  | 3 |  |  |  | DMF |  |  | 1 |  |  | 65 | 100 |  | 1 | 10 |  | Au | Ag | 20 | NiO-c |  | PCBM-60 | Rhodamine 101 |  |  |  |  | SLG | ITO | 0.52 | 0.795 | 16.99 | 0.523 | 7.61 | 1.6
7469 | MA |  |  | 1 |  |  | Pb | 1 | I |  | 3 |  |  |  | DMF |  |  | 1 |  |  | 65 | 100 |  | 1 | 10 |  | Au | Ag | 20 | NiO-c |  | PCBM-60 | Rhodamine 101 |  |  |  |  | SLG | ITO | 1 | 0.577 | 14.65 | 0.439 | 5.65 | 1.6
7470 | MA |  |  | 1 |  |  | Pb | 1 | I |  | 3 |  |  |  | DMF |  |  | 1 |  |  | 65 | 100 |  | 1 | 10 |  | Au | Ag | 20 | NiO-c |  | PCBM-60 | Rhodamine 101 |  |  |  |  | SLG | ITO | 2 | 0.489 | 14.04 | 0.325 | 2.85 | 1.6
7471 | MA |  |  | 1 |  |  | Pb | 1 | I |  | 3 |  |  |  | DMF |  | IPA | 1 |  | 1 | Unknown |  | 100 | Unknown |  | 30 | Au |  | 80 | Spiro-MeOTAD |  | TiO2-c | TiO2-mp | PcM-Cou |  |  |  | SLG | FTO | 0.05 | 0.926 | 21.42 | 0.684 | 13.55 | 1.6
7472 | MA |  |  | 1 |  |  | Pb | 1 | I |  | 3 |  |  |  | DMF |  | IPA | 1 |  | 1 | Unknown |  | 100 | Unknown |  | 30 | Au |  | 80 | Spiro-MeOTAD |  | TiO2-c | TiO2-mp | PcM-Cou |  |  |  | SLG | FTO | 0.05 | 0.919 | 22.53 | 0.674 | 13.96 | 1.6
7473 | MA |  |  | 1 |  |  | Pb | 1 | I |  | 3 |  |  |  | DMF |  | IPA | 1 |  | 1 | Unknown |  | 100 | Unknown |  | 30 | Au |  | 80 | Spiro-MeOTAD |  | TiO2-c | TiO2-mp |  |  |  |  | SLG | FTO | 0.05 | 0.912 | 19.68 | 0.588 | 10.55 | 1.6
7474 | MA |  |  | 1 |  |  | Pb | 1 | Br | I | 0.5 | 2.5 |  |  | DMF |  |  | 1 |  |  | 100 |  |  | 15 |  |  | Ag |  | 100 | PEDOT:PSS | 35 | PCBM-70 | BCP |  | 40 |  |  | SLG | ITO | 0.13 | 0.96 | 18.6 | 0.652 | 12.4
7475 | MA |  |  | 1 |  |  | Pb | 1 | Br | I | 0.5 | 2.5 |  |  | DMF |  |  | 1 |  |  | 100 |  |  | 15 |  |  | Ag |  | 100 | PEDOT:PSS | 35 | PCBM-70 | BCP |  | 40 |  |  | SLG | ITO | 0.13 | 0.958 | 19.9 | 0.718 | 13.7
7476 | MA |  |  | 1 |  |  | Pb | 1 | Br | I | 0.5 | 2.5 |  |  | DMF |  |  | 1 |  |  | 100 |  |  | 15 |  |  | Ag |  | 100 | PEDOT:PSS | 35 | PCBM-70 | BCP |  | 40 |  |  | SLG | ITO | 0.13 | 0.952 | 20.7 | 0.723 | 14.2
7477 | MA |  |  | 1 |  |  | Pb | 1 | Br | I | 0.5 | 2.5 |  |  | DMF |  |  | 1 |  |  | 100 |  |  | 15 |  |  | Ag |  | 100 | PEDOT:PSS | 35 | PCBM-70 | BCP |  | 40 |  |  | SLG | ITO | 0.13 | 0.938 | 20.6 | 0.634 | 12.5
7478 | MA |  |  | 1 |  |  | Pb | 1 | Br |  | 3 |  |  |  | none |  | IPA | 1 |  | 1 | Unknown |  |  | Unknown |  |  | Au |  | 100 | Spiro-MeOTAD |  | TiO2-c |  |  | 70 |  |  | SLG | FTO | 0.05 | 1.21 | 1.18 | 0.438 | 0.62
7479 | MA |  |  | 1 |  |  | Pb | 1 | Br |  | 3 |  |  |  | none |  | IPA | 1 |  | 1 | Unknown |  |  | Unknown |  |  | Au |  | 100 | Spiro-MeOTAD |  | TiO2-c |  |  | 70 |  |  | SLG | FTO | 0.05 | 1.22 | 0.71 | 0.399 | 0.35
7480 | MA |  |  | 1 |  |  | Pb | 1 | I |  | 3 |  |  |  | none |  | IPA | 1 |  | 1 | Unknown |  |  | Unknown |  |  | Au |  | 100 | Spiro-MeOTAD |  | TiO2-c |  |  | 70 |  |  | SLG | FTO | 0.05 | 0.92 | 6.06 | 0.447 | 2.5 | 1.6
7481 | MA |  |  | 1 |  |  | Pb | 1 | I |  | 3 |  |  |  | none |  | IPA | 1 |  | 1 | Unknown |  |  | Unknown |  |  | Au |  | 100 | Spiro-MeOTAD |  | TiO2-c |  |  | 70 |  |  | SLG | FTO | 0.05 | 0.94 | 4.35 | 0.434 | 1.77 | 1.6
7482 | MA |  |  | 1 |  |  | Pb | 1 | I |  | 3 |  |  |  | DMF |  | IPA | 1 |  | 1 | Unknown |  | 60 | Unknown |  | 30 | Au |  |  | Spiro-MeOTAD | 150 | TiO2-c |  |  | 30 |  |  | SLG | FTO | 0.1 | 0.95 | 10.8 | 0.49 | 5 | 1.6
7483 | MA |  |  | 1 |  |  | Pb | 1 | I |  | 3 |  |  |  | DMF |  | IPA | 1 |  | 1 | Unknown |  | 100 | Unknown |  | 30 | Au |  |  | Spiro-MeOTAD | 150 | TiO2-c |  |  | 30 |  |  | SLG | FTO | 0.1 | 1.05 | 17.9 | 0.77 | 14.5 | 1.6
7484 | MA |  |  | 1 |  |  | Pb | 1 | I |  | 3 |  |  |  | DMF |  | IPA | 1 |  | 1 | Unknown |  | 130 | Unknown |  | 30 | Au |  |  | Spiro-MeOTAD | 150 | TiO2-c |  |  | 30 |  |  | SLG | FTO | 0.1 | 1.03 | 20.6 | 0.7 | 14.9 | 1.6
7485 | MA |  |  | 1 |  |  | Pb | 1 | I |  | 3 |  |  |  | DMF |  | IPA | 1 |  | 1 | Unknown |  | 160 | Unknown |  | 30 | Au |  |  | Spiro-MeOTAD | 150 | TiO2-c |  |  | 30 |  |  | SLG | FTO | 0.1 | 1.02 | 20.8 | 0.75 | 16 | 1.6
7486 | MA |  |  | 1 |  |  | Pb | 1 | I |  | 3 |  |  |  | DMF |  | IPA | 1 |  | 1 | Unknown |  | 60 | Unknown |  | 30 | Au |  |  | Spiro-MeOTAD | 150 | TiO2-c |  |  | 30 |  |  | SLG | FTO | 0.1 | 0.95 | 12.9 | 0.49 | 6 | 1.6
7487 | MA |  |  | 1 |  |  | Pb | 1 | I |  | 3 |  |  |  | DMF |  | IPA | 1 |  | 1 | Unknown |  | 100 | Unknown |  | 30 | Au |  |  | Spiro-MeOTAD | 150 | TiO2-c |  |  | 30 |  |  | SLG | FTO | 0.1 | 1.06 | 19.6 | 0.74 | 15.4 | 1.6
7488 | MA |  |  | 1 |  |  | Pb | 1 | I |  | 3 |  |  |  | DMF |  | IPA | 1 |  | 1 | Unknown |  | 130 | Unknown |  | 30 | Au |  |  | Spiro-MeOTAD | 150 | TiO2-c |  |  | 30 |  |  | SLG | FTO | 0.1 | 1.01 | 21.5 | 0.74 | 16 | 1.6
7489 | MA |  |  | 1 |  |  | Pb | 1 | I |  | 3 |  |  |  | DMF |  | IPA | 1 |  | 1 | Unknown |  | 160 | Unknown |  | 30 | Au |  |  | Spiro-MeOTAD | 150 | TiO2-c |  |  | 30 |  |  | SLG | FTO | 0.1 | 1.02 | 21 | 0.76 | 16.4 | 1.6
7490 | MA |  |  | 1 |  |  | Pb | 1 | I |  | 3 |  |  |  | DMF |  | IPA | 1 |  | 1 | Unknown |  | 150 | Unknown |  | 30 | Au |  |  | Spiro-MeOTAD | 150 | TiO2-c |  |  | 30 |  |  | SLG | FTO | 0.1 | 1.05 | 22.2 | 0.75 | 17.5 | 1.6
7491 | MA |  |  | 1 |  |  | Pb | 1 | Br | I | 1 | 2 |  |  | DMF |  | none | 1 |  | 1 | Unknown |  |  | Unknown |  |  | Au |  | 60 | Spiro-MeOTAD |  | TiO2-c | [5 empty] | SLG | FTO | 0.09 | 0.96 | 12.12 | 0.588 | 6.84 | 1.81
7492 | MA |  |  | 1 |  |  | Pb | 1 | Br | I | 1 | 2 |  |  | DMF |  | none | 1 |  | 1 | Unknown |  |  | Unknown |  |  | Au |  | 60 | Spiro-MeOTAD |  | TiO2-c | [5 empty] | SLG | FTO | 0.09 | 0.97 | 10.47 | 0.592 | 5.83 | 1.81
7493 | MA |  |  | 1 |  |  | Pb | 1 | Br | I | 2 | 1 |  |  | DMF |  | none | 1 |  | 1 | Unknown |  |  | Unknown |  |  | Au |  | 60 | Spiro-MeOTAD |  | TiO2-c | [5 empty] | SLG | FTO | 0.09 | 1.06 | 6.37 | 0.608 | 4.12 | 2.09
7494 | MA |  |  | 1 |  |  | Pb | 1 | Br | I | 2 | 1 |  |  | DMF |  | none | 1 |  | 1 | Unknown |  |  | Unknown |  |  | Au |  | 60 | Spiro-MeOTAD |  | TiO2-c | [5 empty] | SLG | FTO | 0.09 | 1.04 | 5.8 | 0.601 | 3.46 | 2.09
7495 | MA |  |  | 1 |  |  | Pb | 1 | Br |  | 3 |  |  |  | DMF |  | none | 1 |  | 1 | Unknown |  |  | Unknown |  |  | Au |  | 60 | Spiro-MeOTAD |  | TiO2-c | [5 empty] | SLG | FTO | 0.09 | 1.22 | 4.12 | 0.703 | 3.53 | 2.29
7496 | MA |  |  | 1 |  |  | Pb | 1 | Br |  | 3 |  |  |  | DMF |  | none | 1 |  | 1 | Unknown |  |  | Unknown |  |  | Au |  | 60 | Spiro-MeOTAD |  | TiO2-c | [5 empty] | SLG | FTO | 0.09 | 1.2 | 2.94 | 0.709 | 2.48 | 2.29
7497 | MA |  |  | 1 |  |  | Pb | 1 | I |  | 3 |  |  |  | DMF |  | none | 1 |  | 1 | Unknown |  |  | Unknown |  |  | Au |  | 60 | Spiro-MeOTAD |  | TiO2-c | [5 empty] | SLG | FTO | 0.09 | 1.02 | 19.36 | 0.646 | 12.76 | 1.57
7498 | MA |  |  | 1 |  |  | Pb | 1 | I |  | 3 |  |  |  | DMF |  | none | 1 |  | 1 | Unknown |  |  | Unknown |  |  | Au |  | 60 | Spiro-MeOTAD |  | TiO2-c | [5 empty] | SLG | FTO | 0.09 | 0.93 | 19.1 | 0.65 | 11.25 | 1.57
7499 | MA |  |  | 1 |  |  | Pb | 1 | I |  | 3 |  |  |  | DMSO |  |  | 1 |  |  | 90 |  |  | 60 |  |  | Au |  |  | Spiro-MeOTAD |  | TiO2-c | TiO2-mp |  | 30 | 150 |  | SLG | FTO | 0.284 | 1.008 | 20.8 | 0.752 | 16.1 | 1.6
7501 | FA | MA |  | 0.14000000000000001 | 0.86 |  | Pb | 1 | Br | I | 0.42 | 2.58 |  |  | DMF | DMSO |  | 4 | 1 |  | 100 |  |  | 60 |  |  | Ag |  | 100 | 2,7-PCzTPA |  | PCBM-60 | C60 | BCP | nan | 20 | 5 | SLG | ITO | 0.1 | 1.07 | 21.78 | 0.732 | 17.1
7502 | FA | MA |  | 0.14000000000000001 | 0.86 |  | Pb | 1 | Br | I | 0.42 | 2.58 |  |  | DMF | DMSO |  | 4 | 1 |  | 100 |  |  | 60 |  |  | Ag |  | 100 | 3,6-2,7-PCzTPA |  | PCBM-60 | C60 | BCP | nan | 20 | 5 | SLG | ITO | 0.1 | 1.04 | 22.66 | 0.779 | 18.4
7503 | FA | MA |  | 0.14000000000000001 | 0.86 |  | Pb | 1 | Br | I | 0.42 | 2.58 |  |  | DMF | DMSO |  | 4 | 1 |  | 100 |  |  | 60 |  |  | Ag |  | 100 | 3,6-PCzTPA |  | PCBM-60 | C60 | BCP | nan | 20 | 5 | SLG | ITO | 0.1 | 0.96 | 21.93 | 0.779 | 16.4
7504 | FA | MA |  | 0.14000000000000001 | 0.86 |  | Pb | 1 | Br | I | 0.42 | 2.58 |  |  | DMF | DMSO |  | 4 | 1 |  | 100 |  |  | 60 |  |  | Ag |  | 100 | PTAA |  | PCBM-60 | C60 | BCP | nan | 20 | 5 | SLG | ITO | 0.1 | 1.04 | 22.47 | 0.776 | 18.1
7505 | MA |  |  | 1 |  |  | Pb | 1 | I |  | 3 |  |  |  | none |  | IPA | 1 |  | 1 | Unknown |  | 100 | Unknown |  |  | Al |  | 100 | PEDOT:PSS | 25 | PCBM-60 | BCP |  | 20 | 8 |  | SLG | ITO | 0.1 | 1.02 | 17.72 | 0.716 | 12.91 | 1.6
7506 | MA |  |  | 1 |  |  | Pb | 1 | I |  | 3 |  |  |  | DMF | DMSO |  | 4 | 1 |  | 60 | 100 |  | 1 | 5 |  | Al |  | 100 | P3CT-K |  | PCBM-60 | ZnO |  |  |  |  | SLG | ITO | 0.06 | 1.047 | 21.2 | 0.751 | 16.69 | 1.6
7507 | MA |  |  | 1 |  |  | Pb | 1 | I |  | 3 |  | Graphdyine | 0.1 | DMF | DMSO |  | 4 | 1 |  | 60 | 100 |  | 1 | 5 |  | Al |  | 100 | P3CT-K |  | PCBM-60 | ZnO |  |  |  |  | SLG | ITO | 0.06 | 1.066 | 23.3 | 0.792 | 19.64 | 1.6
7508 | MA |  |  | 1 |  |  | Pb | 1 | I |  | 3 |  | Graphdyine | 0.25 | DMF | DMSO |  | 4 | 1 |  | 60 | 100 |  | 1 | 5 |  | Al |  | 100 | P3CT-K |  | PCBM-60 | ZnO |  |  |  |  | SLG | ITO | 0.06 | 1.073 | 24.3 | 0.801 | 20 | 1.6
7509 | MA |  |  | 1 |  |  | Pb | 1 | I |  | 3 |  | Graphdyine | 0.4 | DMF | DMSO |  | 4 | 1 |  | 60 | 100 |  | 1 | 5 |  | Al |  | 100 | P3CT-K |  | PCBM-60 | ZnO |  |  |  |  | SLG | ITO | 0.06 | 1.039 | 22.8 | 0.787 | 18.86 | 1.6
7510 | FA | MA |  | 0.85 | 0.15 |  | Pb | 1 | Br | I | 0.45 | 2.5499999999999998 |  |  | DMF | DMSO |  | 4 | 1 |  | 110 |  |  | 10 |  |  | Au |  | 70 | Spiro-MeOTAD | 150 | TiO2-c | TiO2-mp |  | 50 | 150 |  | SLG | FTO | 0.25 | 1.08 | 21.36 | 0.67 | 15.3
7511 | FA | MA |  | 0.85 | 0.15 |  | Pb | 1 | Br | I | 0.45 | 2.5499999999999998 |  |  | DMF | DMSO |  | 4 | 1 |  | 110 |  |  | 10 |  |  | Au |  | 70 | Spiro-MeOTAD | 150 | TiO2-c | TiO2-mp |  | 50 | 150 |  | SLG | FTO | 0.25 | 1.07 | 21.29 | 0.66 | 15
7512 | FA | MA |  | 0.85 | 0.15 |  | Pb | 1 | Br | I | 0.45 | 2.5499999999999998 |  |  | DMF | DMSO |  | 4 | 1 |  | 110 |  |  | 15 |  |  | Au |  | 70 | Spiro-MeOTAD | 150 | TiO2-c | TiO2-mp |  | 50 | 150 |  | SLG | FTO | 0.25 | 1.09 | 21.72 | 0.69 | 16.4
7513 | FA | MA |  | 0.85 | 0.15 |  | Pb | 1 | Br | I | 0.45 | 2.5499999999999998 |  |  | DMF | DMSO |  | 4 | 1 |  | 110 |  |  | 15 |  |  | Au |  | 70 | Spiro-MeOTAD | 150 | TiO2-c | TiO2-mp |  | 50 | 150 |  | SLG | FTO | 0.25 | 1.06 | 20.49 | 0.65 | 14.3
7514 | FA | MA |  | 0.85 | 0.15 |  | Pb | 1 | Br | I | 0.45 | 2.5499999999999998 |  |  | DMF | DMSO |  | 4 | 1 |  | 110 |  |  | 20 |  |  | Au |  | 70 | Spiro-MeOTAD | 150 | TiO2-c | TiO2-mp |  | 50 | 150 |  | SLG | FTO | 0.25 | 1.06 | 20.43 | 0.7 | 15.1
7515 | FA | MA |  | 0.85 | 0.15 |  | Pb | 1 | Br | I | 0.45 | 2.5499999999999998 |  |  | DMF | DMSO |  | 4 | 1 |  | 110 |  |  | 20 |  |  | Au |  | 70 | Spiro-MeOTAD | 150 | TiO2-c | TiO2-mp |  | 50 | 150 |  | SLG | FTO | 0.25 | 1.06 | 20.51 | 0.7 | 15.3
7516 | FA | MA |  | 0.85 | 0.15 |  | Pb | 1 | Br | I | 0.45 | 2.5499999999999998 |  |  | DMF | DMSO |  | 4 | 1 |  | 110 |  |  | 5 |  |  | Au |  | 70 | Spiro-MeOTAD | 150 | TiO2-c | TiO2-mp |  | 50 | 150 |  | SLG | FTO | 0.25 | 1.11 | 19.93 | 0.7 | 15.5
7517 | FA | MA |  | 0.85 | 0.15 |  | Pb | 1 | Br | I | 0.45 | 2.5499999999999998 |  |  | DMF | DMSO |  | 4 | 1 |  | 110 |  |  | 5 |  |  | Au |  | 70 | Spiro-MeOTAD | 150 | TiO2-c | TiO2-mp |  | 50 | 150 |  | SLG | FTO | 0.25 | 1.07 | 19.98 | 0.67 | 14.4
7518 | FA | MA |  | 0.85 | 0.15 |  | Pb | 1 | Br | I | 0.45 | 2.5499999999999998 |  |  | DMF | DMSO |  | 4 | 1 |  | 110 |  |  | 5 |  |  | Au |  | 70 | Spiro-MeOTAD | 150 | TiO2-c | TiO2-mp |  | 50 | 150 |  | SLG | FTO | 0.25 | 1.08 | 21.21 | 0.65 | 15
7519 | FA | MA |  | 0.85 | 0.15 |  | Pb | 1 | Br | I | 0.45 | 2.5499999999999998 |  |  | DMF | DMSO |  | 4 | 1 |  | 110 |  |  | 5 |  |  | Au |  | 70 | Spiro-MeOTAD | 150 | TiO2-c | TiO2-mp |  | 50 | 150 |  | SLG | FTO | 0.25 | 1.06 | 20.17 | 0.62 | 13.2
7520 | FA | MA |  | 0.85 | 0.15 |  | Pb | 1 | Br | I | 0.45 | 2.5499999999999998 |  |  | DMF | DMSO |  | 4 | 1 |  | 110 |  |  | 5 |  |  | Au |  | 70 | Spiro-MeOTAD | 150 | TiO2-c | TiO2-mp |  | 50 | 150 |  | SLG | FTO | 0.25 | 1.11 | 21.6 | 0.71 | 17
7521 | FA | MA |  | 0.85 | 0.15 |  | Pb | 1 | Br | I | 0.45 | 2.5499999999999998 |  |  | DMF | DMSO |  | 4 | 1 |  | 110 |  |  | 5 |  |  | Au |  | 70 | Spiro-MeOTAD | 150 | TiO2-c | TiO2-mp |  | 50 | 150 |  | SLG | FTO | 0.25 | 1.04 | 21.43 | 0.57 | 12.9
7522 | FA | MA |  | 0.85 | 0.15 |  | Pb | 1 | Br | I | 0.45 | 2.5499999999999998 |  |  | DMF | DMSO |  | 4 | 1 |  | 110 |  |  | 5 |  |  | Au |  | 70 | Spiro-MeOTAD | 150 | TiO2-c | TiO2-mp |  | 50 | 150 |  | SLG | FTO | 0.25 | 1.12 | 21.39 | 0.7 | 16.7
7523 | FA | MA |  | 0.85 | 0.15 |  | Pb | 1 | Br | I | 0.45 | 2.5499999999999998 |  |  | DMF | DMSO |  | 4 | 1 |  | 110 |  |  | 5 |  |  | Au |  | 70 | Spiro-MeOTAD | 150 | TiO2-c | TiO2-mp |  | 50 | 150 |  | SLG | FTO | 0.25 | 1.08 | 20.6 | 0.68 | 15
7524 | FA | MA |  | 0.85 | 0.15 |  | Pb | 1 | Br | I | 0.45 | 2.5499999999999998 |  |  | DMF | DMSO |  | 9 | 1 |  | 110 |  |  | 5 |  |  | Au |  | 70 | Spiro-MeOTAD | 150 | TiO2-c | TiO2-mp |  | 50 | 150 |  | SLG | FTO | 0.25 | 1.1 | 20.79 | 0.71 | 16.2
7525 | FA | MA |  | 0.85 | 0.15 |  | Pb | 1 | Br | I | 0.45 | 2.5499999999999998 |  |  | DMF | DMSO |  | 9 | 1 |  | 110 |  |  | 5 |  |  | Au |  | 70 | Spiro-MeOTAD | 150 | TiO2-c | TiO2-mp |  | 50 | 150 |  | SLG | FTO | 0.25 | 1.08 | 20.67 | 0.65 | 14.5
7526 | FA | MA |  | 0.85 | 0.15 |  | Pb | 1 | Br | I | 0.45 | 2.5499999999999998 |  |  | DMF | DMSO |  | 7 | 3 |  | 110 |  |  | 5 |  |  | Au |  | 70 | Spiro-MeOTAD | 150 | TiO2-c | TiO2-mp |  | 50 | 150 |  | SLG | FTO | 0.25 | 1.09 | 21.39 | 0.71 | 16.5
7527 | FA | MA |  | 0.85 | 0.15 |  | Pb | 1 | Br | I | 0.45 | 2.5499999999999998 |  |  | DMF | DMSO |  | 7 | 3 |  | 110 |  |  | 5 |  |  | Au |  | 70 | Spiro-MeOTAD | 150 | TiO2-c | TiO2-mp |  | 50 | 150 |  | SLG | FTO | 0.25 | 1.08 | 20.9 | 0.64 | 14.4
7528 | FA | MA |  | 0.85 | 0.15 |  | Pb | 1 | Br | I | 0.45 | 2.5499999999999998 |  |  | DMF | DMSO |  | 3 | 2 |  | 110 |  |  | 5 |  |  | Au |  | 70 | Spiro-MeOTAD | 150 | TiO2-c | TiO2-mp |  | 50 | 150 |  | SLG | FTO | 0.25 | 1.08 | 22.15 | 0.68 | 16.3
7529 | FA | MA |  | 0.85 | 0.15 |  | Pb | 1 | Br | I | 0.45 | 2.5499999999999998 |  |  | DMF | DMSO |  | 3 | 2 |  | 110 |  |  | 5 |  |  | Au |  | 70 | Spiro-MeOTAD | 150 | TiO2-c | TiO2-mp |  | 50 | 150 |  | SLG | FTO | 0.25 | 1.03 | 20.93 | 0.64 | 13.8
7530 | FA | MA |  | 0.85 | 0.15 |  | Pb | 1 | Br | I | 0.45 | 2.5499999999999998 |  |  | DMF | DMSO |  | 2 | 3 |  | 110 |  |  | 5 |  |  | Au |  | 70 | Spiro-MeOTAD | 150 | TiO2-c | TiO2-mp |  | 50 | 150 |  | SLG | FTO | 0.25 | 1.15 | 20.69 | 0.7 | 16.7
7531 | FA | MA |  | 0.85 | 0.15 |  | Pb | 1 | Br | I | 0.45 | 2.5499999999999998 |  |  | DMF | DMSO |  | 2 | 3 |  | 110 |  |  | 5 |  |  | Au |  | 70 | Spiro-MeOTAD | 150 | TiO2-c | TiO2-mp |  | 50 | 150 |  | SLG | FTO | 0.25 | 1.06 | 19.65 | 0.63 | 13.4
7532 | FA | MA |  | 0.85 | 0.15 |  | Pb | 1 | Br | I | 0.45 | 2.5499999999999998 |  |  | DMF | DMSO |  | 1 | 4 |  | 110 |  |  | 5 |  |  | Au |  | 70 | Spiro-MeOTAD | 150 | TiO2-c | TiO2-mp |  | 50 | 150 |  | SLG | FTO | 0.25 | 1.11 | 21.21 | 0.72 | 16.9
7533 | FA | MA |  | 0.85 | 0.15 |  | Pb | 1 | Br | I | 0.45 | 2.5499999999999998 |  |  | DMF | DMSO |  | 1 | 4 |  | 110 |  |  | 5 |  |  | Au |  | 70 | Spiro-MeOTAD | 150 | TiO2-c | TiO2-mp |  | 50 | 150 |  | SLG | FTO | 0.25 | 1.1 | 19.75 | 0.67 | 14.4
7534 | FA | MA |  | 0.85 | 0.15 |  | Pb | 1 | Br | I | 0.45 | 2.5499999999999998 |  |  | DMF | DMSO |  | 4 | 1 |  | 110 |  |  | 5 |  |  | Au |  | 70 | Spiro-MeOTAD | 150 | TiO2-c | TiO2-mp |  | 50 | 150 |  | SLG | FTO | 0.25 | 1.11 | 20.61 | 0.71 | 16.2
7535 | FA | MA |  | 0.85 | 0.15 |  | Pb | 1 | Br | I | 0.45 | 2.5499999999999998 |  |  | DMF | DMSO |  | 4 | 1 |  | 110 |  |  | 5 |  |  | Au |  | 70 | Spiro-MeOTAD | 150 | TiO2-c | TiO2-mp |  | 50 | 150 |  | SLG | FTO | 0.25 | 1.02 | 19.77 | 0.64 | 13
7536 | FA | MA |  | 0.85 | 0.15 |  | Pb | 1 | Br | I | 0.45 | 2.5499999999999998 |  |  | DMF | DMSO |  | 4 | 1 |  | 110 |  |  | 5 |  |  | Au |  | 70 | Spiro-MeOTAD | 150 | TiO2-c | TiO2-mp |  | 50 | 150 |  | SLG | FTO | 0.25 | 1.11 | 21.28 | 0.72 | 17
7537 | FA | MA |  | 0.85 | 0.15 |  | Pb | 1 | Br | I | 0.45 | 2.5499999999999998 |  |  | DMF | DMSO |  | 4 | 1 |  | 110 |  |  | 5 |  |  | Au |  | 70 | Spiro-MeOTAD | 150 | TiO2-c | TiO2-mp |  | 50 | 150 |  | SLG | FTO | 0.25 | 1.06 | 21.07 | 0.67 | 15.1
7538 | FA | MA |  | 0.85 | 0.15 |  | Pb | 1 | Br | I | 0.45 | 2.5499999999999998 |  |  | DMF | DMSO |  | 4 | 1 |  | 110 |  |  | 5 |  |  | Au |  | 70 | Spiro-MeOTAD | 150 | TiO2-c | TiO2-mp |  | 50 | 150 |  | SLG | FTO | 0.25 | 1.08 | 21.43 | 0.69 | 16
7539 | FA | MA |  | 0.85 | 0.15 |  | Pb | 1 | Br | I | 0.45 | 2.5499999999999998 |  |  | DMF | DMSO |  | 4 | 1 |  | 110 |  |  | 5 |  |  | Au |  | 70 | Spiro-MeOTAD | 150 | TiO2-c | TiO2-mp |  | 50 | 150 |  | SLG | FTO | 0.25 | 1.04 | 21.61 | 0.67 | 14.9
7540 | FA | MA |  | 0.85 | 0.15 |  | Pb | 1 | Br | I | 0.45 | 2.5499999999999998 |  |  | DMF | DMSO |  | 4 | 1 |  | 110 |  |  | 5 |  |  | Au |  | 70 | Spiro-MeOTAD | 150 | TiO2-c | TiO2-mp |  | 50 | 150 |  | SLG | FTO | 0.25 | 1.13 | 21.93 | 0.73 | 18
7541 | FA | MA |  | 0.85 | 0.15 |  | Pb | 1 | Br | I | 0.45 | 2.5499999999999998 |  |  | DMF | DMSO |  | 4 | 1 |  | 110 |  |  | 5 |  |  | Au |  | 70 | Spiro-MeOTAD | 150 | TiO2-c | TiO2-mp |  | 50 | 150 |  | SLG | FTO | 0.25 | 1.1 | 21.67 | 0.65 | 15.6
7542 | FA | MA |  | 0.85 | 0.15 |  | Pb | 1 | Br | I | 0.45 | 2.5499999999999998 |  |  | DMF | DMSO |  | 4 | 1 |  | 110 |  |  | 5 |  |  | Au |  | 70 | Spiro-MeOTAD | 150 | TiO2-c | TiO2-mp |  | 50 | 150 |  | SLG | FTO | 0.25 | 1.09 | 21.93 | 0.63 | 15
7543 | FA | MA |  | 0.85 | 0.15 |  | Pb | 1 | Br | I | 0.45 | 2.5499999999999998 |  |  | DMF | DMSO |  | 4 | 1 |  | 110 |  |  | 5 |  |  | Au |  | 70 | Spiro-MeOTAD | 150 | TiO2-c | TiO2-mp |  | 50 | 150 |  | SLG | FTO | 0.25 | 1.08 | 21.4 | 0.61 | 14.1
7544 | FA | MA |  | 0.85 | 0.15 |  | Pb | 1 | Br | I | 0.45 | 2.5499999999999998 |  |  | DMF | DMSO |  | 4 | 1 |  | 110 |  |  | 5 |  |  | Au |  | 70 | Spiro-MeOTAD | 150 | TiO2-c | TiO2-mp |  | 50 | 150 |  | SLG | FTO | 0.25 | 1.13 | 22.27 | 0.73 | 18.5
7545 | FA | MA |  | 0.85 | 0.15 |  | Pb | 1 | Br | I | 0.45 | 2.5499999999999998 |  |  | DMF | DMSO |  | 4 | 1 |  | 110 |  |  | 5 |  |  | Au |  | 70 | Spiro-MeOTAD | 150 | TiO2-c | TiO2-mp |  | 50 | 150 |  | SLG | FTO | 0.25 | 1.09 | 22.03 | 0.7 | 16.8
7546 | FA | MA |  | 0.85 | 0.15 |  | Pb | 1 | Br | I | 0.45 | 2.5499999999999998 |  |  | DMF | DMSO |  | 4 | 1 |  | 110 |  |  | 5 |  |  | Au |  | 70 | Spiro-MeOTAD | 150 | TiO2-c | TiO2-mp |  | 50 | 150 |  | SLG | FTO | 1 | 1.07 | 22.48 | 0.63 | 15.2
7547 | MA |  |  | 1 |  |  | Pb | 1 | I |  | 3 |  |  |  | DMF | DMSO |  | 7 | 3 |  | 100 |  |  | 10 |  |  | Au |  | 70 | Spiro-MeOTAD |  | Fe2O3-c |  |  | 40 |  |  | SLG | FTO | 0.06 | 0.86 | 21.51 | 0.64 | 11.84 | 1.6
7548 | MA |  |  | 1 |  |  | Pb | 1 | I |  | 3 |  |  |  | DMF | DMSO |  | 7 | 3 |  | 100 |  |  | 10 |  |  | Au |  | 70 | Spiro-MeOTAD |  | TiO2-c |  |  | 40 |  |  | SLG | FTO | 0.06 | 0.92 | 22.44 | 0.68 | 14.04 | 1.6
7549 | MA |  |  | 1 |  |  | Pb | 1 | I |  | 3 |  |  |  | DMF | DMSO |  | 7 | 3 |  | 100 |  |  | 10 |  |  | Au |  | 70 | Spiro-MeOTAD |  | TiO2-c |  |  | 40 |  |  | SLG | FTO | 0.06 | 0.9 | 22.77 | 0.71 | 14.7 | 1.6
7550 | MA |  |  | 1 |  |  | Pb | 1 | I |  | 3 |  |  |  | DMF | DMSO |  | 7 | 3 |  | 100 |  |  | 10 |  |  | Au |  | 70 | Spiro-MeOTAD |  | TiO2-c |  |  | 40 |  |  | SLG | FTO | 0.06 | 0.89 | 22.1 | 0.7 | 13.75 | 1.6
7551 | MA |  |  | 1 |  |  | Pb | 1 | I |  | 3 |  |  |  | DMF | DMSO |  | 7 | 3 |  | 100 |  |  | 10 |  |  | Au |  | 70 | Spiro-MeOTAD |  | TiO2-c | PCBM-60 |  | 40 |  |  | SLG | FTO | 0.06 | 0.93 | 20.01 | 0.7 | 13 | 1.6
7552 | MA |  |  | 1 |  |  | Pb | 1 | I |  | 3 |  |  |  | DMF | DMSO |  | 7 | 3 |  | 100 |  |  | 10 |  |  | Au |  | 70 | Spiro-MeOTAD |  | TiO2-c |  |  | 40 |  |  | SLG | FTO | 0.06 | 0.96 | 18.57 | 0.62 | 11.05 | 1.6
7553 | MA |  |  | 1 |  |  | Pb | 1 | I |  | 3 |  |  |  | DMF | DMSO |  | 9 | 1 |  | 100 |  |  | 5 |  |  | Au |  | 80 | Spiro-MeOTAD |  | TiO2-c | TiO2-mp |  |  |  |  | SLG | FTO | 0.1 | 1.09 | 19.54 | 0.739 | 16.01 | 1.6
7554 | MA |  |  | 1 |  |  | Pb | 1 | I |  | 3 |  |  |  | DMF | DMSO |  | 9 | 1 |  | 100 |  |  | 5 |  |  | Au |  | 80 | Spiro-MeOTAD |  | TiO2-c | TiO2-mp |  |  |  |  | SLG | FTO | 0.1 | 1.09 | 19.58 | 0.739 | 15.94 | 1.6
7555 | MA |  |  | 1 |  |  | Pb | 1 | I |  | 3 |  |  |  | DMF | DMSO |  | 9 | 1 |  | 100 |  |  | 5 |  |  | Au |  | 80 | Spiro-MeOTAD |  | TiO2-c | TiO2-mp |  |  |  |  | SLG | FTO | 0.1 | 1.09 | 21.42 | 0.735 | 17.16 | 1.6
7556 | MA |  |  | 1 |  |  | Pb | 1 | I |  | 3 |  |  |  | DMF | DMSO |  | 9 | 1 |  | 100 |  |  | 5 |  |  | Au |  | 80 | Spiro-MeOTAD |  | TiO2-c | TiO2-mp |  |  |  |  | SLG | FTO | 0.1 | 1.09 | 22.83 | 0.738 | 18.55 | 1.6
7557 | MA |  |  | 1 |  |  | Pb | 1 | I |  | 3 |  |  |  | DMF | DMSO |  | 9 | 1 |  | 100 |  |  | 5 |  |  | Au |  | 80 | Spiro-MeOTAD |  | TiO2-c | TiO2-mp |  |  |  |  | SLG | FTO | 0.1 | 1.1 | 19.91 | 0.74 | 16.21 | 1.6
7558 | MA |  |  | 1 |  |  | Pb | 1 | I |  | 3 |  |  |  | DMF | DMSO |  | 9 | 1 |  | 100 |  |  | 5 |  |  | Au |  | 80 | Spiro-MeOTAD |  | TiO2-c | TiO2-mp |  |  |  |  | SLG | FTO | 0.1 | 1.1 | 20.02 | 0.742 | 16.34 | 1.6
7559 | MA |  |  | 1 |  |  | Pb | 1 | I |  | 3 |  |  |  | DMF | DMSO |  | 9 | 1 |  | 100 |  |  | 5 |  |  | Au |  | 80 | Spiro-MeOTAD |  | TiO2-c | TiO2-mp |  |  |  |  | SLG | FTO | 0.1 | 1.1 | 21.81 | 0.739 | 17.72 | 1.6
7560 | MA |  |  | 1 |  |  | Pb | 1 | I |  | 3 |  |  |  | DMF | DMSO |  | 9 | 1 |  | 100 |  |  | 5 |  |  | Au |  | 80 | Spiro-MeOTAD |  | TiO2-c | TiO2-mp |  |  |  |  | SLG | FTO | 0.1 | 1.1 | 23.29 | 0.742 | 19 | 1.6
7561 | MA |  |  | 1 |  |  | Pb | 1 | I |  | 3 |  |  |  | DMF | DMSO |  | 9 | 1 |  | 100 |  |  | 5 |  |  | Au |  | 80 | Spiro-MeOTAD |  | TiO2-c | TiO2-mp |  |  |  |  | SLG | FTO | 0.1 | 1.1 | 19.87 | 0.74 | 16.17 | 1.6
7562 | MA |  |  | 1 |  |  | Pb | 1 | I |  | 3 |  |  |  | DMF | DMSO |  | 9 | 1 |  | 100 |  |  | 5 |  |  | Au |  | 80 | Spiro-MeOTAD |  | TiO2-c | TiO2-mp |  |  |  |  | SLG | FTO | 0.1 | 1.1 | 19.9 | 0.74 | 16.2 | 1.6
7563 | MA |  |  | 1 |  |  | Pb | 1 | I |  | 3 |  |  |  | DMF | DMSO |  | 9 | 1 |  | 100 |  |  | 5 |  |  | Au |  | 80 | Spiro-MeOTAD |  | TiO2-c | TiO2-mp |  |  |  |  | SLG | FTO | 0.1 | 1.1 | 21.44 | 0.73 | 17.22 | 1.6
7564 | MA |  |  | 1 |  |  | Pb | 1 | I |  | 3 |  |  |  | DMF | DMSO |  | 9 | 1 |  | 100 |  |  | 5 |  |  | Au |  | 80 | Spiro-MeOTAD |  | TiO2-c | TiO2-mp |  |  |  |  | SLG | FTO | 0.1 | 1.1 | 23.07 | 0.74 | 18.78 | 1.6
7565 | MA |  |  | 1 |  |  | Pb | 1 | I |  | 3 |  |  |  | DMF | DMSO |  | 9 | 1 |  | 100 |  |  | 5 |  |  | Au |  | 80 | Spiro-MeOTAD |  | TiO2-c | TiO2-mp |  |  |  |  | SLG | FTO | 0.1 | 1.1 | 19.9 | 0.738 | 16.17 | 1.6
7566 | MA |  |  | 1 |  |  | Pb | 1 | I |  | 3 |  |  |  | DMF | DMSO |  | 9 | 1 |  | 100 |  |  | 5 |  |  | Au |  | 80 | Spiro-MeOTAD |  | TiO2-c | TiO2-mp |  |  |  |  | SLG | FTO | 0.1 | 1.1 | 20.05 | 0.742 | 16.36 | 1.6
7567 | MA |  |  | 1 |  |  | Pb | 1 | I |  | 3 |  |  |  | DMF | DMSO |  | 9 | 1 |  | 100 |  |  | 5 |  |  | Au |  | 80 | Spiro-MeOTAD |  | TiO2-c | TiO2-mp |  |  |  |  | SLG | FTO | 0.1 | 1.1 | 21.83 | 0.737 | 17.71 | 1.6
7568 | MA |  |  | 1 |  |  | Pb | 1 | I |  | 3 |  |  |  | DMF | DMSO |  | 9 | 1 |  | 100 |  |  | 5 |  |  | Au |  | 80 | Spiro-MeOTAD |  | TiO2-c | TiO2-mp |  |  |  |  | SLG | FTO | 0.1 | 1.1 | 23.21 | 0.738 | 18.85 | 1.6
7569 | MA |  |  | 1 |  |  | Pb | 1 | I |  | 3 |  |  |  | DMF | DMSO |  | 9 | 1 |  | 100 |  |  | 5 |  |  | Au |  | 80 | Spiro-MeOTAD |  | TiO2-c | TiO2-mp |  |  |  |  | SLG | FTO | 0.1 | 1.1 | 19.94 | 0.739 | 16.2 | 1.6
7570 | MA |  |  | 1 |  |  | Pb | 1 | I |  | 3 |  |  |  | DMF | DMSO |  | 9 | 1 |  | 100 |  |  | 5 |  |  | Au |  | 80 | Spiro-MeOTAD |  | TiO2-c | TiO2-mp |  |  |  |  | SLG | FTO | 0.1 | 1.1 | 20.04 | 0.741 | 16.33 | 1.6
7571 | MA |  |  | 1 |  |  | Pb | 1 | I |  | 3 |  |  |  | DMF | DMSO |  | 9 | 1 |  | 100 |  |  | 5 |  |  | Au |  | 80 | Spiro-MeOTAD |  | TiO2-c | TiO2-mp |  |  |  |  | SLG | FTO | 0.1 | 1.09 | 21.68 | 0.736 | 17.38 | 1.6
7572 | MA |  |  | 1 |  |  | Pb | 1 | I |  | 3 |  |  |  | DMF | DMSO |  | 9 | 1 |  | 100 |  |  | 5 |  |  | Au |  | 80 | Spiro-MeOTAD |  | TiO2-c | TiO2-mp |  |  |  |  | SLG | FTO | 0.1 | 1.1 | 23.15 | 0.734 | 18.69 | 1.6
7573 | MA |  |  | 1 |  |  | Pb | 1 | I |  | 3 |  |  |  | DMF | DMSO |  | 9 | 1 |  | 100 |  |  | 5 |  |  | Au |  | 80 | Spiro-MeOTAD |  | TiO2-c | TiO2-mp |  |  |  |  | SLG | FTO | 0.1 | 1.1 | 19.88 | 0.739 | 16.16 | 1.6
7574 | MA |  |  | 1 |  |  | Pb | 1 | I |  | 3 |  |  |  | DMF | DMSO |  | 9 | 1 |  | 100 |  |  | 5 |  |  | Au |  | 80 | Spiro-MeOTAD |  | TiO2-c | TiO2-mp |  |  |  |  | SLG | FTO | 0.1 | 1.1 | 20 | 0.741 | 16.3 | 1.6
7575 | MA |  |  | 1 |  |  | Pb | 1 | I |  | 3 |  |  |  | DMF | DMSO |  | 9 | 1 |  | 100 |  |  | 5 |  |  | Au |  | 80 | Spiro-MeOTAD |  | TiO2-c | TiO2-mp |  |  |  |  | SLG | FTO | 0.1 | 1.1 | 21.77 | 0.733 | 17.55 | 1.6
7576 | MA |  |  | 1 |  |  | Pb | 1 | I |  | 3 |  |  |  | DMF | DMSO |  | 9 | 1 |  | 100 |  |  | 5 |  |  | Au |  | 80 | Spiro-MeOTAD |  | TiO2-c | TiO2-mp |  |  |  |  | SLG | FTO | 0.1 | 1.1 | 23.18 | 0.73 | 18.62 | 1.6
7577 | MA |  |  | 1 |  |  | Pb | 1 | I |  | 3 |  |  |  | DMSO | GBL |  | 1 | 1 |  | 120 |  |  | 30 |  |  | Ag |  | 100 | PEDOT:PSS | 30 | C60 | BCP |  | 20 | 7 |  | SLG | ITO | 1 | 0.69 | 11.1 | 0.573 | 4.37 | 1.6
7578 | MA |  |  | 1 |  |  | Pb | 1 | I |  | 3 |  |  |  | DMSO | GBL |  | 1 | 1 |  | 120 |  |  | 30 |  |  | Ag |  | 100 | PEDOT:PSS | 30 | C60 | BCP |  | 20 | 7 |  | SLG | ITO | 1 | 0.75 | 18.42 | 0.582 | 8.08 | 1.6
7579 | MA |  |  | 1 |  |  | Pb | 1 | I |  | 3 |  |  |  | DMSO | GBL |  | 1 | 1 |  | 120 |  |  | 30 |  |  | Ag |  | 100 | PEDOT:PSS | 30 | C60 | BCP |  | 20 | 7 |  | SLG | ITO | 1 | 0.76 | 18.97 | 0.609 | 8.74 | 1.6
7580 | MA |  |  | 1 |  |  | Pb | 1 | I |  | 3 |  |  |  | DMSO | GBL |  | 1 | 1 |  | 120 |  |  | 30 |  |  | Ag |  | 100 | PEDOT:PSS | 30 | C60 | BCP |  | 20 | 7 |  | SLG | ITO | 1 | 0.71 | 18.47 | 0.46 | 5.93 | 1.6
7581 | MA |  |  | 1 |  |  | Pb | 1 | I |  | 3 |  |  |  | DMSO | GBL |  | 1 | 1 |  | 120 |  |  | 30 |  |  | Ag |  | 100 | PEDOT:PSS | 30 | C60 | BCP |  | 20 | 7 |  | SLG | ITO | 1 | 0.73 | 15.98 | 0.602 | 7.11 | 1.6
7582 | MA |  |  | 1 |  |  | Pb | 1 | I |  | 3 |  |  |  | DMSO | GBL |  | 1 | 1 |  | 120 |  |  | 30 |  |  | Ag |  | 100 | PEDOT:PSS | 30 | C60 | BCP |  | 20 | 7 |  | SLG | ITO | 1 | 0.8 | 18.34 | 0.626 | 9.15 | 1.6
7583 | MA |  |  | 1 |  |  | Pb | 1 | I |  | 3 |  |  |  | DMSO | GBL |  | 1 | 1 |  | 120 |  |  | 30 |  |  | Ag |  | 100 | PEDOT:PSS | 30 | C60 | BCP |  | 20 | 7 |  | SLG | ITO | 1 | 0.83 | 19.67 | 0.629 | 10.33 | 1.6
7584 | MA |  |  | 1 |  |  | Pb | 1 | I |  | 3 |  |  |  | DMSO | GBL |  | 1 | 1 |  | 120 |  |  | 30 |  |  | Ag |  | 100 | PEDOT:PSS | 30 | C60 | BCP |  | 20 | 7 |  | SLG | ITO | 1 | 0.79 | 17.6 | 0.59 | 8.03 | 1.6
7585 | MA |  |  | 1 |  |  | Pb | 1 | I |  | 3 |  |  |  | DMSO | GBL |  | 1 | 1 |  | 120 |  |  | 30 |  |  | Ag |  | 100 | PEDOT:PSS | 30 | C60 | BCP |  | 20 | 7 |  | SLG | ITO | 1 | 0.76 | 17.86 | 0.607 | 8.26 | 1.6
7586 | MA |  |  | 1 |  |  | Pb | 1 | I |  | 3 |  |  |  | DMSO | GBL |  | 1 | 1 |  | 120 |  |  | 30 |  |  | Ag |  | 100 | PEDOT:PSS | 30 | C60 | BCP |  | 20 | 7 |  | SLG | ITO | 1 | 0.84 | 20.04 | 0.67 | 11.43 | 1.6
7587 | MA |  |  | 1 |  |  | Pb | 1 | I |  | 3 |  |  |  | DMSO | GBL |  | 1 | 1 |  | 120 |  |  | 30 |  |  | Ag |  | 100 | PEDOT:PSS | 30 | C60 | BCP |  | 20 | 7 |  | SLG | ITO | 1 | 0.83 | 19.57 | 0.613 | 9.9 | 1.6
7588 | MA |  |  | 1 |  |  | Pb | 1 | I |  | 3 |  |  |  | DMSO | GBL |  | 1 | 1 |  | 120 |  |  | 30 |  |  | Ag |  | 100 | PEDOT:PSS | 30 | C60 | BCP |  | 20 | 7 |  | SLG | ITO | 1 | 0.8 | 17.32 | 0.621 | 8.66 | 1.6
7589 | MA |  |  | 1 |  |  | Pb | 1 | I |  | 3 |  |  |  | DMSO | GBL |  | 1 | 1 |  | 120 |  |  | 30 |  |  | Ag |  | 100 | PEDOT:PSS | 30 | C60 | BCP |  | 20 | 7 |  | SLG | ITO | 1 | 0.82 | 18.84 | 0.599 | 9.21 | 1.6
7590 | MA |  |  | 1 |  |  | Pb | 1 | I |  | 3 |  |  |  | DMSO | GBL |  | 1 | 1 |  | 120 |  |  | 30 |  |  | Ag |  | 100 | PEDOT:PSS | 30 | C60 | BCP |  | 20 | 7 |  | SLG | ITO | 1 | 0.84 | 19 | 0.661 | 10.43 | 1.6
7591 | MA |  |  | 1 |  |  | Pb | 1 | I |  | 3 |  |  |  | DMSO | GBL |  | 1 | 1 |  | 120 |  |  | 30 |  |  | Ag |  | 100 | PEDOT:PSS | 30 | C60 | BCP |  | 20 | 7 |  | SLG | ITO | 1 | 0.83 | 18.17 | 0.563 | 8.5 | 1.6
7592 | MA |  |  | 1 |  |  | Pb | 1 | I |  | 3 |  |  |  | DMSO | GBL |  | 1 | 1 |  | 120 |  |  | 30 |  |  | Ag |  | 100 | PEDOT:PSS | 30 | C60 | BCP |  | 20 | 7 |  | SLG | ITO | 1 | 0.82 | 18.83 | 0.486 | 7.79 | 1.6
7593 | MA |  |  | 1 |  |  | Pb | 1 | I |  | 3 |  |  |  | DMSO | GBL |  | 1 | 1 |  | 120 |  |  | 30 |  |  | Ag |  | 100 | PEDOT:PSS | 30 | C60 | BCP |  | 20 | 7 |  | SLG | ITO | 1 | 0.66 | 14.76 | 0.55 | 5.36 | 1.6
7594 | MA |  |  | 1 |  |  | Pb | 1 | I |  | 3 |  |  |  | DMSO | GBL |  | 1 | 1 |  | 120 |  |  | 30 |  |  | Ag |  | 100 | PEDOT:PSS | 30 | C60 | BCP |  | 20 | 7 |  | SLG | ITO | 1 | 0.75 | 18.26 | 0.619 | 8.47 | 1.6
7595 | MA |  |  | 1 |  |  | Pb | 1 | I |  | 3 |  |  |  | DMSO | GBL |  | 1 | 1 |  | 120 |  |  | 30 |  |  | Ag |  | 100 | PEDOT:PSS | 30 | C60 | BCP |  | 20 | 7 |  | SLG | ITO | 1 | 0.79 | 19 | 0.634 | 9.47 | 1.6
7596 | MA |  |  | 1 |  |  | Pb | 1 | I |  | 3 |  |  |  | DMSO | GBL |  | 1 | 1 |  | 120 |  |  | 30 |  |  | Ag |  | 100 | PEDOT:PSS | 30 | C60 | BCP |  | 20 | 7 |  | SLG | ITO | 1 | 0.7 | 18.63 | 0.517 | 6.63 | 1.6
7597 | MA |  |  | 1 |  |  | Pb | 1 | I |  | 3 |  |  |  | DMSO | GBL |  | 1 | 1 |  | 120 |  |  | 30 |  |  | Ag |  | 100 | PEDOT:PSS | 30 | C60 | BCP |  | 20 | 7 |  | SLG | ITO | 1 | 0.81 | 17.8 | 0.603 | 8.7 | 1.6
7598 | MA |  |  | 1 |  |  | Pb | 1 | I |  | 3 |  |  |  | DMSO | GBL |  | 1 | 1 |  | 120 |  |  | 30 |  |  | Ag |  | 100 | PEDOT:PSS | 30 | C60 | BCP |  | 20 | 7 |  | SLG | ITO | 1 | 0.81 | 18.14 | 0.65 | 9.6 | 1.6
7599 | MA |  |  | 1 |  |  | Pb | 1 | I |  | 3 |  |  |  | DMSO | GBL |  | 1 | 1 |  | 120 |  |  | 30 |  |  | Ag |  | 100 | PEDOT:PSS | 30 | C60 | BCP |  | 20 | 7 |  | SLG | ITO | 1 | 0.83 | 19.98 | 0.64 | 10.6 | 1.6
7600 | MA |  |  | 1 |  |  | Pb | 1 | I |  | 3 |  |  |  | DMSO | GBL |  | 1 | 1 |  | 120 |  |  | 30 |  |  | Ag |  | 100 | PEDOT:PSS | 30 | C60 | BCP |  | 20 | 7 |  | SLG | ITO | 1 | 0.79 | 18.11 | 0.605 | 8.41 | 1.6
7601 | MA |  |  | 1 |  |  | Pb | 1 | I |  | 3 |  |  |  | DMSO | GBL |  | 1 | 1 |  | 120 |  |  | 30 |  |  | Ag |  | 100 | PEDOT:PSS | 30 | C60 | BCP |  | 20 | 7 |  | SLG | ITO | 1 | 0.77 | 18.09 | 0.651 | 9.01 | 1.6
7602 | MA |  |  | 1 |  |  | Pb | 1 | I |  | 3 |  |  |  | DMSO | GBL |  | 1 | 1 |  | 120 |  |  | 30 |  |  | Ag |  | 100 | PEDOT:PSS | 30 | C60 | BCP |  | 20 | 7 |  | SLG | ITO | 1 | 0.83 | 21.94 | 0.676 | 12.3 | 1.6
7603 | MA |  |  | 1 |  |  | Pb | 1 | I |  | 3 |  |  |  | DMSO | GBL |  | 1 | 1 |  | 120 |  |  | 30 |  |  | Ag |  | 100 | PEDOT:PSS | 30 | C60 | BCP |  | 20 | 7 |  | SLG | ITO | 1 | 0.83 | 19.6 | 0.638 | 10.38 | 1.6
7604 | MA |  |  | 1 |  |  | Pb | 1 | I |  | 3 |  |  |  | DMSO | GBL |  | 1 | 1 |  | 120 |  |  | 30 |  |  | Ag |  | 100 | PEDOT:PSS | 30 | C60 | BCP |  | 20 | 7 |  | SLG | ITO | 1 | 0.84 | 18.06 | 0.644 | 9.71 | 1.6
7605 | MA |  |  | 1 |  |  | Pb | 1 | I |  | 3 |  |  |  | DMSO | GBL |  | 1 | 1 |  | 120 |  |  | 30 |  |  | Ag |  | 100 | PEDOT:PSS | 30 | C60 | BCP |  | 20 | 7 |  | SLG | ITO | 1 | 0.85 | 19 | 0.607 | 10.06 | 1.6
7606 | MA |  |  | 1 |  |  | Pb | 1 | I |  | 3 |  |  |  | DMSO | GBL |  | 1 | 1 |  | 120 |  |  | 30 |  |  | Ag |  | 100 | PEDOT:PSS | 30 | C60 | BCP |  | 20 | 7 |  | SLG | ITO | 1 | 0.85 | 19.1 | 0.663 | 10.8 | 1.6
7607 | MA |  |  | 1 |  |  | Pb | 1 | I |  | 3 |  |  |  | DMSO | GBL |  | 1 | 1 |  | 120 |  |  | 30 |  |  | Ag |  | 100 | PEDOT:PSS | 30 | C60 | BCP |  | 20 | 7 |  | SLG | ITO | 1 | 0.85 | 19.17 | 0.583 | 9.57 | 1.6
7608 | MA |  |  | 1 |  |  | Pb | 1 | I |  | 3 |  |  |  | DMSO | GBL |  | 1 | 1 |  | 120 |  |  | 30 |  |  | Ag |  | 100 | PEDOT:PSS | 30 | C60 | BCP |  | 20 | 7 |  | SLG | ITO | 1 | 0.83 | 18.99 | 0.57 | 8.93 | 1.6
7609 | MA |  |  | 1 |  |  | Pb | 1 | I |  | 3 |  |  |  | DMSO | GBL |  | 1 | 1 |  | 120 |  |  | 30 |  |  | Ag |  | 100 | PEDOT:PSS | 30 | C60 | BCP |  | 20 | 7 |  | SLG | ITO | 2 | 0.83 | 20.3 | 0.605 | 10.18 | 1.6
7610 | MA |  |  | 1 |  |  | Pb | 1 | I |  | 3 |  |  |  | DMSO | GBL |  | 1 | 1 |  | 120 |  |  | 30 |  |  | Ag |  | 100 | PEDOT:PSS | 30 | C60 | BCP |  | 20 | 7 |  | SLG | ITO | 3 | 0.83 | 17.3 | 0.495 | 7.01 | 1.6
7611 | MA |  |  | 1 |  |  | Pb | 1 | I |  | 3 |  |  |  | Unknown | [5 empty] | Unknown |  |  | Unknown |  |  | Ag |  | 100 | PEDOT:PSS | 30 | C60 | BCP |  | 20 | 7 |  | SLG | ITO | 1 |  |  |  |  | 1.6
7612 | Cs | FA | MA | 0.1 | 0.75 | 0.15 | Pb | 1 | Br | I | 0.5 | 2.5 |  |  | DMF | DMSO |  | 4 | 1 |  | 100 |  |  | 60 |  |  | Ag |  | 100 | Spiro-MeOTAD | 150 | PyCEE |  |  | 40 |  |  | PEN | ITO | 0.06 | 1.09 | 20.11 | 0.696 | 15.25
7613 | MA |  |  | 1 |  |  | Pb | 1 | I |  | 3 |  |  |  | DMF |  | none | 1 |  | 1 | Unknown |  |  | Unknown |  |  | Ag |  | 100 | Spiro-MeOTAD | 150 | PCBM-60 |  |  | 40 |  |  | SLG | FTO | 0.06 | 1.05 | 22.52 | 0.721 | 17.05 | 1.6
7614 | MA |  |  | 1 |  |  | Pb | 1 | I |  | 3 |  |  |  | DMF |  | none | 1 |  | 1 | Unknown |  |  | Unknown |  |  | Ag |  | 100 | Spiro-MeOTAD | 150 | PCBM-60 |  |  | 40 |  |  | SLG | FTO | 0.06 | 1.046 | 22.05 | 0.695 | 15.94 | 1.6
7615 | MA |  |  | 1 |  |  | Pb | 1 | I |  | 3 |  |  |  | DMF |  | none | 1 |  | 1 | Unknown |  |  | Unknown |  |  | Ag |  | 100 | Spiro-MeOTAD | 150 | PyCEE |  |  | 40 |  |  | SLG | FTO | 0.06 | 1.05 | 22.95 | 0.758 | 17.7 | 1.6
7616 | MA |  |  | 1 |  |  | Pb | 1 | I |  | 3 |  |  |  | DMF |  | none | 1 |  | 1 | Unknown |  |  | Unknown |  |  | Ag |  | 100 | Spiro-MeOTAD | 150 | PyCEE |  |  | 40 |  |  | SLG | FTO | 0.06 | 1.057 | 22.49 | 0.708 | 16.81 | 1.6
7617 | MA |  |  | 1 |  |  | Pb | 1 | I |  | 3 |  |  |  | DMF |  | none | 1 |  | 1 | Unknown |  |  | Unknown |  |  | Ag |  | 100 | Spiro-MeOTAD | 150 | TiO2-c | [5 empty] | SLG | FTO | 0.06 | 1.06 | 22.04 | 0.722 | 15.62 | 1.6
7618 | MA |  |  | 1 |  |  | Pb | 1 | I |  | 3 |  |  |  | DMF |  | none | 1 |  | 1 | Unknown |  |  | Unknown |  |  | Ag |  | 100 | Spiro-MeOTAD | 150 | TiO2-c | [5 empty] | SLG | FTO | 0.06 | 1.034 | 21.87 | 0.687 | 15.51 | 1.6
7619 | MA |  |  | 1 |  |  | Pb | 1 | I |  | 3 |  |  |  | DMF |  | IPA | 1 |  | 1 | Unknown |  | 100 | Unknown |  | 10 | Au |  | 100 | Spiro-MeOTAD |  | TiO2-c | TiO2-mp |  | 30 | 170 |  | SLG | FTO | 2.72 | 0.884 | 18.3 | 0.56 | 9.1 | 1.59
7620 | MA |  |  | 1 |  |  | Pb | 1 | I |  | 3 |  |  |  | DMF |  | IPA | 1 |  | 1 | Unknown |  | 100 | Unknown |  | 10 | Au |  | 100 | Spiro-MeOTAD |  | TiO2-c | TiO2-mp |  | 30 | 170 |  | SLG | FTO | 2.72 | 1.01 | 19 | 0.609 | 11.7 | 1.59
7621 | MA |  |  | 1 |  |  | Pb | 1 | I |  | 3 |  |  |  | DMF |  | IPA | 1 |  | 1 | Unknown |  | 100 | Unknown |  | 10 | Au |  | 100 | Spiro-MeOTAD |  | TiO2-c | TiO2-mp |  | 30 | 170 |  | SLG | FTO | 2.72 | 1.038 | 19.03 | 0.66 | 12.86 | 1.59
7622 | MA |  |  | 1 |  |  | Pb | 1 | I |  | 3 |  |  |  | DMF |  | IPA | 1 |  | 1 | Unknown |  | 100 | Unknown |  | 10 | Au |  | 100 | Spiro-MeOTAD |  | TiO2-c | TiO2-mp |  | 30 | 170 |  | SLG | FTO | 2.72 | 1.04 | 18.58 | 0.644 | 12.2 | 1.59
7623 | MA |  |  | 1 |  |  | Pb | 1 | I |  | 3 |  |  |  | DMF |  | IPA | 1 |  | 1 | Unknown |  | 100 | Unknown |  | 10 | Au |  | 100 | Spiro-MeOTAD |  | TiO2-c | TiO2-mp |  | 30 | 170 |  | SLG | FTO | 4.978 | 1.1 | 16.93 | 0.613 | 11.03 | 1.59
7624 | MA |  |  | 1 |  |  | Pb | 1 | I |  | 3 |  |  |  | DMF |  | IPA | 1 |  | 1 | Unknown |  | 100 | Unknown |  | 10 | Au |  | 100 | Spiro-MeOTAD |  | TiO2-c | TiO2-mp |  | 30 | 170 |  | SLG | FTO | 3.8 | 1.133 | 16.71 | 0.655 | 14.7 | 1.59
7625 | MA |  |  | 1 |  |  | Pb | 1 | I |  | 3 |  |  |  | DMF |  | IPA | 1 |  | 1 | Unknown |  | 100 | Unknown |  | 10 | Au |  | 100 | Spiro-MeOTAD |  | TiO2-c | TiO2-mp |  | 30 | 170 |  | SLG | FTO | 3.8 | 1.067 | 16.05 | 0.656 | 10.9 | 1.59
7626 | Cs |  |  | 1 |  |  | Pb | 1 | Br | I | 1 | 2 |  |  | DMF | DMSO |  | 2 | 1 |  | 310 |  |  | 5 |  |  | Au |  | 100 | P3HT |  | TiO2-c | TiO2-mp |  | nan | 150 |  | SLG | FTO | 0.159 | 0.921 | 12.8 | 0.554 | 6.6
7627 | Cs |  |  | 1 |  |  | Pb | 1 | Br | I | 1 | 2 |  |  | DMF | DMSO |  | 2 | 1 |  | 100 |  |  | 5 |  |  | Au |  | 100 | P3HT |  | TiO2-c | TiO2-mp |  | nan | 150 |  | SLG | FTO | 0.159 | 0.962 | 13.4 | 0.598 | 7.7
7628 | Cs |  |  | 1 |  |  | Pb | 1 | Br | I | 1 | 2 | Sr | 0.01 | DMF | DMSO |  | 2 | 1 |  | 100 |  |  | 5 |  |  | Au |  | 100 | P3HT |  | TiO2-c | TiO2-mp |  | nan | 150 |  | SLG | FTO | 0.159 | 0.938 | 14.3 | 0.622 | 8.3
7629 | Cs |  |  | 1 |  |  | Pb | 1 | Br | I | 1 | 2 | Sr | 0.02 | DMF | DMSO |  | 2 | 1 |  | 100 |  |  | 5 |  |  | Au |  | 100 | P3HT |  | TiO2-c | TiO2-mp |  | nan | 150 |  | SLG | FTO | 0.159 | 1.043 | 15.3 | 0.699 | 10.8
7630 | Cs |  |  | 1 |  |  | Pb | 1 | Br | I | 1 | 2 | Sr | 0.03 | DMF | DMSO |  | 2 | 1 |  | 100 |  |  | 5 |  |  | Au |  | 100 | P3HT |  | TiO2-c | TiO2-mp |  | nan | 150 |  | SLG | FTO | 0.159 | 0.999 | 14.2 | 0.692 | 9.8
7631 | Cs |  |  | 1 |  |  | Pb | 1 | Br | I | 1 | 2 | Sr | 0.05 | DMF | DMSO |  | 2 | 1 |  | 100 |  |  | 5 |  |  | Au |  | 100 | P3HT |  | TiO2-c | TiO2-mp |  | nan | 150 |  | SLG | FTO | 0.159 | 0.927 | 11.2 | 0.613 | 6.4
7632 | Cs |  |  | 1 |  |  | Pb | 1 | Br | I | 1 | 2 | Sr | 0.02 | DMF | DMSO |  | 2 | 1 |  | 100 |  |  | 5 |  |  | Au |  | 100 | P3HT |  | TiO2-c | TiO2-mp |  | nan | 150 |  | SLG | FTO | 0.159 | 1.067 | 14.9 | 0.709 | 11.3
7633 | MA |  |  | 1 |  |  | Pb | 1 | I |  | 3 |  | Cl |  | DMF |  |  | 1 |  |  | 95 |  |  | 60 |  |  | Ag |  | 80 | Spiro-MeOTAD |  | ZnO-c | ZnO-mp | PEI | nan | 160 | nan | SLG | ITO | 0.25 | 0.895 | 17 | 0.63 | 9.58 | 1.6
7634 | MA |  |  | 1 |  |  | Pb | 1 | I |  | 3 |  | Cl |  | DMF |  |  | 1 |  |  | 95 |  |  | 60 |  |  | Ag |  | 80 | Spiro-MeOTAD |  | ZnO-c | ZnO-mp | PEI | nan | 160 | nan | SLG | ITO | 0.25 | 0.99 | 22 | 0.7 | 15.24 | 1.6
7635 | MA |  |  | 1 |  |  | Pb | 1 | I |  | 3 |  | Cl |  | DMF |  |  | 1 |  |  | 95 |  |  | 60 |  |  | Ag |  | 80 | Spiro-MeOTAD |  | ZnO-c | ZnO-mp |  | nan | 160 |  | SLG | ITO | 0.25 | 0.86 | 16 | 0.61 | 8.39 | 1.6
7636 | MA |  |  | 1 |  |  | Pb | 1 | I |  | 3 |  | Cl |  | DMF |  |  | 1 |  |  | 95 |  |  | 60 |  |  | Ag |  | 80 | Spiro-MeOTAD |  | ZnO-c | ZnO-mp |  | nan | 160 |  | SLG | ITO | 0.25 | 0.925 | 18 | 0.63 | 10.48 | 1.6
7637 | MA |  |  | 1 |  |  | Pb | 1 | I |  | 3 |  | Cl |  | DMF |  |  | 1 |  |  | 95 |  |  | 60 |  |  | Ag |  | 80 | Spiro-MeOTAD |  | ZnO-c | ZnO-mp |  | nan | 160 |  | SLG | ITO | 0.25 | 0.93 | 18.5 | 0.65 | 11.18 | 1.6
7638 | MA |  |  | 1 |  |  | Pb | 1 | I |  | 3 |  | Cl |  | DMF |  |  | 1 |  |  | 95 |  |  | 60 |  |  | Ag |  | 80 | Spiro-MeOTAD |  | ZnO-c | ZnO-mp |  | nan | 160 |  | SLG | ITO | 0.25 | 0.945 | 20 | 0.66 | 12.47 | 1.6
7639 | MA |  |  | 1 |  |  | Pb | 1 | I |  | 3 |  | Cl |  | DMF |  |  | 1 |  |  | 95 |  |  | 60 |  |  | Ag |  | 80 | Spiro-MeOTAD |  | ZnO-c | ZnO-mp |  | nan | 160 |  | SLG | ITO | 0.25 | 0.96 | 21 | 0.68 | 13.7 | 1.6
7640 | MA |  |  | 1 |  |  | Pb | 1 | I |  | 3 |  | Cl |  | DMF |  |  | 1 |  |  | 95 |  |  | 60 |  |  | Ag |  | 80 | Spiro-MeOTAD |  | ZnO-c | ZnO-mp |  | nan | 160 |  | SLG | ITO | 0.25 | 0.923 | 17.5 | 0.67 | 10.82 | 1.6
7641 | MA |  |  | 1 |  |  | Pb | 1 | I |  | 3 |  | Cl |  | DMF |  |  | 1 |  |  | 95 |  |  | 60 |  |  | Ag |  | 80 | Spiro-MeOTAD |  | ZnO-c | ZnO-mp |  | nan | 160 |  | SLG | ITO | 0.25 | 1 | 23 | 0.75 | 17.25 | 1.6
7642 | MA |  |  | 1 |  |  | Pb | 1 | I |  | 3 |  | Cl |  | DMF |  |  | 1 |  |  | 100 |  |  | 0 |  |  | Au |  | 50 | Spiro-MeOTAD |  | TiO2-c |  |  | 50 |  |  | SLG | FTO | 0.12 | 0.172 | 1.2 | 0.048 | 0.01 | 1.6
7643 | MA |  |  | 1 |  |  | Pb | 1 | I |  | 3 |  | Cl |  | DMF |  |  | 1 |  |  | 100 |  |  | 20 |  |  | Au |  | 50 | Spiro-MeOTAD |  | TiO2-c |  |  | 50 |  |  | SLG | FTO | 0.12 | 0.276 | 3 | 0.363 | 0.3 | 1.6
7644 | MA |  |  | 1 |  |  | Pb | 1 | I |  | 3 |  | Cl |  | DMF |  |  | 1 |  |  | 100 |  |  | 40 |  |  | Au |  | 50 | Spiro-MeOTAD |  | TiO2-c |  |  | 50 |  |  | SLG | FTO | 0.12 | 0.63 | 14.9 | 0.478 | 4.49 | 1.6
7645 | MA |  |  | 1 |  |  | Pb | 1 | I |  | 3 |  | Cl |  | DMF |  |  | 1 |  |  | 100 |  |  | 60 |  |  | Au |  | 50 | Spiro-MeOTAD |  | TiO2-c |  |  | 50 |  |  | SLG | FTO | 0.12 | 0.714 | 11.3 | 0.566 | 4.54 | 1.6
7646 | MA |  |  | 1 |  |  | Pb | 1 | I |  | 3 |  |  |  | DMF |  |  | 1 |  |  | 100 |  |  | 90 |  |  | Ag |  |  | P3HT | 110 | TiO2-c |  |  | 110 |  |  | SLG | FTO | 0.07 | 0.66 | 12.56 | 0.36 | 3 | 1.6
7647 | MA |  |  | 1 |  |  | Pb | 1 | I |  | 3 |  |  |  | none |  |  | 1 |  |  | 90 |  |  | 60 |  |  | Ag |  |  | Spiro-MeOTAD | 70 | TiO2-c |  |  | 100 |  |  | SLG | FTO | 0.07 | 0.66 | 7.1 | 0.3 | 1.4 | 1.6
7648 | MA |  |  | 1 |  |  | Pb | 1 | I |  | 3 |  |  |  | Unknown | [5 empty] | 90 |  |  | 90 |  |  | Ag |  |  | PEDOT:PSS | 50 | PCBM-60 |  |  | 50 |  |  | SLG | ITO | 0.07 | 0.74 | 15.36 | 0.42 | 4.8 | 1.6
7649 | MA |  |  | 1 |  |  | Pb | 1 | I |  | 3 |  |  |  | GBL |  |  | 1 |  |  | 100 |  |  | 5 |  |  | Au |  | 60 | none |  | TiO2-c | TiO2-mp |  |  |  |  | SLG | FTO | 0.285 | 0.636 | 11.4 | 0.61 | 4.41 | 1.6
7650 | MA |  |  | 1 |  |  | Pb | 1 | I |  | 3 |  |  |  | GBL |  |  | 1 |  |  | 100 |  |  | 5 |  |  | Au |  | 60 | Spiro-MeOTAD | 51 | TiO2-c | TiO2-mp |  |  |  |  | SLG | FTO | 0.285 | 0.639 | 11.7 | 0.6 | 4.47 | 1.6
7651 | MA |  |  | 1 |  |  | Pb | 1 | I |  | 3 |  |  |  | GBL |  |  | 1 |  |  | 100 |  |  | 5 |  |  | Au |  | 60 | Spiro-MeOTAD | 76 | TiO2-c | TiO2-mp |  |  |  |  | SLG | FTO | 0.285 | 0.657 | 11.6 | 0.59 | 4.55 | 1.6
7652 | MA |  |  | 1 |  |  | Pb | 1 | I |  | 3 |  |  |  | GBL |  |  | 1 |  |  | 100 |  |  | 5 |  |  | Au |  | 60 | Spiro-MeOTAD | 82 | TiO2-c | TiO2-mp |  |  |  |  | SLG | FTO | 0.285 | 0.665 | 14.7 | 0.61 | 5.99 | 1.6
7653 | MA |  |  | 1 |  |  | Pb | 1 | I |  | 3 |  |  |  | GBL |  |  | 1 |  |  | 100 |  |  | 5 |  |  | Au |  | 60 | Spiro-MeOTAD | 87 | TiO2-c | TiO2-mp |  |  |  |  | SLG | FTO | 0.285 | 0.671 | 15 | 0.66 | 6.69 | 1.6
7654 | MA |  |  | 1 |  |  | Pb | 1 | I |  | 3 |  |  |  | GBL |  |  | 1 |  |  | 100 |  |  | 5 |  |  | Au |  | 60 | Spiro-MeOTAD | 94 | TiO2-c | TiO2-mp |  |  |  |  | SLG | FTO | 0.285 | 0.752 | 14.9 | 0.65 | 6.89 | 1.6
7655 | MA |  |  | 1 |  |  | Pb | 1 | I |  | 3 |  |  |  | GBL |  |  | 1 |  |  | 100 |  |  | 5 |  |  | Au |  | 60 | Spiro-MeOTAD | 99 | TiO2-c | TiO2-mp |  |  |  |  | SLG | FTO | 0.285 | 0.798 | 14.9 | 0.63 | 7.4 | 1.6
7656 | MA |  |  | 1 |  |  | Pb | 1 | I |  | 3 |  |  |  | GBL |  |  | 1 |  |  | 100 |  |  | 5 |  |  | Au |  | 60 | Spiro-MeOTAD | 136 | TiO2-c | TiO2-mp |  |  |  |  | SLG | FTO | 0.285 | 0.819 | 14.9 | 0.63 | 7.55 | 1.6
7657 | MA |  |  | 1 |  |  | Pb | 1 | I |  | 3 |  |  |  | GBL |  |  | 1 |  |  | 100 |  |  | 5 |  |  | Au |  | 60 | Spiro-MeOTAD | 160 | TiO2-c | TiO2-mp |  |  |  |  | SLG | FTO | 0.285 | 0.753 | 14.4 | 0.56 | 5.98 | 1.6
7658 | MA |  |  | 1 |  |  | Pb | 1 | I |  | 3 |  |  |  | GBL |  |  | 1 |  |  | 100 |  |  | 5 |  |  | Au |  | 60 | Spiro-MeOTAD | 198 | TiO2-c | TiO2-mp |  |  |  |  | SLG | FTO | 0.285 | 0.725 | 13.8 | 0.56 | 6.62 | 1.6
7659 | MA |  |  | 1 |  |  | Pb | 1 | I |  | 3 |  |  |  | GBL |  |  | 1 |  |  | 100 |  |  | 5 |  |  | Au |  | 60 | Spiro-MeOTAD | 239 | TiO2-c | TiO2-mp |  |  |  |  | SLG | FTO | 0.285 | 0.673 | 13.5 | 0.57 | 5.25 | 1.6
7660 | MA |  |  | 1 |  |  | Pb | 1 | I |  | 3 |  |  |  | GBL |  |  | 1 |  |  | 100 |  |  | 5 |  |  | Au |  | 60 | Spiro-MeOTAD | 271 | TiO2-c | TiO2-mp |  |  |  |  | SLG | FTO | 0.285 | 0.667 | 13.6 | 0.56 | 5.2 | 1.6
7661 | MA |  |  | 1 |  |  | Pb | 1 | I |  | 3 |  |  |  | GBL |  |  | 1 |  |  | 100 |  |  | 5 |  |  | Au |  | 60 | Spiro-MeOTAD | 271 | TiO2-c | TiO2-mp |  |  |  |  | SLG | FTO | 0.285 | 0.749 | 11.67 | 0.45 | 3.93 | 1.6
7662 | MA |  |  | 1 |  |  | Pb | 1 | I |  | 3 |  |  |  | GBL |  |  | 1 |  |  | 100 |  |  | 5 |  |  | Au |  | 60 | Spiro-MeOTAD | 271 | TiO2-c | TiO2-mp |  |  |  |  | SLG | FTO | 0.285 | 0.717 | 15.1 | 0.62 | 6.67 | 1.6
7663 | MA |  |  | 1 |  |  | Pb | 1 | I |  | 3 |  |  |  | GBL |  |  | 1 |  |  | 100 |  |  | 5 |  |  | Au |  | 60 | Spiro-MeOTAD | 271 | TiO2-c | TiO2-mp |  |  |  |  | SLG | FTO | 0.285 | 0.719 | 14.3 | 0.62 | 6.48 | 1.6
7664 | MA |  |  | 1 |  |  | Pb | 1 | I |  | 3 |  |  |  | GBL |  |  | 1 |  |  | 100 |  |  | 5 |  |  | Au |  | 60 | Spiro-MeOTAD | 271 | TiO2-c | TiO2-mp |  |  |  |  | SLG | FTO | 0.285 | 0.633 | 12.7 | 0.62 | 5.07 | 1.6
7665 | MA |  |  | 1 |  |  | Pb | 1 | I |  | 3 |  |  |  | GBL |  |  | 1 |  |  | 100 |  |  | 5 |  |  | Au |  | 60 | Spiro-MeOTAD | 271 | TiO2-c | TiO2-mp |  |  |  |  | SLG | FTO | 0.285 | 0.54 | 1.17 | 0.72 | 4.8 | 1.6
7666 | MA |  |  | 1 |  |  | Pb | 1 | I |  | 3 |  |  |  | GBL |  |  | 1 |  |  | 100 |  |  | 5 |  |  | Au |  | 60 | Spiro-MeOTAD | 271 | TiO2-c | TiO2-mp |  |  |  |  | SLG | FTO | 0.285 | 0.717 | 15.1 | 0.62 | 6.67 | 1.6
7667 | MA |  |  | 1 |  |  | Pb | 1 | I |  | 3 |  |  |  | GBL |  |  | 1 |  |  | 100 |  |  | 5 |  |  | Au |  | 60 | Spiro-MeOTAD | 271 | TiO2-c | TiO2-mp |  |  |  |  | SLG | FTO | 0.285 | 0.607 | 1.42 | 0.7 | 6.42 | 1.6
7668 | MA |  |  | 1 |  |  | Pb | 1 | I |  | 3 |  |  |  | GBL |  |  | 1 |  |  | 100 |  |  | 5 |  |  | Au |  | 60 | Spiro-MeOTAD | 271 | TiO2-c | TiO2-mp |  |  |  |  | SLG | FTO | 0.285 | 0.781 | 11.8 | 0.36 | 3.34 | 1.6
7669 | MA |  |  | 1 |  |  | Pb | 1 | I |  | 3 |  |  |  | GBL |  |  | 1 |  |  | 100 |  |  | 5 |  |  | Au |  | 60 | Spiro-MeOTAD | 271 | TiO2-c | TiO2-mp |  |  |  |  | SLG | FTO | 0.285 | 0.678 | 1.42 | 0.6 | 6.03 | 1.6
7670 | MA |  |  | 1 |  |  | Pb | 1 | I |  | 3 |  |  |  | GBL |  |  | 1 |  |  | 100 |  |  | 5 |  |  | Au |  | 60 | Spiro-MeOTAD | 271 | TiO2-c | TiO2-mp |  |  |  |  | SLG | FTO | 0.285 | 0.803 | 9.4 | 0.49 | 3.73 | 1.6
7671 | MA |  |  | 1 |  |  | Pb | 1 | I |  | 3 |  |  |  | GBL |  |  | 1 |  |  | 100 |  |  | 5 |  |  | Au |  | 60 | Spiro-MeOTAD | 271 | TiO2-c | TiO2-mp |  |  |  |  | SLG | FTO | 0.285 | 0.689 | 0.84 | 0.63 | 3.85 | 1.6
7672 | MA |  |  | 1 |  |  | Pb | 1 | I |  | 3 |  |  |  | GBL |  |  | 1 |  |  | 100 |  |  | 5 |  |  | Au |  | 60 | Spiro-MeOTAD | 76 | TiO2-c | TiO2-mp |  |  |  |  | SLG | FTO | 0.285 | 0.85 | 16.07 | 0.72 | 9.69 | 1.6
7673 | MA |  |  | 1 |  |  | Pb | 1 | I |  | 3 |  |  |  | GBL |  |  | 1 |  |  | 100 |  |  | 5 |  |  | Au |  | 60 | Spiro-MeOTAD | 76 | TiO2-c | TiO2-mp |  |  |  |  | SLG | FTO | 0.285 | 0.84 | 15.74 | 0.72 | 9.5 | 1.6
7674 | MA |  |  | 1 |  |  | Pb | 1 | I |  | 3 |  |  |  | GBL |  |  | 1 |  |  | 100 |  |  | 5 |  |  | Au |  | 60 | Spiro-MeOTAD | 76 | TiO2-c | TiO2-mp |  |  |  |  | SLG | FTO | 0.285 | 0.84 | 15.35 | 0.72 | 9.3 | 1.6
7675 | MA |  |  | 1 |  |  | Pb | 1 | I |  | 3 |  |  |  | GBL |  |  | 1 |  |  | 100 |  |  | 5 |  |  | Au |  | 60 | Spiro-MeOTAD | 76 | TiO2-c | TiO2-mp |  |  |  |  | SLG | FTO | 0.285 | 0.84 | 14.8 | 0.72 | 8.94 | 1.6
7686 | MA |  |  | 1 |  |  | Pb | 1 | I |  | 3 |  | Cl |  | DMF |  |  | 1 |  |  | 110 |  |  | 20 |  |  | Cr | Au | 10 | PEDOT:PSS | 120 | PCTDI |  |  | 100 |  |  | PET |  | 0.135 | 0.93 | 17.5 | 0.76 | 12 | 1.6
7687 | MA |  |  | 1 |  |  | Pb | 1 | I |  | 3 |  | Cl |  | DMF |  |  | 1 |  |  | 110 |  |  | 20 |  |  | Cr | Cu | 10 | PEDOT:PSS | 120 | PCTDI |  |  | 100 |  |  | PET |  | 0.135 | 0.95 | 17 | 0.75 | 12 | 1.6
7688 | MA |  |  | 1 |  |  | Pb | 1 | I |  | 3 |  | Cl |  | DMF |  |  | 1 |  |  | 110 |  |  | 20 |  |  | Cr | Au | 10 | PEDOT:PSS | 120 | PCBM-60 | [5 empty] | SLG | ITO | 0.135 | 0.94 | 17 | 0.8 | 12.5 | 1.6
7689 | MA |  |  | 1 |  |  | Pb | 1 | I |  | 3 |  | Cl |  | DMF |  |  | 1 |  |  | 110 |  |  | 20 |  |  | Cr | Au | 10 | PEDOT:PSS | 120 | PCTDI |  |  | 100 |  |  | SLG | ITO | 0.135 | 0.93 | 17.5 | 0.8 | 12.5 | 1.6
7690 | MA |  |  | 1 |  |  | Pb | 1 | I |  | 3 |  | Cl |  | DMF |  |  | 1 |  |  | 110 |  |  | 20 |  |  | Cr | Cu | 10 | PEDOT:PSS | 120 | PCTDI |  |  | 100 |  |  | SLG | ITO | 0.135 | 0.95 | 17 | 0.8 | 12.5 | 1.6
7691 | MA |  |  | 1 |  |  | Pb | 1 | I |  | 3 |  |  |  | DMF |  | IPA | 1 |  | 1 | Unknown |  | 70 | Unknown |  | 20 | Au |  |  | Spiro-MeOTAD |  | TiO2-c | TiO2-mp |  | nan | 200 |  | SLG | FTO | 0.1 | 1.046 | 19.14 | 0.705 | 14.13 | 1.6
7692 | MA |  |  | 1 |  |  | Pb | 1 | I |  | 3 |  |  |  | DMF |  | IPA | 1 |  | 1 | Unknown |  | 70 | Unknown |  | 20 | Au |  |  | Spiro-MeOTAD |  | TiO2-c | TiO2-mp |  | nan | 200 |  | SLG | FTO | 0.1 | 1.041 | 19.2 | 0.742 | 14.84 | 1.6
7693 | MA |  |  | 1 |  |  | Pb | 1 | I |  | 3 |  |  |  | DMF |  | IPA | 1 |  | 1 | Unknown |  | 70 | Unknown |  | 20 | Au |  |  | WY-1 |  | TiO2-c | TiO2-mp |  | nan | 200 |  | SLG | FTO | 0.1 | 1.046 | 19.38 | 0.662 | 13.36 | 1.6
7694 | MA |  |  | 1 |  |  | Pb | 1 | I |  | 3 |  |  |  | DMF |  | IPA | 1 |  | 1 | Unknown |  | 70 | Unknown |  | 20 | Au |  |  | WY-1 |  | TiO2-c | TiO2-mp |  | nan | 200 |  | SLG | FTO | 0.1 | 1.053 | 19.48 | 0.691 | 14.19 | 1.6
7695 | MA |  |  | 1 |  |  | Pb | 1 | I |  | 3 |  |  |  | DMF |  | IPA | 1 |  | 1 | Unknown |  | 70 | Unknown |  | 20 | Au |  |  | WY-2 |  | TiO2-c | TiO2-mp |  | nan | 200 |  | SLG | FTO | 0.1 | 1.055 | 18.58 | 0.56 | 10.96 | 1.6
7696 | MA |  |  | 1 |  |  | Pb | 1 | I |  | 3 |  |  |  | DMF |  | IPA | 1 |  | 1 | Unknown |  | 70 | Unknown |  | 20 | Au |  |  | WY-2 |  | TiO2-c | TiO2-mp |  | nan | 200 |  | SLG | FTO | 0.1 | 1.057 | 18.5 | 0.696 | 13.6 | 1.6
7697 | MA |  |  | 1 |  |  | Pb | 1 | I |  | 3 |  |  |  | DMF |  | IPA | 1 |  | 1 | Unknown |  | 70 | Unknown |  | 20 | Au |  |  | WY-3 |  | TiO2-c | TiO2-mp |  | nan | 200 |  | SLG | FTO | 0.1 | 1.035 | 18.5 | 0.556 | 10.32 | 1.6
7698 | MA |  |  | 1 |  |  | Pb | 1 | I |  | 3 |  |  |  | DMF |  | IPA | 1 |  | 1 | Unknown |  | 70 | Unknown |  | 20 | Au |  |  | WY-3 |  | TiO2-c | TiO2-mp |  | nan | 200 |  | SLG | FTO | 0.1 | 1.047 | 18.27 | 0.674 | 12.89 | 1.6
7699 | MA |  |  | 1 |  |  | Pb | 1 | Br | I | 0.15 | 2.85 |  |  | DMSO | GBL |  | 3 | 7 |  | 100 |  |  | 20 |  |  | Ag |  | 100 | PEDOT:PSS | 30 | PCBM-60 | ZnO-np |  |  |  |  | SLG | ITO | 0.135 | 0.96 | 16.82 | 0.468 | 7.55
7700 | MA |  |  | 1 |  |  | Pb | 1 | Br | I | 0.15 | 2.85 |  |  | DMSO | GBL |  | 3 | 7 |  | 100 |  |  | 20 |  |  | Ag |  | 100 | PEDOT:PSS | 30 | PCBM-60 | ZnO-np |  |  |  |  | SLG | ITO | 0.135 | 0.97 | 17.33 | 0.537 | 8.98
7701 | MA |  |  | 1 |  |  | Pb | 1 | Br | I | 0.15 | 2.85 |  |  | DMSO | GBL |  | 3 | 7 |  | 100 |  |  | 20 |  |  | Ag |  | 100 | PEDOT:PSS | 30 | PCBM-60 | ZnO-np |  |  |  |  | SLG | ITO | 0.135 | 1 | 19.66 | 0.772 | 15.12
7702 | MA |  |  | 1 |  |  | Pb | 1 | Br | I | 0.15 | 2.85 |  |  | DMSO | GBL |  | 3 | 7 |  | 100 |  |  | 20 |  |  | Ag |  | 100 | PEDOT:PSS | 30 | PCBM-60 | ZnO-np |  |  |  |  | SLG | ITO | 0.135 | 0.99 | 19.99 | 0.774 | 15.42
7703 | MA |  |  | 1 |  |  | Pb | 1 | Br | I | 0.15 | 2.85 |  |  | DMSO | GBL |  | 3 | 7 |  | 100 |  |  | 20 |  |  | Ag |  | 100 | PEDOT:PSS | 30 | PCBM-60 | ZnO-np |  |  |  |  | SLG | ITO | 0.135 | 1.01 | 20.99 | 0.787 | 16.69
7704 | MA |  |  | 1 |  |  | Pb | 1 | Br | I | 0.15 | 2.85 |  |  | DMSO | GBL |  | 3 | 7 |  | 100 |  |  | 20 |  |  | Ag |  | 100 | PEDOT:PSS | 30 | PCBM-60 | ZnO-np |  |  |  |  | SLG | ITO | 0.135 | 1.01 | 19.9 | 0.73 | 15.61
7705 | MA |  |  | 1 |  |  | Pb | 1 | Br | I | 0.15 | 2.85 |  |  | DMSO | GBL |  | 3 | 7 |  | 100 |  |  | 20 |  |  | Ag |  | 100 | PEDOT:PSS | 30 | PCBM-60 | ZnO-np |  |  |  |  | SLG | ITO | 0.135 | 1.02 | 21.55 | 0.823 | 18.09
7706 | MA |  |  | 1 |  |  | Pb | 1 | Br | I | 0.15 | 2.85 |  |  | DMSO | GBL |  | 3 | 7 |  | 100 |  |  | 20 |  |  | Ag |  | 100 | PEDOT:PSS | 30 | PCBM-60 | ZnO-np |  |  |  |  | SLG | ITO | 0.135
7707 | MA |  |  | 1 |  |  | Pb | 1 | Br | I | 0.15 | 2.85 |  |  | DMSO | GBL |  | 3 | 7 |  | 100 |  |  | 20 |  |  | Ag |  | 100 | PEDOT:PSS | 30 | PCBM-60 | ZnO-np |  |  |  |  | SLG | ITO | 0.135 | 0.93 | 18.44 | 0.716 | 12.53
7708 | MA |  |  | 1 |  |  | Pb | 1 | Br | I | 0.15 | 2.85 |  |  | DMSO | GBL |  | 3 | 7 |  | 100 |  |  | 20 |  |  | Ag |  | 100 | PEDOT:PSS | 30 | PCBM-60 | ZnO-np |  |  |  |  | SLG | ITO | 0.135 | 0.94 | 19.2 | 0.732 | 13.21
7709 | MA |  |  | 1 |  |  | Pb | 1 | Br | I | 0.15 | 2.85 |  |  | DMSO | GBL |  | 3 | 7 |  | 100 |  |  | 20 |  |  | Ag |  | 100 | PEDOT:PSS | 30 | PCBM-60 | ZnO-np |  |  |  |  | SLG | ITO | 0.135 | 0.97 | 19.63 | 0.785 | 14.95
7710 | MA |  |  | 1 |  |  | Pb | 1 | Br | I | 0.15 | 2.85 |  |  | DMSO | GBL |  | 3 | 7 |  | 100 |  |  | 20 |  |  | Ag |  | 100 | PEDOT:PSS | 30 | PCBM-60 | ZnO-np |  |  |  |  | SLG | ITO | 0.135
7717 | MA |  |  | 1 |  |  | Pb | 1 | I |  | 3 |  |  |  | DMF |  | IPA | 1 |  | 1 | Unknown |  | 100 | Unknown |  | 15 | Au |  | 80 | PST1 | 200 | TiO2-c | TiO2-mp |  |  |  |  | SLG | FTO | 0.159 | 0.937 | 19.21 | 0.695 | 12.74 | 1.6
7718 | MA |  |  | 1 |  |  | Pb | 1 | I |  | 3 |  |  |  | DMF |  | IPA | 1 |  | 1 | Unknown |  | 100 | Unknown |  | 15 | Au |  | 80 | PST1 | 200 | TiO2-c | TiO2-mp |  |  |  |  | SLG | FTO | 0.159 | 1.024 | 17.63 | 0.73 | 13.44 | 1.6
7719 | MA |  |  | 1 |  |  | Pb | 1 | I |  | 3 |  |  |  | DMF |  | IPA | 1 |  | 1 | Unknown |  | 100 | Unknown |  | 15 | Au |  | 80 | Spiro-MeOTAD | 200 | TiO2-c | TiO2-mp |  |  |  |  | SLG | FTO | 0.159 | 0.798 | 19.43 | 0.615 | 9.57 | 1.6
7720 | MA |  |  | 1 |  |  | Pb | 1 | I |  | 3 |  |  |  | DMF |  | IPA | 1 |  | 1 | Unknown |  | 100 | Unknown |  | 15 | Au |  | 80 | Spiro-MeOTAD | 200 | TiO2-c | TiO2-mp |  |  |  |  | SLG | FTO | 0.159 | 0.91 | 18.6 | 0.7 | 12.16 | 1.6
7721 | MA |  |  | 1 |  |  | Pb | 1 | I |  | 3 |  |  |  | DMF |  | IPA | 1 |  | 1 | Unknown |  | 100 | Unknown |  | 30 | Au |  | 90 | Spiro-MeOTAD | 260 | TiO2-c | TiO2-mp |  | nan | 300 |  | SLG | FTO | 0.2 | 1.02 | 20.59 | 0.62 | 13.81 | 1.6
7722 | MA |  |  | 1 |  |  | Pb | 1 | I |  | 3 |  | Cl | 0.02 | DMF |  | IPA | 1 |  | 1 | Unknown |  | 100 | Unknown |  | 30 | Au |  | 90 | Spiro-MeOTAD | 260 | TiO2-c | TiO2-mp |  | nan | 300 |  | SLG | FTO | 0.2 | 1.03 | 18.5 | 0.73 | 13.91 | 1.6
7723 | MA |  |  | 1 |  |  | Pb | 1 | I |  | 3 |  | Cl | 0.1 | DMF |  | IPA | 1 |  | 1 | Unknown |  | 100 | Unknown |  | 30 | Au |  | 90 | Spiro-MeOTAD | 260 | TiO2-c | TiO2-mp |  | nan | 300 |  | SLG | FTO | 0.2 | 1.09 | 19.91 | 0.65 | 14.15 | 1.6
7724 | MA |  |  | 1 |  |  | Pb | 1 | I |  | 3 |  | Cl | 0.5 | DMF |  | IPA | 1 |  | 1 | Unknown |  | 100 | Unknown |  | 30 | Au |  | 90 | Spiro-MeOTAD | 260 | TiO2-c | TiO2-mp |  | nan | 300 |  | SLG | FTO | 0.2 | 1.07 | 18.38 | 0.59 | 11.57 | 1.6
7725 | MA |  |  | 1 |  |  | Pb | 1 | I |  | 3 |  |  |  | DMF |  | IPA | 1 |  | 1 | Unknown |  | 100 | Unknown |  | 30 | Au |  | 90 | Spiro-MeOTAD | 260 | TiO2-c | TiO2-mp |  | nan | 300 |  | SLG | FTO | 0.2 | 0.99 | 19.19 | 0.62 | 12.1 | 1.6
7726 | MA |  |  | 1 |  |  | Pb | 1 | I |  | 3 |  | Cl | 0.02 | DMF |  | IPA | 1 |  | 1 | Unknown |  | 100 | Unknown |  | 30 | Au |  | 90 | Spiro-MeOTAD | 260 | TiO2-c | TiO2-mp |  | nan | 300 |  | SLG | FTO | 0.2 | 0.97 | 18.79 | 0.64 | 12.1 | 1.6
7727 | MA |  |  | 1 |  |  | Pb | 1 | I |  | 3 |  | Cl | 0.1 | DMF |  | IPA | 1 |  | 1 | Unknown |  | 100 | Unknown |  | 30 | Au |  | 90 | Spiro-MeOTAD | 260 | TiO2-c | TiO2-mp |  | nan | 300 |  | SLG | FTO | 0.2 | 1.07 | 20.11 | 0.61 | 13.1 | 1.6
7728 | MA |  |  | 1 |  |  | Pb | 1 | I |  | 3 |  | Cl | 0.5 | DMF |  | IPA | 1 |  | 1 | Unknown |  | 100 | Unknown |  | 30 | Au |  | 90 | Spiro-MeOTAD | 260 | TiO2-c | TiO2-mp |  | nan | 300 |  | SLG | FTO | 0.2 | 1.02 | 16.14 | 0.54 | 9 | 1.6
7729 | MA |  |  | 1 |  |  | Pb | 1 | I |  | 3 |  | Cl | 0.75 | DMF |  | IPA | 1 |  | 1 | Unknown |  | 100 | Unknown |  | 30 | Au |  | 90 | Spiro-MeOTAD | 260 | TiO2-c | TiO2-mp |  | nan | 300 |  | SLG | FTO | 0.2 | 0.98 | 14.71 | 0.59 | 8.5 | 1.6
7730 | MA |  |  | 1 |  |  | Pb | 1 | I |  | 3 |  |  |  | DMF |  |  | 1 |  |  | 100 |  |  | 10 |  |  | Graphite |  |  | Spiro-MeOTAD |  | TiO2-c | TiO2-mp |  | 30 | 200 |  | SLG | FTO | 0.09 | 0.841 | 17.6 | 0.5 | 7.4 | 1.6
7731 | MA |  |  | 1 |  |  | Pb | 1 | I |  | 3 |  |  |  | DMSO | GBL |  | 3 | 7 |  | 100 |  |  | 10 |  |  | Graphite |  |  | Spiro-MeOTAD |  | TiO2-c | TiO2-mp |  | 30 | 200 |  | SLG | FTO | 0.09 | 0.799 | 18.3 | 0.3 | 4.3 | 1.6
7740 | MA |  |  | 1 |  |  | Pb | 1 | I |  | 3 |  | Cl |  | DMF |  |  | 1 |  |  | 100 |  |  | 70 |  |  | Al |  | 80 | PEDOT:PSS | 40 | PCBM-60 | LiF |  | 60 | 1 |  | SLG | ITO | 0.04 | 0.98 | 20.26 | 0.562 | 11.17 | 1.6
7744 | MA |  |  | 1 |  |  | Pb | 1 | I |  | 3 |  | Cl |  | DMF |  |  | 1 |  |  | 100 |  |  | 70 |  |  | Al |  | 80 | PEDOT:PSS | 40 | PCBM-60 | LiF |  | 60 | 1 |  | SLG | ITO | 0.04 | 0.95 | 19.96 | 0.563 | 10.66 | 1.6
7748 | MA |  |  | 1 |  |  | Pb | 1 | I |  | 3 |  | Cl |  | DMF |  |  | 1 |  |  | 100 |  |  | 70 |  |  | Al |  | 80 | PEDOT:PSS | 40 | PCBM-60 | LiF |  | 60 | 1 |  | SLG | ITO | 0.04 | 0.98 | 19.24 | 0.568 | 10.8 | 1.6
7752 | MA |  |  | 1 |  |  | Pb | 1 | I |  | 3 |  |  |  | DMF |  | IPA | 1 |  | 1 | Unknown |  | 100 | Unknown |  | 120 | Ca | Al | 15 | PEDOT:PSS | 50 | PCBM-60 |  |  | 80 |  |  | SLG | ITO | 0.035 | 0.94 | 15.62 | 0.72 | 10.5 | 1.6
7753 | MA |  |  | 1 |  |  | Pb | 1 | I |  | 3 |  | H2O | 0.01 | DMF |  | IPA | 1 |  | 1 | Unknown |  | 100 | Unknown |  | 120 | Ca | Al | 15 | PEDOT:PSS | 50 | PCBM-60 |  |  | 80 |  |  | SLG | ITO | 0.035 | 0.83 | 14.36 | 0.77 | 6.8 | 1.6
7754 | MA |  |  | 1 |  |  | Pb | 1 | I |  | 3 |  | H2O | 0.02 | DMF |  | IPA | 1 |  | 1 | Unknown |  | 100 | Unknown |  | 120 | Ca | Al | 15 | PEDOT:PSS | 50 | PCBM-60 |  |  | 80 |  |  | SLG | ITO | 0.035 | 0.83 | 13.31 | 0.58 | 6.3 | 1.6
7755 | MA |  |  | 1 |  |  | Pb | 1 | I |  | 3 |  | H2O | 0.03 | DMF |  | IPA | 1 |  | 1 | Unknown |  | 100 | Unknown |  | 120 | Ca | Al | 15 | PEDOT:PSS | 50 | PCBM-60 |  |  | 80 |  |  | SLG | ITO | 0.035 | 0.81 | 15.25 | 0.51 | 6.2 | 1.6
7756 | MA |  |  | 1 |  |  | Pb | 1 | I |  | 3 |  | H2O | 0.04 | DMF |  | IPA | 1 |  | 1 | Unknown |  | 100 | Unknown |  | 120 | Ca | Al | 15 | PEDOT:PSS | 50 | PCBM-60 |  |  | 80 |  |  | SLG | ITO | 0.035 | 0.82 | 14.07 | 0.56 | 6.4 | 1.6
7757 | MA |  |  | 1 |  |  | Pb | 1 | I |  | 3 |  |  |  | DMF |  | IPA | 1 |  | 1 | Unknown |  | 100 | Unknown |  | 120 | Ca | Al | 15 | PEDOT:PSS | 50 | PCBM-60 |  |  | 80 |  |  | SLG | ITO | 0.035 | 0.98 | 14.58 | 0.73 | 10.4 | 1.6
7758 | MA |  |  | 1 |  |  | Pb | 1 | I |  | 3 |  | H2O | 0.01 | DMF |  | IPA | 1 |  | 1 | Unknown |  | 100 | Unknown |  | 120 | Ca | Al | 15 | PEDOT:PSS | 50 | PCBM-60 |  |  | 80 |  |  | SLG | ITO | 0.035 | 0.91 | 13.88 | 0.62 | 7.9 | 1.6
7759 | MA |  |  | 1 |  |  | Pb | 1 | I |  | 3 |  | H2O | 0.02 | DMF |  | IPA | 1 |  | 1 | Unknown |  | 100 | Unknown |  | 120 | Ca | Al | 15 | PEDOT:PSS | 50 | PCBM-60 |  |  | 80 |  |  | SLG | ITO | 0.035 | 0.88 | 10.6 | 0.67 | 6.2 | 1.6
7760 | MA |  |  | 1 |  |  | Pb | 1 | I |  | 3 |  | H2O | 0.03 | DMF |  | IPA | 1 |  | 1 | Unknown |  | 100 | Unknown |  | 120 | Ca | Al | 15 | PEDOT:PSS | 50 | PCBM-60 |  |  | 80 |  |  | SLG | ITO | 0.035 | 0.9 | 13.11 | 0.65 | 7.6 | 1.6
7761 | MA |  |  | 1 |  |  | Pb | 1 | I |  | 3 |  | H2O | 0.04 | DMF |  | IPA | 1 |  | 1 | Unknown |  | 100 | Unknown |  | 120 | Ca | Al | 15 | PEDOT:PSS | 50 | PCBM-60 |  |  | 80 |  |  | SLG | ITO | 0.035 | 0.9 | 11.66 | 0.68 | 7.1 | 1.6
7762 | MA |  |  | 1 |  |  | Pb | 1 | I |  | 3 |  |  |  | DMSO |  | IPA | 1 |  | 1 | Unknown |  | 150 | Unknown |  |  | Au |  |  | Spiro-MeOTAD |  | TiO2-c | [5 empty] | SLG | FTO | 0.1 | 1.06 | 21.57 | 0.724 | 16.62 | 1.6
7763 | MA |  |  | 1 |  |  | Pb | 1 | I |  | 3 |  | TiO2-np | 2.9999999999999997E-4 | DMSO |  | IPA | 1 |  | 1 | Unknown |  | 150 | Unknown |  |  | Au |  |  | Spiro-MeOTAD |  | TiO2-c | [5 empty] | SLG | FTO | 0.1 | 1.05 | 20.97 | 0.753 | 16.61 | 1.6
7764 | MA |  |  | 1 |  |  | Pb | 1 | I |  | 3 |  | TiO2-np | 4.0000000000000002E-4 | DMSO |  | IPA | 1 |  | 1 | Unknown |  | 150 | Unknown |  |  | Au |  |  | Spiro-MeOTAD |  | TiO2-c | [5 empty] | SLG | FTO | 0.1 | 1.06 | 21.02 | 0.758 | 16.69 | 1.6
7765 | MA |  |  | 1 |  |  | Pb | 1 | I |  | 3 |  | TiO2-np | 5.0000000000000001E-4 | DMSO |  | IPA | 1 |  | 1 | Unknown |  | 150 | Unknown |  |  | Au |  |  | Spiro-MeOTAD |  | TiO2-c | [5 empty] | SLG | FTO | 0.1 | 1.08 | 22.4 | 0.777 | 18.93 | 1.6
7766 | MA |  |  | 1 |  |  | Pb | 1 | I |  | 3 |  | TiO2-np | 6.9999999999999999E-4 | DMSO |  | IPA | 1 |  | 1 | Unknown |  | 150 | Unknown |  |  | Au |  |  | Spiro-MeOTAD |  | TiO2-c | [5 empty] | SLG | FTO | 0.1 | 1.05 | 17.88 | 0.65 | 12.39 | 1.6
7767 | MA |  |  | 1 |  |  | Pb | 1 | I |  | 3 |  | TiO2-np | 1E-3 | DMSO |  | IPA | 1 |  | 1 | Unknown |  | 150 | Unknown |  |  | Au |  |  | Spiro-MeOTAD |  | TiO2-c | [5 empty] | SLG | FTO | 0.1 | 1.05 | 11.05 | 0.62 | 7.31 | 1.6
7768 | MA |  |  | 1 |  |  | Pb | 1 | I |  | 3 |  | TiO2-np | 5.0000000000000001E-4 | DMSO |  | IPA | 1 |  | 1 | Unknown |  | 150 | Unknown |  |  | Au |  |  | Spiro-MeOTAD |  | TiO2-c | [5 empty] | SLG | FTO | 0.1 | 1.07 | 23.66 | 0.776 | 19.24 | 1.6
7769 | FA | MA |  | 0.8 | 0.2 |  | Pb | 1 | Br | I | 0.6 | 2.4 |  |  | DMF | DMSO |  | 4 | 1 |  | 100 |  |  | 60 |  |  | Ag |  | 100 | Spiro-MeOTAD |  | SnO2-np | [5 empty] | SLG | ITO | 0.102 | 1.054 | 21.59 | 0.674 | 15.35 | 1.59
7770 | FA | MA |  | 0.8 | 0.2 |  | Pb | 1 | Br | I | 0.6 | 2.4 |  |  | DMF | DMSO |  | 4 | 1 |  | 100 |  |  | 60 |  |  | Ag |  | 100 | Spiro-MeOTAD |  | SnO2-np | [5 empty] | SLG | ITO | 0.102 | 1.107 | 22.29 | 0.758 | 18.7 | 1.59
7771 | FA | MA |  | 0.8 | 0.2 |  | Pb | 1 | Br | I | 0.6 | 2.4 |  |  | DMF | DMSO |  | 4 | 1 |  | 100 |  |  | 60 |  |  | Ag |  | 100 | Spiro-MeOTAD |  | SnO2-np | [5 empty] | SLG | ITO | 0.102 | 1.114 | 22.68 | 0.779 | 19.68 | 1.59
7772 | FA | MA |  | 0.8 | 0.2 |  | Pb | 1 | Br | I | 0.6 | 2.4 |  |  | DMF | DMSO |  | 4 | 1 |  | 100 |  |  | 60 |  |  | Ag |  | 100 | Spiro-MeOTAD |  | SnO2-np | [5 empty] | SLG | ITO | 0.102 | 1.089 | 22.31 | 0.753 | 18.3 | 1.59
7773 | FA | MA |  | 0.8 | 0.2 |  | Pb | 1 | Br | I | 0.6 | 2.4 |  |  | DMF | DMSO |  | 4 | 1 |  | 100 |  |  | 60 |  |  | Ag |  | 100 | Spiro-MeOTAD |  | SnO2-np | [5 empty] | SLG | ITO | 0.102 | 1.078 | 21.9 | 0.713 | 16.84 | 1.59
7774 | FA | MA |  | 0.8 | 0.2 |  | Pb | 1 | Br | I | 0.6 | 2.4 |  |  | DMF | DMSO |  | 4 | 1 |  | 100 |  |  | 60 |  |  | Ag |  | 100 | Spiro-MeOTAD |  | SnO2-np | [5 empty] | SLG | ITO | 0.102 | 1.066 | 20.36 | 0.754 | 16.37 | 1.59
7775 | MA |  |  | 1 |  |  | Pb | 1 | I |  | 3 |  |  |  | DMF |  | IPA | 1 |  | 1 | Unknown |  | 100 | Unknown |  | 15 | Au |  | 70 | P3HT | 100 | TiO2-c | TiO2-mp |  | 50 | 250 |  | SLG | ITO | 0.16 | 0.83 | 11.98 | 0.39 | 4.23 | 1.6
7776 | MA |  |  | 1 |  |  | Pb | 1 | I |  | 3 |  |  |  | DMF |  | IPA | 1 |  | 1 | Unknown |  | 100 | Unknown |  | 15 | Au |  | 70 | P3HT | 100 | TiO2-c | TiO2-mp |  | 50 | 250 |  | SLG | ITO | 0.16 | 0.84 | 9.98 | 0.37 | 3.04 | 1.6
7777 | MA |  |  | 1 |  |  | Pb | 1 | I |  | 3 |  |  |  | DMF |  | IPA | 1 |  | 1 | Unknown |  | 100 | Unknown |  | 15 | Au |  | 70 | P3HT | 100 | TiO2-c | TiO2-mp |  | 50 | 250 |  | SLG | ITO | 0.16 | 0.83 | 7.85 | 0.36 | 2.35 | 1.6
7778 | MA |  |  | 1 |  |  | Pb | 1 | I |  | 3 |  |  |  | DMF |  | IPA | 1 |  | 1 | Unknown |  | 100 | Unknown |  | 15 | Au |  | 70 | P3HT | 100 | TiO2-c | TiO2-mp |  | 50 | 250 |  | SLG | ITO | 0.16 | 0.81 | 6.73 | 0.39 | 2.17 | 1.6
7779 | MA |  |  | 1 |  |  | Pb | 1 | I |  | 3 |  |  |  | DMF |  |  | 1 |  |  | 100 |  |  | 30 |  |  | Au |  | 70 | P3HT | 100 | TiO2-c | TiO2-mp |  | 50 | 250 |  | SLG | ITO | 0.16 | 0.68 | 6.38 | 0.41 | 1.9 | 1.6
7780 | MA |  |  | 1 |  |  | Pb | 1 | I |  | 3 |  |  |  | DMF |  | IPA | 1 |  | 1 | Unknown |  | 100 | Unknown |  | 15 | Au |  | 70 | Spiro-MeOTAD | 100 | TiO2-c | TiO2-mp |  | 50 | 250 |  | SLG | ITO | 0.16 | 0.85 | 24.2 | 0.51 | 10.32 | 1.6
7781 | MA |  |  | 1 |  |  | Pb | 1 | I |  | 3 |  |  |  | DMF |  | IPA | 1 |  | 1 | Unknown |  | 100 | Unknown |  | 15 | Au |  | 70 | Spiro-MeOTAD | 100 | TiO2-c | TiO2-mp |  | 50 | 250 |  | SLG | ITO | 0.16 | 0.86 | 21.9 | 0.46 | 8.64 | 1.6
7782 | MA |  |  | 1 |  |  | Pb | 1 | I |  | 3 |  |  |  | DMF |  | IPA | 1 |  | 1 | Unknown |  | 100 | Unknown |  | 15 | Au |  | 70 | Spiro-MeOTAD | 100 | TiO2-c | TiO2-mp |  | 50 | 250 |  | SLG | ITO | 0.16 | 0.86 | 18.8 | 0.44 | 7.04 | 1.6
7783 | MA |  |  | 1 |  |  | Pb | 1 | I |  | 3 |  |  |  | DMF |  | IPA | 1 |  | 1 | Unknown |  | 100 | Unknown |  | 15 | Au |  | 70 | Spiro-MeOTAD | 100 | TiO2-c | TiO2-mp |  | 50 | 250 |  | SLG | ITO | 0.16 | 0.86 | 16.3 | 0.44 | 6.17 | 1.6
7784 | MA |  |  | 1 |  |  | Pb | 1 | I |  | 3 |  |  |  | DMF |  |  | 1 |  |  | 100 |  |  | 30 |  |  | Au |  | 70 | Spiro-MeOTAD | 100 | TiO2-c | TiO2-mp |  | 50 | 250 |  | SLG | ITO | 0.16 | 0.84 | 13.6 | 0.46 | 5.19 | 1.6
7785 | Cs | FA | MA | 7.0000000000000007E-2 | 0.77500000000000002 | 0.14499999999999999 | Pb | 1 | Br | I | 0.45 | 2.5499999999999998 | Rb | 0.03 | DMF | DMSO |  | 4 | 1 |  | 100 |  |  | 45 |  |  | Au |  | 100 | Spiro-MeOTAD |  | TiO2-c | TiO2-mp |  | 50 | 80 |  | SLG | FTO | 0.16 | 1.1 | 23.12 | 0.785 | 19.96
7786 | Cs | FA | MA | 7.0000000000000007E-2 | 0.77500000000000002 | 0.14499999999999999 | Pb | 1 | Br | I | 0.45 | 2.5499999999999998 | Rb | 0.03 | DMF | DMSO |  | 4 | 1 |  | 100 |  |  | 45 |  |  | Au |  | 100 | Spiro-MeOTAD |  | TiO2-c | TiO2-mp |  | 50 | 80 |  | SLG | FTO | 0.16 | 1.09 | 23.12 | 0.779 | 19.62
7787 | Cs | FA | MA | 7.0000000000000007E-2 | 0.77500000000000002 | 0.14499999999999999 | Pb | 1 | Br | I | 0.45 | 2.5499999999999998 | Rb | 0.03 | DMF | DMSO |  | 4 | 1 |  | 100 |  |  | 45 |  |  | Au |  | 100 | Spiro-MeOTAD |  | TiO2-c | TiO2-mp |  | 50 | 80 |  | SLG | FTO | 0.16 | 1.09 | 23.2 | 0.775 | 18.5
7788 | Cs | FA | MA | 7.0000000000000007E-2 | 0.77500000000000002 | 0.14499999999999999 | Pb | 1 | Br | I | 0.45 | 2.5499999999999998 | Rb | 0.03 | DMF | DMSO |  | 4 | 1 |  | 100 |  |  | 45 |  |  | Au |  | 100 | Spiro-MeOTAD |  | TiO2-c | TiO2-mp |  | 50 | 80 |  | SLG | FTO | 0.16 | 1.1 | 23.15 | 0.736 | 18.74
7793 | MA |  |  | 3 |  |  | Bi | 2 | I |  | 9 |  |  |  | DMF |  |  | 1 |  |  | 100 |  |  | 30 |  |  | Carbon |  |  | none |  | TiO2-c | [5 empty] | SLG | FTO | 0.1 | 0.755 | 0.23 | 0.23 | 0.04 | 2.17
7794 | MA |  |  | 3 |  |  | Bi | 2 | I |  | 9 |  |  |  | DMF |  | IPA | 1 |  | 1 | Unknown |  | 100 | Unknown |  | 30 | Carbon |  |  | none |  | TiO2-c | [5 empty] | SLG | FTO | 0.1 | 0.514 | 0.131 | 0.258 | 0.02 | 2.17
7795 | MA |  |  | 3 |  |  | Bi | 2 | I |  | 9 |  |  |  | DMF |  |  | 1 |  |  | 100 |  |  | 30 |  |  | Carbon |  |  | none |  | TiO2-c | [5 empty] | SLG | FTO | 0.1 | 0.721 | 0.223 | 0.222 | 0.03 | 2.17
7796 | MA |  |  | 3 |  |  | Bi | 2 | I |  | 9 |  |  |  | DMF |  | IPA | 1 |  | 1 | Unknown |  | 100 | Unknown |  | 30 | Carbon |  |  | none |  | TiO2-c | [5 empty] | SLG | FTO | 0.1 | 0.49 | 0.132 | 0.262 | 0.02 | 2.17
7797 | MA |  |  | 3 |  |  | Bi | 2 | I |  | 9 |  |  |  | DMF |  |  | 1 |  |  | 100 |  |  | 30 |  |  | Carbon |  |  | none |  | TiO2-c | TiO2-mp |  |  |  |  | SLG | FTO | 0.1 | 0.895 | 0.255 | 0.24 | 0.05 | 2.17
7798 | MA |  |  | 3 |  |  | Bi | 2 | I |  | 9 |  |  |  | DMF |  | IPA | 1 |  | 1 | Unknown |  | 100 | Unknown |  | 30 | Carbon |  |  | none |  | TiO2-c | TiO2-mp |  |  |  |  | SLG | FTO | 0.1 | 0.715 | 0.298 | 0.242 | 0.05 | 2.17
7799 | MA |  |  | 3 |  |  | Bi | 2 | I |  | 9 |  |  |  | DMF |  |  | 1 |  |  | 100 |  |  | 30 |  |  | Carbon |  |  | none |  | TiO2-c | TiO2-mp |  |  |  |  | SLG | FTO | 0.1 | 0.83 | 0.253 | 0.234 | 0.05 | 2.17
7800 | MA |  |  | 3 |  |  | Bi | 2 | I |  | 9 |  |  |  | DMF |  | IPA | 1 |  | 1 | Unknown |  | 100 | Unknown |  | 30 | Carbon |  |  | none |  | TiO2-c | TiO2-mp |  |  |  |  | SLG | FTO | 0.1 | 0.709 | 0.277 | 0.229 | 0.04 | 2.17
7801 | MA |  |  | 1 |  |  | Pb | 1 | I |  | 3 |  |  |  | DMF |  |  | 1 |  |  | 70 |  |  | 20 |  |  | Ag |  | 70 | Spiro-MeOTAD |  | ZnO-c | ZnO-nw |  |  |  |  | SLG | ITO | 0.09 | 1.07 | 18.04 | 0.559 | 10.79 | 1.6
7802 | MA |  |  | 1 |  |  | Pb | 1 | I |  | 3 |  |  |  | DMF |  |  | 1 |  |  | 70 |  |  | 20 |  |  | Ag |  | 70 | Spiro-MeOTAD |  | ZnO-c | ZnO-nw |  |  |  |  | SLG | ITO | 0.09 | 1.13 | 22.42 | 0.72 | 18.24 | 1.6
7803 | MA |  |  | 1 |  |  | Pb | 1 | I |  | 3 |  |  |  | DMF |  |  | 1 |  |  | 70 |  |  | 20 |  |  | Ag |  | 70 | Spiro-MeOTAD |  | ZnO-c | ZnO-nw |  |  |  |  | SLG | ITO | 0.09 | 1.04 | 17.21 | 0.544 | 9.73 | 1.6
7804 | MA |  |  | 1 |  |  | Pb | 1 | I |  | 3 |  |  |  | DMF |  |  | 1 |  |  | 70 |  |  | 20 |  |  | Ag |  | 70 | Spiro-MeOTAD |  | ZnO-c | ZnO-nw |  |  |  |  | SLG | ITO | 0.09 | 1.11 | 21.83 | 0.702 | 17.04 | 1.6
7805 | MA |  |  | 1 |  |  | Pb | 1 | Br | I | 0.01 | 2.99 |  |  | DMF |  |  | 1 |  |  | 80 |  |  | 5 |  |  | Al |  | 100 | CuO | 15 | PCBM-70 | AZO |  | nan | 30 |  | SLG | ITO | 0.09 | 1.09 | 18.2 | 0.77 | 15.3
7806 | MA |  |  | 1 |  |  | Pb | 1 | Br | I | 0.01 | 2.99 |  |  | DMF |  |  | 1 |  |  | 80 |  |  | 5 |  |  | Al |  | 100 | PEDOT:PSS |  | PCBM-70 | AZO-np |  | nan | 30 |  | SLG | ITO | 0.09 | 0.9 | 15.7 | 0.75 | 10.6
7807 | Cs | FA | MA | 0.05 | 0.76 | 0.19 | Pb | 1 | Br | I | 0.6 | 2.4 |  |  | DMF | DMSO |  | 4 | 1 |  | 100 |  |  | 60 |  |  | Au |  | 100 | asy-PBTBDT |  | SnO2-c |  |  | 40 |  |  | SLG | FTO | 0.09 | 1.1 | 22.2 | 0.771 | 18.8 | 1.59
7808 | Cs | FA | MA | 0.05 | 0.76 | 0.19 | Pb | 1 | Br | I | 0.6 | 2.4 |  |  | DMF | DMSO |  | 4 | 1 |  | 100 |  |  | 60 |  |  | Au |  | 100 | asy-PBTBDT |  | SnO2-c | 3-(1-pyridinio)-1-propanesulfonate |  | 40 | nan |  | SLG | FTO | 0.09 | 1.14 | 22.9 | 0.783 | 20.5 | 1.59
7809 | Cs | FA | MA | 0.05 | 0.76 | 0.19 | Pb | 1 | Br | I | 0.6 | 2.4 |  |  | DMF | DMSO |  | 4 | 1 |  | 100 |  |  | 60 |  |  | Au |  | 100 | Spiro-MeOTAD |  | SnO2-c |  |  | 40 |  |  | SLG | FTO | 0.09 | 1.1 | 23 | 0.776 | 18.1 | 1.59
7810 | Cs | FA | MA | 0.05 | 0.76 | 0.19 | Pb | 1 | Br | I | 0.6 | 2.4 |  |  | DMF | DMSO |  | 4 | 1 |  | 100 |  |  | 60 |  |  | Au |  | 100 | Spiro-MeOTAD |  | SnO2-c | 3-(1-pyridinio)-1-propanesulfonate |  | 40 | nan |  | SLG | FTO | 0.09 | 1.12 | 23.2 | 0.783 | 20.28 | 1.59
7811 | Cs | FA | MA | 0.05 | 0.76 | 0.19 | Pb | 1 | Br | I | 0.6 | 2.4 |  |  | DMF | DMSO |  | 4 | 1 |  | 100 |  |  | 60 |  |  | Au |  | 100 | Spiro-MeOTAD |  | SnO2-c | 3-(1-pyridinio)-1-propanesulfonate |  | 40 | nan |  | SLG | FTO | 0.09 | 1.14 | 23.2 | 0.788 | 20.5 | 1.59
7812 | Cs | FA | MA | 0.05 | 0.76 | 0.19 | Pb | 1 | Br | I | 0.6 | 2.4 |  |  | DMF | DMSO |  | 4 | 1 |  | 100 |  |  | 60 |  |  | Au |  | 100 | Spiro-MeOTAD |  | SnO2-c | 3-(1-pyridinio)-1-propanesulfonate |  | 40 | nan |  | SLG | FTO | 0.09 | 1.13 | 23.1 | 0.76 | 19.9 | 1.59
7813 | Cs | FA | MA | 0.05 | 0.76 | 0.19 | Pb | 1 | Br | I | 0.6 | 2.4 |  |  | DMF | DMSO |  | 4 | 1 |  | 100 |  |  | 60 |  |  | Au |  | 100 | Spiro-MeOTAD |  | SnO2-c | 3-(1-pyridinio)-1-propanesulfonate |  | 40 | nan |  | SLG | FTO | 0.09 | 1.13 | 22.6 | 0.76 | 19.35 | 1.59
7814 | Cs | FA | MA | 0.05 | 0.76 | 0.19 | Pb | 1 | Br | I | 0.6 | 2.4 |  |  | DMF | DMSO |  | 4 | 1 |  | 100 |  |  | 60 |  |  | Au |  | 100 | Spiro-MeOTAD |  | SnO2-c | 3-(1-pyridinio)-1-propanesulfonate |  | 40 | nan |  | SLG | FTO | 0.09 | 1.16 | 23.6 | 0.784 | 21.43 | 1.59
7815 | (GABA) | MA |  | 2.5000000000000001E-2 | 0.97499999999999998 |  | Pb | 1 | I |  | 3 |  |  |  | DMF | DMSO |  | 7 | 3 |  | 100 |  |  | 30 |  |  | Au |  | 100 | Spiro-MeOTAD |  | TiO2-c | TiO2-mp |  |  |  |  | SLG | FTO | 1 | 1.09 | 21.59 | 0.684 | 16.1
7816 | (GABA) | MA |  | 0.05 | 0.95 |  | Pb | 1 | I |  | 3 |  |  |  | DMF | DMSO |  | 7 | 3 |  | 100 |  |  | 30 |  |  | Au |  | 100 | Spiro-MeOTAD |  | TiO2-c | TiO2-mp |  |  |  |  | SLG | FTO | 1 | 1.1 | 21.84 | 0.709 | 17.03
7817 | (GABA) | MA |  | 0.1 | 0.9 |  | Pb | 1 | I |  | 3 |  |  |  | DMF | DMSO |  | 7 | 3 |  | 100 |  |  | 30 |  |  | Au |  | 100 | Spiro-MeOTAD |  | TiO2-c | TiO2-mp |  |  |  |  | SLG | FTO | 1 | 1.1 | 22.09 | 0.754 | 18.08 | 1.54
7818 | (GABA) | MA |  | 0.1 | 0.9 |  | Pb | 1 | I |  | 3 |  |  |  | DMF | DMSO |  | 7 | 3 |  | 100 |  |  | 30 |  |  | Au |  | 100 | Spiro-MeOTAD |  | TiO2-c | TiO2-mp |  |  |  |  | SLG | FTO | 1 | 1.09 | 22.03 | 0.757 | 18.18 | 1.54
7819 | (GABA) | MA |  | 0.1 | 0.9 |  | Pb | 1 | I |  | 3 |  |  |  | DMF | DMSO |  | 7 | 3 |  | 100 |  |  | 30 |  |  | Au |  | 100 | Spiro-MeOTAD |  | TiO2-c | TiO2-mp |  |  |  |  | SLG | FTO | 1 | 1.08 | 22.07 | 0.734 | 17.49 | 1.54
7820 | (GABA) | MA |  | 0.1 | 0.9 |  | Pb | 1 | I |  | 3 |  |  |  | DMF | DMSO |  | 7 | 3 |  | 100 |  |  | 30 |  |  | Au |  | 100 | Spiro-MeOTAD |  | TiO2-c | TiO2-mp |  |  |  |  | SLG | FTO | 1 | 1.1 | 22.08 | 0.75 | 18.22 | 1.54
7821 | (GABA) | MA |  | 0.1 | 0.9 |  | Pb | 1 | I |  | 3 |  |  |  | DMF | DMSO |  | 7 | 3 |  | 100 |  |  | 30 |  |  | Au |  | 100 | Spiro-MeOTAD |  | TiO2-c | TiO2-mp |  |  |  |  | SLG | FTO | 1 | 1.07 | 22.06 | 0.74 | 17.46 | 1.54
7822 | (GABA) | MA |  | 0.2 | 0.8 |  | Pb | 1 | I |  | 3 |  |  |  | DMF | DMSO |  | 7 | 3 |  | 100 |  |  | 30 |  |  | Au |  | 100 | Spiro-MeOTAD |  | TiO2-c | TiO2-mp |  |  |  |  | SLG | FTO | 1 | 1.06 | 20.24 | 0.695 | 14.91
7823 | (GABA) | MA |  | 0.5 | 0.5 |  | Pb | 1 | I |  | 3 |  |  |  | DMF | DMSO |  | 7 | 3 |  | 100 |  |  | 30 |  |  | Au |  | 100 | Spiro-MeOTAD |  | TiO2-c | TiO2-mp |  |  |  |  | SLG | FTO | 1 | 1.01 | 19.84 | 0.65 | 12.44
7824 | MA |  |  | 1 |  |  | Pb | 1 | I |  | 3 |  |  |  | DMF | DMSO |  | 7 | 3 |  | 100 |  |  | 30 |  |  | Au |  | 100 | Spiro-MeOTAD |  | TiO2-c | TiO2-mp |  |  |  |  | SLG | FTO | 1 | 1.08 | 20.89 | 0.668 | 14.68 | 1.55
7825 | MA |  |  | 1 |  |  | Pb | 1 | I |  | 3 |  |  |  | DMF | DMSO |  | 7 | 3 |  | 100 |  |  | 30 |  |  | Au |  | 100 | Spiro-MeOTAD |  | TiO2-c | TiO2-mp |  |  |  |  | SLG | FTO | 1 | 1.08 | 20.86 | 0.631 | 14.22 | 1.55
7826 | MA |  |  | 1 |  |  | Pb | 1 | I |  | 3 |  |  |  | DMF | DMSO |  | 7 | 3 |  | 100 |  |  | 30 |  |  | Au |  | 100 | Spiro-MeOTAD |  | TiO2-c | TiO2-mp |  |  |  |  | SLG | FTO | 1 | 1.04 | 20.03 | 0.608 | 12.66 | 1.55
7827 | MA |  |  | 1 |  |  | Pb | 1 | I |  | 3 |  |  |  | DMF | DMSO |  | 7 | 3 |  | 100 |  |  | 30 |  |  | Au |  | 100 | Spiro-MeOTAD |  | TiO2-c | TiO2-mp |  |  |  |  | SLG | FTO | 1 | 1.06 | 20.37 | 0.671 | 14.48 | 1.55
7828 | MA |  |  | 1 |  |  | Pb | 1 | I |  | 3 |  |  |  | DMF | DMSO |  | 7 | 3 |  | 100 |  |  | 30 |  |  | Au |  | 100 | Spiro-MeOTAD |  | TiO2-c | TiO2-mp |  |  |  |  | SLG | FTO | 1 | 1.05 | 20.89 | 0.653 | 14.45 | 1.55
7829 | FA |  |  | 1 |  |  | Pb | 1 | Br | I | 0.15 | 2.85 |  |  | DMF | DMSO | IPA | nan |  | 1 | Unknown |  | 150 | Unknown |  | 20 | Al |  | 70 | PEDOT:PSS | 30 | PCBM-60 |  |  | 40 |  |  | PDMS | Graphene | 0.16 | 1.07 | 22.1 | 0.772 | 18.3
7830 | FA |  |  | 1 |  |  | Pb | 1 | Br | I | 0.15 | 2.85 |  |  | DMF | DMSO | IPA | nan |  | 1 | Unknown |  | 150 | Unknown |  | 20 | Al |  | 70 | PEDOT:PSS | 30 | PCBM-60 |  |  | 40 |  |  | PDMS | Graphene | 0.16 | 1.07 | 22.1 | 0.77 | 18.2
7831 | FA |  |  | 1 |  |  | Pb | 1 | Br | I | 0.15 | 2.85 |  |  | DMF | DMSO | IPA | nan |  | 1 | Unknown |  | 150 | Unknown |  | 20 | Al |  | 70 | PEDOT:PSS | 30 | PCBM-60 |  |  | 40 |  |  | PDMS | Graphene | 0.16 | 1.05 | 21.45 | 0.747 | 16.9
7832 | FA |  |  | 1 |  |  | Pb | 1 | Br | I | 0.15 | 2.85 |  |  | DMF | DMSO | IPA | nan |  | 1 | Unknown |  | 150 | Unknown |  | 20 | Al |  | 70 | PEDOT:PSS | 30 | PCBM-60 |  |  | 40 |  |  | SLG | Graphene | 0.16 | 0.98 | 20.24 | 0.597 | 11.9
7833 | FA |  |  | 1 |  |  | Pb | 1 | Br | I | 0.15 | 2.85 |  |  | DMF | DMSO | IPA | nan |  | 1 | Unknown |  | 150 | Unknown |  | 20 | Al |  | 70 | PEDOT:PSS | 30 | PCBM-60 |  |  | 40 |  |  | SLG | Graphene | 0.16 | 1.04 | 21.64 | 0.692 | 15.5
7834 | FA |  |  | 1 |  |  | Pb | 1 | Br | I | 0.15 | 2.85 |  |  | DMF | DMSO | IPA | nan |  | 1 | Unknown |  | 150 | Unknown |  | 20 | Al |  | 70 | PEDOT:PSS | 30 | PCBM-60 |  |  | 40 |  |  | SLG | Graphene | 0.16 | 1.05 | 22.15 | 0.75 | 17.4
7835 | FA |  |  | 1 |  |  | Pb | 1 | Br | I | 0.15 | 2.85 |  |  | DMF | DMSO | IPA | nan |  | 1 | Unknown |  | 150 | Unknown |  | 20 | Al |  | 70 | PEDOT:PSS | 30 | PCBM-60 |  |  | 40 |  |  | SLG | Graphene | 0.16 | 1.05 | 22.15 | 0.75 | 17.4
7836 | FA |  |  | 1 |  |  | Pb | 1 | Br | I | 0.15 | 2.85 |  |  | DMF | DMSO | IPA | nan |  | 1 | Unknown |  | 150 | Unknown |  | 20 | Al |  | 70 | PEDOT:PSS | 30 | PCBM-60 |  |  | 40 |  |  | SLG | Graphene | 0.16 | 1.02 | 21 | 0.646 | 13.8
7837 | FA |  |  | 1 |  |  | Pb | 1 | Br | I | 0.15 | 2.85 |  |  | DMF | DMSO | IPA | nan |  | 1 | Unknown |  | 150 | Unknown |  | 20 | Al |  | 70 | PEDOT:PSS | 30 | PCBM-60 |  |  | 40 |  |  | SLG | Graphene | 0.16 | 1.06 | 22.5 | 0.722 | 17.2
7838 | FA |  |  | 1 |  |  | Pb | 1 | Br | I | 0.15 | 2.85 |  |  | DMF | DMSO | IPA | nan |  | 1 | Unknown |  | 150 | Unknown |  | 20 | Al |  | 70 | PEDOT:PSS | 30 | PCBM-60 |  |  | 40 |  |  | SLG | Graphene | 0.16 | 1.07 | 22.7 | 0.777 | 18.9
7839 | FA |  |  | 1 |  |  | Pb | 1 | Br | I | 0.15 | 2.85 |  |  | DMF | DMSO | IPA | nan |  | 1 | Unknown |  | 150 | Unknown |  | 20 | Al |  | 70 | PEDOT:PSS | 30 | PCBM-60 |  |  | 40 |  |  | SLG | Graphene | 0.16 | 1.07 | 22.6 | 0.773 | 18.7
7840 | FA |  |  | 1 |  |  | Pb | 1 | Br | I | 0.15 | 2.85 |  |  | DMF | DMSO | IPA | nan |  | 1 | Unknown |  | 150 | Unknown |  | 20 | Al |  | 70 | PEDOT:PSS | 30 | PCBM-60 |  |  | 40 |  |  | SLG | Graphene | 0.16 | 1.08 | 21.2 | 0.769 | 17.6
7860 | Cs | FA | MA | 0.05 | 0.78 | 0.16 | Pb | 1 | Br | I | 0.5 | 2.5 |  |  | DMF | DMSO |  | 4 | 1 |  | 100 |  |  | 60 |  |  | Au |  | 80 | Spiro-MeOTAD |  | SnO2-np | [5 empty] | SLG | FTO | 0.09 | 1.09 | 21.65 | 0.774 | 18.32
7861 | Cs | FA | MA | 0.05 | 0.78 | 0.16 | Pb | 1 | Br | I | 0.5 | 2.5 | Rb | 0.05 | DMF | DMSO |  | 4 | 1 |  | 100 |  |  | 60 |  |  | Au |  | 80 | Spiro-MeOTAD |  | SnO2-np | [5 empty] | SLG | FTO | 0.09 | 1.11 | 21.25 | 0.792 | 18.68
7866 | Cs | FA | MA | 0.05 | 0.78 | 0.16 | Pb | 1 | Br | I | 0.5 | 2.5 | K | 0.05 | DMF | DMSO |  | 4 | 1 |  | 100 |  |  | 60 |  |  | Au |  | 80 | Spiro-MeOTAD |  | SnO2-np | [5 empty] | SLG | FTO | 0.09 | 1.12 | 21.86 | 0.784 | 19.15
7867 | MA |  |  | 1 |  |  | Pb | 1 | I |  | 3 |  |  |  | DMF | DMSO | IPA | 9 | 1 | 1 | Unknown |  | 100 | Unknown |  | 30 | Ag |  | 100 | PolyTPD |  | PCBM-60 | Zr(acac)4 |  |  |  |  | SLG | ITO | 0.1 | 1.02 | 22.6 | 0.779 | 19.1 | 1.6
7868 | MA |  |  | 1 |  |  | Pb | 1 | I |  | 3 |  | DAGCl | 3.0000000000000001E-3 | DMF | DMSO | IPA | 9 | 1 | 1 | Unknown |  | 100 | Unknown |  | 30 | Ag |  | 100 | PolyTPD |  | PCBM-60 | Zr(acac)4 |  |  |  |  | SLG | ITO | 0.1 | 1.04 | 23.1 | 0.788 | 18.8 | 1.6
7869 | MA |  |  | 1 |  |  | Pb | 1 | I |  | 3 |  | DAGCl | 6.0000000000000001E-3 | DMF | DMSO | IPA | 9 | 1 | 1 | Unknown |  | 100 | Unknown |  | 30 | Ag |  | 100 | PolyTPD |  | PCBM-60 | Zr(acac)4 |  |  |  |  | SLG | ITO | 0.1 | 1.05 | 23.1 | 0.803 | 20.1 | 1.6
7870 | MA |  |  | 1 |  |  | Pb | 1 | I |  | 3 |  | DAGCl | 1.2E-2 | DMF | DMSO | IPA | 9 | 1 | 1 | Unknown |  | 100 | Unknown |  | 30 | Ag |  | 100 | PolyTPD |  | PCBM-60 | Zr(acac)4 |  |  |  |  | SLG | ITO | 0.1 | 0.95 | 21.8 | 0.771 | 17.1 | 1.6
7881 | MA |  |  | 1 |  |  | Pb | 1 | I |  | 3 |  |  |  | DMF |  | IPA | 1 |  | 1 | Unknown |  | 100 | Unknown |  | 5 | Au |  | 80 | P3HT | 60 | TiO2-c | TiO2-mp |  | nan | 450 |  | SLG | FTO | 0.1 | 0.89 | 18.55 | 0.52 | 8.62 | 1.6
7882 | MA |  |  | 1 |  |  | Pb | 1 | I |  | 3 |  |  |  | DMF |  | IPA | 1 |  | 1 | Unknown |  | 100 | Unknown |  | 5 | Au |  | 80 | P3HT | 100 | TiO2-c | TiO2-mp |  | nan | 450 |  | SLG | FTO | 0.1 | 0.82 | 20.39 | 0.49 | 7.97 | 1.6
7883 | MA |  |  | 1 |  |  | Pb | 1 | I |  | 3 |  |  |  | DMF |  | IPA | 1 |  | 1 | Unknown |  | 100 | Unknown |  | 5 | Au |  | 80 | P3HT | 60 | TiO2-c | TiO2-mp |  | nan | 790 |  | SLG | FTO | 0.1 | 0.83 | 17.59 | 0.55 | 7.92 | 1.6
7884 | MA |  |  | 1 |  |  | Pb | 1 | I |  | 3 |  |  |  | DMF |  | IPA | 1 |  | 1 | Unknown |  | 100 | Unknown |  | 5 | Au |  | 80 | P3HT | 100 | TiO2-c | TiO2-mp |  | nan | 790 |  | SLG | FTO | 0.1 | 0.75 | 19.65 | 0.44 | 6.39 | 1.6
7885 | MA |  |  | 1 |  |  | Pb | 1 | I |  | 3 |  | TEOS |  | DMF |  | IPA | 1 |  | 1 | Unknown |  | 100 | Unknown |  | 5 | Au |  | 80 | P3HT | 100 | TiO2-c | TiO2-mp |  | nan | 790 |  | SLG | FTO | 0.1 |  |  |  |  | 1.6
7886 | MA |  |  | 1 |  |  | Pb | 1 | I |  | 3 |  |  |  | DMF |  | IPA | 1 |  | 1 | Unknown |  | 100 | Unknown |  | 5 | Au |  | 80 | Spiro-MeOTAD | 200 | TiO2-c | TiO2-mp |  | nan | 150 |  | SLG | FTO | 0.1 | 0.99 | 24 | 0.52 | 12 | 1.6
7887 | MA |  |  | 1 |  |  | Pb | 1 | I |  | 3 |  |  |  | DMF |  | IPA | 1 |  | 1 | Unknown |  | 100 | Unknown |  | 5 | Au |  | 80 | Spiro-MeOTAD | 200 | TiO2-c | TiO2-mp |  | nan | 150 |  | SLG | FTO | 0.1 | 1 | 24.2 | 0.51 | 12.3 | 1.6
7888 | MA |  |  | 1 |  |  | Pb | 1 | I |  | 3 |  | Cl |  | DMF |  |  | 1 |  |  | 105 |  |  | 90 |  |  | Au |  |  | Spiro-MeOTAD |  | TiO2-c | TiO2-mp |  | 8 | nan |  | PEN | ITO | 0.09 | 1 | 18.8 | 0.66 | 12.4 | 1.6
7889 | MA |  |  | 1 |  |  | Pb | 1 | I |  | 3 |  | Cl |  | DMF |  |  | 1 |  |  | 105 |  |  | 90 |  |  | Au |  |  | Spiro-MeOTAD |  | TiO2-c | TiO2-mp |  | 4 | nan |  | PEN | ITO | 0.09 | 1.01 | 17.1 | 0.65 | 11.6 | 1.6
7890 | MA |  |  | 1 |  |  | Pb | 1 | I |  | 3 |  | Cl |  | DMF |  |  | 1 |  |  | 105 |  |  | 90 |  |  | Au |  |  | Spiro-MeOTAD |  | TiO2-c | TiO2-mp |  | 8 | nan |  | PEN | ITO | 0.09 | 1.01 | 18.7 | 0.73 | 13.8 | 1.6
7891 | MA |  |  | 1 |  |  | Pb | 1 | I |  | 3 |  | Cl |  | DMF |  |  | 1 |  |  | 105 |  |  | 90 |  |  | Au |  |  | Spiro-MeOTAD |  | TiO2-c | TiO2-mp |  | 8 |  |  | PEN | ITO | 0.09 | 0.73 | 1.7 | 0.23 | 0.3 | 1.6
7892 | MA |  |  | 1 |  |  | Pb | 1 | I |  | 3 |  |  |  | DMF | DMSO |  | 5 | 1 |  | Unknown |  |  | Unknown |  |  | Ag |  | 100 | Spiro-MeOTAD |  | TiO2-c | TiO2-mp |  |  |  |  | SLG | FTO | 1.02 | 1.08 | 20.74 | 0.71 | 15.9 | 1.6
7893 | MA |  |  | 1 |  |  | Pb | 1 | I |  | 3 |  |  |  | DMF |  |  | 1 |  |  | 90 |  |  | 15 |  |  | Ag |  | 120 | PEDOT:PSS |  | PCBM-60 | BCP |  |  |  |  | SLG | FTO | 0.1 | 0.872 | 17.221 | 0.73 | 10.98 | 1.5
7894 | MA |  |  | 1 |  |  | Pb | 1 | I |  | 3 |  |  |  | DMF |  |  | 1 |  |  | 90 |  |  | 15 |  |  | Ag |  | 120 | PEDOT:PSS |  | PCBM-60 | BCP |  |  |  |  | SLG | FTO | 0.1 | 0.872 | 16.6 | 0.69 | 10.03 | 1.5
7895 | MA |  |  | 1 |  |  | Pb | 1 | I |  | 3 |  |  |  | DMF | DMSO |  | 8.5 | 1.5 |  | 90 |  |  | 15 |  |  | Ag |  | 120 | PEDOT:PSS |  | PCBM-60 | BCP |  |  |  |  | SLG | FTO | 0.1 | 0.908 | 19.98 | 0.76 | 13.83 | 1.5
7896 | MA |  |  | 1 |  |  | Pb | 1 | I |  | 3 |  |  |  | DMF | DMSO |  | 8.5 | 1.5 |  | 90 |  |  | 15 |  |  | Ag |  | 120 | PEDOT:PSS |  | PCBM-60 | BCP |  |  |  |  | SLG | FTO | 0.1 | 0.903 | 19.25 | 0.7 | 12.13 | 1.5
7897 | MA |  |  | 1 |  |  | Pb | 1 | I |  | 3 |  |  |  | DMF | DMSO |  | 7 | 3 |  | 90 |  |  | 15 |  |  | Ag |  | 120 | PEDOT:PSS |  | PCBM-60 | BCP |  |  |  |  | SLG | FTO | 0.1 | 0.902 | 19.25 | 0.75 | 13.03 | 1.5
7898 | MA |  |  | 1 |  |  | Pb | 1 | I |  | 3 |  |  |  | DMF | DMSO |  | 7 | 3 |  | 90 |  |  | 15 |  |  | Ag |  | 120 | PEDOT:PSS |  | PCBM-60 | BCP |  |  |  |  | SLG | FTO | 0.1 | 0.897 | 19.25 | 0.7 | 12.13 | 1.5
7899 | MA |  |  | 1 |  |  | Pb | 1 | I |  | 3 |  |  |  | DMF | DMSO |  | 5.5 | 4.5 |  | 90 |  |  | 15 |  |  | Ag |  | 120 | PEDOT:PSS |  | PCBM-60 | BCP |  |  |  |  | SLG | FTO | 0.1 | 0.871 | 19.34 | 0.73 | 12.36 | 1.5
7900 | MA |  |  | 1 |  |  | Pb | 1 | I |  | 3 |  |  |  | DMF | DMSO |  | 5.5 | 4.5 |  | 90 |  |  | 15 |  |  | Ag |  | 120 | PEDOT:PSS |  | PCBM-60 | BCP |  |  |  |  | SLG | FTO | 0.1 | 0.894 | 18.93 | 0.675 | 11.42 | 1.5
7901 | MA |  |  | 1 |  |  | Pb | 1 | I |  | 3 |  |  |  | DMF | DMSO |  | 8.5 | 1.5 |  | 90 |  |  | 15 |  |  | Ag |  | 120 | PEDOT:PSS |  | PCBM-60 | BCP |  |  |  |  | SLG | FTO | 0.1 | 0.908 | 19.983 | 0.723 | 13.83 | 1.5
7902 | MA |  |  | 1 |  |  | Pb | 1 | I |  | 3 |  |  |  | DMF | DMSO |  | 8.5 | 1.5 |  | 90 |  |  | 15 |  |  | Ag |  | 120 | NiO-c |  | PCBM-60 | BCP |  |  |  |  | SLG | FTO | 0.1 | 1.113 | 20.031 | 0.688 | 15.34 | 1.5
7903 | MA |  |  | 1 |  |  | Pb | 1 | I |  | 3 |  |  |  | DMF |  |  | 1 |  |  | 90 |  |  | 15 |  |  | Ag |  | 120 | PEDOT:PSS |  | PCBM-60 | BCP |  |  |  |  | SLG | FTO | 0.1 | 0.63 | 16.82 | 0.522 | 5.53 | 1.5
7904 | MA |  |  | 1 |  |  | Pb | 1 | I |  | 3 |  |  |  | DMF |  |  | 1 |  |  | 90 |  |  | 15 |  |  | Ag |  | 120 | PEDOT:PSS |  | PCBM-60 | BCP |  |  |  |  | SLG | FTO | 0.1 | 0.92 | 16.37 | 0.581 | 8.82 | 1.5
7905 | MA |  |  | 1 |  |  | Pb | 1 | I |  | 3 |  |  |  | DMF |  |  | 1 |  |  | 90 |  |  | 15 |  |  | Ag |  | 120 | PEDOT:PSS |  | PCBM-60 | BCP |  |  |  |  | SLG | FTO | 0.1 | 0.87 | 17.22 | 0.73 | 10.98 | 1.5
7906 | MA |  |  | 1 |  |  | Pb | 1 | I |  | 3 |  |  |  | DMF |  |  | 1 |  |  | 90 |  |  | 15 |  |  | Ag |  | 120 | PEDOT:PSS |  | PCBM-60 | BCP |  |  |  |  | SLG | FTO | 0.1 | 0.9 | 17.52 | 0.675 | 10.65 | 1.5
7907 | MA |  |  | 1 |  |  | Pb | 1 | I |  | 3 |  |  |  | DMF |  |  | 1 |  |  | 90 |  |  | 15 |  |  | Ag |  | 120 | PEDOT:PSS |  | PCBM-60 | BCP |  |  |  |  | SLG | FTO | 0.1 | 0.8 | 16.91 | 0.712 | 9.61 | 1.5
7908 | MA |  |  | 1 |  |  | Pb | 1 | I |  | 3 |  |  |  | DMF |  | IPA | 1 |  | 1 | Unknown |  | 100 | Unknown |  | 30 | Au |  | 100 | Spiro-MeOTAD |  | TiO2-c | TiO2-mp |  | 80 | 250 |  | SLG | FTO | 0.25 | 0.956 | 17.47 | 0.712 | 11.9 | 1.6
7909 | MA |  |  | 1 |  |  | Pb | 1 | I |  | 3 |  |  |  | DMF |  | IPA | 1 |  | 1 | Unknown |  | 100 | Unknown |  | 20 | Au |  | 100 | NiO-np | 20 | PCBM-60 | BCP |  |  |  |  | SLG | FTO | 0.1 | 0.704 | 13.64 | 0.63 | 6.04 | 1.5
7910 | MA |  |  | 1 |  |  | Pb | 1 | I |  | 3 |  |  |  | DMF |  | IPA | 1 |  | 1 | Unknown |  | 100 | Unknown |  | 20 | Au |  | 100 | NiO-np | 40 | PCBM-60 | BCP |  |  |  |  | SLG | FTO | 0.1 | 0.882 | 16.27 | 0.635 | 9.11 | 1.5
7911 | MA |  |  | 1 |  |  | Pb | 1 | I |  | 3 |  |  |  | DMF |  | IPA | 1 |  | 1 | Unknown |  | 100 | Unknown |  | 20 | Au |  | 100 | NiO-np | 70 | PCBM-60 | BCP |  |  |  |  | SLG | FTO | 0.1 | 0.851 | 10.72 | 0.612 | 5.58 | 1.5
7912 | MA |  |  | 1 |  |  | Pb | 1 | I |  | 3 |  |  |  | DMF |  | IPA | 1 |  | 1 | Unknown |  | 100 | Unknown |  | 20 | Au |  | 100 | NiO-np | 40 | PCBM-60 | BCP |  |  |  |  | SLG | FTO | 0.1 | 0.647 | 9.82 | 0.591 | 3.75 | 1.5
7913 | MA |  |  | 1 |  |  | Pb | 1 | I |  | 3 |  |  |  | DMF |  | IPA | 1 |  | 1 | Unknown |  | 100 | Unknown |  | 20 | Au |  | 100 | PEDOT:PSS |  | PCBM-60 | BCP |  |  |  |  | SLG | FTO | 0.1 | 0.613 | 8.25 | 0.533 | 2.7 | 1.5
7914 | FA | MA |  | 0.85 | 0.15 |  | Pb | 1 | Br | I | 0.45 | 2.5499999999999998 |  |  | DMF |  |  | 1 |  |  | Unknown |  |  | Unknown |  |  | Au |  | 80 | ZnPcNO2-OBFPh | 40 | TiO2-c | TiO2-mp |  | 30 | nan |  | SLG | FTO | 0.1 | 1.1 | 21 | 0.68 | 15.74 | 1.6
7915 | FA | MA |  | 0.85 | 0.15 |  | Pb | 1 | Br | I | 0.45 | 2.5499999999999998 |  |  | DMF |  |  | 1 |  |  | Unknown |  |  | Unknown |  |  | Au |  | 80 | CuPcNO2-OMFPh | 40 | TiO2-c | TiO2-mp |  | 30 | nan |  | SLG | FTO | 0.1 | 1.02 | 20.01 | 0.6 | 12.52 | 1.6
7916 | FA | MA |  | 0.85 | 0.15 |  | Pb | 1 | Br | I | 0.45 | 2.5499999999999998 |  |  | DMF |  |  | 1 |  |  | Unknown |  |  | Unknown |  |  | Au |  | 80 | CuPcNO2-OBFPh | 40 | TiO2-c | TiO2-mp |  | 30 | nan |  | SLG | FTO | 0.1 | 1.04 | 20.62 | 0.64 | 13.66 | 1.6
7917 | FA | MA |  | 0.85 | 0.15 |  | Pb | 1 | Br | I | 0.45 | 2.5499999999999998 |  |  | DMF |  |  | 1 |  |  | Unknown |  |  | Unknown |  |  | Au |  | 80 | Spiro-MeOTAD | 180 | TiO2-c | TiO2-mp |  | 30 | nan |  | SLG | FTO | 0.1 | 1.15 | 21.89 | 0.73 | 18.42 | 1.6
7918 | MA |  |  | 1 |  |  | Pb | 1 | I |  | 3 |  | Cl |  | DMF |  |  | 1 |  |  | 100 |  |  | 30 |  |  | Au |  |  | P3HT |  | TiO2-c | TiO2-mp | In2O3 |  |  |  | SLG | FTO | 0.1 | 0.92 | 21.29 | 0.58 | 11.44 | 1.55
7919 | MA |  |  | 1 |  |  | Pb | 1 | I |  | 3 |  | Cl |  | DMF |  |  | 1 |  |  | 100 |  |  | 30 |  |  | Au |  |  | P3HT |  | TiO2-c | TiO2-mp | In2O3 |  |  |  | SLG | FTO | 0.1 | 0.92 | 23.81 | 0.59 | 12.82 | 1.55
7920 | MA |  |  | 1 |  |  | Pb | 1 | I |  | 3 |  | Cl |  | DMF |  |  | 1 |  |  | 100 |  |  | 30 |  |  | Au |  |  | P3HT |  | TiO2-c | TiO2-mp | In2O3 |  |  |  | SLG | FTO | 0.1 | 0.87 | 17.73 | 0.56 | 8.69 | 1.55
7921 | MA |  |  | 1 |  |  | Pb | 1 | I |  | 3 |  | Cl |  | DMF |  |  | 1 |  |  | 100 |  |  | 30 |  |  | Au |  |  | P3HT |  | TiO2-c | TiO2-mp |  |  |  |  | SLG | FTO | 0.1 | 0.85 | 18.74 | 0.63 | 9.98 | 1.55
7934 | MA |  |  | 1 |  |  | Pb | 1 | I |  | 3 |  |  |  | DMF |  |  | 1 |  |  | 100 |  |  | 10 |  |  | Au |  | 80 | Spiro-MeOTAD |  | TiO2-c | TiO2-mp |  | 50 |  |  | SLG | FTO | 0.15 | 0.98 | 19.95 | 0.72 | 14.08 | 1.6
7935 | MA |  |  | 1 |  |  | Pb | 1 | I |  | 3 |  | 4-MSA | 0.02 | DMF |  |  | 1 |  |  | 100 |  |  | 10 |  |  | Au |  | 80 | Spiro-MeOTAD |  | TiO2-c | TiO2-mp |  | 50 |  |  | SLG | FTO | 0.15 | 1.01 | 18.38 | 0.68 | 12.62 | 1.6
7936 | MA |  |  | 1 |  |  | Pb | 1 | I |  | 3 |  | 4-MSA | 0.04 | DMF |  |  | 1 |  |  | 100 |  |  | 10 |  |  | Au |  | 80 | Spiro-MeOTAD |  | TiO2-c | TiO2-mp |  | 50 |  |  | SLG | FTO | 0.15 | 1.05 | 19.32 | 0.74 | 15.01 | 1.6
7937 | MA |  |  | 1 |  |  | Pb | 1 | I |  | 3 |  | 4-MSA | 0.06 | DMF |  |  | 1 |  |  | 100 |  |  | 10 |  |  | Au |  | 80 | Spiro-MeOTAD |  | TiO2-c | TiO2-mp |  | 50 |  |  | SLG | FTO | 0.15 | 1.04 | 23.15 | 0.73 | 16.72 | 1.6
7938 | MA |  |  | 1 |  |  | Pb | 1 | I |  | 3 |  | 4-MSA | 0.08 | DMF |  |  | 1 |  |  | 100 |  |  | 10 |  |  | Au |  | 80 | Spiro-MeOTAD |  | TiO2-c | TiO2-mp |  | 50 |  |  | SLG | FTO | 0.15 | 1.01 | 17.01 | 0.77 | 13.23 | 1.6
7939 | MA |  |  | 1 |  |  | Pb | 1 | I |  | 3 |  |  |  | DMSO | GBL |  | 3 | 7 |  | 100 |  |  | 10 |  |  | Ag |  | 100 | PEDOT:PSS |  | PCBM-60 | PEIE |  | 50 | 8 |  | SLG | ITO | 0.125 | 1.001 | 19.02 | 0.737 | 14.02 | 1.6
7940 | MA |  |  | 1 |  |  | Pb | 1 | I |  | 3 |  |  |  | DMSO | GBL |  | 3 | 7 |  | 100 |  |  | 10 |  |  | Ag |  | 100 | PEDOT:PSS |  | PCBM-60 |  |  | 50 |  |  | SLG | ITO | 0.125 | 0.99 | 18.04 | 0.687 | 12.16 | 1.6
7941 | MA |  |  | 1 |  |  | Pb | 1 | I |  | 3 |  |  |  | DMSO | GBL |  | 3 | 7 |  | 100 |  |  | 10 |  |  | Ag |  | 100 | PEDOT:PSS |  | PCBM-60 | PEIE |  | 50 | 8 |  | SLG | ITO | 0.125 | 1 | 18.3 | 0.764 | 13.99 | 1.6
7942 | MA |  |  | 1 |  |  | Pb | 1 | I |  | 3 |  |  |  | DMSO | GBL |  | 3 | 7 |  | 100 |  |  | 10 |  |  | Ag |  | 100 | PEDOT:PSS |  | PCBM-60 |  |  | 50 |  |  | SLG | ITO | 0.125 | 0.97 | 17.32 | 0.657 | 11.1 | 1.6
7943 | MA |  |  | 1 |  |  | Pb | 1 | I |  | 3 |  |  |  | DMF | DMSO |  | 600 | 78 |  | 130 |  |  | 10 |  |  | Au |  | 80 | PHPT-py | 120 | TiO2-c |  |  | 100 |  |  | SLG | FTO | 0.1 | 1.11 | 24.94 | 0.763 | 21.1 | 1.6
7944 | MA |  |  | 1 |  |  | Pb | 1 | I |  | 3 |  |  |  | DMF | DMSO |  | 600 | 78 |  | 130 |  |  | 10 |  |  | Au |  | 80 | PHPT-py | 120 | TiO2-c |  |  | 100 |  |  | SLG | FTO | 0.1 | 1.11 | 22.96 | 0.736 | 18.73 | 1.6
7945 | MA |  |  | 1 |  |  | Pb | 1 | I |  | 3 |  |  |  | DMF | DMSO |  | 600 | 78 |  | 130 |  |  | 10 |  |  | Au |  | 80 | PHPT-py | 120 | TiO2-c |  |  | 100 |  |  | SLG | FTO | 0.1 | 1.1 | 21.07 | 0.745 | 17.2 | 1.6
7946 | MA |  |  | 1 |  |  | Pb | 1 | I |  | 3 |  |  |  | DMF | DMSO |  | 600 | 78 |  | 130 |  |  | 10 |  |  | Au |  | 80 | Spiro-MeOTAD | 120 | TiO2-c |  |  | 100 |  |  | SLG | FTO | 0.1 | 1.11 | 25.25 | 0.745 | 20.78 | 1.6
7947 | MA |  |  | 1 |  |  | Pb | 1 | I |  | 3 |  |  |  | DMF |  | IPA | 1 |  | 1 | 70 |  | 110 | 5 |  | 10 | Au |  | 100 | Spiro-MeOTAD |  | TiO2-c | SiW11O39-POM |  |  |  |  | SLG | FTO | 0.1 | 1.025 | 22.091 | 0.719 | 16.27 | 1.6
7948 | MA |  |  | 1 |  |  | Pb | 1 | I |  | 3 |  |  |  | DMF |  | IPA | 1 |  | 1 | 70 |  | 110 | 5 |  | 10 | Au |  | 100 | Spiro-MeOTAD |  | TiO2-c | TiO2-mp |  |  |  |  | SLG | FTO | 0.1 | 1.061 | 18.058 | 0.705 | 13.51 | 1.6
7949 | MA |  |  | 1 |  |  | Pb | 1 | I |  | 3 |  |  |  | DMF |  |  | 1 |  |  | 95 |  |  | 10 |  |  | Ag |  |  | PEDOT:PSS |  | PCBM-60 | BCP |  |  |  |  | SLG | ITO | 0.09 | 1.08 | 21.9 | 0.768 | 18.2 | 1.6
7950 | MA |  |  | 1 |  |  | Pb | 1 | I |  | 3 |  |  |  | DMF |  |  | 1 |  |  | 95 |  |  | 10 |  |  | Ag |  |  | PEDOT:PSS |  | PCBM-60 | BCP |  |  |  |  | SLG | ITO | 0.09 | 0.99 | 17.8 | 0.623 | 11 | 1.6
7951 | MA |  |  | 1 |  |  | Pb | 1 | I |  | 3 |  |  |  | DMF |  |  | 1 |  |  | 95 |  |  | 10 |  |  | Ag |  |  | PEDOT:PSS |  | PCBM-60 | BCP |  |  |  |  | SLG | ITO | 0.09 | 1.05 | 21 | 0.757 | 16.7 | 1.6
7952 | MA |  |  | 1 |  |  | Pb | 1 | I |  | 3 |  |  |  | DMF |  |  | 1 |  |  | 95 |  |  | 10 |  |  | Ag |  |  | PEDOT:PSS |  | PCBM-60 | BCP |  |  |  |  | SLG | ITO | 0.09 | 1.07 | 21.6 | 0.759 | 17.5 | 1.6
7953 | MA |  |  | 1 |  |  | Pb | 1 | I |  | 3 |  |  |  | GBL |  |  | 1 |  |  | 100 |  |  | 2 |  |  | Au |  |  | P3HT |  | TiO2-c | TiO2-nw |  | 80 | nan |  | SLG | FTO | 0.16 | 0.802 | 10.4 | 0.5 | 4.17 | 1.5
7954 | MA |  |  | 1 |  |  | Pb | 1 | I |  | 3 |  |  |  | GBL |  |  | 1 |  |  | 100 |  |  | 2 |  |  | Au |  |  | P3HT |  | TiO2-c | TiO2-nw |  | 80 | nan |  | SLG | FTO | 0.16 | 0.587 | 11.6 | 0.46 | 3.14 | 1.5
7955 | MA |  |  | 1 |  |  | Pb | 1 | I |  | 3 |  |  |  | DMF |  | IPA | 1 |  | 1 | 70 |  | 100 | 10 |  | 120 | Ag |  | 150 | PEDOT:PSS | 25 | PCBM-60 | ZnO-c |  | 60 | nan |  | SLG | ITO | 0.04 | 0.97 | 15.64 | 0.664 | 10.06 | 1.6
7956 | MA |  |  | 1 |  |  | Pb | 1 | I |  | 3 |  |  |  | DMF |  | IPA | 1 |  | 1 | 70 |  | 100 | 10 |  | 120 | Ag |  | 150 | PEDOT:PSS | 25 | PCBM-60 | ZnO-np |  | 60 | nan |  | SLG | ITO | 0.04 | 0.51 | 12.38 | 0.396 | 2.55 | 1.6
7957 | MA |  |  | 1 |  |  | Pb | 1 | I |  | 3 |  |  |  | DMF |  | IPA | 1 |  | 1 | 70 |  | 100 | 10 |  | 120 | Ag |  | 150 | PEDOT:PSS | 25 | PCBM-60 |  |  | 60 |  |  | SLG | ITO | 0.04 | 1.02 | 20.73 | 0.764 | 16.15 | 1.6
7958 | MA |  |  | 1 |  |  | Pb | 1 | I |  | 3 |  |  |  | DMF |  | IPA | 1 |  | 1 | 70 |  | 100 | 10 |  | 120 | Ag-nw |  | 150 | PEDOT:PSS | 25 | PCBM-60 | ZnO-c |  | 60 | nan |  | SLG | ITO | 0.04 | 0.95 | 15.31 | 0.704 | 10.15 | 1.6
7959 | MA |  |  | 1 |  |  | Pb | 1 | I |  | 3 |  |  |  | DMF |  | IPA | 1 |  | 1 | 70 |  | 100 | 10 |  | 120 | Ag-nw |  | 150 | PEDOT:PSS | 25 | PCBM-60 | ZnO-np |  | 60 | nan |  | SLG | ITO | 0.04 | 0.95 | 10.39 | 0.326 | 1.9 | 1.6
7960 | MA |  |  | 1 |  |  | Pb | 1 | I |  | 3 |  |  |  | DMF |  | IPA | 1 |  | 1 | 70 |  | 100 | 10 |  | 120 | Ag-nw |  | 150 | PEDOT:PSS | 25 | PCBM-60 |  |  | 60 |  |  | SLG | ITO | 0.04 | 0.95 | 15.87 | 0.697 | 10.55 | 1.6
7961 | MA |  |  | 1 |  |  | Pb | 1 | I |  | 3 |  | Cl |  | DMF | DMSO | IPA | 4 | 1 | 1 | 70 |  | 100 | 1 |  | 15 | Au |  | 100 | Spiro-MeOTAD | 200 | TiO2-c | PCBM-60 |  | 50 | 16 |  | SLG | FTO | 0.1 | 1.08 | 23.8 | 0.752 | 19.41 | 1.6
7962 | MA |  |  | 1 |  |  | Pb | 1 | I |  | 3 |  |  |  | DMF |  | IPA | 1 |  | 1 | 70 |  | 100 | 1 |  | 15 | Au |  | 100 | Spiro-MeOTAD | 200 | TiO2-c | PCBM-60 |  | 50 | 16 |  | SLG | FTO | 0.1 | 1.05 | 19.86 | 0.553 | 11.52 | 1.6
7963 | MA |  |  | 1 |  |  | Pb | 1 | I |  | 3 |  | Cl |  | DMF | DMSO | IPA | 4 | 1 | 1 | 70 |  | 100 | 1 |  | 15 | Au |  | 100 | Spiro-MeOTAD | 200 | TiO2-c | PCBM-60 |  | 50 | 16 |  | SLG | FTO | 0.1 | 1.07 | 20.37 | 0.546 | 11.9 | 1.6
7964 | MA |  |  | 1 |  |  | Pb | 1 | I |  | 3 |  | Cl |  | DMF | DMSO | IPA | 4 | 1 | 1 | 70 |  | 100 | 1 |  | 15 | Au |  | 100 | Spiro-MeOTAD | 200 | TiO2-c | PCBM-60 |  | 50 | 16 |  | SLG | FTO | 0.1 | 1.09 | 20.68 | 0.72 | 16.22 | 1.6
7965 | MA |  |  | 1 |  |  | Pb | 1 | I |  | 3 |  | Cl |  | DMF | DMSO | IPA | 4 | 1 | 1 | 70 |  | 100 | 1 |  | 15 | Au |  | 100 | Spiro-MeOTAD | 200 | TiO2-c | PCBM-60 |  | 50 | 16 |  | SLG | FTO | 0.1 | 1.03 | 16.55 | 0.489 | 8.34 | 1.6
7966 | MA |  |  | 1 |  |  | Pb | 1 | I |  | 3 |  | Cl |  | DMF | DMSO | IPA | 4 | 1 | 1 | 70 |  | 100 | 1 |  | 15 | Au |  | 100 | Spiro-MeOTAD | 200 | TiO2-c | PCBM-60 |  | 50 | 16 |  | SLG | FTO | 0.1 | 1.03 | 4.47 | 0.346 | 1.59 | 1.6
7967 | MA |  |  | 1 |  |  | Pb | 1 | I |  | 3 |  |  |  | DMF | DMSO |  | 600 | 78 |  | 65 | 100 |  | 1 | 2 |  | Au |  |  | P3HT |  | PEIE | PCBM-60 |  |  |  |  | SLG | ITO | 0.12 | 0.909 | 20.61 | 0.716 | 13.41 | 1.57
7968 | MA |  |  | 1 |  |  | Pb | 1 | I |  | 3 |  |  |  | DMF | DMSO |  | 600 | 78 |  | 65 | 100 |  | 1 | 2 |  | Au |  |  | P3HT |  | PEIE | PCBM-60 |  |  |  |  | SLG | ITO | 0.12 | 0.938 | 22.73 | 0.712 | 15.18 | 1.6
7969 | MA |  |  | 1 |  |  | Pb | 1 | I |  | 3 |  |  |  | DMF | DMSO |  | 600 | 78 |  | 65 | 100 |  | 1 | 2 |  | Au |  |  | P3HT |  | PEIE | PCBM-60 |  |  |  |  | SLG | ITO | 0.48 | 0.882 | 20.6 | 0.696 | 12.64 | 1.6
7970 | MA |  |  | 1 |  |  | Pb | 1 | I |  | 3 |  |  |  | DMF | DMSO |  | 600 | 78 |  | 65 | 100 |  | 1 | 2 |  | Au |  |  | P3HT |  | PEIE | PCBM-60 |  |  |  |  | SLG | ITO | 0.48 | 0.934 | 22.49 | 0.704 | 14.79 | 1.6
7971 | MA |  |  | 1 |  |  | Pb | 1 | I |  | 3 |  |  |  | DMF | DMSO |  | 600 | 78 |  | 65 | 100 |  | 1 | 2 |  | Au |  |  | P3HT |  | PEIE | PCBM-60 |  |  |  |  | SLG | ITO | 0.72 | 0.875 | 20.52 | 0.665 | 11.94 | 1.6
7972 | MA |  |  | 1 |  |  | Pb | 1 | I |  | 3 |  |  |  | DMF | DMSO |  | 600 | 78 |  | 65 | 100 |  | 1 | 2 |  | Au |  |  | P3HT |  | PEIE | PCBM-60 |  |  |  |  | SLG | ITO | 0.72 | 0.928 | 22.45 | 0.679 | 14.15 | 1.6
7973 | MA |  |  | 1 |  |  | Pb | 1 | I |  | 3 |  |  |  | DMF | DMSO |  | 600 | 78 |  | 65 | 100 |  | 1 | 2 |  | Au |  |  | P3HT |  | PEIE | PCBM-60 |  |  |  |  | SLG | ITO | 1 | 0.862 | 20.81 | 0.622 | 11.16 | 1.6
7974 | MA |  |  | 1 |  |  | Pb | 1 | I |  | 3 |  |  |  | DMF | DMSO |  | 600 | 78 |  | 65 | 100 |  | 1 | 2 |  | Au |  |  | P3HT |  | PEIE | PCBM-60 |  |  |  |  | SLG | ITO | 1 | 0.904 | 22.25 | 0.669 | 13.45 | 1.6
7975 | MA |  |  | 1 |  |  | Pb | 1 | I |  | 3 |  |  |  | DMF | DMSO |  | 600 | 78 |  | 65 | 100 |  | 1 | 2 |  | Au |  |  | P3HT |  | PEIE | PCBM-60 |  |  |  |  | PEN | ITO | 1 |  |  |  | 13.12 | 1.6
7976 | MA |  |  | 1 |  |  | Pb | 1 | I |  | 3 |  |  |  | DMF | DMSO |  | 600 | 78 |  | 65 | 100 |  | 1 | 2 |  | Au |  |  | P3HT |  | PEIE | PCBM-60 |  |  |  |  | PEN | ITO | 1 |  |  |  | 13.12 | 1.6
7977 | MA |  |  | 1 |  |  | Pb | 1 | I |  | 3 |  |  |  | DMF |  | IPA | 1 |  | 1 | 100 |  | 55 | 10 |  | 5 | Au |  | 60 | Spiro-MeOTAD | 150 | C60 |  |  | 7.5 |  |  | SLG | FTO | 0.08 | 1.08 | 18.88 | 0.745 | 15.14 | 1.5
7978 | MA |  |  | 1 |  |  | Pb | 1 | I |  | 3 |  |  |  | DMF |  | IPA | 1 |  | 1 | 100 |  | 55 | 10 |  | 5 | Au |  | 60 | Spiro-MeOTAD | 150 | none | [5 empty] | SLG | FTO | 0.08 | 0.96 | 17.52 | 0.495 | 8.27 | 1.5
7979 | MA |  |  | 1 |  |  | Pb | 1 | I |  | 3 |  |  |  | DMF |  | IPA | 1 |  | 1 | 100 |  | 55 | 10 |  | 5 | Au |  | 60 | Spiro-MeOTAD | 150 | none | [5 empty] | SLG | FTO | 0.08 | 0.93 | 16.87 | 0.502 | 7.88 | 1.5
7980 | MA |  |  | 1 |  |  | Pb | 1 | I |  | 3 |  |  |  | DMF |  | IPA | 1 |  | 1 | 100 |  | 55 | 10 |  | 5 | Au |  | 60 | Spiro-MeOTAD | 150 | C60 |  |  | 2.5 |  |  | SLG | FTO | 0.08 | 1.04 | 18.09 | 0.678 | 12.77 | 1.5
7981 | MA |  |  | 1 |  |  | Pb | 1 | I |  | 3 |  |  |  | DMF |  | IPA | 1 |  | 1 | 100 |  | 55 | 10 |  | 5 | Au |  | 60 | Spiro-MeOTAD | 150 | C60 |  |  | 5 |  |  | SLG | FTO | 0.08 | 1.06 | 18.58 | 0.716 | 14.11 | 1.5
7982 | MA |  |  | 1 |  |  | Pb | 1 | I |  | 3 |  |  |  | DMF |  | IPA | 1 |  | 1 | 100 |  | 55 | 10 |  | 5 | Au |  | 60 | Spiro-MeOTAD | 150 | C60 |  |  | 7.5 |  |  | SLG | FTO | 0.08 | 1.06 | 18.84 | 0.741 | 14.87 | 1.5
7983 | MA |  |  | 1 |  |  | Pb | 1 | I |  | 3 |  |  |  | DMF |  | IPA | 1 |  | 1 | 100 |  | 55 | 10 |  | 5 | Au |  | 60 | Spiro-MeOTAD | 150 | C60 |  |  | 10 |  |  | SLG | FTO | 0.08 | 1.06 | 18.57 | 0.687 | 13.48 | 1.5
7984 | MA |  |  | 1 |  |  | Pb | 1 | I |  | 3 |  |  |  | DMF |  | IPA | 1 |  | 1 | 100 |  | 55 | 10 |  | 5 | Au |  | 60 | Spiro-MeOTAD | 150 | C60 |  |  | 20 |  |  | SLG | FTO | 0.08 | 1.02 | 17.67 | 0.675 | 12.21 | 1.5
7985 | MA |  |  | 1 |  |  | Pb | 1 | I |  | 3 |  |  |  | DMF | DMSO |  | 9 | 1 |  | 50 | 100 |  | 2 | 10 |  | Ag |  |  | NiO-c |  | PCBM-60 | BCP |  |  |  |  | SLG | ITO | 0.1 | 0.95 | 20.18 | 0.679 | 13.08 | 1.6
7986 | MA |  |  | 1 |  |  | Pb | 1 | I |  | 3 |  |  |  | DMF | DMSO |  | 9 | 1 |  | 50 | 100 |  | 2 | 10 |  | Ag |  |  | NiO-c |  | PCBM-60 | BCP |  |  |  |  | SLG | ITO | 0.1 | 0.96 | 18.9 | 0.75 | 13.71 | 1.6
7987 | MA |  |  | 1 |  |  | Pb | 1 | I |  | 3 |  |  |  | DMF | DMSO |  | 9 | 1 |  | 50 | 100 |  | 2 | 10 |  | Ag |  |  | NiO-c |  | PCBM-60 | BCP |  |  |  |  | SLG | ITO | 0.1 | 0.95 | 18.89 | 0.686 | 12.34 | 1.6
7988 | MA |  |  | 1 |  |  | Pb | 1 | I |  | 3 |  |  |  | DMF | DMSO |  | 9 | 1 |  | 50 | 100 |  | 2 | 10 |  | Ag |  |  | NiO-c |  | PCBM-60 | BCP |  |  |  |  | SLG | ITO | 0.1 | 0.97 | 14.4 | 0.598 | 8.39 | 1.6
7989 | MA |  |  | 1 |  |  | Pb | 1 | I |  | 3 |  |  |  | DMF | DMSO |  | 9 | 1 |  | 50 | 100 |  | 2 | 10 |  | Ag |  |  | NiO-c |  | PCBM-60 | BCP |  |  |  |  | SLG | ITO | 0.1 | 0.93 | 19.9 | 0.627 | 11.64 | 1.6
7990 | MA |  |  | 1 |  |  | Pb | 1 | I |  | 3 |  |  |  | DMF | DMSO |  | 9 | 1 |  | 50 | 100 |  | 2 | 10 |  | Ag |  |  | NiO-c |  | PCBM-60 | BCP |  |  |  |  | SLG | ITO | 0.1 | 0.96 | 18.58 | 0.659 | 11.78 | 1.6
7991 | MA |  |  | 1 |  |  | Pb | 1 | I |  | 3 |  |  |  | DMF | DMSO |  | 9 | 1 |  | 50 | 100 |  | 2 | 10 |  | Ag |  |  | NiO-c |  | PCBM-60 | BCP |  |  |  |  | SLG | ITO | 0.1 | 0.951 | 18.2 | 0.656 | 11.35 | 1.6
7992 | MA |  |  | 1 |  |  | Pb | 1 | I |  | 3 |  |  |  | DMF | DMSO |  | 9 | 1 |  | 50 | 100 |  | 2 | 10 |  | Ag |  |  | NiO-c |  | PCBM-60 | BCP |  |  |  |  | SLG | ITO | 0.1 | 0.91 | 14.67 | 0.522 | 7.02 | 1.6
7999 | MA |  |  | 1 |  |  | Pb | 1 | I |  | 3 |  |  |  | DMF |  | IPA | 1 |  | 1 | 100 |  | 100 | 5 |  | 5 | Au |  | 80 | Spiro-MeOTAD |  | TiO2-c | TiO2-mp |  |  |  |  | SLG | FTO | 0.04 | 1.01 | 22.36 | 0.713 | 16.09 | 1.6
8000 | MA |  |  | 1 |  |  | Pb | 1 | I |  | 3 |  |  |  | DMF |  | IPA | 1 |  | 1 | 100 |  | 100 | 5 |  | 5 | Au |  | 80 | Spiro-MeOTAD |  | TiO2-c | TiO2-mp |  |  |  |  | SLG | FTO | 0.04 | 1.086 | 23.16 | 0.694 | 17.44 | 1.6
8001 | Cs |  |  | 1 |  |  | Pb | 1 | I |  | 3 |  | HI | 0.56999999999999995 | DMF |  |  | 1 |  |  | 100 |  |  | 10 |  |  | Au |  | 80 | Spiro-MeOTAD |  | TiO2-c | TiO2-mp |  |  |  |  | SLG | FTO | 0.04 | 0.598 | 0.24 | 0.564 | 0.08
8002 | Cs |  |  | 1 |  |  | Pb | 1 | I |  | 3 |  | HI | 0.56999999999999995 | DMF |  |  | 1 |  |  | 100 |  |  | 10 |  |  | Au |  | 80 | Spiro-MeOTAD |  | TiO2-c | TiO2-mp |  |  |  |  | SLG | FTO | 0.04 | 0.808 | 5.49 | 0.554 | 2.46
8003 | MA |  |  | 1 |  |  | Pb | 1 | I |  | 3 |  |  |  | DMF |  | IPA | 1 |  | 1 | 70 |  | 70 | 30 |  | 30 | Au |  | 80 | Spiro-MeOTAD |  | ZnO-c | ZnO-nw | TiO2-c |  |  |  | SLG | FTO | 0.1 | 0.92 | 19.88 | 0.57 | 10.38 | 1.6
8004 | MA |  |  | 1 |  |  | Pb | 1 | I |  | 3 |  |  |  | DMF |  | IPA | 1 |  | 1 | 70 |  | 70 | 30 |  | 30 | Au |  | 80 | Spiro-MeOTAD |  | ZnO-c | ZnO-nw | TiO2-c |  |  |  | SLG | FTO | 0.1 | 0.76 | 14.63 | 0.48 | 5.37 | 1.6
8005 | MA |  |  | 1 |  |  | Pb | 1 | I |  | 3 |  |  |  | DMF |  | IPA | 1 |  | 1 | 70 |  | 70 | 30 |  | 30 | Au |  | 80 | Spiro-MeOTAD |  | ZnO-c | ZnO-nw | TiO2-c |  |  |  | SLG | FTO | 0.1 | 0.77 | 16.63 | 0.48 | 6.15 | 1.6
8006 | MA |  |  | 1 |  |  | Pb | 1 | I |  | 3 |  |  |  | DMF |  | IPA | 1 |  | 1 | 70 |  | 70 | 30 |  | 30 | Au |  | 80 | Spiro-MeOTAD |  | ZnO-c | ZnO-nw | TiO2-c |  |  |  | SLG | FTO | 0.1 | 0.83 | 17.63 | 0.49 | 7.17 | 1.6
8007 | MA |  |  | 1 |  |  | Pb | 1 | I |  | 3 |  |  |  | DMF |  | IPA | 1 |  | 1 | 70 |  | 70 | 30 |  | 30 | Au |  | 80 | Spiro-MeOTAD |  | ZnO-c | ZnO-nw | TiO2-c |  |  |  | SLG | FTO | 0.1 | 0.89 | 17.88 | 0.5 | 7.99 | 1.6
8008 | MA |  |  | 1 |  |  | Pb | 1 | I |  | 3 |  |  |  | DMF |  | IPA | 1 |  | 1 | 70 |  | 70 | 30 |  | 30 | Au |  | 80 | Spiro-MeOTAD |  | ZnO-c | ZnO-nw | TiO2-c |  |  |  | SLG | FTO | 0.1 | 0.91 | 18.01 | 0.52 | 8.59 | 1.6
8009 | MA |  |  | 1 |  |  | Pb | 1 | I |  | 3 |  |  |  | DMF |  | IPA | 1 |  | 1 | 70 |  | 70 | 30 |  | 30 | Au |  | 80 | Spiro-MeOTAD |  | ZnO-c | ZnO-nw | TiO2-c |  |  |  | SLG | FTO | 0.1 | 0.89 | 17.82 | 0.52 | 8.25 | 1.6
8010 | MA |  |  | 1 |  |  | Pb | 1 | I |  | 3 |  |  |  | DMF |  | IPA | 1 |  | 1 | 70 |  | 70 | 30 |  | 30 | Au |  | 80 | Spiro-MeOTAD |  | ZnO-c | ZnO-nw | TiO2-c |  |  |  | SLG | FTO | 0.1 | 0.68 | 13.25 | 0.48 | 4.37 | 1.6
8011 | MA |  |  | 1 |  |  | Pb | 1 | I |  | 3 |  |  |  | DMF |  | IPA | 1 |  | 1 | 70 |  | 70 | 30 |  | 30 | Au |  | 80 | Spiro-MeOTAD |  | ZnO-c | ZnO-nw | TiO2-c |  |  |  | SLG | FTO | 0.1 | 0.78 | 16.88 | 0.48 | 6.33 | 1.6
8012 | MA |  |  | 1 |  |  | Pb | 1 | I |  | 3 |  |  |  | DMF |  | IPA | 1 |  | 1 | 70 |  | 70 | 30 |  | 30 | Au |  | 80 | Spiro-MeOTAD |  | ZnO-c | ZnO-nw | TiO2-c |  |  |  | SLG | FTO | 0.1 | 0.83 | 17.63 | 0.5 | 7.37 | 1.6
8013 | MA |  |  | 1 |  |  | Pb | 1 | I |  | 3 |  |  |  | DMF |  | IPA | 1 |  | 1 | 70 |  | 70 | 30 |  | 30 | Au |  | 80 | Spiro-MeOTAD |  | ZnO-c | ZnO-nw | TiO2-c |  |  |  | SLG | FTO | 0.1 | 0.91 | 18.38 | 0.52 | 8.68 | 1.6
8014 | MA |  |  | 1 |  |  | Pb | 1 | I |  | 3 |  |  |  | DMF |  | IPA | 1 |  | 1 | 70 |  | 70 | 30 |  | 30 | Au |  | 80 | Spiro-MeOTAD |  | ZnO-c | ZnO-nw | TiO2-c |  |  |  | SLG | FTO | 0.1 | 0.9 | 18.25 | 0.5 | 8.24 | 1.6
8015 | MA |  |  | 1 |  |  | Pb | 1 | I |  | 3 |  |  |  | DMF |  | IPA | 1 |  | 1 | 70 |  | 70 | 30 |  | 30 | Au |  | 80 | Spiro-MeOTAD |  | ZnO-c | ZnO-nw | TiO2-c |  |  |  | SLG | FTO | 0.1 | 0.86 | 16.13 | 0.48 | 6.68 | 1.6
8016 | MA |  |  | 1 |  |  | Pb | 1 | I |  | 3 |  |  |  | DMF | DMSO |  | 7 | 3 |  | 70 | 100 |  | 4 | 20 |  | Ag |  |  | Spiro-MeOTAD |  | TiO2-c | [5 empty] | SLG | FTO | 0.1 | 1.086 | 22.2 | 0.721 | 18.47 | 1.6
8017 | MA |  |  | 1 |  |  | Pb | 1 | I |  | 3 |  |  |  | DMF | DMSO |  | 7 | 3 |  | 70 | 100 |  | 4 | 20 |  | Ag |  |  | Spiro-MeOTAD |  | TiO2-c | [5 empty] | SLG | FTO | 0.1 | 1.09 | 20.68 | 0.651 | 14.7 | 1.6
8018 | MA |  |  | 1 |  |  | Pb | 1 | I |  | 3 |  |  |  | DMF | DMSO |  | 7 | 3 |  | 70 | 100 |  | 4 | 20 |  | Ag |  |  | Spiro-MeOTAD |  | TiO2-c | [5 empty] | SLG | FTO | 0.1 | 1.1 | 21.57 | 0.692 | 16.46 | 1.6
8019 | MA |  |  | 1 |  |  | Pb | 1 | I |  | 3 |  |  |  | DMF | DMSO |  | 7 | 3 |  | 70 | 100 |  | 4 | 20 |  | Ag |  |  | Spiro-MeOTAD |  | TiO2-c | [5 empty] | SLG | FTO | 0.1 | 1.1 | 22.2 | 0.721 | 17.59 | 1.6
8020 | MA |  |  | 1 |  |  | Pb | 1 | I |  | 3 |  |  |  | DMF | DMSO |  | 7 | 3 |  | 70 | 100 |  | 4 | 20 |  | Ag |  |  | Spiro-MeOTAD |  | TiO2-c | [5 empty] | SLG | FTO | 0.1 | 1.09 | 21.59 | 0.679 | 16.11 | 1.6
8021 | MA |  |  | 1 |  |  | Pb | 1 | I |  | 3 |  |  |  | DMF |  | IPA | 1 |  | 1 | Unknown |  |  | Unknown |  |  | Graphene |  |  | none |  | TiO2-c | TiO2-mp |  |  |  |  | SLG | FTO | 0.1 | 0.77 | 17.52 | 0.64 | 8.6 | 1.6
8022 | MA |  |  | 1 |  |  | Pb | 1 | I |  | 3 |  |  |  | Unknown | [5 empty] | 100 |  |  | 30 |  |  | Au |  |  | CZTS |  | TiO2-c | [5 empty] | SLG | FTO | 0.1 | 0.962 | 22.43 | 0.62 | 13.41 | 1.6
8023 | MA |  |  | 1 |  |  | Pb | 1 | I |  | 3 |  |  |  | Unknown | [5 empty] | 100 |  |  | 30 |  |  | Au |  |  | Spiro-MeOTAD |  | TiO2-c | [5 empty] | SLG | FTO | 0.1 | 0.974 | 23.01 | 0.56 | 12.72 | 1.6
8025 | MA |  |  | 1 |  |  | Pb | 1 | I |  | 3 |  | Cl |  | DMF |  |  | 1 |  |  | 100 |  |  | 70 |  |  | Ag |  |  | Spiro-MeOTAD | 200 | TiO2-c |  |  | 60 |  |  | SLG | ITO | 0.075 | 1.04 | 19.9 | 0.609 | 12.6 | 1.6
8026 | MA |  |  | 1 |  |  | Pb | 1 | I |  | 3 |  | Cl |  | DMF |  |  | 1 |  |  | 100 |  |  | 70 |  |  | Ag |  |  | Spiro-MeOTAD | 200 | TiO2-c |  |  | 60 |  |  | SLG | ITO | 0.075 | 1.04 | 19.4 | 0.657 | 13.3 | 1.6
8027 | MA |  |  | 1 |  |  | Pb | 1 | I |  | 3 |  | Cl |  | DMF |  |  | 1 |  |  | 100 |  |  | 70 |  |  | Ag |  |  | Spiro-MeOTAD | 200 | TiO2-c |  |  | 60 |  |  | SLG | ITO | 0.075 | 1.07 | 21.9 | 0.64 | 15 | 1.6
8028 | MA |  |  | 1 |  |  | Pb | 1 | I |  | 3 |  | Cl |  | DMF |  |  | 1 |  |  | 100 |  |  | 70 |  |  | Ag |  |  | Spiro-MeOTAD | 200 | TiO2-c |  |  | 60 |  |  | SLG | ITO | 0.075 | 1.03 | 20.3 | 0.723 | 15.1 | 1.6
8029 | MA |  |  | 1 |  |  | Pb | 1 | I |  | 3 |  | Cl |  | DMF |  |  | 1 |  |  | 100 |  |  | 70 |  |  | Ag |  |  | Spiro-MeOTAD | 200 | TiO2-c |  |  | 60 |  |  | PET | ITO | 0.075 | 1.09 | 16.9 | 0.61 | 11.2 | 1.6
8030 | Cs |  |  | 1 |  |  | Pb | 1 | Br | I | 1 | 2 | HI | 0.56999999999999995 | DMF |  |  | 1 |  |  | 130 |  |  | 6 |  |  | Ag |  | 100 | Spiro-MeOTAD |  | TiO2-c | [5 empty] | SLG | FTO | 0.1 | 1.13 | 13.61 | 0.686 | 10.56
8031 | Cs |  |  | 1 |  |  | Pb | 1 | Br | I | 1 | 2 | HI | 0.56999999999999995 | DMF |  |  | 1 |  |  | 130 |  |  | 6 |  |  | Ag |  | 100 | Spiro-MeOTAD |  | TiO2-c | [5 empty] | SLG | FTO | 0.1 | 1.03 | 13.15 | 0.658 | 9.62
8032 | MA |  |  | 1 |  |  | Pb | 1 | I |  | 3 |  |  |  | DMF |  | IPA | 1 |  | 1 | Unknown |  | 250 | Unknown |  |  | Au |  | 60 | Spiro-MeOTAD |  | TiO2-c |  |  | 150 |  |  | SLG | FTO | 0.06 | 1.01 | 22.17 | 0.73 | 14.12 | 1.55
8033 | MA |  |  | 1 |  |  | Pb | 1 | I |  | 3 |  |  |  | DMF |  | IPA | 1 |  | 1 | Unknown |  | 175 | Unknown |  | 1 | Au |  | 60 | Spiro-MeOTAD |  | TiO2-c |  |  | 150 |  |  | SLG | FTO | 0.06 | 0.99 | 21.97 | 0.651 | 14.16 | 1.55
8034 | MA |  |  | 1 |  |  | Pb | 1 | I |  | 3 |  |  |  | DMF |  | IPA | 1 |  | 1 | Unknown |  | 100 | Unknown |  | 20 | Au |  | 60 | Spiro-MeOTAD |  | TiO2-c |  |  | 150 |  |  | SLG | FTO | 0.06 | 0.97 | 20.05 | 0.635 | 9.07 | 1.55
8035 | MA |  |  | 1 |  |  | Pb | 1 | I |  | 3 |  |  |  | DMSO | GBL |  | 1 | 1 |  | 100 |  |  | 10 |  |  | MoO3 | Au | 10 | Spiro-tBuBED |  | TiO2-c |  |  | 150 |  |  | SLG | FTO | 0.16 | 1.102 | 22.99 | 0.735 | 18.6 | 1.6
8036 | MA |  |  | 1 |  |  | Pb | 1 | I |  | 3 |  |  |  | DMSO | GBL |  | 1 | 1 |  | 100 |  |  | 10 |  |  | MoO3 | Au | 10 | Spiro-MeOTAD |  | TiO2-c |  |  | 150 |  |  | SLG | FTO | 0.16 | 1.022 | 22.97 | 0.764 | 17.94 | 1.6
8037 | MA |  |  | 1 |  |  | Pb | 1 | I |  | 3 |  |  |  | DMSO | GBL |  | 1 | 1 |  | 100 |  |  | 10 |  |  | MoO3 | Au | 10 | Spiro-tBuBED |  | TiO2-c |  |  | 150 |  |  | SLG | FTO | 0.16 | 1.09 | 23.15 | 0.72 | 18.17 | 1.6
8038 | MA |  |  | 1 |  |  | Pb | 1 | I |  | 3 |  |  |  | DMSO | GBL |  | 1 | 1 |  | 100 |  |  | 10 |  |  | MoO3 | Au | 10 | Spiro-MeOTAD |  | TiO2-c |  |  | 150 |  |  | SLG | FTO | 0.16 | 1.022 | 22.97 | 0.764 | 17.94 | 1.6
8039 | FA | MA |  | 0.67 | 0.33 |  | Pb | 1 | Br | I | 0.5 | 2.5 |  |  | DMF | DMSO |  | 4 | 1 |  | 150 |  |  | 10 |  |  | Carbon |  |  | Spiro-MeOTAD | 200 | TiO2-c | TiO2-mp |  | 30 | 150 |  | SLG | FTO | 0.1 | 1.08 | 23.33 | 0.762 | 18.5
8040 | FA | MA |  | 0.67 | 0.33 |  | Pb | 1 | Br | I | 0.5 | 2.5 |  |  | DMF | DMSO |  | 4 | 1 |  | 150 |  |  | 10 |  |  | Carbon |  |  | Spiro-MeOTAD | 200 | TiO2-c | TiO2-mp |  | 30 | 150 |  | SLG | FTO | 0.1 | 1.08 | 23.33 | 0.762 | 18.5
8041 | FA | MA |  | 0.67 | 0.33 |  | Pb | 1 | Br | I | 0.5 | 2.5 |  |  | DMF | DMSO |  | 4 | 1 |  | 150 |  |  | 10 |  |  | Carbon |  |  | Spiro-MeOTAD | 200 | TiO2-c | TiO2-mp |  | 30 | 150 |  | SLG | FTO | 0.1 |  |  | 0.64 | 15.2
8042 | FA | MA |  | 0.67 | 0.33 |  | Pb | 1 | Br | I | 0.5 | 2.5 |  |  | DMF | DMSO |  | 4 | 1 |  | 150 |  |  | 10 |  |  | Au |  | 80 | Spiro-MeOTAD | 200 | TiO2-c | TiO2-mp |  | 30 | 150 |  | SLG | FTO | 0.1 |  |  |  | 20
8043 | FA | MA |  | 0.67 | 0.33 |  | Pb | 1 | Br | I | 0.5 | 2.5 |  |  | DMF | DMSO |  | 4 | 1 |  | 150 |  |  | 10 |  |  | Au |  | 80 | Spiro-MeOTAD | 200 | TiO2-c | TiO2-mp |  | 30 | 150 |  | SLG | FTO | 0.1 |  |  |  | 20
8044 | Cs | FA | MA | 0.05 | 0.79 | 0.16 | Pb | 1 | Br | I | 0.51 | 2.4900000000000002 | t-BAI | 3.0000000000000001E-3 | DMF | DMSO |  | 4 | 1 |  | 120 |  |  | 45 |  |  | Au |  | 60 | Spiro-MeOTAD |  | SnO2-c | PCBM-60 |  |  |  |  | SLG | ITO | 0.16 | 1.128 | 22.78 | 0.78 | 20.04
8045 | Cs | FA | MA | 0.05 | 0.79 | 0.16 | Pb | 1 | Br | I | 0.51 | 2.4900000000000002 | HI | 0.09 | DMF | DMSO |  | 4 | 1 |  | 120 |  |  | 45 |  |  | Au |  | 60 | Spiro-MeOTAD |  | SnO2-c | PCBM-60 |  |  |  |  | SLG | ITO | 0.16 | 1.102 | 22.69 | 0.77 | 19.32
8046 | Cs | FA | MA | 0.05 | 0.79 | 0.16 | Pb | 1 | Br | I | 0.51 | 2.4900000000000002 | HI | 0.09 | DMF | DMSO |  | 4 | 1 |  | 120 |  |  | 45 |  |  | Au |  | 60 | Spiro-MeOTAD |  | SnO2-c | PCBM-60 |  |  |  |  | SLG | ITO | 0.16 | 1.069 | 22.04 | 0.771 | 18.37
8047 | Cs | FA | MA | 0.05 | 0.79 | 0.16 | Pb | 1 | Br | I | 0.51 | 2.4900000000000002 | t-BAI | 1E-3 | DMF | DMSO |  | 4 | 1 |  | 120 |  |  | 45 |  |  | Au |  | 60 | Spiro-MeOTAD |  | SnO2-c | PCBM-60 |  |  |  |  | SLG | ITO | 0.16 | 1.072 | 22.16 | 0.78 | 18.62
8048 | Cs | FA | MA | 0.05 | 0.79 | 0.16 | Pb | 1 | Br | I | 0.51 | 2.4900000000000002 | t-BAI | 3.0000000000000001E-3 | DMF | DMSO |  | 4 | 1 |  | 120 |  |  | 45 |  |  | Au |  | 60 | Spiro-MeOTAD |  | SnO2-c | PCBM-60 |  |  |  |  | SLG | ITO | 0.16 | 1.089 | 22.33 | 0.777 | 18.92
8049 | Cs | FA | MA | 0.05 | 0.79 | 0.16 | Pb | 1 | Br | I | 0.51 | 2.4900000000000002 | t-BAI | 3.0000000000000001E-3 | DMF | DMSO |  | 4 | 1 |  | 120 |  |  | 45 |  |  | Au |  | 60 | Spiro-MeOTAD |  | SnO2-c | PCBM-60 |  |  |  |  | SLG | ITO | 0.16 | 1.053 | 22.12 | 0.741 | 17.54
8050 | Cs | FA | MA | 0.05 | 0.79 | 0.16 | Pb | 1 | Br | I | 0.51 | 2.4900000000000002 | t-BAI | 0.01 | DMF | DMSO |  | 4 | 1 |  | 120 |  |  | 45 |  |  | Au |  | 60 | Spiro-MeOTAD |  | SnO2-c | PCBM-60 |  |  |  |  | SLG | ITO | 0.16 | 1.04 | 21.9 | 0.734 | 16.92
8051 | MA |  |  | 1 |  |  | Pb | 1 | I |  | 3 |  |  |  | DMF | DMSO |  | 600 | 78 |  | 60 | 100 |  | 1 | 5 |  | Au |  | 60 | Spiro-MeOTAD |  | Li4SiW12O40 |  |  | 20 |  |  | SLG | FTO | 0.122 | 0.882 | 21.21 | 0.512 | 9.59 | 1.6
8052 | MA |  |  | 1 |  |  | Pb | 1 | I |  | 3 |  |  |  | DMF | DMSO |  | 600 | 78 |  | 60 | 100 |  | 1 | 5 |  | Au |  | 60 | Spiro-MeOTAD |  | Li4SiW12O40 |  |  | 40 |  |  | SLG | FTO | 0.122 | 0.957 | 21.78 | 0.608 | 12.68 | 1.6
8053 | MA |  |  | 1 |  |  | Pb | 1 | I |  | 3 |  |  |  | DMF | DMSO |  | 600 | 78 |  | 60 | 100 |  | 1 | 5 |  | Au |  | 60 | Spiro-MeOTAD |  | Li4SiW12O40 |  |  | 60 |  |  | SLG | FTO | 0.122 | 0.992 | 22.73 | 0.63 | 14.21 | 1.6
8054 | MA |  |  | 1 |  |  | Pb | 1 | I |  | 3 |  |  |  | DMF | DMSO |  | 600 | 78 |  | 60 | 100 |  | 1 | 5 |  | Au |  | 60 | Spiro-MeOTAD |  | Li4SiW12O40 |  |  | 80 |  |  | SLG | FTO | 0.122 | 0.989 | 21.81 | 0.605 | 13.07 | 1.6
8055 | MA |  |  | 1 |  |  | Pb | 1 | I |  | 3 |  |  |  | DMF | DMSO |  | 600 | 78 |  | 60 | 100 |  | 1 | 5 |  | Au |  | 60 | Spiro-MeOTAD |  | Li4SiW12O40 |  |  | 100 |  |  | SLG | FTO | 0.122 | 0.914 | 21.69 | 0.609 | 12.08 | 1.6
8056 | MA |  |  | 1 |  |  | Pb | 1 | I |  | 3 |  |  |  | DMF | DMSO |  | 600 | 78 |  | 60 | 100 |  | 1 | 5 |  | Au |  | 60 | Spiro-MeOTAD |  | Li4SiW12O40 |  |  | 60 |  |  | SLG | FTO | 0.122 | 0.993 | 22.16 | 0.648 | 14.26 | 1.6
8057 | MA |  |  | 1 |  |  | Pb | 1 | I |  | 3 |  |  |  | DMF | DMSO |  | 600 | 78 |  | 60 | 100 |  | 1 | 5 |  | Au |  | 60 | Spiro-MeOTAD |  | TiO2-c |  |  | 50 |  |  | SLG | FTO | 0.122 | 0.954 | 20.77 | 0.619 | 12.27 | 1.6
8058 | MA |  |  | 1 |  |  | Pb | 1 | I |  | 3 |  |  |  | DMF | DMSO |  | 600 | 78 |  | 60 | 100 |  | 1 | 5 |  | Au |  | 60 | Spiro-MeOTAD |  | TiO2-c |  |  | 40 |  |  | SLG | FTO | 0.122 | 1.013 | 21.98 | 0.728 | 16.22 | 1.6
8059 | MA |  |  | 1 |  |  | Pb | 1 | I |  | 3 |  |  |  | DMF | DMSO |  | 6 | 1 |  | 100 |  |  | 10 |  |  | Ag |  | 100 | Spiro-MeOTAD |  | none | [5 empty] | SLG | ITO | 0.12 | 0.892 | 16.73 | 0.602 | 8.98 | 1.5
8060 | MA |  |  | 1 |  |  | Pb | 1 | I |  | 3 |  |  |  | DMF | DMSO |  | 6 | 1 |  | 100 |  |  | 10 |  |  | Ag |  | 100 | Spiro-MeOTAD |  | none | [5 empty] | SLG | FTO | 0.12 | 0.937 | 20 | 0.59 | 11.06 | 1.5
8061 | MA |  |  | 1 |  |  | Pb | 1 | I |  | 3 |  |  |  | DMF | DMSO |  | 6 | 1 |  | 100 |  |  | 10 |  |  | Ag |  | 100 | Spiro-MeOTAD |  | none | [5 empty] | SLG | FTO | 0.12 | 0.97 | 20.82 | 0.66 | 13.39 | 1.5
8062 | MA |  |  | 1 |  |  | Pb | 1 | I |  | 3 |  |  |  | DMF | DMSO |  | 6 | 1 |  | 100 |  |  | 10 |  |  | Ag |  | 100 | Spiro-MeOTAD |  | none | [5 empty] | SLG | FTO | 0.12 | 0.95 | 20.64 | 0.601 | 11.77 | 1.5
8063 | MA |  |  | 1 |  |  | Pb | 1 | I |  | 3 |  |  |  | DMF | DMSO |  | 6 | 1 |  | 100 |  |  | 10 |  |  | Ag |  | 100 | Spiro-MeOTAD |  | none | [5 empty] | SLG | FTO | 0.12 | 0.944 | 20.46 | 0.572 | 10.05 | 1.5
8064 | MA |  |  | 1 |  |  | Pb | 1 | I |  | 3 |  |  |  | GBL |  |  | 1 |  |  | Unknown |  |  | 10 |  |  | Au |  | 80 | Spiro-MeOTAD |  | TiO2-c | TiO2-nanoflowers |  | 40 | 345 |  | SLG | FTO | 0.09 | 0.979 | 19.47 | 0.69 | 13.15 | 1.6
8065 | MA |  |  | 1 |  |  | Pb | 1 | I |  | 3 |  |  |  | GBL |  |  | 1 |  |  | Unknown |  |  | 10 |  |  | Au |  | 80 | Spiro-MeOTAD |  | TiO2-c | TiO2-nw |  | 40 | 380 |  | SLG | FTO | 0.09 | 0.944 | 18.37 | 0.68 | 11.79 | 1.6
8066 | MA |  |  | 1 |  |  | Pb | 1 | I |  | 3 |  |  |  | GBL |  |  | 1 |  |  | Unknown |  |  | 10 |  |  | Au |  | 80 | Spiro-MeOTAD |  | TiO2-c | TiO2-mp |  | 40 | 380 |  | SLG | FTO | 0.09 | 0.979 | 19.47 | 0.69 | 13.15 | 1.6
8067 | MA |  |  | 1 |  |  | Pb | 1 | I |  | 3 |  |  |  | GBL |  |  | 1 |  |  | Unknown |  |  | 10 |  |  | Au |  | 80 | PTAA |  | TiO2-c | TiO2-nanoflowers |  | 40 | 345 |  | SLG | FTO | 0.09 | 1.073 | 19.25 | 0.72 | 14.87 | 1.6
8068 | MA |  |  | 1 |  |  | Pb | 1 | I |  | 3 |  |  |  | GBL |  |  | 1 |  |  | Unknown |  |  | 10 |  |  | Au |  | 80 | PTAA |  | TiO2-c | TiO2-nw |  | 40 | 380 |  | SLG | FTO | 0.09 | 1.068 | 17.23 | 0.71 | 13.07 | 1.6
8069 | MA |  |  | 1 |  |  | Pb | 1 | I |  | 3 |  |  |  | GBL |  |  | 1 |  |  | Unknown |  |  | 10 |  |  | Au |  | 80 | PTAA |  | TiO2-c | TiO2-mp |  | 40 | 380 |  | SLG | FTO | 0.09 | 1.046 | 19.16 | 0.7 | 14.03 | 1.6
8070 | MA |  |  | 1 |  |  | Pb | 1 | I |  | 3 |  | Cl |  | DMF | GBL |  | 1 | 3 |  | Unknown |  |  | 10 |  |  | Au |  | 80 | PTAA |  | TiO2-c | TiO2-nanoflowers |  | 40 | 345 |  | SLG | FTO | 0.09 | 1.055 | 21.24 | 0.71 | 15.87 | 1.6
8071 | FA | MA |  | 0.85 | 0.15 |  | Pb | 1 | Br | I | 0.45 | 2.5499999999999998 |  |  | DMF | DMSO |  | 4 | 1 |  | Unknown |  |  | 10 |  |  | Au |  | 80 | PTAA |  | TiO2-c | TiO2-nanoflowers |  | 40 | 345 |  | SLG | FTO | 0.09 | 1.073 | 22.1 | 0.76 | 17.55
8072 | MA |  |  | 1 |  |  | Pb | 1 | I |  | 3 |  |  |  | DMF |  | IPA | 1 |  | 1 | 70 |  | 150 | 1 |  | 20 | Ag |  | 40 | Spiro-MeOTAD | 100 | TiO2-c | TiO2-mp |  | 60 | 200 |  | SLG | FTO | 0.1 | 1.057 | 19.88 | 0.76 | 15.97 | 1.5
8073 | MA |  |  | 1 |  |  | Pb | 1 | I |  | 3 |  |  |  | DMF |  | IPA | 1 |  | 1 | 70 |  | 150 | 1 |  | 20 | Cu |  | 40 | Spiro-MeOTAD | 100 | TiO2-c | TiO2-mp |  | 60 | 200 |  | SLG | FTO | 0.1 | 0.999 | 19.55 | 0.691 | 13.49 | 1.5
8074 | MA |  |  | 1 |  |  | Pb | 1 | I |  | 3 |  |  |  | DMF |  | IPA | 1 |  | 1 | 70 |  | 150 | 1 |  | 20 | Ni |  | 300 | Spiro-MeOTAD | 100 | TiO2-c | TiO2-mp |  | 60 | 200 |  | SLG | FTO | 0.1 | 0.984 | 18.51 | 0.667 | 12.18 | 1.5
8075 | MA |  |  | 1 |  |  | Pb | 1 | I |  | 3 |  |  |  | DMF |  | IPA | 1 |  | 1 | 70 |  | 150 | 1 |  | 20 | W |  | 330 | Spiro-MeOTAD | 100 | TiO2-c | TiO2-mp |  | 60 | 200 |  | SLG | FTO | 0.1 | 0.948 | 19.54 | 0.668 | 12.38 | 1.5
8076 | MA |  |  | 1 |  |  | Pb | 1 | I |  | 3 |  |  |  | DMF |  | IPA | 1 |  | 1 | 70 |  | 150 | 1 |  | 20 | Mo |  | 300 | Spiro-MeOTAD | 100 | TiO2-c | TiO2-mp |  | 60 | 200 |  | SLG | FTO | 0.1 | 0.947 | 18.89 | 0.636 | 11.38 | 1.5
8079 | MA |  |  | 1 |  |  | Pb | 1 | I |  | 3 |  | Cl |  | none |  |  | 1 |  |  | 85 |  |  | 120 |  |  | Al |  | 100 | MoO3 | 10 | C60 | BCP |  | 5 | 10 |  | SLG | ITO | 0.2 | 0.65 |  | 0.48 | 4.7 | 1.7
8081 | FA | MA |  | 0.85 | 0.15 |  | Pb | 1 | Br | I | 0.45 | 2.5499999999999998 |  |  | DMF | DMSO |  |  |  |  | 100 |  |  | 60 |  |  | Au |  | 80 | Spiro-MeOTAD | 175 | TiO2-c | TiO2-mp |  |  |  |  | SLG | FTO | 0.16 | 1.03 | 21.29 | 0.66 | 15.15 | 1.73
8082 | FA | MA |  | 0.85 | 0.15 |  | Pb | 1 | Br | I | 0.45 | 2.5499999999999998 |  |  | DMF | DMSO |  |  |  |  | 100 |  |  | 60 |  |  | Au |  | 80 | HMPDI |  | TiO2-c | TiO2-mp |  |  |  |  | SLG | FTO | 0.16 | 1.04 | 21.04 | 0.694 | 15.22 | 1.73
8083 | FA | MA |  | 0.85 | 0.15 |  | Pb | 1 | Br | I | 0.45 | 2.5499999999999998 |  |  | DMF | DMSO |  |  |  |  | 100 |  |  | 60 |  |  | Au |  | 80 | FDT |  | TiO2-c | TiO2-mp |  |  |  |  | SLG | FTO | 0.16 | 0.81 | 21.4 | 0.71 | 12.41 | 1.73
8084 | FA | MA |  | 0.85 | 0.15 |  | Pb | 1 | Br | I | 0.45 | 2.5499999999999998 |  |  | DMF | DMSO |  |  |  |  | 100 |  |  | 60 |  |  | Au |  | 80 | P3HT |  | TiO2-c | TiO2-mp |  |  |  |  | SLG | FTO | 0.16 | 0.81 | 19.99 | 0.652 | 10.61 | 1.73
8085 | FA | MA |  | 0.85 | 0.15 |  | Pb | 1 | Br | I | 0.45 | 2.5499999999999998 |  |  | DMF | DMSO |  |  |  |  | 100 |  |  | 60 |  |  | Au |  | 80 | PTAA |  | TiO2-c | TiO2-mp |  |  |  |  | SLG | FTO | 0.16 | 0.86 | 17.61 | 0.622 | 9.47 | 1.73
8086 | MA |  |  | 1 |  |  | Pb | 1 | I |  | 3 |  |  |  | DMF | DMSO |  | 9 | 1 |  | 100 |  |  | 20 |  |  | Au |  | 100 | Spiro-MeOTAD |  | TiO2-c | [5 empty] | SLG | FTO | 0.15 | 1.053 | 22.9 | 0.755 | 18.2 | 1.6
8087 | MA |  |  | 1 |  |  | Pb | 1 | I |  | 3 |  |  |  | DMF | DMSO |  | 9 | 1 |  | 100 |  |  | 20 |  |  | Au |  | 100 | Spiro-MeOTAD |  | TiO2-c | [5 empty] | SLG | FTO | 0.15 | 1.037 | 22.3 | 0.727 | 16.9 | 1.6
8088 | MA |  |  | 1 |  |  | Pb | 1 | I |  | 3 |  |  |  | DMF | DMSO |  | 9 | 1 |  | 100 |  |  | 20 |  |  | Au |  | 100 | Spiro-MeOTAD |  | TiO2-c | [5 empty] | SLG | FTO | 0.15 | 1.046 | 22.9 | 0.735 | 17.6 | 1.6
8089 | MA |  |  | 1 |  |  | Pb | 1 | I |  | 3 |  |  |  | DMF | DMSO |  | 9 | 1 |  | 100 |  |  | 20 |  |  | Au |  | 100 | Spiro-MeOTAD |  | TiO2-c | [5 empty] | SLG | FTO | 0.15 | 1.027 | 22.3 | 0.691 | 15.8 | 1.6
8090 | MA |  |  | 1 |  |  | Pb | 1 | I |  | 3 |  |  |  | DMF |  | IPA | 1 |  | 1 | 120 |  | 100 | 5 |  | 5 | Au |  | 80 | ZnPy |  | TiO2-c | TiO2-mp |  |  |  |  | SLG | FTO | 0.1 | 1.09 | 22.29 | 0.731 | 17.1 | 1.57
8091 | MA |  |  | 1 |  |  | Pb | 1 | I |  | 3 |  |  |  | DMF |  | IPA | 1 |  | 1 | 120 |  | 100 | 5 |  | 5 | Au |  | 80 | Spiro-MeOTAD |  | TiO2-c | TiO2-mp |  |  |  |  | SLG | FTO | 0.1 | 1.1 | 22.91 | 0.738 | 18.61 | 1.57
8092 | MA |  |  | 1 |  |  | Pb | 1 | I |  | 3 |  |  |  | DMF |  | IPA | 1 |  | 1 | 120 |  | 100 | 5 |  | 5 | Au |  | 80 | ZnPy |  | TiO2-c | TiO2-mp |  |  |  |  | SLG | FTO | 0.1 | 1.09 | 22.29 | 0.731 | 17.1 | 1.57
8093 | MA |  |  | 1 |  |  | Pb | 1 | I |  | 3 |  |  |  | DMF |  | IPA | 1 |  | 1 | 120 |  | 100 | 5 |  | 5 | Au |  | 80 | Spiro-MeOTAD |  | TiO2-c | TiO2-mp |  |  |  |  | SLG | FTO | 0.1 | 1.1 | 22.91 | 0.738 | 18.61 | 1.57
8094 | MA |  |  | 1 |  |  | Pb | 1 | I |  | 3 |  |  |  | DMF |  |  | 1 |  |  | Unknown |  |  | 10 |  |  | Ag |  | 55 | PEDOT:PSS |  | PCBM-60 | [5 empty] | SLG | FTO | 0.1 | 0.97 | 22.3 | 0.796 | 17.1 | 1.52
8095 | MA |  |  | 1 |  |  | Pb | 1 | I |  | 3 |  |  |  | DMF |  |  | 1 |  |  | Unknown |  |  | 10 |  |  | Ag |  | 55 | PEDOT:PSS |  | PCBM-60 | [5 empty] | SLG | FTO | 0.1 | 0.97 | 21.9 | 0.766 | 16.1 | 1.52
8096 | MA |  |  | 1 |  |  | Pb | 1 | I |  | 3 |  |  |  | DMSO | GBL |  | 1 | 1 |  | Unknown |  |  | Unknown |  |  | Ag |  | 100 | PEDOT:PSS |  | C60 | BCP |  | 50 | 5 |  | SLG | ITO | 0.1 | 0.9 | 22.02 | 0.688 | 13.66 | 1.6
8097 | MA |  |  | 1 |  |  | Pb | 1 | I |  | 3 |  |  |  | DMSO | GBL |  | 1 | 1 |  | Unknown |  |  | Unknown |  |  | Ag |  | 100 | PEDOT:PSS |  | C60 | BCP |  | 50 | 5 |  | SLG | ITO | 0.1 | 0.85 | 21.48 | 0.708 | 13.02 | 1.6
8098 | MA |  |  | 1 |  |  | Pb | 1 | I |  | 3 |  |  |  | DMSO | GBL |  | 1 | 1 |  | Unknown |  |  | Unknown |  |  | Ag |  | 100 | PEDOT:PSS |  | C60 | BCP |  | 50 | 5 |  | SLG | ITO | 0.1 | 0.86 | 19.74 | 0.679 | 11.44 | 1.6
8099 | Cs | FA | MA | 0.05 | 0.79 | 0.16 | Pb | 1 | Br | I | 0.51 | 2.4900000000000002 |  |  | DMF | DMSO |  | 4 | 1 |  | 150 |  |  | 10 |  |  | Au |  | 70 | Spiro-MeOTAD | 259 | TiO2-c | TiO2-mp | ETPM | 25 | 187 | nan | SLG | FTO | 0.1 | 1.08 | 23.23 | 0.76 | 18 | 1.59
8100 | Cs | FA | MA | 0.05 | 0.79 | 0.16 | Pb | 1 | Br | I | 0.51 | 2.4900000000000002 |  |  | DMF | DMSO |  | 4 | 1 |  | 150 |  |  | 10 |  |  | Au |  | 70 | Spiro-MeOTAD | 259 | TiO2-c | TiO2-mp |  | 25 | 187 |  | SLG | FTO | 0.1 | 1.06 | 22.02 | 0.731 | 17.9 | 1.59
8101 | Cs | FA | MA | 0.05 | 0.79 | 0.16 | Pb | 1 | Br | I | 0.51 | 2.4900000000000002 |  |  | DMF | DMSO |  | 4 | 1 |  | 150 |  |  | 10 |  |  | Au |  | 70 | Spiro-MeOTAD | 259 | TiO2-c | TiO2-mp | ETPM | 25 | 187 | nan | SLG | FTO | 0.1 | 1.08 | 23.23 | 0.76 | 18 | 1.59
8102 | Cs | FA | MA | 0.05 | 0.79 | 0.16 | Pb | 1 | Br | I | 0.51 | 2.4900000000000002 |  |  | DMF | DMSO |  | 4 | 1 |  | 150 |  |  | 10 |  |  | Au |  | 70 | Spiro-MeOTAD | 259 | TiO2-c | TiO2-mp |  | 25 | 187 |  | SLG | FTO | 0.1 | 1.06 | 22.02 | 0.731 | 17.9 | 1.59
8103 | Cs | FA | MA | 0.05 | 0.79 | 0.16 | Pb | 1 | Br | I | 0.51 | 2.4900000000000002 |  |  | DMF | DMSO |  | 4 | 1 |  | 150 |  |  | 10 |  |  | Au |  | 70 | Spiro-MeOTAD | 259 | TiO2-c | TiO2-mp | ETPM | 25 | 187 | nan | SLG | FTO | 0.1 | 1.08 | 22.48 | 0.73 | 17.9 | 1.59
8104 | Cs | FA | MA | 0.05 | 0.79 | 0.16 | Pb | 1 | Br | I | 0.51 | 2.4900000000000002 |  |  | DMF | DMSO |  | 4 | 1 |  | 150 |  |  | 10 |  |  | Au |  | 70 | Spiro-MeOTAD | 259 | TiO2-c | TiO2-mp | ETPM | 25 | 187 | nan | SLG | FTO | 0.1 | 1.08 | 22.89 | 0.737 | 18.23 | 1.59
8105 | MA |  |  | 1 |  |  | Pb | 1 | I |  | 3 |  | CB | 0.1 | DMF | DMSO |  | 4 | 1 |  | 100 |  |  | 15 |  |  | Ag |  | 100 | PTAA |  | C60 |  |  | 45 |  |  | SLG | ITO | 0.11 | 1.09 | 22.35 | 0.8 | 19.5 | 1.6
8106 | MA |  |  | 1 |  |  | Pb | 1 | I |  | 3 |  |  |  | DMF | DMSO |  | 4 | 1 |  | 100 |  |  | 15 |  |  | Ag |  | 100 | PTAA |  | C60 |  |  | 45 |  |  | SLG | ITO | 0.11 | 1.06 | 21.25 | 0.78 | 17.55 | 1.6
8107 | MA |  |  | 1 |  |  | Pb | 1 | I |  | 3 |  | CB | 0.05 | DMF | DMSO |  | 4 | 1 |  | 100 |  |  | 15 |  |  | Ag |  | 100 | PTAA |  | C60 |  |  | 45 |  |  | SLG | ITO | 0.11 | 1.07 | 21.92 | 0.79 | 18.63 | 1.6
8108 | MA |  |  | 1 |  |  | Pb | 1 | I |  | 3 |  | CB | 0.2 | DMF | DMSO |  | 4 | 1 |  | 100 |  |  | 15 |  |  | Ag |  | 100 | PTAA |  | C60 |  |  | 45 |  |  | SLG | ITO | 0.11 | 1.09 | 21.9 | 0.79 | 18.95 | 1.6
8109 | MA |  |  | 1 |  |  | Pb | 1 | I |  | 3 |  | CB | 0.3 | DMF | DMSO |  | 4 | 1 |  | 100 |  |  | 15 |  |  | Ag |  | 100 | PTAA |  | C60 |  |  | 45 |  |  | SLG | ITO | 0.11 | 1.07 | 21.69 | 0.76 | 17.54 | 1.6
8110 | MA |  |  | 1 |  |  | Pb | 1 | I |  | 3 |  | MAAc | 0.1 | DMF | DMSO |  | 4 | 1 |  | 100 |  |  | 5 |  |  | Au |  |  | Spiro-MeOTAD |  | SnO2-np | [5 empty] | SLG | FTO | 0.1 | 1.02 | 21.21 | 0.73 | 15.76 | 1.6
8111 | MA |  |  | 1 |  |  | Pb | 1 | I |  | 3 |  | MAAc | 0.1 | DMF | DMSO |  | 4 | 1 |  | 100 |  |  | 5 |  |  | Au |  |  | Spiro-MeOTAD |  | SnO2-np | [5 empty] | SLG | FTO | 0.1 | 0.98 | 21.16 | 0.68 | 14.21 | 1.6
8112 | MA |  |  | 1 |  |  | Pb | 1 | I |  | 3 |  | MAAc | 0.1 | DMF | DMSO |  | 4 | 1 |  | 100 |  |  | 5 |  |  | Au |  |  | Spiro-MeOTAD |  | SnO2-np | [5 empty] | SLG | FTO | 0.1 | 0.98 | 19.76 | 0.74 | 14.39 | 1.6
8113 | MA |  |  | 1 |  |  | Pb | 1 | I |  | 3 |  | MAAc | 0.1 | DMF | DMSO |  | 4 | 1 |  | 100 |  |  | 5 |  |  | Au |  |  | Spiro-MeOTAD |  | SnO2-np | [5 empty] | SLG | FTO | 0.1 | 1.002 | 20.33 | 0.63 | 12.82 | 1.6
8114 | MA |  |  | 1 |  |  | Pb | 1 | I |  | 3 |  | MAAc | 0.1 | DMF | DMSO |  | 4 | 1 |  | 100 |  |  | 5 |  |  | Au |  |  | Spiro-MeOTAD |  | SnO2-np | [5 empty] | SLG | FTO | 0.1 | 0.98 | 21.92 | 0.71 | 15.26 | 1.6
8115 | MA |  |  | 1 |  |  | Pb | 1 | I |  | 3 |  | MAAc | 0.1 | DMF | DMSO |  | 4 | 1 |  | 100 |  |  | 5 |  |  | Au |  |  | Spiro-MeOTAD |  | SnO2-np | [5 empty] | SLG | FTO | 0.1 | 0.906 | 20.77 | 0.69 | 12.96 | 1.6
8116 | MA |  |  | 1 |  |  | Pb | 1 | I |  | 3 |  | MAAc | 0.1 | DMF | DMSO |  | 4 | 1 |  | 100 |  |  | 5 |  |  | Au |  |  | Spiro-MeOTAD |  | SnO2-np | [5 empty] | SLG | FTO | 0.1 | 1.06 | 19.17 | 0.65 | 13.16 | 1.6
8117 | MA |  |  | 1 |  |  | Pb | 1 | I |  | 3 |  | MAAc | 0.1 | DMF | DMSO |  | 4 | 1 |  | 100 |  |  | 5 |  |  | Au |  |  | Spiro-MeOTAD |  | SnO2-np | [5 empty] | SLG | FTO | 0.1 | 0.928 | 19.87 | 0.61 | 11.27 | 1.6
8118 | MA |  |  | 1 |  |  | Pb | 1 | I |  | 3 |  | MAAc | 0.1 | DMF | DMSO |  | 4 | 1 |  | 100 |  |  | 5 |  |  | Au |  |  | Spiro-MeOTAD |  | SnO2-np | [5 empty] | SLG | FTO | 0.1 | 0.98 | 20.22 | 0.62 | 12.34 | 1.6
8119 | MA |  |  | 1 |  |  | Pb | 1 | I |  | 3 |  | MAAc | 0.1 | DMF | DMSO |  | 4 | 1 |  | 100 |  |  | 5 |  |  | Au |  |  | Spiro-MeOTAD |  | SnO2-np | [5 empty] | SLG | FTO | 0.1 | 0.912 | 20.17 | 0.63 | 11.36 | 1.6
8125 | MA |  |  | 1 |  |  | Pb | 1 | I |  | 3 |  |  |  | DMSO | GBL |  | 5 | 5 |  | 80 |  |  | 20 |  |  | Ag |  | 100 | Spiro-MeOTAD |  | TiO2-c | TiO2-mp |  | 30 | 200 |  | SLG | FTO | 0.16 | 1.074 | 22.8 | 0.739 | 18.1 | 1.6
8126 | MA |  |  | 1 |  |  | Pb | 1 | I |  | 3 |  |  |  | DMSO | GBL |  | 5 | 5 |  | 80 |  |  | 20 |  |  | MoO3 | Ag | 15 | Spiro-MeOTAD |  | TiO2-c | TiO2-mp |  | 30 | 200 |  | SLG | FTO | 0.16 | 1.055 | 22.23 | 0.707 | 16.58 | 1.6
8131 | MA |  |  | 1 |  |  | Pb | 1 | I |  | 3 |  |  |  | DMSO | GBL |  | 5 | 5 |  | 80 |  |  | 20 |  |  | ITO |  | 350 | Spiro-MeOTAD |  | TiO2-c | TiO2-mp |  | 30 | 200 |  | SLG | FTO | 0.16 | 1.025 | 22.5 | 0.671 | 15.54 | 1.6
8132 | MA |  |  | 1 |  |  | Pb | 1 | I |  | 3 |  |  |  | DMSO | GBL |  | 5 | 5 |  | 80 |  |  | 20 |  |  | MoO3 | ITO | 15 | Spiro-MeOTAD |  | TiO2-c | TiO2-mp |  | 30 | 200 |  | SLG | FTO | 0.16 | 1.02 | 21.82 | 0.622 | 13.84 | 1.6
8136 | MA |  |  | 1 |  |  | Pb | 1 | I |  | 3 |  | HI |  | DMF |  |  | 1 |  |  | 100 |  |  | 30 |  |  | Ag |  | 100 | Spiro-MeOTAD | 150 | TiO2-c |  |  | 60 |  |  | SLG | FTO | 0.075 | 1.098 | 23.73 | 0.56 | 14.59 | 1.6
8137 | MA |  |  | 1 |  |  | Pb | 1 | I |  | 3 |  | HI |  | DMF |  |  | 1 |  |  | 100 |  |  | 30 |  |  | Ag |  | 100 | Spiro-MeOTAD | 150 | TiO2-c |  |  | 60 |  |  | SLG | FTO | 0.075 | 1.079 | 23.84 | 0.75 | 19.29 | 1.6
8138 | MA |  |  | 1 |  |  | Pb | 1 | I |  | 3 |  | HI |  | DMF |  |  | 1 |  |  | 100 |  |  | 30 |  |  | Ag |  | 100 | Spiro-MeOTAD | 150 | TiO2-c |  |  | 60 |  |  | SLG | FTO | 0.075 | 1.068 | 23.35 | 0.7 | 17.46 | 1.6
8139 | MA |  |  | 1 |  |  | Pb | 1 | I |  | 3 |  | HI |  | DMF |  |  | 1 |  |  | 100 |  |  | 30 |  |  | Ag |  | 100 | Spiro-MeOTAD | 150 | TiO2-c |  |  | 60 |  |  | SLG | FTO | 0.075 | 1.053 | 23.22 | 0.65 | 15.89 | 1.6
8140 | MA |  |  | 1 |  |  | Pb | 1 | I |  | 3 |  | HI |  | DMF |  |  | 1 |  |  | 100 |  |  | 30 |  |  | Ag |  | 100 | Spiro-MeOTAD | 150 | TiO2-c |  |  | 60 |  |  | SLG | FTO | 0.075 | 1.023 | 22.86 | 0.65 | 15.2 | 1.6
8141 | MA |  |  | 1 |  |  | Pb | 1 | I |  | 3 |  | HI |  | DMF |  |  | 1 |  |  | 100 |  |  | 30 |  |  | Ag |  | 100 | Spiro-MeOTAD | 150 | TiO2-c |  |  | 60 |  |  | SLG | FTO | 0.075 | 0.943 | 21.74 | 0.64 | 13.12 | 1.6
8142 | MA |  |  | 1 |  |  | Pb | 1 | I |  | 3 |  |  |  | DMSO | GBL |  | 4 | 6 |  | 100 |  |  | 10 |  |  | Ag |  | 60 | Spiro-MeOTAD |  | TiO2-c | TiO2-mp |  |  |  |  | SLG | FTO | 0.09 | 0.997 | 19.02 | 0.736 | 13.97 | 1.51
8147 | MA |  |  | 1 |  |  | Pb | 1 | I |  | 3 |  |  |  | DMF |  |  | 1 |  |  | 70 |  |  | 30 |  |  | Carbon |  |  | none |  | TiO2-c | TiO2-mp |  |  |  |  | SLG | FTO | 0.04 | 0.8 | 8.74 | 0.69 | 4.83 | 1.6
8148 | MA |  |  | 1 |  |  | Pb | 1 | I |  | 3 |  |  |  | GBL |  |  | 1 |  |  | 80 |  |  | 30 |  |  | Ag |  | 100 | Spiro-MeOTAD |  | TiO2-c | TiO2-mp |  |  |  |  | SLG | FTO | 0.06 | 0.9 | 11.78 | 0.66 | 6.92 | 1.6
8149 | MA |  |  | 1 |  |  | Pb | 1 | I |  | 3 |  | Sr | 0.1 | GBL |  |  | 1 |  |  | 80 |  |  | 30 |  |  | Ag |  | 100 | Spiro-MeOTAD |  | TiO2-c | TiO2-mp |  |  |  |  | SLG | FTO | 0.06 | 0.87 | 4.32 | 0.53 | 1.97 | 1.6
8150 | MA |  |  | 1 |  |  | Pb | 1 | I |  | 3 |  | Sr | 0.2 | GBL |  |  | 1 |  |  | 80 |  |  | 30 |  |  | Ag |  | 100 | Spiro-MeOTAD |  | TiO2-c | TiO2-mp |  |  |  |  | SLG | FTO | 0.06 | 0.88 | 1.34 | 0.59 | 0.69 | 1.6
8151 | MA |  |  | 1 |  |  | Pb | 1 | I |  | 3 |  | Sr | 0.3 | GBL |  |  | 1 |  |  | 80 |  |  | 30 |  |  | Ag |  | 100 | Spiro-MeOTAD |  | TiO2-c | TiO2-mp |  |  |  |  | SLG | FTO | 0.06 | 0.94 | 2.8 | 0.73 | 1.93 | 1.6
8152 | Cs | FA | MA | 0.2 | 0.2 | 0.6 | Pb | 1 | I |  | 3 |  | Cl | 0.1 | DMF |  |  | 1 |  |  | 100 |  |  | 10 |  |  | Ag |  | 100 | NiO-c |  | PCBM-60 | Zr(acac)4 |  |  |  |  | SLG | FTO | 0.1 | 1.13 | 23.72 | 0.75 | 20.31 | 1.64
8153 | FA | MA |  | 0.2 | 0.8 |  | Pb | 1 | I |  | 3 |  | Cl | 0.1 | DMF |  |  | 1 |  |  | 100 |  |  | 10 |  |  | Ag |  | 100 | NiO-c |  | PCBM-60 | Zr(acac)4 |  |  |  |  | SLG | FTO | 0.1 | 1.11 | 20 | 0.69 | 15.5 | 1.6
8154 | Cs | FA | MA | 0.1 | 0.2 | 0.7 | Pb | 1 | I |  | 3 |  | Cl | 0.1 | DMF |  |  | 1 |  |  | 100 |  |  | 10 |  |  | Ag |  | 100 | NiO-c |  | PCBM-60 | Zr(acac)4 |  |  |  |  | SLG | FTO | 0.1 | 1.12 | 21 | 0.71 | 17.5 | 1.62
8155 | Cs | FA | MA | 0.2 | 0.2 | 0.6 | Pb | 1 | I |  | 3 |  | Cl | 0.1 | DMF |  |  | 1 |  |  | 100 |  |  | 10 |  |  | Ag |  | 100 | NiO-c |  | PCBM-60 | Zr(acac)4 |  |  |  |  | SLG | FTO | 0.1 | 1.13 | 23 | 0.75 | 20.1 | 1.64
8156 | Cs | FA | MA | 0.3 | 0.2 | 0.5 | Pb | 1 | I |  | 3 |  | Cl | 0.1 | DMF |  |  | 1 |  |  | 100 |  |  | 10 |  |  | Ag |  | 100 | NiO-c |  | PCBM-60 | Zr(acac)4 |  |  |  |  | SLG | FTO | 0.1 | 1.14 | 11.72 | 0.71 | 14.2 | 1.64
8157 | Cs | FA | MA | 0.4 | 0.2 | 0.4 | Pb | 1 | I |  | 3 |  | Cl | 0.1 | DMF |  |  | 1 |  |  | 100 |  |  | 10 |  |  | Ag |  | 100 | NiO-c |  | PCBM-60 | Zr(acac)4 |  |  |  |  | SLG | FTO | 0.1 | 1.15 | 14.3 | 0.67 | 11.3 | 1.64
8158 | Cs | FA | MA | 0.2 | 0.2 | 0.6 | Pb | 1 | I |  | 3 |  |  |  | DMF |  |  | 1 |  |  | 100 |  |  | 10 |  |  | Ag |  | 100 | NiO-c |  | PCBM-60 | Zr(acac)4 |  |  |  |  | SLG | FTO | 0.1 | 1.09 | 19 | 0.69 | 15.5 | 1.62
8159 | Cs | FA | MA | 0.2 | 0.2 | 0.6 | Pb | 1 | I |  | 3 |  | Cl | 0.1 | DMF |  |  | 1 |  |  | 100 |  |  | 10 |  |  | Ag |  | 100 | NiO-c |  | PCBM-60 | Zr(acac)4 |  |  |  |  | SLG | FTO | 0.1 | 1.13 | 23 | 0.75 | 20.1 | 1.64
8160 | Cs | FA | MA | 0.2 | 0.2 | 0.6 | Pb | 1 | I |  | 3 |  | Cl | 0.15 | DMF |  |  | 1 |  |  | 100 |  |  | 10 |  |  | Ag |  | 100 | NiO-c |  | PCBM-60 | Zr(acac)4 |  |  |  |  | SLG | FTO | 0.1 | 1.11 | 20.5 | 0.75 | 17.2 | 1.63
8161 | FA | MA |  | 0.85 | 0.15 |  | Pb | 1 | Br | I | 0.45 | 2.5499999999999998 |  |  | DMF | DMSO |  | 4 | 1 |  | 150 | 100 |  | 10 | 40 |  | Au |  | 80 | Spiro-MeOTAD | 200 | TiO2-c | [5 empty] | SLG | FTO | 0.1 | 1.101 | 22.56 | 0.768 | 18
8162 | FA | MA |  | 0.85 | 0.15 |  | Pb | 1 | Br | I | 0.45 | 2.5499999999999998 |  |  | DMF | DMSO |  | 4 | 1 |  | 150 | 100 |  | 10 | 40 |  | Au |  | 80 | Spiro-MeOTAD | 200 | TiO2-c | [5 empty] | SLG | FTO | 0.1 | 1.06 | 21.36 | 0.723 | 16.37
8163 | FA | MA |  | 0.85 | 0.15 |  | Pb | 1 | Br | I | 0.45 | 2.5499999999999998 |  |  | DMF | DMSO |  | 4 | 1 |  | 150 | 100 |  | 10 | 40 |  | Au |  | 80 | Spiro-MeOTAD | 200 | TiO2-c | [5 empty] | SLG | FTO | 0.1 | 1.073 | 21.46 | 0.734 | 16.89
8164 | FA | MA |  | 0.85 | 0.15 |  | Pb | 1 | Br | I | 0.45 | 2.5499999999999998 |  |  | DMF | DMSO |  | 4 | 1 |  | 150 | 100 |  | 10 | 40 |  | Au |  | 80 | Spiro-MeOTAD | 200 | TiO2-c | [5 empty] | SLG | FTO | 0.1 | 1.09 | 21.48 | 0.754 | 17.65
8165 | FA | MA |  | 0.85 | 0.15 |  | Pb | 1 | Br | I | 0.45 | 2.5499999999999998 |  |  | DMF | DMSO |  | 4 | 1 |  | 150 | 100 |  | 10 | 40 |  | Au |  | 80 | Spiro-MeOTAD | 200 | TiO2-c | [5 empty] | SLG | FTO | 0.1 | 1.08 | 21.22 | 0.746 | 17.1
8166 | MA |  |  | 1 |  |  | Pb | 1 | I |  | 3 |  |  |  | DMF |  | IPA | 1 |  | 1 | Unknown |  | 70 | Unknown |  | 10 | Au |  | 70 | Spiro-MeOTAD |  | TiO2-c | [5 empty] | SLG | FTO | 0.06 | 0.81 | 18 | 0.663 | 9.7 | 1.6
8167 | MA |  |  | 1 |  |  | Pb | 1 | I |  | 3 |  |  |  | DMF |  | IPA | 1 |  | 1 | Unknown |  | 70 | Unknown |  | 10 | Au |  | 70 | Spiro-MeOTAD |  | TiO2-c | [5 empty] | SLG | FTO | 0.06 | 0.8 | 19.5 | 0.596 | 8.5 | 1.6
8168 | MA |  |  | 1 |  |  | Pb | 1 | I |  | 3 |  |  |  | DMF |  | IPA | 1 |  | 1 | Unknown |  | 70 | Unknown |  | 10 | Au |  | 70 | Spiro-MeOTAD |  | TiO2-c | [5 empty] | SLG | FTO | 0.06 | 0.68 | 19.1 | 0.533 | 7 | 1.6
8169 | MA |  |  | 1 |  |  | Pb | 1 | I |  | 3 |  |  |  | DMF |  | IPA | 1 |  | 1 | Unknown |  | 70 | Unknown |  | 10 | Au |  | 70 | Spiro-MeOTAD |  | TiO2-c | [5 empty] | SLG | FTO | 0.06 | 0.8 | 15.5 | 0.655 | 7.5 | 1.6
8170 | MA |  |  | 1 |  |  | Pb | 1 | I |  | 3 |  |  |  | DMF | DMSO | IPA | 92 | 8 | 1 | Unknown |  | 100 | Unknown |  | 10 | Ag |  | 120 | MC-43 |  | MC-43 |  |  | 60 |  |  | SLG | ITO | 0.09 | 1.08 | 20.1 | 0.8 | 17.5 | 1.6
8171 | MA |  |  | 1 |  |  | Pb | 1 | I |  | 3 |  |  |  | DMF | DMSO | IPA | 92 | 8 | 1 | Unknown |  | 100 | Unknown |  | 10 | Ag |  | 120 | TPA | 30 | PCBM-60 |  |  | 60 |  |  | SLG | ITO | 0.09 | 1.06 | 19.4 | 0.769 | 15.8 | 1.6
8172 | MA |  |  | 1 |  |  | Pb | 1 | I |  | 3 |  |  |  | DMF | DMSO | IPA | 92 | 8 | 1 | Unknown |  | 100 | Unknown |  | 10 | Ag |  | 120 | PEDOT:PSS |  | PCBM-60 |  |  | 60 |  |  | SLG | ITO | 0.09 | 1.01 | 19.2 | 0.673 | 13 | 1.6
8173 | MA |  |  | 1 |  |  | Pb | 1 | I |  | 3 |  |  |  | DMF | DMSO | IPA | 92 | 8 | 1 | Unknown |  | 100 | Unknown |  | 10 | Ag |  | 120 | none |  | PCBM-60 |  |  | 60 |  |  | SLG | ITO | 0.09 | 1.05 | 16.3 | 0.561 | 9.59 | 1.6
8174 | MA |  |  | 1 |  |  | Pb | 1 | I |  | 3 |  |  |  | DMF | DMSO | IPA | 92 | 8 | 1 | Unknown |  | 100 | Unknown |  | 10 | Ag |  | 120 | MC-43 |  | MC-43 |  |  | 60 |  |  | SLG | ITO | 0.09 | 1.07 | 20.57 | 0.763 | 16.77 | 1.6
8175 | MA |  |  | 1 |  |  | Pb | 1 | I |  | 3 |  |  |  | DMF | DMSO | IPA | 92 | 8 | 1 | Unknown |  | 100 | Unknown |  | 10 | Ag |  | 120 | TPA | 30 | PCBM-60 |  |  | 60 |  |  | SLG | ITO | 0.09 | 1.058 | 19.32 | 0.717 | 14.64 | 1.6
8176 | MA |  |  | 1 |  |  | Pb | 1 | I |  | 3 |  |  |  | DMF | DMSO | IPA | 92 | 8 | 1 | Unknown |  | 100 | Unknown |  | 10 | Ag |  | 120 | PEDOT:PSS |  | PCBM-60 |  |  | 60 |  |  | SLG | ITO | 0.09 | 1.009 | 18.24 | 0.668 | 12.29 | 1.6
8177 | MA |  |  | 1 |  |  | Pb | 1 | I |  | 3 |  |  |  | DMF |  |  | 1 |  |  | 100 |  |  | 10 |  |  | Au |  | 40 | Spiro-MeOTAD |  | TiO2-c | [5 empty] | SLG | FTO | 0.0813 | 1.05 | 18.16 | 0.68 | 12.9 | 1.6
8178 | MA |  |  | 1 |  |  | Pb | 1 | I |  | 3 |  |  |  | DMF |  |  | 1 |  |  | 100 |  |  | 10 |  |  | Au |  | 40 | Spiro-MeOTAD |  | TiO2-c | [5 empty] | SLG | FTO | 0.0813 | 0.85 | 2.46 | 1.01 | 2.1 | 1.6
8179 | MA |  |  | 1 |  |  | Pb | 1 | I |  | 3 |  |  |  | DMF |  |  | 1 |  |  | 100 |  |  | 10 |  |  | Au |  | 40 | Spiro-MeOTAD |  | TiO2-c | [5 empty] | SLG | FTO | 0.0813 | 0.95 | 11.42 | 0.77 | 8.39 | 1.6
8180 | MA |  |  | 1 |  |  | Pb | 1 | I |  | 3 |  |  |  | DMF |  |  | 1 |  |  | 100 |  |  | 10 |  |  | Au |  | 40 | Spiro-MeOTAD |  | TiO2-c | [5 empty] | SLG | FTO | 0.0813 | 1 | 16.63 | 0.7 | 11.7 | 1.6
8181 | MA |  |  | 1 |  |  | Pb | 1 | I |  | 3 |  |  |  | DMF |  |  | 1 |  |  | 100 |  |  | 10 |  |  | Au |  | 40 | Spiro-MeOTAD |  | TiO2-c | [5 empty] | SLG | FTO | 0.0813 | 1.05 | 19.34 | 0.66 | 13.41 | 1.6
8182 | MA |  |  | 1 |  |  | Pb | 1 | I |  | 3 |  |  |  | DMF |  |  | 1 |  |  | 100 |  |  | 10 |  |  | Au |  | 40 | Spiro-MeOTAD |  | TiO2-c | [5 empty] | SLG | FTO | 0.0813 | 1.05 | 19.3 | 0.66 | 13.28 | 1.6
8185 | MA |  |  | 1 |  |  | Pb | 1 | I |  | 3 |  |  |  | DMF |  |  | 1 |  |  | 100 |  |  | 100 |  |  | Ag |  |  | PEDOT:PSS |  | PCBM-60 | Bphen |  | nan | 20 |  | SLG | ITO | 0.05725 | 0.92 | 20.49 | 0.71 | 13.98 | 1.6
8186 | MA |  |  | 1 |  |  | Pb | 1 | I |  | 3 |  |  |  | DMF |  |  | 1 |  |  | 100 |  |  | 100 |  |  | Ag |  |  | PEDOT:PSS |  | PCBM-60 | [5 empty] | SLG | ITO | 0.05725 | 0.86 | 19.26 | 0.64 | 11.08 | 1.6
8189 | MA |  |  | 1 |  |  | Pb | 1 | I |  | 3 |  |  |  | DMF |  |  | 1 |  |  | 100 |  |  | 100 |  |  | Ag |  |  | PEDOT:PSS |  | PCBM-60 | Bphen |  | nan | 20 |  | SLG | ITO | 0.05725 | 0.91 | 19.77 | 0.71 | 12.45 | 1.6
8190 | MA |  |  | 1 |  |  | Pb | 1 | I |  | 3 |  |  |  | DMF |  |  | 1 |  |  | 100 |  |  | 100 |  |  | Ag |  |  | PEDOT:PSS |  | PCBM-60 | [5 empty] | SLG | ITO | 0.05725 | 0.85 | 18.41 | 0.64 | 9.22 | 1.6
8191 | MA |  |  | 1 |  |  | Pb | 1 | I |  | 3 |  |  |  | DMF | DMSO | none | 570 | 73 | 1 | 60 |  | 100 | 10 |  | 20 | Au |  | 70 | Spiro-MeOTAD |  | TiO2-c | TiO2-mp |  | 70 | 150 |  | SLG | FTO | 0.1 |  |  |  | 16.4 | 1.6
8192 | MA |  |  | 1 |  |  | Pb | 1 | I |  | 3 |  |  |  | DMF | DMSO | none | 570 | 73 | 1 | 60 |  | 100 | 10 |  | 20 | Au |  | 70 | Spiro-MeOTAD |  | TiO2-c | TiO2-mp |  | 70 | 150 |  | SLG | FTO | 0.1 |  |  |  | 14.2 | 1.6
8193 | MA |  |  | 1 |  |  | Pb | 1 | I |  | 3 |  |  |  | DMF | DMSO | none | 570 | 73 | 1 | 60 |  | 100 | 10 |  | 20 | Au |  | 70 | Spiro-MeOTAD |  | TiO2-c | TiO2-mp |  | 70 | 150 |  | SLG | FTO | 0.1 |  |  |  | 17.2 | 1.6
8194 | MA |  |  | 1 |  |  | Pb | 1 | I |  | 3 |  |  |  | DMF | DMSO |  | 570 | 73 |  | 60 |  | 100 | 10 |  | 20 | Au |  | 70 | Spiro-MeOTAD |  | TiO2-c | TiO2-mp |  | 70 | 150 |  | SLG | FTO | 0.1 |  |  |  | 14.5 | 1.6
8198 | MA |  |  | 1 |  |  | Pb | 1 | I |  | 3 |  |  |  | DMF |  |  | 1 |  |  | 180 |  |  | Unknown |  |  | Au |  | 100 | Spiro-MeOTAD |  | TiO2-c | [5 empty] | SLG | FTO | 0.1 | 1.05 | 20.68 | 0.61 | 13.24 | 1.5
8199 | MA |  |  | 1 |  |  | Pb | 1 | I |  | 3 |  |  |  | DMF |  |  | 1 |  |  | 180 |  |  | Unknown |  |  | Au |  | 100 | Spiro-MeOTAD |  | TiO2-c | [5 empty] | SLG | FTO | 0.1 | 1.06 | 19.83 | 0.62 | 13.03 | 1.5
8200 | MA |  |  | 1 |  |  | Pb | 1 | I |  | 3 |  |  |  | DMF |  |  | 1 |  |  | 180 |  |  | Unknown |  |  | Au |  | 100 | Spiro-MeOTAD |  | TiO2-c | [5 empty] | SLG | FTO | 0.1 | 0.92 | 19.19 | 0.57 | 10.06 | 1.5
8201 | MA |  |  | 1 |  |  | Pb | 1 | I |  | 3 |  |  |  | DMF |  |  | 1 |  |  | 180 |  |  | Unknown |  |  | Au |  | 100 | Spiro-MeOTAD |  | TiO2-c | [5 empty] | SLG | FTO | 0.1 | 0.91 | 18.31 | 0.49 | 8.16 | 1.5
8202 | FA |  |  | 1 |  |  | Pb | 1 | I |  | 3 |  |  |  | DMSO | GBL |  |  |  |  | 100 |  |  | Unknown |  |  | Pt | FTO |  | Spiro-MeOTAD |  | TiO2-c | ZnO-c |  |  |  |  | SLG | FTO | 0.09 | 0.75 | 19.19 | 0.63 | 9.07 | 1.58
8203 | FA |  |  | 1 |  |  | Pb | 1 | I |  | 3 |  |  |  | DMSO | GBL |  |  |  |  | 130 |  |  | Unknown |  |  | Pt | FTO |  | Spiro-MeOTAD |  | TiO2-c | ZnO-c |  |  |  |  | SLG | FTO | 0.09 | 0.77 | 18.83 | 0.66 | 9.84 | 1.58
8204 | FA |  |  | 1 |  |  | Pb | 1 | I |  | 3 |  |  |  | DMSO | GBL |  |  |  |  | 160 |  |  | Unknown |  |  | Pt | FTO |  | Spiro-MeOTAD |  | TiO2-c | ZnO-c |  |  |  |  | SLG | FTO | 0.09 | 0.78 | 20.24 | 0.67 | 10.5 | 1.58
8205 | FA |  |  | 1 |  |  | Pb | 1 | I |  | 3 |  |  |  | DMSO | GBL |  |  |  |  | 160 |  |  | Unknown |  |  | Pt | FTO |  | Spiro-MeOTAD |  | TiO2-c | ZnO-c |  |  |  |  | SLG | FTO | 0.09 | 0.75 | 17.94 | 0.64 | 8.61 | 1.58
8206 | FA |  |  | 1 |  |  | Pb | 1 | I |  | 3 |  |  |  | DMSO | GBL |  |  |  |  | 160 |  |  | Unknown |  |  | Pt | FTO |  | Spiro-MeOTAD |  | TiO2-c | ZnO-c |  |  |  |  | SLG | FTO | 0.09 | 0.71 | 17.11 | 0.62 | 7.53 | 1.58
8207 | FA |  |  | 1 |  |  | Pb | 1 | I |  | 3 |  |  |  | DMSO | GBL |  |  |  |  | 160 |  |  | Unknown |  |  | Pt | FTO |  | Spiro-MeOTAD |  | TiO2-c | ZnO-c |  |  |  |  | SLG | FTO | 0.09 | 0.77 | 19.71 | 0.67 | 10.1 | 1.58
8208 | FA |  |  | 1 |  |  | Pb | 1 | I |  | 3 |  |  |  | DMSO | GBL |  |  |  |  | 160 |  |  | Unknown |  |  | Pt | FTO |  | Spiro-MeOTAD |  | TiO2-c | ZnO-c |  |  |  |  | SLG | FTO | 0.09 | 0.77 | 18.55 | 0.66 | 9.43 | 1.58
8209 | FA |  |  | 1 |  |  | Pb | 1 | I |  | 3 |  | SnI2 |  | DMSO | GBL |  |  |  |  | 158 |  |  | Unknown |  |  | Pt | FTO |  | Spiro-MeOTAD |  | TiO2-c | ZnO-c |  |  |  |  | SLG | FTO | 0.09 | 0.8 | 23.21 | 0.69 | 12.81 | 1.51
8222 | MA |  |  | 1 |  |  | Pb | 1 | I |  | 3 |  |  |  | DMF |  |  | 1 |  |  | 100 |  |  | 30 |  |  | Ag |  | 80 | Spiro-MeOTAD | 178 | TiO2-c | TiO2-nt |  | 30 | 386 |  | SLG | FTO | 0.07 | 1.016 | 23.57 | 0.632 | 15.12 | 1.62
8223 | MA |  |  | 1 |  |  | Pb | 1 | I |  | 3 |  |  |  | DMF |  |  | 1 |  |  | 100 |  |  | 30 |  |  | Ag |  | 80 | Spiro-MeOTAD | 178 | TiO2-c | TiO2-mp |  | 30 | 386 |  | SLG | FTO | 0.07 | 0.997 | 23.35 | 0.575 | 13.43 | 1.62
8224 | MA |  |  | 1 |  |  | Pb | 1 | Br |  | 3 |  |  |  | DMF |  |  | 1 |  |  | Unknown |  |  | Unknown |  |  | Au |  | 100 | none |  | TiO2-c |  |  | 60 |  |  | SLG | FTO | 0.2 | 1.36 | 6.96 | 0.69 | 6.33
8225 | MA |  |  | 1 |  |  | Pb | 1 | Br |  | 3 |  |  |  | DMF |  |  | 1 |  |  | Unknown |  |  | Unknown |  |  | Au |  | 100 | none |  | none | [5 empty] | SLG | ITO | 0.2 | 1.25 | 7.39 | 0.59 | 5.11
8226 | MA |  |  | 1 |  |  | Pb | 1 | Br |  | 3 |  |  |  | DMF |  |  | 1 |  |  | Unknown |  |  | Unknown |  |  | Au |  | 100 | none |  | none | [5 empty] | SLG | ITO | 0.2 | 1.24 | 7.42 | 0.58 | 5.37
8227 | MA |  |  | 1 |  |  | Pb | 1 | Br |  | 3 |  |  |  | DMF |  |  | 1 |  |  | Unknown |  |  | Unknown |  |  | Au |  | 100 | none |  | none | [5 empty] | SLG | ITO | 0.2 | 1.11 | 7.19 | 0.46 | 3.7
8228 | MA |  |  | 1 |  |  | Pb | 1 | Br |  | 3 |  |  |  | DMF |  |  | 1 |  |  | Unknown |  |  | Unknown |  |  | Au |  | 100 | none |  | none | [5 empty] | SLG | ITO | 0.2 | 1.03 | 7.09 | 0.39 | 2.82
8229 | MA |  |  | 1 |  |  | Pb | 1 | Br |  | 3 |  |  |  | DMF |  |  | 1 |  |  | Unknown |  |  | Unknown |  |  | Au |  | 100 | none |  | none | [5 empty] | SLG | ITO | 0.2 | 0.94 | 2.27 | 0.31 | 0.65
13254 | MA |  |  | 1 |  |  | Pb | 1 | I |  | 3 |  |  |  | Unknown | [5 empty] | Unknown |  |  | Unknown |  |  | Ca | Al |  | PEDOT:PSS |  | PCBM-60 | [5 empty] | SLG | ITO | 0.1 |  |  |  | 6.08 | 1.6
8230 | MA |  |  | 1 |  |  | Pb | 1 | Br |  | 3 |  |  |  | DMF |  |  | 1 |  |  | Unknown |  |  | Unknown |  |  | Au |  | 100 | none |  | none | [5 empty] | SLG | ITO | 0.2 | 1.26 | 6.74 | 0.532 | 4.52
8231 | MA |  |  | 1 |  |  | Pb | 1 | I |  | 3 |  |  |  | DMF | DMSO |  | 9 | 1 |  | 100 |  |  | 30 |  |  | Au |  | 80 | Spiro-MeOTAD |  | PEIE | SnO2-np |  |  |  |  | SLG | ITO | 0.1 | 0.97 | 16.53 | 0.51 | 8.01 | 1.6
8232 | MA |  |  | 1 |  |  | Pb | 1 | I |  | 3 |  |  |  | DMF | DMSO |  | 9 | 1 |  | 100 |  |  | 30 |  |  | Au |  | 80 | Spiro-MeOTAD |  | PEIE | SnO2-np | ITIC |  |  |  | SLG | ITO | 0.1 | 0.98 | 19.31 | 0.56 | 10.63 | 1.6
8233 | MA |  |  | 1 |  |  | Pb | 1 | I |  | 3 |  |  |  | DMF | DMSO |  | 9 | 1 |  | 100 |  |  | 30 |  |  | Au |  | 80 | Spiro-MeOTAD |  | PEIE | SnO2-np | ITIC |  |  |  | SLG | ITO | 0.1 | 1.01 | 22.17 | 0.64 | 14.3 | 1.6
8234 | MA |  |  | 1 |  |  | Pb | 1 | I |  | 3 |  |  |  | DMF | DMSO |  | 9 | 1 |  | 100 |  |  | 30 |  |  | Au |  | 80 | Spiro-MeOTAD |  | PEIE | SnO2-np | ITIC |  |  |  | SLG | ITO | 0.1 | 1.02 | 21.16 | 0.6 | 12.95 | 1.6
8235 | MA |  |  | 1 |  |  | Pb | 1 | I |  | 3 |  |  |  | DMF | DMSO |  | 9 | 1 |  | 100 |  |  | 30 |  |  | Au |  | 80 | Spiro-MeOTAD |  | PEIE | SnO2-np | ITIC |  |  |  | SLG | ITO | 0.1 | 1.01 | 16.03 | 0.3 | 4.9 | 1.6
8236 | FA | MA |  | 0.95 | 0.05 |  | Pb | 1 | Br | I | 0.15 | 2.85 |  |  | DMF | DMSO |  | 8 | 1 |  | 100 |  |  | 30 |  |  | Au |  | 80 | Spiro-MeOTAD |  | PEIE | SnO2-np |  |  |  |  | SLG | ITO | 0.1 | 1.02 | 22.59 | 0.64 | 14.64
8237 | FA | MA |  | 0.95 | 0.05 |  | Pb | 1 | Br | I | 0.15 | 2.85 |  |  | DMF | DMSO |  | 8 | 1 |  | 100 |  |  | 30 |  |  | Au |  | 80 | Spiro-MeOTAD |  | PEIE | SnO2-np | ITIC |  |  |  | SLG | ITO | 0.1 | 1.01 | 22.81 | 0.7 | 16.13
8238 | MA |  |  | 1 |  |  | Pb | 1 | I |  | 3 |  |  |  | DMSO | GBL |  | 3 | 7 |  | 100 |  |  | 10 |  |  | Ag |  | 100 | Crosslinked TCTA-BVP | 70 | TiO2-c | C60 |  |  |  |  | SLG | FTO | 0.112 | 1.07 | 21.7 | 0.787 | 18 | 1.5
8239 | MA |  |  | 1 |  |  | Pb | 1 | I |  | 3 |  |  |  | DMSO | GBL |  | 3 | 7 |  | 100 |  |  | 10 |  |  | Ag |  | 100 | Crosslinked TCTA-BVP | 70 | TiO2-c | C60 |  |  |  |  | SLG | FTO | 0.112 | 1.07 | 21.7 | 0.787 | 18 | 1.5
8240 | MA |  |  | 1 |  |  | Pb | 1 | I |  | 3 |  |  |  | DMSO | GBL |  | 3 | 7 |  | 100 |  |  | 10 |  |  | Ag |  | 100 | TCTA-BVP | 75 | TiO2-c | C60 |  |  |  |  | SLG | FTO | 0.112 | 1.06 | 17.1 | 0.591 | 10.71 | 1.5
8241 | MA |  |  | 1 |  |  | Pb | 1 | I |  | 3 |  |  |  | DMSO | GBL |  | 3 | 7 |  | 100 |  |  | 10 |  |  | Ag |  | 100 | Spiro-MeOTAD | 100 | TiO2-c | C60 |  |  |  |  | SLG | FTO | 0.112 | 1.04 | 20.7 | 0.731 | 15.73 | 1.5
8242 | MA |  |  | 1 |  |  | Pb | 1 | I |  | 3 |  |  |  | DMSO | GBL |  | 3 | 7 |  | 100 |  |  | 10 |  |  | Ag |  | 100 | Spiro-MeOTAD | 100 | TiO2-c | C60 |  |  |  |  | SLG | FTO | 0.112 | 1.04 | 20.7 | 0.731 | 15.73 | 1.5
8243 | MA |  |  | 1 |  |  | Pb | 1 | I |  | 3 |  | Cl |  | DMF |  |  | 1 |  |  | 100 |  |  | 75 |  |  | Au |  | 100 | Spiro-MeOTAD |  | TiO2-c | TiO2-mp |  |  |  |  | SLG | FTO | 0.07 | 0.92 | 19.5 | 0.735 | 13.2 | 1.58
8244 | MA |  |  | 1 |  |  | Pb | 1 | I |  | 3 |  | Cl |  | DMF |  |  | 1 |  |  | 100 |  |  | 75 |  |  | Au |  | 100 | Spiro-MeOTAD |  | TiO2-c | TiO2-mp |  |  |  |  | SLG | FTO | 0.07 | 0.88 | 18 | 0.718 | 11.3 | 1.58
8245 | MA |  |  | 1 |  |  | Pb | 1 | I |  | 3 |  | Cl |  | DMF |  |  | 1 |  |  | 100 |  |  | 75 |  |  | Au |  | 100 | Spiro-MeOTAD |  | TiO2-c | TiO2-mp |  |  |  |  | SLG | FTO | 0.07 | 0.84 | 15.46 | 0.651 | 8.4 | 1.58
8246 | MA |  |  | 1 |  |  | Pb | 1 | I |  | 3 |  | Cl |  | DMF |  |  | 1 |  |  | 100 |  |  | 75 |  |  | Au |  | 100 | Spiro-MeOTAD |  | TiO2-c | TiO2-mp |  |  |  |  | SLG | FTO | 0.07 | 0.84 | 20.46 | 0.687 | 11.9 | 1.58
8247 | MA |  |  | 1 |  |  | Pb | 1 | I |  | 3 |  | Cl |  | DMF |  |  | 1 |  |  | Unknown |  |  | Unknown |  |  | Au |  | 100 | Spiro-MeOTAD |  | TiO2-c | [5 empty] | SLG | FTO | 0.09 | 1.02 | 19.9 | 0.675 | 13.7 | 1.6
8254 | MA |  |  | 1 |  |  | Pb | 1 | I |  | 3 |  | Cl |  | DMF |  |  | 1 |  |  | Unknown |  |  | Unknown |  |  | Au |  | 100 | Spiro-MeOTAD |  | TiO2-c | [5 empty] | SLG | FTO | 0.09 | 0.99 | 19.4 | 0.61 | 11.8 | 1.6
8257 | Cs | FA | MA | 0.05 | 0.79 | 0.16 | Pb | 1 | Br | I | 0.51 | 2.4900000000000002 |  |  | DMF | DMSO |  | 4 | 1 |  | 120 |  |  | 45 |  |  | Au |  | 60 | Spiro-MeOTAD |  | SnO2-np | [5 empty] | SLG | FTO | 0.16 | 1.09 | 22.76 | 0.773 | 19.17
8258 | Cs | FA | MA | 0.05 | 0.79 | 0.16 | Pb | 1 | Br | I | 0.51 | 2.4900000000000002 |  |  | DMF | DMSO |  | 4 | 1 |  | 120 |  |  | 45 |  |  | Au |  | 60 | Spiro-MeOTAD |  | SnO2-np | [5 empty] | SLG | FTO | 0.16 | 1.081 | 22.23 | 0.732 | 17.59
8259 | Cs | FA | MA | 0.05 | 0.79 | 0.16 | Pb | 1 | Br | I | 0.51 | 2.4900000000000002 |  |  | DMF | DMSO |  | 4 | 1 |  | 120 |  |  | 45 |  |  | Au |  | 60 | Spiro-MeOTAD |  | SnO2-np | [5 empty] | SLG | FTO | 2.678333 | 1.053 | 21.3 | 0.72 | 16.16
8260 | MA |  |  | 1 |  |  | Pb | 1 | I |  | 3 |  |  |  | DMF |  | IPA | 1 |  | 1 | Unknown |  | 90 | Unknown |  | 30 | MoO3 | Ag | 10 | Spiro-MeOTAD |  | TiO2-c |  |  | 30 |  |  | SLG | FTO | 0.045 | 1.04 | 18.4 | 0.71 | 13.51 | 1.6
8261 | MA |  |  | 1 |  |  | Pb | 1 | I |  | 3 |  | 5-AVAI | 0.35 | GBL |  |  | 1 |  |  | 50 |  |  | 60 |  |  | Carbon |  | 2000 | none |  | TiO2-c | TiO2-mp | ZrO2-mp | nan | 1000 | 2000 | SLG | FTO | 0.07 |  | 23.21 |  | 13.4 | 1.5
8262 | MA |  |  | 1 |  |  | Pb | 1 | I |  | 3 |  | 5-AVAI | 0.35 | GBL |  |  | 1 |  |  | 50 |  |  | 60 |  |  | Carbon |  | 2000 | none |  | TiO2-c | TiO2-mp | ZrO2-mp | nan | 1000 | 2000 | SLG | FTO | 0.07 |  | 20.28 |  | 10.66 | 1.5
8263 | MA |  |  | 1 |  |  | Pb | 1 | I |  | 3 |  | 5-AVAI | 0.35 | GBL |  |  | 1 |  |  | 50 |  |  | 60 |  |  | Carbon |  | 2000 | none |  | TiO2-c | TiO2-mp | ZrO2-mp | nan | 1000 | 2000 | SLG | FTO | 0.07 | 0.859 | 22.67 | 0.66 | 12.96 | 1.5
8264 | MA |  |  | 1 |  |  | Pb | 1 | I |  | 3 |  | 5-AVAI | 0.35 | GBL |  |  | 1 |  |  | 50 |  |  | 60 |  |  | Carbon |  | 2000 | none |  | TiO2-c | TiO2-mp | ZrO2-mp | nan | 1000 | 2000 | SLG | FTO | 0.07 | 0.854 | 19.07 | 0.62 | 10.06 | 1.5
8265 | MA |  |  | 1 |  |  | Pb | 1 | I |  | 3 |  |  |  | DMF |  | IPA | 1 |  | 1 | Unknown |  | 70 | Unknown |  | 30 | Au |  | 65 | Spiro-MeOTAD | 100 | TiO2-c | TiO2-mp |  | 30 | 200 |  | SLG | FTO | 0.2505 | 0.87 | 0.38 | 0.18 | 0.06 | 1.6
8266 | MA |  |  | 1 |  |  | Pb | 1 | I |  | 3 |  |  |  | DMF |  | IPA | 1 |  | 1 | Unknown |  | 70 | Unknown |  | 30 | Au |  | 65 | Spiro-MeOTAD | 100 | TiO2-c | TiO2-mp |  | 30 | 200 |  | SLG | FTO | 0.2505 | 0.88 | 0.48 | 0.17 | 0.07 | 1.6
8267 | MA |  |  | 1 |  |  | Pb | 1 | I |  | 3 |  |  |  | DMF |  | IPA | 1 |  | 1 | Unknown |  | 70 | Unknown |  | 30 | Au |  | 65 | Spiro-MeOTAD | 100 | TiO2-c | TiO2-mp |  | 30 | 200 |  | SLG | FTO | 0.2505 | 0.89 | 0.62 | 0.16 | 0.09 | 1.6
8268 | MA |  |  | 1 |  |  | Pb | 1 | I |  | 3 |  |  |  | DMF |  | IPA | 1 |  | 1 | Unknown |  | 70 | Unknown |  | 30 | Au |  | 65 | Spiro-MeOTAD | 100 | TiO2-c | TiO2-mp |  | 30 | 200 |  | SLG | FTO | 0.2505 | 0.94 | 1.13 | 0.16 | 0.17 | 1.6
8269 | MA |  |  | 1 |  |  | Pb | 1 | I |  | 3 |  |  |  | DMF |  | IPA | 1 |  | 1 | Unknown |  | 70 | Unknown |  | 30 | Au |  | 65 | Spiro-MeOTAD | 100 | TiO2-c | TiO2-mp |  | 30 | 200 |  | SLG | FTO | 0.2505 | 1.05 | 2.04 | 0.17 | 0.36 | 1.6
8270 | MA |  |  | 1 |  |  | Pb | 1 | I |  | 3 |  |  |  | DMF |  | IPA | 1 |  | 1 | Unknown |  | 70 | Unknown |  | 30 | Au |  | 65 | Spiro-MeOTAD | 100 | TiO2-c | TiO2-mp |  | 30 | 200 |  | SLG | FTO | 0.2505 | 1.13 | 4.38 | 0.21 | 1.04 | 1.6
8271 | MA |  |  | 1 |  |  | Pb | 1 | I |  | 3 |  |  |  | DMF |  | IPA | 1 |  | 1 | Unknown |  | 70 | Unknown |  | 30 | Au |  | 65 | Spiro-MeOTAD | 100 | TiO2-c | TiO2-mp |  | 30 | 200 |  | SLG | FTO | 0.2505 | 1.15 | 8.1 | 0.26 | 2.42 | 1.6
8272 | MA |  |  | 1 |  |  | Pb | 1 | I |  | 3 |  |  |  | DMF |  | IPA | 1 |  | 1 | Unknown |  | 70 | Unknown |  | 30 | Au |  | 65 | Spiro-MeOTAD | 100 | TiO2-c | TiO2-mp |  | 30 | 200 |  | SLG | FTO | 0.2505 | 1.14 | 13.03 | 0.31 | 4.6 | 1.6
8273 | MA |  |  | 1 |  |  | Pb | 1 | I |  | 3 |  |  |  | DMF |  | IPA | 1 |  | 1 | Unknown |  | 70 | Unknown |  | 30 | Au |  | 65 | Spiro-MeOTAD | 100 | TiO2-c | TiO2-mp |  | 30 | 200 |  | SLG | FTO | 0.2505 | 1.12 | 19.98 | 0.39 | 8.72 | 1.6
8274 | MA |  |  | 1 |  |  | Pb | 1 | I |  | 3 |  |  |  | DMF |  | IPA | 1 |  | 1 | Unknown |  | 70 | Unknown |  | 30 | Au |  | 65 | Spiro-MeOTAD | 100 | TiO2-c | TiO2-mp |  | 30 | 200 |  | SLG | FTO | 0.2505 | 1.1 | 21.9 | 0.5 | 12.05 | 1.6
8275 | MA |  |  | 1 |  |  | Pb | 1 | I |  | 3 |  |  |  | DMF |  | IPA | 1 |  | 1 | Unknown |  | 70 | Unknown |  | 30 | Au |  | 65 | Spiro-MeOTAD | 100 | TiO2-c | TiO2-mp |  | 30 | 200 |  | SLG | FTO | 0.2505 | 1.07 | 22.7 | 0.63 | 15.3 | 1.6
8276 | MA |  |  | 1 |  |  | Pb | 1 | I |  | 3 |  |  |  | DMF |  | IPA | 1 |  | 1 | Unknown |  | 70 | Unknown |  | 30 | Au |  | 65 | Spiro-MeOTAD | 100 | TiO2-c | TiO2-mp |  | 30 | 200 |  | SLG | FTO | 0.2505 | 1.01 | 22.19 | 0.72 | 16.13 | 1.6
8277 | MA |  |  | 1 |  |  | Pb | 1 | I |  | 3 |  |  |  | DMF |  | IPA | 1 |  | 1 | Unknown |  | 70 | Unknown |  | 30 | Au |  | 65 | Spiro-MeOTAD | 100 | TiO2-c | TiO2-mp |  | 30 | 200 |  | SLG | FTO | 0.2505 | 0.95 | 21.24 | 0.71 | 14.63 | 1.6
8278 | MA |  |  | 1 |  |  | Pb | 1 | I |  | 3 |  |  |  | DMF |  | IPA | 1 |  | 1 | Unknown |  | 70 | Unknown |  | 30 | Au |  | 65 | Spiro-MeOTAD | 100 | TiO2-c | TiO2-mp |  | 30 | 200 |  | SLG | FTO | 0.2505 | 0.9 | 19.35 | 0.68 | 11.84 | 1.6
8279 | MA |  |  | 1 |  |  | Pb | 1 | I |  | 3 |  |  |  | DMF |  | IPA | 1 |  | 1 | Unknown |  | 70 | Unknown |  | 30 | Au |  | 65 | Spiro-MeOTAD | 100 | TiO2-c | TiO2-mp |  | 30 | 200 |  | SLG | FTO | 0.2505 | 0.83 | 17.57 | 0.64 | 9.33 | 1.6
8286 | MA |  |  | 1 |  |  | Pb | 1 | I |  | 3 |  |  |  | DMF | HPA |  |  |  |  | 100 |  |  | 10 |  |  | Ag |  | 100 | PEDOT:PSS | 15 | PCBM-60 | BCP |  | 100 | nan |  | SLG | ITO | 0.0919 | 0.99 | 21.2 | 0.786 | 16 | 1.56
8291 | MA |  |  | 1 |  |  | Pb | 1 | I |  | 3 |  |  |  | DMF | HPA |  |  |  |  | 100 |  |  | 10 |  |  | Ag |  | 100 | PEDOT:PSS | 15 | PCBM-60 | BCP |  | 100 | nan |  | SLG | ITO | 0.0919 | 0.96 | 19.8 | 0.756 | 14.4 | 1.56
8296 | MA |  |  | 1 |  |  | Pb | 1 | I |  | 3 |  | Cl |  | DMF | DMSO |  |  |  |  | Unknown |  |  | Unknown |  |  | Au |  |  | Spiro-MeOTAD |  | TiO2-c | [5 empty] | SLG | ITO | 0.16 |  |  |  | 14.2 | 1.6
8297 | MA |  |  | 1 |  |  | Pb | 1 | I |  | 3 |  | Cl |  | DMF | DMSO |  |  |  |  | Unknown |  |  | Unknown |  |  | Au |  |  | Spiro-MeOTAD |  | TiO2-c | [5 empty] | SLG | ITO | 9.25 | 0.832 | 19 | 0.706 | 11.2 | 1.6
8298 | Cs | FA |  | 0.15 | 0.85 |  | Pb | 1 | Br | I | 0.3 | 2.7 |  |  | DMSO | GBL |  |  |  |  | 145 |  |  | 5 |  |  | Au |  |  | Spiro-MeOTAD |  | SnO2-np |  |  | 40 |  |  | SLG | ITO | 0.16 | 1.063 | 22 | 0.76 | 17.2
8299 | Cs | FA |  | 0.15 | 0.85 |  | Pb | 1 | Br | I | 0.3 | 2.7 |  |  | DMF | DMSO |  |  |  |  | 145 |  |  | 5 |  |  | Au |  |  | Spiro-MeOTAD |  | SnO2-np |  |  | 41 |  |  | SLG | ITO | 0.16
8300 | Cs | FA |  | 0.15 | 0.85 |  | Pb | 1 | Br | I | 0.3 | 2.7 |  |  | DMF | DMSO |  |  |  |  | 145 |  |  | 5 |  |  | Au |  |  | Spiro-MeOTAD |  | SnO2-np |  |  | 42 |  |  | PET | ITO | 0.16 | 0.961 | 21.5 | 0.659 | 12.6
8301 | MA |  |  | 1 |  |  | Pb | 1 | I |  | 3 |  |  |  | DMF |  | IPA | 1 |  | 1 | Unknown |  | 70 | Unknown |  | 30 | Au |  | 50 | CuSCN | 600 | TiO2-c | TiO2-mp |  |  |  |  | SLG | FTO | 0.1 | 1.102 | 19.7 | 0.62 | 12.4 | 1.5
8302 | MA |  |  | 1 |  |  | Pb | 1 | I |  | 3 |  |  |  | DMF |  | IPA | 1 |  | 1 | Unknown |  | 70 | Unknown |  | 30 | Au |  |  | Spiro-MeOTAD |  | ZnO-c | ZnO-mp |  |  |  |  | SLG | ITO | 0.25 | 0.92 | 15.8 | 0.54 | 7.8 | 1.5
8303 | Cs | FA | MA | 0.06 | 0.78 | 0.16 | Pb | 1 | Br | I | 0.51 | 2.4900000000000002 |  |  | DMF | DMSO |  | 4 | 1 |  | 100 |  |  | 60 |  |  | Au |  | 80 | Spiro-MeOTAD |  | TiO2-c |  |  | 30 |  |  | SLG | FTO | 0.16 |  |  |  | 13
8304 | Cs | FA | MA | 0.06 | 0.78 | 0.16 | Pb | 1 | Br | I | 0.51 | 2.4900000000000002 |  |  | DMF | DMSO |  | 4 | 1 |  | 100 |  |  | 60 |  |  | Au |  | 80 | Spiro-MeOTAD |  | TiO2-c | TiO2-mp |  | 30 | 150 |  | SLG | FTO | 0.16 |  |  |  | 16
8305 | Cs | FA | MA | 0.06 | 0.78 | 0.16 | Pb | 1 | Br | I | 0.51 | 2.4900000000000002 |  |  | DMF | DMSO |  | 4 | 1 |  | 100 |  |  | 60 |  |  | Au |  | 80 | Spiro-MeOTAD |  | SnO2-c |  |  | 30 |  |  | SLG | AZO | 0.16 |  |  |  | 13.5
8306 | Cs | FA | MA | 0.06 | 0.78 | 0.16 | Pb | 1 | Br | I | 0.51 | 2.4900000000000002 |  |  | DMF | DMSO |  | 4 | 1 |  | 100 |  |  | 60 |  |  | Au |  | 80 | Spiro-MeOTAD |  | SnO2-c | SnO2-mp |  | 30 | nan |  | SLG | AZO | 0.16 |  |  |  | 14.5
8307 | MA |  |  | 1 |  |  | Pb | 1 | I |  | 3 |  |  |  | DMF | DMSO |  | 9 | 1 |  | 100 |  |  | 10 |  |  | Au |  | 100 | PTAA |  | PCBM-60 | BCP |  | nan | 8 |  | SLG | ITO | 0.04 | 1.03 | 23.11 | 0.765 | 18.16 | 1.5
8309 | MA |  |  | 1 |  |  | Ni | 1 | Cl | I | 2 | 1 |  |  | Ethanol |  |  | 1 |  |  | 100 | 130 |  | 30 | 30 |  | Ag |  | 120 | Spiro-MeOTAD |  | TiO2-c | TiO2-mp |  | 60 | 280 |  | SLG | FTO | 0.09 | 0.32 | 0.39 | 0.53 | 0.07 | 1.41
8310 | MA |  |  | 1 |  |  | Ni | 1 | Cl | I | 2 | 1 | Cl |  | Ethanol |  |  | 1 |  |  | 100 | 130 |  | 30 | 30 |  | Ag |  | 120 | NiO-c |  | PCBM-60 | Rhodamine 101 |  |  |  |  | SLG | ITO | 0.09 | 0.44 | 0.82 | 0.55 | 0.16 | 1.41
8311 | MA |  |  | 1 |  |  | Pb | 1 | I |  | 3 |  |  |  | DMSO | GBL |  | 3 | 7 |  | 100 |  |  | 35 |  |  | Ag |  | 100 | PEDOT:PSS |  | PCBM-60 | BCP |  |  |  |  | SLG | ITO | 0.075 | 0.97 | 18 | 0.725 | 13 | 1.6
8312 | FA | MA |  | 0.2 | 0.8 |  | Pb | 1 | I |  | 3 |  |  |  | DMSO | GBL |  | 3 | 7 |  | 100 |  |  | 35 |  |  | Ag |  | 100 | PEDOT:PSS |  | PCBM-60 | BCP |  |  |  |  | SLG | ITO | 0.075 | 0.95 | 19 | 0.745 | 13.5
8313 | FA | MA |  | 0.3 | 0.7 |  | Pb | 1 | I |  | 3 |  |  |  | DMSO | GBL |  | 3 | 7 |  | 100 |  |  | 35 |  |  | Ag |  | 100 | PEDOT:PSS |  | PCBM-60 | BCP |  |  |  |  | SLG | ITO | 0.075 | 0.92 | 20 | 0.79 | 14.5
8314 | FA | MA |  | 0.4 | 0.6 |  | Pb | 1 | I |  | 3 |  |  |  | DMSO | GBL |  | 3 | 7 |  | 100 |  |  | 35 |  |  | Ag |  | 100 | PEDOT:PSS |  | PCBM-60 | BCP |  |  |  |  | SLG | ITO | 0.075 | 0.92 | 12 | 0.675 | 7.5
8315 | FA | MA |  | 0.3 | 0.7 |  | Pb | 1 | Br | I | 0.48 | 2.52 |  |  | DMSO | GBL |  | 3 | 7 |  | 100 |  |  | 35 |  |  | Ag |  | 100 | PEDOT:PSS |  | PCBM-60 | BCP |  |  |  |  | SLG | ITO | 0.075 | 0.97 | 19.2 | 0.831 | 14.43
8316 | FA | MA |  | 0.3 | 0.7 |  | Pb | 1 | Br | I | 0.54 | 2.46 |  |  | DMSO | GBL |  | 3 | 7 |  | 100 |  |  | 35 |  |  | Ag |  | 100 | PEDOT:PSS |  | PCBM-60 | BCP |  |  |  |  | SLG | ITO | 0.075 | 1.09 | 20.53 | 0.778 | 15.94
8317 | FA | MA |  | 0.3 | 0.7 |  | Pb | 1 | Br | I | 0.6 | 2.4 |  |  | DMSO | GBL |  | 3 | 7 |  | 100 |  |  | 35 |  |  | Ag |  | 100 | PEDOT:PSS |  | PCBM-60 | BCP |  |  |  |  | SLG | ITO | 0.075 | 0.98 | 21.01 | 0.822 | 14.73
8318 | FA | MA |  | 0.3 | 0.7 |  | Pb | 1 | Br | I | 0.48 | 2.52 |  |  | DMSO | GBL |  | 3 | 7 |  | 100 |  |  | 35 |  |  | Ag |  | 100 | Spiro-MeOTAD |  | PCBM-60 | [5 empty] | SLG | FTO | 0.075 | 1.05 | 21.83 | 0.479 | 11
8319 | FA | MA |  | 0.3 | 0.7 |  | Pb | 1 | Br | I | 0.54 | 2.46 |  |  | DMSO | GBL |  | 3 | 7 |  | 100 |  |  | 35 |  |  | Ag |  | 100 | Spiro-MeOTAD |  | PCBM-60 | [5 empty] | SLG | FTO | 0.075 | 1.12 | 24.11 | 0.64 | 17.24
8320 | FA | MA |  | 0.3 | 0.7 |  | Pb | 1 | Br | I | 0.6 | 2.4 |  |  | DMSO | GBL |  | 3 | 7 |  | 100 |  |  | 35 |  |  | Ag |  | 100 | Spiro-MeOTAD |  | PCBM-60 | [5 empty] | SLG | FTO | 0.075 | 1.1 | 23.1 | 0.582 | 14.71
8321 | MA |  |  | 1 |  |  | Pb | 1 | I |  | 3 |  |  |  | DMF | DMSO |  | 9 | 1 |  | 100 |  |  | Unknown |  |  | Au |  | 60 | Spiro-MeOTAD |  | TiO2-c | TiO2-mp |  |  |  |  | SLG | FTO | 0.101 | 1.055 | 19.35 | 0.73 | 15.04 | 1.6
8325 | MA |  |  | 1 |  |  | Pb | 1 | I |  | 3 |  |  |  | DMF | DMSO |  | 9 | 1 |  | 100 |  |  | Unknown |  |  | Au |  | 60 | Spiro-MeOTAD |  | TiO2-c | TiO2-mp |  |  |  |  | SLG | FTO | 0.101 | 1.006 | 20.06 | 0.725 | 14.63 | 1.6
8329 | MA |  |  | 1 |  |  | Pb | 1 | I |  | 3 |  | Cl |  | DMF |  |  | 1 |  |  | 100 |  |  | 90 |  |  | Au |  | 80 | Spiro-MeOTAD |  | TiO2-c | [5 empty] | SLG | FTO | 0.09 | 0.96 | 22.47 | 0.579 | 12.5 | 1.6
8345 | MA |  |  | 1 |  |  | Pb | 1 | I |  | 3 |  |  |  | DMSO | GBL |  | 3 | 7 |  | 100 |  |  | 10 |  |  | Au |  | 70 | Spiro-MeOTAD |  | TiO2-c | TiO2-mp |  | 20 | 300 |  | SLG | FTO | 0.16 | 0.876 | 19.44 | 0.715 | 12.17 | 1.6
8346 | MA |  |  | 1 |  |  | Pb | 1 | I |  | 3 |  |  |  | DMSO | GBL |  | 3 | 7 |  | 100 |  |  | 10 |  |  | MoOx | IZO | 10 | Spiro-MeOTAD |  | TiO2-c | TiO2-mp |  | 20 | 300 |  | SLG | FTO | 0.16 | 0.87 | 17.51 | 0.68 | 10.36 | 1.6
8347 | MA |  |  | 1 |  |  | Pb | 1 | I |  | 3 |  |  |  | DMSO | GBL |  | 3 | 7 |  | 100 |  |  | 10 |  |  | MoOx | IZO | 10 | Spiro-MeOTAD |  | TiO2-c | TiO2-mp |  | 20 | 300 |  | SLG | FTO | 0.16 | 0.834 | 17.38 | 0.706 | 10.23 | 1.6
8348 | MA |  |  | 1 |  |  | Pb | 1 | I |  | 3 |  |  |  | DMSO | GBL |  | 3 | 7 |  | 100 |  |  | 10 |  |  | MoOx | IZO | 35 | Spiro-MeOTAD |  | TiO2-c | TiO2-mp |  | 20 | 300 |  | SLG | FTO | 0.16 | 0.825 | 16.4 | 0.753 | 10.19 | 1.6
8349 | MA |  |  | 1 |  |  | Pb | 1 | I |  | 3 |  |  |  | DMSO | GBL |  | 3 | 7 |  | 100 |  |  | 10 |  |  | MoOx | IZO | 35 | Spiro-MeOTAD |  | TiO2-c | TiO2-mp |  | 20 | 300 |  | SLG | FTO | 0.16 | 0.837 | 16.54 | 0.749 | 10.37 | 1.6
8354 | MA |  |  | 1 |  |  | Pb | 1 | I |  | 3 |  |  |  | DMSO | GBL |  | 3 | 7 |  | 100 |  |  | 10 |  |  | IZO | Au | 120 | Spiro-MeOTAD |  | TiO2-c | TiO2-mp |  | 20 | 300 |  | SLG | FTO | 0.16 | 0.949 | 19.6 | 0.626 | 11.65 | 1.6
8355 | MA |  |  | 1 |  |  | Pb | 1 | I |  | 3 |  |  |  | DMSO | GBL |  | 3 | 7 |  | 100 |  |  | 10 |  |  | IZO |  | 120 | Spiro-MeOTAD |  | TiO2-c | TiO2-mp |  | 20 | 300 |  | SLG | FTO | 0.16 | 0.938 | 17.4 | 0.596 | 9.71 | 1.6
8357 | MA |  |  | 1 |  |  | Pb | 1 | I |  | 3 |  |  |  | DMF |  |  | 1 |  |  | 100 |  |  | 60 |  |  | Ag |  | 100 | PEDOT:PSS | 40 | PCBM-60 | Bphen |  | 40 | 2 |  | SLG | ITO | 0.1 | 0.89 | 16.54 | 0.698 | 10.24 | 1.5
8358 | MA |  |  | 1 |  |  | Pb | 1 | I |  | 3 |  |  |  | DMF |  |  | 1 |  |  | 100 |  |  | 60 |  |  | Ag |  | 100 | PEDOT:PSS | 40 | PCBM-60 | Bphen |  | 40 | 2 |  | SLG | ITO | 0.1 | 0.9 | 17.28 | 0.711 | 11.07 | 1.5
8359 | MA |  |  | 1 |  |  | Pb | 1 | I |  | 3 |  |  |  | DMF |  |  | 1 |  |  | 100 |  |  | 60 |  |  | Ag |  | 100 | PEDOT:PSS | 40 | PCBM-60 | Bphen |  | 40 | 2 |  | SLG | ITO | 0.1 | 0.92 | 20.09 | 0.72 | 13.11 | 1.5
8360 | MA |  |  | 1 |  |  | Pb | 1 | I |  | 3 |  |  |  | DMF |  |  | 1 |  |  | 100 |  |  | 60 |  |  | Ag |  | 100 | PEDOT:PSS | 40 | PCBM-60 | Bphen |  | 40 | 2 |  | SLG | ITO | 0.1 | 0.92 | 20.99 | 0.725 | 14.04 | 1.5
8361 | MA |  |  | 1 |  |  | Pb | 1 | I |  | 3 |  |  |  | DMF |  |  | 1 |  |  | 100 |  |  | 60 |  |  | Ag |  | 100 | PEDOT:PSS | 40 | PCBM-60 | Bphen |  | 40 | 2 |  | SLG | ITO | 0.1 | 0.94 | 20.53 | 0.75 | 14.48 | 1.5
8362 | MA |  |  | 1 |  |  | Pb | 1 | I |  | 3 |  |  |  | DMF |  |  | 1 |  |  | 100 |  |  | 60 |  |  | Ag |  | 100 | PEDOT:PSS | 40 | PCBM-60 | Bphen |  | 40 | 2 |  | SLG | ITO | 0.1 | 0.94 | 21.34 | 0.763 | 15.26 | 1.5
8363 | MA |  |  | 1 |  |  | Pb | 1 | I |  | 3 |  |  |  | DMF |  |  | 1 |  |  | 100 |  |  | 60 |  |  | Ag |  | 100 | PEDOT:PSS | 40 | PCBM-60 | Bphen |  | 40 | 2 |  | SLG | ITO | 0.1 | 0.9 | 17.28 | 0.711 | 11.07 | 1.5
8364 | MA |  |  | 1 |  |  | Pb | 1 | I |  | 3 |  |  |  | DMF |  |  | 1 |  |  | 100 |  |  | 60 |  |  | Ag |  | 100 | PEDOT:PSS | 40 | PCBM-60 | Bphen |  | 40 | 2 |  | SLG | ITO | 0.1 | 0.9 | 18.15 | 0.734 | 12.03 | 1.5
8365 | MA |  |  | 1 |  |  | Pb | 1 | I |  | 3 |  |  |  | DMF |  |  | 1 |  |  | 100 |  |  | 60 |  |  | Ag |  | 100 | PEDOT:PSS | 40 | PCBM-60 | Bphen |  | 40 | 2 |  | SLG | ITO | 0.1 | 0.93 | 18.82 | 0.744 | 13.06 | 1.5
8366 | MA |  |  | 1 |  |  | Pb | 1 | I |  | 3 |  |  |  | DMF |  |  | 1 |  |  | 100 |  |  | 60 |  |  | Ag |  | 100 | PEDOT:PSS | 40 | PCBM-60 | Bphen |  | 40 | 2 |  | SLG | ITO | 0.1 | 0.93 | 20.01 | 0.749 | 13.93 | 1.5
8367 | MA |  |  | 1 |  |  | Pb | 1 | I |  | 3 |  |  |  | DMF |  |  | 1 |  |  | 100 |  |  | 60 |  |  | Ag |  | 100 | PEDOT:PSS | 40 | PCBM-60 | Bphen |  | 40 | 2 |  | SLG | ITO | 0.1 | 0.92 | 20.99 | 0.725 | 14.04 | 1.5
8368 | MA |  |  | 1 |  |  | Pb | 1 | I |  | 3 |  |  |  | DMF |  |  | 1 |  |  | 100 |  |  | 60 |  |  | Ag |  | 100 | PEDOT:PSS | 40 | PCBM-60 | Bphen |  | 40 | 2 |  | SLG | ITO | 0.1 | 0.89 | 21.46 | 0.691 | 13.16 | 1.5
8369 | MA |  |  | 1 |  |  | Pb | 1 | I |  | 3 |  |  |  | DMF |  |  | 1 |  |  | 100 |  |  | 60 |  |  | Ag |  | 100 | PEDOT:PSS | 40 | PCBM-60 | Bphen |  | 40 | 2 |  | SLG | ITO | 0.1 | 0.903 | 17.28 | 0.711 | 11.07 | 1.5
8370 | MA |  |  | 1 |  |  | Pb | 1 | I |  | 3 |  |  |  | DMF |  |  | 1 |  |  | 100 |  |  | 60 |  |  | Ag |  | 100 | PEDOT:PSS | 40 | PCBM-60 | Bphen |  | 40 | 2 |  | SLG | ITO | 0.1 | 0.9 | 18.43 | 0.734 | 12.2 | 1.5
8371 | MA |  |  | 1 |  |  | Pb | 1 | I |  | 3 |  |  |  | DMF |  |  | 1 |  |  | 100 |  |  | 60 |  |  | Ag |  | 100 | PEDOT:PSS | 40 | PCBM-60 | Bphen |  | 40 | 2 |  | SLG | ITO | 0.1 | 0.93 | 19.42 | 0.737 | 13.36 | 1.5
8372 | MA |  |  | 1 |  |  | Pb | 1 | I |  | 3 |  |  |  | DMF |  |  | 1 |  |  | 100 |  |  | 60 |  |  | Ag |  | 100 | PEDOT:PSS | 40 | PCBM-60 | Bphen |  | 40 | 2 |  | SLG | ITO | 0.1 | 0.94 | 21.34 | 0.763 | 15.26 | 1.5
8373 | MA |  |  | 1 |  |  | Pb | 1 | I |  | 3 |  |  |  | DMF |  |  | 1 |  |  | 100 |  |  | 60 |  |  | Ag |  | 100 | PEDOT:PSS | 40 | PCBM-60 | Bphen |  | 40 | 2 |  | SLG | ITO | 0.1 | 0.91 | 21.48 | 0.718 | 14.01 | 1.5
8374 | MA |  |  | 1 |  |  | Pb | 1 | I |  | 3 |  |  |  | DMF |  |  | 1 |  |  | 100 |  |  | 60 |  |  | Ag |  | 100 | PEDOT:PSS | 40 | PCBM-60 | Bphen |  | 40 | 2 |  | SLG | ITO | 0.1 | 0.89 | 21.08 | 0.691 | 13.05 | 1.5
8375 | MA |  |  | 1 |  |  | Pb | 1 | I |  | 3 |  |  |  | DMF | DMSO |  | 9 | 1 |  | 65 | 100 |  | 1 | 2 |  | Au |  | 80 | Spiro-MeOTAD |  | TiO2-c | TiO2-mp |  | 208 | 200 |  | SLG | FTO | 0.1 | 1.009 | 19.71 | 0.591 | 11.75 | 1.6
8376 | MA |  |  | 1 |  |  | Pb | 1 | I |  | 3 |  |  |  | DMF | DMSO |  | 9 | 1 |  | 65 | 100 |  | 1 | 2 |  | Au |  | 80 | Spiro-MeOTAD |  | TiO2-c | TiO2-mp |  | 141 | 200 |  | SLG | FTO | 0.1 | 1.026 | 21.1 | 0.674 | 14.59 | 1.6
8377 | MA |  |  | 1 |  |  | Pb | 1 | I |  | 3 |  |  |  | DMF | DMSO |  | 9 | 1 |  | 65 | 100 |  | 1 | 2 |  | Au |  | 80 | Spiro-MeOTAD |  | TiO2-c | TiO2-mp |  | 76 | 200 |  | SLG | FTO | 0.1 | 1.037 | 22.93 | 0.66 | 15.69 | 1.6
8378 | MA |  |  | 1 |  |  | Pb | 1 | I |  | 3 |  |  |  | DMF | DMSO |  | 9 | 1 |  | 65 | 100 |  | 1 | 2 |  | Au |  | 80 | Spiro-MeOTAD |  | TiO2-c | TiO2-mp |  | 44 | 200 |  | SLG | FTO | 0.1 | 1.029 | 23.55 | 0.691 | 16.74 | 1.6
8379 | MA |  |  | 1 |  |  | Pb | 1 | I |  | 3 |  |  |  | DMF | DMSO |  | 9 | 1 |  | 65 | 100 |  | 1 | 2 |  | Au |  | 80 | Spiro-MeOTAD |  | TiO2-c | TiO2-mp |  | 20 | 200 |  | SLG | FTO | 0.1 | 1.012 | 20.71 | 0.647 | 13.56 | 1.6
8380 | MA |  |  | 1 |  |  | Pb | 1 | I |  | 3 |  |  |  | DMF | DMSO |  | 9 | 1 |  | 65 | 100 |  | 1 | 2 |  | Au |  | 80 | Spiro-MeOTAD |  | TiO2-c | TiO2-mp |  | nan | 200 |  | SLG | FTO | 0.1 | 1.025 | 23.69 | 0.724 | 17.58 | 1.6
8381 | MA |  |  | 1 |  |  | Pb | 1 | I |  | 3 |  |  |  | DMF | DMSO |  | 9 | 1 |  | 65 | 100 |  | 1 | 2 |  | Au |  | 80 | Spiro-MeOTAD |  | TiO2-c | TiO2-mp |  | nan | 200 |  | SLG | FTO | 0.1 | 1.04 | 23.33 | 0.717 | 17.39 | 1.6
8382 | MA |  |  | 1 |  |  | Pb | 1 | I |  | 3 |  |  |  | DMF | DMSO |  | 9 | 1 |  | 65 | 100 |  | 1 | 2 |  | Au |  | 80 | Spiro-MeOTAD |  | TiO2-c | TiO2-mp |  | nan | 200 |  | SLG | FTO | 0.1 | 1.031 | 21.12 | 0.666 | 14.5 | 1.6
8383 | MA |  |  | 1 |  |  | Pb | 1 | I |  | 3 |  |  |  | DMF | DMSO |  | 9 | 1 |  | 65 | 100 |  | 1 | 2 |  | Au |  | 80 | Spiro-MeOTAD |  | TiO2-c | TiO2-mp |  | nan | 200 |  | SLG | FTO | 0.1 | 1.035 | 19.43 | 0.65 | 13.07 | 1.6
8385 | Cs | FA |  | 0.3 | 0.7 |  | Pb | 1 | Br |  | 3 |  |  |  | DMSO |  |  | 1 |  |  | 100 |  |  | 60 |  |  | Au |  | 70 | PTAA |  | TiO2-c | TiO2-mp |  |  |  |  | SLG | FTO | 0.16 | 1.338 | 7.06 | 0.788 | 7.45 | 2.287
8386 | Cs | FA |  | 0.1 | 0.9 |  | Pb | 1 | Br |  | 3 |  |  |  | DMSO |  |  | 1 |  |  | 100 |  |  | 60 |  |  | Au |  | 70 | PTAA |  | TiO2-c | TiO2-mp |  |  |  |  | SLG | FTO | 0.16 | 1.234 | 7.07 | 0.711 | 6.21 | 2.277
8387 | FA |  |  | 1 |  |  | Pb | 1 | Br |  | 3 |  |  |  | DMSO |  |  | 1 |  |  | 100 |  |  | 60 |  |  | Au |  | 70 | PTAA |  | TiO2-c | TiO2-mp |  |  |  |  | SLG | FTO | 0.16 | 1.181 | 7.06 | 0.731 | 6.1 | 2.273
8388 | Cs | FA |  | 0.3 | 0.7 |  | Pb | 1 | Br |  | 3 |  |  |  | DMSO |  |  | 1 |  |  | 100 |  |  | 60 |  |  | Au |  | 70 | PTAA |  | TiO2-c | TiO2-mp |  |  |  |  | SLG | FTO | 0.16 | 1.341 | 7.11 | 0.77 | 7.34 | 2.287
8389 | MA |  |  | 1 |  |  | Pb | 1 | I |  | 3 |  |  |  | DMF | DMSO |  | 9 | 1 |  | 50 | 100 |  | 3 | 10 |  | Au |  | 70 | Spiro-MeOTAD |  | TiO2-c | TiO2-mp |  |  |  |  | SLG | FTO | 0.1 | 1.05 | 18.44 | 0.704 | 13.7 | 1.6
8390 | MA |  |  | 1 |  |  | Pb | 1 | I |  | 3 |  |  |  | DMF | DMSO |  | 9 | 1 |  | 50 | 100 |  | 3 | 10 |  | Au |  | 70 | Spiro-MeOTAD |  | TiO2-c | TiO2-mp |  |  |  |  | SLG | FTO | 0.1 | 1.04 | 18.73 | 0.685 | 13.3 | 1.6
8391 | MA |  |  | 1 |  |  | Pb | 1 | I |  | 3 |  |  |  | DMF | DMSO |  | 9 | 1 |  | 50 | 100 |  | 3 | 10 |  | Au |  | 70 | Spiro-MeOTAD |  | TiO2-c | TiO2-mp |  |  |  |  | SLG | FTO | 0.1 | 1.05 | 20.83 | 0.73 | 16 | 1.6
8392 | MA |  |  | 1 |  |  | Pb | 1 | I |  | 3 |  |  |  | DMF | DMSO |  | 9 | 1 |  | 50 | 100 |  | 3 | 10 |  | Au |  | 70 | Spiro-MeOTAD |  | TiO2-c | TiO2-mp |  |  |  |  | SLG | FTO | 0.1 | 1.03 | 20.19 | 0.722 | 15.1 | 1.6
8393 | MA |  |  | 1 |  |  | Pb | 1 | I |  | 3 |  |  |  | DMSO | GBL |  | 7 | 3 |  | 100 |  |  | 15 |  |  | Ag |  | 100 | PEDOT:PSS | 20 | PCBM-60 | C60 | LiF | nan | 20 | 0.6 | SLG | ITO | 0.11 |  |  |  | 12.88 | 1.58
8394 | MA |  |  | 1 |  |  | Pb | 1 | I |  | 3 |  |  |  | DMSO | GBL |  | 7 | 3 |  | 100 |  |  | 15 |  |  | Ag |  | 100 | PEDOT:PSS | 20 | PCBM-60 | C60 | LiF | nan | 20 | 0.6 | SLG | ITO | 0.11 | 1.04 | 15.75 | 0.72 | 11.45 | 1.58
8395 | MA |  |  | 1 |  |  | Pb | 1 | I |  | 3 |  | Cl |  | DMSO | GBL |  | 7 | 3 |  | 100 |  |  | 20 |  |  | Ag |  | 100 | PEDOT:PSS | 20 | PCBM-60 | C60 | LiF | nan | 20 | 0.6 | SLG | ITO | 0.11 |  |  |  | 15.95 | 1.6
8396 | MA |  |  | 1 |  |  | Pb | 1 | I |  | 3 |  | Cl |  | DMSO | GBL |  | 7 | 3 |  | 100 |  |  | 20 |  |  | Ag |  | 100 | PEDOT:PSS | 20 | PCBM-60 | C60 | LiF | nan | 20 | 0.6 | SLG | ITO | 0.11 | 1.12 | 19.04 | 0.72 | 15.28 | 1.6
8397 | MA |  |  | 1 |  |  | Pb | 1 | I |  | 3 |  | Cl |  | DMSO | GBL |  | 7 | 3 |  | 100 |  |  | 15 |  |  | Ag |  | 100 | PEDOT:PSS | 20 | PCBM-60 | C60 | LiF | nan | 20 | 0.6 | SLG | ITO | 0.11 |  |  |  | 13.37 | 1.62
8398 | MA |  |  | 1 |  |  | Pb | 1 | I |  | 3 |  | Cl |  | DMSO | GBL |  | 7 | 3 |  | 100 |  |  | 15 |  |  | Ag |  | 100 | PEDOT:PSS | 20 | PCBM-60 | C60 | LiF | nan | 20 | 0.6 | SLG | ITO | 0.11 | 1.095 | 15.26 | 0.76 | 15.28 | 1.62
8399 | FA | MA |  | 0.2 | 0.8 |  | Pb | 1 | I |  | 3 |  | Cl |  | DMSO | GBL |  | 7 | 3 |  | 100 |  |  | 15 |  |  | Ag |  | 100 | PEDOT:PSS | 20 | PCBM-60 | C60 | LiF | nan | 20 | 0.6 | SLG | ITO | 0.11 |  |  |  | 18.14 | 1.58
8400 | FA | MA |  | 0.2 | 0.8 |  | Pb | 1 | I |  | 3 |  | Cl |  | DMSO | GBL |  | 7 | 3 |  | 100 |  |  | 15 |  |  | Ag |  | 100 | PEDOT:PSS | 20 | PCBM-60 | C60 | LiF | nan | 20 | 0.6 | SLG | ITO | 0.11 | 1.1 | 21.55 | 0.75 | 17.45 | 1.58
8401 | FA | MA |  | 0.2 | 0.8 |  | Pb | 1 | I |  | 3 |  |  |  | DMSO | GBL |  | 7 | 3 |  | 100 |  |  | 15 |  |  | Ag |  | 100 | PEDOT:PSS | 20 | PCBM-60 | C60 | LiF | nan | 20 | 0.6 | SLG | ITO | 0.11 |  |  |  | 13.78 | 1.56
8402 | FA | MA |  | 0.2 | 0.8 |  | Pb | 1 | I |  | 3 |  |  |  | DMSO | GBL |  | 7 | 3 |  | 100 |  |  | 15 |  |  | Ag |  | 100 | PEDOT:PSS | 20 | PCBM-60 | C60 | LiF | nan | 20 | 0.6 | SLG | ITO | 0.11 | 0.99 | 18.51 | 0.7 | 12.89 | 1.56
8403 | MA |  |  | 1 |  |  | Pb | 1 | I |  | 3 |  |  |  | DMF | DMSO |  | 100 | 7 |  | 100 |  |  | 10 |  |  | Ag |  | 100 | Spiro-MeOTAD |  | SnO2-np | [5 empty] | SLG | ITO | 0.1 | 0.99 | 20.76 | 0.73 | 15.1 | 1.6
8404 | MA |  |  | 1 |  |  | Pb | 1 | I |  | 3 |  |  |  | DMF | DMSO |  | 100 | 7 |  | 100 |  |  | 10 |  |  | Ag |  | 100 | Spiro-MeOTAD |  | SnO2-np | [5 empty] | SLG | ITO | 0.1 | 0.99 | 20.96 | 0.74 | 15.34 | 1.6
8405 | MA |  |  | 1 |  |  | Pb | 1 | I |  | 3 |  |  |  | DMF | DMSO |  | 100 | 7 |  | 100 |  |  | 10 |  |  | Ag |  | 100 | Spiro-MeOTAD |  | SnO2-np | [5 empty] | SLG | ITO | 0.1 | 0.99 | 21.58 | 0.72 | 15.43 | 1.6
8406 | MA |  |  | 1 |  |  | Pb | 1 | I |  | 3 |  |  |  | DMF | DMSO |  | 100 | 7 |  | 100 |  |  | 10 |  |  | Ag |  | 100 | Spiro-MeOTAD |  | SnO2-np | [5 empty] | SLG | ITO | 0.1 | 1 | 21.3 | 0.73 | 15.62 | 1.6
8407 | MA |  |  | 1 |  |  | Pb | 1 | I |  | 3 |  |  |  | DMF | DMSO |  | 100 | 7 |  | 100 |  |  | 10 |  |  | Ag |  | 100 | Spiro-MeOTAD |  | SnO2-np | [5 empty] | SLG | ITO | 0.1 | 1.08 | 22.51 | 0.75 | 18.19 | 1.6
8408 | MA |  |  | 1 |  |  | Pb | 1 | I |  | 3 |  |  |  | DMF | DMSO |  | 100 | 7 |  | 100 |  |  | 10 |  |  | Ag |  | 100 | Spiro-MeOTAD |  | SnO2-np | [5 empty] | SLG | ITO | 0.1 | 1.08 | 22.16 | 0.76 | 18.27 | 1.6
8409 | MA |  |  | 1 |  |  | Pb | 1 | I |  | 3 |  |  |  | DMF | DMSO |  | 100 | 7 |  | 100 |  |  | 10 |  |  | Ag |  | 100 | Spiro-MeOTAD |  | SnO2-np | [5 empty] | SLG | ITO | 0.1 | 1.08 | 21.97 | 0.78 | 18.43 | 1.6
8410 | MA |  |  | 1 |  |  | Pb | 1 | I |  | 3 |  |  |  | DMF | DMSO |  | 100 | 7 |  | 100 |  |  | 10 |  |  | Ag |  | 100 | Spiro-MeOTAD |  | SnO2-np | [5 empty] | SLG | ITO | 0.1 | 1.08 | 22.96 | 0.78 | 19.36 | 1.6
8411 | MA |  |  | 1 |  |  | Pb | 1 | I |  | 3 |  |  |  | DMF | DMSO |  | 100 | 7 |  | 100 |  |  | 10 |  |  | Ag |  | 100 | Spiro-MeOTAD |  | SnO2-np | [5 empty] | SLG | ITO | 0.1 | 1.06 | 22.07 | 0.72 | 16.84 | 1.6
8412 | MA |  |  | 1 |  |  | Pb | 1 | I |  | 3 |  |  |  | DMF | DMSO |  | 100 | 7 |  | 100 |  |  | 10 |  |  | Ag |  | 100 | Spiro-MeOTAD |  | SnO2-np | [5 empty] | SLG | ITO | 0.1 | 1.05 | 22.8 | 0.73 | 17.47 | 1.6
8413 | MA |  |  | 1 |  |  | Pb | 1 | I |  | 3 |  |  |  | DMF | DMSO |  | 100 | 7 |  | 100 |  |  | 10 |  |  | Ag |  | 100 | Spiro-MeOTAD |  | SnO2-np | [5 empty] | SLG | ITO | 0.1 | 1.05 | 21.33 | 0.73 | 16.44 | 1.6
8414 | MA |  |  | 1 |  |  | Pb | 1 | I |  | 3 |  |  |  | DMF | DMSO |  | 100 | 7 |  | 100 |  |  | 10 |  |  | Ag |  | 100 | Spiro-MeOTAD |  | SnO2-np | [5 empty] | SLG | ITO | 0.1 | 1.05 | 22.57 | 0.75 | 17.73 | 1.6
8415 | MA |  |  | 1 |  |  | Pb | 1 | I |  | 3 |  |  |  | DMF | DMSO |  | 100 | 7 |  | 100 |  |  | 10 |  |  | Ag |  | 100 | Spiro-MeOTAD |  | SnO2-np | [5 empty] | PET | ITO | 0.1 | 0.99 | 20.4 | 0.63 | 12.69 | 1.6
8416 | MA |  |  | 1 |  |  | Pb | 1 | I |  | 3 |  |  |  | DMF | DMSO |  | 100 | 7 |  | 100 |  |  | 10 |  |  | Ag |  | 100 | Spiro-MeOTAD |  | SnO2-np | [5 empty] | PET | ITO | 0.1 | 0.99 | 20.51 | 0.65 | 13.23 | 1.6
8417 | MA |  |  | 1 |  |  | Pb | 1 | I |  | 3 |  |  |  | DMF | DMSO |  | 100 | 7 |  | 100 |  |  | 10 |  |  | Ag |  | 100 | Spiro-MeOTAD |  | SnO2-np | [5 empty] | PET | ITO | 0.1 | 1.02 | 20.03 | 0.73 | 15.07 | 1.6
8418 | MA |  |  | 1 |  |  | Pb | 1 | I |  | 3 |  |  |  | DMF | DMSO |  | 100 | 7 |  | 100 |  |  | 10 |  |  | Ag |  | 100 | Spiro-MeOTAD |  | SnO2-np | [5 empty] | PET | ITO | 0.1 | 1.04 | 21.01 | 0.73 | 16.09 | 1.6
8419 | MA |  |  | 1 |  |  | Pb | 1 | I |  | 3 |  |  |  | DMF | DMSO |  | 100 | 7 |  | 100 |  |  | 10 |  |  | Ag |  | 100 | Spiro-MeOTAD |  | SnO2-np | [5 empty] | PET | ITO | 0.1 | 1.03 | 21.8 | 0.73 | 16.44 | 1.6
8420 | MA |  |  | 1 |  |  | Pb | 1 | I |  | 3 |  |  |  | DMF | DMSO |  | 100 | 7 |  | 100 |  |  | 10 |  |  | Ag |  | 100 | Spiro-MeOTAD |  | SnO2-np | [5 empty] | PET | ITO | 0.1 | 1.04 | 21.68 | 0.75 | 16.81 | 1.6
8421 | MA |  |  | 1 |  |  | Pb | 1 | I |  | 3 |  |  |  | DMF | DMSO |  | 100 | 7 |  | 100 |  |  | 10 |  |  | Ag |  | 100 | Spiro-MeOTAD |  | SnO2-np | [5 empty] | PET | ITO | 0.1 | 1.08 | 19.37 | 0.62 | 12.8 | 1.6
8422 | MA |  |  | 1 |  |  | Pb | 1 | I |  | 3 |  |  |  | DMF | DMSO |  | 100 | 7 |  | 100 |  |  | 10 |  |  | Ag |  | 100 | Spiro-MeOTAD |  | SnO2-np | [5 empty] | PET | ITO | 0.1 | 1.08 | 20.06 | 0.63 | 13.57 | 1.6
8423 | FA |  |  | 1 |  |  | Pb | 1 | I |  | 3 |  |  |  | DMF |  |  | 1 |  |  | 100 | 150 |  | 1 | 10 |  | Au |  | 100 | Spiro-MeOTAD |  | SnO2-np | [5 empty] | SLG | ITO | 0.1 | 0.62 | 1.35 | 0.324 | 0.27 | 1.5
8424 | FA |  |  | 1 |  |  | Pb | 1 | I |  | 3 |  |  |  | DMF |  |  | 1 |  |  | 100 | 150 |  | 1 | 10 |  | Au |  | 100 | Spiro-MeOTAD |  | SnO2-np | [5 empty] | SLG | ITO | 0.1 | 0.99 | 8.17 | 0.531 | 4.31 | 1.5
8425 | FA |  |  | 1 |  |  | Pb | 1 | I |  | 3 |  |  |  | DMF |  |  | 1 |  |  | 100 | 150 |  | 1 | 10 |  | Au |  | 100 | Spiro-MeOTAD |  | SnO2-np | [5 empty] | SLG | ITO | 0.1 | 1.1 | 11.84 | 0.644 | 8.38 | 1.5
8426 | FA |  |  | 1 |  |  | Pb | 1 | I |  | 3 |  |  |  | DMF |  |  | 1 |  |  | 100 | 150 |  | 1 | 10 |  | Au |  | 100 | Spiro-MeOTAD |  | SnO2-np | [5 empty] | SLG | ITO | 0.1 | 1.07 | 21.71 | 0.675 | 14.4 | 1.5
8427 | FA |  |  | 1 |  |  | Pb | 1 | I |  | 3 |  |  |  | DMF |  |  | 1 |  |  | 100 | 150 |  | 1 | 10 |  | Au |  | 100 | Spiro-MeOTAD |  | SnO2-np | [5 empty] | SLG | ITO | 0.1 | 0.98 | 9.72 | 0.721 | 6.9 | 1.5
8428 | MA |  |  | 1 |  |  | Pb | 1 | I |  | 3 |  |  |  | DMF |  | IPA | 1 |  | 1 | 70 |  | 100 | 10 |  | 120 | Al |  |  | NiO-c | 80 | ZnO-np |  |  | 70 |  |  | SLG | ITO | 0.1 | 1.01 | 21 | 0.76 | 16.1 | 1.5
8429 | MA |  |  | 1 |  |  | Pb | 1 | I |  | 3 |  |  |  | DMF |  | IPA | 1 |  | 1 | 70 |  | 100 | 10 |  | 120 | Al |  |  | NiO-c | 20 | PCBM-60 | [5 empty] | SLG | ITO | 0.1 | 0.94 | 19.4 | 0.59 | 10.8 | 1.5
8430 | MA |  |  | 1 |  |  | Pb | 1 | I |  | 3 |  |  |  | DMF |  | IPA | 1 |  | 1 | 70 |  | 100 | 10 |  | 120 | Al |  |  | NiO-c | 40 | PCBM-60 | [5 empty] | SLG | ITO | 0.1 | 0.99 | 19.2 | 0.748 | 14.2 | 1.5
8431 | MA |  |  | 1 |  |  | Pb | 1 | I |  | 3 |  |  |  | DMF |  | IPA | 1 |  | 1 | 70 |  | 100 | 10 |  | 120 | Al |  |  | NiO-c | 80 | PCBM-60 | [5 empty] | SLG | ITO | 0.1 | 0.99 | 19.5 | 0.766 | 14.8 | 1.5
8432 | MA |  |  | 1 |  |  | Pb | 1 | I |  | 3 |  |  |  | DMF |  | IPA | 1 |  | 1 | 70 |  | 100 | 10 |  | 120 | Al |  |  | NiO-c | 120 | PCBM-60 | [5 empty] | SLG | ITO | 0.1 | 1.01 | 19.3 | 0.67 | 13 | 1.5
8433 | MA |  |  | 1 |  |  | Pb | 1 | I |  | 3 |  |  |  | DMF |  | IPA | 1 |  | 1 | 70 |  | 100 | 10 |  | 120 | Al |  |  | NiO-c | 80 | ZnO-np |  |  | 30 |  |  | SLG | ITO | 0.1 | 1.01 | 21.7 | 0.648 | 14.2 | 1.5
8434 | MA |  |  | 1 |  |  | Pb | 1 | I |  | 3 |  |  |  | DMF |  | IPA | 1 |  | 1 | 70 |  | 100 | 10 |  | 120 | Al |  |  | NiO-c | 80 | ZnO-np |  |  | 70 |  |  | SLG | ITO | 0.1 | 0.98 | 21.3 | 0.718 | 15 | 1.5
8435 | MA |  |  | 1 |  |  | Pb | 1 | I |  | 3 |  |  |  | DMF |  | IPA | 1 |  | 1 | 70 |  | 100 | 10 |  | 120 | Al |  |  | NiO-c | 80 | ZnO-np |  |  | 120 |  |  | SLG | ITO | 0.1 | 0.98 | 20.1 | 0.466 | 9.2 | 1.5
8436 | MA |  |  | 1 |  |  | Pb | 1 | I |  | 3 |  |  |  | DMF |  | IPA | 1 |  | 1 | 70 |  | 100 | 10 |  | 120 | Al |  |  | NiO-c | 80 | ZnO-np |  |  | 70 |  |  | SLG | ITO | 0.1 | 0.98 | 21.7 | 0.695 | 14.8 | 1.5
8437 | MA |  |  | 1 |  |  | Pb | 1 | I |  | 3 |  |  |  | DMF |  | IPA | 1 |  | 1 | 70 |  | 100 | 10 |  | 120 | Al |  |  | NiO-c | 80 | ZnO-np |  |  | 70 |  |  | SLG | ITO | 0.1 | 0.99 | 21.7 | 0.72 | 15.5 | 1.5
8438 | MA |  |  | 1 |  |  | Pb | 1 | I |  | 3 |  |  |  | DMF |  | IPA | 1 |  | 1 | 70 |  | 100 | 10 |  | 120 | Al |  |  | NiO-c | 80 | ZnO-np |  |  | 70 |  |  | SLG | ITO | 0.1 | 0.99 | 21.7 | 0.707 | 15.1 | 1.5
8439 | MA |  |  | 1 |  |  | Pb | 1 | I |  | 3 |  |  |  | DMF |  | IPA | 1 |  | 1 | 70 |  | 100 | 10 |  | 120 | Al |  |  | NiO-c | 80 | ZnO-np |  |  | 70 |  |  | SLG | ITO | 0.1 | 0.99 | 20.2 | 0.706 | 14.3 | 1.5
8440 | MA |  |  | 1 |  |  | Pb | 1 | I |  | 3 |  |  |  | DMF |  | IPA | 1 |  | 1 | 70 |  | 100 | 10 |  | 120 | Al |  |  | NiO-c | 80 | ZnO-np |  |  | 70 |  |  | SLG | ITO | 0.1 | 1.01 | 20 | 0.661 | 13.2 | 1.5
8441 | MA |  |  | 1 |  |  | Pb | 1 | I |  | 3 |  |  |  | DMF |  | IPA | 1 |  | 1 | 70 |  | 100 | 10 |  | 120 | Al |  |  | PEDOT:PSS |  | PCBM-60 | [5 empty] | SLG | ITO | 0.1 | 0.9 | 19.6 | 0.724 | 12.8 | 1.5
8442 | MA |  |  | 1 |  |  | Pb | 1 | I |  | 3 |  |  |  | DMF |  | IPA | 1 |  | 1 | 70 |  | 100 | 10 |  | 120 | Al |  |  | PEDOT:PSS |  | PCBM-60 | [5 empty] | SLG | ITO | 0.1 | 0.89 | 18.2 | 0.556 | 9 | 1.5
8443 | MA |  |  | 1 |  |  | Pb | 1 | I |  | 3 |  |  |  | DMF |  | IPA | 1 |  | 1 | 70 |  | 100 | 10 |  | 120 | Al |  |  | PEDOT:PSS |  | PCBM-60 | [5 empty] | SLG | ITO | 0.1 | 0.9 | 17.6 | 0.451 | 7.1 | 1.5
8444 | MA |  |  | 1 |  |  | Pb | 1 | I |  | 3 |  |  |  | DMF |  | IPA | 1 |  | 1 | 70 |  | 100 | 10 |  | 120 | Al |  |  | PEDOT:PSS |  | PCBM-60 | [5 empty] | SLG | ITO | 0.1 | 0.91 | 16.7 | 0.367 | 5.6 | 1.5
8445 | MA |  |  | 1 |  |  | Pb | 1 | I |  | 3 |  |  |  | DMF |  | IPA | 1 |  | 1 | 70 |  | 100 | 10 |  | 120 | Al |  |  | PEDOT:PSS |  | PCBM-60 | [5 empty] | SLG | ITO | 0.1 | 0.91 | 2.1 | 0.052 | 0.1 | 1.5
8446 | MA |  |  | 1 |  |  | Pb | 1 | I |  | 3 |  |  |  | DMF |  | IPA | 1 |  | 1 | 100 |  | 70 | 30 |  | 30 | Au |  | 65 | DEPT-SC |  | TiO2-c | TiO2-mp |  | 50 | 250 |  | SLG | FTO | 0.09 | 0.875 | 8.93 | 0.663 | 5.18 | 1.6
8447 | MA |  |  | 1 |  |  | Pb | 1 | I |  | 3 |  |  |  | DMF |  | IPA | 1 |  | 1 | 100 |  | 70 | 30 |  | 30 | Au |  | 65 | DEPT-SC |  | TiO2-c | TiO2-mp |  | 50 | 250 |  | SLG | FTO | 0.09 | 0.85 | 16.51 | 0.693 | 9.73 | 1.6
8448 | MA |  |  | 1 |  |  | Pb | 1 | I |  | 3 |  |  |  | DMF |  | IPA | 1 |  | 1 | 100 |  | 70 | 30 |  | 30 | Au |  | 65 | DEPT-SC |  | TiO2-c | TiO2-mp |  | 50 | 250 |  | SLG | FTO | 0.09 | 0.909 | 17.5 | 0.724 | 11.52 | 1.6
8449 | MA |  |  | 1 |  |  | Pb | 1 | I |  | 3 |  |  |  | DMF |  | IPA | 1 |  | 1 | 100 |  | 70 | 30 |  | 30 | Au |  | 65 | Spiro-MeOTAD |  | TiO2-c | TiO2-mp |  | 50 | 250 |  | SLG | FTO | 0.09 | 0.988 | 19.95 | 0.667 | 13.15 | 1.6
8450 | Cs |  |  | 1 |  |  | Pb | 1 | Br |  | 3 |  |  |  | DMF |  |  | 1 |  |  | 340 |  |  | 5 |  |  | Carbon |  |  | Carbon |  | TiO2-c | [5 empty] | SLG | FTO | 0.12 | 1.15 | 13.54 | 0.642 | 10
8451 | Cs |  |  | 1 |  |  | Pb | 1 | Br |  | 3 |  |  |  | DMF |  |  | 1 |  |  | 340 |  |  | 5 |  |  | Carbon |  |  | Carbon |  | TiO2-c | [5 empty] | SLG | FTO | 0.12 | 1.02 | 13.04 | 0.606 | 8.07
8452 | Cs |  |  | 1 |  |  | Pb | 1 | Br |  | 3 |  |  |  | DMF |  |  | 1 |  |  | 340 |  |  | 5 |  |  | Carbon |  |  | Carbon |  | TiO2-c | [5 empty] | SLG | FTO | 0.12 | 0.92 | 9.39 | 0.549 | 4.75
8453 | MA |  |  | 1 |  |  | Pb | 1 | I |  | 3 |  |  |  | DMF |  | PA | 1 |  | 1 | Unknown |  | 70 | Unknown |  | 30 | Au |  |  | Spiro-MeOTAD |  | ZnO-c | ZnO-nw |  | 30 | nan |  | SLG | FTO | 0.1 | 0.93 | 18.18 | 0.518 | 8.76 | 1.6
8454 | MA |  |  | 1 |  |  | Pb | 1 | I |  | 3 |  |  |  | none |  | none | 1 |  | 1 | Unknown |  | 100 | Unknown |  | 45 | Au |  |  | Spiro-MeOTAD |  | TiO2-c | [5 empty] | SLG | FTO | 0.1 | 0.91 | 15.9 | 0.341 | 4.95 | 1.6
8455 | MA |  |  | 1 |  |  | Pb | 1 | I |  | 3 |  |  |  | DMSO | GBL |  | 3 | 7 |  | 100 |  |  | 4 |  |  | Al |  | 100 | PEDOT:PSS | 30 | PCBM-70 |  |  | 30 |  |  | SLG | ITO | 0.15 | 0.964 | 18.21 | 0.72 | 12.58 | 1.6
8456 | MA |  |  | 1 |  |  | Pb | 1 | I |  | 3 |  |  |  | DMSO | GBL |  | 3 | 7 |  | 100 |  |  | 4 |  |  | Al |  | 100 | PEDOT:PSS | 30 | PCBM-70 |  |  | 30 |  |  | SLG | ITO | 0.15 | 0.981 | 18.32 | 0.69 | 12.33 | 1.6
8457 | MA |  |  | 1 |  |  | Pb | 1 | I |  | 3 |  |  |  | DMSO | GBL |  | 3 | 7 |  | 100 |  |  | 4 |  |  | Al |  | 100 | PEDOT:PSS | 30 | PCBM-70 |  |  | 30 |  |  | SLG | ITO | 0.15 | 0.994 | 19.89 | 0.72 | 14.25 | 1.6
8458 | MA |  |  | 1 |  |  | Pb | 1 | I |  | 3 |  |  |  | DMSO | GBL |  | 3 | 7 |  | 100 |  |  | 4 |  |  | Al |  | 100 | PEDOT:PSS | 30 | PCBM-70 |  |  | 30 |  |  | SLG | ITO | 0.15 | 0.986 | 19.15 | 0.71 | 13.5 | 1.6
8459 | MA |  |  | 1 |  |  | Pb | 1 | I |  | 3 |  |  |  | DMSO | GBL |  | 3 | 7 |  | 100 |  |  | 4 |  |  | Al |  | 100 | PEDOT:PSS | 30 | PCBM-70 |  |  | 30 |  |  | SLG | ITO | 0.15 | 0.98 | 17.84 | 0.77 | 13.44 | 1.6
8460 | MA |  |  | 1 |  |  | Pb | 1 | I |  | 3 |  |  |  | DMSO | GBL |  | 3 | 7 |  | 100 |  |  | 4 |  |  | Al |  | 100 | PEDOT:PSS | 30 | PCBM-70 |  |  | 30 |  |  | SLG | ITO | 0.15 | 0.972 | 18.86 | 0.71 | 13.01 | 1.6
8461 | MA |  |  | 1 |  |  | Pb | 1 | I |  | 3 |  |  |  | DMSO | GBL |  | 3 | 7 |  | 100 |  |  | 4 |  |  | Al |  | 100 | PEDOT:PSS | 30 | PCBM-70 |  |  | 30 |  |  | SLG | ITO | 0.15 | 0.992 | 18.32 | 0.71 | 12.85 | 1.6
8462 | MA |  |  | 1 |  |  | Pb | 1 | I |  | 3 |  |  |  | DMSO | GBL |  | 3 | 7 |  | 100 |  |  | 4 |  |  | Al |  | 100 | PEDOT:PSS | 30 | PCBM-70 |  |  | 30 |  |  | SLG | ITO | 0.15 | 0.989 | 18.89 | 0.67 | 12.45 | 1.6
8463 | MA |  |  | 1 |  |  | Pb | 1 | I |  | 3 |  |  |  | DMSO | GBL |  | 3 | 7 |  | 100 |  |  | 4 |  |  | Al |  | 100 | PEDOT:PSS | 30 | PCBM-70 |  |  | 30 |  |  | SLG | ITO | 0.15 | 0.988 | 18.41 | 0.74 | 13.37 | 1.6
8464 | MA |  |  | 1 |  |  | Pb | 1 | I |  | 3 |  |  |  | DMSO | GBL |  | 3 | 7 |  | 100 |  |  | 4 |  |  | Al |  | 100 | PEDOT:PSS | 30 | PCBM-70 |  |  | 30 |  |  | SLG | ITO | 0.15 | 1.012 | 19.47 | 0.69 | 13.58 | 1.6
8465 | MA |  |  | 1 |  |  | Pb | 1 | I |  | 3 |  |  |  | DMSO | GBL |  | 3 | 7 |  | 100 |  |  | 4 |  |  | Al |  | 100 | PEDOT:PSS | 30 | PCBM-70 |  |  | 30 |  |  | SLG | ITO | 0.15 | 0.995 | 18.41 | 0.73 | 13.37 | 1.6
8466 | MA |  |  | 1 |  |  | Pb | 1 | I |  | 3 |  |  |  | DMSO | GBL |  | 3 | 7 |  | 100 |  |  | 4 |  |  | Al |  | 100 | PEDOT:PSS | 30 | PCBM-70 |  |  | 30 |  |  | SLG | ITO | 0.15 | 0.998 | 19.01 | 0.68 | 12.96 | 1.6
8467 | Cs | FA | MA | 0.05 | 0.81 | 0.14000000000000001 | Pb | 1 | Br | I | 0.45 | 2.5499999999999998 |  |  | DMF | DMSO |  | 4 | 1 |  | 100 |  |  | 45 |  |  | Au |  | 100 | Spiro-MeOTAD |  | SnO2-c | [5 empty] | SLG | FTO | 0.1 | 1.033 | 22.21 | 0.754 | 17.3
8468 | Cs | FA | MA | 0.05 | 0.81 | 0.14000000000000001 | Pb | 1 | Br | I | 0.45 | 2.5499999999999998 |  |  | DMF | DMSO |  | 4 | 1 |  | 100 |  |  | 45 |  |  | Au |  | 100 | Spiro-MeOTAD |  | SnO2-c | KCl |  |  |  |  | SLG | FTO | 0.1 | 1.139 | 23.01 | 0.74 | 19.4
8469 | Cs | FA | MA | 0.05 | 0.81 | 0.14000000000000001 | Pb | 1 | Br | I | 0.45 | 2.5499999999999998 |  |  | DMF | DMSO |  | 4 | 1 |  | 100 |  |  | 45 |  |  | Au |  | 100 | Spiro-MeOTAD |  | SnO2-c | KCl |  |  |  |  | SLG | FTO | 0.1 | 1.13 | 23.1 | 0.786 | 20.5
8470 | Cs | FA | MA | 0.05 | 0.81 | 0.14000000000000001 | Pb | 1 | Br | I | 0.45 | 2.5499999999999998 |  |  | DMF | DMSO |  | 4 | 1 |  | 100 |  |  | 45 |  |  | Au |  | 100 | Spiro-MeOTAD |  | SnO2-c | KCl |  |  |  |  | SLG | FTO | 0.1 | 1.101 | 23.09 | 0.709 | 18
8471 | Cs | FA | MA | 0.05 | 0.81 | 0.14000000000000001 | Pb | 1 | Br | I | 0.45 | 2.5499999999999998 |  |  | DMF | DMSO |  | 4 | 1 |  | 100 |  |  | 45 |  |  | Au |  | 100 | Spiro-MeOTAD |  | SnO2-c | KCl |  |  |  |  | SLG | FTO | 0.1 | 1.085 | 22.64 | 0.747 | 18.4
8472 | MA |  |  | 1 |  |  | Pb | 1 | I |  | 3 |  |  |  | DMSO | GBL |  | 3 | 7 |  | 110 |  |  | 30 |  |  | Ag |  | 30 | Spiro-MeOTAD | 100 | TiO2-c | TiO2-mp |  | 50 | nan |  | SLG | FTO | 0.1 | 0.88 | 19.2 | 0.598 | 10.1 | 1.6
8473 | MA |  |  | 1 |  |  | Pb | 1 | I |  | 3 |  |  |  | DMSO | GBL |  | 3 | 7 |  | 110 |  |  | 30 |  |  | Ag |  | 30 | Spiro-MeOTAD | 100 | TiO2-c | TiO2-mp |  | 50 | nan |  | SLG | FTO | 0.1 | 0.85 | 18.2 | 0.515 | 8 | 1.6
8474 | MA |  |  | 1 |  |  | Pb | 1 | I |  | 3 |  |  |  | DMSO | GBL |  | 3 | 7 |  | 110 |  |  | 30 |  |  | Ag |  | 30 | Spiro-MeOTAD | 100 | TiO2-c | TiO2-mp |  | 50 | nan |  | SLG | FTO | 0.1 | 0.9 | 20.5 | 0.587 | 10.8 | 1.6
8475 | MA |  |  | 1 |  |  | Pb | 1 | I |  | 3 |  |  |  | DMF |  | IPA | 1 |  | 1 | Unknown |  | 80 | Unknown |  |  | Au |  | 100 | Spiro-MeOTAD |  | TiO2-c | TiO2-mp |  |  |  |  | SLG | FTO | 0.1 | 0.98 | 17 | 0.62 | 10.2 | 1.6
8476 | MA |  |  | 1 |  |  | Pb | 1 | I |  | 3 |  |  |  | DMF |  | IPA | 1 |  | 1 | Unknown |  | 80 | Unknown |  |  | Au |  | 100 | Spiro-MeOTAD |  | TiO2-c | TiO2-mp |  |  |  |  | SLG | FTO | 0.1 | 1.04 | 17.5 | 0.63 | 11.5 | 1.6
8477 | MA |  |  | 1 |  |  | Pb | 1 | I |  | 3 |  |  |  | GBL |  |  | 1 |  |  | 80 |  |  | 45 |  |  | Au |  | 100 | CuI |  | TiO2-c | TiO2-mp |  | 100 | nan |  | SLG | FTO | 0.13 | 0.55 | 17.8 | 0.62 | 6 | 1.6
8478 | MA |  |  | 1 |  |  | Pb | 1 | I |  | 3 |  |  |  | GBL |  |  | 1 |  |  | 80 |  |  | 45 |  |  | Au |  | 100 | CuI |  | TiO2-c | TiO2-mp |  | 100 | nan |  | SLG | FTO | 0.13 | 0.52 | 12.1 | 0.6 | 3.7 | 1.6
8479 | MA |  |  | 1 |  |  | Pb | 1 | I |  | 3 |  |  |  | GBL |  |  | 1 |  |  | 80 |  |  | 45 |  |  | Au |  | 100 | Spiro-MeOTAD | 300 | TiO2-c | TiO2-mp |  | 100 | nan |  | SLG | FTO | 0.13 | 0.79 | 16.1 | 0.61 | 7.9 | 1.6
8480 | MA |  |  | 1 |  |  | Pb | 1 | I |  | 3 |  |  |  | GBL |  |  | 1 |  |  | 80 |  |  | 45 |  |  | Au |  | 100 | Spiro-MeOTAD | 300 | TiO2-c | TiO2-mp |  | 100 | nan |  | SLG | FTO | 0.13 | 0.78 | 14 | 0.55 | 6 | 1.6
8481 | MA |  |  | 1 |  |  | Pb | 1 | I |  | 3 |  |  |  | DMF |  | none | 1 |  | 1 | Unknown |  | 150 | Unknown |  | 60 | Ag |  | 100 | Spiro-MeOTAD |  | TiO2-c |  |  | 50 |  |  | SLG | FTO | 0.07065 | 0.9 | 16.5 | 0.689 | 10.2 | 1.6
8482 | MA |  |  | 1 |  |  | Pb | 1 | I |  | 3 |  |  |  | DMF |  | none | 1 |  | 1 | Unknown |  | 150 | Unknown |  | 60 | Ag |  | 100 | Spiro-MeOTAD |  | TiO2-c | TiO2-mp |  | 50 | nan |  | SLG | FTO | 0.07065 | 0.7 | 17 | 0.625 | 7.7 | 1.6
8483 | Cs |  |  | 1 |  |  | Pb | 1 | Br | I | 2 | 1 |  |  | DMSO |  |  | 1 |  |  | 250 |  |  | 10 |  |  | Au |  | 100 | Spiro-MeOTAD |  | TiO2-c | [5 empty] | SLG | FTO | 0.09 | 1.12 | 10.93 | 0.69 | 8.46
8484 | Cs |  |  | 1 |  |  | Pb | 1 | Br | I | 2 | 1 |  |  | DMSO |  |  | 1 |  |  | 250 |  |  | 10 |  |  | Au |  | 100 | Spiro-MeOTAD |  | TiO2-c | [5 empty] | SLG | FTO | 0.09 | 1.14 | 10.87 | 0.66 | 8.24
8485 | Cs |  |  | 1 |  |  | Pb | 1 | Br | I | 2 | 1 | CaI2 |  | DMSO |  |  | 1 |  |  | 250 |  |  | 10 |  |  | Au |  | 100 | Spiro-MeOTAD |  | TiO2-c | [5 empty] | SLG | FTO | 0.09 | 1.17 | 11.87 | 0.75 | 10.42
8486 | Cs |  |  | 1 |  |  | Pb | 1 | Br | I | 2 | 1 | CaI2 |  | DMSO |  |  | 1 |  |  | 250 |  |  | 10 |  |  | Au |  | 100 | Spiro-MeOTAD |  | TiO2-c | [5 empty] | SLG | FTO | 0.09 | 1.17 | 11.14 | 0.73 | 9.45
8487 | Cs |  |  | 1 |  |  | Pb | 1 | Br | I | 2 | 1 | SrI2 |  | DMSO |  |  | 1 |  |  | 250 |  |  | 10 |  |  | Au |  | 100 | Spiro-MeOTAD |  | TiO2-c | [5 empty] | SLG | FTO | 0.09 | 1.12 | 11.61 | 0.72 | 9.38
8488 | Cs |  |  | 1 |  |  | Pb | 1 | Br | I | 2 | 1 | SrI2 |  | DMSO |  |  | 1 |  |  | 250 |  |  | 10 |  |  | Au |  | 100 | Spiro-MeOTAD |  | TiO2-c | [5 empty] | SLG | FTO | 0.09 | 1.13 | 10.87 | 0.68 | 8.42
8489 | Cs |  |  | 1 |  |  | Pb | 1 | Br | I | 2 | 1 | BaI2 |  | DMSO |  |  | 1 |  |  | 250 |  |  | 10 |  |  | Au |  | 100 | Spiro-MeOTAD |  | TiO2-c | [5 empty] | SLG | FTO | 0.09 | 1.19 | 11.91 | 0.74 | 10.51
8490 | Cs |  |  | 1 |  |  | Pb | 1 | Br | I | 2 | 1 | BaI2 |  | DMSO |  |  | 1 |  |  | 250 |  |  | 10 |  |  | Au |  | 100 | Spiro-MeOTAD |  | TiO2-c | [5 empty] | SLG | FTO | 0.09 | 1.19 | 11.25 | 0.73 | 9.7
8500 | Cs | FA | MA | 0.05 | 0.81 | 0.14000000000000001 | Pb | 1 | Br | I | 0.45 | 2.5499999999999998 |  |  | DMF | DMSO |  | 4 | 1 |  | 100 |  |  | 80 |  |  | Au |  | 80 | Spiro-MeOTAD |  | TiO2-c | SnO2-c |  |  |  |  | SLG | FTO | 0.16 | 1.169 | 23.91 | 0.765 | 21.23 | 1.63
8501 | Cs | FA | MA | 0.05 | 0.81 | 0.14000000000000001 | Pb | 1 | Br | I | 0.45 | 2.5499999999999998 |  |  | DMF | DMSO |  | 4 | 1 |  | 100 |  |  | 80 |  |  | Au |  | 80 | Spiro-MeOTAD |  | TiO2-c | SnO2-c |  |  |  |  | SLG | FTO | 0.16 |  |  |  |  | 1.63
8502 | Cs | FA | MA | 0.05 | 0.81 | 0.14000000000000001 | Pb | 1 | Br | I | 0.45 | 2.5499999999999998 |  |  | DMF | DMSO |  | 4 | 1 |  | 100 |  |  | 80 |  |  | Au |  | 80 | Spiro-MeOTAD |  | TiO2-c | SnO2-c |  |  |  |  | SLG | FTO | 0.16 |  |  |  |  | 1.63
8503 | Cs | FA | MA | 0.05 | 0.81 | 0.14000000000000001 | Pb | 1 | Br | I | 0.45 | 2.5499999999999998 |  |  | DMF | DMSO |  | 4 | 1 |  | 100 |  |  | 80 |  |  | Au |  | 80 | Spiro-MeOTAD |  | SnO2-c | [5 empty] | SLG | FTO | 0.16 | 1.142 | 23.45 | 0.758 | 20.16 | 1.63
8504 | Cs | FA | MA | 0.05 | 0.81 | 0.14000000000000001 | Pb | 1 | Br | I | 0.45 | 2.5499999999999998 |  |  | DMF | DMSO |  | 4 | 1 |  | 100 |  |  | 80 |  |  | Au |  | 80 | Spiro-MeOTAD |  | TiO2-c | [5 empty] | SLG | FTO | 0.16 | 1.125 | 22.85 | 0.752 | 18.62 | 1.63
8505 | Cs | FA | MA | 0.05 | 0.81 | 0.14000000000000001 | Pb | 1 | Br | I | 0.45 | 2.5499999999999998 |  |  | DMF | DMSO |  | 4 | 1 |  | 100 |  |  | 80 |  |  | Au |  | 80 | Spiro-MeOTAD |  | TiO2-c | [5 empty] | SLG | FTO | 0.16 |  |  |  |  | 1.63
8506 | Cs | FA | MA | 0.05 | 0.81 | 0.14000000000000001 | Pb | 1 | Br | I | 0.45 | 2.5499999999999998 |  |  | DMF | DMSO |  | 4 | 1 |  | 100 |  |  | 80 |  |  | Au |  | 80 | Spiro-MeOTAD |  | TiO2-c | [5 empty] | SLG | FTO | 0.16 |  |  |  |  | 1.63
8507 | FA |  |  | 1 |  |  | Pb | 1 | I |  | 3 |  |  |  | DMF |  | IPA | 1 |  | 1 | 70 |  | 150 | 10 |  | 20 | Au |  | 80 | Spiro-MeOTAD |  | TiO2-c | TiO2-mp |  |  |  |  | SLG | FTO | 0.04 | 1.02 | 19.96 | 0.67 | 13.72 | 1.45
8508 | FA | MA |  | 0.96 | 0.04 |  | Pb | 1 | Br | I | 0.12 | 2.88 |  |  | DMF |  | IPA | 1 |  | 1 | 70 |  | 150 | 10 |  | 20 | Au |  | 80 | Spiro-MeOTAD |  | TiO2-c | TiO2-mp |  |  |  |  | SLG | FTO | 0.04 | 1.06 | 21.34 | 0.7 | 15.87 | 1.48
8509 | FA | MA |  | 0.97499999999999998 | 2.5000000000000001E-2 |  | Pb | 1 | I |  | 3 |  |  |  | DMF |  | IPA | 1 |  | 1 | 70 |  | 150 | 10 |  | 20 | Au |  | 80 | Spiro-MeOTAD |  | TiO2-c | TiO2-mp |  |  |  |  | SLG | FTO | 0.04 | 1.08 | 23.13 | 0.77 | 19.16 | 1.48
8514 | MA |  |  | 1 |  |  | Pb | 1 | I |  | 3 |  | Cl |  | DMSO |  |  | 1 |  |  | 130 |  |  | 20 |  |  | Au |  |  | Spiro-MeOTAD |  | TiO2-c |  |  | 50 |  |  | SLG | FTO | 0.2 | 0.77 | 7.8 | 0.59 | 3.7 | 1.57
8515 | MA |  |  | 1 |  |  | Pb | 1 | I |  | 3 |  | Cl |  | DMSO |  |  | 1 |  |  | 130 |  |  | 20 |  |  | Au |  |  | Spiro-MeOTAD |  | TiO2-c |  |  | 50 |  |  | SLG | FTO | 0.2 | 0.68 | 12.5 | 0.63 | 5.5 | 1.57
8516 | MA |  |  | 1 |  |  | Pb | 1 | I |  | 3 |  |  |  | DMSO | GBL |  | 3 | 7 |  | 100 |  |  | 15 |  |  | Ag |  |  | PEDOT:PSS | 25 | PCBM-60 | bis-C60 |  |  |  |  | SLG | ITO | 0.0314 | 0.86 | 14.2 | 0.75 | 9.5 | 1.6
8517 | MA |  |  | 1 |  |  | Pb | 1 | I |  | 3 |  |  |  | DMSO | GBL |  | 3 | 7 |  | 100 |  |  | 15 |  |  | Ag |  |  | NiO-c | 20 | PCBM-60 | bis-C60 |  |  |  |  | SLG | ITO | 0.0314 | 1.07 | 16.81 | 0.74 | 13.3 | 1.6
8519 | MA |  |  | 1 |  |  | Pb | 1 | I |  | 3 |  |  |  | DMSO | GBL |  | 3 | 7 |  | 100 |  |  | 15 |  |  | Ag |  |  | NiO-c | 20 | PCBM-60 | bis-C60 |  |  |  |  | SLG | ITO | 0.0314 | 1.08 | 17.48 | 0.743 | 14 | 1.6
8520 | MA |  |  | 1 |  |  | Pb | 1 | I |  | 3 |  |  |  | DMSO | GBL |  | 3 | 7 |  | 100 |  |  | 15 |  |  | Ag |  |  | NiO-c | 20 | PCBM-60 | bis-C60 |  |  |  |  | SLG | ITO | 0.0314 | 1 | 16.96 | 0.382 | 6.5 | 1.6
8521 | MA |  |  | 1 |  |  | Pb | 1 | I |  | 3 |  |  |  | DMSO | GBL |  | 3 | 7 |  | 100 |  |  | 15 |  |  | Ag |  |  | NiO-c | 20 | PCBM-60 | bis-C60 |  |  |  |  | SLG | ITO | 0.0314 | 1.06 | 16.83 | 0.627 | 11.2 | 1.6
8522 | MA |  |  | 1 |  |  | Pb | 1 | I |  | 3 |  |  |  | DMSO | GBL |  | 3 | 7 |  | 100 |  |  | 15 |  |  | Ag |  | 100 | NiO-c | 20 | PCBM-60 | bis-C60 |  |  |  |  | SLG | ITO | 0.0314 | 1.08 | 17.27 | 0.746 | 13.9 | 1.6
8523 | MA |  |  | 1 |  |  | Pb | 1 | I |  | 3 |  | Cl |  | DMF |  |  | 1 |  |  | 110 |  |  | 90 |  |  | Ag |  | 100 | P3HT |  | TiO2-c |  |  | 70 |  |  | SLG | FTO | 0.1 | 0.69 | 2.93 | 0.6 | 1.21 | 1.57
8524 | MA |  |  | 1 |  |  | Pb | 1 | I |  | 3 |  | Cl |  | DMF |  |  | 1 |  |  | 110 |  |  | 90 |  |  | Ag |  | 100 | P3HT |  | TiO2-c |  |  | 70 |  |  | SLG | FTO | 0.1 | 0.77 | 6.23 | 0.56 | 2.67 | 1.57
8525 | MA |  |  | 1 |  |  | Pb | 1 | I |  | 3 |  | Cl |  | DMF |  |  | 1 |  |  | 110 |  |  | 90 |  |  | Ag |  | 100 | P3HT |  | TiO2-c |  |  | 70 |  |  | SLG | FTO | 0.1 | 0.77 | 8.16 | 0.56 | 3.52 | 1.57
8526 | MA |  |  | 1 |  |  | Pb | 1 | I |  | 3 |  | Cl |  | DMF |  |  | 1 |  |  | 110 |  |  | 90 |  |  | Ag |  | 100 | P3HT |  | TiO2-c |  |  | 70 |  |  | SLG | FTO | 0.1 | 0.77 | 11.99 | 0.49 | 4.52 | 1.57
8527 | MA |  |  | 1 |  |  | Pb | 1 | I |  | 3 |  | Cl |  | DMF |  |  | 1 |  |  | 110 |  |  | 90 |  |  | Ag |  | 100 | P3HT |  | TiO2-c |  |  | 70 |  |  | SLG | FTO | 0.1 | 0.77 | 11.99 | 0.49 | 4.52 | 1.57
8528 | MA |  |  | 1 |  |  | Pb | 1 | I |  | 3 |  | Cl |  | DMF |  |  | 1 |  |  | 110 |  |  | 90 |  |  | Ag |  | 100 | P3HT |  | TiO2-c | TiO2-mp |  | 70 | 130 |  | SLG | FTO | 0.1 | 0.6 | 6.14 | 0.69 | 2.54 | 1.57
8529 | MA |  |  | 1 |  |  | Pb | 1 | I |  | 3 |  | Cl |  | DMF |  |  | 1 |  |  | 110 |  |  | 90 |  |  | Ag |  | 100 | P3HT |  | TiO2-c | TiO2-mp |  | 70 | 130 |  | SLG | FTO | 0.1 | 0.6 | 6.14 | 0.69 | 2.54 | 1.57
8530 | MA |  |  | 1 |  |  | Pb | 1 | I |  | 3 |  | Cl |  | DMF |  |  | 1 |  |  | 110 |  |  | 90 |  |  | Ag |  | 100 | P3HT |  | TiO2-c | TiO2-mp |  | 70 | 130 |  | SLG | FTO | 0.1 | 0.61 | 9.55 | 0.61 | 3.57 | 1.57
8531 | MA |  |  | 1 |  |  | Pb | 1 | I |  | 3 |  | Cl |  | DMF |  |  | 1 |  |  | 110 |  |  | 90 |  |  | Ag |  | 100 | P3HT |  | TiO2-c | TiO2-mp |  | 70 | 130 |  | SLG | FTO | 0.1 | 0.61 | 9.55 | 0.61 | 3.57 | 1.57
8532 | MA |  |  | 1 |  |  | Pb | 1 | I |  | 3 |  | Cl |  | DMF |  |  | 1 |  |  | 110 |  |  | 90 |  |  | Ag |  | 100 | P3HT |  | TiO2-c | TiO2-mp |  | 70 | 130 |  | SLG | FTO | 0.1 | 0.61 | 13.57 | 0.57 | 4.66 | 1.57
8533 | MA |  |  | 1 |  |  | Pb | 1 | I |  | 3 |  | Cl |  | DMF |  |  | 1 |  |  | 110 |  |  | 90 |  |  | Ag |  | 100 | P3HT |  | TiO2-c | TiO2-mp |  | 70 | 130 |  | SLG | FTO | 0.1 | 0.61 | 13.57 | 0.57 | 4.66 | 1.57
8534 | MA |  |  | 1 |  |  | Pb | 1 | I |  | 3 |  | Cl |  | DMF |  |  | 1 |  |  | 110 |  |  | 90 |  |  | Ag |  | 100 | P3HT |  | TiO2-c | TiO2-mp |  | 70 | 130 |  | SLG | FTO | 0.1 | 0.61 | 15.29 | 0.56 | 5.2 | 1.57
8535 | MA |  |  | 1 |  |  | Pb | 1 | I |  | 3 |  | Cl |  | DMF |  |  | 1 |  |  | 110 |  |  | 90 |  |  | Ag |  | 100 | P3HT |  | TiO2-c | TiO2-mp |  | 70 | 130 |  | SLG | FTO | 0.1 | 0.61 | 15.29 | 0.56 | 5.2 | 1.57
8536 | MA |  |  | 1 |  |  | Pb | 1 | I |  | 3 |  |  |  | DMF |  |  | 1 |  |  | 100 |  |  | 5 |  |  | Au |  | 100 | Spiro-MeOTAD |  | SnO2-c |  |  | 40 |  |  | SLG | ITO | 0.102 | 1.083 | 22.14 | 0.698 | 16.77 | 1.6
8537 | MA |  |  | 1 |  |  | Pb | 1 | I |  | 3 |  |  |  | DMF |  |  | 1 |  |  | 100 |  |  | 5 |  |  | Au |  | 100 | Spiro-MeOTAD |  | SnO2-c |  |  | 40 |  |  | SLG | ITO | 0.102 | 1.094 | 22.27 | 0.701 | 17.11 | 1.6
8550 | MA |  |  | 1 |  |  | Pb | 1 | I |  | 3 |  | EtOH |  | DMF |  |  | 1 |  |  | 100 |  |  | 5 |  |  | Au |  | 100 | Spiro-MeOTAD |  | SnO2-c |  |  | 40 |  |  | SLG | ITO | 0.102 | 1.092 | 22.31 | 0.741 | 18.04 | 1.6
8551 | MA |  |  | 1 |  |  | Pb | 1 | I |  | 3 |  | EtOH |  | DMF |  |  | 1 |  |  | 100 |  |  | 5 |  |  | Au |  | 100 | Spiro-MeOTAD |  | SnO2-c |  |  | 40 |  |  | SLG | ITO | 0.102 | 1.091 | 22.09 | 0.721 | 17.38 | 1.6
8552 | MA |  |  | 1 |  |  | Pb | 1 | I |  | 3 |  | EtOH |  | DMF |  |  | 1 |  |  | 100 |  |  | 5 |  |  | Au |  | 100 | Spiro-MeOTAD |  | SnO2-c |  |  | 40 |  |  | SLG | ITO | 0.102 | 1.09 | 21.99 | 0.724 | 17.36 | 1.6
8553 | MA |  |  | 1 |  |  | Pb | 1 | I |  | 3 |  | EtOH |  | DMF |  |  | 1 |  |  | 100 |  |  | 5 |  |  | Au |  | 100 | Spiro-MeOTAD |  | SnO2-c |  |  | 40 |  |  | SLG | ITO | 0.102 | 1.085 | 21.61 | 0.711 | 16.67 | 1.6
8554 | MA |  |  | 1 |  |  | Pb | 1 | I |  | 3 |  |  |  | DMF |  |  | 1 |  |  | 100 |  |  | 5 |  |  | Au |  | 100 | Spiro-MeOTAD |  | SnO2-c |  |  | 40 |  |  | SLG | ITO | 0.102 | 1.07 | 21.84 | 0.759 | 17.73 | 1.6
8555 | MA |  |  | 1 |  |  | Pb | 1 | I |  | 3 |  |  |  | DMF |  |  | 1 |  |  | 100 |  |  | 5 |  |  | Au |  | 100 | Spiro-MeOTAD |  | SnO2-c |  |  | 40 |  |  | SLG | ITO | 0.102 | 1.069 | 21.8 | 0.743 | 17.31 | 1.6
8556 | MA |  |  | 1 |  |  | Pb | 1 | I |  | 3 |  |  |  | DMF |  |  | 1 |  |  | 100 |  |  | 5 |  |  | Au |  | 100 | Spiro-MeOTAD |  | SnO2-c |  |  | 40 |  |  | SLG | ITO | 0.102 | 1.068 | 21.9 | 0.736 | 17.22 | 1.6
8557 | MA |  |  | 1 |  |  | Pb | 1 | I |  | 3 |  |  |  | DMF |  |  | 1 |  |  | 100 |  |  | 5 |  |  | Au |  | 100 | Spiro-MeOTAD |  | SnO2-c |  |  | 40 |  |  | SLG | ITO | 0.102 | 1.059 | 21.02 | 0.744 | 16.55 | 1.6
8558 | MA |  |  | 1 |  |  | Pb | 1 | I |  | 3 |  |  |  | DMF |  |  | 1 |  |  | 100 |  |  | 5 |  |  | Au |  | 100 | Spiro-MeOTAD |  | SnO2-c |  |  | 40 |  |  | SLG | ITO | 0.102 | 1.119 | 22.51 | 0.747 | 18.82 | 1.6
8559 | MA |  |  | 1 |  |  | Pb | 1 | I |  | 3 |  |  |  | DMF |  |  | 1 |  |  | 100 |  |  | 5 |  |  | Au |  | 100 | Spiro-MeOTAD |  | SnO2-c |  |  | 40 |  |  | SLG | ITO | 0.102 | 1.069 | 22.43 | 0.706 | 16.92 | 1.6
8561 | MA |  |  | 1 |  |  | Pb | 1 | I |  | 3 |  |  |  | DMF |  | IPA | 1 |  | 1 | Unknown |  | 100 | Unknown |  |  | Au |  |  | Spiro-MeOTAD |  | TiO2-c | TiO2-mp |  |  |  |  | SLG | FTO | 0.1 | 0.94 | 17.5 | 0.649 | 10.7 | 1.6
8562 | MA |  |  | 1 |  |  | Pb | 1 | I |  | 3 |  |  |  | DMF |  | IPA | 1 |  | 1 | Unknown |  | 100 | Unknown |  |  | Au |  |  | Spiro-MeOTAD |  | TiO2-c | TiO2-mp |  |  |  |  | SLG | FTO | 0.1 | 0.92 | 19.1 | 0.622 | 10.9 | 1.6
8563 | MA |  |  | 1 |  |  | Pb | 1 | I |  | 3 |  |  |  | DMF |  | IPA | 1 |  | 1 | Unknown |  | 100 | Unknown |  |  | Au |  |  | Spiro-MeOTAD |  | TiO2-c | TiO2-mp |  |  |  |  | SLG | FTO | 0.1 | 0.93 | 20.5 | 0.622 | 11.8 | 1.6
8564 | MA |  |  | 1 |  |  | Pb | 1 | I |  | 3 |  |  |  | DMF |  | IPA | 1 |  | 1 | Unknown |  | 100 | Unknown |  |  | Au |  |  | Spiro-MeOTAD |  | TiO2-c | TiO2-mp |  |  |  |  | SLG | FTO | 0.1 | 0.93 | 23.5 | 0.629 | 13.7 | 1.6
8565 | MA |  |  | 1 |  |  | Pb | 1 | I |  | 3 |  |  |  | DMF |  | IPA | 1 |  | 1 | Unknown |  | 100 | Unknown |  |  | Au |  |  | Spiro-MeOTAD |  | TiO2-c | TiO2-mp |  |  |  |  | SLG | FTO | 0.1 | 0.92 | 25.8 | 0.648 | 15.6 | 1.6
8566 | MA |  |  | 1 |  |  | Pb | 1 | I |  | 3 |  | Cl |  | DMF |  |  | 1 |  |  | 120 |  |  | 60 |  |  | Au |  | 100 | P3HT |  | TiO2-c | TiO2-mp |  | 120 | 700 |  | SLG | FTO | 0.1 | 0.93 | 12 | 0.58 | 6.6 | 1.6
8567 | MA |  |  | 1 |  |  | Pb | 1 | I |  | 3 |  | Cl |  | DMF |  |  | 1 |  |  | 120 |  |  | 60 |  |  | Au |  | 100 | Spiro-MeOTAD |  | TiO2-c | TiO2-mp |  | 120 | 700 |  | SLG | FTO | 0.1 | 0.84 | 12 | 0.6 | 5.9 | 1.6
8568 | MA |  |  | 1 |  |  | Pb | 1 | I |  | 3 |  |  |  | DMSO | GBL |  | 3 | 7 |  | 100 |  |  | 10 |  |  | Ag |  | 100 | NiO-c |  | PCBM-60 | [5 empty] | SLG | ITO | 0.1 | 1.03 | 20 | 0.57 | 11.7 | 1.5
8569 | MA |  |  | 1 |  |  | Pb | 1 | I |  | 3 |  |  |  | DMSO | GBL |  | 3 | 7 |  | 100 |  |  | 10 |  |  | Ag |  | 100 | NiO-c |  | PCBM-60 | [5 empty] | SLG | ITO | 0.1 | 1.06 | 20.64 | 0.68 | 14.7 | 1.5
8570 | MA |  |  | 1 |  |  | Pb | 1 | I |  | 3 |  |  |  | DMSO | GBL |  | 3 | 7 |  | 100 |  |  | 10 |  |  | Ag |  | 100 | NiO-c |  | PCBM-60 | [5 empty] | SLG | ITO | 0.1 | 1.06 | 19.5 | 0.69 | 14.2 | 1.5
8571 | MA |  |  | 1 |  |  | Pb | 1 | I |  | 3 |  |  |  | DMSO | GBL |  | 3 | 7 |  | 100 |  |  | 10 |  |  | Ag |  | 100 | NiO-c |  | PCBM-60 | [5 empty] | SLG | ITO | 0.1 | 1.08 | 19.19 | 0.71 | 14.6 | 1.5
8572 | MA |  |  | 1 |  |  | Pb | 1 | I |  | 3 |  |  |  | DMSO | GBL |  | 3 | 7 |  | 100 |  |  | 10 |  |  | Ag |  | 100 | NiO-c |  | PCBM-60 | [5 empty] | SLG | ITO | 0.1 | 1.05 | 18.73 | 0.73 | 14.2 | 1.5
8573 | MA |  |  | 1 |  |  | Pb | 1 | I |  | 3 |  |  |  | DMSO | GBL |  | 3 | 7 |  | 100 |  |  | 10 |  |  | Ag |  | 100 | NiO-c |  | PCBM-60 | PEIE |  | nan | 5 |  | SLG | ITO | 0.1 | 1.06 | 20.55 | 0.7 | 15.1 | 1.5
8574 | MA |  |  | 1 |  |  | Pb | 1 | I |  | 3 |  |  |  | DMSO | GBL |  | 3 | 7 |  | 100 |  |  | 10 |  |  | Ag |  | 100 | NiO-c |  | PCBM-60 | PEIE |  | nan | 5 |  | SLG | ITO | 0.1 | 1.06 | 20.25 | 0.8 | 17.1 | 1.5
8575 | MA |  |  | 1 |  |  | Pb | 1 | I |  | 3 |  |  |  | DMSO | GBL |  | 3 | 7 |  | 100 |  |  | 10 |  |  | Ag |  | 100 | NiO-c |  | PCBM-60 | PEIE |  | nan | 5 |  | SLG | ITO | 0.1 | 1.07 | 19.89 | 0.8 | 17.1 | 1.5
8576 | MA |  |  | 1 |  |  | Pb | 1 | I |  | 3 |  |  |  | DMSO | GBL |  | 3 | 7 |  | 100 |  |  | 10 |  |  | Ag |  | 100 | NiO-c |  | PCBM-60 | PEIE |  | nan | 5 |  | SLG | ITO | 0.1 | 1.07 | 19.13 | 0.81 | 16.6 | 1.5
8577 | MA |  |  | 1 |  |  | Pb | 1 | I |  | 3 |  |  |  | DMSO | GBL |  | 3 | 7 |  | 100 |  |  | 10 |  |  | Ag |  | 100 | NiO-c |  | PCBM-60 | PEIE |  | nan | 5 |  | SLG | ITO | 0.1 | 1.06 | 18.65 | 0.82 | 16.1 | 1.5
8578 | MA |  |  | 1 |  |  | Pb | 1 | I |  | 3 |  |  |  | DMF |  | IPA | 1 |  | 1 | Unknown |  | 100 | Unknown |  | 60 | Ti | Au | 10 | PEDOT:PSS |  | none | [5 empty] | SLG | ITO | 0.1 | 0.82 | 21.96 | 0.503 | 10.22 | 1.5
8579 | MA |  |  | 1 |  |  | Pb | 1 | I |  | 3 |  |  |  | DMF |  | IPA | 1 |  | 1 | Unknown |  | 100 | Unknown |  | 60 | Ti | Au | 5 | PEDOT:PSS |  | none | [5 empty] | SLG | ITO | 0.1 | 0.89 | 23.64 | 0.512 | 10.77 | 1.5
8580 | MA |  |  | 1 |  |  | Pb | 1 | I |  | 3 |  |  |  | DMF |  | IPA | 1 |  | 1 | Unknown |  | 100 | Unknown |  | 60 | Ti | Au | 10 | PEDOT:PSS |  | none | [5 empty] | SLG | ITO | 0.1 | 0.89 | 24.38 | 0.595 | 12.91 | 1.5
8581 | MA |  |  | 1 |  |  | Pb | 1 | I |  | 3 |  |  |  | DMF |  | IPA | 1 |  | 1 | Unknown |  | 100 | Unknown |  | 60 | Ti | Au | 20 | PEDOT:PSS |  | none | [5 empty] | SLG | ITO | 0.1 | 0.79 | 18.73 | 0.331 | 4.9 | 1.5
8582 | MA |  |  | 1 |  |  | Pb | 1 | I |  | 3 |  |  |  | DMF |  | IPA | 1 |  | 1 | Unknown |  | 100 | Unknown |  | 60 | Au |  | 80 | PEDOT:PSS |  | none | [5 empty] | SLG | ITO | 0.1 | 0.65 | 22.47 | 0.431 | 6.3 | 1.5
8583 | MA |  |  | 1 |  |  | Pb | 1 | I |  | 3 |  |  |  | DMSO | GBL |  | 3 | 7 |  | 100 |  |  | 10 |  |  | Ag |  | 120 | NiO-c |  | PCBM-60 | BCP |  |  |  |  | SLG | FTO | 0.25 | 0.705 | 14.31 | 0.361 | 3.64 | 1.5
8584 | MA |  |  | 1 |  |  | Pb | 1 | I |  | 3 |  |  |  | DMSO | GBL |  | 3 | 7 |  | 100 |  |  | 10 |  |  | Ag |  | 120 | NiO-c | 18 | PCBM-60 | BCP |  |  |  |  | SLG | FTO | 0.25 | 1.001 | 20.53 | 0.788 | 16.18 | 1.5
8585 | MA |  |  | 1 |  |  | Pb | 1 | I |  | 3 |  |  |  | DMSO | GBL |  | 3 | 7 |  | 100 |  |  | 10 |  |  | Ag |  | 120 | NiO-c | 54 | PCBM-60 | BCP |  |  |  |  | SLG | FTO | 0.25 | 1.014 | 21.55 | 0.813 | 17.77 | 1.5
8586 | MA |  |  | 1 |  |  | Pb | 1 | I |  | 3 |  |  |  | DMSO | GBL |  | 3 | 7 |  | 100 |  |  | 10 |  |  | Ag |  | 120 | NiO-c | 71 | PCBM-60 | BCP |  |  |  |  | SLG | FTO | 0.25 | 1.005 | 20.42 | 0.796 | 16.34 | 1.5
8587 | MA |  |  | 1 |  |  | Pb | 1 | I |  | 3 |  |  |  | DMSO | GBL |  | 3 | 7 |  | 100 |  |  | 10 |  |  | Ag |  | 120 | NiO-c | 87 | PCBM-60 | BCP |  |  |  |  | SLG | FTO | 0.25 | 1.013 | 20.24 | 0.716 | 14.68 | 1.5
8588 | MA |  |  | 1 |  |  | Sn | 1 | I |  | 3 |  |  |  | DMSO |  |  | 1 |  |  | 100 |  |  | 10 |  |  | Ag |  | 100 | PEDOT:PSS |  | C60 | BCP |  | 50 | 8 |  | SLG | ITO | 0.1 | 0.46 | 21.4 | 0.427 | 4.29 | 1.26
8589 | MA |  |  | 1 |  |  | Sn | 1 | I |  | 3 |  |  |  | DMSO |  |  | 1 |  |  | 100 |  |  | 10 |  |  | Ag |  | 100 | PEDOT:PSS |  | C60 | BCP |  | 50 | 8 |  | SLG | ITO | 0.1 | 0.46 | 20 | 0.392 | 3.61 | 1.26
8590 | FA | MA |  | 0.25 | 0.75 |  | Sn | 1 | I |  | 3 |  |  |  | DMSO |  |  | 1 |  |  | 100 |  |  | 10 |  |  | Ag |  | 100 | PEDOT:PSS |  | C60 | BCP |  | 50 | 8 |  | SLG | ITO | 0.1 | 0.48 | 20.7 | 0.452 | 4.49 | 1.28
8591 | FA | MA |  | 0.25 | 0.75 |  | Sn | 1 | I |  | 3 |  |  |  | DMSO |  |  | 1 |  |  | 100 |  |  | 10 |  |  | Ag |  | 100 | PEDOT:PSS |  | C60 | BCP |  | 50 | 8 |  | SLG | ITO | 0.1 | 0.47 | 20.3 | 0.443 | 4.25 | 1.28
8592 | FA | MA |  | 0.25 | 0.75 |  | Sn | 1 | I |  | 3 |  |  |  | DMSO |  |  | 1 |  |  | 100 |  |  | 10 |  |  | Ag |  | 100 | PEDOT:PSS |  | C60 | BCP |  | 50 | 8 |  | SLG | ITO | 0.1 | 0.53 | 21.3 | 0.524 | 5.92 | 1.3
8593 | FA | MA |  | 0.25 | 0.75 |  | Sn | 1 | I |  | 3 |  |  |  | DMSO |  |  | 1 |  |  | 100 |  |  | 10 |  |  | Ag |  | 100 | PEDOT:PSS |  | C60 | BCP |  | 50 | 8 |  | SLG | ITO | 0.1 | 0.52 | 19.9 | 0.527 | 5.43 | 1.3
8594 | FA | MA |  | 0.25 | 0.75 |  | Sn | 1 | I |  | 3 |  |  |  | DMSO |  |  | 1 |  |  | 100 |  |  | 10 |  |  | Ag |  | 100 | PEDOT:PSS |  | C60 | BCP |  | 50 | 8 |  | SLG | ITO | 0.1 | 0.61 | 21.2 | 0.627 | 8.12 | 1.33
8595 | FA | MA |  | 0.25 | 0.75 |  | Sn | 1 | I |  | 3 |  |  |  | DMSO |  |  | 1 |  |  | 100 |  |  | 10 |  |  | Ag |  | 100 | PEDOT:PSS |  | C60 | BCP |  | 50 | 8 |  | SLG | ITO | 0.1 | 0.58 | 21 | 0.619 | 7.48 | 1.33
8596 | FA |  |  | 1 |  |  | Sn | 1 | I |  | 3 |  |  |  | DMSO |  |  | 1 |  |  | 100 |  |  | 10 |  |  | Ag |  | 100 | PEDOT:PSS |  | C60 | BCP |  | 50 | 8 |  | SLG | ITO | 0.1 | 0.48 | 21.3 | 0.646 | 6.6 | 1.36
8597 | FA |  |  | 1 |  |  | Sn | 1 | I |  | 3 |  |  |  | DMSO |  |  | 1 |  |  | 100 |  |  | 10 |  |  | Ag |  | 100 | PEDOT:PSS |  | C60 | BCP |  | 50 | 8 |  | SLG | ITO | 0.1 | 0.48 | 20.9 | 0.588 | 5.93 | 1.36
8598 | FA | MA |  | 0.25 | 0.75 |  | Sn | 1 | I |  | 3 |  | SnF2 |  | DMSO |  |  | 1 |  |  | 100 |  |  | 10 |  |  | Ag |  | 100 | PEDOT:PSS |  | C60 | BCP |  | 50 | 8 |  | SLG | ITO | 0.1 | 0.31 | 10.3 | 0.49 | 1.57
8599 | FA | MA |  | 0.25 | 0.75 |  | Sn | 1 | I |  | 3 |  | SnF2 |  | DMSO |  |  | 1 |  |  | 100 |  |  | 10 |  |  | Ag |  | 100 | PEDOT:PSS |  | C60 | BCP |  | 50 | 8 |  | SLG | ITO | 0.1 | 0.32 | 8.8 | 0.471 | 1.31
8600 | FA | MA |  | 0.25 | 0.75 |  | Sn | 1 | I |  | 3 |  | SnF2 | 0.05 | DMSO |  |  | 1 |  |  | 100 |  |  | 10 |  |  | Ag |  | 100 | PEDOT:PSS |  | C60 | BCP |  | 50 | 8 |  | SLG | ITO | 0.1 | 0.52 | 18.6 | 0.558 | 5.39
8601 | FA | MA |  | 0.25 | 0.75 |  | Sn | 1 | I |  | 3 |  | SnF2 | 0.05 | DMSO |  |  | 1 |  |  | 100 |  |  | 10 |  |  | Ag |  | 100 | PEDOT:PSS |  | C60 | BCP |  | 50 | 8 |  | SLG | ITO | 0.1 | 0.52 | 18.4 | 0.547 | 5.24
8602 | FA | MA |  | 0.25 | 0.75 |  | Sn | 1 | I |  | 3 |  | SnF2 | 0.1 | DMSO |  |  | 1 |  |  | 100 |  |  | 10 |  |  | Ag |  | 100 | PEDOT:PSS |  | C60 | BCP |  | 50 | 8 |  | SLG | ITO | 0.1 | 0.58 | 20.7 | 0.632 | 7.59
8603 | FA | MA |  | 0.25 | 0.75 |  | Sn | 1 | I |  | 3 |  | SnF2 | 0.1 | DMSO |  |  | 1 |  |  | 100 |  |  | 10 |  |  | Ag |  | 100 | PEDOT:PSS |  | C60 | BCP |  | 50 | 8 |  | SLG | ITO | 0.1 | 0.58 | 20.6 | 0.612 | 7.28
8604 | FA | MA |  | 0.25 | 0.75 |  | Sn | 1 | I |  | 3 |  | SnF2 | 0.15 | DMSO |  |  | 1 |  |  | 100 |  |  | 10 |  |  | Ag |  | 100 | PEDOT:PSS |  | C60 | BCP |  | 50 | 8 |  | SLG | ITO | 0.1 | 0.55 | 20.2 | 0.606 | 6.98
8605 | FA | MA |  | 0.25 | 0.75 |  | Sn | 1 | I |  | 3 |  | SnF2 | 0.15 | DMSO |  |  | 1 |  |  | 100 |  |  | 10 |  |  | Ag |  | 100 | PEDOT:PSS |  | C60 | BCP |  | 50 | 8 |  | SLG | ITO | 0.1 | 0.56 | 20.6 | 0.571 | 6.59
8606 | FA | MA |  | 0.25 | 0.75 |  | Sn | 1 | I |  | 3 |  | SnF2 | 0.2 | DMSO |  |  | 1 |  |  | 100 |  |  | 10 |  |  | Ag |  | 100 | PEDOT:PSS |  | C60 | BCP |  | 50 | 8 |  | SLG | ITO | 0.1 | 0.55 | 19.7 | 0.548 | 5.94
8607 | FA | MA |  | 0.25 | 0.75 |  | Sn | 1 | I |  | 3 |  | SnF2 | 0.2 | DMSO |  |  | 1 |  |  | 100 |  |  | 10 |  |  | Ag |  | 100 | PEDOT:PSS |  | C60 | BCP |  | 50 | 8 |  | SLG | ITO | 0.1 | 0.56 | 19 | 0.579 | 5.33
8608 | FA | MA |  | 0.25 | 0.75 |  | Sn | 1 | I |  | 3 |  |  |  | DMSO |  |  | 1 |  |  | 100 |  |  | 10 |  |  | Ag |  | 100 | PEDOT:PSS |  | C60 | BCP |  | 50 | 8 |  | SLG | ITO | 0.1 | 0.59 | 15.8 | 0.664 | 6.18
8609 | FA | MA |  | 0.25 | 0.75 |  | Sn | 1 | I |  | 3 |  |  |  | DMSO |  |  | 1 |  |  | 100 |  |  | 10 |  |  | Ag |  | 100 | PEDOT:PSS |  | C60 | BCP |  | 50 | 8 |  | SLG | ITO | 0.1 | 0.58 | 15.7 | 0.626 | 5.73
8610 | FA | MA |  | 0.25 | 0.75 |  | Sn | 1 | I |  | 3 |  |  |  | DMSO |  |  | 1 |  |  | 100 |  |  | 10 |  |  | Ag |  | 100 | PEDOT:PSS |  | C60 | BCP |  | 50 | 8 |  | SLG | ITO | 0.1 | 0.58 | 19.3 | 0.64 | 7.16
8611 | FA | MA |  | 0.25 | 0.75 |  | Sn | 1 | I |  | 3 |  |  |  | DMSO |  |  | 1 |  |  | 100 |  |  | 10 |  |  | Ag |  | 100 | PEDOT:PSS |  | C60 | BCP |  | 50 | 8 |  | SLG | ITO | 0.1 | 0.57 | 18.5 | 0.62 | 6.48
8612 | FA | MA |  | 0.25 | 0.75 |  | Sn | 1 | I |  | 3 |  |  |  | DMSO |  |  | 1 |  |  | 100 |  |  | 10 |  |  | Ag |  | 100 | PEDOT:PSS |  | C60 | BCP |  | 50 | 8 |  | SLG | ITO | 0.1 | 0.62 | 19.6 | 0.677 | 8.1
8613 | FA | MA |  | 0.25 | 0.75 |  | Sn | 1 | I |  | 3 |  |  |  | DMSO |  |  | 1 |  |  | 100 |  |  | 10 |  |  | Ag |  | 100 | PEDOT:PSS |  | C60 | BCP |  | 50 | 8 |  | SLG | ITO | 0.1 | 0.61 | 19.8 | 0.64 | 7.68
8614 | FA | MA |  | 0.25 | 0.75 |  | Sn | 1 | I |  | 3 |  |  |  | DMSO |  |  | 1 |  |  | 100 |  |  | 10 |  |  | Ag |  | 100 | PEDOT:PSS |  | C60 | BCP |  | 50 | 8 |  | SLG | ITO | 0.1 | 0.59 | 19.8 | 0.621 | 7.26
8615 | FA | MA |  | 0.25 | 0.75 |  | Sn | 1 | I |  | 3 |  |  |  | DMSO |  |  | 1 |  |  | 100 |  |  | 10 |  |  | Ag |  | 100 | PEDOT:PSS |  | C60 | BCP |  | 50 | 8 |  | SLG | ITO | 0.1 | 0.58 | 18.6 | 0.597 | 6.5
8616 | FA | MA |  | 0.25 | 0.75 |  | Sn | 1 | I |  | 3 |  |  |  | DMSO |  |  | 1 |  |  | 100 |  |  | 10 |  |  | Ag |  | 100 | PEDOT:PSS |  | C60 | BCP |  | 50 | 8 |  | SLG | ITO | 0.1 | 0.58 | 19.4 | 0.611 | 6.88
8617 | FA | MA |  | 0.25 | 0.75 |  | Sn | 1 | I |  | 3 |  |  |  | DMSO |  |  | 1 |  |  | 100 |  |  | 10 |  |  | Ag |  | 100 | PEDOT:PSS |  | C60 | BCP |  | 50 | 8 |  | SLG | ITO | 0.1 | 0.58 | 18.7 | 0.6 | 6.45
8618 | FA | MA |  | 0.25 | 0.75 |  | Sn | 1 | I |  | 3 |  |  |  | DMSO |  |  | 1 |  |  | 100 |  |  | 10 |  |  | Ag |  | 100 | PEDOT:PSS |  | C60 | BCP |  | 50 | 8 |  | SLG | ITO | 0.1 | 0.54 | 16.9 | 0.546 | 4.98
8619 | FA | MA |  | 0.25 | 0.75 |  | Sn | 1 | I |  | 3 |  |  |  | DMSO |  |  | 1 |  |  | 100 |  |  | 10 |  |  | Ag |  | 100 | PEDOT:PSS |  | C60 | BCP |  | 50 | 8 |  | SLG | ITO | 0.1 | 0.54 | 16 | 0.536 | 4.63
8620 | Cs |  |  | 1 |  |  | Pb | 1 | Br | I | 1 | 2 |  |  | Unknown | [5 empty] | 270 |  |  | 10 |  |  | Au |  | 150 | P3HT |  | ZnO-c | [5 empty] | SLG | ITO | 0.3 | 1.055 | 9.4 | 0.562 | 5.6
8621 | Cs |  |  | 1 |  |  | Pb | 1 | Br | I | 1 | 2 |  |  | Unknown | [5 empty] | 270 |  |  | 10 |  |  | Au |  | 150 | P3HT |  | ZnO-c | [5 empty] | SLG | ITO | 0.3 | 1.064 | 9.5 | 0.639 | 6.5
8622 | Cs |  |  | 1 |  |  | Pb | 1 | Br | I | 1 | 2 |  |  | Unknown | [5 empty] | 270 |  |  | 10 |  |  | Au |  | 150 | P3HT |  | ZnO-c | [5 empty] | SLG | ITO | 0.3 | 1.073 | 11.3 | 0.636 | 7.7
8623 | Cs |  |  | 1 |  |  | Pb | 1 | Br | I | 1 | 2 |  |  | Unknown | [5 empty] | 270 |  |  | 10 |  |  | Au |  | 150 | P3HT |  | ZnO-c | [5 empty] | SLG | ITO | 0.3 | 1.139 | 11.5 | 0.672 | 8.8
8624 | Cs |  |  | 1 |  |  | Pb | 1 | Br | I | 1 | 2 |  |  | Unknown | [5 empty] | 270 |  |  | 10 |  |  | Au |  | 150 | PTAA |  | ZnO-c | [5 empty] | SLG | ITO | 0.3 | 1.193 | 12.7 | 0.663 | 10
8625 | Cs |  |  | 1 |  |  | Pb | 1 | Br | I | 1 | 2 |  |  | Unknown | [5 empty] | 270 |  |  | 10 |  |  | Au |  | 150 | P3HT |  | ZnO-c | [5 empty] | SLG | ITO | 0.3 | 1.05 | 10.3 | 0.64 | 6.9
8626 | Cs |  |  | 1 |  |  | Pb | 1 | Br | I | 1 | 2 |  |  | Unknown | [5 empty] | 270 |  |  | 10 |  |  | Au |  | 150 | P3HT |  | ZnO-c | [5 empty] | SLG | ITO | 0.3 | 1.044 | 7.6 | 0.601 | 4.8
8627 | Cs |  |  | 1 |  |  | Pb | 1 | Br | I | 1 | 2 |  |  | Unknown | [5 empty] | 270 |  |  | 10 |  |  | Au |  | 150 | P3HT |  | ZnO-c | [5 empty] | SLG | ITO | 0.3 | 0.956 | 0.5 | 0.42 | 0.2
8628 | Cs |  |  | 1 |  |  | Pb | 1 | Br | I | 1 | 2 |  |  | Unknown | [5 empty] | 270 |  |  | 10 |  |  | Au |  | 80 | P3HT |  | ZnO-c | [5 empty] | SLG | ITO | 0.3 | 0.236 | 0.07 | 0.27 | 0
8629 | MA |  |  | 1 |  |  | Pb | 1 | I |  | 3 |  |  |  | DMF |  | IPA | 1 |  | 1 | 100 |  | 100 | 5 |  | 5 | Au |  | 80 | Spiro-MeOTAD |  | TiO2-c | TiO2-mp |  | 131 | 200 |  | SLG | FTO | 0.125 | 0.878 | 15.41 | 0.52 | 7.03 | 1.6
8630 | MA |  |  | 1 |  |  | Pb | 1 | I |  | 3 |  |  |  | DMF |  | IPA | 1 |  | 1 | 100 |  | 100 | 5 |  | 5 | Au |  | 80 | Spiro-MeOTAD |  | TiO2-c | TiO2-mp |  | 100 | 200 |  | SLG | FTO | 0.125 | 0.919 | 16.75 | 0.57 | 8.77 | 1.6
8631 | MA |  |  | 1 |  |  | Pb | 1 | I |  | 3 |  |  |  | DMF |  | IPA | 1 |  | 1 | 100 |  | 100 | 5 |  | 5 | Au |  | 80 | Spiro-MeOTAD |  | TiO2-c | TiO2-mp |  | 64 | 200 |  | SLG | FTO | 0.125 | 0.999 | 18.49 | 0.61 | 11.27 | 1.6
8632 | MA |  |  | 1 |  |  | Pb | 1 | I |  | 3 |  |  |  | DMF |  | IPA | 1 |  | 1 | 100 |  | 100 | 5 |  | 5 | Au |  | 80 | Spiro-MeOTAD |  | TiO2-c | TiO2-mp |  | 56 | 200 |  | SLG | FTO | 0.125 | 0.998 | 19.03 | 0.59 | 11.17 | 1.6
8633 | MA |  |  | 1 |  |  | Pb | 1 | I |  | 3 |  |  |  | DMF |  | IPA | 1 |  | 1 | 100 |  | 100 | 5 |  | 5 | Au |  | 80 | Spiro-MeOTAD |  | TiO2-c | TiO2-mp |  | 90 | 200 |  | SLG | FTO | 0.125 | 0.925 | 17.32 | 0.66 | 10.57 | 1.6
8634 | MA |  |  | 1 |  |  | Pb | 1 | I |  | 3 |  |  |  | DMF |  | IPA | 1 |  | 1 | 100 |  | 100 | 5 |  | 5 | Au |  | 80 | Spiro-MeOTAD |  | TiO2-c | TiO2-mp |  | 72 | 200 |  | SLG | FTO | 0.125 | 0.966 | 18.91 | 0.64 | 11.69 | 1.6
8635 | MA |  |  | 1 |  |  | Pb | 1 | I |  | 3 |  |  |  | DMF |  | IPA | 1 |  | 1 | 100 |  | 100 | 5 |  | 5 | Au |  | 80 | Spiro-MeOTAD |  | TiO2-c | TiO2-mp |  | 58 | 200 |  | SLG | FTO | 0.125 | 1.021 | 19.79 | 0.67 | 13.54 | 1.6
8636 | MA |  |  | 1 |  |  | Pb | 1 | I |  | 3 |  |  |  | DMF |  | IPA | 1 |  | 1 | 100 |  | 100 | 5 |  | 5 | Au |  | 80 | Spiro-MeOTAD |  | TiO2-c | TiO2-mp |  | 44 | 200 |  | SLG | FTO | 0.125 | 1.013 | 20.21 | 0.65 | 13.3 | 1.6
8637 | MA |  |  | 1 |  |  | Pb | 1 | I |  | 3 |  |  |  | DMF |  | IPA | 1 |  | 1 | 100 |  | 100 | 5 |  | 5 | Au |  | 80 | Spiro-MeOTAD |  | TiO2-c | TiO2-mp |  | 88 | 200 |  | SLG | FTO | 0.125 | 0.959 | 19.21 | 0.66 | 12.16 | 1.6
8638 | MA |  |  | 1 |  |  | Pb | 1 | I |  | 3 |  |  |  | DMF |  | IPA | 1 |  | 1 | 100 |  | 100 | 5 |  | 5 | Au |  | 80 | Spiro-MeOTAD |  | TiO2-c | TiO2-mp |  | 74 | 200 |  | SLG | FTO | 0.125 | 0.979 | 20.42 | 0.65 | 12.99 | 1.6
8639 | MA |  |  | 1 |  |  | Pb | 1 | I |  | 3 |  |  |  | DMF |  | IPA | 1 |  | 1 | 100 |  | 100 | 5 |  | 5 | Au |  | 80 | Spiro-MeOTAD |  | TiO2-c | TiO2-mp |  | 52 | 200 |  | SLG | FTO | 0.125 | 1.049 | 21.27 | 0.7 | 15.62 | 1.6
8640 | MA |  |  | 1 |  |  | Pb | 1 | I |  | 3 |  |  |  | DMF |  | IPA | 1 |  | 1 | 100 |  | 100 | 5 |  | 5 | Au |  | 80 | Spiro-MeOTAD |  | TiO2-c | TiO2-mp |  | 34 | 200 |  | SLG | FTO | 0.125 | 1.038 | 21.07 | 0.69 | 15.09 | 1.6
8641 | MA |  |  | 1 |  |  | Pb | 1 | I |  | 3 |  |  |  | DMF |  | IPA | 1 |  | 1 | 100 |  | 100 | 5 |  | 5 | Au |  | 80 | Spiro-MeOTAD |  | TiO2-c | TiO2-mp |  | 50 | 200 |  | SLG | FTO | 0.125 | 1.006 | 22.48 | 0.71 | 16.97 | 1.6
8642 | MA |  |  | 1 |  |  | Pb | 1 | I |  | 3 |  |  |  | DMF |  | IPA | 1 |  | 1 | 100 |  | 100 | 5 |  | 5 | Au |  | 80 | Spiro-MeOTAD |  | TiO2-c | TiO2-mp |  | 50 | 200 |  | SLG | FTO | 0.125 | 1.041 | 20.09 | 0.67 | 14.01 | 1.6
8643 | MA |  |  | 1 |  |  | Pb | 1 | I |  | 3 |  |  |  | DMF |  | IPA | 1 |  | 1 | 100 |  | 100 | 5 |  | 5 | Au |  | 80 | Spiro-MeOTAD |  | TiO2-c | TiO2-mp |  | 50 | 200 |  | SLG | FTO | 0.125 | 1.005 | 19.81 | 0.63 | 12.54 | 1.6
8644 | MA |  |  | 1 |  |  | Pb | 1 | I |  | 3 |  |  |  | DMF |  | none | 1 |  | 1 | Unknown |  |  | Unknown |  |  | Ag |  |  | Spiro-MeOTAD |  | TiO2-c | [5 empty] | SLG | FTO | 0.12 | 0.915 | 16.62 | 0.557 | 8.39 | 1.6
8647 | MA |  |  | 1 |  |  | Pb | 1 | I |  | 3 |  |  |  | DMF |  |  | 1 |  |  | 100 |  |  | 2 |  |  | Au |  | 60 | Spiro-MeOTAD |  | TiO2-c | [5 empty] | SLG | FTO | 0.25 | 1.037 | 18.3 | 0.674 | 12.8 | 1.6
8648 | MA |  |  | 1 |  |  | Pb | 1 | I |  | 3 |  |  |  | DMF |  |  | 1 |  |  | 100 |  |  | 2 |  |  | Au |  | 60 | Spiro-MeOTAD |  | TiO2-c | TiO2-mp |  |  |  |  | SLG | FTO | 0.25 | 0.943 | 20.1 | 0.675 | 12.8 | 1.6
8649 | MA |  |  | 1 |  |  | Pb | 1 | I |  | 3 |  |  |  | DMF |  |  | 1 |  |  | 100 |  |  | 2 |  |  | Ag |  | 60 | PEDOT:PSS |  | PCBM-70 | [5 empty] | SLG | ITO | 0.25 | 0.81 | 16.8 | 0.536 | 7.3 | 1.6
8650 | MA |  |  | 1 |  |  | Pb | 1 | I |  | 3 |  |  |  | DMF |  | IPA | 1 |  | 1 | 60 | 100 | 100 | 5 | 5 | 5 | Au |  | 80 | Spiro-MeOTAD |  | ZnO | [5 empty] | SLG | FTO | 0.1 | 1.04 | 19.62 | 0.73 | 15.24 | 1.5
8651 | MA |  |  | 1 |  |  | Pb | 1 | I |  | 3 |  | GITC | 0.02 | DMF |  | IPA | 1 |  | 1 | 60 | 100 | 100 | 5 | 5 | 5 | Au |  | 80 | Spiro-MeOTAD |  | ZnO | [5 empty] | SLG | FTO | 0.1 | 1.08 | 21.53 | 0.738 | 16.23 | 1.6
8652 | MA |  |  | 1 |  |  | Pb | 1 | I |  | 3 |  | GITC | 0.05 | DMF |  | IPA | 1 |  | 1 | 60 | 100 | 100 | 5 | 5 | 5 | Au |  | 80 | Spiro-MeOTAD |  | ZnO | [5 empty] | SLG | FTO | 0.1 | 1.1 | 21.66 | 0.752 | 16.92 | 1.6
8653 | MA |  |  | 1 |  |  | Pb | 1 | I |  | 3 |  | GITC | 0.08 | DMF |  | IPA | 1 |  | 1 | 60 | 100 | 100 | 5 | 5 | 5 | Au |  | 80 | Spiro-MeOTAD |  | ZnO | [5 empty] | SLG | FTO | 0.1 | 1.05 | 19.69 | 0.736 | 15.86 | 1.6
8654 | MA |  |  | 1 |  |  | Pb | 1 | I |  | 3 |  |  |  | acetonitrile |  |  | 1 |  |  | 200 |  |  | 5 |  |  | Au |  | 180 | Spiro-MeOTAD |  | SnO2-np | [5 empty] | SLG | FTO | 0.125 | 1.1 | 21.21 | 0.745 | 17.37 | 1.6
8655 | MA |  |  | 1 |  |  | Pb | 1 | I |  | 3 |  |  |  | DMF | DMSO |  |  |  |  | 150 |  |  | 5 |  |  | Au |  | 180 | Spiro-MeOTAD |  | SnO2-np | [5 empty] | SLG | FTO | 0.125 | 1.05 | 20.7 | 0.768 | 16.69 | 1.6
8656 | MA |  |  | 1 |  |  | Pb | 1 | I |  | 3 |  |  |  | acetonitrile |  |  | 1 |  |  | 200 |  |  | 5 |  |  | Au |  | 180 | Spiro-MeOTAD |  | SnO2-np | [5 empty] | SLG | FTO | 6.25 | 1.114 | 21.119 | 0.724 | 17.01 | 1.6
8657 | MA |  |  | 1 |  |  | Pb | 1 | I |  | 3 |  |  |  | acetonitrile |  |  | 1 |  |  | 200 |  |  | 5 |  |  | Au |  | 180 | Spiro-MeOTAD |  | SnO2-np | [5 empty] | SLG | FTO | 0.125 | 0.971 | 17.667 | 0.622 | 10.67 | 1.6
8658 | MA |  |  | 1 |  |  | Pb | 1 | I |  | 3 |  |  |  | acetonitrile |  |  | 1 |  |  | 200 |  |  | 5 |  |  | Au |  | 180 | Spiro-MeOTAD |  | SnO2-np | [5 empty] | SLG | FTO | 0.125 | 1.127 | 22.385 | 0.707 | 17.82 | 1.6
8659 | MA |  |  | 1 |  |  | Pb | 1 | I |  | 3 |  | Cl |  | DMF |  |  | 1 |  |  | 90 |  |  | 120 |  |  | Al |  | 150 | PEDOT:PSS |  | PCBM-60 | TiO2 |  |  |  |  | SLG | ITO | 0.16 | 0.909 | 17.3 | 0.57 | 9 | 1.6
8660 | MA |  |  | 1 |  |  | Pb | 1 | I |  | 3 |  | Cl |  | DMF |  |  | 1 |  |  | 90 |  |  | 120 |  |  | Al |  | 150 | PEDOT:PSS |  | PCBM-60 | TiO2 |  |  |  |  | PET | ITO | 0.16 | 0.839 | 11.2 | 0.455 | 4.3 | 1.6
8661 | MA |  |  | 1 |  |  | Pb | 1 | I |  | 3 |  | Cl |  | DMF |  |  | 1 |  |  | 90 |  |  | 120 |  |  | Al |  | 150 | PEDOT:PSS |  | PCBM-60 | TiO2 |  |  |  |  | PET | ITO | 0.16 | 0.736 | 7.2 | 0.45 | 2.3 | 1.6
8665 | MA |  |  | 1 |  |  | Pb | 1 | I |  | 3 |  |  |  | DMF |  |  | 1 |  |  | 100 |  |  | 10 |  |  | Ca | Al | 20 | PEDOT:PSS |  | PCBM-60 | [5 empty] | SLG | ITO | 0.1 | 0.92 | 19.2 | 0.78 | 13.98 | 1.6
8666 | MA |  |  | 1 |  |  | Pb | 1 | I |  | 3 |  |  |  | DMF |  | IPA | 1 |  | 1 | 100 |  | 100 | 20 |  | 40 | Al |  | 150 | PEDOT:PSS |  | PCBM-60 | BCP |  |  |  |  | SLG | ITO | 0.06 | 0.79 | 19.7 | 0.563 | 8.76 | 1.6
8668 | MA |  |  | 1 |  |  | Pb | 1 | I |  | 3 |  | KBr | 1 mg/ml | DMF |  | IPA | 1 |  | 1 | 100 |  | 100 | 20 |  | 40 | Al |  | 150 | PEDOT:PSS |  | PCBM-60 | BCP |  |  |  |  | SLG | ITO | 0.06 | 0.79 | 19.8 | 0.522 | 8.2 | 1.6
8669 | MA |  |  | 1 |  |  | Pb | 1 | I |  | 3 |  | KCl | 1 mg/ml | DMF |  | IPA | 1 |  | 1 | 100 |  | 100 | 20 |  | 40 | Al |  | 150 | PEDOT:PSS |  | PCBM-60 | BCP |  |  |  |  | SLG | ITO | 0.06 | 0.96 | 16 | 0.524 | 8 | 1.6
8670 | MA |  |  | 1 |  |  | Pb | 1 | I |  | 3 |  | H2O |  | DMF |  | IPA | 1 |  | 1 | 100 |  | 100 | 20 |  | 40 | Al |  | 150 | PEDOT:PSS |  | PCBM-60 | BCP |  |  |  |  | SLG | ITO | 0.06 | 0.9 | 22.5 | 0.592 | 12 | 1.6
8674 | MA |  |  | 1 |  |  | Pb | 1 | I |  | 3 |  |  |  | DMSO |  |  | 1 |  |  | 90 |  |  | 60 |  |  | Au |  | 80 | Spiro-MeOTAD |  | TiO2-c | TiO2-mp |  | 30 | 150 |  | SLG | FTO | 0.16 | 1.02 | 19.4 | 0.76 | 15.2 | 1.6
8675 | MA |  |  | 1 |  |  | Pb | 1 | I |  | 3 |  |  |  | DMSO |  |  | 1 |  |  | 90 |  |  | 60 |  |  | Au |  | 80 | PEH-2 |  | TiO2-c | TiO2-mp |  | 30 | 150 |  | SLG | FTO | 0.16 | 0.97 | 19.4 | 0.72 | 13.5 | 1.6
8676 | MA |  |  | 1 |  |  | Pb | 1 | I |  | 3 |  |  |  | DMSO |  |  | 1 |  |  | 90 |  |  | 60 |  |  | Au |  | 80 | PEH-1 |  | TiO2-c | TiO2-mp |  | 30 | 150 |  | SLG | FTO | 0.16 | 0.96 | 16.8 | 0.72 | 11.7 | 1.6
8677 | MA |  |  | 1 |  |  | Pb | 1 | I |  | 3 |  |  |  | DMSO |  |  | 1 |  |  | 90 |  |  | 60 |  |  | Au |  | 80 | Spiro-MeOTAD |  | TiO2-c | TiO2-mp |  | 30 | 150 |  | SLG | FTO | 0.16 | 1 | 19.2 | 0.74 | 14.2 | 1.6
8678 | MA |  |  | 1 |  |  | Pb | 1 | I |  | 3 |  |  |  | DMSO |  |  | 1 |  |  | 90 |  |  | 60 |  |  | Au |  | 80 | PEH-2 |  | TiO2-c | TiO2-mp |  | 30 | 150 |  | SLG | FTO | 0.16 | 0.95 | 19.6 | 0.66 | 12.3 | 1.6
8679 | MA |  |  | 1 |  |  | Pb | 1 | I |  | 3 |  |  |  | DMSO |  |  | 1 |  |  | 90 |  |  | 60 |  |  | Au |  | 80 | PEH-1 |  | TiO2-c | TiO2-mp |  | 30 | 150 |  | SLG | FTO | 0.16 | 0.97 | 17.8 | 0.56 | 9.7 | 1.6
8680 | Cs | FA | MA | 5.0000000000000001E-3 | 0.81 | 0.14000000000000001 | Pb | 1 | Br | I | 0.45 | 2.5499999999999998 |  |  | DMF | DMSO |  | 9 | 1 |  | 100 |  |  | 60 |  |  | Au |  | 80 | 2,7-triphenylamine-carbazole |  | SnO2-np | [5 empty] | SLG | ITO | 0.08 | 1.11 | 21.58 | 0.695 | 16.01
8681 | Cs | FA | MA | 5.0000000000000001E-3 | 0.81 | 0.14000000000000001 | Pb | 1 | Br | I | 0.45 | 2.5499999999999998 |  |  | DMF | DMSO |  | 9 | 1 |  | 100 |  |  | 60 |  |  | Au |  | 80 | 3,6-triphenylamine-carbazole |  | SnO2-np | [5 empty] | SLG | ITO | 0.08 | 1.13 | 22.34 | 0.727 | 17.69
8682 | MA |  |  | 1 |  |  | Pb | 1 | I |  | 3 |  |  |  | DMSO |  |  | 1 |  |  | 100 |  |  | 15 |  |  | Ag |  | 100 | NiO-c |  | PCBM-60 | [5 empty] | SLG | FTO | 0.09 | 1.032 | 19.04 | 0.73 | 14.34 | 1.6
8683 | MA |  |  | 1 |  |  | Pb | 1 | I |  | 3 |  |  |  | DMSO |  |  | 1 |  |  | 100 |  |  | 15 |  |  | Ag |  | 100 | NiO-c |  | PCBM-60 | [5 empty] | SLG | FTO | 0.09 | 1.043 | 21.04 | 0.82 | 17.98 | 1.6
8691 | MA |  |  | 1 |  |  | Pb | 1 | I |  | 3 |  |  |  | DMF |  | IPA | 1 |  | 1 | 100 |  | 100 | 10 |  | 2 | Au |  | 60 | Spiro-MeOTAD |  | ZnO-c | ZnO-nw |  |  |  |  | SLG | FTO | 0.12 | 0.808 | 20.76 | 0.479 | 8.03 | 1.6
8692 | MA |  |  | 1 |  |  | Pb | 1 | I |  | 3 |  |  |  | DMF |  | IPA | 1 |  | 1 | 100 |  | 100 | 10 |  | 2 | Au |  | 60 | Spiro-MeOTAD |  | ZnO-nw | [5 empty] | SLG | FTO | 0.12 | 0.956 | 20.4 | 0.599 | 11.68 | 1.6
8693 | MA |  |  | 1 |  |  | Pb | 1 | I |  | 3 |  |  |  | DMF |  | IPA | 1 |  | 1 | 100 |  | 100 | 10 |  | 2 | Au |  | 60 | Spiro-MeOTAD |  | ZnO-nw | [5 empty] | SLG | FTO | 0.12 | 0.526 | 20.88 | 0.424 | 4.66 | 1.6
8694 | MA |  |  | 1 |  |  | Pb | 1 | I |  | 3 |  |  |  | DMF |  | IPA | 1 |  | 1 | 100 |  | 100 | 10 |  | 2 | Au |  | 60 | Spiro-MeOTAD |  | ZnO-nw | [5 empty] | SLG | FTO | 0.12 | 0.956 | 20.4 | 0.599 | 11.68 | 1.6
8695 | MA |  |  | 1 |  |  | Pb | 1 | I |  | 3 |  |  |  | DMF |  | IPA | 1 |  | 1 | 100 |  | 100 | 10 |  | 2 | Au |  | 60 | Spiro-MeOTAD |  | ZnO-nw | [5 empty] | SLG | FTO | 0.12 | 1.055 | 19.44 | 0.698 | 14.35 | 1.6
8696 | MA |  |  | 1 |  |  | Pb | 1 | I |  | 3 |  |  |  | DMF |  | IPA | 1 |  | 1 | 100 |  | 100 | 10 |  | 2 | Au |  | 60 | Spiro-MeOTAD |  | ZnO-nw | [5 empty] | SLG | FTO | 0.12 | 0.748 | 20.45 | 0.571 | 8.74 | 1.6
8697 | MA |  |  | 1 |  |  | Pb | 1 | I |  | 3 |  |  |  | DMF |  | IPA | 1 |  | 1 | 100 |  | 100 | 10 |  | 2 | Au |  | 60 | Spiro-MeOTAD |  | ZnO-nw | [5 empty] | SLG | FTO | 0.12 | 0.878 | 19.52 | 0.591 | 10.12 | 1.6
8698 | MA |  |  | 1 |  |  | Pb | 1 | I |  | 3 |  |  |  | DMF |  | IPA | 1 |  | 1 | 100 |  | 100 | 10 |  | 2 | Au |  | 60 | Spiro-MeOTAD |  | ZnO-nw | [5 empty] | SLG | FTO | 0.12 | 0.498 | 20.87 | 0.44 | 4.57 | 1.6
8699 | MA |  |  | 1 |  |  | Pb | 1 | I |  | 3 |  |  |  | DMF |  | IPA | 1 |  | 1 | 100 |  | 100 | 10 |  | 2 | Au |  | 60 | Spiro-MeOTAD |  | ZnO-nw | [5 empty] | SLG | FTO | 0.12 | 0.717 | 19.82 | 0.452 | 6.42 | 1.6
8700 | MA |  |  | 1 |  |  | Pb | 1 | I |  | 3 |  |  |  | DMSO | GBL |  | 3 | 7 |  | 100 |  |  | 10 |  |  | Au |  | 80 | Spiro-MeOTAD |  | TiO2-c | [5 empty] | SLG | FTO | 0.09 | 1.12 | 20.94 | 0.715 | 16.8 | 1.6
8701 | MA |  |  | 1 |  |  | Pb | 1 | I |  | 3 |  |  |  | DMSO | GBL |  | 3 | 7 |  | 100 |  |  | 10 |  |  | Au |  | 80 | Spiro-MeOTAD |  | TiO2-c | [5 empty] | SLG | FTO | 0.09 | 1.12 | 21.88 | 0.756 | 18.5 | 1.6
8702 | MA |  |  | 1 |  |  | Pb | 1 | I |  | 3 |  |  |  | DMF | DMSO |  | 4 | 1 |  | 70 | 120 |  | 2 | 10 |  | Ag |  | 90 | Spiro-MeOTAD |  | TiO2-c | SnO2 |  |  |  |  | SLG | FTO | 0.06 | 1.06 | 21.9 | 0.72 | 16.7 | 1.6
8703 | MA |  |  | 1 |  |  | Pb | 1 | I |  | 3 |  | C60(QM)2 | 0.4 mg/ml | DMF | DMSO |  | 4 | 1 |  | 70 | 120 |  | 2 | 10 |  | Ag |  | 90 | Spiro-MeOTAD |  | TiO2-c | SnO2 |  |  |  |  | SLG | FTO | 0.06 | 1.08 | 22.4 | 0.76 | 18.4 | 1.6
8704 | MA |  |  | 1 |  |  | Pb | 1 | I |  | 3 |  | C60(QM)2 | 0.2 mg/ml | DMF | DMSO |  | 4 | 1 |  | 70 | 120 |  | 2 | 10 |  | Ag |  | 90 | Spiro-MeOTAD |  | TiO2-c | SnO2 |  |  |  |  | SLG | FTO | 0.06 | 1.06 | 22.1 | 0.73 | 17 | 1.6
8705 | MA |  |  | 1 |  |  | Pb | 1 | I |  | 3 |  | C60(QM)2 | 0.6 mg/ml | DMF | DMSO |  | 4 | 1 |  | 70 | 120 |  | 2 | 10 |  | Ag |  | 90 | Spiro-MeOTAD |  | TiO2-c | SnO2 |  |  |  |  | SLG | FTO | 0.06 | 1.06 | 22.1 | 0.74 | 17.3 | 1.6
8706 | Cs | FA | MA | 0.08 | 0.76 | 15 | Pb | 1 | Br | I | 0.51 | 2.4900000000000002 |  |  | DMF | DMSO |  | 1 | 4 |  | 100 |  |  | 60 |  |  | Ag |  | 120 | NiO-np |  | PCBM-60 | [5 empty] | SLG | ITO | 0.09 | 0.95 | 22.1 | 0.61 | 12.7 | 1.62
8707 | Cs | FA | MA | 0.08 | 0.76 | 15 | Pb | 1 | Br | I | 0.51 | 2.4900000000000002 |  |  | DMF | DMSO |  | 1 | 4 |  | 100 |  |  | 60 |  |  | Ag |  | 120 | NiO-np |  | PCBM-60 | [5 empty] | SLG | ITO | 0.09 | 0.94 | 21.7 | 0.628 | 12.8 | 1.62
8708 | Cs | FA | MA | 0.08 | 0.76 | 15 | Pb | 1 | Br | I | 0.51 | 2.4900000000000002 |  |  | DMF | DMSO |  | 1 | 4 |  | 100 |  |  | 60 |  |  | Ag |  | 120 | NiO-np |  | PCBM-60 | [5 empty] | SLG | ITO | 0.09 | 0.92 | 19.1 | 0.532 | 9.3 | 1.62
8709 | Cs | FA | MA | 0.08 | 0.76 | 15 | Pb | 1 | Br | I | 0.51 | 2.4900000000000002 |  |  | DMF | DMSO |  | 1 | 4 |  | 100 |  |  | 60 |  |  | Ag |  | 120 | NiO-np |  | PCBM-60 | [5 empty] | SLG | ITO | 0.09 | 0.96 | 20.9 | 0.631 | 12.6 | 1.62
8710 | Cs | FA | MA | 0.08 | 0.76 | 15 | Pb | 1 | Br | I | 0.51 | 2.4900000000000002 |  |  | DMF | DMSO |  | 1 | 4 |  | 100 |  |  | 60 |  |  | Ag |  | 120 | NiO-c |  | PCBM-60 | [5 empty] | SLG | ITO | 0.09 | 0.91 | 19.9 | 0.51 | 9.1 | 1.62
8711 | Cs | FA | MA | 0.08 | 0.76 | 15 | Pb | 1 | Br | I | 0.51 | 2.4900000000000002 |  |  | DMF | DMSO |  | 1 | 4 |  | 100 |  |  | 60 |  |  | Ag |  | 120 | NiO-c |  | PCBM-60 | [5 empty] | SLG | ITO | 0.09 | 0.88 | 19.4 | 0.49 | 8.3 | 1.62
8712 | Cs | FA | MA | 0.08 | 0.76 | 15 | Pb | 1 | Br | I | 0.51 | 2.4900000000000002 |  |  | DMF | DMSO |  | 1 | 4 |  | 100 |  |  | 60 |  |  | Ag |  | 120 | PEDOT:PSS |  | PCBM-60 | [5 empty] | SLG | ITO | 0.09 | 0.74 | 19.4 | 0.583 | 8.4 | 1.62
8713 | Cs | FA | MA | 0.08 | 0.76 | 15 | Pb | 1 | Br | I | 0.51 | 2.4900000000000002 |  |  | DMF | DMSO |  | 1 | 4 |  | 100 |  |  | 60 |  |  | Ag |  | 120 | PEDOT:PSS |  | PCBM-60 | [5 empty] | SLG | ITO | 0.09 | 0.77 | 19.3 | 0.555 | 8.2 | 1.62
8714 | Cs | FA | MA | 0.08 | 0.76 | 15 | Pb | 1 | Br | I | 0.51 | 2.4900000000000002 |  |  | DMF | DMSO |  | 1 | 4 |  | 100 |  |  | 60 |  |  | Ag |  | 120 | none |  | PCBM-60 | [5 empty] | SLG | ITO | 0.09 | 0.27 | 15.8 | 0.308 | 1.3 | 1.62
8715 | Cs | FA | MA | 0.08 | 0.76 | 15 | Pb | 1 | Br | I | 0.51 | 2.4900000000000002 |  |  | DMF | DMSO |  | 1 | 4 |  | 100 |  |  | 60 |  |  | Ag |  | 120 | none |  | PCBM-60 | [5 empty] | SLG | ITO | 0.09 | 0.3 | 15.2 | 0.279 | 1.3 | 1.62
8716 | Cs | FA | MA | 0.08 | 0.76 | 15 | Pb | 1 | Br | I | 0.51 | 2.4900000000000002 |  |  | DMF | DMSO |  | 1 | 4 |  | 100 |  |  | 60 |  |  | Ag |  | 120 | NiO-np |  | PCBM-60 | ZnO-np |  |  |  |  | SLG | ITO | 0.09 | 0.95 | 19.6 | 0.669 | 12.6 | 1.62
8717 | Cs | FA | MA | 0.08 | 0.76 | 15 | Pb | 1 | Br | I | 0.51 | 2.4900000000000002 |  |  | DMF | DMSO |  | 1 | 4 |  | 100 |  |  | 60 |  |  | Ag |  | 120 | NiO-np |  | PCBM-60 | ZnO-np |  |  |  |  | SLG | ITO | 0.09 | 0.98 | 19.6 |  | 12.5 | 1.62
8718 | Cs | FA | MA | 0.08 | 0.76 | 15 | Pb | 1 | Br | I | 0.51 | 2.4900000000000002 |  |  | DMF | DMSO |  | 1 | 4 |  | 100 |  |  | 60 |  |  | Ag |  | 120 | NiO-c |  | PCBM-60 | ZnO-np |  |  |  |  | SLG | ITO | 0.09 | 0.98 | 21.3 | 0.541 | 11.3 | 1.62
8719 | Cs | FA | MA | 0.08 | 0.76 | 15 | Pb | 1 | Br | I | 0.51 | 2.4900000000000002 |  |  | DMF | DMSO |  | 1 | 4 |  | 100 |  |  | 60 |  |  | Ag |  | 120 | NiO-c |  | PCBM-60 | ZnO-np |  |  |  |  | SLG | ITO | 0.09 | 0.99 | 21 | 0.521 | 10.8 | 1.62
8720 | Cs | FA | MA | 0.08 | 0.76 | 15 | Pb | 1 | Br | I | 0.51 | 2.4900000000000002 |  |  | DMF | DMSO |  | 1 | 4 |  | 100 |  |  | 60 |  |  | Ag |  | 120 | PEDOT:PSS |  | PCBM-60 | ZnO-np |  |  |  |  | SLG | ITO | 0.09 | 0.79 | 20.3 | 0.696 | 10.9 | 1.62
8721 | Cs | FA | MA | 0.08 | 0.76 | 15 | Pb | 1 | Br | I | 0.51 | 2.4900000000000002 |  |  | DMF | DMSO |  | 1 | 4 |  | 100 |  |  | 60 |  |  | Ag |  | 120 | PEDOT:PSS |  | PCBM-60 | ZnO-np |  |  |  |  | SLG | ITO | 0.09 | 0.77 | 19.2 | 0.68 | 10 | 1.62
8728 | FA | MA |  | 0.5 | 0.5 |  | Pb | 1 | I |  | 3 |  | Cl |  | DMF |  | IPA | 1 |  | 1 | Unknown |  | 120 | Unknown |  | 8 | Au |  | 80 | CuSCN |  | TiO2-c |  |  | 300 |  |  | SLG | FTO | 0.1 | 1.01 | 9.42 | 0.526 | 10.32 | 1.6
8729 | FA | MA |  | 0.5 | 0.5 |  | Pb | 1 | I |  | 3 |  | Cl |  | DMF |  | IPA | 1 |  | 1 | Unknown |  | 120 | Unknown |  | 8 | Au |  | 80 | CuSCN |  | TiO2-c |  |  | 300 |  |  | SLG | FTO | 0.1 | 1.03 | 21.39 | 0.604 | 13.31 | 1.6
8730 | FA | MA |  | 0.5 | 0.5 |  | Pb | 1 | I |  | 3 |  | Cl |  | DMF |  | IPA | 1 |  | 1 | Unknown |  | 120 | Unknown |  | 8 | Au |  | 80 | CuSCN |  | TiO2-c |  |  | 300 |  |  | SLG | FTO | 0.1 | 0.9 | 10.95 | 0.467 | 4.64 | 1.6
8731 | FA | MA |  | 0.5 | 0.5 |  | Pb | 1 | I |  | 3 |  | Cl |  | DMF |  | IPA | 1 |  | 1 | Unknown |  | 120 | Unknown |  | 8 | Au |  | 80 | CuSCN |  | TiO2-c |  |  | 300 |  |  | SLG | FTO | 0.1 | 0.89 | 20.39 | 0.601 | 10.9 | 1.6
8732 | FA | MA |  | 0.5 | 0.5 |  | Pb | 1 | I |  | 3 |  | Cl |  | DMF |  | IPA | 1 |  | 1 | Unknown |  | 120 | Unknown |  | 8 | Au |  | 80 | CuSCN |  | TiO2-c |  |  | 300 |  |  | SLG | FTO | 0.1 | 0.87 | 19.49 | 0.47 | 7.97 | 1.6
8733 | FA | MA |  | 0.5 | 0.5 |  | Pb | 1 | I |  | 3 |  | Cl |  | DMF |  | IPA | 1 |  | 1 | Unknown |  | 120 | Unknown |  | 8 | Au |  | 80 | CuSCN |  | TiO2-c |  |  | 300 |  |  | SLG | FTO | 0.1 | 0.77 | 7.29 | 0.386 | 2.16 | 1.6
8734 | FA | MA |  | 0.5 | 0.5 |  | Pb | 1 | I |  | 3 |  | Cl |  | DMF |  | IPA | 1 |  | 1 | Unknown |  | 120 | Unknown |  | 8 | Au |  | 80 | CuSCN |  | TiO2-c |  |  | 300 |  |  | SLG | FTO | 0.1 | 0.87 | 8.11 | 0.622 | 4.38 | 1.6
8735 | FA | MA |  | 0.5 | 0.5 |  | Pb | 1 | I |  | 3 |  | Cl |  | DMF |  | IPA | 1 |  | 1 | Unknown |  | 120 | Unknown |  | 8 | Au |  | 80 | CuSCN |  | TiO2-c |  |  | 300 |  |  | SLG | FTO | 0.1 | 0.89 | 7.68 | 0.646 | 4.41 | 1.6
8736 | FA | MA |  | 0.5 | 0.5 |  | Pb | 1 | I |  | 3 |  | Cl |  | DMF |  | IPA | 1 |  | 1 | Unknown |  | 120 | Unknown |  | 8 | Au |  | 80 | CuSCN |  | TiO2-c |  |  | 300 |  |  | SLG | FTO | 0.1 | 1.03 | 20.66 | 0.586 | 12.47 | 1.6
8737 | FA | MA |  | 0.5 | 0.5 |  | Pb | 1 | I |  | 3 |  | Cl |  | DMF |  | IPA | 1 |  | 1 | Unknown |  | 120 | Unknown |  | 8 | Au |  | 80 | CuSCN |  | TiO2-c |  |  | 300 |  |  | SLG | FTO | 0.1 | 1.03 | 13.95 | 0.609 | 8.74 | 1.6
8738 | MA |  |  | 1 |  |  | Pb | 1 | I |  | 3 |  |  |  | DMSO | GBL |  | 3 | 7 |  | 100 |  |  | 10 |  |  | Au |  | 110 | Spiro-MeOTAD |  | TiO2-c | TiO2-mp |  |  |  |  | SLG | FTO | 0.1 | 1.02 | 22.5 | 0.54 | 12.51 | 1.6
8739 | MA |  |  | 1 |  |  | Pb | 1 | I |  | 3 |  |  |  | DMSO | GBL |  | 3 | 7 |  | 100 |  |  | 10 |  |  | Au |  | 110 | Spiro-MeOTAD |  | TiO2-c | TiO2-mp |  |  |  |  | SLG | FTO | 0.1 | 0.98 | 14.5 | 0.42 | 6 | 1.6
8740 | MA |  |  | 1 |  |  | Pb | 1 | I |  | 3 |  | Cl |  | DMSO | GBL |  | 3 | 7 |  | 100 |  |  | 10 |  |  | Au |  | 110 | Spiro-MeOTAD |  | TiO2-c | TiO2-mp |  |  |  |  | SLG | FTO | 0.1 | 0.94 | 20.83 | 0.43 | 8.31 | 1.6
8741 | MA |  |  | 1 |  |  | Pb | 1 | I |  | 3 |  | Cl |  | DMSO | GBL |  | 3 | 7 |  | 100 |  |  | 10 |  |  | Au |  | 110 | Spiro-MeOTAD |  | TiO2-c | TiO2-mp |  |  |  |  | SLG | FTO | 0.1 | 0.89 | 21.77 | 0.36 | 6.97 | 1.6
8742 | Cs | FA |  | 0.2 | 0.8 |  | Pb | 1 | Br | I | 0.75 | 2.25 |  |  | DMF | DMSO |  | 4 | 1 |  | 100 |  |  | 30 |  |  | Au |  | 100 | Spiro-MeOTAD |  | TiO2-c |  |  | 60 |  |  | SLG | ITO | 0.049 | 1.17 | 20.4 | 0.773 | 17.6 | 1.67
8743 | Cs | FA | MA | 0.05 | 0.81 | 0.14000000000000001 | Pb | 1 | Br | I | 0.45 | 2.5499999999999998 |  |  | DMF | DMSO |  | 4 | 1 |  | 100 |  |  | 30 |  |  | Au |  | 100 | Spiro-MeOTAD |  | TiO2-c |  |  | 60 |  |  | SLG | ITO | 0.049 | 1.22 | 21.2 | 0.805 | 20.7 | 1.65
8744 | Cs | FA |  | 0.17 | 0.83 |  | Pb | 1 | Br | I | 1.2 | 1.8 |  |  | DMF | DMSO |  | 4 | 1 |  | 100 |  |  | 30 |  |  | Au |  | 100 | Spiro-MeOTAD |  | TiO2-c |  |  | 60 |  |  | SLG | ITO | 0.049 | 1.22 | 18.7 | 0.756 | 16.7 | 1.74
8745 | Cs | FA | MA | 0.12 | 0.83 | 0.05 | Pb | 1 | Br | I | 1.2 | 1.8 |  |  | DMF | DMSO |  | 4 | 1 |  | 100 |  |  | 30 |  |  | Au |  | 100 | Spiro-MeOTAD |  | TiO2-c |  |  | 60 |  |  | SLG | ITO | 0.049 | 1.25 | 19 | 0.815 | 19.1 | 1.74
8746 | BA | MA |  | 2 | 2 |  | Pb | 3 | I |  | 10 |  |  |  | DMF |  |  | 1 |  |  | 150 |  |  | 10 |  |  | Al |  |  | PEDOT:PSS |  | PCBM-60 | [5 empty] | SLG | FTO | 0.05 | 1.056 | 14.37 | 0.754 | 11.44 | 1.655
8747 | BA | MA |  | 2 | 3 |  | Pb | 4 | I |  | 13 |  |  |  | DMF |  |  | 1 |  |  | 150 |  |  | 10 |  |  | Al |  |  | PEDOT:PSS |  | PCBM-60 | [5 empty] | SLG | FTO | 0.05 | 1.01 | 16.76 | 0.741 | 12.51 | 1.66
8748 | BA | MA |  | 2 | 3 |  | Pb | 4 | I |  | 13 |  |  |  | DMF |  |  | 1 |  |  | 150 |  |  | 10 |  |  | Al |  |  | PEDOT:PSS |  | PCBM-60 | [5 empty] | SLG | FTO | 0.05 |  |  |  |  | 1.66
8749 | BA | MA |  | 2 | 3 |  | Pb | 4 | I |  | 13 |  |  |  | DMF |  |  | 1 |  |  | 150 |  |  | 10 |  |  | Al |  |  | PEDOT:PSS |  | PCBM-60 | [5 empty] | SLG | FTO | 0.05 |  |  |  |  | 1.66
8750 | BA | MA |  | 2 | 3 |  | Pb | 4 | I |  | 13 |  |  |  | DMF |  |  | 1 |  |  | 150 |  |  | 10 |  |  | Al |  |  | PEDOT:PSS |  | PCBM-60 | [5 empty] | SLG | FTO | 0.05 |  |  |  |  | 1.66
8751 | MA |  |  | 1 |  |  | Pb | 1 | I |  | 3 |  |  |  | DMF |  | IPA | 1 |  | 1 | Unknown |  | 115 | Unknown |  | 30 | Au |  | 80 | Spiro-MeOTAD | 200 | TiO2-c | TiO2-mp |  | 30 | 150 |  | SLG | FTO | 0.1 | 0.99 | 19.78 | 0.669 | 13.1 | 1.6
8752 | MA |  |  | 1 |  |  | Pb | 1 | I |  | 3 |  |  |  | DMF |  | IPA | 1 |  | 1 | Unknown |  | 115 | Unknown |  | 30 | Au |  | 80 | Spiro-MeOTAD | 200 | TiO2-c | TiO2-mp |  | 30 | 150 |  | SLG | FTO | 0.1 | 0.99 | 20.13 | 0.703 | 14.01 | 1.6
8753 | MA |  |  | 1 |  |  | Pb | 1 | I |  | 3 |  |  |  | DMF |  | IPA | 1 |  | 1 | Unknown |  | 115 | Unknown |  | 30 | Au |  | 80 | Spiro-MeOTAD | 200 | TiO2-c | TiO2-mp |  | 30 | 150 |  | SLG | FTO | 0.1 | 0.995 | 21.51 | 0.737 | 15.78 | 1.6
8754 | MA |  |  | 1 |  |  | Pb | 1 | I |  | 3 |  |  |  | DMF |  | IPA | 1 |  | 1 | Unknown |  | 115 | Unknown |  | 30 | Au |  | 80 | Spiro-MeOTAD | 200 | TiO2-c | TiO2-mp |  | 30 | 150 |  | SLG | FTO | 0.1 | 1.023 | 21.9 | 0.777 | 17.4 | 1.6
8755 | MA |  |  | 1 |  |  | Pb | 1 | I |  | 3 |  |  |  | DMF |  | IPA | 1 |  | 1 | Unknown |  | 115 | Unknown |  | 30 | Au |  | 80 | Spiro-MeOTAD | 200 | TiO2-c |  |  | 50 |  |  | SLG | FTO | 0.1 | 0.948 | 20.62 | 0.717 | 14.02 | 1.6
8756 | MA |  |  | 1 |  |  | Pb | 1 | I |  | 3 |  |  |  | DMF | DMSO |  | 4 | 1 |  | 100 |  |  | 15 |  |  | Au |  | 80 | Spiro-MeOTAD |  | TiO2-c | [5 empty] | SLG | FTO | 0.1 | 1.02 | 22.4 | 0.74 | 16.91 | 1.6
8757 | MA |  |  | 1 |  |  | Pb | 1 | I |  | 3 |  |  |  | DMF | DMSO |  | 4 | 1 |  | 100 |  |  | 15 |  |  | Au |  | 80 | Spiro-MeOTAD |  | TiO2-c | [5 empty] | SLG | FTO | 0.1 | 1.04 | 19.01 | 0.7 | 13.84 | 1.6
8758 | MA |  |  | 1 |  |  | Pb | 1 | I |  | 3 |  |  |  | DMF | DMSO |  | 4 | 1 |  | 100 |  |  | 15 |  |  | Au |  | 80 | none |  | TiO2-c | TiO2-mp |  | nan | 500 |  | SLG | FTO | 0.1 | 0.86 | 17.48 | 0.49 | 7.36 | 1.6
8759 | MA |  |  | 1 |  |  | Pb | 1 | I |  | 3 |  |  |  | DMF | DMSO |  | 4 | 1 |  | 100 |  |  | 15 |  |  | Au |  | 80 | CuI |  | TiO2-c | TiO2-mp |  | nan | 500 |  | SLG | FTO | 0.1 | 0.99 | 20.25 | 0.72 | 14.43 | 1.6
8760 | MA |  |  | 1 |  |  | Pb | 1 | I |  | 3 |  |  |  | DMF | DMSO |  | 4 | 1 |  | 100 |  |  | 15 |  |  | Au |  | 80 | CuI |  | TiO2-c | TiO2-mp |  | nan | 500 |  | SLG | FTO | 0.1 | 1.02 | 21.12 | 0.73 | 15.73 | 1.6
8761 | MA |  |  | 1 |  |  | Pb | 1 | I |  | 3 |  |  |  | DMF | DMSO |  | 4 | 1 |  | 100 |  |  | 15 |  |  | Au |  | 80 | CuI |  | TiO2-c | TiO2-mp |  | nan | 500 |  | SLG | FTO | 0.1 | 1.03 | 22.78 | 0.75 | 17.6 | 1.6
8762 | MA |  |  | 1 |  |  | Pb | 1 | I |  | 3 |  |  |  | DMF | DMSO |  | 4 | 1 |  | 100 |  |  | 15 |  |  | Au |  | 80 | CuI |  | TiO2-c | TiO2-mp |  | nan | 500 |  | SLG | FTO | 0.1 | 1 | 20.8 | 0.72 | 14.98 | 1.6
8763 | MA |  |  | 1 |  |  | Pb | 1 | I |  | 3 |  |  |  | DMF | DMSO |  | 4 | 1 |  | 100 |  |  | 15 |  |  | Au |  | 80 | CuI |  | TiO2-c | TiO2-mp |  | nan | 500 |  | SLG | FTO | 0.1 | 0.97 | 19.03 | 0.71 | 13.11 | 1.6
8764 | MA |  |  | 1 |  |  | Pb | 1 | I |  | 3 |  |  |  | DMF | DMSO |  | 4 | 1 |  | 100 |  |  | 15 |  |  | Au |  | 80 | Spiro-MeOTAD |  | TiO2-c | TiO2-mp |  | nan | 500 |  | SLG | FTO | 0.1 | 1.02 | 22.4 | 0.74 | 16.91 | 1.6
8765 | MA |  |  | 1 |  |  | Pb | 1 | I |  | 3 |  |  |  | DMF | DMSO |  | 4 | 1 |  | 100 |  |  | 15 |  |  | Au |  | 80 | CuI |  | TiO2-c |  |  | 500 |  |  | SLG | FTO | 0.1 | 1.03 | 20.12 | 0.72 | 14.92 | 1.6
8766 | MA |  |  | 1 |  |  | Pb | 1 | I |  | 3 |  |  |  | DMF | DMSO |  | 2 | 3 |  | 100 |  |  | 10 |  |  | Au |  | 80 | Spiro-MeOTAD |  | TiO2-c |  |  | 30 |  |  | SLG | FTO | 0.07 | 0.9 | 12.1 | 0.64 | 7.2 | 1.6
8767 | MA |  |  | 1 |  |  | Pb | 1 | I |  | 3 |  | PVDF-HFP | 5 mg/ml | DMF | DMSO |  | 2 | 3 |  | 100 |  |  | 10 |  |  | Au |  | 80 | Spiro-MeOTAD |  | TiO2-c |  |  | 30 |  |  | SLG | FTO | 0.07 | 0.93 | 13 | 0.67 | 8.1 | 1.6
8768 | MA |  |  | 1 |  |  | Pb | 1 | I |  | 3 |  | PVDF-HFP | 10 mg/ml | DMF | DMSO |  | 2 | 3 |  | 100 |  |  | 10 |  |  | Au |  | 80 | Spiro-MeOTAD |  | TiO2-c |  |  | 30 |  |  | SLG | FTO | 0.07 | 0.94 | 14.2 | 0.69 | 9 | 1.6
8769 | MA |  |  | 1 |  |  | Pb | 1 | I |  | 3 |  | PVDF-HFP | 12 mg/ml | DMF | DMSO |  | 2 | 3 |  | 100 |  |  | 10 |  |  | Au |  | 80 | Spiro-MeOTAD |  | TiO2-c |  |  | 30 |  |  | SLG | FTO | 0.07 | 0.95 | 15 | 0.7 | 9.7 | 1.6
8770 | MA |  |  | 1 |  |  | Pb | 1 | I |  | 3 |  | PVDF-HFP | 15 mg/ml | DMF | DMSO |  | 2 | 3 |  | 100 |  |  | 10 |  |  | Au |  | 80 | Spiro-MeOTAD |  | TiO2-c |  |  | 30 |  |  | SLG | FTO | 0.07 | 0.92 | 13.2 | 0.68 | 8.4 | 1.6
8771 | MA |  |  | 1 |  |  | Pb | 1 | I |  | 3 |  |  |  | DMF | DMSO |  | 2 | 3 |  | 100 |  |  | 10 |  |  | Au |  | 80 | Spiro-MeOTAD |  | TiO2-c |  |  | 30 |  |  | SLG | FTO | 0.07 | 0.93 | 12.6 | 0.68 | 8 | 1.6
8772 | MA |  |  | 1 |  |  | Pb | 1 | I |  | 3 |  | PVDF-HFP | 5 mg/ml | DMF | DMSO |  | 2 | 3 |  | 100 |  |  | 10 |  |  | Au |  | 80 | Spiro-MeOTAD |  | TiO2-c |  |  | 30 |  |  | SLG | FTO | 0.07 | 0.92 | 13.4 | 0.72 | 9 | 1.6
8773 | MA |  |  | 1 |  |  | Pb | 1 | I |  | 3 |  | PVDF-HFP | 10 mg/ml | DMF | DMSO |  | 2 | 3 |  | 100 |  |  | 10 |  |  | Au |  | 80 | Spiro-MeOTAD |  | TiO2-c |  |  | 30 |  |  | SLG | FTO | 0.07 | 0.94 | 14.8 | 0.7 | 9.7 | 1.6
8774 | MA |  |  | 1 |  |  | Pb | 1 | I |  | 3 |  | PVDF-HFP | 12 mg/ml | DMF | DMSO |  | 2 | 3 |  | 100 |  |  | 10 |  |  | Au |  | 80 | Spiro-MeOTAD |  | TiO2-c |  |  | 30 |  |  | SLG | FTO | 0.07 | 0.96 | 15.8 | 0.7 | 10.6 | 1.6
8775 | MA |  |  | 1 |  |  | Pb | 1 | I |  | 3 |  | PVDF-HFP | 15 mg/ml | DMF | DMSO |  | 2 | 3 |  | 100 |  |  | 10 |  |  | Au |  | 80 | Spiro-MeOTAD |  | TiO2-c |  |  | 30 |  |  | SLG | FTO | 0.07 | 0.93 | 14.5 | 0.69 | 9.3 | 1.6
8776 | FA | MA |  | 0.83 | 0.17 |  | Pb | 1 | Br | I | 0.39 | 2.61 |  |  | DMF | DMSO |  | 4 | 1 |  | 100 |  |  | 60 |  |  | Au |  |  | Spiro-MeOTAD |  | SnO2-np | [5 empty] | SLG | FTO | 0.24 | 1.05 | 23.03 | 0.754 | 18.22
8777 | FA | MA |  | 0.83 | 0.17 |  | Pb | 1 | Br | I | 0.39 | 2.61 |  |  | DMF | DMSO |  | 4 | 1 |  | 100 |  |  | 60 |  |  | Au |  |  | Spiro-MeOTAD |  | SnO2-np | [5 empty] | SLG | FTO | 0.24 | 1.04 | 22.79 | 0.726 | 17.18
8778 | MA |  |  | 1 |  |  | Pb | 1 | I |  | 3 |  |  |  | DMF | DMSO |  | 4 | 1 |  | 100 |  |  | 60 |  |  | Au |  |  | Spiro-MeOTAD |  | SnO2-np | [5 empty] | SLG | FTO | 0.24 | 1.01 | 21.92 | 0.688 | 15.28 | 1.6
8779 | MA |  |  | 1 |  |  | Pb | 1 | I |  | 3 |  |  |  | DMF | DMSO |  | 4 | 1 |  | 100 |  |  | 60 |  |  | Au |  |  | Spiro-MeOTAD |  | SnO2-np | [5 empty] | SLG | FTO | 0.24 | 1.01 | 20.25 | 0.622 | 12.71 | 1.6
8780 | FA | MA |  | 0.83 | 0.17 |  | Pb | 1 | Br | I | 0.39 | 2.61 |  |  | DMF | DMSO |  | 4 | 1 |  | 100 |  |  | 60 |  |  | Au |  |  | Spiro-MeOTAD |  | TiO2-c | [5 empty] | SLG | FTO | 0.24 | 1.01 | 22.49 | 0.775 | 17.65
8781 | FA | MA |  | 0.83 | 0.17 |  | Pb | 1 | Br | I | 0.39 | 2.61 |  |  | DMF | DMSO |  | 4 | 1 |  | 100 |  |  | 60 |  |  | Au |  |  | Spiro-MeOTAD |  | TiO2-c | [5 empty] | SLG | FTO | 0.24 | 1.01 | 20.71 | 0.669 | 14.08
8782 | FA | MA |  | 0.83 | 0.17 |  | Pb | 1 | Br | I | 0.39 | 2.61 |  |  | DMF | DMSO |  | 4 | 1 |  | 100 |  |  | 60 |  |  | Au |  |  | Spiro-MeOTAD |  | TiO2-c | TiO2-mp |  |  |  |  | SLG | FTO | 0.24 | 1.02 | 24.05 | 0.761 | 18.67
8783 | FA | MA |  | 0.83 | 0.17 |  | Pb | 1 | Br | I | 0.39 | 2.61 |  |  | DMF | DMSO |  | 4 | 1 |  | 100 |  |  | 60 |  |  | Au |  |  | Spiro-MeOTAD |  | TiO2-c | TiO2-mp |  |  |  |  | SLG | FTO | 0.24 | 1.01 | 23.34 | 0.759 | 17.93
8784 | MA |  |  | 1 |  |  | Pb | 1 | I |  | 3 |  |  |  | DMF |  | IPA | 1 |  | 1 | 70 |  | 70 | 30 |  | 30 | Au |  |  | Spiro-MeOTAD |  | TiO2-nw | [5 empty] | SLG | FTO | 0.09 | 0.76 | 17.83 | 0.513 | 6.95 | 1.6
8785 | Cs | FA | MA | 0.05 | 0.54 | 0.41 | Pb | 1 | Br | I | 0.06 | 2.94 |  |  | DMF | DMSO | IPA | 9 | 1 | 1 | 70 |  | 150 | 1 |  | 70 | Au |  | 80 | Spiro-MeOTAD |  | SnO2-np |  |  | 50 |  |  | SLG | ITO | 0.09408 | 1.095 | 24.03 | 0.748 | 19.68
8786 | Cs | FA | MA | 0.05 | 0.54 | 0.41 | Pb | 1 | Br | I | 0.06 | 2.94 |  |  | DMF | DMSO | IPA | 9 | 1 | 1 | 70 |  | 150 | 1 |  | 70 | Au |  | 80 | Spiro-MeOTAD |  | SnO2-np |  |  | 50 |  |  | SLG | ITO | 0.09408 | 1.095 | 24.03 | 0.748 | 19.68
8787 | Cs | FA | MA | 0.05 | 0.54 | 0.41 | Pb | 1 | Br | I | 0.06 | 2.94 |  |  | DMF | DMSO | IPA | 9 | 1 | 1 | 70 |  | 150 | 1 |  | 70 | Au |  | 80 | Spiro-MeOTAD |  | SnO2-np |  |  | 50 |  |  | SLG | ITO | 0.09408 | 1.095 | 24.03 | 0.748 | 19.68
8788 | Cs | FA | MA | 0.05 | 0.54 | 0.41 | Pb | 1 | Br | I | 0.06 | 2.94 |  |  | DMF | DMSO | IPA | 9 | 1 | 1 | 70 |  | 150 | 1 |  | 70 | Au |  | 80 | Spiro-MeOTAD |  | SnO2-np |  |  | 50 |  |  | SLG | ITO | 0.09408 | 1.095 | 24.03 | 0.748 | 19.68
8789 | Cs | FA | MA | 0.05 | 0.54 | 0.41 | Pb | 1 | Br | I | 0.06 | 2.94 | NaF | 0.1 mol% | DMF | DMSO | IPA | 9 | 1 | 1 | 70 |  | 150 | 1 |  | 70 | Au |  | 80 | Spiro-MeOTAD |  | SnO2-np |  |  | 50 |  |  | SLG | ITO | 0.09408 | 1.126 | 24.23 | 0.804 | 21.92
8790 | Cs | FA | MA | 0.05 | 0.54 | 0.41 | Pb | 1 | Br | I | 0.06 | 2.94 | NaF | 0.1 mol% | DMF | DMSO | IPA | 9 | 1 | 1 | 70 |  | 150 | 1 |  | 70 | Au |  | 80 | Spiro-MeOTAD |  | SnO2-np |  |  | 50 |  |  | SLG | ITO | 0.09408 | 1.126 | 24.23 | 0.804 | 21.92
8791 | Cs | FA | MA | 0.05 | 0.54 | 0.41 | Pb | 1 | Br | I | 0.06 | 2.94 | NaF | 0.1 mol% | DMF | DMSO | IPA | 9 | 1 | 1 | 70 |  | 150 | 1 |  | 70 | Au |  | 80 | Spiro-MeOTAD |  | SnO2-np |  |  | 50 |  |  | SLG | ITO | 0.09408 | 1.126 | 24.23 | 0.804 | 21.92
8792 | Cs | FA | MA | 0.05 | 0.54 | 0.41 | Pb | 1 | Br | I | 0.06 | 2.94 | NaF | 0.1 mol% | DMF | DMSO | IPA | 9 | 1 | 1 | 70 |  | 150 | 1 |  | 70 | Au |  | 80 | Spiro-MeOTAD |  | SnO2-np |  |  | 50 |  |  | SLG | ITO | 0.09408 | 1.126 | 24.23 | 0.804 | 21.92
8793 | Cs |  |  | 1 |  |  | Sn | 1 | I |  | 3 |  | SnBr2 | 0.1 | DMF |  |  | 1 |  |  | Unknown |  |  | Unknown |  |  | Al |  | 50 | none |  | PCBM-60 | BCP |  | 40 | 6 |  | SLG | ITO | 0.06 | 0.32 | 2.32 | 0.38 | 0.29
8794 | Cs |  |  | 1 |  |  | Sn | 1 | I |  | 3 |  | SnF2 | 0.1 | DMF |  |  | 1 |  |  | Unknown |  |  | Unknown |  |  | Al |  | 50 | none |  | PCBM-60 | BCP |  | 40 | 6 |  | SLG | ITO | 0.06 | 0.14 | 6.23 | 0.42 | 0.37
8795 | Cs |  |  | 1 |  |  | Sn | 1 | I |  | 3 |  |  |  | DMF |  |  | 1 |  |  | Unknown |  |  | Unknown |  |  | Al |  | 50 | none |  | PCBM-60 | BCP |  | 40 | 6 |  | SLG | ITO | 0.06 | 0.21 | 3.06 | 0.43 | 0.3
8796 | Cs |  |  | 1 |  |  | Sn | 1 | I |  | 3 |  | SnCl2 | 0.05 | DMF |  |  | 1 |  |  | Unknown |  |  | Unknown |  |  | Al |  | 50 | none |  | PCBM-60 | BCP |  | 40 | 6 |  | SLG | ITO | 0.06 | 0.33 | 8.2 | 0.52 | 1.48
8797 | Cs |  |  | 1 |  |  | Sn | 1 | I |  | 3 |  | SnCl2 | 0.1 | DMF |  |  | 1 |  |  | Unknown |  |  | Unknown |  |  | Al |  | 50 | none |  | PCBM-60 | BCP |  | 40 | 6 |  | SLG | ITO | 0.06 | 0.41 | 0.41 | 0.6 | 2.08
8798 | Cs |  |  | 1 |  |  | Sn | 1 | I |  | 3 |  | SnCl2 | 0.15 | DMF |  |  | 1 |  |  | Unknown |  |  | Unknown |  |  | Al |  | 50 | none |  | PCBM-60 | BCP |  | 40 | 6 |  | SLG | ITO | 0.06 | 0.42 | 0.42 | 0.59 | 2.55
8799 | Cs |  |  | 1 |  |  | Sn | 1 | I |  | 3 |  |  |  | DMF |  |  | 1 |  |  | Unknown |  |  | Unknown |  |  | Al |  | 50 | none |  | PCBM-60 | BCP |  | 40 | 6 |  | SLG | ITO | 0.06 | 0.2 | 3.76 | 0.45 | 0.38
8800 | Cs |  |  | 1 |  |  | Sn | 1 | I |  | 3 |  | SnI2 | 0.1 | DMF |  |  | 1 |  |  | Unknown |  |  | Unknown |  |  | Al |  | 50 | none |  | PCBM-60 | BCP |  | 40 | 6 |  | SLG | ITO | 0.06 | 0.35 | 8.44 | 0.49 | 1.46
8801 | Cs |  |  | 1 |  |  | Sn | 1 | I |  | 3 |  | SnCl2 | 0.1 | DMF |  |  | 1 |  |  | Unknown |  |  | Unknown |  |  | Al |  | 50 | none |  | PCBM-60 | BCP |  | 40 | 6 |  | SLG | ITO | 0.06 | 0.44 | 8.72 | 0.66 | 2.53
8802 | Cs |  |  | 1 |  |  | Sn | 1 | I |  | 3 |  | SnCl2 | 0.1 | DMF |  |  | 1 |  |  | Unknown |  |  | Unknown |  |  | Al |  | 50 | none |  | PCBM-60 | BCP |  | 40 | 6 |  | SLG | ITO | 0.06 | 0.5 | 9.89 | 0.68 | 3.35
8803 | Cs |  |  | 1 |  |  | Sn | 1 | I |  | 3 |  | SnCl2 | 0.1 | DMF |  |  | 1 |  |  | Unknown |  |  | Unknown |  |  | Al |  | 50 | none |  | PCBM-60 | BCP |  | 40 | 6 |  | SLG | ITO | 0.06 | 0.58 | 9.1 | 0.58 | 1.56
8804 | Cs |  |  | 1 |  |  | Sn | 1 | I |  | 3 |  | SnCl2 | 0.1 | DMF |  |  | 1 |  |  | Unknown |  |  | Unknown |  |  | Al |  | 50 | none |  | PCBM-60 | BCP |  | 40 | 6 |  | SLG | ITO | 0.06 | 0.48 | 3.7 | 0.48 | 0.38
8805 | MA |  |  | 1 |  |  | Pb | 1 | I |  | 3 |  |  |  | DMF |  | IPA | 1 |  | 1 | Unknown |  |  | Unknown |  |  | Ag |  | 100 | Spiro-MeOTAD |  | ZnO | [5 empty] | SLG | ITO | 0.02 | 1 | 21.8 | 0.726 | 15.9 | 1.6
8806 | MA |  |  | 1 |  |  | Pb | 1 | I |  | 3 |  |  |  | DMF |  | IPA | 1 |  | 1 | Unknown |  |  | Unknown |  |  | Ag |  | 100 | Spiro-MeOTAD |  | ZnO | [5 empty] | SLG | ITO | 0.02 | 0.92 | 20.3 | 0.681 | 12.4 | 1.6
8807 | MA |  |  | 1 |  |  | Pb | 1 | I |  | 3 |  |  |  | DMF |  | IPA | 1 |  | 1 | Unknown |  |  | Unknown |  |  | Ag |  | 100 | Spiro-MeOTAD |  | ZnO | [5 empty] | SLG | ITO | 0.02 | 0.9 | 20.3 | 0.676 | 12.4 | 1.6
8808 | Cs | FA | MA | 0.05 | 0.79 | 0.16 | Pb | 1 | Br | I | 0.51 | 2.4900000000000002 |  |  | DMF | DMSO |  | 4 | 1 |  | 100 |  |  | 45 |  |  | Au |  | 100 | Spiro-MeOTAD |  | TiO2-c | TiO2-mp |  |  |  |  | SLG | FTO | 0.09 | 1.11 | 22.1 | 0.749 | 17.5 | 1.59
8809 | Cs | FA | MA | 0.05 | 0.79 | 0.16 | Pb | 1 | Br | I | 0.51 | 2.4900000000000002 |  |  | DMF | DMSO |  | 4 | 1 |  | 100 |  |  | 45 |  |  | Au |  | 100 | Spiro-MeOTAD |  | TiO2-c | TiO2-mp |  |  |  |  | SLG | FTO | 0.09 | 0.99 | 19.8 | 0.504 | 9.1 | 1.59
8810 | Cs | FA | MA | 0.05 | 0.79 | 0.16 | Pb | 1 | Br | I | 0.51 | 2.4900000000000002 |  |  | DMF | DMSO |  | 4 | 1 |  | 100 |  |  | 45 |  |  | Au |  | 100 | asy-PBTBDT |  | TiO2-c | TiO2-mp |  |  |  |  | SLG | FTO | 0.09 | 1.11 | 22.4 | 0.732 | 17.4 | 1.59
8811 | Cs | FA | MA | 0.05 | 0.79 | 0.16 | Pb | 1 | Br | I | 0.51 | 2.4900000000000002 |  |  | DMF | DMSO |  | 4 | 1 |  | 100 |  |  | 45 |  |  | Au |  | 100 | asy-PBTBDT |  | TiO2-c | TiO2-mp |  |  |  |  | SLG | FTO | 0.09 | 1.12 | 21.2 | 0.723 | 16.6 | 1.59
8812 | Cs | FA | MA | 0.05 | 0.79 | 0.16 | Pb | 1 | Br | I | 0.51 | 2.4900000000000002 |  |  | DMF | DMSO |  | 4 | 1 |  | 100 |  |  | 45 |  |  | Au |  | 100 | asy-PBTBDT |  | TiO2-c | TiO2-mp |  |  |  |  | SLG | FTO | 0.09 | 1.12 | 22.8 | 0.794 | 19 | 1.59
8813 | Cs | FA | MA | 0.05 | 0.79 | 0.16 | Pb | 1 | Br | I | 0.51 | 2.4900000000000002 |  |  | DMF | DMSO |  | 4 | 1 |  | 100 |  |  | 45 |  |  | Au |  | 100 | asy-PBTBDT |  | TiO2-c | TiO2-mp |  |  |  |  | SLG | FTO | 0.09 | 1.14 | 22.2 | 0.796 | 18.9 | 1.59
8814 | MA |  |  | 1 |  |  | Pb | 1 | I |  | 3 |  |  |  | DMF |  | IPA | 1 |  | 1 | Unknown |  | 135 | Unknown |  |  | Au |  | 100 | Spiro-MeOTAD |  | TiO2-c |  |  | 40 |  |  | SLG | ITO | 0.108 | 1.003 | 19.58 | 0.713 | 14.12 | 1.6
8815 | MA |  |  | 1 |  |  | Pb | 1 | I |  | 3 |  | Cl |  | DMF |  | IPA | 1 |  | 1 | Unknown |  | 135 | Unknown |  |  | Au |  | 100 | Spiro-MeOTAD |  | TiO2-c |  |  | 40 |  |  | SLG | ITO | 0.108 | 1.029 | 21.08 | 0.745 | 16.11 | 1.6
8817 | MA |  |  | 1 |  |  | Pb | 1 | I |  | 3 |  | Cl |  | DMF |  | IPA | 1 |  | 1 | Unknown |  | 135 | Unknown |  |  | Au |  | 100 | Spiro-MeOTAD |  | TiO2-c |  |  | 40 |  |  | SLG | ITO | 0.108 | 1.077 | 21.45 | 0.776 | 17.91 | 1.6
8818 | MA |  |  | 1 |  |  | Pb | 1 | I |  | 3 |  |  |  | DMF | DMSO |  | 1 | 1 |  | 100 |  |  | 30 |  |  | Au |  | 80 | Spiro-MeOTAD | 120 | TiO2-c |  |  | 40 |  |  | SLG | FTO | 0.09 | 0.91 | 20.03 | 0.63 | 11.47 | 1.6
8819 | MA |  |  | 1 |  |  | Pb | 1 | I |  | 3 |  |  |  | DMF | DMSO |  | 2 | 1 |  | 100 |  |  | 30 |  |  | Au |  | 80 | Spiro-MeOTAD | 120 | TiO2-c |  |  | 20 |  |  | SLG | FTO | 0.09 | 1.09 | 18.77 | 0.7 | 14.38 | 1.6
8820 | MA |  |  | 1 |  |  | Pb | 1 | I |  | 3 |  |  |  | DMF | DMSO |  | 4 | 1 |  | 100 |  |  | 10 |  |  | Ag |  | 80 | CuCrO2 | 10 | PCBM-60 | BCP |  |  |  |  | SLG | ITO | 0.09 | 1 | 20.05 | 0.72 | 14.4 | 1.6
8821 | MA |  |  | 1 |  |  | Pb | 1 | I |  | 3 |  |  |  | DMF | DMSO |  | 4 | 1 |  | 100 |  |  | 10 |  |  | Ag |  | 80 | CuCrO2 | 20 | PCBM-60 | BCP |  |  |  |  | SLG | ITO | 0.09 | 1.07 | 21.85 | 0.79 | 18.5 | 1.6
8822 | MA |  |  | 1 |  |  | Pb | 1 | I |  | 3 |  |  |  | DMF | DMSO |  | 4 | 1 |  | 100 |  |  | 10 |  |  | Ag |  | 80 | CuCrO2 | 45 | PCBM-60 | BCP |  |  |  |  | SLG | ITO | 0.09 | 1.07 | 21.94 | 0.81 | 19 | 1.6
8823 | MA |  |  | 1 |  |  | Pb | 1 | I |  | 3 |  |  |  | DMF | DMSO |  | 4 | 1 |  | 100 |  |  | 10 |  |  | Ag |  | 80 | CuCrO2 | 58 | PCBM-60 | BCP |  |  |  |  | SLG | ITO | 0.09 | 1.04 | 20.79 | 0.78 | 16.9 | 1.6
8824 | MA |  |  | 1 |  |  | Pb | 1 | I |  | 3 |  |  |  | DMF | DMSO |  | 4 | 1 |  | 100 |  |  | 10 |  |  | Ag |  | 80 | NiO | 10 | PCBM-60 | BCP |  |  |  |  | SLG | ITO | 0.09 | 1 | 21 | 0.72 | 15.1 | 1.6
8825 | MA |  |  | 1 |  |  | Pb | 1 | I |  | 3 |  |  |  | DMF | DMSO |  | 4 | 1 |  | 100 |  |  | 10 |  |  | Ag |  | 80 | NiO | 20 | PCBM-60 | BCP |  |  |  |  | SLG | ITO | 0.09 | 1.05 | 21.45 | 0.76 | 17.1 | 1.6
8826 | MA |  |  | 1 |  |  | Pb | 1 | I |  | 3 |  |  |  | DMF | DMSO |  | 4 | 1 |  | 100 |  |  | 10 |  |  | Ag |  | 80 | NiO | 35 | PCBM-60 | BCP |  |  |  |  | SLG | ITO | 0.09 | 1.03 | 20.86 | 0.65 | 14 | 1.6
8831 | MA |  |  | 1 |  |  | Pb | 1 | I |  | 3 |  |  |  | DMF |  | IPA | 1 |  | 1 | 60 |  | 100 | 5 |  | 45 | Au |  | 70 | Spiro-MeOTAD | 110 | TiO2-c |  |  | 40 |  |  | SLG | FTO | 0.055 | 0.95 | 20.4 | 0.648 | 12.55 | 1.6
8832 | MA |  |  | 1 |  |  | Pb | 1 | I |  | 3 |  |  |  | DMF | DMSO | IPA | 2 | 3 | 1 | 60 |  | 100 | 5 |  | 45 | Au |  | 70 | Spiro-MeOTAD | 110 | TiO2-c |  |  | 40 |  |  | SLG | FTO | 0.055 | 0.98 | 22.4 | 0.682 | 14.94 | 1.6
8833 | MA |  |  | 1 |  |  | Pb | 1 | I |  | 3 |  |  |  | DMSO |  | IPA | 1 |  | 1 | 60 |  | 100 | 5 |  | 45 | Au |  | 70 | Spiro-MeOTAD | 110 | TiO2-c |  |  | 40 |  |  | SLG | FTO | 0.055 | 0.98 | 20.9 | 0.651 | 13.31 | 1.6
8834 | MA |  |  | 1 |  |  | Pb | 1 | I |  | 3 |  |  |  | GBL |  |  | 1 |  |  | 100 |  |  | Unknown |  |  | FTO | SLG |  | Carbon |  | TiO2-c | TiO2-mp |  |  |  |  | SLG | FTO | 0.1 | 0.81 | 8.2 | 0.496 | 3.3 | 1.6
8835 | MA |  |  | 1 |  |  | Pb | 1 | I |  | 3 |  |  |  | GBL |  |  | 1 |  |  | 100 |  |  | Unknown |  |  | FTO | SLG |  | Carbon |  | TiO2-c | TiO2-mp |  |  |  |  | SLG | FTO | 0.1 | 0.775 | 7.85 | 0.458 | 2.79 | 1.6
8838 | MA |  |  | 1 |  |  | Pb | 1 | I |  | 3 |  | Cl |  | Unknown | [5 empty] | 85 |  |  | 25 |  |  | Ag |  | 120 | PEDOT:PSS |  | PCBM-60 | BCP |  | nan | 2 |  | SLG | ITO | 0.09 | 0.93 | 20.66 | 0.74 | 14.22 | 1.6
8839 | MA |  |  | 1 |  |  | Pb | 1 | I |  | 3 |  | Cl |  | Unknown | [5 empty] | 85 |  |  | 25 |  |  | Ag |  | 120 | PEDOT:PSS |  | PCBM-60 | BCP |  | nan | 2 |  | SLG | ITO | 0.09 | 1.05 | 20.89 | 0.75 | 16.45 | 1.6
8840 | MA |  |  | 1 |  |  | Pb | 1 | I |  | 3 |  | Cl |  | Unknown | [5 empty] | 85 |  |  | 25 |  |  | Ag |  | 120 | PEDOT:PSS |  | PCBM-60 | BCP |  | nan | 2 |  | SLG | ITO | 0.09 | 0.9 | 19.35 | 0.73 | 13.61 | 1.6
8841 | MA |  |  | 1 |  |  | Pb | 1 | I |  | 3 |  | Cl |  | Unknown | [5 empty] | 85 |  |  | 25 |  |  | Ag |  | 120 | PEDOT:PSS |  | PCBM-60 | BCP |  | nan | 2 |  | SLG | ITO | 0.09 | 0.93 | 20.66 | 0.74 | 14.22 | 1.6
8842 | MA |  |  | 1 |  |  | Pb | 1 | I |  | 3 |  | Cl |  | Unknown | [5 empty] | 85 |  |  | 25 |  |  | Ag |  | 120 | PEDOT:PSS |  | PCBM-60 | BCP |  | nan | 2 |  | SLG | ITO | 0.09 | 0.89 | 19.21 | 0.73 | 13.23 | 1.6
8843 | MA |  |  | 1 |  |  | Pb | 1 | I |  | 3 |  | Cl |  | Unknown | [5 empty] | 85 |  |  | 25 |  |  | Ag |  | 120 | PEDOT:PSS |  | PCBM-60 | BCP |  | nan | 2 |  | SLG | ITO | 0.09 | 0.92 | 20.36 | 0.75 | 14.05 | 1.6
8844 | MA |  |  | 1 |  |  | Pb | 1 | I |  | 3 |  | Cl |  | Unknown | [5 empty] | 85 |  |  | 25 |  |  | Ag |  | 120 | PEDOT:PSS |  | PCBM-60 | BCP |  | nan | 2 |  | SLG | ITO | 0.09 | 1.02 | 19.58 | 0.74 | 15.73 | 1.6
8845 | MA |  |  | 1 |  |  | Pb | 1 | I |  | 3 |  | Cl |  | Unknown | [5 empty] | 85 |  |  | 25 |  |  | Ag |  | 120 | PEDOT:PSS |  | PCBM-60 | BCP |  | nan | 2 |  | SLG | ITO | 0.09 | 1.03 | 20.79 | 0.76 | 16.27 | 1.6
8846 | MA |  |  | 1 |  |  | Pb | 1 | I |  | 3 |  |  |  | DMF |  | IPA | 1 |  | 1 | 70 |  | 70 | 30 |  | 30 | Au |  | 60 | Spiro-MeOTAD |  | TiO2-c | TiO2-np |  | 17 | 350 |  | SLG | FTO | 0.09 | 0.93 | 18.5 | 0.64 | 10 | 1.6
8847 | MA |  |  | 1 |  |  | Pb | 1 | I |  | 3 |  |  |  | DMF |  | IPA | 1 |  | 1 | 70 |  | 70 | 30 |  | 30 | Au |  | 60 | Spiro-MeOTAD |  | TiO2-c | TiO2-np |  | 17 | 350 |  | SLG | FTO | 0.09 | 1.03 | 20 | 0.72 | 14.5 | 1.6
8848 | MA |  |  | 1 |  |  | Pb | 1 | I |  | 3 |  |  |  | DMF |  | IPA | 1 |  | 1 | 70 |  | 70 | 30 |  | 30 | Au |  | 60 | Spiro-MeOTAD |  | TiO2-c | TiO2-np |  | 17 | 350 |  | SLG | FTO | 0.09 | 1.04 | 20.2 | 0.73 | 15.1 | 1.6
8849 | MA |  |  | 1 |  |  | Pb | 1 | I |  | 3 |  | Cl |  | DMF |  |  | 1 |  |  | 100 |  |  | 90 |  |  | Au |  |  | Spiro-MeOTAD |  | TiO2-c |  |  | 42 |  |  | SLG | FTO | 0.1 | 1.017 | 14.75 | 0.68 | 10.16 | 1.5
8850 | MA |  |  | 1 |  |  | Pb | 1 | I |  | 3 |  | Cl |  | DMF |  |  | 1 |  |  | 100 |  |  | 90 |  |  | Au |  |  | Spiro-MeOTAD |  | TiO2-c |  |  | 62 |  |  | SLG | FTO | 0.1 | 1.023 | 17.49 | 0.73 | 13.18 | 1.5
8851 | MA |  |  | 1 |  |  | Pb | 1 | I |  | 3 |  | Cl |  | DMF |  |  | 1 |  |  | 100 |  |  | 90 |  |  | Au |  |  | Spiro-MeOTAD |  | TiO2-c |  |  | 75 |  |  | SLG | FTO | 0.1 | 1.031 | 20.45 | 0.74 | 15.66 | 1.5
8852 | MA |  |  | 1 |  |  | Pb | 1 | I |  | 3 |  | Cl |  | DMF |  |  | 1 |  |  | 100 |  |  | 90 |  |  | Au |  |  | Spiro-MeOTAD |  | TiO2-c |  |  | 75 |  |  | SLG | FTO | 0.1 | 1.014 | 19.04 | 0.73 | 14.01 | 1.5
8853 | MA |  |  | 1 |  |  | Pb | 1 | I |  | 3 |  | Cl |  | DMF |  |  | 1 |  |  | 100 |  |  | 90 |  |  | Au |  |  | Spiro-MeOTAD |  | TiO2-c |  |  | 100 |  |  | SLG | FTO | 0.1 | 1.048 | 15.39 | 0.68 | 11.03 | 1.5
8854 | MA |  |  | 1 |  |  | Pb | 1 | I |  | 3 |  | Cl |  | DMF |  |  | 1 |  |  | 100 |  |  | 90 |  |  | Au |  |  | Spiro-MeOTAD |  | TiO2-c |  |  | 170 |  |  | SLG | FTO | 0.1 | 0.978 | 9.01 | 0.63 | 5.56 | 1.5
8855 | MA |  |  | 1 |  |  | Pb | 1 | I |  | 3 |  |  |  | DMF |  | IPA | 1 |  | 1 | 70 |  | 70 | 30 |  | 30 | Au |  | 50 | Spiro-MeOTAD | 160 | TiO2-c | TiO2-mp |  | nan | nan |  | SLG | FTO | 0.1 | 0.95 | 19.53 | 0.614 | 11.43 | 1.5
8856 | MA |  |  | 1 |  |  | Pb | 1 | I |  | 3 |  |  |  | DMF |  | IPA | 1 |  | 1 | 70 |  | 70 | 30 |  | 30 | Au |  | 50 | Spiro-MeOTAD | 180 | TiO2-c | TiO2-mp |  | nan | nan |  | SLG | FTO | 0.1 | 0.96 | 20.42 | 0.668 | 13.08 | 1.5
8857 | MA |  |  | 1 |  |  | Pb | 1 | I |  | 3 |  |  |  | DMF |  | IPA | 1 |  | 1 | 70 |  | 70 | 30 |  | 30 | Au |  | 50 | Spiro-MeOTAD | 160 | TiO2-c | TiO2-mp |  | nan | nan |  | SLG | FTO | 0.1 | 0.92 | 17.87 | 0.645 | 10.64 | 1.5
8858 | MA |  |  | 1 |  |  | Pb | 1 | I |  | 3 |  |  |  | DMF |  | IPA | 1 |  | 1 | 70 |  | 70 | 30 |  | 30 | Au |  | 50 | Spiro-MeOTAD | 180 | TiO2-c | TiO2-mp |  | nan | nan |  | SLG | FTO | 0.1 | 0.92 | 19.04 | 0.693 | 12.17 | 1.5
8859 | MA |  |  | 1 |  |  | Sn | 1 | I |  | 3 |  |  |  | DMF |  |  | 1 |  |  | 70 |  |  | 10 |  |  | Au |  | 120 | PTAA |  | TiO2-c | TiO2-mp |  | nan | 350 |  | SLG | FTO | 0.1 | 0.025 | 9.4 | 0.249 | 0.06 | 1.35
8860 | MA |  |  | 1 |  |  | Sn | 1 | I |  | 3 |  |  |  | DMF |  |  | 1 |  |  | 70 |  |  | 10 |  |  | Au |  | 120 | PTAA |  | TiO2-c | TiO2-mp |  | nan | 350 |  | SLG | FTO | 0.1 | 0.005 | 3.33 | 0.246 | 0.01 | 1.35
8861 | MA |  |  | 1 |  |  | Sn | 1 | I |  | 3 |  |  |  | DMF |  | none | 1 |  | 1 | Unknown |  |  | Unknown |  |  | Au |  | 120 | PTAA |  | TiO2-c | TiO2-mp |  | nan | 350 |  | SLG | FTO | 0.1 | 0.24 | 9.3 | 0.406 | 0.91 | 1.27
8862 | MA |  |  | 1 |  |  | Sn | 1 | I |  | 3 |  |  |  | DMF |  | none | 1 |  | 1 | Unknown |  |  | Unknown |  |  | Au |  | 120 | PTAA |  | TiO2-c | TiO2-mp |  | nan | 350 |  | SLG | FTO | 0.1 | 0.139 | 8.77 | 0.344 | 0.44 | 1.27
8863 | MA |  |  | 1 |  |  | Sn | 1 | I |  | 3 |  |  |  | DMF |  | none | 1 |  | 1 | Unknown |  |  | Unknown |  |  | Au |  | 120 | PTAA |  | TiO2-c | TiO2-mp |  | nan | 350 |  | SLG | FTO | 0.1 | 0.273 | 17.36 | 0.391 | 1.86 | 1.26
8864 | MA |  |  | 1 |  |  | Sn | 1 | I |  | 3 |  |  |  | DMF |  | none | 1 |  | 1 | Unknown |  |  | Unknown |  |  | Au |  | 120 | PTAA |  | TiO2-c | TiO2-mp |  | nan | 350 |  | SLG | FTO | 0.1 | 0.217 | 15.1 | 0.348 | 1.16 | 1.26
8865 | MA |  |  | 1 |  |  | Pb | 1 | I |  | 3 |  | SCN |  | DMF |  | none | 1 |  | 1 | 70 |  | Unknown | 15 |  | Unknown | Ag |  | 60 | Spiro-MeOTAD |  | TiO2-c | TiO2-mp |  |  |  |  | SLG | FTO | 0.2 | 1.02 | 17.09 | 0.727 | 12.72 | 1.58
8866 | MA |  |  | 1 |  |  | Pb | 1 | I |  | 3 |  |  |  | DMF |  | none | 1 |  | 1 | 70 |  | Unknown | 15 |  | Unknown | Ag |  | 60 | Spiro-MeOTAD |  | TiO2-c | TiO2-mp |  |  |  |  | SLG | FTO | 0.2 | 1.02 | 18.16 | 0.613 | 11.32 | 1.55
8867 | FA |  |  | 1 |  |  | Pb | 1 | I |  | 3 |  |  |  | DMF | DMSO | IPA | nan |  | 1 | Unknown |  | 150.12 | Unknown |  | 10.4 | Au |  | 80 | Spiro-MeOTAD |  | TiO2-c | TiO2-mp |  | 20 | 150 |  | SLG | FTO | 0.1 | 1.007 | 3.5 | 0.439 | 1.55 | 1.45
8868 | FA |  |  | 1 |  |  | Pb | 1 | I |  | 3 |  |  |  | DMF | DMSO | IPA | nan |  | 1 | Unknown |  | 150.12 | Unknown |  | 10.4 | Au |  | 80 | Spiro-MeOTAD |  | TiO2-c | TiO2-mp |  | 20 | 150 |  | SLG | FTO | 0.1 | 0.924 | 18.84 | 0.503 | 8.8 | 1.45
8869 | FA |  |  | 1 |  |  | Pb | 1 | I |  | 3 |  |  |  | DMF | DMSO | IPA | nan |  | 1 | Unknown |  | 150.12 | Unknown |  | 10.4 | Au |  | 80 | Spiro-MeOTAD |  | TiO2-c | TiO2-mp |  | 20 | 150 |  | SLG | FTO | 0.1 | 0.937 | 21.76 | 0.645 | 13.16 | 1.45
8870 | FA |  |  | 1 |  |  | Pb | 1 | I |  | 3 |  |  |  | DMF | DMSO | IPA | nan |  | 1 | Unknown |  | 150.12 | Unknown |  | 10.4 | Au |  | 80 | Spiro-MeOTAD |  | TiO2-c | TiO2-mp |  | 20 | 150 |  | SLG | FTO | 0.1 | 0.967 | 24.62 | 0.742 | 17.66 | 1.45
8875 | MA |  |  | 1 |  |  | Pb | 1 | I |  | 3 |  |  |  | DMSO |  |  | 1 |  |  | 100 |  |  | 10 |  |  | AgAl |  | 100 | NiO-c | 20 | FDA | PCBM-70 |  | 40 | nan |  | SLG | ITO | 0.1 | 1.04 | 21.99 | 0.726 | 16.62 | 1.5
8881 | MA |  |  | 1 |  |  | Pb | 1 | I |  | 3 |  |  |  | DMF |  | IPA | 1 |  | 1 | Unknown |  | 90 | Unknown |  | 15 | Au |  |  | Spiro-MeOTAD |  | TiO2-c | TiO2-mp |  | 50 | 250 |  | SLG | FTO | 0.1 | 1 | 21.7 | 0.681 | 14.8 | 1.6
8882 | MA |  |  | 1 |  |  | Pb | 1 | I |  | 3 |  |  |  | DMF |  | IPA | 1 |  | 1 | Unknown |  | 90 | Unknown |  | 15 | Au |  |  | Spiro-MeOTAD |  | TiO2-c | TiO2-mp |  | 50 | 250 |  | SLG | FTO | 0.1 | 1.01 | 21.8 | 0.698 | 15.3 | 1.6
8883 | MA |  |  | 1 |  |  | Pb | 1 | I |  | 3 |  | 5-AVAI |  | GBL |  |  | 1 |  |  | 50 |  |  | 240 |  |  | Carbon |  | 10000 | none |  | TiO2-c | TiO2-mp | ZrO2-mp | nan | 500 | 3000 | SLG | FTO | 0.1 | 0.907 | 23.27 | 0.65 | 13.66 | 1.6
8884 | MA |  |  | 1 |  |  | Pb | 1 | I |  | 3 |  | 5-AVAI |  | GBL |  |  | 1 |  |  | 50 |  |  | 240 |  |  | Carbon |  | 10000 | none |  | TiO2-c | TiO2-mp | ZrO2-mp | nan | 500 | 3000 | SLG | FTO | 0.1 | 0.898 | 22.85 | 0.63 | 13.01 | 1.6
8885 | MA |  |  | 1 |  |  | Pb | 1 | I |  | 3 |  | 5-AVAI |  | GBL | Ethanol |  | 19 | 1 |  | 50 |  |  | 240 |  |  | Carbon |  | 10000 | none |  | TiO2-c | TiO2-mp | ZrO2-mp | nan | 500 | 3000 | SLG | FTO | 0.1 | 0.897 | 23.18 | 0.66 | 13.77 | 1.6
8886 | MA |  |  | 1 |  |  | Pb | 1 | I |  | 3 |  | 5-AVAI |  | GBL | Ethanol |  | 17 | 3 |  | 50 |  |  | 240 |  |  | Carbon |  | 10000 | none |  | TiO2-c | TiO2-mp | ZrO2-mp | nan | 500 | 3000 | SLG | FTO | 0.1 | 0.904 | 23.52 | 0.7 | 14.95 | 1.6
8887 | MA |  |  | 1 |  |  | Pb | 1 | I |  | 3 |  | 5-AVAI |  | GBL | Ethanol |  | 3 | 1 |  | 50 |  |  | 240 |  |  | Carbon |  | 10000 | none |  | TiO2-c | TiO2-mp | ZrO2-mp | nan | 500 | 3000 | SLG | FTO | 0.1 | 0.892 | 22.75 | 0.6 | 12.29 | 1.6
8888 | MA |  |  | 1 |  |  | Pb | 1 | I |  | 3 |  | 5-AVAI |  | GBL | Ethanol |  | 1 | 1 |  | 50 |  |  | 240 |  |  | Carbon |  | 10000 | none |  | TiO2-c | TiO2-mp | ZrO2-mp | nan | 500 | 3000 | SLG | FTO | 0.1 | 0.862 | 19.85 | 0.48 | 8.27 | 1.6
8889 | MA |  |  | 1 |  |  | Pb | 1 | I |  | 3 |  | 5-AVAI |  | GBL | Ethanol |  | 3 | 1 |  | 50 |  |  | 240 |  |  | Carbon |  | 10000 | none |  | TiO2-c | TiO2-mp | ZrO2-mp | nan | 500 | 3000 | SLG | FTO | 0.1 | 0.9 | 23.58 | 0.71 | 15.11 | 1.6
8890 | MA |  |  | 1 |  |  | Pb | 1 | I |  | 3 |  |  |  | DMF | DMSO |  |  |  |  | 100 |  |  | 2 |  |  | Au |  | 80 | P3HT |  | TiO2-c | TiO2-mp |  | nan | 200 |  | SLG | FTO | 0.1 | 0.98 | 18.47 | 0.648 | 11.78 | 1.6
8891 | MA |  |  | 1 |  |  | Pb | 1 | I |  | 3 |  |  |  | DMF | DMSO |  |  |  |  | 100 |  |  | 2 |  |  | Au |  | 80 | P3HT |  | TiO2-c | TiO2-mp |  | nan | 200 |  | SLG | FTO | 0.1 | 1 | 21.18 | 0.668 | 14.12 | 1.6
8892 | MA |  |  | 1 |  |  | Pb | 1 | I |  | 3 |  |  |  | DMF | DMSO |  |  |  |  | 100 |  |  | 2 |  |  | Au |  | 80 | P3HT |  | TiO2-c | TiO2-mp |  | nan | 200 |  | SLG | FTO | 0.1 | 1.01 | 22.16 | 0.691 | 15.4 | 1.6
8893 | MA |  |  | 1 |  |  | Pb | 1 | I |  | 3 |  |  |  | DMF | DMSO |  |  |  |  | 100 |  |  | 2 |  |  | Au |  | 80 | P3HT |  | TiO2-c | TiO2-mp |  | nan | 200 |  | SLG | FTO | 0.1 | 1 | 20.04 | 0.654 | 13.06 | 1.6
8894 | MA |  |  | 1 |  |  | Pb | 1 | I |  | 3 |  |  |  | DMF | DMSO |  |  |  |  | 100 |  |  | 2 |  |  | Au |  | 80 | P3HT |  | TiO2-c | TiO2-mp |  | nan | 200 |  | SLG | FTO | 0.1 | 0.98 | 18.47 | 0.648 | 11.78 | 1.6
8895 | MA |  |  | 1 |  |  | Pb | 1 | I |  | 3 |  |  |  | DMF | DMSO |  |  |  |  | 100 |  |  | 2 |  |  | Au |  | 80 | P3HT |  | TiO2-c | TiO2-mp |  | nan | 200 |  | SLG | FTO | 0.1 | 1.01 | 22.16 | 0.691 | 15.4 | 1.6
8896 | MA |  |  | 1 |  |  | Pb | 1 | I |  | 3 |  |  |  | DMF | DMSO |  |  |  |  | 100 |  |  | 2 |  |  | Au |  | 80 | P3HT |  | TiO2-c | TiO2-mp |  | nan | 200 |  | SLG | FTO | 0.1 | 1.01 | 22.16 | 0.691 | 15.4 | 1.6
8897 | MA |  |  | 1 |  |  | Pb | 1 | I |  | 3 |  |  |  | DMF | DMSO |  |  |  |  | 100 |  |  | 2 |  |  | Au |  | 80 | P3HT |  | TiO2-c | TiO2-mp |  | nan | 200 |  | SLG | FTO | 0.1 | 0.98 | 19.04 | 0.671 | 12.57 | 1.6
8898 | MA |  |  | 1 |  |  | Pb | 1 | I |  | 3 |  |  |  | DMF | DMSO |  |  |  |  | 100 |  |  | 2 |  |  | Au |  | 80 | P3HT |  | TiO2-c | TiO2-mp |  | nan | 200 |  | SLG | FTO | 0.1 | 0.98 | 19.81 | 0.671 | 13.06 | 1.6
8899 | MA |  |  | 1 |  |  | Pb | 1 | I |  | 3 |  |  |  | DMF | DMSO |  |  |  |  | 100 |  |  | 2 |  |  | Au |  | 80 | P3HT |  | TiO2-c | TiO2-mp |  | nan | 200 |  | SLG | FTO | 0.1 | 0.96 | 18.73 | 0.618 | 11.15 | 1.6
8900 | MA |  |  | 1 |  |  | Pb | 1 | I |  | 3 |  |  |  | DMF | DMSO |  |  |  |  | 100 |  |  | 2 |  |  | Au |  | 80 | P3HT |  | TiO2-c | TiO2-mp |  | nan | 200 |  | SLG | FTO | 0.1 | 0.93 | 11.26 | 0.595 | 6.21 | 1.6
8901 | MA |  |  | 1 |  |  | Pb | 1 | I |  | 3 |  |  |  | DMF | DMSO |  |  |  |  | 100 |  |  | 2 |  |  | Au |  | 80 | Spiro-MeOTAD |  | TiO2-c | TiO2-mp |  | nan | 200 |  | SLG | FTO | 0.1 | 1.05 | 22.84 | 0.742 | 17.88 | 1.6
8902 | MA |  |  | 1 |  |  | Pb | 1 | I |  | 3 |  |  |  | DMF | DMSO |  |  |  |  | 100 |  |  | 2 |  |  | Au |  | 80 | Spiro-MeOTAD |  | TiO2-c | TiO2-mp |  | nan | 200 |  | SLG | FTO | 0.1 | 1.05 | 23.01 | 0.746 | 18.06 | 1.6
8903 | MA |  |  | 1 |  |  | Pb | 1 | I |  | 3 |  |  |  | DMF | DMSO |  |  |  |  | 100 |  |  | 2 |  |  | Au |  | 80 | Spiro-MeOTAD |  | TiO2-c | TiO2-mp |  | nan | 200 |  | SLG | FTO | 0.1 | 1.05 | 23.18 | 0.771 | 18.86 | 1.6
8904 | MA |  |  | 1 |  |  | Pb | 1 | I |  | 3 |  |  |  | DMF | DMSO |  |  |  |  | 100 |  |  | 2 |  |  | Au |  | 80 | Spiro-MeOTAD |  | TiO2-c | TiO2-mp |  | nan | 200 |  | SLG | FTO | 0.1 | 1.03 | 22.78 | 0.738 | 17.36 | 1.6
8905 | MA |  |  | 1 |  |  | Pb | 1 | I |  | 3 |  |  |  | DMF |  | none | 1 |  | 1 | 90 |  | 60 | 15 |  | Unknown | Ag |  | 120 | PEDOT:PSS | 40 | PCBM-60 | PFN |  | 50 | nan |  | SLG | ITO | 0.1 | 0.97 | 14.87 | 0.71 | 10.29 | 1.4
8906 | MA |  |  | 1 |  |  | Pb | 1 | I |  | 3 |  |  |  | DMF | DMSO |  | 2 | 1 |  | 100 |  |  | 10 |  |  | Au |  | 100 | PEDOT:PSS | 190 | TiO2-c |  |  | 35 |  |  | SLG | ITO | 0.104 | 1.032 | 12.33 | 0.671 | 8.54 | 1.6
8907 | MA |  |  | 1 |  |  | Pb | 1 | I |  | 3 |  |  |  | DMF | DMSO |  | 2 | 1 |  | 100 |  |  | 10 |  |  | Au |  | 100 | PEDOT:PSS | 220 | TiO2-c |  |  | 35 |  |  | SLG | ITO | 0.104 | 1.022 | 14.4 | 0.615 | 9.05 | 1.6
8908 | MA |  |  | 1 |  |  | Pb | 1 | I |  | 3 |  |  |  | DMF | DMSO |  | 2 | 1 |  | 100 |  |  | 10 |  |  | Au |  | 100 | PEDOT:PSS | 245 | TiO2-c |  |  | 35 |  |  | SLG | ITO | 0.104 | 1.001 | 15.91 | 0.64 | 10.2 | 1.6
8909 | MA |  |  | 1 |  |  | Pb | 1 | I |  | 3 |  |  |  | DMF | DMSO |  | 2 | 1 |  | 100 |  |  | 10 |  |  | Au |  | 100 | PEDOT:PSS |  | TiO2-c |  |  | 35 |  |  | SLG | ITO | 0.104 | 1.02 | 15.93 | 0.723 | 11.75 | 1.6
8910 | MA |  |  | 1 |  |  | Pb | 1 | I |  | 3 |  |  |  | DMF | DMSO |  | 2 | 1 |  | 100 |  |  | 10 |  |  | Au |  | 100 | PEDOT:PSS |  | TiO2-c |  |  | 35 |  |  | SLG | ITO | 0.104 | 1.1 | 20.57 | 0.629 | 14.2 | 1.6
8911 | MA |  |  | 1 |  |  | Pb | 1 | I |  | 3 |  |  |  | DMF | DMSO |  | 2 | 1 |  | 100 |  |  | 10 |  |  | Au |  | 100 | Spiro-MeOTAD |  | TiO2-c |  |  | 35 |  |  | SLG | ITO | 0.104 | 1.12 | 20.1 | 0.728 | 16.4 | 1.6
8912 | FA | MA |  | 0.83 | 0.17 |  | Pb | 1 | Br | I | 0.39 | 2.61 |  |  | DMF | DMSO |  | 4 | 1 |  | 100 |  |  | 60 |  |  | Au |  | 80 | X2 |  | TiO2-c | TiO2-mp |  | nan | nan |  | SLG | FTO | 0.125 | 1.055 | 21.7 | 0.64 | 14.7 | 1.6
8913 | FA | MA |  | 0.83 | 0.17 |  | Pb | 1 | Br | I | 0.39 | 2.61 |  |  | DMF | DMSO |  | 4 | 1 |  | 100 |  |  | 60 |  |  | Au |  | 80 | X2 |  | TiO2-c | TiO2-mp |  | nan | nan |  | SLG | FTO | 0.125 | 1.04 | 19.3 | 0.63 | 14.9 | 1.6
8914 | FA | MA |  | 0.83 | 0.17 |  | Pb | 1 | Br | I | 0.39 | 2.61 |  |  | DMF | DMSO |  | 4 | 1 |  | 100 |  |  | 60 |  |  | Au |  | 80 | X2 |  | TiO2-c | TiO2-mp |  | nan | nan |  | SLG | FTO | 0.125 | 1.03 | 10.9 | 0.67 | 16.4 | 1.6
8915 | FA | MA |  | 0.83 | 0.17 |  | Pb | 1 | Br | I | 0.39 | 2.61 |  |  | DMF | DMSO |  | 4 | 1 |  | 100 |  |  | 60 |  |  | Au |  | 80 | X2 |  | TiO2-c | TiO2-mp |  | nan | nan |  | SLG | FTO | 0.125 | 1.01 | 7.48 | 0.66 | 15.6 | 1.6
8916 | FA | MA |  | 0.83 | 0.17 |  | Pb | 1 | Br | I | 0.39 | 2.61 |  |  | DMF | DMSO |  | 4 | 1 |  | 100 |  |  | 60 |  |  | Au |  | 80 | X25 |  | TiO2-c | TiO2-mp |  | nan | nan |  | SLG | FTO | 0.125 | 1.1 | 22.5 | 0.7 | 17.4 | 1.6
8917 | FA | MA |  | 0.83 | 0.17 |  | Pb | 1 | Br | I | 0.39 | 2.61 |  |  | DMF | DMSO |  | 4 | 1 |  | 100 |  |  | 60 |  |  | Au |  | 80 | X25 |  | TiO2-c | TiO2-mp |  | nan | nan |  | SLG | FTO | 0.125 | 1.07 | 19.6 | 0.69 | 17.1 | 1.6
8918 | FA | MA |  | 0.83 | 0.17 |  | Pb | 1 | Br | I | 0.39 | 2.61 |  |  | DMF | DMSO |  | 4 | 1 |  | 100 |  |  | 60 |  |  | Au |  | 80 | X25 |  | TiO2-c | TiO2-mp |  | nan | nan |  | SLG | FTO | 0.125 | 1.07 | 11.4 | 0.72 | 18.9 | 1.6
8919 | FA | MA |  | 0.83 | 0.17 |  | Pb | 1 | Br | I | 0.39 | 2.61 |  |  | DMF | DMSO |  | 4 | 1 |  | 100 |  |  | 60 |  |  | Au |  | 80 | X25 |  | TiO2-c | TiO2-mp |  | nan | nan |  | SLG | FTO | 0.125 | 1.04 | 7.7 | 0.73 | 18.4 | 1.6
8920 | Cs | FA | MA | 0.05 | 0.79 | 0.16 | Pb | 1 | Br | I | 0.51 | 2.4900000000000002 |  |  | DMF | DMSO |  | 4 | 1 |  | 100 |  |  | 60 |  |  | Au |  | 100 | Spiro-MeOTAD |  | TiO2-c | TiO2-mp |  |  |  |  | SLG | FTO | 0.09 | 1.1 | 21.15 | 0.754 | 17.58 | 1.607
8922 | Cs | FA | MA | 0.05 | 0.79 | 0.16 | Pb | 1 | Br | I | 0.51 | 2.4900000000000002 |  |  | DMF | DMSO |  | 4 | 1 |  | 100 |  |  | 60 |  |  | Au |  | 100 | Spiro-MeOTAD |  | TiO2-c | TiO2-mp |  |  |  |  | SLG | FTO | 0.09 | 1.1 | 21.56 | 0.744 | 15.43 | 1.607
8924 | MA |  |  | 1 |  |  | Pb | 1 | I |  | 3 |  |  |  | DMF | DMSO | IPA | 4 | 1 | 1 | 100 |  | 100 | 10 |  | 30 | Au |  | 70 | Spiro-MeOTAD |  | TiO2-c | TiO2-mp |  |  |  |  | SLG | FTO | 0.06 | 0.98 | 19.53 | 0.67 | 12.8 | 1.6
8925 | MA |  |  | 1 |  |  | Pb | 1 | I |  | 3 |  |  |  | DMF | DMSO | IPA | 4 | 1 | 1 | 100 |  | 100 | 10 |  | 30 | Au |  | 70 | Spiro-MeOTAD |  | TiO2-c | TiO2-mp |  |  |  |  | SLG | FTO | 0.06 | 1.01 | 21.03 | 0.74 | 15.8 | 1.6
8926 | MA |  |  | 1 |  |  | Sn | 1 | Br | I | 2 | 1 | SnF2 | 0.1 | DMF |  |  | 1 |  |  | 150 |  |  | 30 |  |  | Carbon |  | 10000 | none |  | TiO2-c | TiO2-mp | Al2O3-mp | 50 | 1000 | 1000 | SLG | FTO | 0.09 | 0.311 | 13.37 | 0.525 | 2.18 | 1.81
8929 | MA |  |  | 1 |  |  | Sn | 1 | Br | I | 1 | 2 | SnF2 | 0.1 | DMF |  |  | 1 |  |  | 150 |  |  | 30 |  |  | Carbon |  | 10000 | none |  | TiO2-c | TiO2-mp | Al2O3-mp | 50 | 1000 | 1000 | SLG | FTO | 0.09 | 0.241 | 9.33 | 0.474 | 1.07 | 1.49
8930 | MA |  |  | 1 |  |  | Sn | 1 | Br | I | 0.6 | 2.4 | SnF2 | 0.1 | DMF |  |  | 1 |  |  | 150 |  |  | 30 |  |  | Carbon |  | 10000 | none |  | TiO2-c | TiO2-mp | Al2O3-mp | 50 | 1000 | 1000 | SLG | FTO | 0.09 | 0.19 | 13.34 | 0.321 | 0.81 | 1.36
8931 | MA |  |  | 1 |  |  | Sn | 1 | I |  | 3 |  | SnF2 | 0.1 | DMF |  |  | 1 |  |  | 150 |  |  | 30 |  |  | Carbon |  | 10000 | none |  | TiO2-c | TiO2-mp | Al2O3-mp | 50 | 1000 | 1000 | SLG | FTO | 0.09 | 0.125 | 19.12 | 0.309 | 0.74 | 1.25
8932 | MA |  |  | 1 |  |  | Pb | 1 | I |  | 3 |  |  |  | DMSO | GBL |  | 3 | 7 |  | 100 |  |  | 10 |  |  | Ag |  |  | NiO-c |  | PCBM-60 | bis-C60 |  |  |  |  | SLG | ITO | 0.1 | 1.07 | 19.6 | 0.742 | 14.5 | 1.6
8933 | MA |  |  | 1 |  |  | Pb | 1 | I |  | 3 |  |  |  | DMSO | GBL |  | 3 | 7 |  | 100 |  |  | 10 |  |  | Ag |  |  | NiO-c |  | PCBM-60 | bis-C60 |  |  |  |  | SLG | ITO | 0.1 | 1.11 | 21.7 | 0.763 | 17.5 | 1.6
8934 | MA |  |  | 1 |  |  | Pb | 1 | I |  | 3 |  |  |  | DMSO | GBL |  | 3 | 7 |  | 100 |  |  | 10 |  |  | Ag |  |  | NiO-c |  | PCBM-60 | bis-C60 |  |  |  |  | PET | ITO | 0.1 | 1.1 | 20.7 | 0.713 | 16.2 | 1.6
8935 | MA |  |  | 1 |  |  | Pb | 1 | I |  | 3 |  |  |  | DMSO | GBL |  | 3 | 7 |  | 100 |  |  | Unknown |  |  | Al |  |  | NiO-c | 150 | PCBM-60 | LiF |  | nan | 0.5 |  | SLG | ITO | 0.04 | 1.06 | 20.2 | 0.813 | 17 | 1.6
8936 | MA |  |  | 1 |  |  | Pb | 1 | I |  | 3 |  |  |  | DMSO | GBL |  | 3 | 7 |  | 100 |  |  | Unknown |  |  | Al |  |  | NiO-c | 150 | PCBM-60 | LiF |  | nan | 0.5 |  | SLG | ITO | 0.04 | 0.98 | 18.6 | 0.65 | 11.8 | 1.6
8937 | MA |  |  | 1 |  |  | Pb | 1 | I |  | 3 |  |  |  | DMSO | GBL |  | 3 | 7 |  | 100 |  |  | Unknown |  |  | Al |  |  | NiO-c | 150 | PCBM-60 | LiF |  | nan | 0.5 |  | SLG | ITO | 0.04 | 1.07 | 17.7 | 0.77 | 14.4 | 1.6
8938 | MA |  |  | 1 |  |  | Pb | 1 | I |  | 3 |  |  |  | DMSO | GBL |  | 3 | 7 |  | 100 |  |  | Unknown |  |  | Al |  |  | NiO-c | 150 | PCBM-60 | LiF |  | nan | 0.5 |  | SLG | ITO | 0.04 | 1.08 | 16.1 | 0.75 | 13 | 1.6
8939 | MA |  |  | 1 |  |  | Pb | 1 | I |  | 3 |  |  |  | DMSO | GBL |  | 3 | 7 |  | 100 |  |  | Unknown |  |  | Al |  |  | NiO-c | 150 | PCBM-60 | LiF |  | nan | 0.5 |  | SLG | ITO | 0.04 | 1.05 | 15.8 | 0.74 | 12.3 | 1.6
8940 | MA |  |  | 1 |  |  | Pb | 1 | I |  | 3 |  |  |  | DMSO | GBL |  | 3 | 7 |  | 100 |  |  | Unknown |  |  | Al |  |  | NiO-c | 100 | PCBM-60 | LiF |  | nan | 0.5 |  | SLG | ITO | 0.04 | 1.03 | 19.2 | 0.78 | 15.3 | 1.6
8941 | MA |  |  | 1 |  |  | Pb | 1 | I |  | 3 |  |  |  | DMSO | GBL |  | 3 | 7 |  | 100 |  |  | Unknown |  |  | Al |  |  | NiO-c | 180 | PCBM-60 | LiF |  | nan | 0.5 |  | SLG | ITO | 0.04 | 1.08 | 17.8 | 0.8 | 15.3 | 1.6
8942 | MA |  |  | 1 |  |  | Pb | 1 | I |  | 3 |  |  |  | DMSO | GBL |  | 3 | 7 |  | 100 |  |  | Unknown |  |  | Al |  |  | NiO-c | 250 | PCBM-60 | LiF |  | nan | 0.5 |  | SLG | ITO | 0.04 | 1.05 | 15.6 | 0.8 | 13 | 1.6
8943 | MA |  |  | 1 |  |  | Pb | 1 | I |  | 3 |  |  |  | DMSO | GBL |  | 3 | 7 |  | 100 |  |  | Unknown |  |  | Al |  |  | NiO-c | 340 | PCBM-60 | LiF |  | nan | 0.5 |  | SLG | ITO | 0.04 | 1.03 | 14.3 | 0.8 | 11.8 | 1.6
8950 | Cs | FA |  | 0.1 | 0.9 |  | Pb | 1 | Br | I | 0.3 | 2.7 |  |  | DMF | DMSO |  | 4 | 1 |  | 105 |  |  | 50 |  |  | Au |  |  | Spiro-MeOTAD |  | TiO2-c | TiO2-mp |  |  |  |  | SLG | FTO | 0.09 | 1.08 | 22.91 | 0.772 | 18.21 | 1.62
8951 | (HEA) | Cs | FA | 2 | 0.9 | 8.1 | Pb | 10 | Br | I | 3.3 | 29.7 |  |  | DMF | DMSO |  | 4 | 1 |  | 105 |  |  | 50 |  |  | Au |  |  | Spiro-MeOTAD |  | TiO2-c | TiO2-mp |  |  |  |  | SLG | FTO | 0.09 | 1.14 | 20.18 | 0.681 | 18.79 | 1.63
8952 | (HEA) | Cs | FA | 2 | 1.9 | 17.100000000000001 | Pb | 20 | Br | I | 6.3 | 56.7 |  |  | DMF | DMSO |  | 4 | 1 |  | 105 |  |  | 50 |  |  | Au |  |  | Spiro-MeOTAD |  | TiO2-c | TiO2-mp |  |  |  |  | SLG | FTO | 0.09 | 1.12 | 21.67 | 0.773 | 19.06 | 1.64
8953 | (HEA) | Cs | FA | 2 | 2.9 | 26.1 | Pb | 30 | Br | I | 9.3000000000000007 | 83.7 |  |  | DMF | DMSO |  | 4 | 1 |  | 105 |  |  | 50 |  |  | Au |  |  | Spiro-MeOTAD |  | TiO2-c | TiO2-mp |  |  |  |  | SLG | FTO | 0.09 | 1.1 | 20.81 | 0.796 | 17.64 | 1.66
8954 | (HEA) | Cs | FA | 2 | 3.9 | 35.1 | Pb | 40 | Br | I | 12.3 | 110.7 |  |  | DMF | DMSO |  | 4 | 1 |  | 105 |  |  | 50 |  |  | Au |  |  | Spiro-MeOTAD |  | TiO2-c | TiO2-mp |  |  |  |  | SLG | FTO | 0.09 | 1.1 | 22.45 | 0.794 | 14.22 | 1.68
8955 | (HEA) | Cs | FA | 2 | 1.9 | 17.100000000000001 | Pb | 20 | Br | I | 0 | 63 |  |  | DMF | DMSO |  | 4 | 1 |  | 105 |  |  | 50 |  |  | Au |  |  | Spiro-MeOTAD |  | TiO2-c | TiO2-mp |  |  |  |  | SLG | FTO | 0.09 | 1.06 | 21.72 | 0.724 | 18.21 | 1.56
8956 | (HEA) | Cs | FA | 2 | 1.9 | 17.100000000000001 | Pb | 20 | Br | I | 3.15 | 59.85 |  |  | DMF | DMSO |  | 4 | 1 |  | 105 |  |  | 50 |  |  | Au |  |  | Spiro-MeOTAD |  | TiO2-c | TiO2-mp |  |  |  |  | SLG | FTO | 0.09 | 1.09 | 22.51 | 0.783 | 18.79 | 1.59
8957 | (HEA) | Cs | FA | 2 | 1.9 | 17.100000000000001 | Pb | 20 | Br | I | 6.3 | 56.7 |  |  | DMF | DMSO |  | 4 | 1 |  | 105 |  |  | 50 |  |  | Au |  |  | Spiro-MeOTAD |  | TiO2-c | TiO2-mp |  |  |  |  | SLG | FTO | 0.09 | 1.1 | 22.81 | 0.796 | 19.06 | 1.64
8958 | (HEA) | Cs | FA | 2 | 1.9 | 17.100000000000001 | Pb | 20 | Br | I | 9.4499999999999993 | 53.55 |  |  | DMF | DMSO |  | 4 | 1 |  | 105 |  |  | 50 |  |  | Au |  |  | Spiro-MeOTAD |  | TiO2-c | TiO2-mp |  |  |  |  | SLG | FTO | 0.09 | 1.11 | 21.7 | 0.796 | 17.64 | 1.66
8959 | (HEA) | Cs | FA | 2 | 1.9 | 17.100000000000001 | Pb | 20 | Br | I | 12.6 | 57.54 |  |  | DMF | DMSO |  | 4 | 1 |  | 105 |  |  | 50 |  |  | Au |  |  | Spiro-MeOTAD |  | TiO2-c | TiO2-mp |  |  |  |  | SLG | FTO | 0.09 | 1.13 | 21.32 | 0.772 | 14.22 | 1.69
8960 | FA |  |  | 1 |  |  | Pb | 1 | I |  | 3 |  |  |  | DMF |  |  | 1 |  |  | 20 | 100 |  | 10 | 50 |  | Au |  | 70 | Spiro-MeOTAD |  | TiO2-c | [5 empty] | SLG | FTO | 0.1 | 0.94 | 22.875 | 0.727 | 15.59 | 1.48
8961 | FA |  |  | 1 |  |  | Pb | 1 | I |  | 3 |  | Cl |  | DMF |  |  | 1 |  |  | 20 | 100 |  | 10 | 50 |  | Au |  | 70 | Spiro-MeOTAD |  | TiO2-c | [5 empty] | SLG | FTO | 0.1 | 0.95 | 22.562 | 0.733 | 15.73 | 1.48
8962 | FA |  |  | 1 |  |  | Pb | 1 | I |  | 3 |  | Cl |  | DMF |  |  | 1 |  |  | 20 | 100 |  | 10 | 50 |  | Au |  | 70 | Spiro-MeOTAD |  | TiO2-c | [5 empty] | SLG | FTO | 0.1 | 1 | 22.469 | 0.755 | 16.94 | 1.48
8963 | FA |  |  | 1 |  |  | Pb | 1 | I |  | 3 |  | Cl |  | DMF |  |  | 1 |  |  | 20 | 100 |  | 10 | 50 |  | Au |  | 70 | Spiro-MeOTAD |  | TiO2-c | [5 empty] | SLG | FTO | 0.1 | 1 | 20.719 | 0.741 | 15.36 | 1.48
8964 | FA |  |  | 1 |  |  | Pb | 1 | I |  | 3 |  | Cl |  | DMF |  |  | 1 |  |  | 20 | 100 |  | 10 | 50 |  | Au |  | 70 | Spiro-MeOTAD |  | TiO2-c | [5 empty] | SLG | FTO | 0.1 | 1 | 19.281 | 0.736 | 14.24 | 1.48
8965 | FA | MA |  | 0.66 | 0.33 |  | Pb | 1 | Br | I | 0.45 | 2.5499999999999998 |  |  | DMF | DMSO |  | 4 | 1 |  | 150 |  |  | 10 |  |  | Au |  | 75 | Spiro-MeOTAD |  | Nb2O5 | [5 empty] | SLG | ITO | 0.09 | 1.06 | 24.69 | 0.711 | 18.59
8966 | FA | MA |  | 0.66 | 0.33 |  | Pb | 1 | Br | I | 0.45 | 2.5499999999999998 |  |  | DMF | DMSO |  | 4 | 1 |  | 150 |  |  | 10 |  |  | Au |  | 75 | Spiro-MeOTAD |  | Nb2O5 | [5 empty] | SLG | ITO | 0.25 | 1.02 | 22.36 | 0.642 | 14.66
8967 | FA | MA |  | 0.66 | 0.33 |  | Pb | 1 | Br | I | 0.45 | 2.5499999999999998 |  |  | DMF | DMSO |  | 4 | 1 |  | 150 |  |  | 10 |  |  | Au |  | 75 | Spiro-MeOTAD |  | Nb2O5 | [5 empty] | PET | ITO | 0.09 | 1.12 | 23.5 | 0.631 | 15.56
8968 | FA | MA |  | 0.66 | 0.33 |  | Pb | 1 | Br | I | 0.45 | 2.5499999999999998 |  |  | DMF | DMSO |  | 4 | 1 |  | 150 |  |  | 10 |  |  | Au |  | 75 | Spiro-MeOTAD |  | Nb2O5 | [5 empty] | PET | ITO | 0.25 | 1 | 22.93 | 0.612 | 14.03
8969 | MA |  |  | 1 |  |  | Pb | 1 | I |  | 3 |  |  |  | DMF |  | IPA | 1 |  | 1 | Unknown |  | 20 | Unknown |  | 720 | Au |  |  | Spiro-MeOTAD |  | TiO2-c | [5 empty] | SLG | FTO | 0.04 | 0.85 | 6.23 | 0.455 | 2.45 | 1.6
8970 | MA |  |  | 1 |  |  | Pb | 1 | I |  | 3 |  |  |  | DMF |  | IPA | 1 |  | 1 | Unknown |  | 70 | Unknown |  | 30 | Au |  |  | Spiro-MeOTAD |  | TiO2-c | [5 empty] | SLG | FTO | 0.04 | 1.09 | 13.56 | 0.624 | 9.2 | 1.6
8971 | MA |  |  | 1 |  |  | Pb | 1 | I |  | 3 |  |  |  | DMF |  | n-butyl alchohol | 1 |  | 1 | 70 |  | 100 | 10 |  | 30 | Ag |  |  | Spiro-MeOTAD |  | TiO2-c | TiO2-mp |  |  |  |  | SLG | FTO | 0.09 | 1.06 | 22.79 | 0.691 | 16.66 | 1.6
8972 | MA |  |  | 1 |  |  | Pb | 1 | I |  | 3 |  |  |  | DMF |  | n-butyl alchohol | 1 |  | 1 | 70 |  | 100 | 10 |  | 30 | Ag |  |  | Spiro-MeOTAD |  | TiO2-c | TiO2-mp |  |  |  |  | SLG | FTO | 0.09 | 1 | 18.7 | 0.549 | 10.23 | 1.6
8973 | MA |  |  | 1 |  |  | Pb | 1 | I |  | 3 |  |  |  | DMF |  | n-butyl alchohol | 1 |  | 1 | 70 |  | 100 | 10 |  | 30 | Ag |  |  | Spiro-MeOTAD |  | TiO2-c | TiO2-mp |  |  |  |  | SLG | FTO | 0.09 | 1.06 | 22.3 | 0.607 | 13.39 | 1.6
8974 | MA |  |  | 1 |  |  | Pb | 1 | I |  | 3 |  |  |  | DMF |  | n-butyl alchohol | 1 |  | 1 | 70 |  | 100 | 10 |  | 30 | Ag |  |  | Spiro-MeOTAD |  | TiO2-c | TiO2-mp |  |  |  |  | SLG | FTO | 0.09 | 1.05 | 22.09 | 0.588 | 12.99 | 1.6
8975 | MA |  |  | 1 |  |  | Pb | 1 | I |  | 3 |  |  |  | DMF |  | IPA | 1 |  | 1 | 70 |  | 100 | 10 |  | 30 | Ag |  |  | Spiro-MeOTAD |  | TiO2-c | TiO2-mp |  |  |  |  | SLG | FTO | 0.09 | 0.93 | 16.99 | 0.557 | 8.77 | 1.6
8976 | MA |  |  | 1 |  |  | Pb | 1 | I |  | 3 |  |  |  | DMF |  | IPA | 1 |  | 1 | 70 |  | 100 | 10 |  | 30 | Ag |  |  | Spiro-MeOTAD |  | TiO2-c | TiO2-mp |  |  |  |  | SLG | FTO | 0.09 | 0.97 | 20.38 | 0.644 | 12.71 | 1.6
8977 | MA |  |  | 1 |  |  | Pb | 1 | I |  | 3 |  |  |  | DMF |  | IPA | 1 |  | 1 | 70 |  | 100 | 10 |  | 30 | Ag |  |  | Spiro-MeOTAD |  | TiO2-c | TiO2-mp |  |  |  |  | SLG | FTO | 0.09 | 1.01 | 21.45 | 0.675 | 14.7 | 1.6
8978 | MA |  |  | 1 |  |  | Pb | 1 | I |  | 3 |  |  |  | DMF |  | IPA | 1 |  | 1 | 70 |  | 100 | 10 |  | 30 | Ag |  |  | Spiro-MeOTAD |  | TiO2-c | TiO2-mp |  |  |  |  | SLG | FTO | 0.09 | 0.95 | 18.56 | 0.608 | 10.75 | 1.6
8979 | MA |  |  | 1 |  |  | Pb | 1 | I |  | 3 |  |  |  | DMF |  | n-amyl alcohol | 1 |  | 1 | 70 |  | 100 | 10 |  | 30 | Ag |  |  | Spiro-MeOTAD |  | TiO2-c | TiO2-mp |  |  |  |  | SLG | FTO | 0.09 | 1 | 20 | 0.61 | 12.25 | 1.6
8980 | MA |  |  | 1 |  |  | Pb | 1 | I |  | 3 |  |  |  | DMF |  | n-amyl alcohol | 1 |  | 1 | 70 |  | 100 | 10 |  | 30 | Ag |  |  | Spiro-MeOTAD |  | TiO2-c | TiO2-mp |  |  |  |  | SLG | FTO | 0.09 | 1.01 | 19.14 | 0.64 | 12.45 | 1.6
8981 | MA |  |  | 1 |  |  | Pb | 1 | I |  | 3 |  |  |  | DMF |  | n-amyl alcohol | 1 |  | 1 | 70 |  | 100 | 10 |  | 30 | Ag |  |  | Spiro-MeOTAD |  | TiO2-c | TiO2-mp |  |  |  |  | SLG | FTO | 0.09 | 1 | 19.33 | 0.629 | 12.17 | 1.6
8982 | MA |  |  | 1 |  |  | Pb | 1 | I |  | 3 |  |  |  | DMF |  | n-amyl alcohol | 1 |  | 1 | 70 |  | 100 | 10 |  | 30 | Ag |  |  | Spiro-MeOTAD |  | TiO2-c | TiO2-mp |  |  |  |  | SLG | FTO | 0.09 | 1 | 18.41 | 0.573 | 10.59 | 1.6
8983 | MA |  |  | 1 |  |  | Pb | 1 | I |  | 3 |  |  |  | DMF |  | n-hexyl alchohol | 1 |  | 1 | 70 |  | 100 | 10 |  | 30 | Ag |  |  | Spiro-MeOTAD |  | TiO2-c | TiO2-mp |  |  |  |  | SLG | FTO | 0.09 | 0.99 | 18.28 | 0.618 | 11.23 | 1.6
8984 | MA |  |  | 1 |  |  | Pb | 1 | I |  | 3 |  |  |  | DMF |  | n-hexyl alchohol | 1 |  | 1 | 70 |  | 100 | 10 |  | 30 | Ag |  |  | Spiro-MeOTAD |  | TiO2-c | TiO2-mp |  |  |  |  | SLG | FTO | 0.09 | 1 | 18.18 | 0.605 | 10.98 | 1.6
8985 | MA |  |  | 1 |  |  | Pb | 1 | I |  | 3 |  |  |  | DMF |  | n-hexyl alchohol | 1 |  | 1 | 70 |  | 100 | 10 |  | 30 | Ag |  |  | Spiro-MeOTAD |  | TiO2-c | TiO2-mp |  |  |  |  | SLG | FTO | 0.09 | 0.99 | 18.28 | 0.603 | 10.95 | 1.6
8986 | MA |  |  | 1 |  |  | Pb | 1 | I |  | 3 |  |  |  | DMF |  | n-hexyl alchohol | 1 |  | 1 | 70 |  | 100 | 10 |  | 30 | Ag |  |  | Spiro-MeOTAD |  | TiO2-c | TiO2-mp |  |  |  |  | SLG | FTO | 0.09 | 1 | 18.78 | 0.559 | 10.5 | 1.6
8987 | MA |  |  | 1 |  |  | Pb | 1 | I |  | 3 |  |  |  | DMF |  |  | 1 |  |  | 100 |  |  | 5 |  |  | Ag |  |  | PEDOT:PSS |  | PCBM-60 | [5 empty] | SLG | ITO | 0.045 | 0.78 | 15.5 | 0.144 | 14.44 | 1.6
8988 | MA |  |  | 1 |  |  | Pb | 1 | I |  | 3 |  |  |  | DMF |  |  | 1 |  |  | 100 |  |  | 5 |  |  | Ag |  |  | PEDOT:PSS |  | PCBM-60 | BCP |  |  |  |  | SLG | ITO | 0.045 | 0.78 | 18.5 | 0.62 | 17.69 | 1.6
8989 | MA |  |  | 1 |  |  | Pb | 1 | I |  | 3 |  | BCP |  | DMF |  |  | 1 |  |  | 100 |  |  | 5 |  |  | Ag |  |  | PEDOT:PSS |  | PCBM-60 | BCP |  |  |  |  | SLG | ITO | 0.045 | 0.95 | 20.51 | 0.73 | 15.98 | 1.6
8990 | MA |  |  | 1 |  |  | Pb | 1 | I |  | 3 |  |  |  | DMF | HI |  | 10 | 1 |  | 100 |  |  | 5 |  |  | Au |  | 60 | PTAA |  | TiO2-c |  |  | 50 |  |  | SLG | FTO | 0.096 | 1.09 | 21.25 | 0.766 | 17.74 | 1.6
8991 | MA |  |  | 1 |  |  | Pb | 1 | I |  | 3 |  |  |  | DMF | HI |  | 10 | 1 |  | 100 |  |  | 5 |  |  | Au |  | 60 | PTAA |  | TiO2-c |  |  | 50 |  |  | SLG | FTO | 0.096 | 1.09 | 20.87 | 0.766 | 17.42 | 1.6
8992 | MA |  |  | 1 |  |  | Pb | 1 | I |  | 3 |  |  |  | DMF | HI |  | 10 | 1 |  | 100 |  |  | 5 |  |  | Au |  | 60 | PTAA |  | TiO2-c |  |  | 50 |  |  | SLG | FTO | 0.096 | 1.09 | 20.57 | 0.766 | 17.17 | 1.6
8993 | Cs |  |  | 1 |  |  | Pb | 1 | Br | I | 1 | 2 |  |  | DMF | DMSO |  | 4 | 1 |  | 280 |  |  | 10 |  |  | Au |  | 80 | Spiro-MeOTAD |  | TiO2-c | TiO2-mp |  | 30 | nan |  | SLG | FTO | 0.16 | 1.12 | 12.57 | 0.725 | 10.21
8999 | MA |  |  | 1 |  |  | Pb | 1 | I |  | 3 |  |  |  | DMSO |  |  | 1 |  |  | 100 |  |  | 60 |  |  | Au |  | 80 | Spiro-MeOTAD |  | TiO2-c | Zn2Ti3O8-mp |  |  |  |  | SLG | FTO | 0.12 | 1.02 | 21.97 | 0.766 | 17.21 | 1.6
9000 | MA |  |  | 1 |  |  | Pb | 1 | I |  | 3 |  |  |  | DMSO |  |  | 1 |  |  | 100 |  |  | 60 |  |  | Au |  | 80 | Spiro-MeOTAD |  | TiO2-c | TiO2-mp |  |  |  |  | SLG | FTO | 0.12 | 0.99 | 20.48 | 0.737 | 14.93 | 1.6
9001 | MA |  |  | 1 |  |  | Pb | 1 | I |  | 3 |  |  |  | DMF |  | none | 1 |  | 1 | Unknown |  | 150 | Unknown |  | 120 | Au |  | 80 | Spiro-MeOTAD |  | TiO2-c |  |  | 50 |  |  | SLG | ITO | 0.1 | 0.98 | 19.63 | 0.61 | 11.82 | 1.6
9002 | MA |  |  | 1 |  |  | Pb | 1 | I |  | 3 |  |  |  | DMF |  | Unknown |  |  |  | Unknown |  | 150 | Unknown |  | 120 | Au |  | 80 | Spiro-MeOTAD |  | TiO2-c | DMF |  | 50 | nan |  | SLG | ITO | 0.1 | 0.96 | 17.18 | 0.57 | 9.33 | 1.6
9003 | MA |  |  | 1 |  |  | Pb | 1 | I |  | 3 |  |  |  | DMF |  | Unknown |  |  |  | Unknown |  | 150 | Unknown |  | 120 | Au |  | 80 | Spiro-MeOTAD |  | TiO2-c | PCBM-60 |  | 50 | nan |  | SLG | ITO | 0.1 | 1.01 | 20.14 | 0.68 | 13.78 | 1.6
9004 | Cs | FA | MA | 0.05 | 0.79 | 0.16 | Pb | 1 | Br | I | 0.51 | 2.4900000000000002 |  |  | DMF | DMSO |  | 4 | 1 |  | 100 |  |  | 60 |  |  | Au |  | 60 | NP1 |  | TiO2-c | TiO2-mp |  |  |  |  | SLG | FTO | 0.1 | 0.791 | 6.15 | 0.243 | 1.2
9005 | Cs | FA | MA | 0.05 | 0.79 | 0.16 | Pb | 1 | Br | I | 0.51 | 2.4900000000000002 |  |  | DMF | DMSO |  | 4 | 1 |  | 100 |  |  | 60 |  |  | Au |  | 60 | NP2 |  | TiO2-c | TiO2-mp |  |  |  |  | SLG | FTO | 0.1 | 1.135 | 21.15 | 0.681 | 16.4
9006 | Cs | FA | MA | 0.05 | 0.79 | 0.16 | Pb | 1 | Br | I | 0.51 | 2.4900000000000002 |  |  | DMF | DMSO |  | 4 | 1 |  | 100 |  |  | 60 |  |  | Au |  | 60 | Spiro-MeOTAD |  | TiO2-c | TiO2-mp |  |  |  |  | SLG | FTO | 0.1 | 1.128 | 21.32 | 0.752 | 18.1
9007 | MA |  |  | 1 |  |  | Pb | 1 | I |  | 3 |  |  |  | DMSO | GBL |  | 3 | 7 |  | 100 |  |  | 5 |  |  | Al |  | 120 | PEDOT:PSS |  | C60 | BCP |  | 30 | 10 |  | SLG | ITO | 0.11 | 0.86 | 20.8 | 0.56 | 10.03 | 1.6
9008 | MA |  |  | 1 |  |  | Pb | 1 | I |  | 3 |  |  |  | DMSO | GBL |  | 3 | 7 |  | 100 |  |  | 5 |  |  | Al |  | 120 | PEDOT:PSS |  | C60 | BCP |  | 30 | 10 |  | SLG | ITO | 0.11 | 0.83 | 21.7 | 0.68 | 12.21 | 1.6
9009 | MA |  |  | 1 |  |  | Pb | 1 | I |  | 3 |  |  |  | DMSO | GBL |  | 3 | 7 |  | 100 |  |  | 5 |  |  | Al |  | 120 | PEDOT:PSS |  | C60 | BCP |  | 30 | 10 |  | SLG | ITO | 0.11 | 0.77 | 22.1 | 0.64 | 10.94 | 1.6
9010 | MA |  |  | 1 |  |  | Pb | 1 | I |  | 3 |  |  |  | DMSO | GBL |  | 3 | 7 |  | 25 |  |  | 0 |  |  | Al |  | 120 | PEDOT:PSS |  | C60 | BCP |  | 30 | 10 |  | SLG | ITO | 0.11 | 0.7 | 0.92 | 0.15 | 0.09 | 1.6
9011 | MA |  |  | 1 |  |  | Pb | 1 | I |  | 3 |  |  |  | DMSO | GBL |  | 3 | 7 |  | 100 |  |  | 3 |  |  | Al |  | 120 | PEDOT:PSS |  | C60 | BCP |  | 30 | 10 |  | SLG | ITO | 0.11 | 0.82 | 19.76 | 0.66 | 11.13 | 1.6
9012 | MA |  |  | 1 |  |  | Pb | 1 | I |  | 3 |  |  |  | DMSO | GBL |  | 3 | 7 |  | 100 |  |  | 10 |  |  | Al |  | 120 | PEDOT:PSS |  | C60 | BCP |  | 30 | 10 |  | SLG | ITO | 0.11 | 0.77 | 19.33 | 0.64 | 9.46 | 1.6
9013 | MA |  |  | 1 |  |  | Pb | 1 | I |  | 3 |  |  |  | DMSO | GBL |  | 3 | 7 |  | 100 |  |  | 15 |  |  | Al |  | 120 | PEDOT:PSS |  | C60 | BCP |  | 30 | 10 |  | SLG | ITO | 0.11 | 0.78 | 14.5 | 0.3 | 3.37 | 1.6
9014 | MA |  |  | 1 |  |  | Pb | 1 | I |  | 3 |  |  |  | DMF |  | IPA | 1 |  | 1 | Unknown |  | 150 | Unknown |  | 15 | Ag |  | 50 | Spiro-MeOTAD |  | TiO2-c | [5 empty] | SLG | FTO | 1 | 0.99 | 18.78 | 0.679 | 12.59 | 1.505
9015 | FA | MA |  | 0.02 | 0.98 |  | Pb | 1 | I |  | 3 |  |  |  | DMF |  | IPA | 1 |  | 1 | Unknown |  | 150 | Unknown |  | 15 | Ag |  | 50 | Spiro-MeOTAD |  | TiO2-c | [5 empty] | SLG | FTO | 1 | 0.99 | 18.18 | 0.728 | 13.13 | 1.51
9016 | FA | MA |  | 0.05 | 0.95 |  | Pb | 1 | I |  | 3 |  |  |  | DMF |  | IPA | 1 |  | 1 | Unknown |  | 150 | Unknown |  | 15 | Ag |  | 50 | Spiro-MeOTAD |  | TiO2-c | [5 empty] | SLG | FTO | 1 | 0.95 | 18.92 | 0.747 | 13.37 | 1.52
9017 | FA | MA |  | 0.1 | 0.9 |  | Pb | 1 | I |  | 3 |  |  |  | DMF |  | IPA | 1 |  | 1 | Unknown |  | 150 | Unknown |  | 15 | Ag |  | 50 | Spiro-MeOTAD |  | TiO2-c | [5 empty] | SLG | FTO | 1 | 0.93 | 20.53 | 0.746 | 14.3 | 1.528
9018 | FA | MA |  | 0.15 | 0.85 |  | Pb | 1 | I |  | 3 |  |  |  | DMF |  | IPA | 1 |  | 1 | Unknown |  | 150 | Unknown |  | 15 | Ag |  | 50 | Spiro-MeOTAD |  | TiO2-c | [5 empty] | SLG | FTO | 1 | 0.96 | 19.28 | 0.728 | 13.4 | 1.35
9019 | Cs | FA | MA | 0.05 | 0.79 | 0.16 | Pb | 1 | Br | I | 0.51 | 2.4900000000000002 |  |  | DMF | DMSO |  | 9 | 1 |  | 150 |  |  | 10 |  |  | Ag |  | 120 | Spiro-MeOTAD |  | none | [5 empty] | SLG | FTO | 0.14 | 1.07 | 21.1 | 0.69 | 15.56
9020 | Cs | FA | MA | 0.05 | 0.79 | 0.16 | Pb | 1 | Br | I | 0.51 | 2.4900000000000002 |  |  | DMF | DMSO |  | 9 | 1 |  | 150 |  |  | 10 |  |  | Ag |  | 120 | Spiro-MeOTAD |  | TiO2-c | TiO2-mp |  |  |  |  | SLG | FTO | 0.14 | 1.143 | 21.62 | 0.77 | 19.03
9021 | Cs | FA | MA | 0.05 | 0.79 | 0.16 | Pb | 1 | Br | I | 0.51 | 2.4900000000000002 |  |  | DMF | DMSO |  | 9 | 1 |  | 150 |  |  | 10 |  |  | Ag |  | 120 | Spiro-MeOTAD |  | BCP | [5 empty] | SLG | FTO | 0.14 | 1.1 | 22.35 | 0.776 | 19.07
9022 | Cs | FA | MA | 0.05 | 0.79 | 0.16 | Pb | 1 | Br | I | 0.51 | 2.4900000000000002 |  |  | DMF | DMSO |  | 9 | 1 |  | 150 |  |  | 10 |  |  | Ag |  | 120 | Spiro-MeOTAD |  | BCP | [5 empty] | SLG | FTO | 0.14 | 1.07 | 22.18 | 0.757 | 18.05
9023 | Cs | FA | MA | 0.05 | 0.79 | 0.16 | Pb | 1 | Br | I | 0.51 | 2.4900000000000002 |  |  | DMF | DMSO |  | 9 | 1 |  | 150 |  |  | 10 |  |  | Ag |  | 120 | Spiro-MeOTAD |  | BCP | [5 empty] | SLG | FTO | 0.14 | 1.09 | 22.14 | 0.762 | 18.47
9024 | Cs | FA | MA | 0.05 | 0.79 | 0.16 | Pb | 1 | Br | I | 0.51 | 2.4900000000000002 |  |  | DMF | DMSO |  | 9 | 1 |  | 150 |  |  | 10 |  |  | Ag |  | 120 | Spiro-MeOTAD |  | BCP | [5 empty] | SLG | FTO | 0.14 | 1.08 | 22.13 | 0.736 | 17.51
9025 | Cs | FA | MA | 0.05 | 0.79 | 0.16 | Pb | 1 | Br | I | 0.51 | 2.4900000000000002 |  |  | DMF | DMSO |  | 9 | 1 |  | 150 |  |  | 10 |  |  | Ag |  | 120 | Spiro-MeOTAD |  | BCP | [5 empty] | SLG | FTO | 0.14 | 1.09 | 22.1 | 0.748 | 18.07
9026 | Cs | FA | MA | 0.05 | 0.79 | 0.16 | Pb | 1 | Br | I | 0.51 | 2.4900000000000002 |  |  | DMF | DMSO |  | 9 | 1 |  | 150 |  |  | 10 |  |  | Ag |  | 120 | Spiro-MeOTAD |  | BCP | [5 empty] | SLG | FTO | 0.14 | 1.07 | 22.1 | 0.727 | 17.17
9027 | Cs | FA | MA | 0.05 | 0.79 | 0.16 | Pb | 1 | Br | I | 0.51 | 2.4900000000000002 |  |  | DMF | DMSO |  | 9 | 1 |  | 150 |  |  | 10 |  |  | Ag |  | 120 | Spiro-MeOTAD |  | BCP | [5 empty] | SLG | FTO | 0.14 | 1.08 | 22.11 | 0.724 | 17.2
9028 | Cs | FA | MA | 0.05 | 0.79 | 0.16 | Pb | 1 | Br | I | 0.51 | 2.4900000000000002 |  |  | DMF | DMSO |  | 9 | 1 |  | 150 |  |  | 10 |  |  | Ag |  | 120 | Spiro-MeOTAD |  | BCP | [5 empty] | SLG | FTO | 0.14 | 1.03 | 22.13 | 0.65 | 14.91
9029 | Cs | FA | MA | 0.05 | 0.79 | 0.16 | Pb | 1 | Br | I | 0.51 | 2.4900000000000002 |  |  | DMF | DMSO |  | 9 | 1 |  | 150 |  |  | 10 |  |  | Ag |  | 120 | Spiro-MeOTAD |  | BCP | [5 empty] | SLG | FTO | 0.14 | 1.07 | 21.1 | 0.69 | 15.56
9030 | Cs | FA | MA | 0.05 | 0.79 | 0.16 | Pb | 1 | Br | I | 0.51 | 2.4900000000000002 |  |  | DMF | DMSO |  | 9 | 1 |  | 150 |  |  | 10 |  |  | Ag |  | 120 | Spiro-MeOTAD |  | BCP | [5 empty] | SLG | FTO | 0.14 | 1.01 | 21.15 | 0.645 | 13.81
9031 | MA |  |  | 1 |  |  | Pb | 1 | I |  | 3 |  |  |  | Unknown | [5 empty] | Unknown |  |  | Unknown |  |  | Carbon |  |  | none |  | TiO2-c | TiO2-mp |  | 35 | nan |  | SLG | FTO | 0.1 | 0.93 | 16.1 | 0.672 | 10.1 | 1.6
9032 | MA |  |  | 1 |  |  | Pb | 1 | I |  | 3 |  |  |  | Unknown | [5 empty] | Unknown |  |  | Unknown |  |  | Carbon |  |  | Spiro-MeOTAD |  | TiO2-c | TiO2-mp |  | 35 | nan |  | SLG | FTO | 0.1 | 1.02 | 20.4 | 0.729 | 15.1 | 1.6
9033 | MA |  |  | 1 |  |  | Pb | 1 | I |  | 3 |  |  |  | Unknown | [5 empty] | Unknown |  |  | Unknown |  |  | Carbon |  |  | Spiro-MeOTAD |  | TiO2-c | TiO2-mp |  | 35 | nan |  | SLG | FTO | 0.1 | 0.97 | 17.5 | 0.632 | 10.8 | 1.6
9034 | MA |  |  | 1 |  |  | Pb | 1 | I |  | 3 |  |  |  | Unknown | [5 empty] | Unknown |  |  | Unknown |  |  | Carbon |  |  | TPDI |  | TiO2-c | TiO2-mp |  | 35 | nan |  | SLG | FTO | 0.1 | 1.03 | 20.1 | 0.749 | 15.5 | 1.6
9035 | MA |  |  | 1 |  |  | Pb | 1 | I |  | 3 |  |  |  | Unknown | [5 empty] | Unknown |  |  | Unknown |  |  | Carbon |  |  | TPDI |  | TiO2-c | TiO2-mp |  | 35 | nan |  | SLG | FTO | 0.1 | 1.03 | 18.7 | 0.708 | 13.6 | 1.6
9036 | Cs | FA | MA | 0.1 | 0.75 | 0.15 | Pb | 1 | Br | I | 0.51 | 2.4900000000000002 |  |  | DMF | DMSO |  | 4 | 1 |  | 100 |  |  | 30 |  |  | Au |  | 80 | Spiro-MeOTAD |  | TiO2-c | TiO2-mp |  |  |  |  | SLG | FTO | 0.18 | 1.06 | 20.58 | 0.69 | 15.51
9037 | Cs | FA | MA | 0.1 | 0.75 | 0.15 | Pb | 1 | Br | I | 0.51 | 2.4900000000000002 |  |  | DMF | DMSO |  | 4 | 1 |  | 100 |  |  | 30 |  |  | Au |  | 80 | Spiro-MeOTAD |  | TiO2-c | TiO2-mp |  |  |  |  | SLG | FTO | 0.18 | 1.1 | 22.08 | 0.71 | 17.58
9038 | Cs | FA | MA | 0.1 | 0.75 | 0.15 | Pb | 1 | Br | I | 0.51 | 2.4900000000000002 |  |  | DMF | DMSO |  | 4 | 1 |  | 100 |  |  | 30 |  |  | Au |  | 80 | Spiro-MeOTAD |  | TiO2-c | TiO2-mp |  |  |  |  | SLG | FTO | 0.18 | 1.11 | 22.73 | 0.71 | 18.7
9039 | Cs | FA | MA | 0.1 | 0.75 | 0.15 | Pb | 1 | Br | I | 0.51 | 2.4900000000000002 |  |  | DMF | DMSO |  | 4 | 1 |  | 100 |  |  | 30 |  |  | Au |  | 80 | Spiro-MeOTAD |  | TiO2-c | TiO2-mp |  |  |  |  | SLG | FTO | 0.18 | 1.11 | 21.97 | 0.71 | 17.84
9040 | MA |  |  | 1 |  |  | Pb | 1 | I |  | 3 |  |  |  | DMF |  |  | 1 |  |  | 100 |  |  | 10 |  |  | Ag |  | 90 | none |  | C60 | B4PyMPM |  |  |  |  | SLG | ITO | 0.09 | 0.88 | 21.5 | 0.708 | 13.4 | 1.6
9041 | MA |  |  | 1 |  |  | Pb | 1 | I |  | 3 |  |  |  | DMF |  |  | 1 |  |  | 100 |  |  | 10 |  |  | Ag |  | 90 | TFB |  | C60 | B4PyMPM |  |  |  |  | SLG | ITO | 0.09 | 1.09 | 23.6 | 0.786 | 20.2 | 1.6
9042 | MA |  |  | 1 |  |  | Pb | 1 | I |  | 3 |  |  |  | DMF |  |  | 1 |  |  | 100 |  |  | 10 |  |  | Ag |  | 90 | PEDOT:PSS |  | C60 | B4PyMPM |  |  |  |  | SLG | ITO | 0.09 | 0.94 | 18.6 | 0.773 | 13.5 | 1.6
9043 | MA |  |  | 1 |  |  | Pb | 1 | I |  | 3 |  |  |  | DMF |  |  | 1 |  |  | 100 |  |  | 10 |  |  | Ag |  | 90 | PTAA |  | C60 | B4PyMPM |  |  |  |  | SLG | ITO | 0.09 | 0.92 | 20.5 | 0.772 | 14.6 | 1.6
9044 | MA |  |  | 1 |  |  | Pb | 1 | I |  | 3 |  |  |  | DMF |  |  | 1 |  |  | 100 |  |  | 15 |  |  | Pt |  |  | P3HT |  | TiO2-mp | [5 empty] | SLG | FTO | 0.1 | 0.76 | 4.06 | 0.345 | 1.91 | 1.6
9045 | MA |  |  | 1 |  |  | Pb | 1 | I |  | 3 |  |  |  | DMF |  |  | 1 |  |  | 100 |  |  | 15 |  |  | Pt |  |  | P3HT |  | TiO2-mp | Pbs-QDs |  |  |  |  | SLG | FTO | 0.1 | 0.74 | 4.54 | 0.358 | 2.16 | 1.6
9046 | MA |  |  | 1 |  |  | Pb | 1 | I |  | 3 |  |  |  | DMF |  |  | 1 |  |  | 100 |  |  | 15 |  |  | Pt |  |  | P3HT |  | TiO2-mp | Pbs-QDs |  |  |  |  | SLG | FTO | 0.1 | 0.88 | 6.3 | 0.493 | 4.92 | 1.6
9047 | MA |  |  | 1 |  |  | Pb | 1 | I |  | 3 |  |  |  | DMF |  |  | 1 |  |  | 100 |  |  | 15 |  |  | Pt |  |  | P3HT |  | TiO2-mp | Pbs-QDs |  |  |  |  | SLG | FTO | 0.1 | 0.84 | 3.97 | 0.414 | 2.49 | 1.6
9048 | MA |  |  | 1 |  |  | Pb | 1 | I |  | 3 |  |  |  | DMF |  |  | 1 |  |  | 100 |  |  | 15 |  |  | Pt |  |  | P3HT |  | TiO2-mp | Pbs-QDs |  |  |  |  | SLG | FTO | 0.1 | 0.82 | 1.99 | 0.46 | 1.35 | 1.6
9049 | MA |  |  | 1 |  |  | Pb | 1 | I |  | 3 |  |  |  | DMF |  |  | 1 |  |  | 100 |  |  | 15 |  |  | Pt |  |  | P3HT |  | TiO2-mp | Pbs-QDs |  |  |  |  | SLG | FTO | 0.1 | 0.62 | 1.36 | 0.305 | 0.46 | 1.6
9050 | MA |  |  | 1 |  |  | Pb | 1 | I |  | 3 |  |  |  | DMF | DMSO |  | 4 | 1 |  | 100 |  |  | 20 |  |  | Au |  | 200 | Spiro-MeOTAD |  | TiO2-c | TiO2-mp |  |  |  |  | SLG | FTO | 0.1 | 1.018 | 21.9 | 0.731 | 16.3 | 1.6
9051 | MA |  |  | 1 |  |  | Pb | 1 | I |  | 3 |  | PbS-QDs | 0.2 mg/ml | DMF | DMSO |  | 4 | 1 |  | 100 |  |  | 20 |  |  | Au |  | 200 | Spiro-MeOTAD |  | TiO2-c | TiO2-mp |  |  |  |  | SLG | FTO | 0.1 | 1.028 | 22.4 | 0.76 | 17.5 | 1.6
9052 | MA |  |  | 1 |  |  | Pb | 1 | I |  | 3 |  | PbS-QDs | 0.5 mg/ml | DMF | DMSO |  | 4 | 1 |  | 100 |  |  | 20 |  |  | Au |  | 200 | Spiro-MeOTAD |  | TiO2-c | TiO2-mp |  |  |  |  | SLG | FTO | 0.1 | 1.028 | 23.5 | 0.772 | 18.6 | 1.6
9053 | MA |  |  | 1 |  |  | Pb | 1 | I |  | 3 |  | PbS-QDs | 1 mg/ml | DMF | DMSO |  | 4 | 1 |  | 100 |  |  | 20 |  |  | Au |  | 200 | Spiro-MeOTAD |  | TiO2-c | TiO2-mp |  |  |  |  | SLG | FTO | 0.1 | 1.018 | 22.1 | 0.72 | 16.2 | 1.6
9054 | MA |  |  | 1 |  |  | Pb | 1 | I |  | 3 |  |  |  | DMF | DMSO |  | 9 | 1 |  | 100 |  |  | 30 |  |  | Ag |  | 100 | PEDOT:PSS |  | PCBM-60 | Bphen |  |  |  |  | SLG | ITO | 0.04 | 0.965 | 18.64 | 0.793 | 14.26 | 1.6
9055 | MA |  |  | 1 |  |  | Pb | 1 | I |  | 3 |  |  |  | DMF | DMSO |  | 9 | 1 |  | 100 |  |  | 30 |  |  | Ag |  | 100 | PEDOT:PSS |  | DBP | PCBM-60 | Bphen |  |  |  | SLG | ITO | 0.04 | 0.966 | 18.87 | 0.801 | 14.71 | 1.6
9056 | MA |  |  | 1 |  |  | Pb | 1 | I |  | 3 |  |  |  | DMF | DMSO |  | 9 | 1 |  | 100 |  |  | 30 |  |  | Ag |  | 100 | PEDOT:PSS |  | DBP | PCBM-60 | Bphen |  |  |  | SLG | ITO | 0.04 | 0.972 | 20.11 | 0.791 | 15.47 | 1.6
9057 | MA |  |  | 1 |  |  | Pb | 1 | I |  | 3 |  |  |  | DMF | DMSO |  | 9 | 1 |  | 100 |  |  | 30 |  |  | Ag |  | 100 | PEDOT:PSS |  | DBP | PCBM-60 | Bphen |  |  |  | SLG | ITO | 0.04 | 0.971 | 19.46 | 0.789 | 14.91 | 1.6
9058 | MA |  |  | 1 |  |  | Pb | 1 | I |  | 3 |  |  |  | DMF | DMSO |  | 9 | 1 |  | 100 |  |  | 30 |  |  | Ag |  | 100 | PEDOT:PSS |  | DBP | PCBM-60 | Bphen |  |  |  | SLG | ITO | 0.04 | 0.959 | 19.41 | 0.784 | 14.57 | 1.6
9059 | MA |  |  | 1 |  |  | Pb | 1 | I |  | 3 |  |  |  | DMF | DMSO |  | 9 | 1 |  | 100 |  |  | 30 |  |  | Ag |  | 100 | PEDOT:PSS |  | DBP | PCBM-60 | Bphen |  |  |  | SLG | ITO | 0.04 | 0.971 | 19.2 | 0.794 | 14.83 | 1.6
9060 | MA |  |  | 1 |  |  | Pb | 1 | I |  | 3 |  |  |  | DMF | DMSO |  | 9 | 1 |  | 100 |  |  | 30 |  |  | Ag |  | 100 | PEDOT:PSS |  | DBP | PCBM-60 | Bphen |  |  |  | SLG | ITO | 0.04 | 0.978 | 20.25 | 0.788 | 15.61 | 1.6
9061 | MA |  |  | 1 |  |  | Pb | 1 | I |  | 3 |  |  |  | DMF | DMSO |  | 9 | 1 |  | 100 |  |  | 30 |  |  | Ag |  | 100 | PEDOT:PSS |  | DBP | PCBM-60 | Bphen |  |  |  | SLG | ITO | 0.04 | 0.976 | 19.58 | 0.78 | 14.91 | 1.6
9062 | MA |  |  | 1 |  |  | Pb | 1 | I |  | 3 |  |  |  | DMF |  | IPA | 1 |  | 1 | Unknown |  | 100 | Unknown |  | 10 | Au |  |  | Spiro-MeOTAD |  | TiO2-c | [5 empty] | SLG | FTO | 0.05 | 0.81 | 3.2 | 0.27 | 0.7 | 1.6
9063 | MA |  |  | 1 |  |  | Pb | 1 | I |  | 3 |  |  |  | DMF |  | IPA | 1 |  | 1 | Unknown |  | 100 | Unknown |  | 10 | Au |  |  | Spiro-MeOTAD |  | TiO2-c | [5 empty] | SLG | FTO | 0.05 | 0.93 | 15.2 | 0.59 | 8.4 | 1.6
9064 | MA |  |  | 1 |  |  | Pb | 1 | I |  | 3 |  |  |  | DMF |  | Unknown |  |  |  | Unknown |  | 100 | Unknown |  | 30 | Au |  |  | Spiro-MeOTAD |  | TiO2-c | [5 empty] | SLG | FTO | 0.05 | 0.8 | 5.6 | 0.47 | 2.1 | 1.6
9065 | MA |  |  | 1 |  |  | Pb | 1 | I |  | 3 |  |  |  | DMF |  | Unknown |  |  |  | Unknown |  | 100 | Unknown |  | 30 | Au |  |  | Spiro-MeOTAD |  | TiO2-c | [5 empty] | SLG | FTO | 0.05 | 0.93 | 15.4 | 0.36 | 5.2 | 1.6
9066 | MA |  |  | 1 |  |  | Pb | 1 | I |  | 3 |  |  |  | DMF |  | Unknown |  |  |  | Unknown |  | 100 | Unknown |  | 30 | Au |  |  | Spiro-MeOTAD |  | TiO2-c | [5 empty] | SLG | FTO | 0.05 | 0.97 | 16.5 | 0.46 | 7.3 | 1.6
9067 | MA |  |  | 1 |  |  | Pb | 1 | I |  | 3 |  |  |  | DMF | DMSO |  | 11 | 1 |  | 100 |  |  | 3 |  |  | Au |  | 60 | Spiro-MeOTAD |  | TiO2-c | TiO2-mp |  |  |  |  | SLG | FTO | 0.16 | 1.05 | 19.7 | 0.69 | 14.4 | 1.6
9068 | MA |  |  | 1 |  |  | Pb | 1 | I |  | 3 |  |  |  | DMF | DMSO |  | 11 | 1 |  | 100 |  |  | 3 |  |  | Au |  | 60 | Spiro-MeOTAD |  | TiO2-c | TiO2-mp |  |  |  |  | SLG | FTO | 0.16 | 1.01 | 21.2 | 0.653 | 14 | 1.6
9069 | MA |  |  | 1 |  |  | Pb | 1 | I |  | 3 |  |  |  | DMF | DMSO |  | 11 | 1 |  | 100 |  |  | 3 |  |  | Au |  | 60 | Spiro-MeOTAD |  | TiO2-c | TiO2-mp |  |  |  |  | SLG | FTO | 0.16 | 1.04 | 20.63 | 0.662 | 14.2 | 1.6
9070 | MA |  |  | 1 |  |  | Pb | 1 | I |  | 3 |  |  |  | DMF | DMSO |  | 11 | 1 |  | 100 |  |  | 3 |  |  | Au |  | 60 | Spiro-MeOTAD |  | TiO2-c | TiO2-mp |  |  |  |  | SLG | FTO | 0.16 | 1.04 | 20.53 | 0.666 | 14.2 | 1.6
9071 | MA |  |  | 1 |  |  | Pb | 1 | I |  | 3 |  |  |  | DMF | DMSO |  | 11 | 1 |  | 100 |  |  | 3 |  |  | Au |  | 60 | Spiro-MeOTAD |  | TiO2-c | TiO2-mp |  |  |  |  | SLG | FTO | 0.16 | 1.04 | 20.62 | 0.61 | 13.1 | 1.6
9072 | MA |  |  | 1 |  |  | Pb | 1 | I |  | 3 |  |  |  | DMF | DMSO |  | 11 | 1 |  | 100 |  |  | 3 |  |  | Au |  | 60 | Spiro-MeOTAD |  | TiO2-c | TiO2-mp |  |  |  |  | SLG | FTO | 0.16 | 0.96 | 22.13 | 0.62 | 13.4 | 1.6
9073 | MA |  |  | 1 |  |  | Pb | 1 | I |  | 3 |  |  |  | DMF | DMSO |  | 11 | 1 |  | 100 |  |  | 3 |  |  | Au |  | 60 | Spiro-MeOTAD |  | TiO2-c | TiO2-mp |  |  |  |  | SLG | FTO | 0.16 | 0.95 | 23.36 | 0.63 | 14.1 | 1.6
9074 | MA |  |  | 1 |  |  | Pb | 1 | I |  | 3 |  |  |  | DMF | DMSO |  | 11 | 1 |  | 100 |  |  | 3 |  |  | Au |  | 60 | Spiro-MeOTAD |  | TiO2-c | TiO2-mp |  |  |  |  | SLG | FTO | 0.16 | 1.01 | 24.53 | 0.622 | 15.4 | 1.6
9075 | MA |  |  | 1 |  |  | Pb | 1 | I |  | 3 |  |  |  | DMF | DMSO |  | 3 | 1 |  | 100 |  |  | 15 |  |  | Al |  | 100 | PEDOT:PSS |  | PCBM-60 | BCP |  | nan | 8 |  | SLG | ITO | 0.09 | 0.79 | 18.46 | 0.61 | 8.83 | 1.6
9076 | MA |  |  | 1 |  |  | Pb | 1 | I |  | 3 |  |  |  | DMF | DMSO |  | 3 | 1 |  | 100 |  |  | 15 |  |  | Al |  | 100 | PEDOT:PSS |  | PCBM-60 | BCP |  | nan | 8 |  | SLG | ITO | 0.09 | 0.83 | 19.86 | 0.59 | 9.75 | 1.6
9077 | MA |  |  | 1 |  |  | Pb | 1 | I |  | 3 |  |  |  | DMF | DMSO |  | 3 | 1 |  | 100 |  |  | 15 |  |  | Al |  | 100 | PEDOT:PSS |  | PCBM-60 | BCP |  | nan | 8 |  | SLG | ITO | 0.09 | 0.74 | 19.73 | 0.6 | 8.77 | 1.6
9078 | MA |  |  | 1 |  |  | Pb | 1 | I |  | 3 |  |  |  | DMF | DMSO |  | 3 | 1 |  | 100 |  |  | 15 |  |  | Al |  | 100 | PEDOT:PSS |  | PCBM-60 | BCP |  | nan | 8 |  | SLG | ITO | 0.09 | 0.66 | 19.26 | 0.56 | 7.15 | 1.6
9079 | MA |  |  | 1 |  |  | Pb | 1 | I |  | 3 |  |  |  | DMF |  | IPA | 1 |  | 1 | Unknown |  | 70 | Unknown |  | 30 | Au |  |  | Spiro-MeOTAD |  | SnO2-c | [5 empty] | SLG | FTO | 0.09 | 1.11 | 23.27 | 0.67 | 17.21 | 1.6
9080 | MA |  |  | 1 |  |  | Pb | 1 | I |  | 3 |  |  |  | DMF |  | IPA | 1 |  | 1 | Unknown |  | 70 | Unknown |  | 30 | Au |  |  | Spiro-MeOTAD |  | TiO2-c | [5 empty] | SLG | FTO | 0.09 | 1.06 | 22.48 | 0.64 | 15.17 | 1.6
9081 | MA |  |  | 1 |  |  | Pb | 1 | I |  | 3 |  |  |  | DMF |  | IPA | 1 |  | 1 | Unknown |  | 70 | Unknown |  | 30 | Au |  |  | Spiro-MeOTAD |  | Unknown | [5 empty] | SLG | FTO | 0.09 | 0.87 | 9.15 | 0.417 | 3.32 | 1.6
9082 | MA |  |  | 1 |  |  | Pb | 1 | I |  | 3 |  |  |  | DMF |  | IPA | 1 |  | 1 | Unknown |  | 70 | Unknown |  | 30 | Au |  |  | Spiro-MeOTAD |  | SnO2-c | [5 empty] | SLG | FTO | 0.09 | 0.99 | 16.07 | 0.477 | 7.58 | 1.6
9083 | MA |  |  | 1 |  |  | Pb | 1 | I |  | 3 |  |  |  | DMF |  | IPA | 1 |  | 1 | Unknown |  | 70 | Unknown |  | 30 | Au |  |  | Spiro-MeOTAD |  | SnO2-c | [5 empty] | SLG | FTO | 0.09 | 1.09 | 22.11 | 0.534 | 12.88 | 1.6
9084 | MA |  |  | 1 |  |  | Pb | 1 | I |  | 3 |  |  |  | DMF |  | IPA | 1 |  | 1 | Unknown |  | 70 | Unknown |  | 30 | Au |  |  | Spiro-MeOTAD |  | SnO2-c | [5 empty] | SLG | FTO | 0.09 | 1.11 | 23.24 | 0.653 | 16.84 | 1.6
9085 | MA |  |  | 1 |  |  | Pb | 1 | I |  | 3 |  |  |  | DMF |  | IPA | 1 |  | 1 | Unknown |  | 70 | Unknown |  | 30 | Au |  |  | Spiro-MeOTAD |  | SnO2-c | [5 empty] | SLG | FTO | 0.09 | 1.09 | 22.92 | 0.632 | 15.8 | 1.6
9086 | MA |  |  | 1 |  |  | Pb | 1 | I |  | 3 |  |  |  | DMF |  | IPA | 1 |  | 1 | Unknown |  | 70 | Unknown |  | 30 | Au |  |  | Spiro-MeOTAD |  | SnO2-c | [5 empty] | SLG | FTO | 0.09 | 1.08 | 22.8 | 0.606 | 14.93 | 1.6
9087 | MA |  |  | 1 |  |  | Pb | 1 | I |  | 3 |  |  |  | DMF | DMSO | IPA | 17 | 3 | 1 | 70 |  | 90 | 45 |  | 30 | Au |  | 70 | Spiro-MeOTAD |  | TiO2-c | TiO2-mp |  |  |  |  | SLG | FTO | 0.09 | 0.99 | 20.28 | 0.654 | 13.5 | 1.6
9088 | MA |  |  | 1 |  |  | Pb | 1 | I |  | 3 |  |  |  | DMF | DMSO | IPA | 17 | 3 | 1 | 70 |  | 90 | 45 |  | 30 | Au |  | 70 | Spiro-MeOTAD |  | TiO2-c | TiO2-mp |  |  |  |  | SLG | FTO | 0.09 | 0.86 | 19.63 | 0.682 | 10.76 | 1.6
9089 | MA |  |  | 1 |  |  | Pb | 1 | I |  | 3 |  |  |  | DMF | DMSO | IPA | 17 | 3 | 1 | 70 |  | 90 | 45 |  | 30 | Au |  | 70 | Spiro-MeOTAD |  | TiO2-c | TiO2-mp |  |  |  |  | SLG | FTO | 0.09 | 0.81 | 14.99 | 0.596 | 6.93 | 1.6
9090 | MA |  |  | 1 |  |  | Pb | 1 | I |  | 3 |  |  |  | DMF | DMSO | IPA | 17 | 3 | 1 | 70 |  | 90 | 45 |  | 30 | Au |  | 70 | Spiro-MeOTAD |  | TiO2-c | [5 empty] | SLG | FTO | 0.09 | 0.9 | 14.67 | 0.497 | 6.29 | 1.6
9091 | Cs | FA | MA | 0.05 | 0.79 | 0.16 | Pb | 1 | Br | I | 0.65 | 2.35 |  |  | DMF | DMSO |  | 4 | 1 |  | 100 |  |  | 60 |  |  | Al |  |  | NiO-np |  | PCBM-60 | [5 empty] | SLG | ITO | 0.1 | 1.01 | 20.2 | 0.705 | 14.4
9092 | Cs | FA | MA | 0.05 | 0.79 | 0.16 | Pb | 1 | Br | I | 0.65 | 2.35 |  |  | DMF | DMSO |  | 4 | 1 |  | 100 |  |  | 60 |  |  | Al |  |  | NiO-np |  | PCBM-60 | Ppz |  |  |  |  | SLG | ITO | 0.1 | 1.02 | 20.5 | 0.787 | 16.4
9093 | MA |  |  | 1 |  |  | Pb | 1 | I |  | 3 |  |  |  | DMF | DMSO |  | 4 | 1 |  | 100 |  |  | 10 |  |  | Au |  |  | Spiro-MeOTAD |  | TiO2-c | [5 empty] | SLG | FTO | 0.1 | 1.01 | 16.36 | 0.595 | 9.87 | 1.6
9094 | MA |  |  | 1 |  |  | Pb | 1 | I |  | 3 |  |  |  | DMF | DMSO |  | 4 | 1 |  | 100 |  |  | 10 |  |  | Au |  |  | Spiro-MeOTAD |  | TiO2-c | [5 empty] | SLG | FTO | 0.1 | 1.01 | 16.68 | 0.648 | 10.86 | 1.6
9095 | Cs | FA | MA | 0.1 | 0.75 | 0.15 | Pb | 1 | Br | I | 0.51 | 2.4900000000000002 |  |  | DMF | DMSO |  | 4 | 1 |  | 100 |  |  | 60 |  |  | Au |  | 80 | Spiro-MeOTAD |  | TiO2-c | TiO2-mp |  | nan | 200 |  | SLG | FTO | 0.04 | 1.09 | 22.98 | 0.671 | 16.84
9096 | MA |  |  | 1 |  |  | Pb | 1 | I |  | 3 |  |  |  | DMF | DMSO |  | 11 | 1 |  | 65 |  |  | 1 |  |  | Au |  | 80 | Spiro-MeOTAD |  | TiO2-c | TiO2-mp |  | nan | 200 |  | SLG | FTO | 0.04 | 1.01 | 21.5 | 0.644 | 14 | 1.6
9097 | MA |  |  | 1 |  |  | Pb | 1 | I |  | 3 |  |  |  | DMSO | GBL |  | 3 | 7 |  | 100 |  |  | 10 |  |  | Au |  | 70 | Spiro-MeOTAD |  | TiO2-c | [5 empty] | SLG | FTO | 0.1 | 1.05 | 20.92 | 0.65 | 14.32 | 1.6
9098 | MA |  |  | 1 |  |  | Pb | 1 | I |  | 3 |  | Ag@SiO2-nw | 0.03 | DMSO | GBL |  | 3 | 7 |  | 100 |  |  | 10 |  |  | Au |  | 70 | Spiro-MeOTAD |  | TiO2-c | [5 empty] | SLG | FTO | 0.1 | 1.07 | 21.85 | 0.742 | 17.31 | 1.6
9099 | MA |  |  | 1 |  |  | Pb | 1 | I |  | 3 |  | Ag@SiO2-nw | 0.06 | DMSO | GBL |  | 3 | 7 |  | 100 |  |  | 10 |  |  | Au |  | 70 | Spiro-MeOTAD |  | TiO2-c | [5 empty] | SLG | FTO | 0.1 | 1.08 | 22.47 | 0.74 | 18.03 | 1.6
9100 | MA |  |  | 1 |  |  | Pb | 1 | I |  | 3 |  | Ag@SiO2-nw | 0.12 | DMSO | GBL |  | 3 | 7 |  | 100 |  |  | 10 |  |  | Au |  | 70 | Spiro-MeOTAD |  | TiO2-c | [5 empty] | SLG | FTO | 0.1 | 1.08 | 21.5 | 0.73 | 16.93 | 1.6
9101 | MA |  |  | 1 |  |  | Pb | 1 | I |  | 3 |  | Ag@SiO2-nw | 0.25 | DMSO | GBL |  | 3 | 7 |  | 100 |  |  | 10 |  |  | Au |  | 70 | Spiro-MeOTAD |  | TiO2-c | [5 empty] | SLG | FTO | 0.1 | 1.07 | 21.11 | 0.728 | 16.42 | 1.6
9102 | MA |  |  | 1 |  |  | Pb | 1 | I |  | 3 |  | Ag@SiO2-nw | 0.5 | DMSO | GBL |  | 3 | 7 |  | 100 |  |  | 10 |  |  | Au |  | 70 | Spiro-MeOTAD |  | TiO2-c | [5 empty] | SLG | FTO | 0.1 | 1.07 | 21.35 | 0.699 | 15.91 | 1.6
9103 | MA |  |  | 1 |  |  | Pb | 1 | I |  | 3 |  |  |  | DMF | DMSO |  | 1 | 1 |  | 100 |  |  | 10 |  |  | Ag |  | 70 | NiO-c |  | PCBM-60 | BCP |  |  |  |  | SLG | FTO | 0.1 | 1.08 | 20.06 | 0.79 | 15.92 | 1.6
9104 | MA |  |  | 1 |  |  | Pb | 1 | I |  | 3 |  |  |  | DMF | DMSO |  | 1 | 1 |  | 100 |  |  | 10 |  |  | Ag |  | 70 | NiO-c |  | PCBM-60 | BCP |  |  |  |  | SLG | FTO | 0.1 | 1.05 | 18.43 | 0.75 | 13.76 | 1.6
9105 | MA |  |  | 1 |  |  | Pb | 1 | I |  | 3 |  |  |  | DMF |  |  | 1 |  |  | 100 |  |  | 30 |  |  | Au |  | 70 | Spiro-MeOTAD | 70 | SnO2-np |  |  | 30 |  |  | SLG | FTO | 0.1 | 1.112 | 22.01 | 0.71 | 15.66 | 1.6
9106 | MA |  |  | 1 |  |  | Pb | 1 | I |  | 3 |  |  |  | DMF | DMSO |  | 11 | 1 |  | 60 | 100 |  | 1 | 10 |  | Au |  | 100 | Spiro-MeOTAD |  | TiO2-c | [5 empty] | SLG | FTO | 0.066 | 1.06 | 22.67 | 0.78 | 18.7 | 1.6
9107 | MA |  |  | 1 |  |  | Pb | 1 | I |  | 3 |  |  |  | DMF | DMSO |  | 11 | 1 |  | 100 |  |  | 10 |  |  | Au |  | 100 | Spiro-MeOTAD |  | TiO2-c | [5 empty] | SLG | FTO | 0.066 | 1.08 | 21.58 | 0.76 | 17.7 | 1.6
9108 | MA |  |  | 1 |  |  | Pb | 1 | I |  | 3 |  |  |  | DMF | DMSO |  | 11 | 1 |  | 40 | 100 |  | 3 | 10 |  | Au |  | 100 | Spiro-MeOTAD |  | TiO2-c | [5 empty] | SLG | FTO | 0.066 | 0.98 | 22.3 | 0.74 | 16.2 | 1.6
9109 | MA |  |  | 1 |  |  | Pb | 1 | I |  | 3 |  |  |  | DMF | DMSO |  | 11 | 1 |  | 50 | 100 |  | 3 | 10 |  | Au |  | 100 | Spiro-MeOTAD |  | TiO2-c | [5 empty] | SLG | FTO | 0.066 | 1.02 | 22.5 | 0.73 | 16.8 | 1.6
9110 | MA |  |  | 1 |  |  | Pb | 1 | I |  | 3 |  |  |  | DMF | DMSO |  | 11 | 1 |  | 60 | 100 |  | 3 | 10 |  | Au |  | 100 | Spiro-MeOTAD |  | TiO2-c | [5 empty] | SLG | FTO | 0.066 | 1.06 | 22.5 | 0.72 | 17.2 | 1.6
9111 | MA |  |  | 1 |  |  | Pb | 1 | I |  | 3 |  |  |  | DMF | DMSO |  | 11 | 1 |  | 80 | 100 |  | 3 | 10 |  | Au |  | 100 | Spiro-MeOTAD |  | TiO2-c | [5 empty] | SLG | FTO | 0.066 | 1.04 | 22.5 | 0.74 | 17.3 | 1.6
9112 | MA |  |  | 1 |  |  | Pb | 1 | I |  | 3 |  |  |  | DMF | DMSO |  | 11 | 1 |  | 60 | 100 |  | 2 | 10 |  | Au |  | 100 | Spiro-MeOTAD |  | TiO2-c | [5 empty] | SLG | FTO | 0.066 | 1.07 | 23.2 | 0.77 | 19.1 | 1.6
9113 | MA |  |  | 1 |  |  | Pb | 1 | I |  | 3 |  |  |  | DMF | DMSO |  | 11 | 1 |  | 60 | 100 |  | 3 | 10 |  | Au |  | 100 | Spiro-MeOTAD |  | TiO2-c | [5 empty] | SLG | FTO | 0.066 | 1.07 | 23.7 | 0.78 | 19.8 | 1.6
9114 | MA |  |  | 1 |  |  | Pb | 1 | I |  | 3 |  |  |  | DMF | DMSO |  | 11 | 1 |  | 60 | 100 |  | 4 | 10 |  | Au |  | 100 | Spiro-MeOTAD |  | TiO2-c | [5 empty] | SLG | FTO | 0.066 | 1.09 | 22.9 | 0.76 | 19 | 1.6
9115 | MA |  |  | 1 |  |  | Pb | 1 | I |  | 3 |  |  |  | DMF | DMSO |  | 11 | 1 |  | 60 | 100 |  | 5 | 10 |  | Au |  | 100 | Spiro-MeOTAD |  | TiO2-c | [5 empty] | SLG | FTO | 0.066 | 1.06 | 22.3 | 0.77 | 18.2 | 1.6
9116 | MA |  |  | 1 |  |  | Pb | 1 | I |  | 3 |  |  |  | DMF | DMSO |  | 9 | 1 |  | 100 |  |  | 10 |  |  | Ag |  | 150 | PEDOT:PSS |  | PCBM-60 | BCP |  |  |  |  | SLG | ITO | 0.07 | 0.94 | 20.49 | 0.81 | 15.61 | 1.6
9117 | MA |  |  | 1 |  |  | Pb | 1 | I |  | 3 |  |  |  | DMF | DMSO |  | 9 | 1 |  | 100 |  |  | 10 |  |  | Ag |  | 150 | PEDOT:PSS |  | PCBM-60 | BCP |  |  |  |  | SLG | ITO | 0.07 | 0.87 | 17.5 | 0.819 | 12.49 | 1.6
9124 | MA |  |  | 1 |  |  | Pb | 1 | I |  | 3 |  |  |  | DMF |  | IPA | 1 |  | 1 | Unknown |  | 100 | Unknown |  | 30 | Au |  | 80 | Spiro-MeOTAD |  | TiO2-c | TiO2-mp |  |  |  |  | SLG | FTO | 0.15 | 0.94 | 16.36 | 0.618 | 9.12 | 1.6
9125 | MA |  |  | 1 |  |  | Pb | 1 | I |  | 3 |  |  |  | DMF |  | IPA | 1 |  | 1 | Unknown |  | 100 | Unknown |  | 60 | Au |  | 80 | Spiro-MeOTAD |  | TiO2-c | TiO2-mp |  |  |  |  | SLG | FTO | 0.15 | 0.96 | 16.98 | 0.636 | 12.59 | 1.6
9126 | MA |  |  | 1 |  |  | Pb | 1 | I |  | 3 |  |  |  | DMF |  | IPA | 1 |  | 1 | Unknown |  | 100 | Unknown |  | 90 | Au |  | 80 | Spiro-MeOTAD |  | TiO2-c | TiO2-mp |  |  |  |  | SLG | FTO | 0.15 | 0.97 | 17.11 | 0.666 | 12.89 | 1.6
9127 | MA |  |  | 1 |  |  | Pb | 1 | I |  | 3 |  |  |  | DMF |  | Ethanol | 1 |  | 1 | 75 |  | 100 | 10 |  | 120 | Ag |  | 100 | VOx |  | PCBM-60 | BCP |  | 60 | 5 |  | SLG | ITO | 0.16 | 0.96 | 16.88 | 0.705 | 11.69 | 1.6
9129 | MA |  |  | 1 |  |  | Pb | 1 | I |  | 3 |  |  |  | DMF |  | Ethanol | 1 |  | 1 | 75 |  | 100 | 10 |  | 120 | Ag |  | 100 | PEDOT:PSS |  | PCBM-60 | BCP |  | 60 | 5 |  | SLG | ITO | 0.16 | 0.94 | 18.06 | 0.781 | 13.27 | 1.6
9130 | MA |  |  | 1 |  |  | Pb | 1 | I |  | 3 |  | Cl |  | DMF |  |  | 1 |  |  | 110 |  |  | 40 |  |  | Ag |  | 100 | PEDOT:PSS |  | PCBM-60 | [5 empty] | SLG | ITO | 0.1 | 0.9 | 17.1 | 0.61 | 9.4 | 1.6
9131 | MA |  |  | 1 |  |  | Pb | 1 | I |  | 3 |  | Cl |  | DMF |  |  | 1 |  |  | 110 |  |  | 40 |  |  | Ag |  | 100 | PEDOT:PSS |  | PCBM-60 | DMAPA-C60 |  |  |  |  | SLG | ITO | 0.1 | 0.97 | 17.9 | 0.77 | 13.4 | 1.6
9132 | MA |  |  | 1 |  |  | Pb | 1 | I |  | 3 |  |  |  | DMSO |  | IPA | 1 |  | 1 | Unknown |  | 145 | Unknown |  | 18 | Ag |  | 70 | HTM |  | TiO2-c | TiO2-mp |  | 50 | nan |  | SLG | FTO | 0.1 | 1 | 18.6 | 0.718 | 13.4 | 1.6
9133 | FA | MA |  | 0.625 | 0.93500000000000005 |  | Pb | 1 | I |  | 1 |  |  |  | DMSO |  | IPA | 1 |  | 1 | Unknown |  | 145 | Unknown |  | 18 | Ag |  | 70 | HTM |  | TiO2-c | TiO2-mp |  | 50 | nan |  | SLG | FTO | 0.1 | 0.99 | 19.6 | 0.703 | 13.7
9134 | FA | MA |  | 0.125 | 0.875 |  | Pb | 1 | I |  | 1 |  |  |  | DMSO |  | IPA | 1 |  | 1 | Unknown |  | 145 | Unknown |  | 18 | Ag |  | 70 | HTM |  | TiO2-c | TiO2-mp |  | 50 | nan |  | SLG | FTO | 0.1 | 0.99 | 20 | 0.74 | 14.7
9135 | FA | MA |  | 0.25 | 0.75 |  | Pb | 1 | I |  | 1 |  |  |  | DMSO |  | IPA | 1 |  | 1 | Unknown |  | 145 | Unknown |  | 18 | Ag |  | 70 | HTM |  | TiO2-c | TiO2-mp |  | 50 | nan |  | SLG | FTO | 0.1 | 0.98 | 18.6 | 0.692 | 12.6
9136 | FA | MA |  | 0.5 | 0.5 |  | Pb | 1 | I |  | 1 |  |  |  | DMSO |  | IPA | 1 |  | 1 | Unknown |  | 145 | Unknown |  | 18 | Ag |  | 70 | HTM |  | TiO2-c | TiO2-mp |  | 50 | nan |  | SLG | FTO | 0.1 | 0.95 | 17.9 | 0.68 | 11.6
9137 | FA |  |  | 1 |  |  | Pb | 1 | I |  | 3 |  |  |  | DMSO |  | IPA | 1 |  | 1 | Unknown |  | 145 | Unknown |  | 18 | Ag |  | 70 | HTM |  | TiO2-c | TiO2-mp |  | 50 | nan |  | SLG | FTO | 0.1 | 0.9 | 17 | 0.574 | 8.8 | 1.48
9138 | MA |  |  | 1 |  |  | Pb | 1 | I |  | 3 |  |  |  | DMF | DMSO |  | 8.1999999999999993 | 1 |  | 100 |  |  | 3 |  |  | Au |  | 100 | Spiro-MeOTAD |  | TiO2-c | [5 empty] | SLG | FTO | 0.59 | 1.067 | 22.77 | 0.733 | 17.83 | 1.6
9139 | Cs | FA | MA | 0.1 | 0.75 | 0.15 | Pb | 1 | Br | I | 0.51 | 2.4900000000000002 |  |  | DMF | DMSO |  | 4 | 1 |  | 100 |  |  | 60 |  |  | Au |  | 100 | Spiro-MeOTAD |  | TiO2-c | [5 empty] | SLG | FTO | 0.59 | 1.132 | 21.77 | 0.761 | 18.76
9140 | MA |  |  | 1 |  |  | Pb | 1 | I |  | 3 |  |  |  | NMP |  |  | 1 |  |  | Unknown |  |  | Unknown |  |  | Au |  |  | Spiro-MeOTAD |  | TiO2-c | TiO2-mp |  |  |  |  | SLG | FTO | 0.1 | 1.02 | 18.3 | 0.67 | 12.6 | 1.6
9141 | MA |  |  | 1 |  |  | Pb | 1 | I |  | 3 |  | Cl |  | Unknown | [5 empty] | Unknown |  |  | Unknown |  |  | Al |  |  | PEDOT:PSS |  | PCBM-60 | [5 empty] | SLG | ITO | 0.1 | 0.989 | 20.33 | 0.709 | 14.26 | 1.6
9142 | MA |  |  | 1 |  |  | Pb | 1 | I |  | 3 |  | Cl |  | Unknown | [5 empty] | Unknown |  |  | Unknown |  |  | Al |  |  | PEDOT:PSS |  | PCBM-60 | [5 empty] | SLG | Cu-BHT | 0.1 | 0.985 | 20.47 | 0.701 | 14.13 | 1.6
9143 | BA | MA |  | 2 | 2 |  | Sn | 3 | I |  | 10 |  |  |  | DMF |  |  | 1 |  |  | 75 |  |  | 5 |  |  | Au |  | 100 | PTAA |  | TiO2-c | TiO2-mp |  | 40 | nan |  | SLG | FTO | 0.14 | 0.38 | 8.9 | 0.439 | 1.49 | 1.64
9144 | BA | MA |  | 2 | 3 |  | Sn | 4 | I |  | 13 |  | TEP |  | DMF |  |  | 1 |  |  | 75 |  |  | 5 |  |  | Au |  | 100 | PTAA |  | TiO2-c | TiO2-mp |  | 40 | nan |  | SLG | FTO | 0.14 | 0.382 | 8.9 | 0.571 | 1.94 | 1.5
9145 | BA | MA |  | 2 | 3 |  | Sn | 4 | I |  | 13 |  | TEP |  | DMF |  |  | 1 |  |  | 75 |  |  | 5 |  |  | Au |  | 100 | PTAA |  | TiO2-c | TiO2-mp |  | 40 | nan |  | SLG | FTO | 0.14 | 0.229 | 24.1 | 0.457 | 2.53 | 1.5
9146 | Cs | FA | MA | 0.1 | 0.75 | 0.15 | Pb | 1 | Br | I | 0.51 | 2.4900000000000002 |  |  | DMF | DMSO |  | 4 | 1 |  | 100 |  |  | 60 |  |  | Au |  | 80 | Spiro-MeOTAD |  | TiO2-c | TiO2-mp |  |  |  |  | SLG | FTO | 0.1 | 1.087 | 22.8 | 0.7 | 17.3
9147 | Cs | FA | MA | 0.1 | 0.75 | 0.15 | Pb | 1 | Br | I | 0.51 | 2.4900000000000002 |  |  | DMF | DMSO |  | 4 | 1 |  | 100 |  |  | 60 |  |  | Au |  | 80 | Spiro-MeOTAD |  | TiO2-c | TiO2-mp |  |  |  |  | SLG | FTO | 0.1 | 1.061 | 8 | 0.53 | 4.5
9148 | Cs | FA | MA | 0.1 | 0.75 | 0.15 | Pb | 1 | Br | I | 0.51 | 2.4900000000000002 |  |  | DMF | DMSO |  | 4 | 1 |  | 100 |  |  | 60 |  |  | Au |  | 80 | Spiro-MeOTAD |  | TiO2-c | TiO2-mp |  |  |  |  | SLG | FTO | 0.1 | 1.091 | 22.3 | 0.68 | 16.5
9149 | MA |  |  | 1 |  |  | Pb | 1 | I |  | 3 |  |  |  | DMF | DMSO |  | 4 | 1 |  | 100 |  |  | 60 |  |  | Au |  | 80 | Spiro-MeOTAD |  | TiO2-c | [5 empty] | SLG | ITO | 0.012 | 1.13 | 22.79 | 0.641 | 16.52 | 1.6
9150 | MA |  |  | 1 |  |  | Pb | 1 | I |  | 3 |  |  |  | DMF | DMSO |  | 4 | 1 |  | 100 |  |  | 60 |  |  | Au |  | 80 | Spiro-MeOTAD |  | TiO2-c | [5 empty] | SLG | ITO | 0.012 | 1.12 | 22.33 | 0.689 | 17.23 | 1.6
9151 | MA |  |  | 1 |  |  | Pb | 1 | I |  | 3 |  |  |  | DMF | DMSO |  | 8.1999999999999993 | 1 |  | 100 |  |  | 2 |  |  | Au |  | 100 | Spiro-MeOTAD |  | TiO2-c | [5 empty] | SLG | ITO | 0.012 | 1.13 | 22.69 | 0.722 | 18.54 | 1.6
9152 | MA |  |  | 1 |  |  | Pb | 1 | I |  | 3 |  |  |  | DMF |  | Unknown |  |  |  | 120 |  | 150 | 60 |  | Unknown | Au |  | 100 | P3HT |  | TiO2-c | TiO2-mp |  |  |  |  | SLG | FTO | 0.1 | 0.859 | 17 | 0.43 | 6.28 | 1.6
9154 | MA |  |  | 1 |  |  | Pb | 1 | I |  | 3 |  |  |  | GBL |  |  | 1 |  |  | 100 |  |  | 15 |  |  | Au |  |  | CuSCN |  | TiO2-c | TiO2-mp |  | nan | 2000 |  | SLG | FTO | 0.1 | 0.015 | 0.64 | 0.5 | 4.82 | 1.6
9155 | MA |  |  | 1 |  |  | Pb | 1 | I |  | 3 |  |  |  | GBL |  |  | 1 |  |  | 100 |  |  | 15 |  |  | Au |  |  | CuSCN |  | TiO2-c | TiO2-mp | Sb2S3 | nan | 2000 | nan | SLG | FTO | 0.1 | 0.017 | 0.56 | 0.53 | 5.03 | 1.6
9158 | MA |  |  | 1 |  |  | Pb | 1 | I |  | 3 |  | Cl |  | DMF |  |  | 1 |  |  | 95 |  |  | 75 |  |  | Al |  | 100 | PEDOT:PSS | 40 | PCBM-60 | PFN |  | 50 | nan |  | SLG | ITO | 0.09 | 0.87 | 18.04 | 0.72 | 11.3 | 1.6
9159 | MA |  |  | 1 |  |  | Pb | 1 | I |  | 3 |  | Cl |  | DMF |  |  | 1 |  |  | 95 |  |  | 75 |  |  | Al |  | 100 | PEDOT:PSS | 40 | PCBM-60 | ZnO-np |  | 50 | 150 |  | SLG | ITO | 0.09 | 0.88 | 18.02 | 0.5 | 7.93 | 1.6
9160 | MA |  |  | 1 |  |  | Pb | 1 | I |  | 3 |  | Cl |  | DMF |  |  | 1 |  |  | 95 |  |  | 75 |  |  | Al |  | 100 | PEDOT:PSS | 40 | PCBM-60 | ZnO-np |  | 65 | 150 |  | SLG | ITO | 0.09 | 0.92 | 17.91 | 0.67 | 11.04 | 1.6
9161 | MA |  |  | 1 |  |  | Pb | 1 | I |  | 3 |  | Cl |  | DMF |  |  | 1 |  |  | 95 |  |  | 75 |  |  | Al |  | 100 | PEDOT:PSS | 40 | PCBM-60 |  |  | 50 |  |  | SLG | ITO | 0.09 | 0.81 | 18.84 | 0.59 | 9 | 1.6
9162 | MA |  |  | 1 |  |  | Pb | 1 | I |  | 3 |  | Cl |  | DMF |  |  | 1 |  |  | 95 |  |  | 75 |  |  | Al |  | 100 | PEDOT:PSS | 40 | PCBM-60 | PFN |  | 50 | 1.6 |  | SLG | ITO | 0.09 | 0.82 | 17.78 | 0.55 | 8.02 | 1.6
9163 | MA |  |  | 1 |  |  | Pb | 1 | I |  | 3 |  | Cl |  | DMF |  |  | 1 |  |  | 95 |  |  | 75 |  |  | Al |  | 100 | PEDOT:PSS | 40 | PCBM-60 | PFN |  | 50 | 3.8 |  | SLG | ITO | 0.09 | 0.87 | 18.04 | 0.72 | 11.3 | 1.6
9164 | MA |  |  | 1 |  |  | Pb | 1 | I |  | 3 |  | Cl |  | DMF |  |  | 1 |  |  | 95 |  |  | 75 |  |  | Al |  | 100 | PEDOT:PSS | 40 | PCBM-60 | PFN |  | 50 | 13.6 |  | SLG | ITO | 0.09 | 0.81 | 16.3 | 0.39 | 5.15 | 1.6
9165 | MA |  |  | 1 |  |  | Pb | 1 | I |  | 3 |  | Cl |  | DMF |  |  | 1 |  |  | 95 |  |  | 75 |  |  | Al |  | 100 | PEDOT:PSS | 40 | PCBM-60 | ZnO-np |  | 50 | 150 |  | SLG | ITO | 0.09 | 0.9 | 18.51 | 0.64 | 10.66 | 1.6
9166 | MA |  |  | 1 |  |  | Pb | 1 | I |  | 3 |  | Cl |  | DMF |  |  | 1 |  |  | 95 |  |  | 75 |  |  | Al |  | 100 | PEDOT:PSS | 40 | PCBM-60 | ZnO-np |  | 50 | 150 |  | SLG | ITO | 0.09 | 0.9 | 18.43 | 0.68 | 11.28 | 1.6
9167 | MA |  |  | 1 |  |  | Pb | 1 | I |  | 3 |  | Cl |  | DMF |  |  | 1 |  |  | 95 |  |  | 75 |  |  | Al |  | 100 | PEDOT:PSS | 40 | PCBM-60 | ZnO-np |  | 50 | 150 |  | SLG | ITO | 0.09 | 0.91 | 18.27 | 0.68 | 11.31 | 1.6
9168 | MA |  |  | 1 |  |  | Pb | 1 | I |  | 3 |  | Cl |  | DMF |  |  | 1 |  |  | 95 |  |  | 75 |  |  | Al |  | 100 | PEDOT:PSS | 40 | PCBM-60 | ZnO-np |  | 50 | 150 |  | SLG | ITO | 0.09 | 0.92 | 18.13 | 0.73 | 12.18 | 1.6
9169 | MA |  |  | 1 |  |  | Pb | 1 | I |  | 3 |  | Cl |  | DMF |  |  | 1 |  |  | 95 |  |  | 75 |  |  | Al |  | 100 | PEDOT:PSS | 40 | PCBM-60 | ZnO-np |  | 50 | 150 |  | SLG | ITO | 0.09 | 0.92 | 18.34 | 0.75 | 12.65 | 1.6
9170 | MA |  |  | 1 |  |  | Pb | 1 | I |  | 3 |  | Cl |  | DMF |  |  | 1 |  |  | 95 |  |  | 75 |  |  | Al |  | 100 | PEDOT:PSS | 40 | PCBM-60 | ZnO-np |  | 50 | 150 |  | SLG | ITO | 0.09 | 0.37 | 16.64 | 0.62 | 3.82 | 1.6
9171 | MA |  |  | 1 |  |  | Pb | 1 | I |  | 3 |  | Cl |  | DMF |  |  | 1 |  |  | 95 |  |  | 75 |  |  | Al |  | 100 | PEDOT:PSS | 40 | PCBM-60 | ZnO-np |  | 50 | 150 |  | SLG | ITO | 0.09 | 0.7 | 18.31 | 0.63 | 8.07 | 1.6
9172 | MA |  |  | 1 |  |  | Pb | 1 | I |  | 3 |  | Cl |  | DMF |  |  | 1 |  |  | 95 |  |  | 75 |  |  | Al |  | 100 | PEDOT:PSS | 40 | PCBM-60 | ZnO-np |  | 50 | 150 |  | SLG | ITO | 0.09 | 0.85 | 18.51 | 0.76 | 11.96 | 1.6
9173 | MA |  |  | 1 |  |  | Pb | 1 | I |  | 3 |  | Cl |  | DMF |  |  | 1 |  |  | 95 |  |  | 75 |  |  | Al |  | 100 | PEDOT:PSS | 40 | PCBM-60 | ZnO-np |  | 50 | 150 |  | SLG | ITO | 0.09 | 0.84 | 18.73 | 0.75 | 11.8 | 1.6
9174 | MA |  |  | 1 |  |  | Pb | 1 | I |  | 3 |  |  |  | DMF |  | IPA | 1 |  | 1 | Unknown |  |  | Unknown |  |  | Ag |  | 150 | P3HT |  | none | [5 empty] | SLG | ITO | 0.072 | 0.94 | 18.8 | 0.66 | 11.7 | 1.6
9175 | MA |  |  | 1 |  |  | Pb | 1 | I |  | 3 |  |  |  | DMF |  | IPA | 1 |  | 1 | Unknown |  |  | Unknown |  |  | Ag |  | 150 | P3HT |  | ZnO-np | [5 empty] | SLG | ITO | 0.072 | 1.01 | 17.2 | 0.665 | 11.6 | 1.6
9176 | MA |  |  | 1 |  |  | Pb | 1 | I |  | 3 |  |  |  | DMF |  |  | 1 |  |  | 70 | 100 |  | 10 | 45 |  | Au |  |  | Spiro-MeOTAD |  | TiO2-c | TiO2-mp |  | nan | 350 |  | SLG | FTO | 0.2 | 0.82 | 17.3 | 0.55 | 7.9 | 1.6
9177 | MA |  |  | 1 |  |  | Pb | 1 | I |  | 3 |  | Cl |  | DMF |  |  | 1 |  |  | 70 | 100 |  | 10 | 45 |  | Au |  |  | Spiro-MeOTAD |  | TiO2-c | TiO2-mp |  | nan | 350 |  | SLG | FTO | 0.2 | 0.86 | 19.3 | 0.6 | 9 | 1.6
9178 | MA |  |  | 1 |  |  | Pb | 1 | I |  | 3 |  | Cl |  | DMF |  |  | 1 |  |  | 70 | 100 |  | 10 | 45 |  | Au |  |  | Spiro-MeOTAD |  | TiO2-c | TiO2-mp |  | nan | 350 |  | SLG | FTO | 0.2 | 0.88 | 18.9 | 0.72 | 12.1 | 1.6
9179 | MA |  |  | 1 |  |  | Pb | 1 | I |  | 3 |  |  |  | DMF |  |  | 1 |  |  | 70 | 100 |  | 10 | 45 |  | Au |  |  | Spiro-MeOTAD |  | TiO2-c | TiO2-mp |  | nan | 350 |  | SLG | FTO | 0.2 | 0.82 | 14.2 | 0.6 | 7 | 1.6
9180 | MA |  |  | 1 |  |  | Pb | 1 | I |  | 3 |  |  |  | DMF |  |  | 1 |  |  | 70 | 100 |  | 10 | 45 |  | Au |  |  | Spiro-MeOTAD |  | TiO2-c | TiO2-mp |  | nan | 350 |  | SLG | FTO | 0.2 | 0.86 | 9.4 | 0.62 | 5 | 1.6
9181 | MA |  |  | 1 |  |  | Pb | 1 | I |  | 3 |  |  |  | DMF |  |  | 1 |  |  | 70 | 100 |  | 10 | 45 |  | Au |  |  | Spiro-MeOTAD |  | TiO2-c | TiO2-mp |  | nan | 350 |  | SLG | FTO | 0.2 | 0.95 | 12.1 | 0.53 | 6.2 | 1.6
9182 | MA |  |  | 1 |  |  | Pb | 1 | I |  | 3 |  |  |  | DMF |  |  | 1 |  |  | 70 | 100 |  | 10 | 45 |  | Au |  |  | Spiro-MeOTAD |  | TiO2-c | TiO2-mp |  | nan | 350 |  | SLG | FTO | 0.2 | 0.8 | 8.2 | 0.44 | 2.8 | 1.6
9183 | MA |  |  | 1 |  |  | Pb | 1 | I |  | 3 |  |  |  | DMF |  |  | 1 |  |  | 70 | 100 |  | 10 | 45 |  | Au |  |  | Spiro-MeOTAD |  | TiO2-c | TiO2-mp |  | nan | 350 |  | SLG | FTO | 0.2 | 0.9 | 2.9 | 0.48 | 1.3 | 1.6
9184 | MA |  |  | 1 |  |  | Pb | 1 | I |  | 3 |  |  |  | none |  | none | 1 |  | 1 | Unknown |  |  | Unknown |  |  | Ag |  |  | Spiro-MeOTAD |  | TiO2-c |  |  | 80 |  |  | SLG | FTO | 0.1 | 0.49 | 15.85 | 0.717 | 5.56 | 1.6
9185 | Cs | FA | MA | 0.1 | 0.75 | 0.15 | Pb | 1 | Br | I | 0.51 | 2.4900000000000002 |  |  | DMF | DMSO |  | 4 | 1 |  | 100 |  |  | 60 |  |  | Au |  | 80 | Spiro-MeOTAD |  | TiO2-c | TiO2-mp |  |  |  |  | SLG | FTO | 0.1 | 1.01 | 21 | 0.66 | 14
9186 | Cs | FA | MA | 0.1 | 0.75 | 0.15 | Pb | 1 | Br | I | 0.51 | 2.4900000000000002 |  |  | DMF | DMSO |  | 4 | 1 |  | 100 |  |  | 60 |  |  | Au |  | 80 | Spiro-MeOTAD |  | TiO2-c | TiO2-mp |  |  |  |  | SLG | FTO | 0.1 | 1.05 | 22.2 | 0.708 | 16.5
9191 | FA | MA |  | 0.84 | 0.16 |  | Pb | 1 | Br | I | 0.45 | 2.5499999999999998 |  |  | DMF | DMSO |  | 5 | 1 |  | 100 |  |  | 70 |  |  | Au |  |  | Spiro-MeOTAD |  | TiO2-c | TiO2-mp |  |  |  |  | SLG | FTO | 0.09 | 1.041 | 20.21 | 0.684 | 14.39
9198 | MA |  |  | 1 |  |  | Pb | 1 | I |  | 3 |  |  |  | DMF |  |  | 1 |  |  | 100 |  |  | 60 |  |  | Au |  | 100 | Spiro-MeOTAD |  | TiO2-c | TiO2-mp |  |  |  |  | SLG | FTO | 0.1 | 0.92 | 13.3 | 0.63 | 7.7 | 1.6
9199 | MA |  |  | 1 |  |  | Pb | 1 | I |  | 3 |  |  |  | DMF | DMSO |  | 9 | 1 |  | 100 |  |  | 60 |  |  | Au |  | 100 | Spiro-MeOTAD |  | TiO2-c | TiO2-mp |  |  |  |  | SLG | FTO | 0.1 | 0.86 | 14.6 | 0.63 | 8.2 | 1.6
9200 | MA |  |  | 1 |  |  | Pb | 1 | I |  | 3 |  |  |  | DMF | DMSO |  | 4 | 1 |  | 100 |  |  | 60 |  |  | Au |  | 100 | Spiro-MeOTAD |  | TiO2-c | TiO2-mp |  |  |  |  | SLG | FTO | 0.1 | 0.83 | 17.8 | 0.68 | 10.1 | 1.6
9201 | MA |  |  | 1 |  |  | Pb | 1 | I |  | 3 |  |  |  | DMF |  |  | 1 |  |  | 100 |  |  | 60 |  |  | Au |  | 100 | Spiro-MeOTAD |  | TiO2-c | TiO2-mp |  |  |  |  | SLG | FTO | 0.1 | 0.85 | 3.1 | 0.68 | 1.8 | 1.6
9202 | MA |  |  | 1 |  |  | Pb | 1 | I |  | 3 |  |  |  | DMF | DMSO |  | 9 | 1 |  | 100 |  |  | 60 |  |  | Au |  | 100 | Spiro-MeOTAD |  | TiO2-c | TiO2-mp |  |  |  |  | SLG | FTO | 0.1 | 0.78 | 3.4 | 0.71 | 1.9 | 1.6
9203 | MA |  |  | 1 |  |  | Pb | 1 | I |  | 3 |  |  |  | DMF | DMSO |  | 4 | 1 |  | 100 |  |  | 60 |  |  | Au |  | 100 | Spiro-MeOTAD |  | TiO2-c | TiO2-mp |  |  |  |  | SLG | FTO | 0.1 | 0.81 | 4.1 | 0.69 | 2.3 | 1.6
9204 | MA |  |  | 1 |  |  | Pb | 1 | I |  | 3 |  |  |  | DMF | DMSO |  | 4 | 1 |  | 100 |  |  | 60 |  |  | Au |  | 100 | Spiro-MeOTAD |  | TiO2-c | TiO2-mp |  |  |  |  | SLG | FTO | 1 | 0.79 | 14.23 | 0.71 | 8 | 1.6
9205 | MA |  |  | 1 |  |  | Pb | 1 | I |  | 3 |  |  |  | DMF | DMSO |  | 4 | 1 |  | 100 |  |  | 60 |  |  | Au |  | 100 | Spiro-MeOTAD |  | TiO2-c | TiO2-mp |  |  |  |  | SLG | FTO | 1.2 | 0.77 | 14.01 | 0.63 | 6.8 | 1.6
9206 | MA |  |  | 1 |  |  | Pb | 1 | I |  | 3 |  |  |  | DMF | DMSO |  | 3 | 1 |  | 100 |  |  | 30 |  |  | Carbon |  |  | none |  | TiO2-c | TiO2-mp |  | 80 | 500 |  | SLG | FTO | 0.1 | 0.81 | 23.43 | 0.4 | 7.62 | 1.6
9207 | MA |  |  | 1 |  |  | Pb | 1 | I |  | 3 |  |  |  | DMF | DMSO |  | 4 | 1 |  | 100 |  |  | 30 |  |  | Carbon |  |  | none |  | TiO2-c | TiO2-mp |  | 80 | 500 |  | SLG | FTO | 0.1 | 0.77 | 23.93 | 0.39 | 7.17 | 1.6
9208 | MA |  |  | 1 |  |  | Pb | 1 | I |  | 3 |  |  |  | DMF | DMSO |  | 5 | 1 |  | 100 |  |  | 30 |  |  | Carbon |  |  | none |  | TiO2-c | TiO2-mp |  | 80 | 500 |  | SLG | FTO | 0.1 | 0.76 | 23.48 | 0.36 | 6.5 | 1.6
9209 | MA |  |  | 1 |  |  | Pb | 1 | I |  | 3 |  |  |  | DMF | DMSO |  | 4 | 1 |  | 100 |  |  | 30 |  |  | Carbon |  |  | none |  | TiO2-c | TiO2-mp |  | 80 | 500 |  | SLG | FTO | 0.1 | 0.81 | 14.76 | 0.41 | 4.87 | 1.6
9210 | MA |  |  | 1 |  |  | Pb | 1 | I |  | 3 |  |  |  | DMF | DMSO |  | 4 | 1 |  | 100 |  |  | 30 |  |  | Carbon |  |  | none |  | TiO2-c | TiO2-mp |  | 80 | 500 |  | SLG | FTO | 0.1 | 0.77 | 23.93 | 0.39 | 7.17 | 1.6
9211 | MA |  |  | 1 |  |  | Pb | 1 | I |  | 3 |  |  |  | DMF | DMSO |  | 4 | 1 |  | 100 |  |  | 30 |  |  | Carbon |  |  | none |  | TiO2-c | TiO2-mp |  | 80 | 500 |  | SLG | FTO | 0.1 | 0.72 | 23.25 | 0.44 | 7.39 | 1.6
9212 | MA |  |  | 1 |  |  | Pb | 1 | I |  | 3 |  |  |  | DMF | DMSO |  | 4 | 1 |  | 100 |  |  | 30 |  |  | Carbon |  |  | none |  | TiO2-c | TiO2-mp |  | 80 | 500 |  | SLG | FTO | 0.1 | 0.68 | 13.36 | 0.42 | 3.85 | 1.6
9213 | MA |  |  | 1 |  |  | Pb | 1 | I |  | 3 |  |  |  | DMF | DMSO |  | 3 | 1 |  | 100 |  |  | 30 |  |  | Carbon |  |  | none |  | TiO2-c | TiO2-mp |  | 80 | 500 |  | SLG | FTO | 0.1 | 0.72 | 25.98 | 0.46 | 8.45 | 1.6
9214 | Cs |  |  | 1 |  |  | Pb | 1 | Br | I | 1 | 2 |  |  | DMF |  |  | 1 |  |  | 100 |  |  | 60 |  |  | Au |  | 100 | Spiro-MeOTAD |  | TiO2-c | [5 empty] | SLG | FTO | 0.07 | 1.23 | 12 | 0.73 | 9.5
9215 | Cs |  |  | 1 |  |  | Pb | 1 | Br | I | 1 | 2 |  |  | DMF |  |  | 1 |  |  | 100 |  |  | 60 |  |  | Au |  | 100 | Spiro-MeOTAD |  | TiO2-c | [5 empty] | SLG | FTO | 0.07 | 1.2 | 11 | 0.71 | 9.4
9216 | MA |  |  | 1 |  |  | Pb | 1 | I |  | 3 |  |  |  | DMF |  | IPA | 1 |  | 1 | 70 |  | 70 | 30 |  | 30 | Ag |  | 100 | Spiro-MeOTAD |  | TiO2-c | TiO2-nw |  |  |  |  | SLG | FTO | 0.1 | 0.77 | 8.39 | 0.545 | 3.53 | 1.6
9217 | MA |  |  | 1 |  |  | Pb | 1 | I |  | 3 |  |  |  | DMF |  | IPA | 1 |  | 1 | 70 |  | 70 | 30 |  | 30 | Ag |  | 100 | Spiro-MeOTAD |  | TiO2-c | TiO2-nw |  |  |  |  | SLG | FTO | 0.1 | 0.87 | 20.25 | 0.532 | 9.33 | 1.6
9218 | MA |  |  | 1 |  |  | Pb | 1 | I |  | 3 |  |  |  | DMF |  | IPA | 1 |  | 1 | 70 |  | 70 | 30 |  | 30 | Ag |  | 100 | Spiro-MeOTAD |  | TiO2-c | TiO2-nw |  |  |  |  | SLG | FTO | 0.1 | 0.82 | 19.4 | 0.556 | 8.81 | 1.6
9219 | MA |  |  | 1 |  |  | Pb | 1 | I |  | 3 |  |  |  | DMF |  | IPA | 1 |  | 1 | 70 |  | 70 | 30 |  | 30 | Ag |  | 100 | Spiro-MeOTAD |  | TiO2-c | TiO2-nw |  |  |  |  | SLG | FTO | 0.1 | 0.82 | 12.35 | 0.483 | 4.88 | 1.6
9220 | MA |  |  | 1 |  |  | Pb | 1 | I |  | 3 |  |  |  | DMF |  | IPA | 1 |  | 1 | 70 |  | 70 | 30 |  | 30 | Ag |  | 100 | Spiro-MeOTAD |  | TiO2-c | TiO2-mp |  |  |  |  | SLG | FTO | 0.1 | 0.88 | 12.86 | 0.658 | 7.45 | 1.6
9221 | MA |  |  | 1 |  |  | Pb | 1 | I |  | 3 |  |  |  | DMF |  | IPA | 1 |  | 1 | 70 |  | 70 | 30 |  | 30 | Ag |  | 100 | Spiro-MeOTAD |  | TiO2-c | TiO2-nw |  |  |  |  | SLG | FTO | 0.1 | 0.89 | 15.42 | 0.488 | 6.7 | 1.6
9222 | MA |  |  | 1 |  |  | Pb | 1 | I |  | 3 |  |  |  | DMF |  | IPA | 1 |  | 1 | 70 |  | 70 | 30 |  | 30 | Ag |  | 100 | Spiro-MeOTAD |  | TiO2-c | TiO2-nw |  |  |  |  | SLG | FTO | 0.1 | 0.89 | 17.82 | 0.573 | 9.06 | 1.6
9223 | MA |  |  | 1 |  |  | Pb | 1 | I |  | 3 |  |  |  | DMF |  | IPA | 1 |  | 1 | 70 |  | 70 | 30 |  | 30 | Ag |  | 100 | Spiro-MeOTAD |  | TiO2-c | TiO2-nw |  |  |  |  | SLG | FTO | 0.1 | 0.87 | 20.25 | 0.532 | 9.33 | 1.6
9224 | MA |  |  | 1 |  |  | Pb | 1 | I |  | 3 |  |  |  | DMF | DMSO |  | 4 | 1 |  | 40 |  |  | 40 |  |  | Au |  | 40 | Spiro-MeOTAD |  | TiO2-c | [5 empty] | SLG | FTO | 0.1 | 1.1 | 20.7 | 0.72 | 16.4 | 1.6
9225 | MA |  |  | 1 |  |  | Pb | 1 | I |  | 3 |  |  |  | DMF | DMSO |  | 4 | 1 |  | 40 |  |  | 40 |  |  | Au |  | 40 | Spiro-MeOTAD |  | TiO2-c | [5 empty] | SLG | FTO | 0.1 | 1.08 | 20.2 | 0.73 | 15.6 | 1.6
9226 | MA |  |  | 1 |  |  | Pb | 1 | I |  | 3 |  |  |  | DMF | DMSO |  | 4 | 1 |  | 40 |  |  | 40 |  |  | Au |  | 40 | Spiro-MeOTAD |  | TiO2-c | [5 empty] | SLG | FTO | 0.1 | 1.07 | 20.2 | 0.74 | 15.9 | 1.6
9227 | Cs |  |  | 1 |  |  | Pb | 1 | I |  | 3 |  |  |  | DMF | DMSO |  | 9 | 1 |  | 150 |  |  | 120 |  |  | Au |  | 70 | PTAA |  | TiO2-c | [5 empty] | SLG | FTO | 0.1 | 1.103 | 18.67 | 0.754 | 15.53
9228 | Cs |  |  | 1 |  |  | Pb | 1 | I |  | 3 |  |  |  | DMF | DMSO |  | 9 | 1 |  | 150 |  |  | 120 |  |  | Au |  | 70 | PTAA |  | TiO2-c | [5 empty] | SLG | FTO | 0.1 | 1.105 | 18.89 | 0.753 | 15.72
9229 | Cs |  |  | 1 |  |  | Pb | 1 | I |  | 3 |  |  |  | DMF | DMSO |  | 9 | 1 |  | 150 |  |  | 120 |  |  | Au |  | 70 | PTAA |  | TiO2-c | [5 empty] | SLG | FTO | 0.1 | 1.106 | 19.15 | 0.756 | 15.9
9230 | Cs |  |  | 1 |  |  | Pb | 1 | I |  | 3 |  |  |  | DMF | DMSO |  | 9 | 1 |  | 150 |  |  | 120 |  |  | Au |  | 70 | PTAA |  | TiO2-c | [5 empty] | SLG | FTO | 0.1 | 1.1 | 18.23 | 0.754 | 15.12
9231 | MA |  |  | 1 |  |  | Pb | 1 | I |  | 3 |  |  |  | DMF |  |  | 1 |  |  | 100 |  |  | 10 |  |  | Au | Ag-nw | 6 | Spiro-MeOTAD |  | TiO2-c | [5 empty] | SLG | FTO | 0.06 | 0.87 | 1.57 | 0.2 | 0.3 | 1.6
9232 | MA |  |  | 1 |  |  | Pb | 1 | I |  | 3 |  |  |  | DMF |  |  | 1 |  |  | 100 |  |  | 10 |  |  | Au | Ag-nw | 6 | Spiro-MeOTAD |  | TiO2-c | [5 empty] | SLG | FTO | 0.06 | 0.967 | 14.19 | 0.47 | 6.42 | 1.6
9233 | MA |  |  | 1 |  |  | Pb | 1 | I |  | 3 |  |  |  | DMF |  |  | 1 |  |  | 100 |  |  | 10 |  |  | Au | Ag-nw | 6 | Spiro-MeOTAD |  | TiO2-c | [5 empty] | SLG | FTO | 0.06 | 0.969 | 20.47 | 0.56 | 11.07 | 1.6
9234 | MA |  |  | 1 |  |  | Pb | 1 | I |  | 3 |  |  |  | DMF |  |  | 1 |  |  | 100 |  |  | 10 |  |  | Au | Ag-nw | 6 | Spiro-MeOTAD |  | TiO2-c | [5 empty] | SLG | FTO | 0.06 | 0.892 | 15.18 | 0.5 | 6.71 | 1.6
9235 | MA |  |  | 1 |  |  | Pb | 1 | I |  | 3 |  |  |  | DMF |  |  | 1 |  |  | 100 |  |  | 10 |  |  | Ag-nw |  | 6 | Spiro-MeOTAD |  | TiO2-c | [5 empty] | SLG | FTO | 0.06 | 0.978 | 10.9 | 0.23 | 2.33 | 1.6
9236 | MA |  |  | 1 |  |  | Pb | 1 | I |  | 3 |  |  |  | DMF |  |  | 1 |  |  | 100 |  |  | 10 |  |  | Au | Ag-nw | 3 | Spiro-MeOTAD |  | TiO2-c | [5 empty] | SLG | FTO | 0.06 | 0.953 | 15.79 | 0.56 | 8.38 | 1.6
9237 | MA |  |  | 1 |  |  | Pb | 1 | I |  | 3 |  |  |  | DMF |  |  | 1 |  |  | 100 |  |  | 10 |  |  | Au | Ag-nw | 6 | Spiro-MeOTAD |  | TiO2-c | [5 empty] | SLG | FTO | 0.06 | 0.956 | 17.46 | 0.54 | 9.04 | 1.6
9238 | MA |  |  | 1 |  |  | Pb | 1 | I |  | 3 |  |  |  | DMF |  |  | 1 |  |  | 100 |  |  | 10 |  |  | Au | Ag-nw | 9 | Spiro-MeOTAD |  | TiO2-c | [5 empty] | SLG | FTO | 0.06 | 0.979 | 16.15 | 0.57 | 8.97 | 1.6
9239 | MA |  |  | 1 |  |  | Pb | 1 | I |  | 3 |  |  |  | DMF |  |  | 1 |  |  | 100 |  |  | 10 |  |  | Au | Ag-nw | 15 | Spiro-MeOTAD |  | TiO2-c | [5 empty] | SLG | FTO | 0.06 | 0.956 | 17.73 | 0.53 | 8.93 | 1.6
9240 | FA | MA |  | 0.83 | 0.17 |  | Pb | 1 | Br | I | 0.51 | 2.4900000000000002 |  |  | DMF | DMSO |  | 4 | 1 |  | 140 | 100 |  | 10 | 40 |  | Au |  | 70 | Spiro-MeOTAD |  | TiO2-c | TiO2-mp |  | 30 | 200 |  | SLG | FTO | 0.1 | 1.055 | 21.64 | 0.765 | 16.17
9241 | FA | MA |  | 0.83 | 0.17 |  | Pb | 1 | Br | I | 0.51 | 2.4900000000000002 |  |  | DMF | DMSO |  | 4 | 1 |  | 140 | 100 |  | 10 | 40 |  | Au |  | 70 | Spiro-MeOTAD |  | TiO2-c | TiO2-mp | PhCOOH | 30 | 200 | nan | SLG | FTO | 0.1 | 1.055 | 22.18 | 0.764 | 17.9
9242 | FA | MA |  | 0.83 | 0.17 |  | Pb | 1 | Br | I | 0.51 | 2.4900000000000002 |  |  | DMF | DMSO |  | 4 | 1 |  | 140 | 100 |  | 10 | 40 |  | Au |  | 70 | Spiro-MeOTAD |  | TiO2-c | TiO2-mp | PhCOOH | 30 | 200 | nan | SLG | FTO | 0.1 | 1.075 | 22.28 | 0.769 | 17.19
9243 | FA | MA |  | 0.83 | 0.17 |  | Pb | 1 | Br | I | 0.51 | 2.4900000000000002 |  |  | DMF | DMSO |  | 4 | 1 |  | 140 | 100 |  | 10 | 40 |  | Au |  | 70 | Spiro-MeOTAD |  | TiO2-c | TiO2-mp | PhCOOH | 30 | 200 | nan | SLG | FTO | 0.1 | 1.035 | 20.73 | 0.756 | 16.22
9244 | FA | MA |  | 0.83 | 0.17 |  | Pb | 1 | Br | I | 0.51 | 2.4900000000000002 |  |  | DMF | DMSO |  | 4 | 1 |  | 140 | 100 |  | 10 | 40 |  | Au |  | 70 | Spiro-MeOTAD |  | TiO2-c | TiO2-mp | PhCOOH | 30 | 200 | nan | SLG | FTO | 0.1 | 1.025 | 18.23 | 0.782 | 14.62
9245 | MA |  |  | 1 |  |  | Pb | 1 | I |  | 3 |  |  |  | DMF |  | IPA | 1 |  | 1 | 70 |  | 70 | 30 |  | 30 | Au |  | 70 | Spiro-MeOTAD |  | TiO2-c | TiO2-mp |  |  |  |  | SLG | FTO | 0.16 | 0.945 | 18.66 | 0.766 | 13.83 | 1.6
9246 | MA |  |  | 1 |  |  | Pb | 1 | Br | I | 0.78 | 2.2200000000000002 |  |  | DMF |  | IPA | 1 |  | 1 | 70 |  | 70 | 30 |  | 30 | Au |  | 70 | Spiro-MeOTAD |  | TiO2-c | TiO2-mp |  |  |  |  | SLG | FTO | 0.16 | 0.969 | 14.17 | 0.716 | 10.11
9247 | MA |  |  | 1 |  |  | Pb | 1 | I |  | 3 |  | Cl |  | DMF |  |  | 1 |  |  | 100 |  |  | 45 |  |  | Au |  | 70 | Spiro-MeOTAD |  | TiO2-c | TiO2-mp |  |  |  |  | SLG | FTO | 0.16 | 0.842 | 18.61 | 0.652 | 10.3 | 1.6
9248 | MA |  |  | 1 |  |  | Pb | 1 | Br |  | 3 |  | Cl |  | DMF |  |  | 1 |  |  | 100 |  |  | 45 |  |  | Au |  | 70 | Spiro-MeOTAD |  | TiO2-c | TiO2-mp |  |  |  |  | SLG | FTO | 0.16 | 0.717 | 2.16 | 0.704 | 1.11
9249 | MA |  |  | 1 |  |  | Pb | 1 | I |  | 3 |  |  |  | DMF |  | IPA | 1 |  | 1 | 100 |  | 100 | 10 |  | 10 | Au |  | 30 | Spiro-MeOTAD |  | TiO2-c | TiO2-mp |  |  |  |  | SLG | FTO | 0.12 | 0.87 | 9.89 | 0.61 | 5.25 | 1.6
9250 | MA |  |  | 1 |  |  | Pb | 1 | I |  | 3 |  |  |  | DMF |  | IPA | 1 |  | 1 | 100 |  | 100 | 10 |  | 10 | Au |  | 30 | Spiro-MeOTAD |  | TiO2-c | TiO2-mp |  |  |  |  | SLG | FTO | 0.12 | 0.92 | 15.49 | 0.55 | 7.91 | 1.6
9251 | MA |  |  | 1 |  |  | Pb | 1 | I |  | 3 |  |  |  | DMF |  | IPA | 1 |  | 1 | 100 |  | 100 | 10 |  | 10 | Au |  | 30 | Spiro-MeOTAD |  | TiO2-c | TiO2-mp |  |  |  |  | SLG | FTO | 0.12 | 0.89 | 14.53 | 0.53 | 6.81 | 1.6
9252 | MA |  |  | 1 |  |  | Pb | 1 | I |  | 3 |  |  |  | DMF |  | IPA | 1 |  | 1 | 100 |  | 100 | 10 |  | 10 | Au |  | 30 | Spiro-MeOTAD |  | TiO2-c | TiO2-mp |  |  |  |  | SLG | FTO | 0.12 | 0.93 | 17.54 | 0.63 | 10.3 | 1.6
9253 | MA |  |  | 1 |  |  | Pb | 1 | I |  | 3 |  |  |  | DMF |  | IPA | 1 |  | 1 | 100 |  | 100 | 10 |  | 10 | Au |  | 30 | Spiro-MeOTAD |  | TiO2-c | TiO2-mp |  |  |  |  | SLG | FTO | 0.12 | 0.98 | 18.09 | 0.65 | 11.48 | 1.6
9254 | MA |  |  | 1 |  |  | Pb | 1 | I |  | 3 |  |  |  | DMF |  | IPA | 1 |  | 1 | 100 |  | 100 | 10 |  | 10 | Au |  | 30 | Spiro-MeOTAD |  | TiO2-c | TiO2-mp |  |  |  |  | SLG | FTO | 0.12 | 0.91 | 15.88 | 0.59 | 8.56 | 1.6
9255 | MA |  |  | 1 |  |  | Pb | 1 | I |  | 3 |  |  |  | DMF |  | IPA | 1 |  | 1 | 100 |  | 100 | 10 |  | 10 | Au |  | 30 | Spiro-MeOTAD |  | TiO2-c | TiO2-mp |  |  |  |  | SLG | FTO | 0.12 | 0.89 | 13.85 | 0.61 | 7.52 | 1.6
9256 | Cs | FA | MA | 0.1 | 0.75 | 0.15 | Pb | 1 | Br | I | 0.51 | 2.4900000000000002 |  |  | DMF | DMSO |  | 4 | 1 |  | 100 |  |  | 30 |  |  | Au |  | 30 | Spiro-MeOTAD |  | SnO2-np | [5 empty] | SLG | FTO | 0.1 | 1.11 | 23.55 | 0.71 | 18.56
9258 | MA |  |  | 1 |  |  | Pb | 1 | I |  | 3 |  |  |  | DMF | DMSO |  | 9 | 1 |  | 65 |  |  | 1 |  |  | Carbon |  |  | none |  | TiO2-c | TiO2-mp |  |  |  |  | SLG | FTO | 0.16 | 0.92 | 22.05 | 0.45 | 9.04 | 1.6
9259 | MA |  |  | 1 |  |  | Pb | 1 | I |  | 3 |  |  |  | DMF | DMSO |  | 9 | 1 |  | 65 |  |  | 1 |  |  | Carbon |  |  | none |  | TiO2-c | TiO2-mp |  |  |  |  | SLG | FTO | 0.16 | 0.95 | 22.86 | 0.46 | 10.11 | 1.6
9262 | FA | MA |  | 0.65 | 0.35 |  | Pb | 1 | I |  | 3 |  |  |  | DMF | DMSO | IPA | 9 | 1 | 1 | 70 |  | 150 | 20 |  | 15 | Au |  | 100 | Spiro-MeOTAD |  | SnO2-np |  |  | 40 |  |  | SLG | ITO | 0.1 | 1.1 | 23.31 | 0.782 | 19.91
9263 | Cs | FA | MA | 0.1 | 0.75 | 0.15 | Pb | 1 | Br | I | 0.51 | 2.4900000000000002 | Rb |  | DMF | DMSO |  | 4 | 1 |  | Unknown |  |  | Unknown |  |  | Au |  |  | Spiro-MeOTAD |  | TiO2-c | TiO2-mp |  | 30 | 200 |  | SLG | FTO | 0.16 | 1.14 | 23.2 | 0.797 | 21.4
9264 | Cs | FA | MA | 0.1 | 0.75 | 0.15 | Pb | 1 | Br | I | 0.51 | 2.4900000000000002 | Rb |  | DMF | DMSO |  | 4 | 1 |  | Unknown |  |  | Unknown |  |  | Au |  |  | Spiro-MeOTAD |  | TiO2-c | TiO2-mp |  | 30 | 200 |  | SLG | FTO | 0.16 | 1.11 | 22.7 | 0.798 | 20.4
9265 | Cs | FA | MA | 0.1 | 0.75 | 0.15 | Pb | 1 | Br | I | 0.51 | 2.4900000000000002 | Rb |  | DMF | DMSO |  | 4 | 1 |  | Unknown |  |  | Unknown |  |  | Au |  |  | Spiro-MeOTAD |  | TiO2-c | TiO2-mp |  | 30 | 200 |  | SLG | FTO | 0.16 | 1.14 | 19.66 | 0.793 | 17.9
9266 | Cs | FA | MA | 0.1 | 0.75 | 0.15 | Pb | 1 | Br | I | 0.51 | 2.4900000000000002 | Rb |  | DMF | DMSO |  | 4 | 1 |  | Unknown |  |  | Unknown |  |  | Au |  |  | Spiro-MeOTAD |  | TiO2-c | TiO2-mp |  | 30 | 200 |  | SLG | FTO | 0.16 | 1.16 | 20.87 | 0.797 | 19.4
9267 | Cs | FA | MA | 0.1 | 0.75 | 0.15 | Pb | 1 | Br | I | 0.51 | 2.4900000000000002 | Rb |  | DMF | DMSO |  | 4 | 1 |  | Unknown |  |  | Unknown |  |  | Au |  |  | Spiro-MeOTAD |  | TiO2-c | TiO2-mp |  | 30 | 200 |  | SLG | FTO | 0.16 | 1.18 | 21.07 | 0.811 | 20.2
9268 | MA |  |  | 1 |  |  | Pb | 1 | I |  | 3 |  | Cl |  | DMF |  |  | 1 |  |  | 120 |  |  | 30 |  |  | Au |  | 80 | Spiro-MeOTAD |  | TiO2-c | TiO2-mp | Al2O3-c |  |  |  | SLG | FTO | 0.25 | 0.92 | 18.6 | 0.678 | 11.6 | 1.6
9269 | MA |  |  | 1 |  |  | Pb | 1 | I |  | 3 |  | Cl |  | DMF |  |  | 1 |  |  | 120 |  |  | 30 |  |  | Au |  | 80 | Spiro-MeOTAD |  | TiO2-c | TiO2-mp | Al2O3-c |  |  |  | SLG | FTO | 0.25 | 0.96 | 20.1 | 0.661 | 12.7 | 1.6
9270 | MA |  |  | 1 |  |  | Pb | 1 | I |  | 3 |  | Cl |  | DMF |  |  | 1 |  |  | 120 |  |  | 30 |  |  | Au |  | 80 | Spiro-MeOTAD |  | TiO2-c | TiO2-mp | Al2O3-c |  |  |  | SLG | FTO | 0.25 | 0.939 | 19.3 | 0.651 | 11.8 | 1.6
9271 | MA |  |  | 1 |  |  | Pb | 1 | I |  | 3 |  | Cl |  | DMF |  |  | 1 |  |  | 120 |  |  | 30 |  |  | Au |  | 80 | Spiro-MeOTAD |  | TiO2-c | TiO2-mp |  |  |  |  | SLG | FTO | 0.25 | 0.87 | 17.6 | 0.679 | 10.4 | 1.6
9272 | MA |  |  | 1 |  |  | Pb | 1 | I |  | 3 |  | Cl |  | DMF |  |  | 1 |  |  | 120 |  |  | 30 |  |  | Au |  | 80 | Spiro-MeOTAD |  | TiO2-c | TiO2-mp |  |  |  |  | SLG | FTO | 0.25 | 0.87 | 17 | 0.723 | 10.7 | 1.6
9273 | MA |  |  | 1 |  |  | Pb | 1 | I |  | 3 |  | Cl |  | DMF |  |  | 1 |  |  | 120 |  |  | 30 |  |  | Au |  | 80 | Spiro-MeOTAD |  | TiO2-c | TiO2-mp |  |  |  |  | SLG | FTO | 0.25 | 0.86 | 15 | 0.736 | 9.5 | 1.6
9274 | MA |  |  | 1 |  |  | Pb | 1 | I |  | 3 |  |  |  | DMSO |  | IPA | 1 |  | 1 | 70 |  | 105 | 30 |  | 65 | Al |  | 100 | PEDOT:PSS |  | PCBM-60 | C60 | BCP | nan | 30 | 8 | PEN | Ag-nw | 0.1 | 0.96 | 14.9 | 0.639 | 9.15 | 1.6
9275 | MA |  |  | 1 |  |  | Pb | 1 | I |  | 3 |  |  |  | DMSO |  | IPA | 1 |  | 1 | 70 |  | 105 | 30 |  | 65 | Al |  | 100 | PEDOT:PSS |  | PCBM-60 | C60 | BCP | nan | 30 | 8 | PET | ITO | 0.1 | 0.83 | 16.07 | 0.696 | 9.29 | 1.6
9276 | MA |  |  | 1 |  |  | Pb | 1 | I |  | 3 |  | Cl |  | DMF |  |  | 1 |  |  | 95 |  |  | Unknown |  |  | Ag |  | 150 | Spiro-MeOTAD |  | TiO2-c |  |  | 100 |  |  | SLG | ITO | 0.072 | 1.01 | 20.02 | 0.68 | 13.75 | 1.6
9277 | MA |  |  | 1 |  |  | Pb | 1 | I |  | 3 |  | Cl |  | DMF |  |  | 1 |  |  | 95 |  |  | Unknown |  |  | Ag |  | 150 | Spiro-MeOTAD |  | TiO2-c |  |  | 100 |  |  | SLG | ITO | 0.072 | 1.01 | 21.02 | 0.7 | 14.91 | 1.6
9278 | MA |  |  | 1 |  |  | Pb | 1 | I |  | 3 |  | Cl |  | DMF |  |  | 1 |  |  | 95 |  |  | Unknown |  |  | Ag |  | 150 | Spiro-MeOTAD |  | TiO2-c |  |  | 100 |  |  | SLG | ITO | 0.072 | 1.03 | 22.11 | 0.73 | 16.63 | 1.6
9279 | MA |  |  | 1 |  |  | Pb | 1 | I |  | 3 |  | Cl |  | DMF |  |  | 1 |  |  | 95 |  |  | Unknown |  |  | Ag |  | 150 | Spiro-MeOTAD |  | TiO2-c |  |  | 100 |  |  | SLG | ITO | 0.072 | 1 | 21.85 | 0.71 | 15.51 | 1.6
9280 | MA |  |  | 1 |  |  | Pb | 1 | I |  | 3 |  | Cl |  | DMF |  |  | 1 |  |  | 95 |  |  | Unknown |  |  | Ag |  | 150 | Spiro-MeOTAD |  | TiO2-c |  |  | 100 |  |  | SLG | ITO | 0.072 | 0.93 | 21.19 | 0.61 | 12.02 | 1.6
9281 | MA |  |  | 1 |  |  | Pb | 1 | I |  | 3 |  | Cl |  | DMF |  |  | 1 |  |  | 95 |  |  | Unknown |  |  | Ag |  | 150 | Spiro-MeOTAD |  | TiO2-c |  |  | 100 |  |  | SLG | ITO | 0.072 | 1 | 19.84 | 0.66 | 12.89 | 1.6
9282 | MA |  |  | 1 |  |  | Pb | 1 | I |  | 3 |  | Cl |  | DMF |  |  | 1 |  |  | 95 |  |  | Unknown |  |  | Ag |  | 150 | Spiro-MeOTAD |  | TiO2-c |  |  | 100 |  |  | SLG | ITO | 0.072 | 1.01 | 20.87 | 0.69 | 14.45 | 1.6
9283 | MA |  |  | 1 |  |  | Pb | 1 | I |  | 3 |  | Cl |  | DMF |  |  | 1 |  |  | 95 |  |  | Unknown |  |  | Ag |  | 150 | Spiro-MeOTAD |  | TiO2-c |  |  | 100 |  |  | SLG | ITO | 0.072 | 1.02 | 22.04 | 0.72 | 16.28 | 1.6
9284 | MA |  |  | 1 |  |  | Pb | 1 | I |  | 3 |  | Cl |  | DMF |  |  | 1 |  |  | 95 |  |  | Unknown |  |  | Ag |  | 150 | Spiro-MeOTAD |  | TiO2-c |  |  | 100 |  |  | SLG | ITO | 0.072 | 1 | 21.5 | 0.7 | 15.22 | 1.6
9285 | MA |  |  | 1 |  |  | Pb | 1 | I |  | 3 |  | Cl |  | DMF |  |  | 1 |  |  | 95 |  |  | Unknown |  |  | Ag |  | 150 | Spiro-MeOTAD |  | TiO2-c |  |  | 100 |  |  | SLG | ITO | 0.072 | 0.94 | 21.18 | 0.62 | 12.01 | 1.6
9286 | MA |  |  | 1 |  |  | Pb | 1 | I |  | 3 |  | NH4Cl | 0.5 | DMF |  |  | 1 |  |  | 25 |  |  | Unknown |  |  | Ca | Al | 10 | PEDOT:PSS | 30 | PCBM-60 | [5 empty] | SLG | ITO | 0.11 | 0.013 | 0.91 | 0.781 | 9.32 | 1.6
9287 | MA |  |  | 1 |  |  | Pb | 1 | I |  | 3 |  | NH4Cl | 0.5 | DMF |  |  | 1 |  |  | 95 |  |  | 45 |  |  | Ca | Al | 10 | PEDOT:PSS | 30 | PCBM-60 | [5 empty] | SLG | ITO | 0.11 | 0.014 | 0.73 | 0.603 | 6.26 | 1.6
9288 | MA |  |  | 1 |  |  | Pb | 1 | I |  | 3 |  | NH4Cl | 0.5 | DMF |  |  | 1 |  |  | 25 |  |  | Unknown |  |  | Ca | Al | 10 | PEDOT:PSS | 30 | PCBM-60 | [5 empty] | PET | ITO | 0.11 | 0.015 | 0.92 | 0.492 | 6.8 | 1.6
9289 | MA |  |  | 1 |  |  | Pb | 1 | I |  | 3 |  |  |  | none |  | IPA | 1 |  | 1 | Unknown |  | 100 | Unknown |  | 30 | Au |  | 100 | Spiro-MeOTAD |  | TiO2-c |  |  | 45 |  |  | SLG | FTO | 0.1 | 1.05 | 20.8 | 0.69 | 14.6 | 1.6
9291 | MA |  |  | 1 |  |  | Pb | 1 | I |  | 3 |  |  |  | none |  | IPA | 1 |  | 1 | Unknown |  | 100 | Unknown |  | 30 | Au |  | 100 | Spiro-MeOTAD |  | TiO2-c |  |  | 45 |  |  | SLG | FTO | 0.1 | 1.05 | 20.8 | 0.69 | 14.6 | 1.6
9293 | MA |  |  | 1 |  |  | Pb | 1 | I |  | 3 |  |  |  | none |  | IPA | 1 |  | 1 | Unknown |  | 100 | Unknown |  | 30 | Au |  | 100 | Spiro-MeOTAD |  | TiO2-c |  |  | 45 |  |  | SLG | FTO | 0.1 |  |  |  | 14.8 | 1.6
9294 | MA |  |  | 1 |  |  | Pb | 1 | I |  | 3 |  |  |  | none |  | IPA | 1 |  | 1 | Unknown |  | 100 | Unknown |  | 30 | Au |  | 100 | Spiro-MeOTAD |  | TiO2-c |  |  | 45 |  |  | SLG | FTO | 0.25 |  |  |  | 13.8 | 1.6
9295 | MA |  |  | 1 |  |  | Pb | 1 | I |  | 3 |  |  |  | none |  | IPA | 1 |  | 1 | Unknown |  | 100 | Unknown |  | 30 | Au |  | 100 | Spiro-MeOTAD |  | TiO2-c |  |  | 45 |  |  | SLG | FTO | 1 |  |  |  | 12.4 | 1.6
9296 | MA |  |  | 1 |  |  | Pb | 1 | I |  | 3 |  |  |  | none |  | IPA | 1 |  | 1 | Unknown |  | 100 | Unknown |  | 30 | Au |  | 100 | Spiro-MeOTAD |  | TiO2-c |  |  | 45 |  |  | SLG | FTO | 2.25 |  |  |  | 10.6 | 1.6
9297 | MA |  |  | 1 |  |  | Pb | 1 | I |  | 3 |  |  |  | none |  | IPA | 1 |  | 1 | Unknown |  | 100 | Unknown |  | 30 | Au |  | 100 | Spiro-MeOTAD |  | TiO2-c |  |  | 45 |  |  | PET | ITO | 0.1 | 1 | 20 | 0.64 | 12.8 | 1.6
9298 | MA |  |  | 1 |  |  | Pb | 1 | I |  | 3 |  |  |  | DMF |  |  | 1 |  |  | 100 |  |  | 10 |  |  | MoO3 | Ag | 10 | Spiro-MeOTAD |  | ZnO-c | [5 empty] | SLG | FTO | 0.1 | 1.08 | 22.6 | 0.778 | 19 | 1.6
9299 | MA |  |  | 1 |  |  | Pb | 1 | I |  | 3 |  |  |  | DMF |  |  | 1 |  |  | 100 |  |  | 10 |  |  | MoO3 | Ag | 10 | Spiro-MeOTAD |  | ZnO-c | [5 empty] | SLG | FTO | 1.13 | 1.07 | 21.13 | 0.618 | 13.91 | 1.6
9300 | MA |  |  | 1 |  |  | Pb | 1 | I |  | 3 |  |  |  | DMF |  |  | 1 |  |  | 100 |  |  | 10 |  |  | MoO3 | Ag | 10 | Spiro-MeOTAD |  | ZnO-c | [5 empty] | SLG | FTO | 0.1 | 0.33 | 4.02 | 0.38 | 0.53 | 1.6
9301 | MA |  |  | 1 |  |  | Pb | 1 | I |  | 3 |  |  |  | DMF |  |  | 1 |  |  | 100 |  |  | 10 |  |  | MoO3 | Ag | 10 | Spiro-MeOTAD |  | ZnO-c | [5 empty] | SLG | FTO | 0.1 | 0.65 | 5.55 | 0.42 | 1.56 | 1.6
9302 | MA |  |  | 1 |  |  | Pb | 1 | I |  | 3 |  |  |  | DMF |  |  | 1 |  |  | 100 |  |  | 10 |  |  | MoO3 | Ag | 10 | Spiro-MeOTAD |  | ZnO-c | [5 empty] | SLG | FTO | 0.1 | 0.012 | 0.84 | 0.51 | 4.94 | 1.6
9303 | MA |  |  | 1 |  |  | Pb | 1 | I |  | 3 |  |  |  | DMF |  |  | 1 |  |  | 100 |  |  | 10 |  |  | MoO3 | Ag | 10 | Spiro-MeOTAD |  | ZnO-c | [5 empty] | SLG | FTO | 0.1 | 0.022 | 1.06 | 0.73 | 17.38 | 1.6
9304 | MA |  |  | 1 |  |  | Pb | 1 | I |  | 3 |  |  |  | DMF |  | IPA | 1 |  | 1 | 70 |  | 70 | 30 |  | 15 | Au |  | 60 | TAZ-[MeOTPA]2 |  | TiO2-c | TiO2-mp |  |  |  |  | SLG | FTO | 0.16 | 0.97 | 20.3 | 0.55 | 10.9 | 1.6
9305 | MA |  |  | 1 |  |  | Pb | 1 | I |  | 3 |  |  |  | DMF |  | IPA | 1 |  | 1 | 70 |  | 70 | 30 |  | 15 | Au |  | 60 | TAZ-[MeOTPATh]2 |  | TiO2-c | TiO2-mp |  |  |  |  | SLG | FTO | 0.16 | 1 | 21.8 | 0.66 | 14.4 | 1.6
9306 | MA |  |  | 1 |  |  | Pb | 1 | I |  | 3 |  |  |  | DMF |  | IPA | 1 |  | 1 | 70 |  | 70 | 30 |  | 15 | Au |  | 60 | Spiro-MeOTAD |  | TiO2-c | TiO2-mp |  |  |  |  | SLG | FTO | 0.16 | 1 | 21.6 | 0.68 | 14.7 | 1.6
9307 | Cs |  |  | 1 |  |  | Pb | 1 | I |  | 3 |  |  |  | DMF | DMSO |  | 9 | 1 |  | 150 |  |  | Unknown |  |  | Au |  | 70 | PTAA |  | TiO2-c | [5 empty] | SLG | FTO | 0.01 | 1.08 | 19.63 | 0.753 | 15.83 | 1.69
9308 | Cs |  |  | 1 |  |  | Pb | 1 | I |  | 3 |  |  |  | DMF | DMSO |  | 9 | 1 |  | 150 |  |  | Unknown |  |  | Au |  | 70 | PTAA |  | TiO2-c | [5 empty] | SLG | FTO | 0.01 | 1.08 | 20.3 | 0.755 | 16.24 | 1.69
9309 | Cs |  |  | 1 |  |  | Pb | 1 | I |  | 3 |  |  |  | DMF | DMSO |  | 9 | 1 |  | 150 |  |  | Unknown |  |  | Au |  | 70 | PTAA |  | TiO2-c | [5 empty] | SLG | FTO | 0.01 | 1.08 | 19.8 | 0.765 | 16.17 | 1.69
9310 | Cs |  |  | 1 |  |  | Pb | 1 | I |  | 3 |  |  |  | DMF | DMSO |  | 9 | 1 |  | 150 |  |  | Unknown |  |  | Au |  | 70 | PTAA |  | TiO2-c | [5 empty] | SLG | FTO | 0.01 | 1.08 | 19.22 | 0.747 | 15.72 | 1.69
9312 | Cs |  |  | 1 |  |  | Pb | 1 | Br | I | 1 | 2 |  |  | DMSO | Formamide |  | 1 | 1 |  | 25 | 280 |  | 5 | 10 |  | Au |  | 80 | Spiro-MeOTAD |  | TiO2-c | TiO2-mp |  | 40 | 150 |  | SLG | FTO | 0.16 | 1.12 | 13.4 | 0.738 | 11.1 | 1.92
9317 | MA |  |  | 1 |  |  | Pb | 1 | I |  | 3 |  |  |  | DMF | DMSO | IPA | 7 | 3 | 1 | Unknown |  | 100 | Unknown |  | 10 | Ag |  | 200 | Spiro-MeOTAD |  | TiO2-c | TiO2-mp |  |  |  |  | SLG | FTO | 0.1 | 1.01 | 20.97 | 0.67 | 14.19 | 1.59
9318 | MA |  |  | 1 |  |  | Pb | 1 | I |  | 3 |  | CU(SCN) | 0.02 | DMF | DMSO | IPA | 7 | 3 | 1 | Unknown |  | 100 | Unknown |  | 10 | Ag |  | 200 | Spiro-MeOTAD |  | TiO2-c | TiO2-mp |  |  |  |  | SLG | FTO | 0.1 | 1.04 | 22.53 | 0.7 | 16.39 | 1.58
9319 | MA |  |  | 1 |  |  | Pb | 1 | I |  | 3 |  | CU(SCN) | 0.02 | DMF | DMSO | IPA | 7 | 3 | 1 | Unknown |  | 100 | Unknown |  | 10 | Ag |  | 200 | Spiro-MeOTAD |  | TiO2-c | TiO2-mp |  |  |  |  | SLG | FTO | 0.1 | 1.06 | 23.46 | 0.725 | 18.04 | 1.58
9320 | MA |  |  | 1 |  |  | Pb | 1 | I |  | 3 |  |  |  | DMF | DMSO |  | 600 | 78 |  | 100 |  |  | 3 |  |  | Au |  |  | CuIn1.5Se3-QDs | 20 | SnO2-np | [5 empty] | SLG | ITO | 0.12 | 0.857 | 17.84 | 0.581 | 8.88 | 1.6
9321 | MA |  |  | 1 |  |  | Pb | 1 | I |  | 3 |  |  |  | DMF | DMSO |  | 600 | 78 |  | 100 |  |  | 3 |  |  | Au |  |  | CuIn1.5Se3-QDs | 40 | SnO2-np | [5 empty] | SLG | ITO | 0.12 | 0.979 | 20.46 | 0.685 | 13.72 | 1.6
9322 | MA |  |  | 1 |  |  | Pb | 1 | I |  | 3 |  |  |  | DMF | DMSO |  | 600 | 78 |  | 100 |  |  | 3 |  |  | Au |  |  | CuIn1.5Se3-QDs | 60 | SnO2-np | [5 empty] | SLG | ITO | 0.12 | 0.954 | 18.72 | 0.604 | 10.79 | 1.6
9323 | MA |  |  | 1 |  |  | Pb | 1 | I |  | 3 |  |  |  | DMF | DMSO |  | 600 | 78 |  | 100 |  |  | 3 |  |  | Au |  |  | CuIn1.5Se3-QDs | 20 | SnO2-np | [5 empty] | SLG | ITO | 0.12 | 0.842 | 16.93 | 0.53 | 7.56 | 1.6
9324 | MA |  |  | 1 |  |  | Pb | 1 | I |  | 3 |  |  |  | DMF | DMSO |  | 600 | 78 |  | 100 |  |  | 3 |  |  | Au |  |  | CuIn1.5Se3-QDs | 40 | SnO2-np | [5 empty] | SLG | ITO | 0.12 | 0.965 | 20.32 | 0.654 | 12.83 | 1.6
9325 | MA |  |  | 1 |  |  | Pb | 1 | I |  | 3 |  |  |  | DMF | DMSO |  | 600 | 78 |  | 100 |  |  | 3 |  |  | Au |  |  | CuIn1.5Se3-QDs | 60 | SnO2-np | [5 empty] | SLG | ITO | 0.12 | 0.935 | 17.58 | 0.589 | 9.68 | 1.6
9326 | MA |  |  | 1 |  |  | Pb | 1 | I |  | 3 |  |  |  | DMF | DMSO |  | 600 | 78 |  | 100 |  |  | 3 |  |  | Au |  |  | CuIn1.5Se3-QDs | 40 | SnO2-np | [5 empty] | SLG | ITO | 0.5 | 0.962 | 20.31 | 0.668 | 13.05 | 1.6
9327 | MA |  |  | 1 |  |  | Pb | 1 | I |  | 3 |  |  |  | DMF | DMSO |  | 600 | 78 |  | 100 |  |  | 3 |  |  | Au |  |  | CuIn1.5Se3-QDs | 40 | SnO2-np | [5 empty] | SLG | ITO | 1 | 0.957 | 20.03 | 0.636 | 12.19 | 1.6
9328 | MA |  |  | 1 |  |  | Pb | 1 | I |  | 3 |  |  |  | DMF | DMSO |  | 600 | 78 |  | 100 |  |  | 3 |  |  | Au |  |  | Spiro-MeOTAD | 40 | SnO2-np | [5 empty] | SLG | ITO | 0.12 |  |  |  | 18.13 | 1.6
9329 | MA |  |  | 1 |  |  | Pb | 1 | I |  | 3 |  | Undoped |  | DMF |  |  | 1 |  |  | 100 |  |  | 1.5 |  |  | Ag |  | 100 | NiO-c |  | PCBM-60 | BCP |  |  |  |  | SLG | ITO | 0.06 | 1 | 17.69 | 0.764 | 13.62 | 1.6
9330 | MA |  |  | 1 |  |  | Pb | 1 | I |  | 3 |  | PCBM-60 |  | DMF |  |  | 1 |  |  | 100 |  |  | 1.5 |  |  | Ag |  | 100 | NiO-c |  | PCBM-60 | BCP |  |  |  |  | SLG | ITO | 0.06 | 1.05 | 20.32 | 0.775 | 16.48 | 1.6
9331 | MA |  |  | 1 |  |  | Pb | 1 | I |  | 3 |  | Undoped |  | DMF |  |  | 1 |  |  | 100 |  |  | 1.5 |  |  | Ag |  | 100 | NiO-c |  | PCBM-60 | BCP |  |  |  |  | SLG | ITO | 0.06 | 0.97 | 17.81 | 0.737 | 12.8 | 1.6
9332 | MA |  |  | 1 |  |  | Pb | 1 | I |  | 3 |  | PCBM-60 |  | DMF |  |  | 1 |  |  | 100 |  |  | 1.5 |  |  | Ag |  | 100 | NiO-c |  | PCBM-60 | BCP |  |  |  |  | SLG | ITO | 0.06 | 1.02 | 19.77 | 0.81 | 16.35 | 1.6
9333 | MA |  |  | 1 |  |  | Pb | 1 | I |  | 3 |  | Undoped |  | DMF |  |  | 1 |  |  | 100 |  |  | 1.5 |  |  | Ag |  | 100 | NiO-c |  | PCBM-60 | BCP |  |  |  |  | SLG | ITO | 0.06 | 1 | 19.13 | 0.768 | 14.45 | 1.6
9334 | Cs |  |  | 1 |  |  | Pb | 1 | I |  | 3 |  | PEG |  | DMF |  |  | 1 |  |  | 60 |  |  | 45 |  |  | Au | FTO |  | Spiro-MeOTAD |  | TiO2-c | [5 empty] | SLG | FTO | 0.15 | 0.76 | 5.98 | 0.68 | 3.01
9335 | Cs |  |  | 1 |  |  | Pb | 1 | I |  | 3 |  | Undoped |  | DMF |  |  | 1 |  |  | 60 |  |  | 45 |  |  | Au | FTO |  | Spiro-MeOTAD |  | TiO2-c | [5 empty] | SLG | FTO | 0.15 | 0.73 | 5.41 | 0.58 | 2.17
9336 | Cs | FA | MA | 0.05 | 0.79 | 0.16 | Pb | 1 | Br | I | 0.51 | 2.4900000000000002 | Undoped |  | DMF | DMSO |  | 4 | 1 |  | 120 |  |  | 60 |  |  | Au |  | 100 | Spiro-MeOTAD |  | TiO2-c | TiO2-mp |  | nan | 200 |  | SLG | FTO | 0.16 | 1.1 | 24.96 | 0.744 | 20.42
9337 | Cs | FA | MA | 0.05 | 0.79 | 0.16 | Pb | 1 | Br | I | 0.51 | 2.4900000000000002 | Undoped |  | DMF | DMSO |  | 4 | 1 |  | 120 |  |  | 60 |  |  | Au |  | 100 | Z1 |  | TiO2-c | TiO2-mp |  | nan | 200 |  | SLG | FTO | 0.16 | 0.94 | 25.14 | 0.728 | 17.2
9338 | Cs | FA | MA | 0.05 | 0.79 | 0.16 | Pb | 1 | Br | I | 0.51 | 2.4900000000000002 | Undoped |  | DMF | DMSO |  | 4 | 1 |  | 120 |  |  | 60 |  |  | Au |  | 100 | Z2 |  | TiO2-c | TiO2-mp |  | nan | 200 |  | SLG | FTO | 0.16 | 1.075 | 24.15 | 0.593 | 15.4
9339 | Cs | FA | MA | 0.05 | 0.79 | 0.16 | Pb | 1 | Br | I | 0.51 | 2.4900000000000002 | Undoped |  | DMF | DMSO |  | 4 | 1 |  | 120 |  |  | 60 |  |  | Au |  | 100 | Z3 |  | TiO2-c | TiO2-mp |  | nan | 200 |  | SLG | FTO | 0.16 | 1.115 | 25.1 | 0.745 | 20.84
9340 | FA | MA |  | 0.85 | 0.15 |  | Pb | 1 | Br | I | 0.45 | 2.5499999999999998 | Cl |  | DMF | DMSO |  | 4 | 1 |  | 60 | 85 |  | 1 | 25 |  | Ag |  | 100 | P3CT-Na |  | C60 | BCP |  | 40 | 6 |  | SLG | ITO | 0.09 | 1.068 | 21.01 | 0.757 | 16.99
9341 | FA | MA |  | 0.85 | 0.15 |  | Pb | 1 | Br | I | 0.45 | 2.5499999999999998 | Cl |  | DMF | DMSO |  | 4 | 1 |  | 60 | 85 |  | 1 | 25 |  | Ag |  | 100 | P3CT-Na |  | PDI-T | C60 | BCP | nan | 40 | 6 | SLG | ITO | 0.09 | 1.092 | 22.19 | 0.82 | 19.79
9342 | FA | MA |  | 0.85 | 0.15 |  | Pb | 1 | Br | I | 0.45 | 2.5499999999999998 | Cl |  | DMF | DMSO |  | 4 | 1 |  | 60 | 85 |  | 1 | 25 |  | Ag |  | 100 | P3CT-Na |  | PDI-T | C60 | BCP | 12.7 | 40 | 6 | SLG | ITO | 0.09 | 1.075 | 21.64 | 0.807 | 18.77
9343 | FA | MA |  | 0.85 | 0.15 |  | Pb | 1 | Br | I | 0.45 | 2.5499999999999998 | Cl |  | DMF | DMSO |  | 4 | 1 |  | 60 | 85 |  | 1 | 25 |  | Ag |  | 100 | P3CT-Na |  | PDI-T | C60 | BCP | 8.3000000000000007 | 40 | 6 | SLG | ITO | 0.09 | 1.092 | 22.17 | 0.82 | 19.85
9344 | FA | MA |  | 0.85 | 0.15 |  | Pb | 1 | Br | I | 0.45 | 2.5499999999999998 | Cl |  | DMF | DMSO |  | 4 | 1 |  | 60 | 85 |  | 1 | 25 |  | Ag |  | 100 | P3CT-Na |  | PDI-T | C60 | BCP | 5.6 | 40 | 6 | SLG | ITO | 0.09 | 1.092 | 22.35 | 0.836 | 20.41
9345 | FA | MA |  | 0.85 | 0.15 |  | Pb | 1 | Br | I | 0.45 | 2.5499999999999998 | Cl |  | DMF | DMSO |  | 4 | 1 |  | 60 | 85 |  | 1 | 25 |  | Ag |  | 100 | P3CT-Na |  | PDI-T | C60 | BCP | 3.2 | 40 | 6 | SLG | ITO | 0.09 | 1.086 | 22.26 | 0.825 | 19.94
9346 | FA | MA |  | 0.85 | 0.15 |  | Pb | 1 | Br | I | 0.45 | 2.5499999999999998 | Cl |  | DMF | DMSO |  | 4 | 1 |  | 60 | 85 |  | 1 | 25 |  | Ag |  | 100 | P3CT-Na |  | PDI-T | C60 | BCP | 1.6 | 40 | 6 | SLG | ITO | 0.09 | 1.078 | 21.95 | 0.8 | 18.49
9347 | FA | MA |  | 0.85 | 0.15 |  | Pb | 1 | Br | I | 0.45 | 2.5499999999999998 | Cl |  | DMF | DMSO |  | 4 | 1 |  | 60 | 85 |  | 1 | 25 |  | Ag |  | 100 | P3CT-Na |  | PDI-V | C60 | BCP | nan | 40 | 6 | SLG | ITO | 0.09 | 1.093 | 22.14 | 0.815 | 19.63
9348 | FA | MA |  | 0.85 | 0.15 |  | Pb | 1 | Br | I | 0.45 | 2.5499999999999998 | Cl |  | DMF | DMSO |  | 4 | 1 |  | 60 | 85 |  | 1 | 25 |  | Ag |  | 100 | P3CT-Na |  | PDI-V | C60 | BCP | 13.3 | 40 | 6 | SLG | ITO | 0.09 | 1.072 | 21.45 | 0.784 | 18.04
9349 | FA | MA |  | 0.85 | 0.15 |  | Pb | 1 | Br | I | 0.45 | 2.5499999999999998 | Cl |  | DMF | DMSO |  | 4 | 1 |  | 60 | 85 |  | 1 | 25 |  | Ag |  | 100 | P3CT-Na |  | PDI-V | C60 | BCP | 8.9 | 40 | 6 | SLG | ITO | 0.09 | 1.084 | 21.92 | 0.805 | 19.12
9350 | FA | MA |  | 0.85 | 0.15 |  | Pb | 1 | Br | I | 0.45 | 2.5499999999999998 | Cl |  | DMF | DMSO |  | 4 | 1 |  | 60 | 85 |  | 1 | 25 |  | Ag |  | 100 | P3CT-Na |  | PDI-V | C60 | BCP | 5.8 | 40 | 6 | SLG | ITO | 0.09 | 1.093 | 22.24 | 0.83 | 20.17
9351 | FA | MA |  | 0.85 | 0.15 |  | Pb | 1 | Br | I | 0.45 | 2.5499999999999998 | Cl |  | DMF | DMSO |  | 4 | 1 |  | 60 | 85 |  | 1 | 25 |  | Ag |  | 100 | P3CT-Na |  | PDI-V | C60 | BCP | 3 | 40 | 6 | SLG | ITO | 0.09 | 1.082 | 22.2 | 0.813 | 19.52
9352 | FA | MA |  | 0.85 | 0.15 |  | Pb | 1 | Br | I | 0.45 | 2.5499999999999998 | Cl |  | DMF | DMSO |  | 4 | 1 |  | 60 | 85 |  | 1 | 25 |  | Ag |  | 100 | P3CT-Na |  | PDI-V | C60 | BCP | 1.7 | 40 | 6 | SLG | ITO | 0.09 | 1.077 | 21.76 | 0.785 | 18.4
9355 | Cs |  |  | 1 |  |  | Pb | 1 | Br |  | 3 |  | Undoped |  | DMF |  | IPA | 1 |  | 1 | 90 |  | 250 | 60 |  | 5 | Carbon |  |  | none |  | TiO2-c | TiO2-mp | PbS-QDs |  |  |  | SLG | FTO | 0.1 | 1.3 | 5.55 | 0.68 | 5.04
9356 | Cs |  |  | 1 |  |  | Pb | 1 | Br |  | 3 |  | Undoped |  | DMF |  | IPA | 1 |  | 1 | 90 |  | 250 | 60 |  | 5 | Carbon |  |  | none |  | TiO2-c | TiO2-mp |  |  |  |  | SLG | FTO | 0.1 | 1.27 | 2.8 | 0.69 | 2.45
9357 | Cs |  |  | 1 |  |  | Pb | 1 | Br |  | 3 |  | Undoped |  | DMF |  | IPA | 1 |  | 1 | 90 |  | 250 | 60 |  | 5 | Carbon |  |  | none |  | TiO2-c | TiO2-mp | PbS-QDs |  |  |  | SLG | FTO | 0.1 | 1.3 | 4.67 | 0.5 | 3.05
9358 | Cs |  |  | 1 |  |  | Pb | 1 | Br |  | 3 |  | Undoped |  | DMF |  | IPA | 1 |  | 1 | 90 |  | 250 | 60 |  | 5 | Carbon |  |  | none |  | TiO2-c | TiO2-mp | PbS-QDs |  |  |  | SLG | FTO | 0.1 | 1.24 | 3.6 | 0.61 | 2.74
9359 | Cs |  |  | 1 |  |  | Pb | 1 | Br |  | 3 |  | Undoped |  | DMF |  | IPA | 1 |  | 1 | 90 |  | 250 | 60 |  | 5 | Carbon |  |  | none |  | TiO2-c | TiO2-mp | PbS-QDs |  |  |  | SLG | FTO | 0.1 | 1.17 | 3.35 | 0.61 | 2.41
9360 | MA |  |  | 1 |  |  | Pb | 1 | I |  | 3 |  |  |  | DMF |  |  | 1 |  |  | 100 |  |  | 15 |  |  | Al |  | 100 | PEDOT:PSS | 45 | PCBM-60 |  |  | 30 |  |  | SLG | ITO | 0.09 | 0.74 | 9.96 | 0.328 | 2.42 | 1.6
9361 | MA |  |  | 1 |  |  | Pb | 1 | I |  | 3 |  |  |  | DMF |  |  | 1 |  |  | 100 |  |  | 15 |  |  | Al |  | 100 | PEDOT:PSS | 45 | PCBM-60 |  |  | 30 |  |  | SLG | ITO | 0.09 | 0.86 | 13.81 | 0.438 | 5.2 | 1.6
9362 | MA |  |  | 1 |  |  | Pb | 1 | I |  | 3 |  |  |  | DMF |  |  | 1 |  |  | 100 |  |  | 15 |  |  | Al |  | 100 | PEDOT:PSS | 45 | PCBM-60 |  |  | 30 |  |  | SLG | ITO | 0.09 | 0.6 | 7.66 | 0.238 | 1.09 | 1.6
9363 | MA |  |  | 1 |  |  | Pb | 1 | I |  | 3 |  |  |  | DMF |  |  | 1 |  |  | 100 |  |  | 15 |  |  | Al |  | 100 | PEDOT:PSS | 45 | PCBM-60 |  |  | 30 |  |  | SLG | ITO | 0.09 | 0.64 | 13.23 | 0.617 | 5.22 | 1.6
9364 | MA |  |  | 1 |  |  | Pb | 1 | I |  | 3 |  |  |  | DMF |  |  | 1 |  |  | 100 |  |  | 15 |  |  | Al |  | 100 | PEDOT:PSS | 45 | PCBM-60 |  |  | 30 |  |  | SLG | ITO | 0.09 | 0.64 | 2.894 | 0.382 | 0.7 | 1.6
9365 | MA |  |  | 1 |  |  | Pb | 1 | I |  | 3 |  |  |  | DMF | DMSO |  | 9 | 1 |  | 100 |  |  | 2 |  |  | Ag |  | 100 | PEDOT:PSS | 40 | PCBM-60 | PEIE |  | 40 | nan |  | SLG | ITO | 0.1 | 0.84 | 14.45 | 0.458 | 5.56 | 1.6
9366 | MA |  |  | 1 |  |  | Pb | 1 | I |  | 3 |  |  |  | DMF | DMSO |  | 9 | 1 |  | 100 |  |  | 2 |  |  | Ag |  | 100 | PEDOT:PSS | 40 | PCBM-60 | PEIE |  | 40 | nan |  | SLG | ITO | 0.1 | 0.98 | 22.9 | 0.743 | 17.78 | 1.6
9367 | Cs |  |  | 1 |  |  | Pb | 1 | Br | I | 1 | 2 | Yttrium | 0.03 | DMF | DMSO |  | 1 | 9 |  | 45 | 160 |  | 4 | 10 |  | Au |  | 80 | P3HT |  | SnO2-np | [5 empty] | SLG | ITO | 0.1 | 1.232 | 14.49 | 0.742 | 13
9368 | Cs |  |  | 1 |  |  | Pb | 1 | Br | I | 1 | 2 | Undoped |  | DMF | DMSO |  | 1 | 9 |  | 45 | 160 |  | 4 | 10 |  | Au |  | 80 | P3HT |  | SnO2-np | [5 empty] | SLG | ITO | 0.1 | 1.065 | 12.11 | 0.659 | 8
9369 | Cs |  |  | 1 |  |  | Pb | 1 | Br | I | 1 | 2 | Yttrium | 0.01 | DMF | DMSO |  | 1 | 9 |  | 45 | 160 |  | 4 | 10 |  | Au |  | 80 | P3HT |  | SnO2-np | [5 empty] | SLG | ITO | 0.1 | 1.166 | 13.45 | 0.701 | 11.23
9370 | Cs |  |  | 1 |  |  | Pb | 1 | Br | I | 1 | 2 | Yttrium | 0.02 | DMF | DMSO |  | 1 | 9 |  | 45 | 160 |  | 4 | 10 |  | Au |  | 80 | P3HT |  | SnO2-np | [5 empty] | SLG | ITO | 0.1 | 1.211 | 13.92 | 0.712 | 12.12
9371 | Cs |  |  | 1 |  |  | Pb | 1 | Br | I | 1 | 2 | Yttrium | 0.05 | DMF | DMSO |  | 1 | 9 |  | 45 | 160 |  | 4 | 10 |  | Au |  | 80 | P3HT |  | SnO2-np | [5 empty] | SLG | ITO | 0.1 | 1.154 | 13.57 | 0.689 | 10.8
9372 | FA | MA |  | 0.83 | 0.17 |  | Pb | 1 | Br | I | 0.51 | 2.4900000000000002 | Undoped |  | DMF | DMSO |  |  |  |  | 160 |  |  | 15 |  |  | Au |  | 100 | Spiro-MeOTAD |  | SnO2-c | TiO2-c | TiO2-mp | 30 | nan | 150 | SLG | FTO | 0.1886 | 1.04 | 23.7 | 0.721 | 17.9
9373 | FA | MA |  | 0.83 | 0.17 |  | Pb | 1 | Br | I | 0.51 | 2.4900000000000002 | KI | 0.03 | DMF | DMSO |  |  |  |  | 160 |  |  | 15 |  |  | Au |  | 100 | Spiro-MeOTAD |  | SnO2-c | TiO2-c | TiO2-mp | 30 | nan | 150 | SLG | FTO | 0.1886 | 1.07 | 24.7 | 0.729 | 19.3
9374 | FA | MA |  | 0.83 | 0.17 |  | Pb | 1 | Br | I | 0.51 | 2.4900000000000002 | KI | 0.06 | DMF | DMSO |  |  |  |  | 160 |  |  | 15 |  |  | Au |  | 100 | Spiro-MeOTAD |  | SnO2-c | TiO2-c | TiO2-mp | 30 | nan | 150 | SLG | FTO | 0.1886 | 1.08 | 19.9 | 0.74 | 15.7
9375 | FA |  |  | 1 |  |  | Pb | 1 | I |  | 3 |  | Undoped |  | DMF | DMSO | IPA | 9.5 | 0.5 | 1 | 70 |  | 150 | 1 |  | 15 | Ag |  | 80 | Spiro-MeOTAD |  | SnO2-np | [5 empty] | SLG | ITO | 0.48 |  |  |  | 3 | 1.48
9376 | FA |  |  | 1 |  |  | Pb | 1 | Br | I | 0.45 | 2.5499999999999998 | Undoped |  | DMF | DMSO | IPA | 9.5 | 0.5 | 1 | 70 |  | 150 | 1 |  | 15 | Ag |  | 80 | Spiro-MeOTAD |  | SnO2-np | [5 empty] | SLG | ITO | 0.48 |  |  |  | 7
9377 | FA |  |  | 1 |  |  | Pb | 1 | I |  | 3 |  | Cl | 0.15 | DMF | DMSO | IPA | 9.5 | 0.5 | 1 | 70 |  | 150 | 1 |  | 15 | Ag |  | 80 | Spiro-MeOTAD |  | SnO2-np | [5 empty] | SLG | ITO | 0.48 |  |  |  | 11 | 1.48
9378 | FA | MA |  | 0.85 | 0.85 |  | Pb | 1 | I |  | 3 |  | Undoped |  | DMF | DMSO | IPA | 9.5 | 0.5 | 1 | 70 |  | 150 | 1 |  | 15 | Ag |  | 80 | Spiro-MeOTAD |  | SnO2-np | [5 empty] | SLG | ITO | 0.48 |  |  |  | 5
9379 | FA | MA |  | 0.85 | 0.85 |  | Pb | 1 | Br | I | 0.45 | 2.5499999999999998 | Cl | 0.15 | DMF | DMSO | IPA | 9.5 | 0.5 | 1 | 70 |  | 150 | 1 |  | 15 | Ag |  | 80 | Spiro-MeOTAD |  | SnO2-np | [5 empty] | SLG | ITO | 0.48 | 1.07 | 24.25 | 0.791 | 20.3
9380 | FA | MA |  | 0.97 | 0.03 |  | Pb | 1 | Br | I | 0.09 | 2.91 |  |  | DMF | DMSO | IPA | 4 | 1 | 1 | 80 |  | 140 | 2 |  | 25 | Au |  | 80 | Spiro-MeOTAD |  | TiO2-c | [5 empty] | SLG | ITO | 0.049 | 1.11 | 24 | 0.797 | 20.2
9381 | FA | MA |  | 0.97 | 0.03 |  | Pb | 1 | Br | I | 0.09 | 2.91 | CsCl |  | DMF | DMSO | IPA | 4 | 1 | 1 | 80 |  | 140 | 2 |  | 25 | Au |  | 80 | Spiro-MeOTAD |  | TiO2-c | [5 empty] | SLG | ITO | 0.049 | 1.12 | 24.3 | 0.811 | 21.3
9382 | MA |  |  | 1 |  |  | Pb | 1 | I |  | 3 |  | KI |  | DMF | DMSO |  | 9 | 1 |  | Unknown |  |  | Unknown |  |  | Ag |  | 60 | CuCrO2-np | 18 | C60 | BCP |  | 30 | 5 |  | SLG | ITO | 0.1 | 1.012 | 18.7 | 0.697 | 13.95 | 1.6
9383 | MA |  |  | 1 |  |  | Pb | 1 | I |  | 3 |  | KI |  | DMF | DMSO |  | 9 | 1 |  | Unknown |  |  | Unknown |  |  | Ag |  | 60 | CuCrO2-np | 18 | C60 | BCP |  | 30 | 5 |  | SLG | ITO | 0.1 | 1.011 | 19.2 | 0.719 | 14.2 | 1.6
9384 | MA |  |  | 1 |  |  | Pb | 1 | I |  | 3 |  | KI |  | DMF | DMSO |  | 9 | 1 |  | Unknown |  |  | Unknown |  |  | Ag |  | 60 | CuCrO2-np | 18 | C60 | BCP |  | 30 | 5 |  | SLG | ITO | 0.1 | 1.014 | 19.37 | 0.719 | 14.15 | 1.6
9385 | Cs | FA | MA | 0.05 | 0.75 | 0.1 | Pb | 1 | Br | I | 0.3 | 2.9 |  |  | DMF | DMSO |  |  |  |  | 100 |  |  | 60 |  |  | Au |  | 100 | P3HT |  | TiO2-c | TiO2-mp |  | 50 | nan |  | SLG | FTO | 3 | 1.07 | 17.7 | 0.698 | 13.3
9386 | Cs | FA | MA | 0.05 | 0.75 | 0.1 | Pb | 1 | Br | I | 0.3 | 2.9 |  |  | DMF | DMSO |  |  |  |  | 100 |  |  | 60 |  |  | Au |  | 100 | P3HT |  | TiO2-c | TiO2-mp |  | 50 | nan |  | SLG | FTO | 1 |  |  |  | 16.1
9387 | Cs | FA | MA | 0.05 | 0.75 | 0.1 | Pb | 1 | Br | I | 0.3 | 2.9 |  |  | DMF | DMSO |  |  |  |  | 100 |  |  | 60 |  |  | Au |  | 100 | P3HT |  | TiO2-c | TiO2-mp |  | 50 | nan |  | SLG | FTO | 1
9388 | Cs | FA | MA | 0.05 | 0.75 | 0.1 | Pb | 1 | Br | I | 0.3 | 2.9 |  |  | DMF | DMSO |  |  |  |  | 100 |  |  | 60 |  |  | Au |  | 100 | P3HT |  | TiO2-c | TiO2-mp |  | 50 | nan |  | SLG | FTO | 0.1 | 1.09 | 23.86 | 0.737 | 18.4
9389 | Cs | FA | MA | 0.05 | 0.75 | 0.1 | Pb | 1 | Br | I | 0.3 | 2.9 |  |  | DMF | DMSO |  |  |  |  | 100 |  |  | 60 |  |  | Au |  | 100 | P3HT |  | TiO2-c | TiO2-mp |  | 50 | nan |  | SLG | FTO | 0.1 |  |  |  | 15.62
9390 | Cs | FA | MA | 0.05 | 0.75 | 0.1 | Pb | 1 | Br | I | 0.3 | 2.9 |  |  | DMF | DMSO |  |  |  |  | 100 |  |  | 60 |  |  | Au |  | 100 | P3HT |  | TiO2-c | TiO2-mp |  | 50 | nan |  | SLG | FTO | 1
9391 | Cs | FA | MA | 0.05 | 0.75 | 0.1 | Pb | 1 | Br | I | 0.3 | 2.9 |  |  | DMF | DMSO |  |  |  |  | 100 |  |  | 60 |  |  | Au |  | 100 | P3HT |  | TiO2-c | TiO2-mp |  | 50 | nan |  | SLG | FTO | 1
9392 | Cs | FA | MA | 0.05 | 0.75 | 0.1 | Pb | 1 | Br | I | 0.3 | 2.9 |  |  | DMF | DMSO |  |  |  |  | 100 |  |  | 60 |  |  | Au |  | 100 | P3HT |  | TiO2-c | TiO2-mp |  | 50 | nan |  | SLG | FTO | 1
9393 | Cs | FA | MA | 0.05 | 0.75 | 0.1 | Pb | 1 | Br | I | 0.3 | 2.9 |  |  | DMF | DMSO |  |  |  |  | 100 |  |  | 60 |  |  | Au |  | 100 | P3HT |  | TiO2-c | TiO2-mp |  | 50 | nan |  | SLG | FTO | 1
9394 | FA |  |  | 1 |  |  | Pb | 1 | I |  | 3 |  | Cl |  | DMF |  |  | 1 |  |  | 100 |  |  | 90 |  |  | Au |  | 60 | Spiro-MeOTAD |  | TiO2-c |  |  | 200 |  |  | SLG | FTO | 0.25 | 0.96 | 15.66 | 0.538 | 8.08 | 1.48
9395 | FA |  |  | 1 |  |  | Pb | 1 | I |  | 3 |  | Cl |  | DMF |  |  | 1 |  |  | 100 |  |  | 90 |  |  | Au |  | 60 | Spiro-MeOTAD |  | TiO2-c |  |  | 200 |  |  | SLG | FTO | 0.25 | 0.93 | 13.63 | 0.622 | 7.88 | 1.48
9396 | FA |  |  | 1 |  |  | Pb | 1 | I |  | 3 |  | Cl |  | DMF |  |  | 1 |  |  | 100 |  |  | 90 |  |  | Au |  | 60 | Spiro-MeOTAD |  | TiO2-c |  |  | 200 |  |  | SLG | FTO | 0.25 | 0.87 | 11.62 | 0.625 | 6.31 | 1.48
9397 | MA |  |  | 1 |  |  | Pb | 1 | I |  | 3 |  | SCN |  | DMSO |  | IPA | 1 |  | 1 | 90 |  | 80 | 30 |  | 20 | Ag |  |  | Spiro-MeOTAD |  | SnO2-np | [5 empty] | SLG | ITO | 0.045 | 0.944 | 22.82 | 0.754 | 16.23 | 1.6
9398 | MA |  |  | 1 |  |  | Pb | 1 | I |  | 3 |  | SCN |  | DMSO |  | IPA | 1 |  | 1 | 90 |  | 80 | 30 |  | 20 | Ag |  |  | Spiro-MeOTAD |  | SnO2-np | [5 empty] | SLG | ITO | 0.045 | 0.853 | 20.82 | 0.659 | 11.71 | 1.6
9399 | MA |  |  | 1 |  |  | Pb | 1 | I |  | 3 |  | SCN |  | DMSO |  | IPA | 1 |  | 1 | 90 |  | 80 | 30 |  | 20 | Ag |  |  | Spiro-MeOTAD |  | SnO2-np | [5 empty] | SLG | ITO | 0.045 | 0.891 | 21.74 | 0.684 | 13.25 | 1.6
9400 | MA |  |  | 1 |  |  | Pb | 1 | I |  | 3 |  | SCN |  | DMSO |  | IPA | 1 |  | 1 | 90 |  | 80 | 30 |  | 20 | Ag |  |  | Spiro-MeOTAD |  | SnO2-np | [5 empty] | SLG | ITO | 0.045 | 0.843 | 20.27 | 0.643 | 10.99 | 1.6
9401 | MA |  |  | 1 |  |  | Pb | 1 | I |  | 3 |  | SCN |  | DMSO |  | IPA | 1 |  | 1 | 90 |  | 80 | 30 |  | 20 | Ag |  |  | Spiro-MeOTAD |  | SnO2-np | [5 empty] | SLG | ITO | 0.045 | 0.804 | 17.67 | 0.626 | 8.89 | 1.6
9402 | MA |  |  | 1 |  |  | Pb | 1 | I |  | 3 |  | SCN |  | DMSO |  | IPA | 1 |  | 1 | 90 |  | 80 | 30 |  | 20 | Ag |  |  | Spiro-MeOTAD |  | TiO2-c | [5 empty] | SLG | ITO | 0.045 | 0.913 | 18.82 | 0.707 | 12.15 | 1.6
9403 | Cs | FA | MA | 0.05 | 0.79 | 0.16 | Pb | 1 | Br | I | 0.51 | 2.4900000000000002 |  |  | DMF | DMSO |  | 4 | 1 |  | 100 |  |  | 60 |  |  | Au |  | 100 | PhCz-4MeOTPA | 60 | TiO2-c | TiO2-mp |  | 40 | 200 |  | SLG | FTO | 0.1 | 1.08 | 21.52 | 0.69 | 16.04
9404 | Cs | FA | MA | 0.05 | 0.79 | 0.16 | Pb | 1 | Br | I | 0.51 | 2.4900000000000002 |  |  | DMF | DMSO |  | 4 | 1 |  | 100 |  |  | 60 |  |  | Au |  | 100 | Spiro-MeOTAD | 200 | TiO2-c | TiO2-mp |  | 40 | 200 |  | SLG | FTO | 0.1 | 1.14 | 22.46 | 0.75 | 19.2
9405 | Cs | FA | MA | 0.05 | 0.79 | 0.16 | Pb | 1 | Br | I | 0.51 | 2.4900000000000002 |  |  | DMF | DMSO |  | 4 | 1 |  | 100 |  |  | 60 |  |  | Au |  | 100 | BDT-4MeOTPA | 50 | TiO2-c | TiO2-mp |  | 40 | 200 |  | SLG | FTO | 0.1 | 1.06 | 20.16 | 0.41 | 8.78
9406 | Cs | FA | MA | 0.05 | 0.79 | 0.16 | Pb | 1 | Br | I | 0.51 | 2.4900000000000002 |  |  | DMF | DMSO |  | 4 | 1 |  | 100 |  |  | 60 |  |  | Au |  | 100 | Spiro-MeOTAD | 200 | TiO2-c | TiO2-mp |  | 40 | 200 |  | SLG | FTO | 0.1 |  |  |  | 6.09
9407 | Cs | FA | MA | 0.05 | 0.79 | 0.16 | Pb | 1 | Br | I | 0.51 | 2.4900000000000002 |  |  | DMF | DMSO |  | 4 | 1 |  | 100 |  |  | 60 |  |  | Au |  | 100 | PhCz-4MeOTPA | 60 | TiO2-c | TiO2-mp |  | 40 | 200 |  | SLG | FTO | 0.1 | 1.08 | 21.52 | 0.69 | 16.04
9408 | Cs | FA | MA | 0.05 | 0.79 | 0.16 | Pb | 1 | Br | I | 0.51 | 2.4900000000000002 |  |  | DMF | DMSO |  | 4 | 1 |  | 100 |  |  | 60 |  |  | Au |  | 100 | Spiro-MeOTAD | 200 | TiO2-c | TiO2-mp |  | 40 | 200 |  | SLG | FTO | 0.1 | 1.14 | 22.46 | 0.75 | 19.2
9409 | Cs | FA | MA | 0.05 | 0.79 | 0.16 | Pb | 1 | Br | I | 0.51 | 2.4900000000000002 |  |  | DMF | DMSO |  | 4 | 1 |  | 100 |  |  | 60 |  |  | Au |  | 100 | BDT-4MeOTPA | 50 | TiO2-c | TiO2-mp |  | 40 | 200 |  | SLG | FTO | 0.1 | 1.06 | 20.16 | 0.41 | 8.78
9410 | Cs | FA | MA | 0.05 | 0.79 | 0.16 | Pb | 1 | Br | I | 0.51 | 2.4900000000000002 |  |  | DMF | DMSO |  | 4 | 1 |  | 100 |  |  | 30 |  |  | Cu |  | 80 | PEDOT:PSS | 30 | C60 | BCP |  | 20 | 6 |  | SLG | ITO | 0.0729 | 1.02 | 21.24 | 0.714 | 15.4
9411 | Cs | FA | MA | 0.05 | 0.79 | 0.16 | Pb | 1 | Br | I | 0.51 | 2.4900000000000002 |  |  | DMF | DMSO |  | 4 | 1 |  | 100 |  |  | 30 |  |  | Cu |  | 80 | PEDOT:PSS | 30 | C60 | BCP |  | 20 | 6 |  | SLG | ITO | 0.0729 | 1.02 | 21.24 | 0.714 | 15.4
9412 | Cs | FA | MA | 0.05 | 0.79 | 0.16 | Pb | 1 | Br | I | 0.51 | 2.4900000000000002 |  |  | DMF | DMSO |  | 4 | 1 |  | 100 |  |  | 30 |  |  | Cu |  | 80 | XY1 | 8 | C60 | BCP |  | 20 | 6 |  | SLG | ITO | 0.0729 | 1.1 | 21.95 | 0.757 | 18.3
9413 | Cs | FA | MA | 0.05 | 0.79 | 0.16 | Pb | 1 | Br | I | 0.51 | 2.4900000000000002 |  |  | DMF | DMSO |  | 4 | 1 |  | 100 |  |  | 30 |  |  | Cu |  | 80 | XY1 | 8 | C60 | BCP |  | 20 | 6 |  | SLG | ITO | 1 | 1.1 | 21.52 | 0.753 | 17.82
9414 | Cs | FA | MA | 0.05 | 0.79 | 0.16 | Pb | 1 | Br | I | 0.51 | 2.4900000000000002 |  |  | DMF | DMSO |  | 4 | 1 |  | 100 |  |  | 30 |  |  | Cu |  | 80 | XY1 | 8 | C60 | BCP |  | 20 | 6 |  | SLG | ITO | 0.0729 | 1.1 | 21.95 | 0.757 | 18.3
9415 | MA |  |  | 1 |  |  | Pb | 1 | I |  | 3 |  | Undoped |  | DMSO | GBL |  | 3 | 7 |  | 100 |  |  | 10 |  |  | Ag |  | 100 | NiO-np | 20 | PCBM-60 | BCP |  | 60 | 10 |  | SLG | ITO | 0.1 | 1.01 | 18.66 | 0.73 | 13.8 | 1.6
9416 | MA |  |  | 1 |  |  | Pb | 1 | I |  | 3 |  | BiFeO3-np |  | DMSO | GBL |  | 3 | 7 |  | 100 |  |  | 10 |  |  | Ag |  | 100 | NiO-np | 20 | PCBM-60 | BCP |  | 60 | 10 |  | SLG | ITO | 0.1 | 1.02 | 19.67 | 0.75 | 15.08 | 1.6
9417 | MA |  |  | 1 |  |  | Pb | 1 | I |  | 3 |  | BiFeO3-np |  | DMSO | GBL |  | 3 | 7 |  | 100 |  |  | 10 |  |  | Ag |  | 100 | NiO-np | 20 | PCBM-60 | BCP |  | 60 | 10 |  | SLG | ITO | 0.1 | 1.03 | 20.74 | 0.74 | 15.81 | 1.6
9418 | Cs |  |  | 1 |  |  | Pb | 1 | Br | I | 1 | 2 |  |  | DMSO |  |  | 1 |  |  | 100 | 280 |  | 10 | 10 |  | Au |  | 60 | P3HT |  | TiO2-c | TiO2-mp |  | 50 | 180 |  | SLG | FTO | 0.09 | 1.087 | 11.88 | 0.724 | 9.34
9419 | Cs |  |  | 1 |  |  | Pb | 1 | Br | I | 1 | 2 |  |  | DMSO |  |  | 1 |  |  | 100 | 280 |  | 10 | 10 |  | Au |  | 60 | P3HT |  | TiO2-c | TiO2-mp |  | 50 | 180 |  | SLG | FTO | 0.09 | 1.174 | 13.48 | 0.786 | 12.43
9420 | Cs |  |  | 1 |  |  | Pb | 1 | Br | I | 1 | 2 | BaI2 | 5.0000000000000001E-3 | DMSO |  |  | 1 |  |  | 100 | 280 |  | 10 | 10 |  | Au |  | 60 | P3HT |  | TiO2-c | TiO2-mp |  | 50 | 180 |  | SLG | FTO | 0.09 | 1.12 | 13.93 | 0.74 | 11.53
9421 | Cs |  |  | 1 |  |  | Pb | 1 | Br | I | 1 | 2 | BaI2 | 5.0000000000000001E-3 | DMSO |  |  | 1 |  |  | 100 | 280 |  | 10 | 10 |  | Au |  | 60 | P3HT |  | TiO2-c | TiO2-mp |  | 50 | 180 |  | SLG | FTO | 0.09 | 1.21 | 15.45 | 0.794 | 14.85
9422 | Cs |  |  | 1 |  |  | Pb | 1 | Br | I | 1 | 2 | BaI2 | 5.0000000000000001E-3 | DMSO |  |  | 1 |  |  | 100 | 280 |  | 10 | 10 |  | Au |  | 60 | P3HT |  | TiO2-c | TiO2-mp |  | 50 | 180 |  | SLG | FTO | 1 | 1.217 | 15.26 | 0.742 | 13.6
9423 | Cs | FA | MA | 0.05 | 0.79 | 0.16 | Pb | 1 | Br | I | 0.51 | 2.4900000000000002 |  |  | DMF | DMSO |  | 4 | 1 |  | 120 |  |  | 45 |  |  | Au |  | 80 | Spiro-MeOTAD |  | SnO2-np |  |  | 100 |  |  | SLG | FTO | 0.16 | 1.099 | 22.45 | 0.78 | 18.55
9424 | Cs | FA | MA | 0.05 | 0.79 | 0.16 | Pb | 1 | Br | I | 0.51 | 2.4900000000000002 |  |  | DMF | DMSO |  | 4 | 1 |  | 120 |  |  | 45 |  |  | Au |  | 80 | Spiro-MeOTAD |  | SnO2-np |  |  | 100 |  |  | SLG | FTO | 0.16 | 1.148 | 22.6 | 0.79 | 19.69
9425 | Cs | FA | MA | 0.05 | 0.79 | 0.16 | Pb | 1 | Br | I | 0.51 | 2.4900000000000002 |  |  | DMF | DMSO |  | 4 | 1 |  | 120 |  |  | 45 |  |  | Au |  | 80 | Spiro-MeOTAD |  | SnO2-np |  |  | 100 |  |  | PET | ITO | 2.67 | 1.121 | 19.68 | 0.69 | 15.22
9426 | Cs | FA | MA | 0.05 | 0.79 | 0.16 | Pb | 1 | Br | I | 0.51 | 2.4900000000000002 |  |  | DMF | DMSO |  | 4 | 1 |  | 120 |  |  | 45 |  |  | Au |  | 80 | Spiro-MeOTAD |  | SnO2-np |  |  | 100 |  |  | PET | ITO | 0.16 | 1.095 | 20.48 | 0.76 | 17.09
9427 | Cs | FA | MA | 0.05 | 0.79 | 0.16 | Pb | 1 | Br | I | 0.51 | 2.4900000000000002 |  |  | DMF | DMSO |  | 4 | 1 |  | 120 |  |  | 45 |  |  | Au |  | 80 | Spiro-MeOTAD |  | SnO2-np |  |  | 100 |  |  | PET | ITO | 2.67 | 1.092 | 19.8 | 0.67 | 14.47
9430 | MA |  |  | 1 |  |  | Pb | 1 | I |  | 3 |  |  |  | DMF | DMSO | IPA | 9.5 | 0.5 | 1 | Unknown |  | 150 | Unknown |  | 15 | Carbon | Au |  | Spiro-MeOTAD |  | TiO2-c | TiO2-mp |  |  |  |  | SLG | FTO | 0.1 | 1.07 | 22.26 | 0.7 | 14.66 | 1.6
9432 | MA |  |  | 1 |  |  | Pb | 1 | I |  | 3 |  | Cl |  | DMF |  |  | 1 |  |  | Unknown |  |  | Unknown |  |  | Al |  |  | PEDOT:PSS |  | PCBM-60 | C60 |  |  |  |  | SLG | ITO | 0.1 | 1.04 | 20.85 | 0.747 | 16.24 | 1.6
9433 | FA |  |  | 1 |  |  | Pb | 1 | I |  | 3 |  |  |  | DMF | DMSO | IPA | 4 | 1 | 1 | 100 |  | 140 | 15 |  | 60 | Au |  |  | Spiro-MeOTAD |  | TiO2-c | TiO2-mp |  |  |  |  | SLG | FTO | 0.09 | 1.09 | 24.99 | 0.78 | 21.24 | 1.48
9434 | FA |  |  | 1 |  |  | Pb | 1 | I |  | 3 |  |  |  | DMF | DMSO | IPA | 4 | 1 | 1 | 100 |  | 140 | 15 |  | 60 | Au |  |  | Spiro-MeOTAD |  | TiO2-c | TiO2-mp |  |  |  |  | SLG | FTO | 0.09 | 1.04 | 23.97 | 0.776 | 19.32 | 1.48
9435 | FA |  |  | 1 |  |  | Pb | 1 | I |  | 3 |  |  |  | DMF | DMSO | IPA | 4 | 1 | 1 | 100 |  | 140 | 15 |  | 60 | Au |  |  | Spiro-MeOTAD |  | TiO2-c | TiO2-mp |  |  |  |  | SLG | FTO | 0.09 | 1.029 | 22.62 | 0.76 | 17.95 | 1.48
9436 | FA |  |  | 1 |  |  | Pb | 1 | I |  | 3 |  |  |  | DMF | DMSO | IPA | 4 | 1 | 1 | 100 |  | 140 | 15 |  | 60 | Au |  |  | Spiro-MeOTAD |  | TiO2-c | TiO2-mp |  |  |  |  | SLG | FTO | 0.09 | 1.09 | 24.99 | 0.78 | 21.24 | 1.48
9437 | FA |  |  | 1 |  |  | Pb | 1 | I |  | 3 |  |  |  | DMF | DMSO | IPA | 4 | 1 | 1 | 100 |  | 140 | 15 |  | 60 | Au |  |  | Spiro-MeOTAD |  | TiO2-c | TiO2-mp |  |  |  |  | SLG | FTO | 0.09 | 1.04 | 23.97 | 0.776 | 19.32 | 1.48
9438 | MA |  |  | 1 |  |  | Pb | 1 | I |  | 3 |  | Undoped |  | DMF | DMSO |  | 64 | 16 |  | 75 | 150 |  | 10 | 10 |  | Ag |  | 150 | Spiro-MeOTAD |  | TiO2-c | [5 empty] | SLG | FTO | 0.09 | 1.07 | 22.04 | 0.75 | 17.68 | 1.6
9439 | MA |  |  | 1 |  |  | Pb | 1 | I |  | 3 |  | Undoped |  | DMF | DMSO |  | 64 | 16 |  | 75 | 150 |  | 10 | 10 |  | Ag |  | 150 | Spiro-MeOTAD |  | TiO2-c | [5 empty] | SLG | FTO | 0.09 | 1.03 | 21.16 | 0.67 | 16.16 | 1.6
9440 | MA |  |  | 0.01 |  |  | Pb | 0.99 | I |  | 3 |  | Mn | 0.01 | DMF | DMSO |  | 64 | 16 |  | 75 | 150 |  | 10 | 10 |  | Ag |  | 150 | Spiro-MeOTAD |  | TiO2-c | [5 empty] | SLG | FTO | 0.09 | 1.09 | 22.75 | 0.77 | 19.09
9441 | MA |  |  | 0.01 |  |  | Pb | 0.99 | I |  | 3 |  | Mn | 0.01 | DMF | DMSO |  | 64 | 16 |  | 75 | 150 |  | 10 | 10 |  | Ag |  | 150 | Spiro-MeOTAD |  | TiO2-c | [5 empty] | SLG | FTO | 0.09 | 1.05 | 22.18 | 0.7 | 17.76
9442 | MA |  |  | 0.05 |  |  | Pb | 0.95 | I |  | 3 |  | Mn | 0.05 | DMF | DMSO |  | 64 | 16 |  | 75 | 150 |  | 10 | 10 |  | Ag |  | 150 | Spiro-MeOTAD |  | TiO2-c | [5 empty] | SLG | FTO | 0.09 | 1.03 | 21.13 | 0.72 | 15.67
9443 | MA |  |  | 0.05 |  |  | Pb | 0.95 | I |  | 3 |  | Mn | 0.05 | DMF | DMSO |  | 64 | 16 |  | 75 | 150 |  | 10 | 10 |  | Ag |  | 150 | Spiro-MeOTAD |  | TiO2-c | [5 empty] | SLG | FTO | 0.09 | 0.98 | 20.95 | 0.68 | 14.43
9444 | MA |  |  | 0.125 |  |  | Pb | 0.875 | I |  | 3 |  | Mn | 0.125 | DMF | DMSO |  | 64 | 16 |  | 75 | 150 |  | 10 | 10 |  | Ag |  | 150 | Spiro-MeOTAD |  | TiO2-c | [5 empty] | SLG | FTO | 0.09 | 0.79 | 15.88 | 0.51 | 6.4
9445 | MA |  |  | 0.125 |  |  | Pb | 0.875 | I |  | 3 |  | Mn | 0.125 | DMF | DMSO |  | 64 | 16 |  | 75 | 150 |  | 10 | 10 |  | Ag |  | 150 | Spiro-MeOTAD |  | TiO2-c | [5 empty] | SLG | FTO | 0.09 | 0.7 | 14.8 | 0.45 | 5.23
9446 | Cs | FA | MA | 0.05 | 0.79 | 0.16 | Pb | 1 | Br | I | 0.51 | 2.4900000000000002 | Undoped |  | DMF | DMSO |  | 4 | 1 |  | 100 |  |  | 30 |  |  | Au |  | 100 | Spiro-MeOTAD |  | TiO2-c | TiO2-mp |  |  |  |  | SLG | FTO | 0.09 | 1 | 16.8 | 0.74 | 12.4
9447 | Cs | FA | MA | 0.05 | 0.79 | 0.16 | Pb | 1 | Br | I | 0.51 | 2.4900000000000002 | Undoped |  | DMF | DMSO |  | 4 | 1 |  | 100 |  |  | 30 |  |  | Au |  | 100 | Spiro-MeOTAD |  | TiO2-c | TiO2-mp |  |  |  |  | SLG | FTO | 0.09 | 0.994 | 17.62 | 0.77 | 13.5
9448 | Cs | FA | MA | 0.05 | 0.79 | 0.16 | Pb | 1 | Br | I | 0.51 | 2.4900000000000002 | KI | 9.9000000000000005E-2 | DMF | DMSO |  | 4 | 1 |  | 100 |  |  | 30 |  |  | Au |  | 100 | Spiro-MeOTAD |  | TiO2-c | TiO2-mp |  |  |  |  | SLG | FTO | 0.09 | 1.038 | 16.5 | 0.7 | 12.1
9449 | Cs | FA | MA | 0.05 | 0.79 | 0.16 | Pb | 1 | Br | I | 0.51 | 2.4900000000000002 | KI | 9.9000000000000005E-2 | DMF | DMSO |  | 4 | 1 |  | 100 |  |  | 30 |  |  | Au |  | 100 | Spiro-MeOTAD |  | TiO2-c | TiO2-mp |  |  |  |  | SLG | FTO | 0.09 | 1.056 | 16.45 | 0.71 | 12.3
9450 | Cs | FA | MA | 0.05 | 0.79 | 0.16 | Pb | 1 | Br | I | 0.51 | 2.4900000000000002 | Undoped |  | DMF | DMSO |  | 4 | 1 |  | 100 |  |  | 30 |  |  | Au |  | 100 | Spiro-MeOTAD |  | TiO2-c | TiO2-mp |  |  |  |  | SLG | FTO | 0.09 | 1.095 | 19.5 | 0.7 | 14.8
9451 | Cs | FA | MA | 0.05 | 0.79 | 0.16 | Pb | 1 | Br | I | 0.51 | 2.4900000000000002 | Undoped |  | DMF | DMSO |  | 4 | 1 |  | 100 |  |  | 30 |  |  | Au |  | 100 | Spiro-MeOTAD |  | TiO2-c | TiO2-mp |  |  |  |  | SLG | FTO | 0.09 | 1.11 | 19.7 | 0.75 | 15.2
9452 | MA |  |  | 1 |  |  | Pb | 1 | I |  | 3 |  | Undoped |  | DMF |  | IPA | 1 |  | 1 | Unknown |  | 150 | Unknown |  | 20 | Ag |  | 100 | Spiro-MeOTAD |  | SnO2-np | [5 empty] | SLG | ITO | 0.1 | 1.04 | 22.5 | 0.76 | 17.69 | 1.6
9453 | MA |  |  | 1 |  |  | Pb | 1 | I |  | 3 |  | Cl | 0.5 mg/ml | DMF |  | IPA | 1 |  | 1 | Unknown |  | 150 | Unknown |  | 20 | Ag |  | 100 | Spiro-MeOTAD |  | SnO2-np | [5 empty] | SLG | ITO | 0.1 | 1.1 | 22.12 | 0.76 | 18.46 | 1.6
9454 | MA |  |  | 1 |  |  | Pb | 1 | I |  | 3 |  | Cl | 1 mg/ml | DMF |  | IPA | 1 |  | 1 | Unknown |  | 150 | Unknown |  | 20 | Ag |  | 100 | Spiro-MeOTAD |  | SnO2-np | [5 empty] | SLG | ITO | 0.1 | 1.11 | 22.02 | 0.79 | 19.24 | 1.6
9455 | MA |  |  | 1 |  |  | Pb | 1 | I |  | 3 |  | Cl | 2 mg/ml | DMF |  | IPA | 1 |  | 1 | Unknown |  | 150 | Unknown |  | 20 | Ag |  | 100 | Spiro-MeOTAD |  | SnO2-np | [5 empty] | SLG | ITO | 0.1 | 0.95 | 20.97 | 0.58 | 11.11 | 1.6
9456 | MA |  |  | 1 |  |  | Pb | 1 | I |  | 3 |  | Undoped |  | DMF |  | IPA | 1 |  | 1 | Unknown |  | 150 | Unknown |  | 20 | Ag |  | 100 | Spiro-MeOTAD |  | SnO2-np | [5 empty] | SLG | ITO | 0.1 | 0.99 | 21.76 | 0.61 | 13.06 | 1.6
9457 | MA |  |  | 1 |  |  | Pb | 1 | I |  | 3 |  | Cl |  | DMF |  | IPA | 1 |  | 1 | Unknown |  | 150 | Unknown |  | 20 | Ag |  | 100 | Spiro-MeOTAD |  | SnO2-np | [5 empty] | SLG | ITO | 0.1 | 0.99 | 20.29 | 0.68 | 13.65 | 1.6
9458 | MA |  |  | 1 |  |  | Pb | 1 | I |  | 3 |  |  |  | DMF | DMSO |  | 7 | 3 |  | 65 | 100 |  | 5 | 10 |  | Ag |  | 100 | Spiro-MeOTAD |  | ZnO-np | [5 empty] | SLG | FTO | 0.1 | 0.9 | 13.37 | 0.4 | 4.9 | 1.6
9459 | MA |  |  | 1 |  |  | Pb | 1 | I |  | 3 |  |  |  | DMF | DMSO |  | 7 | 3 |  | 65 | 100 |  | 5 | 10 |  | Ag |  | 100 | Spiro-MeOTAD |  | ZnO-np | [5 empty] | SLG | FTO | 0.1 | 0.98 | 17.42 | 0.42 | 7.3 | 1.6
9460 | MA |  |  | 1 |  |  | Pb | 1 | I |  | 3 |  |  |  | DMF | DMSO |  | 7 | 3 |  | 65 | 100 |  | 5 | 10 |  | Ag |  | 100 | Spiro-MeOTAD |  | ZnO-np | [5 empty] | SLG | FTO | 0.1 | 1.08 | 18.5 | 0.47 | 9.4 | 1.6
9461 | MA |  |  | 1 |  |  | Pb | 1 | I |  | 3 |  |  |  | DMF | DMSO |  | 7 | 3 |  | 65 | 100 |  | 5 | 10 |  | Ag |  | 100 | Spiro-MeOTAD |  | ZnO-np | [5 empty] | SLG | FTO | 0.1 | 1.08 | 22.61 | 0.53 | 13 | 1.6
9462 | MA |  |  | 1 |  |  | Pb | 1 | I |  | 3 |  |  |  | DMF | DMSO |  | 7 | 3 |  | 65 | 100 |  | 5 | 10 |  | Ag |  | 100 | Spiro-MeOTAD |  | ZnO-np | [5 empty] | SLG | FTO | 0.1 | 1.13 | 22.86 | 0.68 | 17.65 | 1.6
9463 | MA |  |  | 1 |  |  | Pb | 1 | I |  | 3 |  |  |  | DMF | DMSO |  | 7 | 3 |  | 65 | 100 |  | 5 | 10 |  | Ag |  | 100 | Spiro-MeOTAD |  | ZnO-np | [5 empty] | SLG | FTO | 0.1 | 1.12 | 22.2 | 0.51 | 13.48 | 1.6
9464 | MA |  |  | 1 |  |  | Pb | 1 | I |  | 3 |  |  |  | DMF | DMSO |  | 7 | 3 |  | 65 | 100 |  | 5 | 10 |  | Ag |  | 100 | Spiro-MeOTAD |  | ZnO-np | [5 empty] | SLG | FTO | 0.1 | 1.1 | 21.48 | 0.45 | 11.42 | 1.6
9465 | MA |  |  | 1 |  |  | Pb | 1 | I |  | 3 |  |  |  | DMF | DMSO |  | 7 | 3 |  | 65 | 100 |  | 5 | 10 |  | Ag |  | 100 | Spiro-MeOTAD |  | ZnO-np | [5 empty] | SLG | FTO | 0.1 | 0.95 | 17.36 | 0.414 | 6.87 | 1.6
9466 | MA |  |  | 1 |  |  | Pb | 1 | I |  | 3 |  |  |  | DMF | DMSO |  | 7 | 3 |  | 65 | 100 |  | 5 | 10 |  | Ag |  | 100 | Spiro-MeOTAD |  | ZnO-np | [5 empty] | SLG | FTO | 0.1 | 1.01 | 18.65 | 0.447 | 8.43 | 1.6
9467 | MA |  |  | 1 |  |  | Pb | 1 | I |  | 3 |  |  |  | DMF | DMSO |  | 7 | 3 |  | 65 | 100 |  | 5 | 10 |  | Ag |  | 100 | Spiro-MeOTAD |  | ZnO-np | [5 empty] | SLG | FTO | 0.1 | 1.03 | 19.97 | 0.477 | 9.9 | 1.6
9468 | MA |  |  | 1 |  |  | Pb | 1 | I |  | 3 |  |  |  | DMF | DMSO |  | 7 | 3 |  | 65 | 100 |  | 5 | 10 |  | Ag |  | 100 | Spiro-MeOTAD |  | ZnO-np | [5 empty] | SLG | FTO | 0.1 | 1.07 | 21.72 | 0.5 | 11.8 | 1.6
9469 | MA |  |  | 1 |  |  | Pb | 1 | I |  | 3 |  |  |  | DMF | DMSO |  | 7 | 3 |  | 65 | 100 |  | 5 | 10 |  | Ag |  | 100 | Spiro-MeOTAD |  | ZnO-np | [5 empty] | SLG | FTO | 0.1 | 0.98 | 20.6 | 0.403 | 8.2 | 1.6
9470 | MA |  |  | 1 |  |  | Pb | 1 | I |  | 3 |  |  |  | DMF | DMSO |  | 7 | 3 |  | 65 | 100 |  | 5 | 10 |  | Ag |  | 100 | Spiro-MeOTAD |  | ZnO-np | [5 empty] | SLG | FTO | 0.1 | 0.87 | 19.82 | 0.35 | 6.2 | 1.6
9471 | Cs | FA | MA | 0.05 | 0.79 | 0.16 | Pb | 1 | Br | I | 0.51 | 2.4900000000000002 |  |  | DMF | DMSO |  | 4 | 1 |  | 100 |  |  | 45 |  |  | Au |  | 100 | Spiro-MeOTAD |  | TiO2-c | TiO2-mp |  |  |  |  | SLG | FTO | 0.115 | 1.05 | 21.96 | 0.731 | 16.86 | 1.61
9473 | Cs | FA | MA | 0.05 | 0.79 | 0.16 | Pb | 1 | Br | I | 0.51 | 2.4900000000000002 |  |  | DMF | DMSO |  | 4 | 1 |  | 100 |  |  | 45 |  |  | Au |  | 100 | Spiro-MeOTAD |  | TiO2-c | TiO2-mp |  |  |  |  | SLG | FTO | 0.115 | 1.05 | 21.96 | 0.731 | 16.86 | 1.61
9476 | MA |  |  | 1 |  |  | Pb | 1 | I |  | 3 |  | Cl |  | DMSO |  |  | 1 |  |  | 90 |  |  | 45 |  |  | Au |  | 90 | TPA-ZnPc |  | TiO2-c | TiO2-mp |  |  |  |  | SLG | FTO | 0.06 | 0.93 | 16 | 0.63 | 9 | 1.6
9477 | BA | MA |  | 2 | 2 |  | Pb | 4 | I |  | 13 |  |  |  | Unknown | [5 empty] | 100 |  |  | 10 |  |  | Ag |  | 80 | PTAA |  | C60 | BCP |  | 10 | 9 |  | SLG | ITO | 0.03 | 1.07 | 16.8 | 0.676 | 12.2
9478 | BA | MA |  | 2 | 2 |  | Pb | 4 | I |  | 13 |  |  |  | Unknown | [5 empty] | 100 |  |  | 10 |  |  | Ag |  | 80 | PTAA |  | C60 | BCP |  | 10 | 9 |  | SLG | ITO | 0.03 | 1.08 | 18.49 | 0.682 | 13.62
9479 | BA | MA |  | 2 | 2 |  | Pb | 4 | I |  | 13 |  |  |  | Unknown | [5 empty] | 100 |  |  | 10 |  |  | Ag |  | 80 | PTAA |  | C60 | BCP |  | 10 | 9 |  | SLG | ITO | 0.03 | 1.21 | 17.09 | 0.762 | 15.66
9480 | BA | MA |  | 2 | 2 |  | Pb | 4 | I |  | 13 |  |  |  | Unknown | [5 empty] | 100 |  |  | 10 |  |  | Ag |  | 80 | PTAA |  | C60 | BCP |  | 10 | 9 |  | SLG | ITO | 0.03 | 1.24 | 19.86 | 0.704 | 17.26
9481 | FA | MA |  | 0.87 | 0.13 |  | Pb | 1 | Br | I | 0.51 | 2.4900000000000002 |  |  | DMF | DMSO |  | 4 | 1 |  | 100 |  |  | 90 |  |  | Au |  | 80 | X18 |  | TiO2-c | TiO2-mp |  | 40 | 200 |  | SLG | FTO | 0.1 | 1.13 | 21.6 | 0.75 | 18.3
9482 | FA | MA |  | 0.87 | 0.13 |  | Pb | 1 | Br | I | 0.51 | 2.4900000000000002 |  |  | DMF | DMSO |  | 4 | 1 |  | 100 |  |  | 90 |  |  | Au |  | 80 | X19 |  | TiO2-c | TiO2-mp |  | 40 | 200 |  | SLG | FTO | 0.1 | 1.14 | 22.7 | 0.69 | 18.1
9483 | FA | MA |  | 0.87 | 0.13 |  | Pb | 1 | Br | I | 0.51 | 2.4900000000000002 |  |  | DMF | DMSO |  | 4 | 1 |  | 100 |  |  | 90 |  |  | Au |  | 80 | X50 |  | TiO2-c | TiO2-mp |  | 40 | 200 |  | SLG | FTO | 0.1 | 1.14 | 22.5 | 0.74 | 19.2
9484 | FA | MA |  | 0.87 | 0.13 |  | Pb | 1 | Br | I | 0.51 | 2.4900000000000002 |  |  | DMF | DMSO |  | 4 | 1 |  | 100 |  |  | 90 |  |  | Au |  | 80 | X51 |  | TiO2-c | TiO2-mp |  | 40 | 200 |  | SLG | FTO | 0.1 | 1.14 | 22 | 0.74 | 19
9486 | MA |  |  | 1 |  |  | Pb | 1 | I |  | 3 |  | Cl |  | DMF |  |  | 1 |  |  | 115 |  |  | 30 |  |  | Al |  | 110 | PEDOT:PSS |  | PCBM-60 | TiO2-c |  |  |  |  | SLG | ITO | 0.16 | 0.95 | 17.4 | 0.756 | 12.5 | 1.6
9487 | MA |  |  | 1 |  |  | Pb | 1 | I |  | 3 |  | Cl |  | DMF |  |  | 1 |  |  | 115 |  |  | 30 |  |  | Al |  | 110 | PEDOT:PSS |  | PCBM-60 | TiO2-c |  |  |  |  | SLG | ITO | 0.16 | 0.99 | 17.8 | 0.718 | 12.7 | 1.6
9488 | MA |  |  | 1 |  |  | Pb | 1 | I |  | 3 |  | Cl |  | DMF |  |  | 1 |  |  | 115 |  |  | 30 |  |  | Al |  | 110 | PEDOT:PSS |  | PCBM-60 | TiO2-c |  |  |  |  | SLG | ITO | 0.16 | 1.02 | 18.8 | 0.72 | 13.8 | 1.6
9489 | MA |  |  | 1 |  |  | Pb | 1 | I |  | 3 |  | Cl |  | DMF |  |  | 1 |  |  | 115 |  |  | 30 |  |  | Al |  | 110 | PEDOT:PSS |  | PCBM-60 | TiO2-c |  |  |  |  | SLG | ITO | 0.16 | 1.01 | 18.6 | 0.774 | 14.5 | 1.6
9490 | MA |  |  | 1 |  |  | Pb | 1 | I |  | 3 |  | Cl |  | DMF |  | IPA | 1 |  | 1 | 70 |  | 135 | 30 |  | 15 | Au |  | 80 | Spiro-MeOTAD |  | none |  |  | 0 |  |  | SLG | ITO | 0.125 | 0.91 | 19.42 | 0.68 | 11.99 | 1.6
9491 | MA |  |  | 1 |  |  | Pb | 1 | I |  | 3 |  | Cl |  | DMF |  | IPA | 1 |  | 1 | 70 |  | 135 | 30 |  | 15 | Au |  | 80 | Spiro-MeOTAD |  | PFN-2TNDI |  |  | 3 |  |  | SLG | ITO | 0.125 | 0.91 | 21.89 | 0.7 | 14.04 | 1.6
9492 | MA |  |  | 1 |  |  | Pb | 1 | I |  | 3 |  | Cl |  | DMF |  | IPA | 1 |  | 1 | 70 |  | 135 | 30 |  | 15 | Au |  | 80 | Spiro-MeOTAD |  | PFN-2TNDI |  |  | 5 |  |  | SLG | ITO | 0.125 | 0.98 | 22.01 | 0.74 | 15.96 | 1.6
9493 | MA |  |  | 1 |  |  | Pb | 1 | I |  | 3 |  | Cl |  | DMF |  | IPA | 1 |  | 1 | 70 |  | 135 | 30 |  | 15 | Au |  | 80 | Spiro-MeOTAD |  | PFN-2TNDI |  |  | 8 |  |  | SLG | ITO | 0.125 | 0.95 | 20.25 | 0.7 | 13.56 | 1.6
9494 | MA |  |  | 1 |  |  | Pb | 1 | I |  | 3 |  | Cl |  | DMF |  | IPA | 1 |  | 1 | 70 |  | 135 | 30 |  | 15 | Au |  | 80 | Spiro-MeOTAD |  | PFN-2TNDI |  |  | 12 |  |  | SLG | ITO | 0.125 | 0.96 | 19.68 | 0.68 | 12.89 | 1.6
9495 | MA |  |  | 1 |  |  | Pb | 1 | I |  | 3 |  | Cl |  | DMF |  | IPA | 1 |  | 1 | 70 |  | 135 | 30 |  | 15 | Au |  | 80 | Spiro-MeOTAD |  | TiO2-c |  |  | 30 |  |  | SLG | ITO | 0.125 | 1 | 21.66 | 0.78 | 17.2 | 1.6
9496 | MA |  |  | 1 |  |  | Pb | 1 | I |  | 3 |  | Cl |  | DMF |  | IPA | 1 |  | 1 | 70 |  | 135 | 30 |  | 15 | Au |  | 80 | Spiro-MeOTAD |  | PFN-2TNDI |  |  | 5 |  |  | SLG | ITO | 0.125 | 0.98 | 22.01 | 0.74 | 15.96 | 1.6
9497 | MA |  |  | 1 |  |  | Pb | 1 | I |  | 3 |  | Cl |  | DMF |  | IPA | 1 |  | 1 | 70 |  | 135 | 30 |  | 15 | Au |  | 80 | Spiro-MeOTAD |  | TiO2-c |  |  | 30 |  |  | SLG | ITO | 0.125 | 1 | 21.66 | 0.78 | 17.2 | 1.6
9498 | Cs |  |  | 1 |  |  | Pb | 1 | Br |  | 3 |  |  |  | DMF |  | none | 1 |  | 1 | Unknown |  |  | Unknown |  |  | Carbon |  |  | none |  | TiO2-c | TiO2-mp |  |  |  |  | SLG | FTO | 0.1 | 1.27 | 5.06 | 0.65 | 4.27
9499 | Cs |  |  | 1 |  |  | Pb | 1 | Br |  | 3 |  |  |  | DMF |  | none | 1 |  | 1 | Unknown |  |  | Unknown |  |  | Carbon |  |  | none |  | TiO2-c | TiO2-mp |  |  |  |  | SLG | FTO | 0.1 | 1.3 | 6 | 0.73 | 5.77
9500 | Cs |  |  | 1 |  |  | Pb | 1 | Br |  | 3 |  |  |  | DMF |  | none | 1 |  | 1 | Unknown |  |  | Unknown |  |  | Carbon |  |  | none |  | TiO2-c | TiO2-mp |  |  |  |  | SLG | FTO | 0.1 | 1.35 | 6.39 | 0.74 | 6.5
9501 | Cs |  |  | 1 |  |  | Pb | 1 | Br |  | 3 |  |  |  | DMF |  | none | 1 |  | 1 | Unknown |  |  | Unknown |  |  | Carbon |  |  | none |  | TiO2-c | TiO2-mp |  |  |  |  | SLG | FTO | 0.1 | 1.42 | 7.23 | 0.77 | 8.05
9502 | Cs |  |  | 1 |  |  | Pb | 1 | Br |  | 3 |  |  |  | DMF |  | none | 1 |  | 1 | Unknown |  |  | Unknown |  |  | Carbon |  |  | none |  | TiO2-c | TiO2-mp |  |  |  |  | SLG | FTO | 0.1 | 1.38 | 7 | 0.75 | 7.38
9503 | Cs |  |  | 1 |  |  | Pb | 1 | Br |  | 3 |  |  |  | DMF |  | none | 1 |  | 1 | Unknown |  |  | Unknown |  |  | Carbon |  |  | none |  | TiO2-c | TiO2-mp |  |  |  |  | SLG | FTO | 0.1 | 1.43 | 7.32 | 0.78 | 8.16
9504 | Cs |  |  | 1 |  |  | Pb | 1 | Br |  | 3 |  |  |  | DMF |  | none | 1 |  | 1 | Unknown |  |  | Unknown |  |  | Carbon |  |  | MnS | 30 | TiO2-c | TiO2-mp |  |  |  |  | SLG | FTO | 0.1 | 1.45 | 7.68 | 0.78 | 8.69
9505 | Cs |  |  | 1 |  |  | Pb | 1 | Br |  | 3 |  |  |  | DMF |  | none | 1 |  | 1 | Unknown |  |  | Unknown |  |  | Carbon |  |  | MnS | 50 | TiO2-c | TiO2-mp |  |  |  |  | SLG | FTO | 0.1 | 1.5 | 8.04 | 0.82 | 9.88
9506 | Cs |  |  | 1 |  |  | Pb | 1 | Br |  | 3 |  |  |  | DMF |  | none | 1 |  | 1 | Unknown |  |  | Unknown |  |  | Carbon |  |  | MnS | 70 | TiO2-c | TiO2-mp |  |  |  |  | SLG | FTO | 0.1 | 1.52 | 8.28 | 0.83 | 10.45
9507 | Cs |  |  | 1 |  |  | Pb | 1 | Br |  | 3 |  |  |  | DMF |  | none | 1 |  | 1 | Unknown |  |  | Unknown |  |  | Carbon |  |  | MnS | 90 | TiO2-c | TiO2-mp |  |  |  |  | SLG | FTO | 0.1 | 1.46 | 7.89 | 0.8 | 9.21
9508 | Cs |  |  | 1 |  |  | Pb | 1 | Br |  | 3 |  |  |  | DMF |  | none | 1 |  | 1 | Unknown |  |  | Unknown |  |  | Carbon |  |  | MnS | 120 | TiO2-c | TiO2-mp |  |  |  |  | SLG | FTO | 0.1 | 1.44 | 7.23 | 0.76 | 7.91
9509 | Cs |  |  | 1 |  |  | Pb | 1 | Br |  | 3 |  |  |  | DMF |  |  | 1 |  |  | Unknown |  |  | Unknown |  |  | Carbon |  |  | none |  | TiO2-c | TiO2-mp |  |  |  |  | SLG | FTO | 0.1 | 1.43 | 7.32 | 0.78 | 8.16
9510 | Cs | FA | MA | 0.05 | 0.79 | 0.16 | Pb | 1 | Br | I | 0.51 | 2.4900000000000002 |  |  | DMF | DMSO |  | 4 | 1 |  | Unknown |  |  | Unknown |  |  | Au |  |  | Spiro-MeOTAD |  | SnO2-np | [5 empty] | SLG | ITO | 0.1 | 1.06 | 24.27 | 0.722 | 18.59
9511 | Cs | FA | MA | 0.05 | 0.79 | 0.16 | Pb | 1 | Br | I | 0.51 | 2.4900000000000002 |  |  | DMF | DMSO |  | 4 | 1 |  | Unknown |  |  | Unknown |  |  | Au |  |  | Spiro-MeOTAD |  | SnO2-np | [5 empty] | SLG | ITO | 0.1 | 1.079 | 24.4 | 0.722 | 19.01
9512 | Cs | FA | MA | 0.05 | 0.79 | 0.16 | Pb | 1 | Br | I | 0.51 | 2.4900000000000002 |  |  | DMF | DMSO |  | 4 | 1 |  | Unknown |  |  | Unknown |  |  | Au |  |  | Spiro-MeOTAD |  | SnO2-np | TPPO |  |  |  |  | SLG | ITO | 0.1 | 1.1 | 24.38 | 0.737 | 19.84
9513 | Cs | FA | MA | 0.05 | 0.79 | 0.16 | Pb | 1 | Br | I | 0.51 | 2.4900000000000002 |  |  | DMF | DMSO |  | 4 | 1 |  | Unknown |  |  | Unknown |  |  | Au |  |  | Spiro-MeOTAD |  | SnO2-np | TPPO |  |  |  |  | SLG | ITO | 0.1 | 1.106 | 24.3 | 0.77 | 20.69
9514 | FA | MA |  | 0.3 | 0.7 |  | Pb | 1 | I |  | 3 |  | Cl |  | DMF |  | IPA | 1 |  | 1 | Unknown |  | 100 | Unknown |  | 10 | Ag |  | 100 | Spiro-MeOTAD |  | TiO2-c | SnO2-np | PCBM-60 | 10 | nan | nan | SLG | ITO | 0.07 | 1.083 | 22.979 | 0.782 | 19.45
9515 | FA | MA |  | 0.3 | 0.7 |  | Pb | 1 | I |  | 3 |  | Cl |  | DMF |  | IPA | 1 |  | 1 | Unknown |  | 100 | Unknown |  | 10 | Ag |  | 100 | Spiro-MeOTAD |  | TiO2-c | SnO2-np | PCBM-60 |  |  |  | SLG | ITO | 0.07 | 1.036 | 23.638 | 0.761 | 18.82
9516 | MA |  |  | 1 |  |  | Pb | 1 | I |  | 3 |  | Cl |  | DMF | DMSO |  | 8.1999999999999993 | 1 |  | 100 |  |  | 3 |  |  | Au |  | 70 | Spiro-MeOTAD |  | TiO2-c | TiO2-mp |  |  |  |  | SLG | FTO | 0.09 | 1.021 | 19.6 | 0.61 | 12.14 | 1.6
9517 | MA |  |  | 1 |  |  | Pb | 1 | I |  | 3 |  | Cl |  | DMF | DMSO |  | 8.1999999999999993 | 2 |  | 100 |  |  | 3 |  |  | Au |  | 70 | Spiro-MeOTAD |  | TiO2-c | TiO2-mp |  |  |  |  | SLG | FTO | 0.09 | 0.993 | 16.5 | 0.6 | 9.81 | 1.6
9518 | MA |  |  | 1 |  |  | Pb | 1 | I |  | 3 |  | Cl |  | DMF | DMSO |  | 8.1999999999999993 | 3 |  | 100 |  |  | 3 |  |  | Au |  | 70 | Spiro-MeOTAD |  | TiO2-c | TiO2-mp |  |  |  |  | SLG | FTO | 0.09 | 1.045 | 20.1 | 0.69 | 14.53 | 1.6
9519 | MA |  |  | 1 |  |  | Pb | 1 | I |  | 3 |  | Cl |  | DMF | DMSO |  | 8.1999999999999993 | 4 |  | 100 |  |  | 3 |  |  | Au |  | 70 | Spiro-MeOTAD |  | TiO2-c | TiO2-mp |  |  |  |  | SLG | FTO | 0.09 | 1.046 | 17.8 | 0.64 | 11.95 | 1.6
9520 | MA |  |  | 1 |  |  | Pb | 1 | I |  | 3 |  | Cl |  | DMF | DMSO |  | 8.1999999999999993 | 2 |  | 100 |  |  | 3 |  |  | Au |  | 70 | Spiro-MeOTAD |  | TiO2-c | TiO2-mp |  |  |  |  | SLG | FTO | 1 | 0.971 | 12.6 | 0.45 | 5.89 | 1.6
9521 | MA |  |  | 1 |  |  | Pb | 1 | I |  | 3 |  | Cl |  | DMF | DMSO |  | 8.1999999999999993 | 4 |  | 100 |  |  | 3 |  |  | Au |  | 70 | Spiro-MeOTAD |  | TiO2-c | TiO2-mp |  |  |  |  | SLG | FTO | 1 | 0.957 | 14.6 | 0.49 | 6.8 | 1.6
9522 | MA |  |  | 1 |  |  | Pb | 1 | I |  | 3 |  | Undoped |  | DMF | DMSO |  |  |  |  | 100 |  |  | 15 |  |  | Au |  | 100 | Spiro-MeOTAD |  | TiO2-c | TiO2-mp |  |  |  |  | SLG | ITO | 0.1 | 1.043 | 15.69 | 0.66 | 10.8 | 1.6
9524 | Cs | FA | MA | 0.05 | 0.79 | 0.16 | Pb | 1 | Br | I | 0.51 | 2.4900000000000002 |  |  | DMF | DMSO |  | 4 | 1 |  | 100 |  |  | 15 |  |  | Au |  | 70 | Spiro-MeOTAD |  | TiO2-c | [5 empty] | SLG | FTO | 0.1 | 0.95 | 22.7 | 0.65 | 14.1
9525 | Cs | FA | MA | 0.05 | 0.79 | 0.16 | Pb | 1 | Br | I | 0.51 | 2.4900000000000002 |  |  | DMF | DMSO |  | 4 | 1 |  | 100 |  |  | 15 |  |  | Au |  | 70 | Spiro-MeOTAD |  | TiO2-c | [5 empty] | SLG | FTO | 0.1 | 0.97 | 23.9 | 0.68 | 15.8
9526 | Cs | FA | MA | 0.05 | 0.79 | 0.16 | Pb | 1 | Br | I | 0.51 | 2.4900000000000002 |  |  | DMF | DMSO |  | 4 | 1 |  | 100 |  |  | 15 |  |  | Au |  | 70 | Spiro-MeOTAD |  | TiO2-c | [5 empty] | SLG | FTO | 0.1 | 1 | 24.3 | 0.7 | 17
9527 | Cs | FA | MA | 0.05 | 0.79 | 0.16 | Pb | 1 | Br | I | 0.51 | 2.4900000000000002 |  |  | DMF | DMSO |  | 4 | 1 |  | 100 |  |  | 15 |  |  | Au |  | 70 | Spiro-MeOTAD |  | TiO2-c | [5 empty] | SLG | FTO | 0.1 | 0.99 | 23.8 | 0.69 | 16.4
9528 | MA |  |  | 1 |  |  | Pb | 1 | I |  | 3 |  | Undoped |  | acetonitrile | Methylamine |  |  |  |  | 100 |  |  | 10 |  |  | Au |  | 80 | Spiro-MeOTAD |  | TiO2-c | TiO2-mp |  |  |  |  | SLG | FTO | 0.096 | 1.02 | 22.59 | 0.618 | 14.59 | 1.6
9529 | MA |  |  | 1 |  |  | Pb | 1 | I |  | 3 |  | Undoped |  | acetonitrile | Methylamine |  |  |  |  | 100 |  |  | 10 |  |  | Au |  | 80 | Spiro-MeOTAD |  | TiO2-c | TiO2-mp | Bacteriorhodopsin |  |  |  | SLG | FTO | 0.096 | 1.05 | 22.61 | 0.705 | 17.02 | 1.6
9530 | MA |  |  | 1 |  |  | Pb | 1 | I |  | 3 |  |  |  | DMF | DMSO |  | 5 | 1 |  | 100 |  |  | 10 |  |  | Al |  | 100 | NPB | 10 | PCBM-60 |  |  | 20 |  |  | SLG | ITO | 0.05 | 1.03 | 18.62 | 0.703 | 13.57 | 1.6
9536 | MA |  |  | 1 |  |  | Pb | 1 | I |  | 3 |  |  |  | DMF | DMSO |  | 5 | 1 |  | 100 |  |  | 10 |  |  | Al |  | 100 | PTAA | 10 | PCBM-60 |  |  | 20 |  |  | SLG | ITO | 0.05 | 1.06 | 20.93 | 0.76 | 16.89 | 1.6
9537 | (TMA) |  |  | 1 |  |  | Sn | 1 | I |  | 3 |  |  |  | DMSO |  |  | 1 |  |  | 120 |  |  | Unknown |  |  | Ag |  |  | Graphene oxide |  | ZnO-c | [5 empty] | SLG | FTO | 0.1 | 0.6 | 8.65 | 0.37 | 1.92
9546 | Cs |  |  | 1 |  |  | Pb | 1 | I |  | 3 |  | HI |  | DMF |  |  | 1 |  |  | 200 |  |  | 5 |  |  | Carbon |  |  | none |  | TiO2-c | TiO2-nw |  |  |  |  | SLG | FTO | 0.1 | 0.72 | 15.5 | 0.52 | 5.8
9547 | Cs |  |  | 1 |  |  | Pb | 1 | I |  | 3 |  | HI |  | DMF |  |  | 1 |  |  | 200 |  |  | 5 |  |  | Carbon |  |  | none |  | TiO2-c | TiO2-nw |  |  |  |  | SLG | FTO | 0.1 | 0.76 | 16.2 | 0.56 | 6.9
9548 | Cs |  |  | 1 |  |  | Pb | 1 | I |  | 3 |  | HI |  | DMF |  |  | 1 |  |  | 200 |  |  | 5 |  |  | Carbon |  |  | none |  | TiO2-c | TiO2-nw |  |  |  |  | SLG | FTO | 0.1 | 0.85 | 17.8 | 0.63 | 9.5
9549 | Cs |  |  | 1 |  |  | Pb | 1 | I |  | 3 |  | HI |  | DMF |  |  | 1 |  |  | 200 |  |  | 5 |  |  | Carbon |  |  | none |  | TiO2-c | TiO2-nw |  |  |  |  | SLG | FTO | 0.1 | 0.83 | 16.9 | 0.6 | 8.4
9550 | Cs |  |  | 1 |  |  | Pb | 1 | I |  | 3 |  | HI |  | DMF |  |  | 1 |  |  | 200 |  |  | 5 |  |  | Carbon |  |  | none |  | TiO2-c | TiO2-nw |  |  |  |  | SLG | FTO | 0.1 | 0.81 | 16 | 0.58 | 7.5
9551 | MA |  |  | 1 |  |  | Sn | 1 | I |  | 3 |  | SnF2 | 0.13 | DMSO | GBL |  | 3 | 7 |  | 100 |  |  | 10 |  |  | Al |  | 100 | PEDOT:PSS |  | C60 |  |  | 50 |  |  | SLG | ITO | 0.036
9552 | FA | MA |  | 0.85 | 0.15 |  | Pb | 1 | Br | I | 0.45 | 2.5499999999999998 |  |  | DMF | DMSO |  | 4 | 1 |  | 100 |  |  | 90 |  |  | Au |  | 75 | Spiro-MeOTAD |  | TiO2-c | TiO2-mp |  |  |  |  | SLG | FTO | 0.1 | 1.09 | 22.99 | 0.76 | 19.11
9553 | FA | MA |  | 0.85 | 0.15 |  | Pb | 1 | Br | I | 0.45 | 2.5499999999999998 |  |  | DMF | DMSO |  | 4 | 1 |  | 100 |  |  | 90 |  |  | Au |  | 75 | Spiro-MeOTAD |  | TiO2-c | TiO2-mp |  |  |  |  | SLG | FTO | 0.1 | 1.11 | 23.52 | 0.767 | 20.02
9554 | FA | MA |  | 0.85 | 0.15 |  | Pb | 1 | Br | I | 0.45 | 2.5499999999999998 |  |  | DMF | DMSO |  | 4 | 1 |  | 100 |  |  | 90 |  |  | Au |  | 75 | Spiro-MeOTAD |  | TiO2-c | TiO2-mp | Trimethylamine oxide |  |  |  | SLG | FTO | 0.1 | 1.13 | 23.39 | 0.778 | 20.63
9555 | FA | MA |  | 0.85 | 0.15 |  | Pb | 1 | Br | I | 0.45 | 2.5499999999999998 |  |  | DMF | DMSO |  | 4 | 1 |  | 100 |  |  | 90 |  |  | Au |  | 75 | Spiro-MeOTAD |  | TiO2-c | TiO2-mp | Trimethylamine oxide |  |  |  | SLG | FTO | 0.1 | 1.16 | 23.5 | 0.785 | 21.3
9556 | FA | MA |  | 0.85 | 0.15 |  | Pb | 1 | Br | I | 0.45 | 2.5499999999999998 |  |  | DMF | DMSO |  | 4 | 1 |  | 100 |  |  | 90 |  |  | Au |  | 75 | Spiro-MeOTAD |  | TiO2-c | TiO2-mp | Trimethylamine oxide |  |  |  | SLG | FTO | 0.1 | 1.16 | 23.76 | 0.791 | 21.77
9557 | FA | MA |  | 0.85 | 0.15 |  | Pb | 1 | Br | I | 0.45 | 2.5499999999999998 |  |  | DMF | DMSO |  | 4 | 1 |  | 100 |  |  | 90 |  |  | Au |  | 75 | Spiro-MeOTAD |  | TiO2-c | TiO2-mp | Trimethylamine oxide |  |  |  | SLG | FTO | 0.1 | 1.15 | 23.41 | 0.779 | 20.92
9558 | FA | MA |  | 0.85 | 0.15 |  | Pb | 1 | Br | I | 0.45 | 2.5499999999999998 |  |  | DMF | DMSO |  | 4 | 1 |  | 100 |  |  | 90 |  |  | Au |  | 75 | Spiro-MeOTAD |  | TiO2-c | TiO2-mp |  |  |  |  | SLG | FTO | 0.1 | 1.09 | 22.99 | 0.76 | 19.11
9559 | FA | MA |  | 0.85 | 0.15 |  | Pb | 1 | Br | I | 0.45 | 2.5499999999999998 |  |  | DMF | DMSO |  | 4 | 1 |  | 100 |  |  | 90 |  |  | Au |  | 75 | Spiro-MeOTAD |  | TiO2-c | TiO2-mp | Trimethylamine oxide |  |  |  | SLG | FTO | 0.1 | 1.16 | 23.5 | 0.785 | 21.3
9560 | FA | MA |  | 0.85 | 0.15 |  | Pb | 1 | Br | I | 0.45 | 2.5499999999999998 |  |  | DMF | DMSO |  | 4 | 1 |  | 100 |  |  | 90 |  |  | Au |  | 75 | Spiro-MeOTAD |  | TiO2-c | TiO2-mp |  |  |  |  | SLG | FTO | 0.1 | 1.09 | 22.99 | 0.76 | 19.11
9561 | FA | MA |  | 0.85 | 0.15 |  | Pb | 1 | Br | I | 0.45 | 2.5499999999999998 |  |  | DMF | DMSO |  | 4 | 1 |  | 100 |  |  | 90 |  |  | Au |  | 75 | Spiro-MeOTAD |  | TiO2-c | TiO2-mp | Trimethylamine oxide |  |  |  | SLG | FTO | 0.1 | 1.16 | 23.5 | 0.785 | 21.3
9562 | FA | MA |  | 0.85 | 0.15 |  | Pb | 1 | Br | I | 0.45 | 2.5499999999999998 |  |  | DMF | DMSO |  | 4 | 1 |  | 100 |  |  | 90 |  |  | Au |  | 75 | Spiro-MeOTAD |  | TiO2-c | TiO2-mp |  |  |  |  | SLG | FTO | 0.1 | 1.09 | 22.99 | 0.76 | 19.11
9563 | FA | MA |  | 0.85 | 0.15 |  | Pb | 1 | Br | I | 0.45 | 2.5499999999999998 |  |  | DMF | DMSO |  | 4 | 1 |  | 100 |  |  | 90 |  |  | Au |  | 75 | Spiro-MeOTAD |  | TiO2-c | TiO2-mp | Trimethylamine oxide |  |  |  | SLG | FTO | 0.1 | 1.16 | 23.5 | 0.785 | 21.3
9564 | MA |  |  | 1 |  |  | Pb | 1 | I |  | 3 |  |  |  | DMF |  |  | 1 |  |  | 100 |  |  | 10 |  |  | Ag |  |  | Spiro-MeOTAD |  | SnO2-np | [5 empty] | SLG | FTO | 0.16 | 0.98 | 21.1 | 0.685 | 15.07 | 1.6
9565 | MA |  |  | 1 |  |  | Pb | 1 | I |  | 3 |  |  |  | DMF |  | Ethanol | 1 |  | 1 | 70 |  | 100 | Unknown |  | 10 | Ag |  |  | Spiro-MeOTAD |  | SnO2-np | [5 empty] | SLG | FTO | 0.16 | 0.93 | 14.72 | 0.526 | 7.2 | 1.6
9566 | Cs | FA | MA | 0.05 | 0.79 | 0.16 | Pb | 1 | Br | I | 0.51 | 2.4900000000000002 | Undoped |  | DMF | DMSO |  | 4 | 1 |  | 150 |  |  | 30 |  |  | Ag |  | 80 | NiMgLiO | 20 | PCBM-60 | BCP |  |  |  |  | SLG | FTO | 0.09 | 0.96 | 20.73 | 0.705 | 15.68
9567 | Cs | FA | MA | 0.05 | 0.79 | 0.16 | Pb | 1 | Br | I | 0.51 | 2.4900000000000002 | Undoped |  | DMF | DMSO |  | 4 | 1 |  | 150 |  |  | 30 |  |  | Ag |  | 80 | NiMgLiO | 20 | 2-acetylpyridine | PCBM-60 | BCP |  |  |  | SLG | FTO | 0.09 | 1.06 | 22.58 | 0.785 | 19.07
9568 | Cs | FA | MA | 0.05 | 0.79 | 0.16 | Pb | 1 | Br | I | 0.51 | 2.4900000000000002 | Undoped |  | DMF | DMSO |  | 4 | 1 |  | 150 |  |  | 30 |  |  | Ag |  | 80 | NiMgLiO | 20 | 3-acetylpyridine | PCBM-60 | BCP |  |  |  | SLG | FTO | 0.09 | 1.02 | 21.88 | 0.752 | 17.65
9569 | Cs | FA | MA | 0.05 | 0.79 | 0.16 | Pb | 1 | Br | I | 0.51 | 2.4900000000000002 | Undoped |  | DMF | DMSO |  | 4 | 1 |  | 150 |  |  | 30 |  |  | Ag |  | 80 | NiMgLiO | 20 | 4-acetylpyridine | PCBM-60 | BCP |  |  |  | SLG | FTO | 0.09 | 1 | 21.66 | 0.741 | 17.12
9570 | Cs | FA | MA | 0.05 | 0.79 | 0.16 | Pb | 1 | Br | I | 0.51 | 2.4900000000000002 | Undoped |  | DMF | DMSO |  | 4 | 1 |  | 150 |  |  | 30 |  |  | Ag |  | 80 | NiMgLiO | 20 | PCBM-60 | BCP |  |  |  |  | SLG | FTO | 0.09 | 1.03 | 21.98 | 0.734 | 16.62
9571 | Cs | FA | MA | 0.05 | 0.79 | 0.16 | Pb | 1 | Br | I | 0.51 | 2.4900000000000002 | Undoped |  | DMF | DMSO |  | 4 | 1 |  | 150 |  |  | 30 |  |  | Ag |  | 80 | NiMgLiO | 20 | PCBM-60 | BCP |  |  |  |  | SLG | FTO | 0.09 | 1.03 | 21.99 | 0.735 | 16.64
9572 | Cs | FA | MA | 0.05 | 0.79 | 0.16 | Pb | 1 | Br | I | 0.51 | 2.4900000000000002 | Undoped |  | DMF | DMSO |  | 4 | 1 |  | 150 |  |  | 30 |  |  | Ag |  | 80 | NiMgLiO | 20 | PCBM-60 | BCP |  |  |  |  | SLG | FTO | 0.09 | 1.03 | 22.03 | 0.736 | 16.71
9573 | Cs | FA | MA | 0.05 | 0.79 | 0.16 | Pb | 1 | Br | I | 0.51 | 2.4900000000000002 | Undoped |  | DMF | DMSO |  | 4 | 1 |  | 150 |  |  | 30 |  |  | Ag |  | 80 | NiMgLiO | 20 | 2-acetylpyridine | PCBM-60 | BCP |  |  |  | SLG | FTO | 0.09 | 1.08 | 23.07 | 0.794 | 19.79
9574 | Cs | FA | MA | 0.05 | 0.79 | 0.16 | Pb | 1 | Br | I | 0.51 | 2.4900000000000002 | Undoped |  | DMF | DMSO |  | 4 | 1 |  | 150 |  |  | 30 |  |  | Ag |  | 80 | NiMgLiO | 20 | 2-acetylpyridine | PCBM-60 | BCP |  |  |  | SLG | FTO | 0.09 | 1.08 | 23.05 | 0.797 | 19.84
9575 | Cs | FA | MA | 0.05 | 0.79 | 0.16 | Pb | 1 | Br | I | 0.51 | 2.4900000000000002 | Undoped |  | DMF | DMSO |  | 4 | 1 |  | 150 |  |  | 30 |  |  | Ag |  | 80 | NiMgLiO | 20 | 2-acetylpyridine | PCBM-60 | BCP |  |  |  | SLG | FTO | 0.09 | 1.08 | 23.03 | 0.796 | 19.81
9576 | Cs | FA | MA | 0.05 | 0.79 | 0.16 | Pb | 1 | Br | I | 0.51 | 2.4900000000000002 | Undoped |  | DMF | DMSO |  | 4 | 1 |  | 150 |  |  | 30 |  |  | Ag |  | 80 | NiMgLiO | 20 | 3-acetylpyridine | PCBM-60 | BCP |  |  |  | SLG | FTO | 0.09 | 1.06 | 22.74 | 0.77 | 18.56
9577 | Cs | FA | MA | 0.05 | 0.79 | 0.16 | Pb | 1 | Br | I | 0.51 | 2.4900000000000002 | Undoped |  | DMF | DMSO |  | 4 | 1 |  | 150 |  |  | 30 |  |  | Ag |  | 80 | NiMgLiO | 20 | 3-acetylpyridine | PCBM-60 | BCP |  |  |  | SLG | FTO | 0.09 | 1.06 | 22.76 | 0.77 | 18.58
9578 | Cs | FA | MA | 0.05 | 0.79 | 0.16 | Pb | 1 | Br | I | 0.51 | 2.4900000000000002 | Undoped |  | DMF | DMSO |  | 4 | 1 |  | 150 |  |  | 30 |  |  | Ag |  | 80 | NiMgLiO | 20 | 3-acetylpyridine | PCBM-60 | BCP |  |  |  | SLG | FTO | 0.09 | 1.06 | 22.76 | 0.769 | 18.55
9579 | Cs | FA | MA | 0.05 | 0.79 | 0.16 | Pb | 1 | Br | I | 0.51 | 2.4900000000000002 | Undoped |  | DMF | DMSO |  | 4 | 1 |  | 150 |  |  | 30 |  |  | Ag |  | 80 | NiMgLiO | 20 | 4-acetylpyridine | PCBM-60 | BCP |  |  |  | SLG | FTO | 0.09 | 1.05 | 22.57 | 0.765 | 18.12
9580 | Cs | FA | MA | 0.05 | 0.79 | 0.16 | Pb | 1 | Br | I | 0.51 | 2.4900000000000002 | Undoped |  | DMF | DMSO |  | 4 | 1 |  | 150 |  |  | 30 |  |  | Ag |  | 80 | NiMgLiO | 20 | 4-acetylpyridine | PCBM-60 | BCP |  |  |  | SLG | FTO | 0.09 | 1.05 | 22.57 | 0.763 | 18.09
9581 | Cs | FA | MA | 0.05 | 0.79 | 0.16 | Pb | 1 | Br | I | 0.51 | 2.4900000000000002 | Undoped |  | DMF | DMSO |  | 4 | 1 |  | 150 |  |  | 30 |  |  | Ag |  | 80 | NiMgLiO | 20 | 4-acetylpyridine | PCBM-60 | BCP |  |  |  | SLG | FTO | 0.09 | 1.05 | 22.57 | 0.763 | 18.09
9582 | MA |  |  | 1 |  |  | Pb | 1 | I |  | 3 |  | 5-AVAI |  | GBL |  |  | 1 |  |  | 50 |  |  | 30 |  |  | Carbon |  | 15000 | none |  | TiO2-c | TiO2-mp |  | nan | 1000 |  | SLG | FTO | 0.13 | 0.605 | 16.21 | 0.66 | 6.52 | 1.6
9583 | MA |  |  | 1 |  |  | Pb | 1 | I |  | 3 |  | 5-AVAI |  | GBL |  |  | 1 |  |  | 50 |  |  | 30 |  |  | Carbon |  | 15000 | none |  | TiO2-c | TiO2-mp | ZrO2-mp | nan | 1000 | 12000 | SLG | FTO | 0.13 | 0.871 | 16.06 | 0.67 | 9.42 | 1.6
9584 | MA |  |  | 1 |  |  | Pb | 1 | I |  | 3 |  | 5-AVAI |  | GBL |  |  | 1 |  |  | 50 |  |  | 30 |  |  | Carbon |  | 15000 | none |  | TiO2-c | TiO2-mp | ZrO2-mp | nan | 1000 | 12000 | SLG | FTO | 0.13 | 0.908 | 18.26 | 0.71 | 11.77 | 1.6
9585 | MA |  |  | 1 |  |  | Pb | 1 | I |  | 3 |  | 5-AVAI |  | GBL |  |  | 1 |  |  | 50 |  |  | 30 |  |  | Carbon |  | 15000 | none |  | TiO2-c | TiO2-mp | ZrO2-mp | nan | 1000 | 12000 | SLG | FTO | 0.13 | 0.871 | 19.1 | 0.71 | 11.86 | 1.6
9586 | MA |  |  | 1 |  |  | Pb | 1 | I |  | 3 |  | 5-AVAI |  | GBL |  |  | 1 |  |  | 50 |  |  | 30 |  |  | Carbon |  | 15000 | none |  | TiO2-c | TiO2-mp | ZrO2-mp | nan | 1000 | 12000 | SLG | FTO | 0.13 | 0.865 | 18.19 | 0.7 | 11.08 | 1.6
9587 | MA |  |  | 1 |  |  | Pb | 1 | I |  | 3 |  | 5-AVAI |  | GBL |  |  | 1 |  |  | 50 |  |  | 30 |  |  | Carbon |  | 15000 | none |  | TiO2-c | TiO2-mp | ZrO2-mp | nan | 1000 | 12000 | SLG | FTO | 0.13 | 0.808 | 18.62 | 0.67 | 10.1 | 1.6
9588 | MA |  |  | 1 |  |  | Pb | 1 | I |  | 3 |  |  |  | DMF | DMSO |  | 2 | 1 |  | 100 |  |  | 10 |  |  | Al |  | 150 | PEDOT:PSS |  | PCBM-60 | ZnO-np |  |  |  |  | SLG | FTO | 0.104 | 0.928 | 17.1 | 0.686 | 10.8 | 1.6
9589 | MA |  |  | 1 |  |  | Pb | 1 | I |  | 3 |  |  |  | DMF | DMSO |  | 2 | 2 |  | 100 |  |  | 10 |  |  | Al |  | 150 | oxo-Graphene |  | PCBM-60 | ZnO-np |  |  |  |  | SLG | FTO | 0.104 | 1.08 | 18.06 | 0.777 | 15.2 | 1.6
9590 | MA |  |  | 1 |  |  | Pb | 1 | I |  | 3 |  |  |  | DMF | DMSO |  | 2 | 1 |  | 100 |  |  | 10 |  |  | Al |  | 150 | PEDOT:PSS |  | PCBM-60 | ZnO-np |  |  |  |  | SLG | FTO | 0.104 | 0.928 | 17.1 | 0.686 | 10.8 | 1.6
9591 | MA |  |  | 1 |  |  | Pb | 1 | I |  | 3 |  |  |  | DMF | DMSO |  | 2 | 2 |  | 100 |  |  | 10 |  |  | Al |  | 150 | oxo-Graphene |  | PCBM-60 | ZnO-np |  |  |  |  | SLG | FTO | 0.104 | 1.08 | 18.06 | 0.777 | 15.2 | 1.6
9592 | MA |  |  | 1 |  |  | Pb | 1 | I |  | 3 |  |  |  | DMF | DMSO |  | 2 | 1 |  | 100 |  |  | 10 |  |  | Al |  | 150 | PEDOT:PSS |  | PCBM-60 | ZnO-np |  |  |  |  | SLG | FTO | 0.104 | 0.928 | 17.1 | 0.686 | 10.8 | 1.6
9593 | MA |  |  | 1 |  |  | Pb | 1 | I |  | 3 |  |  |  | DMF | DMSO |  | 2 | 2 |  | 100 |  |  | 10 |  |  | Al |  | 150 | oxo-Graphene |  | PCBM-60 | ZnO-np |  |  |  |  | SLG | FTO | 0.104 | 1.08 | 18.06 | 0.777 | 15.2 | 1.6
9594 | Cs | FA | MA | 0.05 | 0.79 | 0.16 | Pb | 1 | Br | I | 0.51 | 2.4900000000000002 | Guanidinium |  | DMF | DMSO |  | 5 | 1 |  | 100 |  |  | 30 |  |  | MoO3 | Ag | 6 | PBTI-C |  | TiO2-c | TiO2-mp |  |  |  |  | SLG | FTO | 0.1 | 1.03 | 22.1 | 0.793 | 18.6
9595 | Cs | FA | MA | 0.05 | 0.79 | 0.16 | Pb | 1 | Br | I | 0.51 | 2.4900000000000002 | Guanidinium |  | DMF | DMSO |  | 5 | 1 |  | 100 |  |  | 30 |  |  | MoO3 | Ag | 6 | P3HT |  | TiO2-c | TiO2-mp |  |  |  |  | SLG | FTO | 0.1 | 0.99 | 22.51 | 0.624 | 14.53
9596 | MA |  |  | 1 |  |  | Pb | 1 | I |  | 3 |  |  |  | DMF | DMSO |  | 4 | 1 |  | 115 |  |  | 10 |  |  | Au |  | 80 | Spiro-MeOTAD |  | SnO2-nanosheets |  |  | 80 |  |  | SLG | FTO | 0.16 | 1.007 | 23.05 | 0.75 | 17.36 | 1.6
9597 | MA |  |  | 1 |  |  | Pb | 1 | I |  | 3 |  |  |  | DMF | DMSO |  | 4 | 1 |  | 115 |  |  | 10 |  |  | Au |  | 80 | Spiro-MeOTAD |  | TiO2-nanosphere | [5 empty] | SLG | FTO | 0.16 | 0.993 | 22.8 | 0.67 | 15.25 | 1.6
9598 | MA |  |  | 1 |  |  | Pb | 1 | I |  | 3 |  |  |  | DMF | DMSO |  | 4 | 1 |  | 115 |  |  | 10 |  |  | Au |  | 80 | Spiro-MeOTAD | 145 | SnO2-nanosheets | C60 |  | 80 | nan |  | SLG | FTO | 0.16 | 1.039 | 23.62 | 0.75 | 18.31 | 1.6
9599 | MA |  |  | 1 |  |  | Pb | 1 | I |  | 3 |  |  |  | DMF | DMSO |  | 4 | 1 |  | 100 |  |  | 15 |  |  | Ag |  | 100 | PTAA | 20 | C60 |  |  | 45 |  |  | SLG | FTO | 0.1 | 1.04 | 19.68 | 0.65 | 13.24 | 1.6
9600 | Cs | MA |  | 0.1 | 0.9 |  | Pb | 1 | I |  | 3 |  |  |  | DMF | DMSO |  | 4 | 1 |  | 100 |  |  | 15 |  |  | Ag |  | 100 | PTAA | 20 | C60 |  |  | 45 |  |  | SLG | FTO | 0.1 | 1.04 | 20.34 | 0.63 | 13.24
9601 | Cs | MA |  | 0.2 | 0.8 |  | Pb | 1 | I |  | 3 |  |  |  | DMF | DMSO |  | 4 | 1 |  | 100 |  |  | 15 |  |  | Ag |  | 100 | PTAA | 20 | C60 |  |  | 45 |  |  | SLG | FTO | 0.1 | 1.05 | 20.91 | 0.64 | 14.03
9602 | Cs | MA |  | 0.3 | 0.7 |  | Pb | 1 | I |  | 3 |  |  |  | DMF | DMSO |  | 4 | 1 |  | 100 |  |  | 15 |  |  | Ag |  | 100 | PTAA | 20 | C60 |  |  | 45 |  |  | SLG | FTO | 0.1 | 1.08 | 19.7 | 0.72 | 15.37
9603 | Cs | MA |  | 0.4 | 0.6 |  | Pb | 1 | I |  | 3 |  |  |  | DMF | DMSO |  | 4 | 1 |  | 100 |  |  | 15 |  |  | Ag |  | 100 | PTAA | 20 | C60 |  |  | 45 |  |  | SLG | FTO | 0.1 | 1.04 | 18.89 | 0.67 | 13.13
9604 | Cs | MA |  | 0.5 | 0.5 |  | Pb | 1 | I |  | 3 |  |  |  | DMF | DMSO |  | 4 | 1 |  | 100 |  |  | 15 |  |  | Ag |  | 100 | PTAA | 20 | C60 |  |  | 45 |  |  | SLG | FTO | 0.1 | 1.04 | 20.38 | 0.56 | 11.98
9605 | Cs | MA |  | 0.75 | 0.25 |  | Pb | 1 | I |  | 3 |  |  |  | DMF | DMSO |  | 4 | 1 |  | 100 |  |  | 15 |  |  | Ag |  | 100 | PTAA | 20 | C60 |  |  | 45 |  |  | SLG | FTO | 0.1 | 1.02 | 10.81 | 0.45 | 4.94
9606 | Cs |  |  | 1 |  |  | Pb | 1 | I |  | 3 |  |  |  | DMF | DMSO |  | 4 | 1 |  | 100 |  |  | 15 |  |  | Ag |  | 100 | PTAA | 20 | C60 |  |  | 45 |  |  | SLG | FTO | 0.1 | 0.07 | 0.2 | 0.22 | 0
9607 | FA | MA |  | 0.6 | 0.4 |  | Pb | 1 | Br | I | 0.1 | 2.9 | Cl |  | DMF |  | IPA | 1 |  | 1 | 70 |  | 150 | 30 |  | 15 | Au |  | 100 | Spiro-MeOTAD | 200 | SnO2-np |  |  | 30 |  |  | SLG | ITO | 0.102 | 1.021 | 22.89 | 0.732 | 17.11
9608 | FA | MA |  | 0.6 | 0.4 |  | Pb | 1 | Br | I | 0.1 | 2.9 | Cl |  | DMF |  | IPA | 1 |  | 1 | 70 |  | 150 | 30 |  | 15 | Au |  | 100 | Spiro-MeOTAD | 200 | SnO2-np |  |  | 30 |  |  | SLG | ITO | 0.102 | 1.064 | 23.41 | 0.772 | 19.23
9609 | MA |  |  | 1 |  |  | Pb | 1 | Br |  | 3 |  |  |  | DMF | DMSO |  | 2 | 1 |  | 100 |  |  | 10 |  |  | Ag |  | 120 | NiO-np | 60 | PCBM-60 | PrC60MAI |  |  |  |  | SLG | ITO | 0.1 | 1.33 | 5.5 | 0.744 | 5.44 | 2.3
9610 | MA |  |  | 1 |  |  | Pb | 1 | Br |  | 3 |  |  |  | DMF | DMSO |  | 2 | 1 |  | 100 |  |  | 10 |  |  | Ag |  | 120 | NiO-np | 60 | ICBA | PrC60MAI |  |  |  |  | SLG | ITO | 0.1 | 1.5 | 5.13 | 0.695 | 5.35 | 2.3
9611 | MA |  |  | 1 |  |  | Pb | 1 | I |  | 3 |  |  |  | DMF | DMSO |  | 9 | 1 |  | 100 |  |  | 10 |  |  | Au |  | 120 | Spiro-MeOTAD |  | TiO2-c | TiO2-mp |  |  |  |  | SLG | FTO | 0.1 | 1.01 | 23.1 | 0.746 | 17.37 | 1.6
9612 | MA |  |  | 1 |  |  | Pb | 1 | I |  | 3 |  |  |  | DMF | DMSO |  | 9 | 1 |  | 100 |  |  | 10 |  |  | Au |  | 120 | Spiro-MeOTAD |  | TiO2-c | TiO2-mp |  |  |  |  | SLG | FTO | 0.1 | 1 | 22.56 | 0.725 | 16.48 | 1.6
9613 | MA |  |  | 1 |  |  | Pb | 1 | I |  | 3 |  |  |  | DMF | DMSO |  | 9 | 1 |  | 100 |  |  | 10 |  |  | Au |  | 120 | Spiro-MeOTAD |  | TiO2-c | TiO2-mp |  |  |  |  | SLG | FTO | 0.1 | 1.02 | 23.5 | 0.763 | 18.29 | 1.6
9614 | MA |  |  | 1 |  |  | Pb | 1 | I |  | 3 |  |  |  | DMF | DMSO |  | 9 | 1 |  | 100 |  |  | 10 |  |  | Au |  | 120 | Spiro-MeOTAD |  | TiO2-c | TiO2-mp |  |  |  |  | SLG | FTO | 0.1 | 1 | 23.08 | 0.753 | 17.46 | 1.6
9615 | MA |  |  | 1 |  |  | Pb | 1 | I |  | 3 |  |  |  | DMF | DMSO |  | 9 | 1 |  | 100 |  |  | 10 |  |  | Au |  | 120 | Spiro-MeOTAD |  | TiO2-c | TiO2-mp |  |  |  |  | SLG | FTO | 0.1 | 1.02 | 23.24 | 0.758 | 18.06 | 1.6
9616 | MA |  |  | 1 |  |  | Pb | 1 | I |  | 3 |  |  |  | DMF | DMSO |  | 9 | 1 |  | 100 |  |  | 10 |  |  | Au |  | 120 | Spiro-MeOTAD |  | TiO2-c | TiO2-mp |  |  |  |  | SLG | FTO | 0.1 | 0.99 | 22.65 | 0.742 | 16.7 | 1.6
9619 | Cs | FA | MA | 0.05 | 0.78849999999999998 | 0.1615 | Pb | 1 | Br | I | 0.48449999999999999 | 2.5154999999999998 |  |  | DMF | DMSO |  | 4 | 1 |  | 100 |  |  | 10 |  |  | Ag |  | 100 | PTAA | 10 | PCBM-60 | BCP |  | 25 | 8 |  | SLG | ITO | 0.06 | 1.06 | 21.08 | 0.832 | 18.67
9620 | Cs | FA | MA | 0.05 | 0.78849999999999998 | 0.1615 | Pb | 1 | Br | I | 0.48449999999999999 | 2.5154999999999998 |  |  | DMF | DMSO |  | 4 | 1 |  | 100 |  |  | 10 |  |  | Ag |  | 100 | FB-OMeTPA | 10 | PCBM-60 | BCP |  | 25 | 8 |  | SLG | ITO | 0.06 | 1.11 | 16.91 | 0.768 | 14.35
9621 | Cs | FA | MA | 0.05 | 0.78849999999999998 | 0.1615 | Pb | 1 | Br | I | 0.48449999999999999 | 2.5154999999999998 |  |  | DMF | DMSO |  | 4 | 1 |  | 100 |  |  | 10 |  |  | Ag |  | 100 | FT-OMeTPA | 10 | PCBM-60 | BCP |  | 25 | 8 |  | SLG | ITO | 0.06 | 1.09 | 20.5 | 0.784 | 17.57
9622 | Cs | FA | MA | 0.05 | 0.78849999999999998 | 0.1615 | Pb | 1 | Br | I | 0.48449999999999999 | 2.5154999999999998 |  |  | DMF | DMSO |  | 4 | 1 |  | 100 |  |  | 10 |  |  | Ag |  | 100 | FT-OMeTPA | 10 | PCBM-60 | BCP |  | 25 | 8 |  | SLG | ITO | 0.06 | 1.02 | 17.55 | 0.819 | 14.63
9623 | Cs | FA | MA | 0.05 | 0.78849999999999998 | 0.1615 | Pb | 1 | Br | I | 0.48449999999999999 | 2.5154999999999998 |  |  | DMF | DMSO |  | 4 | 1 |  | 100 |  |  | 10 |  |  | Ag |  | 100 | FT-OMeTPA | 10 | PCBM-60 | BCP |  | 25 | 8 |  | SLG | ITO | 0.06 | 1.09 | 20.5 | 0.784 | 17.57
9624 | Cs | FA | MA | 0.05 | 0.78849999999999998 | 0.1615 | Pb | 1 | Br | I | 0.48449999999999999 | 2.5154999999999998 |  |  | DMF | DMSO |  | 4 | 1 |  | 100 |  |  | 10 |  |  | Ag |  | 100 | FT-OMeTPA | 10 | PCBM-60 | BCP |  | 25 | 8 |  | SLG | ITO | 0.06 | 1.06 | 19.04 | 0.621 | 12.53
9625 | Cs | FA | MA | 0.05 | 0.78849999999999998 | 0.1615 | Pb | 1 | Br | I | 0.48449999999999999 | 2.5154999999999998 |  |  | DMF | DMSO |  | 4 | 1 |  | 100 |  |  | 10 |  |  | Ag |  | 100 | FT-OMeTPA | 10 | PCBM-60 | BCP |  | 25 | 8 |  | SLG | ITO | 0.06 | 1.06 | 18.18 | 0.673 | 12.94
9626 | Cs | FA | MA | 0.05 | 0.78849999999999998 | 0.1615 | Pb | 1 | Br | I | 0.48449999999999999 | 2.5154999999999998 |  |  | DMF | DMSO |  | 4 | 1 |  | 100 |  |  | 10 |  |  | Ag |  | 100 | FT-OMeTPA | 10 | PCBM-60 | BCP |  | 25 | 8 |  | SLG | ITO | 0.06 | 1.09 | 20.5 | 0.784 | 17.57
9627 | Cs | FA | MA | 0.05 | 0.78849999999999998 | 0.1615 | Pb | 1 | Br | I | 0.48449999999999999 | 2.5154999999999998 |  |  | DMF | DMSO |  | 4 | 1 |  | 100 |  |  | 10 |  |  | Ag |  | 100 | FT-OMeTPA | 10 | PCBM-60 | BCP |  | 25 | 8 |  | SLG | ITO | 0.06 | 1.03 | 19.1 | 0.847 | 16.66
9628 | MA |  |  | 1 |  |  | Pb | 1 | I |  | 3 |  |  |  | DMSO | GBL |  | 3 | 7 |  | 100 |  |  | 5 |  |  | Ag |  | 100 | none |  | PCBM-60 | LiF |  | nan | 1 |  | SLG | ITO | 0.2 | 0.73 | 10.8 | 0.49 | 3.8 | 1.6
9629 | MA |  |  | 1 |  |  | Pb | 1 | I |  | 3 |  |  |  | DMSO | GBL |  | 3 | 7 |  | 100 |  |  | 5 |  |  | Ag |  | 100 | none |  | PCBM-60 | LiF |  | nan | 1 |  | SLG | ITO | 0.2 | 0.97 | 14.5 | 0.57 | 5.4 | 1.6
9630 | MA |  |  | 1 |  |  | Pb | 1 | I |  | 3 |  |  |  | DMSO | GBL |  | 3 | 7 |  | 100 |  |  | 5 |  |  | Ag |  | 100 | N1,N3,N5-tris(4-n-butylphenyl)-N1,N3,N5-triphenylbenzene-1,3,5-triamine |  | PCBM-60 | LiF |  | nan | 1 |  | SLG | ITO | 0.2 | 1.02 | 19.8 | 0.72 | 14.6 | 1.6
9631 | MA |  |  | 1 |  |  | Pb | 1 | I |  | 3 |  |  |  | DMSO | GBL |  | 3 | 7 |  | 100 |  |  | 5 |  |  | Ag |  | 100 | N1,N3,N5-tris(4-n-butylphenyl)-N1,N3,N5-triphenylbenzene-1,3,5-triamine |  | PCBM-60 | LiF |  | nan | 1 |  | SLG | ITO | 0.2 | 1.08 | 21.1 | 0.73 | 16.5 | 1.6
9632 | MA |  |  | 1 |  |  | Pb | 1 | I |  | 3 |  |  |  | DMF | DMSO |  | 9 | 1 |  | 70 | 110 |  | 1 | 10 |  | Cu |  |  | PEDOT:PSS |  | C60 | BCP |  | 20 | 10 |  | PDMS | PET | 0.0756 | 0.96 | 22.45 | 0.79 | 17.03 | 1.6
9633 | MA |  |  | 1 |  |  | Pb | 1 | I |  | 3 |  |  |  | DMF | DMSO |  | 9 | 1 |  | 70 | 110 |  | 1 | 10 |  | Cu |  |  | PEDOT:PSS |  | C60 | BCP |  | 20 | 10 |  | PDMS | PET | 0.0756 | 0.95 | 21.23 | 0.795 | 16.04 | 1.6
9634 | MA |  |  | 1 |  |  | Pb | 1 | I |  | 3 |  |  |  | DMF | DMSO |  | 9 | 1 |  | 70 | 110 |  | 1 | 10 |  | Cu |  |  | PEDOT:PSS |  | C60 | BCP |  | 20 | 10 |  | PDMS | PET | 1.2 |  |  |  |  | 1.6
9648 | MA |  |  | 1 |  |  | Pb | 1 | I |  | 3 |  |  |  | DMF |  |  | 1 |  |  | 100 |  |  | 10 |  |  | Ag |  |  | CuO | 50 | PCBM-60 | [5 empty] | SLG | FTO | 0.1 | 0.597 | 5.42 | 0.401 | 1.3 | 1.6
9659 | FA | MA |  | 0.7 | 0.3 |  | Pb | 1 | Br | I | 0.3 | 2.9 |  |  | DMF | DMSO | IPA | 10 | 1 | 1 | Unknown |  | 100 | Unknown |  | 30 | MoO3 | Au | 10 | Spiro-MeOTAD |  | SnO2-np | [5 empty] | SLG | ITO | 0.0676 | 1.1 | 20.5 | 0.65 | 14.7
9660 | FA | MA |  | 0.7 | 0.3 |  | Pb | 1 | Br | I | 0.3 | 2.9 |  |  | DMF | DMSO | IPA | 10 | 1 | 1 | Unknown |  | 100 | Unknown |  | 30 | MoO3 | Au | 10 | Spiro-MeOTAD |  | SnO2-np | C60 |  |  |  |  | SLG | ITO | 0.0676 | 1.03 | 20.7 | 0.54 | 11.7
9661 | FA | MA |  | 0.7 | 0.3 |  | Pb | 1 | Br | I | 0.3 | 2.9 |  |  | DMF | DMSO | IPA | 10 | 1 | 1 | Unknown |  | 100 | Unknown |  | 30 | MoO3 | Au | 10 | Spiro-MeOTAD |  | SnO2-np | C60 |  |  |  |  | SLG | ITO | 0.0676 | 1.03 | 21 | 0.58 | 12.6
9662 | FA | MA |  | 0.7 | 0.3 |  | Pb | 1 | Br | I | 0.3 | 2.9 |  |  | DMF | DMSO | IPA | 10 | 1 | 1 | Unknown |  | 100 | Unknown |  | 30 | MoO3 | Au | 10 | Spiro-MeOTAD |  | SnO2-np | PCBM-60 |  |  |  |  | SLG | ITO | 0.0676 | 1.08 | 21 | 0.63 | 14.4
9663 | FA | MA |  | 0.7 | 0.3 |  | Pb | 1 | Br | I | 0.3 | 2.9 |  |  | DMF | DMSO | IPA | 10 | 1 | 1 | Unknown |  | 100 | Unknown |  | 30 | MoO3 | Au | 10 | Spiro-MeOTAD |  | SnO2-np | PCBM-60 |  |  |  |  | SLG | ITO | 0.0676 | 1.09 | 21.7 | 0.65 | 15.3
9664 | FA | MA |  | 0.7 | 0.3 |  | Pb | 1 | Br | I | 0.3 | 2.9 |  |  | DMF | DMSO | IPA | 10 | 1 | 1 | Unknown |  | 100 | Unknown |  | 30 | MoO3 | Au | 10 | Spiro-MeOTAD |  | SnO2-np | PCBA |  |  |  |  | SLG | ITO | 0.0676 | 1.09 | 21.9 | 0.69 | 16.5
9665 | FA | MA |  | 0.7 | 0.3 |  | Pb | 1 | Br | I | 0.3 | 2.9 |  |  | DMF | DMSO | IPA | 10 | 1 | 1 | Unknown |  | 100 | Unknown |  | 30 | MoO3 | Au | 10 | Spiro-MeOTAD |  | SnO2-np | PCBA |  |  |  |  | SLG | ITO | 0.0676 | 1.1 | 21.7 | 0.66 | 15.8
9666 | FA | MA |  | 0.7 | 0.3 |  | Pb | 1 | Br | I | 0.3 | 2.9 |  |  | DMF | DMSO | IPA | 10 | 1 | 1 | Unknown |  | 100 | Unknown |  | 30 | MoO3 | Au | 10 | Spiro-MeOTAD |  | SnO2-np | PCBM-60 |  |  |  |  | SLG | ITO | 0.0676 | 1.09 | 21.8 | 0.67 | 16
9667 | FA | MA |  | 0.7 | 0.3 |  | Pb | 1 | Br | I | 0.3 | 2.9 |  |  | DMF | DMSO | IPA | 10 | 1 | 1 | Unknown |  | 100 | Unknown |  | 30 | MoO3 | Au | 10 | Spiro-MeOTAD |  | SnO2-np | PCBM-60 |  |  |  |  | SLG | ITO | 0.0676 | 1.09 | 21.7 | 0.67 | 16
9668 | FA | MA |  | 0.7 | 0.3 |  | Pb | 1 | Br | I | 0.3 | 2.9 |  |  | DMF | DMSO | IPA | 10 | 1 | 1 | Unknown |  | 100 | Unknown |  | 30 | MoO3 | Au | 10 | Spiro-MeOTAD |  | SnO2-np | PCBM-60 |  |  |  |  | SLG | ITO | 0.0676 | 1.09 | 21.7 | 0.69 | 16.3
9669 | FA | MA |  | 0.7 | 0.3 |  | Pb | 1 | Br | I | 0.3 | 2.9 |  |  | DMF | DMSO | IPA | 10 | 1 | 1 | Unknown |  | 100 | Unknown |  | 30 | MoO3 | Au | 10 | Spiro-MeOTAD |  | SnO2-np | PCBM-60 |  |  |  |  | SLG | ITO | 0.0676 | 1.11 | 21.3 | 0.68 | 16
9670 | FA | MA |  | 0.7 | 0.3 |  | Pb | 1 | Br | I | 0.3 | 2.9 |  |  | DMF | DMSO | IPA | 10 | 1 | 1 | Unknown |  | 100 | Unknown |  | 30 | MoO3 | Au | 10 | Spiro-MeOTAD |  | SnO2-np | PCBM-60 |  |  |  |  | SLG | ITO | 0.0676 | 1.1 | 21.7 | 0.69 | 16.4
9671 | FA | MA |  | 0.7 | 0.3 |  | Pb | 1 | Br | I | 0.3 | 2.9 |  |  | DMF | DMSO | IPA | 10 | 1 | 1 | Unknown |  | 100 | Unknown |  | 30 | MoO3 | Au | 10 | Spiro-MeOTAD |  | SnO2-np | PCBM-60 |  |  |  |  | SLG | ITO | 0.0676 | 1.11 | 21.8 | 0.68 | 16.3
9672 | FA | MA |  | 0.7 | 0.3 |  | Pb | 1 | Br | I | 0.3 | 2.9 |  |  | DMF | DMSO | IPA | 10 | 1 | 1 | Unknown |  | 100 | Unknown |  | 30 | MoO3 | Au | 10 | Spiro-MeOTAD |  | SnO2-np | PCBM-60 |  |  |  |  | SLG | ITO | 0.0676 | 1.11 | 21.3 | 0.61 | 14.3
9673 | FA | MA |  | 0.7 | 0.3 |  | Pb | 1 | Br | I | 0.3 | 2.9 |  |  | DMF | DMSO | IPA | 10 | 1 | 1 | Unknown |  | 100 | Unknown |  | 30 | MoO3 | Au | 10 | Spiro-MeOTAD |  | SnO2-np | PCBM-60 |  |  |  |  | SLG | ITO | 0.0676 | 1.01 | 17.7 | 0.31 | 5.63
9674 | FA | MA |  | 0.7 | 0.3 |  | Pb | 1 | Br | I | 0.3 | 2.9 |  |  | DMF | DMSO | IPA | 10 | 1 | 1 | Unknown |  | 100 | Unknown |  | 30 | MoO3 | Au | 10 | Spiro-MeOTAD |  | SnO2-np | PCBM-60 |  |  |  |  | SLG | ITO | 0.0676 | 1.08 | 21 | 0.66 | 14.9
9675 | FA | MA |  | 0.7 | 0.3 |  | Pb | 1 | Br | I | 0.3 | 2.9 |  |  | DMF | DMSO | IPA | 10 | 1 | 1 | Unknown |  | 100 | Unknown |  | 30 | MoO3 | Au | 10 | Spiro-MeOTAD |  | SnO2-np | PCBM-60 |  |  |  |  | SLG | ITO | 0.0676 | 1.03 | 20.7 | 0.68 | 14.5
9676 | FA | MA |  | 0.7 | 0.3 |  | Pb | 1 | Br | I | 0.3 | 2.9 |  |  | DMF | DMSO | IPA | 10 | 1 | 1 | Unknown |  | 100 | Unknown |  | 30 | MoO3 | Au | 10 | Spiro-MeOTAD |  | SnO2-np | PCBM-60 |  |  |  |  | SLG | ITO | 0.0676 | 1.05 | 20.4 | 0.43 | 9.22
9677 | FA | MA |  | 0.7 | 0.3 |  | Pb | 1 | Br | I | 0.3 | 2.9 |  |  | DMF | DMSO | IPA | 10 | 1 | 1 | Unknown |  | 100 | Unknown |  | 30 | MoO3 | Au | 10 | Spiro-MeOTAD |  | SnO2-np | PCBM-60 |  |  |  |  | SLG | ITO | 0.0676 | 1.05 | 20.2 | 0.35 | 7.37
9678 | MA |  |  | 1 |  |  | Pb | 1 | I |  | 3 |  |  |  | DMF |  | IPA | 1 |  | 1 | Unknown |  | 100 | Unknown |  | Unknown | Au |  |  | Spiro-MeOTAD |  | TiO2-c | TiO2-mp |  |  |  |  | SLG | FTO | 0.1 | 0.98 | 18.5 | 0.605 | 11 | 1.6
9679 | MA |  |  | 1 |  |  | Pb | 1 | I |  | 3 |  |  |  | DMF |  | IPA | 1 |  | 1 | Unknown |  | 100 | Unknown |  | Unknown | Au |  |  | Spiro-MeOTAD |  | TiO2-c | TiO2-mp |  |  |  |  | SLG | FTO | 0.1 | 0.99 | 22.6 | 0.59 | 13.3 | 1.6
9680 | MA |  |  | 1 |  |  | Pb | 1 | I |  | 3 |  |  |  | DMF |  | IPA | 1 |  | 1 | Unknown |  | 100 | Unknown |  | Unknown | Au |  |  | Spiro-MeOTAD |  | TiO2-c | TiO2-mp |  |  |  |  | SLG | FTO | 0.1 | 1.01 | 23.6 | 0.605 | 14.4 | 1.6
9681 | MA |  |  | 1 |  |  | Pb | 1 | I |  | 3 |  |  |  | DMF |  | IPA | 1 |  | 1 | Unknown |  | 100 | Unknown |  | Unknown | Au |  |  | Spiro-MeOTAD |  | TiO2-c | TiO2-mp |  |  |  |  | SLG | FTO | 0.1 | 1.02 | 25.4 | 0.602 | 15.6 | 1.6
9682 | MA |  |  | 1 |  |  | Pb | 1 | I |  | 3 |  |  |  | DMF |  | IPA | 1 |  | 1 | Unknown |  | 100 | Unknown |  | Unknown | Au |  |  | Spiro-MeOTAD |  | TiO2-c | TiO2-mp |  |  |  |  | SLG | FTO | 0.1 | 1.01 | 23.8 | 0.532 | 12.8 | 1.6
9683 | MA |  |  | 1 |  |  | Pb | 1 | I |  | 3 |  |  |  | DMF |  | IPA | 1 |  | 1 | 70 |  | 70 | 30 |  | 30 | Ag |  | 150 | Spiro-MeOTAD |  | TiO2-c | TiO2-mp |  | nan | 300 |  | SLG | FTO | 0.09 | 0.982 | 20.21 | 0.599 | 11.9 | 1.6
9684 | MA |  |  | 1 |  |  | Pb | 1 | I |  | 3 |  |  |  | DMF |  | IPA | 1 |  | 1 | 70 |  | 70 | 30 |  | 30 | Ag |  | 150 | Spiro-MeOTAD |  | TiO2-c | TiO2-mp |  | nan | 500 |  | SLG | FTO | 0.09 | 0.947 | 18.71 | 0.552 | 9.8 | 1.6
9685 | MA |  |  | 1 |  |  | Pb | 1 | I |  | 3 |  |  |  | DMF |  | IPA | 1 |  | 1 | 70 |  | 70 | 30 |  | 30 | Ag |  | 150 | Spiro-MeOTAD |  | TiO2-c | TiO2-mp |  | nan | 800 |  | SLG | FTO | 0.09 | 0.855 | 17.34 | 0.598 | 8.9 | 1.6
9686 | MA |  |  | 1 |  |  | Pb | 1 | I |  | 3 |  | Cl |  | DMF |  | IPA | 1 |  | 1 | 90 |  | 150 | 10 |  | 15 | Au |  | 80 | Spiro-MeOTAD |  | TiO2-np | [5 empty] | SLG | ITO | 0.102 |  |  |  | 16 | 1.6
9687 | MA |  |  | 1 |  |  | Pb | 1 | I |  | 3 |  | Cl |  | DMF |  | IPA | 1 |  | 1 | 90 |  | 150 | 10 |  | 15 | Au |  | 80 | Spiro-MeOTAD |  | TiO2-np | [5 empty] | SLG | ITO | 0.102 | 1.04 | 21.3 | 0.759 | 16.9 | 1.6
9688 | MA |  |  | 1 |  |  | Pb | 1 | I |  | 3 |  | Cl |  | DMF |  | IPA | 1 |  | 1 | 90 |  | 150 | 10 |  | 15 | Au |  | 80 | BDTS-2DPP |  | TiO2-np | [5 empty] | SLG | ITO | 0.102 |  |  |  | 17.1 | 1.6
9689 | MA |  |  | 1 |  |  | Pb | 1 | I |  | 3 |  | Cl |  | DMF |  | IPA | 1 |  | 1 | 90 |  | 150 | 10 |  | 15 | Au |  | 80 | BDTS-2DPP |  | TiO2-np | [5 empty] | SLG | ITO | 0.102 | 1.06 | 22 | 0.779 | 18.2 | 1.6
9690 | MA |  |  | 1 |  |  | Pb | 1 | I |  | 3 |  | BaAc2 |  | DMF | DMSO |  | 4 | 1 |  | 60 | 80 |  | 1 | 5 |  | Ag |  | 100 | P3CT-N |  | PCBM-60 | C60 | BCP | nan | 20 | 8 | SLG | ITO | 0.09 | 1.12 | 22.63 | 0.715 | 18.5 | 1.6
9691 | MA |  |  | 1 |  |  | Pb | 1 | I |  | 3 |  |  |  | DMF | DMSO |  | 4 | 1 |  | 60 | 80 |  | 1 | 5 |  | Ag |  | 100 | P3CT-N |  | PCBM-60 | C60 | BCP | nan | 20 | 8 | SLG | ITO | 0.09 | 1.088 | 22.19 | 0.739 | 17.5 | 1.6
9692 | Cs |  |  | 1 |  |  | Pb | 1 | I |  | 3 |  |  |  | DMF |  |  | 1 |  |  | 80 |  |  | 10 |  |  | Al |  | 100 | PEDOT:PSS |  | PCBM-60 | BCP | LiF | nan | 3 | 1 | SLG | ITO | 0.04 |  |  |  | 5.34
9693 | MA |  |  | 1 |  |  | Pb | 1 | I |  | 3 |  | Cl |  | DMF |  |  | 1 |  |  | 80 |  |  | 10 |  |  | Al |  | 100 | PEDOT:PSS |  | PCBM-60 | BCP | LiF | nan | 3 | 1 | SLG | ITO | 0.04 |  |  |  | 8.05 | 1.6
9694 | Cs |  |  | 1 |  |  | Pb | 1 | I |  | 3 |  |  |  | DMF |  |  | 1 |  |  | 80 |  |  | 10 |  |  | Al |  | 100 | PEDOT:PSS |  | PCBM-60 | BCP | LiF | nan | 3 | 1 | SLG | ITO | 0.04 | 0.9 | 4.56 | 0.66 | 2.71
9695 | Cs |  |  | 1 |  |  | Pb | 1 | I |  | 3 |  |  |  | DMF |  |  | 1 |  |  | 80 |  |  | 10 |  |  | Al |  | 100 | PEDOT:PSS |  | PCBM-60 | BCP | LiF | nan | 3 | 1 | SLG | ITO | 0.04 | 0.92 | 6.01 | 0.71 | 3.92
9696 | Cs |  |  | 1 |  |  | Pb | 1 | I |  | 3 |  |  |  | DMF |  |  | 1 |  |  | 80 |  |  | 10 |  |  | Al |  | 100 | PEDOT:PSS |  | PCBM-60 | BCP | LiF | nan | 3 | 1 | SLG | ITO | 0.04 | 0.92 | 6.49 | 0.72 | 4.27
9697 | Cs |  |  | 1 |  |  | Pb | 1 | I |  | 3 |  |  |  | DMF |  |  | 1 |  |  | 80 |  |  | 10 |  |  | Al |  | 100 | PEDOT:PSS |  | PCBM-60 | BCP | LiF | nan | 3 | 1 | SLG | ITO | 0.04 | 0.89 | 6.15 | 0.7 | 3.83
9698 | Cs |  |  | 1 |  |  | Pb | 1 | I |  | 3 |  |  |  | DMF |  |  | 1 |  |  | 80 |  |  | 10 |  |  | Al |  | 100 | PEDOT:PSS |  | PCBM-60 | BCP | LiF | nan | 3 | 1 | SLG | ITO | 0.04 | 0.89 | 5.19 | 0.69 | 2.32
9699 | Cs |  |  | 1 |  |  | Pb | 1 | I |  | 3 |  |  |  | DMF |  |  | 1 |  |  | 80 |  |  | 10 |  |  | Al |  | 100 | PEDOT:PSS |  | PCBM-60 | BCP | LiF | nan | 3 | 1 | SLG | ITO | 0.04 | 0.81 | 6.94 | 0.62 | 3.6
9700 | Cs |  |  | 1 |  |  | Pb | 1 | I |  | 3 |  |  |  | DMF |  |  | 1 |  |  | 80 |  |  | 10 |  |  | Al |  | 100 | PEDOT:PSS |  | PCBM-60 | BCP | LiF | nan | 3 | 1 | SLG | ITO | 0.04 | 0.84 | 7.74 | 0.62 | 4.02
9701 | Cs |  |  | 1 |  |  | Pb | 1 | I |  | 3 |  |  |  | DMF |  |  | 1 |  |  | 80 |  |  | 10 |  |  | Al |  | 100 | PEDOT:PSS |  | PCBM-60 | BCP | LiF | nan | 3 | 1 | SLG | ITO | 0.04 | 0.84 | 7.81 | 0.67 | 4.41
9702 | Cs |  |  | 1 |  |  | Pb | 1 | I |  | 3 |  |  |  | DMF |  |  | 1 |  |  | 80 |  |  | 10 |  |  | Al |  | 100 | PEDOT:PSS |  | PCBM-60 | BCP | LiF | nan | 3 | 1 | SLG | ITO | 0.04 | 0.87 | 8.17 | 0.69 | 4.88
9703 | Cs |  |  | 1 |  |  | Pb | 1 | I |  | 3 |  |  |  | DMF |  |  | 1 |  |  | 80 |  |  | 10 |  |  | Al |  | 100 | PEDOT:PSS |  | PCBM-60 | BCP | LiF | nan | 3 | 1 | SLG | ITO | 0.04 | 0.86 | 7.52 | 0.67 | 4.3
9704 | MA |  |  | 1 |  |  | Pb | 1 | I |  | 3 |  | Cl |  | DMF |  |  | 1 |  |  | 190 |  |  | 1 |  |  | Al |  | 80 | PEDOT:PSS |  | PCBM-60 | [5 empty] | SLG | FTO | 0.06 | 0.852 | 18.13 | 0.56 | 8.65 | 1.6
9705 | MA |  |  | 1 |  |  | Pb | 1 | I |  | 3 |  | Cl |  | DMF |  |  | 1 |  |  | 190 |  |  | 1 |  |  | Al |  | 80 | PEDOT:PSS |  | PCBM-60 | [5 empty] | SLG | FTO | 0.06 |  |  |  | 8.11 | 1.6
9706 | MA |  |  | 1 |  |  | Pb | 1 | I |  | 3 |  | Cl |  | DMF | DMSO |  | 1 | 0.5 |  | 190 |  |  | 1 |  |  | Al |  | 80 | PEDOT:PSS |  | PCBM-60 | [5 empty] | SLG | FTO | 0.06 | 0.932 | 20.82 | 0.57 | 11.2 | 1.6
9707 | MA |  |  | 1 |  |  | Pb | 1 | I |  | 3 |  | Cl |  | DMF | DMSO |  | 1 | 0.5 |  | 190 |  |  | 1 |  |  | Al |  | 80 | PEDOT:PSS |  | PCBM-60 | [5 empty] | SLG | FTO | 0.06 |  |  |  | 11.02 | 1.6
9708 | MA |  |  | 1 |  |  | Pb | 1 | I |  | 3 |  | Cl |  | DMF | DMSO |  | 1 | 1 |  | 190 |  |  | 1 |  |  | Al |  | 80 | PEDOT:PSS |  | PCBM-60 | [5 empty] | SLG | FTO | 0.06 | 0.941 | 21.48 | 0.6 | 12.13 | 1.6
9709 | MA |  |  | 1 |  |  | Pb | 1 | I |  | 3 |  | Cl |  | DMF | DMSO |  | 1 | 1 |  | 190 |  |  | 1 |  |  | Al |  | 80 | PEDOT:PSS |  | PCBM-60 | [5 empty] | SLG | FTO | 0.06 |  |  |  | 11.97 | 1.6
13268 | MA |  |  | 1 |  |  | Pb | 1 | I |  | 3 |  | Cl | 0.3 | DMF |  |  | 1 |  |  | 120 |  |  | 30 |  |  | Ca | Al |  | PEDOT:PSS |  | PCBM-60 | [5 empty] | SLG | ITO | 0.038 |  |  |  | 14.32 | 1.59
9710 | MA |  |  | 1 |  |  | Pb | 1 | I |  | 3 |  | Cl |  | DMF | DMSO |  | 1 | 1.5 |  | 190 |  |  | 1 |  |  | Al |  | 80 | PEDOT:PSS |  | PCBM-60 | [5 empty] | SLG | FTO | 0.06 | 0.954 | 24.21 | 0.61 | 14.11 | 1.6
9711 | MA |  |  | 1 |  |  | Pb | 1 | I |  | 3 |  | Cl |  | DMF | DMSO |  | 1 | 1.5 |  | 190 |  |  | 1 |  |  | Al |  | 80 | PEDOT:PSS |  | PCBM-60 | [5 empty] | SLG | FTO | 0.06 |  |  |  | 13.5 | 1.6
9712 | MA |  |  | 1 |  |  | Pb | 1 | I |  | 3 |  | Cl |  | DMF | DMSO |  | 1 | 2 |  | 190 |  |  | 1 |  |  | Al |  | 80 | PEDOT:PSS |  | PCBM-60 | [5 empty] | SLG | FTO | 0.06 | 0.935 | 22.67 | 0.54 | 11.45 | 1.6
9713 | MA |  |  | 1 |  |  | Pb | 1 | I |  | 3 |  | Cl |  | DMF | DMSO |  | 1 | 2 |  | 190 |  |  | 1 |  |  | Al |  | 80 | PEDOT:PSS |  | PCBM-60 | [5 empty] | SLG | FTO | 0.06 |  |  |  | 11.08 | 1.6
13277 | MA |  |  | 1 |  |  | Pb | 1 | I |  | 3 |  |  |  | Unknown | [5 empty] | 70 |  |  | 15 |  |  | Ag |  |  | Spiro-MeOTAD |  | ZnO | [5 empty] | PS |  | 0.1 | 0.86 |  |  | 0.35 | 1.59
9714 | MA |  |  | 1 |  |  | Pb | 1 | I |  | 3 |  | Cl |  | DMF | DMSO |  | 1 | 3 |  | 190 |  |  | 1 |  |  | Al |  | 80 | PEDOT:PSS |  | PCBM-60 | [5 empty] | SLG | FTO | 0.06 | 0.922 | 20.33 | 0.54 | 10.18 | 1.6
9715 | MA |  |  | 1 |  |  | Pb | 1 | I |  | 3 |  | Cl |  | DMF | DMSO |  | 1 | 3 |  | 190 |  |  | 1 |  |  | Al |  | 80 | PEDOT:PSS |  | PCBM-60 | [5 empty] | SLG | FTO | 0.06 |  |  |  | 9.72 | 1.6
9716 | MA |  |  | 1 |  |  | Pb | 1 | I |  | 3 |  | Cl |  | DMF | DMSO |  | 1 | 4 |  | 190 |  |  | 1 |  |  | Al |  | 80 | PEDOT:PSS |  | PCBM-60 | [5 empty] | SLG | FTO | 0.06 | 0.917 | 19.46 | 0.54 | 9.7 | 1.6
9717 | MA |  |  | 1 |  |  | Pb | 1 | I |  | 3 |  | Cl |  | DMF | DMSO |  | 1 | 4 |  | 190 |  |  | 1 |  |  | Al |  | 80 | PEDOT:PSS |  | PCBM-60 | [5 empty] | SLG | FTO | 0.06 |  |  |  | 9.24 | 1.6
13670 | MA |  |  | 1 |  |  | Pb | 1 | I |  | 3 |  |  |  | DMF |  |  | 1 |  |  | 100 |  |  | 10 |  |  | Al |  | 100 | PEDOT:PSS | 50 | PCBM-60 |  |  | 30 |  |  | SLG | ITO | 0.09 |  |  |  | 9.51 | 1.6
9718 | MA |  |  | 1 |  |  | Pb | 1 | I |  | 3 |  | Cl |  | DMSO |  |  | 1 |  |  | 190 |  |  | 1 |  |  | Al |  | 80 | PEDOT:PSS |  | PCBM-60 | [5 empty] | SLG | FTO | 0.06 | 0.812 | 19.39 | 0.45 | 7.09 | 1.6
9719 | MA |  |  | 1 |  |  | Pb | 1 | I |  | 3 |  | Cl |  | DMSO |  |  | 1 |  |  | 190 |  |  | 1 |  |  | Al |  | 80 | PEDOT:PSS |  | PCBM-60 | [5 empty] | SLG | FTO | 0.06 |  |  |  | 6.95 | 1.6
9720 | Cs | FA | MA | 0.1 | 0.75 | 0.15 | Pb | 1 | Br | I | 0.46 | 2.54 |  |  | DMF | DMSO |  | 4 | 1 |  | 100 |  |  | 60 |  |  | Au |  | 90 | Spiro-MeOTAD |  | TiO2-c | [5 empty] | SLG | FTO | 0.06 | 1.06 | 21.45 | 0.7 | 15.93
9721 | Cs | FA | MA | 0.1 | 0.75 | 0.15 | Pb | 1 | Br | I | 0.46 | 2.54 | g-CNI | 3.0000000000000001E-3 | DMF | DMSO |  | 4 | 1 |  | 100 |  |  | 60 |  |  | Au |  | 90 | Spiro-MeOTAD |  | TiO2-c | [5 empty] | SLG | FTO | 0.06 | 1.05 | 22.05 | 0.7 | 16.29
9722 | Cs | FA | MA | 0.1 | 0.75 | 0.15 | Pb | 1 | Br | I | 0.46 | 2.54 | g-CNI | 6.0000000000000001E-3 | DMF | DMSO |  | 4 | 1 |  | 100 |  |  | 60 |  |  | Au |  | 90 | Spiro-MeOTAD |  | TiO2-c | [5 empty] | SLG | FTO | 0.06 | 1.07 | 22.8 | 0.72 | 17.66
9723 | Cs | FA | MA | 0.1 | 0.75 | 0.15 | Pb | 1 | Br | I | 0.46 | 2.54 | g-CNI | 8.9999999999999993E-3 | DMF | DMSO |  | 4 | 1 |  | 100 |  |  | 60 |  |  | Au |  | 90 | Spiro-MeOTAD |  | TiO2-c | [5 empty] | SLG | FTO | 0.06 | 1.06 | 22.28 | 0.71 | 16.86
9724 | Cs | FA | MA | 0.1 | 0.75 | 0.15 | Pb | 1 | Br | I | 0.46 | 2.54 | g-CNI | 1.2E-2 | DMF | DMSO |  | 4 | 1 |  | 100 |  |  | 60 |  |  | Au |  | 90 | Spiro-MeOTAD |  | TiO2-c | [5 empty] | SLG | FTO | 0.06 | 1.06 | 22.02 | 0.71 | 16.59
9725 | Cs | FA | MA | 0.1 | 0.75 | 0.15 | Pb | 1 | Br | I | 0.46 | 2.54 | g-CNI | 1.4999999999999999E-2 | DMF | DMSO |  | 4 | 1 |  | 100 |  |  | 60 |  |  | Au |  | 90 | Spiro-MeOTAD |  | TiO2-c | [5 empty] | SLG | FTO | 0.06 | 1.06 | 21.68 | 0.71 | 16.2
9726 | Cs | FA | MA | 0.1 | 0.75 | 0.15 | Pb | 1 | Br | I | 0.46 | 2.54 |  |  | DMF | DMSO |  | 4 | 1 |  | 100 |  |  | 60 |  |  | Au |  | 90 | Spiro-MeOTAD |  | TiO2-c | [5 empty] | SLG | FTO | 0.06 | 1.05 | 21.54 | 0.71 | 16
9727 | Cs | FA | MA | 0.1 | 0.75 | 0.15 | Pb | 1 | Br | I | 0.46 | 2.54 |  |  | DMF | DMSO |  | 4 | 1 |  | 100 |  |  | 60 |  |  | Au |  | 90 | Spiro-MeOTAD |  | TiO2-c | [5 empty] | SLG | FTO | 0.06 | 1.05 | 21.97 | 0.72 | 16.57
9728 | Cs | FA | MA | 0.1 | 0.75 | 0.15 | Pb | 1 | Br | I | 0.46 | 2.54 | g-CN |  | DMF | DMSO |  | 4 | 1 |  | 100 |  |  | 60 |  |  | Au |  | 90 | Spiro-MeOTAD |  | TiO2-c | [5 empty] | SLG | FTO | 0.06 | 1.06 | 21.91 | 0.71 | 16.54
9729 | Cs | FA | MA | 0.1 | 0.75 | 0.15 | Pb | 1 | Br | I | 0.46 | 2.54 | g-CN |  | DMF | DMSO |  | 4 | 1 |  | 100 |  |  | 60 |  |  | Au |  | 90 | Spiro-MeOTAD |  | TiO2-c | [5 empty] | SLG | FTO | 0.06 | 1.06 | 22.63 | 0.73 | 17.53
9730 | Cs | FA | MA | 0.1 | 0.75 | 0.15 | Pb | 1 | Br | I | 0.46 | 2.54 | g-CNI |  | DMF | DMSO |  | 4 | 1 |  | 100 |  |  | 60 |  |  | Au |  | 90 | Spiro-MeOTAD |  | TiO2-c | [5 empty] | SLG | FTO | 0.06 | 1.07 | 22.38 | 0.72 | 17.26
9731 | Cs | FA | MA | 0.1 | 0.75 | 0.15 | Pb | 1 | Br | I | 0.46 | 2.54 | g-CNI |  | DMF | DMSO |  | 4 | 1 |  | 100 |  |  | 60 |  |  | Au |  | 90 | Spiro-MeOTAD |  | TiO2-c | [5 empty] | SLG | FTO | 0.06 | 1.07 | 22.97 | 0.74 | 18.28
9732 | MA |  |  | 1 |  |  | Pb | 1 | I |  | 3 |  | Undoped |  | DMF |  |  | 1 |  |  | 100 |  |  | 10 |  |  | Ag |  | 100 | PEDOT:PSS |  | PCBM-60 | BCP |  |  |  |  | SLG | ITO | 0.08 | 0.86 | 16.14 | 0.584 | 8.09 | 1.6
9733 | MA |  |  | 1 |  |  | Pb | 1 | I |  | 3 |  | Undoped |  | DMF |  |  | 1 |  |  | 100 |  |  | 10 |  |  | Ag |  | 100 | PEDOT:PSS |  | PCBM-60 | BCP |  |  |  |  | SLG | ITO | 0.08 | 0.8 | 16.51 | 0.663 | 8.85 | 1.6
9734 | MA |  |  | 1 |  |  | Pb | 1 | I |  | 3 |  | Undoped |  | DMF |  |  | 1 |  |  | 100 |  |  | 10 |  |  | Ag |  | 100 | PEDOT:PSS |  | PCBM-60 | BCP |  |  |  |  | SLG | ITO | 0.08 | 0.8 | 15.24 | 0.691 | 8.51 | 1.6
9735 | MA |  |  | 1 |  |  | Pb | 1 | I |  | 3 |  | Undoped |  | DMF |  |  | 1 |  |  | 100 |  |  | 10 |  |  | Ag |  | 100 | PEDOT:PSS |  | PCBM-60 | BCP |  |  |  |  | SLG | ITO | 0.08 | 0.81 | 15.07 | 0.682 | 8.36 | 1.6
9736 | FA | MA |  | 0.83 | 0.17 |  | Pb | 1 | I |  | 3 |  | Undoped |  | DMF |  | IPA | 1 |  | 1 | 70 |  | 140 | 15 |  | 20 | MoO3 | Ag | 15 | Spiro-MeOTAD |  | SnO2-np | [5 empty] | SLG | ITO | 0.1 | 1.09 | 22.3 | 0.788 | 19.16
9737 | FA | MA |  | 0.83 | 0.17 |  | Pb | 1 | I |  | 3 |  | ThMAI | 8 mol% | DMF |  | IPA | 1 |  | 1 | 70 |  | 140 | 15 |  | 20 | MoO3 | Ag | 15 | Spiro-MeOTAD |  | SnO2-np | [5 empty] | SLG | ITO | 0.1 | 1.16 | 22.88 | 0.81 | 21.49
9738 | FA | MA |  | 0.83 | 0.17 |  | Pb | 1 | I |  | 3 |  | Undoped |  | DMF |  | IPA | 1 |  | 1 | 70 |  | 140 | 15 |  | 20 | MoO3 | Ag | 15 | Spiro-MeOTAD |  | SnO2-np | [5 empty] | SLG | ITO | 0.1 | 1.09 | 22.3 | 0.788 | 19.16
9739 | FA | MA |  | 0.83 | 0.17 |  | Pb | 1 | I |  | 3 |  | ThMAI | 8 mol% | DMF |  | IPA | 1 |  | 1 | 70 |  | 140 | 15 |  | 20 | MoO3 | Ag | 15 | Spiro-MeOTAD |  | SnO2-np | [5 empty] | SLG | ITO | 0.1 | 1.16 | 22.88 | 0.81 | 21.49
9740 | FA |  |  | 1 |  |  | Pb | 1 | I |  | 3 |  |  |  | DMF |  | IPA | 1 |  | 1 | 40 |  | 150 | 3 |  | 5 | Au |  |  | Spiro-MeOTAD |  | TiO2-c | TiO2-helices |  | 40 | 118 |  | SLG | FTO | 0.123 | 0.912 | 19.88 | 0.66 | 12.03 | 1.48
9741 | FA |  |  | 1 |  |  | Pb | 1 | I |  | 3 |  |  |  | DMF |  | IPA | 1 |  | 1 | 40 |  | 150 | 3 |  | 5 | Au |  |  | Spiro-MeOTAD |  | TiO2-c | TiO2-helices |  | 40 | 353 |  | SLG | FTO | 0.123 | 0.918 | 18.96 | 0.68 | 11.87 | 1.48
9742 | FA |  |  | 1 |  |  | Pb | 1 | I |  | 3 |  |  |  | DMF |  | IPA | 1 |  | 1 | 40 |  | 150 | 3 |  | 5 | Au |  |  | Spiro-MeOTAD |  | TiO2-c | TiO2-helices |  | 40 | 468 |  | SLG | FTO | 0.123 | 0.902 | 19.64 | 0.67 | 11.88 | 1.48
9743 | Cs |  |  | 1 |  |  | Pb | 1 | Br | I | 2 | 1 |  |  | DMSO |  |  | 1 |  |  | 160 | 100 |  | 10 | 10 |  | Carbon |  |  | none |  | SnO2-np | [5 empty] | SLG | ITO | 0.08 | 1.07 | 7.55 | 0.58 | 3.91 | 2.07
9744 | Cs |  |  | 1 |  |  | Pb | 1 | Br | I | 2 | 1 |  |  | DMSO |  |  | 1 |  |  | 160 | 100 |  | 10 | 10 |  | Carbon |  |  | none |  | SnO2-np | [5 empty] | SLG | ITO | 0.08 | 1.07 | 7.57 | 0.52 | 4.21 | 2.07
9745 | Cs |  |  | 1 |  |  | Pb | 1 | Br | I | 2 | 1 |  |  | DMSO |  |  | 1 |  |  | 160 | 100 |  | 10 | 10 |  | Carbon |  |  | none |  | SnO2-np | [5 empty] | SLG | ITO | 0.08 | 1.06 | 7.58 | 0.52 | 4.14 | 2.07
9746 | Cs |  |  | 1 |  |  | Pb | 1 | Br | I | 2 | 1 |  |  | DMSO |  |  | 1 |  |  | 160 | 100 |  | 10 | 10 |  | Carbon |  |  | none |  | SnO2-np | [5 empty] | SLG | ITO | 0.08 | 1.01 | 8.07 | 0.51 | 4.13 | 2.07
9747 | Cs |  |  | 1 |  |  | Pb | 1 | Br | I | 2 | 1 |  |  | DMSO |  |  | 1 |  |  | 160 | 100 |  | 10 | 10 |  | Carbon |  |  | none |  | SnO2-np | [5 empty] | SLG | ITO | 0.08 | 1.06 | 7.59 | 0.51 | 4.1 | 2.07
9748 | Cs |  |  | 1 |  |  | Pb | 1 | Br | I | 2 | 1 |  |  | DMSO |  |  | 1 |  |  | 160 | 100 |  | 10 | 10 |  | Carbon |  |  | none |  | SnO2-np | [5 empty] | SLG | ITO | 0.08 | 1.01 | 7.51 | 0.54 | 4.07 | 2.07
9749 | Cs |  |  | 1 |  |  | Pb | 1 | Br | I | 2 | 1 |  |  | DMSO |  |  | 1 |  |  | 160 | 100 |  | 10 | 10 |  | Carbon |  |  | none |  | SnO2-np | [5 empty] | SLG | ITO | 0.08 | 1 | 8.07 | 0.5 | 4.07 | 2.07
9750 | Cs |  |  | 1 |  |  | Pb | 1 | Br | I | 2 | 1 |  |  | DMSO |  |  | 1 |  |  | 160 | 100 |  | 10 | 10 |  | Carbon |  |  | none |  | SnO2-np | [5 empty] | SLG | ITO | 0.08 | 0.99 | 8.09 | 0.5 | 4.03 | 2.07
9751 | Cs |  |  | 1 |  |  | Pb | 1 | Br | I | 2 | 1 |  |  | DMSO |  |  | 1 |  |  | 160 | 100 |  | 10 | 10 |  | Carbon |  |  | none |  | SnO2-np | [5 empty] | SLG | ITO | 0.08 | 1.03 | 7.53 | 0.51 | 3.99 | 2.07
9752 | Cs |  |  | 1 |  |  | Pb | 1 | Br | I | 2 | 1 |  |  | DMSO |  |  | 1 |  |  | 160 | 100 |  | 10 | 10 |  | Carbon |  |  | none |  | SnO2-np | [5 empty] | SLG | ITO | 0.08 | 1.03 | 7.55 | 0.5 | 3.89 | 2.07
9753 | Cs |  |  | 1 |  |  | Pb | 1 | Br | I | 2 | 1 |  |  | DMSO |  |  | 1 |  |  | 160 | 100 |  | 10 | 10 |  | Carbon |  |  | none |  | SnO2-np | [5 empty] | SLG | ITO | 0.08 | 1.02 | 7.92 | 0.48 | 3.88 | 2.07
9754 | Cs |  |  | 1 |  |  | Pb | 1 | Br | I | 2 | 1 |  |  | DMSO |  |  | 1 |  |  | 160 | 100 |  | 10 | 10 |  | Carbon |  |  | none |  | SnO2-np | [5 empty] | SLG | ITO | 0.08 | 0.98 | 7.96 | 0.48 | 3.76 | 2.07
9755 | Cs |  |  | 1 |  |  | Pb | 1 | Br | I | 2 | 1 |  |  | DMSO |  |  | 1 |  |  | 160 | 100 |  | 10 | 10 |  | Carbon |  |  | none |  | SnO2-np | [5 empty] | SLG | ITO | 0.08 | 0.91 | 7.48 | 0.5 | 3.42 | 2.07
9756 | Cs |  |  | 1 |  |  | Pb | 1 | Br | I | 2 | 1 |  |  | DMSO |  |  | 1 |  |  | 160 | 100 |  | 10 | 10 |  | Carbon |  |  | none |  | SnO2-np | [5 empty] | SLG | ITO | 0.08 | 0.95 | 7.04 | 0.5 | 3.35 | 2.07
9757 | Cs |  |  | 1 |  |  | Pb | 1 | Br | I | 2 | 1 |  |  | DMSO |  |  | 1 |  |  | 160 | 100 |  | 10 | 10 |  | Carbon |  |  | none |  | SnO2-np | [5 empty] | SLG | ITO | 0.08 | 0.94 | 7.09 | 0.49 | 3.27 | 2.07
9758 | Cs |  |  | 1 |  |  | Pb | 1 | Br | I | 2 | 1 |  |  | DMSO |  |  | 1 |  |  | 160 | 100 |  | 10 | 10 |  | Carbon |  |  | none |  | SnO2-np | [5 empty] | SLG | ITO | 0.08 | 0.89 | 7.65 | 0.43 | 2.93 | 2.07
9759 | Cs |  |  | 1 |  |  | Pb | 1 | Br | I | 2 | 1 |  |  | DMSO |  |  | 1 |  |  | 160 | 100 |  | 10 | 10 |  | Carbon |  |  | none |  | SnO2-np | [5 empty] | SLG | ITO | 0.08 | 0.88 | 7.71 | 0.42 | 2.86 | 2.07
9760 | Cs |  |  | 1 |  |  | Pb | 1 | Br | I | 2 | 1 |  |  | DMSO |  |  | 1 |  |  | 160 | 100 |  | 10 | 10 |  | Carbon |  |  | none |  | SnO2-np | [5 empty] | SLG | ITO | 0.08 | 0.89 | 7.38 | 0.41 | 2.73 | 2.07
9761 | Cs |  |  | 1 |  |  | Pb | 1 | Br | I | 2 | 1 |  |  | DMSO |  |  | 1 |  |  | 160 | 100 |  | 10 | 10 |  | Carbon |  |  | none |  | SnO2-np | [5 empty] | SLG | ITO | 0.08 | 0.89 | 7.34 | 0.41 | 2.71 | 2.07
9762 | Cs |  |  | 1 |  |  | Pb | 1 | Br | I | 2 | 1 |  |  | DMSO |  |  | 1 |  |  | 160 | 100 |  | 10 | 10 |  | Carbon |  |  | none |  | SnO2-np | [5 empty] | SLG | ITO | 0.08 | 0.85 | 7.71 | 0.4 | 2.63 | 2.07
9763 | Cs |  |  | 1 |  |  | Pb | 1 | Br | I | 2 | 1 |  |  | DMSO |  |  | 1 |  |  | 160 | 100 |  | 10 | 10 |  | Carbon |  |  | none |  | SnO2-np | [5 empty] | SLG | ITO | 0.08 | 1.23 | 8.5 | 0.67 | 6.45 | 2.07
9764 | Cs |  |  | 1 |  |  | Pb | 1 | Br | I | 2 | 1 |  |  | DMSO |  |  | 1 |  |  | 160 | 100 |  | 10 | 10 |  | Carbon |  |  | none |  | SnO2-np | [5 empty] | SLG | ITO | 0.08 | 1.22 | 8.61 | 0.66 | 6.95 | 2.07
9765 | Cs |  |  | 1 |  |  | Pb | 1 | Br | I | 2 | 1 |  |  | DMSO |  |  | 1 |  |  | 160 | 100 |  | 10 | 10 |  | Carbon |  |  | none |  | SnO2-np | [5 empty] | SLG | ITO | 0.08 | 1.22 | 8.66 | 0.65 | 6.87 | 2.07
9766 | Cs |  |  | 1 |  |  | Pb | 1 | Br | I | 2 | 1 |  |  | DMSO |  |  | 1 |  |  | 160 | 100 |  | 10 | 10 |  | Carbon |  |  | none |  | SnO2-np | [5 empty] | SLG | ITO | 0.08 | 1.22 | 8.64 | 0.65 | 6.87 | 2.07
9767 | Cs |  |  | 1 |  |  | Pb | 1 | Br | I | 2 | 1 |  |  | DMSO |  |  | 1 |  |  | 160 | 100 |  | 10 | 10 |  | Carbon |  |  | none |  | SnO2-np | [5 empty] | SLG | ITO | 0.08 | 1.21 | 8.8 | 0.63 | 6.72 | 2.07
9768 | Cs |  |  | 1 |  |  | Pb | 1 | Br | I | 2 | 1 |  |  | DMSO |  |  | 1 |  |  | 160 | 100 |  | 10 | 10 |  | Carbon |  |  | none |  | SnO2-np | [5 empty] | SLG | ITO | 0.08 | 1.21 | 8.6 | 0.64 | 6.62 | 2.07
9769 | Cs |  |  | 1 |  |  | Pb | 1 | Br | I | 2 | 1 |  |  | DMSO |  |  | 1 |  |  | 160 | 100 |  | 10 | 10 |  | Carbon |  |  | none |  | SnO2-np | [5 empty] | SLG | ITO | 0.08 | 1.22 | 8.62 | 0.63 | 6.61 | 2.07
9770 | Cs |  |  | 1 |  |  | Pb | 1 | Br | I | 2 | 1 |  |  | DMSO |  |  | 1 |  |  | 160 | 100 |  | 10 | 10 |  | Carbon |  |  | none |  | SnO2-np | [5 empty] | SLG | ITO | 0.08 | 1.22 | 8.39 | 0.65 | 6.61 | 2.07
9771 | Cs |  |  | 1 |  |  | Pb | 1 | Br | I | 2 | 1 |  |  | DMSO |  |  | 1 |  |  | 160 | 100 |  | 10 | 10 |  | Carbon |  |  | none |  | SnO2-np | [5 empty] | SLG | ITO | 0.08 | 1.21 | 8.49 | 0.63 | 6.46 | 2.07
9772 | Cs |  |  | 1 |  |  | Pb | 1 | Br | I | 2 | 1 |  |  | DMSO |  |  | 1 |  |  | 160 | 100 |  | 10 | 10 |  | Carbon |  |  | none |  | SnO2-np | [5 empty] | SLG | ITO | 0.08 | 1.22 | 8.7 | 0.62 | 6.58 | 2.07
9773 | Cs |  |  | 1 |  |  | Pb | 1 | Br | I | 2 | 1 |  |  | DMSO |  |  | 1 |  |  | 160 | 100 |  | 10 | 10 |  | Carbon |  |  | none |  | SnO2-np | [5 empty] | SLG | ITO | 0.08 | 1.22 | 8.36 | 0.61 | 6.24 | 2.07
9774 | Cs |  |  | 1 |  |  | Pb | 1 | Br | I | 2 | 1 |  |  | DMSO |  |  | 1 |  |  | 160 | 100 |  | 10 | 10 |  | Carbon |  |  | none |  | SnO2-np | [5 empty] | SLG | ITO | 0.08 | 1.2 | 8.18 | 0.63 | 6.21 | 2.07
9775 | Cs |  |  | 1 |  |  | Pb | 1 | Br | I | 2 | 1 |  |  | DMSO |  |  | 1 |  |  | 160 | 100 |  | 10 | 10 |  | Carbon |  |  | none |  | SnO2-np | [5 empty] | SLG | ITO | 0.08 | 1.22 | 7.51 | 0.62 | 5.68 | 2.07
9776 | Cs |  |  | 1 |  |  | Pb | 1 | Br | I | 2 | 1 |  |  | DMSO |  |  | 1 |  |  | 160 | 100 |  | 10 | 10 |  | Carbon |  |  | none |  | SnO2-np | [5 empty] | SLG | ITO | 0.08 | 1.25 | 7.43 | 0.6 | 5.59 | 2.07
9777 | Cs |  |  | 1 |  |  | Pb | 1 | Br | I | 2 | 1 |  |  | DMSO |  |  | 1 |  |  | 160 | 100 |  | 10 | 10 |  | Carbon |  |  | none |  | SnO2-np | [5 empty] | SLG | ITO | 0.08 | 1.23 | 7.44 | 0.61 | 5.55 | 2.07
9778 | Cs |  |  | 1 |  |  | Pb | 1 | Br | I | 2 | 1 |  |  | DMSO |  |  | 1 |  |  | 160 | 100 |  | 10 | 10 |  | Carbon |  |  | none |  | SnO2-np | [5 empty] | SLG | ITO | 0.08 | 1.22 | 7.45 | 0.58 | 5.27 | 2.07
9779 | Cs |  |  | 1 |  |  | Pb | 1 | Br | I | 2 | 1 |  |  | DMSO |  |  | 1 |  |  | 160 | 100 |  | 10 | 10 |  | Carbon |  |  | none |  | SnO2-np | [5 empty] | SLG | ITO | 0.08 | 1.27 | 6.87 | 0.44 | 3.87 | 2.07
9780 | Cs |  |  | 1 |  |  | Pb | 1 | Br | I | 2 | 1 |  |  | DMSO |  |  | 1 |  |  | 160 | 100 |  | 10 | 10 |  | Carbon |  |  | none |  | SnO2-np | [5 empty] | SLG | ITO | 0.08 | 1.26 | 6.29 | 0.38 | 3.01 | 2.07
9781 | Cs |  |  | 1 |  |  | Pb | 1 | Br | I | 2 | 1 |  |  | DMSO |  |  | 1 |  |  | 160 | 100 |  | 10 | 10 |  | Carbon |  |  | none |  | SnO2-np | [5 empty] | SLG | ITO | 0.08 | 1.31 | 6.86 | 0.33 | 3 | 2.07
9782 | Cs |  |  | 1 |  |  | Pb | 1 | Br | I | 2 | 1 |  |  | DMSO |  |  | 1 |  |  | 160 | 100 |  | 10 | 10 |  | Carbon |  |  | none |  | SnO2-np | [5 empty] | SLG | ITO | 0.08 | 1.31 | 5.7 | 0.28 | 2.06 | 2.07
9783 | MA |  |  | 1 |  |  | Pb | 1 | I |  | 3 |  |  |  | DMF | DMSO |  | 4 | 1 |  | 115 |  |  | 10 |  |  | Au |  |  | Spiro-MeOTAD |  | TiO2-c | [5 empty] | SLG | FTO | 0.16 | 1.08 | 21.7 | 0.77 | 18 | 1.6
9784 | MA |  |  | 1 |  |  | Pb | 1 | I |  | 3 |  | Graphitic carbin nitride (g-C3N4) | 1E-3 | DMF | DMSO |  | 4 | 1 |  | 115 |  |  | 10 |  |  | Au |  |  | Spiro-MeOTAD |  | TiO2-c | [5 empty] | SLG | FTO | 0.16 | 1.16 | 23 | 0.79 | 20.8 | 1.6
9785 | MA |  |  | 1 |  |  | Pb | 1 | I |  | 3 |  | Graphitic carbin nitride (g-C3N4) | 1E-3 | DMF | DMSO |  | 4 | 1 |  | 115 |  |  | 10 |  |  | Au |  |  | Spiro-MeOTAD |  | TiO2-c | [5 empty] | SLG | FTO | 1 | 1.14 | 22.2 | 0.77 | 19.5 | 1.6
9786 | MA |  |  | 1 |  |  | Pb | 1 | I |  | 3 |  | Graphitic carbin nitride (g-C3N4) | 2E-3 | DMF | DMSO |  | 4 | 1 |  | 115 |  |  | 10 |  |  | Au |  |  | Spiro-MeOTAD |  | TiO2-c | [5 empty] | SLG | FTO | 0.16 | 1.08 | 21.5 | 0.74 | 17.2 | 1.6
9787 | MA |  |  | 1 |  |  | Pb | 1 | I |  | 3 |  | Graphitic carbin nitride (g-C3N4) | 5.0000000000000001E-4 | DMF | DMSO |  | 4 | 1 |  | 115 |  |  | 10 |  |  | Au |  |  | Spiro-MeOTAD |  | TiO2-c | [5 empty] | SLG | FTO | 0.16 | 1.12 | 22.2 | 0.76 | 18.9 | 1.6
9788 | MA |  |  | 1 |  |  | Pb | 1 | I |  | 3 |  | Nano-carbon |  | DMF |  | IPA | 1 |  | 1 | 100 |  | 100 | 15 |  | 15 | Carbon |  |  | none |  | TiO2-c |  |  | 50 |  |  | SLG | FTO | 0.09 | 0.18 | 2.5 | 0.4 | 0.18 | 1.6
9789 | MA |  |  | 1 |  |  | Pb | 1 | I |  | 3 |  | Nano-carbon |  | DMF |  | IPA | 1 |  | 1 | 100 |  | 100 | 15 |  | 15 | Carbon |  |  | none |  | TiO2-c |  |  | 110 |  |  | SLG | FTO | 0.09 | 0.95 | 3.44 | 0.51 | 1.67 | 1.6
9790 | MA |  |  | 1 |  |  | Pb | 1 | I |  | 3 |  | Nano-carbon |  | DMF |  | IPA | 1 |  | 1 | 100 |  | 100 | 15 |  | 15 | Carbon |  |  | none |  | TiO2-c |  |  | 180 |  |  | SLG | FTO | 0.09 | 1.07 | 4.54 | 0.54 | 2.62 | 1.6
9791 | MA |  |  | 1 |  |  | Pb | 1 | I |  | 3 |  | Nano-carbon |  | DMF |  | IPA | 1 |  | 1 | 100 |  | 100 | 15 |  | 15 | Carbon |  |  | none |  | TiO2-c |  |  | 320 |  |  | SLG | FTO | 0.09 | 1 | 6.28 | 0.58 | 3.67 | 1.6
9792 | MA |  |  | 1 |  |  | Pb | 1 | I |  | 3 |  | Nano-carbon |  | DMF |  | IPA | 1 |  | 1 | 100 |  | 100 | 15 |  | 15 | Carbon |  |  | none |  | TiO2-nw | TiO2-c |  |  |  |  | SLG | FTO | 0.09 | 0.54 | 9.35 | 0.27 | 1.36 | 1.6
9793 | MA |  |  | 1 |  |  | Pb | 1 | I |  | 3 |  | Nano-carbon |  | DMF |  | IPA | 1 |  | 1 | 100 |  | 100 | 15 |  | 15 | Carbon |  |  | none |  | TiO2-nw | TiO2-c |  |  |  |  | SLG | FTO | 0.09 | 0.67 | 12.98 | 0.35 | 3.04 | 1.6
9794 | MA |  |  | 1 |  |  | Pb | 1 | I |  | 3 |  | Nano-carbon |  | DMF |  | IPA | 1 |  | 1 | 100 |  | 100 | 15 |  | 15 | Carbon |  |  | none |  | TiO2-nw | TiO2-c |  |  |  |  | SLG | FTO | 0.09 | 1.01 | 14.2 | 0.6 | 8.61 | 1.6
9795 | MA |  |  | 1 |  |  | Pb | 1 | I |  | 3 |  | Nano-carbon |  | DMF |  | IPA | 1 |  | 1 | 100 |  | 100 | 15 |  | 15 | Carbon |  |  | none |  | TiO2-nw | TiO2-c |  |  |  |  | SLG | FTO | 0.09 | 0.89 | 15.74 | 0.49 | 6.86 | 1.6
9796 | MA |  |  | 1 |  |  | Pb | 1 | I |  | 3 |  |  |  | DMF | DMSO |  | 4 | 1 |  | 105 |  |  | 10 |  |  | Au |  |  | Spiro-MeOTAD |  | TiO2-mp |  |  | 8 |  |  | SLG | ITO | 0.09 | 0.98 | 21.1 | 0.63 | 13 | 1.6
9797 | MA |  |  | 1 |  |  | Pb | 1 | I |  | 3 |  |  |  | DMF | DMSO |  | 4 | 1 |  | 105 |  |  | 10 |  |  | Au |  |  | Spiro-MeOTAD |  | TiO2-c |  |  | 8 |  |  | SLG | ITO | 0.09 | 1.14 | 19.2 | 0.6 | 13.2 | 1.6
9798 | MA |  |  | 1 |  |  | Pb | 1 | I |  | 3 |  |  |  | DMF | DMSO |  | 4 | 1 |  | 105 |  |  | 10 |  |  | Au |  |  | Spiro-MeOTAD |  | TiO2-c | TiO2-mp |  | 8 |  |  | SLG | ITO | 0.09 | 1.14 | 22.5 | 0.79 | 20.2 | 1.6
9799 | MA |  |  | 1 |  |  | Pb | 1 | I |  | 3 |  |  |  | DMF | DMSO |  | 4 | 1 |  | 105 |  |  | 10 |  |  | Au |  |  | Spiro-MeOTAD |  | TiO2-c | TiO2-mp |  | 8 |  |  | SLG | ITO | 0.09 | 1.16 | 22.4 | 0.83 | 21.6 | 1.6
9800 | MA |  |  | 1 |  |  | Pb | 1 | I |  | 3 |  |  |  | DMF | DMSO |  | 4 | 1 |  | 105 |  |  | 10 |  |  | Au |  |  | Spiro-MeOTAD |  | TiO2-c | TiO2-mp |  | 2 |  |  | SLG | ITO | 0.09 | 1.09 | 21.4 | 0.63 | 14.7 | 1.6
9801 | MA |  |  | 1 |  |  | Pb | 1 | I |  | 3 |  |  |  | DMF | DMSO |  | 4 | 1 |  | 105 |  |  | 10 |  |  | Au |  |  | Spiro-MeOTAD |  | TiO2-c | TiO2-mp |  | 4 |  |  | SLG | ITO | 0.09 | 1.14 | 21.9 | 0.75 | 18.72 | 1.6
9802 | MA |  |  | 1 |  |  | Pb | 1 | I |  | 3 |  |  |  | DMF | DMSO |  | 4 | 1 |  | 105 |  |  | 10 |  |  | Au |  |  | Spiro-MeOTAD |  | TiO2-c | TiO2-mp |  | 8 |  |  | SLG | ITO | 0.09 | 1.14 | 22 | 0.77 | 19.31 | 1.6
9803 | MA |  |  | 1 |  |  | Pb | 1 | I |  | 3 |  |  |  | DMF | DMSO |  | 4 | 1 |  | 105 |  |  | 10 |  |  | Au |  |  | Spiro-MeOTAD |  | TiO2-c | TiO2-mp |  | 15 |  |  | SLG | ITO | 0.09 | 1.3 | 21.9 | 0.65 | 18.51 | 1.6
9804 | MA |  |  | 1 |  |  | Pb | 1 | I |  | 3 |  |  |  | DMF | DMSO |  | 4 | 1 |  | 105 |  |  | 10 |  |  | Au |  |  | Spiro-MeOTAD |  | TiO2-c | TiO2-mp |  | 30 |  |  | SLG | ITO | 0.09 | 1.08 | 22.1 | 0.52 | 12.41 | 1.6
9805 | MA |  |  | 1 |  |  | Pb | 1 | I |  | 3 |  |  |  | DMF | DMSO |  | 4 | 1 |  | 105 |  |  | 10 |  |  | Au |  |  | Spiro-MeOTAD |  | TiO2-c | TiO2-mp |  | 60 |  |  | SLG | ITO | 0.09 | 1.09 | 21.9 | 0.39 | 9.31 | 1.6
9806 | MA |  |  | 1 |  |  | Pb | 1 | I |  | 3 |  |  |  | DMF | DMSO |  | 4 | 1 |  | 105 |  |  | 10 |  |  | Au |  |  | Spiro-MeOTAD |  | SnO2-c | TiO2-mp |  | 8 | nan |  | SLG | ITO | 0.09 | 1.139 | 21.7 | 0.73 | 18.1 | 1.6
9807 | MA |  |  | 1 |  |  | Pb | 1 | I |  | 3 |  |  |  | DMF |  |  | 1 |  |  | 75 |  |  | 10 |  |  | Ag |  | 100 | Spiro-MeOTAD |  | SnO2-c | [5 empty] | SLG | ITO | 0.102 | 0.87 | 19.05 | 0.42 | 7.18 | 1.61
9808 | MA |  |  | 1 |  |  | Pb | 1 | I |  | 3 |  |  |  | DMF | DMSO |  | 15 | 85 |  | 70 |  |  | 30 |  |  | Au |  | 60 | Spiro-MeOTAD |  | TiO2-c | TiO2-mp |  |  |  |  | SLG | FTO | 0.1 | 1.05 | 20.49 | 0.73 | 15.63 | 1.6
9809 | MA |  |  | 1 |  |  | Pb | 1 | I |  | 3 |  |  |  | DMF | DMSO |  | 15 | 85 |  | 70 |  |  | 30 |  |  | Au |  | 60 | H-3,4 |  | TiO2-c | TiO2-mp |  |  |  |  | SLG | FTO | 0.1 | 0.88 | 9.34 | 0.2 | 1.67 | 1.6
9810 | MA |  |  | 1 |  |  | Pb | 1 | I |  | 3 |  |  |  | DMF | DMSO |  | 15 | 85 |  | 70 |  |  | 30 |  |  | Au |  | 60 | H-2,3 |  | TiO2-c | TiO2-mp |  |  |  |  | SLG | FTO | 0.1 | 0.91 | 19.46 | 0.36 | 6.4 | 1.6
9811 | MA |  |  | 1 |  |  | Pb | 1 | I |  | 3 |  |  |  | DMF | DMSO |  | 15 | 85 |  | 70 |  |  | 30 |  |  | Au |  | 60 | H-3,4 |  | TiO2-c | TiO2-mp |  |  |  |  | SLG | FTO | 0.1 | 0.94 | 15.62 | 0.62 | 9.05 | 1.6
9812 | MA |  |  | 1 |  |  | Pb | 1 | I |  | 3 |  |  |  | DMF | DMSO |  | 15 | 85 |  | 70 |  |  | 30 |  |  | Au |  | 60 | H-2,3 |  | TiO2-c | TiO2-mp |  |  |  |  | SLG | FTO | 0.1 | 1.03 | 20.23 | 0.73 | 15.13 | 1.6
9813 | MA |  |  | 1 |  |  | Pb | 1 | I |  | 3 |  | Cl |  | DMF |  |  | 1 |  |  | 100 |  |  | 40 |  |  | Al |  |  | PEDOT:PSS |  | PCBM-60 | ZnO |  |  |  |  | SLG | ITO | 0.04 | 0.94 | 21.4 | 0.63 | 12.6 | 1.6
9814 | MA |  |  | 1 |  |  | Pb | 1 | I |  | 3 |  | Cl |  | DMF |  |  | 1 |  |  | 100 |  |  | 40 |  |  | Al |  |  | PEDOT:PSS |  | PCBM-60 | ZnO |  |  |  |  | SLG | ITO | 0.04 | 0.93 | 21 | 0.74 | 14.5 | 1.6
9815 | MA |  |  | 1 |  |  | Pb | 1 | I |  | 3 |  | Cl |  | DMF |  |  | 1 |  |  | 100 |  |  | 90 |  |  | Al |  |  | PEDOT:PSS |  | PCBM-60 | ZnO |  |  |  |  | SLG | ITO | 0.04 | 1.03 | 22 | 0.74 | 16.8 | 1.6
9816 | MA |  |  | 1 |  |  | Pb | 1 | I |  | 3 |  | Cl |  | DMF |  |  | 1 |  |  | 90 |  |  | 40 |  |  | Ag |  | 100 | J1 |  | TiO2-c | [5 empty] | SLG | ITO | 0.1 | 1.018 | 20.09 | 0.68 | 13.54 | 1.6
9817 | MA |  |  | 1 |  |  | Pb | 1 | I |  | 3 |  | Cl |  | DMF |  |  | 1 |  |  | 90 |  |  | 40 |  |  | Ag |  | 100 | J2 |  | TiO2-c | [5 empty] | SLG | ITO | 0.1 | 1.02 | 20.37 | 0.73 | 14.73 | 1.6
9818 | MA |  |  | 1 |  |  | Pb | 1 | I |  | 3 |  | Cl |  | DMF |  |  | 1 |  |  | 90 |  |  | 40 |  |  | Ag |  | 100 | Spiro-MeOTAD |  | TiO2-c | [5 empty] | SLG | ITO | 0.1 | 1.051 | 20.63 | 0.75 | 16.24 | 1.6
9819 | MA |  |  | 1 |  |  | Pb | 1 | I |  | 3 |  |  |  | DMF |  | Ethanol | 1 |  | 1 | 80 |  | 100 | 10 |  | 120 | Ag |  | 100 | none |  | PCBM-60 | BCP |  | 60 | 5 |  | SLG | ITO | 0.057 | 0.71 | 17.38 | 0.656 | 8.17 | 1.6
9820 | MA |  |  | 1 |  |  | Pb | 1 | I |  | 3 |  |  |  | DMF |  | Ethanol | 1 |  | 1 | 80 |  | 100 | 10 |  | 120 | Ag |  | 100 | VOx |  | PCBM-60 | BCP |  | 60 | 5 |  | SLG | ITO | 0.057 | 0.83 | 18.39 | 0.706 | 10.82 | 1.6
9821 | MA |  |  | 1 |  |  | Pb | 1 | I |  | 3 |  |  |  | DMF |  | Ethanol | 1 |  | 1 | 80 |  | 100 | 10 |  | 120 | Ag |  | 100 | VOx |  | PCBM-60 | BCP |  | 60 | 5 |  | SLG | ITO | 0.057 | 0.92 | 20.67 | 0.765 | 14.48 | 1.6
9822 | MA |  |  | 1 |  |  | Pb | 1 | I |  | 3 |  |  |  | DMF |  | Ethanol | 1 |  | 1 | 80 |  | 100 | 10 |  | 120 | Ag |  | 100 | VOx |  | PCBM-60 | BCP |  | 60 | 5 |  | SLG | ITO | 0.057 | 0.86 | 18.86 | 0.738 | 12.01 | 1.6
9823 | MA |  |  | 1 |  |  | Pb | 1 | I |  | 3 |  |  |  | DMF |  | Ethanol | 1 |  | 1 | 80 |  | 100 | 10 |  | 120 | Ag |  | 100 | VOx |  | PCBM-60 | BCP |  | 60 | 5 |  | SLG | ITO | 0.057 | 0.95 | 16.83 | 0.702 | 11.15 | 1.6
9824 | MA |  |  | 1 |  |  | Pb | 1 | I |  | 3 |  |  |  | DMF |  | Ethanol | 1 |  | 1 | 80 |  | 100 | 10 |  | 120 | Ag |  | 100 | VOx |  | PCBM-60 | BCP |  | 60 | 5 |  | SLG | ITO | 0.057 | 0.93 | 20.14 | 0.749 | 13.91 | 1.6
9825 | MA |  |  | 1 |  |  | Pb | 1 | I |  | 3 |  |  |  | DMF |  | Ethanol | 1 |  | 1 | 80 |  | 100 | 10 |  | 120 | Ag |  | 100 | VOx |  | PCBM-60 | BCP |  | 60 | 5 |  | SLG | ITO | 0.057 | 0.92 | 20.67 | 0.765 | 14.18 | 1.6
9826 | MA |  |  | 1 |  |  | Pb | 1 | I |  | 3 |  |  |  | DMF |  | Ethanol | 1 |  | 1 | 80 |  | 100 | 10 |  | 120 | Ag |  | 100 | VOx |  | PCBM-60 | BCP |  | 60 | 5 |  | SLG | ITO | 0.057 | 0.92 | 19.69 | 0.651 | 11.77 | 1.6
9827 | MA |  |  | 1 |  |  | Pb | 1 | I |  | 3 |  | Cl | 0.05 | Unknown | [5 empty] | 180 |  |  | Unknown |  |  | Ag |  | 100 | NiO-c |  | PCBM-60 | PEI |  |  |  |  | SLG | FTO | 1 | 1.06 | 21 | 0.691 | 15.4 | 1.6
9828 | MA |  |  | 1 |  |  | Pb | 1 | I |  | 3 |  | Cl | 0.05 | Unknown | [5 empty] | 180 |  |  | Unknown |  |  | Ag |  | 100 | NiO-c |  | PCBM-60 | PEI |  |  |  |  | SLG | FTO | 1.875 | 0.997 | 20.8 | 0.582 | 12 | 1.6
9829 | MA |  |  | 1 |  |  | Pb | 1 | I |  | 3 |  |  |  | Unknown | [5 empty] | 180 |  |  | Unknown |  |  | Ag |  | 100 | NiO-c |  | PCBM-60 | PEI |  |  |  |  | SLG | FTO | 0.09 | 1.022 | 21.3 | 0.712 | 15.5 | 1.6
9830 | MA |  |  | 1 |  |  | Pb | 1 | I |  | 3 |  | Cl | 0.03 | Unknown | [5 empty] | 180 |  |  | Unknown |  |  | Ag |  | 100 | NiO-c |  | PCBM-60 | PEI |  |  |  |  | SLG | FTO | 0.09 | 1.058 | 21.2 | 0.755 | 16.9 | 1.6
9831 | MA |  |  | 1 |  |  | Pb | 1 | I |  | 3 |  | Cl | 0.05 | Unknown | [5 empty] | 180 |  |  | Unknown |  |  | Ag |  | 100 | NiO-c |  | PCBM-60 | PEI |  |  |  |  | SLG | FTO | 0.09 | 1.085 | 21.2 | 0.792 | 18.2 | 1.6
9832 | MA |  |  | 1 |  |  | Pb | 1 | I |  | 3 |  | Cl | 0.1 | Unknown | [5 empty] | 180 |  |  | Unknown |  |  | Ag |  | 100 | NiO-c |  | PCBM-60 | PEI |  |  |  |  | SLG | FTO | 0.09 | 1.101 | 20.5 | 0.781 | 17.8 | 1.6
9833 | MA |  |  | 1 |  |  | Pb | 1 | I |  | 3 |  | Cl | 0.2 | Unknown | [5 empty] | 180 |  |  | Unknown |  |  | Ag |  | 100 | NiO-c |  | PCBM-60 | PEI |  |  |  |  | SLG | FTO | 0.09 | 1.113 | 18.2 | 0.735 | 14.9 | 1.6
9834 | MA |  |  | 1 |  |  | Pb | 1 | I |  | 3 |  | Cl | 0.05 | Unknown | [5 empty] | Unknown |  |  | Unknown |  |  | Ag |  | 100 | NiO-c |  | PCBM-60 | PEI |  |  |  |  | SLG | FTO | 0.1 | 1 | 20.68 | 0.602 | 12.4 | 1.6
9835 | MA |  |  | 1 |  |  | Pb | 1 | I |  | 3 |  |  |  | Unknown | [5 empty] | 80 |  |  | 30 |  |  | Ag |  |  | CuSCN |  | TiO2-c | [5 empty] | SLG | FTO | 0.1 | 0.977 | 19.13 | 0.63 | 12.02 | 1.6
9836 | MA |  |  | 1 |  |  | Pb | 1 | I |  | 3 |  |  |  | Unknown | [5 empty] | 120 |  |  | 60 |  |  | Ag |  |  | CuSCN |  | TiO2-c | [5 empty] | SLG | FTO | 0.1 | 0.931 | 14.86 | 0.63 | 8.74 | 1.6
9837 | MA |  |  | 1 |  |  | Pb | 1 | I |  | 3 |  |  |  | DMF |  | IPA | 1 |  | 1 | 100 |  | Unknown | Unknown |  |  | Ag |  | 150 | Spiro-MeOTAD | 15 | ZnO-c |  |  | 20 |  |  | PET | In2O3 | 0.0708 | 0.96 | 12 | 0.66 | 7.8 | 1.6
9838 | MA |  |  | 1 |  |  | Pb | 1 | I |  | 3 |  |  |  | DMF |  | IPA | 1 |  | 1 | 100 |  | Unknown | Unknown |  |  | Al |  | 185 | PEDOT:PSS | 70 | PCBM-60 |  |  | 50 |  |  | PET | PEDOT:PSS | 0.0708 | 0.8 | 15 | 0.6 | 7.6 | 1.6
9839 | MA |  |  | 1 |  |  | Pb | 1 | I |  | 3 |  |  |  | DMF | DMSO | IPA | 95 | 1 | 1 | 100 |  | 150 | Unknown |  | 15 | Carbon | FTO |  | Spiro-MeOTAD |  | TiO2-c | TiO2-mp |  |  |  |  | SLG | FTO | 0.2 | 1 | 19.89 | 0.54 | 10.7 | 1.6
9840 | MA |  |  | 1 |  |  | Pb | 1 | I |  | 3 |  |  |  | DMF | DMSO | IPA | 95 | 1 | 1 | 100 |  | 150 | 0.16 |  | 15 | Carbon | FTO |  | Spiro-MeOTAD |  | TiO2-c | TiO2-mp |  |  |  |  | SLG | FTO | 0.2 | 0.89 | 17.49 | 0.49 | 7.64 | 1.6
9841 | MA |  |  | 1 |  |  | Pb | 1 | I |  | 3 |  |  |  | DMF | DMSO | IPA | 95 | 1 | 1 | 100 |  | 150 | 0.33 |  | 15 | Carbon | FTO |  | Spiro-MeOTAD |  | TiO2-c | TiO2-mp |  |  |  |  | SLG | FTO | 0.2 | 0.014 | 0.84 | 0.56 | 6.66 | 1.6
9842 | MA |  |  | 1 |  |  | Pb | 1 | I |  | 3 |  |  |  | DMF | DMSO | IPA | 95 | 1 | 1 | 100 |  | 150 | Unknown |  | 15 | Au |  |  | Spiro-MeOTAD |  | TiO2-c | TiO2-mp |  |  |  |  | SLG | FTO | 0.2 | 1.05 | 20.18 | 0.7 | 14.86 | 1.6
9843 | MA |  |  | 1 |  |  | Pb | 1 | I |  | 3 |  |  |  | DMF | DMSO | IPA | 95 | 1 | 1 | 100 |  | 150 | 0.16 |  | 15 | Au |  |  | Spiro-MeOTAD |  | TiO2-c | TiO2-mp |  |  |  |  | SLG | FTO | 0.2 | 1.04 | 19.11 | 0.64 | 12.73 | 1.6
9844 | MA |  |  | 1 |  |  | Pb | 1 | I |  | 3 |  |  |  | DMF | DMSO | IPA | 95 | 1 | 1 | 100 |  | 150 | 0.33 |  | 15 | Au |  |  | Spiro-MeOTAD |  | TiO2-c | TiO2-mp |  |  |  |  | SLG | FTO | 0.2 | 0.98 | 19.66 | 0.51 | 9.73 | 1.6
9845 | MA |  |  | 1 |  |  | Pb | 1 | I |  | 3 |  |  |  | DMF |  | IPA | 1 |  | 1 | 70 |  | 70 | 20 |  | 30 | Au |  | 60 | Spiro-MeOTAD |  | ZnO-c | EMIM-PF6 |  |  |  |  | SLG | FTO | 0.12 | 0.998 | 19.16 | 0.706 | 13.5 | 1.51
9846 | MA |  |  | 1 |  |  | Pb | 1 | I |  | 3 |  |  |  | DMF |  | IPA | 1 |  | 1 | 70 |  | 70 | 20 |  | 30 | Au |  | 60 | Spiro-MeOTAD |  | ZnO-c | [5 empty] | SLG | FTO | 0.12 | 0.946 | 16.31 | 0.653 | 10.08 | 1.51
9847 | MA |  |  | 1 |  |  | Pb | 1 | I |  | 3 |  | PbSCN2 |  | DMF | DMSO |  | 9 | 1 |  | 60 |  |  | 2 |  |  | Au |  |  | Spiro-MeOTAD |  | SnO2-c | [5 empty] | SLG | FTO | 0.09 | 1.1 | 21.76 | 0.728 | 16.44 | 1.6
9849 | MA |  |  | 1 |  |  | Pb | 1 | I |  | 3 |  |  |  | DMF | DMSO |  | 9 | 1 |  | 130 |  |  | 60 |  |  | Au |  | 100 | Spiro-MeOTAD |  | TiO2-c | TiO2-mp |  |  |  |  | SLG | ITO | 0.09 | 0.99 | 22.32 | 0.71 | 15.76 | 1.6
9850 | MA |  |  | 1 |  |  | Pb | 1 | I |  | 3 |  | Imidazole | 2.5000000000000001E-2 | DMF | DMSO |  | 9 | 1 |  | 130 |  |  | 60 |  |  | Au |  | 100 | Spiro-MeOTAD |  | TiO2-c | TiO2-mp |  |  |  |  | SLG | ITO | 0.09 | 1.06 | 23.56 | 0.748 | 18.31 | 1.6
9851 | MA |  |  | 1 |  |  | Pb | 1 | I |  | 3 |  | Imidazole | 0.05 | DMF | DMSO |  | 9 | 1 |  | 130 |  |  | 60 |  |  | Au |  | 100 | Spiro-MeOTAD |  | TiO2-c | TiO2-mp |  |  |  |  | SLG | ITO | 0.09 | 1.03 | 23.07 | 0.735 | 17.57 | 1.6
9852 | MA |  |  | 1 |  |  | Pb | 1 | I |  | 3 |  | Imidazole | 7.4999999999999997E-2 | DMF | DMSO |  | 9 | 1 |  | 130 |  |  | 60 |  |  | Au |  | 100 | Spiro-MeOTAD |  | TiO2-c | TiO2-mp |  |  |  |  | SLG | ITO | 0.09 | 1.01 | 22.68 | 0.709 | 15.2 | 1.6
9853 | MA |  |  | 1 |  |  | Pb | 1 | I |  | 3 |  | Imidazole | 2.5000000000000001E-2 | DMF | DMSO |  | 9 | 1 |  | 130 |  |  | 60 |  |  | Au |  | 100 | Spiro-MeOTAD |  | SnO2-np | [5 empty] | SLG | ITO | 2 |  |  |  | 16.8 | 1.6
9854 | MA |  |  | 1 |  |  | Pb | 1 | I |  | 3 |  | Imidazole | 2.5000000000000001E-2 | DMF | DMSO |  | 9 | 1 |  | 130 |  |  | 60 |  |  | Au |  | 100 | Spiro-MeOTAD |  | SnO2-np | [5 empty] | SLG | ITO | 0.09 |  |  |  | 20.2 | 1.6
9855 | MA |  |  | 1 |  |  | Pb | 1 | I |  | 3 |  |  |  | DMF |  | IPA | 1 |  | 1 | 85 |  | 85 | 45 |  | 45 | Ag |  | 100 | PEDOT:PSS |  | PCBM-60 |  |  | 65 |  |  | SLG | ITO | 0.055 | 0.87 | 15.93 | 0.522 | 7.17 | 1.6
9856 | MA |  |  | 1 |  |  | Pb | 1 | I |  | 3 |  |  |  | DMF |  | IPA | 1 |  | 1 | 85 |  | 85 | 45 |  | 45 | Ag |  | 100 | PEDOT:PSS |  | PCBM-60 | C60-N |  | 65 | 10 |  | SLG | ITO | 0.055 | 0.98 | 18.95 | 0.704 | 13 | 1.6
9857 | MA |  |  | 1 |  |  | Pb | 1 | I |  | 3 |  |  |  | DMF |  | IPA | 1 |  | 1 | 85 |  | 85 | 45 |  | 45 | Ag |  | 100 | PEDOT:PSS |  | PCBM-60 | C60-N |  | 65 | 10 |  | SLG | ITO | 0.055 |  | 20.5 |  | 15.5 | 1.6
9859 | MA |  |  | 1 |  |  | Pb | 1 | I |  | 3 |  | Cl |  | DMSO |  |  | 1 |  |  | 100 |  |  | 45 |  |  | Au |  | 70 | Spiro-MeOTAD | 200 | TiO2-c | TiO2-mp |  | 60 | 250 |  | SLG | ITO | 0.025 | 0.811 | 14.34 | 0.481 | 5.59 | 1.6
9860 | MA |  |  | 1 |  |  | Pb | 1 | I |  | 3 |  |  |  | DMSO | GBL |  | 3 | 7 |  | 100 |  |  | 10 |  |  | MoO3 | Ag | 3 | Spiro-MeOTAD |  | ZnO-c | PVP |  |  |  |  | SLG | ITO | 0.06 | 1.06 | 15.65 | 0.35 | 11 | 1.6
9861 | MA |  |  | 1 |  |  | Pb | 1 | I |  | 3 |  |  |  | DMSO | GBL |  | 3 | 7 |  | 100 |  |  | 10 |  |  | MoO3 | Ag | 3 | Spiro-MeOTAD |  | ZnO-c | PVP |  |  |  |  | SLG | ITO | 0.06 | 1.07 | 16.21 | 0.42 | 12.6 | 1.6
9862 | MA |  |  | 1 |  |  | Pb | 1 | I |  | 3 |  |  |  | DMSO | GBL |  | 3 | 7 |  | 100 |  |  | 10 |  |  | MoO3 | Ag | 3 | Spiro-MeOTAD |  | ZnO-c | PVP |  |  |  |  | SLG | ITO | 0.06 | 1.04 | 18.74 | 0.57 | 13.9 | 1.6
9863 | MA |  |  | 1 |  |  | Pb | 1 | I |  | 3 |  |  |  | DMSO | GBL |  | 3 | 7 |  | 100 |  |  | 10 |  |  | MoO3 | Ag | 3 | Spiro-MeOTAD |  | ZnO-c | PVP |  |  |  |  | SLG | ITO | 0.06 | 1.07 | 19.97 | 0.56 | 14.12 | 1.6
9864 | MA |  |  | 1 |  |  | Pb | 1 | I |  | 3 |  |  |  | DMSO | GBL |  | 3 | 7 |  | 100 |  |  | 10 |  |  | MoO3 | Ag | 3 | Spiro-MeOTAD |  | ZnO-c | C3-SAM |  |  |  |  | SLG | ITO | 0.06 | 1.07 | 18.65 | 0.54 | 10.85 | 1.6
9865 | MA |  |  | 1 |  |  | Pb | 1 | I |  | 3 |  |  |  | DMSO | GBL |  | 3 | 7 |  | 100 |  |  | 10 |  |  | MoO3 | Ag | 3 | Spiro-MeOTAD |  | ZnO-c | p-amino-benzoic acid |  |  |  |  | SLG | ITO | 0.06 | 1.07 | 19.79 | 0.59 | 12.53 | 1.6
9866 | MA |  |  | 1 |  |  | Pb | 1 | I |  | 3 |  |  |  | DMSO | GBL |  | 3 | 7 |  | 100 |  |  | 10 |  |  | MoO3 | Ag | 3 | Spiro-MeOTAD |  | ZnO-c | p-amino-benzoic acid |  |  |  |  | SLG | ITO | 0.06 | 1.07 | 19.71 | 0.65 | 13.63 | 1.6
9867 | MA |  |  | 1 |  |  | Pb | 1 | I |  | 3 |  | Cl |  | DMF |  |  | 1 |  |  | Unknown |  |  | Unknown |  |  | Au |  | 100 | Spiro-MeOTAD |  | TiO2-c | [5 empty] | SLG | FTO | 0.09 | 0.88 | 17.28 | 0.49 | 10.47 | 1.6
9871 | MA |  |  | 1 |  |  | Pb | 1 | I |  | 3 |  |  |  | DMF | DMSO | IPA | 2 | 3 | 1 | Unknown |  | 100 | Unknown |  | 60 | Ag |  | 200 | PEDOT:PSS | 50 | PCBM-60 | BCP |  | 40 | 8 |  | SLG | ITO | 0.1 | 0.91 | 15.15 | 0.685 | 9.41 | 1.6
9872 | MA |  |  | 1 |  |  | Pb | 1 | Br | I | 0.3 | 2.7 |  |  | DMF | DMSO | IPA | 2 | 3 | 1 | Unknown |  | 100 | Unknown |  | 60 | Ag |  | 200 | PEDOT:PSS | 50 | PCBM-60 | BCP |  | 40 | 8 |  | SLG | ITO | 0.1 | 0.94 | 16.7 | 0.696 | 10.83
9873 | MA |  |  | 1 |  |  | Pb | 1 | Br | I | 0.9 | 2.1 |  |  | DMF | DMSO | IPA | 2 | 3 | 1 | Unknown |  | 100 | Unknown |  | 60 | Ag |  | 200 | PEDOT:PSS | 50 | PCBM-60 | BCP |  | 40 | 8 |  | SLG | ITO | 0.1 | 1 | 19.9 | 0.706 | 14
9874 | MA |  |  | 1 |  |  | Pb | 1 | Br | I | 1.5 | 1.5 |  |  | DMF | DMSO | IPA | 2 | 3 | 1 | Unknown |  | 100 | Unknown |  | 60 | Ag |  | 200 | PEDOT:PSS | 50 | PCBM-60 | BCP |  | 40 | 8 |  | SLG | ITO | 0.1 | 1.02 | 18.59 | 0.718 | 13.36
9875 | MA |  |  | 1 |  |  | Pb | 1 | Br | I | 2.1 | 0.9 |  |  | DMF | DMSO | IPA | 2 | 3 | 1 | Unknown |  | 100 | Unknown |  | 60 | Ag |  | 200 | PEDOT:PSS | 50 | PCBM-60 | BCP |  | 40 | 8 |  | SLG | ITO | 0.1 | 0.92 | 16.19 | 0.662 | 9.7
9876 | MA |  |  | 1 |  |  | Pb | 1 | I |  | 3 |  |  |  | DMF | DMSO | IPA | 2 | 3 | 1 | Unknown |  | 100 | Unknown |  | 60 | Ag |  | 200 | PEDOT:PSS | 50 | PCBM-60 | BCP |  | 40 | 8 |  | SLG | ITO | 0.1 | 0.962 | 17.88 | 0.693 | 11.82 | 1.6
9877 | MA |  |  | 1 |  |  | Pb | 1 | Br | I | 0.9 | 2.1 |  |  | DMF | DMSO | IPA | 2 | 3 | 1 | Unknown |  | 100 | Unknown |  | 60 | Ag |  | 200 | PEDOT:PSS | 50 | PCBM-60 | BCP |  | 40 | 8 |  | SLG | ITO | 0.1 | 1.021 | 21.375 | 0.727 | 15.6
9878 | MA |  |  | 1 |  |  | Pb | 1 | Br | I | 1.5 | 1.5 |  |  | DMF | DMSO | IPA | 2 | 3 | 1 | Unknown |  | 100 | Unknown |  | 60 | Ag |  | 200 | PEDOT:PSS | 50 | PCBM-60 | BCP |  | 40 | 8 |  | SLG | ITO | 0.1 | 1.03 | 19.46 | 0.717 | 13.34
9886 | MA |  |  | 1 |  |  | Pb | 1 | I |  | 3 |  |  |  | DMF |  | IPA | 1 |  | 1 | 70 |  | 110 | 60 |  | 15 | WO3 | Ag | 3 | Spiro-MeOTAD |  | TiO2-nw | [5 empty] | SLG | FTO | 0.13 | 0.88 | 14.77 | 0.579 | 9.33 | 1.6
9887 | MA |  |  | 1 |  |  | Pb | 1 | I |  | 3 |  |  |  | DMF |  | IPA | 1 |  | 1 | 70 |  | 110 | 60 |  | 15 | WO3 | Ag | 3 | Spiro-MeOTAD |  | TiO2-nw | [5 empty] | SLG | FTO | 0.13 | 0.82 | 14.72 | 0.589 | 8.82 | 1.6
9888 | MA |  |  | 1 |  |  | Pb | 1 | I |  | 3 |  |  |  | DMF |  | IPA | 1 |  | 1 | 70 |  | 110 | 60 |  | 15 | WO3 | Ag | 3 | Spiro-MeOTAD |  | TiO2-nw | [5 empty] | SLG | FTO | 0.13 | 0.74 | 15.14 | 0.595 | 8.29 | 1.6
9889 | MA |  |  | 1 |  |  | Pb | 1 | I |  | 3 |  |  |  | DMF |  | IPA | 1 |  | 1 | 70 |  | 110 | 60 |  | 15 | WO3 | Ag | 3 | Spiro-MeOTAD |  | TiO2-nw | [5 empty] | SLG | FTO | 0.13 | 0.75 | 15.49 | 0.568 | 8.23 | 1.6
9890 | MA |  |  | 1 |  |  | Pb | 1 | I |  | 3 |  |  |  | DMF |  | IPA | 1 |  | 1 | 70 |  | 110 | 60 |  | 15 | WO3 | Ag | 3 | Spiro-MeOTAD |  | TiO2-nt | [5 empty] | SLG | FTO | 0.13 | 0.85 | 14.61 | 0.578 | 8.92 | 1.6
9891 | MA |  |  | 1 |  |  | Pb | 1 | I |  | 3 |  |  |  | DMF |  | IPA | 1 |  | 1 | 70 |  | 110 | 60 |  | 15 | WO3 | Ag | 3 | Spiro-MeOTAD |  | TiO2-nt | [5 empty] | SLG | FTO | 0.13 | 0.79 | 14.37 | 0.592 | 8.34 | 1.6
9892 | MA |  |  | 1 |  |  | Pb | 1 | I |  | 3 |  |  |  | DMF |  | IPA | 1 |  | 1 | 70 |  | 110 | 60 |  | 15 | WO3 | Ag | 3 | Spiro-MeOTAD |  | TiO2-nt | [5 empty] | SLG | FTO | 0.13 | 0.78 | 13.19 | 0.593 | 7.53 | 1.6
9893 | MA |  |  | 1 |  |  | Pb | 1 | I |  | 3 |  |  |  | DMF |  | IPA | 1 |  | 1 | 70 |  | 110 | 60 |  | 15 | WO3 | Ag | 3 | Spiro-MeOTAD |  | TiO2-nt | [5 empty] | SLG | FTO | 0.13 | 0.73 | 13.91 | 0.558 | 7.04 | 1.6
9894 | MA |  |  | 1 |  |  | Pb | 1 | I |  | 3 |  |  |  | DMF |  | IPA | 1 |  | 1 | 70 |  | 110 | 60 |  | 15 | WO3 | Ag | 3 | Spiro-MeOTAD |  | TiO2-c | [5 empty] | SLG | FTO | 0.13 | 0.76 | 12.32 | 0.584 | 6.68 | 1.6
9897 | (5-AVA) | MA |  | 0.05 | 0.95 |  | Pb | 1 | I |  | 3 |  | 5-AVAI |  | GBL |  |  | 1 |  |  | Unknown |  |  | Unknown |  |  | Carbon |  |  | none |  | TiO2-c | TiO2-mp | ZrO2-mp |  |  |  | SLG | FTO | 0.1475 | 0.854 | 15.94 | 0.631 | 8.56
9898 | (5-AVA) | Cs | MA | 0.05 | 0.05 | 0.9 | Pb | 1 | I |  | 3 |  | 5-AVAI |  | GBL |  |  | 1 |  |  | Unknown |  |  | Unknown |  |  | Carbon |  |  | none |  | TiO2-c | TiO2-mp | ZrO2-mp |  |  |  | SLG | FTO | 0.1475 | 0.894 | 20.57 | 0.633 | 11.61
9899 | MA |  |  | 1 |  |  | Pb | 1 | I |  | 3 |  |  |  | DMF | DMSO | IPA | 9 | 1 | 1 | Unknown |  | 150 | Unknown |  | 20 | Ag |  | 60 | Spiro-MeOTAD |  | SnO2-c | TiO2-mp |  |  |  |  | SLG | FTO | 0.07 | 0.81 | 22.43 | 0.55 | 9.97 | 1.6
9900 | MA |  |  | 1 |  |  | Pb | 1 | I |  | 3 |  |  |  | DMF | DMSO | IPA | 9 | 1 | 1 | Unknown |  | 150 | Unknown |  | 20 | Ag |  | 60 | Spiro-MeOTAD |  | SnO2-c | TiO2-mp |  |  |  |  | SLG | FTO | 0.07 | 0.96 | 22.14 | 0.66 | 13.99 | 1.6
9901 | MA |  |  | 1 |  |  | Pb | 1 | I |  | 3 |  |  |  | DMF | DMSO | IPA | 9 | 1 | 1 | Unknown |  | 150 | Unknown |  | 20 | Ag |  | 60 | Spiro-MeOTAD |  | SnO2-c | TiO2-mp |  |  |  |  | SLG | FTO | 0.07 | 0.99 | 21.28 | 0.71 | 14.87 | 1.6
9902 | MA |  |  | 1 |  |  | Pb | 1 | I |  | 3 |  |  |  | DMF | DMSO | IPA | 9 | 1 | 1 | Unknown |  | 150 | Unknown |  | 20 | Ag |  | 60 | Spiro-MeOTAD |  | SnO2-c | TiO2-mp |  |  |  |  | SLG | FTO | 0.07 | 1.01 | 20.45 | 0.73 | 15.13 | 1.6
9903 | MA |  |  | 1 |  |  | Pb | 1 | I |  | 3 |  |  |  | DMF | DMSO | IPA | 9 | 1 | 1 | Unknown |  | 150 | Unknown |  | 20 | Ag |  | 60 | Spiro-MeOTAD |  | SnO2-c | TiO2-mp |  |  |  |  | SLG | FTO | 0.07 | 1 | 20.03 | 0.73 | 14.76 | 1.6
9904 | MA |  |  | 1 |  |  | Pb | 1 | I |  | 3 |  |  |  | DMF | DMSO | IPA | 9 | 1 | 1 | Unknown |  | 150 | Unknown |  | 20 | Ag |  | 60 | Spiro-MeOTAD |  | SnO2-c | TiO2-mp |  |  |  |  | SLG | FTO | 0.07 | 0.98 | 20.56 | 0.71 | 14.17 | 1.6
9905 | MA |  |  | 1 |  |  | Pb | 1 | I |  | 3 |  |  |  | DMF | DMSO | IPA | 9 | 1 | 1 | Unknown |  | 150 | Unknown |  | 20 | Ag |  | 60 | Spiro-MeOTAD |  | TiO2-mp | [5 empty] | SLG | FTO | 0.07 | 0.93 | 20.3 | 0.69 | 13.07 | 1.6
9906 | MA |  |  | 1 |  |  | Pb | 1 | I |  | 3 |  |  |  | DMF | DMSO | IPA | 7 | 3 | 1 | Unknown |  | 150 | Unknown |  | 20 | Ag |  | 60 | Spiro-MeOTAD |  | TiO2-mp | [5 empty] | SLG | FTO | 0.07 | 1 | 20.26 | 0.72 | 14.63 | 1.6
9907 | MA |  |  | 1 |  |  | Pb | 1 | I |  | 3 |  |  |  | DMF | DMSO | IPA | 7 | 3 | 1 | Unknown |  | 150 | Unknown |  | 20 | Ag |  | 60 | Spiro-MeOTAD |  | TiO2-c | TiO2-mp |  |  |  |  | SLG | FTO | 0.07 | 1.02 | 20.56 | 0.7 | 14.7 | 1.6
9908 | MA |  |  | 1 |  |  | Pb | 1 | I |  | 3 |  |  |  | DMF | DMSO | IPA | 7 | 3 | 1 | Unknown |  | 150 | Unknown |  | 20 | Ag |  | 60 | Spiro-MeOTAD |  | SnO2-c | TiO2-mp |  |  |  |  | SLG | FTO | 0.07 | 1.03 | 21.05 | 0.74 | 16.08 | 1.6
9909 | MA |  |  | 1 |  |  | Pb | 1 | I |  | 3 |  |  |  | DMF |  |  | 1 |  |  | 70 | 100 |  | 1 | 10 |  | Au |  | 100 | Spiro-MeOTAD |  | PCBM-60 | [5 empty] | SLG | ITO | 0.1 | 1.05 | 20.55 | 0.674 | 14.57 | 1.6
9911 | MA |  |  | 1 |  |  | Pb | 1 | I |  | 3 |  |  |  | DMF |  |  | 1 |  |  | 70 | 100 |  | 1 | 10 |  | Au |  | 100 | Spiro-MeOTAD |  | PFN | PCBM-60 |  |  |  |  | SLG | ITO | 0.1 | 1.09 | 21.26 | 0.777 | 18.04 | 1.6
9913 | MA |  |  | 1 |  |  | Pb | 1 | I |  | 3 |  |  |  | DMF |  |  | 1 |  |  | 70 | 100 |  | 1 | 10 |  | Au |  | 100 | Spiro-MeOTAD |  | PCBM-60 | [5 empty] | PET | ITO | 0.1 |  |  |  | 11.2 | 1.6
9915 | MA |  |  | 1 |  |  | Pb | 1 | I |  | 3 |  |  |  | DMF |  |  | 1 |  |  | 70 | 100 |  | 1 | 10 |  | Au |  | 100 | Spiro-MeOTAD |  | TiO2-c | [5 empty] | SLG | ITO | 0.1 |  |  |  | 14.6 | 1.6
9916 | MA |  |  | 1 |  |  | Pb | 1 | I |  | 3 |  | Graphene-QDs | 5.0000000000000001E-4 | DMF |  |  | 1 |  |  | 100 |  |  | 10 |  |  | Au |  |  | Spiro-MeOTAD | 200 | TiO2-c | [5 empty] | SLG | FTO | 0.1 | 1.09 | 23.67 | 0.686 | 17.7 | 1.6
9917 | MA |  |  | 1 |  |  | Pb | 1 | I |  | 3 |  | Graphene-QDs | 1E-3 | DMF |  |  | 1 |  |  | 100 |  |  | 10 |  |  | Au |  |  | Spiro-MeOTAD | 200 | TiO2-c | [5 empty] | SLG | FTO | 0.1 | 1.13 | 23.86 | 0.7 | 17.8 | 1.6
9918 | MA |  |  | 1 |  |  | Pb | 1 | I |  | 3 |  | Graphene-QDs | 2E-3 | DMF |  |  | 1 |  |  | 100 |  |  | 10 |  |  | Au |  |  | Spiro-MeOTAD | 200 | TiO2-c | [5 empty] | SLG | FTO | 0.1 | 1.07 | 23.3 | 0.69 | 17.4 | 1.6
9919 | MA |  |  | 1 |  |  | Pb | 1 | I |  | 3 |  | Graphene-QDs | 5.0000000000000001E-3 | DMF |  |  | 1 |  |  | 100 |  |  | 10 |  |  | Au |  |  | Spiro-MeOTAD | 200 | TiO2-c | [5 empty] | SLG | FTO | 0.1 | 1.06 | 23.72 | 0.648 | 16.3 | 1.6
9920 | MA |  |  | 1 |  |  | Pb | 1 | I |  | 3 |  | Graphene-QDs | 0.01 | DMF |  |  | 1 |  |  | 100 |  |  | 10 |  |  | Au |  |  | Spiro-MeOTAD | 200 | TiO2-c | [5 empty] | SLG | FTO | 0.1 | 1.03 | 23.6 | 0.605 | 14.7 | 1.6
9921 | MA |  |  | 1 |  |  | Pb | 1 | I |  | 3 |  |  |  | DMF |  |  | 1 |  |  | 100 |  |  | 10 |  |  | Au |  |  | Spiro-MeOTAD | 200 | TiO2-c | [5 empty] | SLG | FTO | 0.1 | 1.07 | 23.18 | 0.681 | 14 | 1.6
9922 | MA |  |  | 1 |  |  | Pb | 1 | I |  | 3 |  | Cl |  | DMF |  |  | 1 |  |  | 90 |  |  | 120 |  |  | Au |  | 60 | PTB7 |  | TiO2-c | [5 empty] | SLG | ITO | 0.08 | 0.98 | 23.17 | 0.7 | 15.9 | 1.6
9923 | MA |  |  | 1 |  |  | Pb | 1 | I |  | 3 |  | Cl |  | DMF |  |  | 1 |  |  | 90 |  |  | 120 |  |  | Au |  | 60 | P3HT |  | TiO2-c | [5 empty] | SLG | ITO | 0.08 | 0.94 | 20.5 | 0.56 | 10.8 | 1.6
9924 | MA |  |  | 1 |  |  | Pb | 1 | I |  | 3 |  | Cl |  | DMF |  |  | 1 |  |  | 90 |  |  | 120 |  |  | Au |  | 60 | Spiro-MeOTAD |  | TiO2-c | [5 empty] | SLG | ITO | 0.08 | 0.89 | 21.8 | 0.64 | 12.4 | 1.6
9925 | MA |  |  | 1 |  |  | Pb | 1 | I |  | 3 |  |  |  | DMF |  |  | 1 |  |  | 120 |  |  | 12 |  |  | Au |  | 80 | Spiro-MeOTAD |  | TiO2-c | [5 empty] | SLG | rGO | 0.1 | 1.028 | 9.69 | 0.34 | 3.38 | 1.6
9926 | MA |  |  | 1 |  |  | Pb | 1 | I |  | 3 |  |  |  | DMF | DMSO |  | 4 | 1 |  | Unknown |  |  | Unknown |  |  | Ag |  | 100 | NiO-c | 40 | PCBM-60 | BCP |  | 50 | 10 |  | SLG | ITO | 0.1 | 1.08 | 16.2 | 0.757 | 13.28 | 1.6
9931 | MA |  |  | 1 |  |  | Pb | 1 | I |  | 3 |  | Cl |  | DMF |  |  | 1 |  |  | 45 |  |  | 100 |  |  | Au |  | 60 | Spiro-MeOTAD |  | TiO2-c | TiO2-mp |  | 50 | nan |  | SLG | FTO | 0.105 | 1.004 | 19.36 | 0.646 | 12.64 | 1.6
9932 | MA |  |  | 1 |  |  | Pb | 1 | I |  | 3 |  | Cl |  | DMF |  |  | 1 |  |  | 45 |  |  | 100 |  |  | Au |  | 60 | Spiro-MeOTAD |  | TiO2-c | TiO2-nw |  | 50 | nan |  | SLG | FTO | 0.105 | 1.054 | 19.25 | 0.686 | 13.92 | 1.6
9933 | MA |  |  | 1 |  |  | Pb | 1 | I |  | 3 |  | Cl |  | DMF |  |  | 1 |  |  | 45 |  |  | 100 |  |  | Au |  | 60 | Spiro-MeOTAD |  | TiO2-c | Ag@TiO2-nw |  | 50 | nan |  | SLG | FTO | 0.105 | 1.059 | 20.29 | 0.683 | 14.67 | 1.6
9934 | MA |  |  | 1 |  |  | Pb | 1 | I |  | 3 |  | Cl |  | DMF |  |  | 1 |  |  | 45 |  |  | 100 |  |  | Au |  | 60 | Spiro-MeOTAD |  | TiO2-c | TiO2-nw |  | 50 | nan |  | SLG | FTO | 0.105 | 0.948 | 19.11 | 0.624 | 11.31 | 1.6
9935 | MA |  |  | 1 |  |  | Pb | 1 | I |  | 3 |  | Cl |  | DMF |  |  | 1 |  |  | 45 |  |  | 100 |  |  | Au |  | 60 | Spiro-MeOTAD |  | TiO2-c | TiO2-nw |  | 50 | nan |  | SLG | FTO | 0.105 | 0.993 | 19.74 | 0.688 | 13.49 | 1.6
9936 | Cs | FA | MA | 0.05 | 0.79 | 0.16 | Pb | 1 | Br | I | 0.51 | 2.4900000000000002 |  |  | DMF | DMSO |  | 4 | 1 |  | 100 |  |  | 60 |  |  | Au |  | 80 | PTAA | 50 | SnO2-c | SnO2-mp |  | 30 | 150 |  | SLG | ITO | 0.045 | 0.717 | 22.7 | 0.553 | 12
9937 | Cs | FA | MA | 0.05 | 0.79 | 0.16 | Pb | 1 | Br | I | 0.51 | 2.4900000000000002 |  |  | DMF | DMSO |  | 4 | 1 |  | 100 |  |  | 60 |  |  | Au |  | 80 | PTAA | 50 | SnO2-c | SnO2-mp |  | 30 | 150 |  | SLG | ITO | 0.045 | 0.979 | 22.8 | 0.582 | 13
9938 | MA |  |  | 1 |  |  | Pb | 1 | I |  | 3 |  | Cl |  | DMF |  |  | 1 |  |  | Unknown |  |  | Unknown |  |  | MoO3 | Ag | 10 | Spiro-MeOTAD |  | TiO2-c | [5 empty] | SLG | FTO | 0.1 | 0.99 | 15.51 | 0.6 | 9.38 | 1.6
9939 | MA |  |  | 1 |  |  | Pb | 1 | I |  | 3 |  | Cl |  | DMF |  |  | 1 |  |  | Unknown |  |  | Unknown |  |  | MoO3 | Ag | 10 | Spiro-MeOTAD |  | TiO2-c | [5 empty] | SLG | FTO | 0.1 | 0.61 | 15.88 | 0.442 | 4.28 | 1.6
9940 | Cs | FA | MA | 0.05 | 0.79 | 0.16 | Pb | 1 | Br | I | 0.51 | 2.4900000000000002 |  |  | DMF | DMSO |  | 4 | 1 |  | 100 |  |  | 60 |  |  | Au |  | 80 | Spiro-MeOTAD |  | TiO2-c | TiO2-mp |  | 30 | nan |  | SLG | FTO | 0.1 | 1.113 | 22.19 | 0.75 | 18.64
9941 | Cs | FA | MA | 0.05 | 0.79 | 0.16 | Pb | 1 | Br | I | 0.51 | 2.4900000000000002 | Rb | 0.05 | DMF | DMSO |  | 4 | 1 |  | 100 |  |  | 60 |  |  | Au |  | 80 | Spiro-MeOTAD |  | TiO2-c | TiO2-mp |  | 30 | nan |  | SLG | FTO | 0.1 | 1.185 | 22.2 | 0.75 | 19.53
9942 | MA |  |  | 1 |  |  | Pb | 1 | I |  | 3 |  |  |  | GBL |  |  | 1 |  |  | 100 |  |  | 10 |  |  | Au |  |  | Spiro-MeOTAD |  | TiO2-c | TiO2-mp |  |  |  |  | SLG | FTO | 0.09 | 0.79 | 9.1 | 0.52 | 3.9 | 1.6
9943 | MA |  |  | 1 |  |  | Pb | 1 | I |  | 3 |  |  |  | GBL |  |  | 1 |  |  | 100 |  |  | 10 |  |  | Au |  |  | Spiro-MeOTAD |  | TiO2-c | TiO2-mp |  |  |  |  | SLG | FTO | 0.09 | 0.59 | 12.3 | 0.46 | 3.4 | 1.6
9944 | MA |  |  | 1 |  |  | Pb | 1 | I |  | 3 |  |  |  | GBL |  |  | 1 |  |  | 100 |  |  | 10 |  |  | Au |  |  | Spiro-MeOTAD |  | TiO2-c | TiO2-mp |  |  |  |  | SLG | FTO | 0.09 | 0.62 | 17.2 | 0.42 | 4.4 | 1.6
9945 | MA |  |  | 1 |  |  | Pb | 1 | I |  | 3 |  |  |  | GBL |  |  | 1 |  |  | 100 |  |  | 10 |  |  | Au |  |  | Spiro-MeOTAD |  | TiO2-c | TiO2-mp |  |  |  |  | SLG | FTO | 0.09 | 0.58 | 13.8 | 0.45 | 3.6 | 1.6
9946 | MA |  |  | 1 |  |  | Pb | 1 | I |  | 3 |  |  |  | GBL |  |  | 1 |  |  | 100 |  |  | 10 |  |  | Au |  |  | Spiro-MeOTAD |  | TiO2-c | TiO2-mp |  |  |  |  | SLG | FTO | 0.09 | 0.49 | 10.6 | 0.43 | 2.3 | 1.6
9947 | Cs |  |  | 1 |  |  | Pb | 1 | Br | I | 1 | 2 |  |  | DMF | DMSO |  | 2 | 1 |  | 100 |  |  | 5 |  |  | Au |  | 100 | P3HT |  | TiO2-c | TiO2-mp |  | nan | 150 |  | SLG | FTO | 0.159 | 0.962 | 13.4 | 0.598 | 7.7
9948 | Cs |  |  | 1 |  |  | Pb | 1 | Br | I | 1 | 2 |  |  | DMF | DMSO |  | 2 | 1 |  | 310 |  |  | 5 |  |  | Au |  | 100 | P3HT |  | TiO2-c | TiO2-mp |  | nan | 150 |  | SLG | FTO | 0.159 | 0.921 | 12.8 | 0.554 | 6.6
9962 | MA |  |  | 1 |  |  | Pb | 1 | I |  | 3 |  |  |  | DMF | DMSO |  | 4 | 1 |  | 100 |  |  | 10 |  |  | Ag |  | 120 | NiO-c | 30 | PCBM-60 |  |  | 40 |  |  | SLG | ITO | 0.1 | 1.01 | 22.2 | 0.732 | 16.4 | 1.6
9963 | MA |  |  | 1 |  |  | Pb | 1 | I |  | 3 |  |  |  | DMF | DMSO |  | 4 | 1 |  | 100 |  |  | 10 |  |  | Ag |  | 120 | NiO-c | 30 | PCBM-60 | TiO2-c |  | 40 | 20 |  | SLG | ITO | 0.1 | 1.04 | 22.8 | 0.769 | 17.4 | 1.6
9964 | MA |  |  | 1 |  |  | Pb | 1 | I |  | 3 |  |  |  | DMF | DMSO |  | 4 | 1 |  | 100 |  |  | 10 |  |  | Ag |  | 120 | NiO-c | 30 | PCBM-60 | TiO2-c |  | 40 | 20 |  | SLG | ITO | 0.1 | 1.04 | 22.8 | 0.769 | 17.4 | 1.6
9965 | MA |  |  | 1 |  |  | Pb | 1 | I |  | 3 |  |  |  | DMF | DMSO |  | 4 | 1 |  | 100 |  |  | 10 |  |  | Ag |  | 120 | NiO-c | 30 | PCBM-60 |  |  | 40 |  |  | SLG | ITO | 0.1 | 1.01 | 22.2 | 0.732 | 16.4 | 1.6
9966 | MA |  |  | 1 |  |  | Pb | 1 | I |  | 3 |  |  |  | DMF | DMSO |  | 4 | 1 |  | 100 |  |  | 10 |  |  | Ag |  | 120 | NiO-c | 30 | PCBM-60 | TiO2-c |  | 40 | 20 |  | SLG | ITO | 0.1 | 1.04 | 22.8 | 0.769 | 17.4 | 1.6
9970 | Cs | FA |  | 0.25 | 0.75 |  | Pb | 1 | Br | I | 0.3 | 2.7 |  |  | DMF | DMSO |  | 4 | 1 |  | 100 |  |  | 20 |  |  | Ag |  | 80 | CuGaO2-mp | 130 | PCBM-60 | BCP |  | 60 |  |  | SLG | FTO | 0.09 | 1.023 | 22.16 | 0.725 | 16.41 | 1.57
9971 | Cs | FA |  | 0.25 | 0.75 |  | Pb | 1 | Br | I | 0.3 | 2.7 |  |  | DMF | DMSO |  | 4 | 1 |  | 100 |  |  | 20 |  |  | Ag |  | 80 | NiO-c | 8 | PCBM-60 | BCP |  | 60 | nan |  | SLG | FTO | 0.09 | 1.051 | 22.27 | 0.681 | 15.93 | 1.57
9972 | MA |  |  | 1 |  |  | Pb | 1 | I |  | 3 |  |  |  | GBL |  | GBL | 1 |  | 1 | 100 |  | 100 | 20 |  | 20 | Au |  |  | Spiro-MeOTAD |  | TiO2-nw |  |  | 120 |  |  | SLG | ITO | 0.09 | 0.837 | 9.4 | 0.477 | 3.6 | 1.6
9973 | MA |  |  | 1 |  |  | Pb | 1 | I |  | 3 |  |  |  | GBL |  | GBL | 1 |  | 1 | 100 |  | 100 | 20 |  | 20 | Au |  |  | Spiro-MeOTAD |  | TiO2-nanocones |  |  | 150 |  |  | SLG | ITO | 1.2 | 0.802 | 14.07 | 0.535 | 6.04 | 1.6
9974 | MA |  |  | 1 |  |  | Pb | 1 | I |  | 3 |  |  |  | DMF |  | IPA | 1 |  | 1 | 70 |  | Unknown | 600 |  | Unknown | Au |  |  | Spiro-MeOTAD |  | TiO2-nw |  |  | 120 |  |  | SLG | ITO | 0.09 | 0.923 | 15.88 | 0.57 | 8.36 | 1.6
9975 | MA |  |  | 1 |  |  | Pb | 1 | I |  | 3 |  |  |  | GBL |  | GBL | 1 |  | 1 | 100 |  | 100 | 20 |  | 20 | Au |  |  | Spiro-MeOTAD |  | TiO2-nanocones |  |  | 150 |  |  | SLG | ITO | 0.09 | 0.862 | 9.68 | 0.822 | 4.36 | 1.6
9976 | MA |  |  | 1 |  |  | Pb | 1 | I |  | 3 |  |  |  | DMF |  | IPA | 1 |  | 1 | 70 |  | Unknown | 600 |  | Unknown | Au |  |  | Spiro-MeOTAD |  | TiO2-nanocones |  |  | 150 |  |  | SLG | ITO | 0.09 | 0.937 | 18.23 | 0.668 | 11.41 | 1.6
9977 | MA |  |  | 1 |  |  | Pb | 1 | I |  | 3 |  |  |  | GBL |  | GBL | 1 |  | 1 | 100 |  | 100 | 20 |  | 20 | Au |  |  | Spiro-MeOTAD |  | TiO2-nanocones |  |  | 150 |  |  | SLG | ITO | 0.09 | 0.768 | 13.01 | 0.497 | 4.97 | 1.6
9978 | MA |  |  | 1 |  |  | Pb | 1 | Br |  | 3 |  |  |  | DMF | DMSO |  | 4 | 1 |  | 60 |  |  | 10 |  |  | Au |  |  | Spiro-MeOTAD |  | TiO2-c | TiO2-mp |  |  |  |  | SLG | FTO | 0.1 | 0.79 | 4.49 | 0.56 | 2
9979 | MA |  |  | 1 |  |  | Pb | 1 | Br |  | 3 |  |  |  | DMF | DMSO |  | 4 | 1 |  | 60 |  |  | 10 |  |  | Au |  |  | Spiro-MeOTAD |  | TiO2-c | TiO2-mp | SQ2 |  |  |  | SLG | FTO | 0.1 | 0.85 | 3.18 | 0.55 | 1.5
9980 | MA |  |  | 1 |  |  | Pb | 1 | Br |  | 3 |  |  |  | DMF | DMSO |  | 4 | 1 |  | 60 |  |  | 10 |  |  | Au |  |  | Spiro-MeOTAD |  | TiO2-c | TiO2-mp | D205 |  |  |  | SLG | FTO | 0.1 | 0.98 | 3.08 | 0.67 | 2
9983 | MA |  |  | 1 |  |  | Pb | 1 | Br |  | 3 |  |  |  | DMF | DMSO |  | 4 | 1 |  | 60 |  |  | 10 |  |  | Au |  |  | Spiro-MeOTAD |  | TiO2-c | TiO2-mp |  |  |  |  | SLG | FTO | 0.1 | 0.92 | 4.38 | 0.61 | 2.5
9984 | Cs | FA | MA | 0.05 | 0.79 | 0.16 | Pb | 1 | Br | I | 0.51 | 2.4900000000000002 |  |  | DMF | DMSO |  | 4 | 1 |  | 100 |  |  | 60 |  |  | Au |  | 80 | Spiro-MeOTAD |  | TiO2-c | TiO2-mp |  | 15 | 175 |  | SLG | FTO | 1 | 1.11 | 22.1 | 0.74 | 17.8
9985 | Cs | FA | MA | 0.05 | 0.79 | 0.16 | Pb | 1 | Br | I | 0.51 | 2.4900000000000002 |  |  | DMF | DMSO |  | 4 | 1 |  | 100 |  |  | 60 |  |  | Au |  | 80 | Spiro-MeOTAD |  | TiO2-c | TiO2-mp |  | 15 | 175 |  | SLG | FTO | 1 | 1.14 | 23.1 | 0.74 | 19
9986 | Cs | FA | MA | 0.05 | 0.79 | 0.16 | Pb | 1 | Br | I | 0.51 | 2.4900000000000002 |  |  | DMF | DMSO |  | 4 | 1 |  | 100 |  |  | 60 |  |  | Au |  | 80 | Spiro-MeOTAD |  | TiO2-c | TiO2-mp |  | 15 | 175 |  | SLG | FTO | 1 | 1.12 | 23 | 0.72 | 18.1
9987 | Cs | FA | MA | 0.05 | 0.79 | 0.16 | Pb | 1 | Br | I | 0.51 | 2.4900000000000002 |  |  | DMF | DMSO |  | 4 | 1 |  | 100 |  |  | 60 |  |  | Au |  | 80 | Spiro-MeOTAD |  | TiO2-c | TiO2-mp |  | 15 | 175 |  | SLG | FTO | 1 | 1.12 | 22.5 | 0.73 | 18
9988 | Cs | FA | MA | 0.05 | 0.79 | 0.16 | Pb | 1 | Br | I | 0.51 | 2.4900000000000002 |  |  | DMF | DMSO |  | 4 | 1 |  | 100 |  |  | 60 |  |  | Au |  | 80 | Spiro-MeOTAD |  | TiO2-c | TiO2-mp |  | 15 | 175 |  | SLG | FTO | 1 | 1.13 | 22.1 | 0.7 | 17.1
9989 | MA |  |  | 1 |  |  | Pb | 1 | I |  | 3 |  |  |  | GBL |  |  | 1 |  |  | 100 |  |  | 15 |  |  | Graphite |  |  | P3HT |  | TiO2-c |  |  | 20 |  |  | SLG | FTO | 0.49 | 0.92 | 6.73 | 0.266 | 1.65 | 1.6
9990 | MA |  |  | 1 |  |  | Pb | 1 | I |  | 3 |  |  |  | GBL |  |  | 1 |  |  | 100 |  |  | 15 |  |  | Graphite |  |  | P3HT |  | TiO2-c |  |  | 90 |  |  | SLG | FTO | 0.49 | 0.93 | 12.18 | 0.279 | 3.17 | 1.6
9991 | MA |  |  | 1 |  |  | Pb | 1 | I |  | 3 |  |  |  | GBL |  |  | 1 |  |  | 100 |  |  | 15 |  |  | Graphite |  |  | P3HT |  | TiO2-c |  |  | 180 |  |  | SLG | FTO | 0.49 | 0.87 | 9.88 | 0.335 | 2.87 | 1.6
9992 | MA |  |  | 1 |  |  | Pb | 1 | I |  | 3 |  |  |  | GBL |  |  | 1 |  |  | 100 |  |  | 15 |  |  | Graphite |  |  | P3HT |  | TiO2-c |  |  | 390 |  |  | SLG | FTO | 0.49 | 0.89 | 9.29 | 0.232 | 1.93 | 1.6
9993 | MA |  |  | 1 |  |  | Pb | 1 | I |  | 3 |  |  |  | GBL |  |  | 1 |  |  | 100 |  |  | 15 |  |  | Graphite |  |  | P3HT |  | TiO2-c | [5 empty] | SLG | FTO | 0.49 | 0.87 | 5.59 | 0.274 | 1.34 | 1.6
9994 | FA | MA |  | 0.9 | 0.1 |  | Pb | 1 | Br | I | 0.1 | 2.9 |  |  | DMF |  | IPA | 1 |  | 1 | 90 |  | 70 | 5 |  | 15 | Cu |  | 80 | PTAA | 15 | PCBM-60 | C60 | BCP | nan | 20 | 8 | SLG | ITO | 0.08 | 1.05 | 23.5 | 0.763 | 18.8
9995 | FA | MA |  | 0.9 | 0.1 |  | Pb | 1 | Br | I | 0.1 | 2.9 |  |  | DMF |  | IPA | 1 |  | 1 | 90 |  | 70 | 5 |  | 15 | Cu |  | 80 | PTAA | 15 | PCBM-60 | C60 | BCP | nan | 20 | 8 | SLG | ITO | 0.08 | 1.06 | 24.4 | 0.78 | 19.9
9996 | FA | MA |  | 0.9 | 0.1 |  | Pb | 1 | Br | I | 0.1 | 2.9 |  |  | DMF |  | IPA | 1 |  | 1 | 90 |  | 70 | 5 |  | 15 | Cu |  | 80 | PTAA | 15 | PCBM-60 | C60 | BCP | nan | 20 | 8 | PET | ITO | 0.08 | 1.05 | 23.5 | 0.763 | 18.8
9997 | FA | MA |  | 0.9 | 0.1 |  | Pb | 1 | Br | I | 0.1 | 2.9 |  |  | DMF |  | IPA | 1 |  | 1 | 90 |  | 70 | 5 |  | 15 | Cu |  | 80 | PTAA | 80 | PCBM-60 | C60 | BCP | nan | 20 | 8 | SLG | ITO | 0.08 | 1.05 | 23.5 | 0.763 | 18.8
9998 | FA | MA |  | 0.9 | 0.1 |  | Pb | 1 | Br | I | 0.1 | 2.9 |  |  | DMF |  | IPA | 1 |  | 1 | 90 |  | 70 | 5 |  | 15 | Cu |  | 80 | PTAA | 15 | PCBM-60 | C60 | BCP | nan | 20 | 8 | SLG | ITO | 0.08 | 1.05 | 23.5 | 0.763 | 18.8
9999 | FA | MA |  | 0.9 | 0.1 |  | Pb | 1 | Br | I | 0.1 | 2.9 |  |  | DMF |  | IPA | 1 |  | 1 | 90 |  | 70 | 5 |  | 15 | Cu |  | 80 | PTAA | 15 | PCBM-60 | C60 | BCP | nan | 20 | 8 | SLG | ITO | 0.08 | 1.05 | 23.5 | 0.763 | 18.8
10000 | MA |  |  | 1 |  |  | Pb | 1 | I |  | 3 |  |  |  | DMSO | GBL |  | 3 | 7 |  | 100 |  |  | 10 |  |  | MoO3 | Ag |  | Spiro-MeOTAD |  | TiO2-c | [5 empty] | SLG | FTO | 0.1 | 1.06 | 22.13 | 0.7 | 17.52 | 1.6
10001 | MA |  |  | 1 |  |  | Pb | 1 | I |  | 3 |  |  |  | DMSO | GBL |  | 3 | 7 |  | 100 |  |  | 10 |  |  | MoO3 | Ag |  | Spiro-MeOTAD |  | TiO2-c | [5 empty] | SLG | FTO | 0.1 | 1.07 | 23.36 | 0.71 | 18.46 | 1.6
10002 | MA |  |  | 1 |  |  | Pb | 1 | I |  | 3 |  |  |  | DMSO | GBL |  | 3 | 7 |  | 100 |  |  | 10 |  |  | MoO3 | Ag |  | Spiro-MeOTAD |  | TiO2-c | [5 empty] | SLG | FTO | 0.1 | 0.13 | 23.61 | 0.74 | 19.26 | 1.6
10003 | MA |  |  | 1 |  |  | Pb | 1 | I |  | 3 |  |  |  | DMSO | GBL |  | 3 | 7 |  | 100 |  |  | 10 |  |  | MoO3 | Ag |  | Spiro-MeOTAD |  | TiO2-c | [5 empty] | SLG | FTO | 0.1 | 1.15 | 23.83 | 0.75 | 20.05 | 1.6
10004 | MA |  |  | 1 |  |  | Pb | 1 | I |  | 3 |  |  |  | DMSO | GBL |  | 3 | 7 |  | 100 |  |  | 10 |  |  | MoO3 | Ag |  | Spiro-MeOTAD |  | TiO2-c | [5 empty] | SLG | FTO | 0.1 | 1.11 | 23.29 | 0.72 | 18.88 | 1.6
10005 | MA |  |  | 1 |  |  | Pb | 1 | I |  | 3 |  |  |  | DMSO | GBL |  | 3 | 7 |  | 100 |  |  | 10 |  |  | MoO3 | Ag |  | Spiro-MeOTAD |  | TiO2-c | [5 empty] | SLG | FTO | 0.1 | 1.01 | 21.68 | 0.7 | 16.72 | 1.6
10006 | MA |  |  | 1 |  |  | Pb | 1 | I |  | 3 |  |  |  | DMSO | GBL |  | 3 | 7 |  | 100 |  |  | 10 |  |  | MoO3 | Ag |  | Spiro-MeOTAD |  | TiO2-c | [5 empty] | SLG | FTO | 0.1 | 1.14 | 22.26 | 0.75 | 19.15 | 1.6
10007 | Cs | FA | MA | 0.1 | 0.75 | 0.15 | Pb | 1 | Br | I | 1 | 2 |  |  | DMF | GBL |  | 4 | 1 |  | 100 |  |  | 30 |  |  | Au |  | 100 | PTAA |  | TiO2-c | TiO2-mp |  | 30 | 200 |  | SLG | FTO | 0.1764 |  |  |  | 12.5
10008 | Cs | FA | MA | 0.14000000000000001 | 0.65 | 0.21 | Pb | 1 | Br | I | 1 | 2 |  |  | DMF | GBL |  | 4 | 1 |  | 100 |  |  | 30 |  |  | Au |  | 100 | PTAA |  | TiO2-c | TiO2-mp |  | 30 | 200 |  | SLG | FTO | 0.1764 |  |  |  | 15.3
10009 | Cs | FA | MA | 7.0000000000000007E-2 | 0.81 | 0.11459999999999999 | Pb | 1 | Br | I | 1 | 2 |  |  | DMF | GBL |  | 4 | 1 |  | 100 |  |  | 30 |  |  | Au |  | 100 | PTAA |  | TiO2-c | TiO2-mp |  | 30 | 200 |  | SLG | FTO | 0.1764 |  |  |  | 14.8
10010 | Cs | FA | MA | 0.05 | 0.87 | 7.8200000000000006E-2 | Pb | 1 | Br | I | 1 | 2 |  |  | DMF | GBL |  | 4 | 1 |  | 100 |  |  | 30 |  |  | Au |  | 100 | PTAA |  | TiO2-c | TiO2-mp |  | 30 | 200 |  | SLG | FTO | 0.1764 |  |  |  | 13.2
10012 | Cs | FA | MA | 0.1 | 0.75 | 0.15 | Pb | 1 | Br | I | 1 | 2 | Rb |  | DMF | GBL |  | 4 | 1 |  | 100 |  |  | 30 |  |  | Au |  | 100 | PTAA |  | TiO2-c | TiO2-mp |  | 30 | 200 |  | SLG | FTO | 0.1764 | 1.14 | 20.1 | 0.7 | 17.4
10013 | Cs | FA | MA | 0.1 | 0.75 | 0.15 | Pb | 1 | Br | I | 1 | 2 |  |  | DMF | GBL |  | 4 | 1 |  | 100 |  |  | 30 |  |  | Au |  | 100 | PTAA |  | TiO2-c | TiO2-mp |  | 30 | 200 |  | SLG | FTO | 0.1764 | 1.13 | 20 | 0.6 | 14
10014 | Cs | FA |  | 0.25 | 0.75 |  | Pb | 1 | Br | I | 1 | 2 |  |  | DMF | GBL |  | 4 | 1 |  | 100 |  |  | 30 |  |  | Au |  | 100 | PTAA |  | TiO2-c | TiO2-mp |  | 30 | 200 |  | SLG | FTO | 0.1764
10015 | FA | MA |  | 0.93 | 0.03 |  | Pb | 1 | Br | I | 0.09 | 2.91 |  |  | DMF |  | IPA | 1 |  | 1 | 70 |  | 135 | 30 |  | 20 | Au |  |  | Spiro-MeOTAD |  | SnO2-np |  |  | 25 |  |  | SLG | ITO | 0.108 | 1.09 | 24.87 | 0.748 | 20.27 | 1.55
10016 | FA | MA |  | 0.93 | 0.03 |  | Pb | 1 | Br | I | 0.09 | 2.91 |  |  | DMF |  | IPA | 1 |  | 1 | 70 |  | 135 | 30 |  | 20 | Au |  |  | Spiro-MeOTAD |  | TiO2-np |  |  | 25 |  |  | SLG | ITO | 0.108 | 1.06 | 24.9 | 0.775 | 20.43 | 1.55
10017 | FA | MA |  | 0.93 | 0.03 |  | Pb | 1 | Br | I | 0.09 | 2.91 |  |  | DMF |  | IPA | 1 |  | 1 | 70 |  | 135 | 30 |  | 20 | Au |  |  | Spiro-MeOTAD |  | SnO2-np |  |  | 25 |  |  | SLG | ITO | 0.108 | 1.1 | 25.19 | 0.708 | 19.59 | 1.55
10018 | FA | MA |  | 0.93 | 0.03 |  | Pb | 1 | Br | I | 0.09 | 2.91 |  |  | DMF |  | IPA | 1 |  | 1 | 70 |  | 135 | 30 |  | 20 | Au |  |  | Spiro-MeOTAD |  | SnO2-np |  |  | 25 |  |  | SLG | ITO | 0.108 | 1.1 | 25.17 | 0.714 | 19.72 | 1.55
10019 | FA | MA |  | 0.93 | 0.03 |  | Pb | 1 | Br | I | 0.09 | 2.91 |  |  | DMF |  | IPA | 1 |  | 1 | 70 |  | 135 | 30 |  | 20 | Au |  |  | Spiro-MeOTAD |  | SnO2-np |  |  | 25 |  |  | SLG | ITO | 0.108 | 1.1 | 25.28 | 0.732 | 20.28 | 1.55
10020 | FA | MA |  | 0.93 | 0.03 |  | Pb | 1 | Br | I | 0.09 | 2.91 |  |  | DMF |  | IPA | 1 |  | 1 | 70 |  | 135 | 30 |  | 20 | Au |  |  | Spiro-MeOTAD |  | SnO2-np |  |  | 25 |  |  | SLG | ITO | 0.0737 | 1.069 | 24.314 | 0.766 | 19.9 | 1.55
10021 | MA |  |  | 1 |  |  | Pb | 1 | I |  | 3 |  | Cl |  | DMF |  |  | 1 |  |  | 100 |  |  | 60 |  |  | Ag |  | 100 | PEDOT:PSS | 100 | PCBM-60 | [5 empty] | SLG | ITO | 0.06 | 0.9 | 18.84 | 0.63 | 10.69 | 1.6
10022 | MA |  |  | 1 |  |  | Pb | 1 | I |  | 3 |  | Cl |  | DMF | H2O |  | 1000 | 1 |  | 100 |  |  | 60 |  |  | Ag |  | 100 | PEDOT:PSS | 100 | PCBM-60 | [5 empty] | SLG | ITO | 0.06 | 0.92 | 19.1 | 0.637 | 11.2 | 1.6
10023 | MA |  |  | 1 |  |  | Pb | 1 | I |  | 3 |  | Cl |  | DMF | H2O |  | 1000 | 3 |  | 100 |  |  | 60 |  |  | Ag |  | 100 | PEDOT:PSS | 100 | PCBM-60 | [5 empty] | SLG | ITO | 0.06 | 0.994 | 19.46 | 0.639 | 11.69 | 1.6
10024 | MA |  |  | 1 |  |  | Pb | 1 | I |  | 3 |  | Cl |  | DMF | H2O |  | 1000 | 5 |  | 100 |  |  | 60 |  |  | Ag |  | 100 | PEDOT:PSS | 100 | PCBM-60 | [5 empty] | SLG | ITO | 0.06 | 0.95 | 19.82 | 0.705 | 13.27 | 1.6
10025 | MA |  |  | 1 |  |  | Pb | 1 | I |  | 3 |  | Cl |  | DMF | H2O |  | 1000 | 7 |  | 100 |  |  | 60 |  |  | Ag |  | 100 | PEDOT:PSS | 100 | PCBM-60 | [5 empty] | SLG | ITO | 0.06 | 0.86 | 14.6 | 0.607 | 7.63 | 1.6
10026 | MA |  |  | 1 |  |  | Pb | 1 | I |  | 3 |  | Cl |  | DMF | H2O |  | 1000 | 9 |  | 100 |  |  | 60 |  |  | Ag |  | 100 | PEDOT:PSS | 100 | PCBM-60 | [5 empty] | SLG | ITO | 0.06 | 0.76 | 9.75 | 0.528 | 3.91 | 1.6
10027 | MA |  |  | 1 |  |  | Pb | 1 | I |  | 3 |  | Cl |  | DMF | H2O |  | 1000 | 5 |  | 100 |  |  | 60 |  |  | Ag |  | 100 | PEDOT:PSS | 100 | PCBM-60 | [5 empty] | PET | ITO | 0.06 | 0.95 | 19.82 | 0.705 | 13.27 | 1.6
10028 | MA |  |  | 1 |  |  | Pb | 1 | I |  | 3 |  | Cl |  | DMF | H2O |  | 1000 | 5 |  | 100 |  |  | 60 |  |  | Ag |  | 100 | PEDOT:PSS | 100 | PCBM-60 | [5 empty] | SLG | ITO | 0.06 | 1.05 | 21.45 | 0.718 | 16.18 | 1.6
10029 | MA |  |  | 1 |  |  | Pb | 1 | I |  | 3 |  | CHP | 3.5000000000000003E-2 | 2-methoxyethanol |  |  | 1 |  |  | 140 |  |  | 0.5 |  |  | Ag |  | 80 | PEDOT:PSS |  | PCBM-60 | LiF |  | nan | 0.7 |  | SLG | ITO | 0.1 | 0.8 | 14.35 | 0.716 | 8.23 | 1.6
10031 | MA |  |  | 1 |  |  | Pb | 1 | I |  | 3 |  | CHP | 3.5000000000000003E-2 | 2-methoxyethanol |  |  | 1 |  |  | 140 |  |  | 0.5 |  |  | Ag |  | 80 | Graphene oxide |  | PCBM-60 | LiF |  | nan | 0.7 |  | SLG | ITO | 0.1 | 0.84 | 12.75 | 0.596 | 0.64 | 1.6
10032 | MA |  |  | 1 |  |  | Pb | 1 | I |  | 3 |  |  |  | DMF |  |  | 1 |  |  | 100 |  |  | 10 |  |  | Ag |  | 85 | Spiro-MeOTAD |  | TiO2 |  |  | 30 |  |  | SLG | FTO | 0.09 | 0.986 | 21.056 | 0.687 | 14.27 | 1.6
10033 | MA |  |  | 1 |  |  | Pb | 1 | I |  | 3 |  |  |  | DMF |  |  | 1 |  |  | 100 |  |  | 10 |  |  | Ag |  | 85 | Spiro-MeOTAD |  | TiO2 |  |  | 30 |  |  | SLG | FTO | 0.09 | 0.923 | 20.01 | 0.607 | 11.24 | 1.6
10034 | MA |  |  | 1 |  |  | Pb | 1 | I |  | 3 |  |  |  | DMF |  |  | 1 |  |  | 100 |  |  | 10 |  |  | Ag |  | 85 | Spiro-MeOTAD |  | TiO2 |  |  | 30 |  |  | SLG | FTO | 0.09 | 0.937 | 18.016 | 0.6 | 10.2 | 1.6
10035 | MA |  |  | 1 |  |  | Pb | 1 | I |  | 3 |  |  |  | DMF |  |  | 1 |  |  | 100 |  |  | 10 |  |  | Ag |  | 85 | Spiro-MeOTAD |  | TiO2 |  |  | 30 |  |  | SLG | FTO | 0.09 | 0.897 | 18.961 | 0.595 | 10.19 | 1.6
10036 | MA |  |  | 1 |  |  | Pb | 1 | I |  | 3 |  |  |  | DMF |  |  | 1 |  |  | 100 |  |  | 10 |  |  | Au |  | 100 | Spiro-MeOTAD |  | SnO2-c | [5 empty] | SLG | FTO | 0.1 | 1 | 16.8 | 0.53 | 9.02 | 1.6
10037 | MA |  |  | 1 |  |  | Pb | 1 | I |  | 3 |  |  |  | DMF |  |  | 1 |  |  | 100 |  |  | 10 |  |  | Au |  | 100 | Spiro-MeOTAD |  | SnO2-c | [5 empty] | SLG | FTO | 0.1 | 1.03 | 19.4 | 0.58 | 12.1 | 1.6
10038 | MA |  |  | 1 |  |  | Pb | 1 | I |  | 3 |  |  |  | DMF |  |  | 1 |  |  | 100 |  |  | 10 |  |  | Au |  | 100 | Spiro-MeOTAD |  | SnO2-c | [5 empty] | SLG | FTO | 0.1 | 1.05 | 18 | 0.525 | 9.4 | 1.6
10039 | MA |  |  | 1 |  |  | Pb | 1 | I |  | 3 |  |  |  | DMF |  |  | 1 |  |  | 100 |  |  | 10 |  |  | Au |  | 100 | Spiro-MeOTAD |  | SnO2-c | [5 empty] | SLG | FTO | 0.1 | 1.05 | 23 | 0.48 | 10.8 | 1.6
10040 | MA |  |  | 1 |  |  | Pb | 1 | I |  | 3 |  |  |  | DMF |  |  | 1 |  |  | 100 |  |  | 10 |  |  | Au |  | 100 | Spiro-MeOTAD |  | SnO2-c | [5 empty] | SLG | FTO | 0.1 | 1.18 | 23.5 | 0.58 | 12.1 | 1.6
10041 | MA |  |  | 1 |  |  | Pb | 1 | I |  | 3 |  |  |  | DMF |  |  | 1 |  |  | 100 |  |  | 10 |  |  | Au |  | 100 | Spiro-MeOTAD |  | SnO2-c | [5 empty] | SLG | FTO | 0.1 | 1.22 | 18 | 0.5 | 7.2 | 1.6
10042 | MA |  |  | 1 |  |  | Pb | 1 | I |  | 3 |  |  |  | DMF |  |  | 1 |  |  | 100 |  |  | 10 |  |  | Au |  | 100 | Spiro-MeOTAD |  | SnO2-c | [5 empty] | SLG | FTO | 0.1 | 1.1 | 16 | 0.36 | 6 | 1.6
10046 | MA |  |  | 1 |  |  | Pb | 1 | I |  | 3 |  |  |  | DMF |  | IPA | 1 |  | 1 | 70 |  | 70 | 30 |  | 30 | Au |  | 80 | HPDI |  | TiO2-c | TiO2-mp |  |  |  |  | SLG | FTO | 0.16 | 0.893 | 16.8 | 0.642 | 9.62 | 1.6
10047 | MA |  |  | 1 |  |  | Pb | 1 | I |  | 3 |  |  |  | DMF |  | IPA | 1 |  | 1 | 70 |  | 70 | 30 |  | 30 | Au |  | 80 | HMDI |  | TiO2-c | TiO2-mp |  |  |  |  | SLG | FTO | 0.16 | 0.907 | 14.31 | 0.551 | 7.13 | 1.6
10048 | MA |  |  | 1 |  |  | Pb | 1 | I |  | 3 |  |  |  | DMF |  | IPA | 1 |  | 1 | 70 |  | 70 | 30 |  | 30 | Au |  | 80 | HPDI |  | TiO2-c | TiO2-mp |  |  |  |  | SLG | FTO | 0.16 | 0.961 | 18.69 | 0.576 | 10.15 | 1.6
10049 | MA |  |  | 1 |  |  | Pb | 1 | I |  | 3 |  |  |  | DMF |  | IPA | 1 |  | 1 | 70 |  | 70 | 30 |  | 30 | Au |  | 80 | Spiro-MeOTAD |  | TiO2-c | TiO2-mp |  |  |  |  | SLG | FTO | 0.16 | 0.944 | 19.62 | 0.694 | 12.93 | 1.6
10050 | MA |  |  | 1 |  |  | Pb | 1 | I |  | 3 |  |  |  | DMF |  | IPA | 1 |  | 1 | 70 |  | 70 | 30 |  | 30 | Carbon | Graphite | 20 | none |  | TiO2-c | TiO2-mp | ZrO2-mp |  |  |  | SLG | FTO | 0.16 | 0.948 | 16.6 | 0.58 | 9.13 | 1.6
10051 | MA |  |  | 1 |  |  | Pb | 1 | I |  | 3 |  |  |  | DMF |  | IPA | 1 |  | 1 | 70 |  | 70 | 30 |  | 30 | Carbon | Graphite | 20 | none |  | TiO2-c | TiO2-mp | ZrO2-mp |  |  |  | SLG | FTO | 0.16 | 0.882 | 10.2 | 0.42 | 3.78 | 1.6
10052 | MA |  |  | 1 |  |  | Pb | 1 | I |  | 3 |  |  |  | DMF |  | IPA | 1 |  | 1 | 70 |  | 70 | 30 |  | 30 | Carbon | Graphite | 45 | none |  | TiO2-c | TiO2-mp | ZrO2-mp |  |  |  | SLG | FTO | 0.16 | 0.941 | 21.3 | 0.59 | 11.82 | 1.6
10053 | MA |  |  | 1 |  |  | Pb | 1 | I |  | 3 |  |  |  | DMF |  | IPA | 1 |  | 1 | 70 |  | 70 | 30 |  | 30 | Carbon | Graphite | 45 | none |  | TiO2-c | TiO2-mp | ZrO2-mp |  |  |  | SLG | FTO | 0.16 | 0.891 | 13.9 | 0.43 | 5.33 | 1.6
10054 | MA |  |  | 1 |  |  | Pb | 1 | I |  | 3 |  |  |  | DMF |  | IPA | 1 |  | 1 | 70 |  | 70 | 30 |  | 30 | Carbon | Graphite | 65 | none |  | TiO2-c | TiO2-mp | ZrO2-mp |  |  |  | SLG | FTO | 0.16 | 0.928 | 14.2 | 0.45 | 5.92 | 1.6
10055 | MA |  |  | 1 |  |  | Pb | 1 | I |  | 3 |  |  |  | DMF |  | IPA | 1 |  | 1 | 70 |  | 70 | 30 |  | 30 | Carbon | Graphite | 65 | none |  | TiO2-c | TiO2-mp | ZrO2-mp |  |  |  | SLG | FTO | 0.16 | 0.925 | 10.9 | 0.39 | 3.93 | 1.6
10056 | MA |  |  | 1 |  |  | Pb | 1 | I |  | 3 |  |  |  | DMF |  | IPA | 1 |  | 1 | 70 |  | 70 | 30 |  | 30 | Carbon | Graphite | 77 | none |  | TiO2-c | TiO2-mp | ZrO2-mp |  |  |  | SLG | FTO | 0.16 | 0.933 | 5.1 | 0.45 | 2.14 | 1.6
10057 | MA |  |  | 1 |  |  | Pb | 1 | I |  | 3 |  |  |  | DMF |  | IPA | 1 |  | 1 | 70 |  | 70 | 30 |  | 30 | Carbon | Graphite | 77 | none |  | TiO2-c | TiO2-mp | ZrO2-mp |  |  |  | SLG | FTO | 0.16 | 0.893 | 3.8 | 0.43 | 1.46 | 1.6
10058 | Cs | Na |  | 2 | 1 |  | Bi | 1 | I |  | 6 |  |  |  | Unknown | [5 empty] | 120 |  |  | 60 |  |  | Au |  | 100 | Spiro-MeOTAD |  | TiO2-c | TiO2-mp |  |  |  |  | SLG | FTO | 0.1 | 0.47 | 1.99 | 0.44 | 0.42 | 1.66
10059 | FA | MA |  | 0.85 | 0.15 |  | Pb | 1 | Br | I | 0.45 | 2.5499999999999998 |  |  | DMF | DMSO |  | 4 | 1 |  | 100 |  |  | 60 |  |  | Au |  | 80 | YK1 |  | TiO2-c | TiO2-mp |  |  |  |  | SLG | FTO | 0.09 | 1.11 | 23.55 | 0.77 | 19.68
10060 | FA | MA |  | 0.85 | 0.15 |  | Pb | 1 | Br | I | 0.45 | 2.5499999999999998 |  |  | DMF | DMSO |  | 4 | 1 |  | 100 |  |  | 60 |  |  | Au |  | 80 | YK2 |  | TiO2-c | TiO2-mp |  |  |  |  | SLG | FTO | 0.09 | 1.07 | 22.52 | 0.72 | 16.91
10061 | FA | MA |  | 0.85 | 0.15 |  | Pb | 1 | Br | I | 0.45 | 2.5499999999999998 |  |  | DMF | DMSO |  | 4 | 1 |  | 100 |  |  | 60 |  |  | Au |  | 80 | Spiro-MeOTAD |  | TiO2-c | TiO2-mp |  |  |  |  | SLG | FTO | 0.09 | 1.1 | 23.34 | 0.74 | 18.33
10062 | FA | MA |  | 0.85 | 0.15 |  | Pb | 1 | Br | I | 0.45 | 2.5499999999999998 |  |  | DMF | DMSO |  | 4 | 1 |  | 100 |  |  | 60 |  |  | Au |  | 80 | YK1 |  | TiO2-c | TiO2-mp |  |  |  |  | SLG | FTO | 0.09 | 1.11 | 23.55 | 0.77 | 19.68
10063 | FA | MA |  | 0.85 | 0.15 |  | Pb | 1 | Br | I | 0.45 | 2.5499999999999998 |  |  | DMF | DMSO |  | 4 | 1 |  | 100 |  |  | 60 |  |  | Au |  | 80 | YK2 |  | TiO2-c | TiO2-mp |  |  |  |  | SLG | FTO | 0.09 | 1.07 | 22.52 | 0.72 | 16.91
10064 | FA | MA |  | 0.85 | 0.15 |  | Pb | 1 | Br | I | 0.45 | 2.5499999999999998 |  |  | DMF | DMSO |  | 4 | 1 |  | 100 |  |  | 60 |  |  | Au |  | 80 | Spiro-MeOTAD |  | TiO2-c | TiO2-mp |  |  |  |  | SLG | FTO | 0.09 | 1.1 | 23.34 | 0.74 | 18.33
10066 | MA |  |  | 1 |  |  | Pb | 1 | I |  | 3 |  |  |  | DMF | DMSO |  | 4 | 1 |  | 65 | 100 |  | 4 | 60 |  | Ag |  | 100 | P3HT |  | PCBM-60 | [5 empty] | SLG | ITO | 0.09 | 1.03 | 20.37 | 0.79 | 16.65 | 1.6
10067 | MA |  |  | 1 |  |  | Pb | 1 | I |  | 3 |  | exMMT | 1E-4 | DMF | DMSO |  | 4 | 1 |  | 65 | 100 |  | 4 | 60 |  | Ag |  | 100 | P3HT |  | PCBM-60 | [5 empty] | SLG | ITO | 0.09 | 1.05 | 20.51 | 0.8 | 17.29 | 1.6
10068 | MA |  |  | 1 |  |  | Pb | 1 | I |  | 3 |  | exMMT | 1E-4 | DMF | DMSO |  | 4 | 1 |  | 65 | 100 |  | 4 | 60 |  | Ag |  | 100 | P3HT |  | PCBM-60 | [5 empty] | SLG | ITO | 0.09 |  |  |  |  | 1.6
10069 | MA |  |  | 1 |  |  | Pb | 1 | I |  | 3 |  | exMMT | 1E-4 | DMF | DMSO |  | 4 | 1 |  | 65 | 100 |  | 4 | 60 |  | Ag |  | 100 | P3HT |  | PCBM-60 | [5 empty] | SLG | ITO | 0.09 |  |  |  |  | 1.6
10070 | MA |  |  | 1 |  |  | Pb | 1 | I |  | 3 |  | exMMT | 1E-4 | DMF | DMSO |  | 4 | 1 |  | 65 | 100 |  | 4 | 60 |  | Ag |  | 100 | P3HT |  | PCBM-60 | [5 empty] | SLG | ITO | 0.09 |  |  |  |  | 1.6
10071 | FA | MA |  | 0.3 | 0.7 |  | Pb | 1 | Br | I | 0.9 | 2.1 |  |  | DMF | DMSO |  | 4 | 1 |  | 100 |  |  | 10 |  |  | Au |  | 100 | Spiro-MeOTAD |  | SnO2-QDs | [5 empty] | SLG | FTO | 0.09 | 1.09 | 22.6 | 0.7 | 16.62
10072 | FA | MA |  | 0.3 | 0.7 |  | Pb | 1 | Br | I | 0.9 | 2.1 |  |  | DMF | DMSO |  | 4 | 1 |  | 100 |  |  | 10 |  |  | Au |  | 100 | Spiro-MeOTAD |  | SnO2-np | [5 empty] | SLG | FTO | 0.09 | 1.08 | 23.4 | 0.74 | 19.59
10073 | FA | MA |  | 0.3 | 0.7 |  | Pb | 1 | Br | I | 0.9 | 2.1 |  |  | DMF | DMSO |  | 4 | 1 |  | 100 |  |  | 10 |  |  | Au |  | 100 | Spiro-MeOTAD |  | SnO2-QDs | C60 |  |  |  |  | SLG | FTO | 0.09 |  |  |  | 15.9
10074 | FA | MA |  | 0.3 | 0.7 |  | Pb | 1 | Br | I | 0.9 | 2.1 |  |  | DMF | DMSO |  | 4 | 1 |  | 100 |  |  | 10 |  |  | Au |  | 100 | Spiro-MeOTAD |  | SnO2-np | C60 |  |  |  |  | SLG | FTO | 0.09 |  |  |  | 18.8
10075 | FA | MA |  | 0.3 | 0.7 |  | Pb | 1 | Br | I | 0.9 | 2.1 |  |  | DMF | DMSO |  | 4 | 1 |  | 100 |  |  | 10 |  |  | Au |  | 100 | Spiro-MeOTAD |  | SnO2-np | [5 empty] | SLG | FTO | 0.09 | 1.05 | 21.92 | 0.61 | 14.07
10076 | FA | MA |  | 0.3 | 0.7 |  | Pb | 1 | Br | I | 0.9 | 2.1 |  |  | DMF | DMSO |  | 4 | 1 |  | 100 |  |  | 10 |  |  | Au |  | 100 | Spiro-MeOTAD |  | SnO2-np | [5 empty] | SLG | FTO | 0.09 | 1.05 | 22.83 | 0.74 | 17.71
10077 | FA | MA |  | 0.3 | 0.7 |  | Pb | 1 | Br | I | 0.9 | 2.1 |  |  | DMF | DMSO |  | 4 | 1 |  | 100 |  |  | 10 |  |  | Au |  | 100 | Spiro-MeOTAD |  | SnO2-np | [5 empty] | SLG | FTO | 0.09 | 1.11 | 22.99 | 0.77 | 20.11
10078 | FA | MA |  | 0.3 | 0.7 |  | Pb | 1 | Br | I | 0.9 | 2.1 |  |  | DMF | DMSO |  | 4 | 1 |  | 100 |  |  | 10 |  |  | Au |  | 100 | Spiro-MeOTAD |  | SnO2-np | [5 empty] | SLG | FTO | 0.09 | 1.13 | 22.29 | 0.68 | 17.23
10079 | FA | MA |  | 0.85 | 0.15 |  | Pb | 1 | Br | I | 0.45 | 2.5499999999999998 |  |  | DMF | DMSO |  | 4 | 1 |  | 100 |  |  | 60 |  |  | Au |  | 80 | Spiro-MeOTAD |  | TiO2-c | TiO2-mp |  |  |  |  | SLG | FTO | 0.16 | 1.108 | 23.76 | 0.74 | 19.44
10080 | FA | MA |  | 0.85 | 0.15 |  | Pb | 1 | Br | I | 0.45 | 2.5499999999999998 |  |  | DMF | DMSO |  | 4 | 1 |  | 100 |  |  | 60 |  |  | Au |  | 80 | Z28 |  | TiO2-c | TiO2-mp |  |  |  |  | SLG | FTO | 0.16 | 1.124 | 22.91 | 0.69 | 17.29
10081 | FA | MA |  | 0.85 | 0.15 |  | Pb | 1 | Br | I | 0.45 | 2.5499999999999998 |  |  | DMF | DMSO |  | 4 | 1 |  | 100 |  |  | 60 |  |  | Au |  | 80 | Z29 |  | TiO2-c | TiO2-mp |  |  |  |  | SLG | FTO | 0.16 | 1.087 | 22.35 | 0.6 | 13.74
10082 | FA | MA |  | 0.85 | 0.15 |  | Pb | 1 | Br | I | 0.45 | 2.5499999999999998 |  |  | DMF | DMSO |  | 4 | 1 |  | 100 |  |  | 60 |  |  | Au |  | 80 | Z30 |  | TiO2-c | TiO2-mp |  |  |  |  | SLG | FTO | 0.16 | 1.114 | 23.53 | 0.73 | 19.12
10083 | MA |  |  | 1 |  |  | Pb | 1 | I |  | 3 |  | PbAc |  | DMF |  |  | 1 |  |  | 100 |  |  | 2 |  |  | IZO |  | 170 | PEDOT:PSS |  | PCBM-60 | BCP |  |  |  |  | SLG | ITO | 0.135 | 1.058 | 17.2 | 0.702 | 13.3 | 1.6
10084 | MA |  |  | 1 |  |  | Pb | 1 | I |  | 3 |  | PbAc |  | DMF |  |  | 1 |  |  | 100 |  |  | 2 |  |  | IZO |  | 170 | PEDOT:PSS |  | PCBM-60 | BCP |  |  |  |  | SLG | ITO | 0.135 | 1.042 | 15.4 | 0.699 | 11.2 | 1.6
10085 | MA |  |  | 1 |  |  | Pb | 1 | I |  | 3 |  | PbAc |  | DMF |  |  | 1 |  |  | 100 |  |  | 2 |  |  | Ag |  |  | PEDOT:PSS |  | PCBM-60 | BCP |  |  |  |  | SLG | ITO | 0.135 | 1.026 | 19.1 | 0.786 | 15.4 | 1.6
10086 | MA |  |  | 1 |  |  | Pb | 1 | I |  | 3 |  | PbAc |  | DMF |  |  | 1 |  |  | 100 |  |  | 2 |  |  | IZO |  | 170 | PEDOT:PSS |  | PCBM-60 | BCP |  |  |  |  | SLG | ITO | 0.135 | 1.07 | 18.4 | 0.691 | 13.3 | 1.6
10087 | MA |  |  | 1 |  |  | Pb | 1 | I |  | 3 |  |  |  | DMF | DMSO |  | 9 | 1 |  | 100 |  |  | 20 |  |  | SWCNTs |  | 200 | none |  | TiO2-c | [5 empty] | SLG | FTO | 0.1 | 0.89 | 22.5 | 0.5 | 10 | 1.6
10088 | MA |  |  | 1 |  |  | Pb | 1 | I |  | 3 |  |  |  | DMF | DMSO |  | 9 | 1 |  | 100 |  |  | 20 |  |  | SWCNTs | PMMA | 100 | none |  | TiO2-c | [5 empty] | SLG | FTO | 0.1 | 0.92 | 23.1 | 0.56 | 11.8 | 1.6
10089 | MA |  |  | 1 |  |  | Pb | 1 | I |  | 3 |  | Cl | 0.01 | DMF |  |  | 1 |  |  | 100 |  |  | 60 |  |  | Al |  | 120 | PEDOT:PSS | 35 | PCBM-60 | TIPD |  | 30 | 10 |  | SLG | ITO | 0.04 | 0.94 | 17.5 | 0.672 | 10.9 | 1.6
10097 | MA |  |  | 1 |  |  | Pb | 1 | I |  | 3 |  |  |  | DMSO |  |  | 1 |  |  | Unknown |  |  | Unknown |  |  | Au |  | 60 | Spiro-MeOTAD |  | TiO2-c | TiO2-mp |  |  |  |  | SLG | FTO | 0.25 | 1 | 19 | 0.741 | 14.1 | 1.6
10098 | MA |  |  | 1 |  |  | Pb | 1 | I |  | 3 |  |  |  | DMSO |  |  | 1 |  |  | Unknown |  |  | Unknown |  |  | Au |  | 60 | Spiro-MeOTAD |  | TiO2-c | TiO2-mp |  |  |  |  | SLG | FTO | 0.25 | 1 | 20.6 | 0.733 | 15.1 | 1.6
10099 | MA |  |  | 1 |  |  | Pb | 1 | I |  | 3 |  |  |  | DMSO |  |  | 1 |  |  | Unknown |  |  | Unknown |  |  | Au | ITO | 2.5 | Spiro-MeOTAD |  | TiO2-c | TiO2-mp |  |  |  |  | SLG | FTO | 0.25 | 0.985 | 18.3 | 0.658 | 11.9 | 1.6
10100 | MA |  |  | 1 |  |  | Pb | 1 | I |  | 3 |  |  |  | DMSO |  |  | 1 |  |  | Unknown |  |  | Unknown |  |  | Au | ITO | 2.5 | Spiro-MeOTAD |  | TiO2-c | TiO2-mp |  |  |  |  | SLG | FTO | 0.25 | 1 | 20.7 | 0.712 | 14.7 | 1.6
10101 | MA |  |  | 1 |  |  | Pb | 1 | I |  | 3 |  |  |  | DMF |  |  | 1 |  |  | 100 |  |  | 2 |  |  | Ag |  | 100 | PTAA | 8 | C60 | BCP |  | 40 | 8 |  | SLG | ITO | 0.04 | 1.08 | 21.24 | 0.798 | 18.3 | 1.6
10102 | Cs |  |  | 1 |  |  | Pb | 1 | Br | I | 2 | 1 |  |  | DMSO |  |  | 1 |  |  | 170 | 330 |  | 2 | 2 |  | Carbon black |  | 10000 | none |  | TiO2-c | TiO2-mp | Al2O3-mp |  |  |  | SLG | FTO | 0.1 | 0.28 | 15.9 | 0.37 | 1.7
10103 | Cs |  |  | 1 |  |  | Pb | 1 | Br | I | 2 | 1 | HPA | 1E-3 | DMSO |  |  | 1 |  |  | 170 | 330 |  | 2 | 2 |  | Carbon black |  | 10000 | none |  | TiO2-c | TiO2-mp | Al2O3-mp |  |  |  | SLG | FTO | 0.1 | 0.32 | 16.5 | 0.48 | 2.5
10104 | Cs |  |  | 1 |  |  | Pb | 1 | Br | I | 2 | 1 | HPA | 3.5000000000000001E-3 | DMSO |  |  | 1 |  |  | 170 | 330 |  | 2 | 2 |  | Carbon black |  | 10000 | none |  | TiO2-c | TiO2-mp | Al2O3-mp |  |  |  | SLG | FTO | 0.1 | 0.32 | 17 | 0.46 | 2.5
10105 | Cs |  |  | 1 |  |  | Pb | 1 | Br | I | 2 | 1 | HPA | 5.0000000000000001E-3 | DMSO |  |  | 1 |  |  | 170 | 330 |  | 2 | 2 |  | Carbon black |  | 10000 | none |  | TiO2-c | TiO2-mp | Al2O3-mp |  |  |  | SLG | FTO | 0.1 | 0.33 | 16.7 | 0.53 | 3.3
10106 | Cs |  |  | 1 |  |  | Pb | 1 | Br | I | 2 | 1 | HPA | 7.4999999999999997E-3 | DMSO |  |  | 1 |  |  | 170 | 330 |  | 2 | 2 |  | Carbon black |  | 10000 | none |  | TiO2-c | TiO2-mp | Al2O3-mp |  |  |  | SLG | FTO | 0.1 | 0.34 | 17.8 | 0.53 | 2.9
10107 | Cs |  |  | 1 |  |  | Pb | 1 | Br | I | 2 | 1 | HPA | 0.01 | DMSO |  |  | 1 |  |  | 170 | 330 |  | 2 | 2 |  | Carbon black |  | 10000 | none |  | TiO2-c | TiO2-mp | Al2O3-mp |  |  |  | SLG | FTO | 0.1 | 0.31 | 14.5 | 0.48 | 2.4
10108 | Cs |  |  | 1 |  |  | Pb | 1 | Br | I | 2 | 1 | HPA | 1.4999999999999999E-2 | DMSO |  |  | 1 |  |  | 170 | 330 |  | 2 | 2 |  | Carbon black |  | 10000 | none |  | TiO2-c | TiO2-mp | Al2O3-mp |  |  |  | SLG | FTO | 0.1 | 0.23 | 14.8 | 0.44 | 1.6
10109 | MA |  |  | 1 |  |  | Pb | 1 | I |  | 3 |  |  |  | DMF |  |  | 1 |  |  | 100 |  |  | 10 |  |  | Ag |  | 90 | NiO-c |  | PCBM-60 | BCP |  |  |  |  | SLG | ITO | 0.04 | 0.998 | 19.02 | 0.793 | 15.7 | 1.6
10110 | MA |  |  | 1 |  |  | Pb | 1 | I |  | 3 |  | PS |  | DMF |  |  | 1 |  |  | 100 |  |  | 10 |  |  | Ag |  | 90 | NiO-c |  | PCBM-60 | BCP |  |  |  |  | SLG | ITO | 0.04 | 1.006 | 20.27 | 0.801 | 16.33 | 1.6
10111 | MA |  |  | 1 |  |  | Pb | 1 | I |  | 3 |  | PMMA |  | DMF |  |  | 1 |  |  | 100 |  |  | 10 |  |  | Ag |  | 90 | NiO-c |  | PCBM-60 | BCP |  |  |  |  | SLG | ITO | 0.04 | 1.008 | 20.76 | 0.809 | 16.93 | 1.6
10115 | MA |  |  | 1 |  |  | Pb | 1 | I |  | 3 |  |  |  | DMF |  |  | 1 |  |  | 100 |  |  | 10 |  |  | Ag |  | 90 | NiO-c |  | PCBM-60 | BCP |  |  |  |  | PET | ITO | 0.04 | 0.95 | 16.17 | 0.712 | 10.94 | 1.6
10116 | MA |  |  | 1 |  |  | Pb | 1 | I |  | 3 |  | PMMA |  | DMF |  |  | 1 |  |  | 100 |  |  | 10 |  |  | Ag |  | 90 | NiO-c |  | PCBM-60 | BCP |  |  |  |  | PET | ITO | 0.04 | 0.993 | 17.81 | 0.768 | 16.58 | 1.6
10118 | MA |  |  | 1 |  |  | Pb | 1 | I |  | 3 |  |  |  | DMSO | GBL |  | 3 | 7 |  | 130 |  |  | 20 |  |  | Au |  |  | Spiro-MeOTAD |  | TiO2-c | TiO2-mp |  | 200 |  |  | SLG | ITO | 0.14 | 1.01 | 22.81 | 0.7 | 15.98 | 1.6
10119 | MA |  |  | 1 |  |  | Pb | 1 | I |  | 3 |  |  |  | DMF |  |  | 1 |  |  | 100 |  |  | 90 |  |  | Au |  |  | Spiro-MeOTAD |  | SnO2-c | TiO2-c |  |  |  |  | SLG | FTO | 0.07 | 1.01 | 19.99 | 0.7 | 13.97 | 1.6
10120 | MA |  |  | 1 |  |  | Pb | 1 | I |  | 3 |  | Cl |  | DMF |  |  | 1 |  |  | 100 |  |  | 90 |  |  | Au |  |  | Spiro-MeOTAD |  | SnO2-c | TiO2-c |  |  |  |  | SLG | FTO | 0.07 | 1.06 | 21.87 | 0.75 | 16.54 | 1.6
10121 | FA | MA |  | 0.3 | 0.7 |  | Pb | 1 | I |  | 3 |  |  |  | DMF | DMSO |  | 9 | 1 |  | 65 | 100 |  | 2 | 5 |  | Au |  | 80 | Spiro-MeOTAD |  | none | [5 empty] | SLG | FTO | 0.1 | 0.94 | 21.64 | 0.681 | 13.91
10122 | FA | MA |  | 0.3 | 0.7 |  | Pb | 1 | I |  | 3 |  |  |  | DMF | DMSO |  | 9 | 1 |  | 65 | 100 |  | 2 | 5 |  | Au |  | 80 | Spiro-MeOTAD |  | SnO2-c | [5 empty] | SLG | FTO | 0.1 | 1.07 | 22.4 | 0.738 | 17.78
10123 | FA | MA |  | 0.3 | 0.7 |  | Pb | 1 | I |  | 3 |  |  |  | DMF | DMSO |  | 9 | 1 |  | 65 | 100 |  | 2 | 5 |  | Au |  | 80 | Spiro-MeOTAD |  | SnO2-c | C60 |  |  |  |  | SLG | FTO | 0.1 | 1.09 | 23.2 | 0.764 | 19.28
10124 | MA |  |  | 1 |  |  | Pb | 1 | I |  | 3 |  |  |  | DMF | DMSO |  |  |  |  | 100 |  |  | 15 |  |  | Ag |  | 100 | NiO-c | 80 | PCBM-60 | BCP |  |  |  |  | SLG | ITO | 0.04 | 1.08 | 19.2 | 0.78 | 16.19 | 1.6
10125 | MA |  |  | 1 |  |  | Pb | 1 | I |  | 3 |  |  |  | DMF | DMSO |  |  |  |  | 100 |  |  | 15 |  |  | Ag |  | 100 | NiO-c | 80 | PCBM-60 | BCP |  |  |  |  | SLG | ITO | 0.04 | 1.11 | 19.78 | 0.79 | 17.34 | 1.6
10126 | MA |  |  | 1 |  |  | Pb | 1 | I |  | 3 |  |  |  | DMF | DMSO |  |  |  |  | 100 |  |  | 15 |  |  | Ag |  | 100 | NiO-c | 80 | PCBM-60 | BCP |  |  |  |  | SLG | ITO | 0.04 | 1.1 | 20.25 | 0.79 | 17.59 | 1.6
10127 | MA |  |  | 1 |  |  | Pb | 1 | I |  | 3 |  |  |  | DMF | DMSO |  |  |  |  | 100 |  |  | 15 |  |  | Ag |  | 100 | NiO-c | 80 | PCBM-60 | BCP |  |  |  |  | SLG | ITO | 0.04 | 1.13 | 21.29 | 0.8 | 19.24 | 1.6
10131 | MA |  |  | 1 |  |  | Pb | 1 | I |  | 3 |  | NH4Cl | 7.9000000000000001E-2 | DMF |  |  | 1 |  |  | 100 |  |  | 3 |  |  | Ag |  | 100 | PEDOT:PSS | 38 | PCBM-70 | [5 empty] | SLG | ITO | 0.04 | 0.84 | 11.2 | 0.692 | 6.51 | 1.6
10132 | MA |  |  | 1 |  |  | Pb | 1 | I |  | 3 |  | NH4Cl | 7.9000000000000001E-2 | DMF |  |  | 1 |  |  | 80 |  |  | 3 |  |  | Ag |  | 100 | PEDOT:PSS | 38 | PCBM-70 | [5 empty] | SLG | ITO | 0.04 | 0.88 | 11.2 | 0.62 | 6.29 | 1.6
10133 | MA |  |  | 1 |  |  | Pb | 1 | I |  | 3 |  | NH4Cl | 7.9000000000000001E-2 | DMF |  |  | 1 |  |  | 50 |  |  | 5 |  |  | Ag |  | 100 | PEDOT:PSS | 38 | PCBM-70 | [5 empty] | SLG | ITO | 0.04 | 0.97 | 9.7 | 0.65 | 6.14 | 1.6
10134 | MA |  |  | 1 |  |  | Pb | 1 | I |  | 3 |  | NH4Cl | 7.9000000000000001E-2 | DMF |  |  | 1 |  |  | 80 |  |  | 3 |  |  | Ag |  | 100 | PEDOT:PSS | 38 | PCBM-70 | [5 empty] | SLG | ITO | 0.04 | 0.89 | 13.9 | 0.669 | 8.28 | 1.6
10135 | MA |  |  | 1 |  |  | Pb | 1 | I |  | 3 |  | NH4Cl | 7.9000000000000001E-2 | DMF |  |  | 1 |  |  | 50 |  |  | 3 |  |  | Ag |  | 100 | PEDOT:PSS | 38 | PCBM-70 | [5 empty] | SLG | ITO | 0.04 | 0.952 | 20.7 | 0.52 | 10.25 | 1.6
10136 | MA |  |  | 1 |  |  | Pb | 1 | I |  | 3 |  | NH4Cl | 7.9000000000000001E-2 | DMF |  |  | 1 |  |  | 50 |  |  | 5 |  |  | Ag |  | 100 | PEDOT:PSS | 38 | PCBM-70 | [5 empty] | SLG | ITO | 0.04 | 0.96 | 21.9 | 0.539 | 11.36 | 1.6
10137 | MA |  |  | 1 |  |  | Pb | 1 | I |  | 3 |  | NH4Cl | 7.9000000000000001E-2 | DMF |  |  | 1 |  |  | 50 |  |  | 10 |  |  | Ag |  | 100 | PEDOT:PSS | 38 | PCBM-70 | [5 empty] | SLG | ITO | 0.04 | 0.95 | 21.6 | 0.519 | 10.36 | 1.6
10138 | MA |  |  | 1 |  |  | Pb | 1 | I |  | 3 |  | Cl |  | DMF |  |  | 1 |  |  | 90 |  |  | 120 |  |  | Ag |  | 100 | PEDOT:PSS |  | PCBM-60 | [5 empty] | SLG | FTO | 0.1 | 0.998 | 16.02 | 0.617 | 9.86 | 1.6
10139 | MA |  |  | 1 |  |  | Pb | 1 | I |  | 3 |  | Cl |  | DMF |  |  | 1 |  |  | 90 |  |  | 120 |  |  | Ag |  | 100 | PEDOT:PSS |  | PCBM-60 | Cr2O3 |  | nan | 5 |  | SLG | FTO | 0.1 | 1.011 | 16.43 | 0.698 | 11.59 | 1.6
10140 | Cs | FA | MA | 0.05 | 0.79 | 0.16 | Pb | 1 | Br | I | 0.51 | 2.4900000000000002 |  |  | DMF | DMSO |  | 4 | 1 |  | 100 |  |  | 60 |  |  | Au |  | 100 | Spiro-MeOTAD |  | TiO2-c | TiO2-mp |  | 40 | 40 |  | SLG | FTO | 0.25 | 1.15 | 23.7 | 0.76 | 20.7
10141 | Cs | FA | MA | 0.05 | 0.79 | 0.16 | Pb | 1 | Br | I | 0.51 | 2.4900000000000002 |  |  | DMF | DMSO |  | 4 | 1 |  | 100 |  |  | 60 |  |  | Au |  | 100 | Spiro-MeOTAD |  | TiO2-c | TiO2-mp |  | 40 | 40 |  | SLG | FTO | 0.25 | 1.15 | 23 | 0.74 | 19.6
10142 | Cs | FA | MA | 0.05 | 0.79 | 0.16 | Pb | 1 | Br | I | 0.51 | 2.4900000000000002 |  |  | DMF | DMSO |  | 4 | 1 |  | 100 |  |  | 60 |  |  | Au |  | 100 | Spiro-MeOTAD |  | TiO2-c | TiO2-mp |  | 40 | 40 |  | SLG | FTO | 0.25 | 1.14 | 22.7 | 0.71 | 18.4
10143 | Cs | FA | MA | 0.05 | 0.79 | 0.16 | Pb | 1 | Br | I | 0.51 | 2.4900000000000002 |  |  | DMF | DMSO |  | 4 | 1 |  | 100 |  |  | 60 |  |  | Au |  | 100 | Spiro-MeOTAD |  | TiO2-c | TiO2-mp |  | 40 | 40 |  | SLG | FTO | 0.25 | 1.13 | 23 | 0.72 | 18
10144 | Cs | FA | MA | 0.05 | 0.79 | 0.16 | Pb | 1 | Br | I | 0.51 | 2.4900000000000002 |  |  | DMF | DMSO |  | 4 | 1 |  | 100 |  |  | 60 |  |  | Au |  | 100 | Spiro-MeOTAD |  | TiO2-c | TiO2-mp |  | 40 | 40 |  | SLG | FTO | 0.25 | 1.13 | 23.5 | 0.76 | 19.8
10145 | Cs | FA | MA | 0.05 | 0.79 | 0.16 | Pb | 1 | Br | I | 0.51 | 2.4900000000000002 |  |  | DMF | DMSO |  | 4 | 1 |  | 100 |  |  | 60 |  |  | Au |  | 100 | Spiro-MeOTAD |  | TiO2-c | TiO2-mp |  | 40 | 40 |  | SLG | FTO | 0.25 | 1.15 | 23.8 | 0.77 | 20.6
10146 | Cs | FA | MA | 0.05 | 0.79 | 0.16 | Pb | 1 | Br | I | 0.51 | 2.4900000000000002 |  |  | DMF | DMSO |  | 4 | 1 |  | 100 |  |  | 60 |  |  | Au |  | 100 | Spiro-MeOTAD |  | TiO2-c | TiO2-mp |  | 40 | 40 |  | SLG | FTO | 0.25 | 1.14 | 22.6 | 0.71 | 17.5
10147 | Cs | FA | MA | 0.05 | 0.79 | 0.16 | Pb | 1 | Br | I | 0.51 | 2.4900000000000002 |  |  | DMF | DMSO |  | 4 | 1 |  | 100 |  |  | 60 |  |  | Au |  | 100 | Spiro-MeOTAD |  | TiO2-c | TiO2-mp |  | 40 | 40 |  | SLG | FTO | 0.25 | 1.14 | 23.5 | 0.75 | 20.4
10148 | Cs | FA | MA | 0.05 | 0.79 | 0.16 | Pb | 1 | Br | I | 0.51 | 2.4900000000000002 |  |  | DMF | DMSO |  | 4 | 1 |  | 100 |  |  | 60 |  |  | Au |  | 100 | Spiro-MeOTAD |  | TiO2-c | TiO2-mp |  | 40 | 40 |  | SLG | FTO | 0.25 | 1.15 | 23.6 | 0.75 | 20.6
10149 | MA |  |  | 1 |  |  | Pb | 1 | I |  | 3 |  |  |  | DMF | DMSO |  | 7 | 3 |  | 75 | 105 |  | 15 | 20 |  | Carbon |  | 10000 | none |  | TiO2-c | TiO2-mp |  | 60 | 120 |  | SLG | FTO | 0.16 | 1.018 | 17.59 | 0.575 | 10.29 | 1.6
10153 | MA |  |  | 1 |  |  | Pb | 1 | I |  | 3 |  |  |  | DMF | DMSO |  | 7 | 3 |  | 75 | 105 |  | 15 | 20 |  | Ag |  | 10000 | Spiro-MeOTAD |  | TiO2-c | TiO2-mp |  | 60 | 120 |  | SLG | FTO | 0.16 | 1.021 | 17.4 | 0.745 | 13.24 | 1.6
10154 | MA |  |  | 1 |  |  | Pb | 1 | I |  | 3 |  |  |  | GBL |  |  | 1 |  |  | 70 |  |  | 120 |  |  | Carbon |  | 16000 | none |  | TiO2-c | TiO2-mp |  | nan | 10000 |  | SLG | FTO | 2.25 | 0.74 | 14.4 | 0.31 | 3.3 | 1.6
10155 | MA |  |  | 1 |  |  | Pb | 1 | I |  | 3 |  |  |  | GBL |  |  | 1 |  |  | 70 |  |  | 120 |  |  | Carbon |  | 16000 | none |  | TiO2-c | TiO2-mp |  | nan | 10000 |  | SLG | FTO | 2.25 | 0.71 | 10.1 | 0.32 | 2.34 | 1.6
10157 | Cs | FA | MA | 0.21 | 0.56000000000000005 | 0.23 | Pb | 1 | Br | I | 0.06 | 2.94 |  |  | DMF |  | IPA | 1 |  | 1 | 70 |  | 150 | 30 |  | 20 | Ag |  | 100 | Spiro-MeOTAD |  | SnO2-c | [5 empty] | SLG | ITO | 0.09 | 0.91 | 15.72 | 0.63 | 9.4
10159 | Cs | FA | MA | 0.21 | 0.56000000000000005 | 0.23 | Pb | 1 | Br | I | 0.06 | 2.94 |  |  | DMF |  | IPA | 1 |  | 1 | 70 |  | 150 | 30 |  | 20 | Ag |  | 100 | Spiro-MeOTAD |  | SnO2-c | [5 empty] | SLG | ITO | 0.09 | 1.07 | 16.61 | 0.528 | 9.45
10161 | Cs | FA | MA | 0.21 | 0.56000000000000005 | 0.23 | Pb | 1 | Br | I | 0.06 | 2.94 |  |  | DMF |  | IPA | 1 |  | 1 | 70 |  | 150 | 30 |  | 20 | Ag |  | 100 | Spiro-MeOTAD |  | SnO2-c | [5 empty] | SLG | ITO | 0.09 | 1.08 | 21.36 | 0.638 | 10.53
10163 | Cs | FA | MA | 0.21 | 0.56000000000000005 | 0.23 | Pb | 1 | Br | I | 0.06 | 2.94 |  |  | DMF |  | IPA | 1 |  | 1 | 70 |  | 150 | 30 |  | 20 | Ag |  | 100 | Spiro-MeOTAD |  | SnO2-c | [5 empty] | SLG | ITO | 0.09 | 1.08 | 22.68 | 0.676 | 16.51
10165 | Cs | FA | MA | 0.21 | 0.56000000000000005 | 0.23 | Pb | 1 | Br | I | 0.06 | 2.94 |  |  | DMF |  | IPA | 1 |  | 1 | 70 |  | 150 | 30 |  | 20 | Ag |  | 100 | Spiro-MeOTAD |  | SnO2-c | [5 empty] | SLG | ITO | 0.09 | 1.07 | 20.28 | 0.651 | 14.07
10176 | MA |  |  | 1 |  |  | Pb | 1 | I |  | 3 |  |  |  | DMF | DMSO |  | 4 | 1 |  | 65 | 100 |  | 1 | 10 |  | Au |  | 80 | Spiro-MeOTAD |  | ZnO-c | Nb2O5 |  | 17 | nan |  | SLG | FTO | 0.1 | 0.99 | 17.27 | 0.61 | 10.33 | 1.6
10177 | MA |  |  | 1 |  |  | Pb | 1 | I |  | 3 |  |  |  | DMF | DMSO |  | 4 | 1 |  | 65 | 100 |  | 1 | 10 |  | Au |  | 80 | Spiro-MeOTAD |  | ZnO-c | Nb2O5 |  | 28 | nan |  | SLG | FTO | 0.1 | 1 | 18.07 | 0.64 | 11.49 | 1.6
10178 | MA |  |  | 1 |  |  | Pb | 1 | I |  | 3 |  |  |  | DMF | DMSO |  | 4 | 1 |  | 65 | 100 |  | 1 | 10 |  | Au |  | 80 | Spiro-MeOTAD |  | ZnO-c | Nb2O5 |  | 42 | nan |  | SLG | FTO | 0.1 | 1 | 21.01 | 0.64 | 13.56 | 1.6
10179 | MA |  |  | 1 |  |  | Pb | 1 | I |  | 3 |  |  |  | DMF | DMSO |  | 4 | 1 |  | 65 | 100 |  | 1 | 10 |  | Au |  | 80 | Spiro-MeOTAD |  | ZnO-c | Nb2O5 |  | 60 | nan |  | SLG | FTO | 0.1 | 1 | 19.58 | 0.63 | 12.28 | 1.6
10180 | MA |  |  | 1 |  |  | Pb | 1 | I |  | 3 |  |  |  | DMF | DMSO |  | 4 | 1 |  | 65 | 100 |  | 1 | 10 |  | Au |  | 80 | Spiro-MeOTAD |  | ZnO-c | Nb2O5 |  | 42 | nan |  | SLG | FTO | 0.1 | 1.03 | 20.12 | 0.7 | 14.57 | 1.6
10181 | FA | MA |  | 0.7 | 0.3 |  | Pb | 1 | Br | I | 0.1 | 2.9 |  |  | DMF |  | IPA | 1 |  | 1 | 90 |  | 150 | 10 |  | 15 | Au |  | 100 | Spiro-MeOTAD |  | TiO2-np | [5 empty] | SLG | ITO | 0.102 | 1.005 | 20.78 | 0.743 | 15.51
10186 | FA | MA |  | 0.7 | 0.3 |  | Pb | 1 | Br | I | 0.1 | 2.9 |  |  | DMF |  | IPA | 1 |  | 1 | 90 |  | 150 | 10 |  | 15 | Au |  | 100 | Spiro-MeOTAD |  | TiO2-np | [5 empty] | SLG | ITO | 0.102 | 1.041 | 21.39 | 0.705 | 15.69
10187 | Cs | FA |  | 0.12 | 0.88 |  | Pb | 1 | Br | I | 0.36 | 2.64 |  |  | DMF | DMSO |  | 9 | 1 |  | 150 |  |  | 30 |  |  | Au |  | 100 | CuSCN |  | TiO2-c | TiO2-mp |  |  |  |  | SLG | FTO | 0.125 | 0.98 | 15.64 | 0.66 | 12.15
10188 | Cs | FA |  | 0.12 | 0.88 |  | Pb | 1 | Br | I | 0.36 | 2.64 |  |  | DMF | DMSO |  | 9 | 1 |  | 150 |  |  | 30 |  |  | Au |  | 100 | CuSCN |  | TiO2-c | TiO2-mp |  |  |  |  | SLG | FTO | 0.125 | 1.026 | 19.57 | 0.7 | 14
10189 | Cs | FA |  | 0.12 | 0.88 |  | Pb | 1 | Br | I | 0.36 | 2.64 |  |  | DMF | DMSO | IPA | 9 | 1 | 1 | 150 |  | 100 | 30 |  | 5 | Au |  | 100 | CuSCN |  | TiO2-c | TiO2-mp |  |  |  |  | SLG | FTO | 0.125
10190 | Cs | FA |  | 0.12 | 0.88 |  | Pb | 1 | Br | I | 0.36 | 2.64 |  |  | DMF | DMSO |  | 9 | 1 |  | 150 |  |  | 30 |  |  | Au |  | 100 | CuSCN |  | TiO2-c | TiO2-mp |  |  |  |  | SLG | FTO | 0.125 | 1.026 | 19.49 | 0.62 | 12.35
10191 | Cs | FA |  | 0.12 | 0.88 |  | Pb | 1 | Br | I | 0.36 | 2.64 |  |  | DMF | DMSO |  | 9 | 1 |  | 150 |  |  | 30 |  |  | Au |  | 100 | CuSCN |  | TiO2-c | TiO2-mp |  |  |  |  | SLG | FTO | 0.125 | 1.024 | 19.56 | 0.65 | 13.08
10192 | Cs | FA |  | 0.12 | 0.88 |  | Pb | 1 | Br | I | 0.36 | 2.64 |  |  | DMF | DMSO |  | 9 | 1 |  | 150 |  |  | 30 |  |  | Au |  | 100 | CuSCN |  | TiO2-c | TiO2-mp |  |  |  |  | SLG | FTO | 0.125 | 1.034 | 19.34 | 0.68 | 13.59
10193 | Cs | FA |  | 0.12 | 0.88 |  | Pb | 1 | Br | I | 0.36 | 2.64 | 5-AVAI | 3 mg/ml | DMF | DMSO | IPA | 9 | 1 | 1 | 150 |  | 100 | 30 |  | 5 | Au |  | 100 | CuSCN |  | TiO2-c | TiO2-mp |  |  |  |  | SLG | FTO | 0.125 | 1.033 | 19.98 | 0.69 | 14.24
10194 | Cs | FA |  | 0.12 | 0.88 |  | Pb | 1 | Br | I | 0.36 | 2.64 | 5-AVAI | 5 mg/ml | DMF | DMSO | IPA | 9 | 1 | 1 | 150 |  | 100 | 30 |  | 5 | Au |  | 100 | CuSCN |  | TiO2-c | TiO2-mp |  |  |  |  | SLG | FTO | 0.125 | 1.042 | 20.05 | 0.7 | 14.73
10195 | Cs | FA |  | 0.12 | 0.88 |  | Pb | 1 | Br | I | 0.36 | 2.64 | 5-AVAI | 7 mg/ml | DMF | DMSO | IPA | 9 | 1 | 1 | 150 |  | 100 | 30 |  | 5 | Au |  | 100 | CuSCN |  | TiO2-c | TiO2-mp |  |  |  |  | SLG | FTO | 0.125 | 1.062 | 19.52 | 0.65 | 13.5
10196 | Cs | FA |  | 0.12 | 0.88 |  | Pb | 1 | Br | I | 0.36 | 2.64 | 5-AVAI | 10 mg/ml | DMF | DMSO | IPA | 9 | 1 | 1 | 150 |  | 100 | 30 |  | 5 | Au |  | 100 | CuSCN |  | TiO2-c | TiO2-mp |  |  |  |  | SLG | FTO | 0.125 | 1.077 | 19.28 | 0.57 | 11.9
10197 | Cs | FA |  | 0.12 | 0.88 |  | Pb | 1 | Br | I | 0.36 | 2.64 | 5-AVAI | 5 mg/ml | DMF | DMSO | IPA | 9 | 1 | 1 | 150 |  | 100 | 30 |  | 5 | Au |  | 100 | CuSCN |  | TiO2-c | TiO2-mp |  |  |  |  | SLG | FTO | 0.125 | 1.047 | 20.71 | 0.69 | 14.94
10198 | Cs | FA |  | 0.12 | 0.88 |  | Pb | 1 | Br | I | 0.36 | 2.64 | 5-AVAI | 5 mg/ml | DMF | DMSO | IPA | 9 | 1 | 1 | 150 |  | 100 | 30 |  | 5 | Au |  | 100 | CuSCN |  | TiO2-c | TiO2-mp |  |  |  |  | SLG | FTO | 0.125 | 1.065 | 21.53 | 0.71 | 16.39
10199 | Cs | FA |  | 0.12 | 0.88 |  | Pb | 1 | Br | I | 0.36 | 2.64 | 5-AVAI | 5 mg/ml | DMF | DMSO | IPA | 9 | 1 | 1 | 150 |  | 100 | 30 |  | 5 | Au |  | 100 | CuSCN |  | TiO2-c | TiO2-mp |  |  |  |  | SLG | FTO | 0.125 | 1.071 | 21.39 | 0.7 | 15.97
10200 | Cs | FA |  | 0.12 | 0.88 |  | Pb | 1 | Br | I | 0.36 | 2.64 | 5-AVAI | 5 mg/ml | DMF | DMSO | IPA | 9 | 1 | 1 | 150 |  | 100 | 30 |  | 5 | Au |  | 100 | CuSCN |  | TiO2-c | TiO2-mp |  |  |  |  | SLG | FTO | 0.125 | 1.059 | 21.51 | 0.68 | 15.57
10201 | MA |  |  | 1 |  |  | Pb | 1 | I |  | 3 |  |  |  | DMF | DMSO | IPA | 19 | 1 | 1 | 150 |  | 150 | 20 |  | 20 | Carbon | FTO |  | Spiro-MeOTAD |  | TiO2-c | [5 empty] | SLG | FTO | 0.1 | 0.89 | 11.78 | 0.89 | 11.45 | 1.6
10202 | MA |  |  | 1 |  |  | Pb | 1 | I |  | 3 |  |  |  | DMF | DMSO | IPA | 19 | 1 | 1 | 150 |  | 150 | 20 |  | 20 | Carbon | FTO |  | Spiro-MeOTAD |  | TiO2-c | [5 empty] | SLG | FTO | 0.1 | 0.69 | 8.76 | 0.68 | 10.39 | 1.6
10203 | MA |  |  | 1 |  |  | Pb | 1 | I |  | 3 |  |  |  | DMF | DMSO | IPA | 19 | 1 | 1 | 150 |  | 150 | 20 |  | 20 | Carbon | FTO |  | Spiro-MeOTAD |  | TiO2-c | [5 empty] | SLG | FTO | 0.1 | 0.822 | 2.69 | 0.71 | 7.41 | 1.6
10204 | FA | MA |  | 0.28999999999999998 | 0.71 |  | Pb | 1 | Br | I | 0.3 | 2.7 | Cl |  | DMF | DMSO | IPA | 19 | 1 | 1 | 70 |  | 150 | 1 |  | 16 | Au |  | 100 | Spiro-MeOTAD |  | SnO2-np | [5 empty] | SLG | ITO | 0.101 | 1 | 22.06 | 0.71 | 15.66
10206 | FA | MA |  | 0.28999999999999998 | 0.71 |  | Pb | 1 | Br | I | 0.3 | 2.7 | Cl |  | DMF | DMSO | IPA | 19 | 1 | 1 | 70 |  | 150 | 1 |  | 16 | Au |  | 100 | Spiro-MeOTAD |  | SnO2-np | [5 empty] | SLG | ITO | 0.101 | 1.04 | 23.86 | 0.76 | 18.87
10208 | FA | MA |  | 0.28999999999999998 | 0.71 |  | Pb | 1 | Br | I | 0.3 | 2.7 | Cl |  | DMF | DMSO | IPA | 19 | 1 | 1 | 70 |  | 150 | 1 |  | 16 | Au |  | 100 | Spiro-MeOTAD |  | SnO2-np | [5 empty] | SLG | ITO | 0.101 | 1.01 | 22.33 | 0.71 | 16.02
10210 | FA | MA |  | 0.28999999999999998 | 0.71 |  | Pb | 1 | Br | I | 0.3 | 2.7 | Cl |  | DMF | DMSO | IPA | 19 | 1 | 1 | 70 |  | 150 | 1 |  | 16 | Au |  | 100 | Spiro-MeOTAD |  | SnO2-np | [5 empty] | SLG | ITO | 0.101 | 1.06 | 24.46 | 0.761 | 19.73
10212 | MA |  |  | 1 |  |  | Pb | 1 | I |  | 3 |  |  |  | DMSO | GBL |  | 7 | 3 |  | 100 |  |  | 10 |  |  | Au |  | 100 | Spiro-MeOTAD |  | TiO2-c | [5 empty] | SLG | FTO | 0.09 | 1.06 | 21.07 | 0.747 | 16.66 | 1.6
10213 | MA |  |  | 1 |  |  | Pb | 1 | I |  | 3 |  |  |  | DMSO | GBL |  | 7 | 3 |  | 100 |  |  | 10 |  |  | Au |  | 100 | PCBM-60 |  | TiO2-c | [5 empty] | SLG | FTO | 0.09 | 1.06 | 21 | 0.749 | 16.95 | 1.6
10214 | MA |  |  | 1 |  |  | Pb | 1 | I |  | 3 |  |  |  | DMSO | GBL |  | 7 | 3 |  | 100 |  |  | 10 |  |  | Au |  | 100 | PCBM-60 |  | TiO2-c | [5 empty] | SLG | FTO | 0.09 | 1.07 | 21.55 | 0.755 | 17.34 | 1.6
10215 | MA |  |  | 1 |  |  | Pb | 1 | I |  | 3 |  |  |  | DMSO | GBL |  | 7 | 3 |  | 100 |  |  | 10 |  |  | Au |  | 100 | PCBM-60 |  | TiO2-c | [5 empty] | SLG | FTO | 0.09 | 1.06 | 20.3 | 0.748 | 16.35 | 1.6
10216 | MA |  |  | 1 |  |  | Pb | 1 | I |  | 3 |  |  |  | DMSO | GBL |  | 7 | 3 |  | 100 |  |  | 10 |  |  | Au |  | 100 | PCBM-60 |  | TiO2-c | [5 empty] | SLG | FTO | 0.09 | 1.05 | 20.26 | 0.73 | 15.56 | 1.6
10217 | MA |  |  | 1 |  |  | Pb | 1 | I |  | 3 |  |  |  | DMSO | GBL |  | 7 | 3 |  | 100 |  |  | 10 |  |  | Au |  | 100 | PCBM-60 |  | TiO2-c | [5 empty] | SLG | FTO | 0.09 | 1.04 | 19.4 | 0.716 | 14.58 | 1.6
10218 | MA |  |  | 1 |  |  | Pb | 1 | I |  | 3 |  |  |  | DMSO | GBL |  | 7 | 3 |  | 100 |  |  | 10 |  |  | Au |  | 100 | ITIC |  | TiO2-c | [5 empty] | SLG | FTO | 0.09 | 1.06 | 21.46 | 0.754 | 17.44 | 1.6
10219 | MA |  |  | 1 |  |  | Pb | 1 | I |  | 3 |  |  |  | DMSO | GBL |  | 7 | 3 |  | 100 |  |  | 10 |  |  | Au |  | 100 | ITIC |  | TiO2-c | [5 empty] | SLG | FTO | 0.09 | 1.07 | 22.02 | 0.755 | 18.03 | 1.6
10220 | MA |  |  | 1 |  |  | Pb | 1 | I |  | 3 |  |  |  | DMSO | GBL |  | 7 | 3 |  | 100 |  |  | 10 |  |  | Au |  | 100 | ITIC |  | TiO2-c | [5 empty] | SLG | FTO | 0.09 | 1.06 | 20.66 | 0.756 | 16.58 | 1.6
10221 | MA |  |  | 1 |  |  | Pb | 1 | I |  | 3 |  |  |  | DMSO | GBL |  | 7 | 3 |  | 100 |  |  | 10 |  |  | Au |  | 100 | ITIC |  | TiO2-c | [5 empty] | SLG | FTO | 0.09 | 1.04 | 20.74 | 0.75 | 16.25 | 1.6
10222 | MA |  |  | 1 |  |  | Pb | 1 | I |  | 3 |  |  |  | DMSO | GBL |  | 7 | 3 |  | 100 |  |  | 10 |  |  | Au |  | 100 | ITIC |  | TiO2-c | [5 empty] | SLG | FTO | 0.09 | 1.03 | 20.17 | 0.734 | 15.39 | 1.6
10223 | MA |  |  | 1 |  |  | Pb | 1 | I |  | 3 |  |  |  | DMSO | GBL |  | 7 | 3 |  | 100 |  |  | 10 |  |  | Au |  | 100 | DTS |  | TiO2-c | [5 empty] | SLG | FTO | 0.09 | 1.06 | 20.75 | 0.735 | 16.52 | 1.6
10224 | MA |  |  | 1 |  |  | Pb | 1 | I |  | 3 |  |  |  | DMSO | GBL |  | 7 | 3 |  | 100 |  |  | 10 |  |  | Au |  | 100 | DTS |  | TiO2-c | [5 empty] | SLG | FTO | 0.09 | 1.06 | 21.6 | 0.738 | 16.79 | 1.6
10225 | MA |  |  | 1 |  |  | Pb | 1 | I |  | 3 |  |  |  | DMSO | GBL |  | 7 | 3 |  | 100 |  |  | 10 |  |  | Au |  | 100 | DTS |  | TiO2-c | [5 empty] | SLG | FTO | 0.09 | 1.07 | 21.75 | 0.743 | 17.03 | 1.6
10226 | MA |  |  | 1 |  |  | Pb | 1 | I |  | 3 |  |  |  | DMSO | GBL |  | 7 | 3 |  | 100 |  |  | 10 |  |  | Au |  | 100 | DTS |  | TiO2-c | [5 empty] | SLG | FTO | 0.09 | 1.07 | 21.81 | 0.746 | 17.36 | 1.6
10227 | MA |  |  | 1 |  |  | Pb | 1 | I |  | 3 |  |  |  | DMSO | GBL |  | 7 | 3 |  | 100 |  |  | 10 |  |  | Au |  | 100 | DTS |  | TiO2-c | [5 empty] | SLG | FTO | 0.09 | 1.01 | 19.91 | 0.723 | 14.47 | 1.6
10228 | MA |  |  | 1 |  |  | Pb | 1 | I |  | 3 |  |  |  | DMSO | GBL |  | 7 | 3 |  | 100 |  |  | 10 |  |  | Au |  | 100 | DR3T |  | TiO2-c | [5 empty] | SLG | FTO | 0.09 | 1.06 | 21.04 | 0.73 | 16.7 | 1.6
10229 | MA |  |  | 1 |  |  | Pb | 1 | I |  | 3 |  |  |  | DMSO | GBL |  | 7 | 3 |  | 100 |  |  | 10 |  |  | Au |  | 100 | DR3T |  | TiO2-c | [5 empty] | SLG | FTO | 0.09 | 1.07 | 21.51 | 0.752 | 17.04 | 1.6
10230 | MA |  |  | 1 |  |  | Pb | 1 | I |  | 3 |  |  |  | DMSO | GBL |  | 7 | 3 |  | 100 |  |  | 10 |  |  | Au |  | 100 | DR3T |  | TiO2-c | [5 empty] | SLG | FTO | 0.09 | 1.08 | 22.2 | 0.756 | 18.22 | 1.6
10231 | MA |  |  | 1 |  |  | Pb | 1 | I |  | 3 |  |  |  | DMSO | GBL |  | 7 | 3 |  | 100 |  |  | 10 |  |  | Au |  | 100 | DR3T |  | TiO2-c | [5 empty] | SLG | FTO | 0.09 | 1.03 | 20.32 | 0.734 | 15.27 | 1.6
10232 | MA |  |  | 1 |  |  | Pb | 1 | I |  | 3 |  |  |  | DMSO | GBL |  | 7 | 3 |  | 100 |  |  | 10 |  |  | Au |  | 100 | DR3T |  | TiO2-c | [5 empty] | SLG | FTO | 0.09 | 1 | 20.05 | 0.728 | 14.28 | 1.6
10233 | MA |  |  | 1 |  |  | Pb | 1 | I |  | 3 |  |  |  | DMSO | GBL |  | 7 | 3 |  | 100 |  |  | 10 |  |  | Au |  | 100 | PCBM-60 |  | TiO2-c | [5 empty] | SLG | FTO | 0.09 | 0.96 | 18.44 | 0.583 | 10.49 | 1.6
10234 | MA |  |  | 1 |  |  | Pb | 1 | I |  | 3 |  |  |  | DMSO | GBL |  | 7 | 3 |  | 100 |  |  | 10 |  |  | Au |  | 100 | PCBM-60 |  | TiO2-c | [5 empty] | SLG | FTO | 0.09 | 0.88 | 12.26 | 0.436 | 4.69 | 1.6
10235 | MA |  |  | 1 |  |  | Pb | 1 | I |  | 3 |  |  |  | DMSO | GBL |  | 7 | 3 |  | 100 |  |  | 10 |  |  | Au |  | 100 | PCBM-60 |  | TiO2-c | [5 empty] | SLG | FTO | 0.09 | 0.89 | 15.03 | 0.576 | 7.73 | 1.6
10236 | MA |  |  | 1 |  |  | Pb | 1 | I |  | 3 |  |  |  | DMSO | GBL |  | 7 | 3 |  | 100 |  |  | 10 |  |  | Au |  | 100 | PCBM-60 |  | TiO2-c | [5 empty] | SLG | FTO | 0.09 | 0.88 | 14.3 | 0.544 | 6.83 | 1.6
10237 | MA |  |  | 1 |  |  | Pb | 1 | I |  | 3 |  |  |  | DMSO | GBL |  | 7 | 3 |  | 100 |  |  | 10 |  |  | Au |  | 100 | Spiro-MeOTAD |  | TiO2-c | [5 empty] | SLG | FTO | 0.09 | 1.05 | 20.82 | 0.698 | 15.47 | 1.6
10238 | MA |  |  | 1 |  |  | Pb | 1 | I |  | 3 |  |  |  | DMSO | GBL |  | 7 | 3 |  | 100 |  |  | 10 |  |  | Au |  | 100 | Spiro-MeOTAD |  | TiO2-c | [5 empty] | SLG | FTO | 0.09 | 1.06 | 21.07 | 0.747 | 16.66 | 1.6
10239 | MA |  |  | 1 |  |  | Pb | 1 | I |  | 3 |  |  |  | DMSO | GBL |  | 7 | 3 |  | 100 |  |  | 10 |  |  | Au |  | 100 | Spiro-MeOTAD |  | TiO2-c | [5 empty] | SLG | FTO | 0.09 | 1.06 | 20.96 | 0.716 | 16.12 | 1.6
10240 | MA |  |  | 1 |  |  | Pb | 1 | I |  | 3 |  |  |  | DMSO | GBL |  | 7 | 3 |  | 100 |  |  | 10 |  |  | Au |  | 100 | PCBM-60 |  | TiO2-c | [5 empty] | SLG | FTO | 0.09 | 1.06 | 21.03 | 0.727 | 16.46 | 1.6
10241 | MA |  |  | 1 |  |  | Pb | 1 | I |  | 3 |  |  |  | DMSO | GBL |  | 7 | 3 |  | 100 |  |  | 10 |  |  | Au |  | 100 | PCBM-60 |  | TiO2-c | [5 empty] | SLG | FTO | 0.09 | 1.07 | 21.55 | 0.755 | 17.34 | 1.6
10242 | MA |  |  | 1 |  |  | Pb | 1 | I |  | 3 |  |  |  | DMSO | GBL |  | 7 | 3 |  | 100 |  |  | 10 |  |  | Au |  | 100 | PCBM-60 |  | TiO2-c | [5 empty] | SLG | FTO | 0.09 | 1.07 | 21.44 | 0.74 | 17.01 | 1.6
10243 | MA |  |  | 1 |  |  | Pb | 1 | I |  | 3 |  |  |  | DMSO | GBL |  | 7 | 3 |  | 100 |  |  | 10 |  |  | Au |  | 100 | Spiro-MeOTAD |  | TiO2-c | [5 empty] | SLG | FTO | 0.09 | 1.09 | 21.15 | 0.738 | 16.96 | 1.6
10244 | MA |  |  | 1 |  |  | Pb | 1 | I |  | 3 |  |  |  | DMSO | GBL |  | 7 | 3 |  | 100 |  |  | 10 |  |  | Au |  | 100 | PCBM-60 |  | TiO2-c | [5 empty] | SLG | FTO | 0.09 | 1.11 | 22.11 | 0.76 | 18.2 | 1.6
10245 | MA |  |  | 1 |  |  | Pb | 1 | I |  | 3 |  |  |  | DMSO | GBL |  | 7 | 3 |  | 100 |  |  | 10 |  |  | Au |  | 100 | ITIC |  | TiO2-c | [5 empty] | SLG | FTO | 0.09 | 1.12 | 22.48 | 0.756 | 19 | 1.6
10246 | MA |  |  | 1 |  |  | Pb | 1 | I |  | 3 |  |  |  | DMSO | GBL |  | 7 | 3 |  | 100 |  |  | 10 |  |  | Au |  | 100 | DTS |  | TiO2-c | [5 empty] | SLG | FTO | 0.09 | 1.01 | 19.91 | 0.723 | 14.47 | 1.6
10247 | MA |  |  | 1 |  |  | Pb | 1 | I |  | 3 |  |  |  | DMSO | GBL |  | 7 | 3 |  | 100 |  |  | 10 |  |  | Au |  | 100 | DR3T |  | TiO2-c | [5 empty] | SLG | FTO | 0.09 | 1.06 | 21.04 | 0.73 | 16.7 | 1.6
10248 | MA |  |  | 1 |  |  | Pb | 1 | I |  | 3 |  |  |  | DMSO | GBL |  | 7 | 3 |  | 100 |  |  | 10 |  |  | Au |  | 100 | Spiro-MeOTAD |  | TiO2-c | [5 empty] | SLG | FTO | 0.09 | 1.09 | 21.15 | 0.738 | 16.96 | 1.6
10249 | MA |  |  | 1 |  |  | Pb | 1 | I |  | 3 |  |  |  | DMSO | GBL |  | 7 | 3 |  | 100 |  |  | 10 |  |  | Au |  | 100 | PCBM-60 |  | TiO2-c | [5 empty] | SLG | FTO | 0.09 | 1.11 | 22.11 | 0.76 | 18.2 | 1.6
10250 | MA |  |  | 1 |  |  | Pb | 1 | I |  | 3 |  |  |  | DMSO | GBL |  | 7 | 3 |  | 100 |  |  | 10 |  |  | Au |  | 100 | ITIC |  | TiO2-c | [5 empty] | SLG | FTO | 0.09 | 1.12 | 22.48 | 0.756 | 19 | 1.6
10251 | MA |  |  | 1 |  |  | Pb | 1 | I |  | 3 |  |  |  | DMSO | GBL |  | 7 | 3 |  | 100 |  |  | 10 |  |  | Au |  | 100 | DTS |  | TiO2-c | [5 empty] | SLG | FTO | 0.09 | 1.01 | 19.91 | 0.723 | 14.47 | 1.6
10252 | MA |  |  | 1 |  |  | Pb | 1 | I |  | 3 |  |  |  | DMSO | GBL |  | 7 | 3 |  | 100 |  |  | 10 |  |  | Au |  | 100 | DR3T |  | TiO2-c | [5 empty] | SLG | FTO | 0.09 | 1.06 | 21.04 | 0.73 | 16.7 | 1.6
10253 | MA |  |  | 1 |  |  | Pb | 1 | I |  | 3 |  |  |  | DMF |  | IPA | 1 |  | 1 | 100 |  | 100 | 10 |  | 60 | Al |  | 100 | PEDOT:PSS |  | PCBM-60 | [5 empty] | SLG | ITO | 0.13 | 0.8 | 16.3 | 0.67 | 8.7 | 1.6
10257 | MA |  |  | 1 |  |  | Pb | 1 | I |  | 3 |  |  |  | DMF |  | IPA | 1 |  | 1 | 70 |  | 70 | 30 |  | 30 | Ag |  | 100 | Spiro-MeOTAD |  | TiO2-c | [5 empty] | SLG | FTO | 0.12 | 0.83 | 8.05 | 0.37 | 2.55 | 1.6
10258 | MA |  |  | 1 |  |  | Pb | 1 | I |  | 3 |  |  |  | DMF | TBP | IPA | 100 | 8 | 1 | 70 |  | 70 | 30 |  | 30 | Ag |  | 100 | Spiro-MeOTAD |  | TiO2-c | [5 empty] | SLG | FTO | 0.12 | 0.9 | 19.58 | 0.49 | 8.66 | 1.6
10259 | MA |  |  | 1 |  |  | Pb | 1 | I |  | 3 |  | Cl |  | DMF |  |  | 1 |  |  | 90 | 100 |  | 60 | 25 |  | Ag |  | 100 | Spiro-MeOTAD |  | TiO2-c | [5 empty] | SLG | FTO | 0.12 | 0.82 | 19.94 | 0.61 | 9.86 | 1.6
10260 | MA |  |  | 1 |  |  | Pb | 1 | I |  | 3 |  | Cl |  | DMF | TBP |  | 100 | 4 |  | 90 | 100 |  | 60 | 25 |  | Ag |  | 100 | Spiro-MeOTAD |  | TiO2-c | [5 empty] | SLG | FTO | 0.12 | 0.9 | 21.62 | 0.65 | 12.64 | 1.6
10261 | MA |  |  | 1 |  |  | Pb | 1 | I |  | 3 |  |  |  | DMF |  | IPA | 1 |  | 1 | 70 |  | 70 | 30 |  | 30 | Ag |  | 100 | Spiro-MeOTAD |  | TiO2-c | [5 empty] | SLG | FTO | 0.12 | 0.92 | 17.12 | 0.43 | 6.71 | 1.6
10262 | MA |  |  | 1 |  |  | Pb | 1 | I |  | 3 |  |  |  | DMF | TBP | IPA | 100 | 8 | 1 | 70 |  | 70 | 30 |  | 30 | Ag |  | 100 | Spiro-MeOTAD |  | TiO2-c | [5 empty] | SLG | FTO | 0.12 | 0.96 | 21.27 | 0.52 | 10.62 | 1.6
10263 | MA |  |  | 1 |  |  | Pb | 1 | I |  | 3 |  | Cl |  | DMF |  |  | 1 |  |  | 90 | 100 |  | 60 | 25 |  | Ag |  | 100 | Spiro-MeOTAD |  | TiO2-c | [5 empty] | SLG | FTO | 0.12 | 0.82 | 22.47 | 0.61 | 11.11 | 1.6
10264 | MA |  |  | 1 |  |  | Pb | 1 | I |  | 3 |  | Cl |  | DMF | TBP |  | 100 | 4 |  | 90 | 100 |  | 60 | 25 |  | Ag |  | 100 | Spiro-MeOTAD |  | TiO2-c | [5 empty] | SLG | FTO | 0.12 | 1.04 | 21.09 | 0.69 | 15.01 | 1.6
10265 | MA |  |  | 1 |  |  | Pb | 1 | I |  | 3 |  |  |  | DMF |  | IPA | 1 |  | 1 | Unknown |  | 100 | Unknown |  | 30 | Au |  | 60 | Spiro-MeOTAD |  | TiO2-c | TiO2-mp |  |  |  |  | SLG | FTO | 0.1 |  |  |  | 7.46 | 1.6
10266 | MA |  |  | 1 |  |  | Pb | 1 | I |  | 3 |  |  |  | DMF |  | IPA | 1 |  | 1 | Unknown |  | 100 | Unknown |  | 30 | Au |  | 60 | Spiro-MeOTAD |  | TiO2-c | TiO2-mp |  |  |  |  | SLG | FTO | 0.1 |  |  |  | 14.82 | 1.6
10267 | MA |  |  | 1 |  |  | Pb | 1 | I |  | 3 |  | 5-AVAI | 0.06 | GBL |  |  | 1 |  |  | 60 |  |  | 30 |  |  | Carbon |  | 20000 | none |  | TiO2-c | TiO2-mp | ZrO2-mp | nan | 1000 | 2000 | SLG | FTO | 0.25 | 0.83 | 15.58 | 0.49 | 6.47 | 1.6
10268 | MA |  |  | 1 |  |  | Pb | 1 | I |  | 3 |  | 5-AVAI | 0.06 | GBL |  |  | 1 |  |  | 60 |  |  | 30 |  |  | Carbon |  | 20000 | none |  | TiO2-c | TiO2-mp | ZrO2-mp | nan | 1000 | 2000 | SLG | FTO | 0.25 | 0.83 | 16.36 | 0.49 | 6.68 | 1.6
10269 | MA |  |  | 1 |  |  | Pb | 1 | I |  | 3 |  | 5-AVAI | 0.06 | GBL |  |  | 1 |  |  | 60 |  |  | 30 |  |  | Carbon |  | 20000 | none |  | TiO2-c | TiO2-mp | ZrO2-mp | nan | 1000 | 2000 | SLG | FTO | 0.25 | 0.83 | 15.44 | 0.49 | 6.43 | 1.6
10270 | MA |  |  | 1 |  |  | Pb | 1 | I |  | 3 |  | 5-AVAI | 0.06 | GBL |  |  | 1 |  |  | 60 |  |  | 30 |  |  | Carbon |  | 20000 | none |  | TiO2-c | TiO2-mp | ZrO2-mp | nan | 1000 | 2000 | SLG | FTO | 0.25 | 0.83 | 15.36 | 0.5 | 6.41 | 1.6
10271 | MA |  |  | 1 |  |  | Pb | 1 | I |  | 3 |  | 5-AVAI | 0.06 | GBL |  |  | 1 |  |  | 60 |  |  | 30 |  |  | Carbon |  | 20000 | none |  | TiO2-c | TiO2-mp | ZrO2-mp | nan | 1000 | 2000 | SLG | FTO | 0.25 | 0.83 | 15.17 | 0.5 | 6.36 | 1.6
10272 | MA |  |  | 1 |  |  | Pb | 1 | I |  | 3 |  |  |  | DMF | NNP |  | 4 | 1 |  | 100 |  |  | 2 |  |  | Ag |  | 100 | NiO-c |  | PCBM-60 | Bis-FIMG |  |  |  |  | SLG | ITO | 0.1 | 1.08 | 22.92 | 0.795 | 19.31 | 1.6
10273 | MA |  |  | 1 |  |  | Pb | 1 | I |  | 3 |  |  |  | DMF | NNP |  | 4 | 1 |  | 100 |  |  | 2 |  |  | Ag |  | 100 | NiO-c |  | PCBM-60 | Bis-FITG |  |  |  |  | SLG | ITO | 0.1 | 1.07 | 22.15 | 0.804 | 18.8 | 1.6
10274 | MA |  |  | 1 |  |  | Pb | 1 | I |  | 3 |  | Cl |  | DMF |  |  | 1 |  |  | 105 |  |  | 90 |  |  | Au |  |  | Spiro-MeOTAD | 300 | SnO2-c |  |  | 40 |  |  | PEN | ITO | 0.09 | 0.71 | 15.7 | 0.51 | 6.2 | 1.6
10275 | MA |  |  | 1 |  |  | Pb | 1 | I |  | 3 |  | Cl |  | DMF |  |  | 1 |  |  | 105 |  |  | 90 |  |  | Au |  |  | Spiro-MeOTAD | 300 | TiO2-c |  |  | 100 |  |  | PEN | ITO | 0.09 | 0.01 | 0.7 | 0.06 | 0.00042 | 1.6
10276 | MA |  |  | 1 |  |  | Pb | 1 | I |  | 3 |  | Cl |  | DMF |  |  | 1 |  |  | 105 |  |  | 90 |  |  | Au |  |  | Spiro-MeOTAD | 300 | SnO2-c | TiO2-c |  | 40 | 100 |  | PEN | ITO | 0.09 | 1 | 17.1 | 0.64 | 11 | 1.6
10277 | MA |  |  | 1 |  |  | Pb | 1 | I |  | 3 |  |  |  | DMF | DMSO |  | 9 | 1 |  | Unknown |  |  | Unknown |  |  | Ag |  | 120 | CoO |  | PCBM-60 | [5 empty] | SLG | FTO | 0.07 | 0.819 | 11.89 | 0.349 | 3.4 | 1.6
10278 | MA |  |  | 1 |  |  | Pb | 1 | I |  | 3 |  |  |  | DMF | DMSO |  | 9 | 1 |  | Unknown |  |  | Unknown |  |  | Ag |  | 120 | Co0.939Cu0.061O |  | PCBM-60 | [5 empty] | SLG | FTO | 0.07 | 0.989 | 12.26 | 0.545 | 6.61 | 1.6
10279 | MA |  |  | 1 |  |  | Pb | 1 | I |  | 3 |  |  |  | DMF | DMSO |  | 9 | 1 |  | Unknown |  |  | Unknown |  |  | Ag |  | 120 | Co0.878Cu0.122O |  | PCBM-60 | [5 empty] | SLG | FTO | 0.07 | 0.95 | 15.96 | 0.578 | 8.76 | 1.6
10280 | MA |  |  | 1 |  |  | Pb | 1 | I |  | 3 |  |  |  | DMF | DMSO |  | 9 | 1 |  | Unknown |  |  | Unknown |  |  | Ag |  | 120 | Co0.817Cu0.183O |  | PCBM-60 | [5 empty] | SLG | FTO | 0.07 | 0.925 | 17.98 | 0.6 | 9.98 | 1.6
10281 | MA |  |  | 1 |  |  | Pb | 1 | I |  | 3 |  |  |  | DMF | DMSO |  | 9 | 1 |  | Unknown |  |  | Unknown |  |  | Ag |  | 120 | Co0.695Cu0.305O |  | PCBM-60 | [5 empty] | SLG | FTO | 0.07 | 0.918 | 14.07 | 0.556 | 7.18 | 1.6
10282 | MA |  |  | 1 |  |  | Pb | 1 | I |  | 3 |  |  |  | DMF | DMSO |  | 9 | 1 |  | Unknown |  |  | Unknown |  |  | Ag |  | 120 | Co0.39Cu0.61O |  | PCBM-60 | [5 empty] | SLG | FTO | 0.07 | 0.909 | 12.28 | 0.504 | 5.63 | 1.6
10283 | MA |  |  | 1 |  |  | Pb | 1 | I |  | 3 |  |  |  | DMF | DMSO |  | 9 | 1 |  | Unknown |  |  | Unknown |  |  | Ag |  | 120 | Co0.817Cu0.183O1.19 |  | PCBM-60 | [5 empty] | SLG | FTO | 0.07 | 0.89 | 18.16 | 0.612 | 9.89 | 1.6
10284 | MA |  |  | 1 |  |  | Pb | 1 | I |  | 3 |  |  |  | DMF | DMSO |  | 9 | 1 |  | Unknown |  |  | Unknown |  |  | Ag |  | 120 | PEDOT:PSS |  | PCBM-60 | [5 empty] | SLG | FTO | 0.07 |  |  |  |  | 1.6
10285 | FA | MA |  | 0.85 | 0.15 |  | Pb | 1 | Br | I | 0.45 | 2.5499999999999998 |  |  | DMF | DMSO |  | 4 | 1 |  | 100 |  |  | 60 |  |  | Au |  | 80 | M6 | 50 | TiO2-c | TiO2-mp |  | 75 | 200 |  | SLG | FTO | 0.1 | 1.04 | 19.83 | 0.656 | 12.5
10286 | FA | MA |  | 0.85 | 0.15 |  | Pb | 1 | Br | I | 0.45 | 2.5499999999999998 |  |  | DMF | DMSO |  | 4 | 1 |  | 100 |  |  | 60 |  |  | Au |  | 80 | M7-Br | 50 | TiO2-c | TiO2-mp |  | 75 | 200 |  | SLG | FTO | 0.1 | 1.045 | 21.94 | 0.676 | 14.4
10287 | FA | MA |  | 0.85 | 0.15 |  | Pb | 1 | Br | I | 0.45 | 2.5499999999999998 |  |  | DMF | DMSO |  | 4 | 1 |  | 100 |  |  | 60 |  |  | Au |  | 80 | M7-TFSI | 50 | TiO2-c | TiO2-mp |  | 75 | 200 |  | SLG | FTO | 0.1 | 1.095 | 22.84 | 0.706 | 16.4
10288 | FA | MA |  | 0.85 | 0.15 |  | Pb | 1 | Br | I | 0.45 | 2.5499999999999998 |  |  | DMF | DMSO |  | 4 | 1 |  | 100 |  |  | 60 |  |  | Au |  | 80 | Spiro-MeOTAD | 200 | TiO2-c | TiO2-mp |  | 75 | 200 |  | SLG | FTO | 0.1 | 1.085 | 24.31 | 0.702 | 18.5
10289 | MA |  |  | 1 |  |  | Pb | 1 | I |  | 3 |  |  |  | DMF |  |  | 1 |  |  | 100 |  |  | 45 |  |  | Ag | Au | 3 | Spiro-MeOTAD | 150 | TiO2-c | TiO2-mp | Al2O3-c | 24 | 500 | nan | SLG | FTO | 0.16 | 0.74 | 16.1 | 0.557 | 6.64 | 1.6
10290 | MA |  |  | 1 |  |  | Pb | 1 | I |  | 3 |  |  |  | DMF |  |  | 1 |  |  | 100 |  |  | 45 |  |  | Ag | Au | 3 | Spiro-MeOTAD | 150 | TiO2-c | TiO2-mp | Y2O3-c | 24 | 500 | nan | SLG | FTO | 0.16 | 0.83 | 11.6 | 0.637 | 6.13 | 1.6
10291 | MA |  |  | 1 |  |  | Pb | 1 | I |  | 3 |  |  |  | DMF |  |  | 1 |  |  | 100 |  |  | 45 |  |  | Ag | Au | 3 | Spiro-MeOTAD | 150 | TiO2-c | TiO2-mp |  | 24 | 500 |  | SLG | FTO | 0.16 | 0.73 | 12.19 | 0.56 | 4.98 | 1.6
10292 | MA |  |  | 1 |  |  | Pb | 1 | I |  | 3 |  |  |  | DMF |  |  | 1 |  |  | 100 |  |  | 45 |  |  | Ag | Au | 3 | Spiro-MeOTAD | 150 | TiO2-c | TiO2-mp | Al2O3-c | 24 | 500 | nan | SLG | FTO | 0.16 | 0.76 | 15.7 | 0.578 | 6.9 | 1.6
10293 | MA |  |  | 1 |  |  | Pb | 1 | I |  | 3 |  |  |  | DMF |  |  | 1 |  |  | 100 |  |  | 45 |  |  | Ag | Au | 3 | Spiro-MeOTAD | 150 | TiO2-c | TiO2-mp | Y2O3-c | 24 | 500 | nan | SLG | FTO | 0.16 | 0.81 | 11.3 | 0.58 | 5.31 | 1.6
10294 | MA |  |  | 1 |  |  | Pb | 1 | I |  | 3 |  |  |  | DMF |  |  | 1 |  |  | 100 |  |  | 45 |  |  | Ag | Au | 3 | Spiro-MeOTAD | 150 | TiO2-c | TiO2-mp | Al2O3-c | 24 | 500 | nan | SLG | FTO | 0.16 | 0.73 | 14.1 | 0.496 | 5.11 | 1.6
10295 | MA |  |  | 1 |  |  | Pb | 1 | I |  | 3 |  |  |  | DMF |  |  | 1 |  |  | 100 |  |  | 45 |  |  | Ag | Au | 3 | Spiro-MeOTAD | 150 | TiO2-c | TiO2-mp | Y2O3-c | 24 | 500 | nan | SLG | FTO | 0.16 | 0.76 | 10.9 | 0.611 | 5.06 | 1.6
10296 | MA |  |  | 1 |  |  | Pb | 1 | I |  | 3 |  | Cl |  | DMF |  |  | 1 |  |  | 140 |  |  | 10 |  |  | Au |  |  | Spiro-MeOTAD |  | TiO2-c | TiO2-mp |  |  |  |  | SLG | FTO | 0.09 | 0.789 | 17.8 | 0.621 | 8.74
10300 | MA |  |  | 1 |  |  | Pb | 1 | I |  | 3 |  |  |  | DMF |  | IPA | 1 |  | 1 | 70 |  | 100 | 30 |  | 30 | Au |  | 100 | S101 |  | TiO2-c | TiO2-mp |  | 80 | nan |  | SLG | FTO | 0.2 | 0.92 | 18.9 | 0.65 | 11 | 1.6
10301 | MA |  |  | 1 |  |  | Pb | 1 | I |  | 3 |  |  |  | DMF |  | IPA | 1 |  | 1 | 70 |  | 100 | 30 |  | 30 | Au |  | 100 | Spiro-MeOTAD |  | TiO2-c | TiO2-mp |  | 80 | nan |  | SLG | FTO | 0.2 | 0.975 | 19.7 | 0.642 | 12.3 | 1.6
10302 | MA |  |  | 1 |  |  | Pb | 1 | I |  | 3 |  |  |  | DMF |  | IPA | 1 |  | 1 | 70 |  | 100 | 30 |  | 30 | Au |  | 100 | none |  | TiO2-c | TiO2-mp |  | 80 | nan |  | SLG | FTO | 0.2 | 0.76 | 8.54 | 0.72 | 4.7 | 1.6
10303 | MA |  |  | 1 |  |  | Pb | 1 | I |  | 3 |  |  |  | DMF |  | IPA | 1 |  | 1 | 70 |  | 100 | 30 |  | 30 | Au |  | 100 | S101 |  | TiO2-c | TiO2-mp |  | 80 | nan |  | SLG | FTO | 0.2 |  |  |  | 10.6 | 1.6
10304 | MA |  |  | 1 |  |  | Pb | 1 | I |  | 3 |  |  |  | DMF |  | IPA | 1 |  | 1 | 70 |  | 100 | 30 |  | 30 | Au |  | 100 | Spiro-MeOTAD |  | TiO2-c | TiO2-mp |  | 80 | nan |  | SLG | FTO | 0.2 |  |  |  | 12 | 1.6
10305 | MA |  |  | 1 |  |  | Pb | 1 | I |  | 3 |  |  |  | DMF |  | IPA | 1 |  | 1 | 70 |  | 100 | 30 |  | 30 | Au |  | 100 | none |  | TiO2-c | TiO2-mp |  | 80 | nan |  | SLG | FTO | 0.2 |  |  |  | 4.3 | 1.6
10306 | MA |  |  | 1 |  |  | Pb | 1 | I |  | 3 |  |  |  | DMF |  |  | 1 |  |  | 70 |  |  | 20 |  |  | Ag |  | 70 | Spiro-MeOTAD |  | ZnO-c | [5 empty] | SLG | ITO | 0.09 | 1.08 | 16.01 | 0.61 | 10.55 | 1.6
10307 | MA |  |  | 1 |  |  | Pb | 1 | I |  | 3 |  |  |  | DMF |  |  | 1 |  |  | 70 |  |  | 20 |  |  | Ag |  | 70 | Spiro-MeOTAD |  | ZnO-c | [5 empty] | SLG | ITO | 0.09 | 1.1 | 18.8 | 0.63 | 13.03 | 1.6
10308 | MA |  |  | 1 |  |  | Pb | 1 | I |  | 3 |  |  |  | DMF |  |  | 1 |  |  | 70 |  |  | 20 |  |  | Ag |  | 70 | Spiro-MeOTAD |  | ZnO-c | [5 empty] | SLG | ITO | 0.09 | 1.16 | 19.49 | 0.68 | 15.37 | 1.6
10309 | MA |  |  | 1 |  |  | Pb | 1 | I |  | 3 |  |  |  | DMF |  |  | 1 |  |  | 70 |  |  | 20 |  |  | Ag |  | 70 | Spiro-MeOTAD |  | ZnO-c | [5 empty] | SLG | ITO | 0.09 | 1.19 | 16.6 | 0.64 | 12.68 | 1.6
10310 | MA |  |  | 1 |  |  | Pb | 1 | I |  | 3 |  |  |  | DMF |  |  | 1 |  |  | 70 |  |  | 20 |  |  | Ag |  | 70 | Spiro-MeOTAD |  | ZnO-c | [5 empty] | SLG | ITO | 0.09 | 1.14 | 15.84 | 0.64 | 11.56 | 1.6
10311 | MA |  |  | 1 |  |  | Pb | 1 | I |  | 3 |  |  |  | DMF |  |  | 1 |  |  | Unknown |  |  | Unknown |  |  | Ag |  | 70 | Spiro-MeOTAD |  | ZnO-c | [5 empty] | SLG | ITO | 0.09 | 1.16 | 13.83 | 0.63 | 10.1 | 1.6
10312 | MA |  |  | 1 |  |  | Pb | 1 | I |  | 3 |  |  |  | DMF |  |  | 1 |  |  | 50 |  |  | 20 |  |  | Ag |  | 70 | Spiro-MeOTAD |  | ZnO-c | [5 empty] | SLG | ITO | 0.09 | 1.18 | 14.78 | 0.63 | 10.94 | 1.6
10313 | MA |  |  | 1 |  |  | Pb | 1 | I |  | 3 |  |  |  | DMF |  |  | 1 |  |  | 60 |  |  | 20 |  |  | Ag |  | 70 | Spiro-MeOTAD |  | ZnO-c | [5 empty] | SLG | ITO | 0.09 | 1.19 | 15.8 | 0.59 | 11.21 | 1.6
10314 | MA |  |  | 1 |  |  | Pb | 1 | I |  | 3 |  |  |  | DMF |  |  | 1 |  |  | 80 |  |  | 20 |  |  | Ag |  | 70 | Spiro-MeOTAD |  | ZnO-c | [5 empty] | SLG | ITO | 0.09 | 1.14 | 15.29 | 0.51 | 8.86 | 1.6
10315 | MA |  |  | 1 |  |  | Pb | 1 | I |  | 3 |  |  |  | DMF |  |  | 1 |  |  | 90 |  |  | 20 |  |  | Ag |  | 70 | Spiro-MeOTAD |  | ZnO-c | [5 empty] | SLG | ITO | 0.09 | 1.15 | 12.43 | 0.45 | 6.48 | 1.6
10316 | Cs |  |  | 1 |  |  | Pb | 1 | Br |  | 3 |  |  |  | DMF |  | Methanol | 1 |  | 1 | 80 |  | 250 | 30 |  | 5 | Carbon |  |  | none |  | TiO2-c | TiO2-mp |  |  |  |  | SLG | FTO | 0.25 | 1.25 | 6.9 | 0.637 | 5.49
10317 | Cs |  |  | 1 |  |  | Pb | 1 | Br |  | 3 |  |  |  | DMF |  | Methanol | 1 |  | 1 | 80 |  | 250 | 30 |  | 5 | Carbon |  |  | CsSnBr3-QDs |  | TiO2-c | TiO2-mp |  |  |  |  | SLG | FTO | 0.25 | 1.3 | 8.18 | 0.765 | 8.13
10318 | Cs |  |  | 1 |  |  | Pb | 1 | Br |  | 3 |  |  |  | DMF |  | Methanol | 1 |  | 1 | 80 |  | 250 | 30 |  | 5 | Carbon |  |  | CsSnBr2I-QDs |  | TiO2-c | TiO2-mp |  |  |  |  | SLG | FTO | 0.25 | 1.39 | 8.7 | 0.755 | 9.13
10319 | Cs |  |  | 1 |  |  | Pb | 1 | Br |  | 3 |  |  |  | DMF |  | Methanol | 1 |  | 1 | 80 |  | 250 | 30 |  | 5 | Carbon |  |  | CsSnBrI2-QDs |  | TiO2-c | TiO2-mp |  |  |  |  | SLG | FTO | 0.25 | 1.28 | 7.41 | 0.69 | 6.54
10320 | Cs |  |  | 1 |  |  | Pb | 1 | Br |  | 3 |  |  |  | DMF |  | Methanol | 1 |  | 1 | 80 |  | 250 | 30 |  | 5 | Carbon |  |  | CsSnI3-QDs |  | TiO2-c | TiO2-mp |  |  |  |  | SLG | FTO | 0.25 | 1.27 | 7.42 | 0.641 | 6.04
10321 | Cs |  |  | 1 |  |  | Pb | 1 | Br |  | 3 |  |  |  | DMF |  | Methanol | 1 |  | 1 | 80 |  | 250 | 30 |  | 5 | Carbon |  |  | none |  | TiO2-c | TiO2-mp |  |  |  |  | SLG | FTO | 0.25 | 1.25 | 6.9 | 0.637 | 5.49
10322 | Cs |  |  | 1 |  |  | Pb | 1 | Br |  | 3 |  |  |  | DMF |  | Methanol | 1 |  | 1 | 80 |  | 250 | 30 |  | 5 | Carbon |  |  | CsSnBr3-QDs |  | TiO2-c | TiO2-mp |  |  |  |  | SLG | FTO | 0.25 | 1.3 | 8.18 | 0.765 | 8.13
10323 | Cs |  |  | 1 |  |  | Pb | 1 | Br |  | 3 |  |  |  | DMF |  | Methanol | 1 |  | 1 | 80 |  | 250 | 30 |  | 5 | Carbon |  |  | CsSnBr2I-QDs |  | TiO2-c | TiO2-mp |  |  |  |  | SLG | FTO | 0.25 | 1.39 | 8.7 | 0.755 | 9.13
10324 | Cs |  |  | 1 |  |  | Pb | 1 | Br |  | 3 |  |  |  | DMF |  | Methanol | 1 |  | 1 | 80 |  | 250 | 30 |  | 5 | Carbon |  |  | CsSnBrI2-QDs |  | TiO2-c | TiO2-mp |  |  |  |  | SLG | FTO | 0.25 | 1.28 | 7.41 | 0.69 | 6.54
10325 | Cs |  |  | 1 |  |  | Pb | 1 | Br |  | 3 |  |  |  | DMF |  | Methanol | 1 |  | 1 | 80 |  | 250 | 30 |  | 5 | Carbon |  |  | CsSnI3-QDs |  | TiO2-c | TiO2-mp |  |  |  |  | SLG | FTO | 0.25 | 1.27 | 7.42 | 0.641 | 6.04
10326 | Cs | FA | MA | 0.05 | 0.79 | 0.16 | Pb | 1 | Br | I | 1.2 | 2.6 |  |  | DMF | DMSO |  | 4 | 1 |  | 70 | 100 |  | 10 | 10 |  | Cu |  | 80 | PTAA |  | PCBM-60 | C60 | BCP | nan | 20 | 8 | SLG | ITO | 0.075 | 1.1 | 17 |  |  | 1.71
10327 | Cs | FA | MA | 0.05 | 0.79 | 0.16 | Pb | 1 | Br | I | 1.2 | 2.6 |  |  | DMF | DMSO |  | 4 | 1 |  | 70 | 100 |  | 10 | 10 |  | Cu |  | 80 | PTAA |  | ICBA | C60 | BCP | nan | 20 | 8 | SLG | ITO | 0.075 | 1.11 | 18 | 0.733 | 14.6 | 1.71
10328 | Cs | FA | MA | 0.05 | 0.79 | 0.16 | Pb | 1 | Br | I | 1.2 | 2.6 |  |  | DMF | DMSO |  | 4 | 1 |  | 70 | 100 |  | 10 | 10 |  | Cu |  | 80 | PTAA |  | ICBA-tran3 | C60 | BCP | nan | 20 | 8 | SLG | ITO | 0.075 | 1.2 | 19.7 | 0.775 | 18.3 | 1.71
10329 | Cs | FA | MA | 0.05 | 0.79 | 0.16 | Pb | 1 | Br | I | 1.2 | 2.6 |  |  | DMF | DMSO |  | 4 | 1 |  | 70 | 100 |  | 10 | 10 |  | Cu |  | 80 | PTAA |  | ICBA-tran3 | C60 | BCP | nan | 20 | 8 | SLG | ITO | 0.075 | 1.1 | 19 |  |  | 1.71
10330 | Cs | FA | MA | 0.05 | 0.79 | 0.16 | Pb | 1 | Br | I | 1.2 | 2.6 |  |  | DMF | DMSO |  | 4 | 1 |  | 70 | 100 |  | 10 | 10 |  | Cu |  | 80 | PTAA |  | ICBA-tran3 | C60 | BCP | nan | 20 | 8 | SLG | ITO | 0.075 | 1.1 | 16 |  |  | 1.71
10331 | Cs | FA | MA | 0.05 | 0.79 | 0.16 | Pb | 1 | Br | I | 1.2 | 2.6 |  |  | DMF | DMSO |  | 4 | 1 |  | 70 | 100 |  | 10 | 10 |  | Cu |  | 80 | PTAA |  | ICBA-tran3 | C60 | BCP | nan | 20 | 8 | SLG | ITO | 0.075 |  |  |  |  | 1.71
10332 | MA |  |  | 1 |  |  | Pb | 1 | I |  | 3 |  |  |  | DMF |  | IPA | 1 |  | 1 | 70 |  | 70 | Unknown |  |  | Au |  | 80 | Spiro-MeOTAD | 200 | TiO2-c | TiO2-mp |  | 30 | 250 |  | SLG | FTO | 0.56 | 0.946 | 14.921 | 0.702 | 9.91 | 1.6
10333 | MA |  |  | 1 |  |  | Pb | 1 | I |  | 3 |  |  |  | DMF |  | IPA | 1 |  | 1 | 70 |  | 70 | Unknown |  |  | Au |  | 80 | Spiro-MeOTAD | 200 | TiO2-c | TiO2-mp |  | 30 | 250 |  | SLG | FTO | 0.56 | 0.927 | 16.986 | 0.652 | 10.27 | 1.6
10334 | MA |  |  | 1 |  |  | Pb | 1 | I |  | 3 |  |  |  | DMF |  | IPA | 1 |  | 1 | 70 |  | 70 | Unknown |  |  | Au |  | 80 | Spiro-MeOTAD | 200 | TiO2-c | TiO2-mp |  | 30 | 250 |  | SLG | FTO | 0.56 | 0.919 | 19.72 | 0.567 | 10.28 | 1.6
10335 | MA |  |  | 1 |  |  | Pb | 1 | I |  | 3 |  |  |  | DMF |  | IPA | 1 |  | 1 | 70 |  | 70 | Unknown |  |  | Au |  | 80 | Spiro-MeOTAD | 200 | TiO2-c | TiO2-mp |  | 30 | 250 |  | SLG | FTO | 0.56 | 0.924 | 19.99 | 0.567 | 10.47 | 1.6
10336 | MA |  |  | 1 |  |  | Pb | 1 | I |  | 3 |  |  |  | DMF |  | IPA | 1 |  | 1 | 70 |  | 70 | Unknown |  |  | Au |  | 80 | Spiro-MeOTAD | 200 | TiO2-c | TiO2-mp |  | 30 | 250 |  | SLG | FTO | 0.56 | 0.926 | 19.498 | 0.58 | 10.48 | 1.6
10337 | MA |  |  | 1 |  |  | Pb | 1 | I |  | 3 |  |  |  | DMF |  | IPA | 1 |  | 1 | 70 |  | 70 | Unknown |  |  | Au |  | 80 | Spiro-MeOTAD | 200 | none | [5 empty] | SLG | FTO | 0.56 | 0.767 | 10.527 | 0.428 | 3.46 | 1.6
10338 | MA |  |  | 1 |  |  | Pb | 1 | I |  | 3 |  |  |  | DMF |  | IPA | 1 |  | 1 | 70 |  | 70 | Unknown |  |  | Au |  | 80 | Spiro-MeOTAD | 200 | none | [5 empty] | SLG | FTO | 0.56 | 0.769 | 14.605 | 0.498 | 5.59 | 1.6
10339 | MA |  |  | 1 |  |  | Pb | 1 | I |  | 3 |  |  |  | DMF |  | IPA | 1 |  | 1 | 70 |  | 70 | Unknown |  |  | Au |  | 80 | Spiro-MeOTAD | 200 | none | [5 empty] | SLG | FTO | 0.56 | 0.744 | 18.069 | 0.471 | 6.34 | 1.6
10340 | MA |  |  | 1 |  |  | Pb | 1 | I |  | 3 |  |  |  | DMF |  | IPA | 1 |  | 1 | 70 |  | 70 | Unknown |  |  | Au |  | 80 | Spiro-MeOTAD | 200 | none | [5 empty] | SLG | FTO | 0.56 | 0.735 | 18.289 | 0.473 | 6.35 | 1.6
10341 | MA |  |  | 1 |  |  | Pb | 1 | I |  | 3 |  |  |  | DMF |  | IPA | 1 |  | 1 | 70 |  | 70 | Unknown |  |  | Au |  | 80 | Spiro-MeOTAD | 200 | none | [5 empty] | SLG | FTO | 0.56 | 0.748 | 18.469 | 0.484 | 6.69 | 1.6
10342 | MA |  |  | 1 |  |  | Pb | 1 | I |  | 3 |  |  |  | DMF |  | IPA | 1 |  | 1 | 70 |  | 70 | Unknown |  |  | Au |  | 80 | Spiro-MeOTAD | 200 | TiO2-c | TiO2-mp |  | 30 | 250 |  | SLG | FTO | 0.56 | 0.912 | 20.431 | 0.613 | 11.42 | 1.6
10343 | MA |  |  | 1 |  |  | Pb | 1 | I |  | 3 |  |  |  | DMF |  | IPA | 1 |  | 1 | 70 |  | 70 | Unknown |  |  | Au |  | 80 | Spiro-MeOTAD | 200 | TiO2-c | TiO2-mp |  | 30 | 250 |  | SLG | FTO | 0.56 | 0.911 | 16.591 | 0.654 | 9.89 | 1.6
10344 | MA |  |  | 1 |  |  | Pb | 1 | I |  | 3 |  |  |  | DMF |  | IPA | 1 |  | 1 | 70 |  | 70 | Unknown |  |  | Au |  | 80 | Spiro-MeOTAD | 200 | TiO2-c | TiO2-mp |  | 30 | 250 |  | SLG | FTO | 0.56 | 0.884 | 13.575 | 0.681 | 8.18 | 1.6
10345 | MA |  |  | 1 |  |  | Pb | 1 | I |  | 3 |  |  |  | DMF |  | IPA | 1 |  | 1 | 70 |  | 70 | Unknown |  |  | Au |  | 80 | Spiro-MeOTAD | 200 | TiO2-c | TiO2-mp |  | 30 | 250 |  | SLG | FTO | 0.56 | 0.833 | 10.828 | 0.666 | 6 | 1.6
10346 | MA |  |  | 1 |  |  | Pb | 1 | I |  | 3 |  |  |  | DMF |  | IPA | 1 |  | 1 | 70 |  | 70 | Unknown |  |  | Au |  | 80 | Spiro-MeOTAD | 200 | TiO2-c | TiO2-mp |  | 30 | 250 |  | SLG | FTO | 0.56 | 0.915 | 19.657 | 0.596 | 10.72 | 1.6
10347 | MA |  |  | 1 |  |  | Pb | 1 | I |  | 3 |  |  |  | DMF |  | IPA | 1 |  | 1 | 70 |  | 70 | Unknown |  |  | Au |  | 80 | Spiro-MeOTAD | 200 | TiO2-c | TiO2-mp |  | 30 | 250 |  | SLG | FTO | 0.56 | 0.926 | 19.498 | 0.58 | 10.48 | 1.6
10348 | MA |  |  | 1 |  |  | Pb | 1 | I |  | 3 |  |  |  | DMF |  | IPA | 1 |  | 1 | 70 |  | 70 | Unknown |  |  | Au |  | 80 | Spiro-MeOTAD | 200 | TiO2-c | TiO2-mp |  | 30 | 250 |  | SLG | FTO | 0.56 | 0.881 | 19.053 | 0.534 | 8.96 | 1.6
10349 | MA |  |  | 1 |  |  | Pb | 1 | I |  | 3 |  |  |  | DMF |  | IPA | 1 |  | 1 | 70 |  | 70 | Unknown |  |  | Au |  | 80 | Spiro-MeOTAD | 200 | TiO2-c | TiO2-mp |  | 30 | 250 |  | SLG | FTO | 0.56 | 0.903 | 19.27 | 0.524 | 9.13 | 1.6
10350 | MA |  |  | 1 |  |  | Pb | 1 | I |  | 3 |  |  |  | DMF |  | IPA | 1 |  | 1 | 70 |  | 70 | Unknown |  |  | Au |  | 80 | Spiro-MeOTAD | 200 | TiO2-c | TiO2-mp |  | 30 | 250 |  | SLG | FTO | 0.56 | 0.927 | 18.469 | 0.712 | 7.12 | 1.6
10351 | MA |  |  | 1 |  |  | Pb | 1 | I |  | 3 |  |  |  | DMF |  | IPA | 1 |  | 1 | 70 |  | 70 | Unknown |  |  | Au |  | 80 | Spiro-MeOTAD | 200 | TiO2-c | TiO2-mp |  | 30 | 250 |  | SLG | FTO | 0.56 | 0.911 | 20.431 | 0.737 | 7.3 | 1.6
10352 | MA |  |  | 1 |  |  | Pb | 1 | I |  | 3 |  |  |  | DMF |  | IPA | 1 |  | 1 | 70 |  | 70 | Unknown |  |  | Au |  | 80 | Spiro-MeOTAD | 200 | TiO2-c | TiO2-mp |  | 30 | 250 |  | SLG | FTO | 0.56 | 0.912 | 16.591 | 0.734 | 8.14 | 1.6
10353 | MA |  |  | 1 |  |  | Pb | 1 | I |  | 3 |  |  |  | DMF |  | IPA | 1 |  | 1 | 70 |  | 70 | Unknown |  |  | Au |  | 80 | Spiro-MeOTAD | 200 | TiO2-c | TiO2-mp |  | 30 | 250 |  | SLG | FTO | 0.56 | 0.911 | 13.575 | 0.57 | 9.09 | 1.6
10354 | MA |  |  | 1 |  |  | Pb | 1 | I |  | 3 |  |  |  | DMF |  | IPA | 1 |  | 1 | 70 |  | 70 | Unknown |  |  | Au |  | 80 | Spiro-MeOTAD | 200 | TiO2-c | TiO2-mp |  | 30 | 250 |  | SLG | FTO | 0.56 | 0.909 | 10.828 | 0.55 | 9.7 | 1.6
10355 | MA |  |  | 1 |  |  | Pb | 1 | I |  | 3 |  |  |  | DMF |  | IPA | 1 |  | 1 | 70 |  | 70 | Unknown |  |  | Au |  | 80 | Spiro-MeOTAD | 200 | TiO2-c | TiO2-mp |  | 30 | 250 |  | SLG | FTO | 0.56 | 0.907 | 19.657 | 0.556 | 10.32 | 1.6
10356 | MA |  |  | 1 |  |  | Pb | 1 | I |  | 3 |  |  |  | DMSO | GBL |  | 3 | 7 |  | 100 |  |  | 10 |  |  | Ag |  | 80 | NiMgLiO | 20 | PCBM-60 |  |  | 60 |  |  | SLG | FTO | 0.09 | 1.071 | 19.67 | 0.66 | 14.07 | 1.6
10357 | MA |  |  | 1 |  |  | Pb | 1 | I |  | 3 |  |  |  | DMSO | GBL |  | 3 | 7 |  | 100 |  |  | 10 |  |  | Ag |  | 80 | NiMgLiO | 20 | PCBM-60 | BCP |  | 60 | 1 |  | SLG | FTO | 0.09 | 1.055 | 20.38 | 0.75 | 16.18 | 1.6
10358 | MA |  |  | 1 |  |  | Pb | 1 | I |  | 3 |  |  |  | DMSO | GBL |  | 3 | 7 |  | 100 |  |  | 10 |  |  | Ag |  | 80 | NiMgLiO | 20 | PCBM-60 | BCP |  | 60 | 3 |  | SLG | FTO | 0.09 | 1.036 | 20.94 | 0.78 | 16.83 | 1.6
10359 | MA |  |  | 1 |  |  | Pb | 1 | I |  | 3 |  |  |  | DMSO | GBL |  | 3 | 7 |  | 100 |  |  | 10 |  |  | Ag |  | 80 | NiMgLiO | 20 | PCBM-60 | BCP |  | 60 | 5 |  | SLG | FTO | 0.09 | 1.07 | 21.11 | 0.79 | 17.87 | 1.6
10360 | MA |  |  | 1 |  |  | Pb | 1 | I |  | 3 |  |  |  | DMSO | GBL |  | 3 | 7 |  | 100 |  |  | 10 |  |  | Ag |  | 80 | NiMgLiO | 20 | PCBM-60 | BCP |  | 60 | 7 |  | SLG | FTO | 0.09 | 1.039 | 19.7 | 0.73 | 14.92 | 1.6
10361 | MA |  |  | 1 |  |  | Pb | 1 | I |  | 3 |  |  |  | DMSO | GBL |  | 3 | 7 |  | 100 |  |  | 10 |  |  | Ag |  | 80 | NiMgLiO | 20 | PCBM-60 | BCP |  | 60 | 10 |  | SLG | FTO | 0.09 | 1.032 | 18.64 | 0.39 | 7.44 | 1.6
10362 | MA |  |  | 1 |  |  | Pb | 1 | I |  | 3 |  |  |  | DMSO | GBL |  | 3 | 7 |  | 100 |  |  | 10 |  |  | Ag |  | 80 | NiMgLiO | 20 | PCBM-60 | BCP |  | 60 | 13 |  | SLG | FTO | 0.09 | 0.976 | 8.66 | 0.31 | 2.64 | 1.6
10363 | MA |  |  | 1 |  |  | Pb | 1 | I |  | 3 |  |  |  | DMSO | GBL |  | 3 | 7 |  | 100 |  |  | 10 |  |  | Ag |  | 80 | NiMgLiO | 20 | PCBM-60 |  |  | 60 |  |  | SLG | FTO | 0.09 | 1.074 | 21.287 | 0.675 | 15.44 | 1.6
10364 | MA |  |  | 1 |  |  | Pb | 1 | I |  | 3 |  |  |  | DMSO | GBL |  | 3 | 7 |  | 100 |  |  | 10 |  |  | Ag |  | 80 | NiMgLiO | 20 | PCBM-60 |  |  | 60 |  |  | SLG | FTO | 0.09 | 1.08 | 20.95 | 0.672 | 15.2 | 1.6
10365 | MA |  |  | 1 |  |  | Pb | 1 | I |  | 3 |  |  |  | DMSO | GBL |  | 3 | 7 |  | 100 |  |  | 10 |  |  | Ag |  | 80 | NiMgLiO | 20 | PCBM-60 |  |  | 60 |  |  | SLG | FTO | 0.09 | 1.071 | 19.671 | 0.661 | 14.07 | 1.6
10366 | MA |  |  | 1 |  |  | Pb | 1 | I |  | 3 |  |  |  | DMSO | GBL |  | 3 | 7 |  | 100 |  |  | 10 |  |  | Ag |  | 80 | NiMgLiO | 20 | PCBM-60 |  |  | 60 |  |  | SLG | FTO | 0.09 | 1.067 | 19.659 | 0.67 | 14.05 | 1.6
10367 | MA |  |  | 1 |  |  | Pb | 1 | I |  | 3 |  |  |  | DMSO | GBL |  | 3 | 7 |  | 100 |  |  | 10 |  |  | Ag |  | 80 | NiMgLiO | 20 | PCBM-60 |  |  | 60 |  |  | SLG | FTO | 0.09 | 1.068 | 18.879 | 0.657 | 13.25 | 1.6
10368 | MA |  |  | 1 |  |  | Pb | 1 | I |  | 3 |  |  |  | DMSO | GBL |  | 3 | 7 |  | 100 |  |  | 10 |  |  | Ag |  | 80 | NiMgLiO | 20 | PCBM-60 |  |  | 60 |  |  | SLG | FTO | 0.09 | 1.068 | 18.848 | 0.663 | 13.36 | 1.6
10369 | MA |  |  | 1 |  |  | Pb | 1 | I |  | 3 |  |  |  | DMSO | GBL |  | 3 | 7 |  | 100 |  |  | 10 |  |  | Ag |  | 80 | NiMgLiO | 20 | PCBM-60 |  |  | 60 |  |  | SLG | FTO | 0.09 | 1.055 | 18.077 | 0.562 | 10.71 | 1.6
10370 | MA |  |  | 1 |  |  | Pb | 1 | I |  | 3 |  |  |  | DMSO | GBL |  | 3 | 7 |  | 100 |  |  | 10 |  |  | Ag |  | 80 | NiMgLiO | 20 | PCBM-60 |  |  | 60 |  |  | SLG | FTO | 0.09 | 1.074 | 17.152 | 0.571 | 10.51 | 1.6
10371 | MA |  |  | 1 |  |  | Pb | 1 | I |  | 3 |  |  |  | DMSO | GBL |  | 3 | 7 |  | 100 |  |  | 10 |  |  | Ag |  | 80 | NiMgLiO | 20 | PCBM-60 |  |  | 60 |  |  | SLG | FTO | 0.09 | 1.059 | 19.836 | 0.662 | 13.91 | 1.6
10372 | MA |  |  | 1 |  |  | Pb | 1 | I |  | 3 |  |  |  | DMSO | GBL |  | 3 | 7 |  | 100 |  |  | 10 |  |  | Ag |  | 80 | NiMgLiO | 20 | PCBM-60 |  |  | 60 |  |  | SLG | FTO | 0.09 | 1.06 | 20.06 | 0.638 | 13.55 | 1.6
10373 | MA |  |  | 1 |  |  | Pb | 1 | I |  | 3 |  |  |  | DMSO | GBL |  | 3 | 7 |  | 100 |  |  | 10 |  |  | Ag |  | 80 | NiMgLiO | 20 | PCBM-60 | BCP |  | 60 | 1 |  | SLG | FTO | 0.09 | 1.029 | 20.472 | 0.757 | 15.94 | 1.6
10374 | MA |  |  | 1 |  |  | Pb | 1 | I |  | 3 |  |  |  | DMSO | GBL |  | 3 | 7 |  | 100 |  |  | 10 |  |  | Ag |  | 80 | NiMgLiO | 20 | PCBM-60 | BCP |  | 60 | 1 |  | SLG | FTO | 0.09 | 1.055 | 20.388 | 0.75 | 16.18 | 1.6
10375 | MA |  |  | 1 |  |  | Pb | 1 | I |  | 3 |  |  |  | DMSO | GBL |  | 3 | 7 |  | 100 |  |  | 10 |  |  | Ag |  | 80 | NiMgLiO | 20 | PCBM-60 | BCP |  | 60 | 1 |  | SLG | FTO | 0.09 | 1.041 | 19.35 | 0.759 | 15.29 | 1.6
10376 | MA |  |  | 1 |  |  | Pb | 1 | I |  | 3 |  |  |  | DMSO | GBL |  | 3 | 7 |  | 100 |  |  | 10 |  |  | Ag |  | 80 | NiMgLiO | 20 | PCBM-60 | BCP |  | 60 | 1 |  | SLG | FTO | 0.09 | 1.045 | 20.292 | 0.767 | 16.25 | 1.6
10377 | MA |  |  | 1 |  |  | Pb | 1 | I |  | 3 |  |  |  | DMSO | GBL |  | 3 | 7 |  | 100 |  |  | 10 |  |  | Ag |  | 80 | NiMgLiO | 20 | PCBM-60 | BCP |  | 60 | 1 |  | SLG | FTO | 0.09 | 1.055 | 16.344 | 0.751 | 12.96 | 1.6
10378 | MA |  |  | 1 |  |  | Pb | 1 | I |  | 3 |  |  |  | DMSO | GBL |  | 3 | 7 |  | 100 |  |  | 10 |  |  | Ag |  | 80 | NiMgLiO | 20 | PCBM-60 | BCP |  | 60 | 1 |  | SLG | FTO | 0.09 | 1.061 | 16.236 | 0.743 | 12.81 | 1.6
10379 | MA |  |  | 1 |  |  | Pb | 1 | I |  | 3 |  |  |  | DMSO | GBL |  | 3 | 7 |  | 100 |  |  | 10 |  |  | Ag |  | 80 | NiMgLiO | 20 | PCBM-60 | BCP |  | 60 | 1 |  | SLG | FTO | 0.09 | 1.061 | 19.72 | 0.758 | 15.87 | 1.6
10380 | MA |  |  | 1 |  |  | Pb | 1 | I |  | 3 |  |  |  | DMSO | GBL |  | 3 | 7 |  | 100 |  |  | 10 |  |  | Ag |  | 80 | NiMgLiO | 20 | PCBM-60 | BCP |  | 60 | 1 |  | SLG | FTO | 0.09 | 1.064 | 19.776 | 0.755 | 15.89 | 1.6
10381 | MA |  |  | 1 |  |  | Pb | 1 | I |  | 3 |  |  |  | DMSO | GBL |  | 3 | 7 |  | 100 |  |  | 10 |  |  | Ag |  | 80 | NiMgLiO | 20 | PCBM-60 | BCP |  | 60 | 1 |  | SLG | FTO | 0.09 | 1.073 | 21.08 | 0.646 | 14.6 | 1.6
10382 | MA |  |  | 1 |  |  | Pb | 1 | I |  | 3 |  |  |  | DMSO | GBL |  | 3 | 7 |  | 100 |  |  | 10 |  |  | Ag |  | 80 | NiMgLiO | 20 | PCBM-60 | BCP |  | 60 | 1 |  | SLG | FTO | 0.09 | 1.071 | 21.13 | 0.671 | 15.19 | 1.6
10383 | MA |  |  | 1 |  |  | Pb | 1 | I |  | 3 |  |  |  | DMSO | GBL |  | 3 | 7 |  | 100 |  |  | 10 |  |  | Ag |  | 80 | NiMgLiO | 20 | PCBM-60 | BCP |  | 60 | 3 |  | SLG | FTO | 0.09 | 1.036 | 20.937 | 0.776 | 16.83 | 1.6
10384 | MA |  |  | 1 |  |  | Pb | 1 | I |  | 3 |  |  |  | DMSO | GBL |  | 3 | 7 |  | 100 |  |  | 10 |  |  | Ag |  | 80 | NiMgLiO | 20 | PCBM-60 | BCP |  | 60 | 3 |  | SLG | FTO | 0.09 | 1.044 | 20.654 | 0.766 | 16.52 | 1.6
10385 | MA |  |  | 1 |  |  | Pb | 1 | I |  | 3 |  |  |  | DMSO | GBL |  | 3 | 7 |  | 100 |  |  | 10 |  |  | Ag |  | 80 | NiMgLiO | 20 | PCBM-60 | BCP |  | 60 | 3 |  | SLG | FTO | 0.09 | 1.042 | 19.652 | 0.745 | 15.26 | 1.6
10386 | MA |  |  | 1 |  |  | Pb | 1 | I |  | 3 |  |  |  | DMSO | GBL |  | 3 | 7 |  | 100 |  |  | 10 |  |  | Ag |  | 80 | NiMgLiO | 20 | PCBM-60 | BCP |  | 60 | 3 |  | SLG | FTO | 0.09 | 1.04 | 18.085 | 0.733 | 13.8 | 1.6
10387 | MA |  |  | 1 |  |  | Pb | 1 | I |  | 3 |  |  |  | DMSO | GBL |  | 3 | 7 |  | 100 |  |  | 10 |  |  | Ag |  | 80 | NiMgLiO | 20 | PCBM-60 | BCP |  | 60 | 3 |  | SLG | FTO | 0.09 | 1.061 | 21.336 | 0.758 | 17.15 | 1.6
10388 | MA |  |  | 1 |  |  | Pb | 1 | I |  | 3 |  |  |  | DMSO | GBL |  | 3 | 7 |  | 100 |  |  | 10 |  |  | Ag |  | 80 | NiMgLiO | 20 | PCBM-60 | BCP |  | 60 | 3 |  | SLG | FTO | 0.09 | 1.067 | 21.349 | 0.738 | 16.81 | 1.6
10389 | MA |  |  | 1 |  |  | Pb | 1 | I |  | 3 |  |  |  | DMSO | GBL |  | 3 | 7 |  | 100 |  |  | 10 |  |  | Ag |  | 80 | NiMgLiO | 20 | PCBM-60 | BCP |  | 60 | 3 |  | SLG | FTO | 0.09 | 1.055 | 19.829 | 0.776 | 16.23 | 1.6
10390 | MA |  |  | 1 |  |  | Pb | 1 | I |  | 3 |  |  |  | DMSO | GBL |  | 3 | 7 |  | 100 |  |  | 10 |  |  | Ag |  | 80 | NiMgLiO | 20 | PCBM-60 | BCP |  | 60 | 3 |  | SLG | FTO | 0.09 | 1.062 | 20.191 | 0.763 | 16.37 | 1.6
10391 | MA |  |  | 1 |  |  | Pb | 1 | I |  | 3 |  |  |  | DMSO | GBL |  | 3 | 7 |  | 100 |  |  | 10 |  |  | Ag |  | 80 | NiMgLiO | 20 | PCBM-60 | BCP |  | 60 | 3 |  | SLG | FTO | 0.09 | 1.059 | 16.125 | 0.613 | 10.46 | 1.6
10392 | MA |  |  | 1 |  |  | Pb | 1 | I |  | 3 |  |  |  | DMSO | GBL |  | 3 | 7 |  | 100 |  |  | 10 |  |  | Ag |  | 80 | NiMgLiO | 20 | PCBM-60 | BCP |  | 60 | 3 |  | SLG | FTO | 0.09 | 1.062 | 16.127 | 0.685 | 11.73 | 1.6
10393 | MA |  |  | 1 |  |  | Pb | 1 | I |  | 3 |  |  |  | DMSO | GBL |  | 3 | 7 |  | 100 |  |  | 10 |  |  | Ag |  | 80 | NiMgLiO | 20 | PCBM-60 | BCP |  | 60 | 5 |  | SLG | FTO | 0.09 | 1.048 | 20.129 | 0.765 | 16.14 | 1.6
10394 | MA |  |  | 1 |  |  | Pb | 1 | I |  | 3 |  |  |  | DMSO | GBL |  | 3 | 7 |  | 100 |  |  | 10 |  |  | Ag |  | 80 | NiMgLiO | 20 | PCBM-60 | BCP |  | 60 | 5 |  | SLG | FTO | 0.09 | 1.059 | 20.35 | 0.754 | 16.25 | 1.6
10395 | MA |  |  | 1 |  |  | Pb | 1 | I |  | 3 |  |  |  | DMSO | GBL |  | 3 | 7 |  | 100 |  |  | 10 |  |  | Ag |  | 80 | NiMgLiO | 20 | PCBM-60 | BCP |  | 60 | 5 |  | SLG | FTO | 0.09 | 1.057 | 19.943 | 0.791 | 16.68 | 1.6
10396 | MA |  |  | 1 |  |  | Pb | 1 | I |  | 3 |  |  |  | DMSO | GBL |  | 3 | 7 |  | 100 |  |  | 10 |  |  | Ag |  | 80 | NiMgLiO | 20 | PCBM-60 | BCP |  | 60 | 5 |  | SLG | FTO | 0.09 | 1.05 | 20.172 | 0.761 | 16.11 | 1.6
10397 | MA |  |  | 1 |  |  | Pb | 1 | I |  | 3 |  |  |  | DMSO | GBL |  | 3 | 7 |  | 100 |  |  | 10 |  |  | Ag |  | 80 | NiMgLiO | 20 | PCBM-60 | BCP |  | 60 | 5 |  | SLG | FTO | 0.09 | 1.066 | 21.479 | 0.726 | 16.61 | 1.6
10398 | MA |  |  | 1 |  |  | Pb | 1 | I |  | 3 |  |  |  | DMSO | GBL |  | 3 | 7 |  | 100 |  |  | 10 |  |  | Ag |  | 80 | NiMgLiO | 20 | PCBM-60 | BCP |  | 60 | 5 |  | SLG | FTO | 0.09 | 1.069 | 21.105 | 0.791 | 17.87 | 1.6
10399 | MA |  |  | 1 |  |  | Pb | 1 | I |  | 3 |  |  |  | DMSO | GBL |  | 3 | 7 |  | 100 |  |  | 10 |  |  | Ag |  | 80 | NiMgLiO | 20 | PCBM-60 | BCP |  | 60 | 5 |  | SLG | FTO | 0.09 | 1.06 | 21.107 | 0.792 | 17.71 | 1.6
10400 | MA |  |  | 1 |  |  | Pb | 1 | I |  | 3 |  |  |  | DMSO | GBL |  | 3 | 7 |  | 100 |  |  | 10 |  |  | Ag |  | 80 | NiMgLiO | 20 | PCBM-60 | BCP |  | 60 | 5 |  | SLG | FTO | 0.09 | 1.068 | 21.228 | 0.768 | 17.41 | 1.6
10401 | MA |  |  | 1 |  |  | Pb | 1 | I |  | 3 |  |  |  | DMSO | GBL |  | 3 | 7 |  | 100 |  |  | 10 |  |  | Ag |  | 80 | NiMgLiO | 20 | PCBM-60 | BCP |  | 60 | 5 |  | SLG | FTO | 0.09 | 1.064 | 19.299 | 0.792 | 16.27 | 1.6
10402 | MA |  |  | 1 |  |  | Pb | 1 | I |  | 3 |  |  |  | DMSO | GBL |  | 3 | 7 |  | 100 |  |  | 10 |  |  | Ag |  | 80 | NiMgLiO | 20 | PCBM-60 | BCP |  | 60 | 5 |  | SLG | FTO | 0.09 | 1.071 | 19.413 | 0.769 | 15.98 | 1.6
10403 | MA |  |  | 1 |  |  | Pb | 1 | I |  | 3 |  |  |  | DMSO | GBL |  | 3 | 7 |  | 100 |  |  | 10 |  |  | Ag |  | 80 | NiMgLiO | 20 | PCBM-60 | BCP |  | 60 | 7 |  | SLG | FTO | 0.09 | 1.062 | 18.643 | 0.637 | 12.62 | 1.6
10404 | MA |  |  | 1 |  |  | Pb | 1 | I |  | 3 |  |  |  | DMSO | GBL |  | 3 | 7 |  | 100 |  |  | 10 |  |  | Ag |  | 80 | NiMgLiO | 20 | PCBM-60 | BCP |  | 60 | 7 |  | SLG | FTO | 0.09 | 1.055 | 17.878 | 0.641 | 12.08 | 1.6
10405 | MA |  |  | 1 |  |  | Pb | 1 | I |  | 3 |  |  |  | DMSO | GBL |  | 3 | 7 |  | 100 |  |  | 10 |  |  | Ag |  | 80 | NiMgLiO | 20 | PCBM-60 | BCP |  | 60 | 7 |  | SLG | FTO | 0.09 | 1.035 | 19.715 | 0.742 | 15.14 | 1.6
10406 | MA |  |  | 1 |  |  | Pb | 1 | I |  | 3 |  |  |  | DMSO | GBL |  | 3 | 7 |  | 100 |  |  | 10 |  |  | Ag |  | 80 | NiMgLiO | 20 | PCBM-60 | BCP |  | 60 | 7 |  | SLG | FTO | 0.09 | 1.039 | 19.702 | 0.729 | 14.92 | 1.6
10407 | MA |  |  | 1 |  |  | Pb | 1 | I |  | 3 |  |  |  | DMSO | GBL |  | 3 | 7 |  | 100 |  |  | 10 |  |  | Ag |  | 80 | NiMgLiO | 20 | PCBM-60 | BCP |  | 60 | 7 |  | SLG | FTO | 0.09 | 1.015 | 15.754 | 0.76 | 12.15 | 1.6
10408 | MA |  |  | 1 |  |  | Pb | 1 | I |  | 3 |  |  |  | DMSO | GBL |  | 3 | 7 |  | 100 |  |  | 10 |  |  | Ag |  | 80 | NiMgLiO | 20 | PCBM-60 | BCP |  | 60 | 7 |  | SLG | FTO | 0.09 | 0.995 | 16.596 | 0.749 | 12.36 | 1.6
10409 | MA |  |  | 1 |  |  | Pb | 1 | I |  | 3 |  |  |  | DMSO | GBL |  | 3 | 7 |  | 100 |  |  | 10 |  |  | Ag |  | 80 | NiMgLiO | 20 | PCBM-60 | BCP |  | 60 | 7 |  | SLG | FTO | 0.09 | 1.011 | 20.378 | 0.559 | 11.52 | 1.6
10410 | MA |  |  | 1 |  |  | Pb | 1 | I |  | 3 |  |  |  | DMSO | GBL |  | 3 | 7 |  | 100 |  |  | 10 |  |  | Ag |  | 80 | NiMgLiO | 20 | PCBM-60 | BCP |  | 60 | 7 |  | SLG | FTO | 0.09 | 1.039 | 19.703 | 0.575 | 11.78 | 1.6
10411 | MA |  |  | 1 |  |  | Pb | 1 | I |  | 3 |  |  |  | DMSO | GBL |  | 3 | 7 |  | 100 |  |  | 10 |  |  | Ag |  | 80 | NiMgLiO | 20 | PCBM-60 | BCP |  | 60 | 7 |  | SLG | FTO | 0.09 | 1.047 | 20.659 | 0.621 | 13.44 | 1.6
10412 | MA |  |  | 1 |  |  | Pb | 1 | I |  | 3 |  |  |  | DMSO | GBL |  | 3 | 7 |  | 100 |  |  | 10 |  |  | Ag |  | 80 | NiMgLiO | 20 | PCBM-60 | BCP |  | 60 | 7 |  | SLG | FTO | 0.09 | 1.052 | 20.666 | 0.628 | 13.66 | 1.6
10413 | MA |  |  | 1 |  |  | Pb | 1 | I |  | 3 |  |  |  | DMSO | GBL |  | 3 | 7 |  | 100 |  |  | 10 |  |  | Ag |  | 80 | NiMgLiO | 20 | PCBM-60 | BCP |  | 60 | 10 |  | SLG | FTO | 0.09 | 1.002 | 13.597 | 0.235 | 3.2 | 1.6
10414 | MA |  |  | 1 |  |  | Pb | 1 | I |  | 3 |  |  |  | DMSO | GBL |  | 3 | 7 |  | 100 |  |  | 10 |  |  | Ag |  | 80 | NiMgLiO | 20 | PCBM-60 | BCP |  | 60 | 10 |  | SLG | FTO | 0.09 | 0.988 | 14.761 | 0.227 | 3.31 | 1.6
10415 | MA |  |  | 1 |  |  | Pb | 1 | I |  | 3 |  |  |  | DMSO | GBL |  | 3 | 7 |  | 100 |  |  | 10 |  |  | Ag |  | 80 | NiMgLiO | 20 | PCBM-60 | BCP |  | 60 | 10 |  | SLG | FTO | 0.09 | 1.038 | 12.913 | 0.255 | 3.41 | 1.6
10416 | MA |  |  | 1 |  |  | Pb | 1 | I |  | 3 |  |  |  | DMSO | GBL |  | 3 | 7 |  | 100 |  |  | 10 |  |  | Ag |  | 80 | NiMgLiO | 20 | PCBM-60 | BCP |  | 60 | 10 |  | SLG | FTO | 0.09 | 1.038 | 13.338 | 0.259 | 3.58 | 1.6
10417 | MA |  |  | 1 |  |  | Pb | 1 | I |  | 3 |  |  |  | DMSO | GBL |  | 3 | 7 |  | 100 |  |  | 10 |  |  | Ag |  | 80 | NiMgLiO | 20 | PCBM-60 | BCP |  | 60 | 10 |  | SLG | FTO | 0.09 | 0.995 | 15.333 | 0.293 | 4.48 | 1.6
10418 | MA |  |  | 1 |  |  | Pb | 1 | I |  | 3 |  |  |  | DMSO | GBL |  | 3 | 7 |  | 100 |  |  | 10 |  |  | Ag |  | 80 | NiMgLiO | 20 | PCBM-60 | BCP |  | 60 | 10 |  | SLG | FTO | 0.09 | 1.019 | 16.428 | 0.3 | 5.02 | 1.6
10419 | MA |  |  | 1 |  |  | Pb | 1 | I |  | 3 |  |  |  | DMSO | GBL |  | 3 | 7 |  | 100 |  |  | 10 |  |  | Ag |  | 80 | NiMgLiO | 20 | PCBM-60 | BCP |  | 60 | 10 |  | SLG | FTO | 0.09 | 1.032 | 17.527 | 0.387 | 7 | 1.6
10420 | MA |  |  | 1 |  |  | Pb | 1 | I |  | 3 |  |  |  | DMSO | GBL |  | 3 | 7 |  | 100 |  |  | 10 |  |  | Ag |  | 80 | NiMgLiO | 20 | PCBM-60 | BCP |  | 60 | 10 |  | SLG | FTO | 0.09 | 1.032 | 18.644 | 0.394 | 7.44 | 1.6
10421 | MA |  |  | 1 |  |  | Pb | 1 | I |  | 3 |  |  |  | DMSO | GBL |  | 3 | 7 |  | 100 |  |  | 10 |  |  | Ag |  | 80 | NiMgLiO | 20 | PCBM-60 | BCP |  | 60 | 10 |  | SLG | FTO | 0.09 | 1.027 | 18.822 | 0.492 | 9.51 | 1.6
10422 | MA |  |  | 1 |  |  | Pb | 1 | I |  | 3 |  |  |  | DMSO | GBL |  | 3 | 7 |  | 100 |  |  | 10 |  |  | Ag |  | 80 | NiMgLiO | 20 | PCBM-60 | BCP |  | 60 | 10 |  | SLG | FTO | 0.09 | 1.028 | 18.972 | 0.485 | 9.47 | 1.6
10423 | MA |  |  | 1 |  |  | Pb | 1 | I |  | 3 |  |  |  | DMSO | GBL |  | 3 | 7 |  | 100 |  |  | 10 |  |  | Ag |  | 80 | NiMgLiO | 20 | PCBM-60 | BCP |  | 60 | 13 |  | SLG | FTO | 0.09 | 0.96 | 5.926 | 0.262 | 1.49 | 1.6
10424 | MA |  |  | 1 |  |  | Pb | 1 | I |  | 3 |  |  |  | DMSO | GBL |  | 3 | 7 |  | 100 |  |  | 10 |  |  | Ag |  | 80 | NiMgLiO | 20 | PCBM-60 | BCP |  | 60 | 13 |  | SLG | FTO | 0.09 | 0.961 | 5.942 | 0.267 | 1.52 | 1.6
10425 | MA |  |  | 1 |  |  | Pb | 1 | I |  | 3 |  |  |  | DMSO | GBL |  | 3 | 7 |  | 100 |  |  | 10 |  |  | Ag |  | 80 | NiMgLiO | 20 | PCBM-60 | BCP |  | 60 | 13 |  | SLG | FTO | 0.09 | 0.973 | 7.297 | 0.31 | 2.2 | 1.6
10426 | MA |  |  | 1 |  |  | Pb | 1 | I |  | 3 |  |  |  | DMSO | GBL |  | 3 | 7 |  | 100 |  |  | 10 |  |  | Ag |  | 80 | NiMgLiO | 20 | PCBM-60 | BCP |  | 60 | 13 |  | SLG | FTO | 0.09 | 0.976 | 8.657 | 0.312 | 2.64 | 1.6
10427 | MA |  |  | 1 |  |  | Pb | 1 | I |  | 3 |  |  |  | DMSO | GBL |  | 3 | 7 |  | 100 |  |  | 10 |  |  | Ag |  | 80 | NiMgLiO | 20 | PCBM-60 | BCP |  | 60 | 13 |  | SLG | FTO | 0.09 | 1.016 | 8.141 | 0.282 | 2.33 | 1.6
10428 | MA |  |  | 1 |  |  | Pb | 1 | I |  | 3 |  |  |  | DMSO | GBL |  | 3 | 7 |  | 100 |  |  | 10 |  |  | Ag |  | 80 | NiMgLiO | 20 | PCBM-60 | BCP |  | 60 | 13 |  | SLG | FTO | 0.09 | 1.019 | 8.199 | 0.294 | 2.45 | 1.6
10429 | MA |  |  | 1 |  |  | Pb | 1 | I |  | 3 |  |  |  | DMSO | GBL |  | 3 | 7 |  | 100 |  |  | 10 |  |  | Ag |  | 80 | NiMgLiO | 20 | PCBM-60 | BCP |  | 60 | 13 |  | SLG | FTO | 0.09 | 1.037 | 8.791 | 0.191 | 1.74 | 1.6
10430 | MA |  |  | 1 |  |  | Pb | 1 | I |  | 3 |  |  |  | DMSO | GBL |  | 3 | 7 |  | 100 |  |  | 10 |  |  | Ag |  | 80 | NiMgLiO | 20 | PCBM-60 | BCP |  | 60 | 13 |  | SLG | FTO | 0.09 | 1.039 | 9.093 | 0.19 | 1.79 | 1.6
10431 | MA |  |  | 1 |  |  | Pb | 1 | I |  | 3 |  |  |  | DMSO | GBL |  | 3 | 7 |  | 100 |  |  | 10 |  |  | Ag |  | 80 | NiMgLiO | 20 | PCBM-60 | BCP |  | 60 | 13 |  | SLG | FTO | 0.09 | 0.998 | 11.452 | 0.304 | 3.47 | 1.6
10432 | MA |  |  | 1 |  |  | Pb | 1 | I |  | 3 |  |  |  | DMSO | GBL |  | 3 | 7 |  | 100 |  |  | 10 |  |  | Ag |  | 80 | NiMgLiO | 20 | PCBM-60 | BCP |  | 60 | 13 |  | SLG | FTO | 0.09 | 1.001 | 11.515 | 0.305 | 3.51 | 1.6
10433 | MA |  |  | 1 |  |  | Pb | 1 | I |  | 3 |  |  |  | DMF |  | IPA | 1 |  | 1 | 100 |  | 100 | 5 |  | 5 | Ag |  | 110 | Spiro-MeOTAD |  | TiO2-c | [5 empty] | SLG | FTO | 0.0625 | 1 | 18.9 | 0.66 | 12.54 | 1.6
10434 | MA |  |  | 1 |  |  | Pb | 1 | I |  | 3 |  |  |  | DMF |  | Terpineol | 1 |  | 1 | 100 |  | 100 | 5 |  | 5 | Ag |  | 110 | Spiro-MeOTAD |  | TiO2-c | [5 empty] | SLG | FTO | 0.0625 | 1.015 | 21.9 | 0.7 | 14.7 | 1.6
10435 | MA |  |  | 1 |  |  | Pb | 1 | I |  | 3 |  |  |  | DMF |  | IPA | 1 |  | 1 | 100 |  | 100 | 5 |  | 5 | Ag |  | 110 | Spiro-MeOTAD |  | TiO2-c | [5 empty] | SLG | FTO | 0.0625 |  |  |  | 9.81 | 1.6
10436 | MA |  |  | 1 |  |  | Pb | 1 | I |  | 3 |  |  |  | DMF |  | Terpineol | 1 |  | 1 | 100 |  | 100 | 5 |  | 5 | Ag |  | 110 | Spiro-MeOTAD |  | TiO2-c | [5 empty] | SLG | FTO | 0.0625 |  |  |  | 14.46 | 1.6
10437 | MA |  |  | 1 |  |  | Pb | 1 | I |  | 3 |  |  |  | DMF |  | Terpineol | 1 |  | 1 | 100 |  | 100 | 5 |  | 5 | Ag |  | 110 | Spiro-MeOTAD |  | TiO2-c | [5 empty] | SLG | FTO | 0.0625 | 1.01 | 21.2 | 0.66 | 14.2 | 1.6
10438 | MA |  |  | 1 |  |  | Pb | 1 | I |  | 3 |  | Cl |  | DMF |  |  | 1 |  |  | 95 |  |  | 40 |  |  | Ag |  | 100 | PT-DC |  | TiO2-c | [5 empty] | SLG | FTO | 0.1 | 1.06 | 21.7 | 0.79 | 18.09 | 1.6
10439 | MA |  |  | 1 |  |  | Pb | 1 | I |  | 3 |  | Cl |  | DMF |  |  | 1 |  |  | 95 |  |  | 40 |  |  | Ag |  | 100 | BP-DC |  | TiO2-c | [5 empty] | SLG | FTO | 0.1 | 1.04 | 21.21 | 0.76 | 16.47 | 1.6
10440 | MA |  |  | 1 |  |  | Pb | 1 | I |  | 3 |  | Cl |  | DMF |  |  | 1 |  |  | 95 |  |  | 40 |  |  | Ag |  | 100 | Spiro-MeOTAD |  | TiO2-c | [5 empty] | SLG | FTO | 0.1 | 1.07 | 20.74 | 0.76 | 16.93 | 1.6
10441 | FA | MA |  | 0.8 | 0.2 |  | Pb | 1 | Br | I | 0.6 | 2.4 | SA-2 |  | DMF | DMSO |  | 7 | 3 |  | Unknown |  |  | Unknown |  |  | Ag |  |  | PEDOT:PSS |  | PCBM-60 | ZnO-np |  |  |  |  | SLG | ITO | 0.1 | 1.13 | 22.4 | 0.8 | 20.3
10442 | FA | MA |  | 0.8 | 0.2 |  | Pb | 1 | Br | I | 0.6 | 2.4 | Undoped |  | DMF | DMSO |  | 7 | 3 |  | Unknown |  |  | Unknown |  |  | Ag |  |  | PEDOT:PSS |  | PCBM-60 | ZnO-np |  |  |  |  | SLG | ITO | 0.1
10443 | FA | MA |  | 0.8 | 0.2 |  | Pb | 1 | Br | I | 0.6 | 2.4 | Undoped |  | DMF | DMSO |  | 7 | 3 |  | Unknown |  |  | Unknown |  |  | Ag |  |  | PEDOT:PSS |  | PCBM-60 | ZnO-np |  |  |  |  | SLG | ITO | 0.1
10444 | FA | MA |  | 0.8 | 0.2 |  | Pb | 1 | Br | I | 0.6 | 2.4 | SA-1 |  | DMF | DMSO |  | 7 | 3 |  | Unknown |  |  | Unknown |  |  | Ag |  |  | PEDOT:PSS |  | PCBM-60 | ZnO-np |  |  |  |  | SLG | ITO | 0.1 | 1.09 | 22 | 0.78 | 18.8
10445 | FA | MA |  | 0.8 | 0.2 |  | Pb | 1 | Br | I | 0.6 | 2.4 | Undoped |  | DMF | DMSO |  | 7 | 3 |  | Unknown |  |  | Unknown |  |  | Ag |  |  | PEDOT:PSS |  | PCBM-60 | ZnO-np |  |  |  |  | SLG | ITO | 0.1
10446 | FA | MA |  | 0.8 | 0.2 |  | Pb | 1 | Br | I | 0.6 | 2.4 | Undoped |  | DMF | DMSO |  | 7 | 3 |  | Unknown |  |  | Unknown |  |  | Ag |  |  | PEDOT:PSS |  | PCBM-60 | ZnO-np |  |  |  |  | SLG | ITO | 0.1
10447 | MA |  |  | 1 |  |  | Pb | 1 | I |  | 3 |  | Undoped |  | DMF | DMSO |  | 7 | 3 |  | Unknown |  |  | Unknown |  |  | Ag |  |  | PEDOT:PSS |  | PCBM-60 | ZnO-np |  |  |  |  | SLG | ITO | 0.1 | 0.92 | 18.9 | 0.69 | 12 | 1.6
10448 | MA |  |  | 1 |  |  | Pb | 1 | I |  | 3 |  | SA-2 |  | DMF | DMSO |  | 7 | 3 |  | Unknown |  |  | Unknown |  |  | Ag |  |  | PEDOT:PSS |  | PCBM-60 | ZnO-np |  |  |  |  | SLG | ITO | 0.1 | 0.97 | 21.2 | 0.78 | 16 | 1.6
10449 | MA |  |  | 1 |  |  | Pb | 1 | I |  | 3 |  | SA-1 |  | DMF | DMSO |  | 7 | 3 |  | Unknown |  |  | Unknown |  |  | Ag |  |  | PEDOT:PSS |  | PCBM-60 | ZnO-np |  |  |  |  | SLG | ITO | 0.1 | 0.93 | 21.1 | 0.76 | 15 | 1.6
10450 | MA |  |  | 1 |  |  | Pb | 1 | I |  | 3 |  | Rhodanina |  | DMF | DMSO |  | 7 | 3 |  | Unknown |  |  | Unknown |  |  | Ag |  |  | PEDOT:PSS |  | PCBM-60 | ZnO-np |  |  |  |  | SLG | ITO | 0.1 | 0.93 | 19.3 | 0.73 | 13.2 | 1.6
10451 | FA | MA |  | 0.8 | 0.2 |  | Pb | 1 | Br | I | 0.6 | 2.4 | Undoped |  | DMF | DMSO |  | 7 | 3 |  | Unknown |  |  | Unknown |  |  | Ag |  |  | PEDOT:PSS |  | PCBM-60 | ZnO-np |  |  |  |  | SLG | ITO | 0.1 | 1.08 | 20.4 | 0.75 | 16.7
10452 | FA | MA |  | 0.8 | 0.2 |  | Pb | 1 | Br | I | 0.6 | 2.4 | Undoped |  | DMF | DMSO |  | 7 | 3 |  | Unknown |  |  | Unknown |  |  | Ag |  |  | PEDOT:PSS |  | PCBM-60 | ZnO-np |  |  |  |  | SLG | ITO | 0.1
10453 | FA | MA |  | 0.8 | 0.2 |  | Pb | 1 | Br | I | 0.6 | 2.4 | Undoped |  | DMF | DMSO |  | 7 | 3 |  | Unknown |  |  | Unknown |  |  | Ag |  |  | PEDOT:PSS |  | PCBM-60 | ZnO-np |  |  |  |  | SLG | ITO | 0.1
10454 | MA |  |  | 1 |  |  | Pb | 1 | I |  | 3 |  |  |  | DMSO |  |  | 1 |  |  | 120 |  |  | 5 |  |  | Au |  | 70 | PTAA | 40 | TiO2-c | TiO2-IO |  | 70 | 600 |  | SLG | FTO | 0.16 | 1.07 | 20.3 | 0.78 | 20.2 | 1.6
10455 | MA |  |  | 1 |  |  | Pb | 1 | I |  | 3 |  |  |  | DMSO |  |  | 1 |  |  | 120 |  |  | 5 |  |  | Au |  | 70 | PTAA | 40 | TiO2-c | TiO2-IO |  | 70 | 400 |  | SLG | FTO | 0.16 | 1.09 | 18.5 | 0.78 | 18.4 | 1.6
10456 | MA |  |  | 1 |  |  | Pb | 1 | I |  | 3 |  |  |  | DMSO |  |  | 1 |  |  | 120 |  |  | 5 |  |  | Au |  | 70 | PTAA | 40 | TiO2-c | TiO2-IO |  | 70 | 500 |  | SLG | FTO | 0.16 | 1.08 | 19.7 | 0.78 | 19.4 | 1.6
10457 | MA |  |  | 1 |  |  | Pb | 1 | I |  | 3 |  |  |  | DMSO |  |  | 1 |  |  | 120 |  |  | 5 |  |  | Au |  | 70 | PTAA | 40 | TiO2-c | TiO2-IO |  | 70 | 800 |  | SLG | FTO | 0.16 | 1.05 | 21 | 0.76 | 20.9 | 1.6
10467 | Cs | FA | MA | 0.05 | 0.79 | 0.16 | Pb | 1 | Br | I | 0.51 | 2.4900000000000002 |  |  | DMF | DMSO |  | 4 | 1 |  | 100 |  |  | 60 |  |  | SWCNTs |  | 150 | Spiro-MeOTAD |  | TiO2-c | TiO2-mp |  | nan | 200 |  | SLG | FTO | 0.16 | 1.12 | 21 | 0.71 | 14.3
10468 | Cs | FA | MA | 0.05 | 0.79 | 0.16 | Pb | 1 | Br | I | 0.51 | 2.4900000000000002 |  |  | DMF | DMSO |  | 4 | 1 |  | 100 |  |  | 60 |  |  | Au |  | 80 | Spiro-MeOTAD |  | TiO2-c | TiO2-mp |  | nan | 200 |  | SLG | FTO | 0.16 | 1.03 | 22 | 0.63 | 18
10469 | Cs | FA | MA | 0.05 | 0.79 | 0.16 | Pb | 1 | Br | I | 0.51 | 2.4900000000000002 |  |  | DMF | DMSO |  | 4 | 1 |  | 100 |  |  | 60 |  |  | Au |  | 80 | Spiro-MeOTAD |  | TiO2-c | TiO2-mp |  | nan | 200 |  | SLG | FTO | 0.16
10470 | HA |  |  | 1 |  |  | Pb | 1 | I |  | 4 |  |  |  | DMF |  |  | 1 |  |  | 110 |  |  | 10 |  |  | Al |  | 100 | PEDOT:PSS | 50 | PCBM-60 |  |  | 20 |  |  | SLG | ITO | 0.035 | 0.65 | 0.83 | 0.36 | 0.2 | 2.05
10471 | HA |  |  | 1 |  |  | Pb | 1 | I |  | 4 |  |  |  | DMF |  |  | 1 |  |  | 110 |  |  | 10 |  |  | Al |  | 100 | PEDOT:PSS | 50 | PCBM-60 |  |  | 20 |  |  | SLG | ITO | 0.035 | 0.34 | 1.94 | 0.34 | 0.23 | 2.05
10472 | HA |  |  | 1 |  |  | Pb | 1 | I |  | 4 |  |  |  | DMF |  |  | 1 |  |  | 110 |  |  | 10 |  |  | Al |  | 100 | PEDOT:PSS | 50 | PCBM-60 |  |  | 20 |  |  | SLG | ITO | 0.035 | 0.91 | 2.65 | 0.46 | 1.13 | 2.05
10473 | HA |  |  | 1 |  |  | Pb | 1 | I |  | 4 |  |  |  | DMF |  |  | 1 |  |  | 110 |  |  | 10 |  |  | Al |  | 100 | PEDOT:PSS | 50 | PCBM-60 |  |  | 20 |  |  | SLG | ITO | 0.035 | 0.79 | 1.78 | 0.5 | 0.7 | 2.05
10474 | HA |  |  | 1 |  |  | Pb | 1 | I |  | 4 |  |  |  | DMF |  |  | 1 |  |  | 110 |  |  | 10 |  |  | Al |  | 100 | PEDOT:PSS | 50 | PCBM-60 |  |  | 20 |  |  | SLG | ITO | 0.035 | 0.64 | 1.1 | 0.39 | 0.28 | 2.05
10475 | (BZA) |  |  | 2 |  |  | Pb | 1 | I |  | 4 |  |  |  | DMF |  |  | 1 |  |  | 110 |  |  | 10 |  |  | Al |  | 100 | PEDOT:PSS | 50 | PCBM-60 |  |  | 20 |  |  | SLG | ITO | 0.035 | 0.62 | 0.58 | 0.33 | 0.12 | 2.18
10476 | FA | MA |  | 0.5 | 0.5 |  | Pb | 1 | I |  | 3 |  |  |  | DMF | DMSO | IPA | 220 | 20 | 1 | 120 |  | 150 | 5 |  | 10 | Au |  |  | Spiro-MeOTAD | 100 | Zn2SnO4 |  |  | 50 |  |  | SLG | FTO | 0.1 | 1.036 | 24.72 | 0.78 | 20.02 | 1.55
10477 | FA | MA |  | 1 | 1 |  | Pb | 1 | I |  | 3 |  |  |  | DMF | DMSO | IPA | 220 | 20 | 1 | 120 |  | 150 | 5 |  | 10 | Au |  |  | Spiro-MeOTAD | 100 | TiO2-c |  |  | 80 |  |  | SLG | FTO | 0.1 | 0.99 | 23.35 | 0.75 | 17.59 | 1.55
10478 | Cs |  |  | 1 |  |  | Pb | 1 | Br | I | 1 | 2 | Undoped |  | DMSO |  |  | 1 |  |  | 260 |  |  | 10 |  |  | MoO3 | Ag | 8 | Spiro-MeOTAD |  | TiO2-c | [5 empty] | SLG | FTO | 0.09 | 1.12 | 16.18 | 0.73 | 13.24
10479 | Cs |  |  | 1 |  |  | Pb | 1 | Br | I | 1 | 2 | CuBr2 | 0.1 wt% | DMSO |  |  | 1 |  |  | 260 |  |  | 10 |  |  | MoO3 | Ag | 8 | Spiro-MeOTAD |  | TiO2-c | [5 empty] | SLG | FTO | 0.09 | 1.16 | 16.92 | 0.79 | 15.45
10480 | Cs |  |  | 1 |  |  | Pb | 1 | Br | I | 1 | 2 | CuBr2 | 0.2 wt% | DMSO |  |  | 1 |  |  | 260 |  |  | 10 |  |  | MoO3 | Ag | 8 | Spiro-MeOTAD |  | TiO2-c | [5 empty] | SLG | FTO | 0.09 | 1.18 | 16.95 | 0.8 | 16.15
10481 | Cs |  |  | 1 |  |  | Pb | 1 | Br | I | 1 | 2 | CuBr2 | 0.2 wt% | DMSO |  |  | 1 |  |  | 260 |  |  | 10 |  |  | MoO3 | Ag | 8 | Spiro-MeOTAD |  | TiO2-c | [5 empty] | SLG | FTO | 0.09
10482 | Cs |  |  | 1 |  |  | Pb | 1 | Br | I | 1 | 2 | CuBr2 | 0.3 wt% | DMSO |  |  | 1 |  |  | 260 |  |  | 10 |  |  | MoO3 | Ag | 8 | Spiro-MeOTAD |  | TiO2-c | [5 empty] | SLG | FTO | 0.09 | 1.19 | 16.2 | 0.77 | 14.89
10483 | Cs |  |  | 1 |  |  | Pb | 1 | Br | I | 1 | 2 | CuBr2 | 0.4 wt% | DMSO |  |  | 1 |  |  | 260 |  |  | 10 |  |  | MoO3 | Ag | 8 | Spiro-MeOTAD |  | TiO2-c | [5 empty] | SLG | FTO | 0.09 | 1.14 | 16.59 | 0.74 | 13.99
10484 | MA |  |  | 1 |  |  | Pb | 1 | I |  | 3 |  | Cl |  | DMF |  |  | 1 |  |  | 125 |  |  | 5 |  |  | Ag |  |  | Spiro-MeOTAD | 200 | TiO2-c |  |  | 50 |  |  | SLG | FTO | 0.1 | 0.91 | 24.3 | 0.61 | 14 | 1.6
10485 | MA |  |  | 1 |  |  | Pb | 1 | I |  | 3 |  |  |  | DMF | DMSO |  | 9 | 1 |  | 95 |  |  | 5 |  |  | Carbon |  |  | none |  | C60 | [5 empty] | SLG | FTO | 0.1 | 1.07 | 23.44 | 0.61 | 15.38 | 1.6
10486 | MA |  |  | 1 |  |  | Pb | 1 | I |  | 3 |  |  |  | DMF | DMSO |  | 9 | 1 |  | 95 |  |  | 5 |  |  | Carbon |  |  | none |  | C60 | [5 empty] | SLG | FTO | 0.1 |  |  |  |  | 1.6
10487 | MA |  |  | 1 |  |  | Pb | 1 | I |  | 3 |  |  |  | DMF | DMSO |  | 9 | 1 |  | 95 |  |  | 5 |  |  | Carbon |  |  | none |  | TiO2-c | [5 empty] | SLG | FTO | 0.1 | 1.02 | 21.88 | 0.54 | 12.06 | 1.6
10488 | MA |  |  | 1 |  |  | Pb | 1 | I |  | 3 |  |  |  | DMF | DMSO |  | 9 | 1 |  | 95 |  |  | 5 |  |  | Carbon |  |  | none |  | C60 | [5 empty] | Quartz | Graphene | 0.1 | 1.03 | 22.72 | 0.59 | 13.93 | 1.6
10489 | MA |  |  | 1 |  |  | Pb | 1 | I |  | 3 |  | Cl |  | DMF |  |  | 1 |  |  | 90 |  |  | 120 |  |  | Ag |  | 100 | PEDOT:PSS | 40 | C60 | Bphen |  | 40 | 5 |  | SLG | ITO | 0.079 | 0.95 | 15.53 | 0.61 | 8.92 | 1.6
10490 | MA |  |  | 1 |  |  | Pb | 1 | I |  | 3 |  | Cl |  | DMF |  |  | 1 |  |  | 90 |  |  | 120 |  |  | Ag |  | 100 | PEDOT:PSS | 40 | C60 | Bphen |  | 40 | 5 |  | SLG | ITO | 0.079 | 0.96 | 16.55 | 0.62 | 9.79 | 1.6
10491 | MA |  |  | 1 |  |  | Pb | 1 | I |  | 3 |  | Cl |  | DMF |  |  | 1 |  |  | 90 |  |  | 120 |  |  | Ag |  | 100 | PEDOT:PSS | 40 | C60 | Bphen |  | 40 | 5 |  | SLG | ITO | 0.079 | 0.96 | 18.39 | 0.67 | 11.75 | 1.6
10492 | MA |  |  | 1 |  |  | Pb | 1 | I |  | 3 |  | Cl |  | DMF |  |  | 1 |  |  | 90 |  |  | 120 |  |  | Ag |  | 100 | PEDOT:PSS | 40 | C60 | Bphen |  | 40 | 5 |  | SLG | ITO | 0.079 | 0.94 | 18.55 | 0.63 | 10.91 | 1.6
10493 | MA |  |  | 1 |  |  | Pb | 1 | I |  | 3 |  |  |  | DMF | DMSO |  | 4 | 1 |  | 100 |  |  | 10 |  |  | Al |  | 100 | PEDOT:PSS |  | PCBM-60 | LiF |  |  |  |  | SLG | ITO | 0.05 | 0.8 | 19.35 | 0.73 | 11.9 | 1.6
10494 | MA |  |  | 1 |  |  | Pb | 1 | I |  | 3 |  |  |  | DMF | DMSO |  | 4 | 1 |  | 100 |  |  | 10 |  |  | Al |  | 100 | MC8-TPA |  | PCBM-60 | LiF |  |  |  |  | SLG | ITO | 0.05 | 0.88 | 20.2 | 0.72 | 12.8 | 1.6
10495 | MA |  |  | 1 |  |  | Pb | 1 | I |  | 3 |  |  |  | DMF | DMSO |  | 4 | 1 |  | 100 |  |  | 10 |  |  | Al |  | 100 | MC8-9-NPC |  | PCBM-60 | LiF |  |  |  |  | SLG | ITO | 0.05 | 0.9 | 20.8 | 0.74 | 13.85 | 1.6
10496 | MA |  |  | 1 |  |  | Pb | 1 | I |  | 3 |  |  |  | DMF | DMSO |  | 4 | 1 |  | 100 |  |  | 10 |  |  | Al |  | 100 | MC6Cz-TPA |  | PCBM-60 | LiF |  |  |  |  | SLG | ITO | 0.05 | 0.87 | 20.71 | 0.69 | 12.43 | 1.6
10497 | MA |  |  | 1 |  |  | Pb | 1 | I |  | 3 |  |  |  | DMF | DMSO |  | 4 | 1 |  | 100 |  |  | 10 |  |  | Al |  | 100 | MC6Cz-9-NPC |  | PCBM-60 | LiF |  |  |  |  | SLG | ITO | 0.05 | 0.89 | 20.1 | 0.73 | 13.06 | 1.6
10498 | MA |  |  | 1 |  |  | Pb | 1 | I |  | 3 |  |  |  | DMF | DMSO |  | 4 | 1 |  | 100 |  |  | 10 |  |  | Al |  | 100 | MC8-9-NPC |  | PCBM-60 | LiF |  |  |  |  | PEN | ITO | 0.05 | 0.86 | 18.22 | 0.58 | 9.09 | 1.6
10507 | FA |  |  | 1 |  |  | Pb | 1 | Br |  | 3 |  |  |  | DMF | DMSO | IPA | nan |  | 1 | 80 |  | 60 | 15 |  | 30 | Au |  | 70 | Spiro-MeOTAD |  | TiO2-c | TiO2-mp |  |  |  |  | SLG | FTO | 0.16 | 1.53 | 7.3 | 0.71 | 8.2
10508 | FA |  |  | 1 |  |  | Pb | 1 | Br |  | 3 |  |  |  | DMF | DMSO | IPA | nan |  | 1 | 80 |  | 60 | 15 |  | 30 | Au |  | 70 | Spiro-MeOTAD |  | TiO2-c | TiO2-mp |  |  |  |  | SLG | FTO | 0.16
10509 | FA |  |  | 1 |  |  | Pb | 1 | Br |  | 3 |  |  |  | DMF | DMSO | IPA | nan |  | 1 | 80 |  | 60 | 15 |  | 30 | Au |  | 70 | Spiro-MeOTAD |  | TiO2-c | TiO2-mp |  |  |  |  | SLG | FTO | 0.16
10510 | FA |  |  | 1 |  |  | Pb | 1 | Br |  | 3 |  |  |  | DMF | DMSO | IPA | nan |  | 1 | 80 |  | 60 | 15 |  | 30 | Au |  | 70 | Spiro-MeOTAD |  | TiO2-c | TiO2-mp |  |  |  |  | SLG | FTO | 0.16
10511 | FA |  |  | 1 |  |  | Pb | 1 | Br |  | 3 |  |  |  | DMF | DMSO | IPA | nan |  | 1 | 80 |  | 60 | 15 |  | 30 | Au |  | 70 | Spiro-MeOTAD |  | TiO2-c | TiO2-mp |  |  |  |  | SLG | FTO | 0.16 | 1.44 | 6.9 | 0.68 | 6.9
10512 | FA | MA |  | 0.2 | 0.8 |  | Pb | 1 | Br | I | 0.6 | 2.4 |  |  | DMSO | GBL |  | 3 | 7 |  | 100 |  |  | 10 |  |  | Ag |  | 100 | Graphene oxide |  | PCBM-60 | ZnO-np |  |  |  |  | SLG | ITO | 0.1 | 0.92 | 19.8 | 0.63 | 11.6
10513 | FA | MA |  | 0.2 | 0.8 |  | Pb | 1 | Br | I | 0.6 | 2.4 |  |  | DMSO | GBL |  | 3 | 7 |  | 100 |  |  | 10 |  |  | Ag |  | 100 | Graphene oxide |  | PCBM-60 | ZnO-np |  |  |  |  | SLG | ITO | 0.1
10514 | FA | MA |  | 0.2 | 0.8 |  | Pb | 1 | Br | I | 0.6 | 2.4 |  |  | DMSO | GBL |  | 3 | 7 |  | 100 |  |  | 10 |  |  | Ag |  | 100 | Graphene oxide |  | PCBM-60 | ZnO-np |  |  |  |  | SLG | ITO | 0.1
10515 | FA | MA |  | 0.2 | 0.8 |  | Pb | 1 | Br | I | 0.6 | 2.4 |  |  | DMSO | GBL |  | 3 | 7 |  | 100 |  |  | 10 |  |  | Ag |  | 100 | PEDOT:PSS |  | PCBM-60 | ZnO-np |  |  |  |  | SLG | ITO | 0.1 | 1.01 | 21.3 | 0.73 | 15.8
10516 | FA | MA |  | 0.2 | 0.8 |  | Pb | 1 | Br | I | 0.6 | 2.4 |  |  | DMSO | GBL |  | 3 | 7 |  | 100 |  |  | 10 |  |  | Ag |  | 100 | PEDOT:PSS |  | PCBM-60 | ZnO-np |  |  |  |  | SLG | ITO | 0.1
10517 | FA | MA |  | 0.2 | 0.8 |  | Pb | 1 | Br | I | 0.6 | 2.4 |  |  | DMSO | GBL |  | 3 | 7 |  | 100 |  |  | 10 |  |  | Ag |  | 100 | PEDOT:PSS |  | PCBM-60 | ZnO-np |  |  |  |  | SLG | ITO | 0.1
10518 | FA | MA |  | 0.2 | 0.8 |  | Pb | 1 | Br | I | 0.6 | 2.4 |  |  | DMSO | GBL |  | 3 | 7 |  | 100 |  |  | 10 |  |  | Ag |  | 100 | Graphene oxide |  | PCBM-60 | ZnO-np |  |  |  |  | SLG | ITO | 0.1 | 0.95 | 20.5 | 0.67 | 13.1
10519 | FA | MA |  | 0.2 | 0.8 |  | Pb | 1 | Br | I | 0.6 | 2.4 |  |  | DMSO | GBL |  | 3 | 7 |  | 100 |  |  | 10 |  |  | Ag |  | 100 | Graphene oxide |  | PCBM-60 | ZnO-np |  |  |  |  | SLG | ITO | 0.1
10520 | FA | MA |  | 0.2 | 0.8 |  | Pb | 1 | Br | I | 0.6 | 2.4 |  |  | DMSO | GBL |  | 3 | 7 |  | 100 |  |  | 10 |  |  | Ag |  | 100 | Graphene oxide |  | PCBM-60 | ZnO-np |  |  |  |  | SLG | ITO | 0.1
10521 | FA | MA |  | 0.2 | 0.8 |  | Pb | 1 | Br | I | 0.6 | 2.4 |  |  | DMSO | GBL |  | 3 | 7 |  | 100 |  |  | 10 |  |  | Ag |  | 100 | Graphene oxide |  | PCBM-60 | ZnO-np |  |  |  |  | SLG | ITO | 0.1 | 0.021 | 1 | 0.71 | 14.9
10522 | FA | MA |  | 0.2 | 0.8 |  | Pb | 1 | Br | I | 0.6 | 2.4 |  |  | DMSO | GBL |  | 3 | 7 |  | 100 |  |  | 10 |  |  | Ag |  | 100 | Graphene oxide |  | PCBM-60 | ZnO-np |  |  |  |  | SLG | ITO | 0.1
10523 | FA | MA |  | 0.2 | 0.8 |  | Pb | 1 | Br | I | 0.6 | 2.4 |  |  | DMSO | GBL |  | 3 | 7 |  | 100 |  |  | 10 |  |  | Ag |  | 100 | Graphene oxide |  | PCBM-60 | ZnO-np |  |  |  |  | SLG | ITO | 0.1
10524 | FA |  |  | 1 |  |  | Pb | 1 | Br |  | 3 |  |  |  | DMF | DMSO | IPA | 1 | 1 | 1 | 80 |  | 80 | 15 |  | 30 | Ag |  | 70 | Spiro-MeOTAD | 180 | TiO2-c | TiO2-mp |  | 30 | 250 |  | SLG | FTO | 0.16 | 1.5 | 6.86 | 0.7 | 7.3
10525 | MA |  |  | 1 |  |  | Pb | 1 | I |  | 3 |  |  |  | DMF | DMSO |  | 1 | 1 |  | 60 | 80 |  | 1 | 2 |  | Ag |  | 80 | P3CT |  | PFPDI |  |  | 20 |  |  | SLG | ITO | 0.1 | 0.97 | 18.48 | 0.65 | 11.79 | 1.6
10526 | MA |  |  | 1 |  |  | Pb | 1 | I |  | 3 |  |  |  | DMF | DMSO |  | 1 | 1 |  | 60 | 80 |  | 1 | 2 |  | Ag |  | 80 | P3CT |  | PFPDI |  |  | 40 |  |  | SLG | ITO | 0.1 | 0.94 | 20.32 | 0.68 | 13.26 | 1.6
10527 | MA |  |  | 1 |  |  | Pb | 1 | I |  | 3 |  |  |  | DMF | DMSO |  | 1 | 1 |  | 60 | 80 |  | 1 | 2 |  | Ag |  | 80 | P3CT |  | PFPDI |  |  | 60 |  |  | SLG | ITO | 0.1 | 0.93 | 21.7 | 0.67 | 13.58 | 1.6
10528 | MA |  |  | 1 |  |  | Pb | 1 | I |  | 3 |  |  |  | DMF | DMSO |  | 1 | 1 |  | 60 | 80 |  | 1 | 2 |  | Ag |  | 80 | P3CT |  | PFPDI |  |  | 75 |  |  | SLG | ITO | 0.1 | 1.02 | 19.93 | 0.65 | 13.31 | 1.6
10529 | MA |  |  | 1 |  |  | Pb | 1 | I |  | 3 |  |  |  | DMF | DMSO |  | 1 | 1 |  | 60 | 80 |  | 1 | 2 |  | Ag |  | 80 | P3CT |  | PFPDI |  |  | 90 |  |  | SLG | ITO | 0.1 | 0.87 | 17.91 | 0.65 | 9.85 | 1.6
10530 | MA |  |  | 1 |  |  | Pb | 1 | I |  | 3 |  |  |  | DMF | DMSO |  | 1 | 1 |  | 60 | 80 |  | 1 | 2 |  | Ag |  | 80 | P3CT |  | PCBM-60 |  |  | 50 |  |  | SLG | ITO | 0.1 | 1.07 | 20.25 | 0.66 | 14.42 | 1.6
10531 | Ag |  |  | 1 |  |  | Bi | 1 | I |  | 4 |  |  |  | DMF |  |  | 1 |  |  | 60 |  |  | 150 |  |  | Au |  | 80 | Spiro-MeOTAD |  | SnO2-c | TiO2-mp |  | 60 |  |  | SLG | FTO | 0.003 | 0.61 | 1.51 | 0.44 | 0.41
10532 | Ag |  |  | 4 |  |  | Bi | 5 | I |  | 19 |  |  |  | DMF |  |  | 1 |  |  | 60 |  |  | 150 |  |  | Au |  | 80 | Spiro-MeOTAD |  | SnO2-c | TiO2-mp |  | 60 |  |  | SLG | FTO | 0.003 | 0.62 | 1.63 | 0.41 | 0.42
10533 | Ag |  |  | 2 |  |  | Bi | 3 | I |  | 11 |  |  |  | DMF |  |  | 1 |  |  | 60 |  |  | 150 |  |  | Au |  | 80 | Spiro-MeOTAD |  | SnO2-c | TiO2-mp |  | 60 |  |  | SLG | FTO | 0.003 | 0.72 | 2.31 | 0.4 | 0.67 | 1.92
10534 | Ag |  |  | 4 |  |  | Bi | 7 | I |  | 25 |  |  |  | DMF |  |  | 1 |  |  | 60 |  |  | 150 |  |  | Au |  | 80 | Spiro-MeOTAD |  | SnO2-c | TiO2-mp |  | 60 |  |  | SLG | FTO | 0.003 | 0.54 | 2.5 | 0.45 | 0.6
10535 | Ag |  |  | 1 |  |  | Bi | 2 | I |  | 7 |  |  |  | DMF |  |  | 1 |  |  | 60 |  |  | 150 |  |  | Au |  | 80 | Spiro-MeOTAD |  | SnO2-c | TiO2-mp |  | 60 |  |  | SLG | FTO | 0.003 | 0.63 | 2.45 | 0.33 | 0.52
10536 | Ag |  |  | 4 |  |  | Bi | 9 | I |  | 31 |  |  |  | DMF |  |  | 1 |  |  | 60 |  |  | 150 |  |  | Au |  | 80 | Spiro-MeOTAD |  | SnO2-c | TiO2-mp |  | 60 |  |  | SLG | FTO | 0.003 | 0.59 | 2.48 | 0.37 | 0.56
10537 | Ag |  |  | 2 |  |  | Bi | 3 | I |  | 11 |  |  |  | DMF |  |  | 1 |  |  | 60 |  |  | 150 |  |  | Au |  | 80 | Spiro-MeOTAD |  | TiO2-c | TiO2-mp |  |  |  |  | SLG | FTO | 0.003 | 0.54 | 1.46 | 0.36 | 0.28 | 1.92
10538 | Ag |  |  | 2 |  |  | Bi | 3 | I |  | 11 |  |  |  | DMF |  |  | 1 |  |  | 60 |  |  | 150 |  |  | Au |  | 80 | Spiro-MeOTAD |  | TiO2-mp | [5 empty] | SLG | FTO | 0.003 | 0.75 | 1.33 | 0.4 | 0.4 | 1.92
10542 | MA |  |  | 1 |  |  | Pb | 1 | I |  | 3 |  |  |  | DMF |  |  | 1 |  |  | 100 |  |  | 5 |  |  | Al |  |  | PEDOT:PSS |  | PCBM-60 | [5 empty] | SLG | ITO | 0.1 | 0.93 | 7.35 | 0.73 | 5.02 | 1.6
10543 | MA |  |  | 1 |  |  | Pb | 1 | I |  | 3 |  |  |  | DMF | GLB |  | 97 | 3 |  | 100 |  |  | 5 |  |  | Al |  |  | PEDOT:PSS |  | PCBM-60 | [5 empty] | SLG | ITO | 0.1 | 0.92 | 8.74 | 0.76 | 6.16 | 1.6
10544 | MA |  |  | 1 |  |  | Pb | 1 | I |  | 3 |  |  |  | DMF | GLB |  | 95 | 5 |  | 100 |  |  | 5 |  |  | Al |  |  | PEDOT:PSS |  | PCBM-60 | [5 empty] | SLG | ITO | 0.1 | 0.93 | 8.62 | 0.73 | 5.86 | 1.6
10545 | MA |  |  | 1 |  |  | Pb | 1 | I |  | 3 |  |  |  | DMF | GLB |  | 93 | 7 |  | 100 |  |  | 5 |  |  | Al |  |  | PEDOT:PSS |  | PCBM-60 | [5 empty] | SLG | ITO | 0.1 | 0.94 | 7.64 | 0.75 | 5.37 | 1.6
10546 | MA |  |  | 1 |  |  | Pb | 1 | I |  | 3 |  |  |  | DMF | GLB |  | 90 | 10 |  | 100 |  |  | 5 |  |  | Al |  |  | PEDOT:PSS |  | PCBM-60 | [5 empty] | SLG | ITO | 0.1 | 0.92 | 6.53 | 0.64 | 3.83 | 1.6
10547 | MA |  |  | 1 |  |  | Pb | 1 | I |  | 3 |  |  |  | DMF | GLB |  | 70 | 30 |  | 100 |  |  | 5 |  |  | Al |  |  | PEDOT:PSS |  | PCBM-60 | [5 empty] | SLG | ITO | 0.1 | 0.96 | 7.29 | 0.62 | 4.31 | 1.6
10548 | MA |  |  | 1 |  |  | Pb | 1 | I |  | 3 |  |  |  | DMF | GLB |  | 50 | 50 |  | 100 |  |  | 5 |  |  | Al |  |  | PEDOT:PSS |  | PCBM-60 | [5 empty] | SLG | ITO | 0.1 | 1.01 | 7.62 | 0.59 | 4.52 | 1.6
10549 | MA |  |  | 1 |  |  | Pb | 1 | I |  | 3 |  |  |  | DMF | GLB |  | 30 | 70 |  | 100 |  |  | 5 |  |  | Al |  |  | PEDOT:PSS |  | PCBM-60 | [5 empty] | SLG | ITO | 0.1 | 1.05 | 7.31 | 0.55 | 4.23 | 1.6
10550 | MA |  |  | 1 |  |  | Pb | 1 | I |  | 3 |  |  |  | DMF | GLB |  | 10 | 90 |  | 100 |  |  | 5 |  |  | Al |  |  | PEDOT:PSS |  | PCBM-60 | [5 empty] | SLG | ITO | 0.1 | 1.05 | 7.62 | 0.49 | 3.93 | 1.6
10551 | MA |  |  | 1 |  |  | Pb | 1 | I |  | 3 |  |  |  | GBL |  |  | 1 |  |  | 100 |  |  | 5 |  |  | Al |  |  | PEDOT:PSS |  | PCBM-60 | [5 empty] | SLG | ITO | 0.1 | 0.95 | 7.19 | 0.6 | 4.14 | 1.6
10552 | MA |  |  | 1 |  |  | Pb | 1 | I |  | 3 |  |  |  | DMF |  | IPA | 1 |  | 1 | Unknown |  |  | Unknown |  |  | Ag |  | 100 | Spiro-MeOTAD |  | AZO-c |  |  | 20 |  |  | SLG | ITO | 0.1 | 1.07 | 21.7 | 0.75 | 17.6 | 1.6
10553 | MA |  |  | 1 |  |  | Pb | 1 | I |  | 3 |  |  |  | DMF |  | IPA | 1 |  | 1 | Unknown |  |  | Unknown |  |  | Ag |  | 100 | Spiro-MeOTAD |  | ZnO-c |  |  | 20 |  |  | SLG | ITO | 0.1 | 0.98 | 21.6 | 0.7 | 15.1 | 1.6
10554 | MA |  |  | 1 |  |  | Pb | 1 | I |  | 3 |  | DIO |  | DMF |  |  | 1 |  |  | 105 |  |  | 38 |  |  | Al |  |  | PEDOT:PSS |  | PCBM-60 | [5 empty] | SLG | ITO | 0.031 | 0.88 | 20.11 | 0.76 | 13.46 | 1.6
10555 | MA |  |  | 1 |  |  | Pb | 1 | I |  | 3 |  |  |  | DMF |  |  | 1 |  |  | 105 |  |  | 38 |  |  | Al |  |  | PEDOT:PSS |  | PCBM-60 | PCBDANI |  |  |  |  | SLG | ITO | 0.031 | 0.91 | 21.18 | 0.79 | 15.42 | 1.6
10556 | MA |  |  | 1 |  |  | Pb | 1 | I |  | 3 |  |  |  | DMF |  |  | 1 |  |  | 105 |  |  | 38 |  |  | Al |  |  | PEDOT:PSS |  | PCBM-60 | LiF |  |  |  |  | SLG | ITO | 0.031 | 0.91 | 20.81 | 0.8 | 15.28 | 1.6
10557 | MA |  |  | 1 |  |  | Pb | 1 | I |  | 3 |  | DIO |  | DMF |  |  | 1 |  |  | 105 |  |  | 38 |  |  | Al |  |  | PEDOT:PSS |  | PCBM-60 | PCBDANI | LiF |  |  |  | SLG | ITO | 0.031 | 0.91 | 21.38 | 0.79 | 15.62 | 1.6
10558 | MA |  |  | 1 |  |  | Pb | 1 | I |  | 3 |  |  |  | DMF | DMSO |  | 1 | 4 |  | 100 |  |  | 10 |  |  | Ag |  | 100 | NiO-c |  | PCBM-60 | BCP |  |  |  |  | SLG | ITO | 0.1 | 0.8 | 17 | 0.68 | 10 | 1.6
10559 | MA |  |  | 1 |  |  | Pb | 1 | I |  | 3 |  |  |  | DMF | DMSO |  | 1 | 4 |  | 100 |  |  | 10 |  |  | Ag |  | 100 | NiO-c |  | PCBM-60 | BCP |  |  |  |  | SLG | ITO | 0.1 | 0.75 | 16.5 | 0.6 | 8.2 | 1.6
10560 | MA |  |  | 1 |  |  | Pb | 1 | I |  | 3 |  |  |  | DMF | DMSO |  | 1 | 4 |  | 100 |  |  | 10 |  |  | Ag |  | 100 | NiO-c |  | PCBM-60 | BCP |  |  |  |  | SLG | ITO | 0.1 | 0.4 | 14 | 0.45 | 4.5 | 1.6
10561 | MA |  |  | 1 |  |  | Pb | 1 | I |  | 3 |  |  |  | DMF | DMSO |  | 1 | 4 |  | 100 |  |  | 10 |  |  | Ag |  | 100 | NiO-c |  | PCBM-60 | BCP |  |  |  |  | SLG | ITO | 0.1 | 0.05 | 15 | 0.3 | 0.1 | 1.6
10562 | MA |  |  | 1 |  |  | Pb | 1 | I |  | 3 |  |  |  | DMF | DMSO |  | 1 | 4 |  | 100 |  |  | 10 |  |  | Ag |  | 100 | NiO-c |  | PCBM-60 | BCP |  |  |  |  | SLG | ITO | 0.1 | 1 | 18 | 0.76 | 12 | 1.6
10563 | MA |  |  | 1 |  |  | Pb | 1 | I |  | 3 |  |  |  | DMF | DMSO |  | 1 | 4 |  | 100 |  |  | 10 |  |  | Ag |  | 100 | NiO-c |  | PCBM-60 | BCP |  |  |  |  | SLG | ITO | 0.1 | 0.9 | 13 | 0.78 | 9 | 1.6
10564 | MA |  |  | 1 |  |  | Pb | 1 | I |  | 3 |  |  |  | DMF | DMSO |  | 1 | 4 |  | 100 |  |  | 10 |  |  | Ag |  | 100 | NiO-c |  | PCBM-60 | BCP |  |  |  |  | SLG | ITO | 0.1 | 0.95 | 17.5 | 0.68 | 11 | 1.6
10565 | MA |  |  | 1 |  |  | Pb | 1 | I |  | 3 |  |  |  | DMF | DMSO |  | 1 | 4 |  | 100 |  |  | 10 |  |  | Ag |  | 100 | NiO-c |  | PCBM-60 | BCP |  |  |  |  | SLG | ITO | 0.1 | 0.97 | 18 | 0.78 | 12 | 1.6
10566 | MA |  |  | 1 |  |  | Pb | 1 | I |  | 3 |  |  |  | DMF | DMSO |  | 1 | 4 |  | 100 |  |  | 10 |  |  | Ag |  | 100 | NiO-c |  | PCBM-60 | BCP |  |  |  |  | SLG | ITO | 0.1 | 0.9 | 14 | 0.56 | 7.8 | 1.6
10567 | MA |  |  | 1 |  |  | Pb | 1 | I |  | 3 |  |  |  | DMF | DMSO |  | 1 | 4 |  | 100 |  |  | 10 |  |  | Ag |  | 100 | NiO-c |  | PCBM-60 | BCP |  |  |  |  | SLG | ITO | 0.1 | 0.7 | 14.2 | 0.55 | 6 | 1.6
10568 | MA |  |  | 1 |  |  | Pb | 1 | I |  | 3 |  |  |  | DMF | DMSO |  | 1 | 4 |  | 100 |  |  | 10 |  |  | Ag |  | 100 | NiO-c |  | PCBM-60 | BCP |  |  |  |  | SLG | ITO | 0.1 | 0.45 | 13 | 0.4 | 4 | 1.6
10569 | MA |  |  | 1 |  |  | Pb | 1 | I |  | 3 |  |  |  | DMF | DMSO |  | 1 | 4 |  | 100 |  |  | 10 |  |  | Ag |  | 100 | NiO-c |  | PCBM-60 | BCP |  |  |  |  | SLG | ITO | 0.1 | 0.05 | 12.5 | 0.3 | 0.1 | 1.6
10570 | MA |  |  | 1 |  |  | Pb | 1 | I |  | 3 |  |  |  | DMF | DMSO |  | 1 | 4 |  | 100 |  |  | 10 |  |  | Ag |  | 100 | NiO-c |  | PCBM-60 | BCP |  |  |  |  | SLG | ITO | 0.1 | 0.9 | 15 | 0.68 | 9.5 | 1.6
10571 | MA |  |  | 1 |  |  | Pb | 1 | I |  | 3 |  |  |  | DMF | DMSO |  | 1 | 4 |  | 100 |  |  | 10 |  |  | Ag |  | 100 | NiO-c |  | PCBM-60 | BCP |  |  |  |  | SLG | ITO | 0.1 | 0.65 | 16.5 | 0.66 | 7.5 | 1.6
10572 | MA |  |  | 1 |  |  | Pb | 1 | I |  | 3 |  |  |  | DMF | DMSO |  | 1 | 4 |  | 100 |  |  | 10 |  |  | Ag |  | 100 | NiO-c |  | PCBM-60 | BCP |  |  |  |  | SLG | ITO | 0.1 | 0.7 | 16 | 0.42 | 7 | 1.6
10573 | MA |  |  | 1 |  |  | Pb | 1 | I |  | 3 |  |  |  | DMF | DMSO |  | 1 | 4 |  | 100 |  |  | 10 |  |  | Ag |  | 100 | NiO-c |  | PCBM-60 | BCP |  |  |  |  | SLG | ITO | 0.1 | 0.5 | 18 | 0.3 | 4 | 1.6
10574 | MA |  |  | 1 |  |  | Pb | 1 | I |  | 3 |  |  |  | DMF | DMSO |  | 1 | 4 |  | 100 |  |  | 10 |  |  | Ag |  | 100 | NiO-c |  | PCBM-60 | BCP |  |  |  |  | SLG | ITO | 2.7 | 1 | 14.8 | 0.65 | 10.1 | 1.6
10575 | MA |  |  | 1 |  |  | Pb | 1 | I |  | 3 |  |  |  | DMF | DMSO |  | 1 | 4 |  | 100 |  |  | 10 |  |  | Au |  | 100 | Spiro-MeOTAD |  | TiO2-c | TiO2-mp |  |  |  |  | SLG | FTO | 0.1 | 0.9 | 21 | 0.66 | 12 | 1.6
10576 | MA |  |  | 1 |  |  | Pb | 1 | I |  | 3 |  |  |  | DMF | DMSO |  | 1 | 4 |  | 100 |  |  | 10 |  |  | Au |  | 100 | Spiro-MeOTAD |  | TiO2-c | TiO2-mp |  |  |  |  | SLG | FTO | 0.1 | 0.9 | 22 | 0.68 | 13.5 | 1.6
10577 | MA |  |  | 1 |  |  | Pb | 1 | I |  | 3 |  |  |  | DMF |  |  | 1 |  |  | 80 |  |  | 12 |  |  | Ag |  |  | PEDOT:PSS |  | PCBM-60 | [5 empty] | SLG | ITO | 0.2 | 0.496 | 4.708 | 0.673 | 1.57 | 1.6
10578 | MA |  |  | 1 |  |  | Pb | 1 | I |  | 3 |  |  |  | DMF |  |  | 1 |  |  | 80 |  |  | 12 |  |  | Ag |  |  | PEDOT:PSS |  | PCBM-60 | [5 empty] | SLG | ITO | 0.2 | 0.539 | 10.8 | 0.645 | 3.7 | 1.6
10579 | MA |  |  | 1 |  |  | Pb | 1 | I |  | 3 |  |  |  | DMF |  |  | 1 |  |  | 80 |  |  | 12 |  |  | Ag |  |  | PEDOT:PSS |  | PCBM-60 | [5 empty] | SLG | ITO | 0.2 | 0.57 | 15.9 | 0.672 | 6.1 | 1.6
10580 | MA |  |  | 1 |  |  | Pb | 1 | I |  | 3 |  |  |  | DMF |  |  | 1 |  |  | 80 |  |  | 12 |  |  | Ag |  |  | PEDOT:PSS |  | PCBM-60 | [5 empty] | SLG | ITO | 0.2 | 0.941 | 23.1 | 0.718 | 15.6 | 1.6
10581 | MA |  |  | 1 |  |  | Pb | 1 | I |  | 3 |  |  |  | DMF |  |  | 1 |  |  | 80 |  |  | 12 |  |  | Ag |  |  | PEDOT:PSS |  | PCBM-60 | [5 empty] | SLG | ITO | 0.2 | 0.964 | 22.034 | 0.706 | 14.99 | 1.6
10582 | MA |  |  | 1 |  |  | Pb | 1 | I |  | 3 |  |  |  | DMF |  |  | 1 |  |  | 80 |  |  | 12 |  |  | Ag |  |  | PEDOT:PSS |  | PCBM-60 | [5 empty] | SLG | ITO | 0.2 | 0.988 | 18.593 | 0.677 | 12.44 | 1.6
10583 | MA |  |  | 1 |  |  | Pb | 1 | I |  | 3 |  |  |  | DMF |  |  | 1 |  |  | 80 |  |  | 12 |  |  | Ag |  |  | PEDOT:PSS |  | PCBM-60 | [5 empty] | SLG | ITO | 0.2 | 0.992 | 16.554 | 0.702 | 11.5 | 1.6
10584 | MA |  |  | 1 |  |  | Pb | 1 | I |  | 3 |  |  |  | DMF |  |  | 1 |  |  | 80 |  |  | 12 |  |  | Ag |  |  | PEDOT:PSS |  | PCBM-60 | [5 empty] | SLG | ITO | 0.2 | 0.7 | 16.3 | 0.5 | 6 | 1.6
10585 | MA |  |  | 1 |  |  | Pb | 1 | I |  | 3 |  |  |  | DMF |  |  | 1 |  |  | 80 |  |  | 12 |  |  | Ag |  |  | PEDOT:PSS |  | PCBM-60 | [5 empty] | SLG | ITO | 0.2 | 0.976 | 19.09 | 0.684 | 12.74 | 1.6
10586 | MA |  |  | 1 |  |  | Pb | 1 | I |  | 3 |  |  |  | DMF |  |  | 1 |  |  | 80 |  |  | 12 |  |  | Ag |  |  | PEDOT:PSS |  | PCBM-60 | [5 empty] | SLG | ITO | 0.2 | 0.934 | 23.574 | 0.684 | 15.07 | 1.6
10587 | MA |  |  | 1 |  |  | Pb | 1 | I |  | 3 |  |  |  | DMF |  |  | 1 |  |  | 80 |  |  | 12 |  |  | Ag |  |  | PEDOT:PSS |  | PCBM-60 | [5 empty] | SLG | ITO | 0.2 | 0.969 | 1.227 | 0.667 | 3.72 | 1.6
10588 | MA |  |  | 1 |  |  | Pb | 1 | I |  | 3 |  |  |  | DMF |  |  | 1 |  |  | 80 |  |  | 12 |  |  | Ag |  |  | PEDOT:PSS |  | PCBM-60 | [5 empty] | SLG | ITO | 1.1 | 1.01 | 17.5 | 0.58 | 10.2 | 1.6
10589 | MA |  |  | 1 |  |  | Pb | 1 | I |  | 3 |  |  |  | DMF |  |  | 1 |  |  | 80 |  |  | 12 |  |  | Ag |  |  | PEDOT:PSS |  | PCBM-60 | [5 empty] | SLG | ITO | 1.8 | 0.97 | 15.58 | 0.48 | 7.3 | 1.6
10590 | MA |  |  | 1 |  |  | Pb | 1 | I |  | 3 |  |  |  | Unknown | [5 empty] | Unknown |  |  | Unknown |  |  | Au |  |  | Black phosphorous nanosheets | 2000 | TiO2-c | TiO2-mp |  |  |  |  | SLG | FTO | 0.1 | 0.84 | 17.09 | 0.54 | 7.88 | 1.5
10591 | MA |  |  | 1 |  |  | Pb | 1 | I |  | 3 |  |  |  | Unknown | [5 empty] | Unknown |  |  | Unknown |  |  | Au |  |  | Black phosphorous nanosheets | 2000 | TiO2-c | TiO2-mp |  |  |  |  | SLG | FTO | 0.1 |  |  |  |  | 1.6
10592 | MA |  |  | 1 |  |  | Pb | 1 | I |  | 3 |  |  |  | Unknown | [5 empty] | Unknown |  |  | Unknown |  |  | Au |  |  | none |  | TiO2-c | TiO2-mp |  |  |  |  | SLG | FTO | 0.1 | 0.59 | 14 | 0.48 | 4 | 1.5
10594 | MA |  |  | 1 |  |  | Pb | 1 | I |  | 3 |  |  |  | Unknown | [5 empty] | Unknown |  |  | Unknown |  |  | Au |  |  | Spiro-MeOTAD | 150 | TiO2-c | TiO2-mp |  |  |  |  | SLG | FTO | 0.1 | 1.05 | 17.1 | 0.72 | 13.1 | 1.5
10595 | MA |  |  | 1 |  |  | Pb | 1 | I |  | 3 |  |  |  | Unknown | [5 empty] | Unknown |  |  | Unknown |  |  | Au |  |  | Spiro-MeOTAD | 150 | TiO2-c | TiO2-mp |  |  |  |  | SLG | FTO | 0.1 |  |  |  |  | 1.6
10596 | MA |  |  | 1 |  |  | Pb | 1 | I |  | 3 |  |  |  | GBL | NMP |  | 1 | 5 |  | Unknown |  |  | Unknown |  |  | Au |  | 80 | Spiro-MeOTAD | 250 | TiO2-c |  |  | 50 |  |  | SLG | FTO | 0.06 | 0.861 | 22.2 | 0.57 | 10.9 | 1.6
10597 | MA |  |  | 1 |  |  | Pb | 1 | I |  | 3 |  |  |  | GBL | NMP |  | 1 | 5 |  | Unknown |  |  | Unknown |  |  | Au |  | 80 | Spiro-MeOTAD | 250 | TiO2-c |  |  | 50 |  |  | SLG | FTO | 0.06 | 0.84 | 22.05 | 0.51 | 9.44 | 1.6
10598 | MA |  |  | 1 |  |  | Pb | 1 | I |  | 3 |  |  |  | GBL | NMP |  | 1 | 5 |  | Unknown |  |  | Unknown |  |  | Au |  | 80 | Spiro-MeOTAD | 250 | TiO2-c |  |  | 50 |  |  | SLG | FTO | 0.06 | 0.884 | 22.64 | 0.641 | 12.83 | 1.6
10599 | MA |  |  | 1 |  |  | Pb | 1 | I |  | 3 |  |  |  | GBL | NMP |  | 1 | 5 |  | Unknown |  |  | Unknown |  |  | Au |  | 80 | Spiro-MeOTAD | 250 | TiO2-c |  |  | 50 |  |  | SLG | FTO | 0.06 | 0.861 | 22.55 | 0.61 | 11.82 | 1.6
10600 | MA |  |  | 1 |  |  | Pb | 1 | I |  | 3 |  |  |  | GBL | NMP |  | 1 | 5 |  | Unknown |  |  | Unknown |  |  | Au |  | 80 | Spiro-MeOTAD | 250 | TiO2-c |  |  | 50 |  |  | SLG | FTO | 0.06 | 1.01 | 23.65 | 0.702 | 16.77 | 1.6
10601 | MA |  |  | 1 |  |  | Pb | 1 | I |  | 3 |  |  |  | GBL | NMP |  | 1 | 5 |  | Unknown |  |  | Unknown |  |  | Au |  | 80 | Spiro-MeOTAD | 250 | TiO2-c |  |  | 50 |  |  | SLG | FTO | 0.06 | 1 | 23.38 | 0.65 | 15.2 | 1.6
10602 | MA |  |  | 1 |  |  | Pb | 1 | I |  | 3 |  |  |  | GBL | NMP |  | 1 | 5 |  | Unknown |  |  | Unknown |  |  | Au |  | 80 | Spiro-MeOTAD | 250 | TiO2-c |  |  | 50 |  |  | SLG | FTO | 0.06 | 1 | 22.41 | 0.65 | 14.57 | 1.6
10603 | MA |  |  | 1 |  |  | Pb | 1 | I |  | 3 |  |  |  | GBL | NMP |  | 1 | 5 |  | Unknown |  |  | Unknown |  |  | Au |  | 80 | Spiro-MeOTAD | 250 | TiO2-c |  |  | 50 |  |  | SLG | FTO | 0.06 | 0.86 | 21.44 | 0.52 | 9.59 | 1.6
10610 | MA |  |  | 1 |  |  | Pb | 1 | I |  | 3 |  | I |  | GBL | N-methyl-2-pyrrolidinone |  | 3 | 7 |  | 100 |  |  | 60 |  |  | Ag |  | 150 | Spiro-MeOTAD |  | TiO2-c | [5 empty] | SLG | FTO | 0.12 | 1.07 | 21.3 | 0.76 | 17.3 | 1.6
10611 | MA |  |  | 1 |  |  | Pb | 1 | I |  | 3 |  |  |  | DMF | DMSO |  | 2 | 1 |  | 100 |  |  | 10 |  |  | Carbon |  | 3000 | P3HT | 200 | Fullerene-SAM | [5 empty] | SLG | ITO | 0.102 | 0.764 | 15.86 | 0.42 | 5.04 | 1.6
10612 | MA |  |  | 1 |  |  | Pb | 1 | I |  | 3 |  |  |  | DMF | DMSO |  | 2 | 1 |  | 100 |  |  | 10 |  |  | Carbon |  | 3000 | P3HT | 200 | Fullerene-SAM | [5 empty] | SLG | ITO | 0.102 | 0.662 | 13.46 | 0.4 | 3.45 | 1.6
10613 | MA |  |  | 1 |  |  | Pb | 1 | I |  | 3 |  |  |  | DMF | DMSO |  | 2 | 1 |  | 100 |  |  | 10 |  |  | Carbon |  | 3000 | P3HT | 200 | Fullerene-SAM | [5 empty] | SLG | ITO | 0.102 | 0.545 | 6.27 | 0.36 | 1.27 | 1.6
10616 | MA |  |  | 1 |  |  | Pb | 1 | I |  | 3 |  |  |  | DMF | DMSO |  | 2 | 1 |  | 100 |  |  | 10 |  |  | Carbon |  | 3000 | CuSCN | 200 | Fullerene-SAM | [5 empty] | SLG | ITO | 0.102 | 0.993 | 13.89 | 0.62 | 8.59 | 1.6
10617 | MA |  |  | 1 |  |  | Pb | 1 | I |  | 3 |  |  |  | DMSO |  | IPA | 1 |  | 1 | Unknown |  | 90 | Unknown |  | 15 | Al |  | 100 | PTAA |  | PCBM-60 | ZnO-np |  |  |  |  | SLG | ITO | 0.06 | 1.11 | 19.6 | 0.79 | 17.2 | 1.6
10618 | MA |  |  | 1 |  |  | Pb | 1 | I |  | 3 |  |  |  | DMSO |  | IPA | 1 |  | 1 | Unknown |  | 90 | Unknown |  | 15 | Al |  | 100 | PTAA |  | ZnO-np | [5 empty] | SLG | ITO | 0.06 | 0.98 | 12.5 | 0.64 | 8 | 1.6
10619 | MA |  |  | 1 |  |  | Pb | 1 | I |  | 3 |  |  |  | DMSO |  | IPA | 1 |  | 1 | Unknown |  | 90 | Unknown |  | 15 | Al |  | 100 | PTAA |  | PCBM-60 | [5 empty] | SLG | ITO | 0.06 | 1.06 | 19.1 | 0.72 | 15 | 1.6
10620 | MA |  |  | 1 |  |  | Pb | 1 | I |  | 3 |  |  |  | DMSO |  |  | 1 |  |  | 105 |  |  | 60 |  |  | Au |  |  | Spiro-MeOTAD |  | TiO2-c | TiO2-mp |  |  |  |  | SLG | FTO | 0.24 | 1.01 | 22.15 | 0.78 | 17.68 | 1.6
10621 | FA | MA |  | 0.87 | 0.13 |  | Pb | 1 | Br | I | 0.51 | 2.4900000000000002 |  |  | DMF | DMSO |  | 4 | 1 |  | 100 |  |  | 60 |  |  | Au |  |  | Spiro-MeOTAD |  | TiO2-c | TiO2-mp |  |  |  |  | SLG | FTO | 0.24 | 1.02 | 24.05 | 0.761 | 18.67
10624 | MA |  |  | 1 |  |  | Pb | 1 | I |  | 3 |  |  |  | DMF |  | IPA | 1 |  | 1 | Unknown |  | 70 | Unknown |  | 30 | Au |  | 65 | Azomethine |  | TiO2-c | TiO2-mp |  | 30 | 200 |  | SLG | FTO | 0.1 | 0.78 | 13.46 | 0.56 | 16.68 | 1.6
10625 | MA |  |  | 1 |  |  | Pb | 1 | I |  | 3 |  |  |  | DMF |  | IPA | 1 |  | 1 | Unknown |  | 70 | Unknown |  | 30 | Au |  | 65 | Spiro-MeOTAD |  | TiO2-c | TiO2-mp |  | 30 | 201 |  | SLG | FTO | 0.1 | 0.85 | 18.16 | 0.681 | 10.51 | 1.6
10623 | Cs | FA | MA | 0.1 | 0.9 | 1 | Pb | 1 | I |  | 3 |  |  |  | DMF | DMSO |  | 4 | 1 |  | 100 |  |  | 60 |  |  | Au |  |  | Spiro-MeOTAD |  | TiO2-c | TiO2-mp |  |  |  |  | SLG | FTO | 0.24 | 1 | 24.1 | 0.772 | 18.66
10626 | MA |  |  | 3 |  |  | Bi | 2 | I |  | 9 |  |  |  | DMF |  |  | 1 |  |  | 100 |  |  | 30 |  |  | Ca | Al | nan | PEDOT:PSS |  | PCBM-60 | [5 empty] | SLG | ITO | 0.06 | 0.66 | 0.22 | 0.69 | 0.1
10627 | MA |  |  | 1 |  |  | Pb | 1 | I |  | 3 |  |  |  | DMF |  | IPA | 1 |  | 1 | 90 |  | 90 | 30 |  | 120 | Au |  | 100 | Spiro-MeOTAD |  | TiO2-c |  |  | 100 |  |  | SLG | FTO | 0.09 | 0.87 | 15.53 | 0.43 | 5.95 | 1.6
10628 | MA |  |  | 1 |  |  | Pb | 1 | I |  | 3 |  |  |  | DMF |  | IPA | 1 |  | 1 | 90 |  | 90 | 30 |  | 120 | Au |  | 100 | Spiro-MeOTAD |  | TiO2-c |  |  | 100 |  |  | SLG | FTO | 0.09 | 0.94 | 15.9 | 0.634 | 9.48 | 1.6
10632 | MA |  |  | 1 |  |  | Pb | 1 | I |  | 3 |  | Cl |  | DMF |  | IPA | 1 |  | 1 | 70 |  | 140 | 60 |  | 30 | Au |  | 80 | P3HT |  | TiO2-c | TiO2-mp |  | 30 | 310 |  | SLG | FTO | 0.1 | 0.98 | 16.25 | 0.56 | 9.14 | 1.6
10633 | MA |  |  | 1 |  |  | Pb | 1 | I |  | 3 |  | Cl |  | DMF |  | IPA | 1 |  | 1 | 70 |  | 140 | 60 |  | 30 | Au |  | 80 | P3HT |  | TiO2-c | TiO2-mp |  | 30 | 310 |  | SLG | FTO | 0.1 | 0.94 | 21.6 | 0.502 | 10.2 | 1.6
10634 | MA |  |  | 1 |  |  | Pb | 1 | I |  | 3 |  | Cl |  | DMF |  | IPA | 1 |  | 1 | 70 |  | 140 | 60 |  | 30 | Au |  | 80 | P3HT |  | TiO2-c | TiO2-mp |  | 30 | 310 |  | SLG | FTO | 0.1 | 0.96 | 24.08 | 0.492 | 11.37 | 1.6
10635 | MA |  |  | 1 |  |  | Pb | 1 | I |  | 3 |  | Cl |  | DMF |  | IPA | 1 |  | 1 | 70 |  | 140 | 60 |  | 30 | Au |  | 80 | P3HT |  | TiO2-c | TiO2-mp |  | 30 | 172 |  | SLG | FTO | 0.1 | 0.66 | 3.16 | 0.408 | 0.84 | 1.6
10636 | MA |  |  | 1 |  |  | Pb | 1 | I |  | 3 |  | Cl |  | DMF |  | IPA | 1 |  | 1 | 70 |  | 140 | 60 |  | 30 | Au |  | 80 | P3HT |  | TiO2-c | TiO2-mp |  | 30 | 216 |  | SLG | FTO | 0.1 | 0.8 | 7.35 | 0.378 | 2.14 | 1.6
10637 | MA |  |  | 1 |  |  | Pb | 1 | I |  | 3 |  | Cl |  | DMF |  | IPA | 1 |  | 1 | 70 |  | 140 | 60 |  | 30 | Au |  | 80 | Spiro-MeOTAD |  | TiO2-c | TiO2-mp |  | 30 | 258 |  | SLG | FTO | 0.1 | 0.77 | 3.97 | 0.415 | 1.24 | 1.6
10638 | MA |  |  | 1 |  |  | Pb | 1 | I |  | 3 |  | Cl |  | DMF |  | IPA | 1 |  | 1 | 70 |  | 140 | 60 |  | 30 | Au |  | 80 | Spiro-MeOTAD |  | TiO2-c | TiO2-mp |  | 30 | 308 |  | SLG | FTO | 0.1 | 0.9 | 17.15 | 0.408 | 6.29 | 1.6
10639 | MA |  |  | 1 |  |  | Pb | 1 | I |  | 3 |  | Cl |  | DMF |  | IPA | 1 |  | 1 | 70 |  | 140 | 60 |  | 30 | Au |  | 80 | Spiro-MeOTAD |  | TiO2-c | TiO2-mp |  | 30 | 351 |  | SLG | FTO | 0.1 | 0.83 | 9.67 | 0.432 | 3.47 | 1.6
10640 | MA |  |  | 1 |  |  | Pb | 1 | I |  | 3 |  | TPA | 8 mg/ml | DMF | DMSO |  | 600 | 78 |  | 100 |  |  | 20 |  |  | Carbon |  |  | none |  | TiO2-c | TiO2-mp |  | 40 | nan |  | SLG | FTO | 0.09 | 0.97 | 22.78 | 0.64 | 14.29 | 1.6
10641 | MA |  |  | 1 |  |  | Pb | 1 | I |  | 3 |  | TPA | 8 mg/ml | DMF | DMSO |  | 600 | 78 |  | 100 |  |  | 20 |  |  | Carbon |  |  | none |  | TiO2-c | TiO2-mp |  | 40 | nan |  | SLG | FTO | 0.09 | 0.97 | 22.78 | 0.64 | 14.29 | 1.6
10642 | MA |  |  | 1 |  |  | Pb | 1 | I |  | 3 |  | TPA | 8 mg/ml | DMF | DMSO |  | 600 | 78 |  | 100 |  |  | 20 |  |  | Carbon |  |  | none |  | TiO2-c | TiO2-mp |  | 40 | nan |  | SLG | FTO | 0.09 | 0.97 | 22.78 | 0.64 | 14.29 | 1.6
10643 | MA |  |  | 1 |  |  | Pb | 1 | I |  | 3 |  | Undoped |  | DMF | DMSO |  | 600 | 78 |  | 100 |  |  | 20 |  |  | Carbon |  |  | none |  | TiO2-c | TiO2-mp |  | 40 | nan |  | SLG | FTO | 0.09 | 0.943 | 19.34 | 0.611 | 11.15 | 1.6
10644 | MA |  |  | 1 |  |  | Pb | 1 | I |  | 3 |  | Undoped |  | DMF | DMSO |  | 600 | 78 |  | 100 |  |  | 20 |  |  | Carbon |  |  | none |  | TiO2-c | TiO2-mp |  | 40 | nan |  | SLG | FTO | 0.09 | 0.943 | 19.34 | 0.611 | 11.15 | 1.6
10645 | MA |  |  | 1 |  |  | Pb | 1 | I |  | 3 |  | Undoped |  | DMF | DMSO |  | 600 | 78 |  | 100 |  |  | 20 |  |  | Carbon |  |  | none |  | TiO2-c | TiO2-mp |  | 40 | nan |  | SLG | FTO | 0.09 | 0.943 | 19.34 | 0.611 | 11.15 | 1.6
10646 | MA |  |  | 1 |  |  | Pb | 1 | I |  | 3 |  | TPA | 2 mg/ml | DMF | DMSO |  | 600 | 78 |  | 100 |  |  | 20 |  |  | Carbon |  |  | none |  | TiO2-c | TiO2-mp |  | 40 | nan |  | SLG | FTO | 0.09 | 0.956 | 19.96 | 0.627 | 11.96 | 1.6
10647 | MA |  |  | 1 |  |  | Pb | 1 | I |  | 3 |  | TPA | 4 mg/ml | DMF | DMSO |  | 600 | 78 |  | 100 |  |  | 20 |  |  | Carbon |  |  | none |  | TiO2-c | TiO2-mp |  | 40 | nan |  | SLG | FTO | 0.09 | 0.969 | 21.75 | 0.633 | 13.33 | 1.6
10648 | MA |  |  | 1 |  |  | Pb | 1 | I |  | 3 |  | TPA | 12 mg/ml | DMF | DMSO |  | 600 | 78 |  | 100 |  |  | 20 |  |  | Carbon |  |  | none |  | TiO2-c | TiO2-mp |  | 40 | nan |  | SLG | FTO | 0.09 | 0.96 | 18.22 | 0.618 | 10.6 | 1.6
10649 | MA |  |  | 1 |  |  | Pb | 1 | I |  | 3 |  | TPA | 16 mg/ml | DMF | DMSO |  | 600 | 78 |  | 100 |  |  | 20 |  |  | Carbon |  |  | none |  | TiO2-c | TiO2-mp |  | 40 | nan |  | SLG | FTO | 0.09 | 0.96 | 14.65 | 0.614 | 8.63 | 1.6
10650 | Cs |  |  | 1 |  |  | Pb | 1 | Br | I | 1 | 2 |  |  | DMF |  |  | 1 |  |  | 150 |  |  | 4 |  |  | Ag |  | 100 | Spiro-MeOTAD |  | TiO2-c | [5 empty] | SLG | FTO | 0.1 | 1.07 | 15.8 | 0.745 | 12.04
10651 | Cs |  |  | 1 |  |  | Pb | 1 | Br | I | 1 | 2 |  |  | DMF |  |  | 1 |  |  | 150 |  |  | 4 |  |  | Ag |  | 100 | Spiro-MeOTAD |  | TiO2-c | [5 empty] | SLG | FTO | 0.1 | 1.04 | 15.56 | 0.53 | 8.57
10652 | Cs |  |  | 1 |  |  | Pb | 1 | Br | I | 1 | 2 |  |  | DMF |  |  | 1 |  |  | 150 |  |  | 4 |  |  | Ag |  | 100 | Spiro-MeOTAD |  | TiO2-c | [5 empty] | SLG | FTO | 0.1 | 1.044 | 15.67 | 0.629 | 10.3
10653 | MA |  |  | 1 |  |  | Pb | 1 | I |  | 3 |  | Cl |  | DMF |  |  | 1 |  |  | 90 |  |  | 5 |  |  | Ag |  | 80 | PEDOT:PSS |  | PCBM-60 | Rhodamine 101 |  | nan | 5 |  | SLG | ITO | 0.1 | 0.92 | 19.03 | 0.74 | 13.1 | 1.6
10654 | MA |  |  | 1 |  |  | Pb | 1 | I |  | 3 |  | Cl |  | DMF |  |  | 1 |  |  | 90 |  |  | 5 |  |  | Ag |  | 80 | PEDOT:PSS |  | PCBM-60 | Rhodamine 101 |  | nan | 5 |  | SLG | ITO | 0.1 | 0.84 | 17.56 | 0.589 | 8.66 | 1.6
10655 | MA |  |  | 1 |  |  | Pb | 1 | I |  | 3 |  | Cl |  | DMF |  |  | 1 |  |  | 90 |  |  | 5 |  |  | Ag |  | 80 | PEDOT:PSS |  | PCBM-60 | Rhodamine 101 |  | nan | 5 |  | SLG | ITO | 0.1 | 0.83 | 17.58 | 0.597 | 8.74 | 1.6
10656 | MA |  |  | 1 |  |  | Pb | 1 | I |  | 3 |  | Cl |  | DMF |  |  | 1 |  |  | 90 |  |  | 5 |  |  | Ag |  | 80 | PEDOT:PSS |  | PCBM-60 | Rhodamine 101 |  | nan | 5 |  | SLG | ITO | 0.1 | 0.84 | 17.56 | 0.589 | 8.66 | 1.6
10657 | MA |  |  | 1 |  |  | Pb | 1 | I |  | 3 |  | Cl |  | DMF |  |  | 1 |  |  | 90 |  |  | 5 |  |  | Ag |  | 80 | PEDOT:PSS |  | PCBM-60 | Rhodamine 101 |  | nan | 5 |  | SLG | ITO | 0.1 | 0.85 | 17.6 | 0.584 | 8.69 | 1.6
10658 | MA |  |  | 1 |  |  | Pb | 1 | I |  | 3 |  | Cl |  | DMF |  |  | 1 |  |  | 90 |  |  | 5 |  |  | Ag |  | 80 | PEDOT:PSS |  | PCBM-60 | Rhodamine 101 |  | nan | 5 |  | SLG | ITO | 0.1 | 0.89 | 17.59 | 0.575 | 8.95 | 1.6
10659 | MA |  |  | 1 |  |  | Pb | 1 | I |  | 3 |  | Cl |  | DMF |  |  | 1 |  |  | 90 |  |  | 5 |  |  | Ag |  | 80 | PEDOT:PSS |  | PCBM-60 | Rhodamine 101 |  | nan | 5 |  | SLG | ITO | 0.1 | 0.92 | 19.14 | 0.734 | 12.94 | 1.6
10660 | MA |  |  | 1 |  |  | Pb | 1 | I |  | 3 |  | Cl |  | DMF |  |  | 1 |  |  | 90 |  |  | 5 |  |  | Ag |  | 80 | PEDOT:PSS |  | PCBM-60 | Rhodamine 101 |  | nan | 5 |  | SLG | ITO | 0.1 | 0.92 | 19.03 | 0.746 | 13.1 | 1.6
10661 | MA |  |  | 1 |  |  | Pb | 1 | I |  | 3 |  | Cl |  | DMF |  |  | 1 |  |  | 90 |  |  | 5 |  |  | Ag |  | 80 | PEDOT:PSS |  | PCBM-60 | Rhodamine 101 |  | nan | 5 |  | SLG | ITO | 0.1 | 0.92 | 19.08 | 0.738 | 13.02 | 1.6
10662 | MA |  |  | 1 |  |  | Pb | 1 | I |  | 3 |  | Cl |  | DMF |  |  | 1 |  |  | 90 |  |  | 5 |  |  | Ag |  | 80 | PEDOT:PSS |  | PCBM-60 | Rhodamine 101 |  | nan | 5 |  | SLG | ITO | 0.1 | 0.93 | 19.02 | 0.739 | 13.08 | 1.6
10663 | MA |  |  | 1 |  |  | Pb | 1 | I |  | 3 |  |  |  | DMF | DMSO | IPA | 18 | 1 | 1 | 100 |  | Unknown | 10 |  | Unknown | Ag |  | 100 | PEDOT:PSS |  | PCBM-60 | [5 empty] | SLG | ITO | 0.086 | 0.861 | 20.08 | 0.59 | 10.37 | 1.6
10664 | MA |  |  | 1 |  |  | Pb | 1 | I |  | 3 |  |  |  | DMF | DMSO | IPA | 18 | 1 | 1 | 100 |  | Unknown | 10 |  | Unknown | Ag |  | 100 | PEDOT:PSS |  | PCBM-60 | [5 empty] | SLG | ITO | 0.086 | 0.864 | 16.12 | 0.59 | 8.23 | 1.6
10665 | MA |  |  | 1 |  |  | Pb | 1 | I |  | 3 |  |  |  | DMF | DMSO | IPA | 18 | 1 | 1 | 100 |  | Unknown | 10 |  | Unknown | Ag |  | 100 | PEDOT:PSS |  | PCBM-60 | [5 empty] | SLG | ITO | 0.086 | 0.978 | 19.8 | 0.73 | 14.2 | 1.6
10666 | MA |  |  | 1 |  |  | Pb | 1 | I |  | 3 |  |  |  | DMF | DMSO | IPA | 18 | 1 | 1 | 100 |  | Unknown | 10 |  | Unknown | Ag |  | 100 | PEDOT:PSS |  | PCBM-60 | [5 empty] | SLG | ITO | 0.086 | 0.906 | 20.2 | 0.62 | 11.49 | 1.6
10667 | MA |  |  | 1 |  |  | Pb | 1 | I |  | 3 |  |  |  | DMF |  | none | 1 |  | 1 | Unknown |  | 100 | Unknown |  | 15 | Au |  | 80 | Spiro-MeOTAD |  | TiO2-c | [5 empty] | SLG | FTO | 0.1 | 1.1 | 22.6 | 0.76 | 18.9 | 1.6
10668 | FA | MA |  | 0.4 | 0.6 |  | Pb | 1 | Br | I | 0.2 | 2.8 |  |  | DMF |  | IPA | 1 |  | 1 | 70 |  | 100 | 30 |  | 30 | Carbon |  | 10000 | NiO-mp | 800 | TiO2-c | Al2O3-mp |  | nan | 450 |  | SLG | FTO | 0.129 | 0.953 | 22.31 | 0.7 | 14.88 | 1.56
10669 | Cs | FA | MA | 0.05 | 0.38 | 0.56999999999999995 | Pb | 1 | Br | I | 0.2 | 2.8 |  |  | DMF |  | IPA | 1 |  | 1 | 70 |  | 100 | 30 |  | 30 | Carbon |  | 10000 | NiO-mp | 801 | TiO2-c | Al2O3-mp |  | nan | 450 |  | SLG | FTO | 0.129 | 0.101 | 23.4 | 0.72 | 17.02 | 1.57
10670 | Cs | FA | MA | 0.1 | 0.36 | 0.54 | Pb | 1 | Br | I | 0.2 | 2.8 |  |  | DMF |  | IPA | 1 |  | 1 | 70 |  | 100 | 30 |  | 30 | Carbon |  | 10000 | NiO-mp | 802 | TiO2-c | Al2O3-mp |  | nan | 450 |  | SLG | FTO | 0.129 | 0.018 | 0.903 | 0.66 | 10.57 | 1.59
10671 | Cs | FA | MA | 0.2 | 0.32 | 0.48 | Pb | 1 | Br | I | 0.2 | 2.8 |  |  | DMF |  | IPA | 1 |  | 1 | 70 |  | 100 | 30 |  | 30 | Carbon |  | 10000 | NiO-mp | 803 | TiO2-c | Al2O3-mp |  | nan | 450 |  | SLG | FTO | 0.129 | 0.013 | 0.889 | 0.68 | 7.64 | 1.607
10672 | Cs | FA | MA | 0.05 | 0.19 | 0.76 | Pb | 1 | I |  | 3 |  |  |  | DMF |  | IPA | 1 |  | 1 | 70 |  | 100 | 30 |  | 30 | Carbon |  | 10000 | NiO-mp | 804 | TiO2-c | Al2O3-mp |  | nan | 450 |  | SLG | FTO | 0.129 | 0.92 | 14.56 | 0.59 | 7.75
10673 | Cs | FA | MA | 0.05 | 0.38 | 0.56999999999999995 | Pb | 1 | I |  | 3 |  |  |  | DMF |  | IPA | 1 |  | 1 | 70 |  | 100 | 30 |  | 30 | Carbon |  | 10000 | NiO-mp | 805 | TiO2-c | Al2O3-mp |  | nan | 450 |  | SLG | FTO | 0.129 | 0.9 | 16 | 0.67 | 9.73
10674 | Cs | FA | MA | 0.05 | 0.56999999999999995 | 0.38 | Pb | 1 | I |  | 3 |  |  |  | DMF |  | IPA | 1 |  | 1 | 70 |  | 100 | 30 |  | 30 | Carbon |  | 10000 | NiO-mp | 806 | TiO2-c | Al2O3-mp |  | nan | 450 |  | SLG | FTO | 0.129 | 0.852 | 17.23 | 0.62 | 9.23
10675 | Cs | FA | MA | 0.05 | 0.76 | 0.19 | Pb | 1 | I |  | 3 |  |  |  | DMF |  | IPA | 1 |  | 1 | 70 |  | 100 | 30 |  | 30 | Carbon |  | 10000 | NiO-mp | 807 | TiO2-c | Al2O3-mp |  | nan | 450 |  | SLG | FTO | 0.129 | 0.846 | 17.5 | 0.6 | 8.96
10676 | FA | MA |  | 0.4 | 0.6 |  | Pb | 1 | I |  | 3 |  |  |  | DMF |  | IPA | 1 |  | 1 | 70 |  | 100 | 30 |  | 30 | Carbon |  | 10000 | NiO-mp | 808 | TiO2-c | Al2O3-mp |  | nan | 450 |  | SLG | FTO | 0.129 | 0.909 | 14.2 | 0.64 | 8.35
10677 | FA | MA |  | 0.4 | 0.6 |  | Pb | 1 | Br | I | 0.3 | 2.7 |  |  | DMF |  | IPA | 1 |  | 1 | 70 |  | 100 | 30 |  | 30 | Carbon |  | 10000 | NiO-mp | 809 | TiO2-c | Al2O3-mp |  | nan | 450 |  | SLG | FTO | 0.129 | 0.964 | 15.9 | 0.66 | 10.21
10678 | FA | MA |  | 0.4 | 0.6 |  | Pb | 1 | Br | I | 0.6 | 2.4 |  |  | DMF |  | IPA | 1 |  | 1 | 70 |  | 100 | 30 |  | 30 | Carbon |  | 10000 | NiO-mp | 810 | TiO2-c | Al2O3-mp |  | nan | 450 |  | SLG | FTO | 0.129 | 0.974 | 13.54 | 0.66 | 8.71
10679 | FA | MA |  | 0.4 | 0.6 |  | Pb | 1 | I |  | 3 |  |  |  | DMF |  | IPA | 1 |  | 1 | 70 |  | 100 | 30 |  | 30 | Carbon |  | 10000 | NiO-mp | 811 | TiO2-c | Al2O3-mp |  | nan | 450 |  | SLG | FTO | 0.129 | 0.934 | 9.56 | 0.62 | 5.56
10680 | MA |  |  | 1 |  |  | Pb | 1 | I |  | 3 |  |  |  | DMF | DMSO |  | 4 | 1 |  | 100 |  |  | 60 |  |  | Ag |  | 50 | ZnChl-3 |  | TiO2-c | TiO2-mp |  |  |  |  | SLG | FTO | 0.1 | 0.93 | 20.96 | 0.64 | 12.52 | 1.6
10681 | MA |  |  | 1 |  |  | Pb | 1 | I |  | 3 |  |  |  | DMF | DMSO |  | 4 | 1 |  | 100 |  |  | 60 |  |  | Ag |  | 50 | ZnChl-1 |  | TiO2-c | TiO2-mp |  |  |  |  | SLG | FTO | 0.1 | 0.88 | 20.07 | 0.58 | 10.33 | 1.6
10682 | MA |  |  | 1 |  |  | Pb | 1 | I |  | 3 |  |  |  | DMF | DMSO |  | 4 | 1 |  | 100 |  |  | 60 |  |  | Ag |  | 50 | ZnChl-2 |  | TiO2-c | TiO2-mp |  |  |  |  | SLG | FTO | 0.1 | 0.92 | 21.67 | 0.65 | 13.06 | 1.6
10683 | MA |  |  | 1 |  |  | Pb | 1 | I |  | 3 |  |  |  | DMF | DMSO |  | 4 | 1 |  | 100 |  |  | 60 |  |  | Ag |  | 50 | ZnChl-4 |  | TiO2-c | TiO2-mp |  |  |  |  | SLG | FTO | 0.1 | 0.91 | 18.28 | 0.59 | 12.52 | 1.6
10684 | MA |  |  | 1 |  |  | Pb | 1 | I |  | 3 |  | 5-AVAI |  | GBL |  |  | 1 |  |  | 50 |  |  | 60 |  |  | Carbon |  | 7000 | none |  | TiO2-c | TiO2-mp | Al2O3-mp | nan | 500 | 600 | SLG | FTO | 0.14 | 0.84 | 20.2 | 0.51 | 8.72 | 1.6
10685 | MA |  |  | 1 |  |  | Pb | 1 | I |  | 3 |  | 5-AVAI |  | GBL |  |  | 1 |  |  | 50 |  |  | 60 |  |  | Carbon |  | 7000 | none |  | TiO2-c | TiO2-mp | ZrO2-mp | nan | 500 | 600 | SLG | FTO | 0.14 | 0.76 | 16.4 | 0.44 | 5.48 | 1.6
10686 | MA |  |  | 1 |  |  | Pb | 1 | I |  | 3 |  | Cl |  | none |  | none | 1 |  | 1 | Unknown |  | 100 | Unknown |  | 30 | Ag |  | 120 | Spiro-MeOTAD |  | CdS-nw | [5 empty] | SLG | FTO | 2.5 | 0.91 | 13.37 | 0.56 | 6.92 | 1.6
10687 | MA |  |  | 1 |  |  | Pb | 1 | I |  | 3 |  | Cl |  | none |  | none | 1 |  | 1 | Unknown |  | 100 | Unknown |  | 30 | Ag |  | 120 | Spiro-MeOTAD |  | CdS-nw | [5 empty] | SLG | FTO | 2.5 | 0.93 | 17.65 | 0.53 | 8.86 | 1.6
10688 | MA |  |  | 1 |  |  | Pb | 1 | I |  | 3 |  | Cl |  | none |  | none | 1 |  | 1 | Unknown |  | 100 | Unknown |  | 30 | Ag |  | 120 | Spiro-MeOTAD |  | CdS-nw | [5 empty] | SLG | FTO | 2.5 | 1.01 | 19.88 | 0.62 | 12.46 | 1.6
10689 | MA |  |  | 1 |  |  | Pb | 1 | I |  | 3 |  | Cl |  | none |  | none | 1 |  | 1 | Unknown |  | 100 | Unknown |  | 30 | Ag |  | 120 | Spiro-MeOTAD |  | CdS-nw | [5 empty] | SLG | FTO | 2.5 | 0.9 | 16.18 | 0.51 | 7.57 | 1.6
10690 | (3AMPY) | MA |  | 1 | 3 |  | Pb | 4 | I |  | 13 |  | HI |  | DMF | DMSO |  | 4 | 1 |  | 100 |  |  | 10 |  |  | Ag |  | 100 | PEDOT:PSS |  | C60 | BCP |  | 20 | 5 |  | SLG | FTO | 0.09 | 1.07 | 14.05 | 0.58 | 8.82
10691 | (4AMPY) | MA |  | 1 | 3 |  | Pb | 4 | I |  | 13 |  |  |  | DMF | DMSO |  | 4 | 1 |  | 100 |  |  | 10 |  |  | Ag |  | 100 | PEDOT:PSS |  | C60 | BCP |  | 20 | 5 |  | SLG | FTO | 0.09 | 0.96 | 9.6 | 0.59 | 5.47
10692 | (3AMP) | MA |  | 1 | 3 |  | Pb | 4 | I |  | 13 |  |  |  | DMF | DMSO |  | 4 | 1 |  | 100 |  |  | 10 |  |  | Ag |  | 100 | PEDOT:PSS |  | C60 | BCP |  | 20 | 5 |  | SLG | FTO | 0.09 | 1 | 9.2 | 0.66 | 6.39
10693 | MA |  |  | 1 |  |  | Pb | 1 | I |  | 3 |  | HI |  | DMF |  |  | 1 |  |  | 90 |  |  | 30 |  |  | Au |  | 40 | Spiro-MeOTAD |  | TiO2-c | TiO2-mp |  |  |  |  | SLG | FTO | 0.09 | 0.68 | 14.87 | 0.49 | 4.98 | 1.6
10694 | MA |  |  | 1 |  |  | Pb | 1 | I |  | 3 |  | HI |  | DMF |  |  | 1 |  |  | 90 |  |  | 30 |  |  | Au |  | 40 | Spiro-MeOTAD |  | TiO2-c | TiO2-mp |  |  |  |  | SLG | FTO | 0.09 | 0.71 | 10.5 | 0.51 | 3.79 | 1.6
10695 | MA |  |  | 1 |  |  | Pb | 1 | I |  | 3 |  | HI |  | DMF |  |  | 1 |  |  | 90 |  |  | 30 |  |  | Au |  | 40 | Spiro-MeOTAD |  | TiO2-c | TiO2-mp |  |  |  |  | SLG | FTO | 0.09 | 0.53 | 4.32 | 0.45 | 1.04 | 1.6
10696 | MA |  |  | 1 |  |  | Pb | 1 | I |  | 3 |  | HI |  | DMF |  |  | 1 |  |  | 90 |  |  | 30 |  |  | Au |  | 40 | Spiro-MeOTAD |  | TiO2-c | TiO2-mp |  |  |  |  | SLG | FTO | 0.09 | 0.49 | 3.14 | 0.53 | 0.83 | 1.6
10697 | MA |  |  | 1 |  |  | Pb | 1 | I |  | 3 |  | HI |  | DMF |  |  | 1 |  |  | 90 |  |  | 30 |  |  | Au |  | 40 | Spiro-MeOTAD |  | TiO2-c | TiO2-mp |  |  |  |  | SLG | FTO | 0.09 | 0.61 | 1.31 | 0.48 | 0.38 | 1.6
10698 | MA |  |  | 1 |  |  | Pb | 1 | I |  | 3 |  | Undoped |  | DMF |  |  | 1 |  |  | 90 |  |  | 30 |  |  | Au |  | 40 | none |  | TiO2-c | TiO2-mp |  |  |  |  | SLG | FTO | 0.09 | 0.54 | 11.7 | 0.4 | 2.55 | 1.6
10699 | MA |  |  | 1 |  |  | Pb | 1 | I |  | 3 |  | Undoped |  | DMF |  |  | 1 |  |  | 90 |  |  | 30 |  |  | Au |  | 40 | none |  | TiO2-c | TiO2-mp |  |  |  |  | SLG | FTO | 0.09 | 0.62 | 8.94 | 0.45 | 2.51 | 1.6
10700 | MA |  |  | 1 |  |  | Pb | 1 | I |  | 3 |  | Undoped |  | DMF |  |  | 1 |  |  | 90 |  |  | 30 |  |  | Au |  | 40 | none |  | TiO2-c | TiO2-mp |  |  |  |  | SLG | FTO | 0.09 | 0.54 | 4.17 | 0.39 | 0.89 | 1.6
10701 | MA |  |  | 1 |  |  | Pb | 1 | I |  | 3 |  | Undoped |  | DMF |  |  | 1 |  |  | 90 |  |  | 30 |  |  | Au |  | 40 | none |  | TiO2-c | TiO2-mp |  |  |  |  | SLG | FTO | 0.09 | 0.23 | 1.25 | 0.31 | 0.09 | 1.6
10702 | MA |  |  | 1 |  |  | Pb | 1 | I |  | 3 |  | Undoped |  | DMF |  |  | 1 |  |  | 90 |  |  | 30 |  |  | Au |  | 40 | none |  | TiO2-c | TiO2-mp |  |  |  |  | SLG | FTO | 0.09 | 0.2 | 0.1 | 0.31 | 0.01 | 1.6
10703 | FA | MA |  | 0.84 | 0.16 |  | Pb | 1 | Br | I | 0.5 | 1.5 |  |  | DMF | DMSO |  | 4 | 1 |  | 100 |  |  | 60 |  |  | Au |  | 10 | P2 | 50 | TiO2-c | TiO2-mp |  |  |  |  | SLG | FTO | 0.09 | 1.01 | 18.67 | 0.69 | 10.52 | 1.83
10704 | FA | MA |  | 0.84 | 0.16 |  | Pb | 1 | Br | I | 0.5 | 1.5 |  |  | DMF | DMSO |  | 4 | 1 |  | 100 |  |  | 60 |  |  | Au |  | 10 | P1 | 50 | TiO2-c | TiO2-mp |  |  |  |  | SLG | FTO | 0.09 | 0.94 | 17.62 | 0.62 | 10.26 | 1.88
10705 | FA | MA |  | 0.84 | 0.16 |  | Pb | 1 | Br | I | 0.5 | 1.5 |  |  | DMF | DMSO |  | 4 | 1 |  | 100 |  |  | 60 |  |  | Au |  | 10 | P3 | 50 | TiO2-c | TiO2-mp |  |  |  |  | SLG | FTO | 0.09 | 0.9 | 16.47 | 0.57 | 8.47 | 1.84
10706 | MA |  |  | 1 |  |  | Pb | 1 | I |  | 3 |  |  |  | DMF | DMSO |  | 9 | 1 |  | 25 |  |  | 60 |  |  | Au |  | 100 | Spiro-MeOTAD |  | TiO2-c | TiO2-mp |  |  |  |  | SLG | FTO | 0.1 | 0.85 | 18 | 0.65 | 10.5 | 1.6
10707 | MA |  |  | 1 |  |  | Pb | 1 | I |  | 3 |  |  |  | DMF | DMSO |  | 9 | 1 |  | 100 |  |  | 60 |  |  | Au |  | 100 | Spiro-MeOTAD |  | TiO2-c | TiO2-mp |  |  |  |  | SLG | FTO | 0.1 | 0.8 | 15 | 0.6 | 7 | 1.6
10708 | MA |  |  | 1 |  |  | Pb | 1 | I |  | 3 |  |  |  | DMF | DMSO |  | 9 | 1 |  | 200 |  |  | 60 |  |  | Au |  | 100 | Spiro-MeOTAD |  | TiO2-c | TiO2-mp |  |  |  |  | SLG | FTO | 0.1 | 0.55 | 2 | 0.3 | 0.2 | 1.6
10709 | Cs | FA | MA | 0.02 | 0.95 | 0.03 | Pb | 1 | Br | I | 0.09 | 2.91 |  |  | DMF | DMSO | IPA | 50 | 8 | 1 | 80 |  | 140 | 2 |  | 10 | Au |  | 100 | Spiro-MeOTAD |  | TiO2-c |  |  | 40 |  |  | SLG | ITO | 0.049 | 1.04 | 23.8 | 0.75 | 18.8
10710 | Cs | FA | MA | 0.02 | 0.95 | 0.03 | Pb | 1 | Br | I | 0.09 | 2.91 |  |  | DMF | DMSO | IPA | 50 | 8 | 1 | 80 |  | 140 | 2 |  | 25 | Au |  | 100 | Spiro-MeOTAD |  | TiO2-c |  |  | 40 |  |  | SLG | ITO | 0.049 | 1.12 | 24.1 | 0.8 | 21.6
10711 | Cs | FA | MA | 0.02 | 0.95 | 0.03 | Pb | 1 | Br | I | 0.09 | 2.91 |  |  | DMF | DMSO | IPA | 50 | 8 | 1 | 80 |  | 140 | 2 |  | 30 | Au |  | 100 | Spiro-MeOTAD |  | TiO2-c |  |  | 40 |  |  | SLG | ITO | 0.049 | 1.15 | 24.8 | 0.78 | 22.3
10712 | FA | MA |  | 0.5 | 0.5 |  | Pb | 1 | I |  | 3 |  | Undoped |  | DMF |  | IPA | 1 |  | 1 | 85 |  | 85 | 45 |  | 45 | Ca | Al | 15 | PEDOT:PSS |  | PCBM-60 | [5 empty] | SLG | ITO | 0.06 | 0.885 | 18.15 | 0.72 | 11.7
10713 | FA | MA |  | 0.5 | 0.5 |  | Pb | 1 | I |  | 3 |  | Undoped |  | DMF |  | IPA | 1 |  | 1 | 85 |  | 85 | 45 |  | 45 | Ca | Al | 15 | PEDOT:PSS |  | PCBM-60 | [5 empty] | SLG | ITO | 0.06 | 0.883 | 18.66 | 0.73 | 12.09
10714 | FA | MA |  | 0.5 | 0.5 |  | Pb | 1 | I |  | 3 |  | MWCNTs | 0.005 wt% | DMF |  | IPA | 1 |  | 1 | 85 |  | 85 | 45 |  | 45 | Ca | Al | 15 | PEDOT:PSS |  | PCBM-60 | [5 empty] | SLG | ITO | 0.06 | 0.95 | 18.27 | 0.73 | 12.7
10715 | FA | MA |  | 0.5 | 0.5 |  | Pb | 1 | I |  | 3 |  | MWCNTs | 0.005 wt% | DMF |  | IPA | 1 |  | 1 | 85 |  | 85 | 45 |  | 45 | Ca | Al | 15 | PEDOT:PSS |  | PCBM-60 | [5 empty] | SLG | ITO | 0.06 | 0.97 | 18.28 | 0.72 | 12.91
10716 | FA | MA |  | 0.5 | 0.5 |  | Pb | 1 | I |  | 3 |  | MWCNTs | 0.01 wt% | DMF |  | IPA | 1 |  | 1 | 85 |  | 85 | 45 |  | 45 | Ca | Al | 15 | PEDOT:PSS |  | PCBM-60 | [5 empty] | SLG | ITO | 0.06 | 0.92 | 16.82 | 0.69 | 10.7
10717 | FA | MA |  | 0.5 | 0.5 |  | Pb | 1 | I |  | 3 |  | MWCNTs | 0.01 wt% | DMF |  | IPA | 1 |  | 1 | 85 |  | 85 | 45 |  | 45 | Ca | Al | 15 | PEDOT:PSS |  | PCBM-60 | [5 empty] | SLG | ITO | 0.06 | 0.934 | 16.84 | 0.69 | 10.96
10718 | MA |  |  | 1 |  |  | Pb | 1 | I |  | 3 |  | Cl |  | DMF |  |  | 1 |  |  | 100 |  |  | 50 |  |  | Al |  | 100 | PEDOT:PSS |  | PCBM-60 | [5 empty] | SLG | ITO | 0.1 | 1.01 | 20.8 | 0.74 | 15.7 | 1.6
10719 | MA |  |  | 1 |  |  | Pb | 1 | I |  | 3 |  | Cl |  | DMF |  |  | 1 |  |  | 100 |  |  | 50 |  |  | Al |  | 100 | PEDOT:PSS |  | PCBM-60 | [5 empty] | SLG | ITO | 0.1 | 0.98 | 18.4 | 0.58 | 10.5 | 1.6
10720 | MA |  |  | 1 |  |  | Pb | 1 | I |  | 3 |  | Cl |  | DMF |  |  | 1 |  |  | 100 |  |  | 50 |  |  | Al |  | 100 | PEDOT:PSS |  | PCBM-60 | [5 empty] | SLG | ITO | 0.1 | 1.01 | 20.8 | 0.74 | 15.7 | 1.6
10721 | MA |  |  | 1 |  |  | Pb | 1 | I |  | 3 |  |  |  | DMSO | GBL |  | 3 | 7 |  | 100 |  |  | 10 |  |  | Al |  | 100 | PEDOT:PSS | 30 | PCBM-60 | [5 empty] | SLG | ITO | 0.084 | 0.9 | 12.69 | 0.71 | 8.04 | 1.6
10722 | MA |  |  | 1 |  |  | Pb | 1 | I |  | 3 |  |  |  | DMSO | GBL |  | 3 | 7 |  | 100 |  |  | 10 |  |  | Al |  | 100 | PEDOT:PSS | 30 | PCBM-60 | [5 empty] | SLG | ITO | 0.084 | 0.9 | 12.76 | 0.72 | 8.19 | 1.6
10723 | MA |  |  | 1 |  |  | Pb | 1 | I |  | 3 |  |  |  | DMSO | GBL |  | 3 | 7 |  | 100 |  |  | 10 |  |  | Al |  | 100 | PEDOT:PSS | 30 | PCBM-60 | [5 empty] | SLG | ITO | 0.084 | 0.9 | 12.69 | 0.72 | 8.23 | 1.6
10724 | MA |  |  | 1 |  |  | Pb | 1 | I |  | 3 |  |  |  | DMSO | GBL |  | 3 | 7 |  | 100 |  |  | 10 |  |  | Al |  | 100 | PEDOT:PSS | 30 | PCBM-60 | [5 empty] | SLG | ITO | 0.084 | 0.9 | 12.54 | 0.72 | 8.13 | 1.6
10725 | MA |  |  | 1 |  |  | Pb | 1 | I |  | 3 |  | Cl |  | none |  |  | 1 |  |  | 100 |  |  | 60 |  |  | Al |  | 80 | none |  | C60 | Bphen |  | 40 | 8 |  | SLG | ITO | 0.1 | 0.34 | 5.4 | 0.51 | 1 | 1.6
10726 | MA |  |  | 1 |  |  | Pb | 1 | I |  | 3 |  | Cl |  | none |  |  | 1 |  |  | 100 |  |  | 60 |  |  | Al |  | 80 | none |  | C60 | Bphen |  | 40 | 8 |  | SLG | ITO | 0.1 | 0.52 | 4.2 | 0.56 | 1.2 | 1.6
10727 | MA |  |  | 1 |  |  | Pb | 1 | I |  | 3 |  | Cl |  | none |  |  | 1 |  |  | 100 |  |  | 60 |  |  | Al |  | 80 | none |  | C60 | Bphen |  | 40 | 8 |  | SLG | ITO | 0.1 | 0.82 | 12.5 | 0.6 | 6.1 | 1.6
10728 | MA |  |  | 1 |  |  | Pb | 1 | I |  | 3 |  | Cl |  | none |  |  | 1 |  |  | 100 |  |  | 60 |  |  | Al |  | 80 | none |  | C60 | Bphen |  | 40 | 8 |  | SLG | ITO | 0.1 | 0.96 | 6.2 | 0.44 | 2.6 | 1.6
10729 | MA |  |  | 1 |  |  | Pb | 1 | I |  | 3 |  |  |  | GBL |  |  | 1 |  |  | 85 |  |  | 15 |  |  | MoO3 | Ag | 10 | P3HT | 90 | TiO2-c | 1-OMe-SAM |  | 90 |  |  | SLG | FTO | 0.1 | 0.889 | 22.865 | 0.46 | 9.39 | 1.6
10730 | MA |  |  | 1 |  |  | Pb | 1 | I |  | 3 |  |  |  | GBL |  |  | 1 |  |  | 85 |  |  | 15 |  |  | MoO3 | Ag | 10 | P3HT | 90 | TiO2-c | 2-OMe-SAM |  | 90 |  |  | SLG | FTO | 0.1 | 0.854 | 19.57 | 0.5 | 8.47 | 1.6
10731 | MA |  |  | 1 |  |  | Pb | 1 | I |  | 3 |  |  |  | GBL |  |  | 1 |  |  | 85 |  |  | 15 |  |  | MoO3 | Ag | 10 | P3HT | 90 | TiO2-c | 3-OMe-SAM |  | 90 |  |  | SLG | FTO | 0.1 | 0.792 | 19.153 | 0.46 | 7.01 | 1.6
10732 | MA |  |  | 1 |  |  | Pb | 1 | I |  | 3 |  |  |  | GBL |  |  | 1 |  |  | 85 |  |  | 15 |  |  | MoO3 | Ag | 10 | P3HT | 90 | TiO2-c |  |  | 90 |  |  | SLG | FTO | 0.1 | 0.806 | 16.095 | 0.45 | 5.93 | 1.6
10733 | MA |  |  | 1 |  |  | Pb | 1 | I |  | 3 |  | Cl |  | DMF |  |  | 1 |  |  | 100 |  |  | 30 |  |  | Au |  | 50 | Spiro-MeOTAD |  | TiO2-c | Al2O3-mp |  |  |  |  | SLG | FTO | 0.1 | 0.99 | 19.5 | 0.57 | 11.5 | 1.6
10734 | MA |  |  | 1 |  |  | Pb | 1 | I |  | 3 |  | Cl |  | DMF |  |  | 1 |  |  | 100 |  |  | 30 |  |  | Au |  | 50 | Spiro-MeOTAD |  | TiO2-c | Al2O3-mp |  |  |  |  | SLG | FTO | 0.1 | 0.98 | 21 | 0.62 | 12.5 | 1.6
10735 | MA |  |  | 1 |  |  | Pb | 1 | I |  | 3 |  | Cl |  | DMF |  |  | 1 |  |  | 100 |  |  | 30 |  |  | Au |  | 50 | Spiro-MeOTAD |  | TiO2-c | Al2O3-mp |  |  |  |  | SLG | FTO | 0.1 | 1 | 22 | 0.63 | 13.5 | 1.6
10736 | MA |  |  | 1 |  |  | Pb | 1 | I |  | 3 |  | Cl |  | DMF |  |  | 1 |  |  | 100 |  |  | 30 |  |  | Au |  | 50 | Spiro-MeOTAD |  | TiO2-c | Al2O3-mp |  |  |  |  | SLG | FTO | 0.1 | 1.01 | 21 | 0.58 | 12.5 | 1.6
10737 | MA |  |  | 1 |  |  | Pb | 1 | I |  | 3 |  | PCBM-60 | 0.01 wt% | DMF |  | IPA | 1 |  | 1 | 100 |  | 100 | 10 |  | 30 | Cu |  | 100 | P3HT |  | TiO2-c | TiO2-mp |  |  |  |  | SLG | FTO | 0.1 | 1 | 14.9 | 0.55 | 8.1 | 1.6
10738 | MA |  |  | 1 |  |  | Pb | 1 | I |  | 3 |  | PCBM-60 | 0.01 wt% | DMF |  | IPA | 1 |  | 1 | 100 |  | 100 | 10 |  | 30 | Cu |  | 100 | P3HT |  | TiO2-c | TiO2-mp |  |  |  |  | SLG | FTO | 0.1 |  |  |  |  | 1.6
10739 | MA |  |  | 1 |  |  | Pb | 1 | I |  | 3 |  | PCBM-60 | 0.01 wt% | DMF |  | IPA | 1 |  | 1 | 100 |  | 100 | 10 |  | 30 | Cu |  | 100 | P3HT |  | TiO2-c | TiO2-mp |  |  |  |  | SLG | FTO | 0.1 |  |  |  |  | 1.6
10740 | MA |  |  | 1 |  |  | Pb | 1 | I |  | 3 |  | Cl |  | Unknown | [5 empty] | 90 |  |  | 120 |  |  | Al |  |  | PEDOT:PSS |  | PCBM-60 | [5 empty] | PET | ITO | 0.1 | 0.87 | 18.5 | 0.72 | 11.5 | 1.57
10741 | MA |  |  | 1 |  |  | Pb | 1 | I |  | 3 |  | Cl |  | Unknown | [5 empty] | 90 |  |  | 120 |  |  | Al |  |  | PEDOT:PSS |  | ZnO-np | [5 empty] | PET | ITO | 0.1 | 0.86 | 16.5 | 0.64 | 9.5 | 1.57
10742 | MA |  |  | 1 |  |  | Pb | 1 | I |  | 3 |  |  |  | DMF |  | IPA | 1 |  | 1 | Unknown |  | 70 | Unknown |  | 60 | Au |  | 80 | Spiro-MeOTAD | 270 | TiO2-c | TiO2-mp |  | nan | 200 |  | SLG | FTO | 0.115 | 0.95 | 20.6 | 0.66 | 12.8 | 1.6
10743 | MA |  |  | 1 |  |  | Pb | 1 | I |  | 3 |  |  |  | DMF |  | IPA | 1 |  | 1 | Unknown |  | 70 | Unknown |  | 60 | Au |  | 80 | Spiro-MeOTAD | 270 | TiO2-c | TiO2-mp |  | nan | 200 |  | SLG | FTO | 0.115 | 0.97 | 20.2 | 0.64 | 12.5 | 1.6
10744 | MA |  |  | 1 |  |  | Pb | 1 | I |  | 3 |  |  |  | DMF |  | IPA | 1 |  | 1 | Unknown |  | 70 | Unknown |  | 60 | Au |  | 80 | Spiro-MeOTAD | 270 | TiO2-c | TiO2-mp |  | nan | 200 |  | SLG | FTO | 0.115 | 0.98 | 20 | 0.66 | 12.8 | 1.6
10745 | MA |  |  | 1 |  |  | Pb | 1 | I |  | 3 |  |  |  | DMF |  | IPA | 1 |  | 1 | Unknown |  | 70 | Unknown |  | 60 | Au |  | 80 | Spiro-MeOTAD | 270 | TiO2-c | TiO2-mp |  | nan | 200 |  | SLG | FTO | 0.115 | 0.95 | 14.7 | 0.56 | 7.9 | 1.6
10746 | MA |  |  | 1 |  |  | Pb | 1 | I |  | 3 |  |  |  | DMF |  | IPA | 1 |  | 1 | Unknown |  | 70 | Unknown |  | 60 | Au |  | 80 | Spiro-MeOTAD | 270 | TiO2-c | TiO2-mp |  | nan | 200 |  | SLG | FTO | 0.115 | 0.96 | 19.8 | 0.64 | 12.2 | 1.6
10747 | MA |  |  | 1 |  |  | Pb | 1 | I |  | 3 |  |  |  | DMF |  | IPA | 1 |  | 1 | Unknown |  | 70 | Unknown |  | 60 | Au |  | 80 | Spiro-MeOTAD | 270 | TiO2-c | TiO2-mp |  | nan | 200 |  | SLG | FTO | 1.115 | 1 | 21.2 | 0.68 | 14.2 | 1.6
10748 | MA |  |  | 1 |  |  | Pb | 1 | I |  | 3 |  |  |  | DMF |  | IPA | 1 |  | 1 | Unknown |  | 70 | Unknown |  | 60 | Au |  | 80 | Spiro-MeOTAD | 270 | TiO2-c | TiO2-mp |  | nan | 200 |  | SLG | FTO | 1.115 | 0.98 | 20 | 0.66 | 12.8 | 1.6
10749 | MA |  |  | 1 |  |  | Pb | 1 | I |  | 3 |  | Cl |  | DMF |  | IPA | 1 |  | 1 | 70 |  | 130 | 10 |  | 3 | Ca | Al | 20 | PEDOT:PSS | 20 | PCBM-60 | [5 empty] | SLG | ITO | 0.1 | 0.94 | 19.6 | 0.77 | 14.2 | 1.6
10750 | MA |  |  | 1 |  |  | Pb | 1 | I |  | 3 |  | Cl |  | DMF |  | IPA | 1 |  | 1 | 70 |  | 130 | 10 |  | 3 | Ca | Al | 20 | PEDOT:PSS | 20 | PDTP-DFBT:PCBM-60 | [5 empty] | SLG | ITO | 0.1 | 0.96 | 21.1 | 0.78 | 15.8 | 1.6
10751 | MA |  |  | 1 |  |  | Pb | 1 | I |  | 3 |  | Cl |  | DMF |  |  | 1 |  |  | 100 |  |  | 10 |  |  | Ag |  | 100 | PEDOT:PSS |  | PCBM-60 | Bphen |  |  |  |  | SLG | ITO | 0.0725 | 0.91 | 20.34 | 0.69 | 12.42
10757 | MA |  |  | 1 |  |  | Pb | 1 | I |  | 3 |  | HI |  | DMF | GBL |  | 3 | 7 |  | 100 |  |  | 10 |  |  | Ag |  | 150 | Spiro-MeOTAD | 150 | SnO2-c |  |  | 23 |  |  | SLG | ITO | 0.314 | 0.59 | 12.58 | 0.37 | 2.71 | 1.6
10758 | MA |  |  | 1 |  |  | Pb | 1 | I |  | 3 |  | HI |  | DMF | GBL |  | 3 | 7 |  | 100 |  |  | 10 |  |  | Ag |  | 150 | Spiro-MeOTAD | 150 | SnO2-c |  |  | 23 |  |  | SLG | ITO | 0.314 | 1.07 | 19.58 | 0.64 | 13.39 | 1.6
10759 | MA |  |  | 1 |  |  | Pb | 1 | I |  | 3 |  | HI |  | DMF | GBL |  | 3 | 7 |  | 100 |  |  | 10 |  |  | Ag |  | 150 | Spiro-MeOTAD | 150 | SnO2-c |  |  | 23 |  |  | SLG | ITO | 0.314 | 1.04 | 19.26 | 0.58 | 11.62 | 1.6
10760 | Cs | FA | MA | 0.04 | 0.81 | 0.14000000000000001 | Pb | 1 | Br | I | 0.43 | 2.57 |  |  | DMF | DMSO |  | 8 | 1 |  | 150 |  |  | 10 |  |  | Ag |  | 100 | Spiro-MeOTAD | 150 | Bphen |  |  | 40 |  |  | SLG | ITO | 0.1 | 1.08 | 22.31 | 0.77 | 18.53
10761 | Cs | FA | MA | 0.04 | 0.81 | 0.14000000000000001 | Pb | 1 | Br | I | 0.43 | 2.57 |  |  | DMF | DMSO |  | 8 | 1 |  | 150 |  |  | 10 |  |  | Ag |  | 100 | Spiro-MeOTAD | 150 | TiO2-c | TiO2-mp |  |  |  |  | SLG | ITO | 0.1 | 1.12 | 21.68 | 0.75 | 18.42
10762 | Cs | FA | MA | 0.04 | 0.81 | 0.14000000000000001 | Pb | 1 | Br | I | 0.43 | 2.57 |  |  | DMF | DMSO |  | 8 | 1 |  | 150 |  |  | 10 |  |  | Ag |  | 100 | Spiro-MeOTAD | 150 | TiO2-c | [5 empty] | SLG | ITO | 0.1 | 1.03 | 22.18 | 0.68 | 15.57
10763 | Cs | FA | MA | 0.04 | 0.81 | 0.14000000000000001 | Pb | 1 | Br | I | 0.43 | 2.57 |  |  | DMF | DMSO |  | 8 | 1 |  | 150 |  |  | 10 |  |  | Ag |  | 100 | Spiro-MeOTAD | 150 | none | [5 empty] | SLG | ITO | 0.1 | 1.05 | 21.06 | 0.69 | 15.34
10764 | Cs | FA | MA | 0.05 | 0.79 | 0.16 | Pb | 1 | Br | I | 0.45 | 2.5499999999999998 |  |  | DMF | DMSO |  | 4 | 1 |  | 150 |  |  | 10 |  |  | Au |  | 100 | Spiro-MeOTAD | 200 | SnO2-c |  |  | 35 |  |  | SLG | FTO | 0.09 | 0.95 | 17.85 | 0.56 | 9.8 | 1.63
10768 | MA |  |  | 1 |  |  | Pb | 1 | I |  | 3 |  |  |  | DMF |  |  | 1 |  |  | 100 |  |  | 10 |  |  | Ag |  | 100 | PEDOT:PSS |  | PCBM-60 | BCP |  |  |  |  | SLG | ITO | 0.08 | 0.827 | 12.264 | 0.37 | 3.81 | 1.6
10769 | MA |  |  | 1 |  |  | Pb | 1 | I |  | 3 |  |  |  | DMF |  |  | 1 |  |  | 100 |  |  | 10 |  |  | Ag |  | 100 | PEDOT:PSS |  | PCBM-60 | BCP |  |  |  |  | SLG | ITO | 0.08 | 0.875 | 14.19 | 0.46 | 5.82 | 1.6
10770 | MA |  |  | 1 |  |  | Pb | 1 | I |  | 3 |  |  |  | DMF |  |  | 1 |  |  | 100 |  |  | 10 |  |  | Ag |  | 100 | PEDOT:PSS |  | PCBM-60 | BCP |  |  |  |  | SLG | ITO | 0.08 | 0.887 | 13.469 | 0.6 | 7.19 | 1.6
10771 | MA |  |  | 1 |  |  | Pb | 1 | I |  | 3 |  |  |  | DMF |  |  | 1 |  |  | 100 |  |  | 10 |  |  | Ag |  | 100 | PEDOT:PSS |  | PCBM-60 | BCP |  |  |  |  | SLG | ITO | 0.08 | 0.93 | 13.563 | 0.58 | 7.33 | 1.6
10772 | MA |  |  | 3 |  |  | Bi | 2 | I |  | 9 |  |  |  | none |  |  | 1 |  |  | 100 |  |  | 10 |  |  | Au |  | 60 | Spiro-MeOTAD |  | TiO2-c | TiO2-mp |  |  |  |  | SLG | FTO | 0.19 | 0.51 | 0.23 | 0.4 | 0.047
10773 | MA |  |  | 3 |  |  | Bi | 2 | I |  | 9 |  |  |  | DMF |  |  | 1 |  |  | 100 |  |  | 10 |  |  | Au |  | 60 | Spiro-MeOTAD |  | TiO2-c | TiO2-mp |  |  |  |  | SLG | FTO | 0.19 | 0.72 | 0.61 | 0.38 | 0.17
10774 | MA |  |  | 1 |  |  | Sn | 1 | Cl |  | 3 |  |  |  | DMF |  |  | 1 |  |  | 120 |  |  | 120 |  |  | Au |  | 100 | none |  | TiO2-c |  |  | 90 |  |  | SLG | ITO | 0.1 | 0.09 | 0.51 | 0.84 | 0.39 | 2.2
10775 | MA |  |  | 1 |  |  | Al |  | Cl |  | 4 |  |  |  | DMF |  |  | 1 |  |  | 120 |  |  | 120 |  |  | Au |  | 100 | none |  | TiO2-c |  |  | 90 |  |  | SLG | ITO | 0.1 | 0.23 | 0.63 | 0.65 | 0.96 | 2.8
10776 | MA |  |  | 1 |  |  | Pb | 1 | I |  | 3 |  |  |  | DMF | GBL |  | 3 | 7 |  | 100 |  |  | 10 |  |  | Ag |  | 120 | none |  | Carbon | [5 empty] | SLG | ITO | 0.31 | 1.01 | 15.69 | 0.7 | 11.02 | 1.6
10777 | MA |  |  | 1 |  |  | Pb | 1 | I |  | 3 |  |  |  | DMF | GBL |  | 3 | 7 |  | 100 |  |  | 10 |  |  | Ag |  | 120 | PEDOT:PSS |  | PCBM-60 | C60 |  |  |  |  | SLG | ITO | 0.31 | 0.88 | 17.44 | 0.77 | 11.76 | 1.6
10779 | MA |  |  | 1 |  |  | Pb | 1 | I |  | 3 |  |  |  | DMF |  |  | 1 |  |  | 100 |  |  | 15 |  |  | Ag |  |  | none |  | TiO2-mp | [5 empty] | SLG | FTO | 0.16 | 1.45 | 19.5 | 0.29 | 8.19 | 1.6
10786 | MA |  |  | 3 |  |  | Sb | 2 | I |  | 9 |  |  |  | DMF |  |  | 1 |  |  | 150 |  |  | 30 |  |  | Al |  | 100 | PEDOT:PSS | 30 | PCBM-70 | C60 | BCP | nan | 30 | 7 | SLG | ITO | 0.1 | 0.64 | 3.81 | 0.45 | 1.11 | 2.2
10787 | MA |  |  | 3 |  |  | Sb | 2 | I |  | 9 |  | HI |  | DMF |  |  | 1 |  |  | 150 |  |  | 30 |  |  | Al |  | 100 | PEDOT:PSS | 30 | PCBM-70 | C60 | BCP | nan | 30 | 7 | SLG | ITO | 0.1 | 0.62 | 5.41 | 0.6 | 2.04 | 1.95
10788 | Cs |  |  | 3 |  |  | Sb | 2 | I |  | 9 |  |  |  | DMF | DMSO |  | 1 | 3 |  | 150 |  |  | 30 |  |  | Al |  | 100 | PEDOT:PSS | 30 | PCBM-70 | C60 | BCP | nan | 30 | 7 | SLG | ITO | 0.1 | 0.62 | 2.34 | 0.46 | 0.67 | 2.3
10789 | Cs |  |  | 3 |  |  | Sb | 2 | I |  | 9 |  | Hl |  | DMF | DMSO |  | 1 | 3 |  | 150 |  |  | 30 |  |  | Al |  | 100 | PEDOT:PSS | 30 | PCBM-70 | C60 | BCP | nan | 30 | 7 | SLG | ITO | 0.1 | 0.6 | 2.91 | 0.48 | 0.84 | 2
10790 | MA |  |  | 3 |  |  | Sb | 2 | I |  | 9 |  |  |  | DMF |  |  | 1 |  |  | 150 |  |  | 30 |  |  | Al |  | 100 | PEDOT:PSS | 30 | PCBM-70 | C60 | BCP | nan | 30 | 7 | SLG | ITO | 0.1 | 0.34 | 1.39 | 0.42 | 0.2
10791 | MA |  |  | 3 |  |  | Sb | 2 | I |  | 9 |  |  |  | DMF |  |  | 1 |  |  | 150 |  |  | 30 |  |  | Al |  | 100 | PEDOT:PSS | 30 | PCBM-70 | C60 | BCP | nan | 30 | 7 | SLG | ITO | 0.1 | 0.62 | 3.41 | 0.43 | 0.93
10792 | MA |  |  | 3 |  |  | Sb | 2 | I |  | 9 |  |  |  | DMF |  |  | 1 |  |  | 150 |  |  | 30 |  |  | Al |  | 100 | PEDOT:PSS | 30 | PCBM-70 | C60 | BCP | nan | 30 | 7 | SLG | ITO | 0.1 | 0.54 | 1.98 | 0.44 | 0.48
10793 | Cs |  |  | 3 |  |  | Sb | 2 | I |  | 9 |  |  |  | DMF | DMSO |  | 1 | 3 |  | 150 |  |  | 30 |  |  | Al |  | 100 | PEDOT:PSS | 30 | PCBM-70 | C60 | BCP | nan | 30 | 7 | SLG | ITO | 0.1 | 0.33 | 1.12 | 0.45 | 0.17
10794 | Cs |  |  | 3 |  |  | Sb | 2 | I |  | 9 |  |  |  | DMF | DMSO |  | 1 | 3 |  | 150 |  |  | 30 |  |  | Al |  | 100 | PEDOT:PSS | 30 | PCBM-70 | C60 | BCP | nan | 30 | 7 | SLG | ITO | 0.1 | 0.62 | 2.11 | 0.46 | 0.61
10795 | Cs |  |  | 3 |  |  | Sb | 2 | I |  | 9 |  |  |  | DMF | DMSO |  | 1 | 3 |  | 150 |  |  | 30 |  |  | Al |  | 100 | PEDOT:PSS | 30 | PCBM-70 | C60 | BCP | nan | 30 | 7 | SLG | ITO | 0.1 | 0.4 | 1.13 | 0.46 | 0.21
10796 | MA |  |  | 3 |  |  | Sb | 2 | I |  | 9 |  |  |  | DMF |  |  | 1 |  |  | 150 |  |  | 30 |  |  | Al |  | 100 | PEDOT:PSS | 30 | PCBM-70 | C60 | BCP | nan | 30 | 7 | SLG | ITO | 0.1 | 0.52 | 4.74 | 0.51 | 1.28
10797 | MA |  |  | 3 |  |  | Sb | 2 | I |  | 9 |  |  |  | DMF |  |  | 1 |  |  | 150 |  |  | 30 |  |  | Al |  | 100 | PEDOT:PSS | 30 | PCBM-70 | C60 | BCP | nan | 30 | 7 | SLG | ITO | 0.1 | 0.62 | 4.88 | 0.5 | 1.54
10798 | MA |  |  | 3 |  |  | Sb | 2 | I |  | 9 |  |  |  | DMF |  |  | 1 |  |  | 150 |  |  | 30 |  |  | Al |  | 100 | PEDOT:PSS | 30 | PCBM-70 | C60 | BCP | nan | 30 | 7 | SLG | ITO | 0.1 | 0.62 | 5.41 | 0.6 | 2.03
10799 | MA |  |  | 3 |  |  | Sb | 2 | I |  | 9 |  |  |  | DMF |  |  | 1 |  |  | 150 |  |  | 30 |  |  | Al |  | 100 | PEDOT:PSS | 30 | PCBM-70 | C60 | BCP | nan | 30 | 7 | SLG | ITO | 0.1 | 0.6 | 5.69 | 0.52 | 1.79
10800 | Cs |  |  | 3 |  |  | Sb | 2 | I |  | 9 |  |  |  | DMF | DMSO |  | 1 | 3 |  | 150 |  |  | 30 |  |  | Al |  | 100 | PEDOT:PSS | 30 | PCBM-70 | C60 | BCP | nan | 30 | 7 | SLG | ITO | 0.1 | 0.6 | 2.91 | 0.48 | 0.84
10801 | Cs |  |  | 3 |  |  | Sb | 2 | I |  | 9 |  |  |  | DMF | DMSO |  | 1 | 3 |  | 150 |  |  | 30 |  |  | Al |  | 100 | PEDOT:PSS | 30 | PCBM-70 | C60 | BCP | nan | 30 | 7 | SLG | ITO | 0.1 | 0.38 | 2.5 | 0.47 | 0.45
10802 | Cs |  |  | 3 |  |  | Sb | 2 | I |  | 9 |  |  |  | DMF | DMSO |  | 1 | 3 |  | 150 |  |  | 30 |  |  | Al |  | 100 | PEDOT:PSS | 30 | PCBM-70 | C60 | BCP | nan | 30 | 7 | SLG | ITO | 0.1 | 0.35 | 1.93 | 0.45 | 0.31
10803 | Cs | FA | MA | 0.05 | 0.79 | 0.16 | Pb | 1 | Br | I | 0.54 | 2.46 |  |  | DMF | DMSO |  | 4 | 1 |  | 100 |  |  | 60 |  |  | Au |  |  | EH44 | 60 | TiO2-c | TiO2-mp |  | 30 | 150 |  | SLG | FTO | 0.1 | 1.047 | 21.08 | 0.699 | 15.42
10804 | Cs | FA | MA | 0.05 | 0.79 | 0.16 | Pb | 1 | Br | I | 0.54 | 2.46 |  |  | DMF | DMSO |  | 4 | 2 |  | 100 |  |  | 60 |  |  | Au |  |  | EH44 | 60 | TiO2-c | TiO2-mp |  | 30 | 150 |  | SLG | FTO | 0.1 | 1.051 | 21 | 0.696 | 15.36
10805 | Cs | FA | MA | 0.05 | 0.79 | 0.16 | Pb | 1 | Br | I | 0.54 | 2.46 |  |  | DMF | DMSO |  | 4 | 3 |  | 100 |  |  | 60 |  |  | Au |  |  | EH44 | 60 | TiO2-c | TiO2-mp |  | 30 | 150 |  | SLG | FTO | 0.1 | 1.05 | 21.18 | 0.666 | 14.83
10806 | Cs | FA | MA | 0.05 | 0.79 | 0.16 | Pb | 1 | Br | I | 0.54 | 2.46 |  |  | DMF | DMSO |  | 4 | 4 |  | 100 |  |  | 60 |  |  | Au |  |  | EH44 | 60 | TiO2-c | TiO2-mp |  | 30 | 150 |  | SLG | FTO | 0.1 | 1.053 | 21.21 | 0.72 | 16.07
10807 | Cs | FA | MA | 0.05 | 0.79 | 0.16 | Pb | 1 | Br | I | 0.54 | 2.46 |  |  | DMF | DMSO |  | 4 | 5 |  | 100 |  |  | 60 |  |  | Au |  |  | EH44 | 60 | TiO2-c | TiO2-mp |  | 30 | 150 |  | SLG | FTO | 0.1 | 1.061 | 21.29 | 0.723 | 16.35
10808 | Cs | FA | MA | 0.05 | 0.79 | 0.16 | Pb | 1 | Br | I | 0.54 | 2.46 |  |  | DMF | DMSO |  | 4 | 6 |  | 100 |  |  | 60 |  |  | Au |  |  | EH44 | 60 | TiO2-c | TiO2-mp |  | 30 | 150 |  | SLG | FTO | 0.1 | 1.06 | 21.21 | 0.718 | 16.16
10809 | Cs | FA | MA | 0.05 | 0.79 | 0.16 | Pb | 1 | Br | I | 0.54 | 2.46 |  |  | DMF | DMSO |  | 4 | 7 |  | 100 |  |  | 60 |  |  | Au |  |  | EH44 | 60 | TiO2-c | TiO2-mp |  | 30 | 150 |  | SLG | FTO | 0.1 | 1.042 | 21.21 | 0.736 | 16.28
10810 | Cs | FA | MA | 0.05 | 0.79 | 0.16 | Pb | 1 | Br | I | 0.54 | 2.46 |  |  | DMF | DMSO |  | 4 | 8 |  | 100 |  |  | 60 |  |  | Au |  |  | EH44 | 60 | TiO2-c | TiO2-mp |  | 30 | 150 |  | SLG | FTO | 0.1 | 1.044 | 21.16 | 0.739 | 16.32
10811 | Cs | FA | MA | 0.05 | 0.79 | 0.16 | Pb | 1 | Br | I | 0.54 | 2.46 |  |  | DMF | DMSO |  | 4 | 9 |  | 100 |  |  | 60 |  |  | Au |  |  | EH44 | 60 | TiO2-c | TiO2-mp |  | 30 | 150 |  | SLG | FTO | 0.1 | 0.923 | 20.89 | 0.673 | 12.97
10812 | Cs | FA | MA | 0.05 | 0.79 | 0.16 | Pb | 1 | Br | I | 0.54 | 2.46 |  |  | DMF | DMSO |  | 4 | 10 |  | 100 |  |  | 60 |  |  | Au |  |  | EH44 | 60 | TiO2-c | TiO2-mp |  | 30 | 150 |  | SLG | FTO | 0.1 | 1.09 | 20.61 | 0.619 | 13.92
10813 | Cs | FA | MA | 0.05 | 0.79 | 0.16 | Pb | 1 | Br | I | 0.54 | 2.46 |  |  | DMF | DMSO |  | 4 | 11 |  | 100 |  |  | 60 |  |  | Au |  |  | EH44 | 60 | TiO2-c | TiO2-mp |  | 30 | 150 |  | SLG | FTO | 0.1 | 1.088 | 20.66 | 0.651 | 14.64
10814 | Cs | FA | MA | 0.05 | 0.79 | 0.16 | Pb | 1 | Br | I | 0.54 | 2.46 |  |  | DMF | DMSO |  | 4 | 12 |  | 100 |  |  | 60 |  |  | Au |  |  | EH44 | 60 | TiO2-c | TiO2-mp |  | 30 | 150 |  | SLG | FTO | 0.1 | 1.094 | 20.94 | 0.61 | 13.98
10815 | Cs | FA | MA | 0.05 | 0.79 | 0.16 | Pb | 1 | Br | I | 0.54 | 2.46 |  |  | DMF | DMSO |  | 4 | 13 |  | 100 |  |  | 60 |  |  | Au |  |  | EH44 | 60 | TiO2-c | TiO2-mp |  | 30 | 150 |  | SLG | FTO | 0.1 | 1.101 | 20.81 | 0.703 | 16.1
10816 | Cs | FA | MA | 0.05 | 0.79 | 0.16 | Pb | 1 | Br | I | 0.54 | 2.46 |  |  | DMF | DMSO |  | 4 | 14 |  | 100 |  |  | 60 |  |  | Au |  |  | EH44 | 60 | TiO2-c | TiO2-mp |  | 30 | 150 |  | SLG | FTO | 0.1 | 1.105 | 20.76 | 0.71 | 16.3
10817 | Cs | FA | MA | 0.05 | 0.79 | 0.16 | Pb | 1 | Br | I | 0.54 | 2.46 |  |  | DMF | DMSO |  | 4 | 15 |  | 100 |  |  | 60 |  |  | Au |  |  | EH44 | 60 | TiO2-c | TiO2-mp |  | 30 | 150 |  | SLG | FTO | 0.1 | 1.083 | 20.7 | 0.66 | 14.8
10818 | Cs | FA | MA | 0.05 | 0.79 | 0.16 | Pb | 1 | Br | I | 0.54 | 2.46 |  |  | DMF | DMSO |  | 4 | 16 |  | 100 |  |  | 60 |  |  | Au |  |  | EH44 | 60 | TiO2-c | TiO2-mp |  | 30 | 150 |  | SLG | FTO | 0.1 | 1.061 | 20.9 | 0.744 | 16.48
10819 | Cs | FA | MA | 0.05 | 0.79 | 0.16 | Pb | 1 | Br | I | 0.54 | 2.46 |  |  | DMF | DMSO |  | 4 | 17 |  | 100 |  |  | 60 |  |  | Au |  |  | EH44 | 60 | TiO2-c | TiO2-mp |  | 30 | 150 |  | SLG | FTO | 0.1 | 1.09 | 20.98 | 0.74 | 16.92
10820 | Cs | FA | MA | 0.05 | 0.79 | 0.16 | Pb | 1 | Br | I | 0.54 | 2.46 |  |  | DMF | DMSO |  | 4 | 18 |  | 100 |  |  | 60 |  |  | Au |  |  | EH44 | 60 | TiO2-c | TiO2-mp |  | 30 | 150 |  | SLG | FTO | 0.1 | 1.075 | 21.21 | 0.725 | 16.53
10821 | Cs | FA | MA | 0.05 | 0.79 | 0.16 | Pb | 1 | Br | I | 0.54 | 2.46 |  |  | DMF | DMSO |  | 4 | 19 |  | 100 |  |  | 60 |  |  | Au |  |  | EH44 | 60 | TiO2-c | TiO2-mp |  | 30 | 150 |  | SLG | FTO | 0.1 | 0.989 | 21.29 | 0.589 | 12.48
10822 | Cs | FA | MA | 0.05 | 0.79 | 0.16 | Pb | 1 | Br | I | 0.54 | 2.46 |  |  | DMF | DMSO |  | 4 | 19 |  | 100 |  |  | 60 |  |  | Au |  |  | EH44 | 60 | TiO2-c | TiO2-mp |  | 30 | 150 |  | SLG | FTO | 0.1
10823 | Cs | FA | MA | 0.05 | 0.79 | 0.16 | Pb | 1 | Br | I | 0.54 | 2.46 |  |  | DMF | DMSO |  | 4 | 20 |  | 100 |  |  | 60 |  |  | Au |  |  | Spiro-MeOTAD |  | TiO2-c | TiO2-mp |  | 30 | 150 |  | SLG | FTO | 0.1 | 1.116 | 21.13 | 0.735 | 17.32
10824 | Cs | FA | MA | 0.05 | 0.79 | 0.16 | Pb | 1 | Br | I | 0.54 | 2.46 |  |  | DMF | DMSO |  | 4 | 21 |  | 100 |  |  | 60 |  |  | Au |  |  | EH44 | 60 | TiO2-c | TiO2-mp |  | 30 | 150 |  | SLG | FTO | 0.1 | 1.061 | 21.29 | 0.723 | 16.35
10825 | Cs | FA | MA | 0.05 | 0.79 | 0.16 | Pb | 1 | Br | I | 0.54 | 2.46 |  |  | DMF | DMSO |  | 4 | 22 |  | 100 |  |  | 60 |  |  | MoO3 | Al |  | EH44 | 60 | TiO2-c | TiO2-mp |  | 30 | 150 |  | SLG | FTO | 0.1 | 1.056 | 20.38 | 0.638 | 13.73
10826 | Cs | FA | MA | 0.05 | 0.79 | 0.16 | Pb | 1 | Br | I | 0.54 | 2.46 |  |  | DMF | DMSO |  | 4 | 23 |  | 100 |  |  | 60 |  |  | MoO3 | Al |  | EH44 | 60 | SnO2-np | [5 empty] | SLG | FTO | 0.1 | 1.023 | 20.54 | 0.58 | 12.19
10827 | Cs | FA | MA | 0.05 | 0.79 | 0.16 | Pb | 1 | Br | I | 0.54 | 2.46 |  |  | DMF | DMSO |  | 4 | 23 |  | 100 |  |  | 60 |  |  | MoO3 | Al |  | EH44 | 60 | SnO2-np | [5 empty] | SLG | FTO | 0.1 | 1.023 | 20.54 | 0.58 | 12.19
10828 | MA |  |  | 1 |  |  | Pb | 1 | I |  | 3 |  |  |  | DMF |  | IPA | 1 |  | 1 | 70 |  | 70 | Unknown |  |  | Au |  | 80 | none |  | TiO2-c | TiO2-mp |  |  |  |  | SLG | FTO | 0.56 | 0.68 | 11.2 | 0.74 | 5.9 | 1.6
10829 | MA |  |  | 1 |  |  | Pb | 1 | I |  | 3 |  |  |  | DMF |  | IPA | 1 |  | 1 | 70 |  | 70 | Unknown |  |  | Au |  | 80 | Spiro-MeOTAD | 50 | TiO2-c | TiO2-mp |  |  |  |  | SLG | FTO | 0.56 | 0.86 | 16.8 | 0.75 | 11.1 | 1.6
10830 | MA |  |  | 1 |  |  | Pb | 1 | I |  | 3 |  |  |  | DMF |  | IPA | 1 |  | 1 | 70 |  | 70 | Unknown |  |  | Au |  | 80 | Spiro-MeOTAD | 100 | TiO2-c | TiO2-mp |  |  |  |  | SLG | FTO | 0.56 | 0.91 | 18.4 | 0.74 | 12.7 | 1.6
10831 | MA |  |  | 1 |  |  | Pb | 1 | I |  | 3 |  |  |  | DMF |  | IPA | 1 |  | 1 | 70 |  | 70 | Unknown |  |  | Au |  | 80 | Spiro-MeOTAD | 200 | TiO2-c | TiO2-mp |  |  |  |  | SLG | FTO | 0.56 | 0.97 | 18.6 | 0.74 | 13.5 | 1.6
10832 | MA |  |  | 1 |  |  | Pb | 1 | I |  | 3 |  |  |  | DMF |  | IPA | 1 |  | 1 | 70 |  | 70 | Unknown |  |  | Au |  | 80 | Spiro-MeOTAD | 400 | TiO2-c | TiO2-mp |  |  |  |  | SLG | FTO | 0.56 | 0.99 | 17.8 | 0.74 | 13.1 | 1.6
10833 | MA |  |  | 1 |  |  | Pb | 1 | I |  | 3 |  |  |  | DMF |  | IPA | 1 |  | 1 | 70 |  | 70 | Unknown |  |  | Au |  | 80 | Spiro-MeOTAD | 600 | TiO2-c | TiO2-mp |  |  |  |  | SLG | FTO | 0.56 | 1 | 17.6 | 0.69 | 12.3 | 1.6
10834 | MA |  |  | 3 |  |  | Sb | 2 | I |  | 9 |  | HI |  | DMF |  |  | 1 |  |  | 70 |  |  | 2 |  |  | Al |  | 100 | PEDOT:PSS |  | PCBM-70 | C60 | BCP | nan | 30 | 8 | SLG | ITO | 0.1 | 0.62 | 5.09 | 0.599 | 1.89
10835 | MA |  |  | 3 |  |  | Sb | 2 | I |  | 9 |  | HI |  | DMF |  |  | 1 |  |  | 70 |  |  | 2 |  |  | Al |  | 100 | PEDOT:PSS |  | PCBM-70 | C60 | BCP | nan | 30 | 8 | SLG | ITO | 0.1 | 0.63 | 5.89 | 0.606 | 2.25
10838 | MA |  |  | 1 |  |  | Pb | 1 | I |  | 3 |  |  |  | DMF |  | IPA | 1 |  | 1 | Unknown |  | 70 | Unknown |  | 30 | Carbon |  | 1600 | NiO-mp | 800 | TiO2-c | TiO2-mp | Al2O3-mp | nan | 400 | 400 | SLG | FTO | 0.16 | 0.915 | 21.62 | 0.76 | 15.03 | 1.6
10839 | MA |  |  | 1 |  |  | Pb | 1 | I |  | 3 |  |  |  | DMF |  | IPA | 1 |  | 1 | Unknown |  | 70 | Unknown |  | 30 | Carbon |  | 1600 | NiO-mp | 800 | TiO2-c | TiO2-mp | Al2O3-mp | nan | 400 | 400 | SLG | FTO | 0.16 |  |  |  |  | 1.6
10840 | MA |  |  | 1 |  |  | Pb | 1 | I |  | 3 |  |  |  | DMF |  | IPA | 1 |  | 1 | Unknown |  | 70 | Unknown |  | 30 | Carbon |  | 1600 | NiO-mp | 800 | TiO2-c | TiO2-mp | Al2O3-mp | nan | 400 | 400 | SLG | FTO | 0.16 |  |  |  |  | 1.6
10841 | MA |  |  | 1 |  |  | Pb | 1 | I |  | 3 |  |  |  | DMF |  | IPA | 1 |  | 1 | Unknown |  | 70 | Unknown |  | 30 | Carbon |  | 1600 | none |  | TiO2-c | TiO2-mp | Al2O3-mp | nan | 400 | 400 | SLG | FTO | 0.16 | 0.896 | 17.59 | 0.71 | 11.2 | 1.6
10842 | MA |  |  | 1 |  |  | Pb | 1 | I |  | 3 |  |  |  | DMF | DMSO |  | 4 | 1 |  | 100 |  |  | 3 |  |  | Au |  | 60 | Spiro-MeOTAD | 150 | TiO2-c | TiO2-mp |  | 30 | 250 |  | SLG | FTO | 0.1 | 0.97 | 21.63 | 0.67 | 14.3 | 1.6
10843 | MA |  |  | 1 |  |  | Pb | 1 | I |  | 3 |  |  |  | DMF | DMSO |  | 4 | 1 |  | 100 |  |  | 3 |  |  | Au |  | 60 | Spiro-MeOTAD | 150 | TiO2-c | TiO2-mp |  | 30 | 250 |  | SLG | FTO | 0.1 | 0.97 | 21.74 | 0.69 | 15.01 | 1.6
10844 | MA |  |  | 1 |  |  | Pb | 1 | I |  | 3 |  |  |  | DMF | DMSO |  | 4 | 1 |  | 100 |  |  | 3 |  |  | Au |  | 60 | Spiro-MeOTAD | 150 | TiO2-c | TiO2-mp |  | 30 | 250 |  | SLG | FTO | 0.1 | 0.99 | 22.85 | 0.72 | 16.51 | 1.6
10845 | MA |  |  | 1 |  |  | Pb | 1 | I |  | 3 |  |  |  | DMF | DMSO |  | 4 | 1 |  | 100 |  |  | 3 |  |  | Au |  | 60 | Spiro-MeOTAD | 150 | TiO2-c | TiO2-mp |  | 30 | 250 |  | SLG | FTO | 0.1 | 0.99 | 23.3 | 0.77 | 18.09 | 1.6
10846 | MA |  |  | 1 |  |  | Pb | 1 | I |  | 3 |  |  |  | DMF | DMSO |  | 4 | 1 |  | 100 |  |  | 3 |  |  | Au |  | 60 | Spiro-MeOTAD | 150 | TiO2-c | TiO2-mp |  | 30 | 250 |  | SLG | FTO | 0.1 | 1 | 23.67 | 0.801 | 19.23 | 1.6
10847 | MA |  |  | 1 |  |  | Pb | 1 | I |  | 3 |  |  |  | DMF | DMSO |  | 4 | 1 |  | 100 |  |  | 3 |  |  | Au |  | 60 | Spiro-MeOTAD | 150 | TiO2-c | TiO2-mp |  | 30 | 250 |  | SLG | FTO | 0.1 | 0.95 | 20.84 | 0.69 | 13.84 | 1.6
10848 | FA | MA |  | 0.83 | 0.17 |  | Pb | 1 | Br | I | 0.51 | 2.4900000000000002 | Undoped |  | DMF | DMSO |  | 4 | 1 |  | 100 |  |  | 60 |  |  | Au |  | 80 | YN2 |  | TiO2-c | TiO2-mp |  | nan | 200 |  | SLG | FTO | 0.126 | 1.11 | 23.15 | 0.75 | 19.27
10849 | FA | MA |  | 0.83 | 0.17 |  | Pb | 1 | Br | I | 0.51 | 2.4900000000000002 | Undoped |  | DMF | DMSO |  | 4 | 1 |  | 100 |  |  | 60 |  |  | Au |  | 80 | YN1 |  | TiO2-c | TiO2-mp |  | nan | 200 |  | SLG | FTO | 0.126 | 1.07 | 22.36 | 0.67 | 16.03
10850 | FA | MA |  | 0.83 | 0.17 |  | Pb | 1 | Br | I | 0.51 | 2.4900000000000002 | Undoped |  | DMF | DMSO |  | 4 | 1 |  | 100 |  |  | 60 |  |  | Au |  | 80 | Spiro-MeOTAD |  | TiO2-c | TiO2-mp |  | nan | 200 |  | SLG | FTO | 0.126 | 1.09 | 22.69 | 0.72 | 17.8
10851 | MA |  |  | 1 |  |  | Pb | 1 | Br | Cl | 0.6 | 2.4 |  |  | DMF | DMSO | none | 3 | 1 | 1 | Unknown |  | Unknown | Unknown |  | Unknown | Ag | Alq3 | 5 | PEDOT:PSS |  | C60 | BCP |  | 20 | 7.5 |  | SLG | ITO | 0.0485 | 1.13 | 0.85 | 0.43 | 0.42 | 2.83
10852 | MA |  |  | 1 |  |  | Pb | 1 | Cl |  | 3 |  |  |  | DMF | DMSO | none | 3 | 1 | 1 | Unknown |  | Unknown | Unknown |  | Unknown | Ag | Alq3 | 5 | PEDOT:PSS |  | C60 | BCP |  | 20 | 7.5 |  | SLG | ITO | 0.0485 | 1.11 | 0.61 | 0.35 | 0.24 | 3.04
10853 | MA |  |  | 1 |  |  | Pb | 1 | I |  | 3 |  |  |  | GBL |  |  | 1 |  |  | 110 |  |  | 15 |  |  | Au |  | 100 | Spiro-MeOTAD |  | TiO2-c | TiO2-mp |  | 20 | 600 |  | SLG | FTO | 0.25 | 0.52 | 11.6 | 0.45 | 2.7 | 1.6
10854 | MA |  |  | 1 |  |  | Pb | 1 | I |  | 3 |  |  |  | GBL |  |  | 1 |  |  | 110 |  |  | 15 |  |  | Au |  | 100 | Spiro-MeOTAD |  | TiO2-c | TiO2-mp |  | 40 | 600 |  | SLG | FTO | 0.25 | 0.51 | 17.1 | 0.43 | 3.7 | 1.6
10855 | MA |  |  | 1 |  |  | Pb | 1 | I |  | 3 |  |  |  | GBL |  |  | 1 |  |  | 110 |  |  | 15 |  |  | Au |  | 100 | Spiro-MeOTAD |  | TiO2-c | TiO2-mp |  | 60 | 600 |  | SLG | FTO | 0.25 | 0.72 | 20 | 0.57 | 8.3 | 1.6
10856 | MA |  |  | 1 |  |  | Pb | 1 | I |  | 3 |  |  |  | GBL |  |  | 1 |  |  | 110 |  |  | 15 |  |  | Au |  | 100 | Spiro-MeOTAD |  | TiO2-c | TiO2-mp |  | 80 | 600 |  | SLG | FTO | 0.25 | 0.89 | 21 | 0.62 | 11.5 | 1.6
10857 | MA |  |  | 1 |  |  | Pb | 1 | I |  | 3 |  |  |  | GBL |  |  | 1 |  |  | 110 |  |  | 15 |  |  | Au |  | 100 | Spiro-MeOTAD |  | TiO2-c | TiO2-mp |  | 100 | 600 |  | SLG | FTO | 0.25 | 0.78 | 21.1 | 0.5 | 8.2 | 1.6
10858 | MA |  |  | 1 |  |  | Pb | 1 | I |  | 3 |  |  |  | GBL |  |  | 1 |  |  | 110 |  |  | 15 |  |  | Au |  | 100 | Spiro-MeOTAD |  | TiO2-c | TiO2-mp |  | 80 | 200 |  | SLG | FTO | 0.25 | 0.91 | 9.1 | 0.39 | 3.22 | 1.6
10859 | MA |  |  | 1 |  |  | Pb | 1 | I |  | 3 |  |  |  | GBL |  |  | 1 |  |  | 110 |  |  | 15 |  |  | Au |  | 100 | Spiro-MeOTAD |  | TiO2-c | TiO2-mp |  | 80 | 400 |  | SLG | FTO | 0.25 | 0.9 | 14 | 0.58 | 7.3 | 1.6
10860 | MA |  |  | 1 |  |  | Pb | 1 | I |  | 3 |  |  |  | GBL |  |  | 1 |  |  | 110 |  |  | 15 |  |  | Au |  | 100 | Spiro-MeOTAD |  | TiO2-c | TiO2-mp |  | 80 | 600 |  | SLG | FTO | 0.25 | 0.89 | 21 | 0.62 | 11.5 | 1.6
10861 | MA |  |  | 1 |  |  | Pb | 1 | I |  | 3 |  |  |  | GBL |  |  | 1 |  |  | 110 |  |  | 15 |  |  | Au |  | 100 | Spiro-MeOTAD |  | TiO2-c | TiO2-mp |  | 80 | 800 |  | SLG | FTO | 0.25 | 0.93 | 19 | 0.53 | 9.36 | 1.6
10862 | MA |  |  | 1 |  |  | Pb | 1 | I |  | 3 |  |  |  | DMF | DMSO |  | 7 | 3 |  | 100 |  |  | 10 |  |  | Ag |  | 120 | Spiro-MeOTAD | 180 | TiO2-c | TiO2-mp |  | 25 | 100 |  | SLG | FTO | 0.1 | 1.002 | 23.3 | 0.76 | 18 | 1.6
10863 | MA |  |  | 1 |  |  | Pb | 1 | I |  | 3 |  |  |  | DMF | DMSO |  | 7 | 3 |  | 100 |  |  | 10 |  |  | Ag |  | 120 | Spiro-MeOTAD | 180 | TiO2-c | TiO2-mp |  | 25 | 100 |  | SLG | FTO | 0.1 | 1.002 | 20 | 0.76 | 14.9 | 1.6
10864 | MA |  |  | 1 |  |  | Pb | 1 | I |  | 3 |  |  |  | DMF | DMSO |  | 7 | 3 |  | 100 |  |  | 10 |  |  | Ag |  | 120 | Spiro-MeOTAD | 180 | TiO2-c | TiO2-mp |  | 25 | 100 |  | SLG | FTO | 0.1 | 0.9 | 19.5 | 0.76 | 14.5 | 1.6
10865 | MA |  |  | 1 |  |  | Pb | 1 | I |  | 3 |  |  |  | DMF |  |  | 1 |  |  | 100 |  |  | 120 |  |  | Al |  | 100 | PEDOT:PSS |  | B2T | C60 |  | nan | 50 |  | SLG | ITO | 0.09 | 0.977 | 19.36 | 0.687 | 13 | 1.6
10866 | MA |  |  | 1 |  |  | Pb | 1 | I |  | 3 |  |  |  | DMF |  |  | 1 |  |  | 100 |  |  | 120 |  |  | Al |  | 100 | PEDOT:PSS |  | B2F | C60 |  | nan | 50 |  | SLG | ITO | 0.09 | 0.989 | 22.13 | 0.683 | 15 | 1.6
10867 | MA |  |  | 1 |  |  | Pb | 1 | I |  | 3 |  |  |  | DMF |  |  | 1 |  |  | 90 |  |  | 15 |  |  | Au |  | 100 | IDT-TPA | 54 | SnO2-c | PCBM-60 |  | nan | 10 |  | SLG | FTO | 0.11 | 1.03 | 21.68 | 0.59 | 13.2 | 1.6
10868 | MA |  |  | 1 |  |  | Pb | 1 | I |  | 3 |  |  |  | DMF |  |  | 1 |  |  | 90 |  |  | 15 |  |  | Au |  | 100 | IDTT-TPA | 43 | SnO2-c | PCBM-60 |  | nan | 10 |  | SLG | FTO | 0.11 | 1.03 | 21.55 | 0.678 | 15.1 | 1.6
10869 | MA |  |  | 1 |  |  | Pb | 1 | I |  | 3 |  |  |  | DMF |  |  | 1 |  |  | 90 |  |  | 15 |  |  | Au |  | 100 | IDT-TPA | 54 | SnO2-c | PCBM-60 |  | nan | 10 |  | SLG | FTO | 0.11 | 1.04 | 21.78 | 0.614 | 13.9 | 1.6
10870 | MA |  |  | 1 |  |  | Pb | 1 | I |  | 3 |  |  |  | DMF |  |  | 1 |  |  | 90 |  |  | 15 |  |  | Au |  | 100 | IDTT-TPA | 43 | SnO2-c | PCBM-60 |  | nan | 10 |  | SLG | FTO | 0.11 | 1.05 | 21.25 | 0.705 | 15.7 | 1.6
10871 | MA |  |  | 1 |  |  | Pb | 1 | I |  | 3 |  |  |  | DMF |  |  | 1 |  |  | 90 |  |  | 15 |  |  | Au |  | 100 | Spiro-MeOTAD |  | SnO2-c | PCBM-60 |  | nan | 10 |  | SLG | FTO | 0.11 | 0.94 | 22.03 | 0.377 | 7.8 | 1.6
10872 | MA |  |  | 1 |  |  | Pb | 1 | I |  | 3 |  |  |  | DMF |  |  | 1 |  |  | 90 |  |  | 15 |  |  | Au |  | 100 | Spiro-MeOTAD |  | SnO2-c | PCBM-60 |  | nan | 10 |  | SLG | FTO | 0.11 | 1.07 | 22.18 | 0.718 | 17 | 1.6
10873 | MA |  |  | 1 |  |  | Pb | 1 | I |  | 3 |  |  |  | DMF |  |  | 1 |  |  | 90 |  |  | 15 |  |  | Au |  | 100 | IDT-TPA | 54 | SnO2-c | PCBM-60 |  | nan | 10 |  | SLG | FTO | 0.11 | 0.98 | 21.67 | 0.508 | 10.8 | 1.6
10874 | MA |  |  | 1 |  |  | Pb | 1 | I |  | 3 |  |  |  | DMF |  |  | 1 |  |  | 90 |  |  | 15 |  |  | Au |  | 100 | IDTT-TPA | 43 | SnO2-c | PCBM-60 |  | nan | 10 |  | SLG | FTO | 0.11 | 1.01 | 21.17 | 0.635 | 13.5 | 1.6
10877 | FA | MA |  | 0.9 | 0.1 |  | Pb | 1 | Br | I | 0.1 | 2.9 | Cl |  | DMF | DMSO | IPA | 19 | 1 | 1 | Unknown |  | 150 | Unknown |  | 10 | Cu |  | 50 | PTAA | 300 | C60 | BCP |  | 20 | 10 |  | SLG | ITO | 0.1 | 1.04 | 23.83 | 0.79 | 19.66
10878 | FA | MA |  | 0.83 | 0.17 |  | Pb | 1 | Br | I | 0.51 | 2.4900000000000002 | Undoped |  | DMF | DMSO |  | 4 | 1 |  | 100 |  |  | 6 |  |  | Au |  | 80 | (OctPhO)8CuPc1 |  | TiO2-c | TiO2-mp |  | nan | 175 |  | SLG | FTO | 0.16 | 0.87 | 19.01 | 0.5 | 8.33
10879 | FA | MA |  | 0.83 | 0.17 |  | Pb | 1 | Br | I | 0.51 | 2.4900000000000002 | Undoped |  | DMF | DMSO |  | 4 | 1 |  | 100 |  |  | 6 |  |  | Au |  | 80 | (OctPhO)8CuPc1 |  | TiO2-c | TiO2-mp |  | nan | 175 |  | SLG | FTO | 0.16 | 0.73 | 16.85 | 0.35 | 4.29
10880 | FA | MA |  | 0.83 | 0.17 |  | Pb | 1 | Br | I | 0.51 | 2.4900000000000002 | Undoped |  | DMF | DMSO |  | 4 | 1 |  | 100 |  |  | 6 |  |  | Au |  | 80 | (OctPhO)8CuPc1 |  | TiO2-c | TiO2-mp |  | nan | 175 |  | SLG | FTO | 0.16 | 0.82 | 13.78 | 0.29 | 3.35
10881 | FA | MA |  | 0.83 | 0.17 |  | Pb | 1 | Br | I | 0.51 | 2.4900000000000002 | Undoped |  | DMF | DMSO |  | 4 | 1 |  | 100 |  |  | 6 |  |  | Au |  | 80 | (OctPhO)8ZnPc2 |  | TiO2-c | TiO2-mp |  | nan | 175 |  | SLG | FTO | 0.16 | 0.76 | 18.76 | 0.4 | 5.75
10882 | FA | MA |  | 0.83 | 0.17 |  | Pb | 1 | Br | I | 0.51 | 2.4900000000000002 | Undoped |  | DMF | DMSO |  | 4 | 1 |  | 100 |  |  | 6 |  |  | Au |  | 80 | (OctPhO)8ZnPc2 |  | TiO2-c | TiO2-mp |  | nan | 175 |  | SLG | FTO | 0.16 | 0.89 | 17.52 | 0.46 | 7.25
10883 | FA | MA |  | 0.83 | 0.17 |  | Pb | 1 | Br | I | 0.51 | 2.4900000000000002 | Undoped |  | DMF | DMSO |  | 4 | 1 |  | 100 |  |  | 6 |  |  | Au |  | 80 | (OctPhO)8ZnPc2 |  | TiO2-c | TiO2-mp |  | nan | 175 |  | SLG | FTO | 0.16 | 0.72 | 13.49 | 0.25 | 2.45
10884 | FA | MA |  | 0.83 | 0.17 |  | Pb | 1 | Br | I | 0.51 | 2.4900000000000002 | Undoped |  | DMF | DMSO |  | 4 | 1 |  | 100 |  |  | 6 |  |  | Au |  | 80 | Spiro-MeOTAD |  | TiO2-c | TiO2-mp |  | nan | 175 |  | SLG | FTO | 0.16 | 0.104 | 21.52 | 0.68 | 15.2
10885 | MA |  |  | 1 |  |  | Pb | 1 | I |  | 3 |  | Cl |  | DMF |  |  | 1 |  |  | 100 |  |  | 15 |  |  | MoO3 | Au |  | Spiro-MeOTAD |  | SnO2-c | [5 empty] | SLG | ITO | 0.05 | 1.02 | 17.26 | 0.661 | 11.74 | 1.6
10886 | MA |  |  | 1 |  |  | Pb | 1 | I |  | 3 |  | Cl |  | DMF |  |  | 1 |  |  | 100 |  |  | 15 |  |  | MoO3 | Au |  | CZTPA-2 |  | SnO2-c | [5 empty] | SLG | ITO | 0.05 | 0.99 | 21.8 | 0.546 | 11.79 | 1.6
10887 | MA |  |  | 1 |  |  | Pb | 1 | I |  | 3 |  | Cl |  | DMF |  |  | 1 |  |  | 100 |  |  | 15 |  |  | MoO3 | Au |  | CZTPA-1 |  | SnO2-c | [5 empty] | SLG | ITO | 0.05 | 0.77 | 20.58 | 0.38 | 6.05 | 1.6
10888 | MA |  |  | 1 |  |  | Pb | 1 | I |  | 3 |  | Cl |  | DMF |  |  | 1 |  |  | 100 |  |  | 15 |  |  | MoO3 | Au |  | Spiro-MeOTAD |  | SnO2-c | [5 empty] | SLG | ITO | 0.05 | 1.05 | 21.51 | 0.742 | 16.77 | 1.6
10889 | FA | MA |  | 0.83 | 0.17 |  | Pb | 1 | Br | I | 0.51 | 2.4900000000000002 | Undoped |  | DMF | DMSO |  | 4 | 1 |  | 100 |  |  | 60 |  |  | Au |  | 100 | P3HT |  | TiO2-c | TiO2-mp |  |  |  |  | SLG | FTO | 0.2 | 0.96 | 19.5 | 0.55 | 10.3
10890 | FA | MA |  | 0.83 | 0.17 |  | Pb | 1 | Br | I | 0.51 | 2.4900000000000002 | Undoped |  | DMF | DMSO |  | 4 | 1 |  | 100 |  |  | 60 |  |  | Au |  | 100 | P3HT |  | TiO2-c | TiO2-mp |  |  |  |  | SLG | FTO | 0.2 | 0.96 | 20.7 | 0.59 | 11.7
10891 | FA | MA |  | 0.83 | 0.17 |  | Pb | 1 | Br | I | 0.51 | 2.4900000000000002 | Undoped |  | DMF | DMSO |  | 4 | 1 |  | 100 |  |  | 60 |  |  | Au |  | 100 | P3HT |  | TiO2-c | TiO2-mp |  |  |  |  | SLG | FTO | 0.2 | 0.97 | 23.9 | 0.62 | 14.4
10892 | FA | MA |  | 0.83 | 0.17 |  | Pb | 1 | Br | I | 0.51 | 2.4900000000000002 | Undoped |  | DMF | DMSO |  | 4 | 1 |  | 100 |  |  | 60 |  |  | Au |  | 100 | P3HT |  | TiO2-c | TiO2-mp |  |  |  |  | SLG | FTO | 0.2 | 0.98 | 22.6 | 0.56 | 12.5
10893 | FA | MA |  | 0.83 | 0.17 |  | Pb | 1 | Br | I | 0.51 | 2.4900000000000002 | Undoped |  | DMF | DMSO |  | 4 | 1 |  | 100 |  |  | 60 |  |  | Au |  | 100 | P3HT |  | TiO2-c | TiO2-mp |  |  |  |  | SLG | FTO | 0.2 | 0.92 | 22.5 | 0.6 | 12.6
10894 | MA |  |  | 1 |  |  | Pb | 1 | I |  | 3 |  | Undoped |  | DMF |  | none | 1 |  | 1 | 70 |  | Unknown | 10 |  | Unknown | Al |  | 100 | PEDOT:PSS |  | PCBM-60 | LiF |  | nan | 0.5 |  | SLG | FTO | 0.07 | 0.91 | 20.92 | 0.76 | 14.5 | 1.6
10895 | MA |  |  | 1 |  |  | Pb | 1 | I |  | 3 |  | Undoped |  | DMF |  | none | 1 |  | 1 | 70 |  | Unknown | 10 |  | Unknown | Al |  | 100 | PEDOT:PSS |  | PCBM-70 | LiF |  | nan | 0.5 |  | SLG | FTO | 0.07 | 0.95 | 21.03 | 0.755 | 15.1 | 1.6
10896 | MA |  |  | 1 |  |  | Pb | 1 | I |  | 3 |  | Undoped |  | DMF |  | none | 1 |  | 1 | 70 |  | Unknown | 10 |  | Unknown | Al |  | 100 | PEDOT:PSS |  | DMEC-60 | LiF |  | nan | 0.5 |  | SLG | FTO | 0.07 | 0.92 | 21.73 | 0.758 | 15.2 | 1.6
10897 | MA |  |  | 1 |  |  | Pb | 1 | I |  | 3 |  | Undoped |  | DMF |  | none | 1 |  | 1 | 70 |  | Unknown | 10 |  | Unknown | Al |  | 100 | PEDOT:PSS |  | DMEC-70 | LiF |  | nan | 0.5 |  | SLG | FTO | 0.07 | 0.95 | 22.44 | 0.771 | 16.4 | 1.6
10904 | MA |  |  | 1 |  |  | Pb | 1 | I |  | 3 |  |  |  | DMF | DMSO |  | 9 | 1 |  | 100 |  |  | 15 |  |  | Ag |  | 100 | Spiro-MeOTAD |  | TiO2-c | TiO2-mp |  |  |  |  | SLG | FTO | 0.1 | 1.053 | 22.98 | 0.731 | 17.69 | 1.6
10905 | MA |  |  | 1 |  |  | Pb | 1 | I |  | 3 |  | Cl |  | DMF | DMSO |  | 2 | 1 |  | 90 |  |  | 45 |  |  | Au |  | 90 | CuBuPc |  | TiO2-c | TiO2-mp |  |  |  |  | SLG | FTO | 0.06 | 0.89 | 17 | 0.48 | 7.3 | 1.6
10908 | MA |  |  | 1 |  |  | Pb | 1 | I |  | 3 |  | Cl |  | DMF | DMSO |  | 2 | 1 |  | 90 |  |  | 45 |  |  | Au |  | 90 | Spiro-MeOTAD |  | TiO2-c | TiO2-mp |  |  |  |  | SLG | FTO | 0.06 | 0.84 | 16.8 | 0.61 | 8.6 | 1.6
10911 | MA |  |  | 1 |  |  | Pb | 1 | I |  | 3 |  |  |  | DMF | DMSO |  | 7 | 3 |  | 100 |  |  | 5 |  |  | Ag |  | 90 | Spiro-MeOTAD |  | TiO2-c |  |  | 40 |  |  | SLG | FTO | 0.16 | 1.08 | 21.51 | 0.68 | 15.7 | 1.6
10912 | MA |  |  | 1 |  |  | Pb | 1 | I |  | 3 |  |  |  | DMF | DMSO |  | 7 | 3 |  | 100 |  |  | 5 |  |  | Ag |  | 90 | Spiro-MeOTAD |  | TiO2-c |  |  | 40 |  |  | SLG | FTO | 0.16 | 1.12 | 22.43 | 0.72 | 18.33 | 1.6
10913 | MA |  |  | 1 |  |  | Pb | 1 | I |  | 3 |  | Undoped |  | DMF | GBL |  | 2 | 3 |  | 120 |  |  | 20 |  |  | Au |  |  | Spiro-MeOTAD |  | TiO2-c | TiO2-mp |  |  |  |  | SLG | FTO | 0.09 | 0.567 | 13.8 | 0.452 | 3.54 | 1.6
10914 | MA |  |  | 1 |  |  | Pb | 1 | I |  | 3 |  | GeI2 |  | DMF | GBL |  | 2 | 3 |  | 120 |  |  | 20 |  |  | Au |  |  | Spiro-MeOTAD |  | TiO2-c | TiO2-mp |  |  |  |  | SLG | FTO | 0.09 | 0.896 | 11.9 | 0.645 | 6.88 | 1.6
10915 | MA |  |  | 1 |  |  | Pb | 1 | I |  | 3 |  | ZnI2 |  | DMF | GBL |  | 2 | 3 |  | 120 |  |  | 20 |  |  | Au |  |  | Spiro-MeOTAD |  | TiO2-c | TiO2-mp |  |  |  |  | SLG | FTO | 0.09 | 0.75 | 16.6 | 0.453 | 5.62 | 1.6
10916 | MA |  |  | 1 |  |  | Pb | 1 | I |  | 3 |  |  |  | DMF |  | IPA | 1 |  | 1 | Unknown |  | 100 | Unknown |  | 10 | Au |  | 200 | PTAA |  | TiO2-c | TiO2-mp |  | 50 | nan |  | SLG | FTO | 0.127 | 0.96 | 18.3 | 0.61 | 10.7 | 1.6
10917 | MA |  |  | 1 |  |  | Pb | 1 | I |  | 3 |  |  |  | DMF |  | IPA | 1 |  | 1 | Unknown |  | 100 | Unknown |  | 10 | Au |  | 200 | PTAA |  | TiO2-c | TiO2-mp |  | 50 | nan |  | SLG | FTO | 0.127 | 0.94 | 20 | 0.66 | 12.3 | 1.6
10918 | MA |  |  | 1 |  |  | Pb | 1 | I |  | 3 |  |  |  | DMF |  | IPA | 1 |  | 1 | Unknown |  | 100 | Unknown |  | 10 | Au |  | 200 | PTAA |  | TiO2-c | TiO2-mp |  | 50 | nan |  | SLG | FTO | 0.127 | 0.89 | 19.6 | 0.64 | 11.9 | 1.6
10919 | MA |  |  | 1 |  |  | Pb | 1 | I |  | 3 |  |  |  | DMF |  | IPA | 1 |  | 1 | Unknown |  | 100 | Unknown |  | 10 | Au |  | 200 | Spiro-MeOTAD |  | TiO2-c | TiO2-mp |  | 50 | nan |  | SLG | FTO | 0.127 | 0.88 | 12.9 | 0.5 | 5.7 | 1.6
10920 | MA |  |  | 1 |  |  | Pb | 1 | I |  | 3 |  |  |  | DMF |  | IPA | 1 |  | 1 | Unknown |  | 100 | Unknown |  | 10 | Au |  | 200 | Spiro-MeOTAD |  | TiO2-c | TiO2-mp |  | 50 | nan |  | SLG | FTO | 0.127 | 0.99 | 21.3 | 0.66 | 13.9 | 1.6
10921 | MA |  |  | 1 |  |  | Pb | 1 | I |  | 3 |  |  |  | none |  | IPA | 1 |  | 1 | Unknown |  | 100 | Unknown |  | 60 | Ni | Al | 40 | PTAA | 30 | PCBM-60 | ZnO-np | ACO-c | 50 | 50 | 300 | SLG | In2O3:H | 0.286 | 1.116 | 19.1 | 0.754 | 16.1 | 1.6
10922 | MA |  |  | 1 |  |  | Pb | 1 | I |  | 3 |  |  |  | none |  | IPA | 1 |  | 1 | Unknown |  | 100 | Unknown |  | 60 | Ni | Al | 40 | PTAA | 30 | PCBM-60 | ZnO-np | ACO-c | 50 | 50 | 300 | Polyimide | In2O3:H | 0.293 | 1 | 19 | 0.42 | 8 | 1.6
10923 | MA |  |  | 1 |  |  | Pb | 1 | I |  | 3 |  |  |  | DMF |  |  | 1 |  |  | 100 |  |  | 10 |  |  | Au |  | 80 | Spiro-MeOTAD |  | TiO2-c |  |  | 15 |  |  | SLG | FTO | 0.16 | 1.01 | 22.5 | 0.72 | 17.16 | 1.6
10924 | MA |  |  | 1 |  |  | Pb | 1 | I |  | 3 |  |  |  | DMSO | NMP |  | 3 | 7 |  | 100 |  |  | 10 |  |  | Au |  | 80 | Spiro-MeOTAD |  | TiO2-c | TiO2-mp |  | 50 | 150 |  | SLG | FTO | 0.16 | 1.09 | 21.8 | 0.77 | 18.26 | 1.6
10925 | MA |  |  | 1 |  |  | Pb | 1 | I |  | 3 |  |  |  | DMF |  |  | 1 |  |  | 100 |  |  | 60 |  |  | Ag |  | 100 | NiO-c |  | PCBM-60 | BCP |  |  |  |  | SLG | FTO | 0.16 | 1.1 | 20.9 | 0.66 | 15.25 | 1.6
10926 | Cs | FA | MA | 0.05 | 0.79 | 0.16 | Pb | 1 | Br | I | 0.51 | 2.4900000000000002 |  |  | DMF | DMSO |  | 4 | 1 |  | 100 |  |  | 60 |  |  | Au |  | 100 | Spiro-MeOTAD |  | SnO2-c |  |  | 20 |  |  | SLG | FTO | 0.0314 | 0.41 | 7.1 | 0.34 | 1.1
10927 | Cs | FA | MA | 0.05 | 0.79 | 0.16 | Pb | 1 | Br | I | 0.51 | 2.4900000000000002 |  |  | DMF | DMSO |  | 4 | 1 |  | 100 |  |  | 60 |  |  | Au |  | 100 | Spiro-MeOTAD |  | SnO2-c |  |  | 20 |  |  | SLG | FTO | 0.0314 | 0.51 | 11.3 | 0.39 | 2.3
10928 | Cs | FA | MA | 0.05 | 0.79 | 0.16 | Pb | 1 | Br | I | 0.51 | 2.4900000000000002 |  |  | DMF | DMSO |  | 4 | 1 |  | 100 |  |  | 60 |  |  | Au |  | 100 | Spiro-MeOTAD |  | SnO2-c |  |  | 20 |  |  | SLG | FTO | 0.0314 | 1.07 | 21.7 | 0.81 | 18.8
10929 | Cs | FA | MA | 0.05 | 0.79 | 0.16 | Pb | 1 | Br | I | 0.51 | 2.4900000000000002 |  |  | DMF | DMSO |  | 4 | 1 |  | 100 |  |  | 60 |  |  | Au |  | 100 | Spiro-MeOTAD |  | SnO2-c |  |  | 20 |  |  | SLG | FTO | 0.0314 | 1.1 | 22.01 | 0.82 | 19.8
10930 | Cs | FA | MA | 0.05 | 0.79 | 0.16 | Pb | 1 | Br | I | 0.51 | 2.4900000000000002 |  |  | DMF | DMSO |  | 4 | 1 |  | 100 |  |  | 60 |  |  | Au |  | 100 | Spiro-MeOTAD |  | SnO2-c |  |  | 20 |  |  | SLG | FTO | 0.0314 | 1.09 | 21.5 | 0.81 | 19
10931 | Cs | FA | MA | 0.05 | 0.79 | 0.16 | Pb | 1 | Br | I | 0.51 | 2.4900000000000002 |  |  | DMF | DMSO |  | 4 | 1 |  | 100 |  |  | 60 |  |  | Au |  | 100 | Spiro-MeOTAD |  | SnO2-c |  |  | 20 |  |  | SLG | FTO | 0.0314 | 0.498 | 10.45 | 0.42 | 2.19
10932 | Cs | FA | MA | 0.05 | 0.79 | 0.16 | Pb | 1 | Br | I | 0.51 | 2.4900000000000002 |  |  | DMF | DMSO |  | 4 | 1 |  | 100 |  |  | 60 |  |  | Au |  | 100 | Spiro-MeOTAD |  | SnO2-c |  |  | 20 |  |  | SLG | FTO | 0.0314 | 0.568 | 12.81 | 0.42 | 3.09
10933 | Cs | FA | MA | 0.05 | 0.79 | 0.16 | Pb | 1 | Br | I | 0.51 | 2.4900000000000002 |  |  | DMF | DMSO |  | 4 | 1 |  | 100 |  |  | 60 |  |  | Au |  | 100 | Spiro-MeOTAD |  | SnO2-c |  |  | 20 |  |  | SLG | FTO | 0.0314 | 1.113 | 22.01 | 0.81 | 18.3
10934 | Cs | FA | MA | 0.05 | 0.79 | 0.16 | Pb | 1 | Br | I | 0.51 | 2.4900000000000002 |  |  | DMF | DMSO |  | 4 | 1 |  | 100 |  |  | 60 |  |  | Au |  | 100 | Spiro-MeOTAD |  | SnO2-c |  |  | 20 |  |  | SLG | FTO | 0.0314 | 1.12 | 21.82 | 0.83 | 19.1
10935 | Cs | FA | MA | 0.05 | 0.79 | 0.16 | Pb | 1 | Br | I | 0.51 | 2.4900000000000002 |  |  | DMF | DMSO |  | 4 | 1 |  | 100 |  |  | 60 |  |  | Au |  | 100 | Spiro-MeOTAD |  | SnO2-c |  |  | 20 |  |  | SLG | FTO | 0.0314 | 1.1 | 21.9 | 0.83 | 19.96
10936 | Cs | FA | MA | 0.05 | 0.79 | 0.16 | Pb | 1 | Br | I | 0.51 | 2.4900000000000002 |  |  | DMF | DMSO |  | 4 | 1 |  | 100 |  |  | 60 |  |  | Au |  | 100 | Spiro-MeOTAD |  | SnO2-c | Al2O3-np |  | 20 | nan |  | PET | ITO | 0.0314 | 1.08 | 22.8 | 0.76 | 17.1
10937 | Cs | FA | MA | 0.05 | 0.79 | 0.16 | Pb | 1 | Br | I | 0.51 | 2.4900000000000002 |  |  | DMF | DMSO |  | 4 | 1 |  | 100 |  |  | 60 |  |  | Au |  | 100 | Spiro-MeOTAD |  | SnO2-c | Al2O3-np |  | 20 | nan |  | PET | ITO | 0.0314 | 1.028 | 22.6 | 0.73 | 17
10938 | Cs | FA | MA | 0.05 | 0.79 | 0.16 | Pb | 1 | Br | I | 0.51 | 2.4900000000000002 |  |  | DMF | DMSO |  | 4 | 1 |  | 100 |  |  | 60 |  |  | Au |  | 100 | Spiro-MeOTAD |  | SnO2-c |  |  | 20 |  |  | SLG | FTO | 0.0314
10939 | MA |  |  | 1 |  |  | Pb | 1 | I |  | 3 |  |  |  | DMF | DMSO |  | 7.7 | 1 |  | Unknown |  |  | Unknown |  |  | Ag |  | 120 | Spiro-MeOTAD |  | TiO2-c | TiO2-mp |  |  |  |  | SLG | FTO | 0.1 | 0.99 | 18.3 | 0.42 | 7.67 | 1.6
10940 | MA |  |  | 1 |  |  | Pb | 1 | I |  | 3 |  |  |  | DMF | DMSO |  | 7.7 | 1 |  | Unknown |  |  | Unknown |  |  | Ag |  | 120 | Spiro-MeOTAD |  | TiO2-c | TiO2-mp |  |  |  |  | SLG | FTO | 0.1 | 1.06 | 19.07 | 0.63 | 12.64 | 1.6
10941 | MA |  |  | 1 |  |  | Pb | 1 | I |  | 3 |  |  |  | DMF | DMSO |  | 7.7 | 1 |  | Unknown |  |  | Unknown |  |  | Ag |  | 120 | Spiro-MeOTAD |  | TiO2-c | TiO2-mp |  |  |  |  | SLG | FTO | 0.1 | 1.06 | 20.72 | 0.66 | 14.47 | 1.6
10942 | MA |  |  | 1 |  |  | Pb | 1 | I |  | 3 |  |  |  | DMF | DMSO |  | 7.7 | 1 |  | Unknown |  |  | Unknown |  |  | Ag |  | 120 | Spiro-MeOTAD |  | TiO2-c | TiO2-mp |  |  |  |  | SLG | FTO | 0.1 | 1.05 | 20.24 | 0.61 | 12.99 | 1.6
10943 | MA |  |  | 1 |  |  | Pb | 1 | I |  | 3 |  |  |  | DMF | DMSO |  | 7.7 | 1 |  | Unknown |  |  | Unknown |  |  | Ag |  | 120 | Spiro-MeOTAD |  | TiO2-c | TiO2-mp |  |  |  |  | SLG | FTO | 0.1 | 1.05 | 19.11 | 0.61 | 12.33 | 1.6
10944 | MA |  |  | 1 |  |  | Pb | 1 | I |  | 3 |  |  |  | DMF | DMSO |  | 7.7 | 1 |  | 100 |  |  | 10 |  |  | Ag |  | 120 | Spiro-MeOTAD |  | TiO2-c | TiO2-mp |  |  |  |  | SLG | FTO | 0.1 | 1.05 | 20.69 | 0.64 | 14.02 | 1.6
10945 | MA |  |  | 1 |  |  | Pb | 1 | I |  | 3 |  |  |  | DMF |  | IPA | 1 |  | 1 | 70 |  | 85 | 30 |  | 10 | Au |  |  | Spiro-MeOTAD |  | TiO2-mp |  |  | 300 |  |  | SLG | FTO | 0.1 | 0.98 | 17.58 | 0.573 | 9.87 | 1.6
10946 | MA |  |  | 1 |  |  | Pb | 1 | I |  | 3 |  |  |  | DMF |  | IPA | 1 |  | 1 | 70 |  | 85 | 30 |  | 10 | Au |  |  | Spiro-MeOTAD |  | TiO2-c | TiO2-mp |  | nan | 300 |  | SLG | FTO | 0.1 | 1.036 | 18.69 | 0.578 | 11.29 | 1.6
10947 | MA |  |  | 1 |  |  | Pb | 1 | I |  | 3 |  |  |  | DMF |  | IPA | 1 |  | 1 | 70 |  | 85 | 30 |  | 10 | Au |  |  | Spiro-MeOTAD |  | TiO2-c | TiO2-mp |  | 45 | 300 |  | SLG | FTO | 0.1 | 1.033 | 18.89 | 0.617 | 12.06 | 1.6
10948 | MA |  |  | 1 |  |  | Pb | 1 | I |  | 3 |  |  |  | DMF |  | IPA | 1 |  | 1 | 70 |  | 85 | 30 |  | 10 | Au |  |  | Spiro-MeOTAD |  | TiO2-c | TiO2-mp |  | 55 | 300 |  | SLG | FTO | 0.1 | 1.054 | 19.42 | 0.667 | 14.09 | 1.6
10949 | MA |  |  | 1 |  |  | Pb | 1 | I |  | 3 |  |  |  | DMF |  | IPA | 1 |  | 1 | 70 |  | 85 | 30 |  | 10 | Au |  |  | Spiro-MeOTAD |  | TiO2-c | TiO2-mp |  | 35 | 300 |  | SLG | FTO | 0.1 | 1.058 | 19.57 | 0.724 | 15 | 1.6
10950 | MA |  |  | 1 |  |  | Pb | 1 | I |  | 3 |  |  |  | DMF |  | IPA | 1 |  | 1 | 70 |  | 85 | 30 |  | 10 | Au |  |  | Spiro-MeOTAD |  | TiO2-mp |  |  | 300 |  |  | SLG | FTO | 0.1 | 0.987 | 17.34 | 0.632 | 10.66 | 1.6
10951 | MA |  |  | 1 |  |  | Pb | 1 | I |  | 3 |  |  |  | DMF |  | IPA | 1 |  | 1 | 70 |  | 85 | 30 |  | 10 | Au |  |  | Spiro-MeOTAD |  | TiO2-c | TiO2-mp |  | nan | 300 |  | SLG | FTO | 0.1 | 1.06 | 19.43 | 0.651 | 13.43 | 1.6
10952 | MA |  |  | 1 |  |  | Pb | 1 | I |  | 3 |  |  |  | DMF |  | IPA | 1 |  | 1 | 70 |  | 85 | 30 |  | 10 | Au |  |  | Spiro-MeOTAD |  | TiO2-c | TiO2-mp |  | 45 | 300 |  | SLG | FTO | 0.1 | 1.06 | 19 | 0.712 | 14.4 | 1.6
10953 | MA |  |  | 1 |  |  | Pb | 1 | I |  | 3 |  |  |  | DMF |  | IPA | 1 |  | 1 | 70 |  | 85 | 30 |  | 10 | Au |  |  | Spiro-MeOTAD |  | TiO2-c | TiO2-mp |  | 55 | 300 |  | SLG | FTO | 0.1 | 1.04 | 19.75 | 0.678 | 13.98 | 1.6
10954 | MA |  |  | 1 |  |  | Pb | 1 | I |  | 3 |  |  |  | DMF |  | IPA | 1 |  | 1 | 70 |  | 85 | 30 |  | 10 | Au |  |  | Spiro-MeOTAD |  | TiO2-c | TiO2-mp |  | 35 | 300 |  | SLG | FTO | 0.1 | 1.04 | 19.9 | 0.757 | 15.64 | 1.6
10955 | FA |  |  | 1 |  |  | Pb | 1 | I |  | 3 |  | Undoped |  | DMF |  | IPA | 1 |  | 1 | 70 |  | 150 | 20 |  | 15 | Ag |  | 100 | NiO-c | 20 | PCBM-60 | bis-C60 |  |  |  |  | SLG | ITO | 0.1 | 1.04 | 21 | 0.73 | 15.94 | 1.48
10956 | FA |  |  | 1 |  |  | Pb | 1 | I |  | 3 |  | SrCl2 | 0.04 | DMF |  | IPA | 1 |  | 1 | 70 |  | 150 | 20 |  | 15 | Ag |  | 100 | NiO-c | 20 | PCBM-60 | bis-C60 |  |  |  |  | SLG | ITO | 0.1 | 1.08 | 22.47 | 0.76 | 18.44 | 1.48
10957 | FA |  |  | 1 |  |  | Pb | 1 | I |  | 3 |  | SrCl2 | 0.02 | DMF |  | IPA | 1 |  | 1 | 70 |  | 150 | 20 |  | 15 | Ag |  | 100 | NiO-c | 20 | PCBM-60 | bis-C60 |  |  |  |  | SLG | ITO | 0.1 | 1.04 | 21.8 | 0.74 | 16.78 | 1.48
10958 | FA |  |  | 1 |  |  | Pb | 1 | I |  | 3 |  | SrCl2 | 0.06 | DMF |  | IPA | 1 |  | 1 | 70 |  | 150 | 20 |  | 15 | Ag |  | 100 | NiO-c | 20 | PCBM-60 | bis-C60 |  |  |  |  | SLG | ITO | 0.1 | 0.98 | 17.1 | 0.62 | 10.39 | 1.48
10959 | MA |  |  | 1 |  |  | Pb | 1 | I |  | 3 |  |  |  | DMF | DMSO |  |  |  |  | 60 | 80 |  | 1 | 2 |  | Au |  | 80 | Spiro-MeOTAD |  | CPTA |  |  | 26 |  |  | SLG | ITO | 0.1 | 1.1 | 22.06 | 0.756 | 18.39 | 1.6
10960 | MA |  |  | 1 |  |  | Pb | 1 | I |  | 3 |  |  |  | DMF | DMSO |  |  |  |  | 60 | 80 |  | 1 | 2 |  | Au |  | 80 | Spiro-MeOTAD |  | PCBM-60 |  |  | 45 |  |  | SLG | ITO | 0.1 | 1.05 | 19.17 | 0.607 | 12.27 | 1.6
10961 | MA |  |  | 1 |  |  | Pb | 1 | I |  | 3 |  |  |  | DMF | DMSO |  |  |  |  | 60 | 80 |  | 1 | 2 |  | Au |  | 80 | Spiro-MeOTAD |  | CPTA |  |  | 26 |  |  | PET | ITO | 0.1 | 1.09 | 21.35 | 0.731 | 17.04 | 1.6
10962 | MA |  |  | 1 |  |  | Pb | 1 | I |  | 3 |  |  |  | DMF | DMSO |  |  |  |  | 60 | 80 |  | 1 | 2 |  | Au |  | 80 | Spiro-MeOTAD |  | CPTA |  |  | 8 |  |  | SLG | ITO | 0.1 | 1.1 | 20.15 | 0.7 | 15.58 | 1.6
10963 | MA |  |  | 1 |  |  | Pb | 1 | I |  | 3 |  |  |  | DMF | DMSO |  |  |  |  | 60 | 80 |  | 1 | 2 |  | Au |  | 80 | Spiro-MeOTAD |  | CPTA |  |  | 45 |  |  | SLG | ITO | 0.1 | 1.05 | 19.73 | 0.635 | 13.2 | 1.6
10964 | MA |  |  | 1 |  |  | Pb | 1 | I |  | 3 |  |  |  | DMF | DMSO |  |  |  |  | 60 | 80 |  | 1 | 2 |  | Au |  | 80 | Spiro-MeOTAD |  | none | [5 empty] | SLG | ITO | 0.1 | 0.91 | 17.02 | 0.458 | 7.12 | 1.6
10965 | MA |  |  | 1 |  |  | Pb | 1 | Br | I | 2 | 1 |  |  | DMF |  |  | 1 |  |  | 100 |  |  | 30 |  |  | Ag |  |  | none |  | AZO-c | [5 empty] | SLG | ITO | 0.1 | 0.12 | 1.5 | 0.2 | 1.6 | 1.85
10966 | MA |  |  | 1 |  |  | Pb | 1 | Br |  | 3 |  |  |  | DMF |  |  | 1 |  |  | 100 |  |  | 45 |  |  | Au |  | 60 | Spiro-MeOTAD |  | TiO2-c | TiO2-mp |  | 75 | 500 |  | SLG | FTO | 0.09 | 0.675 | 3 | 0.51 | 1.3 | 2
10967 | MA |  |  | 1 |  |  | Pb | 1 | Br | I | 1.1599999999999999 | 1.74 |  |  | DMF |  |  | 1 |  |  | 100 |  |  | 45 |  |  | Au |  | 60 | Spiro-MeOTAD |  | TiO2-c | TiO2-mp |  | 75 | 500 |  | SLG | FTO | 0.09 | 0.6 | 0.2 | 0.68 | 1 | 1.9
10968 | MA |  |  | 1 |  |  | Pb | 1 | Br | I | 1 | 2 |  |  | DMF |  |  | 1 |  |  | 100 |  |  | 45 |  |  | Au |  | 60 | Spiro-MeOTAD |  | TiO2-c | TiO2-mp |  | 75 | 500 |  | SLG | FTO | 0.09 | 0.77 | 3 | 0.5 | 1.1 | 1.6
10969 | MA |  |  | 1 |  |  | Pb | 1 | I |  | 3 |  |  |  | DMF |  |  | 1 |  |  | 100 |  |  | 45 |  |  | Au |  | 60 | Spiro-MeOTAD |  | TiO2-c | TiO2-mp |  | 75 | 500 |  | SLG | FTO | 0.09 | 0.79 | 10.8 | 0.43 | 3.1 | 1.5
10970 | Cs | FA | MA | 0.05 | 0.79 | 0.16 | Pb | 1 | Br | I | 0.51 | 2.4900000000000002 |  |  | DMF | DMSO |  | 4 | 1 |  | 100 |  |  | 50 |  |  | Au |  | 80 | Spiro-MeOTAD |  | TiO2-c |  |  | 50 |  |  | SLG | FTO | 0.16 | 1.12 | 23.2 | 0.7 | 18.15
10971 | Cs | FA | MA | 0.05 | 0.79 | 0.16 | Pb | 1 | Br | I | 0.51 | 2.4900000000000002 |  |  | DMF | DMSO |  | 4 | 1 |  | 100 |  |  | 50 |  |  | Au |  | 80 | Spiro-MeOTAD |  | TiO2-c |  |  | 50 |  |  | SLG | FTO | 0.16 | 1.16 | 22.5 | 0.72 | 18.9
10972 | Cs | FA | MA | 0.05 | 0.79 | 0.16 | Pb | 1 | Br | I | 0.51 | 2.4900000000000002 |  |  | DMF | DMSO |  | 4 | 1 |  | 100 |  |  | 50 |  |  | Au |  | 80 | Spiro-MeOTAD |  | TiO2-c |  |  | 50 |  |  | SLG | FTO | 0.16 | 1.12 | 22.3 | 0.7 | 18.2
10973 | Cs | FA | MA | 0.05 | 0.79 | 0.16 | Pb | 1 | Br | I | 0.51 | 2.4900000000000002 |  |  | DMF | DMSO |  | 4 | 1 |  | 100 |  |  | 50 |  |  | Au |  | 80 | Spiro-MeOTAD |  | TiO2-c |  |  | 50 |  |  | SLG | FTO | 0.16 | 1.16 | 22.5 | 0.705 | 18.8
10974 | MA |  |  | 1 |  |  | Pb | 1 | I |  | 3 |  |  |  | DMF | DMSO |  | 9 | 1 |  | 60 | 100 |  | 10 | 10 |  | Carbon |  | 120000 | none |  | TiO2-c | TiO2-mp |  | 50 | 200 |  | SLG | FTO | 0.16 | 0.93 | 18.79 | 0.63 | 18.79 | 1.6
10975 | MA |  |  | 1 |  |  | Pb | 1 | I |  | 3 |  |  |  | DMF | DMSO |  | 9 | 1 |  | 60 | 100 |  | 10 | 10 |  | Carbon |  | 120000 | CuSCN | 40 | TiO2-c | TiO2-mp |  | 50 | 500 |  | SLG | FTO | 0.16 | 0.96 | 18.9 | 0.68 | 12.41 | 1.6
10976 | MA |  |  | 1 |  |  | Pb | 1 | I |  | 3 |  |  |  | DMF | DMSO |  | 9 | 1 |  | 60 | 100 |  | 10 | 10 |  | Carbon |  | 120000 | none |  | TiO2-c | TiO2-mp |  | 50 | 200 |  | SLG | FTO | 0.16 | 0.93 | 18.79 | 0.63 | 18.79 | 1.6
10977 | MA |  |  | 1 |  |  | Pb | 1 | I |  | 3 |  |  |  | DMF | DMSO |  | 9 | 1 |  | 60 | 100 |  | 10 | 10 |  | Carbon |  | 120000 | CuSCN | 40 | TiO2-c | TiO2-mp |  | 50 | 500 |  | SLG | FTO | 0.16 | 0.96 | 18.9 | 0.68 | 12.41 | 1.6
10978 | MA |  |  | 1 |  |  | Pb | 1 | I |  | 3 |  |  |  | DMSO |  |  | 1 |  |  | 100 |  |  | 10 |  |  | Au |  | 80 | Spiro-MeOTAD | 100 | TiO2-mp |  |  | 300 |  |  | SLG | FTO | 0.1 | 0.721 | 16.1 | 0.42 | 4.87 | 1.6
10979 | MA |  |  | 1 |  |  | Pb | 1 | I |  | 3 |  |  |  | DMSO |  |  | 1 |  |  | 100 |  |  | 10 |  |  | Au |  | 80 | Spiro-MeOTAD | 100 | TiO2-mp | MgO |  | 300 | nan |  | SLG | FTO | 0.1 | 0.913 | 17.23 | 0.48 | 7.5 | 1.6
10980 | MA |  |  | 1 |  |  | Pb | 1 | I |  | 3 |  |  |  | DMSO |  |  | 1 |  |  | 100 |  |  | 10 |  |  | Au |  | 80 | Spiro-MeOTAD | 100 | TiO2-mp | MgO |  | 300 | nan |  | SLG | FTO | 0.1 | 0.948 | 19.08 | 0.5 | 9.05 | 1.6
10981 | MA |  |  | 1 |  |  | Pb | 1 | I |  | 3 |  |  |  | DMSO |  |  | 1 |  |  | 100 |  |  | 10 |  |  | Au |  | 80 | Spiro-MeOTAD | 100 | TiO2-mp | MgO |  | 300 | nan |  | SLG | FTO | 0.1 | 1.104 | 20.9 | 0.58 | 13.38 | 1.6
10982 | MA |  |  | 1 |  |  | Pb | 1 | I |  | 3 |  |  |  | DMSO |  |  | 1 |  |  | 100 |  |  | 10 |  |  | Au |  | 80 | Spiro-MeOTAD | 100 | TiO2-mp | MgO |  | 300 | nan |  | SLG | FTO | 0.1 | 1.054 | 20.6 | 0.54 | 11.75 | 1.6
10983 | MA |  |  | 1 |  |  | Pb | 1 | I |  | 3 |  |  |  | DMSO |  |  | 1 |  |  | 100 |  |  | 10 |  |  | Au |  | 80 | Spiro-MeOTAD | 100 | TiO2-c | TiO2-mp |  | 300 | nan |  | SLG | FTO | 0.1 | 0.952 | 18.9 | 0.69 | 12.39 | 1.6
10984 | MA |  |  | 1 |  |  | Pb | 1 | I |  | 3 |  | Cl |  | DMSO | GBL |  | 3 | 7 |  | 100 |  |  | 10 |  |  | Al |  | 100 | PEDOT:PSS |  | PCBM-60 | [5 empty] | SLG | ITO | 0.09 | 1.07 | 18.79 | 0.7 | 14 | 1.6
10986 | MA |  |  | 1 |  |  | Pb | 1 | Br | I | 0.4 | 2.6 |  |  | DMSO | GBL |  | 3 | 7 |  | 100 |  |  | 10 |  |  | Al |  | 100 | PEDOT:PSS |  | PCBM-60 | [5 empty] | SLG | ITO | 0.09 | 1.07 | 18.2 | 0.71 | 13.92
10988 | MA |  |  | 1 |  |  | Pb | 1 | I |  | 3 |  |  |  | DMSO | GBL |  | 3 | 7 |  | 100 |  |  | 10 |  |  | Al |  | 100 | PEDOT:PSS |  | PCBM-60 | [5 empty] | SLG | ITO | 0.09 | 1.01 | 18.63 | 0.71 | 13.35 | 1.6
10990 | MA |  |  | 1 |  |  | Pb | 1 | I |  | 3 |  |  |  | DMSO | GBL |  | 3 | 7 |  | 100 |  |  | 10 |  |  | Al |  | 100 | PEDOT:PSS |  | PCBM-60 | [5 empty] | SLG | ITO | 0.09 | 1.06 | 18.88 | 0.7 | 14.05 | 1.6
10992 | Cs | FA | MA | 0.05 | 0.79 | 0.16 | Pb | 1 | Br | I | 0.51 | 2.4900000000000002 |  |  | DMF | DMSO |  | 4 | 1 |  | 100 |  |  | 60 |  |  | Au |  | 80 | Spiro-MeOTAD | 220 | TiO2-c | TiO2-mp |  | 20 | 200 |  | SLG | FTO | 0.16 | 1.103 | 21.49 | 0.719 | 17.04
10993 | Cs | FA | MA | 0.05 | 0.79 | 0.16 | Pb | 1 | Br | I | 0.51 | 2.4900000000000002 |  |  | DMF | DMSO |  | 4 | 1 |  | 100 |  |  | 60 |  |  | Au |  | 80 | Spiro-MeOTAD | 220 | TiO2-c | TiO2-mp |  | 20 | 200 |  | SLG | FTO | 0.16 | 1.11 | 21.53 | 0.746 | 17.83
10994 | Cs | FA | MA | 0.05 | 0.79 | 0.16 | Pb | 1 | Br | I | 0.51 | 2.4900000000000002 |  |  | DMF | DMSO |  | 4 | 1 |  | 100 |  |  | 60 |  |  | Au |  | 80 | Spiro-MeOTAD | 220 | TiO2-c | TiO2-mp |  | 20 | 200 |  | SLG | FTO | 0.16 | 1.1 | 21.62 | 0.72 | 17.1
10995 | Cs | FA | MA | 0.05 | 0.79 | 0.16 | Pb | 1 | Br | I | 0.51 | 2.4900000000000002 |  |  | DMF | DMSO |  | 4 | 1 |  | 100 |  |  | 60 |  |  | Au |  | 80 | Spiro-MeOTAD | 220 | TiO2-c | TiO2-mp |  | 20 | 200 |  | SLG | FTO | 0.16 | 1.08 | 21.46 | 0.699 | 16.17
10996 | FA | MA |  | 0.85 | 0.15 |  | Pb | 1 | Br | I | 0.45 | 2.5499999999999998 | Undoped |  | DMF | DMSO |  | 4 | 1 |  | 145 |  |  | 40 |  |  | Au |  |  | Spiro-MeOTAD |  | TiO2-c | TiO2-mp |  | nan | 500 |  | SLG | FTO | 0.125 | 1.114 | 22.042 | 0.698 | 17.14
10997 | FA | MA |  | 0.85 | 0.15 |  | Pb | 1 | Br | I | 0.45 | 2.5499999999999998 | KI | 10 µmol/ml | DMF | DMSO |  | 4 | 1 |  | 145 |  |  | 40 |  |  | Au |  |  | Spiro-MeOTAD |  | TiO2-c | TiO2-mp |  | nan | 500 |  | SLG | FTO | 0.125 | 1.128 | 21.472 | 0.725 | 17.55
10998 | Cs | FA | MA | 0.05 | 0.85 | 0.1 | Pb | 1 | Br | I | 0.3 | 2.7 | Undoped |  | DMF | DMSO |  | 4 | 1 |  | 145 |  |  | 40 |  |  | Au |  |  | Spiro-MeOTAD |  | TiO2-c | TiO2-mp |  | nan | 500 |  | SLG | FTO | 0.125 | 1.104 | 22.311 | 0.73 | 17.99
10999 | Cs | FA | MA | 0.05 | 0.85 | 0.1 | Pb | 1 | Br | I | 0.3 | 2.7 | KI | 10 µmol/ml | DMF | DMSO |  | 4 | 1 |  | 145 |  |  | 40 |  |  | Au |  |  | Spiro-MeOTAD |  | TiO2-c | TiO2-mp |  | nan | 500 |  | SLG | FTO | 0.125 | 1.131 | 21.76 | 0.739 | 18.2
11000 | MA |  |  | 1 |  |  | Pb | 1 | I |  | 3 |  | Undoped |  | DMF | DMSO |  | 4 | 1 |  | 145 |  |  | 40 |  |  | Au |  |  | Spiro-MeOTAD |  | TiO2-c | TiO2-mp |  | nan | 500 |  | SLG | FTO | 0.125 | 1.105 | 21.06 | 0.74 | 17.24 | 1.6
11001 | MA |  |  | 1 |  |  | Pb | 1 | I |  | 3 |  | KI | 10 µmol/ml | DMF | DMSO |  | 4 | 1 |  | 145 |  |  | 40 |  |  | Au |  |  | Spiro-MeOTAD |  | TiO2-c | TiO2-mp |  | nan | 500 |  | SLG | FTO | 0.125 | 1.103 | 20.893 | 0.725 | 16.7 | 1.6
11002 | FA |  |  | 1 |  |  | Pb | 1 | I |  | 3 |  | Undoped |  | DMF | DMSO |  | 4 | 1 |  | 145 |  |  | 40 |  |  | Au |  |  | Spiro-MeOTAD |  | TiO2-c | TiO2-mp |  | nan | 500 |  | SLG | FTO | 0.125 | 0.969 | 21.918 | 0.676 | 14.36 | 1.48
11003 | FA |  |  | 1 |  |  | Pb | 1 | I |  | 3 |  | KI | 10 µmol/ml | DMF | DMSO |  | 4 | 1 |  | 145 |  |  | 40 |  |  | Au |  |  | Spiro-MeOTAD |  | TiO2-c | TiO2-mp |  | nan | 500 |  | SLG | FTO | 0.125 | 0.994 | 18.195 | 0.574 | 10.38 | 1.48
11004 | Cs | FA |  | 0.125 | 0.875 |  | Pb | 1 | Br | I | 0.375 | 2.625 | Undoped |  | DMF | DMSO |  | 4 | 1 |  | 145 |  |  | 40 |  |  | Au |  |  | Spiro-MeOTAD |  | TiO2-c | TiO2-mp |  | nan | 500 |  | SLG | FTO | 0.125 | 1.078 | 22.223 | 0.77 | 18.45 | 1.6
11005 | Cs | FA |  | 0.125 | 0.875 |  | Pb | 1 | Br | I | 0.375 | 2.625 | KI | 2 µmol/ml | DMF | DMSO |  | 4 | 1 |  | 145 |  |  | 40 |  |  | Au |  |  | Spiro-MeOTAD |  | TiO2-c | TiO2-mp |  | nan | 500 |  | SLG | FTO | 0.125 | 1.115 | 21.689 | 0.722 | 17.45 | 1.6
11006 | Cs | FA |  | 0.125 | 0.875 |  | Pb | 1 | Br | I | 0.375 | 2.625 | KI | 4 µmol/ml | DMF | DMSO |  | 4 | 1 |  | 145 |  |  | 40 |  |  | Au |  |  | Spiro-MeOTAD |  | TiO2-c | TiO2-mp |  | nan | 500 |  | SLG | FTO | 0.125 | 1.129 | 21.87 | 0.73 | 18.03 | 1.6
11007 | Cs | FA |  | 0.125 | 0.875 |  | Pb | 1 | Br | I | 0.375 | 2.625 | KI | 6 µmol/ml | DMF | DMSO |  | 4 | 1 |  | 145 |  |  | 40 |  |  | Au |  |  | Spiro-MeOTAD |  | TiO2-c | TiO2-mp |  | nan | 500 |  | SLG | FTO | 0.125 | 1.139 | 21.47 | 0.755 | 18.45 | 1.6
11008 | Cs | FA |  | 0.125 | 0.875 |  | Pb | 1 | Br | I | 0.375 | 2.625 | KI | 8 µmol/ml | DMF | DMSO |  | 4 | 1 |  | 145 |  |  | 40 |  |  | Au |  |  | Spiro-MeOTAD |  | TiO2-c | TiO2-mp |  | nan | 500 |  | SLG | FTO | 0.125 | 1.148 | 21.886 | 0.737 | 18.53 | 1.6
11009 | Cs | FA |  | 0.125 | 0.875 |  | Pb | 1 | Br | I | 0.375 | 2.625 | KI | 10 µmol/ml | DMF | DMSO |  | 4 | 1 |  | 145 |  |  | 40 |  |  | Au |  |  | Spiro-MeOTAD |  | TiO2-c | TiO2-mp |  | nan | 500 |  | SLG | FTO | 0.125 | 1.151 | 21.603 | 0.746 | 18.56 | 1.6
11010 | Cs | FA |  | 0.125 | 0.875 |  | Pb | 1 | Br | I | 0.375 | 2.625 | KI | 15 µmol/ml | DMF | DMSO |  | 4 | 1 |  | 145 |  |  | 40 |  |  | Au |  |  | Spiro-MeOTAD |  | TiO2-c | TiO2-mp |  | nan | 500 |  | SLG | FTO | 0.125 | 1.061 | 20.326 | 0.647 | 13.96 | 1.6
11011 | Cs | FA |  | 0.125 | 0.875 |  | Pb | 1 | Br | I | 0.375 | 2.625 | KI | 20 µmol/ml | DMF | DMSO |  | 4 | 1 |  | 145 |  |  | 40 |  |  | Au |  |  | Spiro-MeOTAD |  | TiO2-c | TiO2-mp |  | nan | 500 |  | SLG | FTO | 0.125 | 1.103 | 20.664 | 0.657 | 14.98 | 1.6
11012 | MA |  |  | 1 |  |  | Pb | 1 | I |  | 3 |  |  |  | acetonitrile | Methylamine |  | 9 | 1 |  | 100 |  |  | 30 |  |  | Au |  |  | Spiro-MeOTAD |  | TiO2-c | [5 empty] | SLG | FTO | 0.056 | 1.05 | 21.2 | 0.73 | 16.3 | 1.6
11017 | Cs | FA | MA | 0.05 | 0.8 | 0.15 | Pb | 1 | Br | I | 0.33 | 2.67 |  |  | DMF | DMSO |  | 4 | 1 |  | 100 |  |  | 35 |  |  | Au |  | 80 | Spiro-MeOTAD | 100 | TiO2-c | TiO2-mp |  | 20 | 100 |  | SLG | FTO | 0.1 | 1.03 | 22 | 0.72 | 16
11019 | MA |  |  | 1 |  |  | Pb | 1 | I |  | 3 |  |  |  | DMSO | GBL |  | 7 | 3 |  | 100 |  |  | 10 |  |  | Ag |  | 100 | PEDOT:PSS | 20 | PCBM-60 |  |  | 40 |  |  | SLG | ITO | 0.1 | 0.87 | 17.5 | 0.69 | 10.5 | 1.6
11021 | MA |  |  | 1 |  |  | Pb | 1 | I |  | 3 |  | Cl |  | DMF |  | IPA | 1 |  | 1 | 70 |  | 150 | 20 |  | 15 | Au |  | 100 | Spiro-MeOTAD | 100 | TiO2-c |  |  | 40 |  |  | SLG | ITO | 0.15 | 1.135 | 20.31 | 0.724 | 16.68 | 1.6
11023 | MA |  |  | 1 |  |  | Pb | 1 | I |  | 3 |  | Cl |  | DMF |  | IPA | 1 |  | 1 | 70 |  | 150 | 20 |  | 15 | Au |  | 100 | Spiro-MeOTAD | 100 | TiO2-c |  |  | 40 |  |  | SLG | ITO | 0.15 | 1.04 | 20.3 | 0.7 | 15 | 1.6
11031 | FA | MA |  | 0.83 | 0.17 |  | Pb | 1 | Br | I | 0.5 | 2.5 | Undoped |  | DMF | DMSO |  | 4 | 1 |  | 100 |  |  | 60 |  |  | Au |  | 80 | Spiro-MeOTAD |  | TiO2-c | TiO2-mp |  |  |  |  | SLG | FTO | 0.09 | 1.06 | 24 | 0.73 | 17.6
11032 | FA | MA |  | 0.83 | 0.17 |  | Pb | 1 | Br | I | 0.5 | 2.5 | Undoped |  | DMF | DMSO |  | 4 | 1 |  | 100 |  |  | 60 |  |  | Au |  | 80 | Spiro-MeOTAD |  | TiO2-c | TiO2-mp | Carbon-QDs |  |  |  | SLG | FTO | 0.09 | 1.06 | 25.05 | 0.73 | 18.81
11033 | FA | MA |  | 0.83 | 0.17 |  | Pb | 1 | Br | I | 0.5 | 2.5 | Undoped |  | DMF | DMSO |  | 4 | 1 |  | 100 |  |  | 60 |  |  | Au |  | 80 | Spiro-MeOTAD |  | TiO2-c | TiO2-mp | Carbon-QDs |  |  |  | SLG | FTO | 0.09 | 1.03 | 24.48 | 0.72 | 17.08
11034 | FA | MA |  | 0.83 | 0.17 |  | Pb | 1 | Br | I | 0.5 | 2.5 | Undoped |  | DMF | DMSO |  | 4 | 1 |  | 100 |  |  | 60 |  |  | Au |  | 80 | Spiro-MeOTAD |  | TiO2-c | TiO2-mp | Carbon-QDs |  |  |  | SLG | FTO | 0.09 | 1.08 | 24.92 | 0.76 | 20.45
11035 | MA |  |  | 1 |  |  | Pb | 1 | I |  | 3 |  |  |  | DMF |  | IPA | 1 |  | 1 | 70 |  | 100 | 10 |  | 30 | Au |  | 100 | Spiro-MeOTAD |  | TiO2-c | TiO2-mp |  |  |  |  | SLG | FTO | 0.1 | 1.003 | 19.1 | 0.63 | 12.1 | 1.6
11038 | MA |  |  | 1 |  |  | Pb | 1 | I |  | 3 |  |  |  | DMSO | GBL |  | 3 | 7 |  | 120 |  |  | 10 |  |  | Au |  | 60 | Spiro-MeOTAD |  | TiO2-c | TiO2-mp |  | 20 | 250 |  | SLG | FTO | 0.14 | 0.95 | 18.1 | 0.706 | 12.2 | 1.6
11039 | MA |  |  | 1 |  |  | Pb | 1 | I |  | 3 |  |  |  | DMSO | GBL |  | 3 | 7 |  | 120 |  |  | 10 |  |  | Au |  | 60 | Spiro-MeOTAD |  | TiO2-c | TiO2-mp |  | 20 | 250 |  | SLG | FTO | 0.14 | 0.99 | 18.7 | 0.723 | 13.4 | 1.6
11040 | MA |  |  | 1 |  |  | Pb | 1 | I |  | 3 |  |  |  | DMSO | GBL |  | 3 | 7 |  | 120 |  |  | 10 |  |  | Au |  | 60 | Spiro-MeOTAD |  | TiO2-c | TiO2-mp |  | 20 | 250 |  | SLG | FTO | 0.14 | 0.96 | 19.1 | 0.708 | 12.9 | 1.6
11041 | MA |  |  | 1 |  |  | Pb | 1 | I |  | 3 |  |  |  | DMSO | GBL |  | 3 | 7 |  | 120 |  |  | 10 |  |  | Au |  | 60 | Spiro-MeOTAD |  | TiO2-c | TiO2-mp |  | 20 | 250 |  | SLG | FTO | 0.14 | 0.79 | 17.2 | 0.646 | 8.8 | 1.6
11042 | MA |  |  | 1 |  |  | Pb | 1 | I |  | 3 |  |  |  | DMF |  | IPA | 1 |  | 1 | Unknown |  | 100 | Unknown |  | 10 | Au |  | 100 | Spiro-MeOTAD | 180 | ZnO-c | WPF‐6‐oxy‐F |  | 40 | nan |  | SLG | ITO | 0.0707 | 1.12 | 20.83 | 0.75 | 19.6 | 1.6
11043 | MA |  |  | 1 |  |  | Pb | 1 | I |  | 3 |  |  |  | DMF |  | IPA | 1 |  | 1 | Unknown |  | 100 | Unknown |  | 10 | Au |  | 100 | mDPA-DBTP | 80 | ZnO-c | WPF‐6‐oxy‐F |  | 40 | nan |  | SLG | ITO | 0.0707 | 1.12 | 21.13 | 0.76 | 20.9 | 1.6
11044 | MA |  |  | 1 |  |  | Pb | 1 | I |  | 3 |  |  |  | DMF |  | IPA | 1 |  | 1 | Unknown |  | 100 | Unknown |  | 10 | Au |  | 100 | pTPA-DBTP | 80 | ZnO-c | WPF‐6‐oxy‐F |  | 40 | nan |  | SLG | ITO | 0.0707 | 1.09 | 20.1 | 0.72 | 19.4 | 1.6
11045 | MA |  |  | 1 |  |  | Pb | 1 | I |  | 3 |  |  |  | DMF |  | IPA | 1 |  | 1 | Unknown |  | 100 | Unknown |  | 10 | Au |  | 100 | pDPA-DBTP | 80 | ZnO-c | WPF‐6‐oxy‐F |  | 40 | nan |  | SLG | ITO | 0.0707 | 1.06 | 19.45 | 0.68 | 19 | 1.6
11046 | MA |  |  | 1 |  |  | Pb | 1 | I |  | 3 |  |  |  | DMF |  | IPA | 1 |  | 1 | Unknown |  | 100 | Unknown |  | 10 | Au |  | 100 | Spiro-MeOTAD | 80 | ZnO-c | WPF‐6‐oxy‐F |  | 40 | nan |  | SLG | ITO | 0.0707 | 0.9 | 15.45 | 0.49 | 6.75 | 1.6
11047 | MA |  |  | 1 |  |  | Pb | 1 | I |  | 3 |  |  |  | DMF |  | IPA | 1 |  | 1 | Unknown |  | 100 | Unknown |  | 10 | Au |  | 100 | mDPA-DBTP | 80 | ZnO-c | WPF‐6‐oxy‐F |  | 40 | nan |  | SLG | ITO | 0.0707 | 1.11 | 20.81 | 0.74 | 17.01 | 1.6
11048 | MA |  |  | 1 |  |  | Pb | 1 | I |  | 3 |  |  |  | DMF |  | IPA | 1 |  | 1 | Unknown |  | 100 | Unknown |  | 10 | Au |  | 100 | pTPA-DBTP | 80 | ZnO-c | WPF‐6‐oxy‐F |  | 40 | nan |  | SLG | ITO | 0.0707 | 1.08 | 19.89 | 0.7 | 15.12 | 1.6
11049 | MA |  |  | 1 |  |  | Pb | 1 | I |  | 3 |  |  |  | DMF |  | IPA | 1 |  | 1 | Unknown |  | 100 | Unknown |  | 10 | Au |  | 100 | pDPA-DBTP | 80 | ZnO-c | WPF‐6‐oxy‐F |  | 40 | nan |  | SLG | ITO | 0.0707 | 1.06 | 19.07 | 0.68 | 13.58 | 1.6
11053 | (DAP) |  |  | 1 |  |  | Pb | 1 | I |  | 4 |  |  |  | GBL |  |  | 1 |  |  | Unknown |  |  | Unknown |  |  | Au |  | 100 | Spiro-MeOTAD | 100 | TiO2-c | TiO2-mp |  |  |  |  | SLG | FTO | 0.15 | 0.746 | 0.285 | 0.662 | 0.141 | 1.31
11051 | FA | MA |  | 0.85 | 0.15 |  | Pb |  | Br | I | 0.45 | 2.5499999999999998 |  |  | DMF | DMSO |  | 4 | 1 |  | 100 |  |  | 90 |  |  | Au |  | 80 | Spiro-MeOTAD |  | TiO2-c | TiOZn-nanosphere |  | nan | 350 |  | SLG | FTO | 0.09 | 1.035 | 24.61 | 0.668 | 17.01
11054 | MA |  |  | 1 |  |  | Pb | 1 | I |  | 3 |  |  |  | DMF |  | IPA | 1 |  | 1 | 70 |  | 70 | 30 |  | 30 | Au |  | 80 | Spiro-MeOTAD | 100 | TiO2-c | TiO2-mp |  | 55 | nan |  | SLG | FTO | 0.09 | 0.85 | 18.8 | 0.67 | 10.8 | 1.6
11055 | MA |  |  | 1 |  |  | Pb | 1 | I |  | 3 |  |  |  | DMF |  | IPA | 1 |  | 1 | 70 |  | 70 | 30 |  | 30 | Au |  | 80 | Spiro-MeOTAD | 100 | MgO-c | TiO2-mp |  |  |  |  | SLG | FTO | 0.09 | 1.02 | 17.3 | 0.65 | 11.53 | 1.6
11056 | MA |  |  | 1 |  |  | Pb | 1 | I |  | 3 |  |  |  | DMF |  | IPA | 1 |  | 1 | 70 |  | 70 | 30 |  | 30 | Au |  | 80 | Spiro-MeOTAD | 100 | TiO2-c | MgO-c | TiO2-mp | 55 | nan | nan | SLG | FTO | 0.09 | 0.89 | 21.4 | 0.62 | 11.8 | 1.6
11057 | MA |  |  | 1 |  |  | Pb | 1 | I |  | 3 |  |  |  | DMF |  | IPA | 1 |  | 1 | 70 |  | 70 | 30 |  | 30 | Au |  | 80 | Spiro-MeOTAD | 100 | TiO2-mp | [5 empty] | SLG | FTO | 0.09 | 0.865 | 20.36 | 0.58 | 10.31 | 1.6
11058 | MA |  |  | 1 |  |  | Pb | 1 | I |  | 3 |  |  |  | DMSO |  |  | 1 |  |  | 175 |  |  | Unknown |  |  | Au |  | 80 | Spiro-MeOTAD |  | TiO2-c | TiO2-mp |  |  |  |  | SLG | FTO | 0.1 | 0.68 | 7.34 | 0.41 | 2.05 | 1.6
11059 | FA | MA |  | 0.75 | 0.25 |  | Sn | 1 | I |  | 3 |  | SnF2 | 10 mol% | DMF |  |  | 1 |  |  | 70 |  |  | 10 |  |  | Ag | Au | 70 | PEDOT:PSS |  | PCBM-60 | C60 | BCP |  |  |  | SLG | FTO | 0.1 | 0.44 | 11.25 | 0.59 | 3.02
11061 | Cs |  |  | 1 |  |  | Pb | 1 | I |  | 3 |  |  |  | DMF |  |  | 1 |  |  | 200 |  |  | 10 |  |  | Carbon |  |  | none |  | TiO2-c | TiO2-mp |  | nan | 600 |  | SLG | FTO | 0.0625 | 0.78 | 17.9 | 0.64 | 9.3 | 1.68
11062 | Cs |  |  | 1 |  |  | Pb | 1 | I |  | 3 |  |  |  | DMF |  |  | 1 |  |  | 330 |  |  | 10 |  |  | Carbon |  |  | none |  | TiO2-c | TiO2-mp |  | nan | 600 |  | SLG | FTO | 0.0625 | 0.72 | 10.48 | 0.35 | 2.61 | 1.72
11063 | MA |  |  | 1 |  |  | Pb | 1 | I |  | 3 |  |  |  | DMF | DMSO |  | 4 | 1 |  | 110 |  |  | 10 |  |  | Ag |  | 150 | Spiro-MeOTAD | 170 | TiO2-c | TiO2-nw |  | nan | 400 |  | SLG | FTO | 0.09 | 1.03 | 21.99 | 0.7 | 15.93 | 1.6
11064 | MA |  |  | 1 |  |  | Pb | 1 | I |  | 3 |  |  |  | DMF | DMSO |  | 4 | 1 |  | 110 |  |  | 10 |  |  | Ag |  | 150 | Spiro-MeOTAD | 170 | TiO2-c | TiO2-nw |  | nan | 400 |  | SLG | FTO | 0.09 | 1.02 | 21.16 | 0.61 | 13.16 | 1.6
11065 | MA |  |  | 1 |  |  | Pb | 1 | I |  | 3 |  |  |  | DMF | DMSO |  | 4 | 1 |  | 110 |  |  | 10 |  |  | Ag |  | 150 | Spiro-MeOTAD | 170 | TiO2-c | TiO2-nw | CdS | nan | 400 | nan | SLG | FTO | 0.09 | 1.05 | 22.36 | 0.75 | 17.71 | 1.6
11066 | MA |  |  | 1 |  |  | Pb | 1 | I |  | 3 |  |  |  | DMF | DMSO |  | 4 | 1 |  | 110 |  |  | 10 |  |  | Ag |  | 150 | Spiro-MeOTAD | 170 | TiO2-c | TiO2-nw | CdS | nan | 400 | nan | SLG | FTO | 0.09 | 1.04 | 22.88 | 0.7 | 16.72 | 1.6
11067 | MA |  |  | 1 |  |  | Pb | 1 | I |  | 3 |  |  |  | DMF | DMSO |  | 4 | 1 |  | 110 |  |  | 10 |  |  | Ag |  | 150 | Spiro-MeOTAD | 170 | TiO2-c | TiO2-nw | CdS | nan | 400 | nan | SLG | FTO | 0.09 | 0.89 | 20.85 | 0.58 | 10.73 | 1.6
11068 | MA |  |  | 1 |  |  | Pb | 1 | I |  | 3 |  |  |  | DMF | DMSO |  | 4 | 1 |  | 110 |  |  | 10 |  |  | Ag |  | 150 | Spiro-MeOTAD | 170 | TiO2-c | TiO2-nw | CdS | nan | 400 | nan | SLG | FTO | 0.09 | 0.86 | 20.95 | 0.58 | 10.44 | 1.6
11069 | MA |  |  | 1 |  |  | Pb | 1 | I |  | 3 |  |  |  | DMF | DMSO |  | 7 | 3 |  | 100 |  |  | 60 |  |  | Au |  | 80 | Spiro-MeOTAD |  | SnO2-np | [5 empty] | SLG | FTO | 0.1 | 1.07 | 23.09 | 0.734 | 18.22 | 1.6
11077 | MA |  |  | 1 |  |  | Pb | 1 | I |  | 3 |  |  |  | DMF | DMSO |  | 4 | 1 |  | 100 |  |  | 10 |  |  | Ag |  | 100 | CrOx | 10 | PCBM-60 | BCP |  | 80 | 8 |  | SLG | FTO | 0.09 | 1.03 | 20.17 | 0.71 | 14.76 | 1.6
11078 | MA |  |  | 1 |  |  | Pb | 1 | I |  | 3 |  |  |  | DMF | DMSO |  | 4 | 1 |  | 100 |  |  | 10 |  |  | Ag |  | 100 | CrOx | 10 | PCBM-60 | BCP |  | 80 | 8 |  | SLG | FTO | 0.09 | 1.08 | 21.43 | 0.76 | 17.66 | 1.6
11079 | MA |  |  | 1 |  |  | Pb | 1 | I |  | 3 |  |  |  | DMF |  | IPA | 1 |  | 1 | 130 |  | 70 | 30 |  | 5 | Ag |  | 100 | Spiro-MeOTAD |  | TiO2-c | TiO2-mp |  | nan | 500 |  | SLG | FTO | 0.16 | 0.859 | 8.58 | 0.346 | 2.55 | 1.6
11080 | MA |  |  | 1 |  |  | Pb | 1 | I |  | 3 |  |  |  | DMF |  | IPA | 1 |  | 1 | 130 |  | 70 | 30 |  | 5 | Ag |  | 100 | Spiro-MeOTAD |  | TiO2-c | TiO2-mp |  | nan | 500 |  | SLG | FTO | 0.16 | 0.837 | 11.41 | 0.403 | 3.85 | 1.6
11081 | MA |  |  | 1 |  |  | Pb | 1 | I |  | 3 |  |  |  | DMF |  | IPA | 1 |  | 1 | 130 |  | 70 | 30 |  | 5 | Ag |  | 100 | Spiro-MeOTAD |  | TiO2-c | TiO2-mp |  | nan | 500 |  | SLG | FTO | 0.16 | 0.899 | 14.84 | 0.431 | 5.75 | 1.6
11082 | MA |  |  | 1 |  |  | Pb | 1 | I |  | 3 |  |  |  | DMF |  | IPA | 1 |  | 1 | 130 |  | 70 | 30 |  | 5 | Ag |  | 100 | Spiro-MeOTAD |  | TiO2-c | TiO2-mp |  | nan | 500 |  | SLG | FTO | 0.16 | 0.911 | 11.07 | 0.455 | 4.59 | 1.6
11083 | MA |  |  | 1 |  |  | Pb | 1 | I |  | 3 |  |  |  | DMF |  | IPA | 1 |  | 1 | 130 |  | 70 | 30 |  | 5 | Ag |  | 100 | Spiro-MeOTAD |  | TiO2-c | TiO2-mp |  | nan | 500 |  | SLG | FTO | 0.16 | 0.842 | 10.27 | 0.609 | 5.27 | 1.6
11084 | MA |  |  | 1 |  |  | Pb | 1 | I |  | 3 |  |  |  | DMF |  | IPA | 1 |  | 1 | 130 |  | 70 | 30 |  | 5 | Ag |  | 100 | Spiro-MeOTAD |  | TiO2-c | TiO2-mp |  | nan | 500 |  | SLG | FTO | 0.16 | 0.836 | 14.79 | 0.585 | 7.23 | 1.6
11085 | MA |  |  | 1 |  |  | Pb | 1 | I |  | 3 |  |  |  | DMF |  | IPA | 1 |  | 1 | 130 |  | 70 | 30 |  | 5 | Ag |  | 100 | Spiro-MeOTAD |  | TiO2-c | TiO2-mp |  | nan | 500 |  | SLG | FTO | 0.16 | 0.83 | 11.73 | 0.55 | 5.35 | 1.6
11086 | MA |  |  | 1 |  |  | Pb | 1 | I |  | 3 |  |  |  | DMF |  | IPA | 1 |  | 1 | 130 |  | 70 | 30 |  | 5 | Ag |  | 100 | Spiro-MeOTAD |  | TiO2-c | TiO2-mp |  | nan | 500 |  | SLG | FTO | 0.16 | 0.837 | 11.4 | 0.403 | 3.85 | 1.6
11087 | MA |  |  | 1 |  |  | Pb | 1 | I |  | 3 |  |  |  | DMF |  | IPA | 1 |  | 1 | 70 |  | 100 | 30 |  | 120 | MoO3 | Al | nan | Spiro-MeOTAD |  | In2O3 | [5 empty] | SLG | FTO | 0.1 | 0.77 | 11.4 | 0.41 | 4.8 | 1.6
11088 | MA |  |  | 1 |  |  | Pb | 1 | I |  | 3 |  |  |  | DMF |  | IPA | 1 |  | 1 | 70 |  | 100 | 30 |  | 120 | MoO3 | Al | nan | Spiro-MeOTAD |  | In2O3 | [5 empty] | SLG | FTO | 0.1 | 0.88 | 13.3 | 0.44 | 5.2 | 1.6
11089 | MA |  |  | 1 |  |  | Pb | 1 | I |  | 3 |  |  |  | DMF |  | IPA | 1 |  | 1 | 70 |  | 100 | 30 |  | 120 | MoO3 | Al | nan | Spiro-MeOTAD |  | In2O3 | [5 empty] | SLG | FTO | 0.1 | 0.62 | 11.1 | 0.35 | 3.5 | 1.6
11090 | MA |  |  | 1 |  |  | Pb | 1 | I |  | 3 |  |  |  | DMF |  | IPA | 1 |  | 1 | 70 |  | 100 | 30 |  | 120 | MoO3 | Al | nan | Spiro-MeOTAD |  | In2O3 | [5 empty] | SLG | FTO | 0.1 | 0.71 | 13 | 0.37 | 3.3 | 1.6
11091 | MA |  |  | 1 |  |  | Pb | 1 | I |  | 3 |  |  |  | DMF |  | IPA | 1 |  | 1 | 70 |  | 100 | 30 |  | 120 | MoO3 | Al | nan | Spiro-MeOTAD |  | In2O3 | [5 empty] | SLG | FTO | 0.1 | 0.68 | 15.1 | 0.37 | 4.2 | 1.6
11092 | MA |  |  | 1 |  |  | Pb | 1 | I |  | 3 |  |  |  | DMF |  | IPA | 1 |  | 1 | 70 |  | 100 | 30 |  | 120 | MoO3 | Al | nan | Spiro-MeOTAD |  | In2O3 | [5 empty] | SLG | FTO | 0.1 | 0.44 | 16.1 | 0.31 | 2.5 | 1.6
11093 | MA |  |  | 1 |  |  | Pb | 1 | I |  | 3 |  |  |  | DMF |  | IPA | 1 |  | 1 | 70 |  | 100 | 30 |  | 120 | MoO3 | Al | nan | Spiro-MeOTAD |  | In2O3 | [5 empty] | SLG | FTO | 0.1 | 0.92 | 15.7 | 0.42 | 6.1 | 1.6
11094 | MA |  |  | 1 |  |  | Pb | 1 | I |  | 3 |  |  |  | DMF | DMSO |  | 8 | 1 |  | 60 | 100 |  | 1 | 5 |  | Au |  | 80 | Spiro-MeOTAD |  | TiO2-c | TiO2-mp |  |  |  |  | SLG | FTO | 0.12 | 1.1 | 21.95 | 0.71 | 17.15 | 1.6
11095 | MA |  |  | 1 |  |  | Pb | 1 | I |  | 3 |  |  |  | DMF | DMSO |  | 8 | 1 |  | 60 | 100 |  | 1 | 5 |  | Au |  | 80 | Spiro-MeOTAD |  | TiO2-c | TiO2-mp |  |  |  |  | SLG | FTO | 0.12 | 1.1 | 22.93 | 0.73 | 18.41 | 1.6
11096 | MA |  |  | 1 |  |  | Pb | 1 | I |  | 3 |  |  |  | DMF | DMSO |  | 8 | 1 |  | 60 | 100 |  | 1 | 5 |  | Au |  | 80 | Spiro-MeOTAD |  | TiO2-c | TiO2-mp |  |  |  |  | SLG | FTO | 0.12 | 1.13 | 22.89 | 0.76 | 19.71 | 1.6
11097 | MA |  |  | 1 |  |  | Pb | 1 | I |  | 3 |  |  |  | DMF | DMSO |  | 8 | 1 |  | 60 | 100 |  | 1 | 5 |  | Au |  | 80 | Spiro-MeOTAD |  | TiO2-c | TiO2-mp |  |  |  |  | SLG | FTO | 0.12 | 1.1 | 21.6 | 0.72 | 17.22 | 1.6
11098 | MA |  |  | 1 |  |  | Pb | 1 | I |  | 3 |  |  |  | DMF | DMSO |  | 8 | 1 |  | 60 | 100 |  | 1 | 5 |  | Au |  | 80 | Spiro-MeOTAD |  | TiO2-c | TiO2-mp |  |  |  |  | SLG | FTO | 0.12 | 1.08 | 22.68 | 0.7 | 17.03 | 1.6
11099 | MA |  |  | 1 |  |  | Pb | 1 | I |  | 3 |  |  |  | DMF | DMSO |  | 8 | 1 |  | 60 | 100 |  | 1 | 5 |  | Au |  | 80 | Spiro-MeOTAD |  | TiO2-c | TiO2-mp |  |  |  |  | SLG | FTO | 0.12 | 1.07 | 21.42 | 0.68 | 15.59 | 1.6
11100 | MA |  |  | 1 |  |  | Pb | 1 | I |  | 3 |  |  |  | DMF | DMSO |  | 8 | 1 |  | 60 | 100 |  | 1 | 5 |  | Au |  | 80 | Spiro-MeOTAD |  | TiO2-c | TiO2-mp |  |  |  |  | SLG | FTO | 0.12 | 1.08 | 21.53 | 0.71 | 16.51 | 1.6
11101 | MA |  |  | 1 |  |  | Pb | 1 | I |  | 3 |  |  |  | DMF | DMSO |  | 8 | 1 |  | 60 | 100 |  | 1 | 5 |  | Au |  | 80 | Spiro-MeOTAD |  | TiO2-c | TiO2-mp |  |  |  |  | SLG | FTO | 0.12 | 1.1 | 21.59 | 0.71 | 16.86 | 1.6
11102 | MA |  |  | 1 |  |  | Pb | 1 | I |  | 3 |  |  |  | DMF | DMSO |  | 8 | 1 |  | 60 | 100 |  | 1 | 5 |  | Au |  | 80 | Spiro-MeOTAD |  | TiO2-c | TiO2-mp |  |  |  |  | SLG | FTO | 0.12 | 1.05 | 20.37 | 0.67 | 14.33 | 1.6
11103 | MA |  |  | 1 |  |  | Pb | 1 | I |  | 3 |  |  |  | DMF | DMSO |  | 8 | 1 |  | 60 | 100 |  | 1 | 5 |  | Au |  | 80 | Spiro-MeOTAD |  | TiO2-c | TiO2-mp |  |  |  |  | SLG | FTO | 0.12 | 1.02 | 19.69 | 0.67 | 13.46 | 1.6
11104 | MA |  |  | 1 |  |  | Pb | 1 | I |  | 3 |  |  |  | DMF |  |  | 1 |  |  | 80 |  |  | 5 |  |  | Ag |  | 100 | PEDOT:PSS |  | PCBM-60 | BCP |  | nan | 10 |  | SLG | ITO | 0.09 | 0.97 | 21.9 | 0.71 | 14.1 | 1.6
11105 | MA |  |  | 1 |  |  | Pb | 1 | I |  | 3 |  |  |  | DMF |  |  | 1 |  |  | 80 |  |  | 5 |  |  | Ag |  | 100 | PEDOT:PSS |  | PCBM-60 | BCP |  | nan | 10 |  | SLG | ITO | 1 | 0.92 | 21.4 | 0.59 | 11.6 | 1.6
11106 | MA |  |  | 1 |  |  | Pb | 1 | I |  | 3 |  |  |  | DMF | DMSO |  | 4 | 1 |  | 40 | 100 |  | 40 | 10 |  | Au |  | 40 | Spiro-MeOTAD |  | TiO2-c | [5 empty] | SLG | FTO | 0.0831 |  |  |  | 13 | 1.61
11107 | Cs | FA | MA | 0.05 | 0.79 | 0.16 | Pb | 1 | Br | I | 0.51 | 2.4900000000000002 |  |  | DMF | DMSO |  | 4 | 1 |  | 100 |  |  | 60 |  |  | Au |  | 40 | Spiro-MeOTAD |  | TiO2-c | [5 empty] | SLG | FTO | 0.0831 |  |  |  | 16.5 | 1.61
11108 | Cs | FA | MA | 0.05 | 0.79 | 0.16 | Pb | 1 | I |  | 3 |  |  |  | DMF | DMSO |  | 4 | 1 |  | 100 |  |  | 60 |  |  | Au |  | 40 | Spiro-MeOTAD |  | TiO2-c | [5 empty] | SLG | FTO | 0.0831 |  |  |  | 17.8 | 1.55
11109 | FA | MA |  | 0.83 | 0.17 |  | Pb | 1 | I |  | 3 |  |  |  | DMF | DMSO |  | 4 | 1 |  | 100 |  |  | 60 |  |  | Au |  | 80 | Spiro-MeOTAD |  | TiO2-c | [5 empty] | SLG | FTO | 0.0831 |  |  |  | 16.9 | 1.54
11110 | Cs | FA | MA | 0.05 | 0.79 | 0.16 | Pb | 1 | Br | I | 0.51 | 2.4900000000000002 |  |  | DMSO |  |  | 1 |  |  | 100 |  |  | 60 |  |  | Au |  | 80 | Spiro-MeOTAD |  | TiO2-c | [5 empty] | SLG | FTO | 0.125 | 1.06 | 21.26 | 0.71 | 16.01
11111 | Cs | FA | MA | 0.05 | 0.79 | 0.16 | Pb | 1 | Br | I | 0.51 | 2.4900000000000002 |  |  | DMSO | NMP |  | 4 | 0.5 |  | 100 |  |  | 60 |  |  | Au |  | 80 | Spiro-MeOTAD |  | TiO2-c | [5 empty] | SLG | FTO | 0.125 | 1.11 | 21.58 | 0.76 | 18.18
11112 | Cs | FA | MA | 0.05 | 0.79 | 0.16 | Pb | 1 | Br | I | 0.51 | 2.4900000000000002 |  |  | DMSO | NMP |  | 4 | 1 |  | 100 |  |  | 60 |  |  | Au |  | 80 | Spiro-MeOTAD |  | TiO2-c | [5 empty] | SLG | FTO | 0.125 | 1.14 | 22.68 | 0.76 | 19.61
11113 | Cs | FA | MA | 0.05 | 0.79 | 0.16 | Pb | 1 | Br | I | 0.51 | 2.4900000000000002 |  |  | DMSO | NMP |  | 4 | 2 |  | 100 |  |  | 60 |  |  | Au |  | 80 | Spiro-MeOTAD |  | TiO2-c | [5 empty] | SLG | FTO | 0.125 | 1.11 | 21.52 | 0.73 | 17.44
11114 | Cs | FA | MA | 0.05 | 0.79 | 0.16 | Pb | 1 | Br | I | 0.51 | 2.4900000000000002 |  |  | DMSO | NMP |  | 4 | 4 |  | 100 |  |  | 60 |  |  | Au |  | 80 | Spiro-MeOTAD |  | TiO2-c | [5 empty] | SLG | FTO | 0.125 | 1.1 | 20.67 | 0.71 | 16.07
11115 | MA |  |  | 1 |  |  | Pb | 1 | I |  | 3 |  |  |  | DMF |  |  | 1 |  |  | 50 |  |  | 0.25 |  |  | Au |  | 80 | Spiro-MeOTAD |  | SnO2-np | [5 empty] | SLG | ITO | 0.13 | 0.747 | 10.97 | 0.543 | 4.46 | 1.6
11116 | MA |  |  | 1 |  |  | Pb | 1 | I |  | 3 |  |  |  | DMF |  |  | 1 |  |  | 120 |  |  | 0.25 |  |  | Au |  | 80 | Spiro-MeOTAD |  | SnO2-np | [5 empty] | SLG | ITO | 0.13 | 0.841 | 16.44 | 0.582 | 8.04 | 1.6
11117 | MA |  |  | 1 |  |  | Pb | 1 | I |  | 3 |  |  |  | DMF |  |  | 1 |  |  | 120 |  |  | 0.25 |  |  | Au |  | 80 | Spiro-MeOTAD |  | SnO2-np | [5 empty] | SLG | ITO | 0.13 | 0.932 | 18.17 | 0.655 | 11.12 | 1.6
11118 | MA |  |  | 1 |  |  | Pb | 1 | I |  | 3 |  |  |  | DMF |  |  | 1 |  |  | 120 |  |  | 0.25 |  |  | Au |  | 80 | Spiro-MeOTAD |  | SnO2-np | [5 empty] | SLG | ITO | 0.13 | 0.886 | 17.24 | 0.628 | 9.59 | 1.6
11119 | MA |  |  | 1 |  |  | Pb | 1 | I |  | 3 |  |  |  | DMF |  |  | 1 |  |  | 120 |  |  | 0.25 |  |  | Au |  | 80 | Spiro-MeOTAD |  | SnO2-np | [5 empty] | PEN | ITO | 1 | 0.869 | 12.64 | 0.611 | 6.71 | 1.6
11120 | Cs | FA | MA | 0.05 | 0.79 | 0.16 | Pb | 1 | Br | I | 0.3 | 2.7 |  |  | DMF | DMSO |  | 4 | 1 |  | 100 |  |  | 60 |  |  | Au |  | 100 | Spiro-MeOTAD |  | TiO2-c | TiO2-mp |  | nan | 200 |  | SLG | FTO | 0.1 | 1.1 | 21.84 | 0.72 | 17.25
11121 | Cs | FA | MA | 0.05 | 0.79 | 0.16 | Pb | 1 | Br | I | 0.3 | 2.7 |  |  | DMF | DMSO |  | 4 | 1 |  | 100 |  |  | 60 |  |  | Au |  | 100 | Spiro-MeOTAD |  | TiO2-c | TiO2-mp |  | nan | 200 |  | SLG | FTO | 0.1 | 1.11 | 22.04 | 0.76 | 18.45
11122 | Cs | FA | MA | 0.05 | 0.79 | 0.16 | Pb | 1 | Br | I | 0.3 | 2.7 |  |  | DMF | DMSO |  | 4 | 1 |  | 100 |  |  | 60 |  |  | Au |  | 100 | Spiro-MeOTAD |  | TiO2-c | TiO2-mp |  | nan | 200 |  | SLG | FTO | 0.1 | 1.13 | 22.56 | 0.75 | 19.15
11123 | Cs | FA | MA | 0.05 | 0.79 | 0.16 | Pb | 1 | Br | I | 0.3 | 2.7 |  |  | DMF | DMSO |  | 4 | 1 |  | 100 |  |  | 60 |  |  | Au |  | 100 | Spiro-MeOTAD |  | TiO2-c | TiO2-mp |  | nan | 200 |  | SLG | FTO | 0.1 | 1.11 | 22.17 | 0.725 | 17.81
11124 | Cs | FA | MA | 0.05 | 0.79 | 0.16 | Pb | 1 | Br | I | 0.3 | 2.7 |  |  | DMF | DMSO |  | 4 | 1 |  | 100 |  |  | 60 |  |  | Au |  | 100 | Spiro-MeOTAD |  | TiO2-c | TiO2-mp |  | nan | 200 |  | SLG | FTO | 0.1 | 1.08 | 21.44 | 0.7 | 16.34
11125 | Cs | FA | MA | 0.05 | 0.79 | 0.16 | Pb | 1 | Br | I | 0.3 | 2.7 |  |  | DMF | DMSO |  | 4 | 1 |  | 100 |  |  | 60 |  |  | Au |  | 100 | Spiro-MeOTAD |  | TiO2-c | TiO2-mp |  | nan | 200 |  | SLG | FTO | 0.1 | 1.14 | 21.4 | 0.715 | 17.44
11126 | Cs | FA | MA | 0.05 | 0.79 | 0.16 | Pb | 1 | Br | I | 0.3 | 2.7 |  |  | DMF | DMSO |  | 4 | 1 |  | 100 |  |  | 60 |  |  | Au |  | 100 | Spiro-MeOTAD |  | TiO2-c | TiO2-mp |  | nan | 200 |  | SLG | FTO | 0.1 | 1.14 | 22.66 | 0.742 | 19.23
11127 | Cs | FA | MA | 0.05 | 0.79 | 0.16 | Pb | 1 | Br | I | 0.3 | 2.7 |  |  | DMF | DMSO |  | 4 | 1 |  | 100 |  |  | 60 |  |  | Au |  | 100 | Spiro-MeOTAD |  | TiO2-c | TiO2-mp |  | nan | 200 |  | SLG | FTO | 0.1 | 1.14 | 22.91 | 0.77 | 20.19
11128 | Cs | FA | MA | 0.05 | 0.79 | 0.16 | Pb | 1 | Br | I | 0.3 | 2.7 |  |  | DMF | DMSO |  | 4 | 1 |  | 100 |  |  | 60 |  |  | Au |  | 100 | Spiro-MeOTAD |  | TiO2-c | TiO2-mp |  | nan | 200 |  | SLG | FTO | 0.1 | 1.13 | 21.72 | 0.735 | 18.11
11129 | Cs | FA | MA | 0.05 | 0.79 | 0.16 | Pb | 1 | Br | I | 0.3 | 2.7 |  |  | DMF | DMSO |  | 4 | 1 |  | 100 |  |  | 60 |  |  | Au |  | 100 | Spiro-MeOTAD |  | TiO2-c | TiO2-mp |  | nan | 200 |  | SLG | FTO | 0.1 | 1.13 | 20.83 | 0.722 | 16.97
11130 | MA |  |  | 1 |  |  | Pb | 1 | I |  | 3 |  | Undoped |  | DMSO |  |  | 1 |  |  | 100 |  |  | 45 |  |  | Au |  | 100 | Spiro-MeOTAD | 180 | TiO2-c | TiO2-mp |  | nan | 150 |  | SLG | FTO | 0.16 | 0.96 | 23.28 | 0.65 | 14.64 | 1.55
11131 | MA |  |  | 1 |  |  | Pb | 1 | I |  | 3 |  | TFBA | 1 ppm | DMSO |  |  | 1 |  |  | 100 |  |  | 45 |  |  | Au |  | 100 | Spiro-MeOTAD | 180 | TiO2-c | TiO2-mp |  | nan | 150 |  | SLG | FTO | 0.16 | 1.01 | 21.29 | 0.5 | 10.72 | 1.6
11132 | MA |  |  | 1 |  |  | Pb | 1 | I |  | 3 |  | TFBA | 10 ppm | DMSO |  |  | 1 |  |  | 100 |  |  | 45 |  |  | Au |  | 100 | Spiro-MeOTAD | 180 | TiO2-c | TiO2-mp |  | nan | 150 |  | SLG | FTO | 0.16 | 1.02 | 24.78 | 0.69 | 17.56 | 1.55
11133 | MA |  |  | 1 |  |  | Pb | 1 | I |  | 3 |  | TFBA | 100 ppm | DMSO |  |  | 1 |  |  | 100 |  |  | 45 |  |  | Au |  | 100 | Spiro-MeOTAD | 180 | TiO2-c | TiO2-mp |  | nan | 150 |  | SLG | FTO | 0.16 | 0.88 | 16.12 | 0.42 | 5.93 | 1.6
11134 | MA |  |  | 1 |  |  | Pb | 1 | I |  | 3 |  | TFBA | 1000 ppm | DMSO |  |  | 1 |  |  | 100 |  |  | 45 |  |  | Au |  | 100 | Spiro-MeOTAD | 180 | TiO2-c | TiO2-mp |  | nan | 150 |  | SLG | FTO | 0.16 | 0.82 | 2.93 | 0.42 | 1.01 | 1.6
11135 | MA |  |  | 1 |  |  | Pb | 1 | I |  | 3 |  |  |  | DMF |  |  | 1 |  |  | 150 |  |  | 20 |  |  | Ag |  | 100 | P3HT | 30 | TiO2-c | [5 empty] | SLG | FTO | 0.1 | 0.56 | 4.28 | 0.523 | 1.3 | 1.6
11136 | MA |  |  | 1 |  |  | Pb | 1 | I |  | 3 |  |  |  | DMF |  |  | 1 |  |  | 150 |  |  | 20 |  |  | Ag |  | 100 | P3HT | 30 | TiO2-c | [5 empty] | SLG | FTO | 0.1 | 0.62 | 4.04 | 0.568 | 1.4 | 1.6
11137 | MA |  |  | 1 |  |  | Pb | 1 | I |  | 3 |  |  |  | DMF |  |  | 1 |  |  | 130 |  |  | 20 |  |  | Ag |  | 100 | P3HT | 30 | TiO2-c | [5 empty] | SLG | FTO | 0.1 | 0.89 | 15.38 | 0.571 | 7.8 | 1.6
11138 | MA |  |  | 1 |  |  | Pb | 1 | I |  | 3 |  |  |  | DMF |  |  | 1 |  |  | 100 |  |  | 50 |  |  | Ag |  | 100 | P3HT | 30 | TiO2-c | [5 empty] | SLG | FTO | 0.1 | 0.92 | 20.63 | 0.676 | 12.8 | 1.6
11139 | Cs | FA | MA | 0.06 | 0.79 | 0.15 | Pb | 1 | Br | I | 0.45 | 2.5499999999999998 |  |  | DMF | DMSO |  | 4 | 1 |  | 100 |  |  | 45 |  |  | Au |  | 100 | Spiro-MeOTAD |  | TiO2-c | TiO2-mp |  |  |  |  | SLG | FTO | 0.1 | 1.124 | 22.8 | 0.76 | 19.4
11140 | MA |  |  | 1 |  |  | Pb | 1 | I |  | 3 |  |  |  | DMF | DMSO |  | 3 | 1 |  | 100 |  |  | 60 |  |  | Au |  | 100 | Spiro-MeOTAD |  | TiO2-c | [5 empty] | SLG | FTO | 0.1 | 1.1 | 20.8 | 0.69 | 15.8 | 1.6
11141 | MA |  |  | 1 |  |  | Pb | 1 | I |  | 3 |  |  |  | DMF | DMSO |  | 3 | 1 |  | 100 |  |  | 60 |  |  | Au |  | 100 | Spiro-MeOTAD |  | TiO2-c | [5 empty] | SLG | FTO | 0.1 | 1.05 | 20.5 | 0.65 | 14.1 | 1.6
11142 | MA |  |  | 1 |  |  | Pb | 1 | I |  | 3 |  |  |  | DMF | DMSO |  | 3 | 1 |  | 100 |  |  | 60 |  |  | Au |  | 100 | Spiro-MeOTAD |  | TiO2-c | [5 empty] | SLG | FTO | 0.1 | 1.08 | 20.6 | 0.65 | 13.6 | 1.6
11143 | MA |  |  | 1 |  |  | Pb | 1 | I |  | 3 |  |  |  | DMF | DMSO |  | 3 | 1 |  | 100 |  |  | 60 |  |  | Au |  | 100 | Spiro-MeOTAD |  | TiO2-c | [5 empty] | SLG | FTO | 0.1 | 1.05 | 20.3 | 0.56 | 12 | 1.6
11144 | MA |  |  | 1 |  |  | Pb | 1 | I |  | 3 |  |  |  | DMF | DMSO |  | 3 | 1 |  | 100 |  |  | 60 |  |  | Au |  | 100 | Spiro-MeOTAD |  | TiO2-c | [5 empty] | SLG | FTO | 0.1 | 0.91 | 19.5 | 0.41 | 6.5 | 1.6
11145 | MA |  |  | 1 |  |  | Pb | 1 | I |  | 3 |  |  |  | DMF |  |  | 1 |  |  | 60 | 100 |  | 2 | 2 |  | Ag |  | 100 | NiO-c | 50 | PCBM-60 | PEI |  |  |  |  | SLG | ITO | 0.09 | 1.03 | 20 | 0.663 | 13.7 | 1.6
11146 | MA |  |  | 1 |  |  | Pb | 1 | I |  | 3 |  |  |  | DMF |  |  | 1 |  |  | 60 | 100 |  | 2 | 2 |  | Ag |  | 100 | NiO-c | 50 | PCBM-60 | PEI |  |  |  |  | SLG | ITO | 0.09 | 1.04 | 21.7 | 0.701 | 16.1 | 1.6
11147 | MA |  |  | 1 |  |  | Pb | 1 | I |  | 3 |  |  |  | DMF |  |  | 1 |  |  | 60 | 100 |  | 2 | 2 |  | Ag |  | 100 | NiO-c | 50 | PCBM-60 | PEI |  |  |  |  | SLG | ITO | 0.09 | 1.05 | 20.5 | 0.656 | 13.8 | 1.6
11148 | MA |  |  | 1 |  |  | Pb | 1 | I |  | 3 |  |  |  | DMF |  |  | 1 |  |  | 60 | 100 |  | 2 | 2 |  | Ag |  | 100 | NiO-c | 50 | PCBM-60 | PEI |  |  |  |  | SLG | ITO | 0.09 | 0.9 | 19.7 | 0.584 | 11.1 | 1.6
11149 | MA |  |  | 1 |  |  | Pb | 1 | I |  | 3 |  |  |  | DMF |  |  | 1 |  |  | 60 | 100 |  | 2 | 2 |  | Ag |  | 100 | NiO-c | 50 | PCBM-60 | PEI |  |  |  |  | SLG | ITO | 0.09 | 0.88 | 13.6 | 0.579 | 6.9 | 1.6
11154 | FA | MA |  | 0.95 | 0.05 |  | Pb | 1 | Br | I | 0.15 | 2.85 |  |  | DMF | DMSO |  | 4 | 1 |  | 150 | 100 |  | 10 | 10 |  | Au |  | 70 | Spiro-MeOTAD |  | TiO2-c | TiO2-mp |  |  |  |  | SLG | FTO | 0.1 | 1.08 | 23.47 | 0.823 | 20.82
11155 | FA | MA |  | 0.95 | 0.05 |  | Pb | 1 | Br | I | 0.15 | 2.85 |  |  | DMF | DMSO |  | 4 | 1 |  | 150 | 100 |  | 10 | 10 |  | Au |  | 70 | Spiro-MeOTAD |  | TiO2-c | TiO2-mp |  |  |  |  | SLG | FTO | 0.1 | 1.08 | 23.43 | 0.828 | 20.91
11156 | FA | MA |  | 0.95 | 0.05 |  | Pb | 1 | Br | I | 0.15 | 2.85 |  |  | DMF | DMSO |  | 4 | 1 |  | 150 | 100 |  | 10 | 10 |  | Au |  | 70 | Spiro-MeOTAD |  | TiO2-c | TiO2-mp |  |  |  |  | SLG | FTO | 0.1 | 1.08 | 23.58 | 0.817 | 20.75
11157 | FA | MA |  | 0.95 | 0.05 |  | Pb | 1 | Br | I | 0.15 | 2.85 |  |  | DMF | DMSO |  | 4 | 1 |  | 150 | 100 |  | 10 | 10 |  | Au |  | 70 | Spiro-MeOTAD |  | TiO2-c | TiO2-mp |  |  |  |  | SLG | FTO | 0.1 | 1.02 | 8.72 | 0.526 | 4.67
11158 | FA | MA |  | 0.95 | 0.05 |  | Pb | 1 | Br | I | 0.15 | 2.85 |  |  | DMF | DMSO |  | 4 | 1 |  | 150 | 100 |  | 10 | 10 |  | Au |  | 70 | Spiro-MeOTAD |  | TiO2-c | TiO2-mp |  |  |  |  | SLG | FTO | 0.1 | 1.05 | 22.28 | 0.814 | 18.99
11159 | FA | MA |  | 0.95 | 0.05 |  | Pb | 1 | Br | I | 0.15 | 2.85 |  |  | DMF | DMSO |  | 4 | 1 |  | 150 | 100 |  | 10 | 10 |  | Au |  | 70 | Spiro-MeOTAD |  | TiO2-c | TiO2-mp |  |  |  |  | SLG | FTO | 0.1 | 1.05 | 22.63 | 0.799 | 18.93
11160 | Cs | FA | MA | 0.05 | 0.79 | 0.16 | Pb | 1 | Br | I | 0.51 | 2.4900000000000002 |  |  | DMF | DMSO |  | 4 | 1 |  | 100 |  |  | 60 |  |  | Au |  | 100 | Spiro-MeOTAD |  | TiO2-c | TiO2-mp |  | 20 | 60 |  | PEN | ITO | 0.1 | 1.11 | 21.6 | 0.75 | 18
11161 | Cs | FA | MA | 0.05 | 0.78849999999999998 | 0.1615 | Pb | 1 | Br | I | 0.51 | 2.4900000000000002 |  |  | DMF | DMSO |  | 4 | 1 |  | 100 |  |  | 60 |  |  | Carbon |  | 32000 | none |  | TiO2-c | TiO2-mp |  | 420 |  |  | SLG | FTO | 0.07 | 0.938 | 20.12 | 0.581 | 10.97
11162 | Cs | FA | MA | 0.05 | 0.78849999999999998 | 0.1615 | Pb | 1 | Br | I | 0.51 | 2.4900000000000002 | TBA | 1.2500000000000001E-2 | DMF | DMSO |  | 4 | 1 |  | 100 |  |  | 60 |  |  | Carbon |  | 32000 | none |  | TiO2-c | TiO2-mp |  | 420 |  |  | SLG | FTO | 0.07 | 0.951 | 21.28 | 0.593 | 12
11163 | Cs | FA | MA | 0.05 | 0.78849999999999998 | 0.1615 | Pb | 1 | Br | I | 0.51 | 2.4900000000000002 | TBA | 2.5000000000000001E-2 | DMF | DMSO |  | 4 | 1 |  | 100 |  |  | 60 |  |  | Carbon |  | 32000 | none |  | TiO2-c | TiO2-mp |  | 420 |  |  | SLG | FTO | 0.07 | 0.92 | 20.03 | 0.551 | 10.17
11164 | Cs | FA | MA | 0.05 | 0.78849999999999998 | 0.1615 | Pb | 1 | Br | I | 0.51 | 2.4900000000000002 | TBA | 0.05 | DMF | DMSO |  | 4 | 1 |  | 100 |  |  | 60 |  |  | Carbon |  | 32000 | none |  | TiO2-c | TiO2-mp |  | 420 |  |  | SLG | FTO | 0.07 | 0.91 | 19.52 | 0.531 | 9.4
11165 | MA |  |  | 1 |  |  | Pb | 1 | I |  | 3 |  |  |  | DMF |  | IPA | 1 |  | 1 | Unknown |  | 70 | Unknown |  | 30 | Au |  | 70 | Triazine-Flu |  | TiO2-c | TiO2-mp |  | nan | 300 |  | SLG | FTO | 0.16 | 0.94 | 20.6 | 0.65 | 12.6 | 1.51
11166 | MA |  |  | 1 |  |  | Pb | 1 | I |  | 3 |  |  |  | DMF |  | IPA | 1 |  | 1 | Unknown |  | 70 | Unknown |  | 30 | Au |  | 70 | Triazine-InT |  | TiO2-c | TiO2-mp |  | nan | 300 |  | SLG | FTO | 0.16 | 0.97 | 20.8 | 0.65 | 13.2 | 1.51
11167 | MA |  |  | 1 |  |  | Pb | 1 | I |  | 3 |  |  |  | DMF |  | IPA | 1 |  | 1 | Unknown |  | 70 | Unknown |  | 30 | Au |  | 70 | Spiro-MeOTAD |  | TiO2-c | TiO2-mp |  | nan | 300 |  | SLG | FTO | 0.16 | 0.95 | 20.9 | 0.7 | 13.8 | 1.51
11168 | MA |  |  | 1 |  |  | Pb | 1 | I |  | 3 |  |  |  | DMF |  | IPA | 1 |  | 1 | Unknown |  |  | Unknown |  |  | Au |  |  | KTM3 |  | TiO2-c | TiO2-mp |  |  |  |  | SLG | FTO | 0.2 | 0.99 | 10.3 | 0.71 | 7.3 | 1.6
11169 | MA |  |  | 1 |  |  | Pb | 1 | I |  | 3 |  |  |  | DMF |  | IPA | 1 |  | 1 | Unknown |  |  | Unknown |  |  | Au |  |  | KTM3 |  | TiO2-c | TiO2-mp |  |  |  |  | SLG | FTO | 0.2 | 1.06 | 11.2 | 0.73 | 8.7 | 1.6
11170 | MA |  |  | 1 |  |  | Pb | 1 | I |  | 3 |  |  |  | DMF |  | IPA | 1 |  | 1 | Unknown |  |  | Unknown |  |  | Au |  |  | KTM3 |  | TiO2-c | TiO2-mp |  |  |  |  | SLG | FTO | 0.2 | 1.08 | 13 | 0.78 | 11 | 1.6
11171 | MA |  |  | 1 |  |  | Pb | 1 | I |  | 3 |  |  |  | DMF |  | IPA | 1 |  | 1 | Unknown |  |  | Unknown |  |  | Au |  |  | Spiro-MeOTAD |  | TiO2-c | TiO2-mp |  |  |  |  | SLG | FTO | 0.2 | 1.06 | 17.2 | 0.63 | 11.4 | 1.6
11172 | MA |  |  | 1 |  |  | Pb | 1 | I |  | 3 |  |  |  | DMF | DMSO |  | 9 | 1 |  | 100 |  |  | 10 |  |  | Au |  | 80 | SGT-405 |  | TiO2-c | TiO2-mp |  |  |  |  | SLG | FTO | 0.1 | 0.95 | 21.625 | 0.41 | 8.48 | 1.6
11173 | MA |  |  | 1 |  |  | Pb | 1 | I |  | 3 |  | Cl |  | DMF | DMSO |  | 9 | 1 |  | 100 |  |  | 10 |  |  | Au |  | 80 | SGT-410 |  | TiO2-c | TiO2-mp |  |  |  |  | SLG | FTO | 0.1 | 0.94 | 15.837 | 0.37 | 5.41 | 1.6
11174 | MA |  |  | 1 |  |  | Pb | 1 | I |  | 3 |  | Cl |  | DMF | DMSO |  | 9 | 1 |  | 100 |  |  | 10 |  |  | Au |  | 80 | SGT-411 |  | TiO2-c | TiO2-mp |  |  |  |  | SLG | FTO | 0.1 | 0.96 | 14.25 | 0.24 | 3.23 | 1.6
11175 | MA |  |  | 1 |  |  | Pb | 1 | I |  | 3 |  | Cl |  | DMF | DMSO |  | 9 | 1 |  | 100 |  |  | 10 |  |  | Au |  | 80 | SGT-405 |  | TiO2-c | TiO2-mp |  |  |  |  | SLG | FTO | 0.1 | 0.94 | 20.7 | 0.4 | 7.85 | 1.6
11176 | MA |  |  | 1 |  |  | Pb | 1 | I |  | 3 |  | Cl |  | DMF | DMSO |  | 9 | 1 |  | 100 |  |  | 10 |  |  | Au |  | 80 | Spiro-MeOTAD |  | TiO2-c | TiO2-mp |  |  |  |  | SLG | FTO | 0.1 | 0.99 | 21.52 | 0.38 | 8.13 | 1.6
11177 | MA |  |  | 1 |  |  | Pb | 1 | I |  | 3 |  | Cl |  | DMF | DMSO |  | 9 | 1 |  | 100 |  |  | 10 |  |  | Au |  | 80 | SGT-405 |  | TiO2-c | TiO2-mp |  |  |  |  | SLG | FTO | 0.1 | 1.05 | 22.93 | 0.79 | 18.87 | 1.6
11178 | MA |  |  | 1 |  |  | Pb | 1 | I |  | 3 |  | Cl |  | DMF | DMSO |  | 9 | 1 |  | 100 |  |  | 10 |  |  | Au |  | 80 | SGT-410 |  | TiO2-c | TiO2-mp |  |  |  |  | SLG | FTO | 0.1 | 1.05 | 20.57 | 0.75 | 16.2 | 1.6
11179 | MA |  |  | 1 |  |  | Pb | 1 | I |  | 3 |  | Cl |  | DMF | DMSO |  | 9 | 1 |  | 100 |  |  | 10 |  |  | Au |  | 80 | SGT-411 |  | TiO2-c | TiO2-mp |  |  |  |  | SLG | FTO | 0.1 | 1.03 | 21.19 | 0.75 | 16.5 | 1.6
11180 | MA |  |  | 1 |  |  | Pb | 1 | I |  | 3 |  | Cl |  | DMF | DMSO |  | 9 | 1 |  | 100 |  |  | 10 |  |  | Au |  | 80 | SGT-405 |  | TiO2-c | TiO2-mp |  |  |  |  | SLG | FTO | 0.1 | 1.05 | 22.32 | 0.76 | 18 | 1.6
11181 | MA |  |  | 1 |  |  | Pb | 1 | I |  | 3 |  | Cl |  | DMF | DMSO |  | 9 | 1 |  | 100 |  |  | 10 |  |  | Au |  | 80 | Spiro-MeOTAD |  | TiO2-c | TiO2-mp |  |  |  |  | SLG | FTO | 0.1 | 1.05 | 22.01 | 0.77 | 17.71 | 1.6
11182 | MA |  |  | 1 |  |  | Pb | 1 | I |  | 3 |  |  |  | DMF |  | IPA | 1 |  | 1 | 70 |  | 70 | 0.5 |  | 30 | Au |  |  | CuI |  | ZnO-c |  |  | 405 |  |  | SLG | FTO | 0.25 | 0.45 | 9.2 | 0.45 | 2 | 1.6
11183 | MA |  |  | 1 |  |  | Pb | 1 | I |  | 3 |  |  |  | DMF |  | IPA | 1 |  | 1 | 70 |  | 70 | 0.5 |  | 30 | Au |  |  | CuI |  | ZnO-c |  |  | 525 |  |  | SLG | FTO | 0.25 | 0.5 | 11 | 0.48 | 2.6 | 1.6
11184 | MA |  |  | 1 |  |  | Pb | 1 | I |  | 3 |  |  |  | DMF |  | IPA | 1 |  | 1 | 70 |  | 70 | 0.5 |  | 30 | Au |  |  | CuI |  | ZnO-c |  |  | 668 |  |  | SLG | FTO | 0.25 | 0.45 | 9 | 0.4 | 1.6 | 1.6
11185 | MA |  |  | 1 |  |  | Pb | 1 | I |  | 3 |  |  |  | DMF |  | IPA | 1 |  | 1 | 70 |  | 70 | 0.5 |  | 30 | Au |  |  | CuI |  | ZnO-c |  |  | 740 |  |  | SLG | FTO | 0.25 | 0.45 | 6 | 0.45 | 1.2 | 1.6
11186 | MA |  |  | 1 |  |  | Pb | 1 | I |  | 3 |  |  |  | DMF |  | IPA | 1 |  | 1 | 70 |  | 70 | 0.5 |  | 30 | Au |  |  | CuI |  | ZnO-c |  |  | 995 |  |  | SLG | FTO | 0.25 | 0.45 | 6 | 0.4 | 1.1 | 1.6
11187 | FA |  |  | 1 |  |  | Pb | 1 | I |  | 3 |  |  |  | DMF |  | IPA | 1 |  | 1 | Unknown |  | 100 | Unknown |  | 10 | Au |  | 60 | P3HT |  | TiO2-c | TiO2-mp |  |  |  |  | SLG | FTO | 0.15 | 0.84 | 18.3 | 0.5 | 7.5 | 1.4
11188 | FA |  |  | 1 |  |  | Pb | 1 | I |  | 3 |  |  |  | DMF |  |  | 1 |  |  | Unknown |  |  | Unknown |  |  | Au |  | 60 | P3HT |  | TiO2-c | TiO2-mp |  |  |  |  | SLG | FTO | 0.15 | 0.55 | 16.6 | 0.41 | 3.7 | 1.4
11189 | MA |  |  | 1 |  |  | Pb | 1 | Br |  | 3 |  |  |  | DMF |  |  | 1 |  |  | Unknown |  |  | Unknown |  |  | Au |  |  | Spiro-MeOTAD |  | TiO2-c | [5 empty] | SLG | FTO | 0.1 | 1.31 | 8.77 | 0.62 | 7.11 | 2.31
11190 | MA |  |  | 1 |  |  | Pb | 1 | I |  | 3 |  |  |  | DMF |  |  | 1 |  |  | 120 |  |  | 30 |  |  | Carbon |  |  | none |  | TiO2-c | TiO2-mp |  |  |  |  | SLG | FTO | 0.49 | 0.84 | 7.52 | 0.43 | 2.72 | 1.55
11191 | MA |  |  | 1 |  |  | Pb | 1 | I |  | 3 |  |  |  | DMF |  |  | 1 |  |  | 120 |  |  | 30 |  |  | Carbon |  |  | none |  | TiO2-c | TiO2-mp |  |  |  |  | SLG | FTO | 0.49 | 0.85 | 10.34 | 0.37 | 3.28 | 1.55
11192 | MA |  |  | 1 |  |  | Pb | 1 | I |  | 3 |  |  |  | DMF |  |  | 1 |  |  | 120 |  |  | 30 |  |  | Carbon |  |  | none |  | TiO2-c | TiO2-mp |  |  |  |  | SLG | FTO | 0.49 | 0.9 | 12.59 | 0.44 | 5.02 | 1.55
11193 | MA |  |  | 1 |  |  | Pb | 1 | I |  | 3 |  |  |  | DMF |  |  | 1 |  |  | 120 |  |  | 30 |  |  | Carbon |  |  | none |  | TiO2-c | TiO2-mp |  |  |  |  | SLG | FTO | 0.49 | 0.89 | 10.95 | 0.36 | 3.59 | 1.55
11194 | MA |  |  | 1 |  |  | Pb | 1 | I |  | 3 |  |  |  | DMF |  |  | 1 |  |  | 120 |  |  | 30 |  |  | Carbon |  |  | none |  | TiO2-c | TiO2-mp |  |  |  |  | SLG | FTO | 0.49 | 0.88 | 8.55 | 0.38 | 2.85 | 1.55
11195 | MA |  |  | 1 |  |  | Pb | 1 | I |  | 3 |  |  |  | DMF |  |  | 1 |  |  | 120 |  |  | 30 |  |  | Carbon |  |  | none |  | TiO2-c | TiO2-mp |  |  |  |  | SLG | FTO | 0.49 | 0.85 | 5.31 | 0.4 | 1.77 | 1.55
11196 | MA |  |  | 1 |  |  | Pb | 1 | I |  | 3 |  |  |  | DMF |  |  | 1 |  |  | 120 |  |  | 30 |  |  | Carbon |  |  | none |  | TiO2-c | TiO2-mp |  |  |  |  | SLG | FTO | 0.49 | 0.82 | 6.53 | 0.41 | 2.2 | 1.55
11197 | MA |  |  | 1 |  |  | Pb | 1 | I |  | 3 |  |  |  | DMF |  |  | 1 |  |  | 120 |  |  | 30 |  |  | Carbon |  |  | none |  | TiO2-c | TiO2-mp |  |  |  |  | SLG | FTO | 0.49 | 0.84 | 10.56 | 0.31 | 2.78 | 1.55
11198 | MA |  |  | 1 |  |  | Pb | 1 | I |  | 3 |  |  |  | DMF |  | Ethyl acetate | 1 |  | 1 | Unknown |  | 80 | Unknown |  | 30 | Carbon |  |  | none |  | TiO2-c | TiO2-mp |  |  |  |  | SLG | FTO | 0.49 | 0.72 | 3.69 | 0.45 | 1.21 | 1.55
11199 | MA |  |  | 1 |  |  | Pb | 1 | I |  | 3 |  |  |  | DMF | DMSO |  |  |  |  | 65 |  |  | 1 |  |  | Au |  | 75 | Spiro-MeOTAD |  | TiO2-c | TiO2-mp |  |  |  |  | SLG | FTO | 0.1 | 0.99 | 20 | 0.62 | 12.4 | 1.6
11200 | MA |  |  | 1 |  |  | Pb | 1 | I |  | 3 |  |  |  | DMF | DMSO |  |  |  |  | 65 |  |  | 1 |  |  | Au |  | 75 | PyThTPA |  | TiO2-c | TiO2-mp |  |  |  |  | SLG | FTO | 0.1 | 1.03 | 20 | 0.65 | 13.6 | 1.6
11201 | MA |  |  | 1 |  |  | Pb | 1 | I |  | 3 |  |  |  | DMF | DMSO |  |  |  |  | 65 |  |  | 1 |  |  | Au |  | 75 | PyThTPA |  | TiO2-c | TiO2-mp |  |  |  |  | SLG | FTO | 0.1 | 1.05 | 23 | 0.7 | 16.6 | 1.6
11202 | MA |  |  | 1 |  |  | Pb | 1 | I |  | 3 |  |  |  | DMF | DMSO |  |  |  |  | 65 |  |  | 1 |  |  | Au |  | 75 | PyThTPA |  | TiO2-c | TiO2-mp |  |  |  |  | SLG | FTO | 0.1 | 1.04 | 21 | 0.65 | 14.2 | 1.6
11203 | MA |  |  | 1 |  |  | Pb | 1 | I |  | 3 |  |  |  | DMF | DMSO |  | 9 | 1 |  | 65 | 100 |  | 1 | 10 |  | Au |  | 80 | Spiro-MeOTAD |  | TiO2-c | Zn2SnO4-mp |  | 370 |  |  | SLG | FTO | 0.1 | 1.032 | 22.89 | 0.645 | 15.24 | 1.6
11204 | MA |  |  | 1 |  |  | Pb | 1 | I |  | 3 |  |  |  | DMF | DMSO |  | 9 | 1 |  | 65 | 100 |  | 1 | 10 |  | Au |  | 80 | Spiro-MeOTAD |  | TiO2-c | Zn2SnO4-mp |  | 300 |  |  | SLG | FTO | 0.1 | 1.036 | 23.75 | 0.658 | 16.21 | 1.6
11205 | MA |  |  | 1 |  |  | Pb | 1 | I |  | 3 |  |  |  | DMF | DMSO |  | 9 | 1 |  | 65 | 100 |  | 1 | 10 |  | Au |  | 80 | Spiro-MeOTAD |  | TiO2-c | Zn2SnO4-mp |  | 210 |  |  | SLG | FTO | 0.1 | 1.048 | 23.71 | 0.692 | 17.21 | 1.6
11206 | MA |  |  | 1 |  |  | Pb | 1 | I |  | 3 |  |  |  | DMF | DMSO |  | 9 | 1 |  | 65 | 100 |  | 1 | 10 |  | Au |  | 80 | Spiro-MeOTAD |  | TiO2-c | Zn2SnO4-mp |  | 140 |  |  | SLG | FTO | 0.1 | 1.038 | 22.78 | 0.675 | 15.98 | 1.6
11207 | MA |  |  | 1 |  |  | Pb | 1 | I |  | 3 |  |  |  | DMF | DMSO |  | 9 | 1 |  | 65 | 100 |  | 1 | 10 |  | Au |  | 80 | Spiro-MeOTAD |  | TiO2-c | TiO2-mp |  | 200 |  |  | SLG | FTO | 0.1 | 1.019 | 23.27 | 0.625 | 14.83 | 1.6
11208 | MA |  |  | 1 |  |  | Pb | 1 | I |  | 3 |  |  |  | DMF | DMSO | IPA | 4 | 1 | 1 | 70 |  | 100 | 5 |  | 30 | Au |  | 80 | Spiro-MeOTAD |  | TiO2-c | TiO2-mp |  |  |  |  | SLG | FTO | 0.125 | 1.013 | 21.44 | 0.67 | 15.55 | 1.6
11219 | MA |  |  | 1 |  |  | Pb | 1 | I |  | 3 |  |  |  | DMF |  | IPA | 1 |  | 1 | Unknown |  | 100 | Unknown |  | 10 | Au |  | 60 | Spiro-MeOTAD |  | TiO2-c | TiO2-mp |  |  |  |  | SLG | FTO | 0.16 | 0.963 | 20.8 | 0.7 | 14.15 | 1.6
11220 | MA |  |  | 1 |  |  | Pb | 1 | I |  | 3 |  |  |  | DMF |  | IPA | 1 |  | 1 | Unknown |  | 100 | Unknown |  | 10 | Au |  | 60 | Spiro-MeOTAD |  | TiO2-c | TiO2-mp |  |  |  |  | SLG | FTO | 0.16 | 0.95 | 20.7 | 0.72 | 14.18 | 1.6
11221 | MA |  |  | 1 |  |  | Pb | 1 | I |  | 3 |  |  |  | DMF |  | IPA | 1 |  | 1 | Unknown |  | 100 | Unknown |  | 10 | Au |  | 60 | Spiro-MeOTAD |  | TiO2-c | TiO2-mp |  |  |  |  | SLG | FTO | 0.16 | 0.954 | 20.6 | 0.73 | 14.36 | 1.6
11222 | MA |  |  | 1 |  |  | Pb | 1 | I |  | 3 |  |  |  | DMF |  | IPA | 1 |  | 1 | Unknown |  | 100 | Unknown |  | 10 | Au |  | 60 | Spiro-MeOTAD |  | TiO2-c | TiO2-mp |  |  |  |  | SLG | FTO | 0.16 | 0.953 | 20.8 | 0.74 | 14.6 | 1.6
11223 | MA |  |  | 1 |  |  | Pb | 1 | I |  | 3 |  |  |  | DMF |  | IPA | 1 |  | 1 | Unknown |  | 100 | Unknown |  | 10 | Au |  | 60 | Spiro-MeOTAD |  | TiO2-c | TiO2-mp |  |  |  |  | SLG | FTO | 0.16 | 1.066 | 21.5 | 0.75 | 17.14 | 1.6
11224 | MA |  |  | 1 |  |  | Pb | 1 | I |  | 3 |  |  |  | DMF |  | IPA | 1 |  | 1 | Unknown |  | 100 | Unknown |  | 10 | Au |  | 60 | Spiro-MeOTAD |  | TiO2-c | TiO2-mp |  |  |  |  | SLG | FTO | 0.16 | 1.055 | 20.1 | 0.74 | 16.41 | 1.6
11225 | MA |  |  | 1 |  |  | Pb | 1 | I |  | 3 |  |  |  | DMF |  |  | 1 |  |  | 100 |  |  | 45 |  |  | Au |  | 50 | EDOT-MPH |  | TiO2-c | [5 empty] | SLG | FTO | 0.0831 | 1.01 | 19.6 | 0.68 | 13.5 | 1.6
11226 | MA |  |  | 1 |  |  | Pb | 1 | I |  | 3 |  |  |  | DMF |  |  | 1 |  |  | 100 |  |  | 45 |  |  | Au |  | 50 | Spiro-MeOTAD |  | TiO2-c | [5 empty] | SLG | FTO | 0.0831 | 1.05 | 19 | 0.64 | 13.2 | 1.6
11227 | Cs | FA | MA | 0.05 | 0.78849999999999998 | 0.1615 | Pb | 1 | I |  | 3 |  |  |  | DMF | DMSO |  | 1 | 4 |  | 40 | 100 |  | 40 | 10 |  | Au |  | 50 | EDOT-MPH |  | TiO2-c | [5 empty] | SLG | FTO | 0.0831 | 1.03 | 19.4 | 0.73 | 14.6
11228 | Cs | FA | MA | 0.05 | 0.78849999999999998 | 0.1615 | Pb | 1 | I |  | 3 |  |  |  | DMF | DMSO |  | 1 | 4 |  | 40 | 100 |  | 40 | 10 |  | Au |  | 50 | Spiro-MeOTAD |  | TiO2-c | [5 empty] | SLG | FTO | 0.0831 | 1.11 | 20.8 | 0.66 | 15.3
11229 | MA |  |  | 1 |  |  | Pb | 1 | I |  | 3 |  |  |  | none |  | none | 1 |  | 1 | Unknown |  | 110 | Unknown |  |  | Ag |  | 120 | Spiro-MeOTAD |  | TiO2-c | PCBM-60 |  | nan | 15 |  | SLG | FTO | 0.1 | 0.96 | 7.79 | 0.45 | 3 | 1.6
11230 | MA |  |  | 1 |  |  | Pb | 1 | I |  | 3 |  |  |  | none |  | none | 1 |  | 1 | Unknown |  | 120 | Unknown |  |  | Ag |  | 120 | Spiro-MeOTAD |  | TiO2-c | PCBM-60 |  | nan | 15 |  | SLG | FTO | 0.1 | 1.07 | 15.1 | 0.66 | 11 | 1.6
11231 | MA |  |  | 1 |  |  | Pb | 1 | I |  | 3 |  |  |  | none |  | none | 1 |  | 1 | Unknown |  | 130 | Unknown |  |  | Ag |  | 120 | Spiro-MeOTAD |  | TiO2-c | PCBM-60 |  | nan | 15 |  | SLG | FTO | 0.1 | 1 | 12.7 | 0.56 | 7 | 1.6
11232 | MA |  |  | 1 |  |  | Pb | 1 | I |  | 3 |  |  |  | none |  | none | 1 |  | 1 | Unknown |  | 140 | Unknown |  |  | Ag |  | 120 | Spiro-MeOTAD |  | TiO2-c | PCBM-60 |  | nan | 15 |  | SLG | FTO | 0.1 | 0.95 | 10.9 | 0.35 | 3 | 1.6
11233 | MA |  |  | 1 |  |  | Pb | 1 | I |  | 3 |  |  |  | DMF |  | IPA | 1 |  | 1 | 70 |  | 70 | 30 |  | 30 | Au |  | 100 | 2,5‐bis(4,4′‐bis(methoxyphenyl)aminophen‐4′′‐yl)‐3,4‐ethylenedioxythiophene |  | TiO2-c | [5 empty] | SLG | FTO | 0.2 | 0.97 | 18.9 | 0.57 | 10.6 | 1.6
11234 | MA |  |  | 1 |  |  | Pb | 1 | I |  | 3 |  |  |  | DMF |  | IPA | 1 |  | 1 | 70 |  | 70 | 30 |  | 30 | Au |  | 100 | 2,5‐bis(4,4′‐bis(methoxyphenyl)aminophen‐4′′‐yl)‐3,4‐ethylenedioxythiophene |  | TiO2-c | [5 empty] | SLG | FTO | 0.2 | 1.02 | 19 | 0.64 | 12.6 | 1.6
11235 | MA |  |  | 1 |  |  | Pb | 1 | I |  | 3 |  |  |  | DMF |  | IPA | 1 |  | 1 | 70 |  | 70 | 30 |  | 30 | Au |  | 100 | 2,5‐bis(4,4′‐bis(methoxyphenyl)aminophen‐4′′‐yl)‐3,4‐ethylenedioxythiophene |  | TiO2-c | [5 empty] | SLG | FTO | 0.2 | 1.05 | 19.1 | 0.65 | 13.2 | 1.6
11236 | MA |  |  | 1 |  |  | Pb | 1 | I |  | 3 |  |  |  | DMF |  | IPA | 1 |  | 1 | 70 |  | 70 | 30 |  | 30 | Au |  | 100 | Spiro-MeOTAD |  | TiO2-c | [5 empty] | SLG | FTO | 0.2 | 1.05 | 18.9 | 0.69 | 13.7 | 1.6
11237 | MA |  |  | 1 |  |  | Pb | 1 | I |  | 3 |  |  |  | acetonitrile | Methylamine |  |  |  |  | 100 |  |  | 60 |  |  | Au |  | 80 | Spiro-MeOTAD |  | SnO2-c | [5 empty] | SLG | FTO | 0.0925 | 1.04 | 22.6 | 0.76 | 17.4 | 1.6
11238 | MA |  |  | 1 |  |  | Pb | 1 | I |  | 3 |  |  |  | acetonitrile | Methylamine |  |  |  |  | 100 |  |  | 60 |  |  | Au |  | 80 | Spiro-MeOTAD |  | SnO2-c | [5 empty] | SLG | FTO | 0.0925 | 1.13 | 23.4 | 0.73 | 18.4 | 1.6
11241 | MA |  |  | 1 |  |  | Pb | 1 | I |  | 3 |  |  |  | DMF | DMSO | IPA | 9 | 1 | 1 | Unknown |  | 105 | Unknown |  | 10 | Au |  | 80 | Spiro-MeOTAD |  | TiO2-c | TiO2-mp |  |  |  |  | SLG | FTO | 0.1 | 1.01 | 19.3 | 0.67 | 13.05 | 1.6
11242 | MA |  |  | 1 |  |  | Pb | 1 | I |  | 3 |  |  |  | DMF | DMSO | IPA | 9 | 1 | 1 | Unknown |  | 105 | Unknown |  | 10 | Au |  | 80 | Spiro-MeOTAD |  | TiO2-c | TiO2-mp |  |  |  |  | SLG | FTO | 0.1 | 1.02 | 20.15 | 0.73 | 15.06 | 1.6
11243 | MA |  |  | 1 |  |  | Pb | 1 | I |  | 3 |  |  |  | DMF | DMSO | IPA | 9 | 1 | 1 | Unknown |  | 105 | Unknown |  | 10 | Au |  | 80 | Spiro-MeOTAD |  | TiO2-c | TiO2-mp |  |  |  |  | SLG | FTO | 0.1 | 1.04 | 21.3 | 0.75 | 16.58 | 1.6
11244 | MA |  |  | 1 |  |  | Pb | 1 | I |  | 3 |  |  |  | DMF | DMSO | IPA | 9 | 1 | 1 | Unknown |  | 105 | Unknown |  | 10 | Au |  | 80 | Spiro-MeOTAD |  | TiO2-c | TiO2-mp |  |  |  |  | SLG | FTO | 0.1 | 0.99 | 21.11 | 0.71 | 14.99 | 1.6
11245 | MA |  |  | 1 |  |  | Pb | 1 | I |  | 3 |  |  |  | DMF | DMSO | IPA | 9 | 1 | 1 | Unknown |  | 105 | Unknown |  | 10 | Au |  | 80 | Spiro-MeOTAD |  | TiO2-c | TiO2-mp |  |  |  |  | SLG | FTO | 0.1 | 1.01 | 20.77 | 0.71 | 14.92 | 1.6
11246 | MA |  |  | 1 |  |  | Pb | 1 | I |  | 3 |  |  |  | DMF | DMSO | IPA | 9 | 1 | 1 | Unknown |  | 105 | Unknown |  | 10 | Au |  | 80 | Spiro-MeOTAD |  | TiO2-c | TiO2-mp |  |  |  |  | SLG | FTO | 0.1 | 1.03 | 21 | 0.73 | 15.78 | 1.6
11247 | MA |  |  | 1 |  |  | Pb | 1 | I |  | 3 |  |  |  | DMF | DMSO | IPA | 9 | 1 | 1 | Unknown |  | 105 | Unknown |  | 10 | Au |  | 80 | Spiro-MeOTAD |  | TiO2-c | TiO2-mp |  |  |  |  | SLG | FTO | 0.1 | 1.04 | 21.3 | 0.75 | 16.58 | 1.6
11248 | MA |  |  | 1 |  |  | Pb | 1 | I |  | 3 |  |  |  | DMF | DMSO | IPA | 9 | 1 | 1 | Unknown |  | 105 | Unknown |  | 10 | Au |  | 80 | Spiro-MeOTAD |  | TiO2-c | TiO2-mp |  |  |  |  | SLG | FTO | 0.1 | 1 | 20.88 | 0.71 | 14.91 | 1.6
11249 | Cs | FA | MA | 0.05 | 0.79 | 0.16 | Pb | 1 | Br | I | 0.51 | 2.4900000000000002 |  |  | DMF | DMSO |  | 4 | 1 |  | 100 |  |  | 45 |  |  | Au |  |  | Spiro-MeOTAD |  | TiO2-c | TiO2-mp |  |  |  |  | SLG | FTO | 0.1 | 1 | 20.6 | 0.78 | 14.4
11250 | Cs | FA | MA | 0.05 | 0.79 | 0.16 | Pb | 1 | Br | I | 0.51 | 2.4900000000000002 |  |  | DMF | DMSO |  | 4 | 1 |  | 100 |  |  | 45 |  |  | Au |  |  | quart-p-phenylene1 |  | TiO2-c | TiO2-mp |  |  |  |  | SLG | FTO | 0.1 | 1.04 | 17.9 | 0.73 | 12.8
11251 | FA | MA |  | 0.1 | 0.9 |  | Pb | 1 | I |  | 3 |  |  |  | DMF |  |  | 1 |  |  | 120 |  |  | 5 |  |  | Au |  | 80 | Spiro-MeOTAD |  | TiO2-c | [5 empty] | SLG | FTO | 0.1 | 1.03 | 22.89 | 0.76 | 17.92 | 1.6
11255 | MA |  |  | 1 |  |  | Pb | 1 | I |  | 3 |  |  |  | DMF | DMSO |  | 3 | 7 |  | 100 |  |  | 10 |  |  | Ag |  |  | Spiro-MeOTAD |  | TiO2-c | TiO2-mp |  |  |  |  | SLG | FTO | 0.1 | 1.03 | 19.8 | 0.73 | 14.9 | 1.5
11256 | MA |  |  | 1 |  |  | Pb | 1 | I |  | 3 |  |  |  | DMF | DMSO |  | 3 | 7 |  | 100 |  |  | 10 |  |  | Ag |  |  | Spiro-MeOTAD |  | TiO2-c | TiO2-mp |  |  |  |  | SLG | FTO | 0.1 | 1.13 | 22.4 | 0.78 | 19.7 | 1.5
11257 | MA |  |  | 1 |  |  | Pb | 1 | I |  | 3 |  |  |  | GBL |  |  | 1 |  |  | 120 |  |  | 10 |  |  | Au |  | 80 | Spiro-MeOTAD |  | TiO2-c | [5 empty] | SLG | FTO | 0.8 | 1.04 | 20.66 | 0.63 | 13.54 | 1.6
11258 | MA |  |  | 1 |  |  | Pb | 1 | I |  | 3 |  |  |  | GBL |  |  | 1 |  |  | 120 |  |  | 10 |  |  | Au |  | 80 | Spiro-MeOTAD |  | TiO2-c |  |  | 50 |  |  | SLG | FTO | 0.8 | 1.04 | 21.41 | 0.69 | 15.39 | 1.6
11259 | MA |  |  | 1 |  |  | Pb | 1 | I |  | 3 |  |  |  | GBL |  |  | 1 |  |  | 120 |  |  | 10 |  |  | Au |  | 80 | Spiro-MeOTAD |  | TiO2-c |  |  | 50 |  |  | SLG | FTO | 0.8 | 1.04 | 21.26 | 0.68 | 15.12 | 1.6
11260 | MA |  |  | 1 |  |  | Pb | 1 | I |  | 3 |  |  |  | GBL |  |  | 1 |  |  | 120 |  |  | 10 |  |  | Au |  | 80 | Spiro-MeOTAD |  | TiO2-c |  |  | 50 |  |  | SLG | FTO | 0.8 | 1.04 | 21.36 | 0.63 | 14.32 | 1.6
11261 | MA |  |  | 1 |  |  | Pb | 1 | I |  | 3 |  |  |  | DMF |  | IPA | 1 |  | 1 | Unknown |  | 150 | Unknown |  | 20 | Ag |  | 90 | Spiro-MeOTAD |  | TiO2-c | [5 empty] | SLG | FTO | 0.078 | 1.04 | 21.7 | 0.664 | 14.9 | 1.6
11262 | MA |  |  | 1 |  |  | Pb | 1 | I |  | 3 |  | Cl |  | DMF |  | IPA | 1 |  | 1 | Unknown |  | 150 | Unknown |  | 20 | Ag |  | 90 | Spiro-MeOTAD |  | TiO2-c | [5 empty] | SLG | FTO | 0.078 | 1.05 | 22.5 | 0.693 | 16.4 | 1.6
11263 | MA |  |  | 1 |  |  | Pb | 1 | I |  | 3 |  | Cl |  | DMF |  | IPA | 1 |  | 1 | Unknown |  | 150 | Unknown |  | 20 | Ag |  | 90 | Spiro-MeOTAD |  | TiO2-c | [5 empty] | SLG | FTO | 0.078 | 1.04 | 23 | 0.706 | 16.9 | 1.6
11264 | MA |  |  | 1 |  |  | Pb | 1 | I |  | 3 |  | Cl |  | DMF |  | IPA | 1 |  | 1 | Unknown |  | 150 | Unknown |  | 20 | Ag |  | 90 | Spiro-MeOTAD |  | TiO2-c | [5 empty] | SLG | FTO | 0.078 | 1.02 | 22.8 | 0.698 | 16.3 | 1.6
11265 | Cs | FA | MA | 0.05 | 0.78849999999999998 | 0.1615 | Pb | 1 | Br | I | 0.51 | 2.4900000000000002 |  |  | DMF | DMSO |  | 4 | 1 |  | 100 |  |  | 30 |  |  | Au |  | 70 | Spiro-MeOTAD |  | TiO2-c | [5 empty] | SLG | FTO | 0.125 | 1.04 | 20.71 | 0.7 | 15.65
11266 | Cs | FA | MA | 0.05 | 0.78849999999999998 | 0.1615 | Pb | 1 | Br | I | 0.51 | 2.4900000000000002 |  |  | DMF | DMSO |  | 4 | 1 |  | 200 |  |  | 1 |  |  | Au |  | 70 | Spiro-MeOTAD |  | TiO2-c | [5 empty] | SLG | FTO | 0.125 | 1.06 | 21.87 | 0.753 | 17.43
11267 | Cs | FA | MA | 0.05 | 0.78849999999999998 | 0.1615 | Pb | 1 | Br | I | 0.51 | 2.4900000000000002 |  |  | DMF | DMSO |  | 4 | 1 |  | 300 |  |  | 0.13 |  |  | Au |  | 70 | Spiro-MeOTAD |  | TiO2-c | [5 empty] | SLG | FTO | 0.125 | 1.12 | 22.04 | 0.761 | 18.09
11268 | Cs | FA | MA | 0.05 | 0.78849999999999998 | 0.1615 | Pb | 1 | Br | I | 0.51 | 2.4900000000000002 |  |  | DMF | DMSO |  | 4 | 1 |  | 400 |  |  | 6.6000000000000003E-2 |  |  | Au |  | 70 | Spiro-MeOTAD |  | TiO2-c | [5 empty] | SLG | FTO | 0.125 | 1.04 | 20.86 | 0.699 | 15.06
11269 | MA |  |  | 1 |  |  | Pb | 1 | I |  | 3 |  |  |  | DMF |  | IPA | 1 |  | 1 | Unknown |  | 90 | Unknown |  |  | Au |  | 80 | Spiro-MeOTAD |  | TiO2-c | [5 empty] | SLG | FTO | 0.1 | 0.87 | 11.2 | 0.4 | 4.01 | 1.6
11270 | MA |  |  | 1 |  |  | Pb | 1 | I |  | 3 |  | TiO2-nw |  | DMF |  | IPA | 1 |  | 1 | Unknown |  | 90 | Unknown |  |  | Au |  | 80 | Spiro-MeOTAD |  | TiO2-c | [5 empty] | SLG | FTO | 0.1 | 0.89 | 12.7 | 0.53 | 5.97 | 1.6
11271 | MA |  |  | 1 |  |  | Pb | 1 | I |  | 3 |  | TiO2-nw |  | DMF |  | IPA | 1 |  | 1 | Unknown |  | 90 | Unknown |  |  | Au |  | 80 | Spiro-MeOTAD |  | TiO2-c | [5 empty] | SLG | FTO | 0.1 | 0.94 | 13.7 | 0.59 | 7.56 | 1.6
11272 | MA |  |  | 1 |  |  | Pb | 1 | I |  | 3 |  | TiO2-nw |  | DMF |  | IPA | 1 |  | 1 | Unknown |  | 90 | Unknown |  |  | Au |  | 80 | Spiro-MeOTAD |  | TiO2-c | [5 empty] | SLG | FTO | 0.1 | 0.97 | 15.5 | 0.52 | 7.82 | 1.6
11273 | MA |  |  | 1 |  |  | Pb | 1 | I |  | 3 |  | TiO2-nw |  | DMF |  | IPA | 1 |  | 1 | Unknown |  | 90 | Unknown |  |  | Au |  | 80 | Spiro-MeOTAD |  | TiO2-c | [5 empty] | SLG | FTO | 0.1 | 0.99 | 15.5 | 0.65 | 9.97 | 1.6
11274 | MA |  |  | 1 |  |  | Pb | 1 | I |  | 3 |  | TiO2-nw |  | DMF |  | IPA | 1 |  | 1 | Unknown |  | 90 | Unknown |  |  | Au |  | 80 | Spiro-MeOTAD |  | TiO2-c | [5 empty] | SLG | FTO | 0.1 | 1 | 17.6 | 0.7 | 12.32 | 1.6
11275 | MA |  |  | 1 |  |  | Pb | 1 | I |  | 3 |  | TiO2-nw |  | DMF |  | IPA | 1 |  | 1 | Unknown |  | 90 | Unknown |  |  | Au |  | 80 | Spiro-MeOTAD |  | TiO2-c | [5 empty] | SLG | FTO | 0.1 | 0.94 | 13.4 | 0.48 | 6.05 | 1.6
11276 | MA |  |  | 1 |  |  | Pb | 1 | I |  | 3 |  |  |  | DMF | DMSO |  | 10 | 1 |  | 65 | 100 |  | 1 | 2 |  | Au |  | 100 | CuPc |  | TiO2-c | TiO2-mp |  |  |  |  | SLG | FTO | 0.1 | 0.92 | 19.5 | 0.58 | 10.41 | 1.6
11279 | MA |  |  | 1 |  |  | Pb | 1 | I |  | 3 |  |  |  | DMF |  |  | 1 |  |  | 100 |  |  | Unknown |  |  | Ag |  |  | Spiro-MeOTAD |  | TiO2-c | [5 empty] | SLG | FTO | 0.12 | 0.914 | 17.81 | 0.48 | 7.87 | 1.6
11280 | MA |  |  | 1 |  |  | Pb | 1 | I |  | 3 |  |  |  | DMF |  |  | 1 |  |  | 100 |  |  | Unknown |  |  | Ag |  |  | Spiro-MeOTAD |  | TiO2-c | [5 empty] | SLG | FTO | 0.12 | 0.945 | 18.73 | 0.48 | 8.61 | 1.6
11281 | MA |  |  | 1 |  |  | Pb | 1 | I |  | 3 |  |  |  | DMF |  |  | 1 |  |  | 100 |  |  | Unknown |  |  | Ag |  |  | Spiro-MeOTAD |  | TiO2-c | [5 empty] | SLG | FTO | 0.12 | 0.966 | 19.02 | 0.53 | 9.72 | 1.6
11282 | MA |  |  | 1 |  |  | Pb | 1 | I |  | 3 |  |  |  | DMF |  |  | 1 |  |  | 100 |  |  | Unknown |  |  | Ag |  |  | Spiro-MeOTAD |  | TiO2-c | [5 empty] | SLG | FTO | 0.12 | 0.985 | 19.68 | 0.6 | 1.67 | 1.6
11283 | MA |  |  | 1 |  |  | Pb | 1 | I |  | 3 |  |  |  | DMF |  |  | 1 |  |  | 100 |  |  | Unknown |  |  | Ag |  |  | Spiro-MeOTAD |  | TiO2-c | [5 empty] | SLG | FTO | 0.12 | 0.938 | 17.38 | 0.53 | 8.62 | 1.6
11284 | MA |  |  | 1 |  |  | Pb | 1 | I |  | 3 |  |  |  | DMF |  |  | 1 |  |  | 100 |  |  | Unknown |  |  | Ag |  |  | Spiro-MeOTAD |  | TiO2-c | [5 empty] | SLG | FTO | 0.12 | 0.914 | 17.65 | 0.42 | 6.72 | 1.6
11288 | MA |  |  | 1 |  |  | Sn | 1 | I |  | 3 |  |  |  | DMF | DMSO |  | 10 | 1 |  | 100 |  |  | 0.5 |  |  | Al |  | 150 | PEDOT:PSS |  | PCBM-60 | [5 empty] | SLG | FTO | 0.07 | 0.06 | 0.02 | 0.28 | 0
11289 | MA |  |  | 1 |  |  | Pb | 1 | I |  | 3 |  |  |  | DMSO |  |  | 1 |  |  | 100 |  |  | 10 |  |  | Ag |  | 100 | NiCo2O4 |  | PCBM-60 | bis-C60 |  |  |  |  | SLG | FTO | 0.1 | 1.06 | 22.28 | 0.76 | 18.02 | 1.6
11290 | MA |  |  | 1 |  |  | Pb | 1 | I |  | 3 |  |  |  | DMSO |  |  | 1 |  |  | 100 |  |  | 10 |  |  | Ag |  | 100 | NiCo2O4 |  | PCBM-60 | bis-C60 |  |  |  |  | SLG | FTO | 0.1 | 1.04 | 19.78 | 0.63 | 12.96 | 1.6
11291 | MA |  |  | 1 |  |  | Pb | 1 | I |  | 3 |  |  |  | DMSO |  |  | 1 |  |  | 100 |  |  | 10 |  |  | Ag |  | 100 | NiCo2O4 |  | PCBM-60 | bis-C60 |  |  |  |  | SLG | FTO | 0.1 | 1.06 | 19.05 | 0.59 | 11.91 | 1.6
11292 | MA |  |  | 1 |  |  | Pb | 1 | I |  | 3 |  |  |  | DMF |  | IPA | 1 |  | 1 | 80 |  | 100 | 30 |  | 20 | Au |  | 100 | PEDOT:PSS |  | TiO2-c | [5 empty] | SLG | FTO | 0.12 | 0.828 | 14.25 | 0.49 | 5.83 | 1.5
11293 | MA |  |  | 1 |  |  | Pb | 1 | I |  | 3 |  |  |  | DMF |  | IPA | 1 |  | 1 | 80 |  | 100 | 30 |  | 20 | Au |  | 100 | PEDOT:PSS |  | TiO2-c | [5 empty] | SLG | FTO | 0.12 | 0.887 | 16.2 | 0.57 | 8.25 | 1.5
11294 | MA |  |  | 1 |  |  | Pb | 1 | I |  | 3 |  |  |  | DMF |  | IPA | 1 |  | 1 | 80 |  | 100 | 30 |  | 20 | Au |  | 100 | PEDOT:PSS |  | TiO2-c | [5 empty] | SLG | FTO | 0.12 | 0.96 | 18.83 | 0.67 | 12.18 | 1.5
11295 | MA |  |  | 1 |  |  | Pb | 1 | I |  | 3 |  |  |  | DMF |  | IPA | 1 |  | 1 | 80 |  | 100 | 30 |  | 20 | Au |  | 100 | PEDOT:PSS |  | TiO2-c | [5 empty] | SLG | FTO | 0.12 | 0.934 | 16.77 | 0.58 | 9.31 | 1.5
11296 | MA |  |  | 1 |  |  | Pb | 1 | I |  | 3 |  |  |  | DMF |  | IPA | 1 |  | 1 | 80 |  | 100 | 30 |  | 20 | Au |  | 100 | PEDOT:PSS |  | TiO2-c | [5 empty] | SLG | FTO | 0.12 | 1.013 | 20.15 | 0.74 | 15.1 | 1.6
11297 | MA |  |  | 1 |  |  | Pb | 1 | I |  | 3 |  |  |  | DMF |  | IPA | 1 |  | 1 | 80 |  | 100 | 30 |  | 20 | Au |  | 100 | PEDOT:PSS |  | TiO2-c | [5 empty] | SLG | FTO | 0.12 | 0.96 | 18.83 | 0.67 | 12.18 | 1.6
11298 | MA |  |  | 1 |  |  | Pb | 1 | I |  | 3 |  |  |  | DMF |  | IPA | 1 |  | 1 | 70 |  | 100 | 30 |  | 15 | Ag |  | 80 | Spiro-MeOTAD |  | TiO2-c | SrTiO3 |  |  |  |  | SLG | FTO | 0.1 | 0.92 | 12.42 | 0.6 | 6.85 | 1.6
11304 | MA |  |  | 1 |  |  | Pb | 1 | I |  | 3 |  |  |  | DMF |  | IPA | 1 |  | 1 | 70 |  | 100 | 30 |  | 15 | Ag |  | 80 | Spiro-MeOTAD |  | TiO2-c | TiO2-mp |  |  |  |  | SLG | FTO | 0.1 | 0.86 | 14.26 | 0.59 | 7.24 | 1.6
11305 | Cs | FA | MA | 0.04 | 0.82 | 0.14000000000000001 | Pb | 1 | Br | I | 0.42 | 2.58 |  |  | DMF | DMSO |  | 4 | 1 |  | 150 |  |  | 10 |  |  | Au |  |  | Spiro-MeOTAD |  | SnO2-QDs | [5 empty] | SLG | FTO | 0.09 | 1.1 | 21.59 | 0.75 | 17.82 | 1.58
11306 | Cs | FA | MA | 0.04 | 0.82 | 0.14000000000000001 | Pb | 1 | Br | I | 0.42 | 2.58 |  |  | DMF | DMSO |  | 4 | 1 |  | 150 |  |  | 10 |  |  | Au |  |  | Spiro-MeOTAD |  | SnO2-QDs | [5 empty] | SLG | FTO | 0.09 | 1.08 | 21.56 | 0.7 | 16.43 | 1.58
11307 | Cs | FA | MA | 0.04 | 0.82 | 0.14000000000000001 | Pb | 1 | Br | I | 0.42 | 2.58 |  |  | DMF | DMSO |  | 4 | 1 |  | 150 |  |  | 10 |  |  | Au |  |  | Spiro-MeOTAD |  | SnO2-QDs | [5 empty] | SLG | FTO | 0.09 | 1.1 | 21.85 | 0.75 | 18.14 | 1.58
11308 | MA |  |  | 1 |  |  | Pb | 1 | I |  | 3 |  |  |  | DMF | DMSO |  | 15 | 85 |  | 100 |  |  | 60 |  |  | Au |  | 60 | Spiro-MeOTAD |  | TiO2-c | BaSnO3-mp |  |  |  |  | SLG | FTO | 0.09 | 1.04 | 19.6 | 0.71 | 14.4 | 1.6
11309 | MA |  |  | 1 |  |  | Pb | 1 | I |  | 3 |  |  |  | DMF | DMSO |  | 15 | 85 |  | 100 |  |  | 60 |  |  | Au |  | 60 | Spiro-MeOTAD |  | TiO2-c | BaSnO3-mp |  |  |  |  | SLG | FTO | 0.09 | 1.02 | 18.7 | 0.68 | 12.9 | 1.6
11310 | MA |  |  | 1 |  |  | Pb | 1 | I |  | 3 |  |  |  | DMF | DMSO |  | 15 | 85 |  | 100 |  |  | 60 |  |  | Au |  | 60 | Spiro-MeOTAD |  | TiO2-c | TiO2-mp |  |  |  |  | SLG | FTO | 0.09 | 1.06 | 19.1 | 0.75 | 15.3 | 1.6
11312 | MA |  |  | 1 |  |  | Pb | 1 | I |  | 3 |  |  |  | DMF | DMSO |  | 9 | 1 |  | 100 |  |  | 60 |  |  | Au |  | 80 | Spiro-MeOTAD |  | TiO2-c | [5 empty] | SLG | FTO | 0.09 | 0.97 | 20.97 | 0.67 | 13.66 | 1.6
11313 | MA |  |  | 1 |  |  | Pb | 1 | I |  | 3 |  |  |  | DMF | DMSO |  | 9 | 1 |  | 100 |  |  | 60 |  |  | Au |  | 80 | Spiro-MeOTAD |  | TiO2-c | [5 empty] | SLG | FTO | 0.09 | 0.95 | 22.49 | 0.68 | 14.23 | 1.6
11314 | MA |  |  | 1 |  |  | Pb | 1 | I |  | 3 |  | Cl |  | DMF |  |  | 1 |  |  | 150 |  |  | 210 |  |  | Ag |  | 80 | Spiro-MeOTAD |  | TiO2-c | [5 empty] | SLG | FTO | 0.09 | 0.99 | 22.27 | 0.62 | 12.89 | 1.6
11315 | MA |  |  | 1 |  |  | Pb | 1 | I |  | 3 |  | Cl |  | DMF |  |  | 1 |  |  | 150 |  |  | 210 |  |  | Ag |  | 80 | Spiro-MeOTAD |  | TiO2-c | [5 empty] | SLG | FTO | 0.09 | 1.03 | 21.76 | 0.7 | 15.22 | 1.6
11316 | MA |  |  | 1 |  |  | Pb | 1 | I |  | 3 |  | Cl |  | DMF |  |  | 1 |  |  | 150 |  |  | 210 |  |  | Ag |  | 80 | Spiro-MeOTAD |  | TiO2-c | [5 empty] | SLG | FTO | 0.09 | 1.08 | 22.54 | 0.75 | 17.71 | 1.6
11317 | MA |  |  | 1 |  |  | Pb | 1 | I |  | 3 |  | Cl |  | DMF |  |  | 1 |  |  | 150 |  |  | 210 |  |  | Ag |  | 80 | Spiro-MeOTAD |  | TiO2-c | [5 empty] | SLG | FTO | 0.09 | 0.89 | 22.03 | 0.62 | 11.89 | 1.6
11318 | MA |  |  | 1 |  |  | Pb | 1 | I |  | 3 |  | Cl |  | DMSO |  | IPA | 1 |  | 1 | Unknown |  | 140 | Unknown |  | 10 | Au |  | 60 | Spiro-MeOTAD |  | TiO2-c | TiO2-nw |  |  |  |  | SLG | FTO | 0.09 | 1 | 21.8 | 0.71 | 15.63 | 1.6
11319 | MA |  |  | 1 |  |  | Pb | 1 | I |  | 3 |  | Cl |  | DMSO |  | IPA | 1 |  | 1 | Unknown |  | 140 | Unknown |  | 10 | Au |  | 60 | Spiro-MeOTAD |  | TiO2-c | TiO2-nw |  |  |  |  | SLG | FTO | 0.09 | 0.96 | 20.39 | 0.69 | 13.51 | 1.6
11320 | MA |  |  | 1 |  |  | Pb | 1 | I |  | 3 |  | Cl |  | DMSO |  | IPA | 1 |  | 1 | Unknown |  | 140 | Unknown |  | 10 | Au |  | 60 | Spiro-MeOTAD |  | TiO2-c | TiO2-nw |  |  |  |  | SLG | FTO | 0.09 | 0.93 | 20.1 | 0.64 | 11.99 | 1.6
11321 | MA |  |  | 1 |  |  | Pb | 1 | I |  | 3 |  |  |  | GBL |  | IPA | 1 |  | 1 | Unknown |  | 100 | Unknown |  | 20 | Ag |  |  | Spiro-MeOTAD |  | TiO2-nw | [5 empty] | SLG | FTO | 0.1 | 0.724 | 13.9 | 0.6 | 6.2 | 1.6
11322 | MA |  |  | 1 |  |  | Pb | 1 | I |  | 3 |  |  |  | GBL |  | IPA | 1 |  | 1 | Unknown |  | 100 | Unknown |  | 20 | Ag |  |  | Spiro-MeOTAD |  | TiO2-nw | [5 empty] | SLG | FTO | 0.1 | 0.761 | 14.8 | 0.62 | 7.8 | 1.6
11323 | Cs | FA | MA | 0.1 | 0.75 | 0.15 | Pb | 1 | Br | I | 0.45 | 2.5499999999999998 |  |  | DMF | DMSO |  | 3 | 1 |  | 100 |  |  | 60 |  |  | Carbon |  |  | CuPc |  | SnO2-c | [5 empty] | SLG | FTO | 0.071 | 1.05 | 22.68 | 0.61 | 14.57
11324 | Cs | FA | MA | 0.1 | 0.75 | 0.15 | Pb | 1 | Br | I | 0.45 | 2.5499999999999998 |  |  | DMF | DMSO |  | 3 | 1 |  | 100 |  |  | 60 |  |  | Carbon |  |  | CuPc |  | Zn:SnO2 | [5 empty] | SLG | FTO | 0.071 | 1.09 | 22.98 | 0.67 | 16.49
11325 | MA |  |  | 1 |  |  | Pb | 1 | I |  | 3 |  |  |  | DMF | DMSO | IPA | 10 | 1 | 1 | 80 |  | 110 | 5 |  | 10 | Au |  |  | Spiro-MeOTAD |  | TiO2-c | TiO2-mp |  |  |  |  | SLG | FTO | 0.11 | 1.04 | 22.4 | 0.72 | 16.79 | 1.6
11326 | MA |  |  | 1 |  |  | Pb | 1 | I |  | 3 |  |  |  | DMF | DMSO | IPA | 10 | 1 | 1 | 80 |  | 110 | 5 |  | 10 | Au |  |  | Spiro-MeOTAD |  | TiO2-c | TiO2-mp | Caproic acid |  |  |  | SLG | FTO | 0.11 | 1.02 | 22.38 | 0.72 | 16.34 | 1.6
11327 | MA |  |  | 1 |  |  | Pb | 1 | I |  | 3 |  |  |  | DMF | DMSO | IPA | 10 | 1 | 1 | 80 |  | 110 | 5 |  | 10 | Au |  |  | Spiro-MeOTAD |  | TiO2-c | TiO2-mp | Aminocaproic acid |  |  |  | SLG | FTO | 0.11 | 1.05 | 22.77 | 0.72 | 16.99 | 1.6
11331 | FA | MA |  | 0.85 | 0.15 |  | Pb | 1 | Br | I | 0.45 | 2.5499999999999998 |  |  | DMF | DMSO |  | 4 | 1 |  | 100 |  |  | 45 |  |  | Au |  | 80 | S:DIB |  | TiO2-c | TiO2-mp |  |  |  |  | SLG | FTO | 0.126 | 0.778 | 21.97 | 0.33 | 5.66
11333 | MA |  |  | 1 |  |  | Pb | 1 | Br | I | 1 | 2 |  |  | DMF | DMSO | IPA | 20 | 1 | 1 | Unknown |  |  | Unknown |  |  | Au |  | 60 | Spiro-MeOTAD |  | TiO2-c | [5 empty] | SLG | FTO | 0.09 | 0.95 | 17.93 | 0.68 | 11.55
11334 | MA |  |  | 1 |  |  | Pb | 1 | Br | I | 1 | 2 |  |  | DMF | DMSO | IPA | 20 | 1 | 1 | Unknown |  |  | Unknown |  |  | Au |  | 60 | Spiro-MeOTAD |  | TiO2-c | [5 empty] | SLG | FTO | 0.09 | 0.9 | 18.6 | 0.62 | 10.32
11335 | MA |  |  | 1 |  |  | Pb | 1 | Br | I | 1 | 2 |  |  | DMF | DMSO | IPA | 20 | 1 | 1 | Unknown |  |  | Unknown |  |  | Au |  | 60 | Spiro-MeOTAD |  | TiO2-c | [5 empty] | SLG | FTO | 0.09 | 0.7 | 9.86 | 0.57 | 3.86
11348 | MA |  |  | 1 |  |  | Pb | 1 | I |  | 3 |  |  |  | DMSO |  |  | 1 |  |  | 105 |  |  | 60 |  |  | Au |  | 80 | P3HT |  | TiO2-c | TiO2-mp |  |  |  |  | SLG | FTO | 0.24 | 0.91 | 18.36 | 0.8 | 13.4 | 1.6
11349 | MA |  |  | 1 |  |  | Pb | 1 | I |  | 3 |  |  |  | DMSO |  |  | 1 |  |  | 105 |  |  | 60 |  |  | Au |  | 80 | P3HT |  | TiO2-c | TiO2-mp |  |  |  |  | SLG | FTO | 0.24 | 0.9 | 16.7 | 0.79 | 11.8 | 1.6
11350 | MA |  |  | 1 |  |  | Pb | 1 | I |  | 3 |  |  |  | DMSO |  |  | 1 |  |  | 105 |  |  | 60 |  |  | Au |  | 80 | P3HT |  | TiO2-c | TiO2-mp |  |  |  |  | SLG | FTO | 0.24 | 0.92 | 17.68 | 0.7 | 11.5 | 1.6
11351 | MA |  |  | 1 |  |  | Pb | 1 | I |  | 3 |  |  |  | DMSO |  |  | 1 |  |  | 105 |  |  | 60 |  |  | Au |  | 80 | P3HT |  | TiO2-c | TiO2-mp |  |  |  |  | SLG | FTO | 0.24 | 0.91 | 17.27 | 0.7 | 11 | 1.6
11352 | MA |  |  | 1 |  |  | Pb | 1 | I |  | 3 |  |  |  | DMSO |  |  | 1 |  |  | 105 |  |  | 60 |  |  | Au |  | 80 | P3HT |  | TiO2-c | TiO2-mp |  |  |  |  | SLG | FTO | 0.24 | 0.9 | 18.11 | 0.69 | 11.2 | 1.6
11353 | MA |  |  | 1 |  |  | Pb | 1 | I |  | 3 |  |  |  | DMSO |  |  | 1 |  |  | 105 |  |  | 60 |  |  | Au |  | 80 | P3HT |  | TiO2-c | TiO2-mp |  |  |  |  | SLG | FTO | 0.24 | 0.87 | 17.87 | 0.66 | 10.2 | 1.6
11354 | MA |  |  | 1 |  |  | Pb | 1 | I |  | 3 |  |  |  | DMSO |  |  | 1 |  |  | 105 |  |  | 60 |  |  | Au |  | 80 | Spiro-MeOTAD |  | TiO2-c | TiO2-mp |  |  |  |  | SLG | FTO | 0.24 | 1.01 | 22.15 | 0.78 | 17.7 | 1.6
11355 | MA |  |  | 1 |  |  | Pb | 1 | I |  | 3 |  |  |  | DMSO |  |  | 1 |  |  | 105 |  |  | 60 |  |  | Au |  | 80 | Spiro-MeOTAD |  | TiO2-c | TiO2-mp |  |  |  |  | SLG | FTO | 0.24 | 1.01 | 20.83 | 0.77 | 16.1 | 1.6
11356 | MA |  |  | 1 |  |  | Pb | 1 | I |  | 3 |  |  |  | DMSO |  |  | 1 |  |  | 105 |  |  | 60 |  |  | Au |  | 80 | Spiro-MeOTAD |  | TiO2-c | TiO2-mp |  |  |  |  | SLG | FTO | 0.24 | 0.94 | 16.67 | 0.33 | 5.13 | 1.6
11357 | MA |  |  | 1 |  |  | Pb | 1 | I |  | 3 |  |  |  | DMSO |  |  | 1 |  |  | 105 |  |  | 60 |  |  | Au |  | 80 | Spiro-MeOTAD |  | TiO2-c | TiO2-mp |  |  |  |  | SLG | FTO | 0.24 | 0.91 | 12.61 | 0.28 | 3.46 | 1.6
11358 | MA |  |  | 1 |  |  | Pb | 1 | I |  | 3 |  |  |  | DMF |  |  | 1 |  |  | 95 |  |  | 40 |  |  | Ag |  | 100 | Spiro-MeOTAD |  | TiO2-c | [5 empty] | SLG | FTO | 0.07 | 0.91 | 21.13 | 0.54 | 10.46 | 1.6
11359 | MA |  |  | 1 |  |  | Pb | 1 | I |  | 3 |  | TiO2-np | 0.04 | DMF |  |  | 1 |  |  | 95 |  |  | 40 |  |  | Ag |  | 100 | Spiro-MeOTAD |  | TiO2-c | [5 empty] | SLG | FTO | 0.07 | 0.99 | 22.9 | 0.56 | 12.96 | 1.6
11360 | MA |  |  | 1 |  |  | Pb | 1 | I |  | 3 |  | TiO2-np | 0.2 | DMF |  |  | 1 |  |  | 95 |  |  | 40 |  |  | Ag |  | 100 | Spiro-MeOTAD |  | TiO2-c | [5 empty] | SLG | FTO | 0.07 | 0.86 | 20.8 | 0.6 | 10.78 | 1.6
11361 | MA |  |  | 1 |  |  | Pb | 1 | I |  | 3 |  |  |  | DMF |  | IPA | 1 |  | 1 | 100 |  | 100 | 5 |  | 5 | Ag |  |  | Spiro-MeOTAD |  | TiO2-c | [5 empty] | SLG | FTO | 0.0625 | 0.97 | 22.23 | 0.56 | 12.02 | 1.6
11362 | MA |  |  | 1 |  |  | Pb | 1 | I |  | 3 |  |  |  | DMF |  | IPA | 1 |  | 1 | 100 |  | 100 | 5 |  | 5 | Ag |  |  | Spiro-MeOTAD |  | TiO2-c | [5 empty] | SLG | FTO | 0.0625 | 0.97 | 21.97 | 0.51 | 10.84 | 1.6
11363 | MA |  |  | 1 |  |  | Pb | 1 | I |  | 3 |  |  |  | DMF |  | IPA | 1 |  | 1 | 100 |  | 100 | 5 |  | 5 | Ag |  |  | Spiro-MeOTAD |  | TiO2-c | [5 empty] | SLG | FTO | 0.0625 | 0.97 | 22.53 | 0.48 | 10.43 | 1.6
11364 | MA |  |  | 1 |  |  | Pb | 1 | I |  | 3 |  |  |  | DMF |  | IPA | 1 |  | 1 | 100 |  | 100 | 5 |  | 5 | Ag |  |  | Spiro-MeOTAD |  | SnO2-c | TiO2-np |  |  |  |  | SLG | FTO | 0.0625 | 1.02 | 22.22 | 0.72 | 16.49 | 1.6
11365 | MA |  |  | 1 |  |  | Pb | 1 | I |  | 3 |  |  |  | DMF |  | IPA | 1 |  | 1 | 100 |  | 100 | 5 |  | 5 | Ag |  |  | Spiro-MeOTAD |  | SnO2-c | TiO2-np |  |  |  |  | SLG | FTO | 0.0625 | 1.02 | 22.45 | 0.69 | 15.74 | 1.6
11366 | MA |  |  | 1 |  |  | Pb | 1 | I |  | 3 |  |  |  | DMF |  | IPA | 1 |  | 1 | 100 |  | 100 | 5 |  | 5 | Ag |  |  | Spiro-MeOTAD |  | SnO2-c | TiO2-np |  |  |  |  | SLG | FTO | 0.0625 | 0.99 | 22.93 | 0.64 | 14.6 | 1.6
11367 | FA |  |  | 1 |  |  | Pb | 1 | I |  | 3 |  | Cl |  | DMF |  |  | 1 |  |  | 120 |  |  | 30 |  |  | Au |  | 60 | P3HT |  | TiO2-c | TiO2-mp |  |  |  |  | SLG | FTO | 0.09 | 0.65 | 20 | 0.51 | 6.6 | 1.49
11368 | MA |  |  | 1 |  |  | Pb | 1 | I |  | 3 |  |  |  | DMF |  | IPA | 1 |  | 1 | 90 |  | 90 | 15 |  | 10 | Au |  | 60 | none |  | TiO2-c | TiO2-mp |  |  |  |  | SLG | FTO | 0.1 | 0.72 | 10.96 | 0.58 | 4.57 | 1.5
11372 | MA |  |  | 1 |  |  | Pb | 1 | I |  | 3 |  | Cl |  | DMF |  |  | 1 |  |  | 100 |  |  | Unknown |  |  | Ag |  |  | Spiro-MeOTAD |  | TiO2-c | [5 empty] | SLG | FTO | 0.09 | 1.06 | 20.62 | 0.71 | 15.45 | 1.6
11375 | MA |  |  | 1 |  |  | Pb | 1 | I |  | 3 |  |  |  | DMF |  | IPA | 1 |  | 1 | Unknown |  | 100 | Unknown |  |  | Au |  |  | Spiro-MeOTAD |  | TiO2-c | TiO2-mp |  |  |  |  | SLG | FTO | 0.05 | 0.9 | 13.9 | 0.56 | 7 | 1.6
11376 | MA |  |  | 1 |  |  | Pb | 1 | I |  | 3 |  |  |  | DMF |  | IPA | 1 |  | 1 | Unknown |  | 100 | Unknown |  |  | Au |  |  | X60 |  | TiO2-c | TiO2-mp |  |  |  |  | SLG | FTO | 0.05 | 0.66 | 10.5 | 0.51 | 3.5 | 1.6
11377 | MA |  |  | 1 |  |  | Pb | 1 | I |  | 3 |  |  |  | DMF |  | IPA | 1 |  | 1 | Unknown |  | 100 | Unknown |  |  | Au |  |  | Spiro-MeOTAD |  | TiO2-c | TiO2-mp |  |  |  |  | SLG | FTO | 0.05 | 0.91 | 16.5 | 0.64 | 9.6 | 1.6
11378 | MA |  |  | 1 |  |  | Pb | 1 | I |  | 3 |  |  |  | DMF |  | IPA | 1 |  | 1 | Unknown |  | 100 | Unknown |  |  | Au |  |  | X60 |  | TiO2-c | TiO2-mp |  |  |  |  | SLG | FTO | 0.05 | 0.88 | 17.2 | 0.62 | 9.3 | 1.6
11379 | MA |  |  | 1 |  |  | Pb | 1 | I |  | 3 |  |  |  | DMF |  | IPA | 1 |  | 1 | Unknown |  | 100 | Unknown |  |  | Au |  |  | Spiro-MeOTAD |  | TiO2-c | TiO2-mp |  |  |  |  | SLG | FTO | 0.05 | 0.8 | 15.8 | 0.62 | 7.8 | 1.6
11380 | MA |  |  | 1 |  |  | Pb | 1 | I |  | 3 |  |  |  | DMF |  | IPA | 1 |  | 1 | Unknown |  | 100 | Unknown |  |  | Au |  |  | X60 |  | TiO2-c | TiO2-mp |  |  |  |  | SLG | FTO | 0.05 | 0.8 | 17.2 | 0.57 | 7.8 | 1.6
11382 | MA |  |  | 1 |  |  | Pb | 1 | I |  | 3 |  |  |  | DMF |  |  | 1 |  |  | 100 |  |  | Unknown |  |  | Au |  |  | Spiro-MeOTAD |  | TiO2-c | TiO2-mp |  |  |  |  | SLG | FTO | 0.05 | 0.76 | 13.6 | 0.51 | 5.2 | 1.6
11383 | MA |  |  | 1 |  |  | Pb | 1 | I |  | 3 |  |  |  | DMF |  |  | 1 |  |  | 100 |  |  | Unknown |  |  | Au |  |  | X60 |  | TiO2-c | TiO2-mp |  |  |  |  | SLG | FTO | 0.05 | 0.79 | 13.1 | 0.43 | 4.4 | 1.6
11384 | MA |  |  | 1 |  |  | Pb | 1 | I |  | 3 |  |  |  | DMF |  |  | 1 |  |  | 100 |  |  | Unknown |  |  | Au |  |  | Spiro-MeOTAD |  | TiO2-c | TiO2-mp |  |  |  |  | SLG | FTO | 0.05 | 0.91 | 9.5 | 0.54 | 4.7 | 1.6
11385 | MA |  |  | 1 |  |  | Pb | 1 | I |  | 3 |  |  |  | DMF |  |  | 1 |  |  | 100 |  |  | Unknown |  |  | Au |  |  | X60 |  | TiO2-c | TiO2-mp |  |  |  |  | SLG | FTO | 0.05 | 0.76 | 9.7 | 0.51 | 3.8 | 1.6
11386 | MA |  |  | 1 |  |  | Pb | 1 | I |  | 3 |  | Cl |  | DMF |  |  | 1 |  |  | 100 |  |  | Unknown |  |  | Au |  |  | Spiro-MeOTAD |  | TiO2-c | TiO2-mp |  |  |  |  | SLG | FTO | 0.05 | 0.67 | 8.4 | 0.59 | 3.3 | 1.6
11387 | MA |  |  | 1 |  |  | Pb | 1 | I |  | 3 |  | Cl |  | DMF |  |  | 1 |  |  | 100 |  |  | Unknown |  |  | Au |  |  | X60 |  | TiO2-c | TiO2-mp |  |  |  |  | SLG | FTO | 0.05 | 0.67 | 9.6 | 0.36 | 2.3 | 1.6
11388 | MA |  |  | 1 |  |  | Pb | 1 | I |  | 3 |  |  |  | DMF |  |  | 1 |  |  | 100 |  |  | 10 |  |  | Ag |  | 80 | Spiro-MeOTAD |  | TiO2-c |  |  | 20 |  |  | SLG | FTO | 0.16 | 0.084 | 1.39 | 0.26 | 0.03 | 1.6
11389 | MA |  |  | 1 |  |  | Pb | 1 | I |  | 3 |  |  |  | DMF |  |  | 1 |  |  | 100 |  |  | 10 |  |  | Ag |  | 80 | Spiro-MeOTAD |  | TiO2-c |  |  | 40 |  |  | SLG | FTO | 0.16 | 0.961 | 16.6 | 0.51 | 8.1 | 1.6
11390 | MA |  |  | 1 |  |  | Pb | 1 | I |  | 3 |  |  |  | DMF |  |  | 1 |  |  | 100 |  |  | 10 |  |  | Ag |  | 80 | Spiro-MeOTAD |  | TiO2-c |  |  | 50 |  |  | SLG | FTO | 0.16 | 0.973 | 20.3 | 0.44 | 8.6 | 1.6
11391 | MA |  |  | 1 |  |  | Pb | 1 | I |  | 3 |  |  |  | DMF |  |  | 1 |  |  | 100 |  |  | 10 |  |  | Ag |  | 80 | Spiro-MeOTAD |  | TiO2-c |  |  | 75 |  |  | SLG | FTO | 0.16 | 0.96 | 18.57 | 0.49 | 8.7 | 1.6
11392 | MA |  |  | 1 |  |  | Pb | 1 | I |  | 3 |  |  |  | DMF |  |  | 1 |  |  | 100 |  |  | 10 |  |  | Ag |  | 80 | Spiro-MeOTAD |  | TiO2-c |  |  | 110 |  |  | SLG | FTO | 0.16 | 0.85 | 7.56 | 0.18 | 1.1 | 1.6
11393 | Cs | FA | MA | 0.05 | 0.8 | 0.15 | Pb | 1 | Br | I | 0.5 | 2.5 |  |  | DMF | DMSO |  | 4 | 1 |  | 100 |  |  | 60 |  |  | Au |  | 80 | P1 |  | TiO2-c | TiO2-mp |  |  |  |  | SLG | FTO | 0.2 | 1.04 | 13.6 | 0.5 | 7.1
11394 | Cs | FA | MA | 0.05 | 0.8 | 0.15 | Pb | 1 | Br | I | 0.5 | 2.5 |  |  | DMF | DMSO |  | 4 | 1 |  | 100 |  |  | 60 |  |  | Au |  | 80 | P2 |  | TiO2-c | TiO2-mp |  |  |  |  | SLG | FTO | 0.2 | 1.04 | 14.4 | 0.64 | 9.7
11395 | Cs | FA | MA | 0.05 | 0.8 | 0.15 | Pb | 1 | Br | I | 0.5 | 2.5 |  |  | DMF | DMSO |  | 4 | 1 |  | 100 |  |  | 60 |  |  | Au |  | 80 | Spiro-MeOTAD |  | TiO2-c | TiO2-mp |  |  |  |  | SLG | FTO | 0.2 | 0.77 | 4 | 0.49 | 1.5
11396 | Cs | FA | MA | 0.05 | 0.8 | 0.15 | Pb | 1 | Br | I | 0.5 | 2.5 |  |  | DMF | DMSO |  | 4 | 1 |  | 100 |  |  | 60 |  |  | Au |  | 80 | Spiro-MeOTAD |  | TiO2-c | TiO2-mp |  |  |  |  | SLG | FTO | 0.2 | 1.04 | 17.5 | 0.68 | 12.3
11397 | MA |  |  | 1 |  |  | Pb | 1 | I |  | 3 |  |  |  | DMF |  |  | 1 |  |  | 65 | 100 |  | 1 | 9 |  | Au |  |  | Spiro-MeOTAD |  | TiO2-c | [5 empty] | SLG | FTO | 0.125 | 1.092 | 14.085 | 0.78 | 11.96 | 1.6
11398 | MA |  |  | 1 |  |  | Pb | 1 | I |  | 3 |  |  |  | DMF |  |  | 1 |  |  | 65 | 100 |  | 1 | 9 |  | Au |  |  | Spiro-MeOTAD |  | TiO2-c | [5 empty] | SLG | FTO | 0.125 | 1.015 | 16.598 | 0.77 | 12.91 | 1.6
11399 | MA |  |  | 1 |  |  | Pb | 1 | I |  | 3 |  |  |  | DMF |  |  | 1 |  |  | 65 | 100 |  | 1 | 9 |  | Au |  |  | Spiro-MeOTAD |  | TiO2-c | [5 empty] | SLG | FTO | 0.125 | 1.036 | 19.154 | 0.67 | 13.27 | 1.6
11400 | MA |  |  | 1 |  |  | Pb | 1 | I |  | 3 |  |  |  | DMF |  |  | 1 |  |  | 65 | 100 |  | 1 | 9 |  | Au |  |  | Spiro-MeOTAD |  | TiO2-c | [5 empty] | SLG | FTO | 0.125 | 1.034 | 21.284 | 0.69 | 15.24 | 1.6
11401 | MA |  |  | 1 |  |  | Pb | 1 | I |  | 3 |  |  |  | DMF |  |  | 1 |  |  | 65 | 100 |  | 1 | 9 |  | Au |  |  | Spiro-MeOTAD |  | TiO2-c | PCBM-60 |  |  |  |  | SLG | FTO | 0.125 | 1.006 | 12.589 | 0.68 | 8.67 | 1.6
11402 | MA |  |  | 1 |  |  | Pb | 1 | I |  | 3 |  |  |  | DMF |  |  | 1 |  |  | 65 | 100 |  | 1 | 9 |  | Au |  |  | Spiro-MeOTAD |  | TiO2-c | PCBM-60 |  |  |  |  | SLG | FTO | 0.125 | 1.012 | 15.037 | 0.77 | 11.72 | 1.6
11403 | MA |  |  | 1 |  |  | Pb | 1 | I |  | 3 |  |  |  | DMF |  |  | 1 |  |  | 65 | 100 |  | 1 | 9 |  | Au |  |  | Spiro-MeOTAD |  | TiO2-c | PCBM-60 |  |  |  |  | SLG | FTO | 0.125 | 1.015 | 17.26 | 0.72 | 12.65 | 1.6
11404 | MA |  |  | 1 |  |  | Pb | 1 | I |  | 3 |  |  |  | DMF |  |  | 1 |  |  | 65 | 100 |  | 1 | 9 |  | Au |  |  | Spiro-MeOTAD |  | TiO2-c | PCBM-60 |  |  |  |  | SLG | FTO | 0.125 | 0.995 | 17.911 | 0.73 | 12.98 | 1.6
11405 | MA |  |  | 1 |  |  | Pb | 1 | I |  | 3 |  |  |  | DMF |  |  | 1 |  |  | 65 | 100 |  | 1 | 9 |  | Au |  |  | Spiro-MeOTAD |  | PCBM-60 | [5 empty] | SLG | FTO | 0.125 | 1.011 | 12.615 | 0.57 | 7.27 | 1.6
11406 | MA |  |  | 1 |  |  | Pb | 1 | I |  | 3 |  |  |  | DMF |  |  | 1 |  |  | 65 | 100 |  | 1 | 9 |  | Au |  |  | Spiro-MeOTAD |  | PCBM-60 | [5 empty] | SLG | FTO | 0.125 | 0.98 | 15.244 | 0.65 | 9.7 | 1.6
11407 | MA |  |  | 1 |  |  | Pb | 1 | I |  | 3 |  |  |  | DMF |  |  | 1 |  |  | 65 | 100 |  | 1 | 9 |  | Au |  |  | Spiro-MeOTAD |  | PCBM-60 | [5 empty] | SLG | FTO | 0.125 | 1.024 | 18.764 | 0.7 | 13.51 | 1.6
11408 | MA |  |  | 1 |  |  | Pb | 1 | I |  | 3 |  |  |  | DMF |  |  | 1 |  |  | 65 | 100 |  | 1 | 9 |  | Au |  |  | Spiro-MeOTAD |  | PCBM-60 | [5 empty] | SLG | FTO | 0.125 | 1.026 | 19.461 | 0.69 | 13.84 | 1.6
11409 | Cs | FA | MA | 0.05 | 0.8 | 0.15 | Pb | 1 | Br | I | 0.5 | 2.5 |  |  | DMF | DMSO |  | 4 | 1 |  | 100 |  |  | 60 |  |  | Au |  | 80 | Spiro-MeOTAD |  | TiO2-c | TiO2-mp |  |  |  |  | SLG | FTO | 0.2 | 1.11 | 22.4 | 0.79 | 19.6
11410 | Cs | FA | MA | 0.05 | 0.8 | 0.15 | Pb | 1 | Br | I | 0.5 | 2.5 |  |  | DMF | DMSO |  | 4 | 1 |  | 100 |  |  | 60 |  |  | Au |  | 80 | Spiro-MeOTAD |  | TiO2-c | TiO2-mp |  |  |  |  | SLG | FTO | 0.2 | 1.13 | 22.7 | 0.82 | 20.9
11417 | MA |  |  | 1 |  |  | Pb | 1 | I |  | 3 |  |  |  | DMF | DMSO |  | 4 | 1 |  | 100 |  |  | 10 |  |  | Ag |  | 90 | Spiro-MeOTAD |  | TiO2-c | [5 empty] | SLG | FTO | 0.07 | 1.08 | 22.4 | 0.74 | 17.8 | 1.6
11418 | MA |  |  | 1 |  |  | Pb | 1 | I |  | 3 |  | I2 |  | DMF | DMSO |  | 4 | 1 |  | 100 |  |  | 10 |  |  | Ag |  | 90 | Spiro-MeOTAD |  | TiO2-c | [5 empty] | SLG | FTO | 0.07 | 1.1 | 23 | 0.75 | 19 | 1.6
11419 | MA |  |  | 1 |  |  | Pb | 1 | I |  | 3 |  |  |  | DMF | DMSO |  | 4 | 1 |  | 100 |  |  | 10 |  |  | Ag |  | 90 | Spiro-MeOTAD |  | TiO2-c | [5 empty] | SLG | FTO | 0.07 | 1.08 | 22.4 | 0.74 | 17.8 | 1.6
11420 | MA |  |  | 1 |  |  | Pb | 1 | I |  | 3 |  |  |  | DMF | DMSO |  | 4 | 1 |  | 100 |  |  | 10 |  |  | Ag |  | 90 | Spiro-MeOTAD |  | TiO2-c | [5 empty] | SLG | FTO | 0.07 | 1.08 | 22.1 | 0.73 | 17.4 | 1.6
11421 | MA |  |  | 1 |  |  | Pb | 1 | I |  | 3 |  |  |  | DMF | DMSO |  | 4 | 1 |  | 100 |  |  | 10 |  |  | Ag |  | 90 | Spiro-MeOTAD |  | TiO2-c | [5 empty] | SLG | FTO | 0.07 | 1.06 | 21.9 | 0.72 | 16.9 | 1.6
11422 | MA |  |  | 1 |  |  | Pb | 1 | I |  | 3 |  |  |  | DMF | DMSO |  | 4 | 1 |  | 100 |  |  | 10 |  |  | Ag |  | 90 | Spiro-MeOTAD |  | TiO2-c | [5 empty] | SLG | FTO | 0.07 | 1.03 | 20.8 | 0.67 | 14.4 | 1.6
11423 | MA |  |  | 1 |  |  | Pb | 1 | I |  | 3 |  |  |  | DMF | DMSO |  | 4 | 1 |  | 100 |  |  | 10 |  |  | Ag |  | 90 | Spiro-MeOTAD |  | TiO2-c | [5 empty] | SLG | FTO | 0.07 | 0.95 | 18.8 | 0.54 | 9.6 | 1.6
11424 | MA |  |  | 1 |  |  | Pb | 1 | I |  | 3 |  |  |  | DMF | DMSO |  | 4 | 1 |  | 100 |  |  | 10 |  |  | Ag |  | 90 | Spiro-MeOTAD |  | TiO2-c | [5 empty] | SLG | FTO | 0.07 | 0.83 | 14.8 | 0.47 | 5.7 | 1.6
11425 | MA |  |  | 1 |  |  | Pb | 1 | I |  | 3 |  | I2 |  | DMF | DMSO |  | 4 | 1 |  | 100 |  |  | 10 |  |  | Ag |  | 90 | Spiro-MeOTAD |  | TiO2-c | [5 empty] | SLG | FTO | 0.07 | 1.1 | 23 | 0.75 | 19 | 1.6
11426 | MA |  |  | 1 |  |  | Pb | 1 | I |  | 3 |  | I2 |  | DMF | DMSO |  | 4 | 1 |  | 100 |  |  | 10 |  |  | Ag |  | 90 | Spiro-MeOTAD |  | TiO2-c | [5 empty] | SLG | FTO | 0.07 | 1.1 | 22.9 | 0.75 | 18.8 | 1.6
11427 | MA |  |  | 1 |  |  | Pb | 1 | I |  | 3 |  | I2 |  | DMF | DMSO |  | 4 | 1 |  | 100 |  |  | 10 |  |  | Ag |  | 90 | Spiro-MeOTAD |  | TiO2-c | [5 empty] | SLG | FTO | 0.07 | 1.09 | 22.7 | 0.75 | 18.4 | 1.6
11428 | MA |  |  | 1 |  |  | Pb | 1 | I |  | 3 |  | I2 |  | DMF | DMSO |  | 4 | 1 |  | 100 |  |  | 10 |  |  | Ag |  | 90 | Spiro-MeOTAD |  | TiO2-c | [5 empty] | SLG | FTO | 0.07 | 1.09 | 22.5 | 0.74 | 18.1 | 1.6
11429 | MA |  |  | 1 |  |  | Pb | 1 | I |  | 3 |  | I2 |  | DMF | DMSO |  | 4 | 1 |  | 100 |  |  | 10 |  |  | Ag |  | 90 | Spiro-MeOTAD |  | TiO2-c | [5 empty] | SLG | FTO | 0.07 | 1.06 | 21.5 | 0.72 | 16.5 | 1.6
11430 | MA |  |  | 1 |  |  | Pb | 1 | I |  | 3 |  | I2 |  | DMF | DMSO |  | 4 | 1 |  | 100 |  |  | 10 |  |  | Ag |  | 90 | Spiro-MeOTAD |  | TiO2-c | [5 empty] | SLG | FTO | 0.07 | 1.04 | 21.1 | 0.71 | 15.7 | 1.6
11431 | MA |  |  | 1 |  |  | Pb | 1 | I |  | 3 |  |  |  | DMF | DMSO | IPA | 9 | 1 | 1 | Unknown |  | 100 | Unknown |  | 15 | Au |  | 80 | Spiro-MeOTAD |  | ZnO-np | [5 empty] | SLG | FTO | 0.06 | 1.05 | 20.46 | 0.7 | 15.5 | 1.5
11438 | MA |  |  | 1 |  |  | Pb | 1 | I |  | 3 |  |  |  | DMF |  | IPA | 1 |  | 1 | Unknown |  | 105 | Unknown |  | 10 | Ag |  | 100 | Spiro-MeOTAD |  | TiO2-c | TiO2-mp |  |  |  |  | SLG | FTO | 0.06 | 0.94 | 20.06 | 0.56 | 10.6 | 1.6
11439 | MA |  |  | 1 |  |  | Pb | 1 | I |  | 3 |  | TPE-DPP4 | 0.01 | DMF |  | IPA | 1 |  | 1 | Unknown |  | 105 | Unknown |  | 10 | Ag |  | 100 | Spiro-MeOTAD |  | TiO2-c | TiO2-mp |  |  |  |  | SLG | FTO | 0.06 | 1.02 | 21.04 | 0.66 | 14.1 | 1.6
11440 | MA |  |  | 1 |  |  | Pb | 1 | I |  | 3 |  | TPE-DPP4 | 0.02 | DMF |  | IPA | 1 |  | 1 | Unknown |  | 105 | Unknown |  | 10 | Ag |  | 100 | Spiro-MeOTAD |  | TiO2-c | TiO2-mp |  |  |  |  | SLG | FTO | 0.06 | 1.01 | 20.61 | 0.56 | 11.6 | 1.6
11441 | MA |  |  | 1 |  |  | Pb | 1 | I |  | 3 |  |  |  | DMF | DMSO |  | 10 | 1 |  | 60 | 100 |  | 2 | 5 |  | Au |  |  | Spiro-MeOTAD |  | SnO2-c | PCBM-60 |  |  |  |  | SLG | FTO | 0.09 | 1.11 | 21.77 | 0.73 | 17.74 | 1.6
11443 | MA |  |  | 1 |  |  | Pb | 1 | I |  | 3 |  |  |  | DMF |  | none | 1 |  | 1 | Unknown |  | 70 | Unknown |  | 30 | Au |  | 60 | Spiro-MeOTAD |  | TiO2-c | C60 |  |  |  |  | SLG | FTO | 0.09 | 0.96 | 21.7 | 0.69 | 14.3 | 1.6
11444 | MA |  |  | 1 |  |  | Pb | 1 | I |  | 3 |  | Cl |  | DMF |  | none | 1 |  | 1 | Unknown |  | 70 | Unknown |  | 30 | Au |  | 60 | Spiro-MeOTAD |  | TiO2-c | C60 |  |  |  |  | SLG | FTO | 0.09 | 0.94 | 22.5 | 0.73 | 15.5 | 1.6
11445 | MA |  |  | 1 |  |  | Pb | 1 | I |  | 3 |  | Cl |  | DMF |  | none | 1 |  | 1 | Unknown |  | 70 | Unknown |  | 30 | Au |  | 60 | Spiro-MeOTAD |  | TiO2-c | C60 |  |  |  |  | SLG | FTO | 0.09 | 0.98 | 22 | 0.75 | 16.3 | 1.6
11446 | MA |  |  | 1 |  |  | Pb | 1 | I |  | 3 |  | Cl |  | DMF |  | none | 1 |  | 1 | Unknown |  | 70 | Unknown |  | 30 | Au |  | 60 | Spiro-MeOTAD |  | TiO2-c | C60 |  |  |  |  | SLG | FTO | 0.09 | 0.94 | 22.3 | 0.7 | 14.7 | 1.6
11447 | MA |  |  | 1 |  |  | Pb | 1 | I |  | 3 |  | Cl |  | DMF |  | none | 1 |  | 1 | Unknown |  | 70 | Unknown |  | 30 | Au |  | 60 | Spiro-MeOTAD |  | TiO2-c | C60 |  |  |  |  | SLG | FTO | 0.09 | 0.96 | 16.6 | 0.5 | 7.9 | 1.6
11448 | MA |  |  | 1 |  |  | Pb | 1 | Br | I | 1 | 2 |  |  | DMF |  | none | 1 |  | 1 | Unknown |  | 70 | Unknown |  | 30 | Au |  | 60 | Spiro-MeOTAD |  | TiO2-c | C60 |  |  |  |  | SLG | FTO | 0.09 | 0.95 | 1.6 | 0.67 | 13.7
11449 | MA |  |  | 1 |  |  | Pb | 1 | Br | I | 1 | 2 |  |  | DMF |  | none | 1 |  | 1 | Unknown |  | 70 | Unknown |  | 30 | Au |  | 60 | Spiro-MeOTAD |  | TiO2-c | C60 |  |  |  |  | SLG | FTO | 0.09 | 0.94 | 19.9 | 0.68 | 12.6
11450 | MA |  |  | 1 |  |  | Pb | 1 | Br | I | 1 | 2 |  |  | DMF |  | none | 1 |  | 1 | Unknown |  | 70 | Unknown |  | 30 | Au |  | 60 | Spiro-MeOTAD |  | TiO2-c | C60 |  |  |  |  | SLG | FTO | 0.09 | 0.94 | 18.8 | 0.65 | 11.5
11451 | MA |  |  | 1 |  |  | Pb | 1 | Br | I | 1 | 2 |  |  | DMF |  | none | 1 |  | 1 | Unknown |  | 70 | Unknown |  | 30 | Au |  | 60 | Spiro-MeOTAD |  | TiO2-c | C60 |  |  |  |  | SLG | FTO | 0.09 | 1.08 | 9.1 | 0.54 | 5.2
11452 | FA |  |  | 1 |  |  | Pb | 1 | I |  | 3 |  |  |  | DMF |  |  | 1 |  |  | 240 |  |  | 0.1 |  |  | Au |  | 80 | Spiro-MeOTAD |  | TiO2-c | [5 empty] | SLG | FTO | 0.09 | 0 | 0 | 0 | 0 | 1.48
11453 | FA | MA |  | 0.5 | 0.5 |  | Pb | 1 | I |  | 3 |  | Cl |  | DMF |  |  | 1 |  |  | 240 |  |  | 0.1 |  |  | Au |  | 80 | Spiro-MeOTAD |  | TiO2-c | [5 empty] | SLG | FTO | 0.09 | 0.99 | 17.5 | 0.47 | 8.13
11454 | FA | MA |  | 0.75 | 0.75 |  | Pb | 1 | I |  | 3 |  | Cl |  | DMF |  |  | 1 |  |  | 240 |  |  | 0.1 |  |  | Au |  | 80 | Spiro-MeOTAD |  | TiO2-c | [5 empty] | SLG | FTO | 0.09 | 0.97 | 22.8 | 0.66 | 14.6
11455 | FA | MA |  | 0.56999999999999995 | 0.43 |  | Pb | 1 | I |  | 3 |  | Cl |  | DMF |  |  | 1 |  |  | 240 |  |  | 0.1 |  |  | Au |  | 80 | Spiro-MeOTAD |  | TiO2-c | [5 empty] | SLG | FTO | 0.09 | 0.98 | 18.9 | 0.54 | 10.37
11456 | FA | MA |  | 0.56999999999999995 | 0.43 |  | Pb | 1 | I |  | 3 |  | Cl |  | DMF |  |  | 1 |  |  | 240 |  |  | 0.1 |  |  | Au |  | 80 | Spiro-MeOTAD |  | TiO2-c | [5 empty] | SLG | FTO | 0.09 | 0.97 | 18.3 | 0.49 | 8.7
11457 | FA | MA |  | 0.85 | 0.15 |  | Pb | 1 | Br | I | 0.45 | 2.5499999999999998 |  |  | DMF | DMSO |  | 4 | 1 |  | 100 |  |  | 40 |  |  | Au |  | 60 | Spiro-MeOTAD |  | SnO2-c | [5 empty] | SLG | FTO | 0.096 | 1.16 | 21.18 | 0.7 | 18.06
11458 | FA | MA |  | 0.85 | 0.15 |  | Pb | 1 | Br | I | 0.45 | 2.5499999999999998 |  |  | DMF | DMSO |  | 4 | 1 |  | 100 |  |  | 40 |  |  | Au |  | 60 | Spiro-MeOTAD |  | SnO2-c | [5 empty] | SLG | FTO | 0.096 | 1.18 | 21.89 | 0.73 | 19.38
11459 | Cs | FA | MA | 0.05 | 0.81 | 0.14000000000000001 | Pb | 1 | Br |  | 0.45 |  |  |  | DMF | DMSO |  | 4 | 1 |  | 100 |  |  | 45 |  |  | Au |  | 60 | Spiro-MeOTAD |  | TiO2-np | [5 empty] | SLG | FTO | 0.22 | 1.13 | 21.87 | 0.71 | 17.64
11460 | Cs | FA | MA | 0.05 | 0.81 | 0.14000000000000001 | Pb | 1 | Br |  | 0.45 |  |  |  | DMF | DMSO |  | 4 | 1 |  | 100 |  |  | 45 |  |  | Au |  | 60 | Spiro-MeOTAD |  | TiO2-np | [5 empty] | SLG | FTO | 0.22 | 1.15 | 22.02 | 0.72 | 18.17
11461 | Cs | FA | MA | 0.05 | 0.81 | 0.14000000000000001 | Pb | 1 | Br |  | 0.45 |  |  |  | DMF | DMSO |  | 4 | 1 |  | 100 |  |  | 45 |  |  | Au |  | 60 | Spiro-MeOTAD |  | TiO2-np | [5 empty] | SLG | FTO | 0.22 | 1.17 | 22.21 | 0.73 | 18.69
11462 | Cs | FA | MA | 0.05 | 0.81 | 0.14000000000000001 | Pb | 1 | Br |  | 0.45 |  |  |  | DMF | DMSO |  | 4 | 1 |  | 100 |  |  | 45 |  |  | Au |  | 60 | Spiro-MeOTAD |  | TiO2-np | [5 empty] | SLG | FTO | 0.22 | 1.14 | 21.64 | 0.71 | 17.96
11463 | Cs | FA | MA | 0.05 | 0.81 | 0.14000000000000001 | Pb | 1 | Br |  | 0.45 |  |  |  | DMF | DMSO |  | 4 | 1 |  | 100 |  |  | 45 |  |  | Au |  | 60 | Spiro-MeOTAD |  | TiO2-np | [5 empty] | SLG | FTO | 0.22 | 1.09 | 21.05 | 0.67 | 15.31
11464 | MA |  |  | 1 |  |  | Pb | 1 | I |  | 3 |  |  |  | DMF | DMSO |  | 9 | 1 |  | 100 |  |  | 10 |  |  | Au |  | 80 | Spiro-MeOTAD |  | TiO2-c | PCBM-60 |  | 50 | nan |  | SLG | FTO | 0.09 | 1.11 | 22.64 | 0.78 | 19.5 | 1.6
11465 | MA |  |  | 1 |  |  | Pb | 1 | I |  | 3 |  |  |  | DMF | DMSO |  | 9 | 1 |  | 100 |  |  | 10 |  |  | Au |  | 80 | Spiro-MeOTAD |  | TiO2-c | PCBM-60 |  | 50 | nan |  | SLG | FTO | 0.48 | 1.1 | 22.15 | 0.75 | 18.23 | 1.6
11466 | MA |  |  | 1 |  |  | Pb | 1 | I |  | 3 |  |  |  | DMF | DMSO |  | 9 | 1 |  | 100 |  |  | 10 |  |  | Au |  | 80 | Spiro-MeOTAD |  | TiO2-c | PCBM-60 |  | 50 | nan |  | SLG | FTO | 5.02 | 1.06 | 21.53 | 0.69 | 15.79 | 1.6
11467 | MA |  |  | 1 |  |  | Pb | 1 | I |  | 3 |  |  |  | DMF |  |  | 1 |  |  | 100 |  |  | 10 |  |  | Au |  | 100 | Spiro-MeOTAD |  | TiO2-c | TiO2-mp |  |  |  |  | SLG | FTO | 0.09 | 0.73 | 15.36 | 0.58 | 6.7 | 1.6
11469 | MA |  |  | 1 |  |  | Pb | 1 | I |  | 3 |  |  |  | DMSO | GBL |  | 2 | 3 |  | 80 |  |  | 10 |  |  | Au | Ag | 30 | Spiro-MeOTAD |  | SnO2-c | [5 empty] | SLG | ITO | 0.1 | 1.05 | 21.3 | 0.663 | 14.8 | 1.31
11470 | MA |  |  | 1 |  |  | Pb | 1 | I |  | 3 |  |  |  | DMSO | GBL |  | 2 | 3 |  | 80 |  |  | 10 |  |  | Au | Ag | 30 | Spiro-MeOTAD |  | TiO2-c | [5 empty] | SLG | ITO | 0.1 | 0.99 | 20.8 | 0.616 | 12.8 | 1.31
11471 | Cs | FA | MA | 0.05 | 0.79 | 0.16 | Pb | 1 | Br | I | 0.51 | 2.4900000000000002 |  |  | DMF | DMSO |  | 4 | 1 |  | 100 |  |  | 60 |  |  | Cu |  | 100 | PTAA |  | C60 | BCP |  | 30 | 8 |  | SLG | ITO | 0.1 | 1.108 | 22 | 0.76 | 19.2 | 1.62
11479 | MA |  |  | 1 |  |  | Pb | 1 | I |  | 3 |  |  |  | DMF |  | IPA | 1 |  | 1 | Unknown |  | 80 | Unknown |  | 20 | Ag |  | 50 | Spiro-MeOTAD |  | TiO2-c | TiO2-mp |  |  |  |  | SLG | ITO | 0.087 | 0.883 | 18.3 | 0.61 | 9.89 | 1.6
11480 | MA |  |  | 1 |  |  | Pb | 1 | I |  | 3 |  |  |  | DMF |  | IPA | 1 |  | 1 | Unknown |  | 80 | Unknown |  | 20 | Ag |  | 50 | Spiro-MeOTAD |  | TiO2-c | TiO2-mp | BaTiO3-mp |  |  |  | SLG | ITO | 0.087 | 0.903 | 18 | 0.6 | 9.7 | 1.6
11481 | MA |  |  | 1 |  |  | Pb | 1 | I |  | 3 |  |  |  | DMF |  | IPA | 1 |  | 1 | Unknown |  | 80 | Unknown |  | 20 | Ag |  | 50 | Spiro-MeOTAD |  | TiO2-c | TiO2-mp | BaTiO3-mp |  |  |  | SLG | ITO | 0.087 | 0.962 | 19.3 | 0.67 | 12.4 | 1.6
11482 | MA |  |  | 1 |  |  | Pb | 1 | I |  | 3 |  |  |  | DMF |  | IPA | 1 |  | 1 | Unknown |  | 80 | Unknown |  | 20 | Ag |  | 50 | Spiro-MeOTAD |  | TiO2-c | TiO2-mp | BaTiO3-mp |  |  |  | SLG | ITO | 0.087 | 0.913 | 19 | 0.6 | 10.3 | 1.6
11483 | MA |  |  | 1 |  |  | Pb | 1 | I |  | 3 |  |  |  | DMF |  |  | 1 |  |  | 100 |  |  | 60 |  |  | Au |  | 80 | Spiro-MeOTAD |  | TiO2-c |  |  | 20 |  |  | SLG | ITO | 0.1 | 0.86 | 21.6 | 0.72 | 11.6 | 1.6
11484 | MA |  |  | 1 |  |  | Pb | 1 | I |  | 3 |  |  |  | DMF |  |  | 1 |  |  | 130 |  |  | 10 |  |  | Au |  | 80 | Spiro-MeOTAD |  | TiO2-c |  |  | 20 |  |  | SLG | ITO | 0.1 | 0.95 | 22.5 | 0.73 | 13.7 | 1.6
11485 | MA |  |  | 1 |  |  | Pb | 1 | I |  | 3 |  |  |  | DMF |  |  | 1 |  |  | 130 |  |  | 10 |  |  | Au |  | 80 | Spiro-MeOTAD |  | TiO2-c |  |  | 20 |  |  | SLG | ITO | 0.1 | 0.96 | 20.1 | 0.71 | 12.6 | 1.6
11486 | MA |  |  | 1 |  |  | Pb | 1 | I |  | 3 |  |  |  | DMF |  |  | 1 |  |  | 130 |  |  | 10 |  |  | Au |  | 80 | Spiro-MeOTAD |  | TiO2-c |  |  | 20 |  |  | SLG | ITO | 0.1 | 0.83 | 20.4 | 0.7 | 10.4 | 1.6
11487 | MA |  |  | 1 |  |  | Pb | 1 | I |  | 3 |  |  |  | DMF | DMSO | IPA | 9 | 1 | 1 | Unknown |  | 85 | Unknown |  | 60 | Ag |  | 80 | PAF-86 |  | PCBM-60 | [5 empty] | SLG | ITO | 0.1 | 0.91 | 18.2 | 0.59 | 9.84 | 1.6
11488 | MA |  |  | 1 |  |  | Pb | 1 | I |  | 3 |  |  |  | DMF | DMSO | IPA | 9 | 1 | 1 | Unknown |  | 85 | Unknown |  | 60 | Ag |  | 80 | PEDOT:PSS |  | PCBM-60 | [5 empty] | SLG | ITO | 0.1 | 0.91 | 21 | 0.75 | 15 | 1.6
11489 | MA |  |  | 1 |  |  | Pb | 1 | I |  | 3 |  |  |  | DMF |  | IPA | 1 |  | 1 | 80 |  | 100 | 10 |  | 80 | Al |  | 150 | PEDOT:PSS |  | PCBM-70 | C60 |  |  |  |  | SLG | ITO | 0.1 | 0.91 | 16.8 | 0.67 | 10.2 | 1.6
11490 | MA |  |  | 1 |  |  | Pb | 1 | I |  | 3 |  | NaI | 0.01 | DMF |  | IPA | 1 |  | 1 | 80 |  | 100 | 10 |  | 80 | Al |  | 150 | PEDOT:PSS |  | PCBM-70 | C60 |  |  |  |  | SLG | ITO | 0.1 | 0.92 | 17 | 0.7 | 10.9 | 1.6
11491 | MA |  |  | 1 |  |  | Pb | 1 | I |  | 3 |  | NaI | 0.02 | DMF |  | IPA | 1 |  | 1 | 80 |  | 100 | 10 |  | 80 | Al |  | 150 | PEDOT:PSS |  | PCBM-70 | C60 |  |  |  |  | SLG | ITO | 0.1 | 0.96 | 19.2 | 0.77 | 14.2 | 1.6
11492 | MA |  |  | 1 |  |  | Pb | 1 | I |  | 3 |  | NaI | 0.03 | DMF |  | IPA | 1 |  | 1 | 80 |  | 100 | 10 |  | 80 | Al |  | 150 | PEDOT:PSS |  | PCBM-70 | C60 |  |  |  |  | SLG | ITO | 0.1 | 0.92 | 17.3 | 0.74 | 11.8 | 1.6
11493 | MA |  |  | 1 |  |  | Pb | 1 | I |  | 3 |  | NaI | 0.05 | DMF |  | IPA | 1 |  | 1 | 80 |  | 100 | 10 |  | 80 | Al |  | 150 | PEDOT:PSS |  | PCBM-70 | C60 |  |  |  |  | SLG | ITO | 0.1 | 0.88 | 15 | 0.62 | 8.2 | 1.6
11494 | MA |  |  | 1 |  |  | Pb | 1 | I |  | 3 |  | NaI | 0.06 | DMF |  | IPA | 1 |  | 1 | 80 |  | 100 | 10 |  | 80 | Al |  | 150 | PEDOT:PSS |  | PCBM-70 | C60 |  |  |  |  | SLG | ITO | 0.1 | 0.84 | 10.2 | 0.48 | 4.1 | 1.6
11495 | FA | MA |  | 0.3 | 0.7 |  | Pb | 1 | I |  | 3 |  |  |  | DMF |  | IPA | 1 |  | 1 | Unknown |  | 100 | Unknown |  | 6 | Ag |  | 100 | NiO-c |  | PCBM-60 | BCP |  |  |  |  | SLG | ITO | 0.1 | 1.1 | 20.84 | 0.66 | 15.08 | 1.58
11499 | (PEA) | MA |  | 2 | 3 |  | Pb | 4 | I |  | 13 |  |  |  | DMF | DMSO |  | 9 | 1 |  | 100 |  |  | 10 |  |  | Ag |  | 100 | PTAA | 20 | PCBM-60 | BCP |  | 70 |  |  | SLG | ITO | 0.1 | 1.13 | 13.7 | 0.605 | 9.37
11500 | (PEA) | BA | MA | 1.8 | 0.2 | 3 | Pb | 4 | I |  | 13 |  |  |  | DMF | DMSO |  | 9 | 1 |  | 100 |  |  | 10 |  |  | Ag |  | 100 | PTAA | 20 | PCBM-60 | BCP |  | 70 |  |  | SLG | ITO | 0.1 | 1.16 | 15.6 | 0.662 | 12
11501 | (PEA) | BA | MA | 1.6 | 0.4 | 3 | Pb | 4 | I |  | 13 |  |  |  | DMF | DMSO |  | 9 | 1 |  | 100 |  |  | 10 |  |  | Ag |  | 100 | PTAA | 20 | PCBM-60 | BCP |  | 70 |  |  | SLG | ITO | 0.1 | 1.19 | 18.5 | 0.688 | 15.1
11502 | (PEA) | BA | MA | 1.4 | 0.6 | 3 | Pb | 4 | I |  | 13 |  |  |  | DMF | DMSO |  | 9 | 1 |  | 100 |  |  | 10 |  |  | Ag |  | 100 | PTAA | 20 | PCBM-60 | BCP |  | 70 |  |  | SLG | ITO | 0.1 | 1.14 | 15.2 | 0.621 | 10.8
11503 | MA |  |  | 1 |  |  | Pb | 1 | I |  | 3 |  | Cl |  | GBL |  |  | 1 |  |  | 140 |  |  | 10 |  |  | Au |  | 80 | Spiro-MeOTAD |  | TiO2-c | [5 empty] | SLG | ITO | 0.1 | 0.83 | 16.6 | 0.59 | 3 | 1.6
11504 | MA |  |  | 1 |  |  | Pb | 1 | I |  | 3 |  | Cl |  | GBL | Ethanol |  | 3 | 2 |  | 140 |  |  | 10 |  |  | Au |  | 80 | Spiro-MeOTAD |  | TiO2-c | [5 empty] | SLG | ITO | 0.1 | 0.88 | 18.8 | 0.62 | 8.5 | 1.6
11505 | MA |  |  | 1 |  |  | Pb | 1 | I |  | 3 |  | Cl |  | Acetic acid | GBL |  | 2 | 3 |  | 140 |  |  | 10 |  |  | Au |  | 80 | Spiro-MeOTAD |  | TiO2-c | [5 empty] | SLG | ITO | 0.1 | 0.89 | 19.3 | 0.73 | 10.7 | 1.6
11508 | MA |  |  | 1 |  |  | Pb | 1 | I |  | 3 |  | Cl |  | DMF |  |  | 1 |  |  | 140 |  |  | 10 |  |  | Au |  | 80 | Spiro-MeOTAD |  | TiO2-c | [5 empty] | SLG | ITO | 0.1 | 0.96 | 21.9 | 0.74 | 13.6 | 1.6
11511 | MA |  |  | 1 |  |  | Pb | 1 | I |  | 3 |  |  |  | DMF | DMSO |  | 10 | 1 |  | 100 |  |  | 0.5 |  |  | Al |  | 150 | PEDOT:PSS |  | PCBM-60 | [5 empty] | SLG | ITO | 0.07 | 0.91 | 16.71 | 0.52 | 8.49 | 1.6
11512 | MA |  |  | 1 |  |  | Pb | 1 | I |  | 3 |  |  |  | Unknown | [5 empty] | 100 |  |  | 0.5 |  |  | Ca | Al | 10 | PEDOT:PSS |  | PCBM-60 | [5 empty] | SLG | ITO | 0.04 | 0.9 | 13.09 | 0.8 | 9.46 | 1.55
11514 | MA |  |  | 1 |  |  | Pb | 1 | I |  | 3 |  |  |  | Unknown | [5 empty] | 100 |  |  | 0.5 |  |  | Ca | Al | 10 | PEDOT:PSS |  | PCBM-60 | [5 empty] | SLG | ITO | 0.04 | 0.9 | 13.09 | 0.8 | 9.46 | 1.55
11518 | MA |  |  | 1 |  |  | Pb | 1 | I |  | 3 |  |  |  | DMF | DMSO |  | 9 | 1 |  | 90 |  |  | 10 |  |  | Au |  | 100 | Spiro-MeOTAD |  | SnO2-c | [5 empty] | SLG | ITO | 0.04 | 1.08 | 17.92 | 0.69 | 13.32 | 1.6
11519 | MA |  |  | 1 |  |  | Pb | 1 | I |  | 3 |  |  |  | DMF | DMSO |  | 9 | 1 |  | 90 |  |  | 10 |  |  | Au |  | 100 | Spiro-MeOTAD |  | SnO2-c | [5 empty] | SLG | ITO | 0.04 | 1.07 | 19.44 | 0.65 | 13.55 | 1.6
11520 | MA |  |  | 1 |  |  | Pb | 1 | I |  | 3 |  |  |  | DMF | DMSO |  | 9 | 1 |  | 90 |  |  | 10 |  |  | Au |  | 100 | Spiro-MeOTAD |  | SnO2-c | [5 empty] | SLG | ITO | 0.04 | 1.11 | 20.11 | 0.64 | 14.36 | 1.6
11521 | MA |  |  | 1 |  |  | Pb | 1 | I |  | 3 |  |  |  | DMF | DMSO |  | 9 | 1 |  | 90 |  |  | 10 |  |  | Au |  | 100 | Spiro-MeOTAD |  | SnO2-c | [5 empty] | SLG | ITO | 0.04 | 1.12 | 18.67 | 0.64 | 13.41 | 1.6
11522 | MA |  |  | 1 |  |  | Pb | 1 | Br |  | 3 |  | Pb(Ac)2 | 0.05 | DMF |  |  | 1 |  |  | 80 |  |  | 5 |  |  | Ag |  | 80 | PEDOT:PSS |  | PCBM-60 | BCP |  |  |  |  | SLG | ITO | 0.1 | 1.22 | 4.6 | 0.58 | 3.3
11523 | MA |  |  | 1 |  |  | Pb | 1 | Br |  | 3 |  | Pb(Ac)2 | 0.03 | DMF |  |  | 1 |  |  | 80 |  |  | 5 |  |  | Ag |  | 80 | PEDOT:PSS |  | PCBM-60 | BCP |  |  |  |  | SLG | ITO | 0.1 | 1.23 | 5.549 | 0.6 | 4.22
11524 | MA |  |  | 1 |  |  | Pb | 1 | Br |  | 3 |  | Pb(Ac)2 | 0.01 | DMF |  |  | 1 |  |  | 80 |  |  | 5 |  |  | Ag |  | 80 | PEDOT:PSS |  | PCBM-60 | BCP |  |  |  |  | SLG | ITO | 0.1 | 1.31 | 5.233 | 0.6 | 4.26
11525 | MA |  |  | 1 |  |  | Pb | 1 | Br |  | 3 |  |  |  | DMF |  |  | 1 |  |  | 80 |  |  | 5 |  |  | Ag |  | 80 | PEDOT:PSS |  | PCBM-60 | BCP |  |  |  |  | SLG | ITO | 0.1 | 1.3 | 4.73 | 0.63 | 3.96
11526 | MA |  |  | 1 |  |  | Pb | 1 | Br | I | 2.97 | 0.03 |  |  | DMF |  |  | 1 |  |  | 80 |  |  | 5 |  |  | Ag |  | 80 | PEDOT:PSS |  | PCBM-60 | BCP |  |  |  |  | SLG | ITO | 0.1 | 1.3 | 4.786 | 0.57 | 3.57
11527 | MA |  |  | 1 |  |  | Pb | 1 | Br | I | 2.91 | 0.09 |  |  | DMF |  |  | 1 |  |  | 80 |  |  | 5 |  |  | Ag |  | 80 | PEDOT:PSS |  | PCBM-60 | BCP |  |  |  |  | SLG | ITO | 0.1 | 1.31 | 5.14 | 0.55 | 3.81
11535 | MA |  |  | 1 |  |  | Pb | 1 | I |  | 3 |  |  |  | DMF | DMSO |  | 1 | 1 |  | 65 | 100 |  | 1 | 4 |  | Al |  | 150 | PEDOT:PSS |  | C60 | BCP | LiF |  |  |  | SLG | ITO | 0.0177 | 0.99 | 21.6 | 0.83 | 17.8 | 1.6
11536 | MA |  |  | 1 |  |  | Pb | 1 | I |  | 3 |  |  |  | DMF | DMSO |  | 1 | 1 |  | 100 |  |  | 30 |  |  | Ag |  |  | PEDOT:PSS |  | PCBM-60 | [5 empty] | SLG | ITO | 0.12 | 0.91 | 17.1 | 0.51 | 8.55 | 1.6
11537 | MA |  |  | 1 |  |  | Pb | 1 | I |  | 3 |  |  |  | DMF | DMSO |  | 1 | 1 |  | 100 |  |  | 30 |  |  | Ag |  |  | PEDOT:PSS |  | PCBM-60 | [5 empty] | SLG | ITO | 0.12 | 0.94 | 18.6 | 0.51 | 8.85 | 1.6
11538 | MA |  |  | 1 |  |  | Pb | 1 | I |  | 3 |  |  |  | DMF | DMSO |  | 1 | 1 |  | 100 |  |  | 30 |  |  | Ag |  |  | PEDOT:PSS |  | PCBM-60 | [5 empty] | SLG | ITO | 0.12 | 0.92 | 20.8 | 0.65 | 12.47 | 1.6
11539 | MA |  |  | 1 |  |  | Pb | 1 | I |  | 3 |  |  |  | DMF | DMSO |  | 1 | 1 |  | 100 |  |  | 30 |  |  | Ag |  |  | PEDOT:PSS |  | PCBM-60 | [5 empty] | SLG | ITO | 0.12 | 0.91 | 20.3 | 0.64 | 11.89 | 1.6
11540 | MA |  |  | 1 |  |  | Pb | 1 | I |  | 3 |  |  |  | DMF | DMSO |  | 1 | 1 |  | 100 |  |  | 30 |  |  | Ag |  |  | PEDOT:PSS |  | PCBM-60 | [5 empty] | SLG | ITO | 0.12 | 0.93 | 20.9 | 0.69 | 13.59 | 1.6
11541 | Cs |  |  | 1 |  |  | Pb | 1 | Br | I | 1 | 2 |  |  | DMSO |  |  | 1 |  |  | 260 |  |  | 10 |  |  | Carbon |  | 30000 | none |  | SnO2-c |  |  | 30 |  |  | SLG | ITO | 0.085 | 1.145 | 12.88 | 0.62 | 9.14
11542 | Cs |  |  | 1 |  |  | Pb | 1 | Br | I | 1 | 2 |  |  | DMSO |  |  | 1 |  |  | 260 |  |  | 10 |  |  | Carbon |  | 30000 | PMMA | 9 | SnO2-c |  |  | 30 |  |  | SLG | ITO | 0.085 | 1.202 | 12.64 | 0.71 | 10.95
11543 | Cs |  |  | 1 |  |  | Pb | 1 | I |  | 3 |  | HI |  | DMF |  |  | 1 |  |  | 100 |  |  | Unknown |  |  | Al |  | 100 | PEDOT:PSS |  | PCBM-60 | BCP | LiF | nan | 3 | 1 | SLG | ITO | 0.04 | 0.81 | 6.11 | 0.44 | 2.17
11544 | Cs |  |  | 1 |  |  | Pb | 1 | I |  | 3 |  | HI |  | DMF |  |  | 1 |  |  | 125 |  |  | Unknown |  |  | Al |  | 100 | PEDOT:PSS |  | PCBM-60 | BCP | LiF | nan | 3 | 1 | SLG | ITO | 0.04 | 0.81 | 5.15 | 0.47 | 1.94
11545 | Cs |  |  | 1 |  |  | Pb | 1 | I |  | 3 |  | HI |  | DMF |  |  | 1 |  |  | 150 |  |  | Unknown |  |  | Al |  | 100 | PEDOT:PSS |  | PCBM-60 | BCP | LiF | nan | 3 | 1 | SLG | ITO | 0.04 | 0.8 | 2.68 | 0.45 | 0.98
11546 | Cs |  |  | 1 |  |  | Pb | 1 | I |  | 3 |  | HI |  | DMF |  |  | 1 |  |  | 100 |  |  | Unknown |  |  | Al |  | 100 | PEDOT:PSS |  | PCBM-60 | BCP | LiF | nan | 3 | 1 | SLG | ITO | 0.04 | 0.74 | 2.61 | 0.46 | 0.89
11547 | Cs |  |  | 1 |  |  | Pb | 1 | I |  | 3 |  | HI |  | DMF |  |  | 1 |  |  | 125 |  |  | Unknown |  |  | Al |  | 100 | PEDOT:PSS |  | PCBM-60 | BCP | LiF | nan | 3 | 1 | SLG | ITO | 0.04 | 0.76 | 3.34 | 0.45 | 1.14
11548 | Cs |  |  | 1 |  |  | Pb | 1 | I |  | 3 |  | HI |  | DMF |  |  | 1 |  |  | 150 |  |  | Unknown |  |  | Al |  | 100 | PEDOT:PSS |  | PCBM-60 | BCP | LiF | nan | 3 | 1 | SLG | ITO | 0.04 | 0.75 | 10 | 0.63 | 4.72
11549 | Cs |  |  | 1 |  |  | Pb | 1 | I |  | 3 |  | HI |  | DMF |  |  | 1 |  |  | 100 |  |  | Unknown |  |  | Al |  | 100 | PEDOT:PSS |  | PCBM-60 | BCP | LiF | nan | 3 | 1 | SLG | ITO | 0.04 | 0.83 | 3.48 | 0.49 | 1.4
11550 | Cs |  |  | 1 |  |  | Pb | 1 | I |  | 3 |  | HI |  | DMF |  |  | 1 |  |  | 125 |  |  | Unknown |  |  | Al |  | 100 | PEDOT:PSS |  | PCBM-60 | BCP | LiF | nan | 3 | 1 | SLG | ITO | 0.04 | 0.68 | 4.72 | 0.61 | 1.97
11551 | Cs |  |  | 1 |  |  | Pb | 1 | I |  | 3 |  | HI |  | DMF |  |  | 1 |  |  | 150 |  |  | Unknown |  |  | Al |  | 100 | PEDOT:PSS |  | PCBM-60 | BCP | LiF | nan | 3 | 1 | SLG | ITO | 0.04 | 0.67 | 4.84 | 0.5 | 1.64
11552 | Cs |  |  | 1 |  |  | Pb | 1 | I |  | 3 |  | HBr |  | DMF |  |  | 1 |  |  | 100 |  |  | Unknown |  |  | Al |  | 100 | PEDOT:PSS |  | PCBM-60 | BCP | LiF | nan | 3 | 1 | SLG | ITO | 0.04 | 0.72 | 2.73 | 0.41 | 0.81
11553 | Cs |  |  | 1 |  |  | Pb | 1 | I |  | 3 |  | HBr |  | DMF |  |  | 1 |  |  | 125 |  |  | Unknown |  |  | Al |  | 100 | PEDOT:PSS |  | PCBM-60 | BCP | LiF | nan | 3 | 1 | SLG | ITO | 0.04 | 0.71 | 5.63 | 0.39 | 1.55
11554 | Cs |  |  | 1 |  |  | Pb | 1 | I |  | 3 |  | HBr |  | DMF |  |  | 1 |  |  | 150 |  |  | Unknown |  |  | Al |  | 100 | PEDOT:PSS |  | PCBM-60 | BCP | LiF | nan | 3 | 1 | SLG | ITO | 0.04 | 0.73 | 4.15 | 0.5 | 1.53
11555 | Cs |  |  | 1 |  |  | Pb | 1 | I |  | 3 |  | HBr |  | DMF |  |  | 1 |  |  | 100 |  |  | Unknown |  |  | Al |  | 100 | PEDOT:PSS |  | PCBM-60 | BCP | LiF | nan | 3 | 1 | SLG | ITO | 0.04 | 0.81 | 0.18 | 0.37 | 0.06
11556 | Cs |  |  | 1 |  |  | Pb | 1 | I |  | 3 |  | HBr |  | DMF |  |  | 1 |  |  | 125 |  |  | Unknown |  |  | Al |  | 100 | PEDOT:PSS |  | PCBM-60 | BCP | LiF | nan | 3 | 1 | SLG | ITO | 0.04 | 0.77 | 2.9 | 0.17 | 0.38
11557 | Cs |  |  | 1 |  |  | Pb | 1 | I |  | 3 |  | HBr |  | DMF |  |  | 1 |  |  | 150 |  |  | Unknown |  |  | Al |  | 100 | PEDOT:PSS |  | PCBM-60 | BCP | LiF | nan | 3 | 1 | SLG | ITO | 0.04 | 0.67 | 9.93 | 0.39 | 2.56
11558 | Cs |  |  | 1 |  |  | Pb | 1 | I |  | 3 |  | HBr |  | DMF |  |  | 1 |  |  | 100 |  |  | Unknown |  |  | Al |  | 100 | PEDOT:PSS |  | PCBM-60 | BCP | LiF | nan | 3 | 1 | SLG | ITO | 0.04 | 0.73 | 1.1 | 0.4 | 0.3
11559 | Cs |  |  | 1 |  |  | Pb | 1 | I |  | 3 |  | HBr |  | DMF |  |  | 1 |  |  | 125 |  |  | Unknown |  |  | Al |  | 100 | PEDOT:PSS |  | PCBM-60 | BCP | LiF | nan | 3 | 1 | SLG | ITO | 0.04 | 0.68 | 2.7 | 0.45 | 0.83
11560 | Cs |  |  | 1 |  |  | Pb | 1 | I |  | 3 |  | HBr |  | DMF |  |  | 1 |  |  | 150 |  |  | Unknown |  |  | Al |  | 100 | PEDOT:PSS |  | PCBM-60 | BCP | LiF | nan | 3 | 1 | SLG | ITO | 0.04 | 0.66 | 2.03 | 0.59 | 0.78
11561 | Cs |  |  | 1 |  |  | Pb | 1 | I |  | 3 |  | HCl |  | DMF |  |  | 1 |  |  | 100 |  |  | Unknown |  |  | Al |  | 100 | PEDOT:PSS |  | PCBM-60 | BCP | LiF | nan | 3 | 1 | SLG | ITO | 0.04 | 0.83 | 2.55 | 0.59 | 1.24
11562 | Cs |  |  | 1 |  |  | Pb | 1 | I |  | 3 |  | HCl |  | DMF |  |  | 1 |  |  | 125 |  |  | Unknown |  |  | Al |  | 100 | PEDOT:PSS |  | PCBM-60 | BCP | LiF | nan | 3 | 1 | SLG | ITO | 0.04 | 0.76 | 4.49 | 0.34 | 1.16
11563 | Cs |  |  | 1 |  |  | Pb | 1 | I |  | 3 |  | HCl |  | DMF |  |  | 1 |  |  | 150 |  |  | Unknown |  |  | Al |  | 100 | PEDOT:PSS |  | PCBM-60 | BCP | LiF | nan | 3 | 1 | SLG | ITO | 0.04 | 0.7 | 5.6 | 0.54 | 2.11
11564 | Cs |  |  | 1 |  |  | Pb | 1 | I |  | 3 |  | HCl |  | DMF |  |  | 1 |  |  | 100 |  |  | Unknown |  |  | Al |  | 100 | PEDOT:PSS |  | PCBM-60 | BCP | LiF | nan | 3 | 1 | SLG | ITO | 0.04 | 0.64 | 0.29 | 0.38 | 0.07
11565 | Cs |  |  | 1 |  |  | Pb | 1 | I |  | 3 |  | HCl |  | DMF |  |  | 1 |  |  | 125 |  |  | Unknown |  |  | Al |  | 100 | PEDOT:PSS |  | PCBM-60 | BCP | LiF | nan | 3 | 1 | SLG | ITO | 0.04 | 0.73 | 2.39 | 0.38 | 0.67
11566 | Cs |  |  | 1 |  |  | Pb | 1 | I |  | 3 |  | HCl |  | DMF |  |  | 1 |  |  | 150 |  |  | Unknown |  |  | Al |  | 100 | PEDOT:PSS |  | PCBM-60 | BCP | LiF | nan | 3 | 1 | SLG | ITO | 0.04 | 0.75 | 3 | 0.58 | 1.3
11567 | Cs |  |  | 1 |  |  | Pb | 1 | I |  | 3 |  | HCl |  | DMF |  |  | 1 |  |  | 100 |  |  | Unknown |  |  | Al |  | 100 | PEDOT:PSS |  | PCBM-60 | BCP | LiF | nan | 3 | 1 | SLG | ITO | 0.04 | 0.62 | 0.39 | 0.31 | 0.07
11568 | Cs |  |  | 1 |  |  | Pb | 1 | I |  | 3 |  | HCl |  | DMF |  |  | 1 |  |  | 125 |  |  | Unknown |  |  | Al |  | 100 | PEDOT:PSS |  | PCBM-60 | BCP | LiF | nan | 3 | 1 | SLG | ITO | 0.04 | 0.69 | 2.87 | 0.44 | 0.88
11569 | Cs |  |  | 1 |  |  | Pb | 1 | I |  | 3 |  | HCl |  | DMF |  |  | 1 |  |  | 150 |  |  | Unknown |  |  | Al |  | 100 | PEDOT:PSS |  | PCBM-60 | BCP | LiF | nan | 3 | 1 | SLG | ITO | 0.04 | 0.61 | 1.31 | 0.41 | 0.34
11570 | Cs | FA | MA | 0.05 | 0.6 | 0.35 | Pb | 1 | Br | I | 0.3 | 2.7 | Cl |  | DMF | DMSO | IPA | 9 | 1 | 1 | 70 |  | 70 | 120 |  | 30 | Au |  | 100 | Spiro-MeOTAD |  | SnO2-c | [5 empty] | SLG | ITO | 0.1 | 1.1 | 23.83 | 0.76 | 19.97
11579 | MA |  |  | 1 |  |  | Pb | 1 | I |  | 3 |  |  |  | DMF |  |  | 1 |  |  | 70 |  |  | 10 |  |  | Ag |  |  | P3HT |  | ZnO-c | ZnO-nw |  |  |  |  | SLG | ITO | 0.1 | 0.27 | 14.5 | 0.34 | 1.35 | 1.6
11580 | MA |  |  | 1 |  |  | Pb | 1 | I |  | 3 |  |  |  | DMF |  |  | 1 |  |  | 70 |  |  | 10 |  |  | Ag |  |  | P3HT |  | ZnO-c | ZnO-nw | TiO2-np |  |  |  | SLG | ITO | 0.1 | 0.19 | 11.9 | 0.32 | 0.73 | 1.6
11605 | MA |  |  | 1 |  |  | Pb | 1 | I |  | 3 |  | Cl |  | DMF |  |  | 1 |  |  | 100 |  |  | 1 |  |  | Al |  |  | PEDOT:PSS |  | PCBM-60 | BCP | LiF | nan | 3 | 1 | SLG | ITO | 0.04 | 0.81 | 1.64 | 0.15 | 0.2 | 1.6
11606 | MA |  |  | 1 |  |  | Pb | 1 | I |  | 3 |  | Cl |  | DMF |  |  | 1 |  |  | 100 |  |  | 5 |  |  | Al |  |  | PEDOT:PSS |  | PCBM-60 | BCP | LiF | nan | 3 | 1 | SLG | ITO | 0.04 | 0.84 | 9.45 | 0.68 | 5.4 | 1.6
11607 | MA |  |  | 1 |  |  | Pb | 1 | I |  | 3 |  | Cl |  | DMF |  |  | 1 |  |  | 100 |  |  | 10 |  |  | Al |  |  | PEDOT:PSS |  | PCBM-60 | BCP | LiF | nan | 3 | 1 | SLG | ITO | 0.04 | 0.67 | 10.8 | 0.64 | 4.64 | 1.6
11608 | MA |  |  | 1 |  |  | Pb | 1 | I |  | 3 |  | Cl |  | DMF |  |  | 1 |  |  | 100 |  |  | 30 |  |  | Al |  |  | PEDOT:PSS |  | PCBM-60 | BCP | LiF | nan | 3 | 1 | SLG | ITO | 0.04 | 0.71 | 11.6 | 0.56 | 4.64 | 1.6
11609 | MA |  |  | 1 |  |  | Pb | 1 | I |  | 3 |  |  |  | DMF |  | IPA | 1 |  | 1 | 70 |  | 100 | 5 |  | 5 | Al |  |  | PEDOT:PSS |  | PCBM-60 | [5 empty] | SLG | ITO | 0.04 | 0.62 | 11.7 | 0.43 | 3.67 | 1.6
11612 | MA |  |  | 1 |  |  | Pb | 1 | I |  | 3 |  |  |  | DMF |  | IPA | 1 |  | 1 | 70 |  | 100 | 5 |  | 10 | Ag |  | 100 | Spiro-MeOTAD |  | TiO2-c | [5 empty] | SLG | ITO | 0.04 | 0.86 | 17.45 | 0.52 | 7.85 | 1.6
11613 | FA |  |  | 1 |  |  | Pb | 1 | I |  | 3 |  |  |  | DMF |  | IPA | 1 |  | 1 | 70 |  | 100 | 5 |  | 10 | Ag |  | 100 | Spiro-MeOTAD |  | TiO2-c | [5 empty] | SLG | ITO | 0.04 | 0.82 | 11.93 | 0.31 | 3.04 | 1.48
11616 | MA |  |  | 1 |  |  | Pb | 1 | I |  | 3 |  |  |  | DMF | DMSO |  | 1 | 1 |  | 65 | 100 |  | 1 | 4 |  | Al |  | 150 | PEDOT:PSS |  | C60 | BCP | LiF | 20 | 10 | 0.5 | SLG | SWCNTs-HNO3 | 0.0177 | 0.98 | 19.9 | 0.78 | 15.3 | 1.6
11618 | MA |  |  | 1 |  |  | Pb | 1 | I |  | 3 |  |  |  | DMF | DMSO |  | 1 | 1 |  | 65 | 100 |  | 1 | 4 |  | Al |  | 150 | PEDOT:PSS |  | C60 | BCP | LiF | 20 | 10 | 0.5 | PEN | ITO | 0.0177 | 0.96 | 20.1 | 0.83 | 16 | 1.6
11621 | MA |  |  | 1 |  |  | Pb | 1 | I |  | 3 |  |  |  | none |  | none | 1 |  | 1 | Unknown |  | 120 | Unknown |  |  | Ag |  | 120 | PEDOT:PSS |  | PCBM-60 | [5 empty] | PET | ITO | 0.1 | 0.837 | 14.7 | 0.613 | 7.62 | 1.6
11627 | Cs | FA | MA | 0.06 | 0.79 | 0.15 | Pb | 1 | Br | I | 0.51 | 2.4900000000000002 | Undoped |  | DMF | DMSO |  | 4 | 1 |  | 100 |  |  | 20 |  |  | Au |  | 60 | Spiro-MeOTAD |  | SnO2-c | [5 empty] | SLG | FTO | 0.09 | 1.091 | 20.98 | 0.767 | 17.56
11628 | Cs | FA | MA | 0.06 | 0.79 | 0.15 | Pb | 1 | Br | I | 0.51 | 2.4900000000000002 | Undoped |  | DMF | DMSO |  | 4 | 1 |  | 100 |  |  | 20 |  |  | Au |  | 60 | Spiro-MeOTAD |  | SnO2-c | [5 empty] | SLG | FTO | 0.09 | 1.113 | 21.86 | 0.758 | 18.44
11629 | MA |  |  | 1 |  |  | Pb | 1 | I |  | 3 |  | Cl |  | DMF | DMSO |  | 4 | 1 |  | 100 |  |  | 30 |  |  | Ag |  | 200 | NiO-c |  | FA-PDI2 | TiO2-c |  | nan | nan |  | SLG | FTO | 0.1 | 1.03 | 20.5 | 0.638 | 13 | 1.6
11630 | MA |  |  | 1 |  |  | Pb | 1 | I |  | 3 |  | Cl |  | DMF | DMSO |  | 4 | 1 |  | 100 |  |  | 30 |  |  | Ag |  | 200 | NiO-c |  | FA-PDI2 | TiO2-c |  | nan | nan |  | SLG | FTO | 0.1 | 1.08 | 21.3 | 0.745 | 16.9 | 1.6
11631 | MA |  |  | 1 |  |  | Pb | 1 | I |  | 3 |  | Cl |  | DMF | DMSO |  | 4 | 1 |  | 100 |  |  | 30 |  |  | Ag |  | 200 | NiO-c |  | PCBM-60 | TiO2-c |  | nan | nan |  | SLG | FTO | 0.1 | 1.09 | 21.6 | 0.743 | 17.2 | 1.6
11632 | MA |  |  | 1 |  |  | Pb | 1 | I |  | 3 |  |  |  | DMSO | GBL |  | 3 | 7 |  | 100 |  |  | 10 |  |  | Ag |  | 120 | NiO-c | 20 | PCBM-60 | BCP |  | 50 | 10 |  | SLG | FTO | 0.09 | 1.096 | 20.26 | 0.748 | 16.64 | 1.6
11633 | MA |  |  | 1 |  |  | Pb | 1 | I |  | 3 |  |  |  | DMSO | GBL |  | 3 | 7 |  | 25 |  |  | 0 |  |  | Ag |  | 120 | NiO-c | 20 | PCBM-60 | BCP |  | 50 | 10 |  | SLG | FTO | 0.09 | 1.052 | 19.968 | 0.742 | 15.58 | 1.6
11634 | MA |  |  | 1 |  |  | Pb | 1 | I |  | 3 |  |  |  | DMSO | GBL |  | 3 | 7 |  | 100 |  |  | 10 |  |  | Ag |  | 120 | NiO-c | 20 | PCBM-60 | BCP |  | 50 | 10 |  | SLG | FTO | 0.09 | 1.078 | 20.168 | 0.765 | 16.63 | 1.6
11635 | MA |  |  | 1 |  |  | Pb | 1 | I |  | 3 |  |  |  | DMSO | GBL |  | 3 | 7 |  | 25 |  |  | 0 |  |  | Ag |  | 120 | NiO-c | 20 | PCBM-60 | BCP |  | 50 | 10 |  | SLG | FTO | 0.09 | 1.003 | 12.759 | 0.589 | 7.55 | 1.6
11640 | MA |  |  | 1 |  |  | Pb | 1 | Br | I | 0.45 | 2.5499999999999998 |  |  | DMF | DMSO | IPA | 9 | 1 | 1 | 25 |  | 110 | 0 |  | 30 | Au |  | 60 | Spiro-MeOTAD |  | TiO2-c | TiO2-nw |  | 60 | nan |  | SLG | ITO | 0.09 | 0.99 | 22.42 | 0.7 | 15.56
11641 | MA |  |  | 1 |  |  | Pb | 1 | Br | I | 0.45 | 2.5499999999999998 |  |  | DMF | DMSO | IPA | 9 | 1 | 1 | 25 |  | 110 | 0 |  | 30 | Au |  | 60 | Spiro-MeOTAD |  | TiO2-c | TiO2-nw |  | 60 | nan |  | SLG | ITO | 0.09 | 0.98 | 21.56 | 0.7 | 14.93
11642 | MA |  |  | 1 |  |  | Pb | 1 | Br | I | 0.45 | 2.5499999999999998 |  |  | DMF | DMSO | IPA | 9 | 1 | 1 | 25 |  | 110 | 0 |  | 30 | Au |  | 60 | Spiro-MeOTAD |  | TiO2-c | TiO2-nw |  | 60 | nan |  | SLG | ITO | 0.09 | 0.94 | 21.28 | 0.69 | 13.89
11643 | MA |  |  | 1 |  |  | Pb | 1 | Br | I | 0.45 | 2.5499999999999998 |  |  | DMF | DMSO | IPA | 9 | 1 | 1 | 25 |  | 110 | 0 |  | 30 | Au |  | 60 | Spiro-MeOTAD |  | TiO2-c | TiO2-nw |  | 60 | nan |  | SLG | ITO | 0.09 | 0.91 | 20.93 | 0.65 | 12.45
11644 | MA |  |  | 1 |  |  | Pb | 1 | Br | I | 0.45 | 2.5499999999999998 |  |  | DMF | DMSO | IPA | 9 | 1 | 1 | 25 |  | 110 | 0 |  | 30 | Au |  | 60 | Spiro-MeOTAD |  | TiO2-c | TiO2-nw |  | 60 | nan |  | SLG | ITO | 0.09 | 0.81 | 21.23 | 0.69 | 11.8
11645 | MA |  |  | 1 |  |  | Pb | 1 | Br | I | 0.45 | 2.5499999999999998 |  |  | DMF | DMSO | IPA | 9 | 1 | 1 | 25 |  | 110 | 0 |  | 30 | Au |  | 60 | Spiro-MeOTAD |  | TiO2-c | TiO2-nw |  | 60 | nan |  | SLG | ITO | 0.09 | 0.81 | 19.91 | 0.67 | 10.77
11646 | MA |  |  | 1 |  |  | Pb | 1 | I |  | 3 |  | Acetate |  | DMF |  |  | 1 |  |  | 80 |  |  | 12 |  |  | Ag |  | 90 | PEDOT:PSS |  | PCBM-60 | [5 empty] | SLG | ITO | 0.2 | 0.96 | 24.6 | 0.69 | 16.3 | 1.6
11647 | MA |  |  | 1 |  |  | Pb | 1 | I |  | 3 |  |  |  | DMF |  |  | 1 |  |  | 100 |  |  | 10 |  |  | Ag |  | 150 | Spiro-MeOTAD |  | TiO2-c | TiO2-mp |  | 10 | 200 |  | SLG | FTO | 0.09 | 1 | 16.9 | 0.565 | 9.55 | 1.6
11648 | MA |  |  | 1 |  |  | Pb | 1 | I |  | 3 |  |  |  | DMF |  |  | 1 |  |  | 100 |  |  | 10 |  |  | Ag |  | 150 | Spiro-MeOTAD |  | TiO2-c | TiO2-mp |  | 50 | 200 |  | SLG | FTO | 0.09 | 1 | 17.44 | 0.599 | 10.45 | 1.6
11649 | MA |  |  | 1 |  |  | Pb | 1 | I |  | 3 |  |  |  | DMF |  |  | 1 |  |  | 100 |  |  | 10 |  |  | Ag |  | 150 | Spiro-MeOTAD |  | TiO2-c | TiO2-mp |  | 100 | 200 |  | SLG | FTO | 0.09 | 1.01 | 18.63 | 0.689 | 12.97 | 1.6
11650 | MA |  |  | 1 |  |  | Pb | 1 | I |  | 3 |  |  |  | DMF |  |  | 1 |  |  | 100 |  |  | 10 |  |  | Ag |  | 150 | Spiro-MeOTAD |  | TiO2-c | TiO2-mp |  | 200 | 200 |  | SLG | FTO | 0.09 | 1.03 | 20.81 | 0.702 | 15.03 | 1.6
11651 | MA |  |  | 1 |  |  | Pb | 1 | I |  | 3 |  |  |  | DMF |  |  | 1 |  |  | 100 |  |  | 10 |  |  | Ag |  | 150 | Spiro-MeOTAD |  | TiO2-c | TiO2-mp |  | 300 | 200 |  | SLG | FTO | 0.09 | 1.03 | 11.46 | 0.693 | 8.18 | 1.6
11652 | MA |  |  | 1 |  |  | Pb | 1 | I |  | 3 |  |  |  | DMF |  |  | 1 |  |  | 100 |  |  | 10 |  |  | Ag |  | 150 | Spiro-MeOTAD |  | TiO2-c | TiO2-mp |  | 400 | 200 |  | SLG | FTO | 0.09 | 1.03 | 10.02 | 0.509 | 5.25 | 1.6
11653 | Cs | FA | MA | 0.05 | 0.83 | 0.17 | Pb | 1 | Br | I | 0.51 | 2.4900000000000002 |  |  | DMF | DMSO |  | 4 | 1 |  | 100 |  |  | 40 |  |  | Au |  | 60 | Spiro-MeOTAD |  | TiO2-c | TiO2-mp |  |  |  |  | SLG | FTO | 0.1 | 0.945 | 17 | 0.644 | 11.4
11654 | Cs | FA | MA | 0.05 | 0.83 | 0.17 | Pb | 1 | Br | I | 0.51 | 2.4900000000000002 |  |  | DMF | DMSO |  | 4 | 1 |  | 100 |  |  | 40 |  |  | Au |  | 60 | Spiro-MeOTAD |  | TiO2-c | TiO2-mp |  |  |  |  | SLG | FTO | 0.1 | 0.924 | 16.6 | 0.558 | 9.4
11655 | Cs | FA | MA | 0.05 | 0.83 | 0.17 | Pb | 1 | Br | I | 0.51 | 2.4900000000000002 |  |  | DMF | DMSO |  | 4 | 1 |  | 100 |  |  | 40 |  |  | Au |  | 60 | Spiro-MeOTAD |  | TiO2-c | TiO2-mp |  |  |  |  | SLG | FTO | 0.1 | 0.964 | 17.3 | 0.649 | 11.9
11656 | Cs | FA | MA | 0.05 | 0.83 | 0.17 | Pb | 1 | Br | I | 0.51 | 2.4900000000000002 |  |  | DMF | DMSO |  | 4 | 1 |  | 100 |  |  | 40 |  |  | Au |  | 60 | Spiro-MeOTAD |  | TiO2-c | TiO2-mp |  |  |  |  | SLG | FTO | 0.1 | 0.94 | 16.5 | 0.551 | 9.64
11657 | Cs | FA | MA | 0.05 | 0.83 | 0.17 | Pb | 1 | Br | I | 0.51 | 2.4900000000000002 |  |  | DMF | DMSO |  | 4 | 1 |  | 100 |  |  | 40 |  |  | Au |  | 60 | Spiro-MeOTAD |  | TiO2-c | TiO2-mp |  |  |  |  | SLG | FTO | 0.1 | 0.955 | 15.5 | 0.583 | 9.61
11658 | MA |  |  | 1 |  |  | Pb | 1 | I |  | 3 |  | Undoped |  | GBL |  |  | 1 |  |  | 100 |  |  | 10 |  |  | Au |  |  | Spiro-MeOTAD |  | TiO2-c | TiO2-mp |  |  |  |  | SLG | FTO | 0.1 | 0.689 | 16.7 | 0.413 | 4.74 | 1.6
11659 | MA |  |  | 1 |  |  | Pb | 1 | I |  | 3 |  | Cl |  | DMF |  |  | 1 |  |  | 100 |  |  | 10 |  |  | Au |  |  | Spiro-MeOTAD |  | TiO2-c | TiO2-mp |  |  |  |  | SLG | FTO | 0.1 | 0.721 | 7.61 | 0.33 | 1.82 | 1.6
11660 | MA |  |  | 1 |  |  | Pb | 1 | I |  | 3 |  |  |  | DMF |  | IPA | 1 |  | 1 | 90 |  | 90 | 10 |  | 10 | Ag |  | 80 | Spiro-MeOTAD |  | TiO2-c | TiO2 |  |  |  |  | SLG | FTO | 0.09 | 0.859 | 11.66 | 0.646 | 6.48 | 1.6
11661 | MA |  |  | 1 |  |  | Pb | 1 | I |  | 3 |  |  |  | DMF |  | IPA | 1 |  | 1 | 100 |  | 100 | 10 |  | 10 | Ag |  | 80 | Spiro-MeOTAD |  | TiO2-c | TiO2 |  |  |  |  | SLG | FTO | 0.09 | 0.893 | 12.23 | 0.662 | 7.23 | 1.6
11662 | MA |  |  | 1 |  |  | Pb | 1 | I |  | 3 |  |  |  | DMF |  | IPA | 1 |  | 1 | 110 |  | 110 | 10 |  | 10 | Ag |  | 80 | Spiro-MeOTAD |  | TiO2-c | TiO2 |  |  |  |  | SLG | FTO | 0.09 | 0.93 | 15.79 | 0.673 | 9.89 | 1.6
11663 | MA |  |  | 1 |  |  | Pb | 1 | I |  | 3 |  |  |  | DMF |  | IPA | 1 |  | 1 | 120 |  | 120 | 10 |  | 10 | Ag |  | 80 | Spiro-MeOTAD |  | TiO2-c | TiO2 |  |  |  |  | SLG | FTO | 0.09 | 0.954 | 18.83 | 0.676 | 12.15 | 1.6
11664 | MA |  |  | 1 |  |  | Pb | 1 | I |  | 3 |  |  |  | DMF |  | IPA | 1 |  | 1 | 130 |  | 120 | 10 |  | 10 | Ag |  | 80 | Spiro-MeOTAD |  | TiO2-c | TiO2 |  |  |  |  | SLG | FTO | 0.09 | 0.96 | 20.66 | 0.704 | 14.32 | 1.6
11665 | MA |  |  | 1 |  |  | Pb | 1 | I |  | 3 |  |  |  | DMF |  | IPA | 1 |  | 1 | 130 |  | 130 | 10 |  | 10 | Ag |  | 80 | Spiro-MeOTAD |  | TiO2-c | TiO2 |  |  |  |  | SLG | FTO | 0.09 | 0.942 | 18 | 0.688 | 11.67 | 1.6
11666 | MA |  |  | 1 |  |  | Pb | 1 | I |  | 3 |  | Cl |  | DMF |  |  | 1 |  |  | 90 |  |  | 180 |  |  | Au |  |  | CuSCN |  | TiO2-c |  |  | 60 |  |  | SLG | FTO | 0.07 | 0.491 | 12.9 | 0.49 | 3.1 | 1.6
11667 | MA |  |  | 1 |  |  | Pb | 1 | I |  | 3 |  | Cl |  | DMF |  |  | 1 |  |  | 100 |  |  | 180 |  |  | Au |  |  | CuSCN |  | TiO2-c |  |  | 60 |  |  | SLG | FTO | 0.07 | 0.665 | 14 | 0.48 | 4.5 | 1.6
11668 | MA |  |  | 1 |  |  | Pb | 1 | I |  | 3 |  | Cl |  | DMF |  |  | 1 |  |  | 110 |  |  | 180 |  |  | Au |  |  | CuSCN |  | TiO2-c |  |  | 60 |  |  | SLG | FTO | 0.07 | 0.727 | 14.4 | 0.617 | 6.4 | 1.6
11669 | MA |  |  | 1 |  |  | Pb | 1 | I |  | 3 |  | Cl |  | DMF |  |  | 1 |  |  | 120 |  |  | 180 |  |  | Au |  |  | CuSCN |  | TiO2-c |  |  | 60 |  |  | SLG | FTO | 0.07 | 0.453 | 11.1 | 0.538 | 2.7 | 1.6
11680 | GU | MA |  | 1 | 4 |  | Pb | 4 | I |  | 13 |  | Undoped |  | DMF |  |  | 1 |  |  | 100 |  |  | 10 |  |  | Ag |  | 70 | PEDOT:PSS |  | C60 | BCP |  | 20 | 8 |  | SLG | ITO | 0.1 | 0.76 | 10.1 | 0.599 | 4.6
11681 | GU | MA |  | 1 | 4 |  | Pb | 4 | I |  | 13 |  | Undoped |  | DMF | DMSO |  | 9 | 1 |  | 100 |  |  | 10 |  |  | Ag |  | 70 | PEDOT:PSS |  | C60 | BCP |  | 20 | 8 |  | SLG | ITO | 0.1 | 0.96 | 14 | 0.63 | 8.5
11682 | GU | MA |  | 1 | 4 |  | Pb | 4 | I |  | 13 |  | Undoped |  | DMF | DMSO |  | 9 | 2 |  | 100 |  |  | 10 |  |  | Ag |  | 70 | PEDOT:PSS |  | C60 | BCP |  | 20 | 8 |  | SLG | ITO | 0.1 | 0.98 | 16 | 0.683 | 10.7
11683 | GU | MA |  | 1 | 4 |  | Pb | 4 | I |  | 13 |  | Undoped |  | DMF | DMSO |  | 9 | 3 |  | 100 |  |  | 10 |  |  | Ag |  | 70 | PEDOT:PSS |  | C60 | BCP |  | 20 | 8 |  | SLG | ITO | 0.1 | 1 | 17.5 | 0.73 | 12.8
11684 | GU | MA |  | 1 | 4 |  | Pb | 4 | I |  | 13 |  | Undoped |  | DMF | DMSO |  | 9 | 4 |  | 100 |  |  | 10 |  |  | Ag |  | 70 | PEDOT:PSS |  | C60 | BCP |  | 20 | 8 |  | SLG | ITO | 0.1 | 0.96 | 15.6 | 0.646 | 9.7
11685 | MA |  |  | 1 |  |  | Pb | 1 | I |  | 3 |  |  |  | DMF |  |  | 1 |  |  | 100 |  |  | 10 |  |  | Ag |  | 100 | 3C |  | C60 | BCP |  | 30 | 15 |  | SLG | ITO | 0.09 | 0.91 | 17.5 | 0.79 | 12.9 | 1.6
11686 | MA |  |  | 1 |  |  | Pb | 1 | I |  | 3 |  |  |  | DMF |  |  | 1 |  |  | 100 |  |  | 10 |  |  | Ag |  | 100 | 4C |  | C60 | BCP |  | 30 | 15 |  | SLG | ITO | 0.09 | 0.9 | 17.5 | 0.77 | 12.1 | 1.6
11687 | MA |  |  | 1 |  |  | Pb | 1 | I |  | 3 |  |  |  | DMF |  |  | 1 |  |  | 100 |  |  | 10 |  |  | Ag |  | 100 | br-4C |  | C60 | BCP |  | 30 | 15 |  | SLG | ITO | 0.09 | 1 | 19.5 | 0.79 | 15.6 | 1.6
11688 | MA |  |  | 1 |  |  | Pb | 1 | I |  | 3 |  |  |  | DMF |  |  | 1 |  |  | 100 |  |  | 10 |  |  | Ag |  | 100 | 2-F-br-4C |  | C60 | BCP |  | 30 | 15 |  | SLG | ITO | 0.09 | 0.94 | 19.9 | 0.79 | 14.4 | 1.6
11689 | MA |  |  | 1 |  |  | Pb | 1 | I |  | 3 |  |  |  | DMF |  |  | 1 |  |  | 100 |  |  | 10 |  |  | Ag |  | 100 | 3-F-br-4C |  | C60 | BCP |  | 30 | 15 |  | SLG | ITO | 0.09 | 1.04 | 19.8 | 0.8 | 16.9 | 1.6
11690 | MA |  |  | 1 |  |  | Pb | 1 | I |  | 3 |  |  |  | DMF |  |  | 1 |  |  | 100 |  |  | 10 |  |  | Ag |  | 100 | 4-F-br-4C |  | C60 | BCP |  | 30 | 15 |  | SLG | ITO | 0.09 | 0.98 | 18.1 | 0.8 | 14.4 | 1.6
11691 | MA |  |  | 1 |  |  | Pb | 1 | I |  | 3 |  |  |  | DMF |  |  | 1 |  |  | 100 |  |  | 10 |  |  | Ag |  | 100 | PEDOT:PSS |  | C60 | BCP |  | 30 | 15 |  | SLG | ITO | 0.09 | 0.83 | 18.9 | 0.79 | 12.5 | 1.6
11692 | MA |  |  | 1 |  |  | Pb | 1 | I |  | 3 |  |  |  | DMF |  |  | 1 |  |  | 100 |  |  | 10 |  |  | Ag |  | 100 | 3-F-br-4C |  | C60 | BCP |  | 30 | 15 |  | SLG | ITO | 0.09 | 1.07 | 20.21 | 0.8 | 17.15 | 1.6
11693 | MA |  |  | 1 |  |  | Pb | 1 | I |  | 3 |  |  |  | DMF |  |  | 1 |  |  | 100 |  |  | 10 |  |  | Ag |  | 100 | PEDOT:PSS |  | C60 | BCP |  | 30 | 15 |  | SLG | ITO | 0.09 |  |  |  |  | 1.6
11694 | MA |  |  | 1 |  |  | Pb | 1 | I |  | 3 |  |  |  | DMF |  |  | 1 |  |  | 100 |  |  | 10 |  |  | Ag |  | 100 | 3-F-br-4C |  | C60 | BCP |  | 30 | 15 |  | SLG | ITO | 0.09 |  |  |  |  | 1.6
11695 | MA |  |  | 1 |  |  | Pb | 1 | I |  | 3 |  |  |  | DMF |  |  | 1 |  |  | 100 |  |  | 10 |  |  | Ag |  | 100 | 3-F-br-4C |  | C60 | BCP |  | 30 | 15 |  | SLG | ITO | 0.09 |  |  |  |  | 1.6
11696 | MA |  |  | 1 |  |  | Pb | 1 | I |  | 3 |  |  |  | DMF |  |  | 1 |  |  | 100 |  |  | 10 |  |  | Ag |  | 100 | 3-F-br-4C |  | C60 | BCP |  | 30 | 15 |  | SLG | ITO | 0.09 |  |  |  |  | 1.6
11697 | MA |  |  | 1 |  |  | Pb | 1 | I |  | 3 |  |  |  | DMF |  |  | 1 |  |  | 100 |  |  | 10 |  |  | Ag |  | 100 | PTAA |  | C60 | BCP |  | 30 | 15 |  | SLG | ITO | 0.09 | 1 | 20.9 | 0.82 | 17.1 | 1.6
11698 | FA | MA |  | 0.95 | 0.05 |  | Pb | 1 | Br | I | 0.15 | 2.85 | Cl |  | DMF | DMSO |  | 8 | 1 |  | 150 |  |  | 15 |  |  | Au |  |  | Spiro-MeOTAD |  | SnO2-np | [5 empty] | SLG | ITO | 0.125 | 1.092 | 22.89 | 0.77 | 19.3
11699 | FA | MA |  | 0.95 | 0.05 |  | Pb | 1 | Br | I | 0.15 | 2.85 | Cl |  | DMF | DMSO |  | 8 | 1 |  | 150 |  |  | 15 |  |  | Au |  |  | Spiro-MeOTAD |  | SnO2-np | [5 empty] | SLG | ITO | 0.125 | 1.099 | 22.85 | 0.76 | 19.01
11700 | FA | MA |  | 0.95 | 0.05 |  | Pb | 1 | Br | I | 0.15 | 2.85 | Cl |  | DMF | DMSO |  | 8 | 1 |  | 150 |  |  | 15 |  |  | Au |  |  | Spiro-MeOTAD |  | SnO2-np | [5 empty] | SLG | ITO | 0.125 | 1.114 | 22.89 | 0.74 | 18.97
11701 | FA | MA |  | 0.95 | 0.05 |  | Pb | 1 | Br | I | 0.15 | 2.85 | Cl |  | DMF | DMSO |  | 8 | 1 |  | 150 |  |  | 15 |  |  | Au |  |  | Spiro-MeOTAD |  | SnO2-np | ImAcHcl |  |  |  |  | SLG | ITO | 0.125 | 1.127 | 22.99 | 0.78 | 20.33
11702 | FA | MA |  | 0.95 | 0.05 |  | Pb | 1 | Br | I | 0.15 | 2.85 | Cl |  | DMF | DMSO |  | 8 | 1 |  | 150 |  |  | 15 |  |  | Au |  |  | Spiro-MeOTAD |  | SnO2-np | ImAcHcl |  |  |  |  | SLG | ITO | 0.125 | 1.133 | 22.95 | 0.77 | 20.11
11703 | FA | MA |  | 0.95 | 0.05 |  | Pb | 1 | Br | I | 0.15 | 2.85 | Cl |  | DMF | DMSO |  | 8 | 1 |  | 150 |  |  | 15 |  |  | Au |  |  | Spiro-MeOTAD |  | SnO2-np | ImAcHcl |  |  |  |  | SLG | ITO | 0.125 | 1.141 | 22.91 | 0.77 | 20.07
11704 | FA | MA |  | 0.95 | 0.05 |  | Pb | 1 | Br | I | 0.15 | 2.85 | Cl |  | DMF | DMSO |  | 8 | 1 |  | 150 |  |  | 15 |  |  | Au |  |  | Spiro-MeOTAD |  | SnO2-np | [5 empty] | SLG | ITO | 0.125 | 1.089 | 22.65 | 0.79 | 18.9
11705 | FA | MA |  | 0.95 | 0.05 |  | Pb | 1 | Br | I | 0.15 | 2.85 | Cl |  | DMF | DMSO |  | 8 | 1 |  | 150 |  |  | 15 |  |  | Au |  |  | Spiro-MeOTAD |  | SnO2-np | ImAcHcl |  |  |  |  | SLG | ITO | 0.125 | 1.153 | 23.06 | 0.79 | 20.7
11706 | FA | MA |  | 0.95 | 0.05 |  | Pb | 1 | Br | I | 0.15 | 2.85 | Cl |  | DMF | DMSO |  | 8 | 1 |  | 150 |  |  | 15 |  |  | Au |  |  | Spiro-MeOTAD |  | SnO2-np | [5 empty] | SLG | ITO | 0.125 | 1.089 | 22.65 | 0.79 | 18.9
11707 | FA | MA |  | 0.95 | 0.05 |  | Pb | 1 | Br | I | 0.15 | 2.85 | Cl |  | DMF | DMSO |  | 8 | 1 |  | 150 |  |  | 15 |  |  | Au |  |  | Spiro-MeOTAD |  | SnO2-np | ImAcHcl |  |  |  |  | SLG | ITO | 0.125 | 1.153 | 23.06 | 0.79 | 20.7
11708 | Cs | FA | MA | 0.05 | 0.85 | 0.15 | Pb | 1 | Br | I | 0.45 | 2.7 | Undoped |  | DMF | DMSO |  | 4 | 1 |  | 120 |  |  | 45 |  |  | Au |  | 60 | Spiro-MeOTAD |  | SnO2-c | [5 empty] | SLG | ITO | 0.1 | 1.097 | 22.77 | 0.77 | 19.26
11709 | Cs | FA | MA | 0.05 | 0.85 | 0.15 | Pb | 1 | Br | I | 0.45 | 2.7 | K | 3.5 mol% | DMF | DMSO |  | 4 | 1 |  | 120 |  |  | 45 |  |  | Au |  | 60 | Spiro-MeOTAD |  | SnO2-c | [5 empty] | SLG | ITO | 0.1 | 1.135 | 22.88 | 0.78 | 20.25
11710 | MA |  |  | 1 |  |  | Pb | 1 | I |  | 3 |  | Undoped |  | DMF |  | IPA | 1 |  | 1 | Unknown |  | 100 | Unknown |  | 5 | Ag |  |  | Spiro-MeOTAD |  | ZnO-np | ZnO-nw |  |  |  |  | SLG | ITO | 0.04 | 0.611 | 17.492 | 0.589 | 6.3 | 1.51
11711 | MA |  |  | 1 |  |  | Pb | 1 | I |  | 3 |  | PbS-np | 0.01 | DMF |  | IPA | 1 |  | 1 | Unknown |  | 100 | Unknown |  | 5 | Ag |  |  | Spiro-MeOTAD |  | ZnO-np | ZnO-nw |  |  |  |  | SLG | ITO | 0.04 | 0.562 | 21.15 | 0.549 | 6.53 | 1.51
11712 | MA |  |  | 1 |  |  | Pb | 1 | I |  | 3 |  | PbS-np | 0.02 | DMF |  | IPA | 1 |  | 1 | Unknown |  | 100 | Unknown |  | 5 | Ag |  |  | Spiro-MeOTAD |  | ZnO-np | ZnO-nw |  |  |  |  | SLG | ITO | 0.04 | 0.557 | 22.841 | 0.55 | 6.99 | 1.51
11713 | MA |  |  | 1 |  |  | Pb | 1 | I |  | 3 |  | PbS-np | 0.03 | DMF |  | IPA | 1 |  | 1 | Unknown |  | 100 | Unknown |  | 5 | Ag |  |  | Spiro-MeOTAD |  | ZnO-np | ZnO-nw |  |  |  |  | SLG | ITO | 0.04 | 0.548 | 21.903 | 0.556 | 6.66 | 1.51
11714 | MA |  |  | 1 |  |  | Pb | 1 | I |  | 3 |  | PbS-np | 0.04 | DMF |  | IPA | 1 |  | 1 | Unknown |  | 100 | Unknown |  | 5 | Ag |  |  | Spiro-MeOTAD |  | ZnO-np | ZnO-nw |  |  |  |  | SLG | ITO | 0.04 | 0.536 | 17.128 | 0.477 | 4.38 | 1.51
11715 | FA |  |  | 1 |  |  | Pb | 1 | I |  | 3 |  | Undoped |  | DMF | DMSO |  | 5 | 1 |  | 100 |  |  | 10 |  |  | Ag |  | 100 | NiMgLiO | 30 | PCBM-60 | TiO2-c |  |  |  |  | SLG | FTO | 0.25 | 0.91 | 19.57 | 0.741 | 13.24 | 1.48
11716 | FA |  |  | 1 |  |  | Pb | 1 | I |  | 3 |  | Undoped |  | DMF | DMSO |  | 5 | 1 |  | 100 |  |  | 10 |  |  | Ag |  | 100 | NiMgLiO | 30 | PCBM-60 | TiO2-c |  |  |  |  | SLG | FTO | 0.25 | 0.91 | 19.57 | 0.741 | 13.24 | 1.48
11717 | FA | MA |  | 1 | 1 |  | Pb | 1 | I |  | 3 |  | Cl | 0.01 | DMF | DMSO | IPA | 5 | 1 | 1 | Unknown |  | 100 | Unknown |  | 10 | Ag |  | 100 | NiMgLiO | 30 | PCBM-60 | TiO2-c |  |  |  |  | SLG | FTO | 0.25 | 1.02 | 20.49 | 0.751 | 15.72
11718 | FA | MA |  | 1 | 1 |  | Pb | 1 | I |  | 3 |  | Cl | 0.05 | DMF | DMSO | IPA | 5 | 1 | 1 | Unknown |  | 100 | Unknown |  | 10 | Ag |  | 100 | NiMgLiO | 30 | PCBM-60 | TiO2-c |  |  |  |  | SLG | FTO | 0.25 | 1.1 | 23.09 | 0.814 | 20.65
11719 | FA | MA |  | 1 | 1 |  | Pb | 1 | I |  | 3 |  | Cl | 0.05 | DMF | DMSO | IPA | 5 | 1 | 1 | Unknown |  | 100 | Unknown |  | 10 | Ag |  | 100 | NiMgLiO | 30 | PCBM-60 | TiO2-c |  |  |  |  | SLG | FTO | 0.25 | 1.1 | 23.09 | 0.814 | 20.65
11720 | FA | MA |  | 1 | 1 |  | Pb | 1 | I |  | 3 |  | Cl | 0.1 | DMF | DMSO | IPA | 5 | 1 | 1 | Unknown |  | 100 | Unknown |  | 10 | Ag |  | 100 | NiMgLiO | 30 | PCBM-60 | TiO2-c |  |  |  |  | SLG | FTO | 0.25 | 1.09 | 22.51 | 0.811 | 19.89
11721 | MA |  |  | 1 |  |  | Pb | 1 | I |  | 3 |  | Cl |  | DMF |  |  | 1 |  |  | 60 |  |  | 120 |  |  | Ag |  | 100 | PEDOT:PSS | 50 | PCBM-60 | PFN-Br |  |  |  |  | SLG | ITO | 0.1 | 1.03 | 18.36 | 0.78 | 14.75 | 1.6
11722 | MA |  |  | 1 |  |  | Pb | 1 | I |  | 3 |  | Cl |  | DMF |  |  | 1 |  |  | 60 |  |  | 120 |  |  | Ag |  | 100 | PEDOT:PSS | 50 | PCBM-60 | PFN-Br |  |  |  |  | SLG | ITO | 0.1 | 1.02 | 18.28 | 0.73 | 13.6 | 1.6
11723 | MA |  |  | 1 |  |  | Pb | 1 | I |  | 3 |  |  |  | DMF |  |  | 1 |  |  | 85 |  |  | 20 |  |  | Ca | Al | 20 | NiO-c |  | PCBM-60 | [5 empty] | SLG | ITO | 0.05 | 0.98 | 18.7 | 0.79 | 14.5 | 1.6
11724 | MA |  |  | 1 |  |  | Pb | 1 | I |  | 3 |  |  |  | DMF |  |  | 1 |  |  | 105 |  |  | 120 |  |  | Ag |  | 100 | P3HT |  | TiO2-c | [5 empty] | SLG | FTO | 0.15 | 0.93 | 22.1 | 0.512 | 10.5 | 1.6
11726 | MA |  |  | 1 |  |  | Pb | 1 | I |  | 3 |  |  |  | DMF |  |  | 1 |  |  | 90 |  |  | 10 |  |  | Ag |  | 100 | PEDOT:PSS |  | PCBM-60 | Bphen |  | 40 | 10 |  | SLG | ITO | 0.03 | 0.92 | 12.89 | 0.752 | 8.95 | 1.6
11727 | MA |  |  | 1 |  |  | Pb | 1 | Br |  | 3 |  |  |  | DMF |  | IPA | 1 |  | 1 | 100 |  | 100 | 5 |  | 15 | Carbon |  |  | none |  | TiO2-c | TiO2-mp |  |  |  |  | SLG | FTO | 0.2 | 1.02 | 0.75 | 0.44 | 0.34 | 2.2
11728 | MA |  |  | 1 |  |  | Pb | 1 | Br |  | 3 |  |  |  | DMF |  | IPA | 1 |  | 1 | 100 |  | 100 | 5 |  | 15 | Carbon |  |  | none |  | TiO2-c | TiO2-mp |  |  |  |  | SLG | FTO | 0.2 | 1.31 | 5.15 | 0.33 | 2.25 | 2.2
11730 | MA |  |  | 1 |  |  | Pb | 1 | I |  | 3 |  | Cl |  | DMF |  | none | 1 |  | 1 | Unknown |  | 130 | Unknown |  | 200 | Au |  | 60 | Spiro-MeOTAD |  | TiO2-c |  |  | 60 |  |  | SLG | FTO | 0.1 | 0.94 | 17.97 | 0.71 | 12.13 | 1.6
11731 | MA |  |  | 1 |  |  | Pb | 1 | I |  | 3 |  | Cl |  | DMF |  | none | 1 |  | 1 | Unknown |  | 140 | Unknown |  | 140 | Au |  | 60 | Spiro-MeOTAD |  | TiO2-c |  |  | 60 |  |  | SLG | FTO | 0.1 | 0.9 | 17.98 | 0.7 | 11.33 | 1.6
11732 | MA |  |  | 1 |  |  | Pb | 1 | I |  | 3 |  | Cl |  | DMF |  | none | 1 |  | 1 | Unknown |  | 150 | Unknown |  | 80 | Au |  | 60 | Spiro-MeOTAD |  | TiO2-c |  |  | 60 |  |  | SLG | FTO | 0.1 | 0.88 | 18.27 | 0.69 | 11.09 | 1.6
11733 | MA |  |  | 1 |  |  | Pb | 1 | I |  | 3 |  | Cl |  | DMF |  | none | 1 |  | 1 | Unknown |  | 130 | Unknown |  | 200 | Au |  | 60 | Spiro-MeOTAD |  | TiO2-c |  |  | 60 |  |  | SLG | FTO | 0.1 | 0.94 | 17.97 | 0.71 | 12.13 | 1.6
11734 | MA |  |  | 1 |  |  | Pb | 1 | I |  | 3 |  | Cl |  | DMF |  | none | 1 |  | 1 | Unknown |  | 130 | Unknown |  | 260 | Au |  | 60 | Spiro-MeOTAD |  | TiO2-c |  |  | 60 |  |  | SLG | FTO | 0.1 | 0.93 | 18.22 | 0.71 | 12.01 | 1.6
11735 | MA |  |  | 1 |  |  | Pb | 1 | I |  | 3 |  | Cl |  | DMF |  | none | 1 |  | 1 | Unknown |  | 130 | Unknown |  | 320 | Au |  | 60 | Spiro-MeOTAD |  | TiO2-c |  |  | 60 |  |  | SLG | FTO | 0.1 | 0.88 | 18.27 | 0.67 | 11.03 | 1.6
11736 | MA |  |  | 1 |  |  | Pb | 1 | I |  | 3 |  | Cl |  | DMF |  | none | 1 |  | 1 | Unknown |  | 130 | Unknown |  | 200 | Au |  | 60 | Spiro-MeOTAD |  | TiO2-c |  |  | 60 |  |  | SLG | FTO | 0.1 | 0.98 | 17.79 | 0.73 | 12.62 | 1.6
11737 | MA |  |  | 1 |  |  | Pb | 1 | I |  | 3 |  | Cl |  | DMF |  | none | 1 |  | 1 | Unknown |  | 140 | Unknown |  | 140 | Au |  | 60 | Spiro-MeOTAD |  | TiO2-c |  |  | 60 |  |  | SLG | FTO | 0.1 | 0.93 | 18 | 0.7 | 11.72 | 1.6
11738 | MA |  |  | 1 |  |  | Pb | 1 | I |  | 3 |  | Cl |  | DMF |  | none | 1 |  | 1 | Unknown |  | 150 | Unknown |  | 80 | Au |  | 60 | Spiro-MeOTAD |  | TiO2-c |  |  | 60 |  |  | SLG | FTO | 0.1 | 0.9 | 18.26 | 0.7 | 11.5 | 1.6
11739 | MA |  |  | 1 |  |  | Pb | 1 | I |  | 3 |  | Cl |  | DMF |  | none | 1 |  | 1 | Unknown |  | 130 | Unknown |  | 200 | Au |  | 60 | Spiro-MeOTAD |  | TiO2-c |  |  | 60 |  |  | SLG | FTO | 0.1 | 0.98 | 17.79 | 0.73 | 12.62 | 1.6
11740 | MA |  |  | 1 |  |  | Pb | 1 | I |  | 3 |  | Cl |  | DMF |  | none | 1 |  | 1 | Unknown |  | 130 | Unknown |  | 260 | Au |  | 60 | Spiro-MeOTAD |  | TiO2-c |  |  | 60 |  |  | SLG | FTO | 0.1 | 0.94 | 18.52 | 0.71 | 12.58 | 1.6
11741 | MA |  |  | 1 |  |  | Pb | 1 | I |  | 3 |  | Cl |  | DMF |  | none | 1 |  | 1 | Unknown |  | 130 | Unknown |  | 320 | Au |  | 60 | Spiro-MeOTAD |  | TiO2-c |  |  | 60 |  |  | SLG | FTO | 0.1 | 0.93 | 18.78 | 0.68 | 11.91 | 1.6
11742 | FA | MA |  | 0.83 | 0.17 |  | Pb | 1 | Br | I | 0.51 | 2.4900000000000002 |  |  | DMF | DMSO |  | 4 | 1 |  | 100 |  |  | 10 |  |  | Au |  | 40 | Spiro-MeOTAD |  | TiO2-c | [5 empty] | SLG | FTO | 0.0831 | 1.13 | 19.35 | 0.7 | 15.35
11743 | Cs | FA | MA | 0.05 | 0.79 | 0.16 | Pb | 1 | Br | I | 0.51 | 2.4900000000000002 |  |  | DMF | DMSO |  | 4 | 1 |  | 100 |  |  | 10 |  |  | Au |  | 40 | Spiro-MeOTAD |  | TiO2-c | [5 empty] | SLG | FTO | 0.0831 | 1.16 | 20.56 | 0.74 | 17.75
11744 | FA | MA |  | 0.83 | 0.17 |  | Pb | 1 | Br | I | 0.51 | 2.4900000000000002 | Rb | 5 mol% | DMF | DMSO |  | 4 | 1 |  | 100 |  |  | 10 |  |  | Au |  | 40 | Spiro-MeOTAD |  | TiO2-c | [5 empty] | SLG | FTO | 0.0831 | 1.14 | 19.97 | 0.72 | 16.51
11745 | Cs | FA | MA | 0.05 | 0.79 | 0.16 | Pb | 1 | Br | I | 0.51 | 2.4900000000000002 | Rb | 5 mol% | DMF | DMSO |  | 4 | 1 |  | 100 |  |  | 10 |  |  | Au |  | 40 | Spiro-MeOTAD |  | TiO2-c | [5 empty] | SLG | FTO | 0.0831 | 1.14 | 20.46 | 0.73 | 17.16
11746 | MA |  |  | 1 |  |  | Pb | 1 | I |  | 3 |  |  |  | DMF |  |  | 1 |  |  | 100 |  |  | 20 |  |  | Ag |  | 100 | CuI |  | PCBM-60 | ZnO-np |  |  |  |  | SLG | ITO | 0.0525 | 1.024 | 18.685 | 0.759 | 14.54 | 1.6
11747 | FA | MA |  | 0.83 | 0.17 |  | Pb | 1 | Br | I | 0.51 | 2.4900000000000002 | Undoped |  | DMF | DMSO |  | 4 | 1 |  | 100 |  |  | 45 |  |  | Ag |  | 150 | NiO-c |  | PCBM-70 | [5 empty] | SLG | ITO | 0.126 | 0.97 | 10.3 | 0.49 | 4.6
11748 | FA | MA |  | 0.83 | 0.17 |  | Pb | 1 | Br | I | 0.51 | 2.4900000000000002 | Undoped |  | DMF | DMSO |  | 4 | 1 |  | 100 |  |  | 45 |  |  | Ag |  | 150 | NiO-c |  | PCBM-70 | [5 empty] | SLG | ITO | 0.126 | 1.02 | 19 | 0.54 | 8.9
11749 | FA | MA |  | 0.83 | 0.17 |  | Pb | 1 | Br | I | 0.51 | 2.4900000000000002 | Undoped |  | DMF | DMSO |  | 4 | 1 |  | 100 |  |  | 45 |  |  | Ag |  | 150 | NiO-c |  | C60 | BCP |  | 25 | 8 |  | SLG | ITO | 0.126 | 1 | 20.9 | 0.66 | 13.3
11750 | FA | MA |  | 0.83 | 0.17 |  | Pb | 1 | Br | I | 0.51 | 2.4900000000000002 | Undoped |  | DMF | DMSO |  | 4 | 1 |  | 100 |  |  | 45 |  |  | Ag |  | 150 | NiO-c |  | PCBM-70 | [5 empty] | SLG | ITO | 0.126 | 0.93 | 9.3 | 0.5 | 4.2
11751 | FA | MA |  | 0.83 | 0.17 |  | Pb | 1 | Br | I | 0.51 | 2.4900000000000002 | Undoped |  | DMF | DMSO |  | 4 | 1 |  | 100 |  |  | 45 |  |  | Ag |  | 150 | NiO-c |  | PCBM-70 | [5 empty] | SLG | ITO | 0.126 | 1.04 | 15 | 0.59 | 9
11752 | FA | MA |  | 0.83 | 0.17 |  | Pb | 1 | Br | I | 0.51 | 2.4900000000000002 | Undoped |  | DMF | DMSO |  | 4 | 1 |  | 100 |  |  | 45 |  |  | Ag |  | 150 | NiO-c |  | C60 | BCP |  | 25 | 8 |  | SLG | ITO | 0.126 | 0.99 | 20.2 | 0.62 | 12.4
11753 | FA |  |  | 1 |  |  | Pb | 1 | I |  | 3 |  | Cl |  | none |  |  | 1 |  |  | Unknown |  |  | Unknown |  |  | Au |  | 100 | Spiro-MeOTAD |  | TiO2-c |  |  | 40 |  |  | SLG | FTO | 0.1 | 1.04 | 22.7 | 0.75 | 17.7 | 1.48
11754 | FA |  |  | 1 |  |  | Pb | 1 | I |  | 3 |  | Cl |  | none |  |  | 1 |  |  | Unknown |  |  | Unknown |  |  | Au |  | 100 | Spiro-MeOTAD |  | TiO2-c |  |  | 40 |  |  | SLG | FTO | 0.8 | 1.02 | 21.94 | 0.71 | 15.45 | 1.48
11755 | MA |  |  | 1 |  |  | Pb | 1 | I |  | 3 |  |  |  | DMF |  |  | 1 |  |  | 100 |  |  | 45 |  |  | Au |  | 80 | Spiro-MeOTAD |  | SnS2 |  |  | 30 |  |  | PEN | ITO | 0.1 | 1.012 | 20.07 | 0.55 | 10.6 | 1.6
11756 | MA |  |  | 1 |  |  | Pb | 1 | I |  | 3 |  |  |  | DMF |  |  | 1 |  |  | 100 |  |  | 45 |  |  | Au |  | 80 | Spiro-MeOTAD |  | SnS2 |  |  | 60 |  |  | PEN | ITO | 0.1 | 1.011 | 21.7 | 0.6 | 12.97 | 1.6
11757 | MA |  |  | 1 |  |  | Pb | 1 | I |  | 3 |  |  |  | DMF |  |  | 1 |  |  | 100 |  |  | 45 |  |  | Au |  | 80 | Spiro-MeOTAD |  | SnS2 |  |  | 80 |  |  | PEN | ITO | 0.1 | 1.012 | 21.15 | 0.57 | 12.18 | 1.6
11758 | MA |  |  | 1 |  |  | Pb | 1 | I |  | 3 |  |  |  | DMF |  | IPA | 1 |  | 1 | 70 |  | 70 | 30 |  | 30 | Au |  | 60 | Spiro-MeOTAD |  | TiO2-nanosphere | [5 empty] | SLG | FTO | 0.09 | 0.72 | 18.24 | 0.542 | 6.99 | 1.6
11759 | Cs |  |  | 1 |  |  | Pb | 1 | Br | I | 1 | 2 |  |  | DMSO |  |  | 1 |  |  | 100 |  |  | 5 |  |  | Au |  | 80 | P3HT |  | TiO2-c | TiO2-mp |  | 50 | 500 |  | SLG | FTO | 0.096 | 1.14 | 13.25 | 0.82 | 12.4
11760 | Cs |  |  | 1 |  |  | Pb | 1 | Br | I | 1 | 2 |  |  | DMSO |  |  | 1 |  |  | 100 |  |  | 5 |  |  | Au |  | 80 | PTAA |  | TiO2-c | TiO2-mp |  | 50 | 500 |  | SLG | FTO | 0.096 | 1.21 | 14.72 | 0.82 | 14.5
11761 | Cs |  |  | 1 |  |  | Pb | 1 | Br | I | 1 | 2 |  |  | DMSO |  |  | 1 |  |  | 100 |  |  | 5 |  |  | Au |  | 80 | PF8-TAA |  | TiO2-c | TiO2-mp |  | 50 | 500 |  | SLG | FTO | 0.096 | 1.24 | 14.56 | 0.816 | 14.73
11762 | Cs |  |  | 1 |  |  | Pb | 1 | Br | I | 1 | 2 |  |  | DMSO |  |  | 1 |  |  | 100 |  |  | 5 |  |  | Au |  | 80 | PIF8-TAA |  | TiO2-c | TiO2-mp |  | 50 | 500 |  | SLG | FTO | 0.096 | 1.31 | 14.55 | 0.786 | 14.86
11763 | FA |  |  | 1 |  |  | Pb | 1 | I |  | 3 |  |  |  | DMF | DMSO | IPA | 9 | 1 | 1 | Unknown |  | 150 | Unknown |  | 20 | Au |  |  | PTAA |  | TiO2-c | TiO2-mp |  | 60 | 150 |  | SLG | FTO | 0.16 | 1.06 | 24.7 | 0.775 | 20.2 | 1.48
11764 | Cs |  |  | 1 |  |  | Pb | 1 | Br | I | 1 | 2 |  |  | DMF | DMSO |  | 3 | 2 |  | 260 |  |  | 15 |  |  | Ag |  |  | NiMgLiO | 20 | PCBM-60 | BCP |  | nan | 5 |  | SLG | FTO | 0.09 | 1.08 | 14.94 | 0.685 | 11.05
11765 | MA |  |  | 1 |  |  | Pb | 1 | I |  | 3 |  |  |  | DMF |  |  | 1 |  |  | 100 |  |  | 10 |  |  | Au |  | 80 | Spiro-MeOTAD |  | TiO2-c | [5 empty] | SLG | FTO | 0.16 | 0.986 | 20.97 | 0.58 | 12 | 1.6
11766 | MA |  |  | 1 |  |  | Pb | 1 | I |  | 3 |  |  |  | DMF |  |  | 1 |  |  | 100 |  |  | 10 |  |  | Au |  | 80 | Spiro-MeOTAD |  | TiO2-c | [5 empty] | SLG | FTO | 0.16 | 1.035 | 22.55 | 0.76 | 17.2 | 1.6
11767 | MA |  |  | 1 |  |  | Pb | 1 | I |  | 3 |  | Undoped |  | DMF | DMSO |  | 4 | 1 |  | 100 |  |  | 60 |  |  | Au |  | 80 | Spiro-MeOTAD |  | TiO2-c | TiO2-mp |  |  |  |  | SLG | FTO | 0.09 | 1.04 | 21.23 | 0.71 | 15.44 | 1.6
11768 | MA |  |  | 1 |  |  | Pb | 1 | I |  | 3 |  | TDZT |  | DMF | DMSO |  | 4 | 1 |  | 100 |  |  | 60 |  |  | Au |  | 80 | Spiro-MeOTAD |  | TiO2-c | TiO2-mp |  |  |  |  | SLG | FTO | 0.09 | 1.09 | 22.48 | 0.73 | 17.56 | 1.6
11769 | MA |  |  | 1 |  |  | Pb | 1 | I |  | 3 |  | TDZDT |  | DMF | DMSO |  | 4 | 1 |  | 100 |  |  | 60 |  |  | Au |  | 80 | Spiro-MeOTAD |  | TiO2-c | TiO2-mp |  |  |  |  | SLG | FTO | 0.09 | 1.1 | 22.77 | 0.76 | 18.91 | 1.6
11770 | Cs |  |  | 1 |  |  | Pb | 1 | I |  | 3 |  |  |  | DMF |  | IPA | 1 |  | 1 | Unknown |  | 100 | Unknown |  | 10 | Al |  | 100 | PEDOT:PSS | 40 | PCBM-60 | LiF |  | 50 | 1 |  | SLG | ITO | 0.1 | 0.97 | 15.65 | 0.731 | 11
11771 | Cs |  |  | 1 |  |  | Pb | 1 | I |  | 3 |  |  |  | DMF |  |  | 1 |  |  | 100 |  |  | 10 |  |  | Al |  | 100 | PEDOT:PSS | 40 | PCBM-60 | LiF |  | 50 | 1 |  | SLG | ITO | 0.1 | 0.94 | 12.24 | 0.68 | 7.83
11772 | MA |  |  | 1 |  |  | Pb | 1 | I |  | 3 |  | Undoped |  | DMSO | GBL |  | 6 | 4 |  | 100 |  |  | 10 |  |  | Au |  | 100 | Spiro-MeOTAD |  | TiO2-c |  |  | 40 |  |  | SLG | FTO | 0.09 | 1.05 | 22.01 | 0.75 | 16.85 | 1.6
11773 | MA |  |  | 1 |  |  | Pb | 1 | I |  | 3 |  | HaHc |  | DMSO | GBL |  | 6 | 4 |  | 100 |  |  | 10 |  |  | Au |  | 100 | Spiro-MeOTAD |  | TiO2-c |  |  | 40 |  |  | SLG | FTO | 0.09 | 1.1 | 22.42 | 0.76 | 18.69 | 1.6
11774 | FA | MA |  | 0.85 | 0.15 |  | Pb | 1 | Br | I | 0.15 | 2.85 |  |  | DMF | DMSO | IPA | 9 | 1 | 1 | Unknown |  | 150 | Unknown |  | 10 | Au |  | 80 | Spiro-MeOTAD |  | TiO2-c | TiO2-mp |  |  |  |  | SLG | FTO | 0.096 | 1.08 | 22.01 | 0.681 | 16.05
11775 | FA |  |  | 1 |  |  | Pb | 1 | I |  | 3 |  |  |  | DMF | DMSO | IPA | 9 | 1 | 1 | Unknown |  | 150 | Unknown |  | 10 | Au |  | 80 | Spiro-MeOTAD |  | TiO2-c | TiO2-mp |  |  |  |  | SLG | FTO | 0.096 | 0.98 | 16.06 | 0.637 | 10.04 | 1.48
11776 | FA | MA |  | 0.85 | 0.15 |  | Pb | 1 | Br | I | 0.15 | 2.85 |  |  | DMF | DMSO | IPA | 9 | 1 | 1 | Unknown |  | 150 | Unknown |  | 10 | Au |  | 80 | Spiro-MeOTAD |  | TiO2-c | TiO2-mp |  |  |  |  | SLG | FTO | 0.48 | 1.04 | 22.09 | 0.658 | 14.98
11777 | MA |  |  | 1 |  |  | Pb | 1 | I |  | 3 |  |  |  | DMSO | GBL |  | 4 | 6 |  | 100 |  |  | 10 |  |  | Au |  | 60 | Spiro-MeOTAD |  | TiO2-c | TiO2-mp |  |  |  |  | SLG | FTO | 0.11 | 1.06 | 20.9 | 0.73 | 16.2 | 1.6
11778 | MA |  |  | 1 |  |  | Pb | 1 | I |  | 3 |  |  |  | DMSO | GBL |  | 4 | 6 |  | 100 |  |  | 10 |  |  | Au |  | 60 | Spiro-MeOTAD |  | TiO2-c | TiO2-mp |  |  |  |  | SLG | FTO | 0.11 | 1.01 | 20.6 | 0.75 | 15.6 | 1.6
11779 | MA |  |  | 1 |  |  | Pb | 1 | I |  | 3 |  |  |  | DMSO | GBL |  | 4 | 6 |  | 100 |  |  | 10 |  |  | Au |  | 60 | Spiro-MeOTAD |  | TiO2-c | TiO2-mp |  |  |  |  | SLG | FTO | 0.11 | 1.04 | 22.9 | 0.77 | 16.1 | 1.6
11780 | MA |  |  | 1 |  |  | Pb | 1 | I |  | 3 |  |  |  | DMSO | GBL |  | 4 | 6 |  | 100 |  |  | 10 |  |  | Au |  | 60 | Spiro-MeOTAD |  | TiO2-c | TiO2-mp |  |  |  |  | SLG | FTO | 0.23 | 0.96 | 22.7 | 0.67 | 14.8 | 1.6
11781 | MA |  |  | 1 |  |  | Pb | 1 | I |  | 3 |  |  |  | DMSO | GBL |  | 4 | 6 |  | 100 |  |  | 10 |  |  | Au |  | 60 | Spiro-MeOTAD |  | TiO2-c | TiO2-mp |  |  |  |  | SLG | FTO | 0.56 | 0.99 | 22.5 | 0.62 | 14 | 1.6
11782 | MA |  |  | 1 |  |  | Pb | 1 | I |  | 3 |  |  |  | DMSO | GBL |  | 4 | 6 |  | 100 |  |  | 10 |  |  | Au |  | 60 | Spiro-MeOTAD |  | TiO2-c | TiO2-mp |  |  |  |  | SLG | FTO | 1.53 | 0.99 | 22.7 | 0.63 | 14.2 | 1.6
11783 | MA |  |  | 1 |  |  | Pb | 1 | I |  | 3 |  |  |  | DMF |  | IPA | 1 |  | 1 | 70 |  | 70 | 30 |  | 30 | Au |  | 80 | Spiro-MeOTAD |  | TiO2-c | TiO2-mp |  | 50 | 250 |  | SLG | FTO | 0.09 | 0.847 | 15.6 | 0.632 | 8.35 | 1.6
11784 | MA |  |  | 1 |  |  | Pb | 1 | I |  | 3 |  |  |  | DMF |  | IPA | 1 |  | 1 | 70 |  | 70 | 30 |  | 30 | Au |  | 80 | Spiro-MeOTAD |  | TiO2-c | TiO2-mp |  | 50 | 250 |  | SLG | FTO | 0.09 | 0.853 | 15.7 | 0.649 | 8.69 | 1.6
11785 | MA |  |  | 1 |  |  | Pb | 1 | I |  | 3 |  |  |  | DMF |  | IPA | 1 |  | 1 | 70 |  | 70 | 30 |  | 30 | Au |  | 80 | Spiro-MeOTAD |  | TiO2-c | TiO2-mp |  | 50 | 250 |  | SLG | FTO | 0.09 | 0.85 | 16.51 | 0.693 | 9.73 | 1.6
11786 | MA |  |  | 1 |  |  | Pb | 1 | I |  | 3 |  |  |  | DMF |  | IPA | 1 |  | 1 | 70 |  | 70 | 30 |  | 30 | Au |  | 80 | Spiro-MeOTAD |  | TiO2-c | TiO2-mp |  | 50 | 250 |  | SLG | FTO | 0.09 | 0.835 | 12.93 | 0.498 | 5.38 | 1.6
11787 | MA |  |  | 1 |  |  | Pb | 1 | I |  | 3 |  |  |  | DMSO | GBL |  | 3 | 7 |  | 100 |  |  | 10 |  |  | Au |  | 100 | Spiro-MeOTAD |  | TiO2-c | [5 empty] | SLG | FTO | 0.0725 | 1.068 | 22.8 | 0.77 | 18.7 | 1.6
11790 | Cs |  |  | 1 |  |  | Pb | 1 | I |  | 3 |  |  |  | DMF | H2O |  | 1 | 0.02 |  | 100 |  |  | 5 |  |  | Au |  | 80 | P3HT |  | TiO2-c | TiO2-mp |  |  |  |  | SLG | FTO | 0.09 | 1.04 | 16.53 | 0.66 | 9.7
11791 | Cs |  |  | 1 |  |  | Pb | 1 | I |  | 3 |  |  |  | DMF |  |  | 1 |  |  | 335 |  |  | 5 |  |  | Au |  | 80 | P3HT |  | TiO2-c | TiO2-mp |  |  |  |  | SLG | FTO | 0.09 | 0.79 | 12.46 | 0.295 | 2.91
11792 | Cs |  |  | 1 |  |  | Pb | 1 | I |  | 3 |  |  |  | DMF | H2O |  | 1 | 0.01 |  | 100 |  |  | 5 |  |  | Au |  | 80 | P3HT |  | TiO2-c | TiO2-mp |  |  |  |  | SLG | FTO | 0.09 | 0.97 | 13.96 | 0.593 | 7.99
11793 | Cs |  |  | 1 |  |  | Pb | 1 | I |  | 3 |  |  |  | DMF | H2O |  | 1 | 0.02 |  | 100 |  |  | 5 |  |  | Au |  | 80 | P3HT |  | TiO2-c | TiO2-mp |  |  |  |  | SLG | FTO | 0.09 | 1.01 | 15.12 | 0.6 | 10.15
11794 | Cs |  |  | 1 |  |  | Pb | 1 | I |  | 3 |  |  |  | DMF | H2O |  | 1 | 0.04 |  | 100 |  |  | 5 |  |  | Au |  | 80 | P3HT |  | TiO2-c | TiO2-mp |  |  |  |  | SLG | FTO | 0.09 | 0.97 | 13.51 | 0.476 | 6.23
11795 | Cs |  |  | 1 |  |  | Pb | 1 | Br | I | 2 | 1 |  |  | DMSO |  |  | 1 |  |  | 160 |  |  | 20 |  |  | Au |  | 80 | NiO-c |  | none | [5 empty] | SLG | FTO | 0.09 | 0.62 | 10.44 | 0.52 | 3.4 | 2.08
11796 | Cs |  |  | 1 |  |  | Pb | 1 | Br | I | 2 | 1 |  |  | DMSO |  |  | 1 |  |  | 160 |  |  | 20 |  |  | MoOx | Au | 4 | NiO-c |  | none | [5 empty] | SLG | FTO | 0.09 | 0.85 | 10.56 | 0.62 | 5.52 | 2.08
11797 | Cs |  |  | 1 |  |  | Pb | 1 | Br | I | 2 | 1 |  |  | DMSO |  |  | 1 |  |  | 160 |  |  | 20 |  |  | MoOx | Au | 4 | NiO-c |  | none | [5 empty] | SLG | FTO | 0.09 |  |  |  |  | 2.08
11798 | Cs |  |  | 1 |  |  | Pb | 1 | Br | I | 2 | 1 |  |  | DMSO |  |  | 1 |  |  | 160 |  |  | 20 |  |  | MoOx | Au | 4 | NiO-c |  | none | [5 empty] | SLG | FTO | 0.09 |  |  |  |  | 2.08
11799 | Cs |  |  | 1 |  |  | Pb | 1 | Br | I | 2 | 1 |  |  | DMSO |  |  | 1 |  |  | 160 |  |  | 20 |  |  | MoOx | Au | 4 | NiO-c |  | none | [5 empty] | SLG | FTO | 0.09 |  |  |  |  | 2.08
11800 | MA |  |  | 1 |  |  | Pb | 1 | I |  | 3 |  | Undoped |  | DMSO | GBL |  | 3 | 7 |  | 100 |  |  | 10 |  |  | Au |  | 70 | Spiro-MeOTAD |  | TiO2-c |  |  | 25 |  |  | SLG | FTO | 0.09 | 1.04 | 20.8 | 0.586 | 12.7 | 1.5
11801 | MA |  |  | 1 |  |  | Pb | 1 | I |  | 3 |  | PVAm.HI | 0.01 | DMSO | GBL |  | 3 | 7 |  | 100 |  |  | 10 |  |  | Au |  | 70 | Spiro-MeOTAD |  | TiO2-c |  |  | 25 |  |  | SLG | FTO | 0.09 | 1.03 | 21.3 | 0.655 | 14.4 | 1.6
11802 | MA |  |  | 1 |  |  | Pb | 1 | I |  | 3 |  | PVAm.HI | 0.02 | DMSO | GBL |  | 3 | 7 |  | 100 |  |  | 10 |  |  | Au |  | 70 | Spiro-MeOTAD |  | TiO2-c |  |  | 25 |  |  | SLG | FTO | 0.09 | 1.06 | 21.3 | 0.665 | 15 | 1.6
11803 | MA |  |  | 1 |  |  | Pb | 1 | I |  | 3 |  | PVAm.HI | 0.04 | DMSO | GBL |  | 3 | 7 |  | 100 |  |  | 10 |  |  | Au |  | 70 | Spiro-MeOTAD |  | TiO2-c |  |  | 25 |  |  | SLG | FTO | 0.09 | 1.09 | 22.1 | 0.674 | 16.3 | 1.6
11804 | MA |  |  | 1 |  |  | Pb | 1 | I |  | 3 |  | PVAm.HI | 0.1 | DMSO | GBL |  | 3 | 7 |  | 100 |  |  | 10 |  |  | Au |  | 70 | Spiro-MeOTAD |  | TiO2-c |  |  | 25 |  |  | SLG | FTO | 0.09 | 1.05 | 21 | 0.621 | 13.7 | 1.6
11805 | MA |  |  | 1 |  |  | Pb | 1 | I |  | 3 |  | PVAm.HI | 0.2 | DMSO | GBL |  | 3 | 7 |  | 100 |  |  | 10 |  |  | Au |  | 70 | Spiro-MeOTAD |  | TiO2-c |  |  | 25 |  |  | SLG | FTO | 0.09 | 1.01 | 19.5 | 0.543 | 10.7 | 1.6
11806 | MA |  |  | 1 |  |  | Pb | 1 | I |  | 3 |  | Cl |  | DMF |  | IPA | 1 |  | 1 | 60 |  | 105 | Unknown |  | 60 | Au |  | 70 | PTAA |  | TiO2-c | [5 empty] | SLG | FTO | 0.096 | 1.02 | 14.1 | 0.672 | 9.66 | 1.6
11807 | MA |  |  | 1 |  |  | Pb | 1 | I |  | 3 |  | Cl |  | DMF |  | IPA | 1 |  | 1 | 60 |  | 105 | Unknown |  | 60 | Au |  | 70 | PTAA |  | TiO2-c | [5 empty] | SLG | FTO | 0.096 | 1.06 | 15.6 | 0.663 | 10.92 | 1.6
11808 | MA |  |  | 1 |  |  | Pb | 1 | I |  | 3 |  | Cl |  | DMF |  | IPA | 1 |  | 1 | 60 |  | 105 | Unknown |  | 60 | Au |  | 70 | PTAA |  | TiO2-c | [5 empty] | SLG | FTO | 0.096 | 1 | 17.9 | 0.704 | 12.6 | 1.6
11809 | MA |  |  | 1 |  |  | Pb | 1 | I |  | 3 |  | Cl |  | DMF |  | IPA | 1 |  | 1 | 60 |  | 105 | Unknown |  | 60 | Au |  | 70 | PTAA |  | TiO2-c | [5 empty] | SLG | FTO | 0.096 | 1.02 | 20.02 | 0.79 | 16.1 | 1.6
11810 | MA |  |  | 1 |  |  | Pb | 1 | I |  | 3 |  | Cl |  | DMF |  | IPA | 1 |  | 1 | 60 |  | 105 | Unknown |  | 60 | Au |  | 70 | PTAA |  | TiO2-c | [5 empty] | SLG | FTO | 0.096 | 0.96 | 19.46 | 0.687 | 12.9 | 1.6
11811 | MA |  |  | 1 |  |  | Pb | 1 | I |  | 3 |  | Cl |  | DMF |  | IPA | 1 |  | 1 | 60 |  | 105 | Unknown |  | 60 | Au |  | 70 | PTAA |  | TiO2-c | [5 empty] | SLG | FTO | 0.096 | 1.03 | 19.6 | 0.755 | 15 | 1.6
11812 | MA |  |  | 1 |  |  | Pb | 1 | I |  | 3 |  | Cl |  | DMF |  | IPA | 1 |  | 1 | 60 |  | 105 | Unknown |  | 60 | Au |  | 70 | PTAA |  | TiO2-c | [5 empty] | SLG | FTO | 0.096 | 1.01 | 19.5 | 0.786 | 15.5 | 1.6
11813 | MA |  |  | 1 |  |  | Pb | 1 | I |  | 3 |  | Cl |  | DMF |  | IPA | 1 |  | 1 | 60 |  | 105 | Unknown |  | 60 | Au |  | 70 | PTAA |  | TiO2-c | [5 empty] | SLG | FTO | 0.096 | 1.05 | 20.4 | 0.75 | 16.1 | 1.6
11814 | MA |  |  | 1 |  |  | Pb | 1 | I |  | 3 |  | Cl |  | DMF |  | IPA | 1 |  | 1 | 60 |  | 105 | Unknown |  | 60 | Au |  | 70 | PTAA |  | TiO2-c | [5 empty] | SLG | FTO | 0.096 | 1.05 | 21.2 | 0.806 | 18 | 1.6
11815 | MA |  |  | 1 |  |  | Pb | 1 | I |  | 3 |  | Cl |  | DMF |  | IPA | 1 |  | 1 | 60 |  | 105 | Unknown |  | 60 | Au |  | 70 | PTAA |  | TiO2-c | [5 empty] | SLG | FTO | 0.096 | 1.04 | 20.5 | 0.8 | 17.1 | 1.6
11816 | MA |  |  | 1 |  |  | Pb | 1 | I |  | 3 |  | Cl |  | DMF |  | IPA | 1 |  | 1 | 60 |  | 105 | Unknown |  | 60 | Au |  | 70 | PTAA |  | TiO2-c | [5 empty] | SLG | FTO | 1 | 1.02 | 19.7 | 0.714 | 14.25 | 1.6
11817 | MA |  |  | 1 |  |  | Pb | 1 | I |  | 3 |  | Cl |  | DMF |  | IPA | 1 |  | 1 | 60 |  | 105 | Unknown |  | 60 | Au |  | 70 | PTAA |  | TiO2-c | [5 empty] | SLG | FTO | 1 | 1.06 | 19.98 | 0.717 | 15.18 | 1.6
11818 | MA |  |  | 1 |  |  | Pb | 1 | I |  | 3 |  | Cl |  | DMF |  | IPA | 1 |  | 1 | 60 |  | 105 | Unknown |  | 60 | Au |  | 70 | PTAA |  | TiO2-c | [5 empty] | SLG | FTO | 1 | 1.097 | 20.43 | 0.735 | 16.39 | 1.6
11819 | MA |  |  | 1 |  |  | Pb | 1 | I |  | 3 |  |  |  | DMSO |  |  | 1 |  |  | 100 |  |  | 60 |  |  | Au |  | 80 | Spiro-MeOTAD |  | TiO2-c | TiO2-mp |  |  |  |  | SLG | FTO | 0.1 | 0.996 | 20.9 | 0.73 | 15.3 | 1.6
11820 | MA |  |  | 1 |  |  | Pb | 1 | I |  | 3 |  |  |  | DMSO |  |  | 1 |  |  | 100 |  |  | 60 |  |  | Au |  | 80 | P3HT |  | TiO2-c | TiO2-mp |  |  |  |  | SLG | FTO | 0.1 | 0.94 | 20.4 | 0.7 | 13.2 | 1.6
11821 | Cs | FA | MA | 0.05 | 0.81 | 0.14000000000000001 | Pb | 1 | Br | I | 0.45 | 2.5499999999999998 |  |  | DMF | DMSO |  | 1 | 4 |  | 100 |  |  | 60 |  |  | Au |  | 80 | Spiro-MeOTAD |  | TiO2-c | TiO2-mp |  |  |  |  | SLG | FTO | 0.1 | 0.986 | 21.2 | 0.64 | 13
11822 | Cs | FA | MA | 0.05 | 0.81 | 0.14000000000000001 | Pb | 1 | Br | I | 0.45 | 2.5499999999999998 |  |  | DMF | DMSO |  | 1 | 4 |  | 100 |  |  | 60 |  |  | Au |  | 80 | P3HT |  | TiO2-c | TiO2-mp |  |  |  |  | SLG | FTO | 0.1 | 0.912 | 21.1 | 0.65 | 12.5
11823 | MA |  |  | 1 |  |  | Pb | 1 | I |  | 3 |  |  |  | DMF |  |  | 1 |  |  | 110 |  |  | 20 |  |  | MnO3 | Ag | nan | Spiro-MeOTAD |  | TiO2-c | TiO2-mp |  |  |  |  | SLG | FTO | 0.1 | 0.94 | 17.9 | 0.66 | 11.1 | 1.6
11824 | MA |  |  | 1 |  |  | Pb | 1 | I |  | 3 |  | rGO | 0.09 | DMF |  |  | 1 |  |  | 110 |  |  | 20 |  |  | MnO3 | Ag | nan | Spiro-MeOTAD |  | TiO2-c | TiO2-mp |  |  |  |  | SLG | FTO | 0.1 | 0.93 | 13.65 | 0.63 | 8 | 1.6
11825 | MA |  |  | 1 |  |  | Pb | 1 | I |  | 3 |  | rGO-g-P3HT | 0.09 | DMF |  |  | 1 |  |  | 110 |  |  | 20 |  |  | MnO3 | Ag | nan | Spiro-MeOTAD |  | TiO2-c | TiO2-mp |  |  |  |  | SLG | FTO | 0.1 | 0.95 | 22.15 | 0.72 | 15.15 | 1.6
11826 | MA |  |  | 1 |  |  | Pb | 1 | I |  | 3 |  | rGO-g-Ptet | 0.09 | DMF |  |  | 1 |  |  | 110 |  |  | 20 |  |  | MnO3 | Ag | nan | Spiro-MeOTAD |  | TiO2-c | TiO2-mp |  |  |  |  | SLG | FTO | 0.1 | 0.95 | 20.63 | 0.71 | 13.91 | 1.6
11827 | MA |  |  | 1 |  |  | Pb | 1 | I |  | 3 |  |  |  | DMF |  | IPA | 1 |  | 1 | 70 |  | 70 | 20 |  | 30 | MoOx | Al | 15 | Spiro-MeOTAD |  | ZnO-c | [5 empty] | SLG | FTO | 0.1 | 0.96 | 23.2 | 0.43 | 9.5 | 1.6
11828 | MA |  |  | 1 |  |  | Pb | 1 | I |  | 3 |  |  |  | DMF |  | IPA | 1 |  | 1 | 70 |  | 70 | 20 |  | 30 | MoOx | Al | 15 | Spiro-MeOTAD |  | ZnO-c | [5 empty] | SLG | FTO | 0.1 | 1.1 | 18.9 | 0.65 | 13.5 | 1.6
11829 | MA |  |  | 1 |  |  | Pb | 1 | I |  | 3 |  |  |  | DMF |  | IPA | 1 |  | 1 | 70 |  | 70 | 20 |  | 30 | MoOx | Al | 15 | Spiro-MeOTAD |  | ZnO-c | Ethyl acetate |  |  |  |  | SLG | FTO | 0.1 | 1.11 | 21 | 0.65 | 15 | 1.6
11830 | Cs | FA |  | 0.17 | 0.83 |  | Pb | 1 | Br | I | 0.4 | 2.6 | Undoped |  | DMF | DMSO |  | 1 | 4 |  | 100 |  |  | 60 |  |  | Au |  | 80 | Spiro-MeOTAD |  | SnO2-c | [5 empty] | SLG | FTO | 0.1 | 1.02 | 22.05 | 0.71 | 15.97
11831 | Cs | FA |  | 0.17 | 0.83 |  | Pb | 1 | Br | I | 0.4 | 2.6 |  |  | DMF | DMSO |  | 1 | 4 |  | 100 |  |  | 60 |  |  | Au |  | 80 | Spiro-MeOTAD |  | SnO2-c | [5 empty] | SLG | FTO | 0.1 | 1.08 | 22.79 | 0.756 | 18.6
11832 | MA |  |  | 1 |  |  | Pb | 1 | I |  | 3 |  | Cl |  | DMF |  |  | 1 |  |  | 100 |  |  | 60 |  |  | Au |  | 80 | Spiro-MeOTAD |  | SnO2-c | [5 empty] | SLG | FTO | 0.1 | 0.98 | 19.89 | 0.647 | 12.62 | 1.6
11833 | MA |  |  | 1 |  |  | Pb | 1 | I |  | 3 |  | Cl |  | DMF |  |  | 1 |  |  | 100 |  |  | 60 |  |  | Au |  | 80 | Spiro-MeOTAD |  | SnO2-c | [5 empty] | SLG | FTO | 0.1 | 1.07 | 21.93 | 0.725 | 17.01 | 1.6
11834 | MA |  |  | 1 |  |  | Pb | 1 | I |  | 3 |  | Undoped |  | DMF |  |  | 1 |  |  | 100 |  |  | 10 |  |  | Au |  | 80 | Spiro-MeOTAD |  | SnO2-c | [5 empty] | SLG | FTO | 0.1 | 1 | 20.47 | 0.66 | 13.63 | 1.6
11835 | MA |  |  | 1 |  |  | Pb | 1 | I |  | 3 |  | Undoped |  | DMF |  |  | 1 |  |  | 100 |  |  | 10 |  |  | Au |  | 80 | Spiro-MeOTAD |  | SnO2-c | [5 empty] | SLG | FTO | 0.1 | 1.07 | 22.16 | 0.732 | 17.35 | 1.6
11836 | Cs | FA | MA | 0.05 | 0.79 | 0.16 | Pb | 1 | Br | I | 0.51 | 2.4900000000000002 | Undoped |  | DMF | DMSO |  | 1 | 4 |  | 100 |  |  | 60 |  |  | Au |  | 80 | Spiro-MeOTAD |  | SnO2-c | [5 empty] | SLG | FTO | 0.1 | 1.02 | 22.56 | 0.743 | 17.08
11837 | Cs | FA | MA | 0.05 | 0.79 | 0.16 | Pb | 1 | Br | I | 0.51 | 2.4900000000000002 | Undoped |  | DMF | DMSO |  | 1 | 4 |  | 100 |  |  | 60 |  |  | Au |  | 80 | Spiro-MeOTAD |  | SnO2-c | [5 empty] | SLG | FTO | 0.1 | 1.13 | 23.33 | 0.777 | 20.48
11838 | MA |  |  | 1 |  |  | Pb | 1 | I |  | 3 |  |  |  | DMF |  |  | 1 |  |  | 100 |  |  | 5 |  |  | Ag |  | 100 | NiO-c |  | PCBM-60 | BCP |  |  |  |  | SLG | ITO | 0.1 | 1.09 | 19.7 | 0.727 | 15.6 | 1.6
11839 | MA |  |  | 1 |  |  | Pb | 1 | I |  | 3 |  |  |  | DMF |  |  | 1 |  |  | 100 |  |  | 5 |  |  | Ag |  | 100 | NiO-c |  | PCBM-60 | BCP |  |  |  |  | SLG | ITO | 0.1 | 1.07 | 19.5 | 0.748 | 15.7 | 1.6
11840 | MA |  |  | 1 |  |  | Pb | 1 | I |  | 3 |  |  |  | DMF |  |  | 1 |  |  | 100 |  |  | 5 |  |  | Ag |  | 100 | NiO-c |  | PCBM-60 | BCP |  |  |  |  | SLG | ITO | 0.1 | 1.03 | 19.1 | 0.577 | 11.3 | 1.6
11841 | MA |  |  | 1 |  |  | Pb | 1 | I |  | 3 |  |  |  | DMF |  |  | 1 |  |  | 100 |  |  | 5 |  |  | Ag |  | 100 | NiO-c |  | PCBM-60 | BCP |  |  |  |  | SLG | ITO | 0.1 | 1.11 | 17 | 0.688 | 13.1 | 1.6
11842 | MA |  |  | 1 |  |  | Pb | 1 | I |  | 3 |  |  |  | DMF |  |  | 1 |  |  | 100 |  |  | 5 |  |  | Ag |  | 100 | NiO-c |  | PCBM-60 | BCP |  |  |  |  | SLG | ITO | 0.1 | 1.06 | 18.6 | 0.778 | 15.4 | 1.6
11843 | MA |  |  | 1 |  |  | Pb | 1 | I |  | 3 |  |  |  | DMF |  |  | 1 |  |  | 100 |  |  | 5 |  |  | Ag |  | 100 | NiO-c |  | PCBM-60 | BCP |  |  |  |  | SLG | ITO | 0.1 | 1.03 | 18.9 | 0.766 | 14.9 | 1.6
11844 | MA |  |  | 1 |  |  | Pb | 1 | I |  | 3 |  |  |  | DMF |  |  | 1 |  |  | 100 |  |  | 5 |  |  | Ag |  | 100 | NiO-c |  | PCBM-60 | BCP |  |  |  |  | SLG | ITO | 0.1 | 1.04 | 18.9 | 0.762 | 14.9 | 1.6
11845 | MA |  |  | 1 |  |  | Pb | 1 | I |  | 3 |  |  |  | DMF |  |  | 1 |  |  | 100 |  |  | 5 |  |  | Ag |  | 100 | NiO-c |  | PCBM-60 | BCP |  |  |  |  | SLG | ITO | 0.1 | 1.04 | 18.9 | 0.744 | 14.6 | 1.6
11846 | MA |  |  | 1 |  |  | Pb | 1 | I |  | 3 |  |  |  | DMF |  |  | 1 |  |  | 100 |  |  | 5 |  |  | Carbon |  | 10000 | none |  | TiO2-c | TiO2-mp | ZrO2-mp | 50 | 400 | 1500 | SLG | FTO | 0.07 | 0.914 | 16.92 | 0.68 | 10.54 | 1.6
11847 | MA |  |  | 1 |  |  | Pb | 1 | (BF4) | I | 2.95 | 0.05 | MABF4 | 0.05 | DMF |  |  | 1 |  |  | 100 |  |  | 5 |  |  | Carbon |  | 10000 | none |  | TiO2-c | TiO2-mp | ZrO2-mp | 50 | 400 | 1500 | SLG | FTO | 0.07 | 0.957 | 18.15 | 0.76 | 13.24
11848 | MA |  |  | 1 |  |  | Pb | 1 | (BF4) | I | 2.9 | 0.1 | MABF4 | 0.1 | DMF |  |  | 1 |  |  | 100 |  |  | 5 |  |  | Carbon |  | 10000 | none |  | TiO2-c | TiO2-mp | ZrO2-mp | 50 | 400 | 1500 | SLG | FTO | 0.07 | 0.985 | 12.82 | 0.71 | 9.02
11849 | MA |  |  | 1 |  |  | Pb | 1 | (BF4) | I | 2.85 | 0.15 | MABF4 | 0.15 | DMF |  |  | 1 |  |  | 100 |  |  | 5 |  |  | Carbon |  | 10000 | none |  | TiO2-c | TiO2-mp | ZrO2-mp | 50 | 400 | 1500 | SLG | FTO | 0.07 | 0.982 | 11.6 | 0.74 | 8.49
11850 | MA |  |  | 1 |  |  | Pb | 1 | (BF4) | I | 2.8 | 0.2 | MABF4 | 0.2 | DMF |  |  | 1 |  |  | 100 |  |  | 5 |  |  | Carbon |  | 10000 | none |  | TiO2-c | TiO2-mp | ZrO2-mp | 50 | 400 | 1500 | SLG | FTO | 0.07 | 0.996 | 8.27 | 0.7 | 5.8
11851 | MA |  |  | 1 |  |  | Pb | 1 | I |  | 3 |  |  |  | DMF |  |  | 1 |  |  | 100 |  |  | 5 |  |  | Carbon |  | 10000 | none |  | TiO2-c | TiO2-mp | ZrO2-mp | 50 | 400 | 1500 | SLG | FTO | 0.07 | 0.902 | 15.52 | 0.68 | 9.53 | 1.6
11852 | MA |  |  | 1 |  |  | Pb | 1 | (BF4) | I | 2.95 | 0.05 | MABF4 | 0.05 | DMF |  |  | 1 |  |  | 100 |  |  | 5 |  |  | Carbon |  | 10000 | none |  | TiO2-c | TiO2-mp | ZrO2-mp | 50 | 400 | 1500 | SLG | FTO | 0.07 | 0.962 | 17.13 | 0.74 | 12.24
11853 | MA |  |  | 1 |  |  | Pb | 1 | I |  | 3 |  |  |  | DMF | DMSO |  | 71 | 633 |  | 100 |  |  | 10 |  |  | Au |  |  | Spiro-MeOTAD |  | ZnO-c | [5 empty] | SLG | FTO | 0.09 | 1.04 | 21.6 | 0.634 | 14.24 | 1.6
11854 | MA |  |  | 1 |  |  | Pb | 1 | I |  | 3 |  |  |  | DMF | DMSO |  | 71 | 633 |  | 100 |  |  | 10 |  |  | Au |  |  | Spiro-MeOTAD |  | ZnO-c | [5 empty] | SLG | FTO | 0.09 | 1.12 | 22.16 | 0.693 | 17.22 | 1.6
11855 | MA |  |  | 1 |  |  | Pb | 1 | I |  | 3 |  | Undoped |  | GBL |  |  | 1 |  |  | 120 |  |  | 20 |  |  | Ag |  |  | Spiro-MeOTAD |  | TiO2-c | TiO2-mp |  |  |  |  | SLG | FTO | 0.01 | 0.649 | 22.283 | 0.59 | 8.78 | 1.5
11856 | MA |  |  | 1 |  |  | Pb | 1 | I |  | 3 |  | Undoped |  | GBL |  |  | 1 |  |  | 120 |  |  | 20 |  |  | Ag |  |  | Spiro-MeOTAD |  | TiO2-c | TiO2-mp |  |  |  |  | SLG | FTO | 0.01 | 0.73 | 23.73 | 0.47 | 8.21 | 1.5
11857 | MA |  |  | 1 |  |  | Pb | 1 | I |  | 3 |  | Undoped |  | GBL |  |  | 1 |  |  | 120 |  |  | 20 |  |  | Ag |  |  | Spiro-MeOTAD |  | TiO2-c | TiO2-mp |  |  |  |  | SLG | FTO | 0.01 | 0.65 | 21.96 | 0.57 | 8.14 | 1.5
11858 | MA |  |  | 1 |  |  | Pb | 1 | I |  | 3 |  | Undoped |  | GBL |  |  | 1 |  |  | 120 |  |  | 20 |  |  | Ag |  |  | Spiro-MeOTAD |  | TiO2-c | TiO2-mp |  |  |  |  | SLG | FTO | 0.01 | 0.68 | 23.6 | 0.47 | 7.64 | 1.5
11859 | MA |  |  | 1 |  |  | Pb | 1 | I |  | 3 |  | Undoped |  | GBL |  |  | 1 |  |  | 120 |  |  | 20 |  |  | Ag |  |  | Spiro-MeOTAD |  | TiO2-c | TiO2-mp |  |  |  |  | SLG | FTO | 0.01 | 0.68 | 23.18 | 0.48 | 7.48 | 1.5
11860 | MA |  |  | 1 |  |  | Pb | 1 | I |  | 3 |  | Undoped |  | GBL |  |  | 1 |  |  | 120 |  |  | 20 |  |  | Ag |  |  | Spiro-MeOTAD |  | TiO2-c | TiO2-mp |  |  |  |  | SLG | FTO | 0.01 | 0.69 | 19.6 | 0.53 | 7.05 | 1.5
11861 | MA |  |  | 1 |  |  | Pb | 1 | I |  | 3 |  | Undoped |  | GBL |  |  | 1 |  |  | 120 |  |  | 20 |  |  | Ag |  |  | Spiro-MeOTAD |  | TiO2-c | TiO2-mp |  |  |  |  | SLG | FTO | 0.01 | 0.7 | 23.78 | 0.42 | 7 | 1.5
11862 | MA |  |  | 1 |  |  | Pb | 1 | I |  | 3 |  | Undoped |  | GBL |  |  | 1 |  |  | 120 |  |  | 20 |  |  | Ag |  |  | Spiro-MeOTAD |  | TiO2-c | TiO2-mp |  |  |  |  | SLG | FTO | 0.01 | 0.7 | 18.06 | 0.54 | 6.86 | 1.5
11863 | MA |  |  | 1 |  |  | Pb | 1 | I |  | 3 |  | Undoped |  | GBL |  |  | 1 |  |  | 120 |  |  | 20 |  |  | Ag |  |  | Spiro-MeOTAD |  | TiO2-c | TiO2-mp |  |  |  |  | SLG | FTO | 0.01 | 0.67 | 24.4 | 0.41 | 6.78 | 1.5
11864 | MA |  |  | 1 |  |  | Pb | 1 | I |  | 3 |  | Undoped |  | GBL |  |  | 1 |  |  | 120 |  |  | 20 |  |  | Ag |  |  | Spiro-MeOTAD |  | TiO2-c | TiO2-mp |  |  |  |  | SLG | FTO | 0.01 | 0.63 | 23.78 | 0.41 | 6.14 | 1.5
11865 | MA |  |  | 1 |  |  | Pb | 1 | I |  | 3 |  |  |  | DMF |  |  | 1 |  |  | 100 |  |  | 10 |  |  | Al |  | 100 | none |  | PCBM-60 |  |  | 40 |  |  | SLG | ITO | 0.1 | 0.97 | 15.76 | 0.695 | 10.66 | 1.6
11866 | MA |  |  | 1 |  |  | Pb | 1 | I |  | 3 |  |  |  | DMF |  |  | 1 |  |  | 100 |  |  | 10 |  |  | Al |  | 100 | PEDOT:PSS | 40 | PCBM-60 |  |  | 40 |  |  | SLG | ITO | 0.1 | 1.02 | 18.12 | 0.685 | 12.62 | 1.6
11867 | MA |  |  | 1 |  |  | Pb | 1 | I |  | 3 |  |  |  | DMF |  |  | 1 |  |  | 100 |  |  | 10 |  |  | Al |  | 100 | PEDOT | 40 | PCBM-60 |  |  | 40 |  |  | SLG | ITO | 0.1 | 1.031 | 20.1 | 0.721 | 14.94 | 1.6
11868 | MA |  |  | 1 |  |  | Pb | 1 | I |  | 3 |  |  |  | DMF | DMSO |  | 95 | 11 |  | 65 | 100 |  | 3 | 5 |  | Ag |  | 80 | NiO-c |  | PCBM-60 | [5 empty] | SLG | FTO | 0.1 | 1.08 | 19.84 | 0.742 | 15.87 | 1.6
11869 | MA |  |  | 1 |  |  | Pb | 1 | Br | I | 0.05 | 2.95 |  |  | DMF | DMSO |  | 95 | 12 |  | 65 | 100 |  | 3 | 5 |  | Ag |  | 80 | NiO-c |  | PCBM-60 | [5 empty] | SLG | FTO | 0.1 | 1.08 | 20.37 | 0.747 | 16.42
11870 | MA |  |  | 1 |  |  | Pb | 1 | Br | I | 0.1 | 2.9 |  |  | DMF | DMSO |  | 95 | 13 |  | 65 | 100 |  | 3 | 5 |  | Ag |  | 80 | NiO-c |  | PCBM-60 | [5 empty] | SLG | FTO | 0.1 | 1.1 | 20.91 | 0.701 | 16.13
11871 | Cs |  |  | 1 |  |  | Pb | 1 | Br | I | 0.6 | 2.4 | Undoped |  | DMF | DMSO |  | 4 | 1 |  | 320 |  |  | 10 |  |  | MoO3 | Ag | 6 | PTAA |  | SnO2-np | ZnO-c |  |  |  |  | SLG | ITO | 0.04 | 1.2 | 16.16 | 0.709 | 13.75
11872 | Cs |  |  | 1 |  |  | Pb | 1 | Br | I | 0.6 | 2.4 | C16H36BrN | 0.03 | DMF | DMSO |  | 4 | 1 |  | 320 |  |  | 10 |  |  | MoO3 | Ag | 6 | PTAA |  | SnO2-np | ZnO-c |  |  |  |  | SLG | ITO | 0.04 | 1.2 | 17.5 | 0.727 | 15.21
11873 | Cs |  |  | 1 |  |  | Pb | 1 | Br | I | 0.6 | 2.4 | C16H36BrN | 1.4999999999999999E-2 | DMF | DMSO |  | 4 | 1 |  | 320 |  |  | 10 |  |  | MoO3 | Ag | 6 | PTAA |  | SnO2-np | ZnO-c |  |  |  |  | SLG | ITO | 0.04 | 1.19 | 17.48 | 0.69 | 14.41
11874 | Cs |  |  | 1 |  |  | Pb | 1 | Br | I | 0.6 | 2.4 | C16H36BrN | 4.4999999999999998E-2 | DMF | DMSO |  | 4 | 1 |  | 320 |  |  | 10 |  |  | MoO3 | Ag | 6 | PTAA |  | SnO2-np | ZnO-c |  |  |  |  | SLG | ITO | 0.04 | 1.19 | 17.25 | 0.707 | 14.51
11875 | Cs |  |  | 1 |  |  | Pb | 1 | Br | I | 0.6 | 2.4 | C16H36BrN | 0.06 | DMF | DMSO |  | 4 | 1 |  | 320 |  |  | 10 |  |  | MoO3 | Ag | 6 | PTAA |  | SnO2-np | ZnO-c |  |  |  |  | SLG | ITO | 0.04 | 1.17 | 17.52 | 0.678 | 13.92
11876 | Cs |  |  | 1 |  |  | Pb | 1 | Br | I | 0.6 | 2.4 | C16H36BrN | 0.12 | DMF | DMSO |  | 4 | 1 |  | 320 |  |  | 10 |  |  | MoO3 | Ag | 6 | PTAA |  | SnO2-np | ZnO-c |  |  |  |  | SLG | ITO | 0.04 | 1.15 | 16.39 | 0.703 | 13.31
11877 | Cs |  |  | 1 |  |  | Pb | 1 | Br | I | 0.6 | 2.4 | C16H36BrN | 0.03 | DMF | DMSO |  | 4 | 1 |  | 280 |  |  | 10 |  |  | MoO3 | Ag | 6 | PTAA |  | SnO2-np | ZnO-c |  |  |  |  | SLG | ITO | 0.04 | 1.15 | 14.08 | 0.69 | 11.2
11878 | Cs |  |  | 1 |  |  | Pb | 1 | Br | I | 0.6 | 2.4 | C16H36BrN | 0.03 | DMF | DMSO |  | 4 | 1 |  | 300 |  |  | 10 |  |  | MoO3 | Ag | 6 | PTAA |  | SnO2-np | ZnO-c |  |  |  |  | SLG | ITO | 0.04 | 1.2 | 17.43 | 0.693 | 14.45
11879 | Cs |  |  | 1 |  |  | Pb | 1 | Br | I | 0.6 | 2.4 | C16H36BrN | 0.03 | DMF | DMSO |  | 4 | 1 |  | 350 |  |  | 10 |  |  | MoO3 | Ag | 6 | PTAA |  | SnO2-np | ZnO-c |  |  |  |  | SLG | ITO | 0.04 | 1.2 | 16.31 | 0.669 | 13.11
11880 | MA |  |  | 1 |  |  | Pb | 1 | I |  | 3 |  |  |  | DMF |  |  | 1 |  |  | 100 |  |  | 60 |  |  | Ag |  | 100 | TPE-4DPA |  | TiO2-c | [5 empty] | SLG | FTO | 0.12 | 1.08 | 20.31 | 0.58 | 12.81 | 1.51
11881 | MA |  |  | 1 |  |  | Pb | 1 | I |  | 3 |  |  |  | DMF |  |  | 1 |  |  | 100 |  |  | 60 |  |  | Ag |  | 100 | TPE-4DPA |  | TiO2-c | [5 empty] | SLG | FTO | 0.12 | 0.98 | 20.5 | 0.45 | 9.12 | 1.51
11882 | MA |  |  | 1 |  |  | Pb | 1 | I |  | 3 |  |  |  | DMF |  |  | 1 |  |  | 100 |  |  | 60 |  |  | Ag |  | 100 | Spiro-MeOTAD |  | TiO2-c | [5 empty] | SLG | FTO | 0.12 | 0.97 | 20.04 | 0.39 | 7.66 | 1.51
11883 | MA |  |  | 1 |  |  | Pb | 1 | I |  | 3 |  |  |  | DMF |  |  | 1 |  |  | 100 |  |  | 60 |  |  | Ag |  | 100 | Spiro-MeOTAD |  | TiO2-c | [5 empty] | SLG | FTO | 0.12 | 1.05 | 20.59 | 0.66 | 14.37 | 1.51
11884 | Cs | FA | MA | 0.01 | 0.76 | 0.14000000000000001 | Pb | 1 | Br | I | 0.45 | 2.5499999999999998 |  |  | DMF | DMSO |  | 4 | 1 |  | 100 |  |  | 90 |  |  | Au |  | 70 | V950 |  | TiO2-c | TiO2-mp | SnO2-c |  |  |  | SLG | FTO | 0.16 | 1.081 | 22.5 | 0.757 | 18.4
11885 | Cs | FA | MA | 0.01 | 0.76 | 0.14000000000000001 | Pb | 1 | Br | I | 0.45 | 2.5499999999999998 |  |  | DMF | DMSO |  | 4 | 1 |  | 100 |  |  | 90 |  |  | Au |  | 70 | V1000 |  | TiO2-c | TiO2-mp | SnO2-c |  |  |  | SLG | FTO | 0.16 | 1.036 | 22.46 | 0.71 | 16.51
11886 | Cs | FA | MA | 0.01 | 0.76 | 0.14000000000000001 | Pb | 1 | Br | I | 0.45 | 2.5499999999999998 |  |  | DMF | DMSO |  | 4 | 1 |  | 100 |  |  | 90 |  |  | Au |  | 70 | V1004 |  | TiO2-c | TiO2-mp | SnO2-c |  |  |  | SLG | FTO | 0.16 | 1.093 | 22.49 | 0.757 | 18.61
11887 | Cs | FA | MA | 0.01 | 0.76 | 0.14000000000000001 | Pb | 1 | Br | I | 0.45 | 2.5499999999999998 |  |  | DMF | DMSO |  | 4 | 1 |  | 100 |  |  | 90 |  |  | Au |  | 70 | V1012 |  | TiO2-c | TiO2-mp | SnO2-c |  |  |  | SLG | FTO | 0.16 | 1.095 | 22.64 | 0.766 | 18.98
11888 | Cs | FA | MA | 0.01 | 0.76 | 0.14000000000000001 | Pb | 1 | Br | I | 0.45 | 2.5499999999999998 |  |  | DMF | DMSO |  | 4 | 1 |  | 100 |  |  | 90 |  |  | Au |  | 70 | V1013 |  | TiO2-c | TiO2-mp | SnO2-c |  |  |  | SLG | FTO | 0.16 | 1.022 | 22.39 | 0.747 | 17.09
11889 | Cs | FA | MA | 0.01 | 0.76 | 0.14000000000000001 | Pb | 1 | Br | I | 0.45 | 2.5499999999999998 |  |  | DMF | DMSO |  | 4 | 1 |  | 100 |  |  | 90 |  |  | Au |  | 70 | V1021 |  | TiO2-c | TiO2-mp | SnO2-c |  |  |  | SLG | FTO | 0.16 | 1.118 | 22.62 | 0.752 | 19.01
11890 | Cs | FA | MA | 0.01 | 0.76 | 0.14000000000000001 | Pb | 1 | Br | I | 0.45 | 2.5499999999999998 |  |  | DMF | DMSO |  | 4 | 1 |  | 100 |  |  | 90 |  |  | Au |  | 70 | Spiro-MeOTAD |  | TiO2-c | TiO2-mp | SnO2-c |  |  |  | SLG | FTO | 0.16 | 1.125 | 22.5 | 0.755 | 19.1
11891 | MA |  |  | 1 |  |  | Pb | 1 | I |  | 3 |  | Cl |  | DMF |  |  | 1 |  |  | 90 | 100 |  | 60 | 30 |  | Au |  |  | Spiro-MeOTAD |  | PCBM-60 | [5 empty] | SLG | ITO | 0.0544 | 0.59 | 12.5 | 0.34 | 2.5 | 1.55
11892 | MA |  |  | 1 |  |  | Pb | 1 | I |  | 3 |  | Cl |  | DMF |  |  | 1 |  |  | 90 | 100 |  | 60 | 30 |  | Au |  |  | Spiro-MeOTAD |  | IBF-Ep | [5 empty] | SLG | ITO | 0.0544 | 0.43 | 16.1 | 0.43 | 6.9 | 1.55
11893 | MA |  |  | 1 |  |  | Pb | 1 | I |  | 3 |  | Cl |  | DMF |  |  | 1 |  |  | 90 | 100 |  | 60 | 30 |  | Ca | Al |  | PEDOT:PSS |  | PCBM-60 | [5 empty] | SLG | ITO | 0.0544 | 0.84 | 10.9 | 0.53 | 5.3 | 1.55
11894 | MA |  |  | 1 |  |  | Pb | 1 | I |  | 3 |  | Cl |  | DMF |  |  | 1 |  |  | 90 | 100 |  | 60 | 30 |  | Ca | Al |  | PEDOT:PSS |  | IBF-Ep | [5 empty] | SLG | ITO | 0.0544 | 0.86 | 16.9 | 0.62 | 9 | 1.55
11895 | MA |  |  | 1 |  |  | Pb | 1 | I |  | 3 |  | Cl |  | DMF |  |  | 1 |  |  | 90 | 100 |  | 60 | 30 |  | Au |  |  | Spiro-MeOTAD |  | PCBM-60 | [5 empty] | SLG | ITO | 0.0544 | 0.55 | 12.5 | 0.33 | 2.3 | 1.55
11896 | MA |  |  | 1 |  |  | Pb | 1 | I |  | 3 |  | Cl |  | DMF |  |  | 1 |  |  | 90 | 100 |  | 60 | 30 |  | Au |  |  | Spiro-MeOTAD |  | IBF-Ep | [5 empty] | SLG | ITO | 0.0544 | 0.95 | 16 | 0.42 | 6.4 | 1.55
11897 | MA |  |  | 1 |  |  | Pb | 1 | I |  | 3 |  | Cl |  | DMF |  |  | 1 |  |  | 90 | 100 |  | 60 | 30 |  | Ca | Al |  | PEDOT:PSS |  | PCBM-60 | [5 empty] | SLG | ITO | 0.0544 | 0.87 | 9.9 | 0.58 | 5.1 | 1.55
11898 | MA |  |  | 1 |  |  | Pb | 1 | I |  | 3 |  | Cl |  | DMF |  |  | 1 |  |  | 90 | 100 |  | 60 | 30 |  | Ca | Al |  | PEDOT:PSS |  | IBF-Ep | [5 empty] | SLG | ITO | 0.0544 | 0.85 | 16.8 | 0.61 | 8.6 | 1.55
11899 | MA |  |  | 1 |  |  | Pb | 1 | I |  | 3 |  | Cl |  | DMF |  |  | 1 |  |  | 90 | 120 |  | 160 | 17 |  | Ag |  | 120 | Spiro-MeOTAD |  | TiO2-c | [5 empty] | SLG | FTO | 0.09 |  |  |  |  | 1.55
11900 | MA |  |  | 1 |  |  | Pb | 1 | I |  | 3 |  | Cl |  | DMF |  |  | 1 |  |  | 90 | 120 |  | 160 | 17 |  | Ag |  | 120 | Spiro-MeOTAD |  | TiO2-c | [5 empty] | SLG | FTO | 0.09 |  |  |  |  | 1.55
11901 | MA |  |  | 1 |  |  | Pb | 1 | I |  | 3 |  | Cl |  | DMF |  |  | 1 |  |  | 90 | 120 |  | 160 | 17 |  | Ag |  | 120 | Spiro-MeOTAD |  | TiO2-c | [5 empty] | SLG | FTO | 0.09 | 0.91 | 20.9 | 0.72 | 13.8 | 1.55
11902 | MA |  |  | 1 |  |  | Pb | 1 | I |  | 3 |  | Cl |  | DMF |  |  | 1 |  |  | 90 | 120 |  | 160 | 17 |  | Ag |  | 120 | Spiro-MeOTAD |  | TiO2-c | [5 empty] | SLG | FTO | 0.09 | 1.01 | 21.8 | 0.76 | 16.8 | 1.55
11903 | MA |  |  | 1 |  |  | Pb | 1 | I |  | 3 |  | Cl |  | DMF |  |  | 1 |  |  | 100 |  |  | Unknown |  |  | Ag |  | 100 | PEDOT:PSS |  | PCBM-60 | Bphen |  |  |  |  | SLG | ITO | 0.0725 | 0.94 | 20.47 | 0.68 | 13.28 | 1.55
11904 | MA |  |  | 1 |  |  | Pb | 1 | I |  | 3 |  | Cl |  | DMF |  |  | 1 |  |  | 100 |  |  | Unknown |  |  | Ag |  | 100 | TS-CuPc |  | PCBM-60 | Bphen |  |  |  |  | SLG | ITO | 0.0725 | 0.77 | 17.17 | 0.51 | 6.28 | 1.55
11905 | MA |  |  | 1 |  |  | Pb | 1 | I |  | 3 |  | Cl |  | DMF |  |  | 1 |  |  | 100 |  |  | Unknown |  |  | Ag |  | 100 | PEDOT:PSS |  | PCBM-60 | Bphen |  |  |  |  | SLG | ITO | 0.0725 | 1.01 | 22.23 | 0.77 | 17.29 | 1.55
11906 | MA |  |  | 1 |  |  | Pb | 1 | I |  | 3 |  |  |  | DMF |  |  | 1 |  |  | 100 |  |  | Unknown |  |  | Ag |  | 100 | PEDOT:PSS |  | PCBM-60 | Bphen |  |  |  |  | SLG | ITO | 0.0725 | 0.51 | 18.01 | 0.61 | 5.68 | 1.6
11907 | MA |  |  | 1 |  |  | Pb | 1 | I |  | 3 |  |  |  | DMF |  |  | 1 |  |  | 100 |  |  | Unknown |  |  | Ag |  | 100 | TS-CuPc |  | PCBM-60 | Bphen |  |  |  |  | SLG | ITO | 0.0725 | 0.91 | 19.14 | 0.68 | 12.06 | 1.6
11908 | MA |  |  | 1 |  |  | Pb | 1 | I |  | 3 |  |  |  | DMF |  |  | 1 |  |  | 100 |  |  | Unknown |  |  | Ag |  | 100 | PEDOT:PSS |  | PCBM-60 | Bphen |  |  |  |  | SLG | ITO | 0.0725 | 0.94 | 20.98 | 0.71 | 14.06 | 1.6
11909 | FA | MA |  | 0.83 | 0.17 |  | Pb | 1 | Br | I | 0.17 | 0.83 |  |  | DMF |  |  | 1 |  |  | 100 |  |  | Unknown |  |  | Ag |  | 100 | PEDOT:PSS |  | PCBM-60 | Bphen |  |  |  |  | SLG | ITO | 0.0725 | 0.66 | 15.77 | 0.58 | 6.05
11910 | FA | MA |  | 0.83 | 0.17 |  | Pb | 1 | Br | I | 0.17 | 0.83 |  |  | DMF |  |  | 1 |  |  | 100 |  |  | Unknown |  |  | Ag |  | 100 | TS-CuPc |  | PCBM-60 | Bphen |  |  |  |  | SLG | ITO | 0.0725 | 0.92 | 20.09 | 0.7 | 13.1
11911 | FA | MA |  | 0.83 | 0.17 |  | Pb | 1 | Br | I | 0.17 | 0.83 |  |  | DMF |  |  | 1 |  |  | 100 |  |  | Unknown |  |  | Ag |  | 100 | PEDOT:PSS |  | PCBM-60 | Bphen |  |  |  |  | SLG | ITO | 0.0725 | 0.94 | 21.85 | 0.74 | 15.4
11914 | FA | MA |  | 0.83 | 0.17 |  | Pb | 1 | Br | I | 0.17 | 0.83 |  |  | DMF |  |  | 1 |  |  | 100 |  |  | Unknown |  |  | Ag |  | 100 | PEDOT:PSS |  | PCBM-60 | Bphen |  |  |  |  | SLG | ITO | 0.0725 | 0.98 | 20.97 | 0.69 | 14.11
11915 | FA | MA |  | 0.83 | 0.17 |  | Pb | 1 | Br | I | 0.17 | 0.83 |  |  | DMF |  |  | 1 |  |  | 100 |  |  | Unknown |  |  | Ag |  | 100 | PEDOT:PSS |  | PCBM-60 | Bphen |  |  |  |  | SLG | ITO | 0.0725 | 0.98 | 21.92 | 0.72 | 15.56
11916 | FA | MA |  | 0.83 | 0.17 |  | Pb | 1 | Br | I | 0.17 | 0.83 |  |  | DMF |  |  | 1 |  |  | 100 |  |  | Unknown |  |  | Ag |  | 100 | PEDOT:PSS |  | PCBM-60 | Bphen |  |  |  |  | SLG | ITO | 0.0725 | 1 | 22.12 | 0.75 | 16.59
11917 | FA | MA |  | 0.83 | 0.17 |  | Pb | 1 | Br | I | 0.17 | 0.83 |  |  | DMF |  |  | 1 |  |  | 100 |  |  | Unknown |  |  | Ag |  | 100 | PEDOT:PSS |  | PCBM-60 | Bphen |  |  |  |  | SLG | ITO | 0.0725 | 1.01 | 22.23 | 0.77 | 17.29
11918 | FA | MA |  | 0.83 | 0.17 |  | Pb | 1 | Br | I | 0.17 | 0.83 |  |  | DMF |  |  | 1 |  |  | 100 |  |  | Unknown |  |  | Ag |  | 100 | PEDOT:PSS |  | PCBM-60 | Bphen |  |  |  |  | SLG | ITO | 0.0725 | 1.01 | 22.14 | 0.76 | 16.99
11919 | FA | MA |  | 0.83 | 0.17 |  | Pb | 1 | Br | I | 0.17 | 0.83 |  |  | DMF |  |  | 1 |  |  | 100 |  |  | Unknown |  |  | Ag |  | 100 | PEDOT:PSS |  | PCBM-60 | Bphen |  |  |  |  | SLG | ITO | 0.0725 | 0.98 | 21.38 | 0.71 | 15.11
11920 | Cs |  |  | 1 |  |  | Pb | 1 | I |  | 3 |  |  |  | DMSO |  |  | 1 |  |  | 100 |  |  | 10 |  |  | Au |  |  | Spiro-MeOTAD |  | TiO2-np | [5 empty] | SLG | FTO | 0.16 | 0.549 | 0.46 | 0.442 | 0.112
11921 | BA |  |  | 2 |  |  | Pb | 1 | I |  | 4 |  |  |  | DMSO |  |  | 1 |  |  | 100 |  |  | 10 |  |  | Au |  |  | Spiro-MeOTAD |  | TiO2-np | [5 empty] | SLG | FTO | 0.16 | 0.762 | 0.42 | 0.386 | 0.124
11922 | BA | Cs |  | 2 | 1 |  | Pb | 2 | I |  | 7 |  |  |  | DMSO |  |  | 1 |  |  | 100 |  |  | 10 |  |  | Au |  |  | Spiro-MeOTAD |  | TiO2-np | [5 empty] | SLG | FTO | 0.16 | 0.957 | 8.88 | 0.57 | 0.484 | 2.2
11923 | MA |  |  | 1 |  |  | Pb | 1 | I |  | 3 |  |  |  | DMF |  | IPA | 1 |  | 1 | Unknown |  | 70 | Unknown |  | 10 | Au |  | 80 | Spiro-MeOTAD | 180 | ZnO-c | [5 empty] | SLG | FTO | 0.1 | 0.931 | 21.2 | 0.544 | 10.7 | 1.6
11924 | MA |  |  | 1 |  |  | Pb | 1 | I |  | 3 |  |  |  | DMF |  | IPA | 1 |  | 1 | Unknown |  | 70 | Unknown |  | 10 | Au |  | 80 | Spiro-MeOTAD | 180 | ZnO-c | [5 empty] | SLG | FTO | 0.1 | 0.994 | 22.1 | 0.585 | 12.9 | 1.6
11925 | MA |  |  | 1 |  |  | Pb | 1 | I |  | 3 |  |  |  | DMF |  | IPA | 1 |  | 1 | Unknown |  | 70 | Unknown |  | 10 | Au |  | 80 | Spiro-MeOTAD | 180 | ZnO-c | [5 empty] | SLG | FTO | 0.1 | 1.02 | 22.4 | 0.641 | 14.7 | 1.6
11926 | MA |  |  | 1 |  |  | Pb | 1 | I |  | 3 |  |  |  | DMF |  | IPA | 1 |  | 1 | Unknown |  | 70 | Unknown |  | 10 | Au |  | 80 | Spiro-MeOTAD | 180 | ZnO-c | [5 empty] | SLG | FTO | 0.1 | 1.032 | 23.3 | 0.628 | 15.1 | 1.6
11927 | MA |  |  | 1 |  |  | Pb | 1 | I |  | 3 |  |  |  | DMF |  | IPA | 1 |  | 1 | Unknown |  | 70 | Unknown |  | 10 | Au |  | 80 | Spiro-MeOTAD | 180 | ZnO-c | [5 empty] | SLG | FTO | 0.1 | 0.943 | 13.4 | 0.522 | 6.6 | 1.6
11928 | MA |  |  | 1 |  |  | Pb | 1 | I |  | 3 |  |  |  | DMF |  | IPA | 1 |  | 1 | Unknown |  | 70 | Unknown |  | 10 | Au |  | 80 | Spiro-MeOTAD | 180 | ZnO-c | [5 empty] | SLG | FTO | 0.1 | 0.952 | 9.4 | 0.626 | 5.6 | 1.6
11929 | MA |  |  | 1 |  |  | Pb | 1 | I |  | 3 |  |  |  | DMF |  |  | 1 |  |  | 100 |  |  | 20 |  |  | Au |  | 100 | none |  | TiO2-c | TiO2-nt |  | nan | 400 |  | SLG | FTO | 0.16 | 0.67 | 19.6 | 0.37 | 5 | 1.6
11930 | MA |  |  | 1 |  |  | Pb | 1 | I |  | 3 |  |  |  | DMF |  |  | 1 |  |  | 100 |  |  | 20 |  |  | Au |  | 100 | none |  | TiO2-c | TiO2-nt |  | nan | 1000 |  | SLG | FTO | 0.16 | 0.55 | 16.7 | 0.37 | 3.4 | 1.6
11931 | MA |  |  | 1 |  |  | Pb | 1 | I |  | 3 |  |  |  | DMF |  |  | 1 |  |  | 100 |  |  | 20 |  |  | Au |  | 100 | none |  | TiO2-c | TiO2-nt |  | nan | 2000 |  | SLG | FTO | 0.16 | 0.37 | 8.8 | 0.28 | 1 | 1.6
11932 | MA |  |  | 1 |  |  | Pb | 1 | I |  | 3 |  | Cl |  | DMF |  |  | 1 |  |  | 100 |  |  | 10 |  |  | Al |  | 100 | PEDOT:PSS | 40 | PCBM-60 | [5 empty] | SLG | ITO | 0.1 | 0.86 | 15.7 | 0.688 | 9.4 | 1.6
11937 | MA |  |  | 1 |  |  | Pb | 1 | I |  | 3 |  |  |  | DMF | DMSO | IPA | 9 | 1 | 1 | 70 |  | 90 | 15 |  | 30 | Au |  | 100 | Spiro-MeOTAD |  | TiO2-c | TiO2-mp |  |  |  |  | SLG | FTO | 0.09 | 0.91 | 16.5 | 0.47 | 7.23 | 1.6
11938 | MA |  |  | 1 |  |  | Pb | 1 | I |  | 3 |  |  |  | DMF | DMSO | IPA | 9 | 1 | 1 | 70 |  | 90 | 15 |  | 30 | Au |  | 100 | Spiro-MeOTAD |  | TiO2-c | TiO2-mp |  |  |  |  | SLG | FTO | 0.09 | 0.97 | 18.2 | 0.58 | 10.28 | 1.6
11939 | MA |  |  | 1 |  |  | Pb | 1 | I |  | 3 |  |  |  | DMF | DMSO | IPA | 9 | 1 | 1 | 70 |  | 90 | 15 |  | 30 | Au |  | 100 | Spiro-MeOTAD |  | TiO2-c | TiO2-mp |  |  |  |  | SLG | FTO | 0.09 | 0.95 | 22.5 | 0.59 | 12.74 | 1.6
11940 | MA |  |  | 1 |  |  | Pb | 1 | I |  | 3 |  |  |  | DMF | DMSO | IPA | 9 | 1 | 1 | 70 |  | 90 | 15 |  | 30 | Au |  | 100 | Spiro-MeOTAD |  | TiO2-c | TiO2-mp |  |  |  |  | SLG | FTO | 1 | 0.95 | 15.3 | 0.32 | 4.79 | 1.6
11941 | MA |  |  | 1 |  |  | Pb | 1 | I |  | 3 |  |  |  | DMF | DMSO | IPA | 9 | 1 | 1 | 70 |  | 90 | 15 |  | 30 | Au |  | 100 | Spiro-MeOTAD |  | TiO2-c | TiO2-mp |  |  |  |  | SLG | FTO | 1 | 0.98 | 17.3 | 0.41 | 6.95 | 1.6
11942 | MA |  |  | 1 |  |  | Pb | 1 | I |  | 3 |  |  |  | DMF | DMSO | IPA | 9 | 1 | 1 | 70 |  | 90 | 15 |  | 30 | Au |  | 100 | Spiro-MeOTAD |  | TiO2-c | TiO2-mp |  |  |  |  | SLG | FTO | 1 | 0.98 | 19.7 | 0.53 | 10.3 | 1.6
11943 | MA |  |  | 1 |  |  | Pb | 1 | I |  | 3 |  |  |  | DMF | DMSO | IPA | 9 | 1 | 1 | 70 |  | 90 | 15 |  | 30 | Au |  | 100 | Spiro-MeOTAD |  | TiO2-c | TiO2-mp |  |  |  |  | SLG | FTO | 0.09 | 0.99 | 21.51 | 0.646 | 13.75 | 1.6
11944 | MA |  |  | 1 |  |  | Pb | 1 | I |  | 3 |  |  |  | DMF | DMSO | IPA | 9 | 1 | 1 | 70 |  | 90 | 15 |  | 30 | Au |  | 100 | Spiro-MeOTAD |  | TiO2-c | TiO2-mp |  |  |  |  | SLG | FTO | 1 | 0.99 | 19.83 | 0.599 | 11.78 | 1.6
11945 | MA |  |  | 1 |  |  | Pb | 1 | I |  | 3 |  | 5-AVAI | 7.8 mg/ml | GBL |  |  | 1 |  |  | 50 |  |  | 120 |  |  | Carbon |  | 10000 | none |  | TiO2-c | TiO2-mp | ZrO2-mp | 50 | nan | 1200 | SLG | FTO | 0.102 | 0.9 | 23.02 | 0.664 | 13.4 | 1.6
11947 | MA |  |  | 1 |  |  | Pb | 1 | I |  | 3 |  | Cl |  | DMF |  |  | 1 |  |  | 90 |  |  | 10 |  |  | Ca | Al | 5 | PEDOT:PSS |  | PCBM-60 | [5 empty] | SLG | ITO | 0.09 | 0.879 | 16.58 | 0.707 | 10.32 | 1.6
11948 | MA |  |  | 1 |  |  | Pb | 1 | I |  | 3 |  |  |  | DMF | DMSO | IPA | 9 | 1 | 1 | Unknown |  | 100 | Unknown |  | 30 | Ag |  | 100 | NiO-c |  | PCBM-60 | [5 empty] | SLG | ITO | 0.1058 | 0.95 | 19.44 | 0.49 | 9.05 | 1.6
11949 | MA |  |  | 1 |  |  | Pb | 1 | I |  | 3 |  |  |  | DMF | DMSO | IPA | 9 | 1 | 1 | Unknown |  | 100 | Unknown |  | 30 | Ag |  | 100 | NiO-c |  | PCBM-60 | [5 empty] | SLG | ITO | 0.1058 | 1 | 21.25 | 0.72 | 15.3 | 1.6
11950 | MA |  |  | 1 |  |  | Pb | 1 | I |  | 3 |  |  |  | DMF | DMSO | IPA | 9 | 1 | 1 | Unknown |  | 100 | Unknown |  | 30 | Ag |  | 100 | NiO-c |  | PCBM-60 | PEI |  |  |  |  | SLG | ITO | 0.1058 | 1.02 | 19.66 | 0.69 | 13.83 | 1.6
11951 | MA |  |  | 1 |  |  | Pb | 1 | I |  | 3 |  |  |  | DMF | DMSO | IPA | 9 | 1 | 1 | Unknown |  | 100 | Unknown |  | 30 | Ag |  | 100 | NiO-c |  | PCBM-60 | PEI |  |  |  |  | SLG | ITO | 0.1058 | 1.06 | 21.15 | 0.73 | 16 | 1.6
11952 | MA |  |  | 1 |  |  | Pb | 1 | I |  | 3 |  | Cl |  | DMF |  |  | 1 |  |  | 90 |  |  | 90 |  |  | Au |  | 100 | Spiro-MeOTAD |  | TiO2-c | TiO2-mp |  |  |  |  | SLG | FTO | 0.09 | 1 | 20 | 0.75 | 15 | 1.6
11953 | MA |  |  | 1 |  |  | Pb | 1 | I |  | 3 |  | Cl |  | DMF |  |  | 1 |  |  | 90 |  |  | 90 |  |  | Au |  | 100 | Spiro-MeOTAD |  | TiO2-c | TiO2-mp |  |  |  |  | SLG | FTO | 0.09 | 1.06 | 21.4 | 0.76 | 17.3 | 1.6
11954 | Cs | FA | MA | 0.05 | 0.79 | 0.16 | Pb | 1 | Br | I | 0.51 | 2.4900000000000002 | Undoped |  | DMF | DMSO |  | 4 | 1 |  | 100 |  |  | 15 |  |  | Au |  |  | Spiro-MeOTAD |  | ZnO-c | PCBM-60 |  |  |  |  | SLG | AZO | 0.06 | 0.98 | 22 | 0.62 | 13.4
11955 | Cs | FA | MA | 0.05 | 0.79 | 0.16 | Pb | 1 | Br | I | 0.51 | 2.4900000000000002 | Undoped |  | DMF | DMSO |  | 4 | 1 |  | 100 |  |  | 15 |  |  | Au |  |  | Spiro-MeOTAD |  | ZnO-c | ZTO | PCBM-60 |  |  |  | SLG | AZO | 0.06 | 1.07 | 23.2 | 0.74 | 18.3
11956 | Cs | FA | MA | 0.05 | 0.79 | 0.16 | Pb | 1 | Br | I | 0.51 | 2.4900000000000002 | Undoped |  | DMF | DMSO |  | 4 | 1 |  | 100 |  |  | 15 |  |  | Au |  |  | Spiro-MeOTAD |  | ZnO-c | ZTO | PCBM-60 |  |  |  | SLG | AZO | 1 | 1.07 | 21.9 | 0.63 | 14.6
11957 | FA |  |  | 1 |  |  | Sn | 1 | I |  | 3 |  | SnF2 |  | DMF | DMSO |  | 4 | 1 |  | Unknown |  |  | Unknown |  |  | Al |  | 100 | PEDOT:PSS |  | C60 | BCP |  | 60 | 6 |  | SLG | ITO | 0.04 | 0.49 | 23.33 | 0.67 | 7.7
11958 | EA | FA |  | 0.92 | 0.08 |  | Sn | 1 | I |  | 3 |  | SnF2 |  | DMF | DMSO |  | 4 | 1 |  | Unknown |  |  | Unknown |  |  | Al |  | 100 | PEDOT:PSS |  | C60 | BCP |  | 60 | 6 |  | SLG | ITO | 0.04 | 0.51 | 23.75 | 0.7 | 8.4
11959 | MA |  |  | 1 |  |  | Pb | 1 | I |  | 3 |  |  |  | DMF | DMSO |  | 635 | 71 |  | 100 |  |  | 30 |  |  | Au |  | 100 | Spiro-MeOTAD |  | TiO2-c | TiO2-mp |  |  |  |  | SLG | FTO | 0.08 | 0.84 | 19.7 | 0.595 | 9.8 | 1.6
11960 | Cs | MA |  | 0.08 | 0.92 |  | Pb | 1 | Br | I | 0.24 | 2.76 |  |  | DMF | DMSO |  | 635 | 71 |  | 100 |  |  | 30 |  |  | Au |  | 100 | Spiro-MeOTAD |  | TiO2-c | TiO2-mp |  |  |  |  | SLG | FTO | 0.08 | 0.94 | 20.3 | 0.609 | 11.6
11961 | Cs | MA |  | 0.1 | 0.9 |  | Pb | 1 | Br | I | 0.3 | 2.7 |  |  | DMF | DMSO |  | 635 | 71 |  | 100 |  |  | 30 |  |  | Au |  | 100 | Spiro-MeOTAD |  | TiO2-c | TiO2-mp |  |  |  |  | SLG | FTO | 0.08 | 0.93 | 22.6 | 0.648 | 13.6
11962 | Cs | MA |  | 0.12 | 0.88 |  | Pb | 1 | Br | I | 0.36 | 2.64 |  |  | DMF | DMSO |  | 635 | 71 |  | 100 |  |  | 30 |  |  | Au |  | 100 | Spiro-MeOTAD |  | TiO2-c | TiO2-mp |  |  |  |  | SLG | FTO | 0.08 | 0.88 | 20.4 | 0.596 | 10.7
11963 | Cs | MA |  | 0.15 | 0.85 |  | Pb | 1 | Br | I | 0.45 | 2.5499999999999998 |  |  | DMF | DMSO |  | 635 | 71 |  | 100 |  |  | 30 |  |  | Au |  | 100 | Spiro-MeOTAD |  | TiO2-c | TiO2-mp |  |  |  |  | SLG | FTO | 0.08 | 0.86 | 15.4 | 0.601 | 7.9
11964 | MA |  |  | 1 |  |  | Pb | 1 | I |  | 3 |  |  |  | DMSO | GBL |  | 3 | 7 |  | 100 |  |  | 15 |  |  | Ag |  | 100 | PEDOT:PSS |  | PCBM-60 | [5 empty] | SLG | ITO | 0.11 | 0.92 | 17.3 | 0.53 | 8.5 | 1.6
11965 | MA |  |  | 1 |  |  | Pb | 1 | I |  | 3 |  |  |  | DMSO | GBL |  | 3 | 7 |  | 100 |  |  | 15 |  |  | Ag |  | 100 | PEDOT:PSS |  | PCBM-60 | Rhodamine 101 |  |  |  |  | SLG | ITO | 0.11 | 0.93 | 18.38 | 0.76 | 13 | 1.6
11966 | MA |  |  | 1 |  |  | Pb | 1 | I |  | 3 |  | Cl |  | DMSO | GBL |  | 3 | 7 |  | 100 |  |  | 15 |  |  | Ag |  | 100 | PEDOT:PSS |  | PCBM-60 | [5 empty] | SLG | ITO | 0.11 | 1.02 | 19.12 | 0.62 | 12 | 1.6
11967 | MA |  |  | 1 |  |  | Pb | 1 | I |  | 3 |  | Cl |  | DMSO | GBL |  | 3 | 7 |  | 100 |  |  | 15 |  |  | Ag |  | 100 | PEDOT:PSS |  | PCBM-60 | Rhodamine 101 |  |  |  |  | SLG | ITO | 0.11 | 1.02 | 19.55 | 0.74 | 14.8 | 1.6
11968 | MA |  |  | 1 |  |  | Pb | 1 | I |  | 3 |  |  |  | DMSO | GBL |  | 3 | 7 |  | 100 |  |  | 10 |  |  | Au |  | 50 | Spiro-MeOTAD |  | none | [5 empty] | PET | ITO | 0.0756 | 0.92 | 16.3 | 0.546 | 8.19 | 1.6
11969 | MA |  |  | 1 |  |  | Pb | 1 | I |  | 3 |  |  |  | DMSO | GBL |  | 3 | 7 |  | 100 |  |  | 10 |  |  | Au |  | 50 | Spiro-MeOTAD |  | 1‐benzyl‐3‐methylimidazolium chloride | [5 empty] | PET | ITO | 0.0756 | 1 | 20.55 | 0.732 | 15.04 | 1.6
11970 | MA |  |  | 1 |  |  | Pb | 1 | I |  | 3 |  |  |  | DMSO | GBL |  | 3 | 7 |  | 100 |  |  | 10 |  |  | Au |  | 50 | Spiro-MeOTAD |  | 1‐benzyl‐3‐methylimidazolium chloride | [5 empty] | PET | ITO | 0.0756 | 1 | 20.15 | 0.724 | 14.59 | 1.6
11971 | MA |  |  | 1 |  |  | Pb | 1 | I |  | 3 |  |  |  | DMSO | GBL |  | 3 | 7 |  | 100 |  |  | 10 |  |  | Au |  | 50 | Spiro-MeOTAD |  | 1‐benzyl‐3‐methylimidazolium chloride | [5 empty] | PET | ITO | 0.0756 | 1 | 19.66 | 0.716 | 14.08 | 1.6
11972 | MA |  |  | 1 |  |  | Pb | 1 | I |  | 3 |  |  |  | DMSO | GBL |  | 3 | 7 |  | 100 |  |  | 10 |  |  | Au |  | 50 | Spiro-MeOTAD |  | 1‐benzyl‐3‐methylimidazolium chloride | [5 empty] | PET | ITO | 0.0756 | 1 | 19.32 | 0.711 | 13.74 | 1.6
11973 | FA | MA |  | 0.85 | 0.15 |  | Pb | 1 | Br | I | 0.45 | 2.5499999999999998 |  |  | DMF | DMSO |  | 4 | 1 |  | 150 |  |  | 10 |  |  | Au |  | 50 | Spiro-MeOTAD |  | none | [5 empty] | PET | ITO | 0.0756 | 0.104 | 21.98 | 0.547 | 12.5
11974 | FA | MA |  | 0.85 | 0.15 |  | Pb | 1 | Br | I | 0.45 | 2.5499999999999998 |  |  | DMF | DMSO |  | 4 | 1 |  | 150 |  |  | 10 |  |  | Au |  | 50 | Spiro-MeOTAD |  | 1‐benzyl‐3‐methylimidazolium chloride | [5 empty] | PET | ITO | 0.0756 | 1.07 | 22.72 | 0.662 | 16.09
11975 | FA | MA |  | 0.85 | 0.15 |  | Pb | 1 | I |  | 3 |  | Undoped |  | DMF | DMSO |  | 4 | 1 |  | 150 |  |  | 30 |  |  | Au |  | 60 | Spiro-MeOTAD |  | TiO2-c | [5 empty] | SLG | FTO | 0.09 | 1.08 | 24.29 | 0.729 | 19.01
11976 | FA | MA |  | 0.85 | 0.15 |  | Pb | 1 | I |  | 3 |  | DIFA | 0.01 | DMF | DMSO |  | 4 | 1 |  | 150 |  |  | 30 |  |  | Au |  | 60 | Spiro-MeOTAD |  | TiO2-c | [5 empty] | SLG | FTO | 0.09 | 1.1 | 24.79 | 0.769 | 20.99
11977 | FA | MA |  | 0.85 | 0.15 |  | Pb | 1 | I |  | 3 |  | DIFA | 0.02 | DMF | DMSO |  | 4 | 1 |  | 150 |  |  | 30 |  |  | Au |  | 60 | Spiro-MeOTAD |  | TiO2-c | [5 empty] | SLG | FTO | 0.09 | 1.1 | 25.05 | 0.773 | 21.07
11978 | FA | MA |  | 0.85 | 0.15 |  | Pb | 1 | I |  | 3 |  | DIFA | 0.03 | DMF | DMSO |  | 4 | 1 |  | 150 |  |  | 30 |  |  | Au |  | 60 | Spiro-MeOTAD |  | TiO2-c | [5 empty] | SLG | FTO | 0.09 | 1.1 | 24.69 | 0.763 | 20.75
11979 | FA | MA |  | 0.85 | 0.15 |  | Pb | 1 | I |  | 3 |  | DIFA | 0.06 | DMF | DMSO |  | 4 | 1 |  | 150 |  |  | 30 |  |  | Au |  | 60 | Spiro-MeOTAD |  | TiO2-c | [5 empty] | SLG | FTO | 0.09 | 1.09 | 24.47 | 0.743 | 19.9
11980 | FA | MA |  | 0.85 | 0.15 |  | Pb | 1 | I |  | 3 |  | DIFA | 0.08 | DMF | DMSO |  | 4 | 1 |  | 150 |  |  | 30 |  |  | Au |  | 60 | Spiro-MeOTAD |  | TiO2-c | [5 empty] | SLG | FTO | 0.09 | 1.07 | 24.36 | 0.75 | 19.53
11981 | MA |  |  | 1 |  |  | Pb | 1 | I |  | 3 |  |  |  | DMSO | GBL |  | 3 | 7 |  | 100 |  |  | 10 |  |  | Au |  | 100 | Spiro-MeOTAD |  | TiO2-c | [5 empty] | SLG | FTO | 0.04 | 0.95 | 15.83 | 0.463 | 6.96 | 1.6
11982 | MA |  |  | 1 |  |  | Pb | 1 | I |  | 3 |  |  |  | DMSO | GBL |  | 3 | 7 |  | 100 |  |  | 10 |  |  | Au |  | 100 | Spiro-MeOTAD |  | TiO2-c | [5 empty] | SLG | FTO | 0.04 | 0.94 | 14.4 | 0.426 | 6.3 | 1.6
11983 | MA |  |  | 1 |  |  | Pb | 1 | I |  | 3 |  |  |  | DMSO | GBL |  | 3 | 7 |  | 100 |  |  | 10 |  |  | Au |  | 100 | PbS-QDs |  | TiO2-c | [5 empty] | SLG | FTO | 0.04 | 0.95 | 17.55 | 0.559 | 9.24 | 1.6
11984 | MA |  |  | 1 |  |  | Pb | 1 | I |  | 3 |  |  |  | DMSO | GBL |  | 3 | 7 |  | 100 |  |  | 10 |  |  | Au |  | 100 | PbS-QDs |  | TiO2-c | [5 empty] | SLG | FTO | 0.04 | 0.95 | 16.4 | 0.536 | 8.9 | 1.6
11985 | MA |  |  | 1 |  |  | Pb | 1 | I |  | 3 |  |  |  | DMSO | GBL |  | 3 | 7 |  | 100 |  |  | 10 |  |  | Au |  | 100 | PbS-QDs |  | TiO2-c | [5 empty] | SLG | FTO | 0.04 | 0.97 | 19.03 | 0.613 | 11.32 | 1.6
11986 | MA |  |  | 1 |  |  | Pb | 1 | I |  | 3 |  |  |  | DMSO | GBL |  | 3 | 7 |  | 100 |  |  | 10 |  |  | Au |  | 100 | PbS-QDs |  | TiO2-c | [5 empty] | SLG | FTO | 0.04 | 0.97 | 18.5 | 0.602 | 10.8 | 1.6
11987 | MA |  |  | 1 |  |  | Pb | 1 | I |  | 3 |  |  |  | DMSO | GBL |  | 3 | 7 |  | 100 |  |  | 10 |  |  | Au |  | 100 | PbS-QDs |  | TiO2-c | [5 empty] | SLG | FTO | 0.04 | 0.95 | 18.04 | 0.578 | 9.91 | 1.6
11988 | MA |  |  | 1 |  |  | Pb | 1 | I |  | 3 |  |  |  | DMSO | GBL |  | 3 | 7 |  | 100 |  |  | 10 |  |  | Au |  | 100 | PbS-QDs |  | TiO2-c | [5 empty] | SLG | FTO | 0.04 | 0.95 | 17.4 | 0.566 | 9.4 | 1.6
11989 | MA |  |  | 1 |  |  | Pb | 1 | I |  | 3 |  |  |  | DMF |  | IPA | 1 |  | 1 | Unknown |  | 100 | Unknown |  | 10 | Au |  | 100 | Spiro-MeOTAD |  | TiO2-c | TiO2-mp |  |  |  |  | SLG | FTO | 0.1 | 0.92 | 17.03 | 0.62 | 9.69 | 1.6
11990 | MA |  |  | 1 |  |  | Pb | 1 | I |  | 3 |  |  |  | DMF |  | IPA | 1 |  | 1 | Unknown |  | 100 | Unknown |  | 10 | Au |  | 100 | Spiro-MeOTAD |  | TiO2-c | TiO2-mp |  |  |  |  | SLG | FTO | 0.1 | 0.889 | 15.85 | 0.635 | 8.95 | 1.6
11995 | MA |  |  | 1 |  |  | Pb | 1 | I |  | 3 |  |  |  | DMF | DMSO | IPA | 1 | 1 | 1 | 100 |  | 100 | 5 |  | 10 | Au |  | 70 | Spiro-MeOTAD |  | TiO2-c | TiO2-mp |  | 50 | 150 |  | SLG | FTO | 0.03 | 0.95 | 17.2 | 0.65 | 10.6 | 1.6
11996 | MA |  |  | 1 |  |  | Pb | 1 | I |  | 3 |  |  |  | DMF | DMSO | IPA | 1 | 1 | 1 | Unknown |  | 100 | Unknown |  | 10 | Au |  | 70 | Spiro-MeOTAD |  | TiO2-c | TiO2-mp |  | 50 | 150 |  | SLG | FTO | 0.03 | 0.98 | 17.2 | 0.67 | 11.3 | 1.6
11997 | MA |  |  | 1 |  |  | Pb | 1 | I |  | 3 |  |  |  | DMF | DMSO | IPA | 1 | 1 | 1 | Unknown |  | 100 | Unknown |  | 10 | Au |  | 70 | Spiro-MeOTAD |  | TiO2-c | TiO2-mp |  | 50 | 150 |  | SLG | FTO | 0.03 | 1.01 | 19.4 | 0.74 | 14.5 | 1.6
11998 | MA |  |  | 1 |  |  | Pb | 1 | I |  | 3 |  |  |  | DMF | DMSO | IPA | 1 | 1 | 1 | Unknown |  | 100 | Unknown |  | 10 | Au |  | 70 | Spiro-MeOTAD |  | TiO2-c | TiO2-mp |  | 50 | 150 |  | SLG | FTO | 0.03 | 1.01 | 18.5 | 0.7 | 13.1 | 1.6
11999 | MA |  |  | 1 |  |  | Pb | 1 | I |  | 3 |  |  |  | DMF | DMSO | IPA | 1 | 1 | 1 | Unknown |  | 100 | Unknown |  | 10 | Au |  | 70 | Spiro-MeOTAD |  | TiO2-c | TiO2-mp |  | 50 | 150 |  | SLG | FTO | 0.03 | 1.04 | 20.46 | 0.736 | 15.66 | 1.6
12000 | MA |  |  | 1 |  |  | Pb | 1 | I |  | 3 |  |  |  | DMF |  | IPA | 1 |  | 1 | 125 |  | 100 | 5 |  | 5 | Au |  | 50 | Spiro-MeOTAD |  | TiO2-c |  |  | 30 |  |  | SLG | FTO | 0.096 | 0.99 | 21.42 | 0.536 | 11.4 | 1.6
12001 | MA |  |  | 1 |  |  | Pb | 1 | I |  | 3 |  |  |  | DMF |  | IPA | 1 |  | 1 | 125 |  | 100 | 5 |  | 5 | Au |  | 50 | Spiro-MeOTAD |  | TiO2-c |  |  | 30 |  |  | SLG | FTO | 0.096 | 0.99 | 16.66 | 0.468 | 7.79 | 1.6
12002 | MA |  |  | 1 |  |  | Pb | 1 | I |  | 3 |  |  |  | DMF |  | IPA | 1 |  | 1 | 125 |  | 100 | 5 |  | 5 | Au |  | 50 | Spiro-MeOTAD |  | TiO2-c |  |  | 30 |  |  | SLG | FTO | 0.096 | 0.98 | 15.96 | 0.417 | 6.55 | 1.6
12003 | MA |  |  | 1 |  |  | Pb | 1 | I |  | 3 |  | Cl |  | DMF |  |  | 1 |  |  | 80 |  |  | 120 |  |  | Ag |  | 150 | PEDOT:PSS | 50 | PCBM-60 |  |  | 50 |  |  | SLG | ITO | 0.28 | 0.93 | 20.2 | 0.67 | 12.6 | 1.6
12004 | FA |  |  | 1 |  |  | Pb | 1 | I |  | 3 |  |  |  | DMF |  | IPA | 1 |  | 1 | 80 |  | 170 | 30 |  | 20 | Au |  | 60 | none |  | TiO2-c | TiO2-mp |  |  |  |  | SLG | FTO | 0.1 | 0.83 | 11.36 | 0.608 | 5.76 | 1.48
12005 | MA |  |  | 1 |  |  | Pb | 1 | I |  | 3 |  |  |  | DMF |  | IPA | 1 |  | 1 | 80 |  | 90 | 30 |  | 20 | Au |  | 60 | none |  | TiO2-c | TiO2-mp |  |  |  |  | SLG | FTO | 0.1 | 0.81 | 11.38 | 0.6 | 5.52 | 1.6
12006 | MA |  |  | 1 |  |  | Pb | 1 | I |  | 3 |  | HI | 0.1 | DMF |  |  | 1 |  |  | 100 |  |  | 2 |  |  | Au |  |  | PTAA |  | ZnO-c | [5 empty] | PET | ITO | 0.096 | 1.1 | 17.8 | 0.788 | 15.4 | 1.6
12007 | MA |  |  | 1 |  |  | Pb | 1 | I |  | 3 |  | HI | 0.1 | DMF |  |  | 1 |  |  | 100 |  |  | 2 |  |  | Au |  |  | PTAA |  | ZnO-c | [5 empty] | PET | ITO | 0.096 | 1.1 | 19.3 | 0.79 | 16.8 | 1.6
12008 | Cs | FA | MA | 0.05 | 0.79 | 0.16 | Pb | 1 | Br | I | 0.51 | 2.4900000000000002 |  |  | DMF | DMSO |  | 4 | 1 |  | 100 |  |  | 60 |  |  | Au |  | 80 | TRUX1 |  | TiO2-c | TiO2-mp |  | 30 | 150 |  | SLG | FTO | 0.1 | 1.044 | 15.5 | 0.29 | 4.9
12009 | MA |  |  | 1 |  |  | Pb | 1 | I |  | 3 |  |  |  | DMF |  |  | 1 |  |  | 100 |  |  | 10 |  |  | Al |  | 100 | TRUX1 |  | PCBM-60 | LiF |  | nan | 0.5 |  | SLG | ITO | 0.04 | 0.918 | 17.7 | 0.63 | 10.2 | 1.6
12010 | Cs | FA | MA | 0.05 | 0.79 | 0.16 | Pb | 1 | Br | I | 0.51 | 2.4900000000000002 |  |  | DMF | DMSO |  | 4 | 1 |  | 100 |  |  | 60 |  |  | Au |  | 80 | TRUX2 |  | TiO2-c | TiO2-mp |  | 30 | 150 |  | SLG | FTO | 0.1 | 1.046 | 14.4 | 0.26 | 4
12011 | MA |  |  | 1 |  |  | Pb | 1 | I |  | 3 |  |  |  | DMF |  |  | 1 |  |  | 100 |  |  | 10 |  |  | Al |  | 100 | TRUX2 |  | PCBM-60 | LiF |  | nan | 0.5 |  | SLG | ITO | 0.04 | 0.986 | 19.7 | 0.69 | 13.4 | 1.6
12012 | Cs | FA | MA | 0.05 | 0.79 | 0.16 | Pb | 1 | Br | I | 0.51 | 2.4900000000000002 |  |  | DMF | DMSO |  | 4 | 1 |  | 100 |  |  | 60 |  |  | Au |  | 80 | Spiro-MeOTAD |  | TiO2-c | TiO2-mp |  | 30 | 150 |  | SLG | FTO | 0.1 | 1.141 | 21.5 | 0.76 | 19.2
12013 | MA |  |  | 1 |  |  | Pb | 1 | I |  | 3 |  |  |  | DMF |  |  | 1 |  |  | 100 |  |  | 10 |  |  | Al |  | 100 | Spiro-MeOTAD |  | PCBM-60 | LiF |  | nan | 0.5 |  | SLG | ITO | 0.04 | 0.804 | 18.9 | 0.63 | 9.5 | 1.6
12014 | MA |  |  | 1 |  |  | Pb | 1 | Br |  | 3 |  | Undoped |  | none |  |  | 1 |  |  | Unknown |  |  | Unknown |  |  | Al |  | 120 | NiO-c |  | ICBA | [5 empty] | SLG | ITO | 0.04 | 1.55 | 5.5 | 0.77 | 6.44 | 2.3
12017 | MA |  |  | 1 |  |  | Pb | 1 | I |  | 3 |  | Undoped |  | none |  |  | 1 |  |  | Unknown |  |  | Unknown |  |  | Al |  | 120 | NiO-c |  | PCBM-60 | [5 empty] | SLG | ITO | 0.04 | 1.15 | 20.75 | 0.78 | 18.61 | 1.5
12018 | MA |  |  | 1 |  |  | Pb | 1 | I |  | 3 |  | Cl |  | DMF |  |  | 1 |  |  | 100 |  |  | 10 |  |  | Au |  | 100 | none |  | TiO2-c |  |  | 60 |  |  | SLG | FTO | 0.1 | 0.72 | 18.53 | 0.502 | 6.7 | 1.6
12019 | MA |  |  | 1 |  |  | Pb | 1 | I |  | 3 |  | Undoped |  | DMF |  | IPA | 1 |  | 1 | 70 |  | 100 | 10 |  | 15 | Ag |  | 100 | PEDOT:PSS |  | PCBM-60 | BCP |  | nan | 3 |  | SLG | ITO | 0.0464 | 0.842 | 14.55 | 0.721 | 8.83 | 1.6
12020 | MA |  |  | 1 |  |  | Pb | 1 | I |  | 3 |  | Undoped |  | DMF |  | IPA | 1 |  | 1 | 70 |  | 100 | 10 |  | 15 | Ag |  | 100 | PEDOT:PSS |  | PCBM-60 | BCP |  | nan | 4 |  | SLG | ITO | 0.0464 | 0.869 | 14.343 | 0.719 | 8.95 | 1.6
12021 | MA |  |  | 1 |  |  | Pb | 1 | I |  | 3 |  | Undoped |  | DMF |  | IPA | 1 |  | 1 | 70 |  | 100 | 10 |  | 15 | Ag |  | 100 | PEDOT:PSS |  | PCBM-60 | BCP |  | nan | 5 |  | SLG | ITO | 0.0464 | 0.838 | 11.716 | 0.633 | 6.22 | 1.6
12022 | MA |  |  | 1 |  |  | Pb | 1 | I |  | 3 |  | CHP | 0.01 | DMF |  | IPA | 1 |  | 1 | 70 |  | 100 | 10 |  | 15 | Ag |  | 100 | PEDOT:PSS |  | PCBM-60 | BCP |  | nan | 6 |  | SLG | ITO | 0.0464 | 0.873 | 12.25 | 0.668 | 7.14 | 1.6
12023 | FA | MA |  | 0.87 | 0.13 |  | Pb | 1 | Br | I | 0.13 | 2.83 | Cl |  | DMF |  | IPA | 1 |  | 1 | Unknown |  | 150 | Unknown |  | 30 | Ag |  | 100 | Spiro-MeOTAD |  | TiO2-c | TiO2-mp | SnO2-c |  |  |  | SLG | FTO | 0.1 |  | 24.09 |  | 16.33
12024 | HA | MA |  | 2 | 1 |  | Pb | 2 | I |  | 7 |  |  |  | DMF |  |  | 1 |  |  | Unknown |  |  | Unknown |  |  | Au |  |  | Spiro-MeOTAD |  | TiO2-c | TiO2-mp |  |  |  |  | SLG | FTO | 0.09 | 0.71 | 1.33 | 0.355 | 0.336
12025 | FA | HA |  | 1 | 2 |  | Pb | 2 | I |  | 7 |  |  |  | DMF |  |  | 1 |  |  | Unknown |  |  | Unknown |  |  | Au |  |  | Spiro-MeOTAD |  | TiO2-c | TiO2-mp |  |  |  |  | SLG | FTO | 0.09 | 0.635 | 2.86 | 0.546 | 1.03
12026 | Cs | HA |  | 1 | 2 |  | Pb | 2 | I |  | 7 |  |  |  | DMF | DMSO |  |  |  |  | Unknown |  |  | Unknown |  |  | Au |  |  | Spiro-MeOTAD |  | TiO2-c | TiO2-mp |  |  |  |  | SLG | FTO | 0.09 | 0.327 | 0.682 | 0.462 | 0.103
12027 | MA |  |  | 1 |  |  | Pb | 1 | I |  | 3 |  | Cl |  | DMF |  |  | 1 |  |  | 100 |  |  | 30 |  |  | Ag-nw |  |  | PEDOT:PSS | 40 | PCBM-60 | ZnO-np |  | 50 | 50 |  | SLG | ITO | 0.1 | 1.03 | 5.4 | 0.656 | 3 | 1.6
12028 | MA |  |  | 1 |  |  | Pb | 1 | I |  | 3 |  | Cl |  | DMF |  |  | 1 |  |  | 100 |  |  | 30 |  |  | Ag-nw |  |  | PEDOT:PSS | 40 | PCBM-60 | ZnO-np |  | 50 | 50 |  | SLG | ITO | 0.1 | 1.03 | 6.08 | 0.656 | 3.4 | 1.6
12029 | MA |  |  | 1 |  |  | Pb | 1 | I |  | 3 |  | Cl |  | DMF |  |  | 1 |  |  | 100 |  |  | 30 |  |  | Ag-nw |  |  | PEDOT:PSS | 40 | PCBM-60 | ZnO-np |  | 50 | 50 |  | SLG | ITO | 0.1 | 1.03 | 5.96 | 0.656 | 3.3 | 1.6
12030 | MA |  |  | 1 |  |  | Pb | 1 | I |  | 3 |  | Cl |  | DMF |  |  | 1 |  |  | 100 |  |  | 30 |  |  | Ag-nw |  |  | PEDOT:PSS | 40 | PCBM-60 | ZnO-np |  | 50 | 50 |  | SLG | ITO | 0.1 | 1.03 | 6.33 | 0.656 | 3.6 | 1.6
12031 | MA |  |  | 1 |  |  | Pb | 1 | I |  | 3 |  | Cl |  | DMF |  |  | 1 |  |  | 100 |  |  | 30 |  |  | Ag-nw |  |  | PEDOT:PSS | 40 | PCBM-60 | ZnO-np |  | 50 | 50 |  | SLG | ITO | 0.1 | 1.03 | 6.23 | 0.656 | 3.5 | 1.6
12032 | MA |  |  | 1 |  |  | Pb | 1 | I |  | 3 |  | Undoped |  | DMF |  | IPA | 1 |  | 1 | 70 |  | 100 | 30 |  | 30 | Au |  | 100 | Spiro-MeOTAD |  | TiO2-c | [5 empty] | SLG | FTO | 0.04 | 0.9 | 17.6 | 0.52 | 8.29 | 1.6
12033 | MA |  |  | 1 |  |  | Pb | 1 | I |  | 3 |  | Cl |  | DMF |  | IPA | 1 |  | 1 | 70 |  | 100 | 30 |  | 30 | Au |  | 100 | Spiro-MeOTAD |  | TiO2-c | [5 empty] | SLG | FTO | 0.04 | 0.91 | 22.58 | 0.51 | 10.49 | 1.6
12034 | MA |  |  | 1 |  |  | Pb | 1 | I |  | 3 |  |  |  | DMF |  | IPA | 1 |  | 1 | Unknown |  | 80 | Unknown |  | 5 | Ag |  | 100 | NiO-c |  | PCBM-60 | [5 empty] | SLG | ITO | 0.04 | 0.94 | 20.46 | 0.716 | 13.87 | 1.6
12035 | MA |  |  | 1 |  |  | Pb | 1 | I |  | 3 |  |  |  | DMF |  | IPA | 1 |  | 1 | Unknown |  | 80 | Unknown |  | 5 | Ag |  | 100 | NiO-c |  | PCBM-60 | [5 empty] | SLG | ITO | 0.04 | 0.76 | 19.12 | 0.685 | 10.46 | 1.6
12036 | MA |  |  | 1 |  |  | Pb | 1 | I |  | 3 |  |  |  | DMF |  | IPA | 1 |  | 1 | Unknown |  | 80 | Unknown |  | 5 | Ag |  | 100 | Spiro-MeOTAD |  | ZnO-c | [5 empty] | PEN | ITO | 0.04 | 1.04 | 16.41 | 0.656 | 11.12 | 1.6
12037 | MA |  |  | 1 |  |  | Pb | 1 | I |  | 3 |  |  |  | DMF |  | IPA | 1 |  | 1 | Unknown |  | 80 | Unknown |  | 5 | Ag |  | 100 | Spiro-MeOTAD |  | ZnO-c | [5 empty] | PEN | ITO | 0.04 | 1.02 | 15.37 | 0.529 | 8.3 | 1.6
12038 | MA |  |  | 1 |  |  | Pb | 1 | I |  | 3 |  |  |  | DMF |  | IPA | 1 |  | 1 | Unknown |  | 80 | Unknown |  | 5 | Ag |  | 100 | Spiro-MeOTAD |  | ZnO-c | [5 empty] | SLG | ITO | 0.04 | 1.09 | 20.3 | 0.732 | 16.27 | 1.6
12039 | MA |  |  | 1 |  |  | Pb | 1 | I |  | 3 |  |  |  | DMF |  | IPA | 1 |  | 1 | Unknown |  | 80 | Unknown |  | 5 | Ag |  | 100 | Spiro-MeOTAD |  | ZnO-c | [5 empty] | SLG | ITO | 0.04 | 1.04 | 20.57 | 0.612 | 13.05 | 1.6
12040 | MA |  |  | 1 |  |  | Pb | 1 | I |  | 3 |  |  |  | DMF |  | IPA | 1 |  | 1 | Unknown |  | 80 | Unknown |  | 5 | Ag |  | 100 | Spiro-MeOTAD |  | ZnO-c | [5 empty] | SLG | ITO | 0.04 | 1.03 | 18.78 | 0.64 | 12.46 | 1.6
12041 | MA |  |  | 1 |  |  | Pb | 1 | I |  | 3 |  |  |  | DMF |  | IPA | 1 |  | 1 | Unknown |  | 80 | Unknown |  | 5 | Ag |  | 100 | Spiro-MeOTAD |  | ZnO-c | [5 empty] | SLG | ITO | 0.04 | 1.06 | 19.77 | 0.727 | 15.32 | 1.6
12042 | MA |  |  | 1 |  |  | Pb | 1 | I |  | 3 |  |  |  | DMF |  | IPA | 1 |  | 1 | Unknown |  | 80 | Unknown |  | 5 | Ag |  | 100 | Spiro-MeOTAD |  | ZnO-c | [5 empty] | SLG | ITO | 0.04 | 1.03 | 18.14 | 0.653 | 12.45 | 1.6
12043 | MA |  |  | 1 |  |  | Pb | 1 | I |  | 3 |  |  |  | DMF |  | IPA | 1 |  | 1 | Unknown |  | 80 | Unknown |  | 5 | Ag |  | 100 | Spiro-MeOTAD |  | ZnO-c | [5 empty] | SLG | ITO | 0.04 | 1 | 14.77 | 0.692 | 10.33 | 1.6
12044 | MA |  |  | 1 |  |  | Pb | 1 | I |  | 3 |  |  |  | DMSO | GBL |  | 3 | 7 |  | 25 |  |  | 60 |  |  | Ag |  | 100 | PEDOT:PSS |  | PCBM-60 | Rhodamine 101 |  |  |  |  | SLG | ITO | 0.16 | 0.86 | 3.18 | 0.46 | 1.25 | 1.6
12045 | MA |  |  | 1 |  |  | Pb | 1 | I |  | 3 |  |  |  | DMSO | GBL |  | 3 | 7 |  | 25 |  |  | 180 |  |  | Ag |  | 100 | PEDOT:PSS |  | PCBM-60 | Rhodamine 101 |  |  |  |  | SLG | ITO | 0.16 | 0.91 | 13.58 | 0.523 | 6.46 | 1.6
12046 | MA |  |  | 1 |  |  | Pb | 1 | I |  | 3 |  |  |  | DMSO | GBL |  | 3 | 7 |  | 25 |  |  | 300 |  |  | Ag |  | 100 | PEDOT:PSS |  | PCBM-60 | Rhodamine 101 |  |  |  |  | SLG | ITO | 0.16 | 0.95 | 23.98 | 0.739 | 15.69 | 1.6
12047 | MA |  |  | 1 |  |  | Pb | 1 | I |  | 3 |  |  |  | DMSO | GBL |  | 3 | 7 |  | 25 |  |  | 480 |  |  | Ag |  | 100 | PEDOT:PSS |  | PCBM-60 | Rhodamine 101 |  |  |  |  | SLG | ITO | 0.16 | 0.97 | 21.2 | 0.633 | 13.03 | 1.6
12048 | MA |  |  | 1 |  |  | Pb | 1 | I |  | 3 |  |  |  | DMSO | GBL |  | 3 | 7 |  | 25 |  |  | 600 |  |  | Ag |  | 100 | PEDOT:PSS |  | PCBM-60 | Rhodamine 101 |  |  |  |  | SLG | ITO | 0.16 | 0.94 | 17.9 | 0.61 | 10.29 | 1.6
12049 | MA |  |  | 1 |  |  | Pb | 1 | I |  | 3 |  |  |  | DMF | DMSO | IPA | 1 | 1 | 1 | Unknown |  | 100 | Unknown |  | 60 | Ag |  | 100 | PEDOT:PSS | 35 | PCBM-60 | C60SB:TBAI |  |  |  |  | SLG | ITO | 0.06 | 0.84 | 20.5 | 0.735 | 12.48 | 1.6
12050 | MA |  |  | 1 |  |  | Pb | 1 | I |  | 3 |  |  |  | DMF | DMSO | IPA | 1 | 1 | 1 | Unknown |  | 100 | Unknown |  | 60 | Ag |  | 100 | PEDOT:PSS | 35 | PCBM-60 | C60SB:TBAI |  |  |  |  | SLG | ITO | 0.06 | 0.95 | 21.6 | 0.685 | 14 | 1.6
12051 | MA |  |  | 1 |  |  | Pb | 1 | I |  | 3 |  |  |  | DMF | DMSO | IPA | 1 | 1 | 1 | Unknown |  | 100 | Unknown |  | 60 | Ag |  | 100 | PEDOT:PSS | 35 | PCBM-60 | C60SB:TBAI |  |  |  |  | SLG | ITO | 0.06 | 0.97 | 21.5 | 0.73 | 15.31 | 1.6
12052 | MA |  |  | 1 |  |  | Pb | 1 | I |  | 3 |  |  |  | DMF | DMSO | IPA | 1 | 1 | 1 | Unknown |  | 100 | Unknown |  | 60 | Ag |  | 100 | PEDOT:PSS | 35 | PCBM-60 | C60SB:TBAI |  |  |  |  | SLG | ITO | 0.06 | 0.94 | 21.6 | 0.73 | 14.9 | 1.6
12053 | MA |  |  | 1 |  |  | Pb | 1 | I |  | 3 |  |  |  | DMF | DMSO | IPA | 1 | 1 | 1 | Unknown |  | 100 | Unknown |  | 60 | Ag |  | 100 | PEDOT:PSS | 35 | PCBM-60 | C60SB:TBAI |  |  |  |  | SLG | ITO | 0.06 | 0.85 | 20.7 | 0.71 | 12.5 | 1.6
12054 | MA |  |  | 1 |  |  | Pb | 1 | I |  | 3 |  | Cl |  | DMF |  |  | 1 |  |  | 100 | 100 |  | 10 | 90 |  | Au |  | 60 | Spiro-MeOTAD |  | TiO2-c | [5 empty] | SLG | FTO | 0.25 | 1.03 | 15.7 | 0.688 | 11.1 | 1.6
12055 | MA |  |  | 1 |  |  | Pb | 1 | I |  | 3 |  | Cl |  | DMF |  |  | 1 |  |  | 100 | 100 |  | 10 | 90 |  | Au |  | 60 | Spiro-MeOTAD |  | TiO2-c | [5 empty] | SLG | FTO | 0.25 | 1.04 | 15.3 | 0.683 | 10.9 | 1.6
12056 | MA |  |  | 1 |  |  | Pb | 1 | I |  | 3 |  | Cl |  | DMF |  |  | 1 |  |  | 100 | 100 |  | 10 | 90 |  | Au |  | 60 | Spiro-MeOTAD |  | TiO2-c | [5 empty] | SLG | FTO | 0.25 | 1.06 | 14.5 | 0.709 | 10.9 | 1.6
12057 | MA |  |  | 1 |  |  | Pb | 1 | I |  | 3 |  | Cl |  | DMF |  |  | 1 |  |  | 100 | 100 |  | 10 | 90 |  | Au |  | 60 | Spiro-MeOTAD |  | TiO2-c | TiO2-mp |  | nan | 200 |  | SLG | FTO | 0.25 | 0.942 | 15.5 | 0.708 | 10.3 | 1.6
12058 | MA |  |  | 1 |  |  | Pb | 1 | I |  | 3 |  | Cl |  | DMF |  | IPA | 1 |  | 1 | 100 |  | 100 | 5 |  | 12 | Carbon |  |  | none |  | TiO2-c | TiO2-mp |  |  |  |  | SLG | FTO | 0.1 | 0.948 | 21.25 | 0.63 | 12.69 | 1.6
12059 | MA |  |  | 1 |  |  | Pb | 1 | I |  | 3 |  | Cl |  | DMF |  | IPA | 1 |  | 1 | 100 |  | 100 | 5 |  | 12 | Carbon |  |  | none |  | TiO2-c | TiO2-mp |  |  |  |  | SLG | FTO | 0.1 | 0.971 | 21.47 | 0.67 | 13.98 | 1.6
12060 | MA |  |  | 1 |  |  | Pb | 1 | I |  | 3 |  | Cl |  | DMF |  | IPA | 1 |  | 1 | 100 |  | 100 | 5 |  | 12 | Carbon |  |  | none |  | TiO2-c | TiO2-mp |  |  |  |  | SLG | FTO | 0.1 | 0.952 | 21.32 | 0.652 | 13.24 | 1.6
12061 | MA |  |  | 1 |  |  | Pb | 1 | I |  | 3 |  | Cl |  | DMF |  | IPA | 1 |  | 1 | 100 |  | 100 | 5 |  | 12 | Carbon |  |  | none |  | TiO2-c | TiO2-mp |  |  |  |  | SLG | FTO | 0.1 | 0.97 | 21.6 | 0.675 | 14.2 | 1.6
12062 | MA |  |  | 1 |  |  | Pb | 1 | I |  | 3 |  | Cl |  | DMF |  | IPA | 1 |  | 1 | 100 |  | 100 | 5 |  | 12 | Carbon |  |  | none |  | TiO2-c | TiO2-mp |  |  |  |  | SLG | FTO | 0.1 | 0.98 | 21.8 | 0.68 | 14.6 | 1.6
12063 | MA |  |  | 1 |  |  | Pb | 1 | I |  | 3 |  | Cl |  | DMF |  | IPA | 1 |  | 1 | 100 |  | 100 | 5 |  | 12 | Carbon |  |  | none |  | TiO2-c | TiO2-mp |  |  |  |  | SLG | FTO | 0.1 | 0.97 | 21.5 | 0.67 | 14 | 1.6
12064 | MA |  |  | 1 |  |  | Pb | 1 | I |  | 3 |  | Cl |  | DMF |  | IPA | 1 |  | 1 | 100 |  | 100 | 5 |  | 12 | Carbon |  |  | none |  | TiO2-c | TiO2-mp |  |  |  |  | SLG | FTO | 0.1 | 0.97 | 21.2 | 0.66 | 13.5 | 1.6
12065 | MA |  |  | 1 |  |  | Pb | 1 | I |  | 3 |  | Cl |  | DMF |  | IPA | 1 |  | 1 | 100 |  | 100 | 5 |  | 12 | Carbon |  |  | none |  | TiO2-c | TiO2-mp |  |  |  |  | SLG | FTO | 0.1 | 0.93 | 20.5 | 0.625 | 12 | 1.6
12066 | MA |  |  | 1 |  |  | Pb | 1 | I |  | 3 |  | Cl |  | DMF |  | IPA | 1 |  | 1 | 100 |  | 100 | 5 |  | 12 | Carbon |  |  | none |  | TiO2-c | TiO2-mp |  |  |  |  | SLG | FTO | 0.1 | 0.997 | 21.55 | 0.708 | 13.99 | 1.6
12067 | MA |  |  | 1 |  |  | Pb | 1 | I |  | 3 |  |  |  | GBL |  |  | 1 |  |  | 100 |  |  | 15 |  |  | Au |  | 60 | Spiro-MeOTAD | 120 | TiO2-c | TiO2-mp |  | 80 | 225 |  | SLG | FTO | 0.1 | 0.92 | 15 | 0.736 | 10.12 | 1.6
12068 | MA |  |  | 1 |  |  | Pb | 1 | I |  | 3 |  |  |  | GBL |  |  | 1 |  |  | 100 |  |  | 15 |  |  | Au |  | 60 | Spiro-MeOTAD | 120 | TiO2-c | TiO2-mp |  | 80 | 250 |  | SLG | FTO | 0.1 | 0.93 | 16.44 | 0.701 | 10.7 | 1.6
12069 | MA |  |  | 1 |  |  | Pb | 1 | I |  | 3 |  |  |  | GBL |  |  | 1 |  |  | 100 |  |  | 15 |  |  | Au |  | 60 | Spiro-MeOTAD | 120 | TiO2-c | TiO2-mp |  | 80 | 225 |  | SLG | FTO | 0.1 | 0.94 | 16.1 | 0.754 | 11.51 | 1.6
12070 | MA |  |  | 1 |  |  | Pb | 1 | I |  | 3 |  |  |  | GBL |  |  | 1 |  |  | 100 |  |  | 15 |  |  | Au |  | 60 | Spiro-MeOTAD | 120 | TiO2-c | TiO2-mp |  | 80 | 190 |  | SLG | FTO | 0.1 | 0.92 | 13.91 | 0.682 | 8.74 | 1.6
12071 | MA |  |  | 1 |  |  | Pb | 1 | I |  | 3 |  |  |  | GBL |  |  | 1 |  |  | 100 |  |  | 15 |  |  | Au |  | 60 | Spiro-MeOTAD | 120 | TiO2-c | TiO2-mp |  | 80 | 175 |  | SLG | FTO | 0.1 | 0.84 | 11.09 | 0.644 | 6.02 | 1.6
12072 | MA |  |  | 1 |  |  | Pb | 1 | I |  | 3 |  |  |  | DMF | DMSO |  | 1 | 4 |  | 40 | 100 |  | 40 | 10 |  | Au |  | 40 | EDOT-OMeTPA | 50 | TiO2-c | [5 empty] | SLG | FTO | 0.0831 | 1.01 | 19.2 | 0.73 | 10.5 | 1.6
12073 | MA |  |  | 1 |  |  | Pb | 1 | I |  | 3 |  |  |  | DMF | DMSO |  | 1 | 4 |  | 40 | 100 |  | 40 | 10 |  | Au |  | 40 | Ph-OMeTPA | 50 | TiO2-c | [5 empty] | SLG | FTO | 0.0831 | 0.89 | 18.6 | 0.55 | 9.3 | 1.6
12074 | MA |  |  | 1 |  |  | Pb | 1 | I |  | 3 |  |  |  | DMF | DMSO |  | 1 | 4 |  | 40 | 100 |  | 40 | 10 |  | Au |  | 40 | Th-OMeTPA | 50 | TiO2-c | [5 empty] | SLG | FTO | 0.0831 | 0.99 | 18.9 | 0.7 | 13.2 | 1.6
12075 | MA |  |  | 1 |  |  | Pb | 1 | I |  | 3 |  |  |  | DMF | DMSO |  | 1 | 4 |  | 40 | 100 |  | 40 | 10 |  | Au |  | 40 | Fu-OMeTPA | 50 | TiO2-c | [5 empty] | SLG | FTO | 0.0831 | 0.98 | 17.9 | 0.72 | 13 | 1.6
12076 | MA |  |  | 1 |  |  | Pb | 1 | I |  | 3 |  |  |  | DMF | DMSO |  | 1 | 4 |  | 40 | 100 |  | 40 | 10 |  | Au |  | 40 | TPA-OMeTPA | 50 | TiO2-c | [5 empty] | SLG | FTO | 0.0831 | 0.93 | 17.4 | 0.59 | 9.6 | 1.6
12077 | MA |  |  | 1 |  |  | Pb | 1 | I |  | 3 |  |  |  | DMF | DMSO |  | 1 | 4 |  | 40 | 100 |  | 40 | 10 |  | Au |  | 40 | Ph-inv-OMeTPA | 50 | TiO2-c | [5 empty] | SLG | FTO | 0.0831 | 0.62 | 1.4 | 0.26 | 0.2 | 1.6
12078 | MA |  |  | 1 |  |  | Pb | 1 | I |  | 3 |  |  |  | DMF | DMSO |  | 1 | 4 |  | 40 | 100 |  | 40 | 10 |  | Au |  | 40 | Diazo-OMeTPA | 50 | TiO2-c | [5 empty] | SLG | FTO | 0.0831 | 1.1 | 18.9 | 0.69 | 11 | 1.6
12079 | MA |  |  | 1 |  |  | Pb | 1 | I |  | 3 |  |  |  | DMF | DMSO |  | 1 | 4 |  | 40 | 100 |  | 40 | 10 |  | Au |  | 40 | Spiro-MeOTAD | 50 | TiO2-c | [5 empty] | SLG | FTO | 0.0831 | 1.06 | 18.7 | 0.76 | 10 | 1.6
12080 | MA |  |  | 1 |  |  | Pb | 1 | I |  | 3 |  |  |  | DMF |  | IPA | 1 |  | 1 | Unknown |  | 70 | Unknown |  | 60 | Al |  | 120 | PEDOT:PSS |  | PCBM-60 | [5 empty] | SLG | ITO | 0.1 | 0.36 | 4.87 | 0.371 | 0.69 | 1.6
12081 | MA |  |  | 1 |  |  | Pb | 1 | I |  | 3 |  |  |  | DMF |  | IPA | 1 |  | 1 | Unknown |  | 70 | Unknown |  | 60 | Al |  | 120 | PEDOT:PSS |  | PCBM-60 | [5 empty] | SLG | ITO | 0.1 | 0.85 | 14.27 | 0.725 | 9.68 | 1.6
12082 | MA |  |  | 1 |  |  | Pb | 1 | I |  | 3 |  |  |  | DMF |  | IPA | 1 |  | 1 | Unknown |  | 70 | Unknown |  | 60 | Al |  | 120 | PEDOT:PSS |  | PCBM-60 | [5 empty] | SLG | ITO | 0.1 | 0.96 | 3.29 | 0.731 | 2.32 | 1.6
12083 | MA |  |  | 1 |  |  | Pb | 1 | I |  | 3 |  |  |  | DMF |  | IPA | 1 |  | 1 | Unknown |  | 70 | Unknown |  | 60 | Al |  | 120 | PEDOT:PSS |  | PCBM-60 | [5 empty] | SLG | ITO | 0.1 | 0.93 | 9.17 | 0.569 | 4.85 | 1.6
12084 | MA |  |  | 1 |  |  | Pb | 1 | I |  | 3 |  |  |  | DMF |  | IPA | 1 |  | 1 | Unknown |  | 70 | Unknown |  | 60 | Al |  | 120 | PEDOT:PSS |  | PCBM-60 | [5 empty] | SLG | ITO | 0.1 | 0.35 | 3.63 | 0.438 | 0.48 | 1.6
12085 | MA |  |  | 1 |  |  | Pb | 1 | I |  | 3 |  |  |  | DMF |  | IPA | 1 |  | 1 | Unknown |  | 70 | Unknown |  | 60 | Al |  | 120 | PEDOT:PSS |  | PCBM-60 | [5 empty] | SLG | ITO | 0.1 | 0.38 | 5.09 | 0.394 | 0.76 | 1.6
12086 | MA |  |  | 1 |  |  | Pb | 1 | I |  | 3 |  |  |  | DMF |  | IPA | 1 |  | 1 | Unknown |  | 70 | Unknown |  | 60 | Al |  | 120 | PEDOT:PSS |  | PCBM-60 | [5 empty] | SLG | ITO | 0.1 | 0.86 | 15.11 | 0.775 | 10.08 | 1.6
12087 | MA |  |  | 1 |  |  | Pb | 1 | I |  | 3 |  |  |  | DMF |  | IPA | 1 |  | 1 | Unknown |  | 70 | Unknown |  | 60 | Al |  | 120 | PEDOT:PSS |  | PCBM-60 | [5 empty] | SLG | ITO | 0.1 | 0.95 | 3.79 | 0.743 | 2.68 | 1.6
12088 | MA |  |  | 1 |  |  | Pb | 1 | I |  | 3 |  |  |  | DMF |  | IPA | 1 |  | 1 | Unknown |  | 70 | Unknown |  | 60 | Al |  | 120 | PEDOT:PSS |  | PCBM-60 | [5 empty] | SLG | ITO | 0.1 | 0.96 | 9.36 | 0.548 | 4.93 | 1.6
12089 | MA |  |  | 1 |  |  | Pb | 1 | I |  | 3 |  |  |  | DMF |  | IPA | 1 |  | 1 | Unknown |  | 70 | Unknown |  | 60 | Al |  | 120 | PEDOT:PSS |  | PCBM-60 | [5 empty] | SLG | ITO | 0.1 | 0.34 | 4.05 | 0.448 | 0.62 | 1.6
12090 | MA |  |  | 1 |  |  | Pb | 1 | I |  | 3 |  |  |  | DMF |  |  | 1 |  |  | 100 |  |  | 10 |  |  | Au |  | 50 | Spiro-MeOTAD |  | ZrO2-np |  |  | 200 |  |  | SLG | FTO | 0.1 | 0.94 | 10.9 | 0.58 | 5.9 | 1.6
12091 | MA |  |  | 1 |  |  | Pb | 1 | I |  | 3 |  |  |  | DMF |  |  | 1 |  |  | 100 |  |  | 10 |  |  | Au |  | 50 | Spiro-MeOTAD |  | ZrO2-np |  |  | 200 |  |  | SLG | FTO | 0.1 | 1 | 13.6 | 0.69 | 9.4 | 1.6
12092 | MA |  |  | 1 |  |  | Pb | 1 | I |  | 3 |  |  |  | DMF |  |  | 1 |  |  | 100 |  |  | 10 |  |  | Au |  | 50 | Spiro-MeOTAD |  | ZrO2-np |  |  | 200 |  |  | SLG | FTO | 0.1 | 1 | 15.4 | 0.74 | 11.4 | 1.6
12116 | MA |  |  | 1 |  |  | Pb | 1 | I |  | 3 |  |  |  | DMF | DMSO |  | 9 | 1 |  | 65 |  |  | 10 |  |  | Au |  | 100 | Spiro-MeOTAD |  | TiO2-c | TiO2-mp |  |  |  |  | SLG | FTO | 0.1 | 0.91 | 25.21 | 0.63 | 14.41 | 1.6
12117 | MA |  |  | 1 |  |  | Pb | 1 | I |  | 3 |  |  |  | DMF | DMSO |  | 9 | 1 |  | 65 |  |  | 10 |  |  | Au |  | 100 | Spiro-MeOTAD |  | TiO2-c | TiO2-mp |  |  |  |  | SLG | FTO | 0.1 | 0.73 | 23.67 | 0.36 | 6.27 | 1.6
12118 | MA |  |  | 1 |  |  | Pb | 1 | I |  | 3 |  |  |  | DMF | DMSO |  | 9 | 1 |  | 65 |  |  | 10 |  |  | Au |  | 100 | Polypseudorotaxane |  | TiO2-c | TiO2-mp |  |  |  |  | SLG | FTO | 0.1 | 0.74 | 19.51 | 0.38 | 5.54 | 1.6
12119 | MA |  |  | 1 |  |  | Pb | 1 | I |  | 3 |  |  |  | DMF | DMSO |  | 9 | 1 |  | 65 |  |  | 10 |  |  | Au |  | 100 | Polyrotaxane |  | TiO2-c | TiO2-mp |  |  |  |  | SLG | FTO | 0.1 | 0.6 | 13.55 | 0.47 | 3.8 | 1.6
12120 | FA | MA |  | 0.85 | 0.15 |  | Pb | 1 | Br | I | 0.45 | 2.5499999999999998 |  |  | DMF | DMSO |  | 4 | 1 |  | 100 |  |  | 20 |  |  | Au |  | 100 | Spiro-MeOTAD |  | TiO2-c | TiO2-mp |  |  |  |  | SLG | FTO | 0.159 | 1.055 | 23.3 | 0.726 | 17.9
12121 | FA | MA |  | 0.85 | 0.15 |  | Pb | 1 | Br | I | 0.45 | 2.5499999999999998 |  |  | DMF | DMSO |  | 4 | 1 |  | 100 |  |  | 20 |  |  | Au |  | 100 | PTAA |  | TiO2-c | TiO2-mp |  |  |  |  | SLG | FTO | 0.159 | 1.072 | 23 | 0.77 | 17.4
12122 | FA | MA |  | 0.85 | 0.15 |  | Pb | 1 | Br | I | 0.45 | 2.5499999999999998 |  |  | DMF | DMSO |  | 4 | 1 |  | 100 |  |  | 20 |  |  | Au |  | 100 | Spiro-MeOTAD |  | TiO2-c | TiO2-mp |  |  |  |  | SLG | FTO | 0.159 |  |  |  | 15.04
12123 | FA | MA |  | 0.85 | 0.15 |  | Pb | 1 | Br | I | 0.45 | 2.5499999999999998 |  |  | DMF | DMSO |  | 4 | 1 |  | 100 |  |  | 20 |  |  | Au |  | 100 | PTAA |  | TiO2-c | TiO2-mp |  |  |  |  | SLG | FTO | 0.159 |  |  |  | 15.31
12124 | FA | MA |  | 0.85 | 0.15 |  | Pb | 1 | Br | I | 0.45 | 2.5499999999999998 |  |  | DMF | DMSO |  | 4 | 1 |  | 100 |  |  | 20 |  |  | Au |  | 100 | Spiro-MeOTAD |  | TiO2-c | TiO2-mp |  |  |  |  | SLG | FTO | 0.159 |  |  |  | 15.04
12125 | FA | MA |  | 0.85 | 0.15 |  | Pb | 1 | Br | I | 0.45 | 2.5499999999999998 |  |  | DMF | DMSO |  | 4 | 1 |  | 100 |  |  | 20 |  |  | Au |  | 100 | PTAA |  | TiO2-c | TiO2-mp |  |  |  |  | SLG | FTO | 0.159 |  |  |  | 15.31
12126 | FA | MA |  | 0.85 | 0.15 |  | Pb | 1 | Br | I | 0.45 | 2.5499999999999998 |  |  | DMF | DMSO |  | 4 | 1 |  | 100 |  |  | 20 |  |  | Au |  | 100 | Spiro-MeOTAD |  | TiO2-c | TiO2-mp |  |  |  |  | SLG | FTO | 0.159 |  |  |  | 15.04
12127 | FA | MA |  | 0.85 | 0.15 |  | Pb | 1 | Br | I | 0.45 | 2.5499999999999998 |  |  | DMF | DMSO |  | 4 | 1 |  | 100 |  |  | 20 |  |  | Au |  | 100 | PTAA |  | TiO2-c | TiO2-mp |  |  |  |  | SLG | FTO | 0.159 |  |  |  | 15.31
12128 | FA | MA |  | 0.4 | 0.6 |  | Pb | 1 | I |  | 3 |  | RbI | 0.05 | DMF |  |  | 1 |  |  | 100 |  |  | 10 |  |  | Ag |  | 110 | Spiro-MeOTAD |  | ZnO-c | [5 empty] | SLG | ITO | 0.045 | 0.961 | 22.32 | 0.662 | 14.19
12129 | FA | MA |  | 0.4 | 0.6 |  | Pb | 1 | I |  | 3 |  |  |  | DMF |  |  | 1 |  |  | 100 |  |  | 10 |  |  | Ag |  | 110 | Spiro-MeOTAD |  | ZnO-c | [5 empty] | SLG | ITO | 0.045 | 0.947 | 22.28 | 0.652 | 13.75
12134 | MA |  |  | 1 |  |  | Pb | 1 | I |  | 3 |  |  |  | DMF |  | IPA | 1 |  | 1 | Unknown |  | 70 | Unknown |  | 10 | Au |  | 90 | Spiro-MeOTAD |  | TiO2-c | TiO2-mp |  |  |  |  | SLG | FTO | 0.16 | 0.932 | 11.4 | 0.55 | 5.9 | 1.6
12135 | MA |  |  | 1 |  |  | Pb | 1 | I |  | 3 |  |  |  | DMF |  | IPA | 1 |  | 1 | Unknown |  | 70 | Unknown |  | 10 | Au |  | 90 | Spiro-MeOTAD |  | TiO2-c | TiO2-mp |  |  |  |  | SLG | FTO | 0.16 | 0.929 | 18.8 | 0.66 | 11.8 | 1.6
12136 | MA |  |  | 1 |  |  | Pb | 1 | I |  | 3 |  |  |  | DMF |  | IPA | 1 |  | 1 | Unknown |  | 70 | Unknown |  | 10 | Au |  | 90 | Spiro-MeOTAD |  | TiO2-c | TiO2-mp |  |  |  |  | SLG | FTO | 0.16 | 0.943 | 18.6 | 0.69 | 12.4 | 1.6
12137 | MA |  |  | 1 |  |  | Pb | 1 | I |  | 3 |  |  |  | DMSO |  |  | 1 |  |  | 100 |  |  | 40 |  |  | Au |  | 90 | Spiro-MeOTAD |  | TiO2-c | TiO2-mp |  |  |  |  | SLG | FTO | 0.1225 | 1.093 | 20.3 | 0.76 | 16.9 | 1.6
12138 | MA |  |  | 1 |  |  | Pb | 1 | I |  | 3 |  |  |  | DMSO |  |  | 1 |  |  | 100 |  |  | 40 |  |  | Au |  | 90 | Spiro-MeOTAD |  | TiO2-c | TiO2-mp |  |  |  |  | SLG | FTO | 0.1225 | 1.06 | 18.8 | 0.7 | 13.9 | 1.6
12139 | Cs | FA | MA | 0.05 | 0.79 | 0.16 | Pb | 1 | Br | I | 0.5 | 2.5 | RbI | 0.05 | DMF | DMSO |  | 4 | 1 |  | 100 |  |  | 40 |  |  | Au |  | 90 | Spiro-MeOTAD |  | TiO2-c | TiO2-mp |  |  |  |  | SLG | FTO | 0.16 | 1.15 | 22.4 | 0.75 | 19.2
12140 | Cs | FA | MA | 0.05 | 0.79 | 0.16 | Pb | 1 | Br | I | 0.5 | 2.5 | RbI | 0.05 | DMF | DMSO |  | 4 | 1 |  | 100 |  |  | 40 |  |  | Au |  | 90 | Spiro-MeOTAD |  | TiO2-c | TiO2-mp |  |  |  |  | SLG | FTO | 0.16 | 1.09 | 17.2 | 0.65 | 12.4
12141 | MA |  |  | 1 |  |  | Pb | 1 | I |  | 3 |  |  |  | DMF |  | IPA | 1 |  | 1 | Unknown |  | 70 | Unknown |  | 10 | Au |  | 90 | Spiro-MeOTAD |  | TiO2-c | TiO2-mp |  |  |  |  | SLG | FTO | 0.16 | 0.944 | 8.5 | 0.61 | 5 | 1.6
12142 | MA |  |  | 1 |  |  | Pb | 1 | I |  | 3 |  |  |  | DMF |  | IPA | 1 |  | 1 | Unknown |  | 70 | Unknown |  | 10 | Au |  | 90 | Spiro-MeOTAD |  | TiO2-c | TiO2-mp |  |  |  |  | SLG | FTO | 0.16 | 0.966 | 19 | 0.66 | 12.4 | 1.6
12143 | MA |  |  | 1 |  |  | Pb | 1 | I |  | 3 |  |  |  | DMF |  | IPA | 1 |  | 1 | Unknown |  | 70 | Unknown |  | 10 | Au |  | 90 | Spiro-MeOTAD |  | TiO2-c | TiO2-mp |  |  |  |  | SLG | FTO | 0.16 | 0.987 | 18.7 | 0.72 | 13.7 | 1.6
12144 | MA |  |  | 1 |  |  | Pb | 1 | I |  | 3 |  |  |  | DMSO |  |  | 1 |  |  | 100 |  |  | 40 |  |  | Au |  | 90 | Spiro-MeOTAD |  | TiO2-c | TiO2-mp |  |  |  |  | SLG | FTO | 0.1225 | 1.074 | 20.9 | 0.73 | 16.4 | 1.6
12145 | MA |  |  | 1 |  |  | Pb | 1 | I |  | 3 |  |  |  | DMSO |  |  | 1 |  |  | 100 |  |  | 40 |  |  | Au |  | 90 | Spiro-MeOTAD |  | TiO2-c | TiO2-mp |  |  |  |  | SLG | FTO | 0.1225 | 1.019 | 17.5 | 0.71 | 12.6 | 1.6
12146 | Cs | FA | MA | 0.05 | 0.79 | 0.16 | Pb | 1 | Br | I | 0.5 | 2.5 | RbI | 0.05 | DMF | DMSO |  | 4 | 1 |  | 100 |  |  | 40 |  |  | Au |  | 90 | Spiro-MeOTAD |  | TiO2-c | TiO2-mp |  |  |  |  | SLG | FTO | 0.16 | 1.159 | 23.7 | 0.75 | 20.7
12147 | Cs | FA | MA | 0.05 | 0.79 | 0.16 | Pb | 1 | Br | I | 0.5 | 2.5 | RbI | 0.05 | DMF | DMSO |  | 4 | 1 |  | 100 |  |  | 40 |  |  | Au |  | 90 | Spiro-MeOTAD |  | TiO2-c | TiO2-mp |  |  |  |  | SLG | FTO | 0.16 | 1.109 | 20.2 | 0.67 | 15
12148 | MA |  |  | 1 |  |  | Pb | 1 | I |  | 3 |  |  |  | none |  | IPA | 1 |  | 1 | Unknown |  | 100 | Unknown |  | 10 | Ca | Al | 20 | PEDOT:PSS | 40 | PCBM-60 |  |  | 100 |  |  | SLG | ITO | 0.1 | 0.94 | 24 | 0.731 | 16.5 | 1.6
12149 | MA |  |  | 1 |  |  | Pb | 1 | I |  | 3 |  |  |  | none |  | IPA | 1 |  | 1 | Unknown |  | 100 | Unknown |  | 10 | Ca | Al | 20 | PEDOT:PSS | 40 | PCBM-60 |  |  | 100 |  |  | SLG | ITO | 0.1 | 0.965 | 24 | 0.62 | 14.7 | 1.6
12154 | MA |  |  | 1 |  |  | Pb | 1 | I |  | 3 |  |  |  | DMF |  | none | 1 |  | 1 | Unknown |  | 150 | Unknown |  | 5 | Au |  | 60 | Spiro-MeOTAD |  | TiO2-c | C60 |  |  |  |  | SLG | FTO | 0.09 | 0.967 | 22.25 | 0.72 | 15.5 | 1.6
12155 | MA |  |  | 1 |  |  | Pb | 1 | Br | I | 0.4 | 2.6 |  |  | DMF |  | none | 1 |  | 1 | Unknown |  | 150 | Unknown |  | 5 | Au |  | 60 | Spiro-MeOTAD |  | TiO2-c | C60 |  |  |  |  | SLG | FTO | 0.09 | 0.987 | 22.16 | 0.71 | 15.58
12156 | MA |  |  | 1 |  |  | Pb | 1 | Br | I | 0.8 | 2.2000000000000002 |  |  | DMF |  | none | 1 |  | 1 | Unknown |  | 150 | Unknown |  | 5 | Au |  | 60 | Spiro-MeOTAD |  | TiO2-c | C60 |  |  |  |  | SLG | FTO | 0.09 | 0.989 | 22.88 | 0.726 | 16.35
12157 | MA |  |  | 1 |  |  | Pb | 1 | Br | I | 1.2 | 1.8 |  |  | DMF |  | none | 1 |  | 1 | Unknown |  | 150 | Unknown |  | 5 | Au |  | 60 | Spiro-MeOTAD |  | TiO2-c | C60 |  |  |  |  | SLG | FTO | 0.09 | 0.997 | 22.68 | 0.719 | 16.36
12158 | MA |  |  | 1 |  |  | Pb | 1 | Br | I | 1.6 | 1.4 |  |  | DMF |  | none | 1 |  | 1 | Unknown |  | 150 | Unknown |  | 5 | Au |  | 60 | Spiro-MeOTAD |  | TiO2-c | C60 |  |  |  |  | SLG | FTO | 0.09 | 1.021 | 22.63 | 0.722 | 16.78
12159 | MA |  |  | 1 |  |  | Pb | 1 | Br | I | 2 | 1 |  |  | DMF |  | none | 1 |  | 1 | Unknown |  | 150 | Unknown |  | 5 | Au |  | 60 | Spiro-MeOTAD |  | TiO2-c | C60 |  |  |  |  | SLG | FTO | 0.09 | 1.016 | 22.12 | 0.702 | 15.3
12160 | MA |  |  | 1 |  |  | Pb | 1 | Br | I | 1.6 | 1.4 |  |  | DMF |  | none | 1 |  | 1 | Unknown |  | 150 | Unknown |  | 5 | Au |  | 60 | Spiro-MeOTAD |  | TiO2-c | C60 |  |  |  |  | SLG | FTO | 0.09 | 1.017 | 22.92 | 0.75 | 17.4
12161 | Cs |  |  | 1 |  |  | Sn | 1 | I |  | 3 |  | TPPi |  | DMF | DMSO |  | 5 | 1 |  | 90 |  |  | Unknown |  |  | Ag |  | 100 | PEDOT:PSS |  | PCBM-60 | [5 empty] | SLG | ITO | 0.12 | 0.258 | 12.38 | 0.376 | 1.2
12162 | Cs |  |  | 1 |  |  | Sn | 1 | I |  | 3 |  | TPPi |  | DMF | DMSO |  | 5 | 1 |  | 90 |  |  | Unknown |  |  | Ag |  | 100 | PEDOT:PSS |  | PCBM-60 | [5 empty] | SLG | ITO | 0.12 | 0.42 | 23.792 | 0.413 | 4.13
12163 | Cs |  |  | 1 |  |  | Sn | 1 | I |  | 3 |  |  |  | DMF | DMSO |  | 5 | 1 |  | 90 |  |  | Unknown |  |  | Ag |  | 100 | PEDOT:PSS |  | PCBM-60 | [5 empty] | SLG | ITO | 0.12 | 0.009 | 0.472 | 0.053 | 0.000225144
12164 | MA |  |  | 1 |  |  | Pb | 1 | I |  | 3 |  |  |  | DMF |  | IPA | 1 |  | 1 | 75 |  | 75 | 15 |  | 15 | Au |  | 80 | Spiro-MeOTAD |  | TiO2-c | TiO2-mp |  |  |  |  | SLG | FTO | 0.14 | 0.564 | 2.1 | 0.32 | 0.4 | 1.6
12165 | MA |  |  | 1 |  |  | Pb | 1 | I |  | 3 |  |  |  | DMF |  | IPA | 1 |  | 1 | 75 |  | 75 | 15 |  | 15 | Au |  | 80 | Spiro-MeOTAD |  | TiO2-c | TiO2-mp |  |  |  |  | SLG | FTO | 0.14 | 0.933 | 10.1 | 0.52 | 4.9 | 1.6
12166 | MA |  |  | 1 |  |  | Pb | 1 | I |  | 3 |  |  |  | DMF |  | IPA | 1 |  | 1 | 75 |  | 75 | 15 |  | 15 | Au |  | 80 | Spiro-MeOTAD |  | TiO2-c | TiO2-mp |  |  |  |  | SLG | FTO | 0.14 | 0.96 | 13.4 | 0.52 | 6.7 | 1.6
12167 | MA |  |  | 1 |  |  | Pb | 1 | I |  | 3 |  |  |  | DMF |  | IPA | 1 |  | 1 | 75 |  | 75 | 15 |  | 15 | Au |  | 80 | Spiro-MeOTAD |  | TiO2-c | TiO2-mp |  |  |  |  | SLG | FTO | 0.14 | 0.964 | 14 | 0.55 | 7.4 | 1.6
12168 | MA |  |  | 1 |  |  | Pb | 1 | I |  | 3 |  |  |  | DMF |  | IPA | 1 |  | 1 | 75 |  | 75 | 15 |  | 15 | Au |  | 80 | Spiro-MeOTAD |  | TiO2-c | TiO2-mp |  |  |  |  | SLG | FTO | 0.14 | 0.995 | 14.7 | 0.57 | 8.3 | 1.6
12169 | MA |  |  | 1 |  |  | Pb | 1 | I |  | 3 |  |  |  | DMF |  | IPA | 1 |  | 1 | 75 |  | 75 | 15 |  | 15 | Au |  | 80 | Spiro-MeOTAD |  | TiO2-c | TiO2-mp |  |  |  |  | SLG | FTO | 0.14 | 1.036 | 15.1 | 0.62 | 9.7 | 1.6
12170 | MA |  |  | 1 |  |  | Pb | 1 | I |  | 3 |  |  |  | DMF |  | IPA | 1 |  | 1 | 75 |  | 75 | 15 |  | 15 | Au |  | 80 | Spiro-MeOTAD |  | TiO2-c | TiO2-mp |  |  |  |  | SLG | FTO | 0.14 | 0.968 | 13.6 | 0.64 | 8.5 | 1.6
12171 | MA |  |  | 1 |  |  | Pb | 1 | I |  | 3 |  |  |  | DMF |  | IPA | 1 |  | 1 | 75 |  | 75 | 15 |  | 15 | Au |  | 80 | Spiro-MeOTAD |  | TiO2-c | TiO2-mp |  |  |  |  | SLG | FTO | 0.14 | 0.938 | 12.4 | 0.65 | 7.6 | 1.6
12172 | MA |  |  | 1 |  |  | Pb | 1 | I |  | 3 |  |  |  | DMF |  | IPA | 1 |  | 1 | 75 |  | 75 | 15 |  | 15 | Au |  | 80 | Spiro-MeOTAD |  | TiO2-c | TiO2-mp |  |  |  |  | SLG | FTO | 0.14 | 0.846 | 9.7 | 0.68 | 5.5 | 1.6
12173 | Cs | FA | MA | 0.05 | 0.81 | 0.14000000000000001 | Pb | 1 | Br | I | 0.43 | 2.57 |  |  | DMF | DMSO |  | 4 | 6 |  | 150 |  |  | 10 |  |  | Ag |  | 80 | Spiro-MeOTAD |  | TiO2-c | TiO2-mp |  |  |  |  | SLG | FTO | 0.14 | 1.118 | 21.54 | 0.737 | 17.77
12174 | Cs | FA | MA | 0.05 | 0.81 | 0.14000000000000001 | Pb | 1 | Br | I | 0.43 | 2.57 |  |  | DMF | DMSO |  | 4 | 6 |  | 150 |  |  | 10 |  |  | Ag |  | 80 | Spiro-MeOTAD |  | TiO2-c | TiO2-mp |  |  |  |  | SLG | FTO | 0.14 | 1.117 | 21.45 | 0.738 | 17.7
12175 | Cs | FA | MA | 0.05 | 0.81 | 0.14000000000000001 | Pb | 1 | Br | I | 0.43 | 2.57 |  |  | DMF | DMSO |  | 4 | 6 |  | 150 |  |  | 10 |  |  | Ag |  | 80 | Spiro-MeOTAD |  | TiO2-c | TiO2-mp |  |  |  |  | SLG | FTO | 0.14 | 1.123 | 21.56 | 0.748 | 18.1
12176 | Cs | FA | MA | 0.05 | 0.81 | 0.14000000000000001 | Pb | 1 | Br | I | 0.43 | 2.57 |  |  | DMF | DMSO |  | 4 | 6 |  | 150 |  |  | 10 |  |  | Ag |  | 80 | Spiro-MeOTAD |  | TiO2-c | TiO2-mp |  |  |  |  | SLG | FTO | 0.14 | 1.129 | 21.67 | 0.753 | 18.42
12177 | Cs | FA | MA | 0.05 | 0.81 | 0.14000000000000001 | Pb | 1 | Br | I | 0.43 | 2.57 |  |  | DMF | DMSO |  | 4 | 6 |  | 150 |  |  | 10 |  |  | Ag |  | 80 | Spiro-MeOTAD |  | TiO2-c | TiO2-mp |  |  |  |  | SLG | FTO | 0.14 | 1.138 | 21.3 | 0.757 | 18.39
12178 | Cs | FA | MA | 0.05 | 0.81 | 0.14000000000000001 | Pb | 1 | Br | I | 0.43 | 2.57 |  |  | DMF | DMSO |  | 4 | 6 |  | 150 |  |  | 10 |  |  | Ag |  | 80 | Spiro-MeOTAD |  | TiO2-c | TiO2-mp |  |  |  |  | SLG | FTO | 0.14 | 1.137 | 21 | 0.747 | 17.83
12179 | Cs | FA | MA | 0.05 | 0.81 | 0.14000000000000001 | Pb | 1 | Br | I | 0.43 | 2.57 |  |  | DMF | DMSO |  | 4 | 6 |  | 150 |  |  | 10 |  |  | Ag |  | 80 | Spiro-MeOTAD |  | TiO2-c | TiO2-mp |  |  |  |  | SLG | FTO | 0.14 | 1.137 | 21.37 | 0.755 | 18.35
12180 | Cs | FA | MA | 0.05 | 0.81 | 0.14000000000000001 | Pb | 1 | Br | I | 0.43 | 2.57 |  |  | DMF | DMSO |  | 4 | 6 |  | 150 |  |  | 10 |  |  | Ag |  | 80 | Spiro-MeOTAD |  | TiO2-c | TiO2-mp |  |  |  |  | SLG | FTO | 0.14 | 1.138 | 21.35 | 0.757 | 18.39
12181 | Cs | FA | MA | 0.05 | 0.81 | 0.14000000000000001 | Pb | 1 | Br | I | 0.43 | 2.57 |  |  | DMF | DMSO |  | 4 | 6 |  | 150 |  |  | 10 |  |  | Ag |  | 80 | Spiro-MeOTAD |  | TiO2-c | TiO2-mp |  |  |  |  | SLG | FTO | 0.14 | 1.14 | 21.26 | 0.755 | 18.31
12182 | Cs | FA | MA | 0.05 | 0.81 | 0.14000000000000001 | Pb | 1 | Br | I | 0.43 | 2.57 |  |  | DMF | DMSO |  | 4 | 6 |  | 150 |  |  | 10 |  |  | Ag |  | 80 | Spiro-MeOTAD |  | TiO2-c | TiO2-mp |  |  |  |  | SLG | FTO | 0.14 | 1.148 | 21.47 | 0.753 | 18.54
12183 | Cs | FA | MA | 0.05 | 0.81 | 0.14000000000000001 | Pb | 1 | Br | I | 0.43 | 2.57 |  |  | DMF | DMSO |  | 4 | 6 |  | 150 |  |  | 10 |  |  | Ag |  | 80 | Spiro-MeOTAD |  | TiO2-c | TiO2-mp |  |  |  |  | SLG | FTO | 0.14 | 1.152 | 21.88 | 0.746 | 18.8
12184 | Cs | FA | MA | 0.05 | 0.81 | 0.14000000000000001 | Pb | 1 | Br | I | 0.43 | 2.57 |  |  | DMF | DMSO |  | 3 | 7 |  | 150 |  |  | 10 |  |  | Ag |  | 80 | Spiro-MeOTAD |  | TiO2-c | TiO2-mp |  |  |  |  | SLG | FTO | 0.14 | 1.15 | 21.88 | 0.744 | 18.72
12185 | Cs | FA | MA | 0.05 | 0.81 | 0.14000000000000001 | Pb | 1 | Br | I | 0.43 | 2.57 |  |  | DMF | DMSO |  | 2 | 8 |  | 150 |  |  | 10 |  |  | Ag |  | 80 | Spiro-MeOTAD |  | TiO2-c | TiO2-mp |  |  |  |  | SLG | FTO | 0.14 | 1.146 | 21.78 | 0.736 | 18.38
12186 | Cs | FA | MA | 0.05 | 0.81 | 0.14000000000000001 | Pb | 1 | Br | I | 0.43 | 2.57 |  |  | DMF | DMSO |  | 1 | 9 |  | 150 |  |  | 10 |  |  | Ag |  | 80 | Spiro-MeOTAD |  | TiO2-c | TiO2-mp |  |  |  |  | SLG | FTO | 0.14 | 1.132 | 21.69 | 0.722 | 17.74
12187 | Cs | FA | MA | 0.05 | 0.81 | 0.14000000000000001 | Pb | 1 | Br | I | 0.43 | 2.57 |  |  | DMF | DMSO |  | 2 | 8 |  | 150 |  |  | 10 |  |  | Ag |  | 80 | Spiro-MeOTAD |  | TiO2-c | TiO2-mp |  |  |  |  | SLG | FTO | 0.14 | 1.032 | 20.27 | 0.685 | 15.04
12188 | Cs | FA | MA | 0.05 | 0.81 | 0.14000000000000001 | Pb | 1 | Br | I | 0.43 | 2.57 |  |  | DMF | DMSO |  | 2 | 8 |  | 150 |  |  | 10 |  |  | Ag |  | 80 | Spiro-MeOTAD |  | TiO2-c | TiO2-mp |  |  |  |  | SLG | FTO | 0.14 | 1.104 | 20.33 | 0.706 | 15.84
12189 | Cs | FA | MA | 0.05 | 0.81 | 0.14000000000000001 | Pb | 1 | Br | I | 0.43 | 2.57 |  |  | DMF | DMSO |  | 2 | 8 |  | 150 |  |  | 10 |  |  | Ag |  | 80 | Spiro-MeOTAD |  | TiO2-c | TiO2-mp |  |  |  |  | SLG | FTO | 0.14 | 1.052 | 19.77 | 0.687 | 14.65
12190 | Cs | FA | MA | 0.05 | 0.81 | 0.14000000000000001 | Pb | 1 | Br | I | 0.43 | 2.57 |  |  | DMF | DMSO |  | 2 | 8 |  | 150 |  |  | 10 |  |  | Ag |  | 80 | Spiro-MeOTAD |  | TiO2-c | TiO2-mp |  |  |  |  | SLG | FTO | 0.14 | 1.097 | 19.56 | 0.721 | 15.47
12191 | Cs | FA | MA | 0.05 | 0.81 | 0.14000000000000001 | Pb | 1 | Br | I | 0.43 | 2.57 |  |  | DMF | DMSO |  | 2 | 8 |  | 150 |  |  | 10 |  |  | Ag |  | 80 | Spiro-MeOTAD |  | TiO2-c | TiO2-mp |  |  |  |  | SLG | FTO | 0.14 | 0.992 | 18.89 | 0.729 | 13.7
12192 | Cs | FA | MA | 0.05 | 0.81 | 0.14000000000000001 | Pb | 1 | Br | I | 0.43 | 2.57 |  |  | DMF | DMSO |  | 2 | 8 |  | 150 |  |  | 10 |  |  | Ag |  | 80 | Spiro-MeOTAD |  | TiO2-c | TiO2-mp |  |  |  |  | SLG | FTO | 0.14 | 1.104 | 20.33 | 0.706 | 15.84
12193 | Cs | FA | MA | 0.05 | 0.81 | 0.14000000000000001 | Pb | 1 | Br | I | 0.43 | 2.57 |  |  | DMF | DMSO |  | 2 | 8 |  | 150 |  |  | 10 |  |  | Ag |  | 80 | Spiro-MeOTAD |  | TiO2-c | TiO2-mp |  |  |  |  | SLG | FTO | 0.14 | 0.992 | 15.06 | 0.448 | 6.88
12194 | Cs | FA | MA | 0.05 | 0.81 | 0.14000000000000001 | Pb | 1 | Br | I | 0.43 | 2.57 |  |  | DMF | DMSO |  | 2 | 8 |  | 150 |  |  | 10 |  |  | Ag |  | 80 | Spiro-MeOTAD |  | TiO2-c | TiO2-mp |  |  |  |  | SLG | FTO | 0.14 | 1.008 | 13.2 | 0.445 | 6.07
12195 | Cs | FA | MA | 0.05 | 0.81 | 0.14000000000000001 | Pb | 1 | Br | I | 0.43 | 2.57 |  |  | DMF | DMSO |  | 2 | 8 |  | 150 |  |  | 10 |  |  | Ag |  | 80 | Spiro-MeOTAD |  | TiO2-c | TiO2-mp |  |  |  |  | SLG | FTO | 0.14 | 1.016 | 15.17 | 0.522 | 8.27
12196 | Cs | FA | MA | 0.05 | 0.81 | 0.14000000000000001 | Pb | 1 | Br | I | 0.43 | 2.57 |  |  | DMF | DMSO |  | 2 | 8 |  | 150 |  |  | 10 |  |  | Ag |  | 80 | Spiro-MeOTAD |  | TiO2-c | TiO2-mp |  |  |  |  | SLG | FTO | 0.14 | 0.928 | 17.21 | 0.667 | 11.37
12197 | Cs | FA | MA | 0.05 | 0.81 | 0.14000000000000001 | Pb | 1 | Br | I | 0.43 | 2.57 |  |  | DMF | DMSO |  | 4 | 6 |  | 150 |  |  | 10 |  |  | Ag |  | 80 | Spiro-MeOTAD |  | TiO2-c | TiO2-mp |  |  |  |  | SLG | FTO | 0.14 | 0.163 | 5.4 | 0.385 | 0.34
12198 | Cs | FA | MA | 0.05 | 0.81 | 0.14000000000000001 | Pb | 1 | Br | I | 0.43 | 2.57 |  |  | DMF | DMSO |  | 3 | 7 |  | 150 |  |  | 10 |  |  | Ag |  | 80 | Spiro-MeOTAD |  | TiO2-c | TiO2-mp |  |  |  |  | SLG | FTO | 0.14 | 0.746 | 18.27 | 0.731 | 9.18
12199 | Cs | FA | MA | 0.05 | 0.81 | 0.14000000000000001 | Pb | 1 | Br | I | 0.43 | 2.57 |  |  | DMF | DMSO |  | 2 | 8 |  | 150 |  |  | 10 |  |  | Ag |  | 80 | Spiro-MeOTAD |  | TiO2-c | TiO2-mp |  |  |  |  | SLG | FTO | 0.14 | 1.104 | 20.33 | 0.706 | 15.84
12200 | Cs | FA | MA | 0.05 | 0.81 | 0.14000000000000001 | Pb | 1 | Br | I | 0.43 | 2.57 |  |  | DMF | DMSO |  | 1 | 9 |  | 150 |  |  | 10 |  |  | Ag |  | 80 | Spiro-MeOTAD |  | TiO2-c | TiO2-mp |  |  |  |  | SLG | FTO | 0.14 | 1.089 | 19.2 | 0.612 | 12.79
12201 | Cs | FA | MA | 0.05 | 0.81 | 0.14000000000000001 | Pb | 1 | Br | I | 0.43 | 2.57 |  |  | DMF | DMSO |  | 3 | 7 |  | 150 |  |  | 10 |  |  | Ag |  | 80 | Spiro-MeOTAD |  | TiO2-c | TiO2-mp |  |  |  |  | SLG | FTO | 0.14 | 0.157 | 3.13 | 0.427 | 0.57
12202 | Cs | FA | MA | 0.05 | 0.81 | 0.14000000000000001 | Pb | 1 | Br | I | 0.43 | 2.57 |  |  | DMF | DMSO |  | 3 | 7 |  | 150 |  |  | 10 |  |  | Ag |  | 80 | Spiro-MeOTAD |  | TiO2-c | TiO2-mp |  |  |  |  | SLG | FTO | 0.14 | 0.974 | 17.48 | 0.672 | 13.52
12203 | Cs | FA | MA | 0.05 | 0.81 | 0.14000000000000001 | Pb | 1 | Br | I | 0.43 | 2.57 |  |  | DMF | DMSO |  | 3 | 7 |  | 150 |  |  | 10 |  |  | Ag |  | 80 | Spiro-MeOTAD |  | TiO2-c | TiO2-mp |  |  |  |  | SLG | FTO | 0.14 | 1.111 | 19.86 | 0.697 | 15.38
12204 | Cs | FA | MA | 0.05 | 0.81 | 0.14000000000000001 | Pb | 1 | Br | I | 0.43 | 2.57 |  |  | DMF | DMSO |  | 3 | 7 |  | 150 |  |  | 10 |  |  | Ag |  | 80 | Spiro-MeOTAD |  | TiO2-c | TiO2-mp |  |  |  |  | SLG | FTO | 0.14 | 0.966 | 17.65 | 0.674 | 12.12
12205 | Cs | FA | MA | 0.05 | 0.81 | 0.14000000000000001 | Pb | 1 | Br | I | 0.43 | 2.57 |  |  | DMF | DMSO |  | 3 | 7 |  | 150 |  |  | 10 |  |  | Ag |  | 80 | Spiro-MeOTAD |  | TiO2-c | TiO2-mp |  |  |  |  | SLG | FTO | 0.14 | 0.641 | 12.35 | 0.635 | 7.32
12206 | Cs | FA | MA | 0.05 | 0.81 | 0.14000000000000001 | Pb | 1 | Br | I | 0.43 | 2.57 |  |  | DMF | DMSO |  | 3 | 7 |  | 150 |  |  | 10 |  |  | Ag |  | 80 | Spiro-MeOTAD |  | TiO2-c | TiO2-mp |  |  |  |  | SLG | FTO | 0.14 | 0.256 | 2.89 | 0.551 | 0.49
12207 | Cs | FA | MA | 0.05 | 0.81 | 0.14000000000000001 | Pb | 1 | Br | I | 0.43 | 2.57 |  |  | DMF | DMSO |  | 3 | 7 |  | 150 |  |  | 10 |  |  | Ag |  | 80 | Spiro-MeOTAD |  | TiO2-c | TiO2-mp |  |  |  |  | SLG | FTO | 0.14 | 0.618 | 10.73 | 0.531 | 7.46
12208 | Cs | FA | MA | 0.05 | 0.81 | 0.14000000000000001 | Pb | 1 | Br | I | 0.43 | 2.57 |  |  | DMF | DMSO |  | 3 | 7 |  | 150 |  |  | 10 |  |  | Ag |  | 80 | Spiro-MeOTAD |  | TiO2-c | TiO2-mp |  |  |  |  | SLG | FTO | 0.14 | 1.111 | 19.86 | 0.697 | 15.38
12209 | Cs | FA | MA | 0.05 | 0.81 | 0.14000000000000001 | Pb | 1 | Br | I | 0.43 | 2.57 |  |  | DMF | DMSO |  | 3 | 7 |  | 150 |  |  | 10 |  |  | Ag |  | 80 | Spiro-MeOTAD |  | TiO2-c | TiO2-mp |  |  |  |  | SLG | FTO | 0.14 | 1.102 | 19.93 | 0.688 | 15.12
12210 | Cs | FA | MA | 0.05 | 0.81 | 0.14000000000000001 | Pb | 1 | Br | I | 0.43 | 2.57 |  |  | DMF | DMSO |  | 3 | 7 |  | 150 |  |  | 10 |  |  | Ag |  | 80 | Spiro-MeOTAD |  | TiO2-c | TiO2-mp |  |  |  |  | SLG | FTO | 0.14 | 1.03 | 18.62 | 0.755 | 13.91
12211 | Cs | FA | MA | 0.05 | 0.81 | 0.14000000000000001 | Pb | 1 | Br | I | 0.43 | 2.57 |  |  | DMF | DMSO |  | 4 | 6 |  | 150 |  |  | 10 |  |  | Ag |  | 80 | Spiro-MeOTAD |  | TiO2-c | TiO2-mp |  |  |  |  | SLG | FTO | 0.14 | 0.998 | 17.45 | 0.624 | 12.04
12212 | Cs | FA | MA | 0.05 | 0.81 | 0.14000000000000001 | Pb | 1 | Br | I | 0.43 | 2.57 |  |  | DMF | DMSO |  | 3 | 7 |  | 150 |  |  | 10 |  |  | Ag |  | 80 | Spiro-MeOTAD |  | TiO2-c | TiO2-mp |  |  |  |  | SLG | FTO | 0.14 | 1.111 | 19.86 | 0.697 | 15.38
12213 | Cs | FA | MA | 0.05 | 0.81 | 0.14000000000000001 | Pb | 1 | Br | I | 0.43 | 2.57 |  |  | DMF | DMSO |  | 2 | 8 |  | 150 |  |  | 10 |  |  | Ag |  | 80 | Spiro-MeOTAD |  | TiO2-c | TiO2-mp |  |  |  |  | SLG | FTO | 0.14 | 1.103 | 18.35 | 0.622 | 13.27
12214 | Cs | FA | MA | 0.05 | 0.81 | 0.14000000000000001 | Pb | 1 | Br | I | 0.43 | 2.57 |  |  | DMF | DMSO |  | 1 | 9 |  | 150 |  |  | 10 |  |  | Ag |  | 80 | Spiro-MeOTAD |  | TiO2-c | TiO2-mp |  |  |  |  | SLG | FTO | 0.14 | 1.016 | 18.9 | 0.596 | 11.95
12215 | Cs | FA | MA | 0.05 | 0.81 | 0.14000000000000001 | Pb | 1 | Br | I | 0.43 | 2.57 |  |  | DMF | DMSO |  | 1 | 9 |  | 150 |  |  | 10 |  |  | Ag |  | 80 | Spiro-MeOTAD |  | TiO2-c | TiO2-mp |  |  |  |  | SLG | FTO | 0.14 | 1.079 | 19.47 | 0.689 | 14.48
12216 | Cs | FA | MA | 0.05 | 0.81 | 0.14000000000000001 | Pb | 1 | Br | I | 0.43 | 2.57 |  |  | DMF | DMSO |  | 1 | 9 |  | 150 |  |  | 10 |  |  | Ag |  | 80 | Spiro-MeOTAD |  | TiO2-c | TiO2-mp |  |  |  |  | SLG | FTO | 0.14 | 1.09 | 19.87 | 0.699 | 15.14
12217 | Cs | FA | MA | 0.05 | 0.81 | 0.14000000000000001 | Pb | 1 | Br | I | 0.43 | 2.57 |  |  | DMF | DMSO |  | 1 | 9 |  | 150 |  |  | 10 |  |  | Ag |  | 80 | Spiro-MeOTAD |  | TiO2-c | TiO2-mp |  |  |  |  | SLG | FTO | 0.14 | 1.096 | 20 | 0.712 | 15.61
12218 | Cs | FA | MA | 0.05 | 0.81 | 0.14000000000000001 | Pb | 1 | Br | I | 0.43 | 2.57 |  |  | DMF | DMSO |  | 1 | 9 |  | 150 |  |  | 10 |  |  | Ag |  | 80 | Spiro-MeOTAD |  | TiO2-c | TiO2-mp |  |  |  |  | SLG | FTO | 0.14 | 1.098 | 20.16 | 0.717 | 15.87
12219 | Cs | FA | MA | 0.05 | 0.81 | 0.14000000000000001 | Pb | 1 | Br | I | 0.43 | 2.57 |  |  | DMF | DMSO |  | 1 | 9 |  | 150 |  |  | 10 |  |  | Ag |  | 80 | Spiro-MeOTAD |  | TiO2-c | TiO2-mp |  |  |  |  | SLG | FTO | 0.14 | 0.79 | 15.82 | 0.639 | 9.67
12220 | Cs | FA | MA | 0.05 | 0.81 | 0.14000000000000001 | Pb | 1 | Br | I | 0.43 | 2.57 |  |  | DMF | DMSO |  | 1 | 9 |  | 150 |  |  | 10 |  |  | Ag |  | 80 | Spiro-MeOTAD |  | TiO2-c | TiO2-mp |  |  |  |  | SLG | FTO | 0.14 | 0.91 | 18.6 | 0.668 | 12.11
12221 | Cs | FA | MA | 0.05 | 0.81 | 0.14000000000000001 | Pb | 1 | Br | I | 0.43 | 2.57 |  |  | DMF | DMSO |  | 1 | 9 |  | 150 |  |  | 10 |  |  | Ag |  | 80 | Spiro-MeOTAD |  | TiO2-c | TiO2-mp |  |  |  |  | SLG | FTO | 0.14 | 0.735 | 16.02 | 0.692 | 9.15
12222 | Cs | FA | MA | 0.05 | 0.81 | 0.14000000000000001 | Pb | 1 | Br | I | 0.43 | 2.57 |  |  | DMF | DMSO |  | 1 | 9 |  | 150 |  |  | 10 |  |  | Ag |  | 80 | Spiro-MeOTAD |  | TiO2-c | TiO2-mp |  |  |  |  | SLG | FTO | 0.14 | 1.098 | 20.16 | 0.717 | 15.87
12223 | Cs | FA | MA | 0.05 | 0.81 | 0.14000000000000001 | Pb | 1 | Br | I | 0.43 | 2.57 |  |  | DMF | DMSO |  | 1 | 9 |  | 150 |  |  | 10 |  |  | Ag |  | 80 | Spiro-MeOTAD |  | TiO2-c | TiO2-mp |  |  |  |  | SLG | FTO | 0.14 | 0.789 | 14.91 | 0.637 | 9.13
12224 | Cs | FA | MA | 0.05 | 0.81 | 0.14000000000000001 | Pb | 1 | Br | I | 0.43 | 2.57 |  |  | DMF | DMSO |  | 1 | 9 |  | 150 |  |  | 10 |  |  | Ag |  | 80 | Spiro-MeOTAD |  | TiO2-c | TiO2-mp |  |  |  |  | SLG | FTO | 0.14 | 0.765 | 19.08 | 0.562 | 9.76
12225 | Cs | FA | MA | 0.05 | 0.81 | 0.14000000000000001 | Pb | 1 | Br | I | 0.43 | 2.57 |  |  | DMF | DMSO |  | 4 | 6 |  | 150 |  |  | 10 |  |  | Ag |  | 80 | Spiro-MeOTAD |  | TiO2-c | TiO2-mp |  |  |  |  | SLG | FTO | 0.14 | 0.768 | 15.41 | 0.698 | 9.32
12226 | Cs | FA | MA | 0.05 | 0.81 | 0.14000000000000001 | Pb | 1 | Br | I | 0.43 | 2.57 |  |  | DMF | DMSO |  | 3 | 7 |  | 150 |  |  | 10 |  |  | Ag |  | 80 | Spiro-MeOTAD |  | TiO2-c | TiO2-mp |  |  |  |  | SLG | FTO | 0.14 | 0.918 | 18.11 | 0.611 | 11.14
12227 | Cs | FA | MA | 0.05 | 0.81 | 0.14000000000000001 | Pb | 1 | Br | I | 0.43 | 2.57 |  |  | DMF | DMSO |  | 2 | 8 |  | 150 |  |  | 10 |  |  | Ag |  | 80 | Spiro-MeOTAD |  | TiO2-c | TiO2-mp |  |  |  |  | SLG | FTO | 0.14 | 1.082 | 19.02 | 0.649 | 13.18
12228 | Cs | FA | MA | 0.05 | 0.81 | 0.14000000000000001 | Pb | 1 | Br | I | 0.43 | 2.57 |  |  | DMF | DMSO |  | 1 | 9 |  | 150 |  |  | 10 |  |  | Ag |  | 80 | Spiro-MeOTAD |  | TiO2-c | TiO2-mp |  |  |  |  | SLG | FTO | 0.14 | 1.098 | 20.16 | 0.717 | 15.87
12229 | Cs | FA | MA | 0.05 | 0.81 | 0.14000000000000001 | Pb | 1 | Br | I | 0.43 | 2.57 |  |  | DMF | DMSO |  | 4 | 6 |  | 150 |  |  | 10 |  |  | Ag |  | 80 | Spiro-MeOTAD |  | TiO2-c | TiO2-mp |  |  |  |  | SLG | FTO | 0.14 | 1.15 | 21.98 | 0.78 | 19.76
12230 | Cs | FA | MA | 0.05 | 0.81 | 0.14000000000000001 | Pb | 1 | Br | I | 0.43 | 2.57 |  |  | DMF | DMSO |  | 4 | 6 |  | 150 |  |  | 10 |  |  | Ag |  | 80 | Spiro-MeOTAD |  | TiO2-c | TiO2-mp |  |  |  |  | SLG | FTO | 1.08 | 1.17 | 21.28 | 0.7 | 17.37
12231 | Cs | FA | MA | 0.05 | 0.81 | 0.14000000000000001 | Pb | 1 | Br | I | 0.43 | 2.57 |  |  | DMF | DMSO |  | 2 | 8 |  | 150 |  |  | 10 |  |  | Ag |  | 80 | Spiro-MeOTAD |  | TiO2-c | TiO2-mp |  |  |  |  | SLG | FTO | 0.14 | 1.1 | 19.87 | 0.68 | 15.05
12232 | Cs | FA | MA | 0.05 | 0.81 | 0.14000000000000001 | Pb | 1 | Br | I | 0.43 | 2.57 |  |  | DMF | DMSO |  | 2 | 8 |  | 150 |  |  | 10 |  |  | Ag |  | 80 | Spiro-MeOTAD |  | TiO2-c | TiO2-mp |  |  |  |  | SLG | FTO | 1.08 | 1.14 | 19.21 | 0.53 | 11.67
12233 | Cs | FA | MA | 0.05 | 0.81 | 0.14000000000000001 | Pb | 1 | Br | I | 0.43 | 2.57 |  |  | DMF | DMSO |  | 4 | 6 |  | 150 |  |  | 10 |  |  | Ag |  | 80 | Spiro-MeOTAD |  | TiO2-c | TiO2-mp |  |  |  |  | SLG | FTO | 0.14 | 1.13 | 21.89 | 0.75 | 18.56
12234 | MA |  |  | 1 |  |  | Pb | 1 | I |  | 3 |  |  |  | DMF |  | IPA | 1 |  | 1 | 80 |  | 70 | 20 |  | 30 | Au |  | 100 | PEDOT:PSS |  | PCBM-60 | [5 empty] | Regenerated cellulose film | Ag-nw | 0.06 | 1.02 | 9.58 | 0.458 | 4.49 | 1.6
12235 | MA |  |  | 1 |  |  | Pb | 1 | I |  | 3 |  | Cl |  | DMF |  |  | 1 |  |  | 95 |  |  | 75 |  |  | Al |  | 100 | PEDOT:PSS |  | PCBM-60 | LiF |  | nan | 1 |  | SLG | ITO | 0.04 | 0.91 | 22.39 | 0.626 | 12.76 | 1.6
12236 | MA |  |  | 1 |  |  | Pb | 1 | I |  | 3 |  | Cl |  | DMF |  |  | 1 |  |  | 25 |  |  | 720 |  |  | Al |  | 100 | PEDOT:PSS |  | PCBM-60 | LiF |  | nan | 1 |  | SLG | ITO | 0.04 | 1 | 21.46 | 0.755 | 16.16 | 1.6
12237 | MA |  |  | 1 |  |  | Pb | 1 | I |  | 3 |  | Cl |  | DMF |  |  | 1 |  |  | 25 |  |  | 720 |  |  | Al |  | 100 | PEDOT:PSS |  | PCBM-60 | LiF |  | nan | 1 |  | SLG | ITO | 0.04 | 1.01 | 20.42 | 0.732 | 15.2 | 1.6
12238 | MA |  |  | 1 |  |  | Pb | 1 | I |  | 3 |  | Cl |  | DMF |  |  | 1 |  |  | 25 |  |  | 720 |  |  | Al |  | 100 | PEDOT:PSS |  | PCBM-60 | LiF |  | nan | 1 |  | SLG | ITO | 1.21 | 1.01 | 20.29 | 0.535 | 11.01 | 1.6
12240 | MA |  |  | 1 |  |  | Pb | 1 | I |  | 3 |  |  |  | DMF | DMSO |  | 9 | 1 |  | 65 | 100 |  | 2 | 10 |  | Au |  | 100 | none |  | TiO2-c | TiO2-mp |  |  |  |  | SLG | FTO | 0.1 | 0.78 | 13.98 | 0.65 | 7.08 | 1.6
12241 | MA |  |  | 1 |  |  | Pb | 1 | I |  | 3 |  |  |  | DMF | DMSO |  | 9 | 1 |  | 65 | 100 |  | 2 | 10 |  | Au |  | 100 | none |  | TiO2-c | TiO2-mp |  |  |  |  | SLG | FTO | 0.1 | 0.74 | 13.78 | 0.64 | 6.52 | 1.6
12242 | MA |  |  | 1 |  |  | Pb | 1 | I |  | 3 |  |  |  | DMF | DMSO |  | 9 | 1 |  | 65 | 100 |  | 2 | 10 |  | Au |  | 100 | none |  | TiO2-c | TiO2-mp |  |  |  |  | SLG | FTO | 0.1 | 0.76 | 13.99 | 0.65 | 6.91 | 1.6
12243 | MA |  |  | 1 |  |  | Pb | 1 | I |  | 3 |  |  |  | DMF | DMSO |  | 9 | 1 |  | 65 | 100 |  | 2 | 10 |  | Au |  | 100 | none |  | TiO2-c | TiO2-mp |  |  |  |  | SLG | FTO | 0.1 | 0.79 | 14.05 | 0.66 | 7.32 | 1.6
12244 | MA |  |  | 1 |  |  | Pb | 1 | I |  | 3 |  |  |  | DMF | DMSO |  | 9 | 1 |  | 65 | 100 |  | 2 | 10 |  | Au |  | 100 | none |  | TiO2-c | TiO2-mp |  |  |  |  | SLG | FTO | 0.1 | 0.72 | 14.25 | 0.64 | 6.56 | 1.6
12245 | MA |  |  | 1 |  |  | Pb | 1 | I |  | 3 |  |  |  | DMF | DMSO |  | 9 | 1 |  | 65 | 100 |  | 2 | 10 |  | Au |  | 100 | none |  | TiO2-c | TiO2-mp |  |  |  |  | SLG | FTO | 0.1 | 0.77 | 13.92 | 0.65 | 6.96 | 1.6
12246 | MA |  |  | 1 |  |  | Pb | 1 | I |  | 3 |  |  |  | DMF | DMSO |  | 9 | 1 |  | 65 | 100 |  | 2 | 10 |  | Au |  | 100 | none |  | TiO2-c | TiO2-mp |  |  |  |  | SLG | FTO | 0.1 | 0.72 | 13.69 | 0.66 | 6.57 | 1.6
12247 | MA |  |  | 1 |  |  | Pb | 1 | I |  | 3 |  |  |  | DMF | DMSO |  | 9 | 1 |  | 65 | 100 |  | 2 | 10 |  | Au |  | 100 | none |  | TiO2-c | TiO2-mp |  |  |  |  | SLG | FTO | 0.1 | 0.75 | 14.31 | 0.63 | 6.76 | 1.6
12248 | MA |  |  | 1 |  |  | Pb | 1 | I |  | 3 |  |  |  | DMF | DMSO |  | 9 | 1 |  | 65 | 100 |  | 2 | 10 |  | Au |  | 100 | none |  | TiO2-c | TiO2-mp |  |  |  |  | SLG | FTO | 0.1 | 0.79 | 14.4 | 0.67 | 7.69 | 1.6
12249 | MA |  |  | 1 |  |  | Pb | 1 | I |  | 3 |  |  |  | DMF | DMSO |  | 9 | 1 |  | 65 | 100 |  | 2 | 10 |  | Au |  | 100 | none |  | TiO2-c | TiO2-mp |  |  |  |  | SLG | FTO | 0.1 | 0.78 | 14.21 | 0.63 | 7.04 | 1.6
12250 | MA |  |  | 1 |  |  | Pb | 1 | I |  | 3 |  |  |  | DMF | DMSO |  | 9 | 1 |  | 65 | 100 |  | 2 | 10 |  | Au |  | 100 | none |  | TiO2-c | TiO2-mp |  |  |  |  | SLG | FTO | 0.1 | 0.74 | 14.05 | 0.61 | 6.38 | 1.6
12251 | MA |  |  | 1 |  |  | Pb | 1 | I |  | 3 |  |  |  | DMF | DMSO |  | 9 | 1 |  | 65 | 100 |  | 2 | 10 |  | Au |  | 100 | none |  | TiO2-c | TiO2-mp |  |  |  |  | SLG | FTO | 0.1 | 0.76 | 13.87 | 0.59 | 6.26 | 1.6
12252 | MA |  |  | 1 |  |  | Pb | 1 | I |  | 3 |  |  |  | DMF | DMSO |  | 9 | 1 |  | 65 | 100 |  | 2 | 10 |  | Au |  | 100 | none |  | TiO2-c | TiO2-mp |  |  |  |  | SLG | FTO | 0.1 | 0.73 | 13.98 | 0.58 | 6.04 | 1.6
12253 | MA |  |  | 1 |  |  | Pb | 1 | I |  | 3 |  |  |  | DMF | DMSO |  | 9 | 1 |  | 65 | 100 |  | 2 | 10 |  | Au |  | 100 | none |  | TiO2-c | TiO2-mp |  |  |  |  | SLG | FTO | 0.1 | 0.75 | 13.93 | 0.59 | 6.29 | 1.6
12254 | MA |  |  | 1 |  |  | Pb | 1 | I |  | 3 |  |  |  | DMF | DMSO |  | 9 | 1 |  | 65 | 100 |  | 2 | 10 |  | Au |  | 100 | none |  | TiO2-c | TiO2-mp |  |  |  |  | SLG | FTO | 0.1 | 0.72 | 13.86 | 0.62 | 6.3 | 1.6
12255 | MA |  |  | 1 |  |  | Pb | 1 | I |  | 3 |  |  |  | DMF | DMSO |  | 9 | 1 |  | 65 | 100 |  | 2 | 10 |  | Au |  | 100 | none |  | TiO2-c | TiO2-mp |  |  |  |  | SLG | FTO | 0.1 | 0.71 | 13.85 | 0.62 | 6.14 | 1.6
12256 | MA |  |  | 1 |  |  | Pb | 1 | I |  | 3 |  |  |  | DMF | DMSO |  | 9 | 1 |  | 65 | 100 |  | 2 | 10 |  | Au |  | 100 | none |  | TiO2-c | TiO2-mp |  |  |  |  | SLG | FTO | 0.1 | 0.74 | 13.87 | 0.59 | 6.18 | 1.6
12257 | MA |  |  | 1 |  |  | Pb | 1 | I |  | 3 |  |  |  | DMF | DMSO |  | 9 | 1 |  | 65 | 100 |  | 2 | 10 |  | Au |  | 100 | none |  | TiO2-c | TiO2-mp |  |  |  |  | SLG | FTO | 0.1 | 0.74 | 14.03 | 0.64 | 6.74 | 1.6
12258 | MA |  |  | 1 |  |  | Pb | 1 | I |  | 3 |  |  |  | DMF | DMSO |  | 9 | 1 |  | 65 | 100 |  | 2 | 10 |  | Au |  | 100 | none |  | TiO2-c | TiO2-mp |  |  |  |  | SLG | FTO | 0.1 | 0.72 | 14.12 | 0.63 | 6.52 | 1.6
12259 | MA |  |  | 1 |  |  | Pb | 1 | I |  | 3 |  |  |  | DMF | DMSO |  | 9 | 1 |  | 65 | 100 |  | 2 | 10 |  | Au |  | 100 | none |  | TiO2-c | TiO2-mp |  |  |  |  | SLG | FTO | 0.1 | 0.75 | 14.15 | 0.65 | 6.97 | 1.6
12260 | MA |  |  | 1 |  |  | Pb | 1 | I |  | 3 |  |  |  | DMF | DMSO |  | 9 | 1 |  | 65 | 100 |  | 2 | 10 |  | Au |  | 100 | BDTT:DPPD:TT |  | TiO2-c | TiO2-mp |  |  |  |  | SLG | FTO | 0.1 | 0.97 | 22.14 | 0.65 | 14.04 | 1.6
12261 | MA |  |  | 1 |  |  | Pb | 1 | I |  | 3 |  |  |  | DMF | DMSO |  | 9 | 1 |  | 65 | 100 |  | 2 | 10 |  | Au |  | 100 | BDTT:DPPD:TT |  | TiO2-c | TiO2-mp |  |  |  |  | SLG | FTO | 0.1 | 0.95 | 23.35 | 0.64 | 14.41 | 1.6
12262 | MA |  |  | 1 |  |  | Pb | 1 | I |  | 3 |  |  |  | DMF | DMSO |  | 9 | 1 |  | 65 | 100 |  | 2 | 10 |  | Au |  | 100 | BDTT:DPPD:TT |  | TiO2-c | TiO2-mp |  |  |  |  | SLG | FTO | 0.1 | 0.96 | 22.1 | 0.64 | 13.57 | 1.6
12263 | MA |  |  | 1 |  |  | Pb | 1 | I |  | 3 |  |  |  | DMF | DMSO |  | 9 | 1 |  | 65 | 100 |  | 2 | 10 |  | Au |  | 100 | BDTT:DPPD:TT |  | TiO2-c | TiO2-mp |  |  |  |  | SLG | FTO | 0.1 | 0.97 | 23.19 | 0.62 | 14.1 | 1.6
12264 | MA |  |  | 1 |  |  | Pb | 1 | I |  | 3 |  |  |  | DMF | DMSO |  | 9 | 1 |  | 65 | 100 |  | 2 | 10 |  | Au |  | 100 | BDTT:DPPD:TT |  | TiO2-c | TiO2-mp |  |  |  |  | SLG | FTO | 0.1 | 0.96 | 23.45 | 0.65 | 14.8 | 1.6
12265 | MA |  |  | 1 |  |  | Pb | 1 | I |  | 3 |  |  |  | DMF | DMSO |  | 9 | 1 |  | 65 | 100 |  | 2 | 10 |  | Au |  | 100 | BDTT:DPPD:TT |  | TiO2-c | TiO2-mp |  |  |  |  | SLG | FTO | 0.1 | 0.97 | 22.93 | 0.67 | 14.97 | 1.6
12266 | MA |  |  | 1 |  |  | Pb | 1 | I |  | 3 |  |  |  | DMF | DMSO |  | 9 | 1 |  | 65 | 100 |  | 2 | 10 |  | Au |  | 100 | BDTT:DPPD:TT |  | TiO2-c | TiO2-mp |  |  |  |  | SLG | FTO | 0.1 | 0.98 | 23.7 | 0.683 | 15.88 | 1.6
12267 | MA |  |  | 1 |  |  | Pb | 1 | I |  | 3 |  |  |  | DMF | DMSO |  | 9 | 1 |  | 65 | 100 |  | 2 | 10 |  | Au |  | 100 | BDTT:DPPD:TT |  | TiO2-c | TiO2-mp |  |  |  |  | SLG | FTO | 0.1 | 0.96 | 22.67 | 0.65 | 14.3 | 1.6
12268 | MA |  |  | 1 |  |  | Pb | 1 | I |  | 3 |  |  |  | DMF | DMSO |  | 9 | 1 |  | 65 | 100 |  | 2 | 10 |  | Au |  | 100 | BDTT:DPPD:TT |  | TiO2-c | TiO2-mp |  |  |  |  | SLG | FTO | 0.1 | 0.97 | 23.48 | 0.68 | 15.75 | 1.6
12269 | MA |  |  | 1 |  |  | Pb | 1 | I |  | 3 |  |  |  | DMF | DMSO |  | 9 | 1 |  | 65 | 100 |  | 2 | 10 |  | Au |  | 100 | BDTT:DPPD:TT |  | TiO2-c | TiO2-mp |  |  |  |  | SLG | FTO | 0.1 | 0.96 | 22.84 | 0.67 | 14.81 | 1.6
12270 | MA |  |  | 1 |  |  | Pb | 1 | I |  | 3 |  |  |  | DMF | DMSO |  | 9 | 1 |  | 65 | 100 |  | 2 | 10 |  | Au |  | 100 | BDTT:DPPD:TT |  | TiO2-c | TiO2-mp |  |  |  |  | SLG | FTO | 0.1 | 0.96 | 23.54 | 0.67 | 15.45 | 1.6
12271 | MA |  |  | 1 |  |  | Pb | 1 | I |  | 3 |  |  |  | DMF | DMSO |  | 9 | 1 |  | 65 | 100 |  | 2 | 10 |  | Au |  | 100 | BDTT:DPPD:TT |  | TiO2-c | TiO2-mp |  |  |  |  | SLG | FTO | 0.1 | 0.95 | 23.15 | 0.67 | 15.05 | 1.6
12272 | MA |  |  | 1 |  |  | Pb | 1 | I |  | 3 |  |  |  | DMF | DMSO |  | 9 | 1 |  | 65 | 100 |  | 2 | 10 |  | Au |  | 100 | BDTT:DPPD:TT |  | TiO2-c | TiO2-mp |  |  |  |  | SLG | FTO | 0.1 | 0.96 | 23.78 | 0.65 | 15.1 | 1.6
12273 | MA |  |  | 1 |  |  | Pb | 1 | I |  | 3 |  |  |  | DMF | DMSO |  | 9 | 1 |  | 65 | 100 |  | 2 | 10 |  | Au |  | 100 | BDTT:DPPD:TT |  | TiO2-c | TiO2-mp |  |  |  |  | SLG | FTO | 0.1 | 0.95 | 23.52 | 0.66 | 14.98 | 1.6
12274 | MA |  |  | 1 |  |  | Pb | 1 | I |  | 3 |  |  |  | DMF | DMSO |  | 9 | 1 |  | 65 | 100 |  | 2 | 10 |  | Au |  | 100 | BDTT:DPPD:TT |  | TiO2-c | TiO2-mp |  |  |  |  | SLG | FTO | 0.1 | 0.97 | 23.49 | 0.68 | 15.74 | 1.6
12275 | MA |  |  | 1 |  |  | Pb | 1 | I |  | 3 |  |  |  | DMF | DMSO |  | 9 | 1 |  | 65 | 100 |  | 2 | 10 |  | Au |  | 100 | BDTT:DPPD:TT |  | TiO2-c | TiO2-mp |  |  |  |  | SLG | FTO | 0.1 | 0.96 | 23.94 | 0.67 | 15.6 | 1.6
12276 | MA |  |  | 1 |  |  | Pb | 1 | I |  | 3 |  |  |  | DMF | DMSO |  | 9 | 1 |  | 65 | 100 |  | 2 | 10 |  | Au |  | 100 | BDTT:DPPD:TT |  | TiO2-c | TiO2-mp |  |  |  |  | SLG | FTO | 0.1 | 0.98 | 23.48 | 0.67 | 15.67 | 1.6
12277 | MA |  |  | 1 |  |  | Pb | 1 | I |  | 3 |  |  |  | DMF | DMSO |  | 9 | 1 |  | 65 | 100 |  | 2 | 10 |  | Au |  | 100 | BDTT:DPPD:TT |  | TiO2-c | TiO2-mp |  |  |  |  | SLG | FTO | 0.1 | 0.98 | 23.25 | 0.69 | 15.75 | 1.6
12278 | MA |  |  | 1 |  |  | Pb | 1 | I |  | 3 |  |  |  | DMF | DMSO |  | 9 | 1 |  | 65 | 100 |  | 2 | 10 |  | Au |  | 100 | BDTT:DPPD:TT |  | TiO2-c | TiO2-mp |  |  |  |  | SLG | FTO | 0.1 | 0.98 | 23.49 | 0.67 | 15.61 | 1.6
12279 | MA |  |  | 1 |  |  | Pb | 1 | I |  | 3 |  |  |  | DMF | DMSO |  | 9 | 1 |  | 65 | 100 |  | 2 | 10 |  | Au |  | 100 | BDTT:DPPD:TT |  | TiO2-c | TiO2-mp |  |  |  |  | SLG | FTO | 0.1 | 0.98 | 23.24 | 0.69 | 15.81 | 1.6
12280 | MA |  |  | 1 |  |  | Pb | 1 | I |  | 3 |  |  |  | DMF | DMSO |  | 9 | 1 |  | 65 | 100 |  | 2 | 10 |  | Au |  | 100 | BDT:TT |  | TiO2-c | TiO2-mp |  |  |  |  | SLG | FTO | 0.1 | 0.89 | 21.98 | 0.62 | 12.38 | 1.6
12281 | MA |  |  | 1 |  |  | Pb | 1 | I |  | 3 |  |  |  | DMF | DMSO |  | 9 | 1 |  | 65 | 100 |  | 2 | 10 |  | Au |  | 100 | BDT:TT |  | TiO2-c | TiO2-mp |  |  |  |  | SLG | FTO | 0.1 | 0.87 | 23.58 | 0.62 | 12.97 | 1.6
12282 | MA |  |  | 1 |  |  | Pb | 1 | I |  | 3 |  |  |  | DMF | DMSO |  | 9 | 1 |  | 65 | 100 |  | 2 | 10 |  | Au |  | 100 | BDT:TT |  | TiO2-c | TiO2-mp |  |  |  |  | SLG | FTO | 0.1 | 0.85 | 23.28 | 0.61 | 12.23 | 1.6
12283 | MA |  |  | 1 |  |  | Pb | 1 | I |  | 3 |  |  |  | DMF | DMSO |  | 9 | 1 |  | 65 | 100 |  | 2 | 10 |  | Au |  | 100 | BDT:TT |  | TiO2-c | TiO2-mp |  |  |  |  | SLG | FTO | 0.1 | 0.84 | 22.27 | 0.64 | 12.14 | 1.6
12284 | MA |  |  | 1 |  |  | Pb | 1 | I |  | 3 |  |  |  | DMF | DMSO |  | 9 | 1 |  | 65 | 100 |  | 2 | 10 |  | Au |  | 100 | BDT:TT |  | TiO2-c | TiO2-mp |  |  |  |  | SLG | FTO | 0.1 | 0.86 | 23.68 | 0.64 | 13.33 | 1.6
12285 | MA |  |  | 1 |  |  | Pb | 1 | I |  | 3 |  |  |  | DMF | DMSO |  | 9 | 1 |  | 65 | 100 |  | 2 | 10 |  | Au |  | 100 | BDT:TT |  | TiO2-c | TiO2-mp |  |  |  |  | SLG | FTO | 0.1 | 0.85 | 23.78 | 0.62 | 12.78 | 1.6
12286 | MA |  |  | 1 |  |  | Pb | 1 | I |  | 3 |  |  |  | DMF | DMSO |  | 9 | 1 |  | 65 | 100 |  | 2 | 10 |  | Au |  | 100 | BDT:TT |  | TiO2-c | TiO2-mp |  |  |  |  | SLG | FTO | 0.1 | 0.86 | 22.98 | 0.63 | 12.65 | 1.6
12287 | MA |  |  | 1 |  |  | Pb | 1 | I |  | 3 |  |  |  | DMF | DMSO |  | 9 | 1 |  | 65 | 100 |  | 2 | 10 |  | Au |  | 100 | BDT:TT |  | TiO2-c | TiO2-mp |  |  |  |  | SLG | FTO | 0.1 | 0.87 | 23.48 | 0.65 | 13.41 | 1.6
12288 | MA |  |  | 1 |  |  | Pb | 1 | I |  | 3 |  |  |  | DMF | DMSO |  | 9 | 1 |  | 65 | 100 |  | 2 | 10 |  | Au |  | 100 | BDT:TT |  | TiO2-c | TiO2-mp |  |  |  |  | SLG | FTO | 0.1 | 0.86 | 23.65 | 0.64 | 13.31 | 1.6
12289 | MA |  |  | 1 |  |  | Pb | 1 | I |  | 3 |  |  |  | DMF | DMSO |  | 9 | 1 |  | 65 | 100 |  | 2 | 10 |  | Au |  | 100 | BDT:TT |  | TiO2-c | TiO2-mp |  |  |  |  | SLG | FTO | 0.1 | 0.87 | 22.48 | 0.61 | 12.13 | 1.6
12290 | MA |  |  | 1 |  |  | Pb | 1 | I |  | 3 |  |  |  | DMF | DMSO |  | 9 | 1 |  | 65 | 100 |  | 2 | 10 |  | Au |  | 100 | BDT:TT |  | TiO2-c | TiO2-mp |  |  |  |  | SLG | FTO | 0.1 | 0.86 | 23.45 | 0.62 | 12.81 | 1.6
12291 | MA |  |  | 1 |  |  | Pb | 1 | I |  | 3 |  |  |  | DMF | DMSO |  | 9 | 1 |  | 65 | 100 |  | 2 | 10 |  | Au |  | 100 | BDT:TT |  | TiO2-c | TiO2-mp |  |  |  |  | SLG | FTO | 0.1 | 0.88 | 23.1 | 0.662 | 13.57 | 1.6
12292 | MA |  |  | 1 |  |  | Pb | 1 | I |  | 3 |  |  |  | DMF | DMSO |  | 9 | 1 |  | 65 | 100 |  | 2 | 10 |  | Au |  | 100 | BDT:TT |  | TiO2-c | TiO2-mp |  |  |  |  | SLG | FTO | 0.1 | 0.86 | 23.78 | 0.63 | 13.16 | 1.6
12293 | MA |  |  | 1 |  |  | Pb | 1 | I |  | 3 |  |  |  | DMF | DMSO |  | 9 | 1 |  | 65 | 100 |  | 2 | 10 |  | Au |  | 100 | BDT:TT |  | TiO2-c | TiO2-mp |  |  |  |  | SLG | FTO | 0.1 | 0.89 | 23.49 | 0.62 | 13.23 | 1.6
12294 | MA |  |  | 1 |  |  | Pb | 1 | I |  | 3 |  |  |  | DMF | DMSO |  | 9 | 1 |  | 65 | 100 |  | 2 | 10 |  | Au |  | 100 | BDT:TT |  | TiO2-c | TiO2-mp |  |  |  |  | SLG | FTO | 0.1 | 0.87 | 23.81 | 0.63 | 13.26 | 1.6
12295 | MA |  |  | 1 |  |  | Pb | 1 | I |  | 3 |  |  |  | DMF | DMSO |  | 9 | 1 |  | 65 | 100 |  | 2 | 10 |  | Au |  | 100 | BDT:TT |  | TiO2-c | TiO2-mp |  |  |  |  | SLG | FTO | 0.1 | 0.86 | 23.78 | 0.62 | 12.99 | 1.6
12296 | MA |  |  | 1 |  |  | Pb | 1 | I |  | 3 |  |  |  | DMF | DMSO |  | 9 | 1 |  | 65 | 100 |  | 2 | 10 |  | Au |  | 100 | BDT:TT |  | TiO2-c | TiO2-mp |  |  |  |  | SLG | FTO | 0.1 | 0.86 | 23.58 | 0.62 | 12.81 | 1.6
12297 | MA |  |  | 1 |  |  | Pb | 1 | I |  | 3 |  |  |  | DMF | DMSO |  | 9 | 1 |  | 65 | 100 |  | 2 | 10 |  | Au |  | 100 | BDT:TT |  | TiO2-c | TiO2-mp |  |  |  |  | SLG | FTO | 0.1 | 0.86 | 23.25 | 0.65 | 13.25 | 1.6
12298 | MA |  |  | 1 |  |  | Pb | 1 | I |  | 3 |  |  |  | DMF | DMSO |  | 9 | 1 |  | 65 | 100 |  | 2 | 10 |  | Au |  | 100 | BDT:TT |  | TiO2-c | TiO2-mp |  |  |  |  | SLG | FTO | 0.1 | 0.86 | 23.48 | 0.62 | 12.79 | 1.6
12299 | MA |  |  | 1 |  |  | Pb | 1 | I |  | 3 |  |  |  | DMF | DMSO |  | 9 | 1 |  | 65 | 100 |  | 2 | 10 |  | Au |  | 100 | BDT:TT |  | TiO2-c | TiO2-mp |  |  |  |  | SLG | FTO | 0.1 | 0.84 | 22.98 | 0.63 | 12.34 | 1.6
12300 | MA |  |  | 1 |  |  | Pb | 1 | I |  | 3 |  |  |  | DMF |  | IPA | 1 |  | 1 | 70 |  | 70 | 30 |  | 30 | Carbon |  |  | none |  | TiO2-c | TiO2-mp |  |  |  |  | SLG | FTO | 0.07 | 0.86 | 8.25 | 0.43 | 3.1 | 1.6
12301 | MA |  |  | 1 |  |  | Pb | 1 | I |  | 3 |  |  |  | DMF |  | IPA | 1 |  | 1 | 70 |  | 70 | 30 |  | 30 | Carbon |  |  | none |  | TiO2-c | TiO2-mp |  |  |  |  | SLG | FTO | 0.07 | 0.87 | 16.2 | 0.41 | 5.73 | 1.6
12302 | MA |  |  | 1 |  |  | Pb | 1 | I |  | 3 |  |  |  | DMF |  | IPA | 1 |  | 1 | 70 |  | 70 | 30 |  | 30 | Carbon |  |  | none |  | TiO2-c | TiO2-mp |  |  |  |  | SLG | FTO | 0.07 | 0.81 | 18.4 | 0.5 | 7.29 | 1.6
12303 | MA |  |  | 1 |  |  | Pb | 1 | I |  | 3 |  |  |  | DMF |  | IPA | 1 |  | 1 | 70 |  | 70 | 30 |  | 30 | Carbon |  |  | none |  | TiO2-c | TiO2-mp |  |  |  |  | SLG | FTO | 0.07 | 0.78 | 17.25 | 0.49 | 6.65 | 1.6
12304 | MA |  |  | 1 |  |  | Pb | 1 | I |  | 3 |  |  |  | DMF |  | IPA | 1 |  | 1 | 70 |  | 70 | 30 |  | 30 | Carbon |  |  | none |  | TiO2-c | TiO2-mp |  |  |  |  | SLG | FTO | 0.07 | 0.76 | 11.11 | 0.47 | 4.03 | 1.6
12305 | MA |  |  | 1 |  |  | Pb | 1 | I |  | 3 |  |  |  | DMSO |  |  | 1 |  |  | 100 |  |  | 20 |  |  | Au |  | 80 | PTAA |  | TiO2-c | TiO2-mp |  |  |  |  | SLG | FTO | 0.16 | 1.05 | 22.55 | 0.745 | 17.72 | 1.6
12306 | MA |  |  | 1 |  |  | Pb | 1 | I |  | 3 |  |  |  | DMSO |  |  | 1 |  |  | 100 |  |  | 20 |  |  | Au |  | 80 | PTAA |  | TiO2-c | TiO2-mp |  |  |  |  | SLG | FTO | 0.16 | 1.05 | 22.85 | 0.757 | 18.17 | 1.6
12307 | MA |  |  | 1 |  |  | Pb | 1 | I |  | 3 |  |  |  | DMSO |  |  | 1 |  |  | 100 |  |  | 20 |  |  | Au |  | 80 | PTAA |  | TiO2-c | TiO2-mp |  |  |  |  | SLG | FTO | 0.16 | 1.06 | 22.2 | 0.759 | 17.85 | 1.6
12308 | MA |  |  | 1 |  |  | Pb | 1 | I |  | 3 |  |  |  | DMSO |  |  | 1 |  |  | 100 |  |  | 20 |  |  | Au |  | 80 | PTAA |  | TiO2-c | TiO2-mp |  |  |  |  | SLG | FTO | 0.16 | 1.06 | 22.83 | 0.748 | 18.1 | 1.6
12309 | MA |  |  | 1 |  |  | Pb | 1 | I |  | 3 |  |  |  | DMSO |  |  | 1 |  |  | 100 |  |  | 20 |  |  | Au |  | 80 | PTAA |  | TiO2-c | TiO2-mp |  |  |  |  | SLG | FTO | 0.16 | 1.06 | 22.59 | 0.737 | 17.59 | 1.6
12310 | MA |  |  | 1 |  |  | Pb | 1 | I |  | 3 |  |  |  | DMSO |  |  | 1 |  |  | 100 |  |  | 20 |  |  | Au |  | 80 | PTAA |  | TiO2-c | TiO2-mp |  |  |  |  | SLG | FTO | 0.16 | 1.05 | 22.59 | 0.757 | 18.02 | 1.6
12311 | MA |  |  | 1 |  |  | Pb | 1 | I |  | 3 |  |  |  | DMSO |  |  | 1 |  |  | 100 |  |  | 20 |  |  | Au |  | 80 | PTAA |  | TiO2-c | TiO2-mp |  |  |  |  | SLG | FTO | 0.16 | 1.06 | 22.67 | 0.752 | 18.01 | 1.6
12312 | MA |  |  | 1 |  |  | Pb | 1 | I |  | 3 |  |  |  | DMSO |  |  | 1 |  |  | 100 |  |  | 20 |  |  | Au |  | 80 | PTAA |  | TiO2-c | TiO2-mp |  |  |  |  | SLG | FTO | 0.16 | 1.06 | 22.95 | 0.745 | 18.06 | 1.6
12313 | MA |  |  | 1 |  |  | Pb | 1 | I |  | 3 |  |  |  | DMSO |  |  | 1 |  |  | 100 |  |  | 20 |  |  | Au |  | 80 | PTAA |  | TiO2-c | TiO2-mp |  |  |  |  | SLG | FTO | 0.16 | 1.04 | 22.86 | 0.748 | 17.87 | 1.6
12314 | MA |  |  | 1 |  |  | Pb | 1 | I |  | 3 |  |  |  | DMSO |  |  | 1 |  |  | 100 |  |  | 20 |  |  | Au |  | 80 | PTAA |  | TiO2-c | TiO2-mp |  |  |  |  | SLG | FTO | 0.16 | 1.05 | 22.62 | 0.749 | 17.77 | 1.6
12315 | MA |  |  | 1 |  |  | Pb | 1 | I |  | 3 |  |  |  | DMSO |  |  | 1 |  |  | 100 |  |  | 20 |  |  | Au |  | 80 | PTAA |  | TiO2-c | TiO2-mp |  |  |  |  | SLG | FTO | 0.16 | 1.05 | 22.64 | 0.747 | 17.74 | 1.6
12316 | MA |  |  | 1 |  |  | Pb | 1 | I |  | 3 |  |  |  | DMSO |  |  | 1 |  |  | 100 |  |  | 20 |  |  | Au |  | 80 | PTAA |  | TiO2-c | TiO2-mp |  |  |  |  | SLG | FTO | 0.16 | 1.05 | 22.91 | 0.743 | 17.8 | 1.6
12317 | MA |  |  | 1 |  |  | Pb | 1 | I |  | 3 |  |  |  | DMSO |  |  | 1 |  |  | 100 |  |  | 20 |  |  | Au |  | 80 | PTAA |  | TiO2-c | TiO2-mp |  |  |  |  | SLG | FTO | 0.16 | 1.05 | 22.95 | 0.742 | 17.85 | 1.6
12318 | MA |  |  | 1 |  |  | Pb | 1 | I |  | 3 |  |  |  | DMSO |  |  | 1 |  |  | 100 |  |  | 20 |  |  | Au |  | 80 | PTAA |  | TiO2-c | TiO2-mp |  |  |  |  | SLG | FTO | 0.16 | 1.05 | 22.6 | 0.756 | 17.97 | 1.6
12319 | MA |  |  | 1 |  |  | Pb | 1 | I |  | 3 |  |  |  | DMSO |  |  | 1 |  |  | 100 |  |  | 20 |  |  | Au |  | 80 | PTAA |  | TiO2-c | TiO2-mp |  |  |  |  | SLG | FTO | 0.16 | 1.06 | 21.89 | 0.753 | 17.41 | 1.6
12320 | MA |  |  | 1 |  |  | Pb | 1 | I |  | 3 |  |  |  | DMSO |  |  | 1 |  |  | 100 |  |  | 20 |  |  | Au |  | 80 | PTAA |  | TiO2-c | TiO2-mp |  |  |  |  | SLG | FTO | 0.16 | 1.05 | 22.58 | 0.763 | 18.03 | 1.6
12321 | MA |  |  | 1 |  |  | Pb | 1 | I |  | 3 |  |  |  | DMSO |  |  | 1 |  |  | 100 |  |  | 20 |  |  | Au |  | 80 | PTAA |  | TiO2-c | TiO2-mp |  |  |  |  | SLG | FTO | 0.16 | 1.06 | 21.57 | 0.763 | 17.37 | 1.6
12322 | MA |  |  | 1 |  |  | Pb | 1 | I |  | 3 |  |  |  | DMSO |  |  | 1 |  |  | 100 |  |  | 20 |  |  | Au |  | 80 | PTAA |  | TiO2-c | TiO2-mp |  |  |  |  | SLG | FTO | 0.16 | 1.06 | 22.1 | 0.769 | 18.08 | 1.6
12323 | MA |  |  | 1 |  |  | Pb | 1 | I |  | 3 |  |  |  | DMSO |  |  | 1 |  |  | 100 |  |  | 20 |  |  | Au |  | 80 | PTAA |  | TiO2-c | TiO2-mp |  |  |  |  | SLG | FTO | 0.16 | 1.06 | 21.95 | 0.751 | 17.45 | 1.6
12324 | MA |  |  | 1 |  |  | Pb | 1 | I |  | 3 |  |  |  | DMSO |  |  | 1 |  |  | 100 |  |  | 20 |  |  | Au |  | 80 | PTAA |  | TiO2-c | TiO2-mp |  |  |  |  | SLG | FTO | 0.16 | 1.06 | 21.9 | 0.77 | 17.9 | 1.6
12325 | MA |  |  | 1 |  |  | Pb | 1 | I |  | 3 |  |  |  | DMSO |  |  | 1 |  |  | 100 |  |  | 20 |  |  | Au |  | 80 | PTAA |  | TiO2-c | TiO2-mp |  |  |  |  | SLG | FTO | 0.16 | 1.05 | 22.3 | 0.757 | 17.79 | 1.6
12326 | MA |  |  | 1 |  |  | Pb | 1 | I |  | 3 |  |  |  | DMSO |  |  | 1 |  |  | 100 |  |  | 20 |  |  | Au |  | 80 | PTAA |  | TiO2-c | TiO2-mp |  |  |  |  | SLG | FTO | 0.16 | 1.05 | 21.25 | 0.772 | 17.29 | 1.6
12327 | MA |  |  | 1 |  |  | Pb | 1 | I |  | 3 |  |  |  | DMSO |  |  | 1 |  |  | 100 |  |  | 20 |  |  | Au |  | 80 | PTAA |  | TiO2-c | TiO2-mp |  |  |  |  | SLG | FTO | 0.16 | 1.04 | 22.46 | 0.769 | 17.99 | 1.6
12328 | MA |  |  | 1 |  |  | Pb | 1 | I |  | 3 |  |  |  | DMSO |  |  | 1 |  |  | 100 |  |  | 20 |  |  | Au |  | 80 | PTAA |  | TiO2-c | TiO2-mp |  |  |  |  | SLG | FTO | 0.16 | 1.06 | 22.06 | 0.771 | 17.97 | 1.6
12329 | MA |  |  | 1 |  |  | Pb | 1 | I |  | 3 |  |  |  | DMSO |  |  | 1 |  |  | 100 |  |  | 20 |  |  | Au |  | 80 | PTAA |  | TiO2-c | TiO2-mp |  |  |  |  | SLG | FTO | 0.16 | 1.05 | 21.7 | 0.777 | 17.73 | 1.6
12330 | MA |  |  | 1 |  |  | Pb | 1 | I |  | 3 |  |  |  | DMSO |  |  | 1 |  |  | 100 |  |  | 20 |  |  | Au |  | 80 | PTAA |  | TiO2-c | TiO2-mp |  |  |  |  | SLG | FTO | 0.16 | 1.04 | 21.59 | 0.777 | 17.44 | 1.6
12331 | MA |  |  | 1 |  |  | Pb | 1 | I |  | 3 |  |  |  | DMSO |  |  | 1 |  |  | 100 |  |  | 20 |  |  | Au |  | 80 | PTAA |  | TiO2-c | TiO2-mp |  |  |  |  | SLG | FTO | 0.16 | 1.06 | 21.95 | 0.751 | 17.45 | 1.6
12332 | MA |  |  | 1 |  |  | Pb | 1 | I |  | 3 |  |  |  | DMSO |  |  | 1 |  |  | 100 |  |  | 20 |  |  | Au |  | 80 | PTAA |  | TiO2-c | TiO2-mp |  |  |  |  | SLG | FTO | 0.16 | 1.06 | 21.57 | 0.763 | 17.37 | 1.6
12333 | MA |  |  | 1 |  |  | Pb | 1 | I |  | 3 |  |  |  | DMSO |  |  | 1 |  |  | 100 |  |  | 20 |  |  | Au |  | 80 | PTAA |  | TiO2-c | TiO2-mp |  |  |  |  | SLG | FTO | 0.16 | 1.02 | 22.4 | 0.778 | 17.76 | 1.6
12334 | MA |  |  | 1 |  |  | Pb | 1 | I |  | 3 |  |  |  | DMSO |  |  | 1 |  |  | 100 |  |  | 20 |  |  | Au |  | 80 | PTAA |  | TiO2-c | TiO2-mp |  |  |  |  | SLG | FTO | 0.16 | 1.05 | 22.58 | 0.763 | 18.03 | 1.6
12335 | MA |  |  | 1 |  |  | Pb | 1 | I |  | 3 |  | Hexamethylphosphoramide |  | DMSO |  |  | 1 |  |  | 100 |  |  | 20 |  |  | Au |  | 80 | PTAA |  | TiO2-c | TiO2-mp |  |  |  |  | SLG | FTO | 0.16 | 1.08 | 22.53 | 0.801 | 19.5 | 1.6
12336 | MA |  |  | 1 |  |  | Pb | 1 | I |  | 3 |  | Hexamethylphosphoramide |  | DMSO |  |  | 1 |  |  | 100 |  |  | 20 |  |  | Au |  | 80 | PTAA |  | TiO2-c | TiO2-mp |  |  |  |  | SLG | FTO | 0.16 | 1.08 | 22.48 | 0.802 | 19.46 | 1.6
12337 | MA |  |  | 1 |  |  | Pb | 1 | I |  | 3 |  | Hexamethylphosphoramide |  | DMSO |  |  | 1 |  |  | 100 |  |  | 20 |  |  | Au |  | 80 | PTAA |  | TiO2-c | TiO2-mp |  |  |  |  | SLG | FTO | 0.16 | 1.09 | 21.83 | 0.799 | 19 | 1.6
12338 | MA |  |  | 1 |  |  | Pb | 1 | I |  | 3 |  | Hexamethylphosphoramide |  | DMSO |  |  | 1 |  |  | 100 |  |  | 20 |  |  | Au |  | 80 | PTAA |  | TiO2-c | TiO2-mp |  |  |  |  | SLG | FTO | 0.16 | 1.09 | 22.21 | 0.796 | 19.36 | 1.6
12339 | MA |  |  | 1 |  |  | Pb | 1 | I |  | 3 |  | Hexamethylphosphoramide |  | DMSO |  |  | 1 |  |  | 100 |  |  | 20 |  |  | Au |  | 80 | PTAA |  | TiO2-c | TiO2-mp |  |  |  |  | SLG | FTO | 0.16 | 1.09 | 22.33 | 0.788 | 19.22 | 1.6
12340 | MA |  |  | 1 |  |  | Pb | 1 | I |  | 3 |  | Hexamethylphosphoramide |  | DMSO |  |  | 1 |  |  | 100 |  |  | 20 |  |  | Au |  | 80 | PTAA |  | TiO2-c | TiO2-mp |  |  |  |  | SLG | FTO | 0.16 | 1.09 | 22.49 | 0.788 | 19.35 | 1.6
12341 | MA |  |  | 1 |  |  | Pb | 1 | I |  | 3 |  | Hexamethylphosphoramide |  | DMSO |  |  | 1 |  |  | 100 |  |  | 20 |  |  | Au |  | 80 | PTAA |  | TiO2-c | TiO2-mp |  |  |  |  | SLG | FTO | 0.16 | 1.09 | 22.07 | 0.789 | 18.95 | 1.6
12342 | MA |  |  | 1 |  |  | Pb | 1 | I |  | 3 |  | Hexamethylphosphoramide |  | DMSO |  |  | 1 |  |  | 100 |  |  | 20 |  |  | Au |  | 80 | PTAA |  | TiO2-c | TiO2-mp |  |  |  |  | SLG | FTO | 0.16 | 1.09 | 22.28 | 0.789 | 19.13 | 1.6
12343 | MA |  |  | 1 |  |  | Pb | 1 | I |  | 3 |  | Hexamethylphosphoramide |  | DMSO |  |  | 1 |  |  | 100 |  |  | 20 |  |  | Au |  | 80 | PTAA |  | TiO2-c | TiO2-mp |  |  |  |  | SLG | FTO | 0.16 | 1.09 | 21.83 | 0.8 | 19.02 | 1.6
12344 | MA |  |  | 1 |  |  | Pb | 1 | I |  | 3 |  | Hexamethylphosphoramide |  | DMSO |  |  | 1 |  |  | 100 |  |  | 20 |  |  | Au |  | 80 | PTAA |  | TiO2-c | TiO2-mp |  |  |  |  | SLG | FTO | 0.16 | 1.1 | 21.64 | 0.808 | 19.22 | 1.6
12345 | MA |  |  | 1 |  |  | Pb | 1 | I |  | 3 |  | Hexamethylphosphoramide |  | DMSO |  |  | 1 |  |  | 100 |  |  | 20 |  |  | Au |  | 80 | PTAA |  | TiO2-c | TiO2-mp |  |  |  |  | SLG | FTO | 0.16 | 1.1 | 21.65 | 0.807 | 19.24 | 1.6
12346 | MA |  |  | 1 |  |  | Pb | 1 | I |  | 3 |  | Hexamethylphosphoramide |  | DMSO |  |  | 1 |  |  | 100 |  |  | 20 |  |  | Au |  | 80 | PTAA |  | TiO2-c | TiO2-mp |  |  |  |  | SLG | FTO | 0.16 | 1.1 | 21.72 | 0.807 | 19.3 | 1.6
12347 | MA |  |  | 1 |  |  | Pb | 1 | I |  | 3 |  | Hexamethylphosphoramide |  | DMSO |  |  | 1 |  |  | 100 |  |  | 20 |  |  | Au |  | 80 | PTAA |  | TiO2-c | TiO2-mp |  |  |  |  | SLG | FTO | 0.16 | 1.1 | 22.26 | 0.793 | 19.34 | 1.6
12348 | MA |  |  | 1 |  |  | Pb | 1 | I |  | 3 |  | Hexamethylphosphoramide |  | DMSO |  |  | 1 |  |  | 100 |  |  | 20 |  |  | Au |  | 80 | PTAA |  | TiO2-c | TiO2-mp |  |  |  |  | SLG | FTO | 0.16 | 1.09 | 22.28 | 0.793 | 19.32 | 1.6
12349 | MA |  |  | 1 |  |  | Pb | 1 | I |  | 3 |  | Hexamethylphosphoramide |  | DMSO |  |  | 1 |  |  | 100 |  |  | 20 |  |  | Au |  | 80 | PTAA |  | TiO2-c | TiO2-mp |  |  |  |  | SLG | FTO | 0.16 | 1.09 | 22.44 | 0.783 | 19.08 | 1.6
12350 | MA |  |  | 1 |  |  | Pb | 1 | I |  | 3 |  | Hexamethylphosphoramide |  | DMSO |  |  | 1 |  |  | 100 |  |  | 20 |  |  | Au |  | 80 | PTAA |  | TiO2-c | TiO2-mp |  |  |  |  | SLG | FTO | 0.16 | 1.06 | 22.58 | 0.791 | 19.02 | 1.6
12351 | MA |  |  | 1 |  |  | Pb | 1 | I |  | 3 |  | Hexamethylphosphoramide |  | DMSO |  |  | 1 |  |  | 100 |  |  | 20 |  |  | Au |  | 80 | PTAA |  | TiO2-c | TiO2-mp |  |  |  |  | SLG | FTO | 0.16 | 1.07 | 22.62 | 0.79 | 19.02 | 1.6
12352 | MA |  |  | 1 |  |  | Pb | 1 | I |  | 3 |  | Hexamethylphosphoramide |  | DMSO |  |  | 1 |  |  | 100 |  |  | 20 |  |  | Au |  | 80 | PTAA |  | TiO2-c | TiO2-mp |  |  |  |  | SLG | FTO | 0.16 | 1.06 | 22.77 | 0.787 | 19.05 | 1.6
12353 | MA |  |  | 1 |  |  | Pb | 1 | I |  | 3 |  | Hexamethylphosphoramide |  | DMSO |  |  | 1 |  |  | 100 |  |  | 20 |  |  | Au |  | 80 | PTAA |  | TiO2-c | TiO2-mp |  |  |  |  | SLG | FTO | 0.16 | 1.06 | 22.76 | 0.786 | 19.01 | 1.6
12354 | MA |  |  | 1 |  |  | Pb | 1 | I |  | 3 |  | Hexamethylphosphoramide |  | DMSO |  |  | 1 |  |  | 100 |  |  | 20 |  |  | Au |  | 80 | PTAA |  | TiO2-c | TiO2-mp |  |  |  |  | SLG | FTO | 0.16 | 1.08 | 22.48 | 0.802 | 19.45 | 1.6
12355 | MA |  |  | 1 |  |  | Pb | 1 | I |  | 3 |  | Hexamethylphosphoramide |  | DMSO |  |  | 1 |  |  | 100 |  |  | 20 |  |  | Au |  | 80 | PTAA |  | TiO2-c | TiO2-mp |  |  |  |  | SLG | FTO | 0.16 | 1.07 | 22.46 | 0.791 | 19.03 | 1.6
12356 | MA |  |  | 1 |  |  | Pb | 1 | I |  | 3 |  | Hexamethylphosphoramide |  | DMSO |  |  | 1 |  |  | 100 |  |  | 20 |  |  | Au |  | 80 | PTAA |  | TiO2-c | TiO2-mp |  |  |  |  | SLG | FTO | 0.16 | 1.07 | 22.47 | 0.797 | 19.15 | 1.6
12357 | MA |  |  | 1 |  |  | Pb | 1 | I |  | 3 |  | Hexamethylphosphoramide |  | DMSO |  |  | 1 |  |  | 100 |  |  | 20 |  |  | Au |  | 80 | PTAA |  | TiO2-c | TiO2-mp |  |  |  |  | SLG | FTO | 0.16 | 1.07 | 22.68 | 0.796 | 19.29 | 1.6
12358 | MA |  |  | 1 |  |  | Pb | 1 | I |  | 3 |  | Hexamethylphosphoramide |  | DMSO |  |  | 1 |  |  | 100 |  |  | 20 |  |  | Au |  | 80 | PTAA |  | TiO2-c | TiO2-mp |  |  |  |  | SLG | FTO | 0.16 | 1.07 | 22.54 | 0.796 | 19.25 | 1.6
12359 | MA |  |  | 1 |  |  | Pb | 1 | I |  | 3 |  | Hexamethylphosphoramide |  | DMSO |  |  | 1 |  |  | 100 |  |  | 20 |  |  | Au |  | 80 | PTAA |  | TiO2-c | TiO2-mp |  |  |  |  | SLG | FTO | 0.16 | 1.07 | 22.56 | 0.795 | 19.26 | 1.6
12360 | MA |  |  | 1 |  |  | Pb | 1 | I |  | 3 |  | Hexamethylphosphoramide |  | DMSO |  |  | 1 |  |  | 100 |  |  | 20 |  |  | Au |  | 80 | PTAA |  | TiO2-c | TiO2-mp |  |  |  |  | SLG | FTO | 0.16 | 1.07 | 22.62 | 0.795 | 19.31 | 1.6
12361 | MA |  |  | 1 |  |  | Pb | 1 | I |  | 3 |  | Hexamethylphosphoramide |  | DMSO |  |  | 1 |  |  | 100 |  |  | 20 |  |  | Au |  | 80 | PTAA |  | TiO2-c | TiO2-mp |  |  |  |  | SLG | FTO | 0.16 | 1.07 | 22.72 | 0.793 | 19.36 | 1.6
12362 | MA |  |  | 1 |  |  | Pb | 1 | I |  | 3 |  | Hexamethylphosphoramide |  | DMSO |  |  | 1 |  |  | 100 |  |  | 20 |  |  | Au |  | 80 | PTAA |  | TiO2-c | TiO2-mp |  |  |  |  | SLG | FTO | 0.16 | 1.06 | 22.87 | 0.796 | 19.35 | 1.6
12363 | MA |  |  | 1 |  |  | Pb | 1 | I |  | 3 |  | Hexamethylphosphoramide |  | DMSO |  |  | 1 |  |  | 100 |  |  | 20 |  |  | Au |  | 80 | PTAA |  | TiO2-c | TiO2-mp |  |  |  |  | SLG | FTO | 0.16 | 1.05 | 22.89 | 0.798 | 19.12 | 1.6
12364 | MA |  |  | 1 |  |  | Pb | 1 | I |  | 3 |  | Hexamethylphosphoramide |  | DMSO |  |  | 1 |  |  | 100 |  |  | 20 |  |  | Au |  | 80 | PTAA |  | TiO2-c | TiO2-mp |  |  |  |  | SLG | FTO | 0.16 | 1.06 | 22.44 | 0.793 | 18.95 | 1.6
12365 | MA |  |  | 1 |  |  | Pb | 1 | I |  | 3 |  |  |  | DMF |  | Ethanol | 1 |  | 1 | 80 |  | 100 | 10 |  | 120 | Al |  | 100 | PEDOT:PSS |  | PCBM-60 | [5 empty] | SLG | ITO | 0.045 | 0.91 | 18.97 | 0.76 | 13.13 | 1.6
12367 | FA |  |  | 1 |  |  | Pb | 1 | I |  | 3 |  |  |  | DMF |  | IPA | 1 |  | 1 | Unknown |  | 150 | Unknown |  | 10 | Ag |  | 170 | Spiro-MeOTAD |  | TiO2-c | PCBM-60 |  |  |  |  | SLG | ITO | 0.12 | 1.05 | 20.99 | 0.633 | 13.93 | 1.48
12368 | FA |  |  | 1 |  |  | Pb | 1 | I |  | 3 |  |  |  | DMF |  | IPA | 1 |  | 1 | Unknown |  | 150 | Unknown |  | 10 | Ag |  | 170 | Spiro-MeOTAD |  | TiO2-c | PCBM-60 |  |  |  |  | SLG | ITO | 0.12 | 1.05 | 22.97 | 0.639 | 15.41 | 1.48
12369 | FA |  |  | 1 |  |  | Pb | 1 | I |  | 3 |  |  |  | DMF |  | IPA | 1 |  | 1 | Unknown |  | 150 | Unknown |  | 10 | Ag |  | 170 | PEDOT | 80 | TiO2-c | PCBM-60 |  |  |  |  | SLG | ITO | 0.12 | 1.06 | 20.24 | 0.562 | 12.02 | 1.48
12370 | FA |  |  | 1 |  |  | Pb | 1 | I |  | 3 |  |  |  | DMF |  | IPA | 1 |  | 1 | Unknown |  | 150 | Unknown |  | 10 | Ag |  | 170 | PEDOT | 80 | TiO2-c | PCBM-60 |  |  |  |  | SLG | ITO | 0.12 | 1.07 | 21.83 | 0.596 | 13.87 | 1.48
12371 | FA |  |  | 1 |  |  | Pb | 1 | I |  | 3 |  |  |  | DMF |  | IPA | 1 |  | 1 | Unknown |  | 150 | Unknown |  | 10 | Ag |  | 170 | PEDOT | 80 | TiO2-c | PCBM-60 |  |  |  |  | SLG | ITO | 0.12 | 1.06 | 22.7 | 0.718 | 17.24 | 1.48
12372 | FA |  |  | 1 |  |  | Pb | 1 | I |  | 3 |  |  |  | DMF |  | IPA | 1 |  | 1 | Unknown |  | 150 | Unknown |  | 10 | Ag |  | 170 | PEDOT | 80 | TiO2-c | PCBM-60 |  |  |  |  | SLG | ITO | 0.12 | 1.07 | 23.65 | 0.73 | 18.47 | 1.48
12373 | FA |  |  | 1 |  |  | Pb | 1 | I |  | 3 |  |  |  | DMF |  | IPA | 1 |  | 1 | Unknown |  | 150 | Unknown |  | 10 | Ag |  | 170 | PEDOT | 150 | TiO2-c | PCBM-60 |  |  |  |  | SLG | ITO | 0.12 | 1.07 | 19.97 | 0.563 | 12.03 | 1.48
12374 | FA |  |  | 1 |  |  | Pb | 1 | I |  | 3 |  |  |  | DMF |  | IPA | 1 |  | 1 | Unknown |  | 150 | Unknown |  | 10 | Ag |  | 170 | PEDOT | 220 | TiO2-c | PCBM-60 |  |  |  |  | SLG | ITO | 0.12 | 1.09 | 18.06 | 0.395 | 7.78 | 1.48
12375 | FA |  |  | 1 |  |  | Pb | 1 | I |  | 3 |  |  |  | DMF |  | IPA | 1 |  | 1 | Unknown |  | 150 | Unknown |  | 10 | Ag |  | 170 | PEDOT | 150 | TiO2-c | PCBM-60 |  |  |  |  | SLG | ITO | 0.12 | 1.07 | 22.15 | 0.715 | 16.95 | 1.48
12376 | FA |  |  | 1 |  |  | Pb | 1 | I |  | 3 |  |  |  | DMF |  | IPA | 1 |  | 1 | Unknown |  | 150 | Unknown |  | 10 | Ag |  | 170 | PEDOT | 220 | TiO2-c | PCBM-60 |  |  |  |  | SLG | ITO | 0.12 | 1.07 | 22.43 | 0.649 | 15.58 | 1.48
12377 | FA |  |  | 1 |  |  | Pb | 1 | I |  | 3 |  |  |  | DMF |  | IPA | 1 |  | 1 | Unknown |  | 150 | Unknown |  | 10 | Ag |  | 170 | PEDOT | 220 | TiO2-c | PCBM-60 |  |  |  |  | SLG | ITO | 0.12 | 1.06 | 21.91 | 0.608 | 14.11 | 1.48
12378 | FA |  |  | 1 |  |  | Pb | 1 | I |  | 3 |  |  |  | DMF |  | IPA | 1 |  | 1 | Unknown |  | 150 | Unknown |  | 10 | Ag |  | 170 | PEDOT | 220 | TiO2-c | PCBM-60 |  |  |  |  | SLG | ITO | 0.12 | 1.07 | 22.29 | 0.654 | 15.61 | 1.48
12379 | FA |  |  | 1 |  |  | Pb | 1 | I |  | 3 |  |  |  | DMF |  | IPA | 1 |  | 1 | Unknown |  | 150 | Unknown |  | 10 | Ag |  | 170 | PEDOT | 220 | TiO2-c | PCBM-60 |  |  |  |  | SLG | ITO | 0.12 | 1.06 | 21.75 | 0.586 | 13.54 | 1.48
12380 | FA |  |  | 1 |  |  | Pb | 1 | I |  | 3 |  |  |  | DMF |  | IPA | 1 |  | 1 | Unknown |  | 150 | Unknown |  | 10 | Ag |  | 170 | PEDOT | 220 | TiO2-c | PCBM-60 |  |  |  |  | SLG | ITO | 0.12 | 1.07 | 21.19 | 0.653 | 14.81 | 1.48
12381 | Cs |  |  | 1 |  |  | Pb | 1 | Br | I | 2 | 1 |  |  | DMSO |  |  | 1 |  |  | 150 |  |  | 15 |  |  | Au |  | 80 | Spiro-MeOTAD |  | SnO2-np | C60 |  |  |  |  | SLG | ITO | 0.06 | 1.18 | 8.32 | 0.748 | 5.3
12385 | Cs |  |  | 1 |  |  | Sn | 1 | Br | I | 2 | 1 |  |  | DMSO |  |  | 1 |  |  | 150 |  |  | 15 |  |  | Au |  | 80 | Spiro-MeOTAD |  | SnO2-np | C60 |  |  |  |  | SLG | ITO | 0.06 | 0.15 | 15.58 | 0.527 | 1.23
12386 | Cs |  |  | 1 |  |  | Pb | 1 | Br |  | 3 |  |  |  | DMF | DMSO | IPA | 9 | 1 | 1 | Unknown |  | 250 | Unknown |  | 5 | Carbon |  |  | none |  | TiO2-c | TiO2-mp |  |  |  |  | SLG | FTO | 0.1 | 1.29 | 7.07 | 0.59 | 5.38
12387 | Cs |  |  | 1 |  |  | Pb | 1 | Br |  | 3 |  |  |  | DMF | DMSO | Methanol | 9 | 1 | 1 | Unknown |  | 250 | Unknown |  | 5 | Carbon |  |  | none |  | TiO2-c | TiO2-mp |  |  |  |  | SLG | FTO | 0.1 | 1.15 | 4.66 | 0.5 | 2.68
12388 | Cs |  |  | 1 |  |  | Pb | 1 | Br |  | 3 |  |  |  | DMF | DMSO | IPA | 9 | 1 | 1 | Unknown |  | 250 | Unknown |  | 5 | Carbon |  |  | none |  | TiO2-c | TiO2-mp |  |  |  |  | SLG | FTO | 0.1 | 1.26 | 6.2 | 0.53 | 4.06
12389 | Cs |  |  | 1 |  |  | Pb | 1 | Br |  | 3 |  |  |  | DMF | DMSO | IPA | 9 | 1 | 1 | Unknown |  | 250 | Unknown |  | 5 | Carbon |  |  | none |  | TiO2-c | TiO2-mp |  |  |  |  | SLG | FTO | 0.1 | 1.27 | 6.5 | 0.54 | 4.46
12390 | Cs |  |  | 1 |  |  | Pb | 1 | Br |  | 3 |  |  |  | DMF | DMSO | IPA | 9 | 1 | 1 | Unknown |  | 250 | Unknown |  | 5 | Carbon |  |  | none |  | TiO2-c | TiO2-mp |  |  |  |  | SLG | FTO | 0.1 | 1.28 | 6.8 | 0.56 | 4.87
12391 | Cs |  |  | 1 |  |  | Pb | 1 | Br |  | 3 |  |  |  | DMF | DMSO | IPA | 9 | 1 | 1 | Unknown |  | 250 | Unknown |  | 5 | Carbon |  |  | none |  | TiO2-c | TiO2-mp |  |  |  |  | SLG | FTO | 0.1 | 1.32 | 7.1 | 0.6 | 5.62
12392 | Cs |  |  | 1 |  |  | Pb | 1 | Br |  | 3 |  |  |  | DMF | DMSO | IPA | 9 | 1 | 1 | Unknown |  | 250 | Unknown |  | 5 | Carbon |  |  | none |  | TiO2-c | TiO2-mp |  |  |  |  | SLG | FTO | 0.1 | 1.25 | 6.07 | 0.51 | 3.87
12393 | Cs |  |  | 1 |  |  | Pb | 1 | Br |  | 3 |  |  |  | DMF | DMSO | IPA | 9 | 1 | 1 | Unknown |  | 250 | Unknown |  | 5 | Carbon |  |  | none |  | TiO2-c | TiO2-mp |  |  |  |  | SLG | FTO | 0.1 | 1.38 | 7.13 | 0.62 | 5.8
12394 | FA |  |  | 1 |  |  | Sn | 1 | I |  | 3 |  |  |  | DMF |  |  | 1 |  |  | 70 |  |  | 30 |  |  | Au |  | 100 | Spiro-MeOTAD |  | TiO2-c | TiO2-mp |  | nan | 350 |  | SLG | FTO | 0.2 | 0.234 | 20.45 | 0.36 | 1.71 | 1.41
12395 | FA |  |  | 1 |  |  | Sn | 1 | I |  | 3 |  |  |  | DMF |  |  | 1 |  |  | 70 |  |  | 30 |  |  | Au |  | 100 | Spiro-MeOTAD |  | TiO2-c | TiO2-mp |  | nan | 450 |  | SLG | FTO | 0.2 | 0.238 | 21.75 | 0.37 | 1.93 | 1.41
12396 | FA |  |  | 1 |  |  | Sn | 1 | I |  | 3 |  |  |  | DMF |  |  | 1 |  |  | 70 |  |  | 30 |  |  | Au |  | 100 | Spiro-MeOTAD |  | TiO2-c | TiO2-mp |  | nan | 500 |  | SLG | FTO | 0.2 | 0.238 | 24.45 | 0.36 | 2.1 | 1.41
12397 | MA |  |  | 1 |  |  | Pb | 1 | I |  | 3 |  |  |  | DMF | NMP |  | 1 | 1 |  | 110 |  |  | Unknown |  |  | Ag |  | 100 | PTAA |  | PCBM-60 | AZO |  |  |  |  | SLG | ITO | 0.104 | 1.077 | 18.66 | 0.751 | 15.09 | 1.6
12398 | MA |  |  | 1 |  |  | Pb | 1 | I |  | 3 |  |  |  | DMF | NMP |  | 1 | 1 |  | 110 |  |  | Unknown |  |  | Ag |  | 100 | PTAA |  | CMB-vTA | PCBM-60 | AZO |  |  |  | SLG | ITO | 0.104 | 1.095 | 19.57 | 0.775 | 16.61 | 1.6
12399 | MA |  |  | 1 |  |  | Pb | 1 | I |  | 3 |  |  |  | DMF | NMP |  | 1 | 1 |  | 110 |  |  | Unknown |  |  | Ag |  | 100 | PTAA |  | PCBM-60 | CMB-vTA | AZO |  |  |  | SLG | ITO | 0.104 | 1.09 | 20.17 | 0.78 | 17.15 | 1.6
12400 | MA |  |  | 1 |  |  | Pb | 1 | I |  | 3 |  |  |  | DMF | NMP |  | 1 | 1 |  | 110 |  |  | Unknown |  |  | Ag |  | 100 | PTAA |  | CMB-vTA | AZO |  |  |  |  | SLG | ITO | 0.104 | 0.914 | 8.97 | 0.401 | 3.29 | 1.6
12401 | MA |  |  | 1 |  |  | Pb | 1 | I |  | 3 |  |  |  | DMF | NMP |  | 1 | 1 |  | 110 |  |  | Unknown |  |  | Ag |  | 100 | PTAA |  | PCBM-60 | CMB-vTA |  |  |  |  | SLG | ITO | 0.104 | 0.914 | 18.71 | 0.47 | 8.04 | 1.6
12402 | MA |  |  | 1 |  |  | Pb | 1 | I |  | 3 |  |  |  | DMF | NMP |  | 1 | 1 |  | 110 |  |  | Unknown |  |  | Ag |  | 100 | PTAA |  | PCBM-60 | CMB |  |  |  |  | SLG | ITO | 0.104 | 1.017 | 17.79 | 0.499 | 9.03 | 1.6
12403 | MA |  |  | 1 |  |  | Pb | 1 | I |  | 3 |  |  |  | DMF | NMP |  | 1 | 1 |  | 110 |  |  | Unknown |  |  | Ag |  | 100 | PTAA |  | CMB | AZO |  |  |  |  | SLG | ITO | 0.104 | 0.929 | 11.138 | 0.554 | 3.79 | 1.6
12404 | FA |  |  | 1 |  |  | Pb | 1 | Br | I | 0.3 | 2.7 |  |  | DMF | DMSO |  | 4 | 1 |  | 150 |  |  | 30 |  |  | Au |  | 60 | Spiro-MeOTAD |  | TiO2-c | TiO2-mp |  |  |  |  | SLG | FTO | 0.09 | 1.04 | 16.86 | 0.615 | 10.81
12405 | FA | MA |  | 0.85 | 0.15 |  | Pb | 1 | Br | I | 0.3 | 2.7 |  |  | DMF | DMSO |  | 4 | 1 |  | 100 |  |  | 30 |  |  | Au |  | 60 | Spiro-MeOTAD |  | TiO2-c | TiO2-mp |  |  |  |  | SLG | FTO | 0.09 | 1.09 | 22.77 | 0.749 | 18.58
12406 | Cs | FA |  | 0.1 | 0.9 |  | Pb | 1 | Br | I | 0.3 | 2.7 |  |  | DMF | DMSO |  | 4 | 1 |  | 100 |  |  | 30 |  |  | Au |  | 60 | Spiro-MeOTAD |  | TiO2-c | TiO2-mp |  |  |  |  | SLG | FTO | 0.09 | 1.09 | 22.82 | 0.799 | 19.94
12407 | FA |  |  | 1 |  |  | Pb | 1 | Br | I | 0.3 | 2.7 | RbI |  | DMF | DMSO |  | 4 | 1 |  | 100 |  |  | 30 |  |  | Au |  | 60 | Spiro-MeOTAD |  | TiO2-c | TiO2-mp |  |  |  |  | SLG | FTO | 0.09 | 0.99 | 19.12 | 0.683 | 12.93
12408 | FA |  |  | 1 |  |  | Pb | 1 | Br | I | 0.3 | 2.7 |  |  | DMF | DMSO |  | 4 | 1 |  | 150 |  |  | 30 |  |  | Au |  | 60 | Spiro-MeOTAD |  | TiO2-c | TiO2-mp |  |  |  |  | SLG | FTO | 0.09 | 1.04 | 16.86 | 0.615 | 10.81
12409 | FA | MA |  | 0.85 | 0.15 |  | Pb | 1 | Br | I | 0.3 | 2.7 |  |  | DMF | DMSO |  | 4 | 1 |  | 100 |  |  | 30 |  |  | Au |  | 60 | Spiro-MeOTAD |  | TiO2-c | TiO2-mp |  |  |  |  | SLG | FTO | 0.09 | 1.09 | 22.77 | 0.749 | 18.58
12410 | Cs | FA |  | 0.1 | 0.9 |  | Pb | 1 | Br | I | 0.3 | 2.7 |  |  | DMF | DMSO |  | 4 | 1 |  | 100 |  |  | 30 |  |  | Au |  | 60 | Spiro-MeOTAD |  | TiO2-c | TiO2-mp |  |  |  |  | SLG | FTO | 0.09 | 1.09 | 22.82 | 0.799 | 19.94
12411 | Cs | FA |  | 0.1 | 0.9 |  | Pb | 1 | Br | I | 0.3 | 2.7 |  |  | DMF | DMSO |  | 4 | 1 |  | 100 |  |  | 30 |  |  | Au |  | 60 | Spiro-MeOTAD |  | TiO2-c | TiO2-mp |  |  |  |  | SLG | FTO | 0.09 | 1.09 | 22.82 | 0.799 | 19.94
12412 | Cs | FA |  | 0.1 | 0.9 |  | Pb | 1 | Br | I | 0.3 | 2.7 |  |  | DMF | DMSO |  | 4 | 1 |  | 100 |  |  | 30 |  |  | Au |  | 60 | Spiro-MeOTAD |  | TiO2-c | TiO2-mp |  |  |  |  | SLG | FTO | 0.09 | 1.09 | 22.82 | 0.799 | 19.94
12413 | Cs | FA |  | 0.1 | 0.9 |  | Pb | 1 | Br | I | 0.3 | 2.7 |  |  | DMF | DMSO |  | 4 | 1 |  | 100 |  |  | 30 |  |  | Au |  | 60 | Spiro-MeOTAD |  | TiO2-c | TiO2-mp |  |  |  |  | SLG | FTO | 0.09 | 1.09 | 22.82 | 0.799 | 19.94
12414 | Cs | FA |  | 0.1 | 0.9 |  | Pb | 1 | Br | I | 0.3 | 2.7 |  |  | DMF | DMSO |  | 4 | 1 |  | 100 |  |  | 30 |  |  | Au |  | 60 | Spiro-MeOTAD |  | TiO2-c | TiO2-mp |  |  |  |  | SLG | FTO | 0.09 | 1.09 | 22.82 | 0.799 | 19.94
12415 | FA |  |  | 1 |  |  | Pb | 1 | Br | I | 0.3 | 2.7 | RbI |  | DMF | DMSO |  | 4 | 1 |  | 100 |  |  | 30 |  |  | Au |  | 60 | Spiro-MeOTAD |  | TiO2-c | TiO2-mp |  |  |  |  | SLG | FTO | 0.09 | 0.99 | 19.12 | 0.683 | 12.93
12416 | MA |  |  | 1 |  |  | Pb | 1 | I |  | 3 |  |  |  | DMF | DMSO |  | 4 | 1 |  | 100 |  |  | 10 |  |  | Au |  | 80 | Spiro-MeOTAD |  | SnO2-c |  |  | 50 |  |  | SLG | FTO | 0.09 | 1.082 | 22.46 | 0.7 | 17.01 | 1.6
12417 | MA |  |  | 1 |  |  | Pb | 1 | I |  | 3 |  |  |  | DMF | DMSO |  | 4 | 1 |  | 100 |  |  | 10 |  |  | Au |  | 80 | Spiro-MeOTAD |  | SnO2-c | Graphene |  | 50 | nan |  | SLG | FTO | 0.09 | 1.091 | 23.06 | 0.72 | 18.11 | 1.6
12418 | MA |  |  | 1 |  |  | Pb | 1 | I |  | 3 |  |  |  | DMF | DMSO |  | 4 | 1 |  | 100 |  |  | 10 |  |  | Au |  | 80 | Spiro-MeOTAD |  | SnO2-c |  |  | 50 |  |  | SLG | FTO | 0.39 | 0.01 | 22.4 | 0.59 | 13.72 | 1.6
12419 | MA |  |  | 1 |  |  | Pb | 1 | I |  | 3 |  |  |  | DMF | DMSO |  | 4 | 1 |  | 100 |  |  | 10 |  |  | Au |  | 80 | Spiro-MeOTAD |  | SnO2-c | Graphene |  | 50 | nan |  | SLG | FTO | 0.39 | 1.061 | 22.41 | 0.68 | 16.17 | 1.6
12420 | FA | MA |  | 0.79 | 0.21 |  | Pb | 1 | I |  | 3 |  |  |  | DMF |  | IPA | 1 |  | 1 | 70 |  | 70 | 30 |  | 30 | Carbon |  |  | none |  | TiO2-c | TiO2-mp | ZrO2-mp |  |  |  | SLG | FTO | 0.1 | 0.879 | 19.1 | 0.53 | 9.01
12421 | FA | MA |  | 0.79 | 0.21 |  | Pb | 1 | I |  | 3 |  |  |  | DMF |  | IPA | 1 |  | 1 | 70 |  | 70 | 30 |  | 30 | Carbon |  |  | none |  | TiO2-c | TiO2-mp | ZrO2-mp |  |  |  | SLG | FTO | 0.1 | 0.89 | 19.2 | 0.56 | 10.1
12422 | FA | MA |  | 0.79 | 0.21 |  | Pb | 1 | I |  | 3 |  |  |  | DMF |  | IPA | 1 |  | 1 | 70 |  | 70 | 30 |  | 30 | Carbon |  |  | none |  | TiO2-c | TiO2-mp | ZrO2-mp |  |  |  | SLG | FTO | 0.1 | 0.91 | 19.5 | 0.6 | 11.1
12423 | FA | MA |  | 0.79 | 0.21 |  | Pb | 1 | I |  | 3 |  |  |  | DMF |  | IPA | 1 |  | 1 | 70 |  | 70 | 30 |  | 30 | Carbon |  |  | none |  | TiO2-c | TiO2-mp | ZrO2-mp |  |  |  | SLG | FTO | 0.1 | 0.84 | 17.5 | 0.48 | 7
12424 | FA | MA |  | 0.79 | 0.21 |  | Pb | 1 | I |  | 3 |  |  |  | DMF |  | IPA | 1 |  | 1 | 70 |  | 70 | 30 |  | 30 | Carbon |  |  | none |  | TiO2-c | TiO2-mp | ZrO2-mp |  |  |  | SLG | FTO | 0.1 | 0.878 | 19.3 | 0.536 | 9.1
12425 | FA | MA |  | 0.79 | 0.21 |  | Pb | 1 | I |  | 3 |  |  |  | DMF |  | IPA | 1 |  | 1 | 70 |  | 70 | 30 |  | 30 | Carbon |  |  | none |  | TiO2-c | TiO2-mp | ZrO2-mp |  |  |  | SLG | FTO | 0.1 | 0.895 | 19.6 | 0.661 | 11.6
12426 | MA |  |  | 1 |  |  | Pb | 1 | I |  | 3 |  | Cl |  | DMF |  |  | 1 |  |  | 25 | 100 |  | 15 | 5 |  | Ag |  | 100 | PEDOT:PSS |  | PCBM-60 | Ag-np | BCP | nan | nan | 10 | SLG | ITO | 0.1 | 0.73 | 4.14 | 0.51 | 1.58 | 1.6
12427 | MA |  |  | 1 |  |  | Pb | 1 | I |  | 3 |  | Cl |  | DMF |  |  | 1 |  |  | 25 | 100 |  | 15 | 5 |  | Ag |  | 100 | PEDOT:PSS |  | PCBM-60 | Ag-np | BCP | nan | nan | 10 | SLG | ITO | 0.1 | 0.87 | 15.51 | 0.58 | 7.89 | 1.6
12428 | MA |  |  | 1 |  |  | Pb | 1 | I |  | 3 |  | Cl |  | DMF |  |  | 1 |  |  | 25 | 100 |  | 15 | 5 |  | Ag |  | 100 | PEDOT:PSS |  | PCBM-60 | Ag-np | BCP | nan | nan | 10 | SLG | ITO | 0.1 | 1 | 21.4 | 0.62 | 13.3 | 1.6
12429 | MA |  |  | 1 |  |  | Pb | 1 | I |  | 3 |  | Cl |  | DMF |  |  | 1 |  |  | 25 | 100 |  | 15 | 5 |  | Ag |  | 100 | PEDOT:PSS |  | PCBM-60 | BCP |  | nan | 10 |  | SLG | ITO | 0.1 | 1 | 19.5 | 0.61 | 11.86 | 1.6
12430 | MA |  |  | 1 |  |  | Pb | 1 | I |  | 3 |  | Cl |  | DMF |  |  | 1 |  |  | 25 | 100 |  | 15 | 5 |  | Ag |  | 100 | PEDOT:PSS |  | PCBM-60 | Ag-np | BCP | nan | nan | 10 | SLG | ITO | 0.1 | 1.02 | 17.1 | 0.62 | 11.08 | 1.6
12431 | MA |  |  | 1 |  |  | Pb | 1 | I |  | 3 |  | Cl |  | DMF |  |  | 1 |  |  | 25 | 100 |  | 15 | 5 |  | Ag |  | 100 | PEDOT:PSS |  | PCBM-60 | BCP |  | nan | 10 |  | SLG | ITO | 0.1 | 1.03 | 15.2 | 0.61 | 9.67 | 1.6
12432 | MA |  |  | 1 |  |  | Pb | 1 | I |  | 3 |  |  |  | DMF | DMSO |  | 4 | 1 |  | Unknown |  |  | Unknown |  |  | Ag |  | 100 | NiMgLiO-c |  | PCBM-60 | BCP |  | 60 | 5 |  | SLG | FTO | 0.09 | 1.01 | 20 | 0.75 | 15 | 1.6
12433 | MA |  |  | 1 |  |  | Pb | 1 | I |  | 3 |  |  |  | DMF | DMSO |  | 4 | 1 |  | Unknown |  |  | Unknown |  |  | Ag |  | 100 | NiMgLiO-c |  | PCBM-60 | BCP |  | 60 | 5 |  | SLG | FTO | 0.09 | 1.07 | 20 | 0.765 | 17 | 1.6
12434 | MA |  |  | 1 |  |  | Pb | 1 | I |  | 3 |  | CaI2 |  | DMF | DMSO |  | 4 | 1 |  | Unknown |  |  | Unknown |  |  | Ag |  | 100 | NiMgLiO-c |  | PCBM-60 | BCP |  | 60 | 5 |  | SLG | FTO | 0.09 | 1.05 | 20.5 | 0.78 | 16.5 | 1.6
12435 | MA |  |  | 1 |  |  | Pb | 1 | I |  | 3 |  | CaI2 |  | DMF | DMSO |  | 4 | 1 |  | Unknown |  |  | Unknown |  |  | Ag |  | 100 | NiMgLiO-c |  | PCBM-60 | BCP |  | 60 | 5 |  | SLG | FTO | 0.09 | 1.075 | 21 | 0.77 | 17 | 1.6
12436 | MA |  |  | 1 |  |  | Pb | 1 | I |  | 3 |  | CaI2 |  | DMF | DMSO |  | 4 | 1 |  | Unknown |  |  | Unknown |  |  | Ag |  | 100 | NiMgLiO-c |  | PCBM-60 | BCP |  | 60 | 5 |  | SLG | FTO | 0.09 | 1.06 | 13 | 0.68 | 9 | 1.6
12437 | MA |  |  | 1 |  |  | Pb | 1 | I |  | 3 |  | CaI2 |  | DMF | DMSO |  | 4 | 1 |  | Unknown |  |  | Unknown |  |  | Ag |  | 100 | NiMgLiO-c |  | PCBM-60 | BCP |  | 60 | 5 |  | SLG | FTO | 0.09 | 0.95 | 4 | 0.54 | 2 | 1.6
12438 | MA |  |  | 1 |  |  | Pb | 1 | I |  | 3 |  |  |  | DMF | DMSO |  | 4 | 1 |  | Unknown |  |  | Unknown |  |  | Ag |  | 100 | NiMgLiO-c |  | PCBM-60 | BCP |  | 60 | 5 |  | SLG | FTO | 0.09 | 1.039 | 20.31 | 0.752 | 15.85 | 1.6
12439 | MA |  |  | 1 |  |  | Pb | 1 | I |  | 3 |  |  |  | DMF | DMSO |  | 4 | 1 |  | Unknown |  |  | Unknown |  |  | Ag |  | 100 | NiMgLiO-c |  | PCBM-60 | BCP |  | 60 | 5 |  | SLG | FTO | 0.09 | 1.079 | 21.2 | 0.767 | 17.54 | 1.6
12440 | MA |  |  | 1 |  |  | Pb | 1 | I |  | 3 |  | CaI2 |  | DMF | DMSO |  | 4 | 1 |  | Unknown |  |  | Unknown |  |  | Ag |  | 100 | NiMgLiO-c |  | PCBM-60 | BCP |  | 60 | 5 |  | SLG | FTO | 0.09 | 1.055 | 21.33 | 0.786 | 17.68 | 1.6
12441 | MA |  |  | 1 |  |  | Pb | 1 | I |  | 3 |  | CaI2 |  | DMF | DMSO |  | 4 | 1 |  | Unknown |  |  | Unknown |  |  | Ag |  | 100 | NiMgLiO-c |  | PCBM-60 | BCP |  | 60 | 5 |  | SLG | FTO | 0.09 | 1.099 | 21.88 | 0.797 | 19.17 | 1.6
12442 | MA |  |  | 1 |  |  | Pb | 1 | I |  | 3 |  | CaI2 |  | DMF | DMSO |  | 4 | 1 |  | Unknown |  |  | Unknown |  |  | Ag |  | 100 | NiMgLiO-c |  | PCBM-60 | BCP |  | 60 | 5 |  | SLG | FTO | 0.09 | 1.038 | 13.62 | 0.695 | 9.83 | 1.6
12443 | MA |  |  | 1 |  |  | Pb | 1 | I |  | 3 |  | CaI2 |  | DMF | DMSO |  | 4 | 1 |  | Unknown |  |  | Unknown |  |  | Ag |  | 100 | NiMgLiO-c |  | PCBM-60 | BCP |  | 60 | 5 |  | SLG | FTO | 0.09 | 0.968 | 5.792 | 0.518 | 2.91 | 1.6
12444 | MA |  |  | 1 |  |  | Pb | 1 | I |  | 3 |  |  |  | DMF |  | IPA | 1 |  | 1 | 80 |  | 110 | 5 |  | 10 | Au |  | 100 | Spiro-MeOTAD |  | TiO2-c | TiO2-mp |  |  |  |  | SLG | FTO | 0.16 | 1 | 18.63 | 0.629 | 11.57 | 1.6
12446 | MA |  |  | 1 |  |  | Pb | 1 | I |  | 3 |  |  |  | DMF |  | IPA | 1 |  | 1 | 80 |  | 110 | 5 |  | 10 | Au |  | 100 | Spiro-MeOTAD |  | TiO2-c | TiO2-mp | CdSe-QDs |  |  |  | SLG | FTO | 0.16 | 1.01 | 15.68 | 0.553 | 8.76 | 1.6
12448 | MA |  |  | 1 |  |  | Pb | 1 | I |  | 3 |  |  |  | DMF |  | IPA | 1 |  | 1 | 80 |  | 110 | 5 |  | 10 | Au |  | 100 | Spiro-MeOTAD |  | TiO2-c | TiO2-mp | CdSe-QDs |  |  |  | SLG | FTO | 0.16 | 1.03 | 19.27 | 0.631 | 12.56 | 1.6
12450 | MA |  |  | 1 |  |  | Pb | 1 | I |  | 3 |  |  |  | DMF |  | IPA | 1 |  | 1 | 80 |  | 110 | 5 |  | 10 | Au |  | 100 | Spiro-MeOTAD |  | TiO2-c | TiO2-mp | CdSe-QDs |  |  |  | SLG | FTO | 0.16 | 1.05 | 20.56 | 0.686 | 14.88 | 1.6
12452 | MA |  |  | 1 |  |  | Pb | 1 | I |  | 3 |  |  |  | DMF |  | IPA | 1 |  | 1 | 80 |  | 110 | 5 |  | 10 | Au |  | 100 | Spiro-MeOTAD |  | TiO2-c | TiO2-mp | CdSe-QDs |  |  |  | SLG | FTO | 0.16 | 0.96 | 15.02 | 0.652 | 9.4 | 1.6
12454 | MA |  |  | 1 |  |  | Pb | 1 | I |  | 3 |  |  |  | GBL |  |  | 1 |  |  | 100 |  |  | 15 |  |  | Au |  | 60 | Spiro-MeOTAD |  | TiO2-c | [5 empty] | SLG | FTO | 0.1 | 0.417 | 8.9 | 0.271 | 1.02 | 1.6
12455 | MA |  |  | 1 |  |  | Pb | 1 | I |  | 3 |  |  |  | GBL |  |  | 1 |  |  | 100 |  |  | 15 |  |  | Au |  | 60 | Spiro-MeOTAD |  | TiO2-c | [5 empty] | SLG | FTO | 0.1 | 0.747 | 11.43 | 0.238 | 2.09 | 1.6
12456 | MA |  |  | 1 |  |  | Pb | 1 | I |  | 3 |  |  |  | GBL |  |  | 1 |  |  | 100 |  |  | 15 |  |  | Au |  | 60 | Spiro-MeOTAD |  | TiO2-c | TiO2-mp |  | nan | 1000 |  | SLG | FTO | 0.1 | 0.722 | 12.66 | 0.4 | 3.63 | 1.6
12457 | MA |  |  | 1 |  |  | Pb | 1 | I |  | 3 |  |  |  | GBL |  |  | 1 |  |  | 100 |  |  | 15 |  |  | Au |  | 60 | Spiro-MeOTAD |  | TiO2-c | TiO2-mp |  | nan | 1000 |  | SLG | FTO | 0.1 | 0.767 | 15.22 | 0.433 | 5.04 | 1.6
12458 | MA |  |  | 1 |  |  | Pb | 1 | I |  | 3 |  |  |  | DMF | DMSO |  | 9 | 1 |  | 60 | 100 |  | 1 | 4 |  | Ag |  | 100 | Spiro-MeOTAD |  | TiO2-c | [5 empty] | SLG | FTO | 0.1 | 1.12 | 15.5 | 0.7 | 12.8 | 1.6
12459 | MA |  |  | 1 |  |  | Pb | 1 | I |  | 3 |  |  |  | DMF | DMSO |  | 9 | 1 |  | 60 | 100 |  | 1 | 4 |  | Ag |  | 100 | Spiro-MeOTAD |  | TiO2-c | [5 empty] | SLG | FTO | 0.1 | 1.05 | 17 | 0.66 | 12 | 1.6
12460 | MA |  |  | 1 |  |  | Pb | 1 | I |  | 3 |  |  |  | DMF | DMSO |  | 9 | 1 |  | 60 | 100 |  | 1 | 4 |  | Ag |  | 100 | Spiro-MeOTAD |  | TiO2-c | [5 empty] | SLG | FTO | 0.1 | 0.83 | 16 | 0.61 | 8.1 | 1.6
12461 | Cs | FA | MA | 0.08 | 0.76 | 0.16 | Pb | 1 | Br | I | 0.51 | 2.4900000000000002 |  |  | DMF | DMSO |  | 4 | 1 |  | Unknown |  |  | Unknown |  |  | Ag |  |  | NiO-c |  | PCBM-60 | [5 empty] | SLG | ITO | 0.1 | 0.967 | 20.01 | 0.632 | 12.69
12462 | Cs | FA | MA | 0.08 | 0.76 | 0.16 | Pb | 1 | Br | I | 0.51 | 2.4900000000000002 |  |  | DMF | DMSO |  | 4 | 1 |  | Unknown |  |  | Unknown |  |  | Ag |  |  | NiO-c |  | PCBM-60 | [5 empty] | SLG | ITO | 0.1 | 0.982 | 19.55 | 0.618 | 12.52
12463 | Cs | FA | MA | 0.08 | 0.76 | 0.16 | Pb | 1 | Br | I | 0.51 | 2.4900000000000002 |  |  | DMF | DMSO |  | 4 | 1 |  | Unknown |  |  | Unknown |  |  | Ag |  |  | NiO-c |  | PCBM-60 | BCP |  |  |  |  | SLG | ITO | 0.1 | 1.025 | 20.46 | 0.634 | 13.26
12464 | Cs | FA | MA | 0.08 | 0.76 | 0.16 | Pb | 1 | Br | I | 0.51 | 2.4900000000000002 |  |  | DMF | DMSO |  | 4 | 1 |  | Unknown |  |  | Unknown |  |  | Ag |  |  | NiO-c |  | PCBM-60 | BCP |  |  |  |  | SLG | ITO | 0.1 | 1.003 | 20.46 | 0.616 | 12.15
12465 | Cs | FA | MA | 0.08 | 0.76 | 0.16 | Pb | 1 | Br | I | 0.51 | 2.4900000000000002 |  |  | DMF | DMSO |  | 4 | 1 |  | Unknown |  |  | Unknown |  |  | Ag |  |  | NiO-c |  | PCBM-60 | BCP |  |  |  |  | SLG | ITO | 0.1 | 1.04 | 20.59 | 0.654 | 13.78
12466 | Cs | FA | MA | 0.08 | 0.76 | 0.16 | Pb | 1 | Br | I | 0.51 | 2.4900000000000002 |  |  | DMF | DMSO |  | 4 | 1 |  | Unknown |  |  | Unknown |  |  | Ag |  |  | NiO-c |  | PCBM-60 | BCP |  |  |  |  | SLG | ITO | 0.1 | 1.071 | 21.12 | 0.655 | 14.36
12467 | Cs | FA | MA | 0.08 | 0.76 | 0.16 | Pb | 1 | Br | I | 0.51 | 2.4900000000000002 |  |  | DMF | DMSO |  | 4 | 1 |  | Unknown |  |  | Unknown |  |  | Ag |  |  | NiO-c |  | PCBM-60 | BCP |  |  |  |  | SLG | ITO | 0.1 | 0.767 | 15.08 | 0.283 | 3.27
12468 | Cs | FA | MA | 0.08 | 0.76 | 0.16 | Pb | 1 | Br | I | 0.51 | 2.4900000000000002 |  |  | DMF | DMSO |  | 4 | 1 |  | Unknown |  |  | Unknown |  |  | Ag |  |  | NiO-c |  | PCBM-60 | BCP |  |  |  |  | SLG | ITO | 0.1 | 0.752 | 13.95 | 0.281 | 3.05
12469 | Cs |  |  | 1 |  |  | Pb | 1 | Br | I | 2 | 1 |  |  | DMSO |  |  | 1 |  |  | 280 |  |  | 10 |  |  | Carbon |  |  | none |  | TiO2-c |  |  | 60 |  |  | SLG | FTO | 0.09 |  |  |  | 4.37
12470 | Cs |  |  | 1 |  |  | Pb | 1 | Br | I | 2 | 1 |  |  | DMSO |  |  | 1 |  |  | 280 |  |  | 10 |  |  | Carbon |  |  | none |  | TiO2-c |  |  | 60 |  |  | SLG | FTO | 0.09 |  |  |  | 8.12
12471 | Cs |  |  | 1 |  |  | Pb | 1 | Br | I | 2 | 1 |  |  | DMSO |  |  | 1 |  |  | 280 |  |  | 10 |  |  | Carbon |  |  | none |  | TiO2-c |  |  | 60 |  |  | SLG | FTO | 0.09 | 1.171 | 9.01 | 0.52 | 5.12
12472 | Cs |  |  | 1 |  |  | Pb | 1 | Br | I | 2 | 1 |  |  | DMSO |  |  | 1 |  |  | 280 |  |  | 10 |  |  | Carbon |  |  | none |  | TiO2-c |  |  | 60 |  |  | SLG | FTO | 0.09 | 1.245 | 10.66 | 0.69 | 8.46
12473 | MA |  |  | 1 |  |  | Pb | 1 | I |  | 3 |  | Cl |  | DMF |  |  | 1 |  |  | 100 |  |  | 120 |  |  | Au |  |  | Spiro-MeOTAD |  | C60 |  |  | 40 |  |  | SLG | FTO | 0.07 | 0.84 | 14.3 | 0.56 | 6.8 | 1.6
12474 | MA |  |  | 1 |  |  | Pb | 1 | I |  | 3 |  |  |  | DMF |  | IPA | 1 |  | 1 | Unknown |  | 100 | Unknown |  | 120 | Au |  |  | Spiro-MeOTAD |  | C60 |  |  | 40 |  |  | SLG | FTO | 0.07 | 0.98 | 12.8 | 0.67 | 8.5 | 1.6
12475 | MA |  |  | 1 |  |  | Pb | 1 | I |  | 3 |  | Cl |  | DMF |  |  | 1 |  |  | 100 |  |  | 120 |  |  | Au |  |  | Spiro-MeOTAD |  | C60 |  |  | 40 |  |  | SLG | FTO | 0.07 | 0.98 | 14.6 | 0.68 | 9.8 | 1.6
12476 | MA |  |  | 1 |  |  | Pb | 1 | I |  | 3 |  |  |  | DMF |  | IPA | 1 |  | 1 | Unknown |  | 100 | Unknown |  | 120 | Au |  |  | Spiro-MeOTAD |  | C60 |  |  | 40 |  |  | SLG | FTO | 0.07 | 1 | 13.1 | 0.68 | 9 | 1.6
12477 | MA |  |  | 1 |  |  | Pb | 1 | I |  | 3 |  | Cl |  | DMF |  |  | 1 |  |  | 100 |  |  | 120 |  |  | Au |  |  | Spiro-MeOTAD |  | C60 |  |  | 40 |  |  | SLG | FTO | 0.07 | 0.938 | 14.2 | 0.607 | 8.1 | 1.6
12478 | MA |  |  | 1 |  |  | Pb | 1 | I |  | 3 |  | Cl |  | DMF |  |  | 1 |  |  | 100 |  |  | 120 |  |  | Au |  |  | Spiro-MeOTAD |  | C60 |  |  | 40 |  |  | SLG | FTO | 0.07 | 0.923 | 14.7 | 0.65 | 8.8 | 1.6
12479 | MA |  |  | 1 |  |  | Pb | 1 | I |  | 3 |  |  |  | DMF |  | IPA | 1 |  | 1 | Unknown |  | 100 | Unknown |  | 120 | Au |  |  | Spiro-MeOTAD |  | C60 |  |  | 40 |  |  | SLG | FTO | 0.07 | 0.979 | 12.9 | 0.692 | 8.8 | 1.6
12480 | MA |  |  | 1 |  |  | Pb | 1 | I |  | 3 |  | Cl |  | DMF |  |  | 1 |  |  | 100 |  |  | 120 |  |  | Au |  |  | Spiro-MeOTAD |  | C60 |  |  | 40 |  |  | SLG | FTO | 0.07 | 0.993 | 15.4 | 0.75 | 11.4 | 1.6
12481 | MA |  |  | 1 |  |  | Pb | 1 | I |  | 3 |  |  |  | DMF |  | IPA | 1 |  | 1 | Unknown |  | 100 | Unknown |  | 120 | Au |  |  | Spiro-MeOTAD |  | C60 |  |  | 40 |  |  | SLG | FTO | 0.07 | 1.01 | 14.5 | 0.69 | 10.1 | 1.6
12482 | MA |  |  | 1 |  |  | Pb | 1 | I |  | 3 |  | Cl |  | DMF |  |  | 1 |  |  | 100 |  |  | 120 |  |  | Au |  |  | Spiro-MeOTAD |  | C70 |  |  | 40 |  |  | SLG | FTO | 0.07 | 0.91 | 13.6 | 0.58 | 7.2 | 1.6
12483 | MA |  |  | 1 |  |  | Pb | 1 | I |  | 3 |  |  |  | DMF |  | IPA | 1 |  | 1 | Unknown |  | 100 | Unknown |  | 120 | Au |  |  | Spiro-MeOTAD |  | C70 |  |  | 40 |  |  | SLG | FTO | 0.07 | 1 | 11.5 | 0.69 | 8 | 1.6
12484 | MA |  |  | 1 |  |  | Pb | 1 | I |  | 3 |  | Cl |  | DMF |  |  | 1 |  |  | 100 |  |  | 120 |  |  | Au |  |  | Spiro-MeOTAD |  | C70 |  |  | 40 |  |  | SLG | FTO | 0.07 | 0.94 | 15.2 | 0.63 | 9.1 | 1.6
12485 | MA |  |  | 1 |  |  | Pb | 1 | I |  | 3 |  |  |  | DMF |  | IPA | 1 |  | 1 | Unknown |  | 100 | Unknown |  | 120 | Au |  |  | Spiro-MeOTAD |  | C70 |  |  | 40 |  |  | SLG | FTO | 0.07 | 0.99 | 13.2 | 0.66 | 8.9 | 1.6
12486 | MA |  |  | 1 |  |  | Pb | 1 | I |  | 3 |  |  |  | DMF |  | IPA | 1 |  | 1 | Unknown |  | 100 | Unknown |  | 120 | Au |  |  | Spiro-MeOTAD |  | C70 |  |  | 40 |  |  | SLG | FTO | 0.07 | 0.91 | 10.2 | 0.51 | 5 | 1.6
12487 | MA |  |  | 1 |  |  | Pb | 1 | I |  | 3 |  | Cl |  | DMF |  |  | 1 |  |  | 100 |  |  | 120 |  |  | Au |  |  | Spiro-MeOTAD |  | C70 |  |  | 40 |  |  | SLG | FTO | 0.07 | 0.959 | 14.3 | 0.61 | 8.4 | 1.6
12488 | MA |  |  | 1 |  |  | Pb | 1 | I |  | 3 |  | Cl |  | DMF |  |  | 1 |  |  | 100 |  |  | 120 |  |  | Au |  |  | Spiro-MeOTAD |  | C70 |  |  | 40 |  |  | SLG | FTO | 0.07 | 0.947 | 13.8 | 0.62 | 8.1 | 1.6
12489 | MA |  |  | 1 |  |  | Pb | 1 | I |  | 3 |  |  |  | DMF |  | IPA | 1 |  | 1 | Unknown |  | 100 | Unknown |  | 120 | Au |  |  | Spiro-MeOTAD |  | C70 |  |  | 40 |  |  | SLG | FTO | 0.07 | 1.003 | 11.9 | 0.662 | 7.9 | 1.6
12490 | MA |  |  | 1 |  |  | Pb | 1 | I |  | 3 |  | Cl |  | DMF |  |  | 1 |  |  | 100 |  |  | 120 |  |  | Au |  |  | Spiro-MeOTAD |  | C70 |  |  | 40 |  |  | SLG | FTO | 0.07 | 0.995 | 15.1 | 0.69 | 10.4 | 1.6
12491 | MA |  |  | 1 |  |  | Pb | 1 | I |  | 3 |  |  |  | DMF |  | IPA | 1 |  | 1 | Unknown |  | 100 | Unknown |  | 120 | Au |  |  | Spiro-MeOTAD |  | C70 |  |  | 40 |  |  | SLG | FTO | 0.07 | 1.005 | 14.5 | 0.69 | 10 | 1.6
12492 | MA |  |  | 1 |  |  | Pb | 1 | I |  | 3 |  |  |  | DMF |  | IPA | 1 |  | 1 | Unknown |  | 100 | Unknown |  | 120 | Au |  |  | Spiro-MeOTAD |  | C70 |  |  | 40 |  |  | SLG | FTO | 0.07 | 0.966 | 10.9 | 0.58 | 6.1 | 1.6
12493 | MA |  |  | 1 |  |  | Pb | 1 | I |  | 3 |  | Cl |  | DMF |  |  | 1 |  |  | Unknown |  |  | Unknown |  |  | Au |  |  | Spiro-MeOTAD |  | TiO2-c | [5 empty] | SLG | ITO | 0.1 | 0.8 | 15 | 0.67 | 8 | 1.6
12494 | FA | MA |  | 0.75 | 0.15 |  | Pb | 1 | Br | I | 0.45 | 1 | PEAI |  | DMF | DMSO |  | 4 | 1 |  | 100 |  |  | 10 |  |  | Au |  | 100 | CuPc-Bu |  | TiO2-c | TiO2-mp |  |  |  |  | SLG | FTO | 0.09 | 1.03 | 21 | 0.66 | 13.3
12495 | FA | MA |  | 0.75 | 0.15 |  | Pb | 1 | Br | I | 0.45 | 1 | PEAI |  | DMF | DMSO |  | 4 | 1 |  | 100 |  |  | 10 |  |  | Au |  | 100 | CuPc-OBu |  | TiO2-c | TiO2-mp |  |  |  |  | SLG | FTO | 0.09 | 1.06 | 22.8 | 0.73 | 16.3
12496 | FA | MA |  | 0.75 | 0.15 |  | Pb | 1 | Br | I | 0.45 | 1 |  |  | DMF | DMSO |  | 4 | 1 |  | 100 |  |  | 10 |  |  | Au |  | 100 | CuPc-Bu |  | TiO2-c | TiO2-mp |  |  |  |  | SLG | FTO | 0.09 | 1 | 20.7 | 0.61 | 12.6
12497 | FA | MA |  | 0.75 | 0.15 |  | Pb | 1 | Br | I | 0.45 | 1 |  |  | DMF | DMSO |  | 4 | 1 |  | 100 |  |  | 10 |  |  | Au |  | 100 | CuPc-OBu |  | TiO2-c | TiO2-mp |  |  |  |  | SLG | FTO | 0.09 | 1.02 | 22.7 | 0.69 | 16
12498 | FA | MA |  | 0.75 | 0.15 |  | Pb | 1 | Br | I | 0.45 | 1 | PEAI |  | DMF | DMSO |  | 4 | 1 |  | 100 |  |  | 10 |  |  | Au |  | 100 | Spiro-MeOTAD |  | TiO2-c | TiO2-mp |  |  |  |  | SLG | FTO | 0.09 | 1.07 | 23.7 | 0.74 | 18.8
12499 | MA |  |  | 1 |  |  | Pb | 1 | I |  | 3 |  |  |  | DMF | DMSO |  | 9 | 1 |  | 65 | 100 |  | 1 | 2 |  | Au |  | 60 | Spiro-MeOTAD |  | TiO2-c | [5 empty] | SLG | FTO | 0.1 | 1.101 | 16.77 | 0.663 | 12.23 | 1.6
12500 | MA |  |  | 1 |  |  | Pb | 1 | I |  | 3 |  |  |  | DMF | DMSO |  | 9 | 1 |  | 65 | 100 |  | 1 | 2 |  | Au |  | 60 | Spiro-MeOTAD |  | TiO2-c | [5 empty] | SLG | FTO | 0.1 | 1.07 | 13.28 | 0.679 | 9.65 | 1.6
12501 | MA |  |  | 1 |  |  | Pb | 1 | I |  | 3 |  |  |  | DMF | DMSO |  | 9 | 1 |  | 65 | 100 |  | 1 | 2 |  | Au |  | 60 | Spiro-MeOTAD |  | TiO2-c | [5 empty] | SLG | FTO | 0.1 | 1.044 | 12.3 | 0.701 | 9 | 1.6
12502 | FA |  |  | 1 |  |  | Pb | 1 | I |  | 3 |  | Cl |  | DMF |  |  | 1 |  |  | 100 |  |  | 60 |  |  | Au |  | 60 | Spiro-MeOTAD |  | TiO2-c | [5 empty] | SLG | FTO | 0.1 | 0.96 | 19.36 | 0.538 | 9.99 | 1.48
12503 | FA |  |  | 1 |  |  | Pb | 1 | I |  | 3 |  | Cl |  | DMF |  |  | 1 |  |  | 100 |  |  | 60 |  |  | Au |  | 60 | Spiro-MeOTAD |  | TiO2-c | [5 empty] | SLG | FTO | 0.1 | 0.93 | 16.65 | 0.622 | 9.63 | 1.48
12504 | FA |  |  | 1 |  |  | Pb | 1 | I |  | 3 |  | Cl |  | DMF |  |  | 1 |  |  | 100 |  |  | 60 |  |  | Au |  | 60 | Spiro-MeOTAD |  | TiO2-c | [5 empty] | SLG | FTO | 0.1 | 0.87 | 14.36 | 0.625 | 7.81 | 1.48
12505 | MA |  |  | 1 |  |  | Pb | 1 | I |  | 3 |  | Cl |  | DMF |  |  | 1 |  |  | 100 |  |  | 60 |  |  | Ag |  | 100 | PEDOT:PSS |  | PCBM-60 | [5 empty] | SLG | ITO | 0.1 | 0.939 | 17.62 | 0.544 | 9.01 | 1.6
12506 | MA |  |  | 1 |  |  | Pb | 1 | I |  | 3 |  | Cl |  | DMF |  |  | 1 |  |  | 100 |  |  | 60 |  |  | Ag |  | 100 | PEDOT:PSS |  | PCBM-60 | [5 empty] | SLG | ITO | 0.1 | 0.922 | 12.33 | 0.515 | 5.85 | 1.6
12507 | MA |  |  | 1 |  |  | Pb | 1 | I |  | 3 |  | Cl |  | DMF |  | IPA | 1 |  | 1 | Unknown |  | 100 | Unknown |  | 70 | Al |  | 100 | PEDOT:PSS |  | PCBM-60 | [5 empty] | SLG | ITO | 0.1 | 0.8 | 8.76 | 0.158 | 1.19 | 1.6
12508 | MA |  |  | 1 |  |  | Pb | 1 | I |  | 3 |  | Cl |  | DMF |  | IPA | 1 |  | 1 | Unknown |  | 100 | Unknown |  | 70 | Al |  | 100 | PEDOT:PSS |  | PCBM-60 | [5 empty] | SLG | ITO | 0.1 | 0.84 | 12.4 | 0.325 | 3.44 | 1.6
12509 | MA |  |  | 1 |  |  | Pb | 1 | I |  | 3 |  | Cl |  | DMF |  | IPA | 1 |  | 1 | Unknown |  | 100 | Unknown |  | 70 | Al |  | 100 | PEDOT:PSS |  | PCBM-60 | [5 empty] | SLG | ITO | 0.1 | 0.94 | 14.31 | 0.485 | 6.55 | 1.6
12510 | MA |  |  | 1 |  |  | Pb | 1 | I |  | 3 |  | Cl |  | DMF |  | IPA | 1 |  | 1 | Unknown |  | 100 | Unknown |  | 70 | Al |  | 100 | PEDOT:PSS |  | PCBM-60 | [5 empty] | SLG | ITO | 0.1 | 0.95 | 7.19 | 0.44 | 3.01 | 1.6
12511 | MA |  |  | 1 |  |  | Pb | 1 | I |  | 3 |  | Cl |  | DMF |  | IPA | 1 |  | 1 | Unknown |  | 100 | Unknown |  | 50 | Al |  | 100 | PEDOT:PSS |  | PCBM-60 | [5 empty] | SLG | ITO | 0.1 | 0.96 | 12.49 | 0.481 | 6.1 | 1.6
12512 | MA |  |  | 1 |  |  | Pb | 1 | I |  | 3 |  | Cl |  | DMF |  | IPA | 1 |  | 1 | Unknown |  | 100 | Unknown |  | 60 | Al |  | 100 | PEDOT:PSS |  | PCBM-60 | [5 empty] | SLG | ITO | 0.1 | 0.94 | 18.8 | 0.506 | 8.94 | 1.6
12513 | MA |  |  | 1 |  |  | Pb | 1 | I |  | 3 |  | Cl |  | DMF |  | IPA | 1 |  | 1 | Unknown |  | 100 | Unknown |  | 80 | Al |  | 100 | PEDOT:PSS |  | PCBM-60 | [5 empty] | SLG | ITO | 0.1 | 0.68 | 13.62 | 0.43 | 3.96 | 1.6
12514 | MA |  |  | 1 |  |  | Pb | 1 | I |  | 3 |  | Cl |  | DMF |  | IPA | 1 |  | 1 | Unknown |  | 100 | Unknown |  | 70 | Al |  | 100 | PEDOT:PSS |  | PCBM-60 | [5 empty] | SLG | ITO | 0.1 |  |  |  | 2.23 | 1.6
12515 | MA |  |  | 1 |  |  | Pb | 1 | I |  | 3 |  | Cl |  | DMF |  | IPA | 1 |  | 1 | Unknown |  | 100 | Unknown |  | 70 | Al |  | 100 | PEDOT:PSS |  | PCBM-60 | [5 empty] | SLG | ITO | 0.1 |  |  |  | 4.51 | 1.6
12516 | MA |  |  | 1 |  |  | Pb | 1 | I |  | 3 |  | Cl |  | DMF |  | IPA | 1 |  | 1 | Unknown |  | 100 | Unknown |  | 70 | Al |  | 100 | PEDOT:PSS |  | PCBM-60 | [5 empty] | SLG | ITO | 0.1 |  |  |  | 7.38 | 1.6
12517 | MA |  |  | 1 |  |  | Pb | 1 | I |  | 3 |  | Cl |  | DMF |  | IPA | 1 |  | 1 | Unknown |  | 100 | Unknown |  | 70 | Al |  | 100 | PEDOT:PSS |  | PCBM-60 | [5 empty] | SLG | ITO | 0.1 |  |  |  | 3.08 | 1.6
12518 | MA |  |  | 1 |  |  | Pb | 1 | I |  | 3 |  | Cl |  | DMF |  | IPA | 1 |  | 1 | Unknown |  | 100 | Unknown |  | 50 | Al |  | 100 | PEDOT:PSS |  | PCBM-60 | [5 empty] | SLG | ITO | 0.1 |  |  |  | 6.42 | 1.6
12519 | MA |  |  | 1 |  |  | Pb | 1 | I |  | 3 |  | Cl |  | DMF |  | IPA | 1 |  | 1 | Unknown |  | 100 | Unknown |  | 60 | Al |  | 100 | PEDOT:PSS |  | PCBM-60 | [5 empty] | SLG | ITO | 0.1 |  |  |  | 10.04 | 1.6
12520 | MA |  |  | 1 |  |  | Pb | 1 | I |  | 3 |  | Cl |  | DMF |  | IPA | 1 |  | 1 | Unknown |  | 100 | Unknown |  | 80 | Al |  | 100 | PEDOT:PSS |  | PCBM-60 | [5 empty] | SLG | ITO | 0.1 |  |  |  | 5.73 | 1.6
12521 | MA |  |  | 1 |  |  | Pb | 1 | I |  | 3 |  |  |  | DMF |  | IPA | 1 |  | 1 | Unknown |  | 100 | Unknown |  | 60 | Al |  | 100 | PEDOT:PSS |  | PCBM-60 | [5 empty] | SLG | ITO | 0.1 | 0.9 | 13.07 | 0.653 | 7.68 | 1.6
12522 | MA |  |  | 1 |  |  | Pb | 1 | I |  | 3 |  | Cl |  | DMF |  | IPA | 1 |  | 1 | Unknown |  | 100 | Unknown |  | 60 | Al |  | 100 | PEDOT:PSS |  | PCBM-60 | [5 empty] | SLG | ITO | 0.1 | 0.95 | 19.98 | 0.528 | 10.04 | 1.6
12523 | FA | MA |  | 0.76 | 0.15 |  | Pb | 1 | Br | I | 0.48 | 2.42 |  |  | DMF | DMSO |  | 4 | 1 |  | 100 |  |  | 60 |  |  | Au |  | 75 | Spiro-MeOTAD |  | TiO2-c | TiO2-mp |  |  |  |  | SLG | FTO | 0.16 | 1.12 | 19.2 | 0.72 | 15.48
12524 | FA | MA |  | 0.76 | 0.15 |  | Pb | 1 | Br | I | 0.48 | 2.42 |  |  | DMF | DMSO |  | 4 | 1 |  | 100 |  |  | 60 |  |  | Au |  | 75 | Spiro-MeOTAD |  | TiO2-c | TiO2-mp |  |  |  |  | SLG | FTO | 0.16 | 1.108 | 18.14 | 0.72 | 14.47
12525 | FA | MA |  | 0.76 | 0.15 |  | Pb | 1 | Br | I | 0.48 | 2.42 |  |  | DMF | DMSO |  | 4 | 1 |  | 100 |  |  | 60 |  |  | Au |  | 75 | Spiro-MeOTAD |  | TiO2-c | TiO2-mp |  |  |  |  | SLG | FTO | 0.16 | 1.111 | 18.52 | 0.73 | 15.02
12526 | FA | MA |  | 0.76 | 0.15 |  | Pb | 1 | Br | I | 0.48 | 2.42 |  |  | DMF | DMSO |  | 4 | 1 |  | 100 |  |  | 60 |  |  | Au |  | 75 | Spiro-MeOTAD |  | TiO2-c | TiO2-mp |  |  |  |  | SLG | FTO | 0.16 | 1.123 | 19.37 | 0.72 | 15.66
12527 | FA | MA |  | 0.76 | 0.15 |  | Pb | 1 | Br | I | 0.48 | 2.42 |  |  | DMF | DMSO |  | 4 | 1 |  | 100 |  |  | 60 |  |  | Au |  | 75 | Spiro-MeOTAD |  | TiO2-c | TiO2-mp |  |  |  |  | SLG | FTO | 0.16 | 1.133 | 19.9 | 0.72 | 16.23
12528 | FA | MA |  | 0.76 | 0.15 |  | Pb | 1 | Br | I | 0.48 | 2.42 |  |  | DMF | DMSO |  | 4 | 1 |  | 100 |  |  | 60 |  |  | Au |  | 75 | Spiro-MeOTAD |  | TiO2-c | TiO2-mp |  |  |  |  | SLG | FTO | 0.16 | 1.142 | 20.31 | 0.73 | 16.93
12529 | FA | MA |  | 0.76 | 0.15 |  | Pb | 1 | Br | I | 0.48 | 2.42 |  |  | DMF | DMSO |  | 4 | 1 |  | 100 |  |  | 60 |  |  | Au |  | 75 | Spiro-MeOTAD |  | TiO2-c | TiO2-mp |  |  |  |  | SLG | FTO | 0.16 | 1.137 | 20.2 | 0.72 | 16.54
12530 | FA | MA |  | 0.76 | 0.15 |  | Pb | 1 | Br | I | 0.48 | 2.42 |  |  | DMF | DMSO |  | 4 | 1 |  | 100 |  |  | 60 |  |  | Au |  | 75 | Spiro-MeOTAD |  | TiO2-c | TiO2-mp |  |  |  |  | SLG | FTO | 0.16 | 1.134 | 20.11 | 0.73 | 16.65
12531 | FA | MA |  | 0.76 | 0.15 |  | Pb | 1 | Br | I | 0.48 | 2.42 |  |  | DMF | DMSO |  | 4 | 1 |  | 100 |  |  | 60 |  |  | Au |  | 75 | Spiro-MeOTAD |  | TiO2-c | TiO2-mp |  |  |  |  | SLG | FTO | 0.16 | 1.07 | 21.96 | 0.74 | 17.31
12532 | FA | MA |  | 0.76 | 0.15 |  | Pb | 1 | Br | I | 0.48 | 2.42 |  |  | DMF | DMSO |  | 4 | 1 |  | 100 |  |  | 60 |  |  | Au |  | 75 | Spiro-MeOTAD |  | TiO2-c | TiO2-mp |  |  |  |  | SLG | FTO | 0.16 | 1.09 | 22.23 | 0.74 | 18.67
12533 | FA | MA |  | 0.76 | 0.15 |  | Pb | 1 | Br | I | 0.48 | 2.42 |  |  | DMF | DMSO |  | 4 | 1 |  | 100 |  |  | 60 |  |  | Au |  | 75 | Spiro-MeOTAD |  | TiO2-c | TiO2-mp |  |  |  |  | SLG | FTO | 0.16 | 1.09 | 22.23 | 0.74 | 18.67
12534 | FA | MA |  | 0.76 | 0.15 |  | Pb | 1 | Br | I | 0.48 | 2.42 |  |  | DMF | DMSO |  | 4 | 1 |  | 100 |  |  | 60 |  |  | Au |  | 75 | Spiro-MeOTAD |  | TiO2-c | TiO2-mp |  |  |  |  | SLG | FTO | 0.16 | 1.142 | 20.31 | 0.73 | 16.93
12535 | MA |  |  | 1 |  |  | Pb | 1 | I |  | 3 |  | Cl |  | DMSO |  |  | 1 |  |  | 100 |  |  | 30 |  |  | Au |  | 80 | Spiro-MeOTAD |  | TiO2-c | TiO2-mp |  |  |  |  | SLG | FTO | 0.1 | 1 | 18 | 0.62 | 0.11 | 1.6
12536 | MA |  |  | 1 |  |  | Pb | 1 | I |  | 3 |  | Cl |  | DMSO |  |  | 1 |  |  | 100 |  |  | 30 |  |  | Au |  | 80 | Spiro-MeOTAD |  | TiO2-c | TiO2-mp |  |  |  |  | SLG | FTO | 0.1 | 0.95 | 18 | 0.55 | 0.09 | 1.6
12537 | MA |  |  | 1 |  |  | Pb | 1 | I |  | 3 |  | Cl |  | DMSO |  |  | 1 |  |  | 100 |  |  | 30 |  |  | Au |  | 80 | Spiro-MeOTAD |  | TiO2-c | TiO2-mp |  |  |  |  | SLG | FTO | 0.1 | 0.9 | 18 | 0.52 | 0.08 | 1.6
12538 | MA |  |  | 1 |  |  | Pb | 1 | I |  | 3 |  | Cl |  | DMSO |  |  | 1 |  |  | 100 |  |  | 30 |  |  | Au |  | 80 | Spiro-MeOTAD |  | TiO2-c | TiO2-mp |  |  |  |  | SLG | FTO | 0.1 | 0.83 | 17.5 | 0.4 | 0.06 | 1.6
12539 | MA |  |  | 1 |  |  | Pb | 1 | I |  | 3 |  | Cl |  | DMSO |  |  | 1 |  |  | 100 |  |  | 30 |  |  | Au |  | 80 | Spiro-MeOTAD |  | TiO2-c | TiO2-mp |  |  |  |  | SLG | FTO | 0.1 | 0.65 | 13 | 0.34 | 0.03 | 1.6
12540 | MA |  |  | 1 |  |  | Pb | 1 | I |  | 3 |  | Cl |  | DMSO |  |  | 1 |  |  | 100 |  |  | 30 |  |  | Au |  | 80 | Spiro-MeOTAD |  | TiO2-c | TiO2-mp |  |  |  |  | SLG | FTO | 0.1 | 0.35 | 8 | 0.36 | 0.01 | 1.6
12541 | MA |  |  | 1 |  |  | Pb | 1 | I |  | 3 |  |  |  | DMF |  | IPA | 1 |  | 1 | Unknown |  | 25 | Unknown |  |  | Ag |  | 150 | P3HT |  | TiO2-c |  |  | 60 |  |  | SLG | FTO | 0.0708 | 0.98 | 17.3 | 0.65 | 10.6 | 1.6
12542 | MA |  |  | 1 |  |  | Pb | 1 | I |  | 3 |  |  |  | DMF |  | IPA | 1 |  | 1 | Unknown |  | 25 | Unknown |  |  | Ag |  | 150 | P3HT |  | TiO2-c | TiO2-mp |  | 60 | 80 |  | SLG | FTO | 0.0708 | 0.93 | 15.6 | 0.65 | 9.2 | 1.6
12543 | MA |  |  | 1 |  |  | Pb | 1 | I |  | 3 |  |  |  | DMF |  | IPA | 1 |  | 1 | Unknown |  | 25 | Unknown |  |  | Ag |  | 150 | P3HT |  | TiO2-c | TiO2-mp |  | 60 | 280 |  | SLG | FTO | 0.0708 | 0.93 | 14.4 | 0.65 | 8.6 | 1.6
12544 | MA |  |  | 1 |  |  | Pb | 1 | I |  | 3 |  |  |  | DMF |  | IPA | 1 |  | 1 | Unknown |  | 25 | Unknown |  |  | Ag |  | 150 | P3HT |  | TiO2-c | TiO2-mp |  | 60 | 420 |  | SLG | FTO | 0.0708 | 0.88 | 15.4 | 0.55 | 7.5 | 1.6
12545 | MA |  |  | 1 |  |  | Pb | 1 | I |  | 3 |  |  |  | DMF |  | IPA | 1 |  | 1 | Unknown |  | 25 | Unknown |  |  | Ag |  | 150 | P3HT |  | TiO2-c | TiO2-mp |  | 60 | 460 |  | SLG | FTO | 0.0708 | 0.86 | 15.2 | 0.55 | 6.9 | 1.6
12546 | MA |  |  | 1 |  |  | Pb | 1 | I |  | 3 |  |  |  | DMF |  | IPA | 1 |  | 1 | Unknown |  | 25 | Unknown |  |  | Ag |  | 150 | P3HT |  | TiO2-c | TiO2-mp |  | 60 | 560 |  | SLG | FTO | 0.0708 | 0.87 | 14 | 0.5 | 5.9 | 1.6
12547 | MA |  |  | 1 |  |  | Pb | 1 | I |  | 3 |  |  |  | DMF |  | IPA | 1 |  | 1 | Unknown |  | 25 | Unknown |  |  | Ag |  | 150 | P3HT |  | TiO2-c | TiO2-mp |  | 60 | 1500 |  | SLG | FTO | 0.0708 | 0.72 | 8.4 | 0.42 | 2.6 | 1.6
12548 | MA |  |  | 1 |  |  | Pb | 1 | I |  | 3 |  |  |  | DMF |  | IPA | 1 |  | 1 | Unknown |  | 25 | Unknown |  |  | Ag |  | 150 | P3HT |  | TiO2-c | TiO2-mp |  | 60 | 2500 |  | SLG | FTO | 0.0708 | 0.53 | 6.2 | 0.38 | 1.2 | 1.6
12549 | MA |  |  | 1 |  |  | Pb | 1 | I |  | 3 |  |  |  | DMF |  | IPA | 1 |  | 1 | Unknown |  | 25 | Unknown |  |  | Ag |  | 150 | P3HT |  | TiO2-c | Al2O3-mp |  | 60 | 270 |  | SLG | FTO | 0.0708 | 0.87 | 16.9 | 0.62 | 9.2 | 1.6
12550 | MA |  |  | 1 |  |  | Pb | 1 | I |  | 3 |  |  |  | DMF |  | IPA | 1 |  | 1 | Unknown |  | 25 | Unknown |  |  | Ag |  | 150 | P3HT |  | TiO2-c | Al2O3-mp |  | 60 | 530 |  | SLG | FTO | 0.0708 | 0.88 | 16.1 | 0.52 | 7.3 | 1.6
12551 | MA |  |  | 1 |  |  | Pb | 1 | I |  | 3 |  |  |  | DMF |  | IPA | 1 |  | 1 | Unknown |  | 25 | Unknown |  |  | Ag |  | 150 | P3HT |  | TiO2-c | Al2O3-mp |  | 60 | 700 |  | SLG | FTO | 0.0708 | 0.88 | 16 | 0.34 | 4.9 | 1.6
12552 | MA |  |  | 1 |  |  | Pb | 1 | I |  | 3 |  |  |  | DMF |  | IPA | 1 |  | 1 | Unknown |  | 25 | Unknown |  |  | Ag |  | 150 | P3HT |  | TiO2-c | Al2O3-mp |  | 60 | 900 |  | SLG | FTO | 0.0708 | 0.89 | 11 | 0.27 | 2.6 | 1.6
12553 | MA |  |  | 1 |  |  | Pb | 1 | I |  | 3 |  |  |  | DMF |  | IPA | 1 |  | 1 | Unknown |  | 25 | Unknown |  |  | Ag |  | 150 | P3HT |  | TiO2-c | Al2O3-mp |  | 60 | 1300 |  | SLG | FTO | 0.0708 | 0.8 | 4 | 0.19 | 0.6 | 1.6
12554 | MA |  |  | 1 |  |  | Pb | 1 | I |  | 3 |  |  |  | DMF |  |  | 1 |  |  | 100 |  |  | 10 |  |  | Ag |  | 100 | NiO-c |  | PCBM-60 | BCP |  |  |  |  | SLG | ITO | 0.04 | 1.036 | 20.14 | 0.787 | 16.4 | 1.6
12555 | MA |  |  | 1 |  |  | Pb | 1 | I |  | 3 |  |  |  | DMF |  |  | 1 |  |  | 100 |  |  | 10 |  |  | Ag |  | 100 | NiO-c |  | PCBM-60 | BCP |  |  |  |  | SLG | ITO | 0.04 | 1.034 | 19.32 | 0.779 | 15.6 | 1.6
12556 | MA |  |  | 1 |  |  | Pb | 1 | I |  | 3 |  | Polyurethane |  | DMF |  |  | 1 |  |  | 100 |  |  | 10 |  |  | Ag |  | 100 | NiO-c |  | PCBM-60 | BCP |  |  |  |  | SLG | ITO | 0.04 | 1.051 | 22.12 | 0.803 | 18.7 | 1.6
12557 | MA |  |  | 1 |  |  | Pb | 1 | I |  | 3 |  | Polyurethane |  | DMF |  |  | 1 |  |  | 100 |  |  | 10 |  |  | Ag |  | 100 | NiO-c |  | PCBM-60 | BCP |  |  |  |  | SLG | ITO | 0.04 | 0.022 | 1.051 | 0.796 | 18.3 | 1.6
12558 | MA |  |  | 1 |  |  | Pb | 1 | I |  | 3 |  |  |  | DMF |  | IPA | 1 |  | 1 | 90 |  | 90 | 4 |  | 45 | Au |  | 80 | Me-QTPA |  | TiO2-c | TiO2-mp |  |  |  |  | SLG | FTO | 0.1 | 0.917 | 14.58 | 0.678 | 9.07 | 1.6
12559 | MA |  |  | 1 |  |  | Pb | 1 | I |  | 3 |  |  |  | DMF |  | IPA | 1 |  | 1 | 90 |  | 90 | 4 |  | 45 | Au |  | 80 | Me-QTPA |  | TiO2-c | TiO2-mp |  |  |  |  | SLG | FTO | 0.1 | 0.875 | 11.1 | 0.599 | 5.81 | 1.6
12560 | MA |  |  | 1 |  |  | Pb | 1 | I |  | 3 |  |  |  | DMF |  | IPA | 1 |  | 1 | 90 |  | 90 | 4 |  | 45 | Au |  | 80 | Me-BPZTPA |  | TiO2-c | TiO2-mp |  |  |  |  | SLG | FTO | 0.1 | 0.928 | 16.26 | 0.54 | 8.16 | 1.6
12561 | MA |  |  | 1 |  |  | Pb | 1 | I |  | 3 |  |  |  | DMF |  | IPA | 1 |  | 1 | 90 |  | 90 | 4 |  | 45 | Au |  | 80 | Me-BPZTPA |  | TiO2-c | TiO2-mp |  |  |  |  | SLG | FTO | 0.1 | 0.838 | 11.9 | 0.481 | 4.79 | 1.6
12562 | MA |  |  | 1 |  |  | Pb | 1 | I |  | 3 |  |  |  | DMF |  | IPA | 1 |  | 1 | 90 |  | 90 | 4 |  | 45 | Au |  | 80 | none |  | TiO2-c | TiO2-mp |  |  |  |  | SLG | FTO | 0.1 | 0.844 | 12.47 | 0.673 | 7.09 | 1.6
12563 | MA |  |  | 1 |  |  | Pb | 1 | I |  | 3 |  |  |  | DMF |  | IPA | 1 |  | 1 | 90 |  | 90 | 4 |  | 45 | Au |  | 80 | Spiro-MeOTAD |  | TiO2-c | TiO2-mp |  |  |  |  | SLG | FTO | 0.1 | 0.967 | 13.32 | 0.418 | 5.5 | 1.6
12564 | MA |  |  | 1 |  |  | Pb | 1 | I |  | 3 |  |  |  | DMF |  | IPA | 1 |  | 1 | 90 |  | 90 | 4 |  | 45 | Au |  | 80 | Spiro-MeOTAD |  | TiO2-c | TiO2-mp |  |  |  |  | SLG | FTO | 0.1 | 1.012 | 19.17 | 0.704 | 13.65 | 1.6
12565 | MA |  |  | 1 |  |  | Pb | 1 | Br | I | 0.45 | 2.5499999999999998 |  |  | DMSO |  | IPA | 1 |  | 1 | Unknown |  |  | Unknown |  |  | Au |  | 60 | Spiro-MeOTAD |  | TiO2-c | [5 empty] | SLG | FTO | 0.09 | 0.99 | 20.42 | 0.695 | 14.05
12566 | MA |  |  | 1 |  |  | Pb | 1 | Br | I | 0.45 | 2.5499999999999998 |  |  | DMSO |  | IPA | 1 |  | 1 | Unknown |  |  | Unknown |  |  | Au |  | 60 | Spiro-MeOTAD |  | TiO2-c | [5 empty] | SLG | FTO | 0.09 | 0.99 | 19.89 | 0.681 | 13.41
12567 | MA |  |  | 1 |  |  | Pb | 1 | Br | I | 0.45 | 2.5499999999999998 |  |  | DMSO |  | IPA | 1 |  | 1 | Unknown |  |  | Unknown |  |  | Au |  | 60 | Spiro-MeOTAD |  | TiO2-c | [5 empty] | SLG | FTO | 0.09 | 1 | 21.2 | 0.732 | 15.52
12568 | MA |  |  | 1 |  |  | Pb | 1 | Br | I | 0.45 | 2.5499999999999998 |  |  | DMSO |  | IPA | 1 |  | 1 | Unknown |  |  | Unknown |  |  | Au |  | 60 | Spiro-MeOTAD |  | TiO2-c | [5 empty] | SLG | FTO | 0.09 | 1 | 20.97 | 0.701 | 14.77
12569 | MA |  |  | 1 |  |  | Pb | 1 | Br | I | 0.45 | 2.5499999999999998 |  |  | DMSO |  | IPA | 1 |  | 1 | Unknown |  |  | Unknown |  |  | Au |  | 60 | Spiro-MeOTAD |  | TiO2-c | [5 empty] | SLG | FTO | 0.09 | 0.98 | 19.85 | 0.695 | 13.52
12570 | MA |  |  | 1 |  |  | Pb | 1 | Br | I | 0.45 | 2.5499999999999998 |  |  | DMSO |  | IPA | 1 |  | 1 | Unknown |  |  | Unknown |  |  | Au |  | 60 | Spiro-MeOTAD |  | TiO2-c | [5 empty] | SLG | FTO | 0.09 | 0.98 | 19.83 | 0.648 | 12.53
12579 | MA |  |  | 1 |  |  | Pb | 1 | I |  | 3 |  |  |  | DMF |  | IPA | 1 |  | 1 | Unknown |  | 70 | Unknown |  | 30 | Au |  | 80 | Spiro-MeOTAD |  | TiO2-nw |  |  | 620 |  |  | SLG | FTO | 0.16 | 1 | 21.8 | 0.7 | 15.3 | 1.6
12583 | (PEA) | MA |  | 0.8 | 0.5 |  | Pb | 1 | I |  | 3.2 |  |  |  | DMF | DMSO |  | 4 | 1 |  | 100 |  |  | 15 |  |  | Au |  | 100 | Spiro-MeOTAD |  | TiO2-c |  |  | 40 |  |  | SLG | FTO | 0.12 | 1.08 | 16.07 | 0.45 | 8.8
12584 | (PEA) | MA |  | 0.8 | 0.5 |  | Pb | 1 | I |  | 3.2 |  |  |  | DMF | DMSO |  | 4 | 1 |  | 100 |  |  | 15 |  |  | Au |  | 100 | Spiro-MeOTAD |  | TiO2-c |  |  | 40 |  |  | SLG | FTO | 0.12 | 1.15 | 17.77 | 0.63 | 13.2
12585 | (PEA) |  |  | 2 |  |  | Pb | 1 | I |  | 4 |  |  |  | DMF | DMSO |  | 4 | 1 |  | 100 |  |  | 15 |  |  | Au |  | 100 | Spiro-MeOTAD |  | TiO2-c |  |  | 40 |  |  | SLG | FTO | 0.12 | 0.97 | 2.51 | 0.55 | 1.34
12586 | (f-PEA) |  |  | 2 |  |  | Pb | 1 | I |  | 4 |  |  |  | DMF | DMSO |  | 4 | 1 |  | 100 |  |  | 15 |  |  | Au |  | 100 | Spiro-MeOTAD |  | TiO2-c |  |  | 40 |  |  | SLG | FTO | 0.12 | 1.02 | 2.83 | 0.66 | 1.9
12587 | FA | MA |  | 0.4 | 0.6 |  | Pb | 1 | I |  | 3 |  |  |  | DMF | DMSO |  | 15 | 2 |  | 80 | 100 |  | Unknown | 10 |  | Carbon |  |  | none |  | TiO2-c | TiO2-mp | ZrO2-mp | nan | nan | 305 | SLG | FTO | 0.1 | 0.87 | 19.74 | 0.45 | 8.22
12588 | FA | MA |  | 0.4 | 0.6 |  | Pb | 1 | I |  | 3 |  |  |  | DMF | DMSO |  | 15 | 2 |  | 80 | 100 |  | Unknown | 10 |  | Carbon |  |  | none |  | TiO2-c | TiO2-mp | ZrO2-mp | nan | nan | 258 | SLG | FTO | 0.1 | 0.93 | 20.86 | 0.48 | 10.02
12589 | FA | MA |  | 0.4 | 0.6 |  | Pb | 1 | I |  | 3 |  |  |  | DMF | DMSO |  | 15 | 2 |  | 80 | 100 |  | Unknown | 10 |  | Carbon |  |  | none |  | TiO2-c | TiO2-mp | ZrO2-mp | nan | nan | 213 | SLG | FTO | 0.1 | 0.942 | 22.26 | 0.51 | 10.05
12590 | FA | MA |  | 0.4 | 0.6 |  | Pb | 1 | I |  | 3 |  |  |  | DMF | DMSO |  | 15 | 2 |  | 80 | 100 |  | Unknown | 10 |  | Carbon |  |  | none |  | TiO2-c | TiO2-mp | ZrO2-mp | nan | nan | 167 | SLG | FTO | 0.1 | 0.944 | 22.24 | 0.52 | 10.81
12591 | FA | MA |  | 0.4 | 0.6 |  | Pb | 1 | I |  | 3 |  |  |  | DMF | DMSO |  | 15 | 2 |  | 80 | 100 |  | Unknown | 10 |  | Carbon |  |  | none |  | TiO2-c | TiO2-mp | ZrO2-mp | nan | nan | 121 | SLG | FTO | 0.1 | 0.85 | 22.38 | 0.5 | 10.03
12592 | FA | MA |  | 0.4 | 0.6 |  | Pb | 1 | I |  | 3 |  |  |  | DMF | DMSO |  | 15 | 2 |  | 80 | 100 |  | Unknown | 10 |  | Carbon |  |  | none |  | TiO2-c | TiO2-mp | ZrO2-mp | nan | nan | 75 | SLG | FTO | 0.1 | 0.868 | 19.19 | 0.46 | 8.34
12593 | FA | MA |  | 0.4 | 0.6 |  | Pb | 1 | I |  | 3 |  |  |  | DMF | DMSO |  | 15 | 2 |  | 80 | 100 |  | Unknown | 10 |  | Carbon |  |  | none |  | TiO2-c | TiO2-mp | ZrO2-mp | nan | nan | 305 | SLG | FTO | 0.1 | 0.89 | 20.87 | 0.459 | 8.53
12594 | FA | MA |  | 0.4 | 0.6 |  | Pb | 1 | I |  | 3 |  |  |  | DMF | DMSO |  | 15 | 2 |  | 80 | 100 |  | Unknown | 10 |  | Carbon |  |  | none |  | TiO2-c | TiO2-mp | ZrO2-mp | nan | nan | 258 | SLG | FTO | 0.1 | 0.96 | 22.18 | 0.495 | 10.55
12595 | FA | MA |  | 0.4 | 0.6 |  | Pb | 1 | I |  | 3 |  |  |  | DMF | DMSO |  | 15 | 2 |  | 80 | 100 |  | Unknown | 10 |  | Carbon |  |  | none |  | TiO2-c | TiO2-mp | ZrO2-mp | nan | nan | 213 | SLG | FTO | 0.1 | 0.95 | 21.01 | 0.516 | 10.3
12596 | FA | MA |  | 0.4 | 0.6 |  | Pb | 1 | I |  | 3 |  |  |  | DMF | DMSO |  | 15 | 2 |  | 80 | 100 |  | Unknown | 10 |  | Carbon |  |  | none |  | TiO2-c | TiO2-mp | ZrO2-mp | nan | nan | 167 | SLG | FTO | 0.1 | 0.94 | 22.72 | 0.53 | 11.33
12597 | FA | MA |  | 0.4 | 0.6 |  | Pb | 1 | I |  | 3 |  |  |  | DMF | DMSO |  | 15 | 2 |  | 80 | 100 |  | Unknown | 10 |  | Carbon |  |  | none |  | TiO2-c | TiO2-mp | ZrO2-mp | nan | nan | 121 | SLG | FTO | 0.1 | 0.925 | 22.3 | 0.507 | 10.46
12598 | FA | MA |  | 0.4 | 0.6 |  | Pb | 1 | I |  | 3 |  |  |  | DMF | DMSO |  | 15 | 2 |  | 80 | 100 |  | Unknown | 10 |  | Carbon |  |  | none |  | TiO2-c | TiO2-mp | ZrO2-mp | nan | nan | 75 | SLG | FTO | 0.1 | 0.88 | 19.168 | 0.496 | 8.37
12599 | FA | MA |  | 0.83 | 0.17 |  | Pb | 1 | Br | I | 0.5 | 2.5 |  |  | DMF | DMSO |  | 4 | 1 |  | 100 |  |  | 60 |  |  | Au |  | 80 | Spiro-MeOTAD |  | TiO2-c |  |  | 30 |  |  | SLG | FTO | 0.2 | 0.994 | 18.95 | 0.446 | 8.42
12600 | FA | MA |  | 0.83 | 0.17 |  | Pb | 1 | Br | I | 0.5 | 2.5 |  |  | DMF | DMSO |  | 4 | 1 |  | 100 |  |  | 60 |  |  | Au |  | 80 | Spiro-MeOTAD |  | TiO2-c | TiO2-mp |  | 30 | 150 |  | SLG | FTO | 0.2 | 1.088 | 15.35 | 0.528 | 8.82
12601 | FA | MA |  | 0.83 | 0.17 |  | Pb | 1 | Br | I | 0.5 | 2.5 |  |  | DMF | DMSO |  | 4 | 1 |  | 100 |  |  | 60 |  |  | Au |  | 80 | Spiro-MeOTAD |  | TiO2-c | TiO2-mp |  | 30 | 150 |  | SLG | FTO | 0.2 | 1.03 | 16.7 | 0.537 | 9.25
12602 | FA | MA |  | 0.83 | 0.17 |  | Pb | 1 | Br | I | 0.5 | 2.5 |  |  | DMF | DMSO |  | 4 | 1 |  | 100 |  |  | 60 |  |  | Au |  | 80 | Spiro-MeOTAD |  | TiO2-c | TiO2-mp |  | 30 | 150 |  | SLG | FTO | 0.2 | 1.061 | 21.59 | 0.608 | 13.93
12603 | FA | MA |  | 0.83 | 0.17 |  | Pb | 1 | Br | I | 0.5 | 2.5 |  |  | DMF | DMSO |  | 4 | 1 |  | 100 |  |  | 60 |  |  | Au |  | 80 | Spiro-MeOTAD |  | TiO2-c | TiO2-mp |  | 30 | 150 |  | SLG | FTO | 0.2 | 1.084 | 18.16 | 0.666 | 13.12
12604 | FA | MA |  | 0.83 | 0.17 |  | Pb | 1 | Br | I | 0.5 | 2.5 |  |  | DMF | DMSO |  | 4 | 1 |  | 100 |  |  | 60 |  |  | Au |  | 80 | Spiro-MeOTAD |  | TiO2-c | TiO2-mp |  | 30 | 150 |  | SLG | FTO | 0.2 | 1.062 | 19.73 | 0.551 | 11.54
12605 | FA | MA |  | 0.83 | 0.17 |  | Pb | 1 | Br | I | 0.5 | 2.5 |  |  | DMF | DMSO |  | 4 | 1 |  | 100 |  |  | 60 |  |  | Au |  | 80 | Spiro-MeOTAD |  | TiO2-c |  |  | 30 |  |  | SLG | FTO | 0.2 | 0.92 | 19.02 | 0.477 | 8.33
12606 | FA | MA |  | 0.83 | 0.17 |  | Pb | 1 | Br | I | 0.5 | 2.5 |  |  | DMF | DMSO |  | 4 | 1 |  | 100 |  |  | 60 |  |  | Au |  | 80 | Spiro-MeOTAD |  | TiO2-c | TiO2-mp |  | 30 | 150 |  | SLG | FTO | 0.2 | 1.112 | 16.05 | 0.474 | 8.43
12607 | FA | MA |  | 0.83 | 0.17 |  | Pb | 1 | Br | I | 0.5 | 2.5 |  |  | DMF | DMSO |  | 4 | 1 |  | 100 |  |  | 60 |  |  | Au |  | 80 | Spiro-MeOTAD |  | TiO2-c | TiO2-mp |  | 30 | 150 |  | SLG | FTO | 0.2 | 1.024 | 16.51 | 0.499 | 8.44
12608 | FA | MA |  | 0.83 | 0.17 |  | Pb | 1 | Br | I | 0.5 | 2.5 |  |  | DMF | DMSO |  | 4 | 1 |  | 100 |  |  | 60 |  |  | Au |  | 80 | Spiro-MeOTAD |  | TiO2-c | TiO2-mp |  | 30 | 150 |  | SLG | FTO | 0.2 | 1.063 | 19.38 | 0.606 | 12.49
12609 | FA | MA |  | 0.83 | 0.17 |  | Pb | 1 | Br | I | 0.5 | 2.5 |  |  | DMF | DMSO |  | 4 | 1 |  | 100 |  |  | 60 |  |  | Au |  | 80 | Spiro-MeOTAD |  | TiO2-c | TiO2-mp |  | 30 | 150 |  | SLG | FTO | 0.2 | 1.062 | 18.05 | 0.626 | 11.95
12610 | FA | MA |  | 0.83 | 0.17 |  | Pb | 1 | Br | I | 0.5 | 2.5 |  |  | DMF | DMSO |  | 4 | 1 |  | 100 |  |  | 60 |  |  | Au |  | 80 | Spiro-MeOTAD |  | TiO2-c | TiO2-mp |  | 30 | 150 |  | SLG | FTO | 0.2 | 1.067 | 18.24 | 0.551 | 10.68
12611 | Cs | FA | MA | 7.0000000000000007E-2 | 0.81 | 0.12 | Pb | 1 | Br | I | 0.38 | 2.62 |  |  | DMF | DMSO |  | 4 | 1 |  | 100 |  |  | 60 |  |  | Au |  | 80 | Spiro-MeOTAD |  | TiO2-c |  |  | 45 |  |  | SLG | FTO | 0.1 | 1.11 | 22 | 0.719 | 17.6
12612 | Cs | FA | MA | 7.0000000000000007E-2 | 0.81 | 0.12 | Pb | 1 | Br | I | 0.38 | 2.62 |  |  | DMF | DMSO |  | 4 | 1 |  | 100 |  |  | 60 |  |  | Au |  | 80 | Spiro-MeOTAD |  | TiO2-c | TiO2-mp |  | 45 | 25 |  | SLG | FTO | 0.1 | 1.15 | 21.8 | 0.727 | 18.2
12613 | Cs | FA | MA | 7.0000000000000007E-2 | 0.81 | 0.12 | Pb | 1 | Br | I | 0.38 | 2.62 |  |  | DMF | DMSO |  | 4 | 1 |  | 100 |  |  | 60 |  |  | Au |  | 80 | Spiro-MeOTAD |  | TiO2-c | TiO2-mp |  | 45 | 55 |  | SLG | FTO | 0.1 | 1.13 | 21.7 | 0.724 | 17.7
12614 | Cs | FA | MA | 7.0000000000000007E-2 | 0.81 | 0.12 | Pb | 1 | Br | I | 0.38 | 2.62 |  |  | DMF | DMSO |  | 4 | 1 |  | 100 |  |  | 60 |  |  | Au |  | 80 | Spiro-MeOTAD |  | TiO2-c | TiO2-mp |  | 45 | 80 |  | SLG | FTO | 0.1 | 1.13 | 21.1 | 0.72 | 17.1
12615 | Cs | FA | MA | 7.0000000000000007E-2 | 0.81 | 0.12 | Pb | 1 | Br | I | 0.38 | 2.62 |  |  | DMF | DMSO |  | 4 | 1 |  | 100 |  |  | 60 |  |  | Au |  | 80 | Spiro-MeOTAD |  | TiO2-c |  |  | 55 |  |  | SLG | FTO | 0.1 | 1.12 | 21.7 | 0.713 | 17.4
12616 | Cs | FA | MA | 7.0000000000000007E-2 | 0.81 | 0.12 | Pb | 1 | Br | I | 0.38 | 2.62 |  |  | DMF | DMSO |  | 4 | 1 |  | 100 |  |  | 60 |  |  | Au |  | 80 | Spiro-MeOTAD |  | TiO2-mp |  |  | 25 |  |  | SLG | FTO | 0.1 | 1.12 | 21.9 | 0.734 | 18
12617 | Cs | FA | MA | 7.0000000000000007E-2 | 0.81 | 0.12 | Pb | 1 | Br | I | 0.38 | 2.62 |  |  | DMF | DMSO |  | 4 | 1 |  | 100 |  |  | 60 |  |  | Au |  | 80 | Spiro-MeOTAD |  | TiO2-c |  |  | 55 |  |  | SLG | FTO | 0.1 | 1.15 | 22 | 0.763 | 18.7
12618 | Cs | FA | MA | 7.0000000000000007E-2 | 0.81 | 0.12 | Pb | 1 | Br | I | 0.38 | 2.62 |  |  | DMF | DMSO |  | 4 | 1 |  | 100 |  |  | 60 |  |  | Au |  | 80 | Spiro-MeOTAD |  | TiO2-mp |  |  | 25 |  |  | SLG | FTO | 0.1 | 1.15 | 22 | 0.775 | 19.2
12619 | MA |  |  | 1 |  |  | Pb | 1 | I |  | 3 |  | HI |  | DMF |  |  | 1 |  |  | 100 |  |  | 10 |  |  | Au |  | 50 | MoO2-np |  | TiO2-c |  |  | 60 |  |  | SLG | FTO | 0.096 | 1.01 | 19.8 | 0.775 | 15.5 | 1.6
12620 | MA |  |  | 1 |  |  | Pb | 1 | I |  | 3 |  |  |  | DMF |  |  | 1 |  |  | 100 |  |  | 10 |  |  | Au |  |  | Spiro-MeOTAD |  | TiO2-c | TiO2-mp |  | nan | 175 |  | SLG | ITO | 0.1 | 0.903 | 17.2 | 0.532 | 6 | 1.6
12621 | MA |  |  | 1 |  |  | Pb | 1 | I |  | 3 |  |  |  | DMF |  | none | 1 |  | 1 | Unknown |  | 100 | Unknown |  | 10 | Au |  |  | Spiro-MeOTAD |  | TiO2-c | TiO2-mp |  | nan | 175 |  | SLG | ITO | 0.1 | 1.07 | 21.8 | 0.707 | 16.2 | 1.6
12622 | MA |  |  | 1 |  |  | Pb | 1 | I |  | 3 |  |  |  | DMF |  |  | 1 |  |  | 100 |  |  | 10 |  |  | Au |  |  | Spiro-MeOTAD |  | TiO2-c | TiO2-mp |  | nan | 175 |  | SLG | ITO | 0.1 | 0.915 | 18.4 | 0.543 | 6.2 | 1.6
12623 | MA |  |  | 1 |  |  | Pb | 1 | I |  | 3 |  |  |  | DMF |  | none | 1 |  | 1 | Unknown |  | 100 | Unknown |  | 10 | Au |  |  | Spiro-MeOTAD |  | TiO2-c | TiO2-mp |  | nan | 175 |  | SLG | ITO | 0.1 | 1.09 | 23.2 | 0.73 | 16.9 | 1.6
12624 | MA |  |  | 1 |  |  | Pb | 1 | I |  | 3 |  |  |  | DMF |  | IPA | 1 |  | 1 | 70 |  | 70 | 2 |  | 2 | Au |  | 50 | Spiro-MeOTAD |  | ZnO-c | ZnO-nw |  |  |  |  | SLG | FTO | 0.1 | 0.59 | 16.4 | 0.515 | 4.95 | 1.6
12625 | MA |  |  | 1 |  |  | Pb | 1 | I |  | 3 |  |  |  | DMF |  | IPA | 1 |  | 1 | 90 |  | 90 | 2 |  | 2 | Au |  | 50 | Spiro-MeOTAD |  | ZnO-c | ZnO-nw |  |  |  |  | SLG | FTO | 0.1 | 0.725 | 17.05 | 0.52 | 6.5 | 1.6
12626 | MA |  |  | 1 |  |  | Pb | 1 | I |  | 3 |  |  |  | DMF |  | IPA | 1 |  | 1 | 100 |  | 100 | 2 |  | 2 | Au |  | 50 | Spiro-MeOTAD |  | ZnO-c | ZnO-nw |  |  |  |  | SLG | FTO | 0.1 | 0.875 | 17.1 | 0.5 | 7.55 | 1.6
12627 | MA |  |  | 1 |  |  | Pb | 1 | I |  | 3 |  |  |  | DMF |  | IPA | 1 |  | 1 | 110 |  | 110 | 2 |  | 2 | Au |  | 50 | Spiro-MeOTAD |  | ZnO-c | ZnO-nw |  |  |  |  | SLG | FTO | 0.1 | 0.91 | 17.25 | 0.5 | 7.9 | 1.6
12628 | MA |  |  | 1 |  |  | Pb | 1 | I |  | 3 |  |  |  | DMF |  | IPA | 1 |  | 1 | 110 |  | 110 | 2 |  | 2 | Au |  | 50 | Spiro-MeOTAD |  | TiO2-c | ZnO-nw |  |  |  |  | SLG | FTO | 0.1 | 0.685 | 14 | 0.41 | 3.9 | 1.6
12629 | MA |  |  | 1 |  |  | Pb | 1 | I |  | 3 |  |  |  | DMF |  | IPA | 1 |  | 1 | 110 |  | 110 | 2 |  | 2 | Au |  | 50 | Spiro-MeOTAD |  | ZnO-c | ZnO-nw |  |  |  |  | SLG | FTO | 0.1 | 0.975 | 15 | 0.49 | 7.2 | 1.6
12630 | MA |  |  | 1 |  |  | Pb | 1 | I |  | 3 |  |  |  | DMF |  | IPA | 1 |  | 1 | 110 |  | 110 | 2 |  | 2 | Au |  | 50 | Spiro-MeOTAD |  | ZnO-c | ZnO-nw |  |  |  |  | SLG | FTO | 0.1 | 0.975 | 16.4 | 0.53 | 8.4 | 1.6
12631 | MA |  |  | 1 |  |  | Pb | 1 | I |  | 3 |  |  |  | DMF |  | IPA | 1 |  | 1 | 110 |  | 110 | 2 |  | 2 | Au |  | 50 | Spiro-MeOTAD |  | ZnO-c | ZnO-nw |  |  |  |  | SLG | FTO | 0.1 | 0.905 | 17.9 | 0.5 | 8.1 | 1.6
12632 | MA |  |  | 1 |  |  | Pb | 1 | I |  | 3 |  |  |  | DMF |  | IPA | 1 |  | 1 | 110 |  | 110 | 2 |  | 2 | Au |  | 50 | Spiro-MeOTAD |  | ZnO-c | ZnO-nw |  |  |  |  | SLG | FTO | 0.1 | 0.85 | 17.9 | 0.45 | 6.8 | 1.6
12633 | MA |  |  | 1 |  |  | Pb | 1 | I |  | 3 |  |  |  | DMF |  | IPA | 1 |  | 1 | 110 |  | 110 | 2 |  | 2 | Au |  | 50 | Spiro-MeOTAD |  | ZnO-c | ZnO-nw |  | nan | 300 |  | SLG | FTO | 0.1 | 0.98 | 16.6 | 0.543 | 8.81 | 1.6
12634 | MA |  |  | 1 |  |  | Pb | 1 | I |  | 3 |  |  |  | DMF |  | IPA | 1 |  | 1 | 110 |  | 110 | 2 |  | 2 | Au |  | 50 | Spiro-MeOTAD |  | ZnO-c | ZnO-nw |  | nan | 410 |  | SLG | FTO | 0.1 | 0.957 | 17.8 | 0.537 | 9.15 | 1.6
12635 | MA |  |  | 1 |  |  | Pb | 1 | I |  | 3 |  |  |  | DMF |  | IPA | 1 |  | 1 | 110 |  | 110 | 2 |  | 2 | Au |  | 50 | Spiro-MeOTAD |  | ZnO-c | ZnO-nw |  | nan | 510 |  | SLG | FTO | 0.1 | 0.928 | 18.5 | 0.506 | 8.69 | 1.6
12636 | MA |  |  | 1 |  |  | Pb | 1 | I |  | 3 |  |  |  | DMF |  | IPA | 1 |  | 1 | 110 |  | 110 | 2 |  | 2 | Au |  | 50 | Spiro-MeOTAD |  | ZnO-c | ZnO-nw |  | nan | 600 |  | SLG | FTO | 0.1 | 0.894 | 18.3 | 0.472 | 7.72 | 1.6
12639 | MA |  |  | 1 |  |  | Pb | 1 | I |  | 3 |  | Cl |  | DMSO |  |  | 1 |  |  | 130 |  |  | 20 |  |  | Au |  |  | Spiro-MeOTAD |  | TiO2-c |  |  | 50 |  |  | SLG | FTO | 0.0625 | 0.64 | 10.6 | 0.54 | 3.9 | 1.6
12640 | MA |  |  | 1 |  |  | Pb | 1 | I |  | 3 |  | Cl |  | DMSO |  |  | 1 |  |  | 130 |  |  | 20 |  |  | Au |  |  | Spiro-MeOTAD |  | TiO2-c |  |  | 50 |  |  | SLG | FTO | 0.0625 | 0.64 | 9.1 | 0.54 | 4.2 | 1.6
12641 | MA |  |  | 1 |  |  | Pb | 1 | I |  | 3 |  |  |  | DMF |  |  | 1 |  |  | 100 |  |  | 1 |  |  | Au |  | 80 | Spiro-MeOTAD |  | TiO2-c | [5 empty] | SLG | FTO | 0.2 | 1.03 | 18.6 | 0.47 | 9.02 | 1.6
12642 | MA |  |  | 1 |  |  | Pb | 1 | I |  | 3 |  |  |  | DMF |  |  | 1 |  |  | 100 |  |  | 1 |  |  | Al |  | 100 | PEDOT:PSS |  | PCBM-60 | [5 empty] | SLG | ITO | 0.07 | 0.99 | 16.11 | 0.67 | 10.64 | 1.6
12643 | MA |  |  | 1 |  |  | Pb | 1 | I |  | 3 |  |  |  | DMF |  |  | 1 |  |  | 100 |  |  | 1 |  |  | Au |  | 80 | Spiro-MeOTAD |  | TiO2-c | TiO2-mp |  |  |  |  | SLG | FTO | 0.2 | 1.01 | 16.46 | 0.73 | 12.13 | 1.6
12644 | MA |  |  | 1 |  |  | Pb | 1 | I |  | 3 |  |  |  | DMF |  | IPA | 1 |  | 1 | Unknown |  | 105 | Unknown |  | 10 | Ag |  | 100 | Spiro-MeOTAD |  | TiO2-c | TiO2-mp |  |  |  |  | SLG | FTO | 0.1 | 0.91 | 20.86 | 0.568 | 9.9 | 1.6
12647 | MA |  |  | 1 |  |  | Pb | 1 | I |  | 3 |  |  |  | DMF |  | IPA | 1 |  | 1 | Unknown |  | 105 | Unknown |  | 10 | Ag |  | 100 | Spiro-MeOTAD |  | TiO2-c | TiO2-mp |  |  |  |  | SLG | FTO | 0.1 |  |  |  | 10.8 | 1.6
12650 | FA | MA |  | 0.83 | 0.17 |  | Pb | 1 | Br | I | 0.5 | 2.5 |  |  | DMF | DMSO |  | 4 | 1 |  | 100 |  |  | 65 |  |  | Au |  | 100 | Spiro-MeOTAD |  | TiO2-c | [5 empty] | SLG | FTO | 0.1 | 1.1 | 22.1 | 0.752 | 18.3
12651 | FA | MA |  | 0.83 | 0.17 |  | Pb | 1 | Br | I | 0.5 | 2.5 | MA3Bi2Br9 |  | DMF | DMSO |  | 4 | 1 |  | 100 |  |  | 65 |  |  | Au |  | 100 | Spiro-MeOTAD |  | TiO2-c | [5 empty] | SLG | FTO | 0.1 | 1.12 | 22.5 | 0.77 | 19.4
12652 | FA | MA |  | 0.83 | 0.17 |  | Pb | 1 | Br | I | 0.5 | 2.5 | MA3Bi2Br9 |  | DMF | DMSO |  | 4 | 1 |  | 100 |  |  | 65 |  |  | Au |  | 100 | Spiro-MeOTAD |  | TiO2-c | [5 empty] | SLG | FTO | 0.1 | 1.12 | 22.5 | 0.77 | 19.4
12653 | FA | MA |  | 0.83 | 0.17 |  | Pb | 1 | Br | I | 0.5 | 2.5 | MA3Bi2Br9 |  | DMF | DMSO |  | 4 | 1 |  | 100 |  |  | 65 |  |  | Au |  | 100 | Spiro-MeOTAD |  | TiO2-c | [5 empty] | SLG | FTO | 0.1 | 1.12 | 22.5 | 0.77 | 19.4
12654 | FA | MA |  | 0.83 | 0.17 |  | Pb | 1 | Br | I | 0.5 | 2.5 | MA3Bi2Br9 |  | DMF | DMSO |  | 4 | 1 |  | 100 |  |  | 65 |  |  | Au |  | 100 | Spiro-MeOTAD |  | TiO2-c | [5 empty] | SLG | FTO | 0.1 | 1.12 | 22.5 | 0.77 | 19.4
12655 | FA | MA |  | 0.83 | 0.17 |  | Pb | 1 | Br | I | 0.5 | 2.5 | MA3Bi2Br9 |  | DMF | DMSO |  | 4 | 1 |  | 100 |  |  | 65 |  |  | Au |  | 100 | Spiro-MeOTAD |  | TiO2-c | [5 empty] | SLG | FTO | 0.1 | 1.12 | 22.5 | 0.77 | 19.4
12656 | Cs |  |  | 1 |  |  | Pb | 1 | Br |  | 3 |  |  |  | DMF |  | Methanol | 1 |  | 1 | 80 |  | 250 | 30 |  | 5 | Carbon |  |  | NiO-np |  | TiO2-c | TiO2-mp |  |  |  |  | SLG | FTO | 0.09 | 1.4 | 6.84 | 0.761 | 7.29
12661 | MA |  |  | 1 |  |  | Pb | 1 | I |  | 3 |  | Cl |  | DMF |  |  | 1 |  |  | 100 |  |  | 90 |  |  | Au |  | 110 | NiPc | 120 | TiO2-c | [5 empty] | SLG | FTO | 0.09 | 0.94 | 17.64 | 0.73 | 12.1 | 1.6
12662 | MA |  |  | 1 |  |  | Pb | 1 | I |  | 3 |  | Cl |  | DMF |  |  | 1 |  |  | 100 |  |  | 90 |  |  | Au |  | 110 | NiPc | 120 | TiO2-c | [5 empty] | SLG | FTO | 0.5 | 0.88 | 13.34 | 0.531 | 6.2 | 1.6
12663 | MA |  |  | 1 |  |  | Pb | 1 | I |  | 3 |  | Cl |  | DMF |  |  | 1 |  |  | 100 |  |  | 90 |  |  | Au |  | 110 | CuPc |  | TiO2-c | [5 empty] | SLG | FTO | 0.09 | 0.92 | 16.8 | 0.675 | 10.4 | 1.6
12664 | MA |  |  | 1 |  |  | Pb | 1 | I |  | 3 |  | Cl |  | DMF |  |  | 1 |  |  | 100 |  |  | 90 |  |  | Au |  | 110 | NiPc | 100 | TiO2-c | [5 empty] | SLG | FTO | 0.09 | 0.91 | 15.32 | 0.64 | 8.92 | 1.6
12665 | FA | MA |  | 0.85 | 0.15 |  | Pb | 1 | Br | I | 0.45 | 2.5499999999999998 |  |  | DMF | DMSO |  | 17 | 3 |  | 105 |  |  | 60 |  |  | Au |  | 60 | Spiro-MeOTAD |  | TiO2-c | TiO2-mp |  |  |  |  | SLG | FTO | 0.09 | 0.021 | 1.06 | 0.709 | 20.44
12666 | FA | MA |  | 0.85 | 0.15 |  | Pb | 1 | Br | I | 0.45 | 2.5499999999999998 |  |  | DMF | DMSO |  | 17 | 3 |  | 105 |  |  | 60 |  |  | Au |  | 60 | Spiro-MeOTAD |  | TiO2-c | TiO2-mp | NH4I |  |  |  | SLG | FTO | 0.09 | 0.021 | 1.07 | 0.755 | 16.72
12667 | FA | MA |  | 0.85 | 0.15 |  | Pb | 1 | Br | I | 0.45 | 2.5499999999999998 |  |  | DMF | DMSO |  | 17 | 3 |  | 105 |  |  | 60 |  |  | Au |  | 60 | Spiro-MeOTAD |  | TiO2-c | TiO2-mp | NH4I |  |  |  | SLG | FTO | 0.09 | 0.022 | 1.07 | 0.759 | 22.2
12668 | FA | MA |  | 0.85 | 0.15 |  | Pb | 1 | Br | I | 0.45 | 2.5499999999999998 |  |  | DMF | DMSO |  | 17 | 3 |  | 105 |  |  | 60 |  |  | Au |  | 60 | Spiro-MeOTAD |  | TiO2-c | TiO2-mp | NH4I |  |  |  | SLG | FTO | 0.09 | 0.022 | 1.09 | 0.744 | 17.85
12669 | FA | MA |  | 0.85 | 0.15 |  | Pb | 1 | Br | I | 0.45 | 2.5499999999999998 |  |  | DMF | DMSO |  | 17 | 3 |  | 105 |  |  | 60 |  |  | Au |  | 60 | Spiro-MeOTAD |  | TiO2-c | TiO2-mp | NH4I |  |  |  | SLG | FTO | 0.09 | 0.021 | 1.07 | 0.759 | 17.25
12670 | FA | MA |  | 0.85 | 0.15 |  | Pb | 1 | Br | I | 0.45 | 2.5499999999999998 |  |  | DMF | DMSO |  | 17 | 3 |  | 105 |  |  | 60 |  |  | Au |  | 60 | Spiro-MeOTAD |  | TiO2-c | TiO2-mp |  |  |  |  | SLG | FTO | 0.09 | 0.021 | 1.06 | 0.709 | 20.44
12671 | FA | MA |  | 0.85 | 0.15 |  | Pb | 1 | Br | I | 0.45 | 2.5499999999999998 |  |  | DMF | DMSO |  | 17 | 3 |  | 105 |  |  | 60 |  |  | Au |  | 60 | Spiro-MeOTAD |  | TiO2-c | TiO2-mp | NH4I |  |  |  | SLG | FTO | 0.09 | 0.022 | 1.07 | 0.759 | 22.2
12679 | MA |  |  | 1 |  |  | Pb | 1 | I |  | 3 |  |  |  | DMF |  | IPA | 1 |  | 1 | 70 |  | 70 | 30 |  | 30 | Au |  | 70 | Spiro-MeOTAD |  | ZnO-c | Al2O3-mp |  |  |  |  | SLG | FTO | 0.06 | 0.99 | 15.78 | 0.643 | 9.97 | 1.6
12680 | MA |  |  | 1 |  |  | Pb | 1 | I |  | 3 |  |  |  | DMF |  | IPA | 1 |  | 1 | 100 |  | 150 | 10 |  | 20 | Au |  | 100 | Spiro-MeOTAD |  | TiO2-c |  |  | 50 |  |  | SLG | ITO | 0.1 | 1.02 | 21.9 | 0.679 | 15.2 | 1.51
12681 | MA |  |  | 1 |  |  | Pb | 1 | Br | I | 0.15 | 2.85 |  |  | DMF |  | IPA | 1 |  | 1 | 100 |  | 150 | 10 |  | 20 | Au |  | 100 | Spiro-MeOTAD |  | TiO2-c |  |  | 50 |  |  | SLG | ITO | 0.1 | 1.07 | 23 | 0.677 | 16.8 | 1.53
12682 | MA |  |  | 1 |  |  | Pb | 1 | I |  | 3 |  | Cl |  | DMF |  | IPA | 1 |  | 1 | 100 |  | 150 | 10 |  | 20 | Au |  | 100 | Spiro-MeOTAD |  | TiO2-c |  |  | 50 |  |  | SLG | ITO | 0.1 | 1.07 | 23.9 | 0.742 | 19.1 | 1.51
12683 | MA |  |  | 1 |  |  | Pb | 1 | Br | I | 0.15 | 2.85 | Cl |  | DMF |  | IPA | 1 |  | 1 | 100 |  | 150 | 10 |  | 20 | Au |  | 100 | Spiro-MeOTAD |  | TiO2-c |  |  | 50 |  |  | SLG | ITO | 0.1 | 1.09 | 23.2 | 0.758 | 19.2 | 1.53
12684 | MA |  |  | 1 |  |  | Pb | 1 | I |  | 3 |  |  |  | DMF |  | IPA | 1 |  | 1 | 100 |  | 150 | 10 |  | 20 | Au |  | 100 | Spiro-MeOTAD |  | TiO2-c |  |  | 50 |  |  | SLG | ITO | 0.1 | 1.06 | 23.4 | 0.735 | 11.4 | 1.51
12685 | MA |  |  | 1 |  |  | Pb | 1 | Br | I | 0.15 | 2.85 |  |  | DMF |  | IPA | 1 |  | 1 | 100 |  | 150 | 10 |  | 20 | Au |  | 100 | Spiro-MeOTAD |  | TiO2-c |  |  | 50 |  |  | SLG | ITO | 0.1 | 1.09 | 23.9 | 0.697 | 15.6 | 1.53
12686 | MA |  |  | 1 |  |  | Pb | 1 | I |  | 3 |  | Cl |  | DMF |  | IPA | 1 |  | 1 | 100 |  | 150 | 10 |  | 20 | Au |  | 100 | Spiro-MeOTAD |  | TiO2-c |  |  | 50 |  |  | SLG | ITO | 0.1 | 1.09 | 23.6 | 0.779 | 18.6 | 1.51
12687 | MA |  |  | 1 |  |  | Pb | 1 | Br | I | 0.15 | 2.85 | Cl |  | DMF |  | IPA | 1 |  | 1 | 100 |  | 150 | 10 |  | 20 | Au |  | 100 | Spiro-MeOTAD |  | TiO2-c |  |  | 50 |  |  | SLG | ITO | 0.1 | 1.1 | 24 | 0.764 | 19 | 1.53
12690 | MA |  |  | 1 |  |  | Pb | 1 | I |  | 3 |  |  |  | DMSO | GBL |  | 3 | 7 |  | 100 |  |  | 10 |  |  | Au |  | 100 | Spiro-MeOTAD |  | TiO2-c | [5 empty] | SLG | ITO | 0.1 | 0.89 | 21.05 | 0.478 | 8.92 | 1.6
12691 | MA |  |  | 1 |  |  | Pb | 1 | I |  | 3 |  |  |  | DMSO | GBL |  | 3 | 7 |  | 100 |  |  | 10 |  |  | Au |  | 100 | Spiro-MeOTAD |  | TiO2-c | [5 empty] | SLG | ITO | 0.1 | 1.06 | 21.56 | 0.714 | 16.32 | 1.6
12692 | MA |  |  | 1 |  |  | Pb | 1 | I |  | 3 |  |  |  | DMSO | GBL |  | 3 | 7 |  | 100 |  |  | 10 |  |  | Au |  | 100 | Spiro-MeOTAD |  | TiO2-c | [5 empty] | SLG | ITO | 0.1 | 1.06 | 22.82 | 0.723 | 17.51 | 1.6
12693 | MA |  |  | 1 |  |  | Pb | 1 | I |  | 3 |  |  |  | DMSO | GBL |  | 3 | 7 |  | 100 |  |  | 10 |  |  | Au |  | 100 | Spiro-MeOTAD |  | TiO2-c | [5 empty] | SLG | ITO | 0.1 | 1.03 | 23.02 | 0.701 | 16.61 | 1.6
12694 | MA |  |  | 1 |  |  | Pb | 1 | I |  | 3 |  |  |  | DMSO | GBL |  | 3 | 7 |  | 100 |  |  | 10 |  |  | Au |  | 100 | Spiro-MeOTAD |  | TiO2-c | [5 empty] | SLG | ITO | 0.1 | 1.06 | 19.57 | 0.662 | 13.63 | 1.6
12695 | MA |  |  | 1 |  |  | Pb | 1 | I |  | 3 |  |  |  | DMSO | GBL |  | 3 | 7 |  | 100 |  |  | 10 |  |  | Au |  | 100 | P3HT |  | TiO2-c | [5 empty] | SLG | ITO | 0.1 | 0.67 | 18.43 | 0.446 | 5.5 | 1.6
12696 | MA |  |  | 1 |  |  | Pb | 1 | I |  | 3 |  |  |  | DMSO | GBL |  | 3 | 7 |  | 100 |  |  | 10 |  |  | Au |  | 100 | P3HT |  | TiO2-c | [5 empty] | SLG | ITO | 0.1 | 0.8 | 19.81 | 0.712 | 11.27 | 1.6
12697 | MA |  |  | 1 |  |  | Pb | 1 | I |  | 3 |  |  |  | DMSO | GBL |  | 3 | 7 |  | 100 |  |  | 10 |  |  | Au |  | 100 | PTB7 |  | TiO2-c | [5 empty] | SLG | ITO | 0.1 | 0.86 | 13.75 | 0.436 | 5.15 | 1.6
12698 | MA |  |  | 1 |  |  | Pb | 1 | I |  | 3 |  |  |  | DMSO | GBL |  | 3 | 7 |  | 100 |  |  | 10 |  |  | Au |  | 100 | PTB7 |  | TiO2-c | [5 empty] | SLG | ITO | 0.1 | 0.87 | 16.7 | 0.698 | 10.12 | 1.6
12699 | MA |  |  | 1 |  |  | Pb | 1 | I |  | 3 |  |  |  | DMF | DMSO |  | 9 | 1 |  | 100 |  |  | 10 |  |  | Au |  |  | Spiro-MeOTAD |  | none | [5 empty] | SLG | FTO | 0.1 | 0.99 | 10.31 | 0.49 | 5.08 | 1.6
12700 | MA |  |  | 1 |  |  | Pb | 1 | I |  | 3 |  |  |  | DMF | DMSO |  | 9 | 1 |  | 100 |  |  | 10 |  |  | Au |  |  | Spiro-MeOTAD |  | SnO2-c | [5 empty] | SLG | FTO | 0.1 | 0.93 | 15.91 | 0.65 | 9.56 | 1.6
12701 | MA |  |  | 1 |  |  | Pb | 1 | I |  | 3 |  |  |  | DMF | DMSO |  | 9 | 1 |  | 100 |  |  | 10 |  |  | Au |  |  | Spiro-MeOTAD |  | SnO2-c | [5 empty] | SLG | FTO | 0.1 | 0.95 | 20.2 | 0.62 | 12.02 | 1.6
12702 | MA |  |  | 1 |  |  | Pb | 1 | I |  | 3 |  |  |  | DMF | DMSO |  | 9 | 1 |  | 100 |  |  | 10 |  |  | Au |  |  | Spiro-MeOTAD |  | SnO2-c | [5 empty] | SLG | FTO | 0.1 | 0.995 | 21.94 | 0.67 | 14.63 | 1.6
12703 | MA |  |  | 1 |  |  | Pb | 1 | I |  | 3 |  |  |  | DMF | DMSO |  | 9 | 1 |  | 100 |  |  | 10 |  |  | Au |  |  | Spiro-MeOTAD |  | SnO2-c | [5 empty] | SLG | FTO | 0.1 | 0.86 | 20.21 | 0.56 | 9.7 | 1.6
12704 | Cs | FA |  | 0.125 | 0.875 |  | Pb | 1 | Br | I | 0.375 | 2.625 |  |  | DMF | DMSO |  | 57 | 75 |  | 140 |  |  | 40 |  |  | Au |  | 70 | Spiro-MeOTAD |  | TiO2-c | TiO2-mp |  |  |  |  | SLG | FTO | 0.125 | 1.082 | 22.485 | 0.781 | 19.01
12705 | Cs | FA |  | 0.125 | 0.875 |  | Pb | 1 | Br | I | 0.375 | 2.625 |  |  | DMF | DMSO |  | 57 | 75 |  | 140 |  |  | 40 |  |  | Au |  | 70 | Spiro-MeOTAD |  | TiO2-c | TiO2-mp |  |  |  |  | SLG | FTO | 0.125 | 1.077 | 22.495 | 0.781 | 18.93
12706 | Cs | FA |  | 0.125 | 0.875 |  | Pb | 1 | Br | I | 0.375 | 2.625 |  |  | DMF | DMSO |  | 57 | 75 |  | 140 |  |  | 40 |  |  | Au |  | 70 | Spiro-MeOTAD |  | TiO2-c | TiO2-mp |  |  |  |  | SLG | FTO | 0.125 | 1.08 | 22.516 | 0.781 | 18.99
12707 | Cs | FA |  | 0.125 | 0.875 |  | Pb | 1 | Br | I | 0.375 | 2.625 |  |  | DMF | DMSO |  | 57 | 75 |  | 140 |  |  | 40 |  |  | Au |  | 70 | Spiro-MeOTAD |  | TiO2-c | TiO2-mp |  |  |  |  | SLG | FTO | 0.125 | 1.076 | 22.479 | 0.779 | 18.85
12708 | Cs | FA |  | 0.125 | 0.875 |  | Pb | 1 | Br | I | 0.375 | 2.625 |  |  | DMF | DMSO |  | 57 | 75 |  | 140 |  |  | 40 |  |  | Au |  | 70 | Spiro-MeOTAD |  | TiO2-c | TiO2-mp |  |  |  |  | SLG | FTO | 0.125 | 1.075 | 22.496 | 0.779 | 18.83
12709 | Cs | FA |  | 0.125 | 0.875 |  | Pb | 1 | Br | I | 0.375 | 2.625 |  |  | DMF | DMSO |  | 57 | 75 |  | 140 |  |  | 40 |  |  | Au |  | 70 | Spiro-MeOTAD |  | TiO2-c | TiO2-mp |  |  |  |  | SLG | FTO | 0.125 | 1.084 | 22.265 | 0.776 | 18.74
12710 | Cs | FA |  | 0.125 | 0.875 |  | Pb | 1 | Br | I | 0.375 | 2.625 |  |  | DMF | DMSO |  | 57 | 75 |  | 140 |  |  | 40 |  |  | Au |  | 70 | Spiro-MeOTAD |  | TiO2-c | TiO2-mp |  |  |  |  | SLG | FTO | 0.125 | 1.081 | 22.232 | 0.774 | 18.6
12711 | Cs | FA |  | 0.125 | 0.875 |  | Pb | 1 | Br | I | 0.375 | 2.625 |  |  | DMF | DMSO |  | 57 | 75 |  | 140 |  |  | 40 |  |  | Au |  | 70 | Spiro-MeOTAD |  | TiO2-c | TiO2-mp |  |  |  |  | SLG | FTO | 0.125 | 1.079 | 22.225 | 0.773 | 18.53
12712 | Cs | FA |  | 0.125 | 0.875 |  | Pb | 1 | Br | I | 0.375 | 2.625 |  |  | DMF | DMSO |  | 57 | 75 |  | 140 |  |  | 40 |  |  | Au |  | 70 | Spiro-MeOTAD |  | TiO2-c | TiO2-mp |  |  |  |  | SLG | FTO | 0.125 | 1.077 | 22.188 | 0.769 | 18.38
12713 | Cs | FA |  | 0.125 | 0.875 |  | Pb | 1 | Br | I | 0.375 | 2.625 |  |  | DMF | DMSO |  | 57 | 75 |  | 140 |  |  | 40 |  |  | Au |  | 70 | Spiro-MeOTAD |  | TiO2-c | TiO2-mp |  |  |  |  | SLG | FTO | 0.125 | 1.075 | 22.155 | 0.768 | 18.3
12714 | Cs | FA |  | 0.125 | 0.875 |  | Pb | 1 | Br | I | 0.375 | 2.625 |  |  | DMF | DMSO |  | 57 | 75 |  | 140 |  |  | 40 |  |  | Au |  | 70 | Spiro-MeOTAD |  | TiO2-c | TiO2-mp |  |  |  |  | SLG | FTO | 0.125 | 1.082 | 22.01 | 0.752 | 17.91
12715 | Cs | FA |  | 0.125 | 0.875 |  | Pb | 1 | Br | I | 0.375 | 2.625 |  |  | DMF | DMSO |  | 57 | 75 |  | 140 |  |  | 40 |  |  | Au |  | 70 | Spiro-MeOTAD |  | TiO2-c | TiO2-mp |  |  |  |  | SLG | FTO | 0.125 | 1.08 | 21.796 | 0.746 | 17.55
12716 | Cs | FA |  | 0.125 | 0.875 |  | Pb | 1 | Br | I | 0.375 | 2.625 |  |  | DMF | DMSO |  | 57 | 75 |  | 140 |  |  | 40 |  |  | Au |  | 70 | Spiro-MeOTAD |  | TiO2-c | TiO2-mp |  |  |  |  | SLG | FTO | 0.125 | 1.074 | 21.56 | 0.74 | 17.14
12717 | Cs | FA |  | 0.125 | 0.875 |  | Pb | 1 | Br | I | 0.375 | 2.625 |  |  | DMF | DMSO |  | 57 | 75 |  | 140 |  |  | 40 |  |  | Au |  | 70 | Spiro-MeOTAD |  | TiO2-c | TiO2-mp |  |  |  |  | SLG | FTO | 0.125 | 1.073 | 21.382 | 0.734 | 16.84
12718 | Cs | FA |  | 0.125 | 0.875 |  | Pb | 1 | Br | I | 0.375 | 2.625 |  |  | DMF | DMSO |  | 57 | 75 |  | 140 |  |  | 40 |  |  | Au |  | 70 | Spiro-MeOTAD |  | TiO2-c | TiO2-mp |  |  |  |  | SLG | FTO | 0.125 | 1.072 | 21.178 | 0.73 | 16.56
12719 | Cs | FA |  | 0.125 | 0.875 |  | Pb | 1 | Br | I | 0.375 | 2.625 | K | 0.01 | DMF | DMSO |  | 57 | 75 |  | 140 |  |  | 40 |  |  | Au |  | 70 | Spiro-MeOTAD |  | TiO2-c | TiO2-mp |  |  |  |  | SLG | FTO | 0.125 | 1.118 | 22.499 | 0.783 | 19.68
12720 | Cs | FA |  | 0.125 | 0.875 |  | Pb | 1 | Br | I | 0.375 | 2.625 | K | 0.01 | DMF | DMSO |  | 57 | 75 |  | 140 |  |  | 40 |  |  | Au |  | 70 | Spiro-MeOTAD |  | TiO2-c | TiO2-mp |  |  |  |  | SLG | FTO | 0.125 | 1.116 | 22.498 | 0.782 | 19.64
12721 | Cs | FA |  | 0.125 | 0.875 |  | Pb | 1 | Br | I | 0.375 | 2.625 | K | 0.01 | DMF | DMSO |  | 57 | 75 |  | 140 |  |  | 40 |  |  | Au |  | 70 | Spiro-MeOTAD |  | TiO2-c | TiO2-mp |  |  |  |  | SLG | FTO | 0.125 | 1.116 | 22.484 | 0.782 | 19.62
12722 | Cs | FA |  | 0.125 | 0.875 |  | Pb | 1 | Br | I | 0.375 | 2.625 | K | 0.01 | DMF | DMSO |  | 57 | 75 |  | 140 |  |  | 40 |  |  | Au |  | 70 | Spiro-MeOTAD |  | TiO2-c | TiO2-mp |  |  |  |  | SLG | FTO | 0.125 | 1.115 | 22.486 | 0.781 | 19.59
12723 | Cs | FA |  | 0.125 | 0.875 |  | Pb | 1 | Br | I | 0.375 | 2.625 | K | 0.01 | DMF | DMSO |  | 57 | 75 |  | 140 |  |  | 40 |  |  | Au |  | 70 | Spiro-MeOTAD |  | TiO2-c | TiO2-mp |  |  |  |  | SLG | FTO | 0.125 | 1.115 | 22.483 | 0.78 | 19.54
12724 | Cs | FA |  | 0.125 | 0.875 |  | Pb | 1 | Br | I | 0.375 | 2.625 | K | 0.01 | DMF | DMSO |  | 57 | 75 |  | 140 |  |  | 40 |  |  | Au |  | 70 | Spiro-MeOTAD |  | TiO2-c | TiO2-mp |  |  |  |  | SLG | FTO | 0.125 | 1.11 | 22.457 | 0.778 | 19.41
12725 | Cs | FA |  | 0.125 | 0.875 |  | Pb | 1 | Br | I | 0.375 | 2.625 | K | 0.01 | DMF | DMSO |  | 57 | 75 |  | 140 |  |  | 40 |  |  | Au |  | 70 | Spiro-MeOTAD |  | TiO2-c | TiO2-mp |  |  |  |  | SLG | FTO | 0.125 | 1.112 | 22.442 | 0.778 | 19.41
12726 | Cs | FA |  | 0.125 | 0.875 |  | Pb | 1 | Br | I | 0.375 | 2.625 | K | 0.01 | DMF | DMSO |  | 57 | 75 |  | 140 |  |  | 40 |  |  | Au |  | 70 | Spiro-MeOTAD |  | TiO2-c | TiO2-mp |  |  |  |  | SLG | FTO | 0.125 | 1.116 | 22.441 | 0.777 | 19.45
12727 | Cs | FA |  | 0.125 | 0.875 |  | Pb | 1 | Br | I | 0.375 | 2.625 | K | 0.01 | DMF | DMSO |  | 57 | 75 |  | 140 |  |  | 40 |  |  | Au |  | 70 | Spiro-MeOTAD |  | TiO2-c | TiO2-mp |  |  |  |  | SLG | FTO | 0.125 | 1.118 | 22.433 | 0.772 | 19.34
12728 | Cs | FA |  | 0.125 | 0.875 |  | Pb | 1 | Br | I | 0.375 | 2.625 | K | 0.01 | DMF | DMSO |  | 57 | 75 |  | 140 |  |  | 40 |  |  | Au |  | 70 | Spiro-MeOTAD |  | TiO2-c | TiO2-mp |  |  |  |  | SLG | FTO | 0.125 | 1.116 | 22.429 | 0.769 | 19.25
12729 | Cs | FA |  | 0.125 | 0.875 |  | Pb | 1 | Br | I | 0.375 | 2.625 | K | 0.01 | DMF | DMSO |  | 57 | 75 |  | 140 |  |  | 40 |  |  | Au |  | 70 | Spiro-MeOTAD |  | TiO2-c | TiO2-mp |  |  |  |  | SLG | FTO | 0.125 | 1.11 | 22.419 | 0.773 | 19.24
12730 | Cs | FA |  | 0.125 | 0.875 |  | Pb | 1 | Br | I | 0.375 | 2.625 | K | 0.01 | DMF | DMSO |  | 57 | 75 |  | 140 |  |  | 40 |  |  | Au |  | 70 | Spiro-MeOTAD |  | TiO2-c | TiO2-mp |  |  |  |  | SLG | FTO | 0.125 | 1.11 | 22.404 | 0.768 | 19.09
12731 | Cs | FA |  | 0.125 | 0.875 |  | Pb | 1 | Br | I | 0.375 | 2.625 | K | 0.01 | DMF | DMSO |  | 57 | 75 |  | 140 |  |  | 40 |  |  | Au |  | 70 | Spiro-MeOTAD |  | TiO2-c | TiO2-mp |  |  |  |  | SLG | FTO | 0.125 | 1.11 | 22.394 | 0.764 | 19
12732 | Cs | FA |  | 0.125 | 0.875 |  | Pb | 1 | Br | I | 0.375 | 2.625 | K | 0.01 | DMF | DMSO |  | 57 | 75 |  | 140 |  |  | 40 |  |  | Au |  | 70 | Spiro-MeOTAD |  | TiO2-c | TiO2-mp |  |  |  |  | SLG | FTO | 0.125 | 1.111 | 22.388 | 0.76 | 18.9
12733 | Cs | FA |  | 0.125 | 0.875 |  | Pb | 1 | Br | I | 0.375 | 2.625 | K | 0.01 | DMF | DMSO |  | 57 | 75 |  | 140 |  |  | 40 |  |  | Au |  | 70 | Spiro-MeOTAD |  | TiO2-c | TiO2-mp |  |  |  |  | SLG | FTO | 0.125 | 1.112 | 22.371 | 0.758 | 18.86
12734 | Cs | FA |  | 0.125 | 0.875 |  | Pb | 1 | Br | I | 0.375 | 2.625 |  |  | DMF | DMSO |  | 57 | 75 |  | 140 |  |  | 40 |  |  | Au |  | 70 | Spiro-MeOTAD |  | TiO2-c | TiO2-mp |  |  |  |  | SLG | FTO | 0.125 | 1.082 | 22.485 | 0.781 | 19.01
12735 | Cs | FA |  | 0.125 | 0.875 |  | Pb | 1 | Br | I | 0.375 | 2.625 |  |  | DMF | DMSO |  | 57 | 75 |  | 140 |  |  | 40 |  |  | Au |  | 70 | Spiro-MeOTAD |  | TiO2-c | TiO2-mp |  |  |  |  | SLG | FTO | 0.125 | 1.056 | 22.555 | 0.731 | 17.41
12736 | Cs | FA |  | 0.125 | 0.875 |  | Pb | 1 | Br | I | 0.375 | 2.625 | K | 0.01 | DMF | DMSO |  | 57 | 75 |  | 140 |  |  | 40 |  |  | Au |  | 70 | Spiro-MeOTAD |  | TiO2-c | TiO2-mp |  |  |  |  | SLG | FTO | 0.125 | 1.118 | 22.499 | 0.783 | 19.68
12737 | Cs | FA |  | 0.125 | 0.875 |  | Pb | 1 | Br | I | 0.375 | 2.625 | K | 0.01 | DMF | DMSO |  | 57 | 75 |  | 140 |  |  | 40 |  |  | Au |  | 70 | Spiro-MeOTAD |  | TiO2-c | TiO2-mp |  |  |  |  | SLG | FTO | 0.125 | 1.114 | 22.493 | 0.782 | 19.6
12738 | MA |  |  | 1 |  |  | Pb | 1 | I |  | 3 |  |  |  | DMF |  | IPA | 1 |  | 1 | 50 | 100 | 100 | 3 | 5 | 5 | Au |  | 60 | Spiro-MeOTAD |  | TiO2-c | TiO2-mp |  |  |  |  | SLG | FTO | 0.09 | 1.02 | 19.7 | 0.693 | 13.9 | 1.6
12739 | MA |  |  | 1 |  |  | Pb | 1 | I |  | 3 |  |  |  | DMF |  | IPA | 1 |  | 1 | 50 | 100 | 100 | 3 | 5 | 5 | Au |  | 60 | CuInS2-QDs |  | TiO2-c | TiO2-mp |  |  |  |  | SLG | FTO | 0.09 | 0.878 | 16.6 | 0.451 | 6.57 | 1.6
12740 | MA |  |  | 1 |  |  | Pb | 1 | I |  | 3 |  |  |  | DMF |  | IPA | 1 |  | 1 | 50 | 100 | 100 | 3 | 5 | 5 | Au |  | 60 | CuInS2@ZnS-QDs |  | TiO2-c | TiO2-mp |  |  |  |  | SLG | FTO | 0.09 | 0.924 | 18.6 | 0.487 | 8.38 | 1.6
12741 | MA |  |  | 1 |  |  | Pb | 1 | I |  | 3 |  |  |  | DMF |  | IPA | 1 |  | 1 | 50 | 100 | 100 | 3 | 5 | 5 | Au |  | 60 | none |  | TiO2-c | TiO2-mp |  |  |  |  | SLG | FTO | 0.09 | 0.797 | 12.6 | 0.565 | 5.66 | 1.6
12742 | MA |  |  | 1 |  |  | Pb | 1 | I |  | 3 |  |  |  | Cyclohexyl-2-pyrrolidone | DMF |  | 1 | 20 |  | 100 |  |  | 5 |  |  | Ag |  | 80 | PEDOT:PSS |  | PCBM-60 | BCP |  | nan | 3 |  | SLG | ITO | 0.0464 | 0.81 | 12.3 | 0.809 | 8.04 | 1.6
12743 | MA |  |  | 1 |  |  | Pb | 1 | I |  | 3 |  |  |  | Cyclohexyl-2-pyrrolidone | DMF |  | 1 | 20 |  | 100 |  |  | 5 |  |  | Ag |  | 80 | NO-Graphene-QDs |  | PCBM-60 | BCP |  | nan | 3 |  | SLG | ITO | 0.0464 | 0.8 | 15.37 | 0.826 | 10.15 | 1.6
12744 | MA |  |  | 1 |  |  | Pb | 1 | I |  | 3 |  |  |  | Cyclohexyl-2-pyrrolidone | DMF |  | 1 | 20 |  | 100 |  |  | 5 |  |  | Ag |  | 80 | PEDOT:PSS |  | PCBM-60 | BCP |  | nan | 3 |  | SLG | ITO | 0.0464 |  |  |  | 8.42 | 1.6
12745 | MA |  |  | 1 |  |  | Pb | 1 | I |  | 3 |  |  |  | Cyclohexyl-2-pyrrolidone | DMF |  | 1 | 20 |  | 100 |  |  | 5 |  |  | Ag |  | 80 | NO-Graphene-QDs |  | PCBM-60 | BCP |  | nan | 3 |  | SLG | ITO | 0.0464 |  |  |  | 11.47 | 1.6
12746 | MA |  |  | 1 |  |  | Pb | 1 | Br | I | 0.45 | 2.5499999999999998 |  |  | DMSO |  | IPA | 1 |  | 1 | Unknown |  |  | Unknown |  |  | Au |  | 60 | Spiro-MeOTAD |  | TiO2-c | TiO2-nw |  |  |  |  | SLG | FTO | 0.09 | 1.04 | 21.66 | 0.73 | 16.42
12747 | MA |  |  | 1 |  |  | Pb | 1 | Br | I | 0.45 | 2.5499999999999998 |  |  | DMSO |  | IPA | 1 |  | 1 | Unknown |  |  | Unknown |  |  | Au |  | 60 | Spiro-MeOTAD |  | TiO2-c | TiO2-nw |  |  |  |  | SLG | FTO | 0.09 | 1.03 | 21.48 | 0.713 | 15.79
12748 | MA |  |  | 1 |  |  | Pb | 1 | Br | I | 0.45 | 2.5499999999999998 |  |  | DMSO |  | IPA | 1 |  | 1 | Unknown |  |  | Unknown |  |  | Au |  | 60 | Spiro-MeOTAD |  | TiO2-c | TiO2-nw |  |  |  |  | SLG | FTO | 0.09 | 1.06 | 22.5 | 0.762 | 18.11
12749 | MA |  |  | 1 |  |  | Pb | 1 | Br | I | 0.45 | 2.5499999999999998 |  |  | DMSO |  | IPA | 1 |  | 1 | Unknown |  |  | Unknown |  |  | Au |  | 60 | Spiro-MeOTAD |  | TiO2-c | TiO2-nw |  |  |  |  | SLG | FTO | 0.09 | 1.05 | 22.23 | 0.746 | 17.24
12750 | MA |  |  | 1 |  |  | Pb | 1 | Br | I | 0.45 | 2.5499999999999998 |  |  | DMSO |  | IPA | 1 |  | 1 | Unknown |  |  | Unknown |  |  | Au |  | 60 | Spiro-MeOTAD |  | TiO2-c | TiO2-nw |  |  |  |  | SLG | FTO | 0.09 | 1.05 | 22.32 | 0.734 | 17.09
12751 | MA |  |  | 1 |  |  | Pb | 1 | Br | I | 0.45 | 2.5499999999999998 |  |  | DMSO |  | IPA | 1 |  | 1 | Unknown |  |  | Unknown |  |  | Au |  | 60 | Spiro-MeOTAD |  | TiO2-c | TiO2-nw |  |  |  |  | SLG | FTO | 0.09 | 1.04 | 21.62 | 0.724 | 16.4
12752 | MA |  |  | 1 |  |  | Pb | 1 | I |  | 3 |  |  |  | DMF |  | IPA | 1 |  | 1 | 70 |  | 135 | 15 |  | 15 | Au |  | 100 | Spiro-MeOTAD |  | TiO2-c | [5 empty] | SLG | ITO | 0.108 | 1.025 | 21.27 | 0.75 | 16.35 | 1.6
12753 | GU | MA |  | 0.14000000000000001 | 0.86 |  | Pb | 1 | I |  | 3 |  |  |  | DMF |  | IPA | 1 |  | 1 | 70 |  | 135 | 15 |  | 15 | Au |  | 100 | Spiro-MeOTAD |  | TiO2-c | [5 empty] | SLG | ITO | 0.108 | 1.071 | 21.24 | 0.753 | 17.13
12754 | MA |  |  | 1 |  |  | Pb | 1 | I |  | 3 |  |  |  | DMF |  | IPA | 1 |  | 1 | 70 |  | 135 | 15 |  | 15 | Au |  | 100 | Spiro-MeOTAD |  | TiO2-c | [5 empty] | SLG | ITO | 0.108 | 1.013 | 21.17 | 0.749 | 15.75 | 1.6
12755 | GU | MA |  | 0.14000000000000001 | 0.86 |  | Pb | 1 | I |  | 3 |  |  |  | DMF |  | IPA | 1 |  | 1 | 70 |  | 135 | 15 |  | 15 | Au |  | 100 | Spiro-MeOTAD |  | TiO2-c | [5 empty] | SLG | ITO | 0.108 | 1.064 | 21.29 | 0.76 | 16.27
12756 | MA |  |  | 1 |  |  | Pb | 1 | I |  | 3 |  |  |  | DMF |  | IPA | 1 |  | 1 | Unknown |  | 100 | Unknown |  | 30 | Au |  | 60 | Spiro-MeOTAD |  | TiO2-c | TiO2-mp |  |  |  |  | SLG | FTO | 0.06 | 0.97 | 20.14 | 0.551 | 10.72 | 1.6
12757 | MA |  |  | 1 |  |  | Pb | 1 | I |  | 3 |  |  |  | DMF | DMI | IPA | 9 | 1 | 1 | Unknown |  | 100 | Unknown |  | 30 | Au |  | 60 | Spiro-MeOTAD |  | TiO2-c | TiO2-mp |  |  |  |  | SLG | FTO | 0.06 | 1.01 | 20.94 | 0.607 | 12.84 | 1.6
12758 | MA |  |  | 1 |  |  | Pb | 1 | I |  | 3 |  |  |  | DMF | DMI | IPA | 9 | 1 | 1 | Unknown |  | 130 | Unknown |  | 30 | Au |  | 60 | Spiro-MeOTAD |  | TiO2-c | TiO2-mp |  |  |  |  | SLG | FTO | 0.06 | 1.02 | 21.05 | 0.677 | 14.54 | 1.6
12759 | MA |  |  | 1 |  |  | Pb | 1 | I |  | 3 |  |  |  | DMF |  | IPA | 1 |  | 1 | Unknown |  | 100 | Unknown |  | 30 | Au |  | 60 | Spiro-MeOTAD |  | TiO2-c | TiO2-mp |  |  |  |  | SLG | FTO | 0.06 | 0.825 | 17.3 | 0.575 | 8.2 | 1.6
12760 | MA |  |  | 1 |  |  | Pb | 1 | I |  | 3 |  |  |  | DMF | DMI | IPA | 9 | 1 | 1 | Unknown |  | 100 | Unknown |  | 30 | Au |  | 60 | Spiro-MeOTAD |  | TiO2-c | TiO2-mp |  |  |  |  | SLG | FTO | 0.06 | 0.975 | 19.4 | 0.575 | 10.8 | 1.6
12761 | MA |  |  | 1 |  |  | Pb | 1 | I |  | 3 |  |  |  | DMF | DMI | IPA | 9 | 1 | 1 | Unknown |  | 130 | Unknown |  | 30 | Au |  | 60 | Spiro-MeOTAD |  | TiO2-c | TiO2-mp |  |  |  |  | SLG | FTO | 0.06 | 1 | 20.7 | 0.625 | 13 | 1.6
12762 | MA |  |  | 1 |  |  | Pb | 1 | I |  | 3 |  |  |  | DMF |  |  | 1 |  |  | 120 |  |  | 30 |  |  | Au |  | 220 | none |  | TiO2-c | TiO2-mp |  |  |  |  | SLG | FTO | 0.08 | 0.67 | 13.6 | 0.458 | 4.2 | 1.6
12763 | MA |  |  | 1 |  |  | Pb | 1 | I |  | 3 |  | Cl |  | DMSO | GBL |  | 3 | 7 |  | 100 |  |  | 12 |  |  | Ag |  | 100 | Spiro-MeOTAD |  | TiO2-c | PCBM-60 |  |  |  |  | SLG | FTO | 0.07 | 0.81 | 17.09 | 0.57 | 7.9 | 1.6
12764 | MA |  |  | 1 |  |  | Pb | 1 | I |  | 3 |  | Cl |  | DMSO | GBL |  | 3 | 7 |  | 100 |  |  | 12 |  |  | Ag |  | 100 | Spiro-MeOTAD |  | TiO2-c | PCBM-60 |  |  |  |  | SLG | FTO | 0.07 | 0.98 | 19.7 | 0.56 | 10.81 | 1.6
12765 | MA |  |  | 1 |  |  | Pb | 1 | I |  | 3 |  | Cl |  | DMSO | GBL |  | 3 | 7 |  | 100 |  |  | 12 |  |  | Ag |  | 100 | Spiro-MeOTAD |  | TiO2-c | PCBM-60 |  |  |  |  | SLG | FTO | 0.07 | 0.94 | 18.49 | 0.52 | 9.03 | 1.6
12766 | MA |  |  | 1 |  |  | Pb | 1 | I |  | 3 |  | Cl |  | DMSO | GBL |  | 3 | 7 |  | 100 |  |  | 12 |  |  | Ag |  | 100 | Spiro-MeOTAD |  | TiO2-c | PCBM-60 |  |  |  |  | SLG | FTO | 0.07 | 1.02 | 18.54 | 0.71 | 13.42 | 1.6
12767 | MA |  |  | 1 |  |  | Pb | 1 | I |  | 3 |  | Cl |  | DMSO | GBL |  | 3 | 7 |  | 100 |  |  | 12 |  |  | Ag |  | 100 | Spiro-MeOTAD |  | TiO2-c | PCBM-60 |  |  |  |  | SLG | FTO | 0.07 | 1.05 | 21.42 | 0.67 | 15.06 | 1.6
12768 | MA |  |  | 1 |  |  | Pb | 1 | I |  | 3 |  | Cl |  | DMSO | GBL |  | 3 | 7 |  | 100 |  |  | 12 |  |  | Ag |  | 100 | Spiro-MeOTAD |  | TiO2-c | PCBM-60 |  |  |  |  | SLG | FTO | 0.07 | 1.05 | 21.96 | 0.71 | 16.37 | 1.6
12769 | MA |  |  | 1 |  |  | Pb | 1 | I |  | 3 |  | Cl |  | DMSO | GBL |  | 3 | 7 |  | 100 |  |  | 12 |  |  | Ag |  | 100 | Spiro-MeOTAD |  | TiO2-c | PCBM-60 |  |  |  |  | SLG | FTO | 0.07 | 1.04 | 19.1 | 0.62 | 12.3 | 1.6
12770 | MA |  |  | 1 |  |  | Pb | 1 | I |  | 3 |  | Cl |  | DMSO | GBL |  | 3 | 7 |  | 100 |  |  | 12 |  |  | Ag |  | 100 | Spiro-MeOTAD |  | TiO2-c | PCBM-60 |  |  |  |  | SLG | ITO | 0.07 | 1.05 | 21.96 | 0.71 | 16.37 | 1.6
12771 | MA |  |  | 1 |  |  | Pb | 1 | I |  | 3 |  |  |  | DMF | DMSO |  | 7 | 3 |  | 100 |  |  | 10 |  |  | Ag |  |  | Spiro-MeOTAD |  | In2O3-c | [5 empty] | SLG | ITO | 0.1 | 1.05 | 20.19 | 0.684 | 14.49 | 1.6
12772 | MA |  |  | 1 |  |  | Pb | 1 | I |  | 3 |  |  |  | DMF | DMSO |  | 7 | 3 |  | 100 |  |  | 10 |  |  | Ag |  |  | Spiro-MeOTAD |  | TiO2-c | In2O3-c |  |  |  |  | SLG | ITO | 0.1 | 1.04 | 19.42 | 0.729 | 14.77 | 1.6
12773 | MA |  |  | 1 |  |  | Pb | 1 | I |  | 3 |  |  |  | DMF | DMSO |  | 7 | 3 |  | 100 |  |  | 10 |  |  | Ag |  |  | Spiro-MeOTAD |  | TiO2-c | In2O3-c |  |  |  |  | SLG | ITO | 0.1 | 1.05 | 20.58 | 0.738 | 15.97 | 1.6
12774 | MA |  |  | 1 |  |  | Pb | 1 | I |  | 3 |  |  |  | DMF | DMSO |  | 7 | 3 |  | 100 |  |  | 10 |  |  | Ag |  |  | Spiro-MeOTAD |  | TiO2-c | In2O3-c |  |  |  |  | SLG | ITO | 0.1 | 1.06 | 20.87 | 0.701 | 15.44 | 1.6
12775 | MA |  |  | 1 |  |  | Pb | 1 | I |  | 3 |  |  |  | DMF | DMSO |  | 7 | 3 |  | 100 |  |  | 10 |  |  | Ag |  |  | Spiro-MeOTAD |  | In2O3-c | [5 empty] | SLG | ITO | 0.1 | 1.04 | 20.1 | 0.656 | 13.7 | 1.6
12776 | MA |  |  | 1 |  |  | Pb | 1 | I |  | 3 |  |  |  | DMF | DMSO |  | 7 | 3 |  | 100 |  |  | 10 |  |  | Ag |  |  | Spiro-MeOTAD |  | TiO2-c | In2O3-c |  |  |  |  | SLG | ITO | 0.1 | 1.04 | 20.8 | 0.699 | 15.1 | 1.6
12777 | MA |  |  | 1 |  |  | Pb | 1 | I |  | 3 |  |  |  | DMF | DMSO |  | 7 | 3 |  | 100 |  |  | 10 |  |  | Ag |  |  | Spiro-MeOTAD |  | TiO2-c | In2O3-c |  |  |  |  | SLG | ITO | 0.1 | 1.053 | 21.38 | 0.728 | 16.38 | 1.6
12778 | MA |  |  | 1 |  |  | Pb | 1 | I |  | 3 |  |  |  | DMF | DMSO |  | 7 | 3 |  | 100 |  |  | 10 |  |  | Ag |  |  | Spiro-MeOTAD |  | none | [5 empty] | SLG | ITO | 0.1 | 1.034 | 16.5 | 0.66 | 11.26 | 1.6
12779 | MA |  |  | 1 |  |  | Pb | 1 | I |  | 3 |  | Cl |  | DMF |  |  | 1 |  |  | 105 |  |  | 90 |  |  | Au |  | 150 | Spiro-MeOTAD |  | TiO2-c | [5 empty] | Mica | ITO | 0.1 | 0.085 | 11.33 | 0.253 | 0.24 | 1.6
12780 | MA |  |  | 1 |  |  | Pb | 1 | I |  | 3 |  | Cl |  | DMF |  |  | 1 |  |  | 105 |  |  | 90 |  |  | Au |  | 150 | Spiro-MeOTAD |  | TiO2-c | [5 empty] | Mica | ITO | 0.1 | 0.374 | 16.88 | 0.272 | 1.72 | 1.6
12781 | MA |  |  | 1 |  |  | Pb | 1 | I |  | 3 |  | Cl |  | DMF |  |  | 1 |  |  | 105 |  |  | 90 |  |  | Au |  | 150 | Spiro-MeOTAD |  | TiO2-c | [5 empty] | Mica | ITO | 0.1 | 0.995 | 19.05 | 0.511 | 9.67 | 1.6
12782 | MA |  |  | 1 |  |  | Pb | 1 | I |  | 3 |  | Cl |  | DMF |  |  | 1 |  |  | 105 |  |  | 90 |  |  | Au |  | 150 | Spiro-MeOTAD |  | TiO2-c | [5 empty] | PEN | ITO | 0.1 | 0.275 | 3.17 | 0.259 | 0.23 | 1.6
12783 | MA |  |  | 1 |  |  | Pb | 1 | I |  | 3 |  |  |  | DMF |  |  | 1 |  |  | Unknown |  |  | Unknown |  |  | Ag |  |  | NiO-c |  | PCBM-60 | [5 empty] | SLG | FTO | 0.1 | 1.018 | 20.1 | 0.678 | 13.87 | 1.6
12784 | MA |  |  | 1 |  |  | Pb | 1 | I |  | 3 |  |  |  | DMF |  |  | 1 |  |  | Unknown |  |  | Unknown |  |  | Ag |  |  | NiO-c |  | NMPFP | [5 empty] | SLG | FTO | 0.1 | 1.049 | 19.48 | 0.677 | 13.83 | 1.6
12795 | (BdA) |  |  | 1 |  |  | Pb | 1 | I |  | 4 |  |  |  | DMF |  |  | 1 |  |  | 90 |  |  | 10 |  |  | Ag |  | 200 | Spiro-MeOTAD |  | TiO2-c | TiO2-mp |  | 100 | nan |  | SLG | FTO | 0.126 | 0.87 | 2.894 | 0.43 | 1.08 | 2.37
12796 | (HdA) |  |  | 1 |  |  | Pb | 1 | I |  | 4 |  |  |  | DMF |  |  | 1 |  |  | 90 |  |  | 10 |  |  | Ag |  | 200 | Spiro-MeOTAD |  | TiO2-c | TiO2-mp |  | 100 | nan |  | SLG | FTO | 0.126 | 0.725 | 1.735 | 0.471 | 0.59 | 2.44
12797 | (OdA) |  |  | 1 |  |  | Pb | 1 | I |  | 4 |  |  |  | DMF |  |  | 1 |  |  | 90 |  |  | 10 |  |  | Ag |  | 200 | Spiro-MeOTAD |  | TiO2-c | TiO2-mp |  | 100 | nan |  | SLG | FTO | 0.126 | 0.732 | 0.047 | 0.34 | 0.01 | 2.55
12798 | MA |  |  | 1 |  |  | Pb | 1 | I |  | 3 |  |  |  | DMF |  |  | 1 |  |  | 90 |  |  | 10 |  |  | Ag |  | 200 | Spiro-MeOTAD |  | TiO2-c | TiO2-mp |  | 100 | nan |  | SLG | FTO | 0.126 | 0.805 | 5.858 | 0.449 | 2.12 | 1.56
12799 | MA |  |  | 1 |  |  | Pb | 1 | I |  | 3 |  |  |  | DMF |  | IPA | 1 |  | 1 | Unknown |  |  | Unknown |  |  | Carbon |  |  | none |  | TiO2-c | TiO2-mp | ZrO2-mp | nan | 480 | 480 | SLG | FTO | 0.1 | 0.846 | 14.3 | 0.66 | 8 | 1.6
12800 | MA |  |  | 1 |  |  | Pb | 1 | I |  | 3 |  |  |  | DMF |  | IPA | 1 |  | 1 | Unknown |  |  | Unknown |  |  | Carbon |  |  | NiO-mp | 480 | TiO2-c | TiO2-mp |  | nan | 480 |  | SLG | FTO | 0.1 | 0.865 | 17.23 | 0.7 | 10.4 | 1.6
12801 | MA |  |  | 1 |  |  | Pb | 1 | I |  | 3 |  |  |  | DMF |  | IPA | 1 |  | 1 | Unknown |  |  | Unknown |  |  | Carbon |  |  | NiO-mp | 480 | TiO2-c | TiO2-mp | ZrO2-mp | nan | 480 | 480 | SLG | FTO | 0.1 | 0.917 | 21.36 | 0.76 | 14.9 | 1.6
12802 | MA |  |  | 1 |  |  | Pb | 1 | I |  | 3 |  |  |  | DMF |  | IPA | 1 |  | 1 | Unknown |  |  | Unknown |  |  | Carbon |  |  | none |  | TiO2-c | TiO2-mp | ZrO2-mp | nan | 480 | 500 | SLG | FTO | 0.1 | 0.854 | 16.7 | 0.55 | 7.9 | 1.6
12803 | MA |  |  | 1 |  |  | Pb | 1 | I |  | 3 |  |  |  | DMF |  | IPA | 1 |  | 1 | Unknown |  |  | Unknown |  |  | Carbon |  |  | none |  | TiO2-c | TiO2-mp | ZrO2-mp | nan | 600 | 500 | SLG | FTO | 0.1 | 0.748 | 16.5 | 0.47 | 5.8 | 1.6
12804 | MA |  |  | 1 |  |  | Pb | 1 | I |  | 3 |  |  |  | DMF |  | IPA | 1 |  | 1 | Unknown |  |  | Unknown |  |  | Carbon |  |  | none |  | TiO2-c | TiO2-mp | ZrO2-mp | nan | 800 | 500 | SLG | FTO | 0.1 | 0.776 | 8.78 | 0.52 | 3.5 | 1.6
12805 | MA |  |  | 1 |  |  | Pb | 1 | I |  | 3 |  |  |  | DMF |  | IPA | 1 |  | 1 | Unknown |  |  | Unknown |  |  | Carbon |  |  | none |  | TiO2-c | TiO2-mp | ZrO2-mp | nan | 480 | 300 | SLG | FTO | 0.1 | 0.704 | 14 | 0.41 | 4.1 | 1.6
12806 | MA |  |  | 1 |  |  | Pb | 1 | I |  | 3 |  |  |  | DMF |  | IPA | 1 |  | 1 | Unknown |  |  | Unknown |  |  | Carbon |  |  | none |  | TiO2-c | TiO2-mp | ZrO2-mp | nan | 480 | 600 | SLG | FTO | 0.1 | 0.826 | 16.9 | 0.48 | 6.7 | 1.6
12807 | MA |  |  | 1 |  |  | Pb | 1 | I |  | 3 |  |  |  | DMF |  | IPA | 1 |  | 1 | Unknown |  |  | Unknown |  |  | Carbon |  |  | none |  | TiO2-c | TiO2-mp | ZrO2-mp | nan | 480 | 900 | SLG | FTO | 0.1 | 0.815 | 15.8 | 0.45 | 5.8 | 1.6
12808 | MA |  |  | 1 |  |  | Pb | 1 | I |  | 3 |  |  |  | DMF |  | IPA | 1 |  | 1 | Unknown |  |  | Unknown |  |  | Carbon |  |  | NiO-mp | 480 | TiO2-c | TiO2-mp | ZrO2-mp | nan | 480 | 500 | SLG | FTO | 0.1 | 0.921 | 20.1 | 0.73 | 13.5 | 1.6
12809 | MA |  |  | 1 |  |  | Pb | 1 | I |  | 3 |  |  |  | DMF |  | IPA | 1 |  | 1 | Unknown |  |  | Unknown |  |  | Carbon |  |  | NiO-mp | 600 | TiO2-c | TiO2-mp | ZrO2-mp | nan | 480 | 500 | SLG | FTO | 0.1 | 0.909 | 19.17 | 0.64 | 11.2 | 1.6
12810 | MA |  |  | 1 |  |  | Pb | 1 | I |  | 3 |  |  |  | DMF |  | IPA | 1 |  | 1 | Unknown |  | 100 | Unknown |  | 60 | Ag |  |  | PEDOT:PSS |  | PCBM-60 | Bphen |  |  |  |  | SLG | ITO | 0.0725 | 0.9 | 19.77 | 0.719 | 12.75 | 1.6
12811 | MA |  |  | 1 |  |  | Pb | 1 | I |  | 3 |  | Urea | 0.02 | DMF |  | IPA | 1 |  | 1 | Unknown |  | 100 | Unknown |  | 60 | Ag |  |  | PEDOT:PSS |  | PCBM-60 | Bphen |  |  |  |  | SLG | ITO | 0.0725 | 0.92 | 20.5 | 0.778 | 14.62 | 1.6
12812 | MA |  |  | 1 |  |  | Pb | 1 | I |  | 3 |  | Urea | 0.05 | DMF |  | IPA | 1 |  | 1 | Unknown |  | 100 | Unknown |  | 60 | Ag |  |  | PEDOT:PSS |  | PCBM-60 | Bphen |  |  |  |  | SLG | ITO | 0.0725 | 0.95 | 22.97 | 0.829 | 17.56 | 1.6
12813 | MA |  |  | 1 |  |  | Pb | 1 | I |  | 3 |  | Urea | 0.1 | DMF |  | IPA | 1 |  | 1 | Unknown |  | 100 | Unknown |  | 60 | Ag |  |  | PEDOT:PSS |  | PCBM-60 | Bphen |  |  |  |  | SLG | ITO | 0.0725 | 0.93 | 22.15 | 0.801 | 16.52 | 1.6
12814 | MA |  |  | 1 |  |  | Pb | 1 | I |  | 3 |  | Urea | 0.2 | DMF |  | IPA | 1 |  | 1 | Unknown |  | 100 | Unknown |  | 60 | Ag |  |  | PEDOT:PSS |  | PCBM-60 | Bphen |  |  |  |  | SLG | ITO | 0.0725 | 0.9 | 16.19 | 0.77 | 11.18 | 1.6
12818 | MA |  |  | 1 |  |  | Pb | 1 | I |  | 3 |  | Cl |  | DMF |  |  | 1 |  |  | 100 |  |  | 60 |  |  | Au |  | 100 | Spiro-MeOTAD |  | TiO2-c | [5 empty] | SLG | FTO | 0.16 | 0.88 | 21.8 | 0.418 | 8.1 | 1.6
12819 | MA |  |  | 1 |  |  | Pb | 1 | I |  | 3 |  | Cl |  | DMF |  |  | 1 |  |  | 100 |  |  | 60 |  |  | Al | Au | 100 | NiO-c |  | PCBM-60 | TiO2-c |  |  |  |  | SLG | ITO | 0.16 | 0.93 | 19.7 | 0.477 | 8.8 | 1.6
12820 | MA |  |  | 1 |  |  | Pb | 1 | I |  | 3 |  |  |  | DMF | DMSO |  | 6 | 1 |  | 60 | 100 |  | 1 | 2 |  | Au |  | 80 | Spiro-MeOTAD |  | TiO2-c | [5 empty] | SLG | FTO | 0.1 | 1.016 | 22.35 | 0.68 | 15.4 | 1.6
12821 | MA |  |  | 1 |  |  | Pb | 1 | I |  | 3 |  |  |  | DMF | DMSO |  | 6 | 1 |  | 60 | 100 |  | 1 | 2 |  | Au |  | 80 | Spiro-MeOTAD |  | CdS |  |  | 20 |  |  | SLG | FTO | 0.1 | 0.977 | 17.54 | 0.71 | 12.2 | 1.6
12822 | MA |  |  | 1 |  |  | Pb | 1 | I |  | 3 |  |  |  | DMF | DMSO |  | 6 | 1 |  | 60 | 100 |  | 1 | 2 |  | Au |  | 80 | Spiro-MeOTAD |  | CdS |  |  | 30 |  |  | SLG | FTO | 0.1 | 0.981 | 16.74 | 0.7 | 11.5 | 1.6
12823 | MA |  |  | 1 |  |  | Pb | 1 | I |  | 3 |  |  |  | DMF | DMSO |  | 6 | 1 |  | 60 | 100 |  | 1 | 2 |  | Au |  | 80 | Spiro-MeOTAD |  | CdS |  |  | 50 |  |  | SLG | FTO | 0.1 | 0.973 | 16.11 | 0.65 | 10.1 | 1.6
12824 | FA | MA |  | 0.85 | 0.15 |  | Pb | 1 | Br | I | 0.45 | 2.5499999999999998 |  |  | DMF | DMSO |  | 4 | 1 |  | 100 |  |  | 45 |  |  | Au |  | 80 | BTP-1 |  | TiO2-c | TiO2-mp |  |  |  |  | SLG | FTO | 0.16 | 1.066 | 20.34 | 0.713 | 15.5
12825 | FA | MA |  | 0.85 | 0.15 |  | Pb | 1 | Br | I | 0.45 | 2.5499999999999998 |  |  | DMF | DMSO |  | 4 | 1 |  | 100 |  |  | 45 |  |  | Au |  | 80 | BTF1 |  | TiO2-c | TiO2-mp |  |  |  |  | SLG | FTO | 0.16 | 1.106 | 21.31 | 0.772 | 18.2
12826 | FA | MA |  | 0.85 | 0.15 |  | Pb | 1 | Br | I | 0.45 | 2.5499999999999998 |  |  | DMF | DMSO |  | 4 | 1 |  | 100 |  |  | 45 |  |  | Au |  | 80 | BTSe-1 |  | TiO2-c | TiO2-mp |  |  |  |  | SLG | FTO | 0.16 | 1.065 | 21.88 | 0.795 | 18.5
12827 | FA | MA |  | 0.85 | 0.15 |  | Pb | 1 | Br | I | 0.45 | 2.5499999999999998 |  |  | DMF | DMSO |  | 4 | 1 |  | 100 |  |  | 45 |  |  | Au |  | 80 | BTT-3 |  | TiO2-c | TiO2-mp |  |  |  |  | SLG | FTO | 0.16 | 1.084 | 22.02 | 0.754 | 18
12828 | FA | MA |  | 0.85 | 0.15 |  | Pb | 1 | Br | I | 0.45 | 2.5499999999999998 |  |  | DMF | DMSO |  | 4 | 1 |  | 100 |  |  | 45 |  |  | Au |  | 80 | Spiro-MeOTAD |  | TiO2-c | TiO2-mp |  |  |  |  | SLG | FTO | 0.16 | 1.042 | 23.23 | 0.743 | 18
12829 | MA |  |  | 1 |  |  | Pb | 1 | I |  | 3 |  |  |  | DMF |  |  | 1 |  |  | 100 |  |  | 60 |  |  | Ag |  | 130 | PEDOT:PSS |  | C60 | BCP |  | 30 | 6 |  | SLG | ITO | 0.1 | 0.64 | 15 | 0.37 | 3.4 | 1.6
12830 | MA |  |  | 1 |  |  | Pb | 1 | I |  | 3 |  |  |  | DMF |  | IPA | 1 |  | 1 | 70 |  | 100 | Unknown |  | 60 | Ag |  | 130 | PEDOT:PSS |  | C60 | BCP |  | 30 | 6 |  | SLG | ITO | 0.1 | 0.91 | 18.2 | 0.42 | 6.28 | 1.6
12831 | MA |  |  | 1 |  |  | Pb | 1 | I |  | 3 |  |  |  | DMF |  | IPA | 1 |  | 1 | 70 |  | 100 | Unknown |  | 60 | Ag |  | 130 | PEDOT:PSS |  | C60 | BCP |  | 30 | 6 |  | SLG | ITO | 0.1 | 0.83 | 16.1 | 0.5 | 6.8 | 1.6
12833 | MA |  |  | 1 |  |  | Pb | 1 | I |  | 3 |  |  |  | DMF |  | IPA | 1 |  | 1 | 80 |  | 80 | 30 |  | 30 | Au |  | 100 | P3HT |  | TiO2-c | TiO2-mp |  |  |  |  | SLG | ITO | 0.03 | 0.86 | 24.4 | 0.36 | 7.62 | 1.6
12835 | MA |  |  | 1 |  |  | Pb | 1 | I |  | 3 |  |  |  | DMF |  | IPA | 1 |  | 1 | 80 |  | 80 | 30 |  | 30 | Au |  | 100 | P3HT |  | TiO2-c | TiO2-mp |  |  |  |  | SLG | ITO | 0.03 | 0.89 | 21.2 | 0.379 | 7.15 | 1.6
12836 | FA | MA |  | 0.83 | 0.17 |  | Pb | 1 | Br | I | 0.5 | 2.5 |  |  | DMF | DMSO |  | 4 | 1 |  | 100 |  |  | 60 |  |  | Ag |  | 120 | Spiro-MeOTAD |  | TiO2-c | Alq3 |  | nan | 10 |  | SLG | FTO | 0.1 | 0.9 | 22.85 | 0.53 | 11.02
12837 | FA | MA |  | 0.83 | 0.17 |  | Pb | 1 | Br | I | 0.5 | 2.5 |  |  | DMF | DMSO |  | 4 | 1 |  | 100 |  |  | 60 |  |  | Ag |  | 120 | Spiro-MeOTAD |  | TiO2-c | Alq3 |  | nan | 25 |  | SLG | FTO | 0.1 | 0.95 | 22.36 | 0.53 | 11.45
12838 | FA | MA |  | 0.83 | 0.17 |  | Pb | 1 | Br | I | 0.5 | 2.5 |  |  | DMF | DMSO |  | 4 | 1 |  | 100 |  |  | 60 |  |  | Ag |  | 120 | Spiro-MeOTAD |  | TiO2-c | Alq3 |  | nan | 50 |  | SLG | FTO | 0.1 | 0.954 | 24.24 | 0.53 | 12.48
12839 | FA | MA |  | 0.83 | 0.17 |  | Pb | 1 | Br | I | 0.5 | 2.5 |  |  | DMF | DMSO |  | 4 | 1 |  | 100 |  |  | 60 |  |  | Ag |  | 120 | Spiro-MeOTAD |  | TiO2-c | [5 empty] | SLG | FTO | 0.1 | 1.065 | 24.3 | 0.53 | 13.83
12840 | FA | MA |  | 0.83 | 0.17 |  | Pb | 1 | Br | I | 0.5 | 2.5 |  |  | DMF | DMSO |  | 4 | 1 |  | 100 |  |  | 60 |  |  | Ag |  | 120 | Spiro-MeOTAD |  | TiO2-c | Alq3 |  | nan | 10 |  | SLG | FTO | 0.1 | 0.919 | 22.7 | 0.47 | 9.4
12841 | FA | MA |  | 0.83 | 0.17 |  | Pb | 1 | Br | I | 0.5 | 2.5 |  |  | DMF | DMSO |  | 4 | 1 |  | 100 |  |  | 60 |  |  | Ag |  | 120 | Spiro-MeOTAD |  | TiO2-c | Alq3 |  | nan | 25 |  | SLG | FTO | 0.1 | 0.9 | 21.46 | 0.48 | 9.38
12842 | FA | MA |  | 0.83 | 0.17 |  | Pb | 1 | Br | I | 0.5 | 2.5 |  |  | DMF | DMSO |  | 4 | 1 |  | 100 |  |  | 60 |  |  | Ag |  | 120 | Spiro-MeOTAD |  | TiO2-c | Alq3 |  | nan | 50 |  | SLG | FTO | 0.1 | 0.927 | 24.23 | 0.45 | 10.11
12843 | FA | MA |  | 0.83 | 0.17 |  | Pb | 1 | Br | I | 0.5 | 2.5 |  |  | DMF | DMSO |  | 4 | 1 |  | 100 |  |  | 60 |  |  | Ag |  | 120 | Spiro-MeOTAD |  | TiO2-c | [5 empty] | SLG | FTO | 0.1 | 1.007 | 22.43 | 0.44 | 10.29
12844 | Cs | FA | MA | 0.05 | 0.79 | 0.16 | Pb | 1 | Br | I | 0.5 | 2.5 |  |  | DMF | DMSO |  | 4 | 1 |  | 100 |  |  | 60 |  |  | Au |  | 100 | Spiro-MeOTAD | 200 | TiO2-c |  |  | 50 |  |  | SLG | FTO | 0.125 | 1.08 | 22.28 | 0.715 | 17.24
12845 | Cs | FA | MA | 0.05 | 0.79 | 0.16 | Pb | 1 | Br | I | 0.5 | 2.5 | Nickel phtalocyanine |  | DMF | DMSO |  | 4 | 1 |  | 100 |  |  | 60 |  |  | Au |  | 100 | Spiro-MeOTAD | 200 | TiO2-c |  |  | 50 |  |  | SLG | FTO | 0.125 | 1.04 | 21.84 | 0.667 | 15.16
12846 | Cs | FA | MA | 0.05 | 0.79 | 0.16 | Pb | 1 | Br | I | 0.5 | 2.5 | Nickel phtalocyanine |  | DMF | DMSO |  | 4 | 1 |  | 100 |  |  | 60 |  |  | Au |  | 100 | Spiro-MeOTAD | 200 | TiO2-c |  |  | 50 |  |  | SLG | FTO | 0.125 | 1.04 | 22.23 | 0.714 | 16.47
12847 | Cs | FA | MA | 0.05 | 0.79 | 0.16 | Pb | 1 | Br | I | 0.5 | 2.5 | Nickel phtalocyanine |  | DMF | DMSO |  | 4 | 1 |  | 100 |  |  | 60 |  |  | Au |  | 100 | Spiro-MeOTAD | 200 | TiO2-c |  |  | 50 |  |  | SLG | FTO | 0.125 | 1.1 | 23.39 | 0.748 | 18.3
12848 | Cs | FA | MA | 0.05 | 0.79 | 0.16 | Pb | 1 | Br | I | 0.5 | 2.5 | Nickel phtalocyanine |  | DMF | DMSO |  | 4 | 1 |  | 100 |  |  | 60 |  |  | Au |  | 100 | Spiro-MeOTAD | 200 | TiO2-c |  |  | 50 |  |  | SLG | FTO | 0.125 | 1.07 | 22.5 | 0.733 | 17.69
12849 | Cs | FA | MA | 0.05 | 0.79 | 0.16 | Pb | 1 | Br | I | 0.5 | 2.5 | Nickel phtalocyanine |  | DMF | DMSO |  | 4 | 1 |  | 100 |  |  | 60 |  |  | Au |  | 100 | Spiro-MeOTAD | 200 | TiO2-c |  |  | 50 |  |  | SLG | FTO | 0.125 | 1.06 | 22.59 | 0.685 | 16.36
12850 | FA | MA |  | 0.28000000000000003 | 0.72 |  | Pb | 1 | I |  | 3 |  | HI |  | DMF |  |  | 1 |  |  | 60 |  |  | 30 |  |  | Au |  | 60 | DFBT(DTS-FBTTh2)2 |  | TiO2-c | [5 empty] | SLG | FTO | 0.096 | 1.1 | 20.7 | 0.76 | 17.3
12851 | FA | MA |  | 0.28000000000000003 | 0.72 |  | Pb | 1 | I |  | 3 |  | HI |  | DMF |  |  | 1 |  |  | 60 |  |  | 30 |  |  | Au |  | 60 | Spiro-MeOTAD |  | TiO2-c | [5 empty] | SLG | FTO | 0.096 | 1.1 | 20.5 | 0.77 | 17.4
12852 | FA | MA |  | 0.28000000000000003 | 0.72 |  | Pb | 1 | I |  | 3 |  | Cl |  | DMF |  | IPA | 1 |  | 1 | Unknown |  | 100 | Unknown |  | 10 | Ag |  | 100 | Spiro-MeOTAD |  | TiO2-c | PCBM-60 |  |  |  |  | SLG | FTO | 0.075 | 1 | 21.83 | 0.65 | 14.8
12853 | FA | MA |  | 0.28000000000000003 | 0.72 |  | Pb | 1 | I |  | 3 |  | Cl |  | DMF |  | IPA | 1 |  | 1 | Unknown |  | 100 | Unknown |  | 10 | Ag |  | 100 | Spiro-MeOTAD |  | TiO2-c | PCBM-60 |  |  |  |  | SLG | FTO | 0.075 | 1.03 | 23.6 | 0.69 | 17.1
12854 | FA | MA |  | 0.28000000000000003 | 0.72 |  | Pb | 1 | I |  | 3 |  | Cl |  | DMF |  | IPA | 1 |  | 1 | Unknown |  | 100 | Unknown |  | 10 | Ag |  | 100 | Spiro-MeOTAD |  | TiO2-c | PCBM-60 |  |  |  |  | SLG | FTO | 0.075 | 1.04 | 23.47 | 0.72 | 17.8
12855 | FA | MA |  | 0.28000000000000003 | 0.72 |  | Pb | 1 | I |  | 3 |  | Cl |  | DMF |  | IPA | 1 |  | 1 | Unknown |  | 100 | Unknown |  | 10 | Ag |  | 100 | Spiro-MeOTAD |  | TiO2-c | PCBM-60 |  |  |  |  | SLG | FTO | 0.075 | 1.04 | 23.21 | 0.71 | 17.2
12856 | FA | MA |  | 0.28000000000000003 | 0.72 |  | Pb | 1 | I |  | 3 |  | Cl |  | DMF |  | IPA | 1 |  | 1 | Unknown |  | 100 | Unknown |  | 10 | Ag |  | 100 | Spiro-MeOTAD |  | TiO2-c | PCBM-60 |  |  |  |  | SLG | FTO | 0.075 | 1.04 | 23.61 | 0.69 | 17.2
12857 | FA | MA |  | 0.28000000000000003 | 0.72 |  | Pb | 1 | I |  | 3 |  | Cl |  | DMF |  | IPA | 1 |  | 1 | Unknown |  | 100 | Unknown |  | 10 | Ag |  | 100 | Spiro-MeOTAD |  | TiO2-c | PCBM-60 |  |  |  |  | SLG | FTO | 0.075 | 1.04 | 22.86 | 0.7 | 16.6
12858 | FA | MA |  | 0.28000000000000003 | 0.72 |  | Pb | 1 | I |  | 3 |  | Cl |  | DMF |  | IPA | 1 |  | 1 | Unknown |  | 100 | Unknown |  | 10 | Ag |  | 100 | Spiro-MeOTAD |  | TiO2-c | PCBM-60 |  |  |  |  | SLG | FTO | 0.075 | 1.05 | 22.26 | 0.64 | 15
12859 | FA | MA |  | 0.28000000000000003 | 0.72 |  | Pb | 1 | I |  | 3 |  | Cl |  | DMF |  | IPA | 1 |  | 1 | Unknown |  | 100 | Unknown |  | 10 | Ag |  | 100 | Spiro-MeOTAD |  | TiO2-c | PCBM-60 |  |  |  |  | SLG | FTO | 0.075 | 1 | 21.77 | 0.68 | 15.4
12860 | FA | MA |  | 0.28000000000000003 | 0.72 |  | Pb | 1 | I |  | 3 |  | Cl |  | DMF |  | IPA | 1 |  | 1 | Unknown |  | 100 | Unknown |  | 10 | Ag |  | 100 | Spiro-MeOTAD |  | TiO2-c | PCBM-60 |  |  |  |  | SLG | FTO | 0.075 | 1.04 | 23.85 | 0.72 | 18
12861 | FA | MA |  | 0.28000000000000003 | 0.72 |  | Pb | 1 | I |  | 3 |  | Cl |  | DMF |  | IPA | 1 |  | 1 | Unknown |  | 100 | Unknown |  | 10 | Ag |  | 100 | Spiro-MeOTAD |  | TiO2-c | PCBM-60 |  |  |  |  | SLG | FTO | 0.075 | 1 | 21.6 | 0.66 | 14.2
12862 | FA | MA |  | 0.28000000000000003 | 0.72 |  | Pb | 1 | I |  | 3 |  | Cl |  | DMF |  | IPA | 1 |  | 1 | Unknown |  | 100 | Unknown |  | 10 | Ag |  | 100 | Spiro-MeOTAD |  | TiO2-c | PCBM-60 |  |  |  |  | SLG | FTO | 0.075 | 1.02 | 22.1 | 0.67 | 15.2
12863 | FA | MA |  | 0.28000000000000003 | 0.72 |  | Pb | 1 | I |  | 3 |  | Cl |  | DMF |  | IPA | 1 |  | 1 | Unknown |  | 100 | Unknown |  | 10 | Ag |  | 100 | Spiro-MeOTAD |  | TiO2-c | PCBM-60 |  |  |  |  | SLG | FTO | 0.075 | 1.04 | 23.4 | 0.7 | 17.2
12864 | FA | MA |  | 0.28000000000000003 | 0.72 |  | Pb | 1 | I |  | 3 |  | Cl |  | DMF |  | IPA | 1 |  | 1 | Unknown |  | 100 | Unknown |  | 10 | Ag |  | 100 | Spiro-MeOTAD |  | TiO2-c | PCBM-60 |  |  |  |  | SLG | FTO | 0.075 | 1.05 | 23.8 | 0.73 | 17.9
12865 | MA |  |  | 1 |  |  | Pb | 1 | I |  | 3 |  |  |  | GBL |  |  | 1 |  |  | 50 |  |  | 60 |  |  | Carbon | Ag |  | none |  | TiO2-c | TiO2-mp | ZrO2-mp | 50 | nan |  | SLG | FTO | 0.49 | 0.71 | 0.8 | 0.472 | 0.3 | 1.6
12866 | MA |  |  | 1 |  |  | Pb | 1 | I |  | 3 |  | 5-AVAI | 0.03 | GBL |  |  | 1 |  |  | 50 |  |  | 60 |  |  | Carbon | Ag |  | none |  | TiO2-c | TiO2-mp | ZrO2-mp | 50 | nan |  | SLG | FTO | 0.49 | 0.82 | 22 | 0.498 | 9 | 1.6
12867 | MA |  |  | 1 |  |  | Pb | 1 | I |  | 3 |  |  |  | DMF |  | IPA | 1 |  | 1 | Unknown |  | 100 | Unknown |  | 10 | Carbon | Ag |  | none |  | TiO2-c | TiO2-mp | ZrO2-mp | 50 | nan |  | SLG | FTO | 0.49 | 0.86 | 13.1 | 0.383 | 4.3 | 1.6
12868 | MA |  |  | 1 |  |  | Pb | 1 | I |  | 3 |  |  |  | DMSO | GBL |  | 3 | 7 |  | 100 |  |  | 10 |  |  | Ag |  | 120 | NiO-c | 2.5 | PCBM-60 | [5 empty] | SLG | ITO | 0.14 | 1.04 | 18.53 | 0.6 | 11.5 | 1.6
12869 | MA |  |  | 1 |  |  | Pb | 1 | I |  | 3 |  |  |  | DMSO | GBL |  | 3 | 7 |  | 100 |  |  | 10 |  |  | Ag |  | 120 | NiO-c | 5 | PCBM-60 | [5 empty] | SLG | ITO | 0.14 | 1.02 | 18.94 | 0.61 | 11.82 | 1.6
12870 | MA |  |  | 1 |  |  | Pb | 1 | I |  | 3 |  |  |  | DMSO | GBL |  | 3 | 7 |  | 100 |  |  | 10 |  |  | Ag |  | 120 | NiO-c | 7.5 | PCBM-60 | [5 empty] | SLG | ITO | 0.14 | 1.03 | 18.46 | 0.59 | 11.19 | 1.6
12871 | MA |  |  | 1 |  |  | Pb | 1 | I |  | 3 |  |  |  | DMSO | GBL |  | 3 | 7 |  | 100 |  |  | 10 |  |  | Ag |  | 120 | NiO-c | 10 | PCBM-60 | [5 empty] | SLG | ITO | 0.14 | 1.03 | 16.18 | 0.56 | 9.26 | 1.6
12872 | MA |  |  | 1 |  |  | Pb | 1 | I |  | 3 |  |  |  | DMSO | GBL |  | 3 | 7 |  | 100 |  |  | 10 |  |  | Ag |  | 120 | NiO-c | 5 | PCBM-60 | [5 empty] | SLG | ITO | 0.14 | 1.03 | 16.46 | 0.54 | 9.14 | 1.6
12873 | MA |  |  | 1 |  |  | Pb | 1 | I |  | 3 |  |  |  | DMSO | GBL |  | 3 | 7 |  | 100 |  |  | 10 |  |  | Ag |  | 120 | NiO-c | 7.5 | PCBM-60 | [5 empty] | SLG | ITO | 0.14 | 1.03 | 20.64 | 0.7 | 14.94 | 1.6
12874 | MA |  |  | 1 |  |  | Pb | 1 | I |  | 3 |  |  |  | DMSO | GBL |  | 3 | 7 |  | 100 |  |  | 10 |  |  | Ag |  | 120 | NiO-c | 7.5 | PCBM-60 | [5 empty] | SLG | ITO | 0.14 | 1.03 | 18.8 | 0.62 | 11.93 | 1.6
12875 | MA |  |  | 1 |  |  | Pb | 1 | I |  | 3 |  |  |  | DMSO | GBL |  | 3 | 7 |  | 100 |  |  | 10 |  |  | Ag |  | 120 | NiO-c | 7.5 | PCBM-60 | [5 empty] | SLG | ITO | 0.14 | 1.04 | 21.87 | 0.72 | 16.4 | 1.6
12876 | MA |  |  | 1 |  |  | Pb | 1 | I |  | 3 |  |  |  | DMSO | GBL |  | 3 | 7 |  | 100 |  |  | 10 |  |  | Ag |  | 120 | NiO-c | 7.5 | PCBM-60 | [5 empty] | SLG | ITO | 0.14 | 1.03 | 18.49 | 0.6 | 11.37 | 1.6
12877 | MA |  |  | 1 |  |  | Pb | 1 | I |  | 3 |  |  |  | DMSO | GBL |  | 3 | 7 |  | 100 |  |  | 10 |  |  | Ag |  | 120 | NiO-c | 7.5 | PCBM-60 | [5 empty] | SLG | ITO | 0.14 | 1.02 | 21.16 | 0.72 | 15.48 | 1.6
12878 | MA |  |  | 1 |  |  | Pb | 1 | I |  | 3 |  |  |  | DMF | DMSO |  | 26 | 4 |  | 65 | 100 |  | 1 | 30 |  | Ag |  | 80 | Spiro-MeOTAD |  | SnO2-c | [5 empty] | SLG | ITO | 0.1 | 1.084 | 21.79 | 0.719 | 16.97 | 1.6
12879 | MA |  |  | 1 |  |  | Pb | 1 | I |  | 3 |  | EC |  | DMF | DMSO |  | 26 | 4 |  | 65 | 100 |  | 1 | 30 |  | Ag |  | 80 | Spiro-MeOTAD |  | SnO2-c | [5 empty] | SLG | ITO | 0.1 | 1.11 | 22.2 | 0.743 | 18.3 | 1.6
12880 | MA |  |  | 1 |  |  | Pb | 1 | I |  | 3 |  | EC |  | DMF | DMSO |  | 26 | 4 |  | 65 | 100 |  | 1 | 30 |  | Ag |  | 80 | Spiro-MeOTAD |  | SnO2-c | [5 empty] | SLG | ITO | 0.1 | 1.115 | 22.05 | 0.759 | 18.65 | 1.6
12881 | MA |  |  | 1 |  |  | Pb | 1 | I |  | 3 |  | EC |  | DMF | DMSO |  | 26 | 4 |  | 65 | 100 |  | 1 | 30 |  | Ag |  | 80 | Spiro-MeOTAD |  | SnO2-c | [5 empty] | SLG | ITO | 0.1 | 1.112 | 22 | 0.753 | 18.35 | 1.6
12882 | MA |  |  | 1 |  |  | Pb | 1 | I |  | 3 |  | PC |  | DMF | DMSO |  | 26 | 4 |  | 65 | 100 |  | 1 | 30 |  | Ag |  | 80 | Spiro-MeOTAD |  | SnO2-c | [5 empty] | SLG | ITO | 0.1 | 1.112 | 22.1 | 0.767 | 18.9 | 1.6
12883 | MA |  |  | 1 |  |  | Pb | 1 | I |  | 3 |  | PC |  | DMF | DMSO |  | 26 | 4 |  | 65 | 100 |  | 1 | 30 |  | Ag |  | 80 | Spiro-MeOTAD |  | SnO2-c | [5 empty] | SLG | ITO | 0.1 | 1.118 | 22.38 | 0.763 | 19.09 | 1.6
12884 | MA |  |  | 1 |  |  | Pb | 1 | I |  | 3 |  | PC |  | DMF | DMSO |  | 26 | 4 |  | 65 | 100 |  | 1 | 30 |  | Ag |  | 80 | Spiro-MeOTAD |  | SnO2-c | [5 empty] | SLG | ITO | 0.1 | 1.12 | 22.15 | 0.763 | 18.9 | 1.6
12885 | MA |  |  | 1 |  |  | Pb | 1 | I |  | 3 |  | PPC |  | DMF | DMSO |  | 26 | 4 |  | 65 | 100 |  | 1 | 30 |  | Ag |  | 80 | Spiro-MeOTAD |  | SnO2-c | [5 empty] | SLG | ITO | 0.1 | 1.128 | 22.2 | 0.765 | 19.1 | 1.6
12886 | MA |  |  | 1 |  |  | Pb | 1 | I |  | 3 |  | PPC |  | DMF | DMSO |  | 26 | 4 |  | 65 | 100 |  | 1 | 30 |  | Ag |  | 80 | Spiro-MeOTAD |  | SnO2-c | [5 empty] | SLG | ITO | 0.1 | 1.132 | 22 | 0.767 | 19.1 | 1.6
12887 | MA |  |  | 1 |  |  | Pb | 1 | I |  | 3 |  | PPC |  | DMF | DMSO |  | 26 | 4 |  | 65 | 100 |  | 1 | 30 |  | Ag |  | 80 | Spiro-MeOTAD |  | SnO2-c | [5 empty] | SLG | ITO | 0.1 | 1.129 | 22.34 | 0.767 | 19.35 | 1.6
12888 | MA |  |  | 1 |  |  | Pb | 1 | I |  | 3 |  | PPC |  | DMF | DMSO |  | 26 | 4 |  | 65 | 100 |  | 1 | 30 |  | Ag |  | 80 | Spiro-MeOTAD |  | SnO2-c | [5 empty] | SLG | ITO | 0.1 | 1.12 | 22.3 | 0.76 | 18.9 | 1.6
12889 | MA |  |  | 1 |  |  | Pb | 1 | I |  | 3 |  | PPC |  | DMF | DMSO |  | 26 | 4 |  | 65 | 100 |  | 1 | 30 |  | Ag |  | 80 | Spiro-MeOTAD |  | SnO2-c | [5 empty] | SLG | ITO | 0.1 | 1.12 | 22.1 | 0.755 | 18.6 | 1.6
12890 | MA |  |  | 1 |  |  | Pb | 1 | I |  | 3 |  | PPC |  | DMF | DMSO |  | 26 | 4 |  | 65 | 100 |  | 1 | 30 |  | Ag |  | 80 | Spiro-MeOTAD |  | SnO2-c | [5 empty] | SLG | ITO | 0.1 | 1.125 | 21.2 | 0.73 | 17 | 1.6
12891 | MA |  |  | 1 |  |  | Pb | 1 | I |  | 3 |  | PPC |  | DMF | DMSO |  | 26 | 4 |  | 65 | 100 |  | 1 | 30 |  | Ag |  | 80 | Spiro-MeOTAD |  | SnO2-c | [5 empty] | SLG | ITO | 0.1 | 1.125 | 20.7 | 0.74 | 17.5 | 1.6
12892 | MA |  |  | 1 |  |  | Pb | 1 | I |  | 3 |  |  |  | DMF | DMSO |  | 26 | 4 |  | 65 | 100 |  | 1 | 30 |  | Ag |  | 80 | Spiro-MeOTAD |  | SnO2-c | [5 empty] | SLG | ITO | 0.1 | 1.083 | 22.43 | 0.736 | 16.94 | 1.6
12893 | MA |  |  | 1 |  |  | Pb | 1 | I |  | 3 |  | EC |  | DMF | DMSO |  | 26 | 4 |  | 65 | 100 |  | 1 | 30 |  | Ag |  | 80 | Spiro-MeOTAD |  | SnO2-c | [5 empty] | SLG | ITO | 0.1 |  |  |  | 19.46 | 1.6
12894 | MA |  |  | 1 |  |  | Pb | 1 | I |  | 3 |  | PC |  | DMF | DMSO |  | 26 | 4 |  | 65 | 100 |  | 1 | 30 |  | Ag |  | 80 | Spiro-MeOTAD |  | SnO2-c | [5 empty] | SLG | ITO | 0.1 |  |  |  | 19.63 | 1.6
12895 | MA |  |  | 1 |  |  | Pb | 1 | I |  | 3 |  | PPC |  | DMF | DMSO |  | 26 | 4 |  | 65 | 100 |  | 1 | 30 |  | Ag |  | 80 | Spiro-MeOTAD |  | SnO2-c | [5 empty] | SLG | ITO | 0.1 | 1.131 | 22.81 | 0.778 | 19.48 | 1.6
12896 | MA |  |  | 1 |  |  | Pb | 1 | I |  | 3 |  | PAA |  | DMF | DMSO |  | 26 | 4 |  | 65 | 100 |  | 1 | 30 |  | Ag |  | 80 | Spiro-MeOTAD |  | SnO2-c | [5 empty] | SLG | ITO | 0.1 | 1.125 | 21 | 0.66 | 16 | 1.6
12897 | MA |  |  | 1 |  |  | Pb | 1 | I |  | 3 |  | PAA |  | DMF | DMSO |  | 26 | 4 |  | 65 | 100 |  | 1 | 30 |  | Ag |  | 80 | Spiro-MeOTAD |  | SnO2-c | [5 empty] | SLG | ITO | 0.1 | 1.07 | 17 | 0.52 | 10 | 1.6
12898 | MA |  |  | 1 |  |  | Pb | 1 | I |  | 3 |  | PAA |  | DMF | DMSO |  | 26 | 4 |  | 65 | 100 |  | 1 | 30 |  | Ag |  | 80 | Spiro-MeOTAD |  | SnO2-c | [5 empty] | SLG | ITO | 0.1 | 1.01 | 13 | 0.4 | 5 | 1.6
12899 | MA |  |  | 1 |  |  | Pb | 1 | I |  | 3 |  | PAA |  | DMF | DMSO |  | 26 | 4 |  | 65 | 100 |  | 1 | 30 |  | Ag |  | 80 | Spiro-MeOTAD |  | SnO2-c | [5 empty] | SLG | ITO | 0.1 | 1.01 | 19 | 0.45 | 8.5 | 1.6
12900 | MA |  |  | 1 |  |  | Pb | 1 | I |  | 3 |  | PAA |  | DMF | DMSO |  | 26 | 4 |  | 65 | 100 |  | 1 | 30 |  | Ag |  | 80 | Spiro-MeOTAD |  | SnO2-c | [5 empty] | SLG | ITO | 0.1 | 0.94 | 17.5 | 0.35 | 6 | 1.6
12901 | MA |  |  | 1 |  |  | Pb | 1 | I |  | 3 |  | PU |  | DMF | DMSO |  | 26 | 4 |  | 65 | 100 |  | 1 | 30 |  | Ag |  | 80 | Spiro-MeOTAD |  | SnO2-c | [5 empty] | SLG | ITO | 0.1 | 1.155 | 21.4 | 0.715 | 17.8 | 1.6
12902 | MA |  |  | 1 |  |  | Pb | 1 | I |  | 3 |  | PU |  | DMF | DMSO |  | 26 | 4 |  | 65 | 100 |  | 1 | 30 |  | Ag |  | 80 | Spiro-MeOTAD |  | SnO2-c | [5 empty] | SLG | ITO | 0.1 | 1.152 | 21.45 | 0.72 | 17.8 | 1.6
12903 | MA |  |  | 1 |  |  | Pb | 1 | I |  | 3 |  | PVP |  | DMF | DMSO |  | 26 | 4 |  | 65 | 100 |  | 1 | 30 |  | Ag |  | 80 | Spiro-MeOTAD |  | SnO2-c | [5 empty] | SLG | ITO | 0.1 | 1.09 | 19.2 | 0.66 | 14 | 1.6
12904 | MA |  |  | 1 |  |  | Pb | 1 | I |  | 3 |  | PC |  | DMF | DMSO |  | 26 | 4 |  | 65 | 100 |  | 1 | 30 |  | Ag |  | 80 | Spiro-MeOTAD |  | SnO2-c | [5 empty] | SLG | ITO | 0.1 | 1.08 | 21.5 | 0.75 | 17 | 1.6
12905 | MA |  |  | 1 |  |  | Pb | 1 | I |  | 3 |  | PC |  | DMF | DMSO |  | 26 | 4 |  | 65 | 100 |  | 1 | 30 |  | Ag |  | 80 | Spiro-MeOTAD |  | SnO2-c | [5 empty] | SLG | ITO | 0.1 | 1.1 | 21.25 | 0.77 | 18 | 1.6
12906 | MA |  |  | 1 |  |  | Pb | 1 | I |  | 3 |  | PC |  | DMF | DMSO |  | 26 | 4 |  | 65 | 100 |  | 1 | 30 |  | Ag |  | 80 | Spiro-MeOTAD |  | SnO2-c | [5 empty] | SLG | ITO | 0.1 | 1.13 | 21 | 0.76 | 18 | 1.6
12907 | MA |  |  | 1 |  |  | Pb | 1 | I |  | 3 |  | PC |  | DMF | DMSO |  | 26 | 4 |  | 65 | 100 |  | 1 | 30 |  | Ag |  | 80 | Spiro-MeOTAD |  | SnO2-c | [5 empty] | SLG | ITO | 0.1 | 1.135 | 20.5 | 0.76 | 17.5 | 1.6
12908 | Cs |  |  | 1 |  |  | Bi | 3 | I |  | 10 |  |  |  | DMF |  |  | 1 |  |  | 130 |  |  | 10 |  |  | Carbon |  | 10000 | none |  | TiO2-c | TiO2-mp | ZrO2-mp | 40 | 2000 | nan | SLG | FTO | 0.09 | 0.46 | 4.75 | 0.692 | 1.51 | 1.76
12909 | MA |  |  | 1 |  |  | Bi | 3 | I |  | 10 |  |  |  | DMF |  |  | 1 |  |  | 130 |  |  | 10 |  |  | Carbon |  | 10000 | none |  | TiO2-c | TiO2-mp | ZrO2-mp | 40 | 2000 | nan | SLG | FTO | 0.09 | 0.47 | 3.4 | 0.411 | 0.67 | 1.78
12910 | FA |  |  | 1 |  |  | Bi | 3 | I |  | 10 |  |  |  | DMF |  |  | 1 |  |  | 130 |  |  | 10 |  |  | Carbon |  | 10000 | none |  | TiO2-c | TiO2-mp | ZrO2-mp | 40 | 2000 | nan | SLG | FTO | 0.09 | 0.45 | 3.88 | 0.497 | 0.87 | 1.81
12911 | Cs | FA | MA | 0.05 | 0.76 | 0.19 | Pb | 1 | Br | I | 0.56999999999999995 | 2.3199999999999998 |  |  | DMF | DMSO |  | 4 | 1 |  | 100 |  |  | 60 |  |  | Ag |  |  | PTAA | 10 | C60 | BCP |  | 23 | 8 |  | Si | ITO | 0.81 | 1.11 | 21.8 | 0.763 | 18.4 | 1.69
12912 | MA |  |  | 1 |  |  | Pb | 1 | I |  | 3 |  |  |  | DMSO | H2O | IPA | nan |  | 1 | Unknown |  | 150 | Unknown |  | 60 | Au |  | 80 | Spiro-MeOTAD | 150 | TiO2-c |  |  | 80 |  |  | SLG | FTO | 0.04 | 0.98 | 20.97 | 0.71 | 14.59 | 1.59
12913 | MA |  |  | 1 |  |  | Pb | 1 | I |  | 3 |  |  |  | DMSO | H2O | IPA | nan |  | 1 | Unknown |  | 150 | Unknown |  | 60 | Au |  | 80 | Spiro-MeOTAD | 150 | TiO2-c |  |  | 80 |  |  | SLG | FTO | 0.04 | 0.96 | 19.81 | 0.69 | 13.12 | 1.59
12914 | MA |  |  | 1 |  |  | Pb | 1 | I |  | 3 |  |  |  | DMF |  | IPA | 1 |  | 1 | Unknown |  | 100 | Unknown |  | 120 | Al |  | 100 | PEDOT:PSS |  | PCBM-60 | C60 | BCP |  |  |  | SLG | ITO | 0.04 | 0.96 | 19.81 | 0.66 | 12.55 | 1.59
12915 | MA |  |  | 1 |  |  | Pb | 1 | I |  | 3 |  |  |  | DMF |  | IPA | 1 |  | 1 | Unknown |  | 100 | Unknown |  | 120 | Al |  | 100 | PEDOT:PSS |  | PCBM-60 | C60 | BCP |  |  |  | SLG | ITO | 0.04 | 0.9 | 17.82 | 0.62 | 9.96 | 1.59
12916 | MA |  |  | 1 |  |  | Pb | 1 | I |  | 3 |  | Cl | 0.18 | DMF |  |  | 1 |  |  | 110 |  |  | 45 |  |  | Al |  |  | PEDOT:PSS | 130 | PCBM-60 |  |  | 50 |  |  | SLG | ITO | 0.13 | 0.96 | 17 | 0.75 | 12.6 | 1.59
12917 | MA |  |  | 1 |  |  | Pb | 1 | I |  | 3 |  |  |  | DMF | DMSO |  | 50 | 1 |  | 100 |  |  | 10 |  |  | Au |  | 100 | Spiro-MeOTAD |  | TiO2-c | TiO2-mp |  |  |  |  | SLG | FTO | 0.0794 | 1.05 | 17.98 | 0.7 | 13.17 | 1.59
12918 | MA |  |  | 1 |  |  | Pb | 1 | I |  | 3 |  |  |  | DMF | DMSO |  | 50 | 1 |  | 100 |  |  | 10 |  |  | Au |  | 100 | Spiro-MeOTAD |  | TiO2-c | TiO2-mp |  |  |  |  | SLG | FTO | 0.0794 | 1.05 | 18.87 | 0.74 | 14.58 | 1.59
12919 | MA |  |  | 1 |  |  | Pb | 1 | I |  | 3 |  |  |  | DMF | DMSO |  | 50 | 1 |  | 100 |  |  | 10 |  |  | Au |  | 100 | Spiro-MeOTAD |  | TiO2-c | TiO2-mp |  |  |  |  | SLG | FTO | 0.0794 | 1.05 | 19.61 | 0.72 | 14.88 | 1.59
12920 | MA |  |  | 1 |  |  | Pb | 1 | I |  | 3 |  |  |  | DMF | DMSO |  | 50 | 1 |  | 100 |  |  | 10 |  |  | Au |  | 100 | Spiro-MeOTAD |  | TiO2-c | TiO2-mp |  |  |  |  | SLG | FTO | 0.0794 | 1.06 | 21.54 | 0.71 | 16.28 | 1.59
12921 | MA |  |  | 1 |  |  | Pb | 1 | I |  | 3 |  |  |  | DMF | DMSO |  | 50 | 1 |  | 100 |  |  | 10 |  |  | Au |  | 100 | Spiro-MeOTAD |  | TiO2-c | TiO2-mp |  |  |  |  | SLG | FTO | 0.0794 | 1.07 | 22.59 | 0.74 | 17.82 | 1.59
12922 | MA |  |  | 1 |  |  | Pb | 1 | I |  | 3 |  |  |  | DMF | DMSO |  | 50 | 1 |  | 100 |  |  | 10 |  |  | Au |  | 100 | Spiro-MeOTAD |  | TiO2-c | TiO2-mp |  |  |  |  | SLG | FTO | 0.0794 | 1.04 | 18.13 | 0.74 | 14.05 | 1.59
12923 | MA |  |  | 1 |  |  | Pb | 1 | I |  | 3 |  |  |  | DMF |  | IPA | 1 |  | 1 | Unknown |  | 100 | Unknown |  | 30 | Au |  | 200 | Spiro-MeOTAD |  | TiO2-c | TiO2-mp |  |  |  |  | SLG | FTO | 0.1 | 0.93 | 20 | 0.667 | 12.4 | 1.59
12924 | MA |  |  | 1 |  |  | Pb | 1 | I |  | 3 |  |  |  | DMF |  | IPA | 1 |  | 1 | Unknown |  | 100 | Unknown |  | 30 | Au |  | 200 | Spiro-MeOTAD |  | TiO2-c | TiO2-mp |  |  |  |  | SLG | FTO | 0.1 | 0.9 | 19.7 | 0.61 | 10.8 | 1.59
12927 | MA |  |  | 1 |  |  | Pb | 1 | I |  | 3 |  | Cl | 0.4 | DMF |  |  | 1 |  |  | 80 |  |  | 300 |  |  | Al |  | 100 | PEDOT:PSS |  | PCBM-60 | C70 |  |  |  |  | SLG | ITO | 0.106 | 0.97 | 15.12 | 0.64 | 9.38 | 1.59
12929 | FA | MA |  | 0.4 | 0.6 |  | Pb | 1 | I |  | 3 |  |  |  | DMSO | GBL |  | 1 | 1 |  | 100 |  |  | 5 |  |  | Ag |  | 100 | PEDOT:PSS |  | C70 | [5 empty] | SLG | ITO | 0.1 | 0.97 | 20.96 | 0.647 | 13.28 | 1.53
12930 | MA |  |  | 1 |  |  | Pb | 1 | I |  | 3 |  | Cl | 0.23 | DMF |  |  | 1 |  |  | 100 |  |  | Unknown |  |  | Au |  | 100 | Perylene | 80 | TiO2-c | [5 empty] | SLG | ITO:ATO | 0.04 | 1.12 | 4.51 | 0.51 | 2.59 | 1.55
12931 | MA |  |  | 1 |  |  | Pb | 1 | I |  | 3 |  | Cl | 0.23 | DMF |  |  | 1 |  |  | 100 |  |  | Unknown |  |  | Au |  | 100 | Perylene | 80 | TiO2-c | [5 empty] | SLG | ITO:ATO | 0.04 | 1.15 | 6.16 | 0.527 | 3.73 | 1.55
12932 | MA |  |  | 1 |  |  | Pb | 1 | I |  | 3 |  | Cl | 0.23 | DMF |  |  | 1 |  |  | 100 |  |  | Unknown |  |  | Au |  | 100 | Perylene | 80 | TiO2-c | [5 empty] | SLG | ITO:ATO | 0.04 | 1.22 | 9.22 | 0.53 | 4.15 | 1.55
12933 | MA |  |  | 1 |  |  | Pb | 1 | I |  | 3 |  | Cl | 0.23 | DMF |  |  | 1 |  |  | 100 |  |  | Unknown |  |  | Au |  | 100 | Perylene | 80 | TiO2-c | [5 empty] | SLG | ITO:ATO | 0.04 | 1.1 | 1.73 | 0.52 | 3.98 | 1.55
12934 | MA |  |  | 1 |  |  | Pb | 1 | I |  | 3 |  | Cl | 0.23 | DMF |  |  | 1 |  |  | 100 |  |  | Unknown |  |  | Au |  | 100 | Perylene | 80 | TiO2-c | TiO2-mp |  |  |  |  | SLG | ITO:ATO | 0.04 | 1.01 | 6.4 | 0.494 | 3.18 | 1.55
12935 | FA |  |  | 1 |  |  | Pb | 1 | I |  | 3 |  |  |  | Unknown | [5 empty] | Unknown |  |  | Unknown |  |  | MoO3 | Ag |  | Spiro-MeOTAD |  | TiO2-c | TiO2-nw | Al2O3 |  |  |  | SLG | FTO | 0.09 | 0.99 | 20.2 | 0.59 | 11.8 | 1.47
12936 | FA |  |  | 1 |  |  | Pb | 1 | I |  | 3 |  |  |  | none |  |  | 1 |  |  | 150 |  |  | 20 |  |  | MoO3 | Ag |  | Spiro-MeOTAD |  | TiO2-c | TiO2-nw | Al2O3 |  |  |  | SLG | FTO | 0.1 | 1 | 21.8 | 0.64 | 14 | 1.47
12937 | FA |  |  | 1 |  |  | Pb | 1 | I |  | 3 |  |  |  | none |  |  | 1 |  |  | 150 |  |  | 20 |  |  | MoO3 | Ag |  | Spiro-MeOTAD |  | TiO2-c | TiO2-nw |  |  |  |  | SLG | FTO | 0.1 | 0.96 | 21.1 | 0.58 | 11.7 | 1.47
12938 | FA | MA |  | 0.5 | 0.5 |  | Pb | 1 | I |  | 3 |  | Cl | 0.17 | DMF |  | IPA | 1 |  | 1 | Unknown |  | 100 | Unknown |  | 10 | Ag |  | 100 | NiO-c |  | PCBM-60 | BCP |  |  |  |  | PET | ITO | 0.07 |  |  |  | 14.01
12939 | FA | MA |  | 0.5 | 0.5 |  | Pb | 1 | I |  | 3 |  | Cl | 0.17 | DMF |  | IPA | 1 |  | 1 | Unknown |  | 100 | Unknown |  | 10 | Ag |  | 100 | NiO-c |  | PCBM-60 | BCP |  |  |  |  | PET | ITO | 0.07 | 1.054 | 19.21 | 0.679 | 13.64
12940 | FA | MA |  | 0.5 | 0.5 |  | Pb | 1 | I |  | 3 |  | Cl | 0.17 | DMF |  | IPA | 1 |  | 1 | Unknown |  | 100 | Unknown |  | 10 | Ag |  | 100 | NiO-c |  | PCBM-60 | BCP |  |  |  |  | PET | ITO | 0.07 |  |  |  | 10.2
12941 | FA | MA |  | 0.5 | 0.5 |  | Pb | 1 | I |  | 3 |  | Cl | 0.17 | DMF |  | IPA | 1 |  | 1 | Unknown |  | 100 | Unknown |  | 10 | Ag |  | 100 | NiO-c |  | PCBM-60 | BCP |  | 30 | 5 |  | PET | ITO | 0.07 |  |  |  | 10.2
12942 | MA |  |  | 1 |  |  | Pb | 1 | I |  | 3 |  |  |  | GBL |  |  | 1 |  |  | 50 |  |  | 30 |  |  | Carbon |  | 10000 | none |  | TiO2-c | TiO2-mp | ZrO2-mp | nan | 1000 | 1000 | SLG | FTO | 0.13 | 0.879 | 18 | 0.65 | 10.2 | 1.59
12943 | MA |  |  | 1 |  |  | Pb | 1 | I |  | 3 |  |  |  | GBL |  |  | 1 |  |  | 50 |  |  | 30 |  |  | Carbon |  | 10000 | none |  | TiO2-c | TiO2-mp | ZrO2@TiO2-mp | nan | 1000 | 1000 | SLG | FTO | 0.13 | 0.948 | 19.91 | 0.73 | 13.8 | 1.59
12945 | MA |  |  | 1 |  |  | Pb | 1 | I |  | 3 |  | Cl | 0.33 | DMSO |  |  | 1 |  |  | 100 |  |  | 60 |  |  | Ag |  | 200 | P3HT |  | TiO2-c | [5 empty] | SLG | ITO | 0.1 | 0.936 | 21 | 0.691 | 13.6 | 1.59
12946 | MA |  |  | 1 |  |  | Pb | 1 | I |  | 3 |  |  |  | DMF | DMSO |  |  |  |  | 100 |  |  | 10 |  |  | ITO |  |  | Cu2O |  | ZnO-c | ZnO-nw |  |  |  |  | SLG | ITO | 0.1 |  |  |  | 0.41 | 1.59
12947 | MA |  |  | 1 |  |  | Pb | 1 | I |  | 3 |  |  |  | DMF | DMSO | IPA | 9 | 1 | 1 | Unknown |  | 100 | Unknown |  | 30 | Au |  | 80 | Spiro-MeOTAD |  | TiO2-c | [5 empty] | SLG | ITO | 0.04 | 1.06 | 22.6 | 0.734 | 17.6 | 1.59
12948 | MA |  |  | 1 |  |  | Pb | 1 | I |  | 3 |  |  |  | DMF | DMSO | IPA | 9 | 1 | 1 | Unknown |  | 100 | Unknown |  | 30 | Au |  | 80 | Spiro-MeOTAD |  | TiO2-c | [5 empty] | SLG | ITO | 0.04 | 1.06 | 22.28 | 0.732 | 16.94 | 1.59
12949 | MA |  |  | 1 |  |  | Pb | 1 | I |  | 3 |  |  |  | DMF | DMSO | IPA | 9 | 1 | 1 | Unknown |  | 100 | Unknown |  | 30 | Au |  | 80 | Spiro-MeOTAD |  | TiO2-c | [5 empty] | SLG | ITO | 0.04 | 1.1 | 22.6 | 0.756 | 18.8 | 1.59
12950 | MA |  |  | 1 |  |  | Pb | 1 | I |  | 3 |  |  |  | DMF | DMSO | IPA | 9 | 1 | 1 | Unknown |  | 100 | Unknown |  | 30 | Au |  | 80 | Spiro-MeOTAD |  | TiO2-c | [5 empty] | SLG | ITO | 0.04 | 1.09 | 22.49 | 0.756 | 18.03 | 1.59
12951 | MA |  |  | 1 |  |  | Pb | 1 | I |  | 3 |  |  |  | DMF | DMSO | IPA | 9 | 1 | 1 | Unknown |  | 100 | Unknown |  | 30 | Au |  | 80 | Spiro-MeOTAD |  | TiO2-c | [5 empty] | SLG | ITO | 0.04 | 1.09 | 22.7 | 0.792 | 18 | 1.59
12952 | MA |  |  | 1 |  |  | Pb | 1 | I |  | 3 |  |  |  | DMF | DMSO | IPA | 9 | 1 | 1 | Unknown |  | 100 | Unknown |  | 30 | Au |  | 80 | Spiro-MeOTAD |  | TiO2-c | [5 empty] | SLG | ITO | 0.04 | 1.09 | 22.75 | 0.786 | 19.12 | 1.59
12953 | MA |  |  | 1 |  |  | Pb | 1 | I |  | 3 |  |  |  | DMF | DMSO | IPA | 9 | 1 | 1 | Unknown |  | 100 | Unknown |  | 30 | Au |  | 80 | Spiro-MeOTAD |  | TiO2-c | [5 empty] | SLG | ITO | 0.04 | 1.1 | 23.2 | 0.8 | 20.1 | 1.59
12954 | MA |  |  | 1 |  |  | Pb | 1 | I |  | 3 |  |  |  | DMF | DMSO | IPA | 9 | 1 | 1 | Unknown |  | 100 | Unknown |  | 30 | Au |  | 80 | Spiro-MeOTAD |  | TiO2-c | [5 empty] | SLG | ITO | 0.04 | 1.09 | 22.94 | 0.789 | 19.71 | 1.59
12955 | MA |  |  | 1 |  |  | Pb | 1 | I |  | 3 |  |  |  | DMF |  | IPA | 1 |  | 1 | Unknown |  | 100 | Unknown |  | 120 | Au |  | 50 | PEDOT:PSS |  | none | [5 empty] | SLG | ITO | 0.1 | 0.17 | 8.3 | 0.5 | 0.71 | 1.59
12956 | MA |  |  | 1 |  |  | Pb | 1 | I |  | 3 |  |  |  | DMF |  |  | 1 |  |  | 100 |  |  | 5 |  |  | Ag |  | 80 | PEDOT:PSS | 40 | PCBM-60 | BCP |  | 35 | nan |  | SLG | ITO | 0.045 | 0.78 | 21.8 | 0.76 | 13.3 | 1.59
12957 | MA |  |  | 1 |  |  | Pb | 1 | I |  | 3 |  |  |  | DMF |  |  | 1 |  |  | 100 |  |  | 5 |  |  | Ag |  | 80 | PEDOT:PSS | 40 | PCBM-60 | BCP |  | 35 | nan |  | SLG | ITO | 0.045 | 0.83 | 22.1 | 0.74 | 13.8 | 1.59
12958 | MA |  |  | 1 |  |  | Pb | 1 | I |  | 3 |  |  |  | DMF |  |  | 1 |  |  | 100 |  |  | 5 |  |  | Ag |  | 80 | PEDOT:PSS | 40 | PCBM-60 | BCP |  | 35 | nan |  | SLG | ITO | 0.045 | 0.84 | 22.3 | 0.76 | 14.8 | 1.59
12959 | MA |  |  | 1 |  |  | Pb | 1 | I |  | 3 |  |  |  | DMF |  |  | 1 |  |  | 100 |  |  | 5 |  |  | Ag |  | 80 | PEDOT:PSS | 40 | PCBM-60 | BCP |  | 35 | nan |  | SLG | ITO | 0.045 | 0.88 | 22.2 | 0.77 | 15 | 1.59
12960 | MA |  |  | 1 |  |  | Pb | 1 | I |  | 3 |  |  |  | DMF |  |  | 1 |  |  | 100 |  |  | 5 |  |  | Ag |  | 80 | PEDOT:PSS | 40 | PCBM-60 | BCP |  | 35 | nan |  | SLG | ITO | 0.045 | 0.92 | 21.8 | 0.76 | 15.2 | 1.59
12961 | MA |  |  | 1 |  |  | Pb | 1 | I |  | 3 |  |  |  | DMF |  |  | 1 |  |  | 100 |  |  | 5 |  |  | Ag |  | 80 | PEDOT:PSS | 40 | PCBM-60 | BCP |  | 35 | nan |  | SLG | ITO | 0.045 | 0.93 | 21.3 | 0.76 | 15.3 | 1.59
12962 | MA |  |  | 1 |  |  | Pb | 1 | I |  | 3 |  |  |  | DMF |  |  | 1 |  |  | 100 |  |  | 5 |  |  | Ag |  | 80 | PEDOT:PSS | 40 | PCBM-60 | BCP |  | 35 | nan |  | SLG | ITO | 0.045 | 0.96 | 20 | 0.74 | 13.8 | 1.59
12963 | MA |  |  | 1 |  |  | Pb | 1 | I |  | 3 |  |  |  | DMF |  |  | 1 |  |  | 100 |  |  | 5 |  |  | Ag |  | 80 | PolyTPD |  | PCBM-60 | BCP |  | 35 | nan |  | SLG | FTO | 0.0919 | 1.07 | 20.3 | 0.68 | 14.5 | 1.59
12964 | MA |  |  | 1 |  |  | Pb | 1 | I |  | 3 |  |  |  | DMF |  |  | 1 |  |  | 100 |  |  | 5 |  |  | Ag |  | 80 | PolyTPD |  | PCBM-60 | BCP |  | 35 | nan |  | SLG | FTO | 0.0919 | 1.09 | 20.5 | 0.72 | 15.8 | 1.59
12965 | MA |  |  | 1 |  |  | Pb | 1 | I |  | 3 |  |  |  | DMF |  |  | 1 |  |  | 100 |  |  | 5 |  |  | Ag |  | 80 | PolyTPD |  | PCBM-60 | BCP |  | 35 | nan |  | SLG | FTO | 0.0919 | 1.08 | 20.4 | 0.72 | 15.7 | 1.59
12966 | MA |  |  | 1 |  |  | Pb | 1 | I |  | 3 |  |  |  | DMF |  |  | 1 |  |  | 100 |  |  | 5 |  |  | Ag |  | 80 | PolyTPD |  | PCBM-60 | BCP |  | 35 | nan |  | SLG | FTO | 0.0919 | 1.09 | 20.8 | 0.74 | 16.3 | 1.59
12967 | MA |  |  | 1 |  |  | Pb | 1 | I |  | 3 |  |  |  | DMF |  |  | 1 |  |  | 100 |  |  | 5 |  |  | Ag |  | 80 | PolyTPD |  | PCBM-60 | BCP |  | 35 | nan |  | SLG | FTO | 0.0919 | 1.07 | 20.5 | 0.65 | 14 | 1.59
12968 | MA |  |  | 1 |  |  | Pb | 1 | I |  | 3 |  |  |  | DMF |  |  | 1 |  |  | 100 |  |  | 5 |  |  | Ag |  | 80 | PolyTPD |  | PCBM-60 | BCP |  | 35 | nan |  | SLG | FTO | 0.0919 | 0.93 | 20.5 | 0.6 | 11.2 | 1.59
12969 | MA |  |  | 1 |  |  | Pb | 1 | I |  | 3 |  |  |  | DMF | DMSO |  | 4 | 1 |  | 100 |  |  | 15 |  |  | Ag |  | 80 | PolyTPD |  | PCBM-60 | BCP |  | 35 | nan |  | SLG | FTO | 0.0919 | 1.02 | 21.1 | 0.68 | 14.8 | 1.59
12970 | MA |  |  | 1 |  |  | Pb | 1 | I |  | 3 |  |  |  | DMF | DMSO |  | 4 | 1 |  | 100 |  |  | 15 |  |  | Ag |  | 80 | PolyTPD |  | PCBM-60 | BCP |  | 35 | nan |  | SLG | FTO | 0.0919 | 0.98 | 21.3 | 0.67 | 14 | 1.59
12971 | MA |  |  | 1 |  |  | Pb | 1 | I |  | 3 |  |  |  | DMF | DMSO |  | 4 | 1 |  | 100 |  |  | 15 |  |  | Ag |  | 80 | PolyTPD |  | PCBM-60 | BCP |  | 35 | nan |  | SLG | FTO | 0.0919 | 0.97 | 21.4 | 0.63 | 13.4 | 1.59
12972 | MA |  |  | 1 |  |  | Pb | 1 | I |  | 3 |  |  |  | DMF | DMSO |  | 4 | 1 |  | 100 |  |  | 15 |  |  | Ag |  | 80 | PolyTPD |  | PCBM-60 | BCP |  | 35 | nan |  | SLG | FTO | 0.0919 | 0.96 | 21.3 | 0.61 | 12.8 | 1.59
12973 | MA |  |  | 1 |  |  | Pb | 1 | I |  | 3 |  |  |  | DMF | DMSO |  | 4 | 1 |  | 100 |  |  | 15 |  |  | Ag |  | 80 | PolyTPD |  | PCBM-60 | BCP |  | 35 | nan |  | SLG | FTO | 0.0919 | 0.93 | 22 | 0.64 | 12.9 | 1.59
12974 | MA |  |  | 1 |  |  | Pb | 1 | I |  | 3 |  |  |  | DMF | DMSO |  | 4 | 1 |  | 100 |  |  | 15 |  |  | Ag |  | 80 | PolyTPD |  | PCBM-60 | BCP |  | 35 | nan |  | SLG | FTO | 0.0919 | 0.84 | 20.2 | 0.53 | 9.1 | 1.59
12975 | MA |  |  | 1 |  |  | Pb | 1 | I |  | 3 |  |  |  | DMF | DMSO |  | 4 | 1 |  | 100 |  |  | 15 |  |  | Ag |  | 80 | PolyTPD |  | PCBM-60 | BCP |  | 35 | nan |  | SLG | FTO | 0.0919 | 0.82 | 18.7 | 0.56 | 8.7 | 1.59
12976 | MA |  |  | 1 |  |  | Pb | 1 | I |  | 3 |  |  |  | DMF |  |  | 1 |  |  | 100 |  |  | 5 |  |  | Ag |  | 80 | Spiro-MeOTAD |  | SnO2-np | [5 empty] | SLG | ITO | 0.045 | 1.02 | 22 | 0.73 | 16.5 | 1.59
12977 | MA |  |  | 1 |  |  | Pb | 1 | I |  | 3 |  |  |  | DMF |  |  | 1 |  |  | 100 |  |  | 5 |  |  | Ag |  | 80 | Spiro-MeOTAD |  | SnO2-np | [5 empty] | SLG | ITO | 0.045 | 1.03 | 21.9 | 0.72 | 16.2 | 1.59
12978 | MA |  |  | 1 |  |  | Pb | 1 | I |  | 3 |  |  |  | DMF |  |  | 1 |  |  | 100 |  |  | 5 |  |  | Ag |  | 80 | Spiro-MeOTAD |  | SnO2-np | [5 empty] | SLG | ITO | 0.045 | 1.03 | 21.5 | 0.75 | 16.3 | 1.59
12979 | MA |  |  | 1 |  |  | Pb | 1 | I |  | 3 |  |  |  | DMF |  |  | 1 |  |  | 100 |  |  | 5 |  |  | Ag |  | 80 | Spiro-MeOTAD |  | SnO2-np | [5 empty] | SLG | ITO | 0.045 | 1.02 | 21.8 | 0.75 | 16.6 | 1.59
12980 | MA |  |  | 1 |  |  | Pb | 1 | I |  | 3 |  |  |  | DMF |  |  | 1 |  |  | 100 |  |  | 5 |  |  | Ag |  | 80 | Spiro-MeOTAD |  | SnO2-np | [5 empty] | SLG | ITO | 0.045 | 1.05 | 22.8 | 0.76 | 18.2 | 1.59
12981 | MA |  |  | 1 |  |  | Pb | 1 | I |  | 3 |  |  |  | DMF |  |  | 1 |  |  | 100 |  |  | 5 |  |  | Ag |  | 80 | Spiro-MeOTAD |  | SnO2-np | [5 empty] | SLG | ITO | 0.045 | 1.01 | 17 | 0.79 | 13.8 | 1.59
12982 | MA |  |  | 1 |  |  | Pb | 1 | I |  | 3 |  |  |  | DMF | DMSO |  | 4 | 1 |  | 100 |  |  | 15 |  |  | Ag |  | 80 | Spiro-MeOTAD |  | SnO2-c | PCBM-60 |  |  |  |  | SLG | FTO | 0.045 | 0.99 | 14.3 | 0.65 | 9.1 | 1.59
12983 | MA |  |  | 1 |  |  | Pb | 1 | I |  | 3 |  |  |  | DMF | DMSO |  | 4 | 1 |  | 100 |  |  | 15 |  |  | Ag |  | 80 | Spiro-MeOTAD |  | SnO2-c | PCBM-60 |  |  |  |  | SLG | FTO | 0.045 | 0.98 | 14.4 | 0.68 | 9.3 | 1.59
12984 | MA |  |  | 1 |  |  | Pb | 1 | I |  | 3 |  |  |  | DMF | DMSO |  | 4 | 1 |  | 100 |  |  | 15 |  |  | Ag |  | 80 | Spiro-MeOTAD |  | SnO2-c | PCBM-60 |  |  |  |  | SLG | FTO | 0.045 | 0.99 | 17.5 | 0.64 | 11 | 1.59
12985 | MA |  |  | 1 |  |  | Pb | 1 | I |  | 3 |  |  |  | DMF | DMSO |  | 4 | 1 |  | 100 |  |  | 15 |  |  | Ag |  | 80 | Spiro-MeOTAD |  | SnO2-c | PCBM-60 |  |  |  |  | SLG | FTO | 0.045 | 1 | 18.2 | 0.66 | 11.8 | 1.59
12986 | MA |  |  | 1 |  |  | Pb | 1 | I |  | 3 |  |  |  | DMF | DMSO |  | 4 | 1 |  | 100 |  |  | 15 |  |  | Ag |  | 80 | Spiro-MeOTAD |  | SnO2-c | PCBM-60 |  |  |  |  | SLG | FTO | 0.045 | 1.04 | 19.5 | 0.71 | 14 | 1.59
12987 | MA |  |  | 1 |  |  | Pb | 1 | I |  | 3 |  |  |  | DMF | DMSO |  | 4 | 1 |  | 100 |  |  | 15 |  |  | Ag |  | 80 | Spiro-MeOTAD |  | SnO2-c | PCBM-60 |  |  |  |  | SLG | FTO | 0.045 | 0.94 | 19.8 | 0.68 | 12.5 | 1.59
12988 | MA |  |  | 1 |  |  | Pb | 1 | I |  | 3 |  |  |  | DMF | DMSO |  | 4 | 1 |  | 100 |  |  | 15 |  |  | Ag |  | 80 | Spiro-MeOTAD |  | SnO2-c | PCBM-60 |  |  |  |  | SLG | FTO | 0.045 | 0.92 | 19.3 | 0.7 | 12.5 | 1.59
12989 | Cs | FA | MA | 0.05 | 0.79 | 0.16 | Pb | 1 | Br | I | 0.3 | 2.7 |  |  | DMF | DMSO |  | 4 | 1 |  | 100 |  |  | 30 |  |  | Ag |  | 80 | PolyTPD |  | PCBM-60 | BCP |  | 35 | nan |  | SLG | FTO | 0.0919 |  |  |  | 17
12990 | Cs | FA | MA | 0.05 | 0.79 | 0.16 | Pb | 1 | Br | I | 0.3 | 2.7 |  |  | DMF | DMSO |  | 4 | 1 |  | 100 |  |  | 30 |  |  | Ag |  | 80 | PolyTPD |  | PCBM-60 | BCP |  | 35 | nan |  | SLG | FTO | 0.0919 |  |  |  | 17.3
12991 | Cs | FA | MA | 0.05 | 0.79 | 0.16 | Pb | 1 | Br | I | 0.3 | 2.7 |  |  | DMF | DMSO |  | 4 | 1 |  | 100 |  |  | 30 |  |  | Ag |  | 80 | PolyTPD |  | PCBM-60 | BCP |  | 35 | nan |  | SLG | FTO | 0.0919 |  |  |  | 15
12992 | Cs | FA | MA | 0.05 | 0.79 | 0.16 | Pb | 1 | Br | I | 0.3 | 2.7 |  |  | DMF | DMSO |  | 4 | 1 |  | 100 |  |  | 30 |  |  | Ag |  | 80 | PolyTPD |  | PCBM-60 | BCP |  | 35 | nan |  | SLG | FTO | 0.0919 |  |  |  | 16.2
12993 | Cs | FA | MA | 0.05 | 0.79 | 0.16 | Pb | 1 | Br | I | 0.3 | 2.7 |  |  | DMF | DMSO |  | 4 | 1 |  | 100 |  |  | 30 |  |  | Ag |  | 80 | PolyTPD |  | PCBM-60 | BCP |  | 35 | nan |  | SLG | FTO | 0.0919 |  |  |  | 17
12994 | Cs | FA | MA | 0.05 | 0.79 | 0.16 | Pb | 1 | Br | I | 0.3 | 2.7 |  |  | DMF | DMSO |  | 4 | 1 |  | 100 |  |  | 30 |  |  | Ag |  | 80 | PolyTPD |  | PCBM-60 | BCP |  | 35 | nan |  | SLG | FTO | 0.0919 |  |  |  | 18.3
12995 | Cs | FA | MA | 0.05 | 0.79 | 0.16 | Pb | 1 | Br | I | 0.3 | 2.7 |  |  | DMF | DMSO |  | 4 | 1 |  | 100 |  |  | 30 |  |  | Ag |  | 80 | PolyTPD |  | PCBM-60 | BCP |  | 35 | nan |  | SLG | FTO | 0.0919 | 1.08 | 23 | 0.743 | 18.6
12996 | Cs | FA | MA | 0.05 | 0.79 | 0.16 | Pb | 1 | Br | I | 0.3 | 2.7 |  |  | DMF | DMSO |  | 4 | 1 |  | 100 |  |  | 30 |  |  | Ag |  | 80 | PolyTPD |  | PCBM-60 | BCP |  | 35 | nan |  | SLG | FTO | 0.0919 |  |  |  | 15.7
12997 | MA |  |  | 1 |  |  | Pb | 1 | I |  | 3 |  |  |  | Unknown | [5 empty] | Unknown |  |  | Unknown |  |  | Ag |  | 150 | none |  | TiO2-c | Al2O3-mp |  |  |  |  | SLG | FTO | 0.063 | 0.68 | 2.4 | 0.54 | 0.8 | 1.6
12998 | MA |  |  | 1 |  |  | Pb | 1 | I |  | 3 |  |  |  | Unknown | [5 empty] | Unknown |  |  | Unknown |  |  | Ag |  | 150 | Spiro-MeOTAD |  | TiO2-c | Al2O3-mp |  |  |  |  | SLG | FTO | 0.063 | 0.97 | 16.3 | 0.43 | 6.8 | 1.6
13001 | MA |  |  | 1 |  |  | Pb | 1 | I |  | 3 |  |  |  | Unknown | [5 empty] | Unknown |  |  | Unknown |  |  | Ag |  | 150 | P3HT |  | TiO2-c | Al2O3-mp |  |  |  |  | SLG | FTO | 0.063 | 0.76 | 13.5 | 0.53 | 5.4 | 1.6
13004 | MA |  |  | 1 |  |  | Pb | 1 | I |  | 3 |  |  |  | Unknown | [5 empty] | Unknown |  |  | Unknown |  |  | Ag |  | 150 | Spiro-MeOTAD |  | TiO2-c | Al2O3-mp |  |  |  |  | SLG | FTO | 0.063 | 0.99 | 21.3 | 0.64 | 11 | 1.6
13005 | MA |  |  | 1 |  |  | Pb | 1 | I |  | 3 |  |  |  | DMSO | GBL |  | 1 | 1 |  | 60 |  |  | 10 |  |  | Ag |  |  | PEDOT:PSS |  | C60 | BCP |  | 20 | 10 |  | SLG | FTO | 0.06 | 0.82 | 12.53 | 0.7 | 7.19 | 1.59
13006 | MA |  |  | 1 |  |  | Pb | 1 | I |  | 3 |  |  |  | DMSO | GBL |  | 1 | 2 |  | 90 |  |  | 10 |  |  | Ag |  |  | PEDOT:PSS |  | C60 | BCP |  | 20 | 10 |  | SLG | FTO | 0.06 | 0.72 | 17.63 | 0.77 | 9.77 | 1.59
13007 | MA |  |  | 1 |  |  | Pb | 1 | I |  | 3 |  |  |  | DMSO | GBL |  | 1 | 3 |  | 120 |  |  | 10 |  |  | Ag |  |  | PEDOT:PSS |  | C60 | BCP |  | 20 | 10 |  | SLG | FTO | 0.06 | 0.71 | 16.31 | 0.71 | 8.22 | 1.59
13008 | MA |  |  | 1 |  |  | Pb | 1 | I |  | 3 |  |  |  | DMSO | GBL |  | 1 | 4 |  | 90 |  |  | 10 |  |  | Ag |  |  | PEDOT:PSS |  | PTCBI | BCP |  | 15 | 10 |  | SLG | FTO | 0.06 | 0.71 | 12.29 | 0.38 | 3.31 | 1.59
13009 | MA |  |  | 1 |  |  | Pb | 1 | I |  | 3 |  |  |  | DMSO | GBL |  | 1 | 5 |  | 90 |  |  | 10 |  |  | Ag |  |  | PEDOT:PSS |  | C60 | BCP |  | 20 | 10 |  | SLG | FTO | 0.06 | 0.72 | 17.63 | 0.77 | 9.77 | 1.59
13010 | MA |  |  | 1 |  |  | Pb | 1 | I |  | 3 |  |  |  | DMSO | GBL |  | 1 | 6 |  | 90 |  |  | 10 |  |  | Ag |  |  | PEDOT:PSS |  | C70 | BCP |  | 20 | 10 |  | SLG | FTO | 0.06 | 0.8 | 18.56 | 0.78 | 11.58 | 1.59
13011 | MA |  |  | 1 |  |  | Pb | 1 | I |  | 3 |  |  |  | DMF |  | IPA | 1 |  | 1 | Unknown |  | 80 | Unknown |  | 20 | Mo |  | 40 | Spiro-MeOTAD |  | TiO2-c | TiO2-mp |  |  |  |  | SLG | FTO | 0.1 | 0.95 | 20.16 | 0.595 | 11.43 | 1.59
13012 | MA |  |  | 1 |  |  | Pb | 1 | I |  | 3 |  |  |  | DMF |  | IPA | 1 |  | 1 | Unknown |  | 80 | Unknown |  | 20 | Mo |  | 80 | Spiro-MeOTAD |  | TiO2-c | TiO2-mp |  |  |  |  | SLG | FTO | 0.1 | 0.97 | 20.61 | 0.678 | 13.58 | 1.59
13013 | MA |  |  | 1 |  |  | Pb | 1 | I |  | 3 |  |  |  | DMF |  | IPA | 1 |  | 1 | Unknown |  | 80 | Unknown |  | 20 | Mo |  | 140 | Spiro-MeOTAD |  | TiO2-c | TiO2-mp |  |  |  |  | SLG | FTO | 0.1 | 0.87 | 20.68 | 0.57 | 10.25 | 1.59
13014 | MA |  |  | 1 |  |  | Pb | 1 | I |  | 3 |  |  |  | DMF |  | IPA | 1 |  | 1 | Unknown |  | 80 | Unknown |  | 20 | Mo |  | 210 | Spiro-MeOTAD |  | TiO2-c | TiO2-mp |  |  |  |  | SLG | FTO | 0.1 | 0.89 | 19.45 | 0.538 | 9.35 | 1.59
13015 | MA |  |  | 1 |  |  | Pb | 1 | I |  | 3 |  |  |  | DMF |  | IPA | 1 |  | 1 | Unknown |  | 80 | Unknown |  | 20 | Mo |  | 80 | Spiro-MeOTAD |  | TiO2-c | TiO2-mp |  |  |  |  | SLG | FTO | 0.1 | 1.01 | 20.11 | 0.654 | 13.28 | 1.59
13016 | MA |  |  | 1 |  |  | Pb | 1 | I |  | 3 |  |  |  | DMF |  | IPA | 1 |  | 1 | Unknown |  | 80 | Unknown |  | 20 | Mo |  | 80 | Spiro-MeOTAD |  | TiO2-c | TiO2-mp |  |  |  |  | SLG | FTO | 0.1 | 1 | 20.55 | 0.653 | 13.41 | 1.59
13017 | MA |  |  | 1 |  |  | Pb | 1 | I |  | 3 |  |  |  | DMF |  | IPA | 1 |  | 1 | Unknown |  | 80 | Unknown |  | 20 | Au |  | 80 | Spiro-MeOTAD |  | TiO2-c | TiO2-mp |  |  |  |  | SLG | FTO | 0.1 | 1.01 | 20.05 | 0.694 | 14.07 | 1.59
13018 | MA |  |  | 1 |  |  | Pb | 1 | I |  | 3 |  |  |  | DMF | DMSO |  | 8 | 1 |  | 90 |  |  | 9 |  |  | Ag |  | 150 | PB(NAP-Th)TBT |  | ZnO-np | [5 empty] | PET | ITO | 0.11 | 1.02 | 17.71 | 0.672 | 12.7 | 1.59
13019 | MA |  |  | 1 |  |  | Pb | 1 | I |  | 3 |  |  |  | DMF | DMSO |  | 8 | 1 |  | 90 |  |  | 9 |  |  | Ag |  | 150 | PB(NAP-Th)TBT |  | ZnO-np | p-(F)-PO-TAZ |  |  |  |  | PET | ITO | 0.11 | 1.02 | 20.39 | 0.703 | 14.6 | 1.59
13020 | MA |  |  | 1 |  |  | Pb | 1 | I |  | 3 |  |  |  | DMF | DMSO |  | 8 | 1 |  | 100 |  |  | 8 |  |  | Ag |  | 100 | none |  | C60 | Bphen |  | 50 | 5 |  | SLG | ITO | 0.09 | 0.91 | 12.16 | 0.43 | 4.78 | 1.59
13021 | MA |  |  | 1 |  |  | Pb | 1 | I |  | 3 |  |  |  | DMF | DMSO |  | 8 | 1 |  | 100 |  |  | 8 |  |  | Ag |  | 100 | Graphene oxide |  | C60 | Bphen |  | 50 | 5 |  | SLG | ITO | 0.09 | 0.93 | 13.48 | 0.48 | 5.95 | 1.59
13022 | MA |  |  | 1 |  |  | Pb | 1 | I |  | 3 |  |  |  | DMF | DMSO |  | 8 | 1 |  | 100 |  |  | 8 |  |  | Ag |  | 100 | Graphene oxide |  | C60 | Bphen |  | 50 | 5 |  | SLG | ITO | 0.09 | 0.94 | 13.68 | 0.52 | 6.62 | 1.59
13023 | MA |  |  | 1 |  |  | Pb | 1 | I |  | 3 |  |  |  | DMF | DMSO |  | 8 | 1 |  | 100 |  |  | 8 |  |  | Ag |  | 100 | Graphene oxide |  | C60 | Bphen |  | 50 | 5 |  | SLG | ITO | 0.09 | 0.93 | 13.12 | 0.49 | 6.02 | 1.59
13025 | MA |  |  | 1 |  |  | Pb | 1 | I |  | 3 |  |  |  | DMF |  |  | 1 |  |  | 90 |  |  | 10 |  |  | Ag |  | 100 | PEDOT:PSS | 50 | PCBM-60 | AZO | BCP |  |  |  | SLG | ITO | 0.0544 | 0.9 | 15.5 | 0.37 | 5.2 | 1.6
13026 | Cs | FA | MA | 0.15 | 0.75 | 0.1 | Pb | 1 | Br | I | 0.1 | 2.9 |  |  | DMSO |  |  | 1 |  |  | 110 |  |  | 10 |  |  | MoO3 | Ag | 8 | Spiro-MeOTAD | 150 | ZnO-c | TiO2-c |  | 80 | 30 |  | SLG | ITO | 0.0544 | 0.88 | 14.93 | 0.42 | 5.52
13027 | Cs | FA | MA | 0.15 | 0.75 | 0.1 | Pb | 1 | Br | I | 0.1 | 2.9 |  |  | DMSO |  |  | 1 |  |  | 110 |  |  | 10 |  |  | MoO3 | Ag | 8 | Spiro-MeOTAD | 150 | ZnO-c | TiO2-c |  | 80 | 30 |  | SLG | ITO | 0.0544 |  |  |  | 3.25
13028 | Cs | FA | MA | 0.15 | 0.75 | 0.1 | Pb | 1 | Br | I | 0.1 | 2.9 |  |  | DMSO |  |  | 1 |  |  | 110 |  |  | 10 |  |  | MoO3 | Ag | 8 | Spiro-MeOTAD | 150 | ZnO-c | TiO2-c |  | 80 | 30 |  | SLG | ITO | 0.0544 | 0.96 | 21.94 | 0.58 | 12.22
13029 | Cs | FA | MA | 0.15 | 0.75 | 0.1 | Pb | 1 | Br | I | 0.1 | 2.9 |  |  | DMSO |  |  | 1 |  |  | 110 |  |  | 10 |  |  | MoO3 | Ag | 8 | Spiro-MeOTAD | 150 | ZnO-c | TiO2-c |  | 80 | 30 |  | SLG | ITO | 0.0544 |  |  |  | 10.34
13030 | Cs | FA | MA | 0.15 | 0.75 | 0.1 | Pb | 1 | Br | I | 0.1 | 2.9 |  |  | DMSO |  |  | 1 |  |  | 110 |  |  | 10 |  |  | MoO3 | Ag | 8 | Spiro-MeOTAD | 150 | ZnO-c | TiO2-c |  | 80 | 30 |  | SLG | ITO | 0.0544 | 1.04 | 22.19 | 0.63 | 14.54
13031 | Cs | FA | MA | 0.15 | 0.75 | 0.1 | Pb | 1 | Br | I | 0.1 | 2.9 |  |  | DMSO |  |  | 1 |  |  | 110 |  |  | 10 |  |  | MoO3 | Ag | 8 | Spiro-MeOTAD | 150 | ZnO-c | TiO2-c |  | 80 | 30 |  | SLG | ITO | 0.0544 |  |  |  | 13.98
13032 | Cs | FA | MA | 0.15 | 0.75 | 0.1 | Pb | 1 | Br | I | 0.1 | 2.9 |  |  | DMSO |  |  | 1 |  |  | 110 |  |  | 10 |  |  | MoO3 | Ag | 8 | Spiro-MeOTAD | 150 | ZnO-c | TiO2-c |  | 80 | 30 |  | SLG | ITO | 0.0544 | 1.04 | 22.36 | 0.66 | 15.34
13033 | Cs | FA | MA | 0.15 | 0.75 | 0.1 | Pb | 1 | Br | I | 0.1 | 2.9 |  |  | DMSO |  |  | 1 |  |  | 110 |  |  | 10 |  |  | MoO3 | Ag | 8 | Spiro-MeOTAD | 150 | ZnO-c | TiO2-c |  | 80 | 30 |  | SLG | ITO | 0.0544 |  |  |  | 14.68
13034 | Cs | FA | MA | 0.15 | 0.75 | 0.1 | Pb | 1 | Br | I | 0.1 | 2.9 |  |  | DMSO |  |  | 1 |  |  | 110 |  |  | 10 |  |  | MoO3 | Ag | 8 | Spiro-MeOTAD | 150 | ZnO-c | TiO2-c |  | 80 | 30 |  | SLG | ITO | 0.0544 | 1.03 | 23.25 | 0.74 | 17.72
13035 | Cs | FA | MA | 0.15 | 0.75 | 0.1 | Pb | 1 | Br | I | 0.1 | 2.9 |  |  | DMSO |  |  | 1 |  |  | 110 |  |  | 10 |  |  | MoO3 | Ag | 8 | Spiro-MeOTAD | 150 | ZnO-c | TiO2-c |  | 80 | 30 |  | SLG | ITO | 0.0544 |  |  |  | 16.92
13036 | Cs | FA | MA | 0.15 | 0.75 | 0.1 | Pb | 1 | Br | I | 0.1 | 2.9 |  |  | DMSO |  |  | 1 |  |  | 110 |  |  | 10 |  |  | MoO3 | Ag | 8 | Spiro-MeOTAD | 150 | ZnO-c | TiO2-c |  | 80 | 30 |  | SLG | ITO | 0.0544 | 1.06 | 23.15 | 0.72 | 17.66
13037 | Cs | FA | MA | 0.15 | 0.75 | 0.1 | Pb | 1 | Br | I | 0.1 | 2.9 |  |  | DMSO |  |  | 1 |  |  | 110 |  |  | 10 |  |  | MoO3 | Ag | 8 | Spiro-MeOTAD | 150 | ZnO-c | TiO2-c |  | 80 | 30 |  | SLG | ITO | 0.0544 |  |  |  | 17.05
13038 | Cs | FA | MA | 0.15 | 0.75 | 0.1 | Pb | 1 | Br | I | 0.1 | 2.9 |  |  | DMSO |  |  | 1 |  |  | 110 |  |  | 10 |  |  | MoO3 | Ag | 8 | Spiro-MeOTAD | 150 | ZnO-c | TiO2-c |  | 30 |  |  | PET | ITO | 0.0544 | 1 | 22.32 | 0.72 | 16.1
13039 | Cs | FA | MA | 0.15 | 0.75 | 0.1 | Pb | 1 | Br | I | 0.1 | 2.9 |  |  | DMSO |  |  | 1 |  |  | 110 |  |  | 10 |  |  | MoO3 | Ag | 8 | Spiro-MeOTAD | 150 | ZnO-c | TiO2-c |  | 30 |  |  | PET | ITO | 0.0544 |  |  |  | 15.25
13043 | MA |  |  | 1 |  |  | Pb | 1 | I |  | 3 |  |  |  | DMF |  | IPA | 1 |  | 1 | Unknown |  | 100 | Unknown |  | 70 | Al |  | 100 | PTAA |  | Polystyrene | C60 | BCP |  |  |  | SLG | ITO | 0.01 | 1.05 | 20.8 | 0.751 | 16.4 | 1.59
13044 | MA |  |  | 1 |  |  | Pb | 1 | I |  | 3 |  |  |  | DMF |  | IPA | 1 |  | 1 | Unknown |  | 100 | Unknown |  | 70 | Al |  | 100 | PTAA |  | Polystyrene | C60 | BCP |  |  |  | SLG | ITO | 0.01 | 1.07 | 22 | 0.73 | 17.2 | 1.59
13045 | MA |  |  | 1 |  |  | Pb | 1 | I |  | 3 |  |  |  | DMF |  | IPA | 1 |  | 1 | Unknown |  | 100 | Unknown |  | 70 | Al |  | 100 | PTAA |  | Polystyrene | C60 | BCP |  |  |  | SLG | ITO | 0.01 | 1.09 | 22.8 | 0.765 | 19.2 | 1.59
13046 | MA |  |  | 1 |  |  | Pb | 1 | I |  | 3 |  |  |  | DMF |  | IPA | 1 |  | 1 | Unknown |  | 100 | Unknown |  | 70 | Al |  | 100 | PTAA |  | Polystyrene | C60 | BCP |  |  |  | SLG | ITO | 0.01 | 1.1 | 22.9 | 0.806 | 20.3 | 1.59
13047 | MA |  |  | 1 |  |  | Pb | 1 | I |  | 3 |  |  |  | DMF |  | IPA | 1 |  | 1 | Unknown |  | 100 | Unknown |  | 70 | Al |  | 100 | PTAA |  | Polystyrene | C60 | BCP |  |  |  | SLG | ITO | 0.01 | 1.03 | 20 | 0.49 | 10.1 | 1.59
13048 | MA |  |  | 1 |  |  | Pb | 1 | I |  | 3 |  |  |  | DMF |  | IPA | 1 |  | 1 | Unknown |  | 100 | Unknown |  | 70 | Al |  | 100 | PTAA |  | PVDF-TrFE | C60 | BCP |  |  |  | SLG | ITO | 0.01 | 1.06 | 22.9 | 0.776 | 18.8 | 1.59
13049 | MA |  |  | 1 |  |  | Pb | 1 | I |  | 3 |  |  |  | DMF |  | IPA | 1 |  | 1 | Unknown |  | 100 | Unknown |  | 70 | Al |  | 100 | PTAA |  | Teflon | C60 | BCP | 5 | 20 | 7 | SLG | ITO | 0.01 | 1.05 | 22.8 | 0.756 | 18.1 | 1.59
13050 | MA |  |  | 1 |  |  | Pb | 1 | I |  | 3 |  |  |  | DMF |  | IPA | 1 |  | 1 | Unknown |  | 100 | Unknown |  | 70 | Al |  | 100 | PTAA |  | Plastic foam | C60 | BCP |  |  |  | SLG | ITO | 0.01 | 1.07 | 22.9 | 0.803 | 19.6 | 1.59
13051 | MA |  |  | 1 |  |  | Pb | 1 | I |  | 3 |  |  |  | DMF |  | IPA | 1 |  | 1 | Unknown |  | 100 | Unknown |  | 70 | Al |  | 100 | PTAA |  | Fluorosilane | C60 | BCP |  |  |  | SLG | ITO | 0.01 | 1.05 | 22.7 | 0.793 | 18.9 | 1.59
13052 | MA |  |  | 1 |  |  | Pb | 1 | I |  | 3 |  |  |  | DMF |  | IPA | 1 |  | 1 | Unknown |  | 100 | Unknown |  | 70 | Al |  | 100 | PTAA |  | PCBM-60 | C60 | BCP |  |  |  | SLG | ITO | 0.01 | 1.07 | 21.1 | 0.749 | 16.9 | 1.59
13053 | MA |  |  | 1 |  |  | Pb | 1 | I |  | 3 |  |  | 0.02 | DMF | DMSO | IPA | 9 | 1 | 1 | Unknown |  | 100 | Unknown |  | 30 | Ag |  | 100 | NiO-mp |  | PCBM-60 | BCP |  |  |  |  | SLG | ITO | 0.04 | 1.054 | 19.42 | 0.74 | 15.1 | 1.59
13054 | MA |  |  | 1 |  |  | Pb | 1 | I |  | 3 |  |  | 0.02 | DMF | DMSO | IPA | 9 | 1 | 1 | Unknown |  | 100 | Unknown |  | 30 | Ag |  | 100 | NiO-mp |  | PCBM-60 | BCP |  |  |  |  | SLG | ITO | 0.04 | 1.054 | 18.22 | 0.728 | 13.9 | 1.59
13055 | MA |  |  | 1 |  |  | Pb | 1 | I |  | 3 |  | F4-TCNQ | 0.02 | DMF | DMSO | IPA | 9 | 1 | 1 | Unknown |  | 100 | Unknown |  | 30 | Ag |  | 100 | NiO-mp |  | PCBM-60 | BCP |  |  |  |  | SLG | ITO | 0.04 | 1.06 | 19.57 | 0.8 | 16.1 | 1.59
13056 | MA |  |  | 1 |  |  | Pb | 1 | I |  | 3 |  | F4-TCNQ | 0.02 | DMF | DMSO | IPA | 9 | 1 | 1 | Unknown |  | 100 | Unknown |  | 30 | Ag |  | 100 | NiO-mp |  | PCBM-60 | BCP |  |  |  |  | SLG | ITO | 0.04 | 1.063 | 18.94 | 0.778 | 15.7 | 1.59
13057 | MA |  |  | 1 |  |  | Pb | 1 | I |  | 3 |  |  |  | DMF |  | IPA | 1 |  | 1 | Unknown |  | 90 | Unknown |  | 40 | Au |  | 80 | 2TPA-2-DP |  | TiO2-c | TiO2-mp |  |  |  |  | SLG | FTO | 0.08 | 0.974 | 14.73 | 0.652 | 9.35 | 1.59
13058 | MA |  |  | 1 |  |  | Pb | 1 | I |  | 3 |  |  |  | DMF |  | IPA | 1 |  | 1 | Unknown |  | 90 | Unknown |  | 40 | Au |  | 80 | 2TPA-2-DP |  | TiO2-c | TiO2-mp |  |  |  |  | SLG | FTO | 0.08 | 0.942 | 19.33 | 0.647 | 12.29 | 1.59
13059 | MA |  |  | 1 |  |  | Pb | 1 | I |  | 3 |  |  |  | DMF |  | IPA | 1 |  | 1 | Unknown |  | 90 | Unknown |  | 40 | Au |  | 80 | 2TPA-2-DP |  | TiO2-c | TiO2-mp |  |  |  |  | SLG | FTO | 0.08 | 0.91 | 17.7 | 0.713 | 11.49 | 1.59
13060 | MA |  |  | 1 |  |  | Pb | 1 | I |  | 3 |  |  |  | DMF |  | IPA | 1 |  | 1 | Unknown |  | 90 | Unknown |  | 40 | Au |  | 80 | 2TPA-1-DP |  | TiO2-c | TiO2-mp |  |  |  |  | SLG | FTO | 0.08 | 0.974 | 19.16 | 0.662 | 12.34 | 1.59
13061 | MA |  |  | 1 |  |  | Pb | 1 | I |  | 3 |  |  |  | DMF |  | IPA | 1 |  | 1 | Unknown |  | 90 | Unknown |  | 40 | Au |  | 80 | 2TPA-2-DP |  | TiO2-c | TiO2-mp |  |  |  |  | SLG | FTO | 0.08 | 0.974 | 18.82 | 0.707 | 12.96 | 1.59
13062 | MA |  |  | 1 |  |  | Pb | 1 | I |  | 3 |  |  |  | DMF |  | IPA | 1 |  | 1 | Unknown |  | 90 | Unknown |  | 40 | Au |  | 80 | 2TPA-3-DP |  | TiO2-c | TiO2-mp |  |  |  |  | SLG | FTO | 0.08 | 0.952 | 18.67 | 0.688 | 12.22 | 1.59
13063 | MA |  |  | 1 |  |  | Pb | 1 | I |  | 3 |  |  |  | DMF |  | IPA | 1 |  | 1 | Unknown |  | 90 | Unknown |  | 40 | Au |  | 80 | 2TPA-4-DP |  | TiO2-c | TiO2-mp |  |  |  |  | SLG | FTO | 0.08 | 0.929 | 17.3 | 0.696 | 11.18 | 1.59
13064 | MA |  |  | 1 |  |  | Pb | 1 | I |  | 3 |  |  |  | DMF |  | IPA | 1 |  | 1 | Unknown |  | 90 | Unknown |  | 40 | Au |  | 80 | Spiro-MeOTAD |  | TiO2-c | TiO2-mp |  |  |  |  | SLG | FTO | 0.08 | 0.911 | 18.25 | 0.69 | 11.46 | 1.59
13065 | MA |  |  | 1 |  |  | Pb | 1 | I |  | 3 |  |  |  | DMF |  | IPA | 1 |  | 1 | Unknown |  | 90 | Unknown |  | 40 | Au |  | 80 | Spiro-MeOTAD |  | TiO2-c | TiO2-mp |  |  |  |  | SLG | FTO | 0.08 | 0.98 | 20.08 | 0.67 | 13.22 | 1.59
13066 | MA |  |  | 1 |  |  | Pb | 1 | I |  | 3 |  |  |  | DMF |  | IPA | 1 |  | 1 | Unknown |  | 90 | Unknown |  | 40 | Au |  | 80 | none |  | TiO2-c | TiO2-mp |  |  |  |  | SLG | FTO | 0.08 | 0.901 | 15.7 | 0.638 | 9.03 | 1.59
13085 | MA |  |  | 1 |  |  | Pb | 1 | Br |  | 3 |  |  |  | DMF |  | IPA | 1 |  | 1 | Unknown |  |  | Unknown |  |  | Au |  |  | Spiro-MeOTAD |  | TiO2-c | [5 empty] | SLG | FTO | 0.0831 | 1.48 | 0.6 | 0.48 | 0.4 | 2.34
13086 | FA |  |  | 1 |  |  | Pb | 1 | Br |  | 3 |  |  |  | DMF |  | IPA | 1 |  | 1 | Unknown |  |  | Unknown |  |  | Au |  |  | Spiro-MeOTAD |  | TiO2-c | [5 empty] | SLG | FTO | 0.0831 | 1.35 | 6.6 | 0.73 | 6.5 | 2.26
13087 | MA |  |  | 1 |  |  | Pb | 1 | I |  | 3 |  |  |  | DMF |  | IPA | 1 |  | 1 | Unknown |  | 100 | Unknown |  | 120 | Al |  |  | PEDOT:PSS |  | PCBM-60 | BCP |  |  |  |  | SLG | FTO | 0.1 | 0.9 | 14.8 | 0.692 | 9.25 | 1.59
13088 | MA |  |  | 1 |  |  | Pb | 1 | I |  | 3 |  |  |  | DMF |  | IPA | 1 |  | 1 | Unknown |  | 100 | Unknown |  | 30 | Ag |  | 100 | Spiro-MeOTAD |  | TiO2-c | [5 empty] | SLG | FTO | 0.15 | 0.885 | 17.7 | 0.544 | 8.5 | 1.59
13089 | MA |  |  | 1 |  |  | Pb | 1 | I |  | 3 |  |  |  | DMF |  | IPA | 1 |  | 1 | Unknown |  | 100 | Unknown |  | 30 | Ag |  | 100 | Spiro-MeOTAD |  | TiO2-c | [5 empty] | SLG | FTO | 0.15 | 0.851 | 18.3 | 0.483 | 7.4 | 1.59
13090 | MA |  |  | 1 |  |  | Pb | 1 | I |  | 3 |  |  |  | DMF |  | IPA | 1 |  | 1 | Unknown |  | 100 | Unknown |  | 120 | Ag |  | 100 | Spiro-MeOTAD |  | TiO2-c | [5 empty] | SLG | FTO | 0.15 | 0.887 | 19.6 | 0.504 | 8.8 | 1.59
13091 | MA |  |  | 1 |  |  | Pb | 1 | I |  | 3 |  |  |  | DMF |  | IPA | 1 |  | 1 | Unknown |  | 100 | Unknown |  | 120 | Ag |  | 100 | Spiro-MeOTAD |  | TiO2-c | [5 empty] | SLG | FTO | 0.15 | 0.895 | 18.5 | 0.518 | 8.5 | 1.59
13092 | MA |  |  | 1 |  |  | Pb | 1 | I |  | 3 |  |  |  | DMF |  | IPA | 1 |  | 1 | Unknown |  | 100 | Unknown |  | 120 | Ag |  | 100 | Spiro-MeOTAD |  | TiO2-c | [5 empty] | SLG | FTO | 0.15 | 0.91 | 21.4 | 0.535 | 10.4 | 1.59
13093 | MA |  |  | 1 |  |  | Pb | 1 | I |  | 3 |  |  |  | DMF |  | IPA | 1 |  | 1 | Unknown |  | 100 | Unknown |  | 120 | Ag |  | 100 | Spiro-MeOTAD |  | TiO2-c | [5 empty] | SLG | FTO | 0.15 | 0.908 | 21.6 | 0.5 | 9.8 | 1.59
13094 | MA |  |  | 1 |  |  | Pb | 1 | I |  | 3 |  |  |  | DMF |  | IPA | 1 |  | 1 | Unknown |  | 100 | Unknown |  | 120 | Ag |  | 100 | Spiro-MeOTAD |  | TiO2-c | [5 empty] | SLG | FTO | 0.15 | 0.925 | 21 | 0.55 | 10.7 | 1.59
13095 | MA |  |  | 1 |  |  | Pb | 1 | I |  | 3 |  |  |  | DMF |  | IPA | 1 |  | 1 | Unknown |  | 100 | Unknown |  | 120 | Ag |  | 100 | Spiro-MeOTAD |  | TiO2-c | [5 empty] | SLG | FTO | 0.15 | 0.908 | 21.4 | 0.519 | 10.1 | 1.59
13096 | MA |  |  | 1 |  |  | Pb | 1 | I |  | 3 |  |  |  | DMF |  | IPA | 1 |  | 1 | Unknown |  | 100 | Unknown |  | 120 | Ag |  | 100 | Spiro-MeOTAD |  | TiO2-c | [5 empty] | SLG | FTO | 0.15 | 0.962 | 22.2 | 0.545 | 11.6 | 1.59
13097 | MA |  |  | 1 |  |  | Pb | 1 | I |  | 3 |  |  |  | DMF |  | IPA | 1 |  | 1 | Unknown |  | 100 | Unknown |  | 120 | Ag |  | 100 | Spiro-MeOTAD |  | TiO2-c | [5 empty] | SLG | FTO | 0.15 | 0.914 | 21.5 | 0.561 | 11.6 | 1.59
13098 | MA |  |  | 1 |  |  | Pb | 1 | I |  | 3 |  |  |  | DMF |  | IPA | 1 |  | 1 | Unknown |  | 100 | Unknown |  | 120 | Ag |  | 100 | Spiro-MeOTAD |  | TiO2-c | [5 empty] | SLG | FTO | 0.15 | 0.914 | 21.5 | 0.537 | 10.5 | 1.59
13099 | MA |  |  | 1 |  |  | Pb | 1 | I |  | 3 |  |  |  | DMF |  | IPA | 1 |  | 1 | Unknown |  | 100 | Unknown |  | 120 | Ag |  | 100 | Spiro-MeOTAD |  | TiO2-c | [5 empty] | SLG | FTO | 0.15 | 0.979 | 21.2 | 0.561 | 11.6 | 1.59
13100 | MA |  |  | 1 |  |  | Pb | 1 | I |  | 3 |  |  |  | DMF |  | IPA | 1 |  | 1 | Unknown |  | 100 | Unknown |  | 120 | Ag |  | 100 | Spiro-MeOTAD |  | TiO2-c | [5 empty] | SLG | FTO | 0.15 | 0.946 | 20.6 | 0.543 | 10.5 | 1.59
13101 | MA |  |  | 1 |  |  | Pb | 1 | I |  | 3 |  |  |  | DMF |  | IPA | 1 |  | 1 | Unknown |  | 100 | Unknown |  | 120 | Ag |  | 100 | Spiro-MeOTAD |  | TiO2-c | [5 empty] | SLG | FTO | 0.15 | 0.982 | 20.5 | 0.585 | 11.8 | 1.59
13102 | MA |  |  | 1 |  |  | Pb | 1 | I |  | 3 |  |  |  | DMF |  | IPA | 1 |  | 1 | Unknown |  | 100 | Unknown |  | 120 | Ag |  | 100 | Spiro-MeOTAD |  | TiO2-c | [5 empty] | SLG | FTO | 0.15 | 0.956 | 21.9 | 0.674 | 14.1 | 1.59
13103 | MA |  |  | 1 |  |  | Pb | 1 | I |  | 3 |  |  |  | DMF |  | IPA | 1 |  | 1 | Unknown |  | 100 | Unknown |  | 120 | Ag |  | 100 | Spiro-MeOTAD |  | TiO2-c | [5 empty] | SLG | FTO | 0.15 |  |  |  | 15.1 | 1.59
13104 | MA |  |  | 1 |  |  | Pb | 1 | I |  | 3 |  |  |  | DMF |  | IPA | 1 |  | 1 | Unknown |  | 100 | Unknown |  | 120 | Ag |  | 100 | Spiro-MeOTAD |  | TiO2-c | [5 empty] | SLG | FTO | 0.15 | 0.93 | 21.7 | 0.62 | 12.5 | 1.59
13105 | MA |  |  | 1 |  |  | Pb | 1 | I |  | 3 |  |  |  | DMF |  | IPA | 1 |  | 1 | Unknown |  | 100 | Unknown |  | 30 | Ag |  | 100 | Spiro-MeOTAD |  | TiO2-c | [5 empty] | SLG | FTO | 0.15 |  |  |  | 10.9 | 1.59
13106 | MA |  |  | 1 |  |  | Pb | 1 | I |  | 3 |  |  |  | DMF |  | IPA | 1 |  | 1 | Unknown |  | 100 | Unknown |  | 60 | Ag |  | 100 | Spiro-MeOTAD |  | TiO2-c | [5 empty] | SLG | FTO | 0.15 |  |  |  | 11.5 | 1.59
13107 | MA |  |  | 1 |  |  | Pb | 1 | I |  | 3 |  |  |  | DMF |  | IPA | 1 |  | 1 | Unknown |  | 100 | Unknown |  | 240 | Ag |  | 100 | Spiro-MeOTAD |  | TiO2-c | [5 empty] | SLG | FTO | 0.15 |  |  |  | 11.3 | 1.59
13108 | MA |  |  | 1 |  |  | Pb | 1 | I |  | 3 |  |  |  | DMF |  | IPA | 1 |  | 1 | Unknown |  | 100 | Unknown |  | 30 | Au |  | 40 | none |  | TiO2-c | [5 empty] | SLG | FTO | 0.09 | 0.77 | 16.84 | 0.6 | 7.7 | 1.56
13109 | FA | MA |  | 0.5 | 0.5 |  | Pb | 1 | I |  | 3 |  |  |  | DMF |  | IPA | 1 |  | 1 | Unknown |  | 175 | Unknown |  | 15 | Au |  | 40 | none |  | TiO2-c | [5 empty] | SLG | FTO | 0.09 | 0.77 | 9.58 | 0.54 | 4 | 1.54
13110 | FA |  |  | 1 |  |  | Pb | 1 | I |  | 3 |  |  |  | DMF |  | IPA | 1 |  | 1 | Unknown |  | 175 | Unknown |  | 15 | Au |  | 40 | none |  | TiO2-c | [5 empty] | SLG | FTO | 0.09 | 0.78 | 8.96 | 0.56 | 3.9 | 1.46
13111 | MA |  |  | 1 |  |  | Pb | 1 | I |  | 3 |  |  |  | DMF |  |  | 1 |  |  | 105 |  |  | 60 |  |  | Au |  | 80 | NiO-c |  | PCBM-60 | [5 empty] | SLG | FTO | 0.08 | 0.96 | 23.29 | 0.57 | 12.78 | 1.59
13112 | MA |  |  | 1 |  |  | Pb | 1 | I |  | 3 |  |  |  | DMF |  |  | 1 |  |  | 105 |  |  | 60 |  |  | Au |  | 80 | NiO-c |  | PCBM-60 | [5 empty] | SLG | FTO | 0.08 | 0.95 | 23 | 0.58 | 12.4 | 1.59
13113 | MA |  |  | 1 |  |  | Pb | 1 | I |  | 3 |  |  |  | DMF |  |  | 1 |  |  | 105 |  |  | 60 |  |  | Au |  | 80 | NiO-c |  | PCBM-60 | [5 empty] | SLG | FTO | 0.08 | 0.95 | 23.96 | 0.62 | 14.03 | 1.59
13114 | MA |  |  | 1 |  |  | Pb | 1 | I |  | 3 |  |  |  | DMF |  |  | 1 |  |  | 105 |  |  | 60 |  |  | Au |  | 80 | NiO-c |  | PCBM-60 | [5 empty] | SLG | FTO | 0.08 | 0.93 | 23.6 | 0.62 | 13.8 | 1.59
13115 | MA |  |  | 1 |  |  | Pb | 1 | I |  | 3 |  |  |  | DMF |  |  | 1 |  |  | 105 |  |  | 60 |  |  | Au |  | 80 | NiO-c |  | PCBM-60 | [5 empty] | SLG | FTO | 0.08 | 1 | 23.82 | 0.68 | 16.31 | 1.59
13116 | MA |  |  | 1 |  |  | Pb | 1 | I |  | 3 |  |  |  | DMF |  |  | 1 |  |  | 105 |  |  | 60 |  |  | Au |  | 80 | NiO-c |  | PCBM-60 | [5 empty] | SLG | FTO | 0.08 | 0.99 | 23.5 | 0.67 | 16 | 1.59
13117 | MA |  |  | 1 |  |  | Pb | 1 | I |  | 3 |  |  |  | DMF |  |  | 1 |  |  | 105 |  |  | 60 |  |  | Au |  | 80 | NiO-c |  | PCBM-60 | [5 empty] | SLG | FTO | 0.08 | 0.98 | 23.57 | 0.62 | 14.39 | 1.59
13118 | MA |  |  | 1 |  |  | Pb | 1 | I |  | 3 |  |  |  | DMF |  |  | 1 |  |  | 105 |  |  | 60 |  |  | Au |  | 80 | NiO-c |  | PCBM-60 | [5 empty] | SLG | FTO | 0.08 | 0.98 | 12.3 | 0.62 | 14 | 1.59
13119 | MA |  |  | 1 |  |  | Pb | 1 | I |  | 3 |  |  |  | DMF |  |  | 1 |  |  | 105 |  |  | 60 |  |  | Au |  | 80 | NiO-c |  | PCBM-60 | [5 empty] | SLG | FTO | 0.08 | 0.98 | 22.94 | 0.58 | 13.12 | 1.59
13120 | MA |  |  | 1 |  |  | Pb | 1 | I |  | 3 |  |  |  | DMF |  |  | 1 |  |  | 105 |  |  | 60 |  |  | Au |  | 80 | NiO-c |  | PCBM-60 | [5 empty] | SLG | FTO | 0.08 | 0.97 | 22.8 | 0.58 | 13 | 1.59
13121 | MA |  |  | 1 |  |  | Pb | 1 | I |  | 3 |  |  |  | DMF | DMSO |  | 10 | 1 |  | 100 |  |  | 3 |  |  | Au |  | 60 | Spiro-MeOTAD |  | TiO2-c | TiO2-mp |  |  |  |  | SLG | FTO | 0.107 | 1.042 | 21.7 | 0.75 | 16.9 | 1.59
13122 | MA |  |  | 1 |  |  | Pb | 1 | I |  | 3 |  |  |  | DMF | DMSO |  | 10 | 1 |  | 100 |  |  | 3 |  |  | Au |  | 60 | Spiro-MeOTAD |  | TiO2-c | TiO2-mp |  |  |  |  | SLG | FTO | 0.107 | 1.04 | 20.8 | 0.75 | 16 | 1.59
13123 | MA |  |  | 1 |  |  | Pb | 1 | I |  | 3 |  |  |  | DMF | DMSO |  | 10 | 1 |  | 100 |  |  | 3 |  |  | Au |  | 60 | TAA14 |  | TiO2-c | TiO2-mp |  |  |  |  | SLG | FTO | 0.107 | 0.925 | 15.8 | 0.52 | 7.6 | 1.59
13124 | MA |  |  | 1 |  |  | Pb | 1 | I |  | 3 |  |  |  | DMF | DMSO |  | 10 | 1 |  | 100 |  |  | 3 |  |  | Au |  | 60 | TAA14 |  | TiO2-c | TiO2-mp |  |  |  |  | SLG | FTO | 0.107 | 0.866 | 14.3 | 0.48 | 6 | 1.59
13125 | MA |  |  | 1 |  |  | Pb | 1 | I |  | 3 |  |  |  | DMF | DMSO |  | 10 | 1 |  | 100 |  |  | 3 |  |  | Au |  | 60 | FU7 |  | TiO2-c | TiO2-mp |  |  |  |  | SLG | FTO | 0.107 | 0.985 | 20.8 | 0.67 | 10.9 | 1.59
13126 | MA |  |  | 1 |  |  | Pb | 1 | I |  | 3 |  |  |  | DMF | DMSO |  | 10 | 1 |  | 100 |  |  | 3 |  |  | Au |  | 60 | FU7 |  | TiO2-c | TiO2-mp |  |  |  |  | SLG | FTO | 0.107 | 0.948 | 20.6 | 0.64 | 12.5 | 1.59
13127 | MA |  |  | 1 |  |  | Pb | 1 | I |  | 3 |  |  |  | DMF | DMSO |  | 10 | 1 |  | 100 |  |  | 3 |  |  | Au |  | 60 | FU7 |  | TiO2-c | TiO2-mp |  |  |  |  | SLG | FTO | 0.107 | 0.909 | 15.1 | 0.71 | 9.7 | 1.59
13128 | MA |  |  | 1 |  |  | Pb | 1 | I |  | 3 |  |  |  | DMF | DMSO |  | 10 | 1 |  | 100 |  |  | 3 |  |  | Au |  | 60 | FU7 |  | TiO2-c | TiO2-mp |  |  |  |  | SLG | FTO | 0.107 | 0.802 | 13.1 | 0.67 | 7.2 | 1.59
13129 | MA |  |  | 1 |  |  | Pb | 1 | I |  | 3 |  |  |  | DMF | DMSO |  | 10 | 1 |  | 100 |  |  | 3 |  |  | Au |  | 60 | Spiro-MeOTAD |  | TiO2-c | TiO2-mp |  |  |  |  | SLG | FTO | 0.107 | 0.737 | 14.9 | 0.2 | 2.3 | 1.59
13130 | MA |  |  | 1 |  |  | Pb | 1 | I |  | 3 |  | Cl |  | DMF |  |  | 1 |  |  | 100 |  |  | 120 |  |  | Au |  | 60 | Spiro-MeOTAD |  | C60 | [5 empty] | SLG | FTO | 0.107 | 1.03 | 15.7 | 0.75 | 12.1 | 1.59
13131 | MA |  |  | 1 |  |  | Pb | 1 | I |  | 3 |  | Cl |  | DMF |  |  | 1 |  |  | 100 |  |  | 120 |  |  | Au |  | 60 | FU7 |  | C60 | [5 empty] | SLG | FTO | 0.107 | 0.919 | 15.7 | 0.633 | 8.9 | 1.59
13132 | Cs | FA | MA | 0.05 | 0.8 | 0.15 | Pb | 1 | Br | I | 0.42 | 2.58 |  |  | DMF | DMSO |  | 4 | 1 |  | 105 |  |  | 40 |  |  | Ag |  | 100 | NiO-c |  | C60 | BCP |  | 23 | 8 |  | SLG | ITO | 0.1 | 1.083 | 22.26 | 0.771 | 18.45
13133 | Cs | FA | MA | 0.05 | 0.8 | 0.15 | Pb | 1 | Br | I | 0.42 | 2.58 |  |  | DMF | DMSO |  | 4 | 1 |  | 105 |  |  | 40 |  |  | Ag |  | 100 | NiO-c |  | C60 | BCP |  | 23 | 8 |  | SLG | ITO | 0.1 | 1.06 | 22 | 0.765 | 18
13134 | Cs | FA | MA | 0.05 | 0.8 | 0.15 | Pb | 1 | Br | I | 0.42 | 2.58 |  |  | DMF | DMSO |  | 4 | 1 |  | 105 |  |  | 40 |  |  | Ag |  | 100 | NiO-c |  | C60 | BCP |  | 23 | 8 |  | SLG | ITO | 0.1 | 1.101 | 23.3 | 0.778 | 19.73
13135 | Cs | FA | MA | 0.05 | 0.8 | 0.15 | Pb | 1 | Br | I | 0.42 | 2.58 |  |  | DMF | DMSO |  | 4 | 1 |  | 105 |  |  | 40 |  |  | Ag |  | 100 | NiO-c |  | C60 | BCP |  | 23 | 8 |  | SLG | ITO | 0.1 | 1.08 | 22.8 | 0.774 | 19.3
13136 | Cs | FA | MA | 0.05 | 0.8 | 0.15 | Pb | 1 | Br | I | 0.42 | 2.58 |  |  | DMF | DMSO |  | 4 | 1 |  | 105 |  |  | 40 |  |  | Ag |  | 100 | NiO-c |  | C60 | BCP |  | 23 | 8 |  | SLG | ITO | 0.1 |  |  |  | 19.5
13137 | Cs | FA | MA | 0.05 | 0.8 | 0.15 | Pb | 1 | Br | I | 0.42 | 2.58 |  |  | DMF | DMSO |  | 4 | 1 |  | 105 |  |  | 40 |  |  | Ag |  | 100 | NiO-c |  | C60 | BCP |  | 23 | 8 |  | SLG | ITO | 0.1 |  |  |  | 19.2
13138 | Cs | FA | MA | 0.05 | 0.8 | 0.15 | Pb | 1 | Br | I | 0.42 | 2.58 |  |  | DMF | DMSO |  | 4 | 1 |  | 105 |  |  | 40 |  |  | Ag |  | 100 | NiO-c |  | C60 | BCP |  | 23 | 8 |  | SLG | ITO | 0.1 |  |  |  | 19.1
13139 | Cs | FA | MA | 0.05 | 0.8 | 0.15 | Pb | 1 | Br | I | 0.42 | 2.58 |  |  | DMF | DMSO |  | 4 | 1 |  | 105 |  |  | 40 |  |  | Ag |  | 100 | NiO-c |  | C60 | BCP |  | 23 | 8 |  | SLG | ITO | 0.1 |  |  |  | 18.9
13140 | Cs | FA | MA | 0.05 | 0.8 | 0.15 | Pb | 1 | Br | I | 0.42 | 2.58 |  |  | DMF | DMSO |  | 4 | 1 |  | 105 |  |  | 40 |  |  | Ag |  | 100 | NiO-c |  | C60 | BCP |  | 23 | 8 |  | SLG | ITO | 0.1 |  |  |  | 17.4
13141 | Cs | FA | MA | 0.05 | 0.8 | 0.15 | Pb | 1 | Br | I | 0.42 | 2.58 |  |  | DMF | DMSO |  | 4 | 1 |  | 105 |  |  | 40 |  |  | Ag |  | 100 | NiO-c |  | C60 | BCP |  | 23 | 8 |  | SLG | ITO | 0.1 |  |  |  | 17.1
13144 | MA |  |  | 1 |  |  | Pb | 1 | I |  | 3 |  | Cl | 0.26 | DMF |  |  | 1 |  |  | 140 |  |  | 10 |  |  | Au |  |  | Spiro-MeOTAD |  | TiO2-c | TiO2-mp |  |  |  |  | SLG | FTO | 0.09 | 0.85 | 18.4 | 0.467 | 7.33 | 1.6
13147 | MA |  |  | 1 |  |  | Pb | 1 | I |  | 3 |  | Cl | 0.5 | DMF | DMSO | IPA | 4 | 1 | 1 | Unknown |  | 100 | Unknown |  | 15 | Au |  | 80 | Spiro-MeOTAD |  | TiO2-c | [5 empty] | SLG | FTO | 0.1 | 1.07 | 17.85 | 0.48 | 9.17 | 1.6
13148 | MA |  |  | 1 |  |  | Pb | 1 | I |  | 3 |  | Cl | 0.5 | DMF | DMSO | IPA | 4 | 1 | 1 | Unknown |  | 100 | Unknown |  | 15 | Au |  | 80 | Spiro-MeOTAD |  | TiO2-c | [5 empty] | SLG | FTO | 0.1 | 1.06 | 16.31 | 0.425 | 7.41 | 1.6
13149 | MA |  |  | 1 |  |  | Pb | 1 | I |  | 3 |  | Cl | 0.5 | DMF | DMSO | IPA | 4 | 1 | 1 | Unknown |  | 100 | Unknown |  | 15 | Au |  | 80 | Spiro-MeOTAD |  | TiO2-c | PCBM-60 |  |  |  |  | SLG | FTO | 0.1 | 1.13 | 22.16 | 0.573 | 14.34 | 1.6
13150 | MA |  |  | 1 |  |  | Pb | 1 | I |  | 3 |  | Cl | 0.5 | DMF | DMSO | IPA | 4 | 1 | 1 | Unknown |  | 100 | Unknown |  | 15 | Au |  | 80 | Spiro-MeOTAD |  | TiO2-c | PCBM-60 |  |  |  |  | SLG | FTO | 0.1 | 1.1 | 21.16 | 0.544 | 12.7 | 1.6
13151 | MA |  |  | 1 |  |  | Pb | 1 | I |  | 3 |  | Cl | 0.5 | DMF | DMSO | IPA | 4 | 1 | 1 | Unknown |  | 100 | Unknown |  | 15 | Au |  | 80 | Spiro-MeOTAD |  | TiO2-c | PCBM-60 |  |  |  |  | SLG | FTO | 0.1 | 1.11 | 15.01 | 0.501 | 8.35 | 1.6
13152 | MA |  |  | 1 |  |  | Pb | 1 | I |  | 3 |  | Cl | 0.5 | DMF | DMSO | IPA | 4 | 1 | 1 | Unknown |  | 100 | Unknown |  | 15 | Au |  | 80 | Spiro-MeOTAD |  | TiO2-c | PCBM-60 |  |  |  |  | SLG | FTO | 0.1 | 1.09 | 14.59 | 0.508 | 8.08 | 1.6
13153 | MA |  |  | 1 |  |  | Pb | 1 | I |  | 3 |  | Cl | 0.5 | DMF | DMSO | IPA | 4 | 1 | 1 | Unknown |  | 100 | Unknown |  | 15 | Au |  | 80 | Spiro-MeOTAD |  | TiO2-c | PCBM-60 |  |  |  |  | SLG | FTO | 0.1 | 1.13 | 19.73 | 0.719 | 16.03 | 1.6
13154 | MA |  |  | 1 |  |  | Pb | 1 | I |  | 3 |  | Cl | 0.5 | DMF | DMSO | IPA | 4 | 1 | 1 | Unknown |  | 100 | Unknown |  | 15 | Au |  | 80 | Spiro-MeOTAD |  | TiO2-c | PCBM-60 |  |  |  |  | SLG | FTO | 0.1 | 1.12 | 20.32 | 0.698 | 15.95 | 1.6
13155 | MA |  |  | 1 |  |  | Pb | 1 | I |  | 3 |  | Cl | 0.5 | DMF | DMSO | IPA | 4 | 1 | 1 | Unknown |  | 100 | Unknown |  | 15 | Au |  | 80 | Spiro-MeOTAD |  | TiO2-c | PCBM-60 |  |  |  |  | SLG | FTO | 0.1 | 1.11 | 17.7 | 0.588 | 11.55 | 1.6
13156 | MA |  |  | 1 |  |  | Pb | 1 | I |  | 3 |  | Cl | 0.5 | DMF | DMSO | IPA | 4 | 1 | 1 | Unknown |  | 100 | Unknown |  | 15 | Au |  | 80 | Spiro-MeOTAD |  | TiO2-c | PCBM-60 |  |  |  |  | SLG | FTO | 0.1 | 1.12 | 18.22 | 0.559 | 11.55 | 1.6
13157 | MA |  |  | 1 |  |  | Pb | 1 | I |  | 3 |  | Cl | 0.5 | DMF | DMSO | IPA | 4 | 1 | 1 | Unknown |  | 100 | Unknown |  | 15 | Au |  | 80 | Spiro-MeOTAD |  | TiO2-c | PCBM-60 |  |  |  |  | SLG | FTO | 0.1 | 1.11 | 22.67 | 0.709 | 17.85 | 1.6
13158 | Cs | FA | MA | 0.05 | 0.81 | 0.14000000000000001 | Pb | 1 | Br | I | 0.45 | 2.5499999999999998 |  |  | Unknown | [5 empty] | 100 |  |  | 15 |  |  | Au |  | 85 | Spiro-MeOTAD |  | BaCoF4 | [5 empty] | SLG | FTO | 0.09 | 1.02 | 20.15 | 0.639 | 13.14
13159 | Cs | FA | MA | 0.05 | 0.81 | 0.14000000000000001 | Pb | 1 | Br | I | 0.45 | 2.5499999999999998 |  |  | Unknown | [5 empty] | 100 |  |  | 15 |  |  | Au |  | 85 | Spiro-MeOTAD |  | BaCoF4 | [5 empty] | SLG | FTO | 0.09 |  |  |  | 11.4
13160 | MA |  |  | 1 |  |  | Pb | 1 | I |  | 3 |  |  |  | DMF |  |  | 1 |  |  | 100 |  |  | 0.5 |  |  | Al |  | 100 | PEDOT:PSS |  | PCBM-60 | [5 empty] | SLG | ITO | 0.04 | 0.37 | 0.36 | 0.275 | 0.04 | 1.6
13161 | MA |  |  | 1 |  |  | Pb | 1 | I |  | 3 |  |  |  | DMF |  |  | 1 |  |  | 100 |  |  | 0.5 |  |  | Al |  | 100 | PEDOT:PSS |  | PCBM-60 | [5 empty] | SLG | ITO | 0.04 |  |  |  | 0.04 | 1.6
13162 | MA |  |  | 1 |  |  | Pb | 1 | I |  | 3 |  | Cl |  | DMF |  |  | 1 |  |  | 100 |  |  | 0.5 |  |  | Al |  | 100 | PEDOT:PSS |  | PCBM-60 | [5 empty] | SLG | ITO | 0.04 | 0.82 | 13.31 | 0.626 | 6.83 | 1.6
13163 | MA |  |  | 1 |  |  | Pb | 1 | I |  | 3 |  | Cl |  | DMF |  |  | 1 |  |  | 100 |  |  | 0.5 |  |  | Al |  | 100 | PEDOT:PSS |  | PCBM-60 | [5 empty] | SLG | ITO | 0.04 | 0.84 | 13.12 | 0.69 | 7.61 | 1.6
13164 | MA |  |  | 1 |  |  | Pb | 1 | I |  | 3 |  | Cl |  | DMF |  |  | 1 |  |  | 100 |  |  | 0.5 |  |  | Al |  | 100 | PEDOT:PSS |  | PCBM-60 | [5 empty] | SLG | ITO | 0.04 | 0.92 | 12.78 | 0.694 | 8.16 | 1.6
13165 | MA |  |  | 1 |  |  | Pb | 1 | I |  | 3 |  | Cl |  | DMF |  |  | 1 |  |  | 100 |  |  | 0.5 |  |  | Al |  | 100 | PEDOT:PSS |  | PCBM-60 | [5 empty] | SLG | ITO | 0.04 | 0.95 | 12.52 | 0.677 | 8.05 | 1.6
13166 | MA |  |  | 1 |  |  | Pb | 1 | I |  | 3 |  | Cl |  | DMF |  |  | 1 |  |  | 100 |  |  | 0.5 |  |  | Al |  | 100 | PEDOT:PSS |  | PCBM-60 | [5 empty] | SLG | ITO | 0.04 | 0.95 | 11.94 | 0.629 | 7.14 | 1.6
13167 | MA |  |  | 1 |  |  | Pb | 1 | I |  | 3 |  | Cl |  | DMF |  |  | 1 |  |  | 100 |  |  | 0.5 |  |  | Al |  | 100 | PEDOT:PSS |  | PCBM-60 | [5 empty] | SLG | ITO | 0.04 | 0.37 | 11.69 | 0.473 | 2.05 | 1.6
13168 | MA |  |  | 1 |  |  | Pb | 1 | I |  | 3 |  | Cl |  | DMF |  |  | 1 |  |  | 100 |  |  | 0.5 |  |  | Al |  | 100 | PEDOT:PSS |  | PCBM-60 | [5 empty] | SLG | ITO | 0.04 | 0.8 | 12.94 | 0.62 | 6.42 | 1.6
13169 | MA |  |  | 1 |  |  | Pb | 1 | I |  | 3 |  | Cl |  | DMF |  |  | 1 |  |  | 100 |  |  | 0.5 |  |  | Al |  | 100 | PEDOT:PSS |  | PCBM-60 | [5 empty] | SLG | ITO | 0.04 | 0.86 | 14.08 | 0.7 | 8.47 | 1.6
13170 | MA |  |  | 1 |  |  | Pb | 1 | I |  | 3 |  | Cl |  | DMF |  |  | 1 |  |  | 100 |  |  | 0.5 |  |  | Al |  | 100 | PEDOT:PSS |  | PCBM-60 | [5 empty] | SLG | ITO | 0.04 | 0.87 | 13.67 | 0.738 | 8.78 | 1.6
13171 | MA |  |  | 1 |  |  | Pb | 1 | I |  | 3 |  | Cl |  | DMF |  |  | 1 |  |  | 100 |  |  | 0.5 |  |  | Al |  | 100 | PEDOT:PSS |  | PCBM-60 | [5 empty] | SLG | ITO | 0.04 | 0.88 | 13.52 | 0.683 | 8.13 | 1.6
13172 | MA |  |  | 1 |  |  | Pb | 1 | I |  | 3 |  | Cl |  | DMF |  |  | 1 |  |  | 100 |  |  | 0.5 |  |  | Al |  | 100 | PEDOT:PSS |  | PCBM-60 |  |  | 60 |  |  | SLG | ITO | 0.04 | 0.86 | 13.91 | 0.73 | 8.73 | 1.6
13173 | MA |  |  | 1 |  |  | Pb | 1 | I |  | 3 |  | Cl |  | DMF |  |  | 1 |  |  | 100 |  |  | 0.5 |  |  | Al |  | 100 | PEDOT:PSS |  | PCBM-60 |  |  | 46 |  |  | SLG | ITO | 0.04 | 0.87 | 14.13 | 0.746 | 9.17 | 1.6
13174 | MA |  |  | 1 |  |  | Pb | 1 | I |  | 3 |  | Cl |  | DMF |  |  | 1 |  |  | 100 |  |  | 0.5 |  |  | Al |  | 100 | PEDOT:PSS |  | PCBM-60 |  |  | 32 |  |  | SLG | ITO | 0.04 | 0.87 | 14.12 | 0.785 | 9.64 | 1.6
13175 | MA |  |  | 1 |  |  | Pb | 1 | I |  | 3 |  | Cl |  | DMF |  |  | 1 |  |  | 100 |  |  | 0.5 |  |  | Al |  | 100 | PEDOT:PSS |  | PCBM-60 |  |  | 20 |  |  | SLG | ITO | 0.04 | 0.84 | 13.95 | 0.752 | 8.81 | 1.6
13176 | MA |  |  | 1 |  |  | Pb | 1 | I |  | 3 |  | Cl |  | DMF |  |  | 1 |  |  | Unknown |  |  | Unknown |  |  | Al |  | 100 | PEDOT:PSS |  | PCBM-60 |  |  | 50 |  |  | SLG | ITO | 0.04 | 0.93 | 5.31 | 0.655 | 3.32 | 1.6
13177 | MA |  |  | 1 |  |  | Pb | 1 | I |  | 3 |  | Cl |  | DMF |  |  | 1 |  |  | 100 |  |  | 0.25 |  |  | Al |  | 100 | PEDOT:PSS |  | PCBM-60 |  |  | 50 |  |  | SLG | ITO | 0.04 | 0.93 | 9.52 | 0.676 | 5.99 | 1.6
13178 | MA |  |  | 1 |  |  | Pb | 1 | I |  | 3 |  | Cl |  | DMF |  |  | 1 |  |  | 100 |  |  | 0.5 |  |  | Al |  | 100 | PEDOT:PSS |  | PCBM-60 |  |  | 50 |  |  | SLG | ITO | 0.04 | 0.92 | 12.28 | 0.684 | 7.73 | 1.6
13179 | MA |  |  | 1 |  |  | Pb | 1 | I |  | 3 |  | Cl |  | DMF |  |  | 1 |  |  | 100 |  |  | 1 |  |  | Al |  | 100 | PEDOT:PSS |  | PCBM-60 |  |  | 50 |  |  | SLG | ITO | 0.04 | 0.92 | 12.78 | 0.694 | 8.16 | 1.6
13180 | MA |  |  | 1 |  |  | Pb | 1 | I |  | 3 |  | Cl |  | DMF |  |  | 1 |  |  | 100 |  |  | 1 |  |  | Al |  | 100 | PEDOT:PSS |  | PCBM-60 |  |  | 50 |  |  | SLG | ITO | 0.04 |  |  |  | 7.97 | 1.6
13181 | MA |  |  | 1 |  |  | Pb | 1 | I |  | 3 |  | Cl |  | DMF |  |  | 1 |  |  | 100 |  |  | 10 |  |  | Al |  | 100 | PEDOT:PSS |  | PCBM-60 |  |  | 50 |  |  | SLG | ITO | 0.04 | 0.89 | 12.78 | 0.673 | 7.65 | 1.6
13182 | MA |  |  | 1 |  |  | Pb | 1 | I |  | 3 |  | Cl |  | DMF |  |  | 1 |  |  | Unknown |  |  | Unknown |  |  | Al |  | 100 | PEDOT:PSS |  | PCBM-60 |  |  | 32 |  |  | SLG | ITO | 0.04 | 0.9 | 7.51 | 0.731 | 4.94 | 1.6
13183 | MA |  |  | 1 |  |  | Pb | 1 | I |  | 3 |  | Cl |  | DMF |  |  | 1 |  |  | 100 |  |  | 0.25 |  |  | Al |  | 100 | PEDOT:PSS |  | PCBM-60 |  |  | 32 |  |  | SLG | ITO | 0.04 | 0.88 | 13.52 | 0.776 | 9.23 | 1.6
13184 | MA |  |  | 1 |  |  | Pb | 1 | I |  | 3 |  | Cl |  | DMF |  |  | 1 |  |  | 100 |  |  | 0.5 |  |  | Al |  | 100 | PEDOT:PSS |  | PCBM-60 |  |  | 32 |  |  | SLG | ITO | 0.04 | 0.88 | 14.08 | 0.801 | 9.93 | 1.6
13185 | MA |  |  | 1 |  |  | Pb | 1 | I |  | 3 |  | Cl |  | DMF |  |  | 1 |  |  | 100 |  |  | 0.5 |  |  | Al |  | 100 | PEDOT:PSS |  | PCBM-60 |  |  | 32 |  |  | SLG | ITO | 0.04 |  |  |  | 9.75 | 1.6
13186 | MA |  |  | 1 |  |  | Pb | 1 | I |  | 3 |  | Cl |  | DMF |  |  | 1 |  |  | 100 |  |  | 1 |  |  | Al |  | 100 | PEDOT:PSS |  | PCBM-60 |  |  | 32 |  |  | SLG | ITO | 0.04 | 0.87 | 14.28 | 0.752 | 9.34 | 1.6
13187 | MA |  |  | 1 |  |  | Pb | 1 | I |  | 3 |  | Cl |  | DMF |  |  | 1 |  |  | 100 |  |  | 10 |  |  | Al |  | 100 | PEDOT:PSS |  | PCBM-60 |  |  | 32 |  |  | SLG | ITO | 0.04 | 0.86 | 14.35 | 0.682 | 8.42 | 1.6
13188 | MA |  |  | 1 |  |  | Pb | 1 | I |  | 3 |  |  |  | DMSO | GBL |  | 3 | 7 |  | 100 |  |  | 10 |  |  | MoO3 | Ag | 10 | Spiro-MeOTAD |  | TiO2-c | [5 empty] | SLG | FTO | 0.09 | 1.04 | 23.08 | 0.73 | 17.59 | 1.6
13189 | MA |  |  | 1 |  |  | Pb | 1 | I |  | 3 |  |  |  | DMSO | GBL |  | 3 | 7 |  | 100 |  |  | 10 |  |  | MoO3 | Ag | 10 | Spiro-MeOTAD |  | TiO2-c | [5 empty] | SLG | FTO | 0.09 |  |  | 0.72 | 18.32 | 1.6
13190 | MA |  |  | 1 |  |  | Pb | 1 | I |  | 3 |  | Ag | 5.0000000000000001E-4 | DMSO | GBL |  | 3 | 7 |  | 100 |  |  | 10 |  |  | MoO3 | Ag | 10 | Spiro-MeOTAD |  | TiO2-c | [5 empty] | SLG | FTO | 0.09 | 1.08 | 23.67 | 0.73 | 18.74 | 1.6
13191 | MA |  |  | 1 |  |  | Pb | 1 | I |  | 3 |  | Ag | 5.0000000000000001E-4 | DMSO | GBL |  | 3 | 7 |  | 100 |  |  | 10 |  |  | MoO3 | Ag | 10 | Spiro-MeOTAD |  | TiO2-c | [5 empty] | SLG | FTO | 0.09 |  |  | 0.72 | 18.32 | 1.6
13192 | MA |  |  | 1 |  |  | Pb | 1 | I |  | 3 |  | Ag | 1E-3 | DMSO | GBL |  | 3 | 7 |  | 100 |  |  | 10 |  |  | MoO3 | Ag | 10 | Spiro-MeOTAD |  | TiO2-c | [5 empty] | SLG | FTO | 0.09 | 1.08 | 24.19 | 0.77 | 19.82 | 1.6
13193 | MA |  |  | 1 |  |  | Pb | 1 | I |  | 3 |  | Ag | 1E-3 | DMSO | GBL |  | 3 | 7 |  | 100 |  |  | 10 |  |  | MoO3 | Ag | 10 | Spiro-MeOTAD |  | TiO2-c | [5 empty] | SLG | FTO | 0.09 |  |  | 0.76 | 19.76 | 1.6
13194 | MA |  |  | 1 |  |  | Pb | 1 | I |  | 3 |  | Ag | 5.0000000000000001E-3 | DMSO | GBL |  | 3 | 7 |  | 100 |  |  | 10 |  |  | MoO3 | Ag | 10 | Spiro-MeOTAD |  | TiO2-c | [5 empty] | SLG | FTO | 0.09 | 1.06 | 23.1 | 0.66 | 16.26 | 1.6
13195 | MA |  |  | 1 |  |  | Pb | 1 | I |  | 3 |  | Ag | 5.0000000000000001E-3 | DMSO | GBL |  | 3 | 7 |  | 100 |  |  | 10 |  |  | MoO3 | Ag | 10 | Spiro-MeOTAD |  | TiO2-c | [5 empty] | SLG | FTO | 0.09 |  |  | 0.65 | 15.77 | 1.6
13196 | MA |  |  | 1 |  |  | Pb | 1 | I |  | 3 |  | Ag | 0.01 | DMSO | GBL |  | 3 | 7 |  | 100 |  |  | 10 |  |  | MoO3 | Ag | 10 | Spiro-MeOTAD |  | TiO2-c | [5 empty] | SLG | FTO | 0.09 | 1.05 | 20.74 | 0.64 | 13.93 | 1.6
13197 | MA |  |  | 1 |  |  | Pb | 1 | I |  | 3 |  | Ag | 0.01 | DMSO | GBL |  | 3 | 7 |  | 100 |  |  | 10 |  |  | MoO3 | Ag | 10 | Spiro-MeOTAD |  | TiO2-c | [5 empty] | SLG | FTO | 0.09 |  |  | 0.62 | 13.4 | 1.6
13198 | MA |  |  | 1 |  |  | Pb | 1 | I |  | 3 |  |  |  | DMF |  |  | 1 |  |  | 100 |  |  | 10 |  |  | Au |  | 50 | Spiro-MeOTAD | 60 | TiO2-c |  |  | 50 |  |  | SLG | FTO | 0.11 | 0.658 | 12.81 | 0.381 | 3.14 | 1.59
13199 | MA |  |  | 1 |  |  | Pb | 1 | I |  | 3 |  |  |  | DMF |  |  | 1 |  |  | 100 |  |  | 10 |  |  | Au |  | 50 | Spiro-MeOTAD | 60 | TiO2-c |  |  | 50 |  |  | SLG | FTO | 0.11 | 0.622 | 12.88 | 0.366 | 2.94 | 1.59
13200 | MA |  |  | 1 |  |  | Pb | 1 | I |  | 3 |  |  |  | DMF |  |  | 1 |  |  | Unknown |  |  | Unknown |  |  | Au |  | 50 | Spiro-MeOTAD | 60 | TiO2-c |  |  | 50 |  |  | SLG | FTO | 0.11 | 0.67 | 17.56 | 0.416 | 4.92 | 1.59
13201 | MA |  |  | 1 |  |  | Pb | 1 | I |  | 3 |  |  |  | DMF |  |  | 1 |  |  | Unknown |  |  | Unknown |  |  | Au |  | 50 | Spiro-MeOTAD | 60 | TiO2-c |  |  | 50 |  |  | SLG | FTO | 0.11 | 0.782 | 18.17 | 0.333 | 4.74 | 1.59
13202 | MA |  |  | 1 |  |  | Pb | 1 | I |  | 3 |  |  |  | DMF |  |  | 1 |  |  | 100 |  |  | 10 |  |  | Au |  | 50 | Spiro-MeOTAD | 60 | TiO2-c |  |  | 50 |  |  | SLG | FTO | 0.11 | 0.744 | 18.5 | 0.489 | 5.63 | 1.59
13203 | MA |  |  | 1 |  |  | Pb | 1 | I |  | 3 |  |  |  | DMF |  |  | 1 |  |  | 100 |  |  | 10 |  |  | Au |  | 50 | Spiro-MeOTAD | 60 | TiO2-c |  |  | 50 |  |  | SLG | FTO | 0.11 | 0.698 | 17.57 | 0.449 | 5.63 | 1.59
13204 | MA |  |  | 1 |  |  | Pb | 1 | I |  | 3 |  |  |  | DMF |  |  | 1 |  |  | 100 |  |  | 10 |  |  | Au |  | 50 | Spiro-MeOTAD | 60 | TiO2-c |  |  | 50 |  |  | SLG | FTO | 0.11 | 0.71 | 14.8 | 0.501 | 5.26 | 1.59
13205 | MA |  |  | 1 |  |  | Pb | 1 | I |  | 3 |  |  |  | DMF |  |  | 1 |  |  | 100 |  |  | 10 |  |  | Au |  | 50 | Spiro-MeOTAD | 60 | TiO2-c |  |  | 50 |  |  | SLG | FTO | 0.11 | 0.71 | 14.98 | 0.511 | 5.43 | 1.59
13206 | Cs | FA | MA | 1.7000000000000001E-2 | 0.83 | 0.15 | Pb | 1 | Br | I | 0.51 | 2.4900000000000002 |  |  | DMF | DMSO |  | 4 | 1 |  | 100 |  |  | 15 |  |  | Ag |  | 80 | Spiro-MeOTAD |  | ZnO-c | [5 empty] | SLG | FTO | 0.0919 | 1.2 | 23.51 | 0.79 | 18
13207 | Cs | FA | MA | 1.7000000000000001E-2 | 0.83 | 0.15 | Pb | 1 | Br | I | 0.51 | 2.4900000000000002 |  |  | DMF | DMSO |  | 4 | 1 |  | 100 |  |  | 15 |  |  | Ag |  | 80 | Spiro-MeOTAD |  | ZnO-c | [5 empty] | SLG | FTO | 0.0919 | 1.17 | 22.45 | 0.75 | 19.1
13208 | Cs | FA | MA | 1.7000000000000001E-2 | 0.83 | 0.15 | Pb | 1 | Br | I | 0.51 | 2.4900000000000002 |  |  | DMF | DMSO |  | 4 | 1 |  | 100 |  |  | 15 |  |  | Ag |  | 80 | Spiro-MeOTAD |  | SnO2-c | [5 empty] | SLG | FTO | 0.0919 | 1.16 | 23.28 | 0.78 | 19.7
13209 | Cs | FA | MA | 1.7000000000000001E-2 | 0.83 | 0.15 | Pb | 1 | Br | I | 0.51 | 2.4900000000000002 |  |  | DMF | DMSO |  | 4 | 1 |  | 100 |  |  | 15 |  |  | Ag |  | 80 | Spiro-MeOTAD |  | SnO2-c | [5 empty] | SLG | FTO | 0.0919 | 1.12 | 22.52 | 0.75 | 18.8
13210 | Cs | FA | MA | 1.7000000000000001E-2 | 0.83 | 0.15 | Pb | 1 | Br | I | 0.51 | 2.4900000000000002 |  |  | DMF | DMSO |  | 4 | 1 |  | 100 |  |  | 15 |  |  | Ag |  | 80 | Spiro-MeOTAD |  | ZnO-c | C60 |  |  |  |  | SLG | FTO | 0.0919
13211 | Cs | FA | MA | 1.7000000000000001E-2 | 0.83 | 0.15 | Pb | 1 | Br | I | 0.51 | 2.4900000000000002 |  |  | DMF | DMSO |  | 4 | 1 |  | 100 |  |  | 15 |  |  | Ag |  | 80 | Spiro-MeOTAD |  | TiO2-c | [5 empty] | SLG | FTO | 0.0919
13212 | Cs | FA | MA | 1.7000000000000001E-2 | 0.83 | 0.15 | Pb | 1 | Br | I | 0.51 | 2.4900000000000002 |  |  | DMF | DMSO |  | 4 | 1 |  | 100 |  |  | 15 |  |  | Ag |  | 80 | Spiro-MeOTAD |  | ZnO-c | [5 empty] | SLG | FTO | 0.0919 | 1.2 | 23.51 | 0.79 | 18
13213 | Cs | FA | MA | 1.7000000000000001E-2 | 0.83 | 0.15 | Pb | 1 | Br | I | 0.51 | 2.4900000000000002 |  |  | DMF | DMSO |  | 4 | 1 |  | 100 |  |  | 15 |  |  | Ag |  | 80 | Spiro-MeOTAD |  | ZnO-c | C60 |  |  |  |  | SLG | FTO | 0.0919 |  |  | 0.78
13214 | Cs | FA | MA | 1.7000000000000001E-2 | 0.83 | 0.15 | Pb | 1 | Br | I | 0.51 | 2.4900000000000002 |  |  | DMF | DMSO |  | 4 | 1 |  | 100 |  |  | 15 |  |  | Ag |  | 80 | Spiro-MeOTAD |  | SnO2-c | [5 empty] | SLG | FTO | 0.0919 | 1.16 | 23.28 | 0.78 | 19.7
13215 | MA |  |  | 1 |  |  | Pb | 1 | I |  | 3 |  |  |  | acetonitrile |  |  | 1 |  |  | 100 |  |  | Unknown |  |  | Ag |  | 80 | Spiro-MeOTAD |  | ZnO-c | [5 empty] | SLG | FTO | 0.0919 |  |  |  |  | 1.59
13216 | FA | MA |  | 0.85 | 0.15 |  | Pb | 1 | Br | I | 0.45 | 2.5499999999999998 |  |  | DMF | DMSO |  | 4 | 1 |  | 100 |  |  | 60 |  |  | Au |  | 60 | P3HT |  | TiO2-c | TiO2-mp |  |  |  |  | SLG | FTO | 0.1 | 0.96 | 20.7 | 0.66 | 13 | 1.59
13217 | FA | MA |  | 0.85 | 0.15 |  | Pb | 1 | Br | I | 0.45 | 2.5499999999999998 |  |  | DMF | DMSO |  | 4 | 1 |  | 100 |  |  | 60 |  |  | Au |  | 60 | P3HT |  | TiO2-c | TiO2-mp |  |  |  |  | SLG | FTO | 0.1 | 0.955 | 20.6 | 0.67 | 13.1 | 1.59
13218 | FA | MA |  | 0.85 | 0.15 |  | Pb | 1 | Br | I | 0.45 | 2.5499999999999998 |  |  | DMF | DMSO |  | 4 | 1 |  | 100 |  |  | 60 |  |  | Au |  | 60 | P3HT |  | TiO2-c | TiO2-mp |  |  |  |  | SLG | FTO | 0.1 | 0.96 | 20.8 | 0.66 | 13.2 | 1.59
13219 | FA | MA |  | 0.85 | 0.15 |  | Pb | 1 | Br | I | 0.45 | 2.5499999999999998 |  |  | DMF | DMSO |  | 4 | 1 |  | 100 |  |  | 60 |  |  | Au |  | 60 | P3HT |  | TiO2-c | TiO2-mp |  |  |  |  | SLG | FTO | 0.1 | 0.96 | 20.5 | 0.68 | 13.4 | 1.59
13220 | FA | MA |  | 0.85 | 0.15 |  | Pb | 1 | Br | I | 0.45 | 2.5499999999999998 |  |  | DMF | DMSO |  | 4 | 1 |  | 100 |  |  | 60 |  |  | Au |  | 60 | P3HT |  | TiO2-c | TiO2-mp |  |  |  |  | SLG | FTO | 0.1 | 0.96 | 19.9 | 0.62 | 12 | 1.59
13221 | FA | MA |  | 0.85 | 0.15 |  | Pb | 1 | Br | I | 0.45 | 2.5499999999999998 |  |  | DMF | DMSO |  | 4 | 1 |  | 100 |  |  | 60 |  |  | Au |  | 60 | P3HT |  | TiO2-c | TiO2-mp |  |  |  |  | SLG | FTO | 0.1 | 0.97 | 18.7 | 0.52 | 9.6 | 1.59
13222 | FA | MA |  | 0.85 | 0.15 |  | Pb | 1 | Br | I | 0.45 | 2.5499999999999998 |  |  | DMF | DMSO |  | 4 | 1 |  | 100 |  |  | 60 |  |  | Au |  | 60 | P3HT |  | TiO2-c | TiO2-mp |  |  |  |  | SLG | FTO | 0.1 | 1.024 | 20.56 | 0.679 | 14.3 | 1.59
13223 | FA | MA |  | 0.85 | 0.15 |  | Pb | 1 | Br | I | 0.45 | 2.5499999999999998 |  |  | DMF | DMSO |  | 4 | 1 |  | 100 |  |  | 60 |  |  | Au |  | 60 | P3HT |  | TiO2-c | TiO2-mp |  |  |  |  | SLG | FTO | 0.1 | 1.072 | 21.2 | 0.77 | 17.55 | 1.59
13224 | MA |  |  | 1 |  |  | Pb | 1 | I |  | 3 |  |  |  | DMF | DMSO |  | 4 | 1 |  | 100 |  |  | 10 |  |  | Au |  |  | Spiro-MeOTAD |  | SnO2-np | [5 empty] | SLG | ITO | 0.08 | 1 | 20.67 | 0.75 | 15.54 | 1.59
13225 | MA |  |  | 1 |  |  | Pb | 1 | I |  | 3 |  |  |  | DMF | DMSO |  | 4 | 1 |  | 100 |  |  | 10 |  |  | Au |  |  | Spiro-MeOTAD |  | SnO2-np | [5 empty] | SLG | ITO | 0.08 | 1 | 20.98 | 0.72 | 15.18 | 1.59
13226 | MA |  |  | 1 |  |  | Pb | 1 | I |  | 3 |  | Ti3C2Tx |  | DMF | DMSO |  | 4 | 1 |  | 100 |  |  | 10 |  |  | Au |  |  | Spiro-MeOTAD |  | SnO2-np | [5 empty] | SLG | ITO | 0.08 | 1.03 | 20.96 | 0.76 | 16.54 | 1.59
13227 | MA |  |  | 1 |  |  | Pb | 1 | I |  | 3 |  | Ti3C2Tx |  | DMF | DMSO |  | 4 | 1 |  | 100 |  |  | 10 |  |  | Au |  |  | Spiro-MeOTAD |  | SnO2-np | [5 empty] | SLG | ITO | 0.08 | 1.02 | 21.36 | 0.76 | 16.68 | 1.59
13228 | MA |  |  | 1 |  |  | Pb | 1 | I |  | 3 |  | Ti3C2Tx |  | DMF | DMSO |  | 4 | 1 |  | 100 |  |  | 10 |  |  | Au |  |  | Spiro-MeOTAD |  | SnO2-np | [5 empty] | SLG | ITO | 0.08 | 1.03 | 22.26 | 0.76 | 17.03 | 1.59
13229 | MA |  |  | 1 |  |  | Pb | 1 | I |  | 3 |  | Ti3C2Tx |  | DMF | DMSO |  | 4 | 1 |  | 100 |  |  | 10 |  |  | Au |  |  | Spiro-MeOTAD |  | SnO2-np | [5 empty] | SLG | ITO | 0.08 | 1.03 | 21.31 | 0.76 | 16.8 | 1.59
13230 | MA |  |  | 1 |  |  | Pb | 1 | I |  | 3 |  | Ti3C2Tx |  | DMF | DMSO |  | 4 | 1 |  | 100 |  |  | 10 |  |  | Au |  |  | Spiro-MeOTAD |  | SnO2-np | [5 empty] | SLG | ITO | 0.08 | 1.01 | 21.27 | 0.68 | 14.49 | 1.59
13235 | MA |  |  | 1 |  |  | Pb | 1 | I |  | 3 |  | Ti3C2Tx |  | DMF | DMSO |  | 4 | 1 |  | 100 |  |  | 10 |  |  | Au |  |  | Spiro-MeOTAD |  | SnO2-np | [5 empty] | SLG | ITO | 0.08 | 1.02 | 21.09 | 0.74 | 15.98 | 1.59
13236 | MA |  |  | 1 |  |  | Pb | 1 | I |  | 3 |  | Ti3C2Tx |  | DMF | DMSO |  | 4 | 1 |  | 100 |  |  | 10 |  |  | Au |  |  | Spiro-MeOTAD |  | SnO2-np | [5 empty] | SLG | ITO | 0.08 | 1 | 21.37 | 0.74 | 15.8 | 1.59
13237 | MA |  |  | 1 |  |  | Pb | 1 | I |  | 3 |  | Ti3C2Tx |  | DMF | DMSO |  | 4 | 1 |  | 100 |  |  | 10 |  |  | Au |  |  | Spiro-MeOTAD |  | SnO2-np | [5 empty] | SLG | ITO | 0.08 | 1.01 | 20.86 | 0.72 | 15.12 | 1.59
13244 | MA |  |  | 1 |  |  | Pb | 1 | I |  | 3 |  |  |  | DMSO |  | IPA | 1 |  | 1 | Unknown |  | 100 | Unknown |  | 10 | Au |  | 100 | CZTS |  | TiO2-c | [5 empty] | SLG | FTO | 0.1 | 1.06 | 20.54 | 0.587 | 12.75 | 1.59
13245 | MA |  |  | 1 |  |  | Pb | 1 | I |  | 3 |  |  |  | DMSO |  | IPA | 1 |  | 1 | Unknown |  | 100 | Unknown |  | 10 | Au |  | 100 | CZTS |  | TiO2-c | [5 empty] | SLG | FTO | 0.1 |  | 19.15 | 0.53 | 11.75 | 1.59
13246 | MA |  |  | 1 |  |  | Pb | 1 | I |  | 3 |  |  |  | DMSO |  | IPA | 1 |  | 1 | Unknown |  | 100 | Unknown |  | 10 | Au |  | 100 | Spiro-MeOTAD |  | TiO2-c | [5 empty] | SLG | FTO | 0.1 | 1.07 | 18.94 | 0.65 | 13.23 | 1.59
13247 | MA |  |  | 1 |  |  | Pb | 1 | I |  | 3 |  |  |  | DMSO |  | IPA | 1 |  | 1 | Unknown |  | 100 | Unknown |  | 10 | Au |  | 100 | Spiro-MeOTAD |  | TiO2-c | [5 empty] | SLG | FTO | 0.1 |  | 17.55 | 0.63 | 12.57 | 1.59
13248 | MA |  |  | 1 |  |  | Pb | 1 | I |  | 3 |  | Cl |  | Unknown | [5 empty] | 100 |  |  | 60 |  |  | Au |  |  | P3HT | 200 | TiO2-c | TiO2-mp |  | nan | 350 |  | SLG | FTO | 2.52 | 0.818 | 11.6 | 0.554 | 5.3 | 1.6
13249 | MA |  |  | 1 |  |  | Pb | 1 | I |  | 3 |  | Cl |  | Unknown | [5 empty] | 100 |  |  | 60 |  |  | Au |  |  | P3HT | 200 | TiO2-c | TiO2-mp |  | nan | 350 |  | SLG | FTO | 2.52 | 0.835 | 12.1 | 0.661 | 6.7 | 1.6
13250 | MA |  |  | 1 |  |  | Pb | 1 | I |  | 3 |  | Cl |  | Unknown | [5 empty] | 100 |  |  | 60 |  |  | Au |  |  | Spiro-MeOTAD | 200 | TiO2-c | TiO2-mp |  | nan | 350 |  | SLG | FTO | 2.52 | 0.84 | 13.4 | 0.778 | 8.2 | 1.6
13251 | MA |  |  | 1 |  |  | Pb | 1 | I |  | 3 |  | Cl |  | Unknown | [5 empty] | 100 |  |  | 60 |  |  | Au |  |  | Spiro-MeOTAD | 200 | TiO2-c | TiO2-mp |  | nan | 350 |  | SLG | FTO | 2.52 | 0.84 | 14.2 | 0.651 | 7.7 | 1.6
13252 | MA |  |  | 1 |  |  | Pb | 1 | I |  | 3 |  | Cl |  | DMF |  | IPA | 1 |  | 1 | Unknown |  | 70 | Unknown |  | 60 | Au |  |  | Spiro-MeOTAD | 200 | TiO2-c | TiO2-mp |  | nan | 350 |  | SLG | FTO | 2.52 | 1.052 | 18.6 | 0.665 | 13 | 1.6
13253 | MA |  |  | 1 |  |  | Pb | 1 | I |  | 3 |  |  |  | Unknown | [5 empty] | Unknown |  |  | Unknown |  |  | Ca | Al |  | PEDOT:PSS |  | PCBM-60 | [5 empty] | SLG | ITO | 0.1 | 0.83 | 9.49 | 0.729 | 5.82 | 1.6
13255 | MA |  |  | 1 |  |  | Pb | 1 | I |  | 3 |  | PbSCN2 |  | Unknown | [5 empty] | Unknown |  |  | Unknown |  |  | Ca | Al |  | PEDOT:PSS |  | PCBM-60 | [5 empty] | SLG | ITO | 0.1 | 0.81 | 10.66 | 0.71 | 6.33 | 1.6
13256 | MA |  |  | 1 |  |  | Pb | 1 | I |  | 3 |  | PbSCN2 |  | Unknown | [5 empty] | Unknown |  |  | Unknown |  |  | Ca | Al |  | PEDOT:PSS |  | PCBM-60 | [5 empty] | SLG | ITO | 0.1 |  |  |  | 6.62 | 1.6
13257 | MA |  |  | 1 |  |  | Pb | 1 | I |  | 3 |  | PbSCN2 |  | Unknown | [5 empty] | Unknown |  |  | Unknown |  |  | Ca | Al |  | PEDOT:PSS |  | PCBM-60 | [5 empty] | SLG | ITO | 0.1 | 0.82 | 12.66 | 0.701 | 7.34 | 1.6
13258 | MA |  |  | 1 |  |  | Pb | 1 | I |  | 3 |  | PbSCN2 |  | Unknown | [5 empty] | Unknown |  |  | Unknown |  |  | Ca | Al |  | PEDOT:PSS |  | PCBM-60 | [5 empty] | SLG | ITO | 0.1 |  |  |  | 7.84 | 1.6
13259 | MA |  |  | 1 |  |  | Pb | 1 | I |  | 3 |  | PbSCN2 |  | Unknown | [5 empty] | Unknown |  |  | Unknown |  |  | Ca | Al |  | PEDOT:PSS |  | PCBM-60 | [5 empty] | SLG | ITO | 0.1 |  |  |  | 11.61 | 1.6
13260 | MA |  |  | 1 |  |  | Pb | 1 | I |  | 3 |  | PbSCN2 |  | Unknown | [5 empty] | Unknown |  |  | Unknown |  |  | Ca | Al |  | PEDOT:PSS |  | PCBM-60 | [5 empty] | SLG | ITO | 0.1 | 0.85 | 17.85 | 0.765 | 9.91 | 1.6
13261 | MA |  |  | 1 |  |  | Pb | 1 | I |  | 3 |  | PbSCN2 |  | Unknown | [5 empty] | Unknown |  |  | Unknown |  |  | Ca | Al |  | PEDOT:PSS |  | PCBM-60 | [5 empty] | SLG | ITO | 0.1 | 0.79 | 12.03 | 0.769 | 7.83 | 1.6
13262 | MA |  |  | 1 |  |  | Pb | 1 | I |  | 3 |  | PbSCN2 |  | Unknown | [5 empty] | Unknown |  |  | Unknown |  |  | Ca | Al |  | PEDOT:PSS |  | PCBM-60 | [5 empty] | SLG | ITO | 0.1 |  |  |  | 8.08 | 1.6
13263 | MA |  |  | 1 |  |  | Pb | 1 | I |  | 3 |  | Cl | 0.3 | DMF |  |  | 1 |  |  | 120 |  |  | 30 |  |  | Ca | Al |  | PEDOT:PSS |  | PCBM-60 | [5 empty] | SLG | ITO | 0.038 | 0.86 | 16.34 | 0.644 | 9.05 | 1.59
13264 | MA |  |  | 1 |  |  | Pb | 1 | I |  | 3 |  | Cl | 0.3 | DMF |  |  | 1 |  |  | 120 |  |  | 30 |  |  | Ca | Al |  | PEDOT:PSS |  | PCBM-60 | [5 empty] | SLG | ITO | 0.038 |  |  |  | 8.3 | 1.59
13265 | MA |  |  | 1 |  |  | Pb | 1 | I |  | 3 |  | Cl | 0.3 | DMF |  |  | 1 |  |  | 120 |  |  | 30 |  |  | Ca | Al |  | PEDOT:PSS |  | PCBM-60 | [5 empty] | SLG | ITO | 0.038 | 0.9 | 17.8 | 0.741 | 11.87 | 1.59
13266 | MA |  |  | 1 |  |  | Pb | 1 | I |  | 3 |  | Cl | 0.3 | DMF |  |  | 1 |  |  | 120 |  |  | 30 |  |  | Ca | Al |  | PEDOT:PSS |  | PCBM-60 | [5 empty] | SLG | ITO | 0.038 |  |  |  | 11.02 | 1.59
13267 | MA |  |  | 1 |  |  | Pb | 1 | I |  | 3 |  | Cl | 0.3 | DMF |  |  | 1 |  |  | 120 |  |  | 30 |  |  | Ca | Al |  | PEDOT:PSS |  | PCBM-60 | [5 empty] | SLG | ITO | 0.038 | 0.95 | 20.39 | 0.803 | 15.55 | 1.59
13269 | MA |  |  | 1 |  |  | Pb | 1 | I |  | 3 |  |  |  | DMF |  |  | 1 |  |  | 50 |  |  | 60 |  |  | Carbon |  |  | none |  | TiO2-c | TiO2-mp |  |  |  |  | SLG | FTO | 0.15 | 0.738 | 9.65 | 0.52 | 3.73 | 1.59
13270 | MA |  |  | 1 |  |  | Pb | 1 | I |  | 3 |  |  |  | DMF |  |  | 1 |  |  | 50 |  |  | 60 |  |  | Carbon |  |  | none |  | TiO2-c | TiO2-mp |  |  |  |  | SLG | FTO | 0.15 | 0.703 | 8.36 | 0.55 | 3.36 | 1.59
13271 | MA |  |  | 1 |  |  | Pb | 1 | I |  | 3 |  |  |  | DMF |  |  | 1 |  |  | 50 |  |  | 60 |  |  | Carbon |  |  | none |  | TiO2-c | TiO2-mp |  |  |  |  | SLG | FTO | 0.15 | 0.762 | 11.03 | 0.48 | 4.08 | 1.59
13272 | MA |  |  | 1 |  |  | Pb | 1 | I |  | 3 |  |  |  | DMF |  |  | 1 |  |  | 50 |  |  | 60 |  |  | Carbon |  |  | none |  | TiO2-c | TiO2-mp |  |  |  |  | SLG | FTO | 0.15 | 0.776 | 11.03 | 0.55 | 3.87 | 1.59
13273 | MA |  |  | 1 |  |  | Pb | 1 | I |  | 3 |  |  |  | DMF |  |  | 1 |  |  | 50 |  |  | 60 |  |  | Carbon |  |  | none |  | TiO2-c | TiO2-mp |  |  |  |  | SLG | FTO | 0.15 | 0.817 | 10.8 | 0.51 | 4.49 | 1.59
13274 | MA |  |  | 1 |  |  | Pb | 1 | I |  | 3 |  |  |  | DMF |  |  | 1 |  |  | 50 |  |  | 60 |  |  | Carbon |  |  | none |  | TiO2-c | TiO2-mp |  |  |  |  | SLG | FTO | 0.15 | 0.782 | 9.32 | 0.56 | 4.1 | 1.59
13275 | MA |  |  | 1 |  |  | Pb | 1 | I |  | 3 |  |  |  | DMF |  |  | 1 |  |  | 50 |  |  | 60 |  |  | Carbon |  |  | none |  | TiO2-c | TiO2-mp |  |  |  |  | SLG | FTO | 0.15 | 0.841 | 8.71 | 0.5 | 3.69 | 1.59
13276 | MA |  |  | 1 |  |  | Pb | 1 | I |  | 3 |  |  |  | DMF |  |  | 1 |  |  | 50 |  |  | 60 |  |  | Carbon |  |  | none |  | TiO2-c | TiO2-mp |  |  |  |  | SLG | FTO | 0.15 | 0.808 | 8.38 | 0.47 | 3.13 | 1.59
13279 | MA |  |  | 1 |  |  | Pb | 1 | I |  | 3 |  |  |  | Unknown | [5 empty] | Unknown |  |  | Unknown |  |  | Metal |  |  | HTM |  | ETM | [5 empty] | Unknown |  | 0.1 | 1.081 | 22.4 | 0.703 | 17 | 1.59
13280 | Cs | FA | GA | 0.32 | 0.57999999999999996 | 0.1 | Pb | 1 | Br | I | 0.81 | 2.19 |  |  | Unknown | [5 empty] | Unknown |  |  | Unknown |  |  | Metal |  |  | HTM |  | ETM | [5 empty] | Unknown |  | 0.1 | 1.225 | 15.5 | 0.721 | 13.7 | 1.75
13281 | (PEA) | MA |  | 0.05 | 0.95 |  | Pb | 1 | Br | I | 1.2 | 1.8 |  |  | Unknown | [5 empty] | Unknown |  |  | Unknown |  |  | Metal |  |  | HTM |  | ETM | [5 empty] | Unknown |  | 0.1 | 1.29 | 13.8 | 0.64 | 11.5 | 1.82
13282 | MA |  |  | 1 |  |  | Pb | 1 | I |  | 3 |  |  |  | DMSO | GBL |  | 3 | 7 |  | 120 |  |  | 10 |  |  | Ag |  | 100 | Poly(1,4-phenylenevinylene) |  | PCBM-60 | LiF |  |  |  |  | SLG | ITO | 0.2 | 1.06 | 20.9 | 0.68 | 15.1 | 1.59
13283 | MA |  |  | 1 |  |  | Pb | 1 | I |  | 3 |  |  |  | none |  | none | 1 |  | 1 | Unknown |  | 150 | Unknown |  |  | Au |  | 150 | P3HT |  | TiO2-c | [5 empty] | SLG | FTO | 0.06 | 0.91 | 19.09 | 0.647 | 11.24 | 1.59
13284 | MA |  |  | 1 |  |  | Pb | 1 | I |  | 3 |  |  |  | none |  | none | 1 |  | 1 | Unknown |  | 150 | Unknown |  |  | Au |  | 150 | P3HT |  | TiO2-c | [5 empty] | SLG | FTO | 0.06 | 0.84 | 14.72 | 0.621 | 7.68 | 1.59
13285 | MA |  |  | 1 |  |  | Pb | 1 | I |  | 3 |  |  |  | none |  | none | 1 |  | 1 | Unknown |  | 150 | Unknown |  |  | Au |  | 150 | P3HT |  | TiO2-c | [5 empty] | SLG | FTO | 0.06 | 0.8 | 8.87 | 0.543 | 3.85 | 1.59
13286 | FA | MA |  | 0.85 | 0.15 |  | Pb | 1 | Br | I | 0.27 | 2.73 |  |  | DMF |  | IPA | 1 |  | 1 | Unknown |  | 150 | Unknown |  | 20 | Carbon |  | 20000 | none |  | SnO2-c | [5 empty] | SLG | FTO | 0.0514 | 0.97 | 19.69 | 0.546 | 11.6
13287 | FA | MA |  | 0.85 | 0.15 |  | Pb | 1 | Br | I | 0.27 | 2.73 |  |  | DMF |  | IPA | 1 |  | 1 | Unknown |  | 150 | Unknown |  | 20 | Carbon |  | 20000 | none |  | SnO2-c | [5 empty] | SLG | FTO | 0.0514 | 1 | 20.92 | 0.612 | 12.82
13288 | FA | MA |  | 0.85 | 0.15 |  | Pb | 1 | Br | I | 0.27 | 2.73 |  |  | DMF |  | IPA | 1 |  | 1 | Unknown |  | 150 | Unknown |  | 20 | Carbon |  | 20000 | none |  | SnO2-c | [5 empty] | SLG | FTO | 0.0514 | 1.08 | 21.67 | 0.632 | 13.1
13289 | Cs | FA | MA | 0.05 | 0.81 | 0.14000000000000001 | Pb | 1 | Br | I | 0.51 | 2.4900000000000002 |  |  | DMF | DMSO |  | 4 | 1 |  | 100 |  |  | 30 |  |  | Carbon-nt |  |  | none |  | TiO2-c | TiO2-mp |  |  |  |  | SLG | FTO | 0.067 | 0.85 | 22.2 | 0.649 | 12.25
13290 | Cs | FA | MA | 0.05 | 0.81 | 0.14000000000000001 | Pb | 1 | Br | I | 0.51 | 2.4900000000000002 |  |  | DMF | DMSO |  | 4 | 1 |  | 100 |  |  | 30 |  |  | Carbon-nt |  |  | none |  | TiO2-c | TiO2-mp |  |  |  |  | SLG | FTO | 0.067 | 0.84 | 22.16 | 0.623 | 11.7
13291 | Cs | FA | MA | 0.05 | 0.81 | 0.14000000000000001 | Pb | 1 | Br | I | 0.51 | 2.4900000000000002 |  |  | DMF | DMSO |  | 4 | 1 |  | 100 |  |  | 30 |  |  | Carbon |  |  | CuSCN |  | TiO2-c | TiO2-mp |  |  |  |  | SLG | FTO | 0.067 | 0.97 | 22.4 | 0.601 | 13.09
13292 | Cs | FA | MA | 0.05 | 0.81 | 0.14000000000000001 | Pb | 1 | Br | I | 0.51 | 2.4900000000000002 |  |  | DMF | DMSO |  | 4 | 1 |  | 100 |  |  | 30 |  |  | Carbon-nt |  |  | CuSCN |  | TiO2-c | TiO2-mp |  |  |  |  | SLG | FTO | 0.067 | 1.01 | 23.7 | 0.734 | 14.55
13293 | Cs | FA | MA | 0.05 | 0.81 | 0.14000000000000001 | Pb | 1 | Br | I | 0.51 | 2.4900000000000002 |  |  | DMF | DMSO |  | 4 | 1 |  | 100 |  |  | 30 |  |  | Carbon-nt |  |  | CuSCN |  | TiO2-c | TiO2-mp |  |  |  |  | SLG | FTO | 0.067 | 1 | 23.05 | 0.73 | 16.62
13294 | Cs | FA | MA | 0.05 | 0.81 | 0.14000000000000001 | Pb | 1 | Br | I | 0.51 | 2.4900000000000002 |  |  | DMF | DMSO |  | 4 | 1 |  | 100 |  |  | 30 |  |  | Carbon-nt |  |  | CuSCN |  | TiO2-c | TiO2-mp |  |  |  |  | SLG | FTO | 0.067 | 1.01 | 23.7 | 0.734 | 14.55
13295 | Cs | FA | MA | 0.05 | 0.81 | 0.14000000000000001 | Pb | 1 | Br | I | 0.51 | 2.4900000000000002 |  |  | DMF | DMSO |  | 4 | 1 |  | 100 |  |  | 30 |  |  | Au |  |  | CuSCN |  | TiO2-c | TiO2-mp |  |  |  |  | SLG | FTO | 0.067
13296 | FA |  |  | 0.85 |  |  | Pb | 1 | Br | I | 0.08 | 2.92 | Cl |  | DMF | DMSO | IPA | 4 | 1 | 1 | Unknown |  | 100 | Unknown |  | 30 | Au |  |  | PTAA |  | TiO2-c | TiO2-mp |  |  |  |  | SLG | FTO | 0.096 |  |  |  | 19.7
13298 | Ag |  |  | 1 |  |  | Bi | 1 | I |  | 7 |  |  |  | DMF |  |  | 1 |  |  | 150 |  |  | 60 |  |  | Au |  |  | Spiro-MeOTAD |  | TiO2-c | [5 empty] | SLG | FTO | 0.0942 | 0.61 | 2.65 | 0.388 | 0.62
13299 | Ag |  |  | 1 |  |  | Bi | 1 | I |  | 7 |  |  |  | DMF |  |  | 1 |  |  | 150 |  |  | 60 |  |  | Au |  |  | Spiro-MeOTAD |  | TiO2-c | [5 empty] | SLG | FTO | 0.0942 | 0.62 | 2.24 | 0.371 | 0.52
13300 | Ag |  |  | 1 |  |  | Bi | 1 | I |  | 7 |  |  |  | DMF |  |  | 1 |  |  | 150 |  |  | 60 |  |  | Au |  |  | Spiro-MeOTAD |  | TiO2-c | [5 empty] | SLG | FTO | 0.0942 | 0.59 | 1.56 | 0.374 | 0.35
13301 | Ag |  |  | 1 |  |  | Bi | 1 | I |  | 7 |  |  |  | DMF |  |  | 1 |  |  | 150 |  |  | 60 |  |  | Au |  |  | Spiro-MeOTAD |  | TiO2-c | [5 empty] | SLG | FTO | 0.0942 | 0.57 | 1.25 | 0.39 | 0.28
13302 | Ag |  |  | 1 |  |  | Bi | 1 | I |  | 4 |  |  |  | DMF |  |  | 1 |  |  | 150 |  |  | 60 |  |  | Au |  |  | Spiro-MeOTAD |  | TiO2-c | [5 empty] | SLG | FTO | 0.0942 | 0.59 | 0.3 | 0.447 | 0.08
13303 | [6 empty] | Bi | 1 | I |  | 3 |  |  |  | DMF |  |  | 1 |  |  | 150 |  |  | 60 |  |  | Au |  |  | Spiro-MeOTAD |  | TiO2-c | [5 empty] | SLG | FTO | 0.0942 | 0.36 | 0.76 | 0.289 | 0.08
13304 | MA |  |  | 1 |  |  | Pb | 1 | I |  | 3 |  | Cl |  | DMF |  | IPA | 1 |  | 1 | Unknown |  | 100 | Unknown |  | 40 | Ag |  |  | Spiro-MeOTAD |  | TiO2-c | TiO2-mp |  |  |  |  | SLG | FTO | 0.15 | 0.68 | 4.27 | 0.3 | 0.86 | 1.6
13305 | MA |  |  | 1 |  |  | Pb | 1 | I |  | 3 |  | Cl |  | DMF |  | IPA | 1 |  | 1 | Unknown |  | 100 | Unknown |  | 40 | Ag |  |  | Spiro-MeOTAD |  | TiO2-c | TiO2-nanosphere | TiO2-mp |  |  |  | SLG | FTO | 0.15 | 0.82 | 17.06 | 0.4 | 5.39 | 1.6
13306 | Cs | FA | MA | 0.05 | 0.8 | 0.15 | Pb | 1 | Br | I | 0.51 | 2.4900000000000002 |  |  | DMF | DMSO |  | 4 | 1 |  | 100 |  |  | 60 |  |  | Au |  |  | Cu2O |  | TiO2-c | TiO2-mp |  |  |  |  | SLG | FTO | 0.09 | 0.8 | 4.8 | 0.4 | 1.54
13307 | Cs | FA | MA | 0.05 | 0.8 | 0.15 | Pb | 1 | Br | I | 0.51 | 2.4900000000000002 |  |  | DMF | DMSO |  | 4 | 1 |  | 100 |  |  | 60 |  |  | Au |  |  | Cu2O |  | TiO2-c | TiO2-mp |  |  |  |  | SLG | FTO | 0.09 | 0.8 | 1.3 | 0.4 | 0.7
13310 | MA |  |  | 1 |  |  | Pb | 1 | I |  | 3 |  | Cl | 0.25 | Terpineol |  |  | 1 |  |  | Unknown |  |  | Unknown |  |  | Au |  | 100 | Spiro-MeOTAD |  | TiO2-c | [5 empty] | SLG | FTO | 0.0625 | 0.94 | 2.44 | 0.63 | 1.5 | 1.6
13311 | MA |  |  | 1 |  |  | Pb | 1 | I |  | 3 |  | Cl | 0.25 | Terpineol |  |  | 1 |  |  | Unknown |  |  | Unknown |  |  | Ni-grid |  |  | Spiro-MeOTAD |  | TiO2-c | [5 empty] | SLG | FTO | 0.0625 | 0.81 | 4.2 | 0.27 | 0.9 | 1.6
13312 | MA |  |  | 1 |  |  | Pb | 1 | I |  | 3 |  | Cl | 0.25 | Unknown | [5 empty] | 100 |  |  | 90 |  |  | Au |  | 100 | Spiro-MeOTAD |  | TiO2-c | [5 empty] | SLG | FTO | 0.0625 | 0.83 | 12.23 | 0.51 | 5.2 | 1.6
13313 | MA |  |  | 1 |  |  | Pb | 1 | I |  | 3 |  |  |  | DMF |  |  | 1 |  |  | 90 |  |  | 25 |  |  | Ca | Al | 30 | PEDOT:PSS | 50 | PCBM-60 |  |  | 50 |  |  | SLG | ITO | 0.1 | 0.94 | 21.3 | 0.62 | 12.4 | 1.6
13314 | MA |  |  | 1 |  |  | Pb | 1 | I |  | 3 |  |  |  | DMF |  |  | 1 |  |  | 90 |  |  | 25 |  |  | Ca | Al | 30 | PEDOT:PSS | 50 | PCBM-60 |  |  | 50 |  |  | SLG | ITO | 0.1 | 0.97 | 19.9 | 0.62 | 12 | 1.6
13315 | MA |  |  | 1 |  |  | Pb | 1 | I |  | 3 |  |  |  | DMF |  |  | 1 |  |  | 90 |  |  | 25 |  |  | Ca | Al | 30 | PEDOT:PSS | 50 | PCBM-60 |  |  | 50 |  |  | SLG | ITO | 0.1 | 0.89 | 22.8 | 0.58 | 11.9 | 1.6
13316 | MA |  |  | 1 |  |  | Pb | 1 | I |  | 3 |  |  |  | DMF |  |  | 1 |  |  | 90 |  |  | 25 |  |  | Ca | Al | 30 | PEDOT:PSS | 50 | PCBM-60 |  |  | 50 |  |  | SLG | ITO | 0.1 | 0.73 | 22.6 | 0.77 | 12.6 | 1.6
13317 | FA | MA |  | 0.95 | 0.05 |  | Pb | 1 | Br | I | 0.15 | 2.85 |  |  | DMF | NMP |  | 4 | 1 |  | 150 |  |  | 15 |  |  | Au |  | 100 | TTE-1 |  | SnO2-np | [5 empty] | SLG | FTO | 0.1 | 1.03 | 18.46 | 0.717 | 13.68
13318 | FA | MA |  | 0.95 | 0.05 |  | Pb | 1 | Br | I | 0.15 | 2.85 |  |  | DMF | NMP |  | 4 | 1 |  | 150 |  |  | 15 |  |  | Au |  | 100 | TTE-1 |  | SnO2-np | [5 empty] | SLG | FTO | 0.1 |  |  |  | 12.69
13319 | FA | MA |  | 0.95 | 0.05 |  | Pb | 1 | Br | I | 0.15 | 2.85 |  |  | DMF | NMP |  | 4 | 1 |  | 150 |  |  | 15 |  |  | Au |  | 100 | TTE-2 |  | SnO2-np | [5 empty] | SLG | FTO | 0.1 | 1.11 | 23.26 | 0.775 | 20.04
13320 | FA | MA |  | 0.95 | 0.05 |  | Pb | 1 | Br | I | 0.15 | 2.85 |  |  | DMF | NMP |  | 4 | 1 |  | 150 |  |  | 15 |  |  | Au |  | 100 | TTE-2 |  | SnO2-np | [5 empty] | SLG | FTO | 0.1 |  |  |  | 18.95
13321 | MA |  |  | 1 |  |  | Pb | 1 | I |  | 3 |  |  |  | DMF | DMSO |  | 8 | 1 |  | 100 |  |  | 10 |  |  | Ag |  |  | Spiro-MeOTAD |  | SnO2-np | [5 empty] | PET | ITO | 0.052 | 1.05 | 21 | 0.723 | 16.1 | 1.59
13322 | MA |  |  | 1 |  |  | Pb | 1 | I |  | 3 |  |  |  | DMF | DMSO |  | 8 | 1 |  | 100 |  |  | 10 |  |  | Ag |  |  | Spiro-MeOTAD |  | SnO2-np | [5 empty] | PET | ITO | 0.052 | 1.05 | 20.7 | 0.689 | 14.9 | 1.59
13323 | MA |  |  | 1 |  |  | Pb | 1 | I |  | 3 |  |  |  | DMF | DMSO |  | 8 | 1 |  | 100 |  |  | 10 |  |  | Ag |  |  | Spiro-MeOTAD |  | SnO2-np | [5 empty] | PET | ITO | 0.052 | 1.05 | 20.3 | 0.731 | 15.7 | 1.59
13324 | MA |  |  | 1 |  |  | Pb | 1 | I |  | 3 |  |  |  | DMF | DMSO |  | 8 | 1 |  | 100 |  |  | 10 |  |  | Ag |  |  | Spiro-MeOTAD |  | SnO2-np | [5 empty] | PET | ITO | 0.052 | 1.04 | 20.1 | 0.704 | 14.7 | 1.59
13325 | MA |  |  | 1 |  |  | Pb | 1 | I |  | 3 |  |  |  | DMF | DMSO |  | 8 | 1 |  | 100 |  |  | 10 |  |  | Ag |  |  | Spiro-MeOTAD |  | SnO2-np | [5 empty] | PET | ITO | 0.052 | 1.07 | 20.7 | 0.771 | 15.5 | 1.59
13326 | MA |  |  | 1 |  |  | Pb | 1 | I |  | 3 |  |  |  | DMF | DMSO |  | 8 | 1 |  | 100 |  |  | 10 |  |  | Ag |  |  | Spiro-MeOTAD |  | SnO2-np | [5 empty] | PET | ITO | 0.052 | 1.05 | 20.5 | 0.744 | 16 | 1.59
13327 | MA |  |  | 1 |  |  | Pb | 1 | I |  | 3 |  |  |  | DMF | DMSO |  | 8 | 1 |  | 100 |  |  | 10 |  |  | Ag |  |  | P3HT |  | SnO2-np | [5 empty] | PET | ITO | 0.052 | 0.92 | 19.1 | 0.627 | 11 | 1.59
13332 | MA |  |  | 1 |  |  | Pb | 1 | I |  | 3 |  |  |  | DMF |  |  | 1 |  |  | 140 |  |  | 10 |  |  | Ag |  | 100 | PEDOT |  | PCBM-60 | BCP |  | 130 | 10 |  | SLG | ITO | 1 |  |  |  | 7 | 1.59
13333 | MA |  |  | 1 |  |  | Pb | 1 | I |  | 3 |  |  |  | DMF |  |  | 1 |  |  | 140 |  |  | 10 |  |  | Ag |  | 100 | PEDOT |  | PCBM-60 | BCP |  | 130 | 10 |  | SLG | ITO | 1 |  |  |  | 8.1 | 1.59
13334 | MA |  |  | 1 |  |  | Pb | 1 | I |  | 3 |  |  |  | DMF |  |  | 1 |  |  | 140 |  |  | 10 |  |  | Ag |  | 100 | PEDOT |  | PCBM-60 | BCP |  | 130 | 10 |  | SLG | ITO | 1 | 1.01 | 12.6 | 0.61 | 8 | 1.59
13335 | MA |  |  | 1 |  |  | Pb | 1 | Br | I | 0.3 | 2.7 |  |  | DMF |  |  | 1 |  |  | 140 |  |  | 10 |  |  | Ag |  | 100 | PEDOT |  | PCBM-60 | BCP |  | 130 | 10 |  | SLG | ITO | 1 | 1.03 | 16 | 0.68 | 12
13336 | MA |  |  | 1 |  |  | Pb | 1 | Br | I | 1 | 2 |  |  | DMF |  |  | 1 |  |  | 140 |  |  | 10 |  |  | Ag |  | 100 | PEDOT |  | PCBM-60 | BCP |  | 130 | 10 |  | SLG | ITO | 1 | 1.14 | 6.8 | 0.62 | 4.9
13337 | MA |  |  | 1 |  |  | Pb | 1 | Br | I | 0.3 | 2.7 |  |  | DMF |  |  | 1 |  |  | 140 |  |  | 10 |  |  | Ag |  | 100 | PEDOT |  | PCBM-60 | BCP |  | 130 | 10 |  | SLG | ITO | 1 |  |  |  | 13
13338 | MA |  |  | 1 |  |  | Pb | 1 | I |  | 3 |  |  |  | DMF |  | IPA | 1 |  | 1 | Unknown |  | 70 | Unknown |  | 5 | Carbon |  |  | none |  | TiO2-c | TiO2-mp |  |  |  |  | SLG | FTO | 0.13 | 0.93 | 8.9 | 0.52 | 4.3 | 1.59
13339 | MA |  |  | 1 |  |  | Pb | 1 | I |  | 3 |  | Cl | 0.17 | DMF |  | IPA | 1 |  | 1 | Unknown |  |  | Unknown |  |  | Carbon |  |  | none |  | TiO2-c | TiO2-mp |  |  |  |  | SLG | FTO | 0.1 | 0.893 | 20.83 | 0.67 | 12.48 | 1.6
13340 | MA |  |  | 1 |  |  | Pb | 1 | I |  | 3 |  | Cl | 0.17 | DMF |  | IPA | 1 |  | 1 | Unknown |  |  | Unknown |  |  | Carbon |  |  | none |  | TiO2-c | TiO2-mp |  |  |  |  | SLG | FTO | 0.1 | 0.866 | 21.1 | 0.64 | 11.65 | 1.6
13341 | MA |  |  | 1 |  |  | Pb | 1 | I |  | 3 |  | Cl | 0.17 | DMF |  | IPA | 1 |  | 1 | Unknown |  |  | Unknown |  |  | Carbon |  |  | none |  | TiO2-c | TiO2-mp |  |  |  |  | SLG | FTO | 0.1 | 0.839 | 19.37 | 0.64 | 10.36 | 1.6
13342 | Cs | FA | MA | 0.08 | 0.8 | 0.12 | Pb | 1 | Br | I | 0.36 | 2.64 |  |  | DMF | DMSO |  | 3.5 | 1 |  | 100 |  |  | 60 |  |  | Au |  | 70 | BX-OMeTAD | 40 | TiO2-c | TiO2-mp |  | nan | 150 |  | SLG | FTO | 0.16 | 1.01 | 22.93 | 0.613 | 14.19
13343 | Cs | FA | MA | 0.08 | 0.8 | 0.12 | Pb | 1 | Br | I | 0.36 | 2.64 |  |  | DMF | DMSO |  | 3.5 | 1 |  | 100 |  |  | 60 |  |  | Au |  | 70 | BTX-OMeTAD | 40 | TiO2-c | TiO2-mp |  | nan | 150 |  | SLG | FTO | 0.16 | 1.015 | 23.35 | 0.698 | 16.55
13344 | Cs | FA | MA | 0.08 | 0.8 | 0.12 | Pb | 1 | Br | I | 0.36 | 2.64 |  |  | DMF | DMSO |  | 3.5 | 1 |  | 100 |  |  | 60 |  |  | Au |  | 70 | Spiro-MeOTAD | 40 | TiO2-c | TiO2-mp |  | nan | 150 |  | SLG | FTO | 0.16 | 1.061 | 23.57 | 0.785 | 19.63
13345 | Cs |  |  | 1 |  |  | Pb | 1 | Br |  | 3 |  |  |  | DMF |  | Methanol | 1 |  | 1 | Unknown |  | 250 | Unknown |  | 5 | Carbon |  |  | none |  | TiO2-c | TiO2-mp |  |  |  |  | SLG | FTO | 0.1 | 1.276 | 6.66 | 0.75 | 6.33 | 2.33
13346 | Cs |  |  | 1 |  |  | Pb | 1 | Br |  | 3 |  |  |  | DMF |  | Methanol | 1 |  | 1 | Unknown |  | 250 | Unknown |  | 5 | Carbon |  |  | none |  | TiO2-c | TiO2-mp |  |  |  |  | SLG | FTO | 0.1 |  |  |  | 6.3 | 2.33
13347 | Cs |  |  | 1 |  |  | Pb | 1 | Br |  | 3 |  |  |  | DMF |  | Methanol | 1 |  | 1 | Unknown |  | 250 | Unknown |  | 5 | Carbon |  |  | none |  | TiO2-c | TiO2-mp | Carbon-QDs |  |  |  | SLG | FTO | 0.1 | 1.362 | 6.75 | 0.78 | 6.89 | 2.33
13348 | Cs |  |  | 1 |  |  | Pb | 1 | Br |  | 3 |  |  |  | DMF |  | Methanol | 1 |  | 1 | Unknown |  | 250 | Unknown |  | 5 | Carbon |  |  | none |  | TiO2-c | TiO2-mp | Carbon-QDs |  |  |  | SLG | FTO | 0.1 |  |  |  | 6.9 | 2.33
13349 | Cs |  |  | 1 |  |  | Pb | 1 | Br |  | 3 |  |  |  | DMF |  | Methanol | 1 |  | 1 | Unknown |  | 250 | Unknown |  | 5 | Carbon |  |  | Red Phosphorous-QDs |  | TiO2-c | TiO2-mp | Carbon-QDs |  |  |  | SLG | FTO | 0.1 | 1.47 | 7.33 | 0.76 | 7.99 | 2.33
13350 | Cs |  |  | 1 |  |  | Pb | 1 | Br |  | 3 |  |  |  | DMF |  | Methanol | 1 |  | 1 | Unknown |  | 250 | Unknown |  | 5 | Carbon |  |  | Red Phosphorous-QDs |  | TiO2-c | TiO2-mp | Carbon-QDs |  |  |  | SLG | FTO | 0.1 |  |  |  | 7.8 | 2.33
13351 | Cs |  |  | 1 |  |  | Pb | 1 | Br |  | 3 |  |  |  | DMF |  | Methanol | 1 |  | 1 | Unknown |  | 250 | Unknown |  | 5 | Carbon |  |  | none |  | TiO2-c | TiO2-mp |  | nan | 100 |  | SLG | FTO | 0.25 | 1.376 | 6.23 | 0.711 | 6.1 | 2.33
13355 | MA |  |  | 1 |  |  | Pb | 1 | I |  | 3 |  |  |  | DMF | DMSO |  | 4 | 1 |  | 100 |  |  | 60 |  |  | Au |  | 100 | Spiro-MeOTAD |  | TiO2-c | TiO2-mp |  |  |  |  | SLG | FTO | 0.1 | 1.02 | 18.58 | 0.74 | 14.08 | 1.59
13356 | MA |  |  | 1 |  |  | Pb | 1 | I |  | 3 |  |  |  | DMF | DMSO |  | 4 | 1 |  | 100 |  |  | 60 |  |  | Au |  | 100 | Spiro-MeOTAD |  | TiO2-c | TiO2-mp |  |  |  |  | SLG | FTO | 0.1 |  |  |  | 13.4 | 1.59
13357 | Cs | FA | MA | 0.05 | 0.81 | 0.14000000000000001 | Pb | 1 | Br | I | 0.45 | 2.5499999999999998 |  |  | DMF | DMSO |  | 4 | 1 |  | 100 |  |  | 60 |  |  | Au |  | 100 | Spiro-MeOTAD |  | TiO2-c | TiO2-mp |  |  |  |  | SLG | FTO | 0.1 | 1.1 | 19.88 | 0.797 | 17.48
13358 | Cs | FA | MA | 0.05 | 0.81 | 0.14000000000000001 | Pb | 1 | Br | I | 0.45 | 2.5499999999999998 |  |  | DMF | DMSO |  | 4 | 1 |  | 100 |  |  | 60 |  |  | Au |  | 100 | Spiro-MeOTAD |  | TiO2-c | TiO2-mp |  |  |  |  | SLG | FTO | 0.1 |  |  |  | 17
13359 | Cs |  |  | 1 |  |  | Pb | 1 | Br | I | 0.09 | 2.91 |  |  | DMSO |  |  | 1 |  |  | 120 |  |  | 20 |  |  | Au |  | 65 | Spiro-MeOTAD |  | TiO2-c | [5 empty] | SLG | FTO | 0.09 | 0.29 | 9.9 | 0.242 | 0.7 | 1.77
13360 | Cs |  |  | 1 |  |  | Pb | 1 | Br | I | 0.15 | 2.85 |  |  | DMSO |  |  | 1 |  |  | 120 |  |  | 20 |  |  | Au |  | 65 | Spiro-MeOTAD |  | TiO2-c | [5 empty] | SLG | FTO | 0.09 | 0.92 | 16.34 | 0.535 | 8.02 | 1.79
13361 | Cs |  |  | 1 |  |  | Pb | 1 | Br | I | 0.21 | 2.79 |  |  | DMSO |  |  | 1 |  |  | 120 |  |  | 20 |  |  | Au |  | 65 | Spiro-MeOTAD |  | TiO2-c | [5 empty] | SLG | FTO | 0.09 | 0.91 | 14.37 | 0.444 | 5.82 | 1.81
13364 | MA |  |  | 1 |  |  | Pb | 1 | I |  | 3 |  |  |  | DMF |  | IPA | 1 |  | 1 | Unknown |  | 70 | Unknown |  | 40 | Au |  |  | Spiro-MeOTAD |  | none | [5 empty] | SLG | FTO | 0.09 | 0.97 | 10.8 |  |  | 1.59
13365 | MA |  |  | 1 |  |  | Pb | 1 | I |  | 3 |  |  |  | DMF |  | IPA | 1 |  | 1 | Unknown |  | 70 | Unknown |  | 40 | Au |  |  | Spiro-MeOTAD |  | SnO2-c | [5 empty] | SLG | FTO | 0.09 | 1.04 | 13 |  |  | 1.59
13366 | MA |  |  | 1 |  |  | Pb | 1 | I |  | 3 |  |  |  | DMF |  | IPA | 1 |  | 1 | Unknown |  | 70 | Unknown |  | 40 | Au |  |  | Spiro-MeOTAD |  | SnO2-c | SnO2-mp |  |  |  |  | SLG | FTO | 0.09 | 1.05 | 22.76 | 0.68 | 16.17 | 1.59
13367 | MA |  |  | 1 |  |  | Pb | 1 | I |  | 3 |  |  |  | DMF |  | IPA | 1 |  | 1 | Unknown |  | 70 | Unknown |  | 40 | Au |  |  | Spiro-MeOTAD |  | SnO2-c | SnO2-mp |  |  |  |  | PET | ITO | 0.09 | 1.03 | 15.07 | 0.57 | 8.7 | 1.59
13368 | MA |  |  | 1 |  |  | Pb | 1 | I |  | 3 |  |  |  | DMF |  | IPA | 1 |  | 1 | Unknown |  | 70 | Unknown |  | 40 | Au |  |  | Spiro-MeOTAD |  | SnO2-c | SnO2-mp |  |  |  |  | SLG | FTO | 0.09 |  |  |  | 12.17 | 1.59
13369 | MA |  |  | 1 |  |  | Pb | 1 | I |  | 3 |  |  |  | DMF | DMSO |  | 4 | 1 |  | 80 |  |  | 10 |  |  | Al |  | 100 | P3CT-K |  | PCBM-60 | ZnO |  |  |  |  | SLG | ITO | 0.06 | 1.06 | 21.85 | 0.719 | 16.7 | 1.59
13370 | MA |  |  | 1 |  |  | Pb | 1 | I |  | 3 |  |  |  | DMF | DMSO |  | 4 | 1 |  | 80 |  |  | 10 |  |  | Al |  | 100 | P3CT-K |  | PCBM-60 | ZnO |  |  |  |  | SLG | ITO | 0.06 | 1.04 | 20.34 | 0.636 | 15.6 | 1.59
13373 | MA |  |  | 1 |  |  | Pb | 1 | I |  | 3 |  |  |  | DMF | DMSO |  | 4 | 1 |  | 80 |  |  | 10 |  |  | Al |  | 100 | V2O5 |  | PCBM-60 | ZnO |  |  |  |  | SLG | ITO | 0.06 | 0.95 | 20.62 | 0.711 | 13.93 | 1.59
13383 | MA |  |  | 1 |  |  | Pb | 1 | I |  | 3 |  | Cl | 0.9 | DMSO | GBL |  | 3 | 7 |  | 100 |  |  | 10 |  |  | Ag |  |  | PEDOT:PSS |  | PCBM-60 | PEI |  |  |  |  | PET | ITO | 0.09 | 1.01 | 18.76 | 0.76 | 14.4 | 1.6
13384 | MA |  |  | 1 |  |  | Pb | 1 | I |  | 3 |  | Cl | 0.9 | DMSO | GBL |  | 3 | 7 |  | 100 |  |  | 10 |  |  | Ag |  |  | PEDOT:PSS |  | PCBM-60 | PEI |  |  |  |  | PET | ITO | 0.09 |  |  |  | 13.57 | 1.6
13386 | MA |  |  | 1 |  |  | Pb | 1 | I |  | 3 |  | Cl | 0.9 | DMSO | GBL |  | 3 | 7 |  | 100 |  |  | 10 |  |  | Ag |  |  | PEDOT:PSS |  | PCBM-60 | PEI |  |  |  |  | PET | ITO | 0.09 | 1.01 | 18.76 | 0.76 | 14.4 | 1.6
13387 | MA |  |  | 1 |  |  | Pb | 1 | I |  | 3 |  |  |  | DMSO | GBL |  | 1 | 1 |  | 100 |  |  | 30 |  |  | Ag |  | 100 | LiCoO2 |  | C60 | BCP |  | 50 | 5 |  | SLG | ITO | 0.1 | 1.06 | 22.05 | 0.8 | 19.05 | 1.59
13388 | MA |  |  | 1 |  |  | Pb | 1 | I |  | 3 |  |  |  | DMSO | GBL |  | 1 | 1 |  | 100 |  |  | 30 |  |  | Ag |  | 100 | LiCoO2 |  | C60 | BCP |  | 50 | 5 |  | SLG | ITO | 0.1 |  |  |  | 18.37 | 1.59
13389 | MA |  |  | 1 |  |  | Pb | 1 | I |  | 3 |  |  |  | DMSO | GBL |  | 1 | 1 |  | 100 |  |  | 30 |  |  | Ag |  | 100 | PEDOT:PSS |  | C60 | BCP |  | 50 | 5 |  | SLG | ITO | 0.1 | 0.94 | 21.2 | 0.61 | 12.17 | 1.59
13390 | MA |  |  | 1 |  |  | Pb | 1 | I |  | 3 |  |  |  | DMSO | GBL |  | 1 | 1 |  | 100 |  |  | 30 |  |  | Ag |  | 100 | PEDOT:PSS |  | C60 | BCP |  | 50 | 5 |  | SLG | ITO | 0.1 |  |  |  | 10.11 | 1.59
13391 | MA |  |  | 1 |  |  | Pb | 1 | I |  | 3 |  |  |  | DMSO | GBL |  | 1 | 1 |  | 100 |  |  | 30 |  |  | Ag |  | 100 | PEDOT:PSS |  | C60 | BCP |  | 50 | 5 |  | SLG | ITO | 0.1 | 1.06 | 21.53 | 0.79 | 18.03 | 1.59
13392 | MA |  |  | 1 |  |  | Pb | 1 | I |  | 3 |  |  |  | DMSO | GBL |  | 1 | 1 |  | 100 |  |  | 30 |  |  | Ag |  | 100 | PEDOT:PSS |  | C60 | BCP |  | 50 | 5 |  | SLG | ITO | 0.1 |  |  |  | 16.85 | 1.59
13393 | MA |  |  | 1 |  |  | Pb | 1 | I |  | 3 |  |  |  | DMSO | GBL |  | 1 | 1 |  | 100 |  |  | 30 |  |  | Ag |  | 100 | PEDOT:PSS |  | C60 | BCP |  | 50 | 5 |  | SLG | ITO | 2.8 | 1 | 20.4 | 0.8 | 16 | 1.59
13394 | MA |  |  | 1 |  |  | Pb | 1 | I |  | 3 |  |  |  | DMSO | GBL |  | 1 | 1 |  | 100 |  |  | 30 |  |  | Ag |  | 100 | PEDOT:PSS |  | C60 | BCP |  | 50 | 5 |  | SLG | ITO | 2.8 | 0.989 | 18.46 | 0.798 | 15 | 1.59
13395 | MA |  |  | 1 |  |  | Pb | 1 | I |  | 3 |  |  |  | DMSO | GBL |  | 1 | 1 |  | 100 |  |  | 30 |  |  | Ag |  | 100 | PEDOT:PSS |  | C60 | BCP |  | 50 | 5 |  | SLG | ITO | 2.8 |  |  |  | 15 | 1.59
13396 | Cs | FA | MA | 0.05 | 0.81 | 0.14000000000000001 | Pb | 1 | Br | I | 0.51 | 2.4900000000000002 |  |  | DMF | DMSO |  | 4 | 1 |  | 100 |  |  | 30 |  |  | Au |  |  | Spiro-MeOTAD | 250 | SnO2-np |  |  | 20 |  |  | SLG | ITO | 0.09 | 1.09 | 23.7 | 0.78 | 18.1
13397 | Cs | FA | MA | 0.05 | 0.81 | 0.14000000000000001 | Pb | 1 | Br | I | 0.51 | 2.4900000000000002 |  |  | DMF | DMSO |  | 4 | 1 |  | 100 |  |  | 30 |  |  | Au |  |  | Spiro-MeOTAD | 250 | SnO2-np |  |  | 20 |  |  | SLG | ITO | 0.09 | 1.05 | 22.3 | 0.75 | 17.6
13398 | Cs | FA | MA | 0.05 | 0.81 | 0.14000000000000001 | Pb | 1 | Br | I | 0.51 | 2.4900000000000002 |  |  | DMF | DMSO |  | 4 | 1 |  | 100 |  |  | 30 |  |  | Au |  |  | Spiro-MeOTAD | 250 | SnO2-np |  |  | 20 |  |  | SLG | ITO | 0.09 | 1.11 | 23.4 | 0.81 | 18.4
13399 | Cs | FA | MA | 0.05 | 0.81 | 0.14000000000000001 | Pb | 1 | Br | I | 0.51 | 2.4900000000000002 |  |  | DMF | DMSO |  | 4 | 1 |  | 100 |  |  | 30 |  |  | Au |  |  | Spiro-MeOTAD | 250 | SnO2-np |  |  | 20 |  |  | SLG | ITO | 0.09 | 1.07 | 23.2 | 0.78 | 18.1
13400 | MA |  |  | 1 |  |  | Pb | 1 | I |  | 3 |  |  |  | DMF |  | IPA | 1 |  | 1 | Unknown |  | 100 | Unknown |  | 10 | Ca | Al | 10 | PEDOT:PSS |  | PCBM-60 | [5 empty] | SLG | ITO | 0.09 | 0.86 | 18.47 | 0.46 | 7.3 | 1.59
13401 | MA |  |  | 1 |  |  | Pb | 1 | I |  | 3 |  | H2O |  | DMF |  | IPA | 1 |  | 1 | Unknown |  | 100 | Unknown |  | 10 | Ca | Al | 10 | PEDOT:PSS |  | PCBM-60 | [5 empty] | SLG | ITO | 0.09 | 1.01 | 21.2 | 0.79 | 18.3 | 1.59
13402 | MA |  |  | 1 |  |  | Pb | 1 | I |  | 3 |  | H2O |  | DMF |  | IPA | 1 |  | 1 | Unknown |  | 100 | Unknown |  | 10 | Ca | Al | 10 | PEDOT:PSS |  | PCBM-60 | [5 empty] | SLG | ITO | 0.09 | 1.03 | 23.51 | 0.83 | 19.6 | 1.59
13403 | MA |  |  | 1 |  |  | Pb | 1 | I |  | 3 |  | H2O |  | DMF |  | IPA | 1 |  | 1 | Unknown |  | 100 | Unknown |  | 10 | Ca | Al | 10 | PEDOT:PSS |  | PCBM-60 | [5 empty] | SLG | ITO | 0.09 |  |  |  | 19.1 | 1.59
13404 | MA |  |  | 1 |  |  | Pb | 1 | I |  | 3 |  | H2O |  | DMF |  | IPA | 1 |  | 1 | Unknown |  | 100 | Unknown |  | 10 | Ca | Al | 10 | PEDOT:PSS |  | PCBM-60 | [5 empty] | SLG | ITO | 0.09 | 1.03 | 23.51 | 0.83 | 19.6 | 1.59
13405 | MA |  |  | 1 |  |  | Pb | 1 | I |  | 3 |  | H2O |  | DMF |  | IPA | 1 |  | 1 | Unknown |  | 100 | Unknown |  | 10 | Ca | Al | 10 | PEDOT:PSS |  | PCBM-60 | [5 empty] | SLG | ITO | 0.09 | 0.99 | 22.51 | 0.62 | 16.7 | 1.59
13406 | MA |  |  | 1 |  |  | Pb | 1 | I |  | 3 |  | H2O |  | DMF |  | IPA | 1 |  | 1 | Unknown |  | 100 | Unknown |  | 10 | Ca | Al | 10 | PEDOT:PSS |  | PCBM-60 | [5 empty] | SLG | ITO | 2.25 | 0.938 | 21.25 | 0.77 | 15.4 | 1.59
13407 | MA |  |  | 1 |  |  | Pb | 1 | I |  | 3 |  | H2O |  | DMF |  | IPA | 1 |  | 1 | Unknown |  | 100 | Unknown |  | 10 | Ca | Al | 10 | PEDOT:PSS |  | PCBM-60 | [5 empty] | SLG | ITO | 2.25 |  |  |  | 14.96 | 1.59
13408 | MA |  |  | 1 |  |  | Pb | 1 | I |  | 3 |  |  |  | DMF |  | IPA | 1 |  | 1 | Unknown |  | 100 | Unknown |  | 10 | Ca | Al | 10 | PEDOT:PSS |  | PCBM-60 | [5 empty] | SLG | ITO | 2.25 | 0.756 | 12.9 | 0.62 | 6.11 | 1.59
13409 | MA |  |  | 1 |  |  | Pb | 1 | I |  | 3 |  |  |  | H2O |  | IPA | 1 |  | 1 | Unknown |  | 85 | Unknown |  | 10 | Au |  | 60 | Spiro-MeOTAD |  | TiO2-c | TiO2-mp |  | nan | 460 |  | SLG | FTO | 0.04 | 1.01 | 20.5 | 0.67 | 13.7 | 1.59
13410 | MA |  |  | 1 |  |  | Pb | 1 | I |  | 3 |  |  |  | H2O |  | IPA | 1 |  | 1 | Unknown |  | 85 | Unknown |  | 10 | Au |  | 60 | Spiro-MeOTAD |  | TiO2-c | TiO2-mp |  | nan | 460 |  | SLG | FTO | 0.04 | 0.96 | 19.2 | 0.58 | 12.8 | 1.59
13411 | MA |  |  | 1 |  |  | Pb | 1 | I |  | 3 |  |  | 0.75 | DMF |  |  | 1 |  |  | 95 |  |  | 120 |  |  | Au |  |  | Spiro-MeOTAD |  | TiO2-c | [5 empty] | SLG | FTO | 0.1256 | 1.032 | 19.8 | 0.73 | 12 | 1.6
13412 | MA |  |  | 1 |  |  | Pb | 1 | I |  | 3 |  |  | 0.75 | DMF |  |  | 1 |  |  | 95 |  |  | 120 |  |  | Au |  |  | Spiro-MeOTAD |  | TiO2-c | [5 empty] | SLG | FTO | 0.1256 | 0.987 | 18.8 | 0.71 | 13.3 | 1.6
13413 | MA |  |  | 1 |  |  | Pb | 1 | I |  | 3 |  |  | 0.75 | DMF |  |  | 1 |  |  | 95 |  |  | 120 |  |  | Au |  |  | Spiro-MeOTAD |  | TiO2-c | [5 empty] | SLG | FTO | 0.1256 | 1.036 | 20.4 | 0.77 | 15.8 | 1.6
13414 | MA |  |  | 1 |  |  | Pb | 1 | I |  | 3 |  |  | 0.75 | DMF |  |  | 1 |  |  | 95 |  |  | 120 |  |  | Au |  |  | Spiro-MeOTAD |  | TiO2-c | [5 empty] | SLG | FTO | 0.1256 | 0.999 | 20 | 0.76 | 15.3 | 1.6
13415 | FA |  |  | 1 |  |  | Pb | 1 | I |  | 3 |  |  |  | DMF |  |  | 1 |  |  | 170 |  |  | 5 |  |  | Au |  | 60 | Spiro-MeOTAD |  | TiO2-c | C60 |  |  |  |  | SLG | FTO | 0.09 | 0.91 | 17.98 | 0.621 | 10.5 | 1.49
13416 | FA |  |  | 1 |  |  | Pb | 1 | I |  | 3 |  |  |  | DMF |  |  | 1 |  |  | 170 |  |  | 5 |  |  | Au |  | 60 | Spiro-MeOTAD |  | TiO2-c | C60 |  |  |  |  | SLG | FTO | 0.09 |  |  |  | 10.22 | 1.49
13417 | FA |  |  | 1 |  |  | Pb | 1 | I |  | 3 |  |  |  | DMF |  | none | 1 |  | 1 | Unknown |  | 170 | Unknown |  | 5 | Au |  | 60 | Spiro-MeOTAD |  | TiO2-c | C60 |  |  |  |  | SLG | FTO | 0.09 | 0.93 | 21.55 | 0.62 | 13.1 | 1.49
13418 | FA |  |  | 1 |  |  | Pb | 1 | I |  | 3 |  |  |  | DMF |  | none | 1 |  | 1 | Unknown |  | 170 | Unknown |  | 5 | Au |  | 60 | Spiro-MeOTAD |  | TiO2-c | C60 |  |  |  |  | SLG | FTO | 0.09 |  |  |  | 12.36 | 1.49
13419 | FA | MA |  | 0.9 | 0.1 |  | Pb | 1 | I |  | 3 |  |  |  | DMF |  | none | 1 |  | 1 | Unknown |  | 170 | Unknown |  | 5 | Au |  | 60 | Spiro-MeOTAD |  | TiO2-c | C60 |  |  |  |  | SLG | FTO | 0.09 | 0.98 | 21.55 | 0.701 | 14.79 | 1.53
13420 | FA | MA |  | 0.9 | 0.1 |  | Pb | 1 | I |  | 3 |  |  |  | DMF |  | none | 1 |  | 1 | Unknown |  | 170 | Unknown |  | 5 | Au |  | 60 | Spiro-MeOTAD |  | TiO2-c | C60 |  |  |  |  | SLG | FTO | 0.09 |  |  |  | 13.8 | 1.53
13421 | FA | MA |  | 0.6 | 0.4 |  | Pb | 1 | I |  | 3 |  |  |  | DMF |  | none | 1 |  | 1 | Unknown |  | 170 | Unknown |  | 5 | Au |  | 60 | Spiro-MeOTAD |  | TiO2-c | C60 |  |  |  |  | SLG | FTO | 0.09 | 1 | 22.51 | 0.736 | 16.48 | 1.55
13422 | FA | MA |  | 0.6 | 0.4 |  | Pb | 1 | I |  | 3 |  |  |  | DMF |  | none | 1 |  | 1 | Unknown |  | 170 | Unknown |  | 5 | Au |  | 60 | Spiro-MeOTAD |  | TiO2-c | C60 |  |  |  |  | SLG | FTO | 0.09 | 0.97 | 22.8 | 0.71 | 15.5 | 1.55
13423 | FA | MA |  | 0.6 | 0.4 |  | Pb | 1 | I |  | 3 |  |  |  | DMF |  | none | 1 |  | 1 | Unknown |  | 170 | Unknown |  | 5 | Au |  | 60 | Spiro-MeOTAD |  | TiO2-c | C60 |  |  |  |  | SLG | FTO | 0.09 | 0.88 | 17.12 | 0.528 | 8 | 1.55
13424 | MA |  |  | 1 |  |  | Pb | 1 | I |  | 3 |  | Cl | 0.75 | DMF |  |  | 1 |  |  | 130 |  |  | 60 |  |  | Au |  |  | Spiro-MeOTAD |  | TiO2-c | TiO2-mp |  |  |  |  | SLG | FTO | 0.17 | 0.76 | 21.84 | 0.683 | 11.33 | 1.48
13425 | MA |  |  | 1 |  |  | Pb | 1 | I |  | 3 |  | Cl | 0.75 | DMF |  |  | 1 |  |  | 130 |  |  | 60 |  |  | Au |  |  | Spiro-MeOTAD |  | TiO2-c | TiO2-mp |  |  |  |  | SLG | FTO | 0.17 | 0.9 | 22.97 | 0.684 | 14.14 | 1.48
13431 | Cs | FA | MA | 0.05 | 0.81 | 0.14000000000000001 | Pb | 1 | Br | I | 0.56999999999999995 | 2.4300000000000002 |  |  | DMF | DMSO |  | 4 | 1 |  | 110 |  |  | 20 |  |  | Au |  |  | Spiro-MeOTAD |  | SnO2-np | [5 empty] | SLG | FTO | 0.09 | 1.14 | 22.09 | 0.807 | 20.31
13432 | Cs | FA | MA | 0.05 | 0.81 | 0.14000000000000001 | Pb | 1 | Br | I | 0.56999999999999995 | 2.4300000000000002 |  |  | DMF | DMSO |  | 4 | 1 |  | Unknown |  |  | Unknown |  |  | Au |  |  | Spiro-MeOTAD |  | SnO2-np | [5 empty] | SLG | FTO | 0.09 | 1.15 | 22.29 | 0.8 | 20.51
13433 | Cs | FA | MA | 0.05 | 0.81 | 0.14000000000000001 | Pb | 1 | Br | I | 0.56999999999999995 | 2.4300000000000002 |  |  | DMF | DMSO |  | 4 | 1 |  | Unknown |  |  | Unknown |  |  | Au |  |  | Spiro-MeOTAD |  | SnO2-np | [5 empty] | SLG | FTO | 0.09 | 1.14 | 22.27 | 0.793 | 20.14
13434 | Cs | FA | MA | 0.05 | 0.81 | 0.14000000000000001 | Pb | 1 | Br | I | 0.56999999999999995 | 2.4300000000000002 |  |  | DMF | DMSO |  | 4 | 1 |  | Unknown |  |  | Unknown |  |  | Au |  |  | Spiro-MeOTAD |  | SnO2-np | [5 empty] | PET | ITO | 0.09 | 1.11 | 22.48 | 0.685 | 17.09
13435 | Cs | FA | MA | 0.05 | 0.81 | 0.14000000000000001 | Pb | 1 | Br | I | 0.56999999999999995 | 2.4300000000000002 |  |  | DMF | DMSO |  | 4 | 1 |  | Unknown |  |  | Unknown |  |  | Au |  |  | Spiro-MeOTAD |  | SnO2-np | [5 empty] | PET | ITO | 0.09 | 1.11 | 22.48 | 0.685 | 17.09
13436 | MA |  |  | 1 |  |  | Pb | 1 | Br | I | 0.45 | 2.5499999999999998 |  |  | DMF |  | IPA | 1 |  | 1 | Unknown |  | 70 | Unknown |  | 30 | Au |  |  | Spiro-MeOTAD |  | ZnO-c | ZnO-nw | TiO2-c | nan | 600 | nan | SLG | FTO | 0.1 | 0.87 | 17.41 | 0.6 | 9.12 | 1.65
13439 | MA |  |  | 1 |  |  | Pb | 1 | I |  | 3 |  |  |  | DMF |  | IPA | 1 |  | 1 | Unknown |  | 70 | Unknown |  | 30 | Au |  |  | Spiro-MeOTAD |  | ZnO-c | ZnO-nw | TiO2-c | nan | 600 | nan | SLG | FTO | 0.1 | 0.77 | 14.79 | 0.63 | 7.16 | 1.65
13440 | MA |  |  | 1 |  |  | Pb | 1 | Br | I | 0.15 | 2.85 |  |  | DMF |  | IPA | 1 |  | 1 | Unknown |  | 70 | Unknown |  | 30 | Au |  |  | Spiro-MeOTAD |  | ZnO-c | ZnO-nw | TiO2-c | nan | 600 | nan | SLG | FTO | 0.1 | 0.78 | 16.03 | 0.63 | 7.91 | 1.65
13441 | MA |  |  | 1 |  |  | Pb | 1 | Br | I | 0.3 | 2.7 |  |  | DMF |  | IPA | 1 |  | 1 | Unknown |  | 70 | Unknown |  | 30 | Au |  |  | Spiro-MeOTAD |  | ZnO-c | ZnO-nw | TiO2-c | nan | 600 | nan | SLG | FTO | 0.1 | 0.82 | 17.27 | 0.61 | 8.57 | 1.65
13442 | MA |  |  | 1 |  |  | Pb | 1 | Br | I | 0.6 | 2.4 |  |  | DMF |  | IPA | 1 |  | 1 | Unknown |  | 70 | Unknown |  | 30 | Au |  |  | Spiro-MeOTAD |  | ZnO-c | ZnO-nw | TiO2-c | nan | 600 | nan | SLG | FTO | 0.1 | 0.83 | 15.48 | 0.58 | 7.5 | 1.65
13443 | MA |  |  | 1 |  |  | Pb | 1 | Br | I | 0.9 | 2.1 |  |  | DMF |  | IPA | 1 |  | 1 | Unknown |  | 70 | Unknown |  | 30 | Au |  |  | Spiro-MeOTAD |  | ZnO-c | ZnO-nw | TiO2-c | nan | 600 | nan | SLG | FTO | 0.1 | 0.81 | 12.13 | 0.57 | 5.62 | 1.65
13444 | FA | MA |  | 0.85 | 0.15 |  | Pb | 1 | Br | I | 0.45 | 2.5499999999999998 |  |  | DMF | DMSO |  | 4 | 1 |  | 120 |  |  | 45 |  |  | Au |  | 100 | Spiro-MeOTAD | 200 | SnO2-c | SnO2-c |  | 20 | 40 |  | SLG | FTO | 0.1 | 1.13 | 22.92 | 0.78 | 20.2
13445 | FA | MA |  | 0.85 | 0.15 |  | Pb | 1 | Br | I | 0.45 | 2.5499999999999998 |  |  | DMF | DMSO |  | 4 | 1 |  | 120 |  |  | 45 |  |  | Au |  | 100 | Spiro-MeOTAD | 200 | SnO2-c | SnO2-c |  | 20 | 40 |  | SLG | FTO | 0.1 |  |  |  | 18.42
13446 | FA | MA |  | 0.85 | 0.15 |  | Pb | 1 | Br | I | 0.45 | 2.5499999999999998 |  |  | DMF | DMSO |  | 4 | 1 |  | 120 |  |  | 45 |  |  | Au |  | 100 | Spiro-MeOTAD | 200 | SnO2-c |  |  | 40 |  |  | SLG | FTO | 0.1 | 1.03 | 21.74 | 0.723 | 16.25
13447 | FA | MA |  | 0.85 | 0.15 |  | Pb | 1 | Br | I | 0.45 | 2.5499999999999998 |  |  | DMF | DMSO |  | 4 | 1 |  | 120 |  |  | 45 |  |  | Au |  | 100 | Spiro-MeOTAD | 200 | SnO2-c |  |  | 40 |  |  | SLG | FTO | 0.1 |  |  |  | 15.25
13448 | MA |  |  | 1 |  |  | Pb | 1 | I |  | 3 |  |  |  | DMF |  | IPA | 1 |  | 1 | Unknown |  |  | Unknown |  |  | Au |  | 100 | Spiro-MeOTAD |  | TiO2-c | TiO2-mp |  |  |  |  | SLG | FTO | 0.08 | 0.936 | 22.4 | 0.644 | 13.5 | 1.59
13449 | FA |  |  | 1 |  |  | Pb | 1 | I |  | 3 |  | 4-fluorophenylethylammine |  | DMF |  | IPA | 1 |  | 1 | Unknown |  |  | Unknown |  |  | Au |  | 100 | Spiro-MeOTAD |  | TiO2-c | TiO2-mp |  |  |  |  | SLG | FTO | 0.08 | 0.951 | 24.1 | 0.677 | 14.5 | 1.48
13456 | MA |  |  | 1 |  |  | Pb | 1 | I |  | 3 |  |  |  | DMF |  | IPA | 1 |  | 1 | Unknown |  | 90 | Unknown |  | 120 | Au |  |  | Spiro-MeOTAD | 200 | TiO2-c | [5 empty] | SLG | FTO | 0.098 | 1.055 | 19.2 | 0.789 | 15.99 | 1.6
13457 | MA |  |  | 1 |  |  | Pb | 1 | I |  | 3 |  |  |  | DMF |  | IPA | 1 |  | 1 | Unknown |  | 90 | Unknown |  | 120 | Au |  |  | Spiro-MeOTAD | 200 | TiO2-c | [5 empty] | SLG | FTO | 0.098 | 1.02 | 18.8 | 0.68 | 13.6 | 1.6
13458 | MA |  |  | 1 |  |  | Pb | 1 | I |  | 3 |  |  | 0.125 | DMF |  | IPA | 1 |  | 1 | Unknown |  | 90 | Unknown |  | 120 | Au |  |  | Spiro-MeOTAD | 200 | TiO2-c | [5 empty] | SLG | FTO | 0.098 | 1.016 | 19.01 | 0.722 | 13.95 | 1.6
13459 | MA |  |  | 1 |  |  | Pb | 1 | I |  | 3 |  |  | 0.125 | DMF |  | IPA | 1 |  | 1 | Unknown |  | 90 | Unknown |  | 120 | Au |  |  | Spiro-MeOTAD | 200 | TiO2-c | [5 empty] | SLG | FTO | 0.098 | 1.04 | 18.9 | 0.71 | 14.1 | 1.6
13460 | MA |  |  | 1 |  |  | Pb | 1 | I |  | 3 |  |  | 0.25 | DMF |  | IPA | 1 |  | 1 | Unknown |  | 90 | Unknown |  | 120 | Au |  |  | Spiro-MeOTAD | 200 | TiO2-c | [5 empty] | SLG | FTO | 0.098 | 1.107 | 20.56 | 0.771 | 17.56 | 1.6
13461 | MA |  |  | 1 |  |  | Pb | 1 | I |  | 3 |  |  | 0.25 | DMF |  | IPA | 1 |  | 1 | Unknown |  | 90 | Unknown |  | 120 | Au |  |  | Spiro-MeOTAD | 200 | TiO2-c | [5 empty] | SLG | FTO | 0.098 | 1.07 | 19.5 | 0.72 | 15.7 | 1.6
13462 | MA |  |  | 1 |  |  | Pb | 1 | I |  | 3 |  |  | 0.375 | DMF |  | IPA | 1 |  | 1 | Unknown |  | 90 | Unknown |  | 120 | Au |  |  | Spiro-MeOTAD | 200 | TiO2-c | [5 empty] | SLG | FTO | 0.098 | 1.019 | 19.37 | 0.777 | 15.22 | 1.6
13463 | MA |  |  | 1 |  |  | Pb | 1 | I |  | 3 |  |  | 0.375 | DMF |  | IPA | 1 |  | 1 | Unknown |  | 90 | Unknown |  | 120 | Au |  |  | Spiro-MeOTAD | 200 | TiO2-c | [5 empty] | SLG | FTO | 0.098 | 0.98 | 19.2 | 0.74 | 14.3 | 1.6
13464 | MA |  |  | 1 |  |  | Pb | 1 | I |  | 3 |  |  | 0.5 | DMF |  | IPA | 1 |  | 1 | Unknown |  | 90 | Unknown |  | 120 | Au |  |  | Spiro-MeOTAD | 200 | TiO2-c | [5 empty] | SLG | FTO | 0.098 | 1.079 | 14.52 | 0.781 | 12.23 | 1.6
13465 | MA |  |  | 1 |  |  | Pb | 1 | I |  | 3 |  |  |  | DMSO | GBL |  | 1 | 1 |  | 110 |  |  | 10 |  |  | Au |  |  | Spiro-MeOTAD |  | TiO2-c | TiO2-mp |  |  |  |  | SLG | FTO | 0.16 | 0.943 | 18.1 | 0.63 | 10.7 | 1.59
13466 | MA |  |  | 1 |  |  | Pb | 1 | I |  | 3 |  |  |  | DMSO | GBL |  | 1 | 1 |  | 110 |  |  | 10 |  |  | Au |  |  | Spiro-MeOTAD |  | TiO2-c | TiO2-mp |  |  |  |  | SLG | FTO | 0.16 | 1.03 | 19 | 0.6 | 11.8 | 1.59
13467 | MA |  |  | 1 |  |  | Pb | 1 | I |  | 3 |  |  |  | DMF | DMSO |  | 7 | 3 |  | 100 |  |  | 5 |  |  | Ag |  | 300 | NiO-c | 40 | PCBM-60 |  |  | 300 |  |  | SLG | ITO | 0.1 | 1.01 | 22.35 | 0.716 | 16.12 | 1.576
13468 | MA |  |  | 1 |  |  | Pb | 1 | I |  | 3 |  | Phenylethyl ammonium iodide | 0.05 | DMF | DMSO |  | 7 | 3 |  | 100 |  |  | 5 |  |  | Ag |  | 300 | NiO-c | 40 | PCBM-60 |  |  | 300 |  |  | SLG | ITO | 0.1 | 1.02 | 22.37 | 0.735 | 16.83 | 1.578
13469 | MA |  |  | 1 |  |  | Pb | 1 | I |  | 3 |  | Phenylethyl ammonium iodide | 0.1 | DMF | DMSO |  | 7 | 3 |  | 100 |  |  | 5 |  |  | Ag |  | 300 | NiO-c | 40 | PCBM-60 |  |  | 300 |  |  | SLG | ITO | 0.1 | 1.04 | 22.8 | 0.728 | 17.01 | 1.582
13470 | MA |  |  | 1 |  |  | Pb | 1 | I |  | 3 |  | Phenylethyl ammonium iodide | 0.1 | DMF | DMSO |  | 7 | 3 |  | 100 |  |  | 5 |  |  | Ag |  | 300 | NiO-c | 40 | PCBM-60 |  |  | 300 |  |  | SLG | ITO | 0.1 |  |  |  | 15.1 | 1.582
13471 | MA |  |  | 1 |  |  | Pb | 1 | I |  | 3 |  | Phenylethyl ammonium iodide | 0.15 | DMF | DMSO |  | 7 | 3 |  | 100 |  |  | 5 |  |  | Ag |  | 300 | NiO-c | 40 | PCBM-60 |  |  | 300 |  |  | SLG | ITO | 0.1 | 1.03 | 22.26 | 0.713 | 16.62 | 1.586
13472 | MA |  |  | 1 |  |  | Pb | 1 | I |  | 3 |  | Phenylethyl ammonium iodide | 0.2 | DMF | DMSO |  | 7 | 3 |  | 100 |  |  | 5 |  |  | Ag |  | 300 | NiO-c | 40 | PCBM-60 |  |  | 300 |  |  | SLG | ITO | 0.1 | 1.03 | 22.63 | 0.692 | 16.07 | 1.587
13473 | MA |  |  | 1 |  |  | Pb | 1 | I |  | 3 |  |  |  | DMF | DMSO |  | 7 | 3 |  | 100 |  |  | 5 |  |  | Ag |  | 300 | NiO-c | 40 | PCBM-60 |  |  | 300 |  |  | SLG | ITO | 0.1 | 0.98 | 20.5 | 0.712 | 14.34 | 1.585
13474 | MA |  |  | 1 |  |  | Pb | 1 | I |  | 3 |  | Phenylethyl ammonium iodide | 0.05 | DMF | DMSO |  | 7 | 3 |  | 100 |  |  | 5 |  |  | Ag |  | 300 | NiO-c | 40 | PCBM-60 |  |  | 300 |  |  | SLG | ITO | 0.1 | 0.98 | 20.3 | 0.75 | 14.81 | 1.6
13475 | MA |  |  | 1 |  |  | Pb | 1 | I |  | 3 |  | Phenylethyl ammonium iodide | 0.1 | DMF | DMSO |  | 7 | 3 |  | 100 |  |  | 5 |  |  | Ag |  | 300 | NiO-c | 40 | PCBM-60 |  |  | 300 |  |  | SLG | ITO | 0.1 | 1 | 22.1 | 0.701 | 15.2 | 1.6
13476 | MA |  |  | 1 |  |  | Pb | 1 | I |  | 3 |  | Phenylethyl ammonium iodide | 0.15 | DMF | DMSO |  | 7 | 3 |  | 100 |  |  | 5 |  |  | Ag |  | 300 | NiO-c | 40 | PCBM-60 |  |  | 300 |  |  | SLG | ITO | 0.1 | 0.99 | 20.7 | 0.732 | 14.92 | 1.6
13477 | MA |  |  | 1 |  |  | Pb | 1 | I |  | 3 |  | Phenylethyl ammonium iodide | 0.2 | DMF | DMSO |  | 7 | 3 |  | 100 |  |  | 5 |  |  | Ag |  | 300 | NiO-c | 40 | PCBM-60 |  |  | 300 |  |  | SLG | ITO | 0.1 | 0.99 | 20.4 | 0.703 | 14.14 | 1.6
13478 | Cs |  |  | 1 |  |  | Pb | 1 | Br |  | 3 |  |  |  | DMF |  | Methanol | 1 |  | 1 | Unknown |  | 250 | Unknown |  | 5 | Carbon |  | 800 | none |  | TiO2-c |  |  | 30 |  |  | SLG | FTO | 0.09 | 1.34 | 6.46 | 0.68 | 4.66
13479 | Cs |  |  | 1 |  |  | Pb | 1 | Br |  | 3 |  |  |  | DMF |  | Methanol | 1 |  | 1 | Unknown |  | 250 | Unknown |  | 5 | Carbon |  | 800 | none |  | TiO2-c |  |  | 30 |  |  | SLG | FTO | 0.09 |  |  |  | 5.39
13480 | MA |  |  | 1 |  |  | Pb | 1 | I |  | 3 |  |  |  | Unknown | [5 empty] | Unknown |  |  | Unknown |  |  | Au |  | 60 | Spiro-MeOTAD | 250 | TiO2-c |  |  | 50 |  |  | SLG | FTO | 0.1 |  | 22 |  |  | 1.59
13481 | MA |  |  | 1 |  |  | Pb | 1 | I |  | 3 |  | Ag-NPs |  | Unknown | [5 empty] | Unknown |  |  | Unknown |  |  | Au |  | 60 | Spiro-MeOTAD | 250 | TiO2-c |  |  | 50 |  |  | SLG | FTO | 0.1 |  | 24.6 |  |  | 1.59
13482 | MA |  |  | 1 |  |  | Pb | 1 | I |  | 3 |  |  |  | DMF | DMSO |  | 5 | 1 |  | 100 |  |  | 5 |  |  | Ag |  | 100 | Spiro-MeOTAD |  | TiO2-c | [5 empty] | SLG | FTO | 0.1 | 1.04 | 18.2 | 0.74 | 13.6 | 1.59
13483 | MA |  |  | 1 |  |  | Pb | 1 | I |  | 3 |  |  |  | DMF | DMSO |  | 5 | 1 |  | 100 |  |  | 5 |  |  | Ag |  | 100 | Spiro-MeOTAD |  | TiO2-c | [5 empty] | SLG | FTO | 0.1 | 1.024 | 17.861 | 0.722 | 13.19 | 1.59
13484 | MA |  |  | 1 |  |  | Pb | 1 | I |  | 3 |  | Butylamineiodide | 1.2500000000000001E-2 | DMF | DMSO |  | 5 | 1 |  | 100 |  |  | 5 |  |  | Ag |  | 100 | Spiro-MeOTAD |  | TiO2-c | [5 empty] | SLG | FTO | 0.1 | 1.099 | 17 | 0.65 | 12.06 | 1.59
13485 | MA |  |  | 1 |  |  | Pb | 1 | I |  | 3 |  | Butylamineiodide | 1.2500000000000001E-2 | DMF | DMSO |  | 5 | 1 |  | 100 |  |  | 5 |  |  | Ag |  | 100 | Spiro-MeOTAD |  | TiO2-c | [5 empty] | SLG | FTO | 0.1 | 1.061 | 17.674 | 0.679 | 13.3 | 1.59
13486 | MA |  |  | 1 |  |  | Pb | 1 | I |  | 3 |  | Butanediaminedihydroiodide | 2.5000000000000001E-2 | DMF | DMSO |  | 5 | 1 |  | 100 |  |  | 5 |  |  | Ag |  | 100 | Spiro-MeOTAD |  | TiO2-c | [5 empty] | SLG | FTO | 0.1 | 1.088 | 17.524 | 0.746 | 14.21 | 1.59
13487 | MA |  |  | 1 |  |  | Pb | 1 | I |  | 3 |  | Butanediaminedihydroiodide | 2.5000000000000001E-2 | DMF | DMSO |  | 5 | 1 |  | 100 |  |  | 5 |  |  | Ag |  | 100 | Spiro-MeOTAD |  | TiO2-c | [5 empty] | SLG | FTO | 0.1 | 1.079 | 17.351 | 0.717 | 13.4 | 1.59
13488 | MA |  |  | 1 |  |  | Pb | 1 | I |  | 3 |  |  |  | Unknown | [5 empty] | 105 |  |  | 60 |  |  | Ag |  | 100 | Spiro-MeOTAD | 150 | TiO2-c |  |  | 50 |  |  | SLG | FTO | 0.15 | 0.89 | 20 | 0.54 | 9.9 | 1.59
13489 | MA |  |  | 1 |  |  | Pb | 1 | I |  | 3 |  |  |  | Unknown | [5 empty] | 105 |  |  | 60 |  |  | Ag |  | 100 | Spiro-MeOTAD | 150 | TiO2-c |  |  | 50 |  |  | SLG | FTO | 0.15 | 0.89 | 19.9 | 0.536 | 9.58 | 1.59
13490 | MA |  |  | 1 |  |  | Pb | 1 | I |  | 3 |  |  |  | Unknown | [5 empty] | 105 |  |  | 60 |  |  | Ag |  | 100 | Spiro-MeOTAD | 150 | TiO2-c |  |  | 50 |  |  | SLG | FTO | 0.15 | 0.84 | 18.9 | 0.606 | 9.2 | 1.59
13491 | MA |  |  | 1 |  |  | Pb | 1 | I |  | 3 |  |  |  | Unknown | [5 empty] | 105 |  |  | 60 |  |  | Ag |  | 100 | Spiro-MeOTAD | 150 | TiO2-c |  |  | 50 |  |  | SLG | FTO | 0.15 | 0.83 | 18.7 | 0.599 | 8.84 | 1.59
13492 | MA |  |  | 1 |  |  | Pb | 1 | I |  | 3 |  |  |  | Unknown | [5 empty] | 105 |  |  | 60 |  |  | Ag |  | 100 | Spiro-MeOTAD | 150 | TiO2-c |  |  | 50 |  |  | SLG | FTO | 0.15 | 1.08 | 20.6 | 0.759 | 16.5 | 1.59
13493 | MA |  |  | 1 |  |  | Pb | 1 | I |  | 3 |  |  |  | Unknown | [5 empty] | 105 |  |  | 60 |  |  | Ag |  | 100 | Spiro-MeOTAD | 150 | TiO2-c |  |  | 50 |  |  | SLG | FTO | 0.15 | 1.07 | 20.5 | 0.752 | 16.5 | 1.59
13494 | MA |  |  | 1 |  |  | Pb | 1 | I |  | 3 |  |  |  | Unknown | [5 empty] | 105 |  |  | 60 |  |  | Ag |  | 100 | Spiro-MeOTAD | 150 | TiO2-c | TiO2-c |  | 50 | 50 |  | SLG | FTO | 0.15 | 1.02 | 19.8 | 0.721 | 15.2 | 1.59
13495 | MA |  |  | 1 |  |  | Pb | 1 | I |  | 3 |  |  |  | Unknown | [5 empty] | 105 |  |  | 60 |  |  | Ag |  | 100 | Spiro-MeOTAD | 150 | TiO2-c | TiO2-c |  | 50 | 50 |  | SLG | FTO | 0.15 | 1.01 | 19.6 | 0.715 | 15.2 | 1.59
13496 | MA |  |  | 1 |  |  | Pb | 1 | I |  | 3 |  |  |  | DMF | DMSO |  | 7 | 3 |  | 100 |  |  | 40 |  |  | Ag |  | 100 | NiO-c | 30 | PCBM-60 | Zr(acac)4 |  |  |  |  | SLG | FTO | 0.1 | 1.061 | 20.68 | 0.731 | 15.85 | 1.59
13497 | MA |  |  | 1 |  |  | Pb | 1 | I |  | 3 |  |  |  | DMF | DMSO |  | 7 | 3 |  | 100 |  |  | 40 |  |  | Ag |  | 100 | NiO-c | 30 | PCBM-60 | Zr(acac)4 |  |  |  |  | SLG | FTO | 0.1 | 1.036 | 20.56 | 0.699 | 14.91 | 1.59
13498 | MA |  |  | 1 |  |  | Pb | 1 | I |  | 3 |  |  |  | DMF | DMSO |  | 7 | 3 |  | 100 |  |  | 40 |  |  | Ag |  | 100 | NiO-c | 30 | PCBM-60 | Zr(acac)4 |  |  |  |  | SLG | FTO | 0.1 | 1.12 | 21.77 | 0.793 | 19.18 | 1.59
13499 | MA |  |  | 1 |  |  | Pb | 1 | I |  | 3 |  |  |  | DMF | DMSO |  | 7 | 3 |  | 100 |  |  | 40 |  |  | Ag |  | 100 | NiO-c | 30 | PCBM-60 | Zr(acac)4 |  |  |  |  | SLG | FTO | 0.1 | 1.083 | 21.62 | 0.744 | 17.44 | 1.59
13500 | MA |  |  | 1 |  |  | Pb | 1 | I |  | 3 |  |  |  | DMSO | GBL |  | 3 | 7 |  | 100 |  |  | 10 |  |  | Au |  | 100 | Spiro-MeOTAD | 250 | TiO2-c |  |  | 50 |  |  | SLG | FTO | 0.1 | 1.08 | 21.1 | 0.72 | 16.38 | 1.59
13501 | MA |  |  | 1 |  |  | Pb | 1 | I |  | 3 |  |  |  | DMSO | GBL |  | 3 | 7 |  | 100 |  |  | 10 |  |  | Au |  | 100 | Spiro-MeOTAD | 250 | TiO2-c |  |  | 50 |  |  | SLG | FTO | 0.1 |  |  |  | 15 | 1.59
13502 | FA |  |  | 1 |  |  | Pb | 1 | I |  | 3 |  |  |  | DMSO | GBL |  | 3 | 7 |  | 150 |  |  | 10 |  |  | Au |  | 100 | Spiro-MeOTAD | 250 | TiO2-c |  |  | 50 |  |  | SLG | FTO | 0.1 | 1.1 | 23.18 | 0.73 | 18.61 | 1.59
13503 | FA |  |  | 1 |  |  | Pb | 1 | I |  | 3 |  |  |  | DMSO | GBL |  | 3 | 7 |  | 150 |  |  | 10 |  |  | Au |  | 100 | Spiro-MeOTAD | 250 | TiO2-c |  |  | 50 |  |  | SLG | FTO | 0.1 |  |  |  | 17 | 1.59
13504 | MA |  |  | 1 |  |  | Pb | 1 | I |  | 3 |  |  |  | none |  | IPA | 1 |  | 1 | Unknown |  | 100 | Unknown |  | 80 | Au |  | 70 | Spiro-MeOTAD |  | TiO2-c | PCBM-60 |  |  |  |  | SLG | FTO | 0.08 | 1.11 | 21 | 0.766 | 17.6 | 1.6
13505 | MA |  |  | 1 |  |  | Pb | 1 | I |  | 3 |  |  |  | none |  | IPA | 1 |  | 1 | Unknown |  | 100 | Unknown |  | 80 | Au |  | 70 | Spiro-MeOTAD |  | TiO2-c | PCBM-60 |  |  |  |  | SLG | FTO | 0.08 | 1.1 | 20.6 | 0.752 | 17.6 | 1.6
13506 | MA |  |  | 1 |  |  | Pb | 1 | I |  | 3 |  |  |  | none |  | IPA | 1 |  | 1 | Unknown |  | 100 | Unknown |  | 80 | Au |  | 70 | Spiro-MeOTAD |  | TiO2-c | [5 empty] | SLG | FTO | 0.08 | 0.94 | 21.1 | 0.725 | 14.4 | 1.6
13507 | MA |  |  | 1 |  |  | Pb | 1 | I |  | 3 |  |  |  | none |  | IPA | 1 |  | 1 | Unknown |  | 100 | Unknown |  | 80 | Au |  | 70 | Spiro-MeOTAD |  | TiO2-c | [5 empty] | SLG | FTO | 0.08 | 0.91 | 13.8 | 0.699 | 8.8 | 1.6
13509 | MA |  |  | 1 |  |  | Pb | 1 | I |  | 3 |  | Cl | 0.16666666666666599 | DMF |  |  | 1 |  |  | 25 | 85 |  | 15 | 50 |  | Ag |  | 100 | PEDOT:PSS |  | PCBM-60 | [5 empty] | SLG | ITO | 0.1 | 0.98 | 17.16 | 0.534 | 9.05 | 1.6
13511 | MA |  |  | 1 |  |  | Pb | 1 | I |  | 3 |  | Cl | 0.16666666666666599 | DMF |  |  | 1 |  |  | 25 | 85 |  | 15 | 50 |  | Ag |  | 100 | PEDOT:PSS |  | PCBM-60 | [5 empty] | SLG | ITO | 0.1 | 0.98 | 17.16 | 0.58 | 9.4 | 1.6
13512 | Cs | FA | MA | 0.05 | 0.79 | 0.16 | Pb | 1 | Br | I | 0.51 | 2.4900000000000002 | Acetonitrile | 0.0625 ‬ | DMF | DMSO |  | 4 | 1 |  | 100 |  |  | 50 |  |  | Au |  |  | Spiro-MeOTAD |  | TiO2-c | [5 empty] | SLG | FTO | 0.12 | 1.093 | 22.86 | 0.77 | 19.15
13513 | Cs | FA | MA | 0.05 | 0.79 | 0.16 | Pb | 1 | Br | I | 0.51 | 2.4900000000000002 |  |  | DMF | DMSO |  | 4 | 1 |  | 100 |  |  | 50 |  |  | Au |  |  | Spiro-MeOTAD |  | TiO2-c | [5 empty] | SLG | FTO | 0.12 | 1.081 | 21.82 | 0.74 | 17.47
13514 | Cs | FA | MA | 0.05 | 0.79 | 0.16 | Pb | 1 | Br | I | 0.51 | 2.4900000000000002 | Acetonitrile | 3.125E-2 | DMF | DMSO |  | 4 | 1 |  | 100 |  |  | 50 |  |  | Au |  |  | Spiro-MeOTAD |  | TiO2-c | [5 empty] | SLG | FTO | 0.12 | 1.091 | 22.26 | 0.76 | 18.53
13515 | Cs | FA | MA | 0.05 | 0.79 | 0.16 | Pb | 1 | Br | I | 0.51 | 2.4900000000000002 | Acetonitrile | 9.375E-2 | DMF | DMSO |  | 4 | 1 |  | 100 |  |  | 50 |  |  | Au |  |  | Spiro-MeOTAD |  | TiO2-c | [5 empty] | SLG | FTO | 0.12 | 1.07 | 22.02 | 0.74 | 17.46
13516 | Cs | FA | MA | 0.05 | 0.79 | 0.16 | Pb | 1 | Br | I | 0.51 | 2.4900000000000002 | Acetonitrile | 0.125 | DMF | DMSO |  | 4 | 1 |  | 100 |  |  | 50 |  |  | Au |  |  | Spiro-MeOTAD |  | TiO2-c | [5 empty] | SLG | FTO | 0.12 | 1.06 | 21.98 | 0.72 | 16.91
13517 | MA |  |  | 1 |  |  | Pb | 1 | I |  | 3 |  | 5-AVAI | 2.07E-2 | GBL |  |  | 1 |  |  | 50 |  |  | 240 |  |  | Carbon |  |  | none |  | TiO2-c | TiO2-mp | ZrO2-mp |  |  |  | SLG | FTO | 0.0514 | 0.826 | 21.422 | 0.581 | 10.51 | 1.6
13518 | MA |  |  | 1 |  |  | Pb | 1 | I |  | 3 |  | 5-AVAI | 2.07E-2 | GBL |  |  | 1 |  |  | 50 |  |  | 240 |  |  | Carbon |  |  | none |  | TiO2-c | TiO2-mp | ZrO2-mp |  |  |  | SLG | FTO | 0.0514 | 0.872 | 22.734 | 0.636 | 12.59 | 1.6
13519 | MA |  |  | 1 |  |  | Pb | 1 | I |  | 3 |  | 5-AVAI | 2.07E-2 | GBL |  |  | 1 |  |  | 50 |  |  | 240 |  |  | Carbon |  |  | none |  | TiO2-c | TiO2-mp | ZrO2-mp |  |  |  | SLG | FTO | 0.0514 | 0.894 | 22.641 | 0.622 | 12.74 | 1.6
13520 | MA |  |  | 1 |  |  | Pb | 1 | I |  | 3 |  | 5-AVAI | 2.07E-2 | GBL |  |  | 1 |  |  | 50 |  |  | 240 |  |  | Carbon |  |  | none |  | TiO2-c | TiO2-mp | ZrO2-mp |  |  |  | SLG | FTO | 0.0514 | 0.913 | 22.734 | 0.588 | 12.07 | 1.6
13521 | MA |  |  | 1 |  |  | Pb | 1 | I |  | 3 |  | 5-AVAI | 2.07E-2 | GBL |  |  | 1 |  |  | 50 |  |  | 240 |  |  | Carbon |  |  | none |  | TiO2-c | TiO2-mp | ZrO2-mp |  |  |  | SLG | FTO | 0.0514 | 0.911 | 22.547 | 0.576 | 11.92 | 1.6
13522 | FA | MA |  | 0.83 | 0.17 |  | Pb | 1 | Br | I | 0.5 | 2.5 |  |  | DMF | DMSO |  | 4 | 1 |  | 100 |  |  | 60 |  |  | Au |  | 70 | Spiro-MeOTAD |  | TiO2-c | TiO2-mp |  | 45 | nan |  | SLG | FTO | 0.1 | 1.081 | 22.19 | 0.713 | 17.03
13523 | FA | MA |  | 0.83 | 0.17 |  | Pb | 1 | Br | I | 0.5 | 2.5 |  |  | DMF | DMSO |  | 4 | 1 |  | 100 |  |  | 60 |  |  | Au |  | 70 | Spiro-MeOTAD |  | TiO2-c | TiO2-mp |  | 45 | nan |  | SLG | FTO | 0.1 |  |  |  | 17.88
13524 | FA | MA |  | 0.83 | 0.17 |  | Pb | 1 | Br | I | 0.5 | 2.5 |  |  | DMF | DMSO |  | 4 | 1 |  | 100 |  |  | 60 |  |  | Au |  | 70 | Spiro-MeOTAD |  | TiO2-c | TiO2-mp |  | 50 | nan |  | SLG | FTO | 0.1 | 1.054 | 21.83 | 0.699 | 16.02
13525 | FA | MA |  | 0.83 | 0.17 |  | Pb | 1 | Br | I | 0.5 | 2.5 |  |  | DMF | DMSO |  | 4 | 1 |  | 100 |  |  | 60 |  |  | Au |  | 70 | Spiro-MeOTAD |  | TiO2-c | TiO2-mp |  | 50 | nan |  | SLG | FTO | 0.1 |  |  |  | 17.32
13526 | FA | MA |  | 0.83 | 0.17 |  | Pb | 1 | Br | I | 0.5 | 2.5 |  |  | DMF | DMSO |  | 4 | 1 |  | 100 |  |  | 60 |  |  | Au |  | 70 | Spiro-MeOTAD |  | TiO2-c | TiO2-mp |  | 35 | nan |  | SLG | FTO | 0.1 | 1.062 | 22.18 | 0.688 | 16.22
13527 | FA | MA |  | 0.83 | 0.17 |  | Pb | 1 | Br | I | 0.5 | 2.5 |  |  | DMF | DMSO |  | 4 | 1 |  | 100 |  |  | 60 |  |  | Au |  | 70 | Spiro-MeOTAD |  | TiO2-c | TiO2-mp |  | 35 | nan |  | SLG | FTO | 0.1 |  |  |  | 17.6
13528 | BA | MA |  | 2 | 3 |  | Pb | 4 | I |  | 13 |  |  |  | DMF |  |  | 1 |  |  | 50 | 100 |  | 2 | 2 |  | Ag |  | 100 | PEDOT:PSS |  | PCBM-60 | PEIE |  |  |  |  | SLG | ITO | 0.1 | 1.14 | 18.8 | 0.69 | 14.8 | 1.6
13529 | BA | MA |  | 2 | 3 |  | Pb | 4 | I |  | 13 |  |  |  | DMF |  |  | 1 |  |  | 50 | 100 |  | 2 | 2 |  | Ag |  | 100 | PEDOT:PSS |  | PCBM-60 | PEIE |  |  |  |  | SLG | ITO | 0.1 | 1.13 | 18.55 | 0.694 | 14.55 | 1.6
13530 | BA | MA |  | 2 | 3 |  | Pb | 4 | I |  | 13 |  |  |  | DMF |  |  | 1 |  |  | 50 | 100 |  | 2 | 2 |  | Ag |  | 100 | PEDOT:PSS |  | PCBM-60 | PEIE |  |  |  |  | SLG | ITO | 0.078 | 1.189 | 16.846 | 0.722 | 14.33 | 1.6
13531 | BA | MA |  | 2 | 3 |  | Pb | 4 | I |  | 13 |  |  |  | DMF |  |  | 1 |  |  | 50 | 100 |  | 2 | 2 |  | Ag |  | 100 | PEDOT:PSS |  | PCBM-60 | PEIE |  |  |  |  | SLG | ITO | 0.1 | 1.06 | 16.6 | 0.709 | 12.5 | 1.6
13532 | BA | MA |  | 2 | 3 |  | Pb | 4 | I |  | 13 |  |  |  | DMF |  |  | 1 |  |  | 50 | 100 |  | 2 | 2 |  | Ag |  | 100 | PEDOT:PSS |  | PCBM-60 | PEIE |  |  |  |  | SLG | ITO | 0.1 | 1.02 | 13.6 | 0.578 | 8 | 1.6
13533 | MA |  |  | 1 |  |  | Pb | 1 | I |  | 3 |  |  |  | DMF |  |  | 1 |  |  | 100 |  |  | 15 |  |  | Au |  | 80 | Spiro-MeOTAD |  | TiO2-c | TiO2-mp |  | nan | 350 |  | SLG | FTO | 0.14 | 0.684 | 6.15 | 0.57 | 2.41 | 1.6
13534 | BA | MA |  | 2 | 3 |  | Pb | 4 | I |  | 13 |  |  |  | DMF |  |  | 1 |  |  | 100 |  |  | 15 |  |  | Au |  | 80 | Spiro-MeOTAD |  | TiO2-c | TiO2-mp |  | nan | 350 |  | SLG | FTO | 0.14 | 0.872 | 9.09 | 0.3 | 2.39 | 1.65
13535 | BA | MA |  | 2 | 2 |  | Pb | 3 | I |  | 10 |  |  |  | DMF |  |  | 1 |  |  | 100 |  |  | 15 |  |  | Au |  | 80 | Spiro-MeOTAD |  | TiO2-c | TiO2-mp |  | nan | 350 |  | SLG | FTO | 0.14 | 0.929 | 9.42 | 0.46 | 4.02 | 1.89
13536 | BA | MA |  | 2 | 1 |  | Pb | 2 | I |  | 7 |  |  |  | DMF |  |  | 1 |  |  | 100 |  |  | 15 |  |  | Au |  | 80 | Spiro-MeOTAD |  | TiO2-c | TiO2-mp |  | nan | 350 |  | SLG | FTO | 0.14 | 0.8 | 1.5 | 0.33 | 0.39 | 2.08
13537 | BA |  |  | 2 |  |  | Pb | 1 | I |  | 4 |  |  |  | DMF |  |  | 1 |  |  | 100 |  |  | 15 |  |  | Au |  | 80 | Spiro-MeOTAD |  | TiO2-c | TiO2-mp |  | nan | 350 |  | SLG | FTO | 0.14 | 0.58 | 0.06 | 0.29 | 0.01 | 2.32
13538 | MA |  |  | 1 |  |  | Pb | 1 | I |  | 3 |  | G-NH2 | 0.05 | DMF | DMSO |  | 4 | 1 |  | 100 |  |  | 20 |  |  | Ag |  | 100 | Spiro-MeOTAD |  | TiO2-c | SnO2 |  |  |  |  | SLG | FTO | 0.1 | 1.09 | 23.1 | 0.815 | 20.4 | 1.6
13539 | MA |  |  | 1 |  |  | Pb | 1 | I |  | 3 |  |  |  | DMF | DMSO |  | 4 | 1 |  | 100 |  |  | 20 |  |  | Ag |  | 100 | Spiro-MeOTAD |  | TiO2-c | SnO2 |  |  |  |  | SLG | FTO | 0.1 | 1.07 | 22.1 | 0.787 | 18.5 | 1.6
13540 | MA |  |  | 1 |  |  | Pb | 1 | I |  | 3 |  | G-NH2 | 0.05 | DMF | DMSO |  | 4 | 1 |  | 100 |  |  | 20 |  |  | Ag |  | 100 | Spiro-MeOTAD |  | TiO2-c | SnO2 |  |  |  |  | SLG | FTO | 1 | 1.11 | 22.8 | 0.739 | 18 | 1.6
13541 | MA |  |  | 1 |  |  | Pb | 1 | I |  | 3 |  |  |  | DMF | DMSO |  | 4 | 1 |  | 100 |  |  | 20 |  |  | Ag |  | 100 | Spiro-MeOTAD |  | TiO2-c | SnO2 |  |  |  |  | SLG | FTO | 1 | 1.08 | 21.1 | 0.632 | 14.4 | 1.6
13542 | MA |  |  | 1 |  |  | Pb | 1 | I |  | 3 |  | G-NH2 | 0.05 | DMF | DMSO |  | 4 | 1 |  | 100 |  |  | 20 |  |  | Ag |  | 100 | Spiro-MeOTAD |  | TiO2-c | SnO2 |  |  |  |  | SLG | FTO | 1 | 1.09 | 22.1 | 0.714 | 17.4 | 1.6
13543 | MA |  |  | 1 |  |  | Pb | 1 | I |  | 3 |  |  |  | DMF | DMSO |  | 4 | 1 |  | 100 |  |  | 20 |  |  | Ag |  | 100 | Spiro-MeOTAD |  | TiO2-c | SnO2 |  |  |  |  | SLG | FTO | 1 | 1.06 | 20.4 | 0.609 | 13.2 | 1.6
13544 | MA |  |  | 1 |  |  | Pb | 1 | I |  | 3 |  | G-NH2 | 0.05 | DMF | DMSO |  | 4 | 1 |  | 100 |  |  | 20 |  |  | Ag |  | 100 | Spiro-MeOTAD |  | TiO2-c | SnO2 |  |  |  |  | SLG | FTO | 0.1 | 1.07 | 22.83 | 0.794 | 19.58 | 1.6
13545 | MA |  |  | 1 |  |  | Pb | 1 | I |  | 3 |  |  |  | DMF | DMSO |  | 4 | 1 |  | 100 |  |  | 20 |  |  | Ag |  | 100 | Spiro-MeOTAD |  | TiO2-c | SnO2 |  |  |  |  | SLG | FTO | 0.1 | 1.06 | 21.45 | 0.766 | 17.54 | 1.6
13550 | MA |  |  | 1 |  |  | Pb | 1 | I |  | 3 |  |  |  | Unknown |  | IPA |  |  |  | 40 | 100 | 90 | 3 | 5 | 15 | Carbon-nt | Carbon | nan | none |  | TiO2-c | TiO2-mp | ZrO2-mp | nan | 200 | nan | SLG | FTO | 0.07 | 0.99 | 19.91 | 0.416 | 9.77 | 1.6
13551 | MA |  |  | 1 |  |  | Pb | 1 | I |  | 3 |  |  |  | Unknown |  | IPA |  |  |  | 40 | 100 | 90 | 3 | 5 | 15 | Carbon-nt | Carbon | nan | none |  | TiO2-c | TiO2-mp | ZrO2-mp | nan | 200 | nan | SLG | FTO | 0.07 |  |  |  | 8.19 | 1.6
13552 | MA |  |  | 1 |  |  | Pb | 1 | I |  | 3 |  |  |  | Unknown |  | IPA |  |  |  | 40 | 100 | 90 | 3 | 5 | 15 | Carbon |  | 25000 | none |  | TiO2-c | TiO2-mp | ZrO2-mp | 590 |  |  | SLG | FTO | 0.07 | 0.97 | 15.19 | 0.453 | 8.41 | 1.6
13553 | MA |  |  | 1 |  |  | Pb | 1 | I |  | 3 |  |  |  | Unknown |  | IPA |  |  |  | 40 | 100 | 90 | 3 | 5 | 15 | Carbon |  | 25000 | none |  | TiO2-c | TiO2-mp | ZrO2-mp | 590 |  |  | SLG | FTO | 0.07 |  |  |  | 6.69 | 1.6
13554 | MA |  |  | 1 |  |  | Pb | 1 | I |  | 3 |  | CH3NH2 | 3.3000000000000002E-2 | DMF | DMSO |  | 9 | 1 |  | 100 |  |  | 10 |  |  | Au |  | 100 | Spiro-MeOTAD |  | SnO2-c | [5 empty] | SLG | ITO | 0.1 | 1.02 | 19.37 | 0.56 | 11.02 | 1.6
13555 | MA |  |  | 1 |  |  | Pb | 1 | I |  | 3 |  | CH3NH2 | 3.3000000000000002E-2 | DMF | DMSO |  | 9 | 1 |  | 100 |  |  | 10 |  |  | Au |  | 100 | Spiro-MeOTAD |  | SnO2-c | [5 empty] | SLG | ITO | 0.1 | 1.09 | 23.86 | 0.71 | 18.17 | 1.6
13556 | MA |  |  | 1 |  |  | Pb | 1 | I |  | 3 |  | CH3NH2 | 3.3000000000000002E-2 | DMF | DMSO |  | 9 | 1 |  | 100 |  |  | 10 |  |  | Au |  | 100 | Spiro-MeOTAD |  | SnO2-c | [5 empty] | SLG | ITO | 0.1 | 1.04 | 22.12 | 0.66 | 15.05 | 1.6
13557 | MA |  |  | 1 |  |  | Pb | 1 | I |  | 3 |  |  |  | DMF |  | IPA | 1 |  | 1 | Unknown |  |  | Unknown |  |  | Au |  | 80 | Spiro-MeOTAD |  | TiO2-c | TiO2-mp |  | 50 | 400 |  | SLG | FTO | 0.08 | 0.936 | 18.7 | 0.69 | 12.08 | 1.6
13558 | MA |  |  | 1 |  |  | Pb | 1 | I |  | 3 |  |  |  | DMF |  | IPA | 1 |  | 1 | Unknown |  |  | Unknown |  |  | Au |  | 80 | 4-(4-Phenyl-4-alfa-naphthylbutadienyl)-N,N-di(4-tolyl)-phenylamine |  | TiO2-c | TiO2-mp |  | 50 | 400 |  | SLG | FTO | 0.08 | 0.921 | 18 | 0.674 | 11.17 | 1.6
13559 | MA |  |  | 1 |  |  | Pb | 1 | I |  | 3 |  |  |  | DMF |  | IPA | 1 |  | 1 | Unknown |  |  | Unknown |  |  | Au |  | 80 | 4-(4-phenyl-4-alfa-naphthylbutadienyl)-N,N-di(4-methoxyphenyl)-phenylamine |  | TiO2-c | TiO2-mp |  | 50 | 400 |  | SLG | FTO | 0.08 | 0.94 | 17.84 | 0.676 | 11.33 | 1.6
13560 | Cs |  |  | 1 |  |  | Pb | 1 | Br | I | 1 | 2 |  |  | DMSO |  |  | 1 |  |  | 180 |  |  | 1 |  |  | Carbon |  |  | none |  | SnO2-c | [5 empty] | SLG | ITO | 0.1 | 1.187 | 12.91 | 0.661 | 9.46 | 1.9
13561 | Cs |  |  | 1 |  |  | Pb | 1 | Br | I | 1 | 2 |  |  | DMF |  |  | 1 |  |  | 280 |  |  | 5 |  |  | Carbon |  |  | none |  | SnO2-c | [5 empty] | SLG | ITO | 0.1 | 1.15 | 10.52 | 0.566 | 6.85 | 1.9
13562 | Cs |  |  | 1 |  |  | Pb | 1 | Br | I | 1 | 2 |  |  | DMSO |  |  | 1 |  |  | 180 |  |  | 1 |  |  | Carbon |  |  | none |  | SnO2-c | [5 empty] | SLG | ITO | 0.1 |  |  |  | 9.3 | 1.9
13563 | MA |  |  | 1 |  |  | Pb | 1 | I |  | 3 |  |  |  | DMSO |  |  | 1 |  |  | 60 | 100 |  | 10 | 15 |  | Ag |  |  | NiO-c |  | PCBM-60 |  |  | 70 |  |  | SLG | FTO | 0.16 | 1.05 | 8.26 | 0.346 | 3.01 | 1.5
13564 | MA |  |  | 1 |  |  | Pb | 1 | I |  | 3 |  |  |  | DMSO |  |  | 1 |  |  | 60 | 100 |  | 10 | 15 |  | Ag |  |  | NiO-c |  | PCBM-60 | BCP |  | 70 | 1 |  | SLG | FTO | 0.16 | 1.07 | 13.7 | 0.457 | 6.7 | 1.5
13565 | MA |  |  | 1 |  |  | Pb | 1 | I |  | 3 |  |  |  | DMSO |  |  | 1 |  |  | 60 | 100 |  | 10 | 15 |  | Ag |  |  | NiO-c |  | PCBM-60 | BCP |  | 70 | 2 |  | SLG | FTO | 0.16 | 1.07 | 18.5 | 0.549 | 10.8 | 1.5
13566 | MA |  |  | 1 |  |  | Pb | 1 | I |  | 3 |  |  |  | DMSO |  |  | 1 |  |  | 60 | 100 |  | 10 | 15 |  | Ag |  |  | NiO-c |  | PCBM-60 | BCP |  | 70 | 5 |  | SLG | FTO | 0.16 | 0.867 | 17.8 | 0.604 | 9.31 | 1.5
13567 | MA |  |  | 1 |  |  | Pb | 1 | I |  | 3 |  |  |  | DMSO |  |  | 1 |  |  | 60 | 100 |  | 10 | 15 |  | Ag |  |  | NiO-c |  | PCBM-60 | BCP |  | 70 | 2 |  | SLG | FTO | 0.16 | 1.09 | 21.7 | 0.71 | 16.9 | 1.5
13576 | MA |  |  | 1 |  |  | Pb | 1 | I |  | 3 |  |  |  | DMF | DMSO |  | 4 | 1 |  | 100 |  |  | 10 |  |  | Ag |  | 120 | NiO-c |  | PCBM-60 | [5 empty] | SLG | FTO | 0.0625 | 1.1 | 19.92 | 0.775 | 16.99 | 1.6
13577 | MA |  |  | 1 |  |  | Pb | 1 | I |  | 3 |  |  |  | DMF | DMSO |  | 4 | 1 |  | 100 |  |  | 10 |  |  | Ag |  | 120 | NiO-c |  | PCBM-60 | [5 empty] | SLG | FTO | 0.0625 | 1.1 | 19.79 | 0.757 | 16.48 | 1.6
13578 | MA |  |  | 1 |  |  | Pb | 1 | I |  | 3 |  |  |  | DMF | DMSO |  | 4 | 1 |  | 100 |  |  | 10 |  |  | Ag |  | 120 | NiO-c |  | PCBM-60 | [5 empty] | SLG | FTO | 0.0625 | 1.1 | 18.49 | 0.767 | 15.6 | 1.6
13579 | MA |  |  | 1 |  |  | Pb | 1 | I |  | 3 |  |  |  | DMF | DMSO |  | 4 | 1 |  | 100 |  |  | 10 |  |  | Ag |  | 120 | NiO-c |  | PCBM-60 | [5 empty] | SLG | FTO | 0.0625 | 1.09 | 18.33 | 0.736 | 14.71 | 1.6
13580 | MA |  |  | 1 |  |  | Pb | 1 | I |  | 3 |  | Cl |  | DMF |  |  | 1 |  |  | Unknown |  |  | Unknown |  |  | Ag |  | 180 | PEDOT:PSS |  | PCBM-60 | C60 |  |  |  |  | SLG | FTO | 0.1 | 0.96 | 22.33 | 0.64 | 13.7 | 1.6
13581 | MA |  |  | 1 |  |  | Pb | 1 | I |  | 3 |  | Cl |  | DMF |  |  | 1 |  |  | Unknown |  |  | Unknown |  |  | Ag |  | 180 | PEDOT:PSS |  | PCBM-60 | [5 empty] | SLG | FTO | 0.1 | 0.92 | 18.14 | 0.506 | 8.44 | 1.6
13582 | MA |  |  | 1 |  |  | Pb | 1 | I |  | 3 |  |  |  | Unknown | [5 empty] | Unknown |  |  | Unknown |  |  | Ag |  |  | Spiro-MeOTAD |  | WOx | [5 empty] | SLG | ITO | 0.1 | 0.75 | 21.8 | 0.653 | 10.7 | 1.6
13583 | MA |  |  | 1 |  |  | Pb | 1 | I |  | 3 |  |  |  | Unknown | [5 empty] | Unknown |  |  | Unknown |  |  | Ag |  |  | Spiro-MeOTAD |  | WOx | I-Ph-PA_C60-C6-PA |  |  |  |  | SLG | ITO | 0.1 | 1.02 | 21.9 | 0.665 | 14.9 | 1.6
13584 | MA |  |  | 1 |  |  | Pb | 1 | I |  | 3 |  | Cl |  | DMF |  | IPA | 1 |  | 1 | 70 | 90 | 70 | 0.5 | 30 | 0.5 | Ag |  | 80 | Spiro-MeOTAD |  | TiO2-c | TiO2-mp |  |  |  |  | SLG | FTO | 0.03 | 1.04 | 17.2 | 0.65 | 11.7 | 1.6
13585 | MA |  |  | 1 |  |  | Pb | 1 | I |  | 3 |  | Cl |  | DMF |  |  | 1 |  |  | 70 |  |  | 30 |  |  | Ag |  | 80 | Spiro-MeOTAD |  | TiO2-c | TiO2-mp |  |  |  |  | SLG | FTO | 0.03 | 0.86 | 9.4 | 0.59 | 4.8 | 1.6
13586 | MA |  |  | 1 |  |  | Pb | 1 | I |  | 3 |  |  |  | DMF | DMSO |  | 4 | 1 |  | 100 |  |  | 20 |  |  | Carbon |  | 22000 | none |  | TiO2-c | TiO2-mp |  |  |  |  | SLG | FTO | 1 | 1.008 | 20.5 | 0.5 | 10.3 | 1.6
13587 | MA |  |  | 1 |  |  | Pb | 1 | I |  | 3 |  |  |  | DMF | DMSO |  | 4 | 1 |  | 100 |  |  | 20 |  |  | Carbon |  | 22000 | none |  | TiO2-c | TiO2-mp |  |  |  |  | SLG | FTO | 1 | 1.007 | 20.45 | 0.5 | 10.31 | 1.6
13588 | MA |  |  | 1 |  |  | Pb | 1 | I |  | 3 |  | PTAA | 0.5 mg/mlantisolvent | DMF | DMSO |  | 4 | 1 |  | 100 |  |  | 20 |  |  | Carbon |  | 22000 | PTAA |  | TiO2-c | TiO2-mp |  |  |  |  | SLG | FTO | 1 | 1.008 | 21.1 | 0.54 | 11.5 | 1.6
13589 | MA |  |  | 1 |  |  | Pb | 1 | I |  | 3 |  | PTAA | 0.5 mg/mlantisolvent | DMF | DMSO |  | 4 | 1 |  | 100 |  |  | 20 |  |  | Carbon |  | 22000 | PTAA |  | TiO2-c | TiO2-mp |  |  |  |  | SLG | FTO | 1 | 1.012 | 21.13 | 0.542 | 11.52 | 1.6
13590 | MA |  |  | 1 |  |  | Pb | 1 | I |  | 3 |  | PTAA | 1 mg/ml | DMF | DMSO |  | 4 | 1 |  | 100 |  |  | 20 |  |  | Carbon |  | 22000 | PTAA |  | TiO2-c | TiO2-mp |  |  |  |  | SLG | FTO | 1 | 1.018 | 21.6 | 0.59 | 13 | 1.6
13591 | MA |  |  | 1 |  |  | Pb | 1 | I |  | 3 |  | PTAA | 1 mg/ml | DMF | DMSO |  | 4 | 1 |  | 100 |  |  | 20 |  |  | Carbon |  | 22000 | PTAA |  | TiO2-c | TiO2-mp |  |  |  |  | SLG | FTO | 1 | 1.017 | 21.65 | 0.595 | 13.03 | 1.6
13592 | MA |  |  | 1 |  |  | Pb | 1 | I |  | 3 |  | PTAA | 2 mg/mlantisolvent | DMF | DMSO |  | 4 | 1 |  | 100 |  |  | 20 |  |  | Carbon |  | 22000 | PTAA |  | TiO2-c | TiO2-mp |  |  |  |  | SLG | FTO | 1 | 1.008 | 20.8 | 0.51 | 10.7 | 1.6
13593 | MA |  |  | 1 |  |  | Pb | 1 | I |  | 3 |  | PTAA | 2 mg/mlantisolvent | DMF | DMSO |  | 4 | 1 |  | 100 |  |  | 20 |  |  | Carbon |  | 22000 | PTAA |  | TiO2-c | TiO2-mp |  |  |  |  | SLG | FTO | 1 | 1.012 | 20.73 | 0.505 | 10.63 | 1.6
13594 | Cs |  |  | 1 |  |  | Pb | 1 | Br | I | 1 | 2 | ligands |  | Octane |  | Methyl acetate | 1 |  | 1 | 25 |  |  | 0 |  |  | Au |  | 130 | Spiro-MeOTAD | 220 | TiO2-c |  |  | 50 |  |  | SLG | FTO | 0.0314 | 1.3 | 5.32 | 0.77 | 5.34
13596 | Cs | FA | MA | 0.1 | 0.75 | 0.15 | Pb | 1 | Br | I | 0.51 | 2.4900000000000002 |  |  | DMF | DMSO |  | 4 | 1 |  | 100 |  |  | 60 |  |  | Ag |  | 100 | Spiro-MeOTAD | 180 | TiO2-c | TiO2-nw |  | 50 | 75 |  | SLG | FTO | 0.06 | 0.96 | 16.24 | 0.662 | 10.32
13597 | Cs | FA | MA | 0.1 | 0.75 | 0.15 | Pb | 1 | Br | I | 0.51 | 2.4900000000000002 |  |  | DMF | DMSO |  | 4 | 1 |  | 100 |  |  | 60 |  |  | Ag |  | 100 | Spiro-MeOTAD | 180 | TiO2-c | TiO2-nw |  | 50 | 75 |  | SLG | FTO | 0.06 | 1.011 | 17.91 | 0.665 | 12.04
13598 | Cs | FA | MA | 0.1 | 0.75 | 0.15 | Pb | 1 | Br | I | 0.51 | 2.4900000000000002 |  |  | DMF | DMSO |  | 4 | 1 |  | 100 |  |  | 60 |  |  | Ag |  | 100 | Spiro-MeOTAD | 180 | TiO2-c | TiO2-nw |  | 50 | 75 |  | SLG | FTO | 0.06 | 1.096 | 19.38 | 0.671 | 14.25
13599 | Cs | FA | MA | 0.1 | 0.75 | 0.15 | Pb | 1 | Br | I | 0.51 | 2.4900000000000002 |  |  | DMF | DMSO |  | 4 | 1 |  | 100 |  |  | 60 |  |  | Ag |  | 100 | Spiro-MeOTAD | 180 | TiO2-c | TiO2-nw |  | 50 | 75 |  | SLG | FTO | 0.06 | 1.131 | 23.16 | 0.714 | 18.69
13600 | Cs | FA | MA | 0.1 | 0.75 | 0.15 | Pb | 1 | Br | I | 0.51 | 2.4900000000000002 |  |  | DMF | DMSO |  | 4 | 1 |  | 100 |  |  | 60 |  |  | Ag |  | 100 | Spiro-MeOTAD | 180 | TiO2-c | TiO2-nw |  | 50 | 75 |  | SLG | FTO | 0.06 | 1.123 | 21.85 | 0.706 | 17.32
13601 | MA |  |  | 1 |  |  | Pb | 1 | I |  | 3 |  |  |  | DMSO | GBL |  | 3 | 7 |  | Unknown |  |  | Unknown |  |  | MoO3 | Ag | nan | Spiro-MeOTAD |  | TiO2-c |  |  | 50 |  |  | SLG | FTO | 0.1 | 1.11 | 22.89 | 0.7 | 18.06 | 1.6
13602 | MA |  |  | 1 |  |  | Pb | 1 | I |  | 3 |  |  |  | DMSO | GBL |  | 3 | 7 |  | Unknown |  |  | Unknown |  |  | MoO3 | Ag | nan | DCZ-OMeTAD |  | TiO2-c |  |  | 50 |  |  | SLG | FTO | 0.1 | 1.12 | 23.19 | 0.76 | 19.81 | 1.6
13603 | MA |  |  | 1 |  |  | Pb | 1 | I |  | 3 |  |  |  | DMSO | GBL |  | 3 | 7 |  | Unknown |  |  | Unknown |  |  | MoO3 | Ag | nan | DCZ-OMeTPA |  | TiO2-c |  |  | 50 |  |  | SLG | FTO | 0.1 | 1.1 | 21.43 | 0.72 | 17.08 | 1.6
13604 | FA | MA |  | 0.5 | 0.5 |  | Pb | 1 | I |  | 3 |  | Cl |  | Unknown | [5 empty] | Unknown |  |  | Unknown |  |  | MoO3 | Ag | nan | Spiro-MeOTAD |  | TiO2-c |  |  | 50 |  |  | SLG | FTO | 0.1 | 1.06 | 24.99 | 0.75 | 20.08
13605 | FA | MA |  | 0.5 | 0.5 |  | Pb | 1 | I |  | 3 |  | Cl |  | Unknown | [5 empty] | Unknown |  |  | Unknown |  |  | MoO3 | Ag | nan | DCZ-OMeTAD |  | TiO2-c |  |  | 50 |  |  | SLG | FTO | 0.1 | 1.06 | 25.14 | 0.81 | 21.66
13606 | FA | MA |  | 0.5 | 0.5 |  | Pb | 1 | I |  | 3 |  | Cl |  | Unknown | [5 empty] | Unknown |  |  | Unknown |  |  | MoO3 | Ag | nan | DCZ-OMeTPA |  | TiO2-c |  |  | 50 |  |  | SLG | FTO | 0.1 | 1.06 | 24.74 | 0.73 | 19.02
13607 | MA |  |  | 1 |  |  | Pb | 1 | I |  | 3 |  |  |  | DMSO | GBL |  | 3 | 7 |  | Unknown |  |  | Unknown |  |  | MoO3 | Ag | nan | Spiro-MeOTAD |  | TiO2-c |  |  | 50 |  |  | SLG | FTO | 0.1 |  |  |  | 17.18 | 1.6
13608 | MA |  |  | 1 |  |  | Pb | 1 | I |  | 3 |  |  |  | DMSO | GBL |  | 3 | 7 |  | Unknown |  |  | Unknown |  |  | MoO3 | Ag | nan | DCZ-OMeTAD |  | TiO2-c |  |  | 50 |  |  | SLG | FTO | 0.1 |  |  |  | 18.87 | 1.6
13609 | MA |  |  | 1 |  |  | Pb | 1 | I |  | 3 |  |  |  | DMSO | GBL |  | 3 | 7 |  | Unknown |  |  | Unknown |  |  | MoO3 | Ag | nan | DCZ-OMeTPA |  | TiO2-c |  |  | 50 |  |  | SLG | FTO | 0.1 |  |  |  | 15.93 | 1.6
13610 | FA | MA |  | 0.5 | 0.5 |  | Pb | 1 | I |  | 3 |  | Cl |  | Unknown | [5 empty] | Unknown |  |  | Unknown |  |  | MoO3 | Ag | nan | Spiro-MeOTAD |  | TiO2-c |  |  | 50 |  |  | SLG | FTO | 0.1 |  |  |  | 19.19
13611 | FA | MA |  | 0.5 | 0.5 |  | Pb | 1 | I |  | 3 |  | Cl |  | Unknown | [5 empty] | Unknown |  |  | Unknown |  |  | MoO3 | Ag | nan | DCZ-OMeTAD |  | TiO2-c |  |  | 50 |  |  | SLG | FTO | 0.1 |  |  |  | 20.41
13612 | FA | MA |  | 0.5 | 0.5 |  | Pb | 1 | I |  | 3 |  | Cl |  | Unknown | [5 empty] | Unknown |  |  | Unknown |  |  | MoO3 | Ag | nan | DCZ-OMeTPA |  | TiO2-c |  |  | 50 |  |  | SLG | FTO | 0.1 |  |  |  | 17.59
13613 | MA |  |  | 1 |  |  | Pb | 1 | I |  | 3 |  |  |  | DMF | DMSO |  | 8.9 | 1 |  | 65 | 100 |  | 1 | 4 |  | SWCNTs |  |  | none |  | C60 |  |  | 35 |  |  | SLG | ITO | 0.1 | 0.93 | 21.8 | 0.65 | 13.2 | 1.6
13614 | MA |  |  | 1 |  |  | Pb | 1 | I |  | 3 |  |  |  | DMF | DMSO |  | 8.9 | 1 |  | 65 | 100 |  | 1 | 4 |  | SWCNTs |  |  | none |  | C60 |  |  | 35 |  |  | SLG | ITO | 0.1 | 0.93 | 21.2 | 0.63 | 12.4 | 1.6
13615 | MA |  |  | 1 |  |  | Pb | 1 | I |  | 3 |  |  |  | DMF | DMSO |  | 8.9 | 1 |  | 65 | 100 |  | 1 | 4 |  | SWCNTs |  |  | none |  | TiO2-c | [5 empty] | SLG | FTO | 0.1 | 0.9 | 23.9 | 0.54 | 11.6 | 1.6
13623 | MA |  |  | 1 |  |  | Pb | 1 | I |  | 3 |  | H3PO2 |  | DMF |  |  | 1 |  |  | 25 | 100 |  | 5 | 10 |  | Ag |  | 100 | Spiro-MeOTAD |  | TiO2-c | [5 empty] | SLG | FTO | 0.12 | 1.021 | 21.3 | 0.69 | 10.7 | 1.6
13624 | MA |  |  | 1 |  |  | Pb | 1 | I |  | 3 |  | H3PO2 |  | DMF |  |  | 1 |  |  | 25 | 100 |  | 5 | 10 |  | Ag |  | 100 | Spiro-MeOTAD |  | TiO2-c | ZnPtriazine(gly)2 |  |  |  |  | SLG | FTO | 0.12 | 1.012 | 23.81 | 0.7 | 14.4 | 1.6
13625 | MA |  |  | 1 |  |  | Pb | 1 | I |  | 3 |  | H3PO2 |  | DMF |  |  | 1 |  |  | 25 | 100 |  | 5 | 10 |  | Ag |  | 100 | Spiro-MeOTAD |  | TiO2-c | [5 empty] | SLG | FTO | 0.12 | 0.974 | 21.357 | 0.641 | 13.41 | 1.6
13626 | MA |  |  | 1 |  |  | Pb | 1 | I |  | 3 |  | H3PO2 |  | DMF |  |  | 1 |  |  | 25 | 100 |  | 5 | 10 |  | Ag |  | 100 | Spiro-MeOTAD |  | TiO2-c | ZnPtriazine(gly)2 |  |  |  |  | SLG | FTO | 0.12 | 0.967 | 22.526 | 0.656 | 14.36 | 1.6
13627 | FA | MA |  | 0.85 | 0.15 |  | Pb | 1 | Br | I | 0.45 | 2.5499999999999998 | NH4I | 0.05 | DMF | DMSO |  | 4 | 1 |  | 100 |  |  | 60 |  |  | Au |  |  | Spiro-MeOTAD |  | TiO2-c | TiO2-mp |  |  |  |  | SLG | FTO | 0.09 | 1.065 | 19.882 | 0.767 | 16.26
13628 | FA | MA |  | 0.85 | 0.15 |  | Pb | 1 | Br | I | 0.45 | 2.5499999999999998 |  |  | DMF | DMSO |  | 4 | 1 |  | 100 |  |  | 60 |  |  | Au |  |  | Spiro-MeOTAD |  | TiO2-c | TiO2-mp |  |  |  |  | SLG | FTO | 0.09 | 1.048 | 19.244 | 0.718 | 14.4
13629 | FA | MA |  | 0.85 | 0.15 |  | Pb | 1 | Br | I | 0.45 | 2.5499999999999998 | NH4I | 0.05 | DMF | DMSO |  | 4 | 1 |  | 100 |  |  | 60 |  |  | Au |  |  | Spiro-MeOTAD |  | TiO2-c | TiO2-mp |  |  |  |  | SLG | FTO | 0.09 | 1.12 | 20.36 | 0.783 | 17.81
13630 | FA | MA |  | 0.85 | 0.15 |  | Pb | 1 | Br | I | 0.45 | 2.5499999999999998 |  |  | DMF | DMSO |  | 4 | 1 |  | 100 |  |  | 60 |  |  | Au |  |  | Spiro-MeOTAD |  | TiO2-c | TiO2-mp |  |  |  |  | SLG | FTO | 0.09 | 1.06 | 19.47 | 0.758 | 15.64
13631 | FA | MA |  | 0.85 | 0.15 |  | Pb | 1 | Br | I | 0.45 | 2.5499999999999998 | KI | 0.05 | DMF | DMSO |  | 4 | 1 |  | 100 |  |  | 60 |  |  | Au |  |  | Spiro-MeOTAD |  | TiO2-c | TiO2-mp |  |  |  |  | SLG | FTO | 0.09 |  |  |  | 14.48
13632 | Cs | FA | MA | 0.05 | 0.79 | 0.16 | Pb | 1 | Br | I | 0.51 | 2.4900000000000002 |  |  | DMF | DMSO |  | 4 | 1 |  | 100 |  |  | 60 |  |  | Au |  |  | Spiro-MeOTAD |  | TiO2-c | TiO2-mp |  |  |  |  | SLG | FTO | 0.2 | 0.775 | 25.8 | 0.63 | 21.7
13633 | Cs | FA | MA | 0.05 | 0.79 | 0.16 | Pb | 1 | Br | I | 0.51 | 2.4900000000000002 |  |  | DMF | DMSO |  | 4 | 1 |  | 100 |  |  | 60 |  |  | Au |  |  | Spiro-MeOTAD |  | TiO2-c | TiO2-mp |  |  |  |  | SLG | FTO | 0.2 | 0.797 | 0.026 | 0.72 | 23.4
13634 | MA |  |  | 1 |  |  | Pb | 1 | I |  | 3 |  |  |  | DMF |  | IPA | 1 |  | 1 | 80 |  | 80 | 2 |  | 20 | Carbon |  | 8000 | none |  | ZnO-c | AZO-mp |  | 90 | 440 |  | SLG | FTO | 0.36 | 0.72 | 16 | 0.71 | 8.23 | 1.6
13635 | MA |  |  | 1 |  |  | Pb | 1 | I |  | 3 |  |  |  | DMSO | N-methyl-2-pyrrolidone |  | 7 | 3 |  | 100 |  |  | 10 |  |  | Au |  |  | 4-chlorothiophenol |  | 4-methoxythiophenol | [5 empty] | SLG |  | 0.04 | 0.57 | 11.3 | 0.401 | 2.57 | 1.6
13636 | MA |  |  | 1 |  |  | Pb | 1 | I |  | 3 |  |  |  | DMSO | N-methyl-2-pyrrolidone |  | 7 | 3 |  | 100 |  |  | 10 |  |  | Au |  |  | 4-chlorothiophenol |  | 4-methoxythiophenol | [5 empty] | SLG |  | 0.04 | 0.55 | 9.73 | 0.367 | 2.3 | 1.6
13637 | MA |  |  | 1 |  |  | Pb | 1 | I |  | 3 |  |  |  | DMSO | GBL |  | 4 | 6 |  | Unknown |  |  | Unknown |  |  | Au |  | 60 | Spiro-MeOTAD |  | TiO2-c | TiO2-mp |  | nan | 100 |  | SLG | FTO | 0.2 | 1.06 | 22.79 | 0.744 | 18.03 | 1.6
13638 | MA |  |  | 1 |  |  | Pb | 1 | I |  | 3 |  |  |  | DMSO | GBL |  | 4 | 6 |  | Unknown |  |  | Unknown |  |  | Au |  | 60 | Y2 | 70 | TiO2-c | TiO2-mp |  | nan | 100 |  | SLG | FTO | 0.2 | 0.99 | 22.82 | 0.733 | 16.6 | 1.6
13639 | MA |  |  | 1 |  |  | Pb | 1 | I |  | 3 |  |  |  | DMSO | GBL |  | 4 | 6 |  | Unknown |  |  | Unknown |  |  | Au |  | 60 | Y2A2 | 70 | TiO2-c | TiO2-mp |  | nan | 100 |  | SLG | FTO | 0.2 | 1.01 | 17.8 | 0.587 | 10.55 | 1.6
13640 | MA |  |  | 1 |  |  | Pb | 1 | I |  | 3 |  |  |  | DMSO | GBL |  | 4 | 6 |  | Unknown |  |  | Unknown |  |  | Au |  | 60 | Y2 | 70 | TiO2-c | TiO2-mp |  | nan | 100 |  | SLG | FTO | 0.2 | 1.02 | 20.29 | 0.675 | 14 | 1.6
13641 | MA |  |  | 1 |  |  | Pb | 1 | I |  | 3 |  |  |  | DMSO | GBL |  | 4 | 6 |  | Unknown |  |  | Unknown |  |  | Au |  | 60 | Y2A2 | 70 | TiO2-c | TiO2-mp |  | nan | 100 |  | SLG | FTO | 0.2 | 1 | 16.03 | 0.594 | 9.56 | 1.6
13642 | MA |  |  | 1 |  |  | Pb | 1 | I |  | 3 |  | N-cyclohexyl-2-pyrrolidone | 0.05 | DMF |  |  | 1 |  |  | 100 |  |  | 5 |  |  | Ag |  | 80 | PEDOT:PSS | 30 | PCBM-60 | BCP |  | 90 | nan |  | SLG | ITO | 0.0464 | 0.87 | 11.4 | 0.776 | 7.79 | 1.6
13643 | MA |  |  | 1 |  |  | Pb | 1 | I |  | 3 |  | N-cyclohexyl-2-pyrrolidone | 0.05 | DMF |  |  | 1 |  |  | 100 |  |  | 5 |  |  | Ag |  | 80 | PEDOT:PSS | 30 | PCBM-60 | BCP |  | 90 | nan |  | SLG | ITO | 0.0464 |  |  |  | 9.27 | 1.6
13647 | MA |  |  | 1 |  |  | Pb | 1 | I |  | 3 |  |  |  | none |  |  | 1 |  |  | Unknown |  |  | Unknown |  |  | Ba | Ag | 10 | PEDOT:PSS | 80 | IPH |  |  | 50 |  |  | SLG | ITO | 0.1 | 0.88 | 14.628 | 0.447 | 5.76 | 1.6
13651 | MA |  |  | 1 |  |  | Pb | 1 | I |  | 3 |  |  |  | DMF |  | IPA | 1 |  | 1 | 70 |  | 100 | 30 |  | 30 | Ag |  |  | Spiro-MeOTAD |  | TiO2-c | TiO2-mp |  | 16 | nan |  | SLG | FTO | 0.32 | 0.938 | 18.49 | 0.649 | 11.26 | 1.6
13652 | MA |  |  | 1 |  |  | Pb | 1 | I |  | 3 |  |  |  | DMF |  | IPA | 1 |  | 1 | 70 |  | 100 | 30 |  | 30 | Ag |  |  | Spiro-MeOTAD |  | TiO2-c | TiO2-mp |  | 26 | nan |  | SLG | FTO | 0.32 | 0.928 | 19.99 | 0.67 | 12.42 | 1.6
13653 | MA |  |  | 1 |  |  | Pb | 1 | I |  | 3 |  |  |  | DMF |  | IPA | 1 |  | 1 | 70 |  | 100 | 30 |  | 30 | Ag |  |  | Spiro-MeOTAD |  | TiO2-c | TiO2-mp |  | 31 | nan |  | SLG | FTO | 0.32 | 0.939 | 20.62 | 0.661 | 12.8 | 1.6
13654 | MA |  |  | 1 |  |  | Pb | 1 | I |  | 3 |  |  |  | DMF |  | IPA | 1 |  | 1 | 70 |  | 100 | 30 |  | 30 | Ag |  |  | Spiro-MeOTAD |  | TiO2-c | TiO2-mp |  | 43 | nan |  | SLG | FTO | 0.32 | 0.945 | 16.23 | 0.614 | 9.42 | 1.6
13655 | MA |  |  | 1 |  |  | Pb | 1 | I |  | 3 |  |  |  | DMF |  | IPA | 1 |  | 1 | 70 |  | 100 | 30 |  | 30 | Ag |  |  | Spiro-MeOTAD |  | TiO2-c | TiO2-mp |  | 54 | nan |  | SLG | FTO | 0.32 | 0.923 | 15.02 | 0.595 | 8.25 | 1.6
13656 | MA |  |  | 1 |  |  | Pb | 1 | I |  | 3 |  | Cl |  | DMF |  |  | 1 |  |  | 100 |  |  | Unknown |  |  | Ag |  | 100 | Spiro-MeOTAD | 160 | TiO2-c | [5 empty] | SLG | FTO | 0.1 | 1.042 | 21.31 | 0.75 | 16.71 | 1.6
13657 | MA |  |  | 1 |  |  | Pb | 1 | I |  | 3 |  | Cl |  | DMF |  |  | 1 |  |  | 100 |  |  | Unknown |  |  | Ag |  | 100 | Spiro-MeOTAD | 160 | TiO2-c | [5 empty] | SLG | FTO | 0.1 | 1.063 | 21.91 | 0.8 | 18.61 | 1.6
13658 | MA |  |  | 1 |  |  | Pb | 1 | I |  | 3 |  | Cl |  | DMF |  |  | 1 |  |  | 100 |  |  | Unknown |  |  | Ag |  | 100 | Spiro-MeOTAD | 160 | TiO2-c | [5 empty] | SLG | FTO | 0.1 |  |  |  | 15.79 | 1.6
13659 | MA |  |  | 1 |  |  | Pb | 1 | I |  | 3 |  | Cl |  | DMF |  |  | 1 |  |  | 100 |  |  | Unknown |  |  | Ag |  | 100 | Spiro-MeOTAD | 160 | TiO2-c | [5 empty] | SLG | FTO | 0.1 |  |  |  | 17.47 | 1.6
13660 | MA |  |  | 1 |  |  | Pb | 1 | I |  | 3 |  |  |  | DMF |  |  | 1 |  |  | 100 |  |  | 10 |  |  | Al |  | 100 | PEDOT:PSS | 50 | PCBM-60 |  |  | 10 |  |  | SLG | ITO | 0.09 | 0.87 | 13.73 | 0.62 | 7.47 | 1.6
13661 | MA |  |  | 1 |  |  | Pb | 1 | I |  | 3 |  |  |  | DMF |  |  | 1 |  |  | 100 |  |  | 10 |  |  | Al |  | 100 | PEDOT:PSS | 50 | PCBM-60 |  |  | 30 |  |  | SLG | ITO | 0.09 | 0.99 | 14.17 | 0.66 | 9.26 | 1.6
13662 | MA |  |  | 1 |  |  | Pb | 1 | I |  | 3 |  |  |  | DMF |  |  | 1 |  |  | 100 |  |  | 10 |  |  | Al |  | 100 | PEDOT:PSS | 50 | PCBM-60 |  |  | 50 |  |  | SLG | ITO | 0.09 | 0.89 | 13.28 | 0.68 | 8 | 1.6
13663 | MA |  |  | 1 |  |  | Pb | 1 | I |  | 3 |  |  |  | DMF |  |  | 1 |  |  | 100 |  |  | 10 |  |  | Al |  | 100 | PEDOT:PSS | 50 | PCBM-60 |  |  | 90 |  |  | SLG | ITO | 0.09 | 0.91 | 10.49 | 0.64 | 6.15 | 1.6
13664 | MA |  |  | 1 |  |  | Pb | 1 | I |  | 3 |  |  |  | DMF |  |  | 1 |  |  | 100 |  |  | 10 |  |  | Al |  | 100 | PEDOT:PSS | 50 | PCBM-60 |  |  | 30 |  |  | SLG | ITO | 0.09 | 0.99 | 14.17 | 0.66 | 9.26 | 1.6
13665 | MA |  |  | 1 |  |  | Pb | 1 | I |  | 3 |  |  |  | DMF |  |  | 1 |  |  | 100 |  |  | 10 |  |  | Al |  | 100 | PEDOT:PSS | 50 | PCBM-60 |  |  | 30 |  |  | SLG | ITO | 0.09 | 1.03 | 13.52 | 0.72 | 9.97 | 1.6
13666 | MA |  |  | 1 |  |  | Pb | 1 | I |  | 3 |  |  |  | DMF |  |  | 1 |  |  | 100 |  |  | 10 |  |  | Al |  | 100 | PEDOT:PSS | 50 | PCBM-60 |  |  | 30 |  |  | SLG | ITO | 0.09 | 0.99 | 19.99 | 0.63 | 12.56 | 1.6
13667 | MA |  |  | 1 |  |  | Pb | 1 | I |  | 3 |  |  |  | DMF |  |  | 1 |  |  | 100 |  |  | 10 |  |  | Al |  | 100 | PEDOT:PSS | 50 | PCBM-60 |  |  | 30 |  |  | SLG | ITO | 0.09 | 1.03 | 16.98 | 0.62 | 10.81 | 1.6
13668 | MA |  |  | 1 |  |  | Pb | 1 | I |  | 3 |  |  |  | DMF |  |  | 1 |  |  | 100 |  |  | 10 |  |  | Al |  | 100 | PEDOT:PSS | 50 | PCBM-60 |  |  | 30 |  |  | SLG | ITO | 0.09 | 1.05 | 14.43 | 0.59 | 8.95 | 1.6
13669 | MA |  |  | 1 |  |  | Pb | 1 | I |  | 3 |  |  |  | DMF |  |  | 1 |  |  | 100 |  |  | 10 |  |  | Al |  | 100 | PEDOT:PSS | 50 | PCBM-60 |  |  | 10 |  |  | SLG | ITO | 0.09 |  |  |  | 7.53 | 1.6
13672 | MA |  |  | 1 |  |  | Pb | 1 | I |  | 3 |  |  |  | DMF |  |  | 1 |  |  | 100 |  |  | 10 |  |  | Al |  | 100 | PEDOT:PSS | 50 | PCBM-60 |  |  | 90 |  |  | SLG | ITO | 0.09 |  |  |  | 6.32 | 1.6
13673 | MA |  |  | 1 |  |  | Pb | 1 | I |  | 3 |  |  |  | DMF |  |  | 1 |  |  | 100 |  |  | 10 |  |  | Al |  | 100 | PEDOT:PSS | 50 | PCBM-60 |  |  | 30 |  |  | SLG | ITO | 0.09 |  |  |  | 9.51 | 1.6
13674 | MA |  |  | 1 |  |  | Pb | 1 | I |  | 3 |  |  |  | DMF |  |  | 1 |  |  | 100 |  |  | 10 |  |  | Al |  | 100 | PEDOT:PSS | 50 | PCBM-60 |  |  | 30 |  |  | SLG | ITO | 0.09 |  |  |  | 10.01 | 1.6
13675 | MA |  |  | 1 |  |  | Pb | 1 | I |  | 3 |  |  |  | DMF |  |  | 1 |  |  | 100 |  |  | 10 |  |  | Al |  | 100 | PEDOT:PSS | 50 | PCBM-60 |  |  | 30 |  |  | SLG | ITO | 0.09 |  |  |  | 13.49 | 1.6
13676 | MA |  |  | 1 |  |  | Pb | 1 | I |  | 3 |  |  |  | DMF |  |  | 1 |  |  | 100 |  |  | 10 |  |  | Al |  | 100 | PEDOT:PSS | 50 | PCBM-60 |  |  | 30 |  |  | SLG | ITO | 0.09 |  |  |  | 11 | 1.6
13677 | MA |  |  | 1 |  |  | Pb | 1 | I |  | 3 |  |  |  | DMF |  |  | 1 |  |  | 100 |  |  | 10 |  |  | Al |  | 100 | PEDOT:PSS | 50 | PCBM-60 |  |  | 30 |  |  | SLG | ITO | 0.09 |  |  |  | 9.12 | 1.6
13678 | MA |  |  | 1 |  |  | Pb | 1 | I |  | 3 |  |  |  | DMF |  |  | 1 |  |  | 105 |  |  | 20 |  |  | Au |  | 100 | Spiro-MeOTAD |  | SnO2-c | SnO2-mp | TiO2-c | nan | 300 | 6 | SLG | FTO | 0.075 | 0.88 | 14.75 | 0.611 | 7.97 | 1.6
13679 | MA |  |  | 1 |  |  | Pb | 1 | I |  | 3 |  |  |  | DMF |  | IPA | 1 |  | 1 | 100 |  | 150 | 5 |  | 20 | Au |  | 100 | Spiro-MeOTAD |  | SnO2-c | SnO2-mp | TiO2-c | nan | 300 | 6 | SLG | FTO | 0.075 | 1.08 | 20.93 | 0.627 | 14.18 | 1.6
13680 | MA |  |  | 1 |  |  | Pb | 1 | I |  | 3 |  |  |  | DMF |  |  | 1 |  |  | 150 |  |  | 10 |  |  | Au |  | 100 | Spiro-MeOTAD |  | SnO2-c | SnO2-mp | TiO2-c | nan | 300 | 6 | SLG | FTO | 0.075 | 1.11 | 21.32 | 0.743 | 17.71 | 1.6
13681 | MA |  |  | 1 |  |  | Pb | 1 | I |  | 3 |  |  |  | DMF |  |  | 1 |  |  | 150 |  |  | 10 |  |  | Au |  | 100 | Spiro-MeOTAD |  | SnO2-c | SnO2-mp | TiO2-c | nan | 300 | 6 | SLG | FTO | 0.075 | 0.91 | 18.14 | 0.496 | 8.19 | 1.6
13682 | MA |  |  | 1 |  |  | Pb | 1 | I |  | 3 |  |  |  | DMF |  |  | 1 |  |  | 150 |  |  | 10 |  |  | Au |  | 100 | Spiro-MeOTAD |  | SnO2-c | SnO2-mp | TiO2-c | nan | 300 | 6 | SLG | FTO | 0.075 | 1.11 | 21.32 | 0.743 | 17.71 | 1.6
13683 | MA |  |  | 1 |  |  | Pb | 1 | I |  | 3 |  |  |  | DMF |  |  | 1 |  |  | 150 |  |  | 10 |  |  | Au |  | 100 | Spiro-MeOTAD |  | SnO2-c | SnO2-mp | TiO2-c | nan | 300 | 6 | SLG | FTO | 0.075 | 1.1 | 23.81 | 0.768 | 20.13 | 1.6
13684 | MA |  |  | 1 |  |  | Pb | 1 | I |  | 3 |  |  |  | DMF |  |  | 1 |  |  | 150 |  |  | 10 |  |  | Au |  | 100 | Spiro-MeOTAD |  | SnO2-c | SnO2-mp | TiO2-c | nan | 300 | 6 | SLG | FTO | 0.075 | 1.09 | 23.2 | 0.745 | 18.98 | 1.6
13687 | MA |  |  | 1 |  |  | Pb | 1 | I |  | 3 |  | Cl |  | none |  |  | 1 |  |  | Unknown |  |  | Unknown |  |  | Ag |  | 100 | Spiro-TBB | 10 | C60 |  |  | 10 |  |  | SLG | ITO | 0.064 | 0.73 | 17.5 | 0.43 | 5.4 | 1.6
13688 | MA |  |  | 1 |  |  | Pb | 1 | I |  | 3 |  |  |  | GBL |  |  | 1 |  |  | 100 |  |  | 30 |  |  | Ag |  | 100 | PEDOT:PSS |  | PCBM-60 | PPy |  |  |  |  | PET | ITO | 0.1 | 0.852 | 15.59 | 0.48 | 6.38 | 1.6
13689 | MA |  |  | 1 |  |  | Pb | 1 | I |  | 3 |  |  |  | GBL |  |  | 1 |  |  | 100 |  |  | 30 |  |  | Ag |  | 100 | PEDOT:PSS |  | PCBM-60 | [5 empty] | PET | ITO | 0.1 | 0.618 | 8.59 | 0.428 | 2.27 | 1.6
13690 | MA |  |  | 1 |  |  | Pb | 1 | I |  | 3 |  | Undoped |  | DMF | DMSO |  | 4 | 1 |  | 100 |  |  | 30 |  |  | Au |  | 80 | Spiro-MeOTAD | 200 | TiO2-c | TiO2-mp |  | 50 | 300 |  | SLG | FTO | 0.1 | 1.03 | 22.38 | 0.72 | 16.6 | 1.6
13691 | MA |  |  | 1 |  |  | Pb | 1 | I |  | 3 |  | Thiourea | 0.1 | DMF | DMSO |  | 4 | 1 |  | 100 |  |  | 30 |  |  | Au |  | 80 | Spiro-MeOTAD | 200 | TiO2-c | TiO2-mp |  | 50 | 300 |  | SLG | FTO | 0.1 | 1.08 | 22.08 | 0.73 | 17.4 | 1.6
13692 | MA |  |  | 1 |  |  | Pb | 1 | I |  | 3 |  | Thiourea | 0.3 | DMF | DMSO |  | 4 | 1 |  | 100 |  |  | 30 |  |  | Au |  | 80 | Spiro-MeOTAD | 200 | TiO2-c | TiO2-mp |  | 50 | 300 |  | SLG | FTO | 0.1 | 1.09 | 23.41 | 0.74 | 18.89 | 1.6
13693 | MA |  |  | 1 |  |  | Pb | 1 | I |  | 3 |  | Thiourea | 0.5 | DMF | DMSO |  | 4 | 1 |  | 100 |  |  | 30 |  |  | Au |  | 80 | Spiro-MeOTAD | 200 | TiO2-c | TiO2-mp |  | 50 | 300 |  | SLG | FTO | 0.1 | 1.09 | 23.97 | 0.75 | 19.8 | 1.6
13694 | MA |  |  | 1 |  |  | Pb | 1 | I |  | 3 |  | Thiourea | 0.7 | DMF | DMSO |  | 4 | 1 |  | 100 |  |  | 30 |  |  | Au |  | 80 | Spiro-MeOTAD | 200 | TiO2-c | TiO2-mp |  | 50 | 300 |  | SLG | FTO | 0.1 | 1.04 | 19.38 | 0.65 | 13.1 | 1.6
13695 | MA |  |  | 1 |  |  | Pb | 1 | I |  | 3 |  | Thiourea | 1 | DMF | DMSO |  | 4 | 1 |  | 100 |  |  | 30 |  |  | Au |  | 80 | Spiro-MeOTAD | 200 | TiO2-c | TiO2-mp |  | 50 | 300 |  | SLG | FTO | 0.1 | 1 | 11.97 | 0.71 | 8.5 | 1.6
13696 | MA |  |  | 1 |  |  | Pb | 1 | I |  | 3 |  | Undoped |  | DMF | DMSO |  | 4 | 1 |  | 100 |  |  | 30 |  |  | Au |  | 80 | Spiro-MeOTAD | 200 | TiO2-c | TiO2-mp |  | 50 | 300 |  | SLG | FTO | 0.1 | 1.03 | 22.38 | 0.72 | 15.76 | 1.6
13697 | MA |  |  | 1 |  |  | Pb | 1 | I |  | 3 |  | Thiourea | 0.5 | DMF | DMSO |  | 4 | 1 |  | 100 |  |  | 30 |  |  | Au |  | 80 | Spiro-MeOTAD | 200 | TiO2-c | TiO2-mp |  | 50 | 300 |  | SLG | FTO | 0.1 | 1.09 | 23.97 | 0.75 | 18.6 | 1.6
13698 | MA |  |  | 1 |  |  | Pb | 1 | I |  | 3 |  |  |  | DMF |  | IPA | 1 |  | 1 | 25 |  | Unknown | 5 |  | Unknown | Au |  | 150 | PEDOT:PSS |  | Zr(acac)4 | [5 empty] | SLG | FTO | 0.1 | 1.03 | 15.58 | 0.744 | 11.93 | 1.6
13699 | MA |  |  | 1 |  |  | Pb | 1 | I |  | 3 |  |  |  | DMF |  | IPA | 1 |  | 1 | 25 |  | Unknown | 5 |  | Unknown | Au |  | 150 | PEDOT:PSS |  | Ru(acac) | [5 empty] | SLG | FTO | 0.1 | 1.01 | 13.28 | 0.716 | 9.61 | 1.6
13700 | MA |  |  | 1 |  |  | Pb | 1 | I |  | 3 |  |  |  | DMF |  | IPA | 1 |  | 1 | 25 |  | Unknown | 5 |  | Unknown | Au |  | 150 | PEDOT:PSS |  | Zr(acac)4 | [5 empty] | SLG | FTO | 0.1 | 1.03 | 15.53 | 0.743 | 11.88 | 1.6
13701 | MA |  |  | 1 |  |  | Pb | 1 | I |  | 3 |  |  |  | DMF |  | IPA | 1 |  | 1 | 25 |  | Unknown | 5 |  | Unknown | Au |  | 150 | PEDOT:PSS |  | Zr(acac)4 | [5 empty] | SLG | FTO | 0.1 | 1.03 | 15.51 | 0.742 | 11.85 | 1.6
13702 | MA |  |  | 1 |  |  | Pb | 1 | I |  | 3 |  |  |  | DMF |  | IPA | 1 |  | 1 | 25 |  | Unknown | 5 |  | Unknown | Au |  | 150 | PEDOT:PSS |  | Zr(acac)4 | [5 empty] | SLG | FTO | 0.1 | 1.03 | 15.54 | 0.742 | 11.88 | 1.6
13703 | MA |  |  | 1 |  |  | Pb | 1 | I |  | 3 |  |  |  | DMF |  | IPA | 1 |  | 1 | 25 |  | Unknown | 5 |  | Unknown | Au |  | 150 | PEDOT:PSS |  | Zr(acac)4 | [5 empty] | SLG | FTO | 0.1 | 1.03 | 15.48 | 0.742 | 11.83 | 1.6
13704 | MA |  |  | 1 |  |  | Pb | 1 | I |  | 3 |  |  |  | DMF | DMSO |  | 7 | 3 |  | 70 | 100 |  | 2 | 10 |  | Ag |  | 150 | NiO-np | 100 | PCBM-60 |  |  | 80 |  |  | SLG | FTO | 0.07 | 0.978 | 3.7 | 0.606 | 2.21 | 1.6
13705 | MA |  |  | 1 |  |  | Pb | 1 | I |  | 3 |  |  |  | DMF | DMSO |  | 7 | 3 |  | 70 | 100 |  | 2 | 10 |  | Ag |  | 150 | NiO-np | 100 | PCBM-60 |  |  | 80 |  |  | SLG | FTO | 0.07 | 1.039 | 17.94 | 0.702 | 13.2 | 1.6
13706 | MA |  |  | 1 |  |  | Pb | 1 | I |  | 3 |  |  |  | DMF | DMSO |  | 7 | 3 |  | 70 | 100 |  | 2 | 10 |  | Ag |  | 150 | NiO-np | 100 | PCBM-60 |  |  | 80 |  |  | SLG | FTO | 0.07 | 1.034 | 16.76 | 0.679 | 11.45 | 1.6
13707 | MA |  |  | 1 |  |  | Pb | 1 | I |  | 3 |  |  |  | DMF | DMSO |  | 7 | 3 |  | 70 | 100 |  | 2 | 10 |  | Ag |  | 150 | NiO-np | 100 | PCBM-60 |  |  | 80 |  |  | SLG | FTO | 0.07 | 1.028 | 18.78 | 0.723 | 14.2 | 1.6
13710 | Cs | FA | MA | 0.05 | 0.79 | 0.16 | Pb | 1 | Br | I | 0.51 | 2.4900000000000002 |  |  | DMF | DMSO |  | 4 | 1 |  | 100 |  |  | 60 |  |  | Cu |  | 100 | P3HT |  | C60 | BCP |  | 30 | 8 |  | SLG | ITO | 0.06 | 0.95 | 20.4 | 0.73 | 14.2
13711 | Cs | FA | MA | 0.05 | 0.79 | 0.16 | Pb | 1 | Br | I | 0.51 | 2.4900000000000002 |  |  | DMF | DMSO |  | 4 | 1 |  | 100 |  |  | 60 |  |  | Cu |  | 100 | P3HT |  | C60 | BCP |  | 30 | 8 |  | SLG | ITO | 0.06 | 0.98 | 21.2 | 0.78 | 16.23
13712 | Cs | FA | MA | 0.05 | 0.46 | 0.49 | Pb | 1 | Br | I | 0.12 | 2.88 |  |  | DMF | DMSO | IPA | 9 | 1 | 1 | 70 |  | 150 | 1 |  | 15 | Au |  | 100 | Spiro-MeOTAD | 200 | SnO2-np |  |  | 80 |  |  | SLG | ITO | 0.1 | 1.112 | 23.59 | 0.762 | 19.31
13713 | Cs | FA | MA | 0.05 | 0.46 | 0.49 | Pb | 1 | Br | I | 0.12 | 2.88 |  |  | DMF | DMSO | IPA | 9 | 1 | 1 | 70 |  | 150 | 1 |  | 15 | Au |  | 100 | Spiro-MeOTAD | 200 | SnO2-np |  |  | 80 |  |  | SLG | ITO | 0.1 | 1.129 | 23.49 | 0.786 | 20.24
13714 | Cs | FA | MA | 0.05 | 0.46 | 0.49 | Pb | 1 | Br | I | 0.12 | 2.88 |  |  | DMF | DMSO | IPA | 9 | 1 | 1 | 70 |  | 150 | 1 |  | 15 | Au |  | 100 | Spiro-MeOTAD | 200 | SnO2-np |  |  | 80 |  |  | SLG | ITO | 0.09408 | 1.13 | 23.703 | 0.77 | 20.6
13715 | Cs | FA | MA | 0.05 | 0.46 | 0.49 | Pb | 1 | Br | I | 0.12 | 2.88 |  |  | DMF | DMSO | IPA | 9 | 1 | 1 | 70 |  | 150 | 1 |  | 15 | Au |  | 100 | Spiro-MeOTAD | 200 | SnO2-np |  |  | 80 |  |  | SLG | ITO | 0.1
13716 | Cs | FA | MA | 0.05 | 0.46 | 0.49 | Pb | 1 | Br | I | 0.12 | 2.88 |  |  | DMF | DMSO | IPA | 9 | 1 | 1 | 70 |  | 150 | 1 |  | 15 | Au |  | 100 | Spiro-MeOTAD | 200 | SnO2-np |  |  | 80 |  |  | SLG | ITO | 0.1
13717 | Cs | FA | MA | 0.05 | 0.46 | 0.49 | Pb | 1 | Br | I | 0.12 | 2.88 |  |  | DMF | DMSO | IPA | 9 | 1 | 1 | 70 |  | 150 | 1 |  | 15 | Au |  | 100 | Spiro-MeOTAD | 200 | SnO2-np |  |  | 80 |  |  | SLG | ITO | 0.1 | 1.112 | 23.59 | 0.762 | 19.31
13718 | Cs | FA | MA | 0.05 | 0.46 | 0.49 | Pb | 1 | Br | I | 0.12 | 2.88 |  |  | DMF | DMSO | IPA | 9 | 1 | 1 | 70 |  | 150 | 1 |  | 15 | Au |  | 100 | Spiro-MeOTAD | 200 | SnO2-np |  |  | 80 |  |  | SLG | ITO | 0.1 | 1.129 | 23.49 | 0.786 | 20.24
13719 | Cs | FA | MA | 0.05 | 0.46 | 0.49 | Pb | 1 | Br | I | 0.12 | 2.88 |  |  | DMF | DMSO | IPA | 9 | 1 | 1 | 70 |  | 150 | 1 |  | 15 | Au |  | 100 | Spiro-MeOTAD | 200 | SnO2-np |  |  | 80 |  |  | SLG | ITO | 0.1 | 1.112 | 23.59 | 0.762 | 19.31
13720 | Cs | FA | MA | 0.05 | 0.46 | 0.49 | Pb | 1 | Br | I | 0.12 | 2.88 |  |  | DMF | DMSO | IPA | 9 | 1 | 1 | 70 |  | 150 | 1 |  | 15 | Au |  | 100 | Spiro-MeOTAD | 200 | SnO2-np |  |  | 80 |  |  | SLG | ITO | 0.1 | 1.129 | 23.49 | 0.786 | 20.24
13722 | BA | MA |  | 2 | 4 |  | Pb | 5 | I |  | 16 |  |  |  | DMF |  |  | 1 |  |  | 100 |  |  | 15 |  |  | Au |  | 100 | Spiro-MeOTAD |  | TiO2-c | [5 empty] | SLG | FTO | 0.12 | 1.03 | 16.12 | 0.47 | 14.97
13723 | BA | Cs | MA | 2 | 0.08 | 3.92 | Pb | 5 | I |  | 16 |  |  |  | DMF |  |  | 1 |  |  | 100 |  |  | 15 |  |  | Au |  | 100 | Spiro-MeOTAD |  | TiO2-c | [5 empty] | SLG | FTO | 0.12 | 1.08 | 16.86 | 0.64 | 11.65
13724 | BA | FA | MA | 2 | 1 | 2.64 | Pb | 5 | I |  | 16 |  |  |  | DMF |  |  | 1 |  |  | 100 |  |  | 15 |  |  | Au |  | 100 | Spiro-MeOTAD |  | TiO2-c | [5 empty] | SLG | FTO | 0.12 | 1.06 | 16.37 | 0.65 | 11.28
13725 | MA |  |  | 1 |  |  | Pb | 1 | I |  | 3 |  |  |  | DMF |  |  | 1 |  |  | 100 |  |  | 10 |  |  | Au |  | 80 | Spiro-MeOTAD |  | TiO2-c | TiO2-mp |  |  |  |  | SLG | FTO | 0.16 | 1.05 | 21.3 | 0.689 | 15.42 | 1.6
13726 | MA |  |  | 1 |  |  | Pb | 1 | I |  | 3 |  |  |  | DMF |  |  | 1 |  |  | 100 |  |  | 10 |  |  | Au |  | 80 | Spiro-MeOTAD |  | TiO2-c | TiO2-mp |  |  |  |  | SLG | FTO | 0.16 | 1 | 20.28 | 0.6 | 12.11 | 1.6
13727 | MA |  |  | 1 |  |  | Pb | 1 | I |  | 3 |  |  |  | DMF |  |  | 1 |  |  | 100 |  |  | 10 |  |  | Au |  | 80 | Spiro-MeOTAD |  | TiO2-c | TiO2-mp |  |  |  |  | SLG | FTO | 0.16 |  |  |  | 14.23 | 1.6
13728 | MA |  |  | 1 |  |  | Pb | 1 | I |  | 3 |  |  |  | DMF |  |  | 1 |  |  | 100 |  |  | 10 |  |  | Au |  | 80 | Spiro-MeOTAD |  | TiO2-c | TiO2-mp |  |  |  |  | SLG | FTO | 0.16 |  |  |  | 11.05 | 1.6
13729 | MA |  |  | 1 |  |  | Pb | 1 | I |  | 3 |  |  |  | DMF |  |  | 1 |  |  | 100 |  |  | 45 |  |  | Au |  |  | Spiro-MeOTAD |  | TiO2-c | TiO2-mp |  |  |  |  | SLG | FTO | 0.16 | 0.78 | 8.45 | 0.44 | 2.91 | 1.6
13730 | MA |  |  | 1 |  |  | Pb | 1 | I |  | 3 |  |  |  | DMF |  |  | 1 |  |  | 100 |  |  | 45 |  |  | Au |  |  | Spiro-MeOTAD |  | TiO2-c | TiO2-mp |  |  |  |  | SLG | FTO | 0.16 | 0.8 | 12.14 | 0.56 | 5.47 | 1.6
13731 | MA |  |  | 1 |  |  | Pb | 1 | I |  | 3 |  |  |  | DMF |  |  | 1 |  |  | 100 |  |  | 45 |  |  | Au |  |  | Spiro-MeOTAD |  | TiO2-c | TiO2-mp |  |  |  |  | SLG | FTO | 0.16 | 0.81 | 12.87 | 0.59 | 6.12 | 1.6
13732 | MA |  |  | 1 |  |  | Pb | 1 | I |  | 3 |  |  |  | DMF |  |  | 1 |  |  | 100 |  |  | 45 |  |  | Au |  |  | Spiro-MeOTAD |  | TiO2-c | TiO2-mp |  |  |  |  | SLG | FTO | 0.16 | 0.8 | 13.84 | 0.6 | 6.64 | 1.6
13733 | MA |  |  | 1 |  |  | Pb | 1 | I |  | 3 |  |  |  | DMF |  | IPA | 1 |  | 1 | 70 |  | 70 | 30 |  | 30 | Au |  |  | Spiro-MeOTAD |  | TiO2-c | TiO2-mp |  |  |  |  | SLG | FTO | 0.16 | 0.84 | 14.84 | 0.59 | 7.33 | 1.6
13736 | FA | MA |  | 0.86 | 0.15 |  | Pb | 1 | Br | I | 0.45 | 2.5499999999999998 |  |  | DMF | DMSO |  | 4 | 1 |  | 100 |  |  | 45 |  |  | Au |  | 100 | TTPA-BDT | 75 | TiO2-c | TiO2-mp |  | 30 | 250 |  | SLG | FTO | 0.16 | 1.07 | 23 | 0.736 | 18.1
13737 | FA | MA |  | 0.86 | 0.15 |  | Pb | 1 | Br | I | 0.45 | 2.5499999999999998 |  |  | DMF | DMSO |  | 4 | 1 |  | 100 |  |  | 45 |  |  | Au |  | 100 | TTPA-DTP | 75 | TiO2-c | TiO2-mp |  | 30 | 250 |  | SLG | FTO | 0.16 | 1.07 | 22.2 | 0.658 | 15.6
13738 | FA | MA |  | 0.86 | 0.15 |  | Pb | 1 | Br | I | 0.45 | 2.5499999999999998 |  |  | DMF | DMSO |  | 4 | 1 |  | 100 |  |  | 45 |  |  | Au |  | 100 | Spiro-MeOTAD | 300 | TiO2-c | TiO2-mp |  | 30 | 250 |  | SLG | FTO | 0.16 | 1.1 | 22.3 | 0.725 | 17.7
13739 | FA | MA |  | 0.86 | 0.15 |  | Pb | 1 | Br | I | 0.45 | 2.5499999999999998 |  |  | DMF | DMSO |  | 4 | 1 |  | 100 |  |  | 45 |  |  | Au |  | 100 | TTPA-BDT | 75 | TiO2-c | TiO2-mp |  | 30 | 250 |  | SLG | FTO | 0.16 |  |  |  | 16.98
13740 | FA | MA |  | 0.86 | 0.15 |  | Pb | 1 | Br | I | 0.45 | 2.5499999999999998 |  |  | DMF | DMSO |  | 4 | 1 |  | 100 |  |  | 45 |  |  | Au |  | 100 | TTPA-DTP | 75 | TiO2-c | TiO2-mp |  | 30 | 250 |  | SLG | FTO | 0.16 |  |  |  | 13.34
13741 | MA |  |  | 1 |  |  | Pb | 1 | I |  | 3 |  |  |  | DMF |  |  | 1 |  |  | 100 |  |  | 10 |  |  | Ag |  | 100 | PEDOT:PSS | 30 | C60 | BCP |  | 40 | 10 |  | SLG | ITO | 0.1 | 0.79 | 20.3 | 0.69 | 11 | 1.6
13742 | MA |  |  | 1 |  |  | Pb | 1 | I |  | 3 |  |  |  | DMF |  |  | 1 |  |  | 100 |  |  | 10 |  |  | Ag |  | 100 | PT | 6 | C60 | BCP |  | 40 | 10 |  | SLG | ITO | 0.1 | 0.95 | 21.2 | 0.72 | 14.7 | 1.6
13743 | MA |  |  | 1 |  |  | Pb | 1 | I |  | 3 |  |  |  | DMF |  |  | 1 |  |  | 100 |  |  | 10 |  |  | Ag |  | 100 | PPN | 9 | C60 | BCP |  | 40 | 10 |  | SLG | ITO | 0.1 | 0.97 | 19.7 | 0.66 | 12.8 | 1.6
13744 | MA |  |  | 1 |  |  | Pb | 1 | I |  | 3 |  |  |  | DMF |  |  | 1 |  |  | 100 |  |  | 10 |  |  | Ag |  | 100 | PPP | 11 | C60 | BCP |  | 40 | 10 |  | SLG | ITO | 0.1 | 1.02 | 21 | 0.71 | 15.8 | 1.6
13745 | MA |  |  | 1 |  |  | Pb | 1 | I |  | 3 |  |  |  | DMF |  |  | 1 |  |  | 100 |  |  | 10 |  |  | Ag |  | 100 | PPP | 11 | C60 | BCP |  | 40 | 10 |  | SLG | ITO | 0.1 | 1.03 | 21.5 | 0.742 | 16.4 | 1.6
13746 | MA |  |  | 1 |  |  | Pb | 1 | I |  | 3 |  |  |  | DMF | DMSO |  | 4 | 1 |  | 100 |  |  | 10 |  |  | Ag |  | 100 | NiO-c |  | PCBM-60 | BCP |  | 50 | 8 |  | SLG | ITO | 0.1 | 1.04 | 19.39 | 0.762 | 15.61 | 1.6
13749 | MA |  |  | 1 |  |  | Pb | 1 | I |  | 3 |  |  |  | DMF | DMSO |  | 4 | 1 |  | 100 |  |  | 10 |  |  | Ag |  | 100 | NiO-c |  | PCBM-60 | BCP |  | 50 | 8 |  | SLG | ITO | 0.1 | 1.053 | 19.15 | 0.761 | 15.3 | 1.6
13752 | MA |  |  | 1 |  |  | Pb | 1 | I |  | 3 |  |  |  | DMF | DMSO |  | 4 | 1 |  | 100 |  |  | 10 |  |  | Ag |  | 100 | NiO-c |  | PCBM-60 | BCP |  | 50 | 8 |  | SLG | ITO | 0.1 |  |  |  |  | 1.6
13755 | Cs | FA | MA | 0.05 | 0.79 | 0.16 | Pb | 1 | Br | I | 0.3 | 2.7 |  |  | DMF | DMSO |  | 4 | 1 |  | 100 |  |  | 60 |  |  | Au |  | 100 | Spiro-MeOTAD | 200 | TiO2-np |  |  | 55 |  |  | SLG | FTO | 0.125 | 1.082 | 22.04 | 0.723 | 14.33
13756 | Cs | FA | MA | 0.05 | 0.79 | 0.16 | Pb | 1 | Br | I | 0.3 | 2.7 |  |  | DMF | DMSO |  | 4 | 1 |  | 100 |  |  | 60 |  |  | Au |  | 100 | Spiro-MeOTAD | 200 | TiO2-np |  |  | 65 |  |  | SLG | FTO | 0.125 | 1.094 | 23.14 | 0.759 | 18.02
13757 | Cs | FA | MA | 0.05 | 0.79 | 0.16 | Pb | 1 | Br | I | 0.3 | 2.7 |  |  | DMF | DMSO |  | 4 | 1 |  | 100 |  |  | 60 |  |  | Au |  | 100 | Spiro-MeOTAD | 200 | TiO2-np |  |  | 88 |  |  | SLG | FTO | 0.125 | 1.049 | 20.59 | 0.702 | 15.18
13758 | Cs | FA | MA | 0.05 | 0.79 | 0.16 | Pb | 1 | Br | I | 0.3 | 2.7 |  |  | DMF | DMSO |  | 4 | 1 |  | 100 |  |  | 60 |  |  | Au |  | 100 | Spiro-MeOTAD | 200 | TiO2-np |  |  | 114 |  |  | SLG | FTO | 0.125 | 1.031 | 18.23 | 0.629 | 11.82
13759 | Cs | FA | MA | 0.05 | 0.79 | 0.16 | Pb | 1 | Br | I | 0.3 | 2.7 |  |  | DMF | DMSO |  | 4 | 1 |  | 100 |  |  | 60 |  |  | Au |  | 100 | Spiro-MeOTAD | 200 | TiO2-np |  |  | 55 |  |  | SLG | FTO | 0.125 | 1.06 | 20.77 | 0.675 | 14.86
13760 | Cs | FA | MA | 0.05 | 0.79 | 0.16 | Pb | 1 | Br | I | 0.3 | 2.7 |  |  | DMF | DMSO |  | 4 | 1 |  | 100 |  |  | 60 |  |  | Au |  | 100 | Spiro-MeOTAD | 200 | TiO2-np |  |  | 65 |  |  | SLG | FTO | 0.125 | 1.087 | 21.03 | 0.745 | 17.06
13761 | FA | MA |  | 0.83 | 0.17 |  | Pb | 1 | Br | I | 0.5 | 2.5 |  |  | DMF | DMSO |  | 4 | 1 |  | 100 |  |  | 30 |  |  | Au |  | 100 | Spiro-MeOTAD | 290 | TiO2-c | TiO2-mp |  | nan | 150 |  | SLG | FTO | 0.09 | 1.05 | 20.17 | 0.723 | 15.24
13762 | Cs | FA | MA | 0.05 | 0.79 | 0.16 | Pb | 1 | Br | I | 0.51 | 2.4900000000000002 |  |  | DMF | DMSO |  | 4 | 1 |  | 100 |  |  | 30 |  |  | Au |  | 100 | Spiro-MeOTAD | 290 | TiO2-c | TiO2-mp |  | nan | 150 |  | SLG | FTO | 0.09 | 1.11 | 22.34 | 0.789 | 19.44
13763 | Cs | FA | MA | 0.1 | 0.75 | 0.15 | Pb | 1 | Br | I | 0.5 | 2.5 |  |  | DMF | DMSO |  | 4 | 1 |  | 100 |  |  | 30 |  |  | Au |  | 100 | Spiro-MeOTAD | 290 | TiO2-c | TiO2-mp |  | nan | 150 |  | SLG | FTO | 0.09 | 1.12 | 18.34 | 0.657 | 13.4
13764 | Cs | FA | MA | 0.05 | 0.79 | 0.16 | Pb | 1 | Br | I | 0.51 | 2.4900000000000002 |  |  | DMF | DMSO |  | 4 | 1 |  | 100 |  |  | 30 |  |  | Au |  | 100 | Spiro-MeOTAD | 290 | TiO2-c | TiO2-mp |  | nan | 150 |  | SLG | FTO | 0.09 | 1.116 | 22.56 | 0.783 | 19.5
13765 | Cs | FA | MA | 0.05 | 0.79 | 0.16 | Pb | 1 | Br | I | 0.51 | 2.4900000000000002 |  |  | DMF | DMSO |  | 4 | 1 |  | 100 |  |  | 30 |  |  | ITO | Au | 130 | Spiro-MeOTAD | 290 | TiO2-c | TiO2-mp |  | nan | 150 |  | SLG | FTO | 0.09 | 1.04 | 16.87 | 0.266 | 4.8
13766 | Cs | FA | MA | 0.05 | 0.79 | 0.16 | Pb | 1 | Br | I | 0.51 | 2.4900000000000002 |  |  | DMF | DMSO |  | 4 | 1 |  | 100 |  |  | 30 |  |  | ITO | Au | 130 | Spiro-MeOTAD | 290 | TiO2-c | TiO2-mp |  | nan | 150 |  | SLG | FTO | 0.09 | 1.09 | 20.05 | 0.353 | 7.8
13767 | Cs | FA | MA | 0.05 | 0.79 | 0.16 | Pb | 1 | Br | I | 0.51 | 2.4900000000000002 |  |  | DMF | DMSO |  | 4 | 1 |  | 100 |  |  | 30 |  |  | ITO | Au | 230 | Spiro-MeOTAD | 290 | TiO2-c | TiO2-mp |  | nan | 150 |  | SLG | FTO | 0.09 | 1.06 | 20.38 | 0.468 | 10.09
13768 | Cs | FA | MA | 0.05 | 0.79 | 0.16 | Pb | 1 | Br | I | 0.51 | 2.4900000000000002 |  |  | DMF | DMSO |  | 4 | 1 |  | 100 |  |  | 30 |  |  | ITO | Au | 230 | Spiro-MeOTAD | 290 | TiO2-c | TiO2-mp |  | nan | 150 |  | SLG | FTO | 0.09 | 1.08 | 19.89 | 0.557 | 12
13769 | Cs | FA | MA | 0.05 | 0.79 | 0.16 | Pb | 1 | Br | I | 0.51 | 2.4900000000000002 |  |  | DMF | DMSO |  | 4 | 1 |  | 100 |  |  | 30 |  |  | ITO | Au | 230 | Spiro-MeOTAD | 290 | TiO2-c | TiO2-mp |  | nan | 150 |  | SLG | FTO | 0.25 | 1.07 | 21.32 | 0.676 | 15.4
13770 | MA |  |  | 1 |  |  | Pb | 1 | I |  | 3 |  |  |  | none |  | none | 1 |  | 1 | 120 |  | Unknown | 30 |  | 30 | Ag |  | 120 | PEDOT:PSS |  | PCBM-60 | BCP |  | nan | 5 |  | SLG | ITO | 0.09 | 0.99 | 15.75 | 0.763 | 11.95 | 1.6
13771 | MA |  |  | 1 |  |  | Pb | 1 | I |  | 3 |  |  |  | none |  | none | 1 |  | 1 | 120 |  | Unknown | 30 |  | 30 | Ag |  | 120 | PEDOT:PSS |  | PCBM-60 | BCP |  | nan | 5 |  | SLG | ITO | 0.09 | 0.98 | 15.71 | 0.758 | 11.63 | 1.6
13772 | MA |  |  | 1 |  |  | Pb | 1 | I |  | 3 |  |  |  | none |  | none | 1 |  | 1 | 120 |  | Unknown | 30 |  | 30 | Ag |  | 120 | PEDOT:PSS |  | PCBM-60 | BCP |  | nan | 5 |  | SLG | ITO | 0.09 | 0.99 | 17.06 | 0.8 | 13.57 | 1.6
13773 | MA |  |  | 1 |  |  | Pb | 1 | I |  | 3 |  |  |  | none |  | none | 1 |  | 1 | 120 |  | Unknown | 30 |  | 30 | Ag |  | 120 | PEDOT:PSS |  | PCBM-60 | BCP |  | nan | 5 |  | SLG | ITO | 0.09 | 0.99 | 16.79 | 0.796 | 13.2 | 1.6
13774 | MA |  |  | 1 |  |  | Pb | 1 | I |  | 3 |  |  |  | none |  | none | 1 |  | 1 | 120 |  | Unknown | 30 |  | 30 | Ag |  | 120 | PEDOT:PSS |  | PCBM-60 | BCP |  | nan | 5 |  | SLG | ITO | 0.09 | 0.92 | 16.92 | 0.78 | 12.14 | 1.6
13775 | MA |  |  | 1 |  |  | Pb | 1 | I |  | 3 |  |  |  | none |  | none | 1 |  | 1 | 120 |  | Unknown | 30 |  | 30 | Ag |  | 120 | PEDOT:PSS |  | PCBM-60 | BCP |  | nan | 5 |  | SLG | ITO | 0.09 | 0.96 | 15.4 | 0.776 | 11.41 | 1.6
13776 | MA |  |  | 1 |  |  | Pb | 1 | I |  | 3 |  |  |  | none |  | none | 1 |  | 1 | 120 |  | Unknown | 30 |  | 30 | Ag |  | 120 | PEDOT:PSS |  | PCBM-60 | BCP |  | nan | 5 |  | SLG | ITO | 0.09 | 0.93 | 15.99 | 0.768 | 11.43 | 1.6
13777 | MA |  |  | 1 |  |  | Pb | 1 | I |  | 3 |  |  |  | none |  | none | 1 |  | 1 | 120 |  | Unknown | 30 |  | 30 | Ag |  | 120 | PEDOT:PSS |  | PCBM-60 | BCP |  | nan | 5 |  | SLG | ITO | 0.09 | 0.92 | 15.87 | 0.756 | 11.01 | 1.6
13778 | MA |  |  | 1 |  |  | Pb | 1 | I |  | 3 |  |  |  | none |  | none | 1 |  | 1 | 120 |  | Unknown | 30 |  | 30 | Ag |  | 120 | PEDOT:PSS |  | PCBM-60 | BCP |  | nan | 5 |  | SLG | ITO | 0.09 | 1 | 17 | 0.763 | 13.02 | 1.6
13779 | MA |  |  | 1 |  |  | Pb | 1 | I |  | 3 |  |  |  | none |  | none | 1 |  | 1 | 120 |  | Unknown | 30 |  | 30 | Ag |  | 120 | PEDOT:PSS |  | PCBM-60 | BCP |  | nan | 5 |  | SLG | ITO | 0.09 | 0.98 | 17.3 | 0.74 | 12.53 | 1.6
13780 | MA |  |  | 1 |  |  | Pb | 1 | I |  | 3 |  |  |  | none |  | none | 1 |  | 1 | 120 |  | Unknown | 30 |  | 30 | Ag |  | 120 | PEDOT:PSS |  | PCBM-60 | BCP |  | nan | 5 |  | SLG | ITO | 0.09 | 0.95 | 18.09 | 0.79 | 13.6 | 1.6
13781 | MA |  |  | 1 |  |  | Pb | 1 | I |  | 3 |  |  |  | none |  | none | 1 |  | 1 | 120 |  | Unknown | 30 |  | 30 | Ag |  | 120 | PEDOT:PSS |  | PCBM-60 | BCP |  | nan | 5 |  | SLG | ITO | 0.09 | 0.96 | 17.47 | 0.797 | 13.33 | 1.6
13782 | MA |  |  | 1 |  |  | Pb | 1 | I |  | 3 |  |  |  | none |  | none | 1 |  | 1 | 120 |  | Unknown | 30 |  | 30 | Ag |  | 120 | PEDOT:PSS |  | PCBM-60 | BCP |  | nan | 5 |  | SLG | ITO | 0.09 | 0.97 | 16.76 | 0.798 | 12.99 | 1.6
13783 | MA |  |  | 1 |  |  | Pb | 1 | I |  | 3 |  |  |  | none |  | none | 1 |  | 1 | 120 |  | Unknown | 30 |  | 30 | Ag |  | 120 | PEDOT:PSS |  | PCBM-60 | BCP |  | nan | 5 |  | SLG | ITO | 0.09 | 0.96 | 16.47 | 0.782 | 13.39 | 1.6
13784 | MA |  |  | 1 |  |  | Pb | 1 | I |  | 3 |  |  |  | none |  | none | 1 |  | 1 | 120 |  | Unknown | 30 |  | 30 | Ag |  | 120 | PEDOT:PSS |  | PCBM-60 | BCP |  | nan | 5 |  | SLG | ITO | 0.09 | 1 | 15.59 | 0.716 | 11.14 | 1.6
13785 | MA |  |  | 1 |  |  | Pb | 1 | I |  | 3 |  |  |  | none |  | none | 1 |  | 1 | 120 |  | Unknown | 30 |  | 30 | Ag |  | 120 | PEDOT:PSS |  | PCBM-60 | BCP |  | nan | 5 |  | SLG | ITO | 0.09 | 0.96 | 15.91 | 0.7 | 10.68 | 1.6
13786 | MA |  |  | 1 |  |  | Pb | 1 | I |  | 3 |  |  |  | none |  | none | 1 |  | 1 | 120 |  | Unknown | 30 |  | 30 | Ag |  | 120 | PEDOT:PSS |  | PCBM-60 | BCP |  | nan | 5 |  | SLG | ITO | 0.09 | 0.99 | 18.89 | 0.79 | 14.62 | 1.6
13787 | MA |  |  | 1 |  |  | Pb | 1 | I |  | 3 |  |  |  | none |  | none | 1 |  | 1 | 120 |  | Unknown | 30 |  | 30 | Ag |  | 120 | PEDOT:PSS |  | PCBM-60 | BCP |  | nan | 5 |  | SLG | ITO | 0.09 | 0.96 | 17.95 | 0.794 | 13.65 | 1.6
13788 | MA |  |  | 1 |  |  | Pb | 1 | I |  | 3 |  |  |  | none |  | none | 1 |  | 1 | 120 |  | Unknown | 30 |  | 30 | Ag |  | 120 | PEDOT:PSS |  | PCBM-60 | BCP |  | nan | 5 |  | SLG | ITO | 0.09 | 0.97 | 17.73 | 0.79 | 13.59 | 1.6
13789 | MA |  |  | 1 |  |  | Pb | 1 | I |  | 3 |  |  |  | none |  | none | 1 |  | 1 | 120 |  | Unknown | 30 |  | 30 | Ag |  | 120 | PEDOT:PSS |  | PCBM-60 | BCP |  | nan | 5 |  | SLG | ITO | 0.09 | 0.98 | 17.26 | 0.76 | 12.83 | 1.6
13790 | MA |  |  | 1 |  |  | Pb | 1 | I |  | 3 |  |  |  | DMF | DMSO |  | 9 | 1 |  | 65 | 100 |  | 1 | 10 |  | Ag |  |  | PTAA |  | PCBM-60 | BCP |  |  |  |  | SLG | ITO | 0.06 | 1.01 | 20.89 | 0.796 | 16.15 | 1.6
13791 | MA |  |  | 1 |  |  | Pb | 1 | I |  | 3 |  | PbAc2 | 0.01 | DMF | DMSO |  | 9 | 1 |  | 65 | 100 |  | 1 | 10 |  | Ag |  |  | PTAA |  | PCBM-60 | BCP |  |  |  |  | SLG | ITO | 0.06 | 1.04 | 21.53 | 0.777 | 17.39 | 1.6
13792 | MA |  |  | 1 |  |  | Pb | 1 | I |  | 3 |  | PbAc2 | 0.03 | DMF | DMSO |  | 9 | 1 |  | 65 | 100 |  | 1 | 10 |  | Ag |  |  | PTAA |  | PCBM-60 | BCP |  |  |  |  | SLG | ITO | 0.06 | 1.05 | 22.2 | 0.791 | 18.43 | 1.6
13793 | MA |  |  | 1 |  |  | Pb | 1 | I |  | 3 |  | PbAc2 | 0.05 | DMF | DMSO |  | 9 | 1 |  | 65 | 100 |  | 1 | 10 |  | Ag |  |  | PTAA |  | PCBM-60 | BCP |  |  |  |  | SLG | ITO | 0.06 | 1.03 | 20.08 | 0.799 | 16.52 | 1.6
13794 | MA |  |  | 1 |  |  | Pb | 1 | I |  | 3 |  | PbAc2 | 7.0000000000000007E-2 | DMF | DMSO |  | 9 | 1 |  | 65 | 100 |  | 1 | 10 |  | Ag |  |  | PTAA |  | PCBM-60 | BCP |  |  |  |  | SLG | ITO | 0.06 | 1.03 | 18.94 | 0.735 | 14.33 | 1.6
13795 | MA |  |  | 1 |  |  | Pb | 1 | I |  | 3 |  |  |  | DMF | DMSO |  | 9 | 1 |  | 65 | 100 |  | 1 | 10 |  | Ag |  |  | PTAA |  | PCBM-60 | BCP |  |  |  |  | SLG | ITO | 0.06 | 1.06 | 22.78 | 0.779 | 18.5 | 1.6
13796 | MA |  |  | 1 |  |  | Pb | 1 | I |  | 3 |  | PbAc2 | 0.03 | DMF | DMSO |  | 9 | 1 |  | 65 | 100 |  | 1 | 10 |  | Ag |  |  | PTAA |  | PCBM-60 | BCP |  |  |  |  | SLG | ITO | 0.06 | 1.05 | 21.37 | 0.76 | 16.13 | 1.6
13797 | FA | MA |  | 0.86 | 0.15 |  | Pb | 1 | Br | I | 0.45 | 2.5499999999999998 |  |  | DMF | DMSO |  | 4 | 1 |  | Unknown |  |  | Unknown |  |  | Carbon |  | 25000 | CuPs-TIPS | 60 | TiO2-c | TiO2-mp |  | nan | 150 |  | SLG | FTO | 0.09 | 0.97 | 20.7 | 0.6 | 12.6
13798 | FA | MA |  | 0.86 | 0.15 |  | Pb | 1 | Br | I | 0.45 | 2.5499999999999998 |  |  | DMF | DMSO |  | 4 | 1 |  | Unknown |  |  | Unknown |  |  | Carbon |  | 25000 | Spiro-MeOTAD |  | TiO2-c | TiO2-mp |  | nan | 150 |  | SLG | FTO | 0.09 | 0.93 | 17.2 | 0.5 | 8.6
13799 | FA | MA |  | 0.86 | 0.15 |  | Pb | 1 | Br | I | 0.45 | 2.5499999999999998 |  |  | DMF | DMSO |  | 4 | 1 |  | Unknown |  |  | Unknown |  |  | Carbon |  | 25000 | Spiro-MeOTAD |  | TiO2-c | TiO2-mp |  | nan | 150 |  | SLG | FTO | 0.09 | 0.99 | 21.4 | 0.64 | 14
13800 | FA | MA |  | 0.86 | 0.15 |  | Pb | 1 | Br | I | 0.45 | 2.5499999999999998 |  |  | DMF | DMSO |  | 4 | 1 |  | Unknown |  |  | Unknown |  |  | Carbon |  | 25000 | CuPs-TIPS | 60 | TiO2-c | TiO2-mp |  | nan | 150 |  | SLG | FTO | 0.09 | 1.01 | 21.4 | 0.65 | 12.3
13801 | FA | MA |  | 0.86 | 0.15 |  | Pb | 1 | Br | I | 0.45 | 2.5499999999999998 |  |  | DMF | DMSO |  | 4 | 1 |  | Unknown |  |  | Unknown |  |  | Carbon |  | 25000 | Spiro-MeOTAD |  | TiO2-c | TiO2-mp |  | nan | 150 |  | SLG | FTO | 0.09 | 0.98 | 18.1 | 0.56 | 9.9
13802 | FA | MA |  | 0.86 | 0.15 |  | Pb | 1 | Br | I | 0.45 | 2.5499999999999998 |  |  | DMF | DMSO |  | 4 | 1 |  | Unknown |  |  | Unknown |  |  | Carbon |  | 25000 | Spiro-MeOTAD |  | TiO2-c | TiO2-mp |  | nan | 150 |  | SLG | FTO | 0.09 | 1.02 | 22.2 | 0.7 | 15.8
13814 | MA |  |  | 1 |  |  | Pb | 1 | I |  | 3 |  |  |  | DMSO | GBL |  | 3 | 7 |  | 100 |  |  | 10 |  |  | Ag |  |  | Spiro-MeOTAD |  | TiO2-c | [5 empty] | SLG | FTO | 0.045 | 1.017 | 21.02 | 0.743 | 14.3 | 1.6
13815 | Cs | MA |  | 0.1 | 0.9 |  | Pb | 1 | I |  | 3 |  |  |  | DMSO | GBL |  | 3 | 7 |  | 100 |  |  | 10 |  |  | Ag |  |  | Spiro-MeOTAD |  | TiO2-c | [5 empty] | SLG | FTO | 0.045 | 1.043 | 21.28 | 0.762 | 15.6
13816 | Cs | MA |  | 0.1 | 0.9 |  | Pb | 1 | (SCN) | I | 0.15 | 2.85 |  |  | DMSO | GBL |  | 3 | 7 |  | 100 |  |  | 10 |  |  | Ag |  |  | Spiro-MeOTAD |  | TiO2-c | [5 empty] | SLG | FTO | 0.045 | 1.052 | 22.26 | 0.802 | 17.4
13817 | MA |  |  | 1 |  |  | Pb | 1 | I |  | 3 |  |  |  | DMSO | GBL |  | 3 | 7 |  | 100 |  |  | 10 |  |  | Ag |  |  | Spiro-MeOTAD |  | TiO2-c | [5 empty] | SLG | FTO | 0.045 |  |  |  | 14.93 | 1.6
13818 | Cs | MA |  | 0.1 | 0.9 |  | Pb | 1 | I |  | 3 |  |  |  | DMSO | GBL |  | 3 | 7 |  | 100 |  |  | 10 |  |  | Ag |  |  | Spiro-MeOTAD |  | TiO2-c | [5 empty] | SLG | FTO | 0.045 |  |  |  | 15.93
13819 | Cs | MA |  | 0.1 | 0.9 |  | Pb | 1 | (SCN) | I | 0.15 | 2.85 |  |  | DMSO | GBL |  | 3 | 7 |  | 100 |  |  | 10 |  |  | Ag |  |  | Spiro-MeOTAD |  | TiO2-c | [5 empty] | SLG | FTO | 0.045 |  |  |  | 17.66
13820 | Cs | FA | MA | 0.05 | 0.79 | 0.16 | Pb | 1 | Br | I | 0.51 | 2.4900000000000002 |  |  | DMF | DMSO |  | 4 | 1 |  | 100 |  |  | 60 |  |  | Au |  | 100 | Spiro-MeOTAD | 140 | TiO2-c | TiO2-mp |  | 30 | 150 |  | SLG | FTO | 0.1 | 1.043 | 19.64 | 0.707 | 14.48
13821 | MA |  |  | 1 |  |  | Pb | 1 | I |  | 3 |  |  |  | DMF |  | IPA | 1 |  | 1 | 70 |  | 70 | 30 |  | 30 | Au |  | 150 | none |  | TiO2-c | TiO2-mp |  |  |  |  | SLG | FTO | 0.1 | 0.8 | 10.86 | 0.62 | 5.47 | 1.6
13822 | MA |  |  | 1 |  |  | Pb | 1 | I |  | 3 |  |  |  | DMF |  | IPA | 1 |  | 1 | 70 |  | 70 | 30 |  | 30 | Au |  | 150 | CuPc | 100 | TiO2-c | TiO2-mp |  |  |  |  | SLG | FTO | 0.1 | 0.91 | 14.95 | 0.57 | 7.8 | 1.6
13823 | MA |  |  | 1 |  |  | Pb | 1 | I |  | 3 |  |  |  | DMF |  | IPA | 1 |  | 1 | 70 |  | 70 | 30 |  | 30 | Au |  | 150 | CuPc | 100 | TiO2-c | TiO2-mp |  |  |  |  | SLG | FTO | 0.1 | 1.04 | 20.14 | 0.71 | 14.89 | 1.6
13824 | MA |  |  | 1 |  |  | Pb | 1 | I |  | 3 |  |  |  | DMF |  | IPA | 1 |  | 1 | 70 |  | 70 | 30 |  | 30 | Au |  | 150 | Spiro-MeOTAD |  | TiO2-c | TiO2-mp |  |  |  |  | SLG | FTO | 0.1 | 1.01 | 20.9 | 0.64 | 13.43 | 1.6
13832 | MA |  |  | 1 |  |  | Pb | 1 | I |  | 3 |  |  |  | DMF |  |  | 1 |  |  | 100 |  |  | 30 |  |  | Au |  | 200 | Spiro-MeOTAD |  | TiO2-nw | [5 empty] | SLG | FTO | 0.12 | 0.93 | 13.4 | 0.66 | 8.2 | 1.6
13833 | MA |  |  | 1 |  |  | Pb | 1 | I |  | 3 |  |  |  | DMF |  |  | 1 |  |  | 100 |  |  | 30 |  |  | Au |  | 200 | Spiro-MeOTAD |  | TiO2-nw | CuInS2-QDs |  |  |  |  | SLG | FTO | 0.12 | 0.98 | 19.2 | 0.71 | 13.3 | 1.6
13834 | Cs |  |  | 1 |  |  | Sn | 1 | I |  | 3 |  |  |  | DMF | DMSO |  | 19 | 1 |  | 25 |  |  | 15 |  |  | Au |  | 80 | none |  | TiO2-c | TiO2-mp |  |  |  |  | SLG | FTO | 0.09 | 0.662 | 2.595 | 0.5 | 0.858945
13835 | Cs |  |  | 1 |  |  | Sn | 1 | I |  | 3 |  |  |  | DMF | DMSO |  | 19 | 1 |  | 60 |  |  | 15 |  |  | Au |  | 80 | none |  | TiO2-c | TiO2-mp |  |  |  |  | SLG | FTO | 0.09 | 0.648 | 4.103 | 0.5 | 1.33
13836 | Cs |  |  | 1 |  |  | Sn | 1 | I |  | 3 |  |  |  | DMF | DMSO |  | 19 | 1 |  | 150 |  |  | 15 |  |  | Au |  | 80 | none |  | TiO2-c | TiO2-mp |  |  |  |  | SLG | FTO | 0.09 | 0.592 | 1.27 | 0.5 | 0.37592
13837 | MA |  |  | 1 |  |  | Pb | 1 | I |  | 3 |  |  |  | DMF |  |  | 1 |  |  | 100 |  |  | 90 |  |  | Au |  | 80 | TTBCPE |  | TiO2-c | TiO2-mp |  | 50 | nan |  | SLG | FTO | 0.16 | 0.942 | 20.231 | 0.631 | 12.45 | 1.6
13838 | MA |  |  | 1 |  |  | Pb | 1 | I |  | 3 |  |  |  | DMF |  |  | 1 |  |  | 100 |  |  | 90 |  |  | Au |  | 80 | Spiro-MeOTAD |  | TiO2-c | TiO2-mp |  | 50 | nan |  | SLG | FTO | 0.16 | 1.019 | 20.326 | 0.698 | 14.46 | 1.6
13839 | MA |  |  | 1 |  |  | Pb | 1 | I |  | 3 |  |  |  | DMF |  |  | 1 |  |  | 100 |  |  | 90 |  |  | Au |  | 80 | TTBCPE |  | TiO2-c | TiO2-mp |  | 50 | nan |  | SLG | FTO | 0.16 | 0.755 | 17.755 | 0.376 | 4.96 | 1.6
13840 | MA |  |  | 1 |  |  | Pb | 1 | I |  | 3 |  |  |  | DMF |  |  | 1 |  |  | 100 |  |  | 90 |  |  | Au |  | 80 | TTBCPE |  | TiO2-c | TiO2-mp |  | 50 | nan |  | SLG | FTO | 0.16 |  |  |  | 12.42 | 1.6
13841 | MA |  |  | 1 |  |  | Pb | 1 | I |  | 3 |  |  |  | DMF |  |  | 1 |  |  | 100 |  |  | 90 |  |  | Au |  | 80 | Spiro-MeOTAD |  | TiO2-c | TiO2-mp |  | 50 | nan |  | SLG | FTO | 0.16 |  |  |  | 14.32 | 1.6
13842 | MA |  |  | 1 |  |  | Pb | 1 | I |  | 3 |  |  |  | DMF |  |  | 1 |  |  | 100 |  |  | 90 |  |  | Au |  | 80 | TTBCPE |  | TiO2-c | TiO2-mp |  | 50 | nan |  | SLG | FTO | 0.16 |  |  |  | 4.26 | 1.6
13853 | MA |  |  | 1 |  |  | Pb | 1 | I |  | 3 |  | 5-AVAI |  | GBL |  |  | 1 |  |  | 60 |  |  | 60 |  |  | Carbon |  | 10000 | none |  | TiO2-c | TiO2-mp | ZrO2-mp | nan | 1000 | 2000 | SLG | FTO | 0.1 | 0.89 | 20.28 | 0.544 | 9.84 | 1.6
13854 | MA |  |  | 1 |  |  | Pb | 1 | I |  | 3 |  | 5-AVAI |  | GBL |  |  | 1 |  |  | 60 |  |  | 60 |  |  | Carbon |  | 10000 | none |  | TiO2-c | TiO2-mp | ZrO2-mp | nan | 1000 | 2000 | SLG | FTO | 0.1 | 0.85 | 18.15 | 0.426 | 6.62 | 1.6
13855 | MA |  |  | 1 |  |  | Pb | 1 | I |  | 3 |  | 5-AVAI |  | GBL |  |  | 1 |  |  | 60 |  |  | 60 |  |  | Carbon |  | 10000 | none |  | TiO2-c | TiO2-mp | ZrO2-mp | nan | 1000 | 2000 | SLG | FTO | 0.1 | 0.89 | 20.23 | 0.536 | 9.66 | 1.6
13856 | MA |  |  | 1 |  |  | Pb | 1 | I |  | 3 |  | 5-AVAI |  | GBL |  |  | 1 |  |  | 60 |  |  | 60 |  |  | Carbon |  | 10000 | none |  | TiO2-c | TiO2-mp | ZrO2-mp | nan | 1000 | 2000 | SLG | FTO | 0.1 | 0.91 | 19.27 | 0.523 | 9.18 | 1.6
13857 | MA |  |  | 1 |  |  | Pb | 1 | I |  | 3 |  | 5-AVAI |  | GBL |  |  | 1 |  |  | 60 |  |  | 60 |  |  | Carbon |  | 10000 | none |  | TiO2-c | TiO2-mp | ZrO2-mp | nan | 1000 | 2000 | SLG | FTO | 0.1 | 0.9 | 19.53 | 0.532 | 9.37 | 1.6
13858 | MA |  |  | 1 |  |  | Pb | 1 | I |  | 3 |  | 5-AVAI |  | GBL |  |  | 1 |  |  | 60 |  |  | 60 |  |  | Carbon |  | 10000 | none |  | TiO2-c | TiO2-mp | ZrO2-mp | nan | 1000 | 2000 | SLG | FTO | 0.1 | 0.87 | 19.27 | 0.603 | 10.11 | 1.6
13859 | MA |  |  | 1 |  |  | Pb | 1 | I |  | 3 |  | 5-AVAI |  | GBL |  |  | 1 |  |  | 60 |  |  | 60 |  |  | Carbon |  | 10000 | none |  | TiO2-c | TiO2-mp | ZrO2-mp | nan | 1000 | 2000 | SLG | FTO | 0.1 | 0.88 | 19.39 | 0.505 | 8.59 | 1.6
13860 | MA |  |  | 1 |  |  | Pb | 1 | I |  | 3 |  | 5-AVAI |  | GBL |  |  | 1 |  |  | 60 |  |  | 60 |  |  | Carbon |  | 10000 | none |  | TiO2-c | TiO2-mp | ZrO2-mp | nan | 1000 | 2000 | SLG | FTO | 0.1 | 0.88 | 20.22 | 0.515 | 9.19 | 1.6
13861 | MA |  |  | 1 |  |  | Pb | 1 | I |  | 3 |  | 5-AVAI |  | GBL |  |  | 1 |  |  | 60 |  |  | 60 |  |  | Carbon |  | 10000 | none |  | TiO2-c | TiO2-mp | ZrO2-mp | nan | 1000 | 2000 | SLG | FTO | 0.1 | 0.89 | 20.12 | 0.526 | 9.45 | 1.6
13862 | MA |  |  | 1 |  |  | Pb | 1 | I |  | 3 |  | 5-AVAI |  | GBL |  |  | 1 |  |  | 60 |  |  | 60 |  |  | Carbon |  | 10000 | none |  | TiO2-c | TiO2-mp | ZrO2-mp | nan | 1000 | 2000 | SLG | FTO | 0.1 | 0.88 | 20.28 | 0.537 | 9.63 | 1.6
13863 | MA |  |  | 1 |  |  | Pb | 1 | I |  | 3 |  | 5-AVAI |  | GBL |  |  | 1 |  |  | 60 |  |  | 60 |  |  | Carbon |  | 10000 | none |  | TiO2-c | TiO2-mp | ZrO2-mp | nan | 1000 | 2000 | SLG | FTO | 0.1 | 0.88 | 20.47 | 0.531 | 9.63 | 1.6
13864 | MA |  |  | 1 |  |  | Pb | 1 | I |  | 3 |  | 5-AVAI |  | GBL |  |  | 1 |  |  | 60 |  |  | 60 |  |  | Carbon |  | 10000 | none |  | TiO2-c | TiO2-mp | ZrO2-mp | nan | 1000 | 2000 | SLG | FTO | 0.1 | 0.89 | 21.29 | 0.564 | 10.7 | 1.6
13865 | MA |  |  | 1 |  |  | Pb | 1 | I |  | 3 |  | 5-AVAI |  | GBL |  |  | 1 |  |  | 60 |  |  | 60 |  |  | Carbon |  | 10000 | none |  | TiO2-c | TiO2-mp | ZrO2-mp | nan | 1000 | 2000 | SLG | FTO | 0.1 | 0.89 | 21.21 | 0.559 | 10.56 | 1.6
13866 | MA |  |  | 1 |  |  | Pb | 1 | I |  | 3 |  | 5-AVAI |  | GBL |  |  | 1 |  |  | 60 |  |  | 60 |  |  | Carbon |  | 10000 | none |  | TiO2-c | TiO2-mp | ZrO2-mp | nan | 1000 | 2000 | SLG | FTO | 0.1 | 0.89 | 21.19 | 0.568 | 10.76 | 1.6
13867 | MA |  |  | 1 |  |  | Pb | 1 | I |  | 3 |  | 5-AVAI |  | GBL |  |  | 1 |  |  | 60 |  |  | 60 |  |  | Carbon |  | 10000 | none |  | TiO2-c | TiO2-mp | ZrO2-mp | nan | 1000 | 2000 | SLG | FTO | 0.1 | 0.9 | 20.61 | 0.518 | 9.6 | 1.6
13868 | MA |  |  | 1 |  |  | Pb | 1 | I |  | 3 |  | 5-AVAI |  | GBL |  |  | 1 |  |  | 60 |  |  | 60 |  |  | Carbon |  | 10000 | none |  | TiO2-c | TiO2-mp | ZrO2-mp | nan | 1000 | 2000 | SLG | FTO | 0.1 | 0.89 | 19.45 | 0.505 | 8.76 | 1.6
13869 | MA |  |  | 1 |  |  | Pb | 1 | I |  | 3 |  | 5-AVAI |  | GBL |  |  | 1 |  |  | 60 |  |  | 60 |  |  | Carbon |  | 10000 | none |  | TiO2-c | TiO2-mp | ZrO2-mp | nan | 1000 | 2000 | SLG | FTO | 0.1 | 0.89 | 19.53 | 0.554 | 9.63 | 1.6
13870 | MA |  |  | 1 |  |  | Pb | 1 | I |  | 3 |  | 5-AVAI |  | GBL |  |  | 1 |  |  | 60 |  |  | 60 |  |  | Carbon |  | 10000 | none |  | TiO2-c | TiO2-mp | ZrO2-mp | nan | 1000 | 2000 | SLG | FTO | 0.1 | 0.9 | 20.78 | 0.565 | 10.52 | 1.6
13871 | MA |  |  | 1 |  |  | Pb | 1 | I |  | 3 |  | 5-AVAI |  | GBL |  |  | 1 |  |  | 60 |  |  | 60 |  |  | Carbon |  | 10000 | none |  | TiO2-c | TiO2-mp | ZrO2-mp | nan | 1000 | 2000 | SLG | FTO | 0.1 | 0.9 | 21.19 | 0.566 | 10.85 | 1.6
13872 | MA |  |  | 1 |  |  | Pb | 1 | I |  | 3 |  | 5-AVAI |  | GBL |  |  | 1 |  |  | 60 |  |  | 60 |  |  | Carbon |  | 10000 | none |  | TiO2-c | TiO2-mp | ZrO2-mp | nan | 1000 | 2000 | SLG | FTO | 0.1 | 0.89 | 21.08 | 0.578 | 10.87 | 1.6
13873 | MA |  |  | 1 |  |  | Pb | 1 | I |  | 3 |  | 5-AVAI |  | GBL |  |  | 1 |  |  | 60 |  |  | 60 |  |  | Carbon |  | 10000 | none |  | TiO2-c | TiO2-mp | ZrO2-mp | nan | 1000 | 2000 | SLG | FTO | 0.1 | 0.9 | 15.34 | 0.548 | 7.54 | 1.6
13874 | MA |  |  | 1 |  |  | Pb | 1 | I |  | 3 |  | 5-AVAI |  | GBL |  |  | 1 |  |  | 60 |  |  | 60 |  |  | Carbon |  | 10000 | none |  | TiO2-c | TiO2-mp | ZrO2-mp | nan | 1000 | 2000 | SLG | FTO | 0.1 | 0.91 | 15.93 | 0.396 | 5.72 | 1.6
13875 | MA |  |  | 1 |  |  | Pb | 1 | I |  | 3 |  | 5-AVAI |  | GBL |  |  | 1 |  |  | 60 |  |  | 60 |  |  | Carbon |  | 10000 | none |  | TiO2-c | TiO2-mp | ZrO2-mp | nan | 1000 | 2000 | SLG | FTO | 0.1 | 0.9 | 15.39 | 0.344 | 4.77 | 1.6
13876 | MA |  |  | 1 |  |  | Pb | 1 | I |  | 3 |  | 5-AVAI |  | GBL |  |  | 1 |  |  | 60 |  |  | 60 |  |  | Carbon |  | 10000 | none |  | TiO2-c | TiO2-mp | ZrO2-mp | nan | 1000 | 2000 | SLG | FTO | 0.1 | 0.91 | 18.16 | 0.481 | 7.95 | 1.6
13877 | MA |  |  | 1 |  |  | Pb | 1 | I |  | 3 |  | 5-AVAI |  | GBL |  |  | 1 |  |  | 60 |  |  | 60 |  |  | Carbon |  | 10000 | none |  | TiO2-c | TiO2-mp | ZrO2-mp | nan | 1000 | 2000 | SLG | FTO | 0.1 | 0.91 | 18.36 | 0.488 | 8.14 | 1.6
13878 | MA |  |  | 1 |  |  | Pb | 1 | I |  | 3 |  | 5-AVAI |  | GBL |  |  | 1 |  |  | 60 |  |  | 60 |  |  | Carbon |  | 10000 | none |  | TiO2-c | TiO2-mp | ZrO2-mp | nan | 1000 | 2000 | SLG | FTO | 0.1 | 0.87 | 18.18 | 0.452 | 7.15 | 1.6
13879 | MA |  |  | 1 |  |  | Pb | 1 | I |  | 3 |  | 5-AVAI |  | GBL |  |  | 1 |  |  | 60 |  |  | 60 |  |  | Carbon |  | 10000 | none |  | TiO2-c | TiO2-mp | ZrO2-mp | nan | 1000 | 2000 | SLG | FTO | 0.1 | 0.8 | 21.28 | 0.465 | 7.88 | 1.6
13880 | MA |  |  | 1 |  |  | Pb | 1 | I |  | 3 |  | 5-AVAI |  | GBL |  |  | 1 |  |  | 60 |  |  | 60 |  |  | Carbon |  | 10000 | none |  | TiO2-c | TiO2-mp | ZrO2-mp | nan | 1000 | 2000 | SLG | FTO | 0.1 | 0.9 | 21.36 | 0.492 | 9.46 | 1.6
13881 | MA |  |  | 1 |  |  | Pb | 1 | I |  | 3 |  | 5-AVAI |  | GBL |  |  | 1 |  |  | 60 |  |  | 60 |  |  | Carbon |  | 10000 | none |  | TiO2-c | TiO2-mp | ZrO2-mp | nan | 1000 | 2000 | SLG | FTO | 0.1 | 0.9 | 19.48 | 0.455 | 7.97 | 1.6
13882 | MA |  |  | 1 |  |  | Pb | 1 | I |  | 3 |  | 5-AVAI |  | GBL |  |  | 1 |  |  | 60 |  |  | 60 |  |  | Carbon |  | 10000 | none |  | TiO2-c | TiO2-mp | ZrO2-mp | nan | 1000 | 2000 | SLG | FTO | 0.1 | 0.84 | 17.83 | 0.45 | 6.71 | 1.6
13883 | MA |  |  | 1 |  |  | Pb | 1 | I |  | 3 |  | 5-AVAI |  | GBL |  |  | 1 |  |  | 60 |  |  | 60 |  |  | Carbon |  | 10000 | none |  | TiO2-c | TiO2-mp | ZrO2-mp | nan | 1000 | 2000 | SLG | FTO | 0.1 | 0.82 | 18.72 | 0.439 | 6.76 | 1.6
13884 | MA |  |  | 1 |  |  | Pb | 1 | I |  | 3 |  | 5-AVAI |  | GBL |  |  | 1 |  |  | 60 |  |  | 60 |  |  | Carbon |  | 10000 | none |  | TiO2-c | TiO2-mp | ZrO2-mp | nan | 1000 | 2000 | SLG | FTO | 0.1 | 0.82 | 19.21 | 0.456 | 7.19 | 1.6
13885 | MA |  |  | 1 |  |  | Pb | 1 | I |  | 3 |  | 5-AVAI |  | GBL |  |  | 1 |  |  | 60 |  |  | 60 |  |  | Carbon |  | 10000 | none |  | TiO2-c | TiO2-mp | ZrO2-mp | nan | 1000 | 2000 | SLG | FTO | 0.1 | 0.87 | 16.76 | 0.332 | 4.87 | 1.6
13886 | MA |  |  | 1 |  |  | Pb | 1 | I |  | 3 |  | 5-AVAI |  | GBL |  |  | 1 |  |  | 60 |  |  | 60 |  |  | Carbon |  | 10000 | none |  | TiO2-c | TiO2-mp | ZrO2-mp | nan | 1000 | 2000 | SLG | FTO | 0.1 | 0.86 | 17.36 | 0.412 | 6.15 | 1.6
13887 | MA |  |  | 1 |  |  | Pb | 1 | I |  | 3 |  | 5-AVAI |  | GBL |  |  | 1 |  |  | 60 |  |  | 60 |  |  | Carbon |  | 10000 | none |  | TiO2-c | TiO2-mp | ZrO2-mp | nan | 1000 | 2000 | SLG | FTO | 0.1 | 0.77 | 17.26 | 0.366 | 4.86 | 1.6
13888 | MA |  |  | 1 |  |  | Pb | 1 | I |  | 3 |  | 5-AVAI |  | GBL |  |  | 1 |  |  | 60 |  |  | 60 |  |  | Carbon |  | 10000 | none |  | TiO2-c | TiO2-mp | ZrO2-mp | nan | 1000 | 2000 | SLG | FTO | 0.1 | 0.84 | 18.43 | 0.409 | 6.31 | 1.6
13889 | MA |  |  | 1 |  |  | Pb | 1 | I |  | 3 |  | 5-AVAI |  | GBL |  |  | 1 |  |  | 60 |  |  | 60 |  |  | Carbon |  | 10000 | none |  | TiO2-c | TiO2-mp | ZrO2-mp | nan | 1000 | 2000 | SLG | FTO | 0.1 | 0.65 | 19.39 | 0.296 | 3.75 | 1.6
13890 | MA |  |  | 1 |  |  | Pb | 1 | I |  | 3 |  | 5-AVAI |  | GBL |  |  | 1 |  |  | 60 |  |  | 60 |  |  | Carbon |  | 10000 | none |  | TiO2-c | TiO2-mp | ZrO2-mp | nan | 1000 | 2000 | SLG | FTO | 0.1 | 0.84 | 18.23 | 0.394 | 6.03 | 1.6
13891 | MA |  |  | 1 |  |  | Pb | 1 | I |  | 3 |  | 5-AVAI |  | GBL |  |  | 1 |  |  | 60 |  |  | 60 |  |  | Carbon |  | 10000 | none |  | TiO2-c | TiO2-mp | ZrO2-mp | nan | 1000 | 2000 | SLG | FTO | 0.1 | 0.89 | 20.28 | 0.544 | 9.84 | 1.6
13892 | MA |  |  | 1 |  |  | Pb | 1 | I |  | 3 |  | 5-AVAI |  | GBL |  |  | 1 |  |  | 60 |  |  | 60 |  |  | Carbon |  | 10000 | none |  | TiO2-c | TiO2-mp | ZrO2-mp | nan | 1000 | 2000 | SLG | FTO | 0.1 | 0.85 | 18.15 | 0.426 | 6.62 | 1.6
13893 | MA |  |  | 1 |  |  | Pb | 1 | I |  | 3 |  | Cl |  | DMF |  |  | 1 |  |  | 100 |  |  | 60 |  |  | Au |  |  | Spiro-MeOTAD |  | TiO2-c | Al2O3-mp |  | 300 |  |  | SLG | FTO | 0.1 | 0.91 | 12.18 | 0.61 | 6.79 | 1.6
13894 | MA |  |  | 1 |  |  | Pb | 1 | I |  | 3 |  | Cl |  | DMF |  |  | 1 |  |  | 100 |  |  | 60 |  |  | Au |  |  | Spiro-MeOTAD |  | TiO2-c | Al2O3-mp |  | 300 |  |  | SLG | FTO | 0.1 | 0.97 | 18.97 | 0.58 | 10.76 | 1.6
13895 | MA |  |  | 1 |  |  | Pb | 1 | I |  | 3 |  | Cl |  | DMF |  |  | 1 |  |  | 100 |  |  | 60 |  |  | Au |  |  | Spiro-MeOTAD |  | TiO2-c | TiO2-mp |  | 300 |  |  | SLG | FTO | 0.1 | 0.7 | 18.33 | 0.58 | 7.25 | 1.6
13896 | MA |  |  | 1 |  |  | Pb | 1 | I |  | 3 |  | Cl |  | DMF |  |  | 1 |  |  | 100 |  |  | 60 |  |  | Au |  |  | Spiro-MeOTAD |  | TiO2-c | TiO2-mp |  | 300 |  |  | SLG | FTO | 0.1 | 0.7 | 20.22 | 0.55 | 7.78 | 1.6
13899 | MA |  |  | 1 |  |  | Pb | 1 | I |  | 3 |  |  |  | DMF |  |  | 1 |  |  | 100 |  |  | 10 |  |  | MoO3 | Ag | 8 | Spiro-MeOTAD |  | SnO2-c |  |  | 20 |  |  | SLG | ITO | 0.0314 | 1.17 | 20.1 | 0.59 | 13.9 | 1.6
13900 | MA |  |  | 1 |  |  | Pb | 1 | I |  | 3 |  |  |  | DMF |  |  | 1 |  |  | 100 |  |  | 10 |  |  | MoO3 | Ag | 8 | Spiro-MeOTAD |  | SnO2-c |  |  | 20 |  |  | SLG | ITO | 0.0314 | 1.12 | 20 | 0.6 | 13.3 | 1.6
13901 | MA |  |  | 1 |  |  | Pb | 1 | I |  | 3 |  |  |  | DMF |  |  | 1 |  |  | 100 |  |  | 10 |  |  | MoO3 | Ag | 8 | Spiro-MeOTAD |  | SnO2-c |  |  | 20 |  |  | SLG | ITO | 0.0314 | 1.04 | 19.8 | 0.51 | 10.6 | 1.6
13902 | MA |  |  | 1 |  |  | Pb | 1 | I |  | 3 |  |  |  | DMF |  |  | 1 |  |  | 100 |  |  | 10 |  |  | MoO3 | Ag | 8 | Spiro-MeOTAD |  | SnO2-c |  |  | 20 |  |  | SLG | ITO | 0.0314 | 1.186 | 20.5 | 0.67 | 15.32 | 1.6
13903 | MA |  |  | 1 |  |  | Pb | 1 | I |  | 3 |  |  |  | DMF |  |  | 1 |  |  | 100 |  |  | 10 |  |  | MoO3 | Ag | 8 | Spiro-MeOTAD |  | SnO2-c |  |  | 20 |  |  | SLG | ITO | 0.0314 | 1.164 | 20.5 | 0.63 | 13.47 | 1.6
13904 | MA |  |  | 1 |  |  | Pb | 1 | I |  | 3 |  |  |  | DMF |  |  | 1 |  |  | 100 |  |  | 10 |  |  | MoO3 | Ag | 8 | Spiro-MeOTAD |  | SnO2-c |  |  | 20 |  |  | SLG | ITO | 0.0314 | 1.11 | 20.9 | 0.59 | 9.6 | 1.6
13907 | MA |  |  | 1 |  |  | Pb | 1 | I |  | 3 |  |  |  | DMSO | GBL |  | 3 | 7 |  | 100 |  |  | 10 |  |  | Au |  |  | Spiro-MeOTAD | 150 | SnO2-c |  |  | 20 |  |  | PEN | ITO | 0.04 | 1.02 | 12.16 | 0.41 | 6.3 | 1.6
13908 | MA |  |  | 1 |  |  | Pb | 1 | I |  | 3 |  |  |  | DMSO | GBL |  | 3 | 7 |  | 100 |  |  | 10 |  |  | Au |  |  | Spiro-MeOTAD | 150 | SnO2-c | PCBM-60 |  |  |  |  | PEN | ITO | 0.04 | 1.06 | 17.05 | 0.65 | 14.8 | 1.6
13909 | MA |  |  | 1 |  |  | Pb | 1 | I |  | 3 |  |  |  | DMSO | GBL |  | 3 | 7 |  | 100 |  |  | 10 |  |  | Au |  |  | Spiro-MeOTAD | 150 | SnO2-c | PCBM-60 |  |  |  |  | PEN | ITO | 0.04 | 1.06 | 20.53 | 0.66 | 14.3 | 1.6
13910 | MA |  |  | 1 |  |  | Pb | 1 | I |  | 3 |  |  |  | DMSO | GBL |  | 3 | 7 |  | 100 |  |  | 10 |  |  | Au |  |  | Spiro-MeOTAD | 150 | SnO2-c |  |  | 20 |  |  | SLG | ITO | 0.04 | 1.08 | 17.31 | 0.58 | 13.6 | 1.6
13911 | MA |  |  | 1 |  |  | Pb | 1 | I |  | 3 |  |  |  | DMSO | GBL |  | 3 | 7 |  | 100 |  |  | 10 |  |  | Au |  |  | Spiro-MeOTAD | 150 | SnO2-c | PCBM-60 |  |  |  |  | SLG | ITO | 0.04 | 1.08 | 16.37 | 0.63 | 14 | 1.6
13912 | MA |  |  | 1 |  |  | Pb | 1 | I |  | 3 |  |  |  | DMSO | GBL |  | 3 | 7 |  | 100 |  |  | 10 |  |  | Au |  |  | Spiro-MeOTAD | 150 | PCBM-60 | [5 empty] | SLG | ITO | 0.04 | 1.09 | 14.37 | 0.55 | 10.8 | 1.6
13917 | MA |  |  | 1 |  |  | Pb | 1 | I |  | 3 |  | Cl |  | DMF |  | IPA | 1 |  | 1 | 90 |  | 110 | 10 |  | 10 | Au |  | 90 | Spiro-MeOTAD |  | TiO2-c | [5 empty] | SLG | FTO | 0.09 | 1.02 | 18.603 | 0.38 | 4.05 | 1.6
13918 | MA |  |  | 1 |  |  | Pb | 1 | I |  | 3 |  | Cl |  | DMF |  | IPA | 1 |  | 1 | 90 |  | 110 | 10 |  | 10 | Au |  | 90 | Spiro-MeOTAD |  | TiO2-c | [5 empty] | SLG | FTO | 0.09 | 1.059 | 20.304 | 0.554 | 10.15 | 1.6
13919 | MA |  |  | 1 |  |  | Pb | 1 | I |  | 3 |  | Cl |  | DMF |  | IPA | 1 |  | 1 | 90 |  | 110 | 10 |  | 10 | Au |  | 90 | Spiro-MeOTAD |  | TiO2-c | [5 empty] | SLG | FTO | 0.09 | 1.066 | 21.113 | 0.698 | 15.55 | 1.6
13926 | Cs | FA | MA | 0.05 | 0.79 | 0.16 | Pb | 1 | Br | I | 0.51 | 2.4900000000000002 |  |  | DMF | DMSO |  | 4 | 1 |  | 110 |  |  | 10 |  |  | Au |  | 80 | Spiro-MeOTAD |  | SnO2-np | [5 empty] | PET | ITO | 0.16 | 1.03 | 18.7 | 0.516 | 9.95
13927 | Cs | FA | MA | 0.05 | 0.79 | 0.16 | Pb | 1 | Br | I | 0.51 | 2.4900000000000002 |  |  | DMF | DMSO |  | 4 | 1 |  | 110 |  |  | 10 |  |  | Au |  | 80 | Spiro-MeOTAD |  | SnO2-np | [5 empty] | PET | ITO | 0.16 | 1.03 | 19.18 | 0.528 | 10.43
13930 | MA |  |  | 1 |  |  | Pb | 1 | I |  | 3 |  |  |  | GBL |  |  | 1 |  |  | 100 |  |  | 10 |  |  | Ag |  | 100 | PEDOT:PSS |  | PCBM-70 | [5 empty] | SLG | ITO | 0.04 | 0.52 | 1.78 | 0.46 | 0.42 | 1.6
13931 | MA |  |  | 1 |  |  | Pb | 1 | I |  | 3 |  |  |  | DMSO | GBL |  | 3 | 7 |  | 100 |  |  | 10 |  |  | Ag |  | 100 | PEDOT:PSS |  | PCBM-70 | [5 empty] | SLG | ITO | 0.04 | 0.87 | 18.66 | 0.75 | 12.22 | 1.6
13932 | MA |  |  | 1 |  |  | Pb | 1 | I |  | 3 |  |  |  | DMSO | GBL |  | 3 | 7 |  | 100 |  |  | 10 |  |  | Ag |  | 100 | PEDOT:PSS |  | PCBM-60 | [5 empty] | SLG | ITO | 0.04 | 0.9 | 17.15 | 0.56 | 8.56 | 1.6
13933 | MA |  |  | 1 |  |  | Pb | 1 | I |  | 3 |  |  |  | GBL |  |  | 1 |  |  | 100 |  |  | 10 |  |  | Ag |  | 100 | PEDOT:PSS |  | PCBM-70 | [5 empty] | SLG | ITO | 0.04 |  |  |  | 0.23 | 1.6
13934 | MA |  |  | 1 |  |  | Pb | 1 | I |  | 3 |  |  |  | DMSO | GBL |  | 3 | 7 |  | 100 |  |  | 10 |  |  | Ag |  | 100 | PEDOT:PSS |  | PCBM-70 | [5 empty] | SLG | ITO | 0.04 |  |  |  | 9.75 | 1.6
13935 | MA |  |  | 1 |  |  | Pb | 1 | I |  | 3 |  |  |  | DMSO | GBL |  | 3 | 7 |  | 100 |  |  | 10 |  |  | Ag |  | 100 | PEDOT:PSS |  | PCBM-60 | [5 empty] | SLG | ITO | 0.04 |  |  |  | 6.98 | 1.6
13936 | MA |  |  | 1 |  |  | Pb | 1 | I |  | 3 |  |  |  | DMSO | GBL |  | 3 | 7 |  | 80 | 100 |  | 5 | 30 |  | Ag |  | 100 | PEDOT:PSS |  | PCBM-60 | BCP |  | nan | 6 |  | SLG | ITO | 0.07 | 0.85 | 18.66 | 0.73 | 11.11 | 1.6
13937 | MA |  |  | 1 |  |  | Pb | 1 | I |  | 3 |  |  |  | DMSO | GBL |  | 3 | 7 |  | 80 | 100 |  | 5 | 30 |  | Ag |  | 100 | TPA-NAP-TPA |  | PCBM-60 | BCP |  | nan | 6 |  | SLG | ITO | 0.07 | 0.96 | 21.55 | 0.71 | 14.05 | 1.6
13938 | MA |  |  | 1 |  |  | Pb | 1 | I |  | 3 |  |  |  | DMSO | GBL |  | 3 | 7 |  | 80 | 100 |  | 5 | 30 |  | Ag |  | 100 | TPA-TVT-TPA |  | PCBM-60 | BCP |  | nan | 6 |  | SLG | ITO | 0.07 | 1.07 | 21.49 | 0.71 | 16.37 | 1.6
13939 | Cs |  |  | 2 |  |  | Ti | 1 | Br |  | 6 |  |  |  | none |  | none | 1 |  | 1 | Unknown |  |  | Unknown |  |  | Au |  |  | P3HT |  | TiO2-c | C60 |  |  |  |  | SLG | FTO | 0.12 | 1.02 | 5.69 | 0.564 | 3.22 | 1.8
13940 | Cs |  |  | 2 |  |  | Ti | 1 | Br |  | 6 |  |  |  | none |  | none | 1 |  | 1 | Unknown |  |  | Unknown |  |  | Au |  |  | P3HT |  | TiO2-c | [5 empty] | SLG | FTO | 0.12 | 0.89 | 4.03 | 0.631 | 2.15 | 1.8
13951 | FA | MA |  | 0.85 | 0.15 |  | Pb | 1 | Br | I | 0.45 | 2.5499999999999998 |  |  | DMF | DMSO |  | 4 | 1 |  | 120 |  |  | 50 |  |  | Au |  | 80 | Spiro-MeOTAD | 290 | TiO2-c |  |  | 20 |  |  | SLG | FTO | 0.16 | 1.035 | 22.62 | 0.7 | 16.39
13952 | FA | MA |  | 0.85 | 0.15 |  | Pb | 1 | Br | I | 0.45 | 2.5499999999999998 |  |  | DMF | DMSO |  | 4 | 1 |  | 120 |  |  | 50 |  |  | Au |  | 80 | Spiro-MeOTAD | 290 | SnO2-np |  |  | 18 |  |  | SLG | FTO | 0.16 | 1.096 | 21.57 | 0.739 | 17.46
13953 | FA | MA |  | 0.85 | 0.15 |  | Pb | 1 | Br | I | 0.45 | 2.5499999999999998 |  |  | DMF | DMSO |  | 4 | 1 |  | 120 |  |  | 50 |  |  | Au |  | 80 | Spiro-MeOTAD | 290 | TiO2-c | SnO2-np |  | 20 | 18 |  | SLG | FTO | 0.16 | 1.086 | 22.19 | 0.738 | 17.78
13954 | FA | MA |  | 0.85 | 0.15 |  | Pb | 1 | Br | I | 0.45 | 2.5499999999999998 |  |  | DMF | DMSO |  | 4 | 1 |  | 120 |  |  | 50 |  |  | Au |  | 80 | Spiro-MeOTAD | 290 | TiO2-c |  |  | 20 |  |  | SLG | FTO | 0.16 | 1.035 | 22.62 | 0.7 | 16.39
13955 | FA | MA |  | 0.85 | 0.15 |  | Pb | 1 | Br | I | 0.45 | 2.5499999999999998 |  |  | DMF | DMSO |  | 4 | 1 |  | 120 |  |  | 50 |  |  | Au |  | 80 | Spiro-MeOTAD | 290 | SnO2-np |  |  | 18 |  |  | SLG | FTO | 0.16 | 1.096 | 21.57 | 0.739 | 17.46
13956 | FA | MA |  | 0.85 | 0.15 |  | Pb | 1 | Br | I | 0.45 | 2.5499999999999998 |  |  | DMF | DMSO |  | 4 | 1 |  | 120 |  |  | 50 |  |  | Au |  | 80 | Spiro-MeOTAD | 290 | TiO2-c | SnO2-np |  | 20 | 18 |  | SLG | FTO | 0.16 | 1.086 | 22.19 | 0.738 | 17.78
13957 | FA | MA |  | 0.85 | 0.15 |  | Pb | 1 | Br | I | 0.45 | 2.5499999999999998 |  |  | DMF | DMSO |  | 4 | 1 |  | 120 |  |  | 50 |  |  | Au |  | 80 | Spiro-MeOTAD | 290 | TiO2-c |  |  | 20 |  |  | SLG | FTO | 0.16 | 1.035 | 22.62 | 0.7 | 16.39
13958 | FA | MA |  | 0.85 | 0.15 |  | Pb | 1 | Br | I | 0.45 | 2.5499999999999998 |  |  | DMF | DMSO |  | 4 | 1 |  | 120 |  |  | 50 |  |  | Au |  | 80 | Spiro-MeOTAD | 290 | SnO2-np |  |  | 18 |  |  | SLG | FTO | 0.16 | 1.096 | 21.57 | 0.739 | 17.46
13959 | FA | MA |  | 0.85 | 0.15 |  | Pb | 1 | Br | I | 0.45 | 2.5499999999999998 |  |  | DMF | DMSO |  | 4 | 1 |  | 120 |  |  | 50 |  |  | Au |  | 80 | Spiro-MeOTAD | 290 | TiO2-c | SnO2-np |  | 20 | 18 |  | SLG | FTO | 0.16 | 1.086 | 22.19 | 0.738 | 17.78
13960 | FA | MA |  | 0.85 | 0.15 |  | Pb | 1 | Br | I | 0.45 | 2.5499999999999998 |  |  | DMF | DMSO |  | 4 | 1 |  | 120 |  |  | 50 |  |  | Au |  | 80 | Spiro-MeOTAD | 290 | TiO2-c |  |  | 20 |  |  | SLG | FTO | 0.16 | 1.035 | 22.62 | 0.7 | 16.39
13961 | FA | MA |  | 0.85 | 0.15 |  | Pb | 1 | Br | I | 0.45 | 2.5499999999999998 |  |  | DMF | DMSO |  | 4 | 1 |  | 120 |  |  | 50 |  |  | Au |  | 80 | Spiro-MeOTAD | 290 | SnO2-np |  |  | 18 |  |  | SLG | FTO | 0.16 | 1.096 | 21.57 | 0.739 | 17.46
13962 | FA | MA |  | 0.85 | 0.15 |  | Pb | 1 | Br | I | 0.45 | 2.5499999999999998 |  |  | DMF | DMSO |  | 4 | 1 |  | 120 |  |  | 50 |  |  | Au |  | 80 | Spiro-MeOTAD | 290 | TiO2-c | SnO2-np |  | 20 | 18 |  | SLG | FTO | 0.16 | 1.086 | 22.19 | 0.738 | 17.78
13963 | FA | MA |  | 0.85 | 0.15 |  | Pb | 1 | Br | I | 0.45 | 2.5499999999999998 |  |  | DMF | DMSO |  | 4 | 1 |  | 120 |  |  | 50 |  |  | Au |  | 80 | Spiro-MeOTAD | 290 | TiO2-c |  |  | 20 |  |  | SLG | FTO | 0.16 | 1.035 | 22.62 | 0.7 | 16.39
13964 | FA | MA |  | 0.85 | 0.15 |  | Pb | 1 | Br | I | 0.45 | 2.5499999999999998 |  |  | DMF | DMSO |  | 4 | 1 |  | 120 |  |  | 50 |  |  | Au |  | 80 | Spiro-MeOTAD | 290 | SnO2-np |  |  | 18 |  |  | SLG | FTO | 0.16 | 1.096 | 21.57 | 0.739 | 17.46
13965 | FA | MA |  | 0.85 | 0.15 |  | Pb | 1 | Br | I | 0.45 | 2.5499999999999998 |  |  | DMF | DMSO |  | 4 | 1 |  | 120 |  |  | 50 |  |  | Au |  | 80 | Spiro-MeOTAD | 290 | TiO2-c | SnO2-np |  | 20 | 18 |  | SLG | FTO | 0.16 | 1.086 | 22.19 | 0.738 | 17.78
13966 | FA | MA |  | 0.85 | 0.15 |  | Pb | 1 | Br | I | 0.45 | 2.5499999999999998 |  |  | DMF | DMSO |  | 4 | 1 |  | 120 |  |  | 50 |  |  | Au |  | 80 | Spiro-MeOTAD | 290 | TiO2-c | SnO2-np |  | 20 | 18 |  | SLG | FTO | 1.666667 | 1.075 | 21.18 | 0.63 | 13.16
13967 | MA |  |  | 1 |  |  | Pb | 1 | I |  | 3 |  |  |  | DMF | DMSO |  | 9 | 1 |  | 100 |  |  | 10 |  |  | Ag |  | 100 | PEDOT:PSS |  | PCBM-60 | BCP |  | nan | 6 |  | SLG | ITO | 0.1 | 0.92 | 21.94 | 0.715 | 15.62 | 1.6
13969 | MA |  |  | 1 |  |  | Pb | 1 | I |  | 3 |  |  |  | DMF |  | IPA | 1 |  | 1 | 70 |  | 70 | 30 |  | 30 | Ag |  | 50 | Spiro-MeOTAD |  | TiO2-c | TiO2-mp |  |  |  |  | SLG | FTO | 0.1 | 0.9 | 17.31 | 0.662 | 10.32 | 1.6
13970 | MA |  |  | 1 |  |  | Pb | 1 | I |  | 3 |  | Cl | 0.1 | DMF |  | IPA | 1 |  | 1 | 70 |  | 70 | 30 |  | 30 | Ag |  | 50 | Spiro-MeOTAD |  | TiO2-c | TiO2-mp |  |  |  |  | SLG | FTO | 0.1 | 0.95 | 16.86 | 0.627 | 10.06 | 1.6
13971 | MA |  |  | 1 |  |  | Pb | 1 | I |  | 3 |  | Cl | 0.15 | DMF |  | IPA | 1 |  | 1 | 70 |  | 70 | 30 |  | 30 | Ag |  | 50 | Spiro-MeOTAD |  | TiO2-c | TiO2-mp |  |  |  |  | SLG | FTO | 0.1 | 0.97 | 19.4 | 0.689 | 13.06 | 1.6
13972 | MA |  |  | 1 |  |  | Pb | 1 | I |  | 3 |  | Cl | 0.2 | DMF |  | IPA | 1 |  | 1 | 70 |  | 70 | 30 |  | 30 | Ag |  | 50 | Spiro-MeOTAD |  | TiO2-c | TiO2-mp |  |  |  |  | SLG | FTO | 0.1 | 0.93 | 17.87 | 0.68 | 11.36 | 1.6
13973 | MA |  |  | 1 |  |  | Pb | 1 | I |  | 3 |  | Cl | 0.25 | DMF |  | IPA | 1 |  | 1 | 70 |  | 70 | 30 |  | 30 | Ag |  | 50 | Spiro-MeOTAD |  | TiO2-c | TiO2-mp |  |  |  |  | SLG | FTO | 0.1 | 0.8 | 9.41 | 0.612 | 4.61 | 1.6
13974 | Cs | FA | MA | 0.05 | 0.79 | 0.16 | Pb | 1 | Br | I | 0.51 | 2.4900000000000002 |  |  | DMF | DMSO |  | 4 | 1 |  | 100 |  |  | 60 |  |  | Ag |  | 80 | M101 | 100 | TiO2-c | TiO2-mp |  | nan | 90 |  | SLG | FTO | 0.14 | 0.97 | 20.42 | 0.56 | 10.74
13975 | Cs | FA | MA | 0.05 | 0.79 | 0.16 | Pb | 1 | Br | I | 0.51 | 2.4900000000000002 |  |  | DMF | DMSO |  | 4 | 1 |  | 100 |  |  | 60 |  |  | Ag |  | 80 | M102 | 100 | TiO2-c | TiO2-mp |  | nan | 90 |  | SLG | FTO | 0.14 | 1.06 | 19.03 | 0.7 | 14.12
13976 | Cs | FA | MA | 0.05 | 0.79 | 0.16 | Pb | 1 | Br | I | 0.51 | 2.4900000000000002 |  |  | DMF | DMSO |  | 4 | 1 |  | 100 |  |  | 60 |  |  | Ag |  | 80 | M103 | 100 | TiO2-c | TiO2-mp |  | nan | 90 |  | SLG | FTO | 0.14 | 1.07 | 20.83 | 0.69 | 15.37
13977 | Cs | FA | MA | 0.05 | 0.79 | 0.16 | Pb | 1 | Br | I | 0.51 | 2.4900000000000002 |  |  | DMF | DMSO |  | 4 | 1 |  | 100 |  |  | 60 |  |  | Ag |  | 80 | M104 | 100 | TiO2-c | TiO2-mp |  | nan | 90 |  | SLG | FTO | 0.14 | 1.03 | 22.57 | 0.71 | 16.5
13978 | Cs | FA | MA | 0.05 | 0.79 | 0.16 | Pb | 1 | Br | I | 0.51 | 2.4900000000000002 |  |  | DMF | DMSO |  | 4 | 1 |  | 100 |  |  | 60 |  |  | Ag |  | 80 | M105 | 100 | TiO2-c | TiO2-mp |  | nan | 90 |  | SLG | FTO | 0.14 | 0.86 | 15.89 | 0.49 | 6.69
13979 | Cs | FA | MA | 0.05 | 0.79 | 0.16 | Pb | 1 | Br | I | 0.51 | 2.4900000000000002 |  |  | DMF | DMSO |  | 4 | 1 |  | 100 |  |  | 60 |  |  | Ag |  | 80 | M106 | 100 | TiO2-c | TiO2-mp |  | nan | 90 |  | SLG | FTO | 0.14 | 1.06 | 17.06 | 0.67 | 12.11
13980 | Cs | FA | MA | 0.05 | 0.79 | 0.16 | Pb | 1 | Br | I | 0.51 | 2.4900000000000002 |  |  | DMF | DMSO |  | 4 | 1 |  | 100 |  |  | 60 |  |  | Ag |  | 80 | Spiro-MeOTAD | 100 | TiO2-c | TiO2-mp |  | nan | 90 |  | SLG | FTO | 0.14 | 1.07 | 21.94 | 0.71 | 16.67
13981 | Cs | FA | MA | 0.05 | 0.79 | 0.16 | Pb | 1 | Br | I | 0.51 | 2.4900000000000002 |  |  | DMF | DMSO |  | 4 | 1 |  | 100 |  |  | 60 |  |  | Ag |  | 80 | M101 | 100 | TiO2-c | TiO2-mp |  | nan | 90 |  | SLG | FTO | 0.14 |  |  |  | 10.13
13982 | Cs | FA | MA | 0.05 | 0.79 | 0.16 | Pb | 1 | Br | I | 0.51 | 2.4900000000000002 |  |  | DMF | DMSO |  | 4 | 1 |  | 100 |  |  | 60 |  |  | Ag |  | 80 | M102 | 100 | TiO2-c | TiO2-mp |  | nan | 90 |  | SLG | FTO | 0.14 |  |  |  | 13.82
13983 | Cs | FA | MA | 0.05 | 0.79 | 0.16 | Pb | 1 | Br | I | 0.51 | 2.4900000000000002 |  |  | DMF | DMSO |  | 4 | 1 |  | 100 |  |  | 60 |  |  | Ag |  | 80 | M103 | 100 | TiO2-c | TiO2-mp |  | nan | 90 |  | SLG | FTO | 0.14 |  |  |  | 14.76
13984 | Cs | FA | MA | 0.05 | 0.79 | 0.16 | Pb | 1 | Br | I | 0.51 | 2.4900000000000002 |  |  | DMF | DMSO |  | 4 | 1 |  | 100 |  |  | 60 |  |  | Ag |  | 80 | M104 | 100 | TiO2-c | TiO2-mp |  | nan | 90 |  | SLG | FTO | 0.14 |  |  |  | 15.85
13985 | Cs | FA | MA | 0.05 | 0.79 | 0.16 | Pb | 1 | Br | I | 0.51 | 2.4900000000000002 |  |  | DMF | DMSO |  | 4 | 1 |  | 100 |  |  | 60 |  |  | Ag |  | 80 | M105 | 100 | TiO2-c | TiO2-mp |  | nan | 90 |  | SLG | FTO | 0.14 |  |  |  | 5.51
13986 | Cs | FA | MA | 0.05 | 0.79 | 0.16 | Pb | 1 | Br | I | 0.51 | 2.4900000000000002 |  |  | DMF | DMSO |  | 4 | 1 |  | 100 |  |  | 60 |  |  | Ag |  | 80 | M106 | 100 | TiO2-c | TiO2-mp |  | nan | 90 |  | SLG | FTO | 0.14 |  |  |  | 11.26
13987 | Cs | FA | MA | 0.05 | 0.79 | 0.16 | Pb | 1 | Br | I | 0.51 | 2.4900000000000002 |  |  | DMF | DMSO |  | 4 | 1 |  | 100 |  |  | 60 |  |  | Ag |  | 80 | Spiro-MeOTAD | 100 | TiO2-c | TiO2-mp |  | nan | 90 |  | SLG | FTO | 0.14 |  |  |  | 16.13
13988 | Cs |  |  | 1 |  |  | Pb | 1 | Br |  | 3 |  |  |  | DMF |  | Methanol | 1 |  | 1 | 90 |  | 250 | 60 |  | 5 | Carbon |  | 15000 | none |  | TiO2-c | TiO2-mp |  | nan | 200 |  | SLG | FTO | 0.09 | 1.411 | 6.88 | 0.775 | 7.49
13989 | Cs |  |  | 1 |  |  | Pb | 1 | Br |  | 3 |  |  |  | DMF |  | Methanol | 1 |  | 1 | 90 |  | 250 | 60 |  | 5 | Carbon |  | 15000 | CdZnSe@ZnSe-QDs |  | TiO2-c | TiO2-mp |  | nan | 200 |  | SLG | FTO | 0.09 | 1.458 | 6.96 | 0.789 | 8.11
13990 | Cs |  |  | 1 |  |  | Pb | 1 | Br |  | 3 |  |  |  | DMF |  | Methanol | 1 |  | 1 | 90 |  | 250 | 60 |  | 5 | Carbon |  | 15000 | CdZnSe@ZnSe-QDs |  | TiO2-c | TiO2-mp |  | nan | 200 |  | SLG | FTO | 0.09 | 1.482 | 7.21 | 0.793 | 8.31
13991 | Cs |  |  | 1 |  |  | Pb | 1 | Br |  | 3 |  |  |  | DMF |  | Methanol | 1 |  | 1 | 90 |  | 250 | 60 |  | 5 | Carbon |  | 15000 | CdZnSe@ZnSe-QDs |  | TiO2-c | TiO2-mp |  | nan | 200 |  | SLG | FTO | 0.09 | 1.498 | 7.25 | 0.796 | 8.62
13992 | MA |  |  | 1 |  |  | Pb | 1 | I |  | 3 |  |  |  | DMF | DMSO |  | 4 | 1 |  | 65 | 100 |  | 10 | 30 |  | Au |  | 80 | Spiro-MeOTAD |  | SnO2-np | [5 empty] | SLG | ITO | 0.1 | 1.05 | 22.01 | 0.69 | 15.98 | 1.6
13993 | MA |  |  | 1 |  |  | Pb | 1 | I |  | 3 |  | GuaI | 5.0000000000000001E-3 | DMF | DMSO |  | 4 | 1 |  | 65 | 100 |  | 10 | 30 |  | Au |  | 80 | Spiro-MeOTAD |  | SnO2-np | [5 empty] | SLG | ITO | 0.1 | 1.07 | 22.26 | 0.7 | 16.59 | 1.6
13994 | MA |  |  | 1 |  |  | Pb | 1 | I |  | 3 |  | GuaI | 2.5000000000000001E-3 | DMF | DMSO |  | 4 | 1 |  | 65 | 100 |  | 10 | 30 |  | Au |  | 80 | Spiro-MeOTAD |  | SnO2-np | [5 empty] | SLG | ITO | 0.1 | 1.1 | 22.46 | 0.75 | 18.1 | 1.6
13995 | MA |  |  | 1 |  |  | Pb | 1 | I |  | 3 |  | GuaI | 0.01 | DMF | DMSO |  | 4 | 1 |  | 65 | 100 |  | 10 | 30 |  | Au |  | 80 | Spiro-MeOTAD |  | SnO2-np | [5 empty] | SLG | ITO | 0.1 | 1.05 | 16.02 | 0.61 | 10.21 | 1.6
13996 | MA |  |  | 1 |  |  | Pb | 1 | I |  | 3 |  |  |  | DMF | DMSO |  | 4 | 1 |  | 65 | 100 |  | 10 | 30 |  | Au |  | 80 | Spiro-MeOTAD |  | SnO2-np | [5 empty] | SLG | ITO | 0.1 | 1.05 | 22.01 | 0.69 | 15.98 | 1.6
13997 | MA |  |  | 1 |  |  | Pb | 1 | I |  | 3 |  | GuaI | 2.5000000000000001E-3 | DMF | DMSO |  | 4 | 1 |  | 65 | 100 |  | 10 | 30 |  | Au |  | 80 | Spiro-MeOTAD |  | SnO2-np | [5 empty] | SLG | ITO | 0.1 | 1.1 | 22.46 | 0.75 | 18.1 | 1.6
13998 | MA |  |  | 1 |  |  | Pb | 1 | I |  | 3 |  |  |  | DMF |  | IPA | 1 |  | 1 | Unknown |  | 25 | Unknown |  | 5 | Au |  | 60 | Spiro-MeOTAD |  | SnO2-c | TiO2-mp |  | 40 | nan |  | SLG | FTO | 0.1 | 0.98 | 15.91 | 0.633 | 9.84 | 1.6
13999 | MA |  |  | 1 |  |  | Pb | 1 | I |  | 3 |  |  |  | DMF |  | IPA | 1 |  | 1 | Unknown |  | 25 | Unknown |  | 5 | Au |  | 60 | Spiro-MeOTAD |  | SnO2-c | TiO2-mp |  | 40 | nan |  | SLG | FTO | 0.1 | 0.99 | 15.53 | 0.591 | 9.07 | 1.6
14000 | MA |  |  | 1 |  |  | Pb | 1 | I |  | 3 |  |  |  | DMF |  | IPA | 1 |  | 1 | Unknown |  | 25 | Unknown |  | 5 | Au |  | 60 | Spiro-MeOTAD |  | SnO2-c | TiO2-mp |  | 70 | nan |  | SLG | FTO | 0.1 | 0.99 | 20.7 | 0.599 | 12.23 | 1.6
14001 | MA |  |  | 1 |  |  | Pb | 1 | I |  | 3 |  |  |  | DMF |  | IPA | 1 |  | 1 | Unknown |  | 25 | Unknown |  | 5 | Au |  | 60 | Spiro-MeOTAD |  | SnO2-c | TiO2-mp |  | 70 | nan |  | SLG | FTO | 0.1 | 0.98 | 20.34 | 0.565 | 10.84 | 1.6
14002 | MA |  |  | 1 |  |  | Pb | 1 | I |  | 3 |  |  |  | DMF |  | IPA | 1 |  | 1 | Unknown |  | 25 | Unknown |  | 5 | Au |  | 60 | Spiro-MeOTAD |  | SnO2-c | TiO2-mp |  | 90 | nan |  | SLG | FTO | 0.1 | 0.93 | 21.5 | 0.564 | 11.28 | 1.6
14003 | MA |  |  | 1 |  |  | Pb | 1 | I |  | 3 |  |  |  | DMF |  | IPA | 1 |  | 1 | Unknown |  | 25 | Unknown |  | 5 | Au |  | 60 | Spiro-MeOTAD |  | SnO2-c | TiO2-mp |  | 90 | nan |  | SLG | FTO | 0.1 | 0.92 | 21.55 | 0.545 | 10.48 | 1.6
14004 | MA |  |  | 1 |  |  | Pb | 1 | I |  | 3 |  |  |  | DMF |  | IPA | 1 |  | 1 | Unknown |  | 25 | Unknown |  | 5 | Au |  | 60 | Spiro-MeOTAD |  | SnO2-c | TiO2-mp |  | 70 | nan |  | SLG | FTO | 0.1 | 0.99 | 22.22 | 0.625 | 13.67 | 1.6
14005 | MA |  |  | 1 |  |  | Pb | 1 | I |  | 3 |  |  |  | DMF |  | IPA | 1 |  | 1 | Unknown |  | 25 | Unknown |  | 5 | Au |  | 60 | Spiro-MeOTAD |  | TiO2-c | TiO2-mp |  |  |  |  | SLG | FTO | 0.1 | 0.97 | 21.04 | 0.585 | 11.91 | 1.6
14022 | MA |  |  | 1 |  |  | Pb | 1 | I |  | 3 |  |  |  | DMF | DMSO |  | 9 | 1 |  | 65 | 100 |  | 10 | 10 |  | Cu |  | 80 | PTAA |  | PCBM-60 | C60 | BCP | nan | 20 | 8 | SLG | ITO | 0.1 | 1.09 | 22.3 | 0.765 | 18.6 | 1.6
14023 | MA |  |  | 1 |  |  | Pb | 1 | I |  | 3 |  | Tetraethylorthosilicate | 0.03 | DMF | DMSO |  | 9 | 1 |  | 65 | 100 |  | 10 | 10 |  | Cu |  | 80 | PTAA |  | PCBM-60 | C60 | BCP | nan | 20 | 8 | SLG | ITO | 0.1 | 1.12 | 22.3 | 0.774 | 19.3 | 1.6
14024 | MA |  |  | 1 |  |  | Pb | 1 | I |  | 3 |  | Tetraethylorthosilicate | 0.05 | DMF | DMSO |  | 9 | 1 |  | 65 | 100 |  | 10 | 10 |  | Cu |  | 80 | PTAA |  | PCBM-60 | C60 | BCP | nan | 20 | 8 | SLG | ITO | 0.1 | 1.15 | 22.7 | 0.788 | 20.6 | 1.6
14025 | MA |  |  | 1 |  |  | Pb | 1 | I |  | 3 |  | Tetraethylorthosilicate | 0.1 | DMF | DMSO |  | 9 | 1 |  | 65 | 100 |  | 10 | 10 |  | Cu |  | 80 | PTAA |  | PCBM-60 | C60 | BCP | nan | 20 | 8 | SLG | ITO | 0.1 | 1.16 | 21.5 | 0.717 | 17.9 | 1.6
14026 | MA |  |  | 1 |  |  | Pb | 1 | I |  | 3 |  |  |  | DMF | DMSO |  | 9 | 1 |  | 65 | 100 |  | 10 | 10 |  | Cu |  | 80 | PTAA |  | PCBM-60 | C60 | BCP | nan | 20 | 8 | SLG | ITO | 0.1 | 1.1 | 22.5 | 0.771 | 19.1 | 1.6
14027 | MA |  |  | 1 |  |  | Pb | 1 | I |  | 3 |  | Tetraethylorthosilicate | 0.05 | DMF | DMSO |  | 9 | 1 |  | 65 | 100 |  | 10 | 10 |  | Cu |  | 80 | PTAA |  | PCBM-60 | C60 | BCP | nan | 20 | 8 | SLG | ITO | 0.1 | 1.15 | 22.7 | 0.809 | 21.1 | 1.6
14028 | FA | MA |  | 0.85 | 0.15 |  | Pb | 1 | Br | I | 0.45 | 2.5499999999999998 |  |  | DMF | DMSO |  | 4 | 1 |  | Unknown |  |  | Unknown |  |  | Cu |  | 80 | PTAA |  | PCBM-60 | C60 | BCP | nan | 20 | 8 | SLG | ITO | 0.1 | 1.1 | 23.2 | 0.776 | 19.8
14029 | FA | MA |  | 0.85 | 0.15 |  | Pb | 1 | Br | I | 0.45 | 2.5499999999999998 | Tetraethylorthosilicate | 0.05 | DMF | DMSO |  | 4 | 1 |  | Unknown |  |  | Unknown |  |  | Cu |  | 80 | PTAA |  | PCBM-60 | C60 | BCP | nan | 20 | 8 | SLG | ITO | 0.1 | 1.15 | 23.1 | 0.811 | 21.3
14030 | MA |  |  | 1 |  |  | Pb | 1 | I |  | 3 |  |  |  | DMF |  |  | 1 |  |  | 100 |  |  | 60 |  |  | Au |  | 100 | Spiro-MeOTAD | 180 | TiO2-c |  |  | 50 |  |  | SLG | FTO | 0.049 | 1.03 | 22 | 0.761 | 17.24 | 1.6
14031 | (PEA) | MA |  | 2 | 59 |  | Pb | 60 | I |  | 181 |  |  |  | DMF |  |  | 1 |  |  | 100 |  |  | 60 |  |  | Au |  | 100 | Spiro-MeOTAD | 180 | TiO2-c |  |  | 50 |  |  | SLG | FTO | 0.049 | 1.06 | 22.45 | 0.773 | 18.4
14032 | (PEA) | MA |  | 2 | 39 |  | Pb | 40 | I |  | 121 |  |  |  | DMF |  |  | 1 |  |  | 100 |  |  | 60 |  |  | Au |  | 100 | Spiro-MeOTAD | 180 | TiO2-c |  |  | 50 |  |  | SLG | FTO | 0.049 | 1.09 | 22.56 | 0.742 | 18.24
14033 | (PEA) | MA |  | 2 | 29 |  | Pb | 30 | I |  | 91 |  |  |  | DMF |  |  | 1 |  |  | 100 |  |  | 60 |  |  | Au |  | 100 | Spiro-MeOTAD | 180 | TiO2-c |  |  | 50 |  |  | SLG | FTO | 0.049 | 1.11 | 20.34 | 0.724 | 16.34
14034 | (PEA) | MA |  | 2 | 19 |  | Pb | 20 | I |  | 61 |  |  |  | DMF |  |  | 1 |  |  | 100 |  |  | 60 |  |  | Au |  | 100 | Spiro-MeOTAD | 180 | TiO2-c |  |  | 50 |  |  | SLG | FTO | 0.049 | 1.12 | 20.31 | 0.694 | 15.79
14035 | (PEA) | MA |  | 2 | 9 |  | Pb | 10 | I |  | 31 |  |  |  | DMF |  |  | 1 |  |  | 100 |  |  | 60 |  |  | Au |  | 100 | Spiro-MeOTAD | 180 | TiO2-c |  |  | 50 |  |  | SLG | FTO | 0.049 | 1.16 | 18.66 | 0.644 | 13.89
14036 | (PEA) | MA |  | 2 | 5 |  | Pb | 6 | I |  | 19 |  |  |  | DMF |  |  | 1 |  |  | 100 |  |  | 60 |  |  | Au |  | 100 | Spiro-MeOTAD | 180 | TiO2-c |  |  | 50 |  |  | SLG | FTO | 0.049 | 1.15 | 18.23 | 0.44 | 9.22
14037 | (PEA) | MA |  | 2 | 59 |  | Pb | 60 | I |  | 181 |  |  |  | DMF |  |  | 1 |  |  | 100 |  |  | 60 |  |  | Au |  | 100 | Spiro-MeOTAD | 180 | TiO2-c |  |  | 50 |  |  | SLG | FTO | 0.0496 | 1.09 | 19.12 | 0.737 | 15.36
14038 | MA |  |  | 1 |  |  | Pb | 1 | I |  | 3 |  |  |  | DMF |  |  | 1 |  |  | 100 |  |  | 60 |  |  | Au |  | 100 | Spiro-MeOTAD | 180 | TiO2-c |  |  | 50 |  |  | SLG | FTO | 0.049 | 1.03 | 22 | 0.761 | 17.24 | 1.6
14039 | (PEA) | MA |  | 2 | 59 |  | Pb | 60 | I |  | 181 |  |  |  | DMF |  |  | 1 |  |  | 100 |  |  | 60 |  |  | Au |  | 100 | Spiro-MeOTAD | 180 | TiO2-c |  |  | 50 |  |  | SLG | FTO | 0.049 | 1.06 | 22.45 | 0.773 | 18.4
14040 | (PEA) | MA |  | 2 | 39 |  | Pb | 40 | I |  | 121 |  |  |  | DMF |  |  | 1 |  |  | 100 |  |  | 60 |  |  | Au |  | 100 | Spiro-MeOTAD | 180 | TiO2-c |  |  | 50 |  |  | SLG | FTO | 0.049 | 1.09 | 22.56 | 0.742 | 18.24
14041 | (PEA) | MA |  | 2 | 9 |  | Pb | 10 | I |  | 31 |  |  |  | DMF |  |  | 1 |  |  | 100 |  |  | 60 |  |  | Au |  | 100 | Spiro-MeOTAD | 180 | TiO2-c |  |  | 50 |  |  | SLG | FTO | 0.049 | 1.16 | 18.66 | 0.644 | 13.89
14042 | MA |  |  | 1 |  |  | Pb | 1 | I |  | 3 |  |  |  | DMF |  |  | 1 |  |  | 100 |  |  | 60 |  |  | Au |  | 100 | Spiro-MeOTAD | 180 | TiO2-c |  |  | 50 |  |  | SLG | FTO | 0.049 | 1.03 | 22 | 0.761 | 17.24 | 1.6
14043 | (PEA) | MA |  | 2 | 59 |  | Pb | 60 | I |  | 181 |  |  |  | DMF |  |  | 1 |  |  | 100 |  |  | 60 |  |  | Au |  | 100 | Spiro-MeOTAD | 180 | TiO2-c |  |  | 50 |  |  | SLG | FTO | 0.049 | 1.06 | 22.45 | 0.773 | 18.4
14044 | Cs |  |  | 1 |  |  | Pb | 1 | Br |  | 3 |  |  |  | DMF |  | Methanol | 1 |  | 1 | 90 |  | 250 | 60 |  | 5 | Carbon |  |  | none |  | TiO2-c | TiO2-mp |  |  |  |  | SLG | FTO | 0.09 | 1.352 | 6.94 | 0.745 | 6.86
14045 | Cs |  |  | 1 |  |  | Pb | 1 | Br |  | 3 |  | Yb | 0.03 | DMF |  | Methanol | 1 |  | 1 | 90 |  | 250 | 60 |  | 5 | Carbon |  |  | none |  | TiO2-c | TiO2-mp |  |  |  |  | SLG | FTO | 0.09 | 1.536 | 7.45 | 0.802 | 9.17
14046 | Cs |  |  | 1 |  |  | Pb | 1 | Br |  | 3 |  | Er | 0.03 | DMF |  | Methanol | 1 |  | 1 | 90 |  | 250 | 60 |  | 5 | Carbon |  |  | none |  | TiO2-c | TiO2-mp |  |  |  |  | SLG | FTO | 0.09 | 1.563 | 7.46 | 0.828 | 9.41
14047 | Cs |  |  | 1 |  |  | Pb | 1 | Br |  | 3 |  | Ho | 0.03 | DMF |  | Methanol | 1 |  | 1 | 90 |  | 250 | 60 |  | 5 | Carbon |  |  | none |  | TiO2-c | TiO2-mp |  |  |  |  | SLG | FTO | 0.09 | 1.572 | 7.45 | 0.832 | 9.53
14048 | Cs |  |  | 1 |  |  | Pb | 1 | Br |  | 3 |  | Tb | 0.03 | DMF |  | Methanol | 1 |  | 1 | 90 |  | 250 | 60 |  | 5 | Carbon |  |  | none |  | TiO2-c | TiO2-mp |  |  |  |  | SLG | FTO | 0.09 | 1.588 | 7.47 | 0.848 | 9.94
14049 | Cs |  |  | 1 |  |  | Pb | 1 | Br |  | 3 |  | Sm | 0.03 | DMF |  | Methanol | 1 |  | 1 | 90 |  | 250 | 60 |  | 5 | Carbon |  |  | none |  | TiO2-c | TiO2-mp |  |  |  |  | SLG | FTO | 0.09 | 1.594 | 7.48 | 0.851 | 10.12
14050 | Cs |  |  | 1 |  |  | Pb | 1 | Br |  | 3 |  |  |  | DMF |  | Methanol | 1 |  | 1 | 90 |  | 250 | 60 |  | 5 | Carbon |  |  | none |  | TiO2-c | TiO2-mp |  |  |  |  | SLG | FTO | 0.09 | 1.352 | 6.94 | 0.745 | 6.86
14051 | Cs |  |  | 1 |  |  | Pb | 1 | Br |  | 3 |  | Sm | 0.03 | DMF |  | Methanol | 1 |  | 1 | 90 |  | 250 | 60 |  | 5 | Carbon |  |  | none |  | TiO2-c | TiO2-mp |  |  |  |  | SLG | FTO | 0.09 | 1.594 | 7.48 | 0.851 | 10.12
14052 | Cs |  |  | 1 |  |  | Pb | 1 | Br |  | 3 |  |  |  | DMF |  | Methanol | 1 |  | 1 | 90 |  | 250 | 60 |  | 5 | Carbon |  |  | none |  | TiO2-c | TiO2-mp |  |  |  |  | SLG | FTO | 0.09 | 1.352 | 6.94 | 0.745 | 6.86
14053 | Cs |  |  | 1 |  |  | Pb | 1 | Br |  | 3 |  | Yb | 0.01 | DMF |  | Methanol | 1 |  | 1 | 90 |  | 250 | 60 |  | 5 | Carbon |  |  | none |  | TiO2-c | TiO2-mp |  |  |  |  | SLG | FTO | 0.09 | 1.432 | 7.43 | 0.733 | 9.17
14054 | Cs |  |  | 1 |  |  | Pb | 1 | Br |  | 3 |  | Yb | 0.02 | DMF |  | Methanol | 1 |  | 1 | 90 |  | 250 | 60 |  | 5 | Carbon |  |  | none |  | TiO2-c | TiO2-mp |  |  |  |  | SLG | FTO | 0.09 | 1.508 | 7.44 | 0.745 | 9.41
14055 | Cs |  |  | 1 |  |  | Pb | 1 | Br |  | 3 |  | Yb | 0.03 | DMF |  | Methanol | 1 |  | 1 | 90 |  | 250 | 60 |  | 5 | Carbon |  |  | none |  | TiO2-c | TiO2-mp |  |  |  |  | SLG | FTO | 0.09 | 1.536 | 7.45 | 0.802 | 9.53
14056 | Cs |  |  | 1 |  |  | Pb | 1 | Br |  | 3 |  | Yb | 0.04 | DMF |  | Methanol | 1 |  | 1 | 90 |  | 250 | 60 |  | 5 | Carbon |  |  | none |  | TiO2-c | TiO2-mp |  |  |  |  | SLG | FTO | 0.09 | 1.516 | 4.84 | 0.762 | 9.94
14057 | Cs |  |  | 1 |  |  | Pb | 1 | Br |  | 3 |  | Yb | 0.05 | DMF |  | Methanol | 1 |  | 1 | 90 |  | 250 | 60 |  | 5 | Carbon |  |  | none |  | TiO2-c | TiO2-mp |  |  |  |  | SLG | FTO | 0.09 | 1.492 | 2.77 | 0.692 | 10.12
14058 | Cs |  |  | 1 |  |  | Pb | 1 | Br |  | 3 |  |  |  | DMF |  | Methanol | 1 |  | 1 | 90 |  | 250 | 60 |  | 5 | Carbon |  |  | none |  | TiO2-c | TiO2-mp |  |  |  |  | SLG | FTO | 0.09 | 1.352 | 6.94 | 0.745 | 6.86
14059 | Cs |  |  | 1 |  |  | Pb | 1 | Br |  | 3 |  | Sm | 0.01 | DMF |  | Methanol | 1 |  | 1 | 90 |  | 250 | 60 |  | 5 | Carbon |  |  | none |  | TiO2-c | TiO2-mp |  |  |  |  | SLG | FTO | 0.09 | 1.412 | 7.2 | 0.777 | 9.17
14060 | Cs |  |  | 1 |  |  | Pb | 1 | Br |  | 3 |  | Sm | 0.02 | DMF |  | Methanol | 1 |  | 1 | 90 |  | 250 | 60 |  | 5 | Carbon |  |  | none |  | TiO2-c | TiO2-mp |  |  |  |  | SLG | FTO | 0.09 | 1.456 | 7.5 | 0.825 | 9.41
14061 | Cs |  |  | 1 |  |  | Pb | 1 | Br |  | 3 |  | Sm | 0.03 | DMF |  | Methanol | 1 |  | 1 | 90 |  | 250 | 60 |  | 5 | Carbon |  |  | none |  | TiO2-c | TiO2-mp |  |  |  |  | SLG | FTO | 0.09 | 1.594 | 7.48 | 0.851 | 9.53
14062 | Cs |  |  | 1 |  |  | Pb | 1 | Br |  | 3 |  | Sm | 0.04 | DMF |  | Methanol | 1 |  | 1 | 90 |  | 250 | 60 |  | 5 | Carbon |  |  | none |  | TiO2-c | TiO2-mp |  |  |  |  | SLG | FTO | 0.09 | 1.554 | 6.97 | 0.788 | 9.94
14063 | Cs |  |  | 1 |  |  | Pb | 1 | Br |  | 3 |  | Sm | 0.05 | DMF |  | Methanol | 1 |  | 1 | 90 |  | 250 | 60 |  | 5 | Carbon |  |  | none |  | TiO2-c | TiO2-mp |  |  |  |  | SLG | FTO | 0.09 | 1.476 | 5.98 | 0.727 | 10.12
14064 | Cs |  |  | 1 |  |  | Pb | 1 | Br |  | 3 |  | Ce |  | DMF |  | Methanol | 1 |  | 1 | 90 |  | 250 | 60 |  | 5 | Carbon |  |  | none |  | TiO2-c | TiO2-mp |  |  |  |  | SLG | FTO | 0.09 | 0.662 | 0.58 | 0.442 | 6.86
14065 | Cs |  |  | 1 |  |  | Pb | 1 | Br |  | 3 |  | Eu |  | DMF |  | Methanol | 1 |  | 1 | 90 |  | 250 | 60 |  | 5 | Carbon |  |  | none |  | TiO2-c | TiO2-mp |  |  |  |  | SLG | FTO | 0.09 | 1.218 | 5.22 | 0.528 | 9.17
14066 | Cs |  |  | 1 |  |  | Pb | 1 | Br |  | 3 |  | Nd |  | DMF |  | Methanol | 1 |  | 1 | 90 |  | 250 | 60 |  | 5 | Carbon |  |  | none |  | TiO2-c | TiO2-mp |  |  |  |  | SLG | FTO | 0.09 | 1.264 | 5.47 | 0.692 | 9.41
14067 | Cs |  |  | 1 |  |  | Pb | 1 | Br |  | 3 |  | Lu |  | DMF |  | Methanol | 1 |  | 1 | 90 |  | 250 | 60 |  | 5 | Carbon |  |  | none |  | TiO2-c | TiO2-mp |  |  |  |  | SLG | FTO | 0.09 | 1.426 | 7.02 | 0.808 | 9.53
14068 | Cs |  |  | 1 |  |  | Pb | 1 | Br |  | 3 |  | Gd |  | DMF |  | Methanol | 1 |  | 1 | 90 |  | 250 | 60 |  | 5 | Carbon |  |  | none |  | TiO2-c | TiO2-mp |  |  |  |  | SLG | FTO | 0.09 | 1.454 | 7.1 | 0.837 | 9.94
14069 | Cs |  |  | 1 |  |  | Pb | 1 | Br |  | 3 |  | La |  | DMF |  | Methanol | 1 |  | 1 | 90 |  | 250 | 60 |  | 5 | Carbon |  |  | none |  | TiO2-c | TiO2-mp |  |  |  |  | SLG | FTO | 0.09 | 1.524 | 7.34 | 0.845 | 10.12
14070 | MA |  |  | 1 |  |  | Pb | 1 | I |  | 3 |  |  |  | DMF |  | DMF | nan |  | nan | 90 |  | Unknown | 5 |  | Unknown | Ag |  | 100 | PTAA | 15 | PCBM-60 | m-PYBrZnPor |  | 40 | 8 |  | SLG | ITO | 0.057 | 1.07 | 21.15 | 0.775 | 17.5 | 1.6
14071 | MA |  |  | 1 |  |  | Pb | 1 | I |  | 3 |  |  |  | DMF |  | DMF | nan |  | nan | 90 |  | Unknown | 5 |  | Unknown | Ag |  | 100 | PTAA | 15 | PCBM-60 | BCP |  | 40 | 8 |  | SLG | ITO | 0.057 | 1.02 | 19.98 | 0.76 | 15.6 | 1.6
14072 | MA |  |  | 1 |  |  | Pb | 1 | I |  | 3 |  |  |  | DMF |  | DMF | nan |  | nan | 90 |  | Unknown | 5 |  | Unknown | Ag |  | 100 | PTAA | 15 | PCBM-60 |  |  | 40 |  |  | SLG | ITO | 0.057 | 1 | 18.81 | 0.68 | 12.8 | 1.6
14073 | MA |  |  | 1 |  |  | Pb | 1 | I |  | 3 |  |  |  | DMF |  | DMF | nan |  | nan | 90 |  | Unknown | 5 |  | Unknown | Ag |  | 100 | PTAA | 15 | PCBM-60 | m-PYBrZnPor |  | 40 | 8 |  | SLG | ITO | 0.057 | 1.07 | 20.31 | 0.766 | 16.8 | 1.6
14074 | MA |  |  | 1 |  |  | Pb | 1 | I |  | 3 |  |  |  | DMF |  | DMF | nan |  | nan | 90 |  | Unknown | 5 |  | Unknown | Ag |  | 100 | PTAA | 15 | PCBM-60 | BCP |  | 40 | 8 |  | SLG | ITO | 0.057 | 1.05 | 19.72 | 0.738 | 14.8 | 1.6
14075 | MA |  |  | 1 |  |  | Pb | 1 | I |  | 3 |  |  |  | DMF |  | DMF | nan |  | nan | 90 |  | Unknown | 5 |  | Unknown | Ag |  | 100 | PTAA | 15 | PCBM-60 |  |  | 40 |  |  | SLG | ITO | 0.057 | 1 | 17.35 | 0.592 | 11.5 | 1.6
14076 | MA |  |  | 1 |  |  | Pb | 1 | I |  | 3 |  |  |  | DMF |  | DMF | nan |  | nan | 90 |  | Unknown | 5 |  | Unknown | Ag |  | 100 | PTAA | 15 | none | [5 empty] | SLG | ITO | 0.057 |  |  |  | 12.4 | 1.6
14077 | MA |  |  | 1 |  |  | Pb | 1 | I |  | 3 |  |  |  | DMF |  | DMF | nan |  | nan | 90 |  | Unknown | 5 |  | Unknown | Ag |  | 100 | PTAA | 15 | PCBM-60 | m-PYBrZnPor |  | 40 | 4 |  | SLG | ITO | 0.057 |  |  |  | 14.5 | 1.6
14078 | MA |  |  | 1 |  |  | Pb | 1 | I |  | 3 |  |  |  | DMF |  | DMF | nan |  | nan | 90 |  | Unknown | 5 |  | Unknown | Ag |  | 100 | PTAA | 15 | PCBM-60 | m-PYBrZnPor |  | 40 | 8 |  | SLG | ITO | 0.057 |  |  |  | 16.8 | 1.6
14079 | MA |  |  | 1 |  |  | Pb | 1 | I |  | 3 |  |  |  | DMF |  | DMF | nan |  | nan | 90 |  | Unknown | 5 |  | Unknown | Ag |  | 100 | PTAA | 15 | PCBM-60 | m-PYBrZnPor |  | 40 | 14 |  | SLG | ITO | 0.057 |  |  |  | 15.3 | 1.6
14080 | MA |  |  | 1 |  |  | Pb | 1 | I |  | 3 |  |  |  | DMF |  | DMF | nan |  | nan | 90 |  | Unknown | 5 |  | Unknown | Ag |  | 100 | PTAA | 15 | PCBM-60 | m-PYBrZnPor |  | 40 | 20 |  | SLG | ITO | 0.057 |  |  |  | 12.2 | 1.6
14081 | MA |  |  | 1 |  |  | Pb | 1 | I |  | 3 |  |  |  | DMF |  | IPA | 1 |  | 1 | 25 |  | 150 | 5 |  | 1 | Ag |  |  | Spiro-MeOTAD |  | TiO2-c | TiO2-mp |  |  |  |  | SLG | FTO | 0.12 | 0.91 | 21.11 | 0.553 | 10.8 | 1.6
14082 | MA |  |  | 1 |  |  | Pb | 1 | I |  | 3 |  |  |  | DMF |  | IPA | 1 |  | 1 | 25 |  | 150 | 5 |  | 1 | Ag |  |  | Spiro-MeOTAD |  | TiO2-c | [5 empty] | SLG | FTO | 0.12 | 1.11 | 19.62 | 0.549 | 12.1 | 1.6
14083 | FA | MA |  | 0.25 | 0.75 |  | Pb | 1 | I |  | 3 |  |  |  | DMF | DMSO |  | 9 | 1 |  | 130 |  |  | 10 |  |  | Au |  | 80 | PHPT-py | 120 | TiO2-c |  |  | 100 |  |  | SLG | FTO | 0.1 | 1.11 | 24.94 | 0.763 | 21.1
14084 | FA | MA |  | 0.25 | 0.75 |  | Pb | 1 | I |  | 3 |  |  |  | DMF | DMSO |  | 9 | 1 |  | 130 |  |  | 10 |  |  | Au |  | 80 | PHPT-py | 120 | TiO2-c |  |  | 100 |  |  | SLG | FTO | 0.1 | 1.11 | 22.96 | 0.736 | 18.73
14085 | FA | MA |  | 0.25 | 0.75 |  | Pb | 1 | I |  | 3 |  |  |  | DMF | DMSO |  | 9 | 1 |  | 130 |  |  | 10 |  |  | Au |  | 80 | PHPT-py | 120 | TiO2-c |  |  | 100 |  |  | SLG | FTO | 0.1 | 1.1 | 21.07 | 0.745 | 17.2
14086 | FA | MA |  | 0.25 | 0.75 |  | Pb | 1 | I |  | 3 |  |  |  | DMF | DMSO |  | 9 | 1 |  | 130 |  |  | 10 |  |  | Au |  | 80 | Spiro-MeOTAD | 120 | TiO2-c |  |  | 100 |  |  | SLG | FTO | 0.1 | 1.11 | 25.25 | 0.74 | 20.78
14087 | FA | MA |  | 0.25 | 0.75 |  | Pb | 1 | I |  | 3 |  |  |  | DMF | DMSO |  | 9 | 1 |  | 130 |  |  | 10 |  |  | Au |  | 80 | PHPT-py | 120 | TiO2-c |  |  | 100 |  |  | SLG | FTO | 0.1
14088 | FA | MA |  | 0.25 | 0.75 |  | Pb | 1 | I |  | 3 |  |  |  | DMF | DMSO |  | 9 | 1 |  | 130 |  |  | 10 |  |  | Au |  | 80 | Spiro-MeOTAD | 120 | TiO2-c |  |  | 100 |  |  | SLG | FTO | 0.1
14089 | MA |  |  | 1 |  |  | Pb | 1 | I |  | 3 |  |  |  | DMF |  | IPA | 1 |  | 1 | 70 |  | 70 | 30 |  | 30 | Au |  |  | Spiro-MeOTAD |  | TiO2-c | TiO2-mp |  | 80 | 300 |  | SLG | FTO | 0.16 | 0.823 | 17.23 | 0.7 | 9.9 | 1.6
14090 | MA |  |  | 1 |  |  | Pb | 1 | I |  | 3 |  |  |  | DMF |  | IPA | 1 |  | 1 | 70 |  | 70 | 30 |  | 30 | Au |  |  | Spiro-MeOTAD |  | TiO2-c | TiO2-mp |  | 80 | 250 |  | SLG | FTO | 0.16 | 0.974 | 19.9 | 0.7 | 13.6 | 1.6
14091 | MA |  |  | 1 |  |  | Pb | 1 | I |  | 3 |  |  |  | DMF |  | IPA | 1 |  | 1 | 70 |  | 70 | 30 |  | 30 | Au |  |  | Spiro-MeOTAD |  | TiO2-c | TiO2-mp |  | 80 | 150 |  | SLG | FTO | 0.16 | 1.01 | 14.13 | 0.69 | 9.8 | 1.6
14092 | MA |  |  | 1 |  |  | Pb | 1 | I |  | 3 |  |  |  | DMF |  |  | 1 |  |  | 120 |  |  | 50 |  |  | Au |  | 150 | Spiro-MeOTAD |  | TiO2-c |  |  | 50 |  |  | SLG | FTO | 0.09 | 0.92 | 21.1 | 0.74 | 14.3 | 1.58
14093 | MA |  |  | 1 |  |  | Pb | 1 | I |  | 3 |  |  |  | DMF |  |  | 1 |  |  | 120 |  |  | 50 |  |  | Au |  | 150 | Spiro-MeOTAD |  | TiO2-c |  |  | 50 |  |  | SLG | FTO | 0.09 | 0.9 | 21.2 | 0.72 | 13.7 | 1.58
14094 | Cs | MA |  | 0.1 | 0.9 |  | Pb | 1 | I |  | 3 |  |  |  | DMF |  | none | 1 |  | 1 | 100 |  | Unknown | 5 |  | Unknown | Ag |  | 100 | Spiro-MeOTAD |  | TiO2-c | TiO2-mp |  | 30 | 200 |  | SLG | FTO | 0.09 | 1.1 | 20.97 | 0.74 | 16.24 | 1.602
14095 | MA |  |  | 1 |  |  | Pb | 1 | I |  | 3 |  |  |  | DMF |  | IPA | 1 |  | 1 | 25 | 70 | 85 | 7 | 1 | 10 | Al |  | 100 | PEDOT:PSS |  | PCBM-60 | [5 empty] | SLG | ITO | 0.07 | 0.97 | 20.2 | 0.8 | 15.2 | 1.6
14096 | MA |  |  | 1 |  |  | Pb | 1 | I |  | 3 |  |  |  | DMF |  | IPA | 1 |  | 1 | 25 | 70 | 85 | 7 | 1 | 10 | Au |  | 80 | Spiro-MeOTAD |  | ZnO-np | [5 empty] | SLG | ITO | 0.07 | 0.97 | 21.8 | 0.74 | 17.6 | 1.6
14097 | MA |  |  | 1 |  |  | Pb | 1 | I |  | 3 |  |  |  | DMF | DMSO |  | 2 | 1 |  | 100 |  |  | 10 |  |  | Ag |  | 120 | NiO-c |  | PCBM-60 | Zr(acac)4 |  | 100 | 8.3000000000000007 |  | SLG | ITO | 0.01 | 1.079 | 22.17 | 0.781 | 18.69 | 1.6
14098 | MA |  |  | 1 |  |  | Pb | 1 | I |  | 3 |  |  |  | DMF | DMSO |  | 2 | 1 |  | 100 |  |  | 10 |  |  | Ag |  | 120 | NiO-c |  | PCBM-60 | Zr(acac)4 |  | 100 | 8.3000000000000007 |  | SLG | ITO | 1.01 | 1.057 | 21.26 | 0.722 | 16.24 | 1.6
14099 | MA |  |  | 1 |  |  | Pb | 1 | I |  | 3 |  |  |  | DMF |  | IPA | 1 |  | 1 | 70 |  | 70 | 30 |  | 30 | Au |  | 100 | Spiro-MeOTAD |  | TiO2-c | TiO2-mp |  |  |  |  | SLG | FTO | 0.1 | 0.94 | 21.44 | 0.65 | 13.1 | 1.6
14100 | MA |  |  | 1 |  |  | Pb | 1 | I |  | 3 |  | Benzenamine hydrochloride | 0.4 | DMF |  |  | 1 |  |  | 90 |  |  | 30 |  |  | Al |  | 120 | PEDOT:PSS |  | PCBM-60 | [5 empty] | SLG | ITO | 0.12 | 1.003 | 18.85 | 0.585 | 11.07 | 1.65
14101 | MA |  |  | 1 |  |  | Pb | 1 | I |  | 3 |  | Benzenamine hydrochloride | 0.4 | DMF |  |  | 1 |  |  | 90 |  |  | 30 |  |  | Al |  | 120 | PEDOT:PSS |  | PCBM-60 | [5 empty] | SLG | ITO | 0.12 | 0.997 | 20.888 | 0.715 | 14.9 | 1.65
14103 | MA |  |  | 1 |  |  | Pb | 1 | I |  | 3 |  |  |  | DMF |  | IPA | 1 |  | 1 | 100 |  | 100 | 10 |  | 30 | Al |  | 100 | PEDOT:PSS | 30 | PCBM-60 | PFN |  |  |  |  | SLG | ITO | 0.0004 | 0.926 | 20.79 | 0.655 | 12.6 | 1.6
14104 | MA |  |  | 1 |  |  | Pb | 1 | I |  | 3 |  |  |  | DMF |  | IPA | 1 |  | 1 | 101 |  | 100 | 11 |  | 30 | Al |  | 100 | PTAA |  | PCBM-60 | PFN |  |  |  |  | SLG | ITO | 0.0004 | 1.01 | 20.24 | 0.767 | 15.67 | 1.6
14106 | Cs | FA | MA | 0.05 | 0.79 | 0.16 | Pb | 1 | Br | I | 0.51 | 2.4900000000000002 |  |  | DMF | DMSO |  | 4 | 1 |  | 100 |  |  | 60 |  |  | Cu |  | 100 | NiO-c | 100 | C60 | BCP |  | 24 | 8 |  | SLG | ITO | 0.16 | 1.033 | 22 | 0.74 | 16.8
14107 | Cs | FA | MA | 0.05 | 0.79 | 0.16 | Pb | 1 | Br | I | 0.51 | 2.4900000000000002 |  |  | DMF | DMSO |  | 4 | 1 |  | 100 |  |  | 60 |  |  | Cu |  | 100 | PTAA |  | C60 | BCP |  | 25 | 8 |  | SLG | ITO | 0.16 | 1.08 | 21.7 | 0.76 | 17.8
14108 | MA |  |  | 1 |  |  | Pb | 1 | I |  | 3 |  |  |  | DMF |  |  | 1 |  |  | 140 |  |  | 10 |  |  | Au |  |  | Spiro-MeOTAD |  | TiO2-c | TiO2-mp |  |  |  |  | SLG | FTO | 0.09 | 0.833 | 17.77 | 0.349 | 5.16 | 1.6
14109 | MA |  |  | 1 |  |  | Pb | 1 | I |  | 3 |  |  |  | DMF |  |  | 1 |  |  | 160 |  |  | 10 |  |  | Au |  |  | Spiro-MeOTAD |  | TiO2-c | TiO2-mp |  |  |  |  | SLG | FTO | 0.09 | 0.861 | 16.97 | 0.566 | 8.27 | 1.6
14110 | MA |  |  | 1 |  |  | Pb | 1 | I |  | 3 |  | Cl |  | DMF |  |  | 1 |  |  | 100 |  |  | 60 |  |  | Au |  | 100 | Spiro-MeOTAD | 400 | TiO2-c | Al2O3-mp |  | 50 | 300 |  | SLG | FTO | 0.09 | 0.99 | 17.5 | 0.55 | 8.4 | 1.6
14111 | MA |  |  | 1 |  |  | Pb | 1 | I |  | 3 |  | Cl |  | DMF |  |  | 1 |  |  | 100 |  |  | 60 |  |  | Au |  | 100 | Spiro-MeOTAD | 400 | TiO2-c | Al2O3-mp |  | 50 | 300 |  | SLG | FTO | 0.09 | 0.89 | 18.1 | 0.56 | 9.3 | 1.6
14112 | MA |  |  | 1 |  |  | Pb | 1 | I |  | 3 |  | Cl |  | DMF |  |  | 1 |  |  | 100 |  |  | 60 |  |  | Au |  | 100 | AS44 | 400 | TiO2-c | Al2O3-mp |  | 50 | 300 |  | SLG | FTO | 0.09 | 0.81 | 19.9 | 0.51 | 4.2 | 1.6
14113 | MA |  |  | 1 |  |  | Pb | 1 | I |  | 3 |  | Cl |  | DMF |  |  | 1 |  |  | 100 |  |  | 60 |  |  | Au |  | 100 | EH44 | 400 | TiO2-c | Al2O3-mp |  | 50 | 300 |  | SLG | FTO | 0.09 | 0.94 | 18.6 | 0.6 | 7.9 | 1.6
14114 | MA |  |  | 1 |  |  | Pb | 1 | I |  | 3 |  |  |  | DMF |  | IPA | 1 |  | 1 | 70 |  | 90 | 30 |  | 60 | MoO3 | Ag | 15 | Spiro-MeOTAD |  | TiO2-c |  |  | 30 |  |  | SLG | FTO | 0.12 | 0.87 | 18.94 | 0.57 | 9.4 | 1.65
14115 | MA |  |  | 1 |  |  | Pb | 1 | I |  | 3 |  | HI | 2.5 vol% | DMF |  | IPA | 1 |  | 1 | 70 |  | 90 | 30 |  | 60 | MoO3 | Ag | 15 | Spiro-MeOTAD |  | TiO2-c |  |  | 30 |  |  | SLG | FTO | 0.12 | 0.89 | 22 | 0.62 | 12.2 | 1.65
14116 | MA |  |  | 1 |  |  | Pb | 1 | I |  | 3 |  | HCl | 2.5 vol% | DMF |  | IPA | 1 |  | 1 | 70 |  | 90 | 30 |  | 60 | MoO3 | Ag | 15 | Spiro-MeOTAD |  | TiO2-c |  |  | 30 |  |  | SLG | FTO | 0.12 | 1 | 22.7 | 0.67 | 15.2 | 1.65
14117 | MA |  |  | 1 |  |  | Pb | 1 | I |  | 3 |  | HI | 10 vol% | DMF |  |  | 1 |  |  | 100 |  |  | 2 |  |  | Au |  | 60 | PTAA | 50 | TiO2-c |  |  | 40 |  |  | SLG | ITO | 0.096 | 1.09 | 20.1 | 0.79 | 17.3 | 1.6
14118 | MA |  |  | 1 |  |  | Pb | 1 | I |  | 3 |  | HI | 10 vol% | DMF |  |  | 1 |  |  | 100 |  |  | 2 |  |  | Au |  | 60 | PTAA | 50 | ZnO-np |  |  | 40 |  |  | SLG | ITO | 0.096 | 1.13 | 20.1 | 0.78 | 17.7 | 1.6
14119 | MA |  |  | 1 |  |  | Pb | 1 | I |  | 3 |  | HI | 10 vol% | DMF |  |  | 1 |  |  | 100 |  |  | 2 |  |  | Au |  | 60 | PTAA | 50 | ZnO-np |  |  | 40 |  |  | PEN | ITO | 0.096 | 1.1 | 18.7 | 0.76 | 15.6 | 1.6
14120 | Cs | FA | MA | 0.05 | 0.79 | 0.16 | Pb | 1 | Br | I | 0.51 | 2.4900000000000002 |  |  | DMF | DMSO | IPA | 9.5 | 0.5 | 1 | 70 |  | 150 | 10 |  | 20 | Ag |  | 100 | Spiro-MeOTAD | 160 | SnO2-np |  |  | 30 |  |  | SLG | ITO | 0.16 | 1.068 | 23.9 | 0.714 | 16.95
14121 | Cs | FA | MA | 0.05 | 0.79 | 0.16 | Pb | 1 | Br | I | 0.51 | 2.4900000000000002 |  |  | DMF | DMSO | IPA | 9.5 | 0.5 | 1 | 70 |  | 150 | 10 |  | 20 | Ag |  | 100 | Spiro-MeOTAD | 160 | SnO2-np |  |  | 30 |  |  | SLG | ITO | 0.16 | 1.032 | 23.51 | 0.664 | 14.63
14122 | Cs | FA | MA | 0.05 | 0.79 | 0.16 | Pb | 1 | Br | I | 0.51 | 2.4900000000000002 |  |  | DMF | DMSO |  | 4 | 1 |  | 100 |  |  | 20 |  |  | Ag |  | 100 | Spiro-MeOTAD | 160 | SnO2-np |  |  | 30 |  |  | SLG | ITO | 0.16 | 1.097 | 21.59 | 0.729 | 17.26
14123 | Cs | FA | MA | 0.05 | 0.79 | 0.16 | Pb | 1 | Br | I | 0.51 | 2.4900000000000002 |  |  | DMF | DMSO |  | 4 | 1 |  | 100 |  |  | 20 |  |  | Ag |  | 100 | Spiro-MeOTAD | 160 | SnO2-np |  |  | 30 |  |  | SLG | ITO | 0.16 | 1.085 | 21.59 | 0.628 | 14.7
14124 | MA |  |  | 1 |  |  | Pb | 1 | I |  | 3 |  |  |  | DMF |  | IPA | 1 |  | 1 | 25 |  | 100 | 0 |  | 30 | Au |  | 60 | Spiro-MeOTAD | 140 | TiO2-c | TiO2-mp |  | 40 | 140 |  | SLG | FTO | 0.0006 | 0.96 | 19.67 | 0.66 | 10.53 | 1.55
14125 | MA |  |  | 1 |  |  | Pb | 1 | I |  | 3 |  |  |  | DMF |  | IPA | 1 |  | 1 | 26 |  | 100 | 1 |  | 30 | Au |  | 60 | Spiro-MeOTAD | 140 | TiO2-c | TiO2-mp |  | 40 | 140 |  | SLG | FTO | 0.0006 | 0.96 | 20.59 | 0.7 | 13.77 | 1.55
14128 | MA |  |  | 1 |  |  | Pb | 1 | I |  | 3 |  |  |  | DMF |  | IPA | 1 |  | 1 | 75 |  | 75 | 30 |  | 30 | Au |  | 80 | Spiro-MeOTAD |  | TiO2-c | TiO2-mp |  | nan | 450 |  | SLG | FTO | 0.1 | 0.869 | 17.45 | 0.608 | 9.22 | 1.6
14129 | MA |  |  | 1 |  |  | Pb | 1 | I |  | 3 |  |  |  | DMF |  | IPA | 1 |  | 1 | 75 |  | 75 | 30 |  | 30 | Au |  | 80 | Spiro-MeOTAD |  | TiO2-c | TiO2-mp |  | nan | 451 |  | SLG | FTO | 0.1 | 0.847 | 17.27 | 0.596 | 8.72 | 1.6
14130 | MA |  |  | 1 |  |  | Pb | 1 | I |  | 3 |  |  |  | DMF |  | IPA | 1 |  | 1 | 75 |  | 75 | 30 |  | 30 | Au |  | 80 | Spiro-MeOTAD |  | TiO2-c | TiO2-mp |  | nan | 452 |  | SLG | FTO | 0.1 | 0.88 | 18.08 | 0.645 | 10.26 | 1.6
14131 | MA |  |  | 1 |  |  | Pb | 1 | I |  | 3 |  |  |  | DMF |  | IPA | 1 |  | 1 | 75 |  | 75 | 30 |  | 30 | Au |  | 80 | Spiro-MeOTAD |  | TiO2-c | TiO2-mp |  | nan | 453 |  | SLG | FTO | 0.1 | 0.862 | 17.49 | 0.64 | 9.64 | 1.6
14132 | MA |  |  | 1 |  |  | Pb | 1 | I |  | 3 |  |  |  | DMF |  | IPA | 1 |  | 1 | 75 |  | 75 | 30 |  | 30 | Au |  | 80 | Spiro-MeOTAD |  | TiO2-mp |  |  | 450 |  |  | SLG | FTO | 0.1 | 0.845 | 9.38 | 0.452 | 3.58 | 1.6
14133 | MA |  |  | 1 |  |  | Pb | 1 | I |  | 3 |  |  |  | DMF | DMSO |  | 5 | 1 |  | 100 |  |  | 10 |  |  | Au |  | 100 | NiO-c |  | PCBM-60 | BCP |  |  |  |  | SLG | FTO | 0.12 | 1.05 | 20.99 | 0.649 | 15.11 | 1.6
14135 | Cs | FA |  | 0.15 | 0.85 |  | Pb | 1 | Br | I | 0.15 | 2.85 |  |  | DMF | DMSO |  | 4 | 1 |  | 150 |  |  | 60 |  |  | Ag |  | 80 | NiMgLiO | 30 | PCBM-60 | BCP |  | 50 | 5 |  | SLG | FTO | 0.09 | 1.05 | 21.17 | 0.772 | 17.2
14136 | Cs | FA |  | 0.15 | 0.85 |  | Pb | 1 | Br | I | 0.15 | 2.85 |  |  | DMF | DMSO |  | 4 | 1 |  | 150 |  |  | 60 |  |  | Ag |  | 80 | NiMgLiO | 30 | PCBM-60 | BCP |  | 50 | 5 |  | SLG | FTO | 0.09 | 1.11 | 22.31 | 0.791 | 19.6
14137 | MA |  |  | 1 |  |  | Pb | 1 | I |  | 3 |  |  |  | acetonitrile | Methylamine |  | 1 | 9 |  | 130 |  |  | 10 |  |  | Ag |  | 100 | Spiro-MeOTAD | 50 | SnO2-np |  |  | 40 |  |  | SLG | ITO | 0.15 | 1.124 | 22.86 | 0.762 | 18.2 | 1.55
14138 | MA |  |  | 1 |  |  | Pb | 1 | I |  | 3 |  |  |  | acetonitrile | Methylamine |  | 1 | 9 |  | 130 |  |  | 10 |  |  | Ag |  | 100 | Spiro-MeOTAD | 50 | SnO2-np |  |  | 40 |  |  | SLG | ITO | 0.15 | 1.111 | 21.83 | 0.739 | 16.58 | 1.55
14139 | MA |  |  | 1 |  |  | Pb | 1 | I |  | 3 |  |  |  | acetonitrile | Methylamine |  | 1 | 9 |  | 130 |  |  | 10 |  |  | Ag |  | 100 | Spiro-MeOTAD | 50 | SnO2-np |  |  | 40 |  |  | SLG | ITO | 0.15 | 1.111 | 22.4 | 0.697 | 15.6 | 1.55
14140 | MA |  |  | 1 |  |  | Pb | 1 | I |  | 3 |  |  |  | acetonitrile | Methylamine |  | 1 | 9 |  | 130 |  |  | 10 |  |  | Ag |  | 100 | PEDOT:PSS |  | C60 | BCP |  | 30 | 10 |  | SLG | ITO | 0.15 | 0.894 | 15.81 | 0.766 | 10.45 | 1.55
14141 | FA | MA |  | 0.125 | 0.875 |  | Pb | 1 | I |  | 3 |  |  |  | acetonitrile | Methylamine |  | 1 | 9 |  | 130 |  |  | 10 |  |  | Ag |  | 100 | Spiro-MeOTAD | 50 | SnO2-np |  |  | 40 |  |  | SLG | ITO | 0.15 | 1.08 | 21.97 | 0.759 | 18.01 | 1.55
14142 | FA | MA |  | 0.125 | 0.875 |  | Pb | 1 | Br | I | 1 | 2 |  |  | acetonitrile | Methylamine |  | 1 | 9 |  | 130 |  |  | 10 |  |  | Ag |  | 100 | Spiro-MeOTAD | 50 | SnO2-np |  |  | 40 |  |  | SLG | ITO | 0.15 | 1.151 | 16.84 | 0.718 | 13.93 | 1.71
14143 | MA |  |  | 1 |  |  | Pb | 1 | I |  | 3 |  |  |  | acetonitrile | Methylamine |  | 1 | 9 |  | 130 |  |  | 10 |  |  | Ag |  | 100 | Spiro-MeOTAD |  | SnO2-np | [5 empty] | SLG | ITO | 0.15 | 1.076 | 21.24 | 0.617 | 14.12 | 1.55
14144 | Cs | FA | MA | 0.1 | 0.77 | 0.13 | Pb | 1 | Br | I | 0.4 | 2.6 |  |  | DMF | DMSO |  | 4 | 1 |  | 100 |  |  | 90 |  |  | Au |  | 70 | V866 |  | TiO2-c | TiO2-mp |  |  |  |  | SLG | FTO | 0.16 | 1.083 | 21.91 | 0.737 | 17.5
14145 | Cs | FA | MA | 0.1 | 0.77 | 0.13 | Pb | 1 | Br | I | 0.4 | 2.6 |  |  | DMF | DMSO |  | 4 | 1 |  | 100 |  |  | 90 |  |  | Au |  | 70 | V866 |  | TiO2-c | TiO2-mp |  |  |  |  | SLG | FTO | 0.16 | 1.075 | 21.64 | 0.654 | 15.23
14146 | MA |  |  | 1 |  |  | Pb | 1 | I |  | 3 |  |  |  | DMF |  | IPA | 1 |  | 1 | 70 |  | 70 | 10 |  | 30 | Au |  | 65 | Spiro-MeOTAD | 100 | TiO2-c | TiO2-mp |  | 30 | 200 |  | SLG | FTO | 0.1 | 1.01 | 22.19 | 0.72 | 16.1 | 1.6
14147 | MA |  |  | 1 |  |  | Pb | 1 | I |  | 3 |  | HI | 10 vol% | DMF |  |  | 1 |  |  | 100 |  |  | 20 |  |  | Au |  | 60 | 2F | 150 | TiO2-c |  |  | 50 |  |  | SLG | FTO | 0.16 | 0.99 | 20.1 | 0.74 | 14.7 | 1.6
14148 | MA |  |  | 1 |  |  | Pb | 1 | I |  | 3 |  | HI | 10 vol% | DMF |  |  | 1 |  |  | 100 |  |  | 20 |  |  | Au |  | 60 | 0F | 150 | TiO2-c |  |  | 50 |  |  | SLG | FTO | 0.16 | 0.94 | 17.4 | 0.57 | 9.4 | 1.6
14149 | MA |  |  | 1 |  |  | Pb | 1 | I |  | 3 |  | Cl | 5 wt% | DMF |  | Ethanol | 1 |  | 1 | Unknown |  | 100 | Unknown |  |  | ITO |  |  | NiO-c |  | PCBM-60 | AZO-np |  | 40 |  |  | SLG | ITO | 0.19 | 1.06 | 19.69 | 0.6 | 12.52 | 1.6
14150 | MA |  |  | 1 |  |  | Pb | 1 | I |  | 3 |  | Cl | 5 wt% | DMF |  | Ethanol | 1 |  | 1 | Unknown |  | 100 | Unknown |  |  | Ag |  | 100 | NiO-c |  | PCBM-60 |  |  | 40 |  |  | SLG | ITO | 0.19 | 1.08 | 20.33 | 0.69 | 15.15 | 1.6
14151 | MA |  |  | 1 |  |  | Pb | 1 | I |  | 3 |  | Cl | 5 wt% | DMF |  | Ethanol | 1 |  | 1 | Unknown |  | 100 | Unknown |  |  | ITO |  |  | PTAA | 25 | PCBM-60 | AZO-np |  | 40 |  |  | SLG | ITO | 0.19 | 1.07 | 19.98 | 0.64 | 13.68 | 1.6
14152 | MA |  |  | 1 |  |  | Pb | 1 | I |  | 3 |  | Cl | 5 wt% | DMF |  | Ethanol | 1 |  | 1 | Unknown |  | 100 | Unknown |  |  | Ag |  | 100 | PTAA | 25 | PCBM-60 |  |  | 40 |  |  | SLG | ITO | 0.19 | 1.09 | 21.01 | 0.79 | 18.07 | 1.6
14153 | MA |  |  | 1 |  |  | Pb | 1 | I |  | 3 |  |  |  | DMF | DMSO | IPA | 9 | 1 | 1 | Unknown |  | 100 | Unknown |  | 20 | Au |  | 100 | Spiro-MeOTAD |  | TiO2-c | TiO2-mp |  |  |  |  | SLG | FTO | 0.15 | 0.92 | 14.3 | 0.46 | 10.1 | 1.6
14154 | FA | MA |  | 0.2 | 0.8 |  | Pb | 1 | I |  | 3 |  |  |  | DMSO | GBL |  | 3 | 7 |  | 100 |  |  | 30 |  |  | Al |  | 100 | NiO-c | 45 | PCBM-60 |  |  | 30 |  |  | SLG | ITO | 0.1 | 1.02 | 22.1 | 0.76 | 17.1 | 1.5
14155 | FA | MA |  | 0.2 | 0.8 |  | Pb | 1 | I |  | 3 |  |  |  | DMSO | GBL |  | 3 | 7 |  | 100 |  |  | 30 |  |  | Al |  | 100 | PEDOT:PSS | 45 | PCBM-60 |  |  | 30 |  |  | SLG | ITO | 0.1 | 0.95 | 19.2 | 0.71 | 13 | 1.5
14156 | MA |  |  | 1 |  |  | Pb | 1 | I |  | 3 |  |  |  | DMF |  |  | 1 |  |  | 95 |  |  | 120 |  |  | Au |  | 50 | Spiro-MeOTAD | 240 | TiO2-c |  |  | 80 |  |  | SLG | FTO | 0.16 | 0.958 | 20.6 | 0.71 | 14.1 | 1.6
14158 | MA |  |  | 1 |  |  | Pb | 1 | I |  | 3 |  | Cl |  | DMF |  |  | 1 |  |  | 95 |  |  | 120 |  |  | Au |  | 50 | SP-11 | 240 | TiO2-c | [5 empty] | SLG | FTO | 0.16 | 0.978 | 19.8 | 0.72 | 13.9 | 1.6
14160 | MA |  |  | 1 |  |  | Pb | 1 | I |  | 3 |  | Cl |  | DMF |  |  | 1 |  |  | 95 |  |  | 120 |  |  | Au |  | 50 | SP-12 | 240 | TiO2-c | [5 empty] | SLG | FTO | 0.16 | 1 | 21.4 | 0.73 | 15.5 | 1.6
14164 | MA |  |  | 1 |  |  | Pb | 1 | I |  | 3 |  |  |  | none |  | IPA | 1 |  | 1 | Unknown |  | 100 | Unknown |  | 30 | Au |  | 50 | Spiro-MeOTAD | 200 | C60 |  |  | 7.5 |  |  | Foil | AZO | 0.15 | 1.01 | 17.7 | 0.699 | 12.8 | 1.6
14165 | MA |  |  | 1 |  |  | Pb | 1 | I |  | 3 |  |  |  | none |  | IPA | 1 |  | 1 | Unknown |  | 100 | Unknown |  | 30 | Au |  | 50 | Spiro-MeOTAD | 200 | PEIE | C60 |  | nan | 7.5 |  | Foil | AZO | 0.15 | 1.03 | 18.2 | 0.736 | 14.8 | 1.6
14166 | MA |  |  | 1 |  |  | Pb | 1 | I |  | 3 |  |  |  | none |  | IPA | 1 |  | 1 | Unknown |  | 100 | Unknown |  | 30 | Au |  | 50 | Spiro-MeOTAD | 200 | LiF | C60 |  | 0.5 | 7.5 |  | Foil | AZO | 0.15 | 1.07 | 18.2 | 0.744 | 14.8 | 1.6
14167 | MA |  |  | 1 |  |  | Pb | 1 | I |  | 3 |  |  |  | none |  | IPA | 1 |  | 1 | Unknown |  | 100 | Unknown |  | 30 | Au |  | 50 | Spiro-MeOTAD | 200 | LiF | C60 |  | 0.5 | 7.5 |  | Foil | AZO | 1.275 | 0.912 | 16.8 | 0.675 | 10.5 | 1.6
14168 | MA |  |  | 1 |  |  | Pb | 1 | I |  | 3 |  | HI | 10 vol% | DMF |  |  | 1 |  |  | 100 |  |  | 2 |  |  | Au |  | 80 | PTAA | 30 | ZnO-np |  |  | 40 |  |  | Polyimide | ITO | 0.096 | 1.1 | 17.6 | 0.794 | 15.5 | 1.6
14169 | MA |  |  | 1 |  |  | Pb | 1 | I |  | 3 |  | HI | 10 vol% | DMF |  |  | 1 |  |  | 100 |  |  | 2 |  |  | Au |  | 80 | PTAA | 30 | ZnO-np |  |  | 40 |  |  | PET | ITO | 0.096 | 1.1 | 17.4 | 0.775 | 14.8 | 1.6
14170 | MA |  |  | 1 |  |  | Pb | 1 | I |  | 3 |  |  |  | DMF |  | none | 1 |  | 1 | 70 |  | Unknown | 10 |  | Unknown | Al |  | 100 | PEDOT:PSS | 40 | PCBM-60 |  |  | 27 |  |  | SLG | FTO | 0.0007 | 0.95 | 21.47 | 0.745 | 14.9 | 1.6
14171 | MA |  |  | 1 |  |  | Pb | 1 | I |  | 3 |  |  |  | DMF |  | none | 1 |  | 1 | 70 |  | Unknown | 10 |  | Unknown | Al |  | 100 | PEDOT:PSS | 40 | PC61BEH |  |  | 27 |  |  | SLG | FTO | 0.0007 | 0.95 | 22.05 | 0.776 | 16 | 1.6
14172 | MA |  |  | 1 |  |  | Pb | 1 | I |  | 3 |  |  |  | DMF |  | none | 1 |  | 1 | 70 |  | Unknown | 10 |  | Unknown | Al |  | 100 | PEDOT:PSS | 40 | PCBM-60 |  |  | 27 |  |  | SLG | FTO | 0.0007 | 0.95 | 20.95 | 0.725 | 14.5 | 1.6
14173 | MA |  |  | 1 |  |  | Pb | 1 | I |  | 3 |  |  |  | DMF |  | none | 1 |  | 1 | 70 |  | Unknown | 10 |  | Unknown | Al |  | 100 | PEDOT:PSS | 40 | PC61BEH |  |  | 27 |  |  | SLG | FTO | 0.0007 | 0.96 | 21.9 | 0.761 | 16 | 1.6
14174 | MA |  |  | 1 |  |  | Pb | 1 | I |  | 3 |  |  |  | DMF |  | IPA | 1 |  | 1 | 100 |  | 100 | 15 |  | 30 | Carbon |  | 10000 | none |  | TiO2-c | TiO2-mp |  | 50 | 250 |  | SLG | FTO | 0.09 | 0.92 | 14.7 | 0.67 | 9 | 1.6
14175 | MA |  |  | 1 |  |  | Pb | 1 | I |  | 3 |  |  |  | DMF |  | IPA | 1 |  | 1 | 100 |  | 100 | 15 |  | 30 | Carbon |  | 10000 | Spiro-MeOTAD |  | TiO2-c | TiO2-mp |  | 51 | 250 |  | SLG | FTO | 0.09 | 0.97 | 16.2 | 0.66 | 10.4 | 1.6
14176 | MA |  |  | 1 |  |  | Pb | 1 | I |  | 3 |  |  |  | DMF |  | IPA | 1 |  | 1 | 100 |  | 100 | 15 |  | 30 | Carbon |  | 10000 | Spiro-MeOTAD |  | TiO2-c | TiO2-mp |  | 52 | 250 |  | SLG | FTO | 0.09 | 1.03 | 20.6 | 0.71 | 15 | 1.6
14177 | MA |  |  | 1 |  |  | Pb | 1 | I |  | 3 |  |  |  | DMF |  | IPA | 1 |  | 1 | 100 |  | 100 | 15 |  | 30 | Carbon |  | 10000 | CuPc | 40 | TiO2-c | TiO2-mp |  | 53 | 250 |  | SLG | FTO | 0.09 | 1.01 | 20.8 | 0.667 | 14.1 | 1.6
14178 | MA |  |  | 1 |  |  | Pb | 1 | I |  | 3 |  |  |  | DMF |  | IPA | 1 |  | 1 | 100 |  | 100 | 15 |  | 30 | Carbon |  | 10000 | CuPc | 40 | TiO2-c | TiO2-mp |  | 54 | 250 |  | SLG | FTO | 0.09 | 1.03 | 20.5 | 0.721 | 15.3 | 1.6
14179 | MA |  |  | 1 |  |  | Pb | 1 | I |  | 3 |  |  |  | DMF |  | IPA | 1 |  | 1 | 100 |  | 100 | 15 |  | 30 | Carbon |  | 10000 | Spiro-MeOTAD |  | TiO2-c | TiO2-mp |  | 55 | 250 |  | SLG | FTO | 0.09 | 1.01 | 20.2 | 0.707 | 14.4 | 1.6
14180 | MA |  |  | 1 |  |  | Pb | 1 | I |  | 3 |  |  |  | DMF |  | IPA | 1 |  | 1 | 100 |  | 100 | 15 |  | 30 | Au |  | 120 | Spiro-MeOTAD |  | TiO2-c | TiO2-mp |  | 56 | 250 |  | SLG | FTO | 0.09 | 1.03 | 20.6 | 0.736 | 15.7 | 1.6
14181 | MA |  |  | 1 |  |  | Pb | 1 | I |  | 3 |  |  |  | DMF |  | IPA | 1 |  | 1 | 100 |  | 100 | 15 |  | 30 | Au |  | 120 | CuPc | 40 | TiO2-c | TiO2-mp |  | 57 | 250 |  | SLG | FTO | 0.09 | 1.04 | 20.8 | 0.744 | 16.1 | 1.6
14182 | MA |  |  | 1 |  |  | Pb | 1 | I |  | 3 |  |  |  | DMF |  | IPA | 1 |  | 1 | 70 |  | 25 | 10 |  | 10 | Au |  | 80 | Spiro-MeOTAD |  | TiO2-c | TiO2-mp |  | 50 | 400 |  | SLG | FTO | 0.08 | 0.921 | 20.03 | 0.72 | 13.28 | 1.6
14183 | MA |  |  | 1 |  |  | Pb | 1 | I |  | 3 |  |  |  | DMF |  | IPA | 1 |  | 1 | 70 |  | 25 | 10 |  | 10 | Au |  | 80 | TPBS |  | TiO2-c | TiO2-mp |  | 50 | 400 |  | SLG | FTO | 0.08 | 0.932 | 15.75 | 0.7 | 10.29 | 1.6
14184 | MA |  |  | 1 |  |  | Pb | 1 | I |  | 3 |  |  |  | DMF |  | IPA | 1 |  | 1 | 70 |  | 25 | 10 |  | 10 | Au |  | 80 | TPBC |  | TiO2-c | TiO2-mp |  | 50 | 400 |  | SLG | FTO | 0.08 | 0.923 | 15.61 | 0.68 | 9.86 | 1.6
14185 | MA |  |  | 1 |  |  | Pb | 1 | I |  | 3 |  |  |  | DMF |  | IPA | 1 |  | 1 | 70 |  | 25 | 10 |  | 10 | Au |  | 80 | TPBS |  | TiO2-c | TiO2-mp |  | 50 | 400 |  | SLG | FTO | 0.08 | 0.942 | 19.32 | 0.72 | 13.1 | 1.6
14186 | MA |  |  | 1 |  |  | Pb | 1 | I |  | 3 |  |  |  | DMF |  | IPA | 1 |  | 1 | 70 |  | 25 | 10 |  | 10 | Au |  | 80 | TPBC |  | TiO2-c | TiO2-mp |  | 50 | 400 |  | SLG | FTO | 0.08 | 0.917 | 19.31 | 0.71 | 12.57 | 1.6
14187 | BA | MA |  | 2 | 3 |  | Pb | 4 | I |  | 13 |  |  |  | DMF |  |  | 1 |  |  | 100 |  |  | 10 |  |  | Au |  | 80 | PTAA |  | PCBM-60 | C60 | BCP |  |  |  | SLG | ITO | 0.1 | 1.13 | 18.9 | 0.59 | 12.7 | 1.94
14188 | FA | MA |  | 0.3 | 0.7 |  | Pb | 1 | Br | I | 0.15 | 2.85 | Pb(SCN)2 | 2.8 mol% | DMF | DMSO |  | 8.5 | 1 |  | 100 |  |  | 5 |  |  | Au |  | 80 | DTPC8-ThDTPA | 40 | SnO2-c | C60 |  | 15 |  |  | SLG | FTO | 0.08 | 1.139 | 23.02 | 0.741 | 18.6
14189 | FA | MA |  | 0.3 | 0.7 |  | Pb | 1 | Br | I | 0.15 | 2.85 | Pb(SCN)2 | 2.8 mol% | DMF | DMSO |  | 8.5 | 1 |  | 100 |  |  | 5 |  |  | Au |  | 80 | DTPC8-ThDTPA | 40 | SnO2-c | C60 |  | 15 |  |  | SLG | FTO | 0.08 | 1.094 | 22.7 | 0.773 | 19.2
14190 | FA | MA |  | 0.3 | 0.7 |  | Pb | 1 | Br | I | 0.15 | 2.85 | Pb(SCN)2 | 2.8 mol% | DMF | DMSO |  | 8.5 | 1 |  | 100 |  |  | 5 |  |  | Au |  | 80 | Spiro-MeOTAD | 40 | SnO2-c | C60 |  | 15 |  |  | SLG | FTO | 0.08 | 0.973 | 21.41 | 0.616 | 12.83
14191 | FA | MA |  | 0.3 | 0.7 |  | Pb | 1 | Br | I | 0.15 | 2.85 | Pb(SCN)2 | 2.8 mol% | DMF | DMSO |  | 8.5 | 1 |  | 100 |  |  | 5 |  |  | Au |  | 80 | Spiro-MeOTAD | 40 | SnO2-c | C60 |  | 15 |  |  | SLG | FTO | 0.08 | 1.13 | 22.46 | 0.772 | 18.2
14192 | FA |  |  | 1 |  |  | Sn | 1 | I |  | 3 |  | SnF2 |  | DMF | DMSO |  | 4 | 1 |  | 60 |  |  | 60 |  |  | Au |  | 60 | Spiro-MeOTAD |  | TiO2-c | TiO2-mp |  | 60 | 400 |  | SLG | FTO | 0.16 | 0.29 | 20.1 | 0.51 | 2.8 | 1.4
14193 | FA |  |  | 1 |  |  | Sn | 1 | Br | I | 0.24 | 2.76 | SnF2 |  | DMF | DMSO |  | 4 | 1 |  | 60 |  |  | 60 |  |  | Au |  | 60 | Spiro-MeOTAD |  | TiO2-c | TiO2-mp |  | 60 | 400 |  | SLG | FTO | 0.16 | 0.3 | 18.5 | 0.57 | 3.3 | 1.47
14194 | FA |  |  | 1 |  |  | Sn | 1 | Br | I | 0.5 | 2.5 | SnF2 |  | DMF | DMSO |  | 4 | 1 |  | 60 |  |  | 60 |  |  | Au |  | 60 | Spiro-MeOTAD |  | TiO2-c | TiO2-mp |  | 60 | 400 |  | SLG | FTO | 0.16 | 0.345 | 17.5 | 0.6 | 3.75 | 1.53
14195 | FA |  |  | 1 |  |  | Sn | 1 | Br | I | 0.75 | 2.25 | SnF2 |  | DMF | DMSO |  | 4 | 1 |  | 60 |  |  | 60 |  |  | Au |  | 60 | Spiro-MeOTAD |  | TiO2-c | TiO2-mp |  | 60 | 400 |  | SLG | FTO | 0.16 | 0.37 | 17 | 0.64 | 4.15 | 1.63
14196 | FA |  |  | 1 |  |  | Sn | 1 | Br | I | 1 | 2 | SnF2 |  | DMF | DMSO |  | 4 | 1 |  | 60 |  |  | 60 |  |  | Au |  | 60 | Spiro-MeOTAD |  | TiO2-c | TiO2-mp |  | 60 | 400 |  | SLG | FTO | 0.16 | 0.41 | 13.8 | 0.62 | 3.72 | 1.7
14197 | FA |  |  | 1 |  |  | Sn | 1 | Br | I | 0.75 | 2.25 | SnF2 |  | DMF | DMSO |  | 4 | 1 |  | 60 |  |  | 60 |  |  | Au |  | 60 | Spiro-MeOTAD |  | TiO2-c | TiO2-mp |  | 60 | 400 |  | SLG | FTO | 0.16 | 0.414 | 19.8 | 0.669 | 5 | 1.63
14198 | Cs | FA | MA | 0.05 | 0.8 | 0.15 | Pb | 1 | Br | I | 0.15 | 0.85 |  |  | DMF | DMSO |  | 4 | 1 |  | 80 | 120 |  | 5 | 15 |  | Au |  | 80 | Spiro-MeOTAD | 160 | SnO2-np |  |  | 60 |  |  | SLG | ITO | 0.1 | 1.08 | 22.1 | 0.758 | 17.7
14199 | Cs | FA | MA | 0.05 | 0.8 | 0.15 | Pb | 1 | Br | I | 0.15 | 0.85 | H2O | 2 vol% | DMF | DMSO |  | 4 | 1 |  | 80 | 120 |  | 5 | 15 |  | Au |  | 80 | Spiro-MeOTAD | 160 | SnO2-np |  |  | 60 |  |  | SLG | ITO | 0.1 | 1.08 | 23.2 | 0.774 | 19.2
14200 | MA |  |  | 1 |  |  | Pb | 1 | I |  | 3 |  |  |  | DMF |  |  | 1 |  |  | 95 |  |  | 30 |  |  | Ag |  | 120 | NiO-c |  | PCBM-60 | PN4N |  |  |  |  | SLG | FTO | 0.1 | 0.805 | 10.66 | 0.54 | 2.5 | 1.6
14201 | MA |  |  | 1 |  |  | Pb | 1 | I |  | 3 |  |  |  | DMF | DMSO |  | 1 | 2.2000000000000002 |  | 95 |  |  | 30 |  |  | Ag |  | 120 | NiO-c |  | PCBM-60 | PN4N |  |  |  |  | SLG | FTO | 0.1 | 1.088 | 21.77 | 0.78 | 21.1 | 1.6
14202 | MA |  |  | 1 |  |  | Pb | 1 | I |  | 3 |  |  |  | DMF |  |  | 1 |  |  | 95 |  |  | 30 |  |  | Ag |  | 120 | NiO-c |  | PCBM-60 | PN4N |  |  |  |  | SLG | FTO | 0.1 | 0.805 | 10.66 | 0.54 | 2.5 | 1.6
14203 | MA |  |  | 1 |  |  | Pb | 1 | I |  | 3 |  |  |  | DMF | DMSO |  | 1 | 2.2000000000000002 |  | 95 |  |  | 30 |  |  | Ag |  | 120 | NiO-c |  | PCBM-60 | PN4N |  |  |  |  | SLG | FTO | 0.1 | 1.088 | 21.77 | 0.78 | 21.1 | 1.6
14204 | MA |  |  | 1 |  |  | Pb | 1 | I |  | 3 |  |  |  | DMF |  |  | 1 |  |  | 120 |  |  | 15 |  |  | Carbon | FTO |  | CuSCN |  | TiO2-mp | [5 empty] | SLG | FTO | 0.1 | 0.96 | 5.29 | 0.48 | 2.44 | 1.6
14205 | MA |  |  | 1 |  |  | Pb | 1 | I |  | 3 |  | Cl | 60 mol% | DMF |  |  | 1 |  |  | 100 |  |  | 144 |  |  | Ag |  | 100 | PEDOT:PSS | 40 | PCBM-60 | Bphen |  | 50 | 10 |  | SLG | ITO | 0.000725 | 0.95 | 19.58 | 0.57 | 10.06 | 1.6
14208 | MA |  |  | 1 |  |  | Pb | 1 | I |  | 3 |  | Cl |  | DMF |  |  | 1 |  |  | 95 |  |  | 120 |  |  | Au |  | 60 | Spiro-MeOTAD | 150 | TiO2-c |  |  | 50 |  |  | SLG | FTO | 0.16 | 0.949 | 22.1 | 0.72 | 15 | 1.6
14209 | MA |  |  | 1 |  |  | Pb | 1 | I |  | 3 |  | Cl |  | DMF |  |  | 1 |  |  | 95 |  |  | 120 |  |  | Au |  | 60 | P3HT |  | TiO2-c |  |  | 50 |  |  | SLG | FTO | 0.16 | 0.839 | 22.3 | 0.64 | 11.9 | 1.6
14216 | MA |  |  | 1 |  |  | Pb | 1 | I |  | 3 |  | Cl | 30 mol% | DMF |  |  | 1 |  |  | 100 |  |  | 15 |  |  | Al |  | 80 | PEDOT:PSS | 40 | PCBM-60 | PN4N |  | 50 | 5 |  | SLG | ITO | 0.16 | 0.92 | 20.18 | 0.68 | 12.6 | 1.6
14217 | MA |  |  | 1 |  |  | Pb | 1 | I |  | 3 |  | Cl | 30 mol% | DMF |  |  | 1 |  |  | 100 |  |  | 15 |  |  | Al |  | 80 | PEDOT:PSS | 40 | PCBM-60 | PN4N |  | 50 | 5 |  | SLG | ITO | 0.16 | 0.92 | 21.54 | 0.689 | 13.7 | 1.6
14218 | MA |  |  | 1 |  |  | Pb | 1 | I |  | 3 |  |  |  | DMF |  | IPA | 1 |  | 1 | 60 |  | 100 | 5 |  | 5 | Ag |  | 80 | Spiro-MeOTAD |  | TiO2-np |  |  | 250 |  |  | SLG | FTO | 0.32 | 0.84 | 21.7 | 0.6 | 10.1 | 1.6
14219 | MA |  |  | 1 |  |  | Pb | 1 | I |  | 3 |  |  |  | DMF |  | IPA | 1 |  | 1 | 60 |  | 100 | 5 |  | 5 | Ag |  | 80 | Spiro-MeOTAD |  | TiO2-nt |  |  | 250 |  |  | SLG | FTO | 0.32 | 0.88 | 24.8 | 0.63 | 13.1 | 1.6
14220 | MA |  |  | 1 |  |  | Pb | 1 | I |  | 3 |  |  |  | DMF |  | IPA | 1 |  | 1 | 60 |  | 100 | 5 |  | 5 | Ag |  | 80 | Spiro-MeOTAD |  | TiO2-np |  |  | 250 |  |  | SLG | FTO | 0.32 | 0.8 | 19.8 | 0.56 | 8.9 | 1.6
14221 | MA |  |  | 1 |  |  | Pb | 1 | I |  | 3 |  |  |  | DMF |  | IPA | 1 |  | 1 | 60 |  | 100 | 5 |  | 5 | Ag |  | 80 | Spiro-MeOTAD |  | TiO2-nt |  |  | 250 |  |  | SLG | FTO | 0.32 | 0.86 | 22.7 | 0.59 | 11.6 | 1.6
14222 | MA |  |  | 1 |  |  | Pb | 1 | I |  | 3 |  | Cl |  | Dimethylacetamide |  | IPA | 1 |  |  | Unknown |  | 60 | Unknown |  | 10 | Au |  | 25 | Spiro-MeOTAD |  | TiO2-c |  |  | 150 |  |  | SLG | FTO | 0.0825 | 0.96 | 22.3 | 0.67 | 14.3 | 1.6
14223 | Cs | FA | MA | 0.05 | 0.79 | 0.16 | Pb | 1 | Br | I | 0.51 | 2.4900000000000002 |  |  | DMF | DMSO |  | 4 | 1 |  | 100 |  |  | 60 |  |  | Ag |  |  | PEDOT:PSS |  | PCBM-60 | TiO2 | BCP |  |  |  | SLG | FTO | 0.16 | 0.85 | 20.2 | 0.768 | 13.2
14224 | MA |  |  | 1 |  |  | Pb | 1 | I |  | 3 |  | Cl |  | DMF |  |  | 1 |  |  | Unknown |  |  | Unknown |  |  | Ag |  | 170 | PEDOT:PSS |  | PCBM-60 | C60 |  |  |  |  | SLG | FTO | 0.001 | 0.97 | 22.47 | 0.64 | 14 | 1.6
14225 | MA |  |  | 1 |  |  | Pb | 1 | I |  | 3 |  | Cl |  | DMF |  |  | 1 |  |  | Unknown |  |  | Unknown |  |  | Ag |  | 170 | PEDOT:PSS |  | PCBM-60 | Carbon |  |  |  |  | SLG | FTO | 0.001 | 0.96 | 23.69 | 0.71 | 16.2 | 1.6
14226 | MA |  |  | 1 |  |  | Pb | 1 | I |  | 3 |  | Cl |  | DMF |  |  | 1 |  |  | Unknown |  |  | Unknown |  |  | Ag |  | 170 | PEDOT:PSS |  | PCBM-60 | [5 empty] | SLG | FTO | 0.001 | 0.9 | 19.35 | 0.61 | 10.6 | 1.6
14227 | MA |  |  | 1 |  |  | Pb | 1 | I |  | 3 |  |  |  | DMF |  | IPA | 1 |  | 1 | 100 |  | 70 | 5 |  | 30 | Au |  | 100 | Spiro-MeOTAD | 200 | TiO2-c | TiO2-mp |  | 50 | 200 |  | SLG | FTO | 0.1 | 0.96 | 13.05 | 0.66 | 8.21 | 1.6
14228 | MA |  |  | 1 |  |  | Pb | 1 | I |  | 3 |  |  |  | DMF |  | IPA | 1 |  | 1 | 100 |  | Unknown | 5 |  | 2 | Au |  | 100 | Spiro-MeOTAD | 200 | TiO2-c | TiO2-mp |  | 50 | 200 |  | SLG | FTO | 0.1 | 1.02 | 16.55 | 0.69 | 11.5 | 1.6
14229 | MA |  |  | 1 |  |  | Pb | 1 | I |  | 3 |  |  |  | DMF |  | IPA | 1 |  | 1 | 70 |  | 70 | 30 |  | 30 | Au |  | 80 | Spiro-MeOTAD |  | TiO2-c | TiO2-mp |  | 50 | 280 |  | SLG | FTO | 0.1 | 1.059 | 20.28 | 0.715 | 15.36 | 1.6
14230 | MA |  |  | 1 |  |  | Pb | 1 | I |  | 3 |  |  |  | DMF |  | IPA | 1 |  | 1 | 70 |  | 70 | 30 |  | 30 | Au |  | 80 | Spiro-MeOTAD |  | TiO2-c | TiO2-mp |  | 50 | 280 |  | SLG | FTO | 0.1 | 1.057 | 20.84 | 0.722 | 15.91 | 1.6
14231 | MA |  |  | 1 |  |  | Pb | 1 | I |  | 3 |  | Cl | 0.6 mol% | GBL |  |  | 1 |  |  | Unknown |  |  | Unknown |  |  | Au |  | 80 | Spiro-MeOTAD |  | TiO2-c | TiO2-mp |  | 50 | 400 |  | SLG | FTO | 0.0004 | 0.91 | 19.55 | 0.69 | 12.3 | 1.6
14232 | MA |  |  | 1 |  |  | Pb | 1 | I |  | 3 |  | Cl | 0.6 mol% | GBL |  |  | 1 |  |  | Unknown |  |  | Unknown |  |  | Au |  | 80 | Spiro-MeOTAD |  | TiO2-c | TiO2-mp |  | 50 | 400 |  | SLG | FTO | 0.0004 | 0.884 | 18.91 | 0.67 | 11.2 | 1.6
14233 | FA | MA |  | 0.85 | 0.15 |  | Pb | 1 | Br | I | 0.45 | 2.5499999999999998 |  |  | DMF | DMSO |  | 4 | 1 |  | 100 |  |  | 60 |  |  | Au |  | 80 | M3 | 55 | TiO2-c | TiO2-mp |  | 50 | 200 |  | SLG | FTO | 0.002 | 1.085 | 20.7 | 0.697 | 15.6 | 1.55
14235 | FA | MA |  | 0.85 | 0.15 |  | Pb | 1 | Br | I | 0.45 | 2.5499999999999998 |  |  | DMF | DMSO |  | 4 | 1 |  | 100 |  |  | 60 |  |  | Au |  | 80 | M4 | 55 | TiO2-c | TiO2-mp |  | 50 | 200 |  | SLG | FTO | 0.002 | 0.98 | 19.7 | 0.686 | 13.2 | 1.55
14237 | Cs | FA | MA | 0.05 | 0.79 | 0.16 | Pb | 1 | Br | I | 0.51 | 2.4900000000000002 |  |  | DMF | DMSO |  | 4 | 1 |  | Unknown |  |  | Unknown |  |  | Au |  |  | Spiro-MeOTAD |  | TiO2-c | TiO2-mp |  |  |  |  | SLG | FTO | 0.1 | 1.03 | 21.2 | 0.696 | 15.2
14238 | Cs | FA | MA | 0.05 | 0.79 | 0.16 | Pb | 1 | Br | I | 0.51 | 2.4900000000000002 |  |  | DMF | DMSO |  | 4 | 1 |  | Unknown |  |  | Unknown |  |  | Au |  |  | Spiro-MeOTAD |  | TiO2-c | TiO2-mp |  |  |  |  | SLG | FTO | 0.1 | 1.05 | 22.6 | 0.687 | 16.3
14239 | MA |  |  | 1 |  |  | Pb | 1 | I |  | 3 |  |  |  | DMF |  | IPA | 1 |  | 1 | 70 |  | 100 | 30 |  | 30 | Au |  | 100 | Spiro-MeOTAD |  | TiO2-c | TiO2-mp |  | 50 | 300 |  | SLG | FTO | 0.1 | 0.95 | 19.02 | 0.7 | 12.65 | 1.6
14240 | MA |  |  | 1 |  |  | Pb | 1 | I |  | 3 |  |  |  | DMF |  | IPA | 1 |  | 1 | 70 |  | 100 | 30 |  | 30 | Au |  | 100 | Spiro-MeOTAD |  | TiO2-c | TiO2-mp |  | 50 | 300 |  | SLG | FTO | 0.1 | 0.96 | 21.61 | 0.73 | 15.14 | 1.6
14241 | FA | MA |  | 0.83 | 0.17 |  | Pb | 1 | Br | I | 0.51 | 2.4900000000000002 |  |  | DMF | DMSO |  | 4 | 1 |  | 100 |  |  | 30 |  |  | Au |  | 100 | Spiro-MeOTAD |  | TiO2-c | TiO2-mp |  | nan | 150 |  | SLG | FTO | 0.09 | 1.1 | 19.2 | 0.77 | 16.3
14242 | Cs | FA | MA | 0.05 | 0.79 | 0.16 | Pb | 1 | Br | I | 0.5 | 2.5 |  |  | DMF | DMSO |  | 4 | 1 |  | 100 |  |  | 30 |  |  | Au |  | 100 | Spiro-MeOTAD |  | TiO2-c | TiO2-mp |  | nan | 150 |  | SLG | FTO | 0.09 | 1.1 | 22.4 | 0.78 | 19.2
14243 | Cs | FA | MA | 0.05 | 0.79 | 0.16 | Pb | 1 | Br | I | 0.5 | 2.5 |  |  | DMF | DMSO |  | 4 | 1 |  | 100 |  |  | 60 |  |  | Au |  | 80 | Spiro-MeOTAD |  | TiO2-c | TiO2-mp |  | 30 | nan |  | SLG | FTO | 0.16 | 1.12 | 22.2 | 0.71 | 17.66
14244 | Cs | FA | MA | 0.05 | 0.79 | 0.16 | Pb | 1 | Br | I | 0.5 | 2.5 |  |  | DMF | DMSO |  | 4 | 1 |  | 100 |  |  | 60 |  |  | Au |  | 80 | Spiro-MeOTAD |  | TiO2-c | TiO2-mp |  | 30 | nan |  | SLG | FTO | 0.16 | 1.16 | 22.1 | 0.71 | 17.49
14245 | MA |  |  | 1 |  |  | Pb | 1 | I |  | 3 |  |  |  | DMF |  | IPA | 1 |  | 1 | Unknown |  | 90 | Unknown |  |  | Au |  |  | Spiro-MeOTAD |  | TiO2-c | TiO2-nw |  |  |  |  | SLG | FTO | 0.16 | 1.02 | 20.19 | 0.65 | 13.36 | 1.6
14246 | MA |  |  | 1 |  |  | Pb | 1 | I |  | 3 |  |  |  | DMF |  | IPA | 1 |  | 1 | Unknown |  | 90 | Unknown |  |  | Au |  |  | Spiro-MeOTAD |  | TiO2-c | TiO2-nw |  |  |  |  | SLG | FTO | 0.16 | 1.08 | 20.69 | 0.72 | 16.02 | 1.625
14247 | MA |  |  | 1 |  |  | Pb | 1 | I |  | 3 |  |  |  | DMF |  | IPA | 1 |  | 1 | Unknown |  | 90 | Unknown |  |  | Au |  |  | Spiro-MeOTAD |  | TiO2-c | TiO2-nw |  |  |  |  | SLG | FTO | 0.16 | 1.07 | 20.436 | 0.712 | 15.56 | 1.625
14248 | MA |  |  | 1 |  |  | Pb | 1 | I |  | 3 |  |  |  | DMF | DMSO | IPA | 9 | 1 | 1 | Unknown |  | 100 | Unknown |  | 30 | MoO3 | Au | 10 | PCDTBT8 |  | TiO2-c | PCBM-60 |  | nan | 50 |  | SLG | ITO | 0.0002 | 1.09 | 22.24 | 0.789 | 18.81 | 1.6
14249 | MA |  |  | 1 |  |  | Pb | 1 | I |  | 3 |  |  |  | DMF | DMSO | IPA | 9 | 1 | 1 | Unknown |  | 100 | Unknown |  | 30 | MoO3 | Au | 10 | PCDTBT8 |  | TiO2-c | PCBM-60 |  | nan | 50 |  | SLG | ITO | 0.0002 | 1.05 | 21.62 | 0.723 | 17 | 1.6
14250 | MA |  |  | 1 |  |  | Pb | 1 | I |  | 3 |  |  |  | DMF | DMSO | IPA | 9 | 1 | 1 | Unknown |  | 100 | Unknown |  | 30 | MoO3 | Au | 10 | PCDTBT8 |  | TiO2-c | PCBM-60 |  | nan | 50 |  | SLG | ITO | 0.0002 | 1.1 | 21.78 | 0.776 | 19 | 1.6
14251 | MA |  |  | 1 |  |  | Pb | 1 | I |  | 3 |  |  |  | DMF | DMSO | IPA | 9 | 1 | 1 | Unknown |  | 100 | Unknown |  | 30 | MoO3 | Au | 10 | PCDTBT8 |  | TiO2-c | PCBM-60 |  | nan | 50 |  | SLG | ITO | 0.0002 | 1.02 | 21.29 | 0.673 | 15 | 1.6
14252 | FA | MA |  | 0.85 | 0.15 |  | Pb | 1 | Br | I | 0.45 | 2.5499999999999998 |  |  | DMF | DMSO |  | 4 | 1 |  | 100 |  |  | 90 |  |  | Au |  | 80 | Spiro-MeOTAD | 470 | TiO2-c | TiO2-mp |  | 30 | 150 |  | SLG | FTO | 0.0256 | 1.08 | 22.4 | 0.7 | 15.3
14253 | FA | MA |  | 0.85 | 0.15 |  | Pb | 1 | Br | I | 0.45 | 2.5499999999999998 |  |  | DMF | DMSO |  | 4 | 1 |  | 100 |  |  | 90 |  |  | Au |  | 80 | PCDTBT | 170 | TiO2-c | TiO2-mp |  | 30 | 150 |  | SLG | FTO | 0.0256 | 1.06 | 21.7 | 0.68 | 13.2
14254 | FA | MA |  | 0.85 | 0.15 |  | Pb | 1 | Br | I | 0.45 | 2.5499999999999998 |  |  | DMF | DMSO |  | 4 | 1 |  | 100 |  |  | 90 |  |  | Au |  | 80 | Spiro-MeOTAD | 470 | TiO2-c | TiO2-mp |  | 30 | 150 |  | SLG | FTO | 0.0256 | 1.04 | 22 | 0.67 | 15.3
14255 | FA | MA |  | 0.85 | 0.15 |  | Pb | 1 | Br | I | 0.45 | 2.5499999999999998 |  |  | DMF | DMSO |  | 4 | 1 |  | 100 |  |  | 90 |  |  | Au |  | 80 | PCDTBT | 170 | TiO2-c | TiO2-mp |  | 30 | 150 |  | SLG | FTO | 0.0256 | 1.04 | 20.7 | 0.63 | 14.3
14256 | FA | MA |  | 0.85 | 0.15 |  | Pb | 1 | Br | I | 0.45 | 2.5499999999999998 |  |  | DMF | DMSO |  | 4 | 1 |  | 100 |  |  | 90 |  |  | Au |  | 80 | Spiro-MeOTAD | 470 | TiO2-c | TiO2-mp |  | 30 | 150 |  | SLG | FTO | 0.0256 | 1.05 | 22.43 | 0.73 | 17.36
14257 | FA | MA |  | 0.85 | 0.15 |  | Pb | 1 | Br | I | 0.45 | 2.5499999999999998 |  |  | DMF | DMSO |  | 4 | 1 |  | 100 |  |  | 90 |  |  | Au |  | 80 | PCDTBT | 170 | TiO2-c | TiO2-mp |  | 30 | 150 |  | SLG | FTO | 0.0256 | 1.03 | 22.04 | 0.7 | 15.92
14258 | MA |  |  | 1 |  |  | Pb | 1 | I |  | 3 |  | Cl |  | DMF |  |  | 1 |  |  | 100 |  |  | 5 |  |  | Ag |  | 70 | PEDOT:PSS | 40 | PCBM-60 | BCP |  | 60 | 10 |  | SLG | ITO | 0.1 | 0.91 | 19 | 0.62 | 10.8 | 1.6
14259 | MA |  |  | 1 |  |  | Pb | 1 | I |  | 3 |  | Cl |  | DMF |  |  | 1 |  |  | 100 |  |  | 5 |  |  | Ag |  | 70 | PEDOT:PSS | 40 | PCBM-60 | BCP |  | 60 | 10 |  | SLG | ITO | 0.1 | 0.99 | 20.5 | 0.69 | 14 | 1.6
14260 | MA |  |  | 1 |  |  | Pb | 1 | I |  | 3 |  | Cl |  | DMF |  |  | 1 |  |  | 100 |  |  | 5 |  |  | Ag |  | 70 | PEDOT:PSS | 40 | PCBM-60 | BCP |  | 60 | 10 |  | SLG | FTO | 0.1 | 0.99 | 20.78 | 0.73 | 15.02 | 1.6
14261 | MA |  |  | 1 |  |  | Pb | 1 | I |  | 3 |  | Cl |  | DMF |  | IPA | 1 |  | 1 | 70 |  | 70 | 30 |  | 30 | Ag |  | 100 | Spiro-MeOTAD |  | TiO2-c | PCBM-60 |  |  |  |  | SLG | FTO | 0.1 | 1.1 | 18.82 | 0.71 | 15.1 | 1.6
14262 | MA |  |  | 1 |  |  | Pb | 1 | I |  | 3 |  |  |  | DMF |  |  | 1 |  |  | 100 |  |  | 5 |  |  | Au |  | 100 | PEDOT:PSS | 50 | PCBM-60 | BCP |  |  |  |  | SLG | AZO:F | 0.1 | 0.94 | 19.81 | 0.82 | 15.36 | 1.6
14263 | MA |  |  | 1 |  |  | Pb | 1 | I |  | 3 |  |  |  | DMF |  |  | 1 |  |  | 100 |  |  | 5 |  |  | Au |  | 100 | PEDOT:PSS | 50 | PCBM-60 | BCP |  |  |  |  | SLG | FTO | 0.1 | 0.98 | 18.71 | 0.74 | 13.49 | 1.6
14264 | MA |  |  | 1 |  |  | Pb | 1 | I |  | 3 |  |  |  | DMF |  |  | 1 |  |  | 100 |  |  | 5 |  |  | Au |  | 100 | PEDOT:PSS | 50 | PCBM-60 | BCP |  |  |  |  | SLG | FTO | 0.1 | 0.018 | 0.94 | 0.79 | 13.46 | 1.6
14265 | MA |  |  | 1 |  |  | Pb | 1 | I |  | 3 |  |  |  | GBL |  |  | 1 |  |  | 95 |  |  | 10 |  |  | Au |  | 80 | Spiro-MeOTAD |  | Zn2SnO4 | Zn2SnO4-nw |  |  |  |  | SLG | FTO | 0.09 | 0.986 | 12.68 | 0.59 | 7.38 | 1.6
14266 | MA |  |  | 1 |  |  | Pb | 1 | I |  | 3 |  | Cl |  | DMF |  | IPA | 1 |  | 1 | 70 |  | 105 | 10 |  | 75 | Au |  | 70 | PTAA |  | ZnO-c | PCBM-60 |  |  |  |  | SLG | FTO | 0.098 | 1.05 | 19.6 | 0.781 | 16.1 | 1.6
14267 | MA |  |  | 1 |  |  | Pb | 1 | I |  | 3 |  | Cl |  | DMF |  | IPA | 1 |  | 1 | 70 |  | 105 | 10 |  | 75 | Au |  | 70 | PTAA |  | ZnO-c | PCBM-60 |  |  |  |  | SLG | FTO | 1 | 1.05 | 20.4 | 0.703 | 15.1 | 1.6
14268 | MA |  |  | 1 |  |  | Pb | 1 | I |  | 3 |  | Cl |  | DMF |  | IPA | 1 |  | 1 | 70 |  | 105 | 10 |  | 75 | Au |  | 70 | PTAA |  | ZnO-c | PCBM-60 |  |  |  |  | SLG | FTO | 0.098 | 0.019 | 1.04 | 0.781 | 15.7 | 1.6
14269 | MA |  |  | 1 |  |  | Pb | 1 | I |  | 3 |  |  |  | DMF | DMSO |  | 3 | 1 |  | 100 |  |  | 10 |  |  | MoO3 | Ag | 8 | Ph-TPA-2A | 85 | TiO2-c | TiO2-mp |  | 30 | 120 |  | SLG | FTO | 0.1 | 1.06 | 19.29 | 0.62 | 12.74 | 1.6
14270 | MA |  |  | 1 |  |  | Pb | 1 | I |  | 3 |  |  |  | DMF | DMSO |  | 3 | 1 |  | 100 |  |  | 10 |  |  | MoO3 | Ag | 8 | Ph-TPA-2A | 85 | TiO2-c | TiO2-mp |  | 30 | 120 |  | SLG | FTO | 0.1 | 1.04 | 19.8 | 0.61 | 17.4 | 1.6
14271 | MA |  |  | 1 |  |  | Pb | 1 | I |  | 3 |  |  |  | DMF | DMSO |  | 3 | 1 |  | 100 |  |  | 10 |  |  | MoO3 | Ag | 8 | Ph-TPA-4A | 50 | TiO2-c | TiO2-mp |  | 30 | 120 |  | SLG | FTO | 0.1 | 1.11 | 24.91 | 0.75 | 18.03 | 1.6
14272 | MA |  |  | 1 |  |  | Pb | 1 | I |  | 3 |  |  |  | DMF | DMSO |  | 3 | 1 |  | 100 |  |  | 10 |  |  | MoO3 | Ag | 8 | Ph-TPA-4A | 50 | TiO2-c | TiO2-mp |  | 30 | 120 |  | SLG | FTO | 0.1 | 1.05 | 23.29 | 0.72 | 17.4 | 1.6
14273 | MA |  |  | 1 |  |  | Pb | 1 | I |  | 3 |  |  |  | DMF | DMSO |  | 3 | 1 |  | 100 |  |  | 10 |  |  | MoO3 | Ag | 8 | Ph-TPA-6A | 50 | TiO2-c | TiO2-mp |  | 30 | 120 |  | SLG | FTO | 0.1 | 1.02 | 21.8 | 0.62 | 13.71 | 1.6
14274 | MA |  |  | 1 |  |  | Pb | 1 | I |  | 3 |  |  |  | DMF | DMSO |  | 3 | 1 |  | 100 |  |  | 10 |  |  | MoO3 | Ag | 8 | Ph-TPA-6A | 50 | TiO2-c | TiO2-mp |  | 30 | 120 |  | SLG | FTO | 0.1 | 1.02 | 21.09 | 0.6 | 13.39 | 1.6
14275 | MA |  |  | 1 |  |  | Pb | 1 | I |  | 3 |  |  |  | DMF | DMSO |  | 3 | 1 |  | 100 |  |  | 10 |  |  | MoO3 | Ag | 8 | Ph-TPA-8A | 35 | TiO2-c | TiO2-mp |  | 30 | 120 |  | SLG | FTO | 0.1 | 1.05 | 21.57 | 0.64 | 14.37 | 1.6
14276 | MA |  |  | 1 |  |  | Pb | 1 | I |  | 3 |  |  |  | DMF | DMSO |  | 3 | 1 |  | 100 |  |  | 10 |  |  | MoO3 | Ag | 8 | Ph-TPA-8A | 35 | TiO2-c | TiO2-mp |  | 30 | 120 |  | SLG | FTO | 0.1 | 1.04 | 21.27 | 0.63 | 14.05 | 1.6
14277 | MA |  |  | 1 |  |  | Pb | 1 | I |  | 3 |  |  |  | DMF | DMSO |  | 3 | 1 |  | 100 |  |  | 10 |  |  | MoO3 | Ag | 8 | Spiro-MeOTAD | 250 | TiO2-c | TiO2-mp |  | 30 | 120 |  | SLG | FTO | 0.1 | 1.04 | 23 | 0.7 | 16.8 | 1.6
14278 | MA |  |  | 1 |  |  | Pb | 1 | I |  | 3 |  |  |  | DMF | DMSO |  | 3 | 1 |  | 100 |  |  | 10 |  |  | MoO3 | Ag | 8 | Spiro-MeOTAD | 250 | TiO2-c | TiO2-mp |  | 30 | 120 |  | SLG | FTO | 0.1 | 1.02 | 23 | 0.68 | 16.11 | 1.6
14279 | MA |  |  | 1 |  |  | Pb | 1 | I |  | 3 |  | TMS | 50 mol% | DMF |  |  | 1 |  |  | 105 |  |  | 30 |  |  | Au |  | 60 | Spiro-MeOTAD |  | TiO2-c | TiO2-mp |  |  |  |  | SLG | FTO | 0.09 | 1.02 | 21.5 | 0.742 | 16.2 | 1.6
14280 | Cs |  |  | 1 |  |  | Pb | 1 | Br | I | 1 | 2 |  |  | DMF | DMSO |  | 3 | 2 |  | 260 |  |  | 0.25 |  |  | Ag |  | 90 | NiMgLiO | 20 | PCBM-60 | BCP |  | nan | 5 |  | SLG | FTO | 0.09 | 0.98 | 14.18 | 0.66 | 8.84
14281 | Cs | FA | MA | 0.05 | 0.8 | 0.15 | Pb | 1 | Br | I | 0.4 | 2.6 |  |  | DMF | DMSO |  | 4 | 1 |  | 120 | 40 |  | 10 | 40 |  | Au |  | 80 | Spiro-MeOTAD |  | TiO2-c | TiO2-mp |  |  |  |  | SLG | FTO | 0.16 | 1.098 | 22.21 | 0.785 | 18.89
14282 | Cs | FA | MA | 0.05 | 0.8 | 0.15 | Pb | 1 | Br | I | 0.4 | 2.6 |  |  | DMF | DMSO |  | 4 | 1 |  | 120 | 40 |  | 10 | 40 |  | Au |  | 80 | Spiro-MeOTAD |  | TiO2-c | TiO2-mp | SnO2-mp |  |  |  | SLG | FTO | 0.16 | 1.135 | 21.83 | 0.684 | 16.75
14283 | Cs | FA | MA | 0.05 | 0.8 | 0.15 | Pb | 1 | Br | I | 0.4 | 2.6 |  |  | DMF | DMSO |  | 4 | 1 |  | 120 | 40 |  | 10 | 40 |  | Au |  | 80 | Spiro-MeOTAD |  | TiO2-c | TiO2-mp | SnO2-mp |  |  |  | SLG | FTO | 0.16 | 1.168 | 22.51 | 0.776 | 20.27
14284 | MA |  |  | 1 |  |  | Pb | 1 | I |  | 3 |  |  |  | DMF | DMSO |  | 4 | 1 |  | 100 |  |  | 10 |  |  | Ag |  |  | PEDOT:PSS |  | PCBM-60 | [5 empty] | SLG | ITO | 0.0004 | 0.99 | 17.05 | 0.715 | 12 | 1.62
14285 | MA |  |  | 1 |  |  | Pb | 1 | I |  | 3 |  |  |  | DMF | DMSO |  | 4 | 1 |  | 100 |  |  | 10 |  |  | Ag |  |  | PEDOT:PSS |  | PCBM-60 | [5 empty] | SLG | ITO | 0.0004 | 0.95 | 15.29 | 0.645 | 9.4 | 1.62
14288 | MA |  |  | 1 |  |  | Pb | 1 | I |  | 3 |  |  |  | DMF | DMSO |  | 4 | 1 |  | 70 |  |  | 30 |  |  | Au |  | 80 | Spiro-MeOTAD |  | TiO2-c | TiO2-mp |  | 50 | 150 |  | SLG | FTO | 0.1 | 1.09 | 19.94 | 0.71 | 15.36 | 1.6
14289 | MA |  |  | 1 |  |  | Pb | 1 | I |  | 3 |  |  |  | DMF | DMSO |  | 4 | 1 |  | 70 |  |  | 30 |  |  | Au |  | 80 | Spiro-MeOTAD |  | TiO2-c | TiO2-mp |  | 50 | 150 |  | SLG | FTO | 0.1 | 1.08 | 19.71 | 0.7 | 14.96 | 1.6
14290 | MA |  |  | 1 |  |  | Pb | 1 | I |  | 3 |  |  |  | DMF | DMSO |  | 4 | 1 |  | 70 |  |  | 30 |  |  | Au |  | 80 | Spiro-MeOTAD |  | TiO2-c | TiO2-mp |  | 50 | 150 |  | SLG | FTO | 0.1 | 1.1 | 17.83 | 0.73 | 14.32 | 1.6
14291 | MA |  |  | 1 |  |  | Pb | 1 | I |  | 3 |  |  |  | DMF | DMSO |  | 4 | 1 |  | 70 |  |  | 30 |  |  | Au |  | 80 | Spiro-MeOTAD |  | TiO2-c | TiO2-mp |  | 50 | 150 |  | SLG | FTO | 0.1 | 1.1 | 17.85 | 0.73 | 14.31 | 1.6
14292 | MA |  |  | 1 |  |  | Pb | 1 | I |  | 3 |  | Cl | 25 mol% | DMF |  |  | 1 |  |  | 100 |  |  | 120 |  |  | Ag |  | 150 | PEDOT:PSS | 50 | PCBM-60 | ZnO-np |  | 90 |  |  | SLG | ITO | 0.055 | 0.92 | 16.5 | 0.639 | 9.7 | 1.6
14294 | MA |  |  | 1 |  |  | Pb | 1 | I |  | 3 |  | Cl | 25 mol% | DMF |  |  | 1 |  |  | 100 |  |  | 120 |  |  | Ag |  | 150 | PEDOT:PSS | 50 | PCBM-60 | ZnO-np |  | 90 |  |  | PET | ITO | 0.5 | 0.933 | 11.2 | 0.35 | 3.7 | 1.6
14296 | MA |  |  | 1 |  |  | Pb | 1 | I |  | 3 |  |  |  | DMF |  | IPA | 1 |  | 1 | Unknown |  | 100 | Unknown |  |  | Ag |  | 80 | Spiro-MeOTAD | 220 | TiO2-c | TiO2-mp |  | 50 | 480 |  | SLG | FTO | 0.14 | 0.86 | 19.6 | 0.668 | 11.5 | 1.6
14297 | MA |  |  | 1 |  |  | Pb | 1 | I |  | 3 |  |  |  | DMF |  | IPA | 1 |  | 1 | Unknown |  | 100 | Unknown |  |  | Ag |  | 80 | Spiro-MeOTAD | 220 | TiO2-c | TiO2-mp |  | 50 | 480 |  | SLG | FTO | 0.14 | 0.93 | 22 | 0.707 | 14.5 | 1.6
14298 | MA |  |  | 1 |  |  | Pb | 1 | I |  | 3 |  |  |  | DMF |  |  | 1 |  |  | 90 |  |  | 20 |  |  | Au |  | 100 | Spiro-MeOTAD |  | TiO2-c | [5 empty] | SLG | FTO | 0.09 | 1.07 | 18.15 | 0.75 | 14.6 | 1.6
14299 | MA |  |  | 1 |  |  | Pb | 1 | I |  | 3 |  |  |  | DMF |  | DMF | nan |  | nan | 90 |  | 90 | 20 |  | 20 | Au |  | 100 | Spiro-MeOTAD |  | TiO2-c | [5 empty] | SLG | FTO | 0.09 | 1.09 | 21.5 | 0.79 | 18.5 | 1.6
14300 | FA | MA |  | 0.85 | 0.15 |  | Pb | 1 | Br | I | 0.45 | 2.5499999999999998 |  |  | DMF | DMSO |  | 4 | 1 |  | 100 |  |  | 40 |  |  | Au |  | 50 | Spiro-MeOTAD |  | SnO2-c | [5 empty] | SLG | FTO | 0.096 | 1.14 | 22.7 | 0.69 | 18.06
14301 | FA | MA |  | 0.85 | 0.15 |  | Pb | 1 | Br | I | 0.45 | 2.5499999999999998 |  |  | DMF | DMSO |  | 4 | 1 |  | 100 |  |  | 40 |  |  | Au |  | 50 | Spiro-MeOTAD |  | SnO2-c | Cs4SnO4 |  |  |  |  | SLG | FTO | 0.096 | 1.16 | 22.81 | 0.73 | 19.26
14302 | Cs | FA | MA | 0.06 | 0.8 | 0.14000000000000001 | Pb | 1 | Br | I | 0.45 | 2.5499999999999998 |  |  | DMF | DMSO |  | 4 | 1 |  | 100 |  |  | 40 |  |  | Au |  | 50 | Spiro-MeOTAD |  | SnO2-c | Cs4SnO4 |  |  |  |  | SLG | FTO | 0.096 | 1.15 | 21.3 | 0.7 | 17.07
14303 | MA |  |  | 1 |  |  | Pb | 1 | I |  | 3 |  |  |  | DMF |  |  | 1 |  |  | 70 |  |  | 20 |  |  | Au |  | 70 | Spiro-MeOTAD | 150 | ZnO-c |  |  | 20 |  |  | SLG | ITO | 0.09 | 1.09 | 18.5 | 0.63 | 12.7 | 1.6
14304 | MA |  |  | 1 |  |  | Pb | 1 | I |  | 3 |  | HMTA | 2.5 vol% | DMF |  |  | 1 |  |  | 70 |  |  | 20 |  |  | Au |  | 70 | Spiro-MeOTAD | 150 | ZnO-c |  |  | 20 |  |  | SLG | ITO | 0.09 | 1.1 | 20.24 | 0.67 | 14.92 | 1.6
14305 | MA |  |  | 1 |  |  | Pb | 1 | I |  | 3 |  | HMTA | 2.5 vol% | DMF |  |  | 1 |  |  | 70 |  |  | 20 |  |  | Au |  | 70 | Spiro-MeOTAD | 150 | ZnO-c | Hexamethylenetetramine |  | 20 | nan |  | SLG | ITO | 0.09 | 1.17 | 21.51 | 0.71 | 17.87 | 1.6
14306 | MA |  |  | 1 |  |  | Pb | 1 | I |  | 3 |  |  |  | DMF |  |  | 1 |  |  | 70 |  |  | 20 |  |  | Au |  | 70 | Spiro-MeOTAD | 150 | ZnO-c |  |  | 20 |  |  | SLG | ITO | 0.09 | 1.07 | 18.16 | 0.6 | 11.57 | 1.6
14307 | MA |  |  | 1 |  |  | Pb | 1 | I |  | 3 |  | HMTA | 2.5 vol% | DMF |  |  | 1 |  |  | 70 |  |  | 20 |  |  | Au |  | 70 | Spiro-MeOTAD | 150 | ZnO-c |  |  | 20 |  |  | SLG | ITO | 0.09 | 1.09 | 19.77 | 0.66 | 14.21 | 1.6
14308 | MA |  |  | 1 |  |  | Pb | 1 | I |  | 3 |  | HMTA | 2.5 vol% | DMF |  |  | 1 |  |  | 70 |  |  | 20 |  |  | Au |  | 70 | Spiro-MeOTAD | 150 | ZnO-c | Hexamethylenetetramine |  | 20 | nan |  | SLG | ITO | 0.09 | 1.16 | 21.33 | 0.69 | 16.93 | 1.6
14309 | MA |  |  | 1 |  |  | Pb | 1 | I |  | 3 |  | KCl |  | DMF |  | IPA | 1 |  | 1 | 70 |  | 120 | 30 |  | 120 | Ag | MoO3 | 15 | PEDOT:PSS |  | PCBM-60 | BCP |  | nan | 15 |  | SLG | ITO | 0.1 | 1.05 | 17.73 | 0.724 | 13.4 | 1.6
14310 | MA |  |  | 1 |  |  | Pb | 1 | I |  | 3 |  |  |  | DMF |  | IPA | 1 |  | 1 | 100 |  | 100 | 3 |  | 120 | Ag |  | 80 | PEDOT:PSS | 40 | C60 | Bphen |  | 40 | 5 |  | SLG | ITO | 0.18 | 0.97 | 16.11 | 0.63 | 9.81 | 1.6
14312 | Cs | FA | MA | 0.05 | 0.8 | 0.15 | Pb | 1 | Br | I | 0.4 | 2.6 |  |  | DMF | DMSO |  | 4 | 1 |  | 100 |  |  | 60 |  |  | Au |  | 80 | PTAA | 38 | TiO2-c | TiO2-mp |  | 30 | 150 |  | SLG | FTO | 0.16 | 1.105 | 17.92 | 0.54 | 10.72
14313 | Cs | FA | MA | 0.05 | 0.8 | 0.15 | Pb | 1 | Br | I | 0.4 | 2.6 |  |  | DMF | DMSO |  | 4 | 1 |  | 100 |  |  | 60 |  |  | Au |  | 80 | PTAA | 38 | TiO2-c | TiO2-mp |  | 30 | 150 |  | SLG | FTO | 0.16 | 1.092 | 21.7 | 0.71 | 16.8
14314 | Cs | FA | MA | 0.05 | 0.8 | 0.15 | Pb | 1 | Br | I | 0.4 | 2.6 |  |  | DMF | DMSO |  | 4 | 1 |  | 100 |  |  | 60 |  |  | Au |  | 80 | V841 | 38 | TiO2-c | TiO2-mp |  | 30 | 150 |  | SLG | FTO | 0.16 | 0.907 | 15.6 | 0.56 | 7.96
14315 | Cs | FA | MA | 0.05 | 0.8 | 0.15 | Pb | 1 | Br | I | 0.4 | 2.6 |  |  | DMF | DMSO |  | 4 | 1 |  | 100 |  |  | 60 |  |  | Au |  | 80 | V842 | 38 | TiO2-c | TiO2-mp |  | 30 | 150 |  | SLG | FTO | 0.16 | 0.901 | 19.49 | 0.58 | 10.12
14316 | Cs | FA | MA | 0.05 | 0.8 | 0.15 | Pb | 1 | Br | I | 0.4 | 2.6 |  |  | DMF | DMSO |  | 4 | 1 |  | 100 |  |  | 60 |  |  | Au |  | 80 | V873 | 38 | TiO2-c | TiO2-mp |  | 30 | 150 |  | SLG | FTO | 0.16 | 1.055 | 19.23 | 0.61 | 12.29
14317 | Cs | FA | MA | 0.05 | 0.8 | 0.15 | Pb | 1 | Br | I | 0.4 | 2.6 |  |  | DMF | DMSO |  | 4 | 1 |  | 100 |  |  | 60 |  |  | Au |  | 80 | V873 | 38 | TiO2-c | TiO2-mp |  | 30 | 150 |  | SLG | FTO | 0.16 | 1.055 | 19.23 | 0.61 | 12.29
14318 | Cs | FA | MA | 0.05 | 0.8 | 0.15 | Pb | 1 | Br | I | 0.4 | 2.6 |  |  | DMF | DMSO |  | 4 | 1 |  | 100 |  |  | 60 |  |  | Au |  | 80 | V873 | 38 | TiO2-c | TiO2-mp |  | 30 | 150 |  | SLG | FTO | 0.16 | 1.041 | 19.4 | 0.59 | 11.9
14319 | MA |  |  | 1 |  |  | Pb | 1 | I |  | 3 |  |  |  | DMF |  |  | 1 |  |  | 130 |  |  | 90 |  |  | Al |  | 100 | PEDOT:PSS |  | PCBM-60 | C60 | BCP | 10 | 20 | 8 | SLG | ITO | 0.1 |  |  |  | 11.9 | 1.6
14320 | MA |  |  | 1 |  |  | Pb | 1 | I |  | 3 |  | MAH2PO2 | 0.5 wt% | DMF |  |  | 1 |  |  | 130 |  |  | 90 |  |  | Al |  | 100 | PEDOT:PSS |  | PCBM-60 | C60 | BCP | 10 | 20 | 8 | SLG | ITO | 0.1 |  |  |  | 12.7 | 1.6
14321 | MA |  |  | 1 |  |  | Pb | 1 | I |  | 3 |  | MAH2PO2 | 2 wt% | DMF |  |  | 1 |  |  | 130 |  |  | 90 |  |  | Al |  | 100 | PEDOT:PSS |  | PCBM-60 | C60 | BCP | 10 | 20 | 8 | SLG | ITO | 0.1 |  |  |  | 13.9 | 1.6
14322 | MA |  |  | 1 |  |  | Pb | 1 | I |  | 3 |  | MAH2PO2 | 4 wt% | DMF |  |  | 1 |  |  | 130 |  |  | 90 |  |  | Al |  | 100 | PEDOT:PSS |  | PCBM-60 | C60 | BCP | 10 | 20 | 8 | SLG | ITO | 0.1 |  |  |  | 4.9 | 1.6
14323 | MA |  |  | 1 |  |  | Pb | 1 | I |  | 3 |  | HI |  | DMF |  |  | 1 |  |  | 130 |  |  | 90 |  |  | Al |  | 100 | PEDOT:PSS |  | PCBM-60 | C60 | BCP | 10 | 20 | 8 | SLG | ITO | 0.1 |  |  |  | 14.5 | 1.6
14324 | Cs | FA |  | 0.15 | 0.85 |  | Pb | 1 | I |  | 3 |  |  |  | DMSO | GBL |  | 3 | 7 |  | 150 |  |  | 60 |  |  | Ag |  | 100 | PEDOT:PSS |  | PCBM-60 | BCP |  | 50 | 6 |  | SLG | FTO | 0.09 | 0.875 | 20.32 | 0.713 | 12.69
14325 | Cs | FA |  | 0.15 | 0.85 |  | Pb | 1 | I |  | 3 |  |  |  | DMSO | GBL |  | 3 | 7 |  | 150 |  |  | 60 |  |  | Ag |  | 100 | PEDOT:PSS |  | PCBM-60 | BCP |  | 50 | 6 |  | SLG | FTO | 0.09 | 0.891 | 21.77 | 0.798 | 14.5
14326 | Cs | FA |  | 0.17 | 0.83 |  | Pb | 1 | Br | I | 0.51 | 2.4900000000000002 |  |  | DMF | DMSO |  | 4 | 1 |  | 60 | 100 |  | 0.5 | 60 |  | Ag |  | 150 | IrTiOx-c |  | C60 | BCP |  | 40 | 7 |  | SLG | ITO | 0.12 | 1.005 | 19.8 | 0.8 | 15.8
14327 | Cs | FA |  | 0.17 | 0.83 |  | Pb | 1 | Br | I | 0.51 | 2.4900000000000002 |  |  | DMF | DMSO |  | 4 | 1 |  | 60 | 100 |  | 0.5 | 60 |  | Ag |  | 150 | IrTiOx-c |  | C60 | BCP |  | 40 | 7 |  | SLG | ITO | 0.12 | 1.017 | 19.8 | 0.768 | 15.47
14328 | Cs | FA |  | 0.17 | 0.83 |  | Pb | 1 | Br | I | 0.51 | 2.4900000000000002 |  |  | DMF | DMSO |  | 4 | 1 |  | 60 | 100 |  | 0.5 | 60 |  | Ag |  | 150 | NiO-c |  | C60 | BCP |  | 40 | 7 |  | SLG | ITO | 0.12 | 0.931 | 19.4 | 0.82 | 14.3
14329 | Cs | FA |  | 0.17 | 0.83 |  | Pb | 1 | Br | I | 0.51 | 2.4900000000000002 |  |  | DMF | DMSO |  | 4 | 1 |  | 60 | 100 |  | 0.5 | 60 |  | Ag |  | 150 | NiO-c |  | C60 | BCP |  | 40 | 7 |  | SLG | ITO | 0.12 | 0.919 | 19.4 | 0.785 | 14
14330 | MA |  |  | 1 |  |  | Pb | 1 | I |  | 3 |  |  |  | DMSO |  |  | 1 |  |  | 100 |  |  | 45 |  |  | Au |  | 80 | Spiro-MeOTAD |  | TiO2-c | TiO2-mp |  | 50 | 300 |  | SLG | FTO | 0.1 | 1.052 | 21.2 | 0.749 | 16.7 | 1.6
14334 | Cs | FA | MA | 0.1 | 0.77 | 0.13 | Pb | 1 | Br | I | 0.39 | 2.48 |  |  | DMF | DMSO |  | 4 | 1 |  | 100 |  |  | 60 |  |  | Au |  | 70 | Spiro-MeOTAD |  | TiO2-c | TiO2-mp |  | 50 | 300 |  | SLG | FTO | 0.1 | 1.115 | 21.7 | 0.748 | 18.1
14338 | MA |  |  | 1 |  |  | Pb | 1 | I |  | 3 |  |  |  | DMF |  |  | 1 |  |  | 110 |  |  | 40 |  |  | Ag |  | 100 | PEDOT:PSS |  | PCBM-60 | ZnO-np |  |  |  |  | SLG | ITO | 0.1 | 0.96 | 15.91 | 0.758 | 11.45 | 1.6
14339 | MA |  |  | 1 |  |  | Pb | 1 | I |  | 3 |  |  |  | DMF |  |  | 1 |  |  | 110 |  |  | 40 |  |  | Ag |  | 100 | PEDOT:PSS |  | PCBM-60 | ZnO-np |  |  |  |  | SLG | ITO | 0.1 | 0.96 | 16.27 | 0.736 | 11.23 | 1.6
14340 | MA |  |  | 1 |  |  | Pb | 1 | I |  | 3 |  |  |  | DMF |  |  | 1 |  |  | 110 |  |  | 40 |  |  | Ag |  | 100 | PEDOT:PSS |  | PCBM-60 | ZnO-np |  |  |  |  | SLG | ITO | 0.1 | 0.94 | 18.79 | 0.736 | 12.2 | 1.6
14341 | MA |  |  | 1 |  |  | Pb | 1 | I |  | 3 |  |  |  | DMF |  |  | 1 |  |  | 110 |  |  | 40 |  |  | Ag |  | 100 | PEDOT:PSS |  | PCBM-60 | ZnO-np |  |  |  |  | SLG | ITO | 0.1 | 0.95 | 20.43 | 0.786 | 14.97 | 1.6
14342 | MA |  |  | 1 |  |  | Pb | 1 | I |  | 3 |  |  |  | DMF |  |  | 1 |  |  | 110 |  |  | 40 |  |  | Ag |  | 100 | PEDOT:PSS |  | PCBM-60 | ZnO-np |  |  |  |  | SLG | ITO | 0.1 | 0.96 | 20.2 | 0.751 | 14.38 | 1.6
14343 | MA |  |  | 1 |  |  | Pb | 1 | I |  | 3 |  |  |  | DMF |  |  | 1 |  |  | 110 |  |  | 40 |  |  | Ag |  | 100 | PEDOT:PSS |  | PCBM-60 | ZnO-np |  |  |  |  | SLG | ITO | 0.1 | 0.96 | 21.3 | 0.72 | 14.43 | 1.6
14344 | MA |  |  | 1 |  |  | Pb | 1 | I |  | 3 |  |  |  | DMF |  |  | 1 |  |  | 110 |  |  | 40 |  |  | Ag |  | 100 | PEDOT:PSS |  | PCBM-60 | ZnO-np |  |  |  |  | SLG | ITO | 0.1 | 0.99 | 22.05 | 0.761 | 15.99 | 1.6
14345 | MA |  |  | 1 |  |  | Pb | 1 | I |  | 3 |  |  |  | DMF |  |  | 1 |  |  | 110 |  |  | 40 |  |  | Ag |  | 100 | PEDOT:PSS |  | PCBM-60 | ZnO-np |  |  |  |  | SLG | ITO | 0.1 | 0.96 | 14.78 | 0.744 | 10.1 | 1.6
14346 | MA |  |  | 1 |  |  | Pb | 1 | I |  | 3 |  |  |  | DMF |  |  | 1 |  |  | 110 |  |  | 40 |  |  | Ag |  | 100 | PEDOT:PSS |  | PCBM-60 | ZnO-np |  |  |  |  | SLG | ITO | 0.1 | 0.96 | 15.38 | 0.73 | 11.03 | 1.6
14347 | MA |  |  | 1 |  |  | Pb | 1 | I |  | 3 |  |  |  | DMF |  |  | 1 |  |  | 110 |  |  | 40 |  |  | Ag |  | 100 | PEDOT:PSS |  | PCBM-60 | ZnO-np |  |  |  |  | SLG | ITO | 0.1 | 0.94 | 18.49 | 0.73 | 12.04 | 1.6
14348 | MA |  |  | 1 |  |  | Pb | 1 | I |  | 3 |  |  |  | DMF |  |  | 1 |  |  | 110 |  |  | 40 |  |  | Ag |  | 100 | PEDOT:PSS |  | PCBM-60 | ZnO-np |  |  |  |  | SLG | ITO | 0.1 | 0.95 | 19.87 | 0.772 | 14.69 | 1.6
14349 | MA |  |  | 1 |  |  | Pb | 1 | I |  | 3 |  |  |  | DMF |  |  | 1 |  |  | 110 |  |  | 40 |  |  | Ag |  | 100 | PEDOT:PSS |  | PCBM-60 | ZnO-np |  |  |  |  | SLG | ITO | 0.1 | 0.95 | 20.18 | 0.74 | 14.51 | 1.6
14350 | MA |  |  | 1 |  |  | Pb | 1 | I |  | 3 |  |  |  | DMF |  |  | 1 |  |  | 110 |  |  | 40 |  |  | Ag |  | 100 | PEDOT:PSS |  | PCBM-60 | ZnO-np |  |  |  |  | SLG | ITO | 0.1 | 0.94 | 20.26 | 0.717 | 14.31 | 1.6
14351 | MA |  |  | 1 |  |  | Pb | 1 | I |  | 3 |  |  |  | DMF |  |  | 1 |  |  | 110 |  |  | 40 |  |  | Ag |  | 100 | PEDOT:PSS |  | PCBM-60 | ZnO-np |  |  |  |  | SLG | ITO | 0.1 | 0.97 | 22.05 | 0.761 | 15.75 | 1.6
14352 | MA |  |  | 1 |  |  | Pb | 1 | I |  | 3 |  |  |  | DMF |  |  | 1 |  |  | 110 |  |  | 40 |  |  | Ag-nw |  |  | PEDOT:PSS |  | PCBM-60 | ZnO-np |  |  |  |  | SLG | ITO | 0.1 | 0.97 | 11.55 | 0.722 | 7.81 | 1.6
14353 | MA |  |  | 1 |  |  | Pb | 1 | I |  | 3 |  |  |  | DMF |  |  | 1 |  |  | 110 |  |  | 40 |  |  | Ag-nw |  |  | PEDOT:PSS |  | PCBM-60 | ZnO-np |  |  |  |  | SLG | ITO | 0.1 | 0.98 | 14.23 | 0.721 | 9.55 | 1.6
14354 | MA |  |  | 1 |  |  | Pb | 1 | I |  | 3 |  |  |  | DMF |  |  | 1 |  |  | 110 |  |  | 40 |  |  | Ag-nw |  |  | PEDOT:PSS |  | PCBM-60 | ZnO-np |  |  |  |  | SLG | ITO | 0.1 | 0.97 | 17.32 | 0.694 | 10.81 | 1.6
14355 | MA |  |  | 1 |  |  | Pb | 1 | I |  | 3 |  |  |  | DMF |  |  | 1 |  |  | 110 |  |  | 40 |  |  | Ag-nw |  |  | PEDOT:PSS |  | PCBM-60 | ZnO-np |  |  |  |  | SLG | ITO | 0.1 | 0.97 | 19.1 | 0.708 | 12.95 | 1.6
14356 | MA |  |  | 1 |  |  | Pb | 1 | I |  | 3 |  |  |  | GBL |  |  | 1 |  |  | Unknown |  |  | Unknown |  |  | Ag-nw |  |  | PEDOT:PSS |  | PCBM-60 | ZnO-np |  |  |  |  | SLG | ITO | 0.1 | 1.03 | 11.22 | 0.718 | 8.12 | 1.6
14357 | MA |  |  | 1 |  |  | Pb | 1 | I |  | 3 |  |  |  | GBL |  |  | 1 |  |  | Unknown |  |  | Unknown |  |  | Ag-nw |  |  | PEDOT:PSS |  | PCBM-60 | ZnO-np |  |  |  |  | SLG | ITO | 0.1 | 1.03 | 5.35 | 0.656 | 3.55 | 1.6
14358 | MA |  |  | 1 |  |  | Pb | 1 | I |  | 3 |  | Cl | 30 mol% | DMF | GBL |  | 10 | 0 |  | 120 |  |  | Unknown |  |  | Au |  | 100 | PTAA |  | TiO2-c |  |  | 50 |  |  | SLG | FTO | 0.096 | 1.05 | 19.2 | 0.754 | 15.2 | 1.6
14359 | MA |  |  | 1 |  |  | Pb | 1 | I |  | 3 |  | Cl | 30 mol% | DMF | GBL |  | 9 | 1 |  | 120 |  |  | Unknown |  |  | Au |  | 100 | PTAA |  | TiO2-c |  |  | 50 |  |  | SLG | FTO | 0.096 | 1.08 | 20.8 | 0.765 | 17.2 | 1.6
14360 | MA |  |  | 1 |  |  | Pb | 1 | I |  | 3 |  | Cl | 30 mol% | DMF | GBL |  | 8 | 2 |  | 120 |  |  | Unknown |  |  | Au |  | 100 | PTAA |  | TiO2-c |  |  | 50 |  |  | SLG | FTO | 0.096 | 1.1 | 21.4 | 0.776 | 18.3 | 1.6
14361 | MA |  |  | 1 |  |  | Pb | 1 | I |  | 3 |  | Cl | 30 mol% | DMF | GBL |  | 7 | 3 |  | 120 |  |  | Unknown |  |  | Au |  | 100 | PTAA |  | TiO2-c |  |  | 50 |  |  | SLG | FTO | 0.096 | 1.07 | 19.7 | 0.755 | 15.9 | 1.6
14362 | MA |  |  | 1 |  |  | Pb | 1 | I |  | 3 |  | Cl | 30 mol% | DMF | GBL |  | 8 | 2 |  | 120 |  |  | Unknown |  |  | Au |  | 100 | PTAA |  | TiO2-c |  |  | 50 |  |  | SLG | FTO | 40 | 1 | 22 | 0.702 | 15.5 | 1.6
14363 | Cs | FA | MA | 0.05 | 0.79 | 0.16 | Pb | 1 | Br | I | 0.5 | 2.5 |  |  | DMF | DMSO |  | 4 | 1 |  | 100 |  |  | 60 |  |  | Au |  | 100 | CuSCN |  | TiO2-c | TiO2-mp |  |  |  |  | SLG | FTO | 0.1 | 0.958 | 20.3 | 0.57 | 11
14364 | Cs | FA | MA | 0.05 | 0.79 | 0.16 | Pb | 1 | Br | I | 0.5 | 2.5 |  |  | DMF | DMSO |  | 4 | 1 |  | 100 |  |  | 60 |  |  | Au |  | 100 | Spiro-MeOTAD |  | TiO2-c | TiO2-mp |  |  |  |  | SLG | FTO | 0.1 | 1.06 | 20.8 | 0.71 | 15.72
14365 | MA |  |  | 1 |  |  | Pb | 1 | I |  | 3 |  | Cl | 30 mol% | DMF |  |  | 1 |  |  | 90 |  |  | 120 |  |  | Au |  | 100 | PTAA |  | TiO2-c | [5 empty] | SLG | ITO | 0.06 | 0.96 | 21.4 | 0.727 | 14.9 | 1.6
14366 | MA |  |  | 1 |  |  | Pb | 1 | I |  | 3 |  | Cl | 30 mol% | DMF |  |  | 1 |  |  | 90 |  |  | 120 |  |  | Au |  | 100 | PTAA |  | SnO2-np | [5 empty] | SLG | ITO | 0.06 | 0.97 | 20.58 | 0.481 | 9.6 | 1.6
14367 | MA |  |  | 1 |  |  | Pb | 1 | I |  | 3 |  | Cl | 30 mol% | DMF |  |  | 1 |  |  | 90 |  |  | 120 |  |  | Au |  | 100 | PTAA |  | SnO2-np | TiO2-np |  |  |  |  | SLG | ITO | 0.06 | 0.98 | 21.7 | 0.713 | 15.2 | 1.6
14368 | MA |  |  | 1 |  |  | Pb | 1 | I |  | 3 |  | Cl | 30 mol% | DMF |  |  | 1 |  |  | 90 |  |  | 120 |  |  | Au | MoO3 | 12 | PTAA |  | TiO2-c | [5 empty] | SLG | ITO | 0.06 | 0.86 | 19.4 | 0.592 | 9.8 | 1.6
14369 | MA |  |  | 1 |  |  | Pb | 1 | I |  | 3 |  | Cl | 30 mol% | DMF |  |  | 1 |  |  | 90 |  |  | 120 |  |  | Au | MoO3 | 12 | PTAA |  | SnO2-np | TiO2-np |  |  |  |  | SLG | ITO | 0.06 | 0.9 | 19.6 | 0.612 | 10.7 | 1.6
14370 | MA |  |  | 1 |  |  | Pb | 1 | I |  | 3 |  | Cl | 30 mol% | DMF |  |  | 1 |  |  | 90 |  |  | 120 |  |  | Au | MoO3 | 12 | PTAA |  | TiO2-c | [5 empty] | SLG | ITO | 0.06 | 0.94 | 18.1 | 0.658 | 11.2 | 1.6
14371 | MA |  |  | 1 |  |  | Pb | 1 | I |  | 3 |  | Cl | 30 mol% | DMF |  |  | 1 |  |  | 90 |  |  | 120 |  |  | Au | MoO3 | 12 | PTAA |  | SnO2-np | TiO2-np |  |  |  |  | SLG | ITO | 0.06 | 0.99 | 18.8 | 0.695 | 12.9 | 1.6
14372 | MA |  |  | 1 |  |  | Pb | 1 | I |  | 3 |  | Cl | 30 mol% | DMF |  |  | 1 |  |  | 90 |  |  | 120 |  |  | Au | MoO3 | 12 | PTAA |  | TiO2-c | [5 empty] | SLG | ITO | 0.06 | 0.91 | 15 | 0.653 | 8.9 | 1.6
14373 | MA |  |  | 1 |  |  | Pb | 1 | I |  | 3 |  | Cl | 30 mol% | DMF |  |  | 1 |  |  | 90 |  |  | 120 |  |  | Au | MoO3 | 12 | PTAA |  | SnO2-np | TiO2-np |  |  |  |  | SLG | ITO | 0.06 | 0.98 | 15.6 | 0.677 | 10.3 | 1.6
14374 | MA |  |  | 1 |  |  | Pb | 1 | I |  | 3 |  | Cl | 10 mol% | DMF | DMSO | IPA | 9 | 1 | 1 | Unknown |  | 85 | Unknown |  | 60 | Ag |  | 80 | PEDOT:PSS | 30 | PCBM-60 | Bphen |  |  |  |  | SLG | ITO | 0.1 | 0.98 | 20.3 | 0.769 | 14.7 | 1.6
14375 | MA |  |  | 1 |  |  | Pb | 1 | I |  | 3 |  | Cl | 10 mol% | DMF | DMSO | IPA | 9 | 1 | 1 | Unknown |  | 85 | Unknown |  | 60 | Ag |  | 80 | PEDOT:PSS | 30 | PPDIDTT | PCBM-60 | Bphen |  |  |  | SLG | ITO | 0.1 | 0.99 | 21.1 | 0.791 | 16.1 | 1.6
14376 | MA |  |  | 1 |  |  | Pb | 1 | I |  | 3 |  | Cl | 30 mol% | DMSO | NMP |  | 4 | 6 |  | 110 |  |  | 6 |  |  | Ag |  | 70 | PEDOT:PSS | 40 | PCBM-60 | C60 |  |  |  |  | SLG | ITO | 0.13 | 0.97 | 21.07 | 0.72 | 14.68 | 1.6
14377 | MA |  |  | 1 |  |  | Pb | 1 | I |  | 3 |  | Cl | 30 mol% | DMSO | NMP |  | 4 | 6 |  | 110 |  |  | 6 |  |  | Ag |  | 70 | PEDOT:PSS | 40 | PCBM-60 | C60 |  |  |  |  | SLG | ITO | 0.13 | 0.92 | 22 | 0.73 | 15.18 | 1.6
14378 | MA |  |  | 1 |  |  | Pb | 1 | I |  | 3 |  | Cl | 30 mol% | DMSO | NMP |  | 4 | 6 |  | 110 |  |  | 6 |  |  | Ag |  | 70 | PEDOT:PSS | 40 | PCBM-60 | C60 |  |  |  |  | SLG | ITO | 0.13 | 0.84 | 14.9 | 0.63 | 7.88 | 1.6
14379 | MA |  |  | 1 |  |  | Pb | 1 | I |  | 3 |  |  |  | DMF |  |  | 1 |  |  | 120 |  |  | 12 |  |  | Ag |  | 100 | PEDOT:PSS |  | PCBM-70 | [5 empty] | SLG | ITO | 0.1 | 0.896 | 18.86 | 0.741 | 12 | 1.6
14381 | MA |  |  | 1 |  |  | Pb | 1 | I |  | 3 |  | CH2CHCH2 (CC2)-ionic liquid | 2 mol% | DMSO |  | none | 1 |  | 1 | 100 |  | Unknown | 10 |  | Unknown | Au |  | 80 | Spiro-MeOTAD |  | TiO2-c | TiO2-mp |  | 20 | 200 |  | SLG | FTO | 0.16 | 1.086 | 22.15 | 0.796 | 19.14 | 1.6
14382 | MA |  |  | 1 |  |  | Pb | 1 | I |  | 3 |  | CH2CCH (CC3)-ionic liquid | 2 mol% | DMSO |  | none | 1 |  | 1 | 100 |  | Unknown | 10 |  | Unknown | Au |  | 80 | Spiro-MeOTAD |  | TiO2-c | TiO2-mp |  | 20 | 200 |  | SLG | FTO | 0.16 | 1.082 | 21.65 | 0.791 | 18.55 | 1.6
14383 | MA |  |  | 1 |  |  | Pb | 1 | I |  | 3 |  | CH2CN (CN)-ionic liquid | 2 mol% | DMSO |  | none | 1 |  | 1 | 100 |  | Unknown | 10 |  | Unknown | Au |  | 80 | Spiro-MeOTAD |  | TiO2-c | TiO2-mp |  | 20 | 200 |  | SLG | FTO | 0.16 | 1.069 | 21 | 0.731 | 16.42 | 1.6
14384 | MA |  |  | 1 |  |  | Pb | 1 | I |  | 3 |  |  |  | DMSO |  | none | 1 |  | 1 | 100 |  | Unknown | 10 |  | Unknown | Au |  | 80 | Spiro-MeOTAD |  | TiO2-c | TiO2-mp |  | 20 | 200 |  | SLG | FTO | 0.16 | 1.09 | 21.19 | 0.776 | 17.92 | 1.6
14385 | MA |  |  | 1 |  |  | Pb | 1 | I |  | 3 |  | CH2CHCH2 (CC2)-ionic liquid | 2 mol% | DMSO |  | none | 1 |  | 1 | 100 |  | Unknown | 10 |  | Unknown | Au |  | 80 | Spiro-MeOTAD |  | TiO2-c | TiO2-mp |  | 20 | 200 |  | SLG | FTO | 0.16 | 1.08 | 22.81 | 0.78 | 19.17 | 1.6
14386 | MA |  |  | 1 |  |  | Pb | 1 | I |  | 3 |  | CH2CCH (CC3)-ionic liquid | 2 mol% | DMSO |  | none | 1 |  | 1 | 100 |  | Unknown | 10 |  | Unknown | Au |  | 80 | Spiro-MeOTAD |  | TiO2-c | TiO2-mp |  | 20 | 200 |  | SLG | FTO | 0.16 | 1.08 | 22.2 | 0.77 | 18.33 | 1.6
14387 | MA |  |  | 1 |  |  | Pb | 1 | I |  | 3 |  | CH2CN (CN)-ionic liquid | 2 mol% | DMSO |  | none | 1 |  | 1 | 100 |  | Unknown | 10 |  | Unknown | Au |  | 80 | Spiro-MeOTAD |  | TiO2-c | TiO2-mp |  | 20 | 200 |  | SLG | FTO | 0.16 | 1.06 | 21.17 | 0.73 | 16.5 | 1.6
14388 | MA |  |  | 1 |  |  | Pb | 1 | I |  | 3 |  |  |  | DMSO |  | none | 1 |  | 1 | 100 |  | Unknown | 10 |  | Unknown | Au |  | 80 | Spiro-MeOTAD |  | TiO2-c | TiO2-mp |  | 20 | 200 |  | SLG | FTO | 0.16 | 1.09 | 22.1 | 0.74 | 17.88 | 1.6
14389 | FA | MA |  | 0.81 | 0.15 |  | Pb | 1 | Br | I | 0.45 | 2.5099999999999998 |  |  | DMF | GBL |  | 1 | 1.1000000000000001 |  | 100 |  |  | 30 |  |  | Au |  | 80 | Spiro-MeOTAD |  | TiO2-c | TiO2-mp |  | 30 | 150 |  | SLG | FTO | 0.16 | 0.949 | 18.13 | 0.609 | 10.79
14390 | FA | MA |  | 0.81 | 0.15 |  | Pb | 1 | Br | I | 0.45 | 2.5099999999999998 |  |  | DMF | GBL |  | 1 | 1.1000000000000001 |  | 100 |  |  | 30 |  |  | Au |  | 80 | Spiro-MeOTAD |  | TiO2-c | TiO2-mp |  | 30 | 150 |  | SLG | FTO | 1 | 0.938 | 17.25 | 0.588 | 9.62
14391 | FA | MA |  | 0.81 | 0.15 |  | Pb | 1 | Br | I | 0.45 | 2.5099999999999998 |  |  | DMF | GBL |  | 1 | 1.1000000000000001 |  | 100 |  |  | 30 |  |  | Au |  | 80 | Spiro-MeOTAD |  | TiO2-c | TiO2-mp |  | 30 | 150 |  | SLG | FTO | 0.16 | 1.141 | 23.19 | 0.757 | 20.32
14392 | FA | MA |  | 0.81 | 0.15 |  | Pb | 1 | Br | I | 0.45 | 2.5099999999999998 |  |  | DMF | GBL |  | 1 | 1.1000000000000001 |  | 100 |  |  | 30 |  |  | Au |  | 80 | Spiro-MeOTAD |  | TiO2-c | TiO2-mp |  | 30 | 150 |  | SLG | FTO | 0.16 | 1.069 | 24.03 | 0.79 | 20.31
14393 | FA | MA |  | 0.81 | 0.15 |  | Pb | 1 | Br | I | 0.45 | 2.5099999999999998 |  |  | DMF | GBL |  | 1 | 1.1000000000000001 |  | 100 |  |  | 30 |  |  | Au |  | 80 | Spiro-MeOTAD |  | TiO2-c | TiO2-mp |  | 30 | 150 |  | SLG | FTO | 1 | 1.147 | 23.35 | 0.748 | 20.18
14394 | FA | MA |  | 0.81 | 0.15 |  | Pb | 1 | Br | I | 0.45 | 2.5099999999999998 |  |  | DMF | GBL |  | 1 | 1.1000000000000001 |  | 100 |  |  | 30 |  |  | Au |  | 80 | Spiro-MeOTAD |  | TiO2-c | TiO2-mp |  | 30 | 150 |  | SLG | FTO | 1 | 1.13 | 23.12 | 0.744 | 19.58
14395 | MA |  |  | 1 |  |  | Pb | 1 | I |  | 3 |  |  |  | DMSO | GBL |  | 3 | 7 |  | 100 |  |  | 30 |  |  | Au |  | 80 | PTAA |  | PEI | PCBM-60 |  |  |  |  | SLG | FTO | 0.096 | 0.98 | 21.8 | 0.72 | 13.9 | 1.6
14396 | MA |  |  | 1 |  |  | Pb | 1 | I |  | 3 |  |  |  | DMSO | GBL |  | 3 | 7 |  | 100 |  |  | 30 |  |  | Au |  | 80 | PTAA |  | TiO2-c | PCBM-60 |  |  |  |  | SLG | FTO | 0.096 | 1.03 | 20.3 | 0.721 | 14 | 1.6
14397 | MA |  |  | 1 |  |  | Pb | 1 | I |  | 3 |  |  |  | DMSO | GBL |  | 3 | 7 |  | 100 |  |  | 30 |  |  | Au |  | 80 | PTAA |  | PEI | PCBM-60 |  |  |  |  | PEN | FTO | 0.096 | 0.99 | 18.7 | 0.6 | 11.1 | 1.6
14398 | MA |  |  | 1 |  |  | Pb | 1 | I |  | 3 |  |  |  | DMSO |  |  | 1 |  |  | 120 |  |  | 10 |  |  | Ag | FTO |  | Tea Catachinrich biomolecules |  | TiO2-np | [5 empty] | SLG | FTO | 0.1 | 0.94 | 7.84 | 0.58 | 4.27 | 1.6
14399 | FA | MA |  | 0.85 | 0.15 |  | Pb | 1 | Br | I | 0.45 | 2.5499999999999998 |  |  | DMF | DMSO |  | 6 | 1 |  | 100 |  |  | 10 |  |  | Au |  | 80 | CuPc |  | TiO2-c | TiO2-mp |  | 60 | 100 |  | SLG | FTO | 0.096 | 1.07 | 22.6 | 0.775 | 18.8
14400 | FA | MA |  | 0.85 | 0.15 |  | Pb | 1 | Br | I | 0.45 | 2.5499999999999998 |  |  | DMF | DMSO |  | 6 | 1 |  | 100 |  |  | 10 |  |  | Au |  | 80 | CuPc |  | TiO2-c | TiO2-mp |  | 60 | 100 |  | SLG | FTO | 0.096 | 1.07 | 22.6 | 0.775 | 18.8
14401 | FA | MA |  | 0.85 | 0.15 |  | Pb | 1 | Br | I | 0.45 | 2.5499999999999998 |  |  | DMF | DMSO |  | 6 | 1 |  | 100 |  |  | 10 |  |  | Au |  | 80 | PTAA |  | TiO2-c | TiO2-mp |  | 60 | 100 |  | SLG | FTO | 0.096 | 1.08 | 23.7 | 0.803 | 20.5
14403 | Cs | FA | MA | 0.05 | 0.79169999999999996 | 0.1583 | Pb | 1 | Br | I | 0.5 | 2.5 |  |  | DMF | DMSO |  | 4 | 1 |  | 100 |  |  | 30 |  |  | Au |  | 100 | SBFCz2 |  | TiO2-c | TiO2-mp |  |  |  |  | SLG | FTO | 0.16 | 1.001 | 16.59 | 0.389 | 6.49
14404 | Cs | FA | MA | 0.05 | 0.79169999999999996 | 0.1583 | Pb | 1 | Br | I | 0.5 | 2.5 |  |  | DMF | DMSO |  | 4 | 1 |  | 100 |  |  | 30 |  |  | Au |  | 100 | SBFCz2 | 120 | TiO2-c | TiO2-mp |  |  |  |  | SLG | FTO | 0.16 | 1.017 | 16.98 | 0.503 | 8.7
14405 | Cs | FA | MA | 0.05 | 0.79169999999999996 | 0.1583 | Pb | 1 | Br | I | 0.5 | 2.5 |  |  | DMF | DMSO |  | 4 | 1 |  | 100 |  |  | 30 |  |  | Au |  | 100 | SBFCz2 |  | TiO2-c | TiO2-mp |  |  |  |  | SLG | FTO | 0.16 | 1.005 | 14.95 | 0.689 | 10.35
14406 | Cs | FA | MA | 0.05 | 0.79169999999999996 | 0.1583 | Pb | 1 | Br | I | 0.5 | 2.5 |  |  | DMF | DMSO |  | 4 | 1 |  | 100 |  |  | 30 |  |  | Au |  | 100 | SBFCz2 | 120 | TiO2-c | TiO2-mp |  |  |  |  | SLG | FTO | 0.16 | 1.04 | 18.05 | 0.729 | 13.68
14407 | Cs | FA | MA | 0.05 | 0.79169999999999996 | 0.1583 | Pb | 1 | Br | I | 0.5 | 2.5 |  |  | DMF | DMSO |  | 4 | 1 |  | 100 |  |  | 30 |  |  | Au |  | 100 | SDTFCz2 |  | TiO2-c | TiO2-mp |  |  |  |  | SLG | FTO | 0.16 | 0.956 | 7.91 | 0.267 | 2.03
14408 | Cs | FA | MA | 0.05 | 0.79169999999999996 | 0.1583 | Pb | 1 | Br | I | 0.5 | 2.5 |  |  | DMF | DMSO |  | 4 | 1 |  | 100 |  |  | 30 |  |  | Au |  | 100 | SDTFCz2 |  | TiO2-c | TiO2-mp |  |  |  |  | SLG | FTO | 0.16 | 0.956 | 9.54 | 0.268 | 2.46
14409 | Cs | FA | MA | 0.05 | 0.79169999999999996 | 0.1583 | Pb | 1 | Br | I | 0.5 | 2.5 |  |  | DMF | DMSO |  | 4 | 1 |  | 100 |  |  | 30 |  |  | Au |  | 100 | SDTFCz2 |  | TiO2-c | TiO2-mp |  |  |  |  | SLG | FTO | 0.16 | 1.003 | 16.06 | 0.689 | 11.09
14410 | Cs | FA | MA | 0.05 | 0.79169999999999996 | 0.1583 | Pb | 1 | Br | I | 0.5 | 2.5 |  |  | DMF | DMSO |  | 4 | 1 |  | 100 |  |  | 30 |  |  | Au |  | 100 | SDTFCz2 |  | TiO2-c | TiO2-mp |  |  |  |  | SLG | FTO | 0.16 | 1.015 | 17.01 | 0.684 | 13.69
14411 | Cs | FA | MA | 0.05 | 0.79169999999999996 | 0.1583 | Pb | 1 | Br | I | 0.5 | 2.5 |  |  | DMF | DMSO |  | 4 | 1 |  | 100 |  |  | 30 |  |  | Au |  | 100 | SDTCz2F |  | TiO2-c | TiO2-mp |  |  |  |  | SLG | FTO | 0.16 | 1.045 | 19.27 | 0.731 | 14.69
14412 | Cs | FA | MA | 0.05 | 0.79169999999999996 | 0.1583 | Pb | 1 | Br | I | 0.5 | 2.5 |  |  | DMF | DMSO |  | 4 | 1 |  | 100 |  |  | 30 |  |  | Au |  | 100 | SDTCz2F |  | TiO2-c | TiO2-mp |  |  |  |  | SLG | FTO | 0.16 | 1.03 | 19.87 | 0.753 | 15.41
14413 | Cs | FA | MA | 0.05 | 0.79169999999999996 | 0.1583 | Pb | 1 | Br | I | 0.5 | 2.5 |  |  | DMF | DMSO |  | 4 | 1 |  | 100 |  |  | 30 |  |  | Au |  | 100 | Spiro-MeOTAD |  | TiO2-c | TiO2-mp |  |  |  |  | SLG | FTO | 0.16 | 1.021 | 19.64 | 0.558 | 11.19
14414 | Cs | FA | MA | 0.05 | 0.79169999999999996 | 0.1583 | Pb | 1 | Br | I | 0.5 | 2.5 |  |  | DMF | DMSO |  | 4 | 1 |  | 100 |  |  | 30 |  |  | Au |  | 100 | Spiro-MeOTAD |  | TiO2-c | TiO2-mp |  |  |  |  | SLG | FTO | 0.16 | 1.038 | 21.36 | 0.779 | 17.27
14415 | Cs | FA | MA | 0.05 | 0.79169999999999996 | 0.1583 | Pb | 1 | Br | I | 0.5 | 2.5 |  |  | DMF | DMSO |  | 4 | 1 |  | 100 |  |  | 30 |  |  | Au |  | 100 | SBFCz2 |  | TiO2-c | TiO2-mp |  |  |  |  | SLG | FTO | 0.16 | 1.02 | 17.52 | 0.4 | 7.15
14416 | Cs | FA | MA | 0.05 | 0.79169999999999996 | 0.1583 | Pb | 1 | Br | I | 0.5 | 2.5 |  |  | DMF | DMSO |  | 4 | 1 |  | 100 |  |  | 30 |  |  | Au |  | 100 | SBFCz2 | 120 | TiO2-c | TiO2-mp |  |  |  |  | SLG | FTO | 0.16 | 1.02 | 18.7 | 0.5 | 6.5
14417 | Cs | FA | MA | 0.05 | 0.79169999999999996 | 0.1583 | Pb | 1 | Br | I | 0.5 | 2.5 |  |  | DMF | DMSO |  | 4 | 1 |  | 100 |  |  | 30 |  |  | Au |  | 100 | SBFCz2 |  | TiO2-c | TiO2-mp |  |  |  |  | SLG | FTO | 0.16 | 1 | 15.35 | 0.688 | 10.52
14418 | Cs | FA | MA | 0.05 | 0.79169999999999996 | 0.1583 | Pb | 1 | Br | I | 0.5 | 2.5 |  |  | DMF | DMSO |  | 4 | 1 |  | 100 |  |  | 30 |  |  | Au |  | 100 | SBFCz2 | 120 | TiO2-c | TiO2-mp |  |  |  |  | SLG | FTO | 0.16 | 1.05 | 17.86 | 0.773 | 13.3
14419 | Cs | FA | MA | 0.05 | 0.79169999999999996 | 0.1583 | Pb | 1 | Br | I | 0.5 | 2.5 |  |  | DMF | DMSO |  | 4 | 1 |  | 100 |  |  | 30 |  |  | Au |  | 100 | SDTFCz2 |  | TiO2-c | TiO2-mp |  |  |  |  | SLG | FTO | 0.16 | 0.97 | 8.9 | 0.27 | 2.32
14420 | Cs | FA | MA | 0.05 | 0.79169999999999996 | 0.1583 | Pb | 1 | Br | I | 0.5 | 2.5 |  |  | DMF | DMSO |  | 4 | 1 |  | 100 |  |  | 30 |  |  | Au |  | 100 | SDTFCz2 |  | TiO2-c | TiO2-mp |  |  |  |  | SLG | FTO | 0.16 | 0.97 | 10.1 | 0.27 | 2.7
14421 | Cs | FA | MA | 0.05 | 0.79169999999999996 | 0.1583 | Pb | 1 | Br | I | 0.5 | 2.5 |  |  | DMF | DMSO |  | 4 | 1 |  | 100 |  |  | 30 |  |  | Au |  | 100 | SDTFCz2 |  | TiO2-c | TiO2-mp |  |  |  |  | SLG | FTO | 0.16 | 1 | 16.71 | 0.77 | 12.87
14422 | Cs | FA | MA | 0.05 | 0.79169999999999996 | 0.1583 | Pb | 1 | Br | I | 0.5 | 2.5 |  |  | DMF | DMSO |  | 4 | 1 |  | 100 |  |  | 30 |  |  | Au |  | 100 | SDTFCz2 |  | TiO2-c | TiO2-mp |  |  |  |  | SLG | FTO | 0.16 | 1.02 | 18.44 | 0.758 | 13.6
14423 | Cs | FA | MA | 0.05 | 0.79169999999999996 | 0.1583 | Pb | 1 | Br | I | 0.5 | 2.5 |  |  | DMF | DMSO |  | 4 | 1 |  | 100 |  |  | 30 |  |  | Au |  | 100 | SDTCz2F |  | TiO2-c | TiO2-mp |  |  |  |  | SLG | FTO | 0.16 | 1.04 | 19.85 | 0.736 | 15.19
14424 | Cs | FA | MA | 0.05 | 0.79169999999999996 | 0.1583 | Pb | 1 | Br | I | 0.5 | 2.5 |  |  | DMF | DMSO |  | 4 | 1 |  | 100 |  |  | 30 |  |  | Au |  | 100 | SDTCz2F |  | TiO2-c | TiO2-mp |  |  |  |  | SLG | FTO | 0.16 | 1.05 | 20.66 | 0.756 | 15
14425 | Cs | FA | MA | 0.05 | 0.79169999999999996 | 0.1583 | Pb | 1 | Br | I | 0.5 | 2.5 |  |  | DMF | DMSO |  | 4 | 1 |  | 100 |  |  | 30 |  |  | Au |  | 100 | Spiro-MeOTAD |  | TiO2-c | TiO2-mp |  |  |  |  | SLG | FTO | 0.16 | 1.01 | 19.7 | 0.56 | 11.2
14426 | Cs | FA | MA | 0.05 | 0.79169999999999996 | 0.1583 | Pb | 1 | Br | I | 0.5 | 2.5 |  |  | DMF | DMSO |  | 4 | 1 |  | 100 |  |  | 30 |  |  | Au |  | 100 | Spiro-MeOTAD |  | TiO2-c | TiO2-mp |  |  |  |  | SLG | FTO | 0.16 | 1.08 | 21.41 | 0.777 | 17.5
14427 | MA |  |  | 1 |  |  | Pb | 1 | I |  | 3 |  | Cl |  | DMF |  |  | 1 |  |  | 100 |  |  | 5 |  |  | Al |  | 100 | PEDOT:PSS |  | PCBM-60 | [5 empty] | SLG | ITO | 0.1 | 0.95 | 9.6 | 0.743 | 6.8 | 1.58
14428 | MA |  |  | 1 |  |  | Pb | 1 | I |  | 3 |  | Cl |  | DMF |  |  | 1 |  |  | 100 |  |  | 5 |  |  | Al |  | 100 | PEDOT:PSS |  | PCBM-60 | [5 empty] | SLG | ITO | 0.1 | 0.82 | 13.1 | 0.538 | 5.8 | 1.58
14429 | MA |  |  | 1 |  |  | Pb | 1 | I |  | 3 |  | Cl |  | DMF |  |  | 1 |  |  | 100 |  |  | 5 |  |  | Al |  | 100 | PEDOT:PSS |  | PCBM-60 | [5 empty] | SLG | ITO | 0.1 | 0.71 | 15.3 | 0.515 | 5.6 | 1.58
14430 | MA |  |  | 1 |  |  | Pb | 1 | I |  | 3 |  | Cl |  | DMF |  |  | 1 |  |  | 100 |  |  | 5 |  |  | Al |  | 100 | PEDOT:PSS |  | PCBM-60 | [5 empty] | SLG | ITO | 0.1 | 0.45 | 11.5 | 0.474 | 2.5 | 1.58
14431 | MA |  |  | 1 |  |  | Pb | 1 | I |  | 3 |  | Cl |  | DMF |  |  | 1 |  |  | 80 |  |  | 60 |  |  | Al |  | 100 | PEDOT:PSS |  | PCBM-60 | [5 empty] | SLG | ITO | 0.1 | 0.78 | 10.3 | 0.565 | 4.5 | 1.58
14432 | MA |  |  | 1 |  |  | Pb | 1 | I |  | 3 |  | Cl |  | DMF |  |  | 1 |  |  | 90 |  |  | 30 |  |  | Al |  | 100 | PEDOT:PSS |  | PCBM-60 | [5 empty] | SLG | ITO | 0.1 | 0.73 | 11.7 | 0.547 | 4.7 | 1.58
14433 | MA |  |  | 1 |  |  | Pb | 1 | I |  | 3 |  | Cl |  | DMF |  |  | 1 |  |  | 110 |  |  | 5 |  |  | Al |  | 100 | PEDOT:PSS |  | PCBM-60 | [5 empty] | SLG | ITO | 0.1 | 0.33 | 12.3 | 0.456 | 1.9 | 1.58
14434 | MA |  |  | 1 |  |  | Pb | 1 | I |  | 3 |  | Cl |  | DMF |  |  | 1 |  |  | 120 |  |  | 5 |  |  | Al |  | 100 | PEDOT:PSS |  | PCBM-60 | [5 empty] | SLG | ITO | 0.1 | 0.14 | 6.2 | 0.304 | 0.3 | 1.58
14435 | MA |  |  | 1 |  |  | Pb | 1 | I |  | 3 |  | Cl |  | DMF |  |  | 1 |  |  | 90 | 100 |  | 30 | 2 |  | Al |  | 100 | PEDOT:PSS |  | PCBM-60 | [5 empty] | SLG | ITO | 0.1 | 0.87 | 10.3 | 0.552 | 4.9 | 1.58
14436 | MA |  |  | 1 |  |  | Pb | 1 | I |  | 3 |  | Cl |  | DMF |  |  | 1 |  |  | 90 | 100 |  | 30 | 2 |  | Al |  | 100 | PEDOT:PSS |  | PCBM-60 | [5 empty] | SLG | ITO | 0.1 | 0.85 | 10.8 | 0.525 | 4.8 | 1.58
14437 | MA |  |  | 1 |  |  | Pb | 1 | I |  | 3 |  | Cl |  | DMF |  |  | 1 |  |  | 90 | 100 |  | 30 | 2 |  | Al |  | 100 | PEDOT:PSS |  | PCBM-60 | [5 empty] | SLG | ITO | 0.1 | 0.86 | 14.3 | 0.609 | 7.5 | 1.58
14438 | MA |  |  | 1 |  |  | Pb | 1 | I |  | 3 |  | Cl |  | DMF |  |  | 1 |  |  | 90 | 100 |  | 30 | 2 |  | Al |  | 100 | PEDOT:PSS |  | PCBM-60 | [5 empty] | SLG | ITO | 0.1 | 0.87 | 9.3 | 0.458 | 3.7 | 1.58
14442 | FA | MA |  | 0.83 | 0.17 |  | Pb | 1 | Br | I | 0.51 | 2.4900000000000002 |  |  | DMF | DMSO |  | 4 | 1 |  | 100 |  |  | Unknown |  |  | Ag |  | 100 | Spiro-MeOTAD | 350 | SnO2-c | [5 empty] | SLG | FTO | 0.0919 | 1.112 | 22.3 | 0.53 | 11.5 | 1.57
14443 | Cs | FA | MA | 0.03 | 0.94499999999999995 | 2.5000000000000001E-2 | Pb | 1 | Br | I | 7.4999999999999997E-2 | 2.9249999999999998 |  |  | DMF | DMSO | IPA | 19 | 1 | 1 | 70 |  | 150 | 30 |  | 20 | Ag |  | 100 | Spiro-MeOTAD | 220 | SnO2-np | [5 empty] | SLG | ITO | 0.09 | 1.11 | 24.39 | 0.713 | 19.35 | 1.56
14444 | Cs | FA | MA | 0.03 | 0.94499999999999995 | 2.5000000000000001E-2 | Pb | 1 | Br | I | 7.4999999999999997E-2 | 2.9249999999999998 |  |  | DMF | DMSO | IPA | 19 | 1 | 1 | 70 |  | 150 | 30 |  | 20 | Ag |  | 100 | Spiro-MeOTAD | 220 | SnO2-np | [5 empty] | SLG | ITO | 0.09 | 1.02 | 24.48 | 0.696 | 17.37 | 1.56
14445 | Cs | FA | MA | 0.03 | 0.94499999999999995 | 2.5000000000000001E-2 | Pb | 1 | Br | I | 7.4999999999999997E-2 | 2.9249999999999998 |  |  | DMF | DMSO | IPA | 19 | 1 | 1 | 70 |  | 150 | 30 |  | 20 | Ag |  | 100 | Spiro-MeOTAD | 220 | SnO2-np | [5 empty] | SLG | ITO | 0.09 | 0.95 | 23.42 | 0.678 | 15.07 | 1.56
14446 | Cs | FA | MA | 0.03 | 0.94499999999999995 | 2.5000000000000001E-2 | Pb | 1 | Br | I | 7.4999999999999997E-2 | 2.9249999999999998 |  |  | DMF | DMSO | IPA | 19 | 1 | 1 | 70 |  | 150 | 30 |  | 20 | Ag |  | 100 | Spiro-MeOTAD | 220 | SnO2-np | [5 empty] | SLG | ITO | 0.09 | 0.92 | 23.88 | 0.682 | 15.05 | 1.56
14447 | Cs | FA | MA | 0.03 | 0.94499999999999995 | 2.5000000000000001E-2 | Pb | 1 | Br | I | 7.4999999999999997E-2 | 2.9249999999999998 |  |  | DMF | DMSO | IPA | 19 | 1 | 1 | 70 |  | 150 | 30 |  | 20 | Ag |  | 100 | Spiro-MeOTAD | 220 | SnO2-np | [5 empty] | PEN | ITO | 0.09 | 1.03 | 20.69 | 0.653 | 13.97 | 1.56
14448 | Cs | FA | MA | 0.03 | 0.94499999999999995 | 2.5000000000000001E-2 | Pb | 1 | Br | I | 7.4999999999999997E-2 | 2.9249999999999998 |  |  | DMF | DMSO | IPA | 19 | 1 | 1 | 70 |  | 150 | 30 |  | 20 | Ag |  | 100 | Spiro-MeOTAD | 220 | SnO2-np | [5 empty] | PEN | ITO | 0.09 | 1.09 | 22.8 | 0.728 | 18.09 | 1.56
14449 | Cs | FA | MA | 0.03 | 0.94499999999999995 | 2.5000000000000001E-2 | Pb | 1 | Br | I | 7.4999999999999997E-2 | 2.9249999999999998 |  |  | DMF | DMSO | IPA | 19 | 1 | 1 | 70 |  | 150 | 30 |  | 20 | Ag |  | 100 | Spiro-MeOTAD | 220 | SnO2-np | [5 empty] | PEN | ITO | 0.09 | 1.04 | 22.6 | 0.714 | 16.74 | 1.56
14450 | Cs | FA | MA | 0.03 | 0.94499999999999995 | 2.5000000000000001E-2 | Pb | 1 | Br | I | 7.4999999999999997E-2 | 2.9249999999999998 |  |  | DMF | DMSO | IPA | 19 | 1 | 1 | 70 |  | 150 | 30 |  | 20 | Ag |  | 100 | Spiro-MeOTAD | 220 | SnO2-np | [5 empty] | PEN | ITO | 0.09 | 1.02 | 22.51 | 0.673 | 15.43 | 1.56
14451 | MA |  |  | 1 |  |  | Pb | 1 | I |  | 3 |  |  |  | DMF | DMSO |  | 4 | 1 |  | Unknown |  |  | Unknown |  |  | AgAl |  | 100 | Spiro-MeOTAD | 140 | TiO2-c | TiO2-mp |  | 20 | nan |  | SLG | FTO | 0.09 | 1.08 | 21.1 | 0.714 | 16.24 | 1.6
14452 | MA |  |  | 1 |  |  | Pb | 1 | I |  | 3 |  |  |  | DMF | DMSO |  | 4 | 1 |  | Unknown |  |  | Unknown |  |  | AgAl |  | 100 | Spiro-MeOTAD | 140 | TiO2-c | TiO2-mp |  | 20 | nan |  | SLG | FTO | 0.09 | 1.07 | 21.36 | 0.729 | 16.78 | 1.6
14453 | MA |  |  | 1 |  |  | Pb | 1 | I |  | 3 |  |  |  | DMF | DMSO |  | 4 | 1 |  | Unknown |  |  | Unknown |  |  | AgAl |  | 100 | Spiro-MeOTAD | 140 | TiO2-c | TiO2-mp |  | 20 | nan |  | SLG | FTO | 0.09 | 1.06 | 22.93 | 0.759 | 18.59 | 1.6
14454 | MA |  |  | 1 |  |  | Pb | 1 | I |  | 3 |  |  |  | DMF | DMSO |  | 4 | 1 |  | Unknown |  |  | Unknown |  |  | AgAl |  | 100 | Spiro-MeOTAD | 140 | TiO2-c | TiO2-mp |  | 20 | nan |  | SLG | FTO | 0.09 | 1.04 | 22.42 | 0.698 | 16.34 | 1.6
14455 | MA |  |  | 1 |  |  | Pb | 1 | I |  | 3 |  |  |  | DMF | DMSO |  | 4 | 1 |  | Unknown |  |  | Unknown |  |  | AgAl |  | 100 | Spiro-MeOTAD | 140 | TiO2-c | TiO2-mp |  | 20 | nan |  | SLG | FTO | 0.09 | 0.93 | 20.98 | 0.57 | 11.12 | 1.6
14456 | MA |  |  | 1 |  |  | Pb | 1 | I |  | 3 |  |  |  | DMF | DMSO |  | 4 | 1 |  | Unknown |  |  | Unknown |  |  | AgAl |  | 100 | Spiro-MeOTAD | 140 | TiO2-c | TiO2-mp |  | 20 | nan |  | SLG | FTO | 0.09 | 0.75 | 15.11 | 0.349 | 3.99 | 1.6
14457 | FA | MA |  | 0.95 | 0.05 |  | Pb | 1 | Br | I | 0.15 | 2.85 | Cl | 0.46 | DMF | DMSO |  | 4 | 1 |  | 150 |  |  | 10 |  |  | Au |  |  | DM |  | TiO2-c | TiO2-mp |  |  |  |  | SLG | FTO | 0.094 | 1.09 | 23.86 | 0.818 | 21.23
14463 | Cs | FA | MA | 0.05 | 0.81 | 0.14000000000000001 | Pb | 1 | Br | I | 0.45 | 2.5499999999999998 |  |  | DMF | DMSO |  | 4 | 1 |  | 120 |  |  | 8 |  |  | Au |  | 80 | Spiro-MeOTAD |  | ZnTiO3-c | [5 empty] | SLG | ITO | 0.1 | 1.14 | 22.6 | 0.778 | 19.8
14464 | Cs | FA | MA | 0.05 | 0.81 | 0.14000000000000001 | Pb | 1 | Br | I | 0.45 | 2.5499999999999998 |  |  | DMF | DMSO |  | 4 | 1 |  | 120 |  |  | 8 |  |  | Au |  | 80 | Spiro-MeOTAD |  | TiO2-c | [5 empty] | SLG | ITO | 0.1 | 1.11 | 22.1 | 0.775 | 17.6
14465 | MA |  |  | 1 |  |  | Pb | 1 | I |  | 3 |  |  |  | DMF |  |  | 1 |  |  | 100 |  |  | 60 |  |  | Ag |  | 80 | PEDOT:PSS | 27 | PCBM-60 | Bphen |  | 40 | 2 |  | SLG | ITO | 0.045 | 0.905 | 18.22 | 0.676 | 11.14 | 1.6
14466 | MA |  |  | 1 |  |  | Pb | 1 | I |  | 3 |  |  |  | DMF |  |  | 1 |  |  | 100 |  |  | 60 |  |  | Ag |  | 80 | PEDOT:PSS | 27 | PCBM-60 | Bphen |  | 40 | 2 |  | SLG | ITO | 0.045 | 0.912 | 18.76 | 0.691 | 11.82 | 1.6
14467 | MA |  |  | 1 |  |  | Pb | 1 | I |  | 3 |  |  |  | DMF |  |  | 1 |  |  | 100 |  |  | 60 |  |  | Ag |  | 80 | PEDOT:PSS | 27 | PCBM-60 | Bphen |  | 40 | 2 |  | SLG | ITO | 0.045 | 0.91 | 21.68 | 0.741 | 14.61 | 1.6
14468 | MA |  |  | 1 |  |  | Pb | 1 | I |  | 3 |  |  |  | DMF |  |  | 1 |  |  | 100 |  |  | 60 |  |  | Ag |  | 80 | PEDOT:PSS | 27 | PCBM-60 | Bphen |  | 40 | 2 |  | SLG | ITO | 0.045 | 0.923 | 22.25 | 0.747 | 14.43 | 1.6
14469 | MA |  |  | 1 |  |  | Pb | 1 | I |  | 3 |  |  |  | DMF |  |  | 1 |  |  | 100 |  |  | 60 |  |  | Ag |  | 80 | PEDOT:PSS | 27 | PCBM-60 | Bphen |  | 40 | 2 |  | SLG | ITO | 0.045 | 0.908 | 20.21 | 0.723 | 13.27 | 1.6
14470 | MA |  |  | 1 |  |  | Pb | 1 | I |  | 3 |  |  |  | DMF |  |  | 1 |  |  | 100 |  |  | 60 |  |  | Ag |  | 80 | PEDOT:PSS | 27 | PCBM-60 | Bphen |  | 40 | 2 |  | SLG | ITO | 0.045 | 0.911 | 20.07 | 0.707 | 12.97 | 1.6
14471 | MA |  |  | 1 |  |  | Pb | 1 | I |  | 3 |  |  |  | DMF |  |  | 1 |  |  | 100 |  |  | 60 |  |  | Ag |  | 80 | PEDOT:PSS | 27 | PCBM-60 | Bphen |  | 40 | 2 |  | SLG | ITO | 0.045 | 0.902 | 18.47 | 0.65 | 10.83 | 1.6
14472 | MA |  |  | 1 |  |  | Pb | 1 | I |  | 3 |  |  |  | DMF | DMSO |  | 17 | 3 |  | 100 |  |  | 30 |  |  | Carbon |  | 9000 | none |  | TiO2-c | TiO2-mp | ZrO2-mp | nan | 1000 | 1000 | SLG | FTO | 0.085 | 0.85 | 14 | 0.64 | 7.9 | 1.6
14473 | MA |  |  | 1 |  |  | Pb | 1 | I |  | 3 |  |  |  | DMF | DMSO |  | 17 | 3 |  | 100 |  |  | 30 |  |  | Carbon |  | 9000 | none |  | TiO2-c | TiO2-mp | ZrO2-mp | nan | 1000 | 1000 | SLG | FTO | 0.085 | 0.86 | 22 | 0.54 | 10.3 | 1.6
14474 | MA |  |  | 1 |  |  | Pb | 1 | I |  | 3 |  |  |  | DMF | DMSO |  | 17 | 3 |  | 100 |  |  | 30 |  |  | Carbon |  | 9000 | none |  | TiO2-c | TiO2-mp | ZrO2-mp | nan | 1000 | 1000 | SLG | FTO | 0.085 | 0.92 | 22 | 0.56 | 11.5 | 1.6
14475 | MA |  |  | 1 |  |  | Pb | 1 | I |  | 3 |  |  |  | DMF | DMSO | IPA | 17 | 3 | 1 | 100 |  | 70 | 30 |  | 30 | Carbon |  | 9000 | none |  | TiO2-c | TiO2-mp | ZrO2-mp | nan | 1000 | 1000 | SLG | FTO | 0.085 | 0.82 | 18 | 0.62 | 9.4 | 1.6
14476 | MA |  |  | 1 |  |  | Pb | 1 | I |  | 3 |  |  |  | DMF | DMSO | IPA | 17 | 3 | 1 | 100 |  | 70 | 30 |  | 30 | Carbon |  | 9000 | none |  | TiO2-c | TiO2-mp | ZrO2-mp | nan | 1000 | 1000 | SLG | FTO | 0.085 | 0.83 | 25 | 0.51 | 10.7 | 1.6
14477 | MA |  |  | 1 |  |  | Pb | 1 | I |  | 3 |  |  |  | DMF | DMSO | IPA | 17 | 3 | 1 | 100 |  | 70 | 30 |  | 30 | Carbon |  | 9000 | none |  | TiO2-c | TiO2-mp | ZrO2-mp | nan | 1000 | 1000 | SLG | FTO | 0.085 | 0.89 | 23 | 0.54 | 11.2 | 1.6
14478 | Cs |  |  | 3 |  |  | Bi | 2 | I |  | 9 |  |  |  | DMF |  |  | 1 |  |  | 100 |  |  | 15 |  |  | Al |  |  | NiO-c |  | ZnO-np | [5 empty] | SLG | ITO | 0.1 | 0.51 | 0.75 | 0.309 | 0.12
14479 | MA |  |  | 3 |  |  | Bi | 2 | I |  | 9 |  |  |  | DMF |  |  | 1 |  |  | 100 |  |  | 30 |  |  | Al |  |  | NiO-c |  | ZnO-np | [5 empty] | SLG | ITO | 0.1 | 0.59 | 1.4 | 0.46 | 0.36
14482 | Cs | FA | MA | 0.05 | 0.81 | 0.14000000000000001 | Pb | 1 | Br | I | 0.43 | 2.57 |  |  | DMF | DMSO |  | 7 | 3 |  | 150 |  |  | 10 |  |  | Au |  | 45 | Spiro-MeOTAD | 143 | TiO2-c |  |  | 30 |  |  | SLG | FTO | 0.14 | 1.133 | 20.84 | 0.737 | 17.4
14483 | Cs | FA | MA | 0.05 | 0.81 | 0.14000000000000001 | Pb | 1 | Br | I | 0.43 | 2.57 |  |  | DMF | DMSO |  | 7 | 3 |  | 150 |  |  | 10 |  |  | Au |  | 45 | Spiro-MeOTAD | 143 | TiO2-c |  |  | 30 |  |  | SLG | FTO | 0.14 | 1.119 | 20.7 | 0.735 | 17.03
14484 | Cs | FA | MA | 0.05 | 0.81 | 0.14000000000000001 | Pb | 1 | Br | I | 0.43 | 2.57 |  |  | DMF | DMSO |  | 7 | 3 |  | 150 |  |  | 10 |  |  | Au |  | 45 | Spiro-MeOTAD | 143 | TiO2-c |  |  | 30 |  |  | SLG | FTO | 0.14 | 1.138 | 20.92 | 0.762 | 18.15
14485 | Cs | FA | MA | 0.05 | 0.81 | 0.14000000000000001 | Pb | 1 | Br | I | 0.43 | 2.57 |  |  | DMF | DMSO |  | 7 | 3 |  | 150 |  |  | 10 |  |  | Au |  | 45 | Spiro-MeOTAD | 143 | TiO2-c |  |  | 30 |  |  | SLG | FTO | 0.14 | 1.131 | 20.74 | 0.743 | 17.43
14486 | Cs | FA | MA | 0.05 | 0.81 | 0.14000000000000001 | Pb | 1 | Br | I | 0.43 | 2.57 |  |  | DMF | DMSO |  | 7 | 3 |  | 150 |  |  | 10 |  |  | Au |  | 45 | Spiro-MeOTAD | 143 | TiO2-c |  |  | 30 |  |  | SLG | FTO | 0.14 | 1.144 | 20.97 | 0.766 | 18.37
14487 | Cs | FA | MA | 0.05 | 0.81 | 0.14000000000000001 | Pb | 1 | Br | I | 0.43 | 2.57 |  |  | DMF | DMSO |  | 7 | 3 |  | 150 |  |  | 10 |  |  | Au |  | 45 | Spiro-MeOTAD | 143 | TiO2-c |  |  | 30 |  |  | SLG | FTO | 0.14 | 1.134 | 20.81 | 0.757 | 17.87
14488 | Cs | FA | MA | 0.05 | 0.81 | 0.14000000000000001 | Pb | 1 | Br | I | 0.43 | 2.57 |  |  | DMF | DMSO |  | 7 | 3 |  | 150 |  |  | 10 |  |  | Au |  | 45 | Spiro-MeOTAD | 143 | TiO2-c |  |  | 30 |  |  | SLG | FTO | 0.14 | 1.165 | 21.08 | 0.778 | 19.1
14489 | Cs | FA | MA | 0.05 | 0.81 | 0.14000000000000001 | Pb | 1 | Br | I | 0.43 | 2.57 |  |  | DMF | DMSO |  | 7 | 3 |  | 150 |  |  | 10 |  |  | Au |  | 45 | Spiro-MeOTAD | 143 | TiO2-c |  |  | 30 |  |  | SLG | FTO | 0.14 | 1.154 | 20.87 | 0.776 | 18.68
14490 | Cs | FA | MA | 0.05 | 0.81 | 0.14000000000000001 | Pb | 1 | Br | I | 0.43 | 2.57 |  |  | DMF | DMSO |  | 7 | 3 |  | 150 |  |  | 10 |  |  | Au |  | 45 | Spiro-MeOTAD | 143 | TiO2-c |  |  | 30 |  |  | SLG | FTO | 0.14 | 1.121 | 20.71 | 0.759 | 17.62
14491 | Cs | FA | MA | 0.05 | 0.81 | 0.14000000000000001 | Pb | 1 | Br | I | 0.43 | 2.57 |  |  | DMF | DMSO |  | 7 | 3 |  | 150 |  |  | 10 |  |  | Au |  | 45 | Spiro-MeOTAD | 143 | TiO2-c |  |  | 30 |  |  | SLG | FTO | 0.14 | 1.116 | 20.65 | 0.746 | 17.2
14492 | Cs | FA | MA | 0.08 | 0.55000000000000004 | 0.37 | Pb | 1 | I |  | 3 |  | DACl | 0.08 | DMF |  |  | 1 |  |  | 130 |  |  | 5 |  |  | Ag |  | 100 | PEDOT:PSS |  | PCBM-60 | BCP |  |  |  |  | SLG | ITO | 0.1 | 0.845 | 13.57 | 0.44 | 5 | 1.53
14493 | Cs |  |  | 2 |  |  | Bi | 3 | I |  | 9 |  |  |  | DMF | DMSO |  | 13 | 1 |  | 125 |  |  | 30 |  |  | Au |  | 80 | TQ1 |  | TiO2-c | TiO2-mp |  |  |  |  | SLG | FTO | 0.125 | 0.68 | 0.29 | 0.33 | 0.07 | 2.07
14494 | Cs |  |  | 1 |  |  | Bi | 1 | I |  | 4 |  |  |  | DMF | DMSO |  | 13 | 1 |  | 125 |  |  | 30 |  |  | Au |  | 80 | TQ1 |  | TiO2-c | TiO2-mp |  |  |  |  | SLG | FTO | 0.125 | 0.55 | 2.19 | 0.47 | 0.57 | 1.78
14495 | Cs |  |  | 1 |  |  | Bi | 2 | I |  | 7 |  |  |  | DMF | DMSO |  | 13 | 1 |  | 125 |  |  | 30 |  |  | Au |  | 80 | TQ1 |  | TiO2-c | TiO2-mp |  |  |  |  | SLG | FTO | 0.125 | 0.44 | 2.73 | 0.41 | 0.49 | 1.77
14496 | Cs |  |  | 1 |  |  | Bi | 3 | I |  | 10 |  |  |  | DMF | DMSO |  | 13 | 1 |  | 125 |  |  | 30 |  |  | Au |  | 80 | TQ1 |  | TiO2-c | TiO2-mp |  |  |  |  | SLG | FTO | 0.125 | 0.37 | 3.17 | 0.38 | 0.44 | 1.77
14497 | Cs |  |  | 1 |  |  | Bi | 9 | I |  | 28 |  |  |  | DMF | DMSO |  | 13 | 1 |  | 125 |  |  | 30 |  |  | Au |  | 80 | TQ1 |  | TiO2-c | TiO2-mp |  |  |  |  | SLG | FTO | 0.125 | 0.43 | 2.7 | 0.42 | 0.48 | 1.79
14498 | [6 empty] | Bi | 1 | I |  | 3 |  |  |  | DMF | DMSO |  | 13 | 1 |  | 125 |  |  | 30 |  |  | Au |  | 80 | TQ1 |  | TiO2-c | TiO2-mp |  |  |  |  | SLG | FTO | 0.125 | 0.35 | 2.71 | 0.37 | 0.34 | 1.8
14499 | MA |  |  | 1 |  |  | Pb | 1 | I |  | 3 |  |  |  | DMF | DMSO |  | 9 | 1 |  | 100 |  |  | 10 |  |  | Au |  | 70 | Spiro-MeOTAD | 176 | SnO2-c |  |  | 30 |  |  | SLG | ITO | 0.1 | 1.07 | 22.8 | 0.73 | 18.1 | 1.6
14500 | MA |  |  | 1 |  |  | Pb | 1 | I |  | 3 |  |  |  | DMF | DMSO |  | 9 | 1 |  | 100 |  |  | 10 |  |  | Au |  | 70 | Spiro-MeOTAD | 176 | SnO2-c | C60 |  | 30 | 5 |  | SLG | ITO | 0.1 | 1.07 | 23.2 | 0.75 | 18.6 | 1.6
14501 | MA |  |  | 1 |  |  | Pb | 1 | I |  | 3 |  |  |  | DMF | DMSO |  | 9 | 1 |  | 100 |  |  | 10 |  |  | Au |  | 70 | Spiro-MeOTAD | 176 | SnO2-c | PCBM-60 |  | 30 | 5 |  | SLG | ITO | 0.1 | 1.04 | 23.5 | 0.65 | 16.1 | 1.6
14502 | MA |  |  | 1 |  |  | Pb | 1 | I |  | 3 |  |  |  | DMF | DMSO |  | 9 | 1 |  | 100 |  |  | 10 |  |  | Au |  | 70 | Spiro-MeOTAD | 176 | SnO2-c | C60-5a |  | 30 | 5 |  | SLG | ITO | 0.1 | 1.089 | 23.7 | 0.78 | 20.5 | 1.6
14503 | MA |  |  | 1 |  |  | Pb | 1 | I |  | 3 |  |  |  | DMF | DMSO |  | 9 | 1 |  | 100 |  |  | 10 |  |  | Au |  | 70 | Spiro-MeOTAD | 176 | SnO2-c | C60-5b |  | 30 | 5 |  | SLG | ITO | 0.1 | 1.064 | 22.3 | 0.75 | 18 | 1.6
14504 | MA |  |  | 1 |  |  | Pb | 1 | I |  | 3 |  |  |  | DMF | DMSO |  | 9 | 1 |  | 100 |  |  | 10 |  |  | Au |  | 70 | Spiro-MeOTAD | 176 | SnO2-c | C60-5c |  | 30 | 5 |  | SLG | ITO | 0.1 | 1.07 | 22.8 | 0.71 | 18.1 | 1.6
14505 | MA |  |  | 1 |  |  | Pb | 1 | I |  | 3 |  |  |  | DMF | DMSO |  | 9 | 1 |  | 100 |  |  | 10 |  |  | Au |  | 70 | Spiro-MeOTAD | 176 | SnO2-c | C60-5d |  | 30 | 5 |  | SLG | ITO | 0.1 | 1.074 | 23.2 | 0.74 | 18.5 | 1.6
14506 | MA |  |  | 1 |  |  | Pb | 1 | I |  | 3 |  |  |  | DMF | DMSO |  | 9 | 1 |  | 100 |  |  | 10 |  |  | Au |  | 70 | Spiro-MeOTAD | 176 | SnO2-c | C60-5e |  | 30 | 5 |  | SLG | ITO | 0.1 | 1.07 | 23.6 | 0.73 | 18.4 | 1.6
14507 | MA |  |  | 1 |  |  | Pb | 1 | I |  | 3 |  |  |  | DMF | DMSO |  | 9 | 1 |  | 100 |  |  | 10 |  |  | Au |  | 70 | Spiro-MeOTAD | 176 | SnO2-c | C60-5g |  | 30 | 5 |  | SLG | ITO | 0.1 | 1.058 | 23 | 0.71 | 17.2 | 1.6
14508 | MA |  |  | 1 |  |  | Pb | 1 | I |  | 3 |  |  |  | DMF | DMSO |  | 4 | 1 |  | 90 |  |  | 8 |  |  | Ag |  | 120 | NiO-np | 30 | Choline chloride | C60 | BCP | nan | 20 | 3 | SLG | ITO | 0.04 | 1.062 | 22 | 0.78 | 18.2 | 1.61
14509 | MA |  |  | 1 |  |  | Pb | 1 | I |  | 3 |  |  |  | DMF | DMSO |  | 4 | 1 |  | 90 |  |  | 8 |  |  | Ag |  | 120 | NiO-np | 30 | Choline chloride | C60 | BCP | nan | 20 | 3 | SLG | ITO | 0.04 | 1.071 | 22.1 | 0.74 | 18.3 | 1.61
14510 | MA |  |  | 1 |  |  | Pb | 1 | I |  | 3 |  | DMAI | 0.03 | DMF | DMSO |  | 4 | 1 |  | 90 |  |  | 8 |  |  | Ag |  | 120 | NiO-np | 30 | Choline chloride | C60 | BCP | nan | 20 | 3 | SLG | ITO | 0.04 | 1.06 | 21.8 | 0.8 | 18.6 | 1.61
14511 | MA |  |  | 1 |  |  | Pb | 1 | I |  | 3 |  | DMAI | 7.0000000000000007E-2 | DMF | DMSO |  | 4 | 1 |  | 90 |  |  | 8 |  |  | Ag |  | 120 | NiO-np | 30 | Choline chloride | C60 | BCP | nan | 20 | 3 | SLG | ITO | 0.04 | 1.104 | 23.2 | 0.82 | 20.9 | 1.61
14512 | MA |  |  | 1 |  |  | Pb | 1 | I |  | 3 |  | DMAI | 0.09 | DMF | DMSO |  | 4 | 1 |  | 90 |  |  | 8 |  |  | Ag |  | 120 | NiO-np | 30 | Choline chloride | C60 | BCP | nan | 20 | 3 | SLG | ITO | 0.04 | 1.112 | 23.4 | 0.82 | 21.2 | 1.61
14513 | MA |  |  | 1 |  |  | Pb | 1 | I |  | 3 |  | DMAI | 0.11 | DMF | DMSO |  | 4 | 1 |  | 90 |  |  | 8 |  |  | Ag |  | 120 | NiO-np | 30 | Choline chloride | C60 | BCP | nan | 20 | 3 | SLG | ITO | 0.04 | 1.116 | 23.5 | 0.82 | 21.14 | 1.61
14514 | MA |  |  | 1 |  |  | Pb | 1 | I |  | 3 |  | DMAI | 0.11 | DMF | DMSO |  | 4 | 1 |  | 90 |  |  | 8 |  |  | Ag |  | 120 | NiO-np | 30 | Choline chloride | C60 | BCP | nan | 20 | 3 | SLG | ITO | 0.04 |  |  |  |  | 1.61
14515 | MA |  |  | 1 |  |  | Pb | 1 | I |  | 3 |  | DMAI | 0.11 | DMF | DMSO |  | 4 | 1 |  | 90 |  |  | 8 |  |  | Ag |  | 120 | NiO-np | 30 | Choline chloride | C60 | BCP | nan | 20 | 3 | SLG | ITO | 0.04 | 1.138 | 21.75 | 0.838 | 20.77 | 1.61
14516 | MA |  |  | 1 |  |  | Pb | 1 | I |  | 3 |  | DMAI | 0.11 | DMF | DMSO |  | 4 | 1 |  | 90 |  |  | 8 |  |  | Ag |  | 120 | NiO-np | 30 | Choline chloride | C60 | BCP | nan | 20 | 3 | SLG | ITO | 1 | 1.134 | 21 | 0.725 | 17.49 | 1.61
14517 | MA |  |  | 1 |  |  | Pb | 1 | I |  | 3 |  | DMAI | 0.15 | DMF | DMSO |  | 4 | 1 |  | 90 |  |  | 8 |  |  | Ag |  | 120 | NiO-np | 30 | Choline chloride | C60 | BCP | nan | 20 | 3 | SLG | ITO | 0.04 | 1.109 | 21.7 | 0.82 | 19.7 | 1.61
14518 | MA |  |  | 1 |  |  | Pb | 1 | I |  | 3 |  | Cl |  | none |  | IPA | 1 |  | 1 | Unknown |  | 115 | Unknown |  | 10 | Ca | Al | 20 | PEDOT:PSS |  | PCBM-60 | [5 empty] | SLG | ITO | 0.12 | 0.53 | 3.38 | 0.5 | 0.9 | 1.6
14519 | MA |  |  | 1 |  |  | Pb | 1 | I |  | 3 |  | Cl |  | none |  | IPA | 1 |  | 1 | Unknown |  | 115 | Unknown |  | 10 | Ca | Al | 20 | PEDOT:PSS |  | PCBM-60 | [5 empty] | SLG | ITO | 0.12 | 0.9 | 5.72 | 0.65 | 3.35 | 1.6
14520 | MA |  |  | 1 |  |  | Pb | 1 | I |  | 3 |  | Cl |  | none |  | IPA | 1 |  | 1 | Unknown |  | 115 | Unknown |  | 10 | Ca | Al | 20 | PEDOT:PSS |  | PCBM-60 | [5 empty] | SLG | ITO | 0.12 | 0.99 | 12.73 | 0.62 | 7.81 | 1.6
14521 | MA |  |  | 1 |  |  | Pb | 1 | I |  | 3 |  | Cl |  | none |  | IPA | 1 |  | 1 | Unknown |  | 115 | Unknown |  | 10 | Ca | Al | 20 | PEDOT:PSS |  | PCBM-60 | [5 empty] | SLG | ITO | 0.12 | 0.98 | 15.69 | 0.71 | 10.92 | 1.6
14522 | MA |  |  | 1 |  |  | Pb | 1 | I |  | 3 |  | Cl |  | none |  | IPA | 1 |  | 1 | Unknown |  | 115 | Unknown |  | 10 | Ca | Al | 20 | PEDOT:PSS |  | PCBM-60 | [5 empty] | SLG | ITO | 0.12 | 1 | 18.2 | 0.66 | 12.01 | 1.6
14523 | MA |  |  | 1 |  |  | Pb | 1 | I |  | 3 |  | Cl |  | none |  | IPA | 1 |  | 1 | Unknown |  | 115 | Unknown |  | 10 | Ca | Al | 20 | PEDOT:PSS |  | PCBM-60 | [5 empty] | SLG | ITO | 0.12 | 0.99 | 19.65 | 0.73 | 14.2 | 1.6
14524 | MA |  |  | 1 |  |  | Pb | 1 | I |  | 3 |  | Cl |  | none |  | IPA | 1 |  | 1 | Unknown |  | 115 | Unknown |  | 10 | Ca | Al | 20 | PEDOT:PSS |  | PCBM-60 | [5 empty] | SLG | ITO | 0.12 | 0.99 | 19.58 | 0.78 | 15.12 | 1.6
14525 | MA |  |  | 1 |  |  | Pb | 1 | I |  | 3 |  | Cl |  | none |  | IPA | 1 |  | 1 | Unknown |  | 115 | Unknown |  | 10 | Ca | Al | 20 | PEDOT:PSS |  | PCBM-60 | [5 empty] | SLG | ITO | 0.12 | 0.99 | 19.76 | 0.66 | 12.91 | 1.6
14526 | MA |  |  | 1 |  |  | Pb | 1 | I |  | 3 |  | Cl |  | none |  | IPA | 1 |  | 1 | Unknown |  | 115 | Unknown |  | 10 | Ca | Al | 20 | PEDOT:PSS |  | PCBM-60 | [5 empty] | PET | ITO | 0.12 | 0.99 | 17.19 | 0.72 | 12.25 | 1.6
14527 | MA |  |  | 1 |  |  | Pb | 1 | I |  | 3 |  | Cl |  | DMF |  |  | 1 |  |  | Unknown |  |  | Unknown |  |  | Ca | Al | 20 | PEDOT:PSS |  | PCBM-60 | [5 empty] | SLG | ITO | 0.12 | 0.85 | 14.29 | 0.67 | 8.14 | 1.6
14528 | MA |  |  | 1 |  |  | Pb | 1 | I |  | 3 |  |  |  | DMF | DMSO |  |  |  |  | 100 |  |  | 20 |  |  | Cu |  | 70 | PTAA |  | PCBM-60 | Bphen |  |  |  |  | SLG | ITO | 0.1 | 0.89 | 22.45 | 0.756 | 15.21 | 1.6
14529 | MA |  |  | 1 |  |  | Pb | 1 | I |  | 3 |  |  |  | DMF | DMSO |  |  |  |  | 100 |  |  | 20 |  |  | Cu |  | 70 | PTAA |  | PCBM-60 | Bphen |  |  |  |  | SLG | ITO | 0.1 | 1.02 | 22.92 | 0.729 | 17.16 | 1.6
14532 | MA |  |  | 1 |  |  | Pb | 1 | I |  | 3 |  | Cl |  | DMF |  |  | 1 |  |  | 100 |  |  | 15 |  |  | Ag |  | 100 | NiO-c |  | PCBM-60 | BCP |  |  |  |  | SLG | ITO | 0.1 | 1.123 | 22.5 | 0.794 | 20 | 1.61
14533 | MA |  |  | 1 |  |  | Pb | 1 | Br | I | 1 | 2 |  |  | DMF |  |  | 1 |  |  | 100 |  |  | 15 |  |  | Ag |  | 100 | NiO-c |  | PCBM-60 | BCP |  |  |  |  | SLG | ITO | 0.1 | 1.147 | 15.3 | 0.752 | 13.2 | 1.79
14534 | MA |  |  | 1 |  |  | Pb | 1 | Br | I | 1 | 2 | Cl |  | DMF |  | IPA | 1 |  | 1 | 100 |  | Unknown | 15 |  | Unknown | Ag |  | 100 | NiO-c |  | PCBM-60 | BCP |  |  |  |  | SLG | ITO | 0.1 | 1.19 | 16.4 | 0.753 | 14.6 | 1.8
14535 | MA |  |  | 1 |  |  | Pb | 1 | I |  | 3 |  | Cl |  | DMF |  |  | 1 |  |  | 100 |  |  | 15 |  |  | Ag |  | 100 | NiO-c |  | PCBM-60 | BCP |  |  |  |  | SLG | ITO | 0.1 | 0.901 | 0.125 | 0.766 | 31.4 | 1.61
14536 | MA |  |  | 1 |  |  | Pb | 1 | Br | I | 1 | 2 |  |  | DMF |  |  | 1 |  |  | 100 |  |  | 15 |  |  | Ag |  | 100 | NiO-c |  | PCBM-60 | BCP |  |  |  |  | SLG | ITO | 0.1 | 0.999 | 0.12 | 0.757 | 33 | 1.79
14537 | MA |  |  | 1 |  |  | Pb | 1 | Br | I | 1 | 2 | Cl |  | DMF |  | IPA | 1 |  | 1 | 100 |  | Unknown | 15 |  | Unknown | Ag |  | 100 | NiO-c |  | PCBM-60 | BCP |  |  |  |  | SLG | ITO | 0.1 | 1.028 | 0.124 | 0.768 | 36.2 | 1.8
14538 | MA |  |  | 1 |  |  | Pb | 1 | Br | I | 1 | 2 | Cl |  | DMF |  | IPA | 1 |  | 1 | 100 |  | Unknown | 15 |  | Unknown | Ag |  | 100 | NiO-c |  | PCBM-60 | BCP |  |  |  |  | SLG | ITO | 0.1 | 0.97 | 0.128 | 0.679 | 30.6 | 1.8
14539 | MA |  |  | 1 |  |  | Pb | 1 | I |  | 3 |  | Cl |  | DMF |  |  | 1 |  |  | 100 |  |  | 15 |  |  | Ag |  | 100 | NiO-c |  | PCBM-60 | BCP |  |  |  |  | SLG | ITO | 0.1 |  |  |  |  | 1.61
14540 | MA |  |  | 1 |  |  | Pb | 1 | Br | I | 1 | 2 |  |  | DMF |  |  | 1 |  |  | 100 |  |  | 15 |  |  | Ag |  | 100 | NiO-c |  | PCBM-60 | BCP |  |  |  |  | SLG | ITO | 0.1 |  |  |  |  | 1.79
14541 | MA |  |  | 1 |  |  | Pb | 1 | Br | I | 1 | 2 | Cl |  | DMF |  | IPA | 1 |  | 1 | 100 |  | Unknown | 15 |  | Unknown | Ag |  | 100 | NiO-c |  | PCBM-60 | BCP |  |  |  |  | SLG | ITO | 0.1 |  |  |  |  | 1.8
14542 | MA |  |  | 1 |  |  | Pb | 1 | I |  | 3 |  |  |  | DMF | DMSO | IPA | 10 | 1 | 1 | 150 |  | 120 | 10 |  | 30 | Au |  | 60 | Spiro-MeOTAD |  | TiO2-c | TiO2-mp |  |  |  |  | SLG | FTO | 0.1 | 0.978 | 24.25 | 0.484 | 11.47 | 1.6
14543 | MA |  |  | 1 |  |  | Pb | 1 | I |  | 3 |  |  |  | DMF | DMSO | IPA | 10 | 1 | 1 | 150 |  | 120 | 10 |  | 30 | Au |  | 60 | Spiro-MeOTAD |  | TiO2-c | TiO2-mp |  |  |  |  | SLG | FTO | 0.1 | 0.981 | 23.92 | 0.584 | 13.72 | 1.6
14544 | MA |  |  | 1 |  |  | Pb | 1 | I |  | 3 |  |  |  | DMF | DMSO | IPA | 10 | 1 | 1 | 150 |  | 120 | 10 |  | 30 | Au |  | 60 | Spiro-MeOTAD |  | TiO2-c | TiO2-mp |  |  |  |  | SLG | FTO | 0.1 | 0.992 | 23.18 | 0.602 | 13.84 | 1.6
14545 | MA |  |  | 1 |  |  | Pb | 1 | I |  | 3 |  |  |  | DMF | DMSO | IPA | 10 | 1 | 1 | 150 |  | 120 | 10 |  | 30 | Au |  | 60 | Spiro-MeOTAD |  | TiO2-c | TiO2-mp |  |  |  |  | SLG | FTO | 0.1 | 1.01 | 23.19 | 0.557 | 13.04 | 1.6
14546 | MA |  |  | 1 |  |  | Pb | 1 | I |  | 3 |  |  |  | DMF | DMSO | IPA | 10 | 1 | 1 | 150 |  | 120 | 10 |  | 30 | Au |  | 60 | Spiro-MeOTAD |  | TiO2-c | TiO2-mp |  |  |  |  | SLG | FTO | 0.1 | 0.901 | 23.47 | 0.464 | 9.8 | 1.6
14549 | FA | MA |  | 0.92 | 0.08 |  | Pb | 1 | Br | I | 0.24 | 2.76 | Cl |  | DMF | DMSO |  | 8 | 1 |  | 150 |  |  | 10 |  |  | Au |  | 100 | Spiro-MeOTAD | 295 | TiO2-c | TiO2-mp |  | nan | 118 |  | SLG | FTO | 0.095 | 1.1 | 24 | 0.785 | 20.7 | 1.56
14555 | MA |  |  | 1 |  |  | Pb | 1 | I |  | 3 |  |  |  | DMSO |  |  | 1 |  |  | 100 |  |  | 45 |  |  | Au |  | 80 | PTAA |  | TiO2-c | TiO2-mp |  |  |  |  | SLG | FTO | 0.16 | 1.08 | 20.5 | 0.795 | 16.4 | 1.6
14556 | MA |  |  | 1 |  |  | Pb | 1 | I |  | 3 |  |  |  | DMSO |  |  | 1 |  |  | 100 |  |  | 45 |  |  | Au |  | 80 | Spiro-MeOTAD |  | TiO2-c | TiO2-mp |  |  |  |  | SLG | FTO | 0.16 | 1.052 | 21.46 | 0.811 | 18.15 | 1.6
14557 | MA |  |  | 1 |  |  | Pb | 1 | I |  | 3 |  |  |  | DMSO |  |  | 1 |  |  | 100 |  |  | 45 |  |  | Au |  | 80 | PTAA |  | TiO2-c | TiO2-mp |  |  |  |  | SLG | FTO | 0.16 |  |  |  |  | 1.6
14558 | MA |  |  | 1 |  |  | Pb | 1 | I |  | 3 |  |  |  | DMSO |  |  | 1 |  |  | 100 |  |  | 45 |  |  | Au |  | 80 | PTAA |  | TiO2-c | TiO2-mp |  |  |  |  | SLG | FTO | 0.16 |  |  |  |  | 1.6
14559 | MA |  |  | 1 |  |  | Pb | 1 | I |  | 3 |  |  |  | DMSO |  |  | 1 |  |  | 100 |  |  | 45 |  |  | Au |  | 80 | PTAA |  | TiO2-c | TiO2-mp |  |  |  |  | SLG | FTO | 0.16 |  |  |  |  | 1.6
14560 | MA |  |  | 1 |  |  | Pb | 1 | I |  | 3 |  |  |  | DMSO |  |  | 1 |  |  | 100 |  |  | 45 |  |  | Au |  | 80 | PTAA |  | TiO2-c | TiO2-mp |  |  |  |  | SLG | FTO | 0.16 |  |  |  |  | 1.6
14561 | MA |  |  | 1 |  |  | Pb | 1 | I |  | 3 |  |  |  | DMSO |  |  | 1 |  |  | 100 |  |  | 45 |  |  | Au |  | 80 | PTAA |  | TiO2-c | TiO2-mp |  |  |  |  | SLG | FTO | 0.16 |  |  |  |  | 1.6
14562 | MA |  |  | 1 |  |  | Pb | 1 | I |  | 3 |  |  |  | DMSO |  |  | 1 |  |  | 100 |  |  | 45 |  |  | Au |  | 80 | PTAA |  | TiO2-c | TiO2-mp |  |  |  |  | SLG | FTO | 0.16 |  |  |  |  | 1.6
14563 | MA |  |  | 1 |  |  | Pb | 1 | I |  | 3 |  |  |  | DMSO |  |  | 1 |  |  | 100 |  |  | 45 |  |  | Au |  | 80 | PTAA |  | TiO2-c | TiO2-mp |  |  |  |  | SLG | FTO | 0.16 |  |  |  |  | 1.6
14564 | MA |  |  | 1 |  |  | Pb | 1 | I |  | 3 |  |  |  | Unknown |  | IPA |  |  |  | 75 |  | 70 | 30 |  | 30 | Ag |  | 60 | Spiro-MeOTAD | 220 | SnO2-c | TiO2-mp |  | 180 |  |  | SLG | FTO | 0.12 | 1.05 | 21.92 | 0.757 | 17.42 | 1.6
14565 | FA | MA |  | 0.85 | 0.15 |  | Pb | 1 | Br | I | 0.45 | 2.5499999999999998 |  |  | DMF | DMSO |  | 4 | 1 |  | 100 |  |  | 90 |  |  | Au |  | 80 | BEDN |  | TiO2-c | TiO2-mp |  |  |  |  | SLG | FTO | 0.096 | 1.03 | 20.6 | 0.79 | 16.76
14566 | FA | MA |  | 0.85 | 0.15 |  | Pb | 1 | Br | I | 0.45 | 2.5499999999999998 |  |  | DMF | DMSO |  | 4 | 1 |  | 100 |  |  | 90 |  |  | Au |  | 80 | Spiro-MeOTAD |  | TiO2-c | TiO2-mp |  |  |  |  | SLG | FTO | 0.096 | 1.1 | 22.14 | 0.76 | 18.51
14567 | FA | MA |  | 0.85 | 0.15 |  | Pb | 1 | Br | I | 0.45 | 2.5499999999999998 |  |  | DMF | DMSO |  | 4 | 1 |  | 100 |  |  | 90 |  |  | Au |  | 80 | BEDN |  | TiO2-c | TiO2-mp |  |  |  |  | SLG | FTO | 0.096 | 0.88 | 16.12 | 0.5 | 7.1
14568 | FA | MA |  | 0.85 | 0.15 |  | Pb | 1 | Br | I | 0.45 | 2.5499999999999998 |  |  | DMF | DMSO |  | 4 | 1 |  | 100 |  |  | 90 |  |  | Au |  | 80 | Spiro-MeOTAD |  | TiO2-c | TiO2-mp |  |  |  |  | SLG | FTO | 0.096 | 0.86 | 15.75 | 0.44 | 5.94
14579 | Cs | FA | MA | 0.05 | 0.76 | 0.19 | Pb | 1 | Br | I | 0.6 | 2.4 |  |  | DMF | DMSO |  | 4 | 1 |  | 100 |  |  | 30 |  |  | Au |  | 70 | Spiro-MeOTAD | 200 | TiO2-c | TiO2-mp |  | nan | 150 |  | SLG | FTO | 0.12 | 1.1 | 21.82 | 0.729 | 16.22
14580 | Cs | FA | MA | 0.05 | 0.76 | 0.19 | Pb | 1 | Br | I | 0.6 | 2.4 |  |  | DMF | DMSO |  | 4 | 1 |  | 100 |  |  | 30 |  |  | Au |  | 70 | Spiro-MeOTAD | 200 | TiO2-c | TiO2-mp |  | nan | 150 |  | SLG | FTO | 0.12 | 1.1 | 23.24 | 0.782 | 19.6
14581 | MA |  |  | 1 |  |  | Pb | 1 | I |  | 3 |  |  |  | DMF | DMSO |  | 9 | 1 |  | 100 |  |  | 10 |  |  | Au |  | 80 | CF-Sp-BTh | 150 | PCBM-60 |  |  | 122 |  |  | SLG | FTO | 0.1 | 0.972 | 15.69 | 0.602 | 9.2 | 1.6
14582 | MA |  |  | 1 |  |  | Pb | 1 | I |  | 3 |  | Graphene oxide | 2.5000000000000001E-3 | DMF | DMSO |  | 9 | 1 |  | 100 |  |  | 10 |  |  | Au |  | 80 | CF-Sp-BTh | 150 | PCBM-60 |  |  | 122 |  |  | SLG | FTO | 0.1 | 1.03 | 16.98 | 0.62 | 10.84 | 1.6
14583 | MA |  |  | 1 |  |  | Pb | 1 | I |  | 3 |  | Graphene oxide | 5.0000000000000001E-3 | DMF | DMSO |  | 9 | 1 |  | 100 |  |  | 10 |  |  | Au |  | 80 | CF-Sp-BTh | 150 | PCBM-60 |  |  | 122 |  |  | SLG | FTO | 0.1 | 1.07 | 18.82 | 0.71 | 14.28 | 1.6
14584 | MA |  |  | 1 |  |  | Pb | 1 | I |  | 3 |  | Graphene oxide | 0.01 | DMF | DMSO |  | 9 | 1 |  | 100 |  |  | 10 |  |  | Au |  | 80 | CF-Sp-BTh | 150 | PCBM-60 |  |  | 122 |  |  | SLG | FTO | 0.1 | 1.06 | 17.72 | 0.67 | 12.54 | 1.6
14585 | MA |  |  | 1 |  |  | Pb | 1 | I |  | 3 |  |  |  | DMF | DMSO | IPA | 9 | 1 | 1 | 100 |  | 100 | 3 |  | 5 | Au |  | 80 | PZn-TPA-O |  | ZnO-c | [5 empty] | SLG | ITO | 0.0707 | 1.031 | 19.76 | 0.61 | 12.4 | 1.6
14586 | MA |  |  | 1 |  |  | Pb | 1 | I |  | 3 |  |  |  | DMF | DMSO | IPA | 9 | 1 | 1 | 100 |  | 100 | 3 |  | 5 | Au |  | 80 | PZn-TPA |  | ZnO-c | [5 empty] | SLG | ITO | 0.0707 | 1.036 | 19.35 | 0.6 | 11.96 | 1.6
14587 | MA |  |  | 1 |  |  | Pb | 1 | I |  | 3 |  |  |  | DMF | DMSO | IPA | 9 | 1 | 1 | 100 |  | 100 | 3 |  | 5 | Au |  | 80 | PZn-DPPA-O |  | ZnO-c | [5 empty] | SLG | ITO | 0.0707 | 0.143 | 20.28 | 0.64 | 13.52 | 1.6
14588 | MA |  |  | 1 |  |  | Pb | 1 | I |  | 3 |  |  |  | DMF | DMSO | IPA | 9 | 1 | 1 | 100 |  | 100 | 3 |  | 5 | Au |  | 80 | PZn-DPPA |  | ZnO-c | [5 empty] | SLG | ITO | 0.0707 | 1.054 | 20.74 | 0.65 | 14.11 | 1.6
14589 | MA |  |  | 1 |  |  | Pb | 1 | I |  | 3 |  |  |  | DMF | DMSO | IPA | 9 | 1 | 1 | 100 |  | 100 | 3 |  | 5 | Au |  | 80 | Spiro-MeOTAD |  | ZnO-c | [5 empty] | SLG | ITO | 0.0707 | 1.047 | 20.58 | 0.68 | 14.61 | 1.6
14590 | MA |  |  | 1 |  |  | Pb | 1 | I |  | 3 |  |  |  | DMF | DMSO |  | 4 | 1 |  | 60 |  |  | 1 |  |  | Al |  | 100 | P3CT-K | 215 | PCBM-60 | ZnO-c |  |  |  |  | SLG | ITO | 0.06 | 1.06 | 21.3 | 0.759 | 17.08 | 1.6
14591 | MA |  |  | 1 |  |  | Pb | 1 | I |  | 3 |  |  |  | DMF | DMSO |  | 4 | 1 |  | 60 |  |  | 1 |  |  | Al |  | 100 | P3CT-K | 215 | PCBM-60 | ZnO-c |  |  |  |  | SLG | ITO | 0.06 | 1.08 | 23.8 | 0.791 | 20.34 | 1.6
14596 | MA |  |  | 1 |  |  | Pb | 1 | I |  | 3 |  | Cl |  | DMF |  |  | 1 |  |  | 100 |  |  | 10 |  |  | Ag |  | 100 | PEDOT:PSS | 35 | PS | C60 | BCP |  |  |  | SLG | ITO | 0.1 | 0.864 | 21.84 | 0.774 | 14.6 | 1.6
14597 | MA |  |  | 1 |  |  | Pb | 1 | I |  | 3 |  | Cl |  | DMF |  |  | 1 |  |  | 100 |  |  | 10 |  |  | Ag |  | 100 | PEDOT:PSS | 35 | PS | C60 | BCP |  |  |  | SLG | ITO | 0.1 | 0.862 | 21.93 | 0.797 | 15.07 | 1.6
14598 | MA |  |  | 1 |  |  | Pb | 1 | I |  | 3 |  | Cl |  | DMF |  |  | 1 |  |  | 100 |  |  | 10 |  |  | Ag |  | 100 | NiCo2O4 | 25 | PS | C60 | BCP |  |  |  | SLG | ITO | 0.1 | 1.058 | 22.88 | 0.788 | 10.09 | 1.6
14599 | MA |  |  | 1 |  |  | Pb | 1 | I |  | 3 |  | Cl |  | DMF |  |  | 1 |  |  | 100 |  |  | 10 |  |  | Ag |  | 100 | NiCo2O4 | 25 | PS | C60 | BCP |  |  |  | SLG | ITO | 0.1 | 1.061 | 22.89 | 0.788 | 19.13 | 1.6
14602 | MA |  |  | 1 |  |  | Pb | 1 | I |  | 3 |  |  |  | DMF |  | IPA | 1 |  | 1 | 50 | 100 | 100 | 5 | 5 | 5 | Ag |  | 90 | Spiro-MeOTAD |  | TiO2-c | TiO2-mp |  | nan | 350 |  | SLG | FTO | 0.1 | 1.06 | 23.69 | 0.676 | 17.1 | 1.6
14603 | MA |  |  | 1 |  |  | Pb | 1 | I |  | 3 |  |  |  | DMF |  | IPA | 1 |  | 1 | 50 | 100 | 100 | 5 | 5 | 5 | Ag |  | 90 | Spiro-MeOTAD |  | TiO2-c | TiO2-mp |  | nan | 350 |  | SLG | FTO | 0.1 | 1.05 | 21.62 | 0.616 | 14.2 | 1.6
14604 | MA |  |  | 1 |  |  | Pb | 1 | I |  | 3 |  |  |  | DMF |  | IPA | 1 |  | 1 | 50 | 100 | 100 | 5 | 5 | 5 | Ag |  | 90 | Spiro-MeOTAD |  | TiO2-c | TiO2-mp |  | nan | 350 |  | SLG | FTO | 0.1 | 1.05 | 19.66 | 0.601 | 12.5 | 1.6
14605 | MA |  |  | 1 |  |  | Pb | 1 | I |  | 3 |  |  |  | DMF |  | IPA | 1 |  | 1 | 50 | 100 | 100 | 5 | 5 | 5 | Ag |  | 90 | Spiro-MeOTAD |  | TiO2-c | TiO2-mp |  | nan | 350 |  | SLG | FTO | 0.1 | 1.05 | 16.21 | 0.631 | 10.8 | 1.6
14606 | Cs |  |  | 1 |  |  | Pb | 1 | Br | I | 2 | 1 |  |  | DMSO |  |  | 1 |  |  | 160 |  |  | Unknown |  |  | Au |  | 80 | Spiro-MeOTAD | 190 | SnO2-np |  |  | 20 |  |  | SLG | ITO | 0.08 | 1.18 | 9.37 | 0.63 | 6.96 | 2.05
14608 | MA |  |  | 1 |  |  | Pb | 1 | I |  | 3 |  |  |  | DMSO | GBL |  | 3 | 7 |  | 95 |  |  | 10 |  |  | Ag |  | 100 | PEDOT:PSS | 47 | PCBM-60 |  |  | 47 |  |  | SLG | FTO | 0.096 | 1.06 | 20.16 | 0.77 | 16.34 | 1.6
14610 | MA |  |  | 1 |  |  | Pb | 1 | I |  | 3 |  |  |  | DMSO | GBL |  | 3 | 7 |  | 95 |  |  | 10 |  |  | Ag |  | 100 | PEDOT:PSS | 47 | PCBM-60 |  |  | 47 |  |  | SLG | FTO | 0.096 | 1.05 | 20.34 | 0.74 | 15.86 | 1.6
14612 | MA |  |  | 1 |  |  | Pb | 1 | I |  | 3 |  |  |  | Unknown | [5 empty] | 100 |  |  | 10 |  |  | Au |  | 80 | Spiro-MeOTAD |  | TiO2-c |  |  | 50 |  |  | SLG | ITO | 0.1 | 1.06 | 20.8 | 0.601 | 13.39 | 1.6
14613 | MA |  |  | 1 |  |  | Pb | 1 | I |  | 3 |  |  |  | Unknown | [5 empty] | 100 |  |  | 10 |  |  | Au |  | 80 | Spiro-MeOTAD |  | TiO2-c |  |  | 50 |  |  | SLG | ITO | 0.1 | 1.12 | 22.7 | 0.748 | 19.27 | 1.6
14614 | MA |  |  | 1 |  |  | Pb | 1 | I |  | 3 |  |  |  | Unknown | [5 empty] | 100 |  |  | 10 |  |  | Au |  | 80 | Spiro-MeOTAD |  | TiO2-c |  |  | 50 |  |  | SLG | ITO | 0.1 | 1.1 | 22.3 | 0.719 | 17.87 | 1.6
14615 | MA |  |  | 1 |  |  | Pb | 1 | I |  | 3 |  |  |  | Unknown | [5 empty] | 100 |  |  | 10 |  |  | Au |  | 80 | Spiro-MeOTAD |  | TiO2-c |  |  | 50 |  |  | SLG | ITO | 0.1 | 1.08 | 22.4 | 0.716 | 17.32 | 1.6
14616 | Cs | FA | MA | 0.05 | 0.81 | 0.14000000000000001 | Pb | 1 | I |  | 3 |  |  |  | Unknown | [5 empty] | 100 |  |  | 10 |  |  | Au |  | 80 | Spiro-MeOTAD |  | TiO2-c |  |  | 50 |  |  | SLG | ITO | 0.1 | 0.94 | 19.1 | 0.329 | 7.49
14617 | Cs | FA | MA | 0.05 | 0.81 | 0.14000000000000001 | Pb | 1 | I |  | 3 |  |  |  | Unknown | [5 empty] | 100 |  |  | 10 |  |  | Au |  | 80 | Spiro-MeOTAD |  | TiO2-c |  |  | 50 |  |  | SLG | ITO | 0.1 | 1.1 | 22.4 | 0.723 | 17.76
14618 | Cs | FA | MA | 0.05 | 0.81 | 0.14000000000000001 | Pb | 1 | I |  | 3 |  |  |  | Unknown | [5 empty] | 100 |  |  | 10 |  |  | Au |  | 80 | Spiro-MeOTAD |  | TiO2-c |  |  | 50 |  |  | SLG | ITO | 0.1 | 1.06 | 22.3 | 0.695 | 16.54
14619 | Cs | FA | MA | 0.05 | 0.81 | 0.14000000000000001 | Pb | 1 | I |  | 3 |  |  |  | Unknown | [5 empty] | 100 |  |  | 10 |  |  | Au |  | 80 | Spiro-MeOTAD |  | TiO2-c |  |  | 50 |  |  | SLG | ITO | 0.1 | 0.96 | 22.7 | 0.575 | 13.13
14620 | Cs | FA | MA | 0.05 | 0.81 | 0.14000000000000001 | Pb | 1 | I |  | 3 |  |  |  | Unknown | [5 empty] | 100 |  |  | 10 |  |  | Au |  | 80 | Spiro-MeOTAD |  | TiO2-c |  |  | 50 |  |  | SLG | ITO | 0.1 | 0.81 | 4 | 0.183 | 0.61
14621 | Cs | FA | MA | 0.05 | 0.81 | 0.14000000000000001 | Pb | 1 | I |  | 3 |  |  |  | Unknown | [5 empty] | 100 |  |  | 10 |  |  | Au |  | 80 | Spiro-MeOTAD |  | TiO2-c |  |  | 50 |  |  | SLG | ITO | 0.1 | 0.71 | 4.4 | 0.163 | 0.51
14622 | Cs | FA | MA | 0.05 | 0.81 | 0.14000000000000001 | Pb | 1 | Br | I | 0.45 | 2.5499999999999998 |  |  | Unknown | [5 empty] | 100 |  |  | 10 |  |  | Au |  | 80 | Spiro-MeOTAD |  | TiO2-c |  |  | 50 |  |  | SLG | ITO | 0.1 | 1.06 | 20.8 | 0.601 | 13.39
14623 | Cs | FA | MA | 0.05 | 0.81 | 0.14000000000000001 | Pb | 1 | Br | I | 0.45 | 2.5499999999999998 |  |  | Unknown | [5 empty] | 100 |  |  | 10 |  |  | Au |  | 80 | Spiro-MeOTAD |  | TiO2-c |  |  | 50 |  |  | SLG | ITO | 0.1 | 1.12 | 22.7 | 0.748 | 19.27
14624 | Cs | FA | MA | 0.05 | 0.81 | 0.14000000000000001 | Pb | 1 | Br | I | 0.45 | 2.5499999999999998 |  |  | Unknown | [5 empty] | 100 |  |  | 10 |  |  | Au |  | 80 | Spiro-MeOTAD |  | TiO2-c |  |  | 50 |  |  | SLG | ITO | 0.1 | 1.1 | 22.3 | 0.719 | 17.87
14625 | Cs | FA | MA | 0.05 | 0.81 | 0.14000000000000001 | Pb | 1 | Br | I | 0.45 | 2.5499999999999998 |  |  | Unknown | [5 empty] | 100 |  |  | 10 |  |  | Au |  | 80 | Spiro-MeOTAD |  | TiO2-c |  |  | 50 |  |  | SLG | ITO | 0.1 | 1.08 | 22.4 | 0.716 | 17.32
14626 | Cs | FA | MA | 0.05 | 0.81 | 0.14000000000000001 | Pb | 1 | Br | I | 0.45 | 2.5499999999999998 |  |  | Unknown | [5 empty] | 100 |  |  | 10 |  |  | Au |  | 80 | Spiro-MeOTAD |  | TiO2-c |  |  | 50 |  |  | SLG | ITO | 0.1 | 1.07 | 22.6 | 0.678 | 16.37
14627 | Cs | FA | MA | 0.05 | 0.81 | 0.14000000000000001 | Pb | 1 | Br | I | 0.45 | 2.5499999999999998 |  |  | Unknown | [5 empty] | 100 |  |  | 10 |  |  | Au |  | 80 | Spiro-MeOTAD |  | TiO2-c |  |  | 50 |  |  | SLG | ITO | 0.1 | 1.07 | 22.7 | 0.662 | 16.17
14628 | Cs | FA | MA | 0.05 | 0.81 | 0.14000000000000001 | Pb | 1 | Br | I | 0.45 | 2.5499999999999998 |  |  | Unknown | [5 empty] | 100 |  |  | 10 |  |  | Au |  | 80 | Spiro-MeOTAD |  | TiO2-c |  |  | 50 |  |  | SLG | ITO | 0.1 | 0.98 | 20.2 | 0.513 | 10.4
14629 | Cs | FA | MA | 0.05 | 0.81 | 0.14000000000000001 | Pb | 1 | Br | I | 0.45 | 2.5499999999999998 |  |  | Unknown | [5 empty] | 100 |  |  | 10 |  |  | Au |  | 80 | Spiro-MeOTAD |  | TiO2-c |  |  | 50 |  |  | SLG | ITO | 0.1 | 0.72 | 14.3 | 0.303 | 3.51
14630 | Cs | FA | MA | 0.05 | 0.81 | 0.14000000000000001 | Pb | 1 | Br | I | 0.45 | 2.5499999999999998 |  |  | Unknown | [5 empty] | 100 |  |  | 10 |  |  | Au |  | 80 | Spiro-MeOTAD |  | TiO2-c |  |  | 50 |  |  | SLG | ITO | 0.1 | 0.75 | 15.4 | 0.292 | 3.2
14631 | Cs | FA | MA | 0.05 | 0.81 | 0.14000000000000001 | Pb | 1 | Br | I | 0.45 | 2.5499999999999998 | Rb | 0.05 | Unknown | [5 empty] | 100 |  |  | 10 |  |  | Au |  | 80 | Spiro-MeOTAD |  | TiO2-c |  |  | 50 |  |  | SLG | ITO | 0.1 | 1.05 | 20.2 | 0.641 | 12.29
14632 | Cs | FA | MA | 0.05 | 0.81 | 0.14000000000000001 | Pb | 1 | Br | I | 0.45 | 2.5499999999999998 | Rb | 0.05 | Unknown | [5 empty] | 100 |  |  | 10 |  |  | Au |  | 80 | Spiro-MeOTAD |  | TiO2-c |  |  | 50 |  |  | SLG | ITO | 0.1 | 1.13 | 22.8 | 0.735 | 18.85
14633 | Cs | FA | MA | 0.05 | 0.81 | 0.14000000000000001 | Pb | 1 | Br | I | 0.45 | 2.5499999999999998 | Rb | 0.05 | Unknown | [5 empty] | 100 |  |  | 10 |  |  | Au |  | 80 | Spiro-MeOTAD |  | TiO2-c |  |  | 50 |  |  | SLG | ITO | 0.1 | 1.11 | 22.3 | 0.712 | 17.61
14634 | Cs | FA | MA | 0.05 | 0.81 | 0.14000000000000001 | Pb | 1 | Br | I | 0.45 | 2.5499999999999998 | Rb | 0.05 | Unknown | [5 empty] | 100 |  |  | 10 |  |  | Au |  | 80 | Spiro-MeOTAD |  | TiO2-c |  |  | 50 |  |  | SLG | ITO | 0.1 | 1.08 | 22.2 | 0.702 | 16.86
14635 | Cs | FA | MA | 0.05 | 0.81 | 0.14000000000000001 | Pb | 1 | Br | I | 0.45 | 2.5499999999999998 | Rb | 0.05 | Unknown | [5 empty] | 100 |  |  | 10 |  |  | Au |  | 80 | Spiro-MeOTAD |  | TiO2-c |  |  | 50 |  |  | SLG | ITO | 0.1 | 0.92 | 18.2 | 0.502 | 8.4
14636 | Cs | FA | MA | 0.05 | 0.81 | 0.14000000000000001 | Pb | 1 | Br | I | 0.45 | 2.5499999999999998 | Rb | 0.05 | Unknown | [5 empty] | 100 |  |  | 10 |  |  | Au |  | 80 | Spiro-MeOTAD |  | TiO2-c |  |  | 50 |  |  | SLG | ITO | 0.1 | 0.7 | 12.3 | 0.401 | 3.42
14637 | Cs | FA | MA | 0.05 | 0.81 | 0.14000000000000001 | Pb | 1 | Br | I | 0.45 | 2.5499999999999998 | Rb | 0.05 | Unknown | [5 empty] | 100 |  |  | 10 |  |  | Au |  | 80 | Spiro-MeOTAD |  | TiO2-c |  |  | 50 |  |  | SLG | ITO | 0.1 | 0.65 | 13.2 | 0.272 | 2.3
14639 | FA |  |  | 1 |  |  | Sn | 1 | I |  | 3 |  | SnF2 |  | DMSO |  |  | 1 |  |  | 60 | 100 |  | 0.17 | 12 |  | Ag |  | 60 | PEDOT:PSS |  | C60 | BCP |  | 38 |  |  | SLG | ITO | 0.09 | 0.553 | 18.1 | 0.647 | 6.48
14640 | MA |  |  | 1 |  |  | Pb | 1 | I |  | 3 |  |  |  | DMSO | GBL |  | 3 | 7 |  | 120 |  |  | 10 |  |  | Ag |  | 100 | NiO-c |  | PCBM-60 | BCP |  |  |  |  | SLG | ITO | 0.1 | 0.92 | 14.05 | 0.643 | 8.35 | 1.6
14641 | MA |  |  | 1 |  |  | Pb | 1 | I |  | 3 |  |  |  | DMSO | GBL |  | 3 | 7 |  | 120 |  |  | 10 |  |  | Ag |  | 100 | NiO-c |  | PCBM-60 | BCP |  |  |  |  | SLG | ITO | 0.1 | 0.9 | 16.25 | 0.745 | 10.92 | 1.6
14642 | MA |  |  | 1 |  |  | Pb | 1 | I |  | 3 |  |  |  | DMSO | GBL |  | 3 | 7 |  | 100 |  |  | 5 |  |  | Ag |  | 100 | PEDOT:PSS |  | PCBM-60 | BCP |  |  |  |  | SLG | ITO | 0.018 | 0.92 | 16.62 | 0.8 | 12.2 | 1.6
14643 | MA |  |  | 1 |  |  | Pb | 1 | I |  | 3 |  |  |  | DMSO | GBL |  | 3 | 7 |  | 100 |  |  | 5 |  |  | Ag |  | 100 | PEDOT:PSS |  | PCBM-60 | BCP |  |  |  |  | SLG | ITO | 0.018 | 0.92 | 22.76 | 0.8 | 16.7 | 1.6
14644 | MA |  |  | 1 |  |  | Pb | 1 | I |  | 3 |  |  |  | DMSO | GBL |  | 3 | 7 |  | 100 |  |  | 5 |  |  | Ag |  | 100 | PEDOT:PSS |  | PCBM-60 | BCP |  |  |  |  | SLG | ITO | 0.018 | 0.91 | 16.22 | 0.79 | 11.8 | 1.6
14645 | MA |  |  | 1 |  |  | Pb | 1 | I |  | 3 |  |  |  | DMSO | GBL |  | 3 | 7 |  | 100 |  |  | 5 |  |  | Ag |  | 100 | PEDOT:PSS |  | PCBM-60 | BCP |  |  |  |  | SLG | ITO | 0.018 | 0.92 | 21.87 | 0.77 | 15.8 | 1.6
14646 | Cs |  |  | 1 |  |  | Pb | 1 | Br | I | 1 | 2 |  |  | DMF | DMSO |  | 1 | 9 |  | 55 | 240 |  | 1 | 1 |  | MoO3 | Ag | 12 | PSQ1 | 100 | ZnO-np | SnO2-np |  | 15 | 40 |  | SLG | ITO | 0.1 | 1.24 | 14.4 | 0.761 | 11.46
14647 | Cs |  |  | 1 |  |  | Pb | 1 | Br | I | 1 | 2 |  |  | DMF | DMSO |  | 1 | 9 |  | 55 | 240 |  | 1 | 1 |  | MoO3 | Ag | 12 | PSQ2 | 100 | ZnO-np | SnO2-np |  | 15 | 40 |  | SLG | ITO | 0.1 | 1.27 | 15.4 | 0.79 | 14.21
14648 | Cs |  |  | 1 |  |  | Pb | 1 | Br | I | 1 | 2 |  |  | DMF | DMSO |  | 1 | 9 |  | 55 | 240 |  | 1 | 1 |  | MoO3 | Ag | 12 | P3 | 100 | ZnO-np | SnO2-np |  | 15 | 40 |  | SLG | ITO | 0.1 | 1.3 | 12.9 | 0.694 | 8.85
14649 | Cs |  |  | 1 |  |  | Pb | 1 | Br | I | 1 | 2 |  |  | DMF | DMSO |  | 1 | 9 |  | 55 | 240 |  | 1 | 1 |  | MoO3 | Ag | 12 | Spiro-MeOTAD | 100 | ZnO-np | SnO2-np |  | 15 | 40 |  | SLG | ITO | 0.1 | 1.22 | 15.2 | 0.778 | 9.41
14650 | FA | MA |  | 0.15 | 0.85 |  | Pb | 1 | I |  | 3 |  |  |  | DMF | DMSO |  | 4 | 1 |  | 120 |  |  | 20 |  |  | Ag |  | 100 | Spiro-MeOTAD | 176 | TiO2-c | SnO2-np |  |  |  |  | SLG | FTO | 0.12 | 1.058 | 21.67 | 0.775 | 17.77
14651 | FA | MA |  | 0.15 | 0.85 |  | Pb | 1 | I |  | 3 |  | Cl |  | DMF | DMSO |  | 4 | 1 |  | 120 |  |  | 20 |  |  | Ag |  | 100 | Spiro-MeOTAD | 176 | TiO2-c | SnO2-np |  |  |  |  | SLG | FTO | 0.12 | 1.061 | 23.11 | 0.786 | 19.32
14653 | FA | MA |  | 0.15 | 0.85 |  | Pb | 1 | I |  | 3 |  |  |  | DMF | DMSO |  | 4 | 1 |  | 120 |  |  | 20 |  |  | Ag |  | 100 | Spiro-MeOTAD | 176 | TiO2-c | SnO2-np |  |  |  |  | SLG | FTO | 0.12
14654 | FA | MA |  | 0.15 | 0.85 |  | Pb | 1 | I |  | 3 |  | Cl |  | DMF | DMSO |  | 4 | 1 |  | 120 |  |  | 20 |  |  | Ag |  | 100 | Spiro-MeOTAD | 176 | TiO2-c | SnO2-np |  |  |  |  | SLG | FTO | 0.12
14657 | MA |  |  | 1 |  |  | Pb | 1 | I |  | 3 |  |  |  | DMF | NMP |  | 7 | 3 |  | 60 | 100 |  | 5 | 20 |  | Au |  | 70 | PTAA |  | TiO2-c | TiO2-mp |  |  |  |  | SLG | FTO | 0.1 | 1.07 | 21.4 | 0.675 | 15.4 | 1.6
14658 | MA |  |  | 1 |  |  | Pb | 1 | I |  | 3 |  |  |  | DMF | DMSO |  | 8 | 1 |  | 100 |  |  | 20 |  |  | Ag |  |  | PTAA |  | PCBM-60 | BCP |  |  |  |  | SLG | ITO | 0.06 | 1.08 | 21.72 | 0.781 | 18.12 | 1.6
14660 | MA |  |  | 1 |  |  | Pb | 1 | I |  | 3 |  | EAI |  | DMF |  | IPA | 1 |  | 1 | 100 |  | 100 | 5 |  | 5 | Carbon |  |  | none |  | TiO2-c | TiO2-mp |  | nan | 600 |  | SLG | FTO | 0.0612 | 0.97 | 15.79 | 0.57 | 8.74 | 1.6
14661 | MA |  |  | 1 |  |  | Pb | 1 | I |  | 3 |  | EAI |  | DMF |  | IPA | 1 |  | 1 | 100 |  | 100 | 5 |  | 5 | Carbon |  |  | none |  | TiO2-c | TiO2-mp |  | nan | 600 |  | SLG | FTO | 0.0612 | 0.95 | 19.96 | 0.69 | 12.7 | 1.6
14662 | MA |  |  | 1 |  |  | Pb | 1 | I |  | 3 |  | EAI |  | DMF |  | IPA | 1 |  | 1 | 100 |  | 100 | 5 |  | 5 | Carbon |  |  | none |  | TiO2-c | TiO2-mp |  | nan | 600 |  | SLG | FTO | 0.0612 | 0.79 | 14.45 | 0.61 | 6.94 | 1.6
14663 | MA |  |  | 1 |  |  | Pb | 1 | I |  | 3 |  |  |  | DMF |  |  | 1 |  |  | 100 |  |  | 5 |  |  | Carbon |  |  | none |  | TiO2-c | TiO2-mp |  | nan | 600 |  | SLG | FTO | 0.0612 | 0.94 | 19.39 | 0.65 | 11.88 | 1.6
14664 | MA |  |  | 1 |  |  | Pb | 1 | I |  | 3 |  |  |  | DMF | NMP |  | 1 | 1 |  | 100 |  |  | 30 |  |  | Ag-nw |  |  | Spiro-MeOTAD |  | TiO2-c | TiO2-mp |  |  |  |  | Ti |  | 0.135 | 0.918 | 16.48 | 0.49 | 7.45 | 1.6
14665 | MA |  |  | 1 |  |  | Pb | 1 | I |  | 3 |  |  |  | DMSO | GBL |  | 3 | 7 |  | 100 |  |  | 10 |  |  | Au |  | 80 | Spiro-MeOTAD |  | TiO2-c | [5 empty] | SLG | ITO | 0.1 | 1.05 | 22.3 | 0.678 | 7 | 1.6
14666 | MA |  |  | 1 |  |  | Pb | 1 | I |  | 3 |  |  |  | DMSO | GBL |  | 3 | 7 |  | 100 |  |  | 10 |  |  | Au |  | 80 | Spiro-MeOTAD |  | SnO2-c | [5 empty] | SLG | ITO | 0.1 | 1.08 | 22.2 | 0.624 | 10.5 | 1.6
14667 | MA |  |  | 1 |  |  | Pb | 1 | I |  | 3 |  |  |  | DMSO | GBL |  | 3 | 7 |  | 100 |  |  | 10 |  |  | Au |  | 80 | Spiro-MeOTAD |  | ICMA | [5 empty] | SLG | ITO | 0.1 | 1.07 | 20 | 0.647 | 11.9 | 1.6
14668 | MA |  |  | 1 |  |  | Pb | 1 | I |  | 3 |  |  |  | DMSO | GBL |  | 3 | 7 |  | 100 |  |  | 10 |  |  | Au |  | 80 | Spiro-MeOTAD |  | C60 |  |  | 35 |  |  | SLG | ITO | 0.1 | 1.05 | 19.9 | 0.629 | 12.9 | 1.6
14669 | MA |  |  | 1 |  |  | Pb | 1 | I |  | 3 |  |  |  | DMSO | GBL |  | 3 | 7 |  | 100 |  |  | 10 |  |  | Au |  | 80 | Spiro-MeOTAD |  | PCBM-60 | [5 empty] | SLG | ITO | 0.1 | 1.08 | 19 | 0.646 | 12.7 | 1.6
14670 | MA |  |  | 1 |  |  | Pb | 1 | I |  | 3 |  |  |  | DMSO | GBL |  | 3 | 7 |  | 100 |  |  | 10 |  |  | Au |  | 80 | Spiro-MeOTAD |  | SnO2-c | PCBM-60 |  |  |  |  | SLG | ITO | 0.1 | 1.04 | 20.3 | 0.647 | 13.5 | 1.6
14671 | MA |  |  | 1 |  |  | Pb | 1 | I |  | 3 |  |  |  | DMSO | GBL |  | 3 | 7 |  | 100 |  |  | 10 |  |  | Au |  | 80 | Spiro-MeOTAD |  | TiO2-c | PCBM-60 |  |  |  |  | SLG | ITO | 0.1 | 1.11 | 21.5 | 0.685 | 16.1 | 1.6
14672 | MA |  |  | 1 |  |  | Pb | 1 | I |  | 3 |  |  |  | DMSO | GBL |  | 3 | 7 |  | 100 |  |  | 10 |  |  | Au |  | 80 | Spiro-MeOTAD |  | TiO2-c | PCBM-60 |  |  |  |  | SLG | ITO | 0.1 | 1.11 | 22.23 | 0.746 | 18 | 1.6
14676 | MA |  |  | 1 |  |  | Pb | 1 | I |  | 3 |  |  |  | GBL | NMP |  | 1 | 5 |  | Unknown |  |  | Unknown |  |  | Au |  | 80 | Spiro-MeOTAD | 230 | WO3 |  |  | 50 |  |  | SLG | FTO | 0.06 | 0.72 | 23.91 | 0.69 | 11.88 | 1.6
14677 | MA |  |  | 1 |  |  | Pb | 1 | I |  | 3 |  |  |  | GBL | NMP |  | 1 | 5 |  | Unknown |  |  | Unknown |  |  | Au |  | 80 | Spiro-MeOTAD | 230 | WOx |  |  | 50 |  |  | SLG | FTO | 0.06 | 0.84 | 22.93 | 0.68 | 10.98 | 1.6
14678 | MA |  |  | 1 |  |  | Pb | 1 | I |  | 3 |  |  |  | GBL | NMP |  | 1 | 5 |  | Unknown |  |  | Unknown |  |  | Au |  | 80 | Spiro-MeOTAD | 230 | WOx | C60 |  | 50 | 27 |  | SLG | FTO | 0.06 | 0.93 | 22.15 | 0.78 | 15.02 | 1.6
14679 | FA | MA |  | 0.92 | 0.08 |  | Pb | 1 | I |  | 3 |  |  |  | DMF | DMSO |  | 1 | 4 |  | 60 | 105 |  | 2 | 58 |  | Au |  |  | Spiro-MeOTAD |  | TiO2-c | TiO2-mp |  |  |  |  | SLG | FTO | 0.09 | 1.1 | 24.19 | 0.782 | 20.8
14680 | FA | MA |  | 0.9 | 0.1 |  | Pb | 1 | I |  | 3 |  |  |  | DMF | DMSO |  | 1 | 4 |  | 60 | 105 |  | 2 | 58 |  | Au |  |  | Spiro-MeOTAD |  | TiO2-c | TiO2-mp |  |  |  |  | SLG | FTO | 0.09 | 1.04 | 23.53 | 0.75 | 18.43
14681 | FA | MA |  | 0.75 | 0.25 |  | Pb | 1 | Br | I | 0.25 | 2.75 |  |  | DMF | DMSO |  | 4 | 1 |  | 150 | 100 |  | 10 | 40 |  | Au |  | 80 | Spiro-MeOTAD | 200 | TiO2-c | [5 empty] | SLG | FTO | 0.1 | 1.03 | 22.53 | 0.77 | 17.9
14682 | FA | MA |  | 0.75 | 0.25 |  | Pb | 1 | Br | I | 0.25 | 2.75 |  |  | DMF | DMSO |  | 4 | 1 |  | 150 | 100 |  | 10 | 40 |  | Au |  | 80 | Spiro-MeOTAD | 200 | TiO2-c | PCBA |  |  |  |  | SLG | FTO | 0.1 | 1.081 | 23.28 | 0.8 | 20.1
14683 | FA | MA |  | 0.75 | 0.25 |  | Pb | 1 | Br | I | 0.25 | 2.75 |  |  | DMF | DMSO |  | 4 | 1 |  | 150 | 100 |  | 10 | 40 |  | Au |  | 80 | Spiro-MeOTAD | 200 | none | [5 empty] | SLG | FTO | 0.1 | 1.002 | 20.05 | 0.66 | 13.2
14684 | FA | MA |  | 0.75 | 0.25 |  | Pb | 1 | Br | I | 0.25 | 2.75 |  |  | DMF | DMSO |  | 4 | 1 |  | 150 | 100 |  | 10 | 40 |  | Au |  | 80 | none |  | TiO2-c | [5 empty] | SLG | FTO | 0.1 | 0.671 | 10.08 | 0.48 | 3.2
14685 | FA | MA |  | 0.75 | 0.25 |  | Pb | 1 | Br | I | 0.25 | 2.75 |  |  | DMF | DMSO |  | 4 | 1 |  | 150 | 100 |  | 10 | 40 |  | Au |  | 80 | none |  | TiO2-c | PCBA |  |  |  |  | SLG | FTO | 0.1 | 0.834 | 18.14 | 0.49 | 7.4
14686 | Ag | Cs |  | 1 | 2 |  | Bi | 1 | Br |  | 6 |  |  |  | DMSO |  |  | 1 |  |  | 250 |  |  | 30 |  |  | Au |  | 60 | Spiro-MeOTAD | 390 | TiO2-c | TiO2-mp |  | 110 |  |  | SLG | FTO | 0.06 | 0.39 | 1.5 | 0.205 | 0.12
14690 | MA |  |  | 1 |  |  | Pb | 1 | I |  | 3 |  |  |  | DMSO | GBL |  | 3 | 7 |  | 100 |  |  | 10 |  |  | MoO3 | Ag | 10 | Spiro-MeOTAD |  | TiO2-c |  |  | 100 |  |  | SLG | FTO | 0.09 | 1.06 | 22.22 | 0.73 | 17.21 | 1.6
14691 | MA |  |  | 1 |  |  | Pb | 1 | I |  | 3 |  |  |  | DMSO | GBL |  | 3 | 7 |  | 100 |  |  | 10 |  |  | MoO3 | Ag | 10 | Spiro-MeOTAD |  | TiO2-c |  |  | 100 |  |  | SLG | FTO | 0.09 | 1.09 | 22.8 | 0.77 | 19.18 | 1.6
14692 | MA |  |  | 1 |  |  | Pb | 1 | I |  | 3 |  |  |  | DMSO | GBL |  | 3 | 7 |  | 100 |  |  | 10 |  |  | MoO3 | Ag | 10 | Spiro-MeOTAD |  | TiO2-c |  |  | 100 |  |  | SLG | FTO | 0.09 | 1.01 | 22.13 | 0.74 | 16.57 | 1.6
14693 | MA |  |  | 1 |  |  | Pb | 1 | I |  | 3 |  | P(VDF-TrFE) |  | DMSO | GBL |  | 3 | 7 |  | 100 |  |  | 10 |  |  | MoO3 | Ag | 10 | Spiro-MeOTAD |  | TiO2-c |  |  | 100 |  |  | SLG | FTO | 0.09 | 1.08 | 22.53 | 0.75 | 18.17 | 1.6
14694 | MA |  |  | 1 |  |  | Pb | 1 | I |  | 3 |  | P(VDF-TrFE) |  | DMSO | GBL |  | 3 | 7 |  | 100 |  |  | 10 |  |  | MoO3 | Ag | 10 | Spiro-MeOTAD |  | TiO2-c |  |  | 100 |  |  | SLG | FTO | 0.09 | 1.09 | 22.79 | 0.77 | 19.06 | 1.6
14695 | MA |  |  | 1 |  |  | Pb | 1 | I |  | 3 |  | P(VDF-TrFE) |  | DMSO | GBL |  | 3 | 7 |  | 100 |  |  | 10 |  |  | MoO3 | Ag | 10 | Spiro-MeOTAD |  | TiO2-c |  |  | 100 |  |  | SLG | FTO | 0.09 | 1.09 | 22.92 | 0.77 | 19.19 | 1.6
14696 | MA |  |  | 1 |  |  | Pb | 1 | I |  | 3 |  | P(VDF-TrFE) |  | DMSO | GBL |  | 3 | 7 |  | 100 |  |  | 10 |  |  | MoO3 | Ag | 10 | Spiro-MeOTAD |  | TiO2-c |  |  | 100 |  |  | SLG | FTO | 0.09 | 1.05 | 22.1 | 0.73 | 16.83 | 1.6
14697 | MA |  |  | 1 |  |  | Pb | 1 | I |  | 3 |  | P(VDF-TrFE) |  | DMSO | GBL |  | 3 | 7 |  | 100 |  |  | 10 |  |  | MoO3 | Ag | 10 | Spiro-MeOTAD |  | TiO2-c |  |  | 100 |  |  | SLG | FTO | 0.09 | 1.05 | 21.94 | 0.73 | 16.74 | 1.6
14698 | MA |  |  | 1 |  |  | Pb | 1 | I |  | 3 |  | P(VDF-TrFE) | 2E-3 | DMSO | GBL |  | 3 | 7 |  | 100 |  |  | 10 |  |  | MoO3 | Ag | 10 | Spiro-MeOTAD |  | TiO2-c |  |  | 100 |  |  | SLG | FTO | 0.09 | 1.13 | 22.95 | 0.77 | 20.04 | 1.6
14699 | MA |  |  | 1 |  |  | Pb | 1 | I |  | 3 |  | P(VDF-TrFE-CFE) | 2E-3 | DMSO | GBL |  | 3 | 7 |  | 100 |  |  | 10 |  |  | MoO3 | Ag | 10 | Spiro-MeOTAD |  | TiO2-c |  |  | 100 |  |  | SLG | FTO | 0.09 | 1.13 | 22.84 | 0.75 | 19.14 | 1.6
14700 | MA |  |  | 1 |  |  | Pb | 1 | I |  | 3 |  | P(VDF-TrFE-CTFE) | 2E-3 | DMSO | GBL |  | 3 | 7 |  | 100 |  |  | 10 |  |  | MoO3 | Ag | 10 | Spiro-MeOTAD |  | TiO2-c |  |  | 100 |  |  | SLG | FTO | 0.09 | 1.12 | 22.59 | 0.75 | 19.08 | 1.6
14705 | Cs | FA | MA | 0.05 | 0.79 | 0.16 | Pb | 1 | Br | I | 0.16 | 0.84 |  |  | DMF | DMSO |  | 4 | 1 |  | 100 |  |  | 60 |  |  | MoO3 | Al | 15 | Spiro-MeOTAD | 100 | SnO2-c |  |  | 20 |  |  | SLG | ITO | 0.02 | 1.04 | 21.93 | 0.727 | 16.66
14706 | MA |  |  | 1 |  |  | Pb | 1 | I |  | 3 |  |  |  | DMF | DMSO |  | 4 | 1 |  | 100 |  |  | 10 |  |  | Ag |  | 80 | NiO-c |  | PCBM-60 | BCP | Ga2O3 |  |  |  | SLG | FTO | 0.1 | 1.115 | 22.41 | 0.794 | 19.76 | 1.6
14707 | FA | MA |  | 0.9 | 0.1 |  | Pb | 1 | Br | I | 0.1 | 2.9 |  |  | DMF | DMSO | IPA | 6 | 1 | 1 | 70 |  | 140 | 2 |  | 20 | Au |  | 90 | Spiro-MeOTAD |  | SnO2-np | [5 empty] | SLG | ITO | 0.044 | 1.1 | 23.12 | 0.755 | 19.17 | 1.57
14708 | FA | MA |  | 0.9 | 0.1 |  | Pb | 1 | Br | I | 0.1 | 2.9 |  |  | DMF | DMSO | IPA | 6 | 1 | 1 | 70 |  | 140 | 2 |  | 20 | Au |  | 90 | Spiro-MeOTAD |  | SnO2-np | [5 empty] | SLG | ITO | 0.044 | 1.12 | 23.91 | 0.78 | 20.92 | 1.57
14709 | FA | MA |  | 0.9 | 0.1 |  | Pb | 1 | Br | I | 0.1 | 2.9 |  |  | DMF |  | IPA | 1 |  | 1 | Unknown |  | 100 | Unknown |  | 10 | Ag |  | 90 | Spiro-MeOTAD |  | SnO2-np | [5 empty] | SLG | ITO | 0.084 | 1.1 | 23.22 | 0.735 | 18.71
14710 | FA | MA |  | 0.9 | 0.1 |  | Pb | 1 | Br | I | 0.1 | 2.9 |  |  | DMF |  | IPA | 1 |  | 1 | Unknown |  | 100 | Unknown |  | 10 | Ag |  | 90 | Spiro-MeOTAD |  | SnO2-np | [5 empty] | SLG | ITO | 0.084 | 1.15 | 24.28 | 0.768 | 21.38
14711 | Cs | FA | MA | 0.05 | 0.81 | 0.14000000000000001 | Pb | 1 | Br | I | 0.45 | 2.5499999999999998 |  |  | DMF | DMSO |  | 4 | 1 |  | 100 |  |  | 60 |  |  | Au |  | 100 | Spiro-MeOTAD |  | TiO2-c | TiO2-mp |  |  |  |  | SLG | FTO | 0.09 | 1.03 | 22.3 | 0.668 | 15.3 | 1.63
14712 | Cs | FA | MA | 0.05 | 0.81 | 0.14000000000000001 | Pb | 1 | Br | I | 0.45 | 2.5499999999999998 | MXene |  | DMF | DMSO |  | 4 | 1 |  | 100 |  |  | 60 |  |  | Au |  | 100 | Spiro-MeOTAD |  | TiO2-c | TiO2-mp |  |  |  |  | SLG | FTO | 0.09 | 1.04 | 22.9 | 0.671 | 16 | 1.63
14713 | Cs | FA | MA | 0.05 | 0.81 | 0.14000000000000001 | Pb | 1 | Br | I | 0.45 | 2.5499999999999998 | MXene |  | DMF | DMSO |  | 4 | 1 |  | 100 |  |  | 60 |  |  | Au |  | 100 | Spiro-MeOTAD |  | TiO2-c | TiO2-mp |  |  |  |  | SLG | FTO | 0.09 | 1.06 | 23.4 | 0.708 | 17.5 | 1.63
14714 | Cs | FA | MA | 0.05 | 0.81 | 0.14000000000000001 | Pb | 1 | Br | I | 0.45 | 2.5499999999999998 | MXene |  | DMF | DMSO |  | 4 | 1 |  | 100 |  |  | 60 |  |  | Au |  | 100 | Spiro-MeOTAD |  | TiO2-c | TiO2-mp | MXene |  |  |  | SLG | FTO | 0.09 | 1.1 | 23.3 | 0.75 | 19.2 | 1.63
14715 | Cs | FA | MA | 0.05 | 0.81 | 0.14000000000000001 | Pb | 1 | Br | I | 0.45 | 2.5499999999999998 | MXene |  | DMF | DMSO |  | 4 | 1 |  | 100 |  |  | 60 |  |  | Au |  | 100 | Spiro-MeOTAD |  | TiO2-c | TiO2-mp | MXene |  |  |  | SLG | FTO | 0.09 | 1.09 | 23.82 | 0.776 | 20.14 | 1.63
14716 | Cs |  |  | 1 |  |  | Pb | 1 | I |  | 3 |  | Undoped |  | 1-Octane |  |  | 1 |  |  | Unknown |  |  | Unknown |  |  | MoO3 | Ag | 8 | PTB7 |  | TiO2-c |  |  | 40 |  |  | SLG | FTO | 0.0725 | 1.25 | 12.86 | 0.75 | 12.06
14717 | Cs |  |  | 1 |  |  | Pb | 1 | I |  | 3 |  | YbAc3 | 0.05 | 1-Octane |  |  | 1 |  |  | Unknown |  |  | Unknown |  |  | MoO3 | Ag | 8 | PTB7 |  | TiO2-c |  |  | 40 |  |  | SLG | FTO | 0.0725 | 1.25 | 13.25 | 0.75 | 12.42 | 1.77
14718 | Cs |  |  | 1 |  |  | Pb | 1 | I |  | 3 |  | YbAc3 | 0.1 | 1-Octane |  |  | 1 |  |  | Unknown |  |  | Unknown |  |  | MoO3 | Ag | 8 | PTB7 |  | TiO2-c |  |  | 40 |  |  | SLG | FTO | 0.0725 | 1.25 | 13.81 | 0.75 | 12.94 | 1.77
14719 | Cs |  |  | 1 |  |  | Pb | 1 | I |  | 3 |  | YbAc3 | 0.2 | 1-Octane |  |  | 1 |  |  | Unknown |  |  | Unknown |  |  | MoO3 | Ag | 8 | PTB7 |  | TiO2-c |  |  | 40 |  |  | SLG | FTO | 0.0725 | 1.25 | 14.18 | 0.74 | 13.12 | 1.77
14720 | Cs |  |  | 1 |  |  | Pb | 1 | I |  | 3 |  | YbAc3 | 0.3 | 1-Octane |  |  | 1 |  |  | Unknown |  |  | Unknown |  |  | MoO3 | Ag | 8 | PTB7 |  | TiO2-c |  |  | 40 |  |  | SLG | FTO | 0.0725 | 1.25 | 13.21 | 0.76 | 12.54 | 1.77
14721 | Cs |  |  | 1 |  |  | Pb | 1 | I |  | 3 |  | YbAc3 | 0.5 | 1-Octane |  |  | 1 |  |  | Unknown |  |  | Unknown |  |  | MoO3 | Ag | 8 | PTB7 |  | TiO2-c |  |  | 40 |  |  | SLG | FTO | 0.0725 | 1.25 | 12.91 | 0.76 | 12.27 | 1.77
14722 | MA |  |  | 1 |  |  | Pb | 1 | I |  | 3 |  |  |  | DMF |  | IPA | 1 |  | 1 | 70 |  | 100 | 15 |  | 120 | Ag |  |  | PEDOT:PSS |  | PCBM-60 | [5 empty] | SLG | FTO | 0.04 | 0.75 | 4.74 | 0.38 | 1.36 | 1.6
14723 | MA |  |  | 1 |  |  | Pb | 1 | I |  | 3 |  |  |  | DMF |  | IPA | 1 |  | 1 | 70 |  | 100 | 15 |  | 120 | Ag |  |  | PEDOT:PSS |  | PCBM-60 | [5 empty] | SLG | FTO | 0.04 | 0.81 | 8.06 | 0.52 | 3.37 | 1.6
14724 | MA |  |  | 1 |  |  | Pb | 1 | I |  | 3 |  |  |  | DMF |  | IPA | 1 |  | 1 | 70 |  | 100 | 15 |  | 120 | Ag |  |  | PEDOT:PSS |  | PCBM-60 | [5 empty] | SLG | FTO | 0.04 | 0.87 | 14.31 | 0.68 | 8.42 | 1.6
14725 | MA |  |  | 1 |  |  | Pb | 1 | I |  | 3 |  |  |  | DMF |  | IPA | 1 |  | 1 | 70 |  | 100 | 15 |  | 120 | Ag |  |  | PEDOT:PSS |  | PCBM-60 | [5 empty] | SLG | FTO | 0.04 | 0.9 | 10.67 | 0.67 | 6.43 | 1.6
14726 | MA |  |  | 1 |  |  | Pb | 1 | I |  | 3 |  |  |  | DMF | DMSO |  | 9 | 1 |  | 100 |  |  | 10 |  |  | Ag |  | 80 | PTAA | 5 | PCBM-60 | PEIE |  |  |  |  | SLG | ITO | 0.16 | 1.03 | 19.01 | 0.79 | 15.4 | 1.6
14727 | MA |  |  | 1 |  |  | Pb | 1 | I |  | 3 |  |  |  | DMF | DMSO |  | 9 | 1 |  | 100 |  |  | 10 |  |  | Ag |  | 80 | PTAA | 5 | PCBM-60 | PEIE |  |  |  |  | SLG | ITO | 0.16 | 1.04 | 16.11 | 0.65 | 10.91 | 1.6
14728 | MA |  |  | 1 |  |  | Pb | 1 | I |  | 3 |  |  |  | DMF | DMSO |  | 9 | 1 |  | 100 |  |  | 10 |  |  | Ag |  | 80 | PTAA | 5 | 2PDI-0S | PEIE |  |  |  |  | SLG | ITO | 0.16 | 1.02 | 18.43 | 0.49 | 9.36 | 1.6
14729 | MA |  |  | 1 |  |  | Pb | 1 | I |  | 3 |  |  |  | DMF | DMSO |  | 9 | 1 |  | 100 |  |  | 10 |  |  | Ag |  | 80 | PTAA | 5 | 2PDI-0S | PEIE |  |  |  |  | SLG | ITO | 0.16 | 1.05 | 20.26 | 0.66 | 14.03 | 1.6
14730 | MA |  |  | 1 |  |  | Pb | 1 | I |  | 3 |  |  |  | DMF | DMSO |  | 9 | 1 |  | 100 |  |  | 10 |  |  | Ag |  | 80 | PTAA | 5 | 2PDI-2S | PEIE |  |  |  |  | SLG | ITO | 0.16 | 0.99 | 13.6 | 0.27 | 3.5 | 1.6
14731 | MA |  |  | 1 |  |  | Pb | 1 | I |  | 3 |  |  |  | DMF | DMSO |  | 9 | 1 |  | 100 |  |  | 10 |  |  | Ag |  | 80 | PTAA | 5 | 2PDI-2S | PEIE |  |  |  |  | SLG | ITO | 0.16 | 1.01 | 18.01 | 0.36 | 6.78 | 1.6
14732 | MA |  |  | 1 |  |  | Pb | 1 | I |  | 3 |  |  |  | DMF | DMSO |  | 9 | 1 |  | 100 |  |  | 10 |  |  | Ag |  | 80 | PTAA | 5 | 2PDI-3S | PEIE |  |  |  |  | SLG | ITO | 0.16 | 0.99 | 18.37 | 0.41 | 7.36 | 1.6
14733 | MA |  |  | 1 |  |  | Pb | 1 | I |  | 3 |  |  |  | DMF | DMSO |  | 9 | 1 |  | 100 |  |  | 10 |  |  | Ag |  | 80 | PTAA | 5 | 2PDI-3S | PEIE |  |  |  |  | SLG | ITO | 0.16 | 1.01 | 20.76 | 0.5 | 10.47 | 1.6
14734 | MA |  |  | 1 |  |  | Pb | 1 | I |  | 3 |  |  |  | DMF | DMSO |  | 9 | 1 |  | 100 |  |  | 10 |  |  | Ag |  | 80 | PTAA | 5 | 2PDI-4S | PEIE |  |  |  |  | SLG | ITO | 0.16 | 0.96 | 19.04 | 0.58 | 10.6 | 1.6
14735 | MA |  |  | 1 |  |  | Pb | 1 | I |  | 3 |  |  |  | DMF | DMSO |  | 9 | 1 |  | 100 |  |  | 10 |  |  | Ag |  | 80 | PTAA | 5 | 2PDI-4S | PEIE |  |  |  |  | SLG | ITO | 0.16 | 0.98 | 19.99 | 0.57 | 11.07 | 1.6
14736 | MA |  |  | 1 |  |  | Pb | 1 | I |  | 3 |  |  |  | DMF | DMSO |  | 9 | 1 |  | 100 |  |  | 10 |  |  | Ag |  | 80 | PTAA | 5 | PCBM-60 | PEIE |  |  |  |  | SLG | ITO | 0.16 |  |  |  |  | 1.6
14737 | MA |  |  | 1 |  |  | Pb | 1 | I |  | 3 |  |  |  | DMF | DMSO |  | 9 | 1 |  | 100 |  |  | 10 |  |  | Ag |  | 80 | PTAA | 5 | 2PDI-0S | PEIE |  |  |  |  | SLG | ITO | 0.16 |  |  |  |  | 1.6
14738 | MA |  |  | 1 |  |  | Pb | 1 | I |  | 3 |  |  |  | DMF | DMSO |  | 9 | 1 |  | 100 |  |  | 10 |  |  | Ag |  | 80 | PTAA | 5 | 2PDI-4S | PEIE |  |  |  |  | SLG | ITO | 0.16 |  |  |  |  | 1.6
14739 | MA |  |  | 1 |  |  | Pb | 1 | I |  | 3 |  |  |  | Unknown | [5 empty] | 100 |  |  | 10 |  |  | Au |  |  | Spiro-MeOTAD |  | ZrO2-np |  |  | 200 |  |  | SLG | FTO | 0.1 | 0.92 | 9.77 | 0.56 | 5.1 | 1.6
14740 | MA |  |  | 1 |  |  | Pb | 1 | I |  | 3 |  |  |  | Unknown | [5 empty] | 100 |  |  | 10 |  |  | Au |  |  | Spiro-MeOTAD |  | ZrO2-np |  |  | 200 |  |  | SLG | FTO | 0.1 | 1.01 | 12.42 | 0.69 | 8.66 | 1.6
14741 | MA |  |  | 1 |  |  | Pb | 1 | I |  | 3 |  |  |  | Unknown | [5 empty] | 100 |  |  | 10 |  |  | Au |  |  | Spiro-MeOTAD |  | ZrO2-np |  |  | 200 |  |  | SLG | FTO | 0.1 | 1.02 | 13.86 | 0.74 | 10.46 | 1.6
14742 | FA |  |  | 1 |  |  | Sn | 1 | I |  | 3 |  |  |  | DMF | DMSO |  | 4 | 1 |  | 100 |  |  | 10 |  |  | Al | Ag | 5 | PEDOT:PSS |  | PCBM-60 | BCP |  |  |  |  | SLG | ITO | 0.1 | 0.37 | 21.12 | 0.61 | 4.77 | 1.34
14744 | MA |  |  | 1 |  |  | Pb | 1 | I |  | 3 |  |  |  | DMF | DMSO |  | 9 | 1 |  | Unknown |  |  | Unknown |  |  | Ag |  |  | PEDOT:PSS |  | PCBM-60 | [5 empty] | SLG | ITO | 0.1 | 0.945 | 11.6 | 0.612 | 6.77 | 1.6
14745 | MA |  |  | 1 |  |  | Pb | 1 | I |  | 3 |  |  |  | DMF | DMSO |  | 9 | 1 |  | Unknown |  |  | Unknown |  |  | Ag |  |  | PEDOT:PSS |  | PCBM-60 | [5 empty] | SLG | ITO | 0.1 | 0.945 | 20.01 | 0.659 | 12.46 | 1.6
14746 | MA |  |  | 1 |  |  | Pb | 1 | I |  | 3 |  |  |  | DMF | DMSO |  | 9 | 1 |  | Unknown |  |  | Unknown |  |  | Ag |  |  | PEDOT:PSS |  | PCBM-60 | [5 empty] | SLG | ITO | 0.1 | 0.927 | 16.06 | 0.446 | 6.57 | 1.6
14747 | MA |  |  | 1 |  |  | Pb | 1 | I |  | 3 |  |  |  | DMF | DMSO |  | 9 | 1 |  | Unknown |  |  | Unknown |  |  | Ag |  |  | PEDOT:PSS |  | PCBM-60 | [5 empty] | SLG | ITO | 0.1 | 0.904 | 15.76 | 0.382 | 5.54 | 1.6
14748 | MA |  |  | 1 |  |  | Pb | 1 | I |  | 3 |  |  |  | DMF | DMSO |  | 9 | 1 |  | Unknown |  |  | Unknown |  |  | Ag |  |  | PEDOT:PSS |  | PCBM-60 | [5 empty] | SLG | ITO | 0.1 | 0.666 | 6.73 | 0.291 | 1.26 | 1.6
14749 | GU | MA |  | 1 | 3 |  | Pb | 3 | I |  | 10 |  |  |  | DMF | DMSO |  | 10 | 1 |  | 150 |  |  | 15 |  |  | Au |  | 80 | Spiro-MeOTAD |  | TiO2-c | [5 empty] | SLG | FTO | 0.09 | 1.05 | 20.2 | 0.669 | 14.5
14750 | GU | MA |  | 1 | 3 |  | Pb | 3 | I |  | 10 |  | Cl |  | DMF | DMSO |  | 10 | 1 |  | 150 |  |  | 15 |  |  | Au |  | 80 | Spiro-MeOTAD |  | TiO2-c | [5 empty] | SLG | FTO | 0.09 | 1.07 | 20.7 | 0.685 | 16
14751 | GU | MA |  | 1 | 3 |  | Pb | 3 | I |  | 10 |  | Cl |  | DMF | DMSO |  | 10 | 1 |  | 150 |  |  | 15 |  |  | Au |  | 80 | Spiro-MeOTAD |  | TiO2-c | [5 empty] | SLG | FTO | 0.09 | 1.11 | 21.3 | 0.731 | 17.2
14752 | GU | MA |  | 1 | 3 |  | Pb | 3 | I |  | 10 |  | Cl |  | DMF | DMSO |  | 10 | 1 |  | 150 |  |  | 15 |  |  | Au |  | 80 | Spiro-MeOTAD |  | TiO2-c | [5 empty] | SLG | FTO | 0.09 | 1.1 | 19.3 | 0.67 | 14.2
14753 | GU | MA |  | 1 | 3 |  | Pb | 3 | I |  | 10 |  |  |  | DMF | DMSO |  | 10 | 1 |  | 150 |  |  | 15 |  |  | Au |  | 80 | Spiro-MeOTAD |  | TiO2-c | [5 empty] | SLG | FTO | 0.09 | 1.09 | 20.93 | 0.676 | 14.2
14754 | GU | MA |  | 1 | 3 |  | Pb | 3 | I |  | 10 |  | Cl |  | DMF | DMSO |  | 10 | 1 |  | 150 |  |  | 15 |  |  | Au |  | 80 | Spiro-MeOTAD |  | TiO2-c | [5 empty] | SLG | FTO | 0.09 | 1.09 | 21.35 | 0.72 | 17.08
14755 | GU | MA |  | 1 | 3 |  | Pb | 3 | I |  | 10 |  | Cl |  | DMF | DMSO |  | 10 | 1 |  | 150 |  |  | 15 |  |  | Au |  | 80 | Spiro-MeOTAD |  | TiO2-c | [5 empty] | SLG | FTO | 0.09 | 1.14 | 22.26 | 0.749 | 18.4
14756 | GU | MA |  | 1 | 3 |  | Pb | 3 | I |  | 10 |  | Cl |  | DMF | DMSO |  | 10 | 1 |  | 150 |  |  | 15 |  |  | Au |  | 80 | Spiro-MeOTAD |  | TiO2-c | [5 empty] | SLG | FTO | 0.09 | 1.11 | 20.09 | 0.688 | 14.8
14757 | Cs |  |  | 1 |  |  | Pb | 1 | Br | I | 1 | 1 |  |  | DMF | DMSO |  | 1 | 1.4 |  | 170 |  |  | 10 |  |  | Au |  | 80 | Spiro-MeOTAD |  | SnO2-np | [5 empty] | SLG | ITO | 0.0737 | 1.08 | 18.5 | 0.679 | 13.54 | 1.75
14758 | Cs |  |  | 1 |  |  | Pb | 1 | Br | I | 1 | 1 |  |  | DMF | DMSO |  | 1 | 1.4 |  | 170 |  |  | 10 |  |  | Au |  | 80 | Spiro-MeOTAD |  | SnO2-np | LiF |  |  |  |  | SLG | ITO | 0.0737 | 1.18 | 18.53 | 0.783 | 17.08 | 1.75
14759 | FA | MA |  | 1 | 1 |  | Pb | 1 | I |  | 3 |  |  |  | Unknown | [5 empty] | Unknown |  |  | Unknown |  |  | Au |  | 80 | Spiro-MeOTAD |  | SnO2-np | [5 empty] | SLG | ITO | 0.0737 | 1.13 | 23.45 | 0.792 | 21.06
14760 | FA | MA |  | 1 | 1 |  | Pb | 1 | I |  | 3 |  |  |  | Unknown | [5 empty] | Unknown |  |  | Unknown |  |  | Au |  | 80 | Spiro-MeOTAD |  | SnO2-np | LiF |  |  |  |  | SLG | ITO | 0.0737 | 1.15 | 23.48 | 0.799 | 21.66
14761 | Cs |  |  | 1 |  |  | Pb | 1 | Br | I | 1 | 1 |  |  | DMF | DMSO |  | 1 | 1.4 |  | 170 |  |  | 10 |  |  | Au |  | 80 | Spiro-MeOTAD |  | SnO2-np | LiF |  |  |  |  | SLG | ITO | 0.0737 | 1.16 | 18.53 | 0.788 | 16.96 | 1.75
14762 | Cs |  |  | 1 |  |  | Pb | 1 | Br | I | 1 | 1 | Cl |  | DMF | DMSO |  | 1 | 1.4 |  | 170 |  |  | 10 |  |  | Au |  | 80 | Spiro-MeOTAD |  | SnO2-np | LiF |  |  |  |  | SLG | ITO | 0.0737 | 1.2 | 18.47 | 0.794 | 17.68 | 1.76
14763 | Cs |  |  | 1 |  |  | Pb | 1 | Br | I | 1 | 1 | Cl |  | DMF | DMSO |  | 1 | 1.4 |  | 170 |  |  | 10 |  |  | Au |  | 80 | Spiro-MeOTAD |  | SnO2-np | LiF |  |  |  |  | SLG | ITO | 0.0737 | 1.23 | 18.32 | 0.818 | 18.22 | 1.77
14764 | Cs |  |  | 1 |  |  | Pb | 1 | Br | I | 1 | 1 | Cl |  | DMF | DMSO |  | 1 | 1.4 |  | 170 |  |  | 10 |  |  | Au |  | 80 | Spiro-MeOTAD |  | SnO2-np | LiF |  |  |  |  | SLG | ITO | 0.0737 | 1.22 | 18.2 | 0.81 | 16.9 | 1.77
14768 | MA |  |  | 1 |  |  | Pb | 1 | I |  | 3 |  |  |  | DMF | DMSO |  | 7.7 | 1 |  | 60 | 100 |  | 1 | 2 |  | Ag |  | 100 | PTAA |  | PCBM-60 | Bphen |  |  |  |  | SLG | ITO | 0.04 | 1.08 | 21.33 | 0.783 | 18.2 | 1.6
14769 | MA |  |  | 1 |  |  | Pb | 1 | I |  | 3 |  | CNDs@K |  | DMF | DMSO |  | 7.7 | 1 |  | 60 | 100 |  | 1 | 2 |  | Ag |  | 100 | PTAA |  | PCBM-60 | Bphen |  |  |  |  | SLG | ITO | 0.04 | 1.1 | 22.55 | 0.831 | 20.9 | 1.6
14774 | MA |  |  | 1 |  |  | Pb | 1 | I |  | 3 |  | Cl |  | DMF |  |  | 1 |  |  | Unknown |  |  | 120 |  |  | Ag |  | 100 | Spiro-MeOTAD |  | TiO2-c |  |  | 60 |  |  | SLG | FTO | 0.07 | 0.945 | 22 | 0.64 | 13.3 | 1.6
14778 | MA |  |  | 1 |  |  | Pb | 1 | I |  | 3 |  |  |  | DMF | NMP |  |  |  |  | 100 |  |  | 10 |  |  | Au |  | 80 | Spiro-MeOTAD | 260 | SnO2-np |  |  | 30 |  |  | SLG | ITO | 0.16 | 1.1 | 21.01 | 0.801 | 18.5 | 1.6
14779 | MA |  |  | 1 |  |  | Pb | 1 | I |  | 3 |  |  |  | DMF | NMP |  |  |  |  | 100 |  |  | 10 |  |  | Au |  | 80 | Spiro-MeOTAD | 260 | SnO2-np |  |  | 30 |  |  | SLG | ITO | 0.16 | 1.05 | 20.89 | 0.789 | 17.36 | 1.6
14780 | MA |  |  | 1 |  |  | Pb | 1 | I |  | 3 |  |  |  | DMF | NMP |  |  |  |  | 100 |  |  | 10 |  |  | Au |  | 80 | Spiro-MeOTAD | 260 | SnO2-np |  |  | 30 |  |  | SLG | ITO | 0.16 | 1.05 | 20.68 | 0.757 | 16.48 | 1.6
14781 | MA |  |  | 1 |  |  | Pb | 1 | I |  | 3 |  |  |  | DMF | NMP |  |  |  |  | 100 |  |  | 10 |  |  | Au |  | 80 | Spiro-MeOTAD | 260 | SnO2-np |  |  | 30 |  |  | SLG | ITO | 0.16 | 1.02 | 20.48 | 0.739 | 15.39 | 1.6
14786 | FA | MA |  | 0.85 | 0.15 |  | Pb | 1 | Br | I | 0.45 | 2.5499999999999998 |  |  | DMF | DMSO |  | 4 | 1 |  | 100 |  |  | 45 |  |  | Au |  | 60 | TTPA-DBQT |  | TiO2-c | TiO2-mp |  |  |  |  | SLG | FTO | 0.16 | 1.09 | 22.23 | 0.744 | 18.08
14787 | FA | MA |  | 0.85 | 0.15 |  | Pb | 1 | Br | I | 0.45 | 2.5499999999999998 |  |  | DMF | DMSO |  | 4 | 1 |  | 100 |  |  | 45 |  |  | Au |  | 60 | TTPA-DSQT |  | TiO2-c | TiO2-mp |  |  |  |  | SLG | FTO | 0.16 | 1.03 | 19.68 | 0.706 | 14.27
14788 | FA | MA |  | 0.85 | 0.15 |  | Pb | 1 | Br | I | 0.45 | 2.5499999999999998 |  |  | DMF | DMSO |  | 4 | 1 |  | 100 |  |  | 45 |  |  | Au |  | 60 | Spiro-MeOTAD |  | TiO2-c | TiO2-mp |  |  |  |  | SLG | FTO | 0.16 | 1.08 | 22.6 | 0.731 | 17.96
14789 | FA |  |  | 1 |  |  | Pb | 1 | I |  | 3 |  |  |  | DMF | DMSO |  | 10.5 | 1 |  | 65 |  |  | 3 |  |  | Au |  | 60 | Spiro-MeOTAD |  | TiO2-c | TiO2-mp |  |  |  |  | SLG | FTO | 0.1 | 1.017 | 19.6 | 0.72 | 14.4 | 1.48
14791 | FA |  |  | 1 |  |  | Pb | 1 | I |  | 3 |  |  |  | DMF | DMSO |  | 10.5 | 1 |  | 65 |  |  | 3 |  |  | Au |  | 60 | Spiro-MeOTAD |  | TiO2-c | TiO2-mp |  |  |  |  | SLG | FTO | 0.1 | 1.076 | 19.86 | 0.757 | 16.18 | 1.48
14793 | FA |  |  | 1 |  |  | Pb | 1 | I |  | 3 |  | NH4SCN |  | DMF |  | IPA | 1 |  | 1 | 90 |  | Unknown | 10 |  | Unknown | Ag |  | 140 | PTAA |  | PCBM-60 | BCP |  |  |  |  | SLG | ITO | 0.09 | 1.103 | 22.55 | 0.782 | 19.02 | 1.48
14794 | FA |  |  | 1 |  |  | Pb | 1 | I |  | 3 |  | NH4SCN |  | DMF |  | IPA | 1 |  | 1 | 90 |  | Unknown | 10 |  | Unknown | Ag |  | 140 | PTAA |  | PCBM-60 | BCP |  |  |  |  | PEN | ITO | 0.09 | 1.083 | 22.14 | 0.72 | 17.04 | 1.48
14795 | FA |  |  | 1 |  |  | Pb | 1 | I |  | 3 |  |  |  | DMF | DMSO | IPA | nan |  | 1 | 60 |  | 100 | 5 |  | 45 | Au |  | 100 | BTT(DPP)3-C8 |  | TiO2-c | [5 empty] | SLG | FTO | 0.1 | 0.89 | 17.56 | 0.562 | 8.78 | 1.48
14796 | FA |  |  | 1 |  |  | Pb | 1 | I |  | 3 |  |  |  | DMF | DMSO | IPA | nan |  | 1 | 60 |  | 100 | 5 |  | 45 | Au |  | 100 | BTT(DPP)3-EH |  | TiO2-c | [5 empty] | SLG | FTO | 0.1 | 0.92 | 17.22 | 0.546 | 8.64 | 1.48
14797 | FA |  |  | 1 |  |  | Pb | 1 | I |  | 3 |  |  |  | DMF | DMSO | IPA | nan |  | 1 | 60 |  | 100 | 5 |  | 45 | Au |  | 100 | BTT(DPP-Th)3-EH |  | TiO2-c | [5 empty] | SLG | FTO | 0.1 | 0.94 | 20.56 | 0.648 | 12.52 | 1.48
14798 | FA |  |  | 1 |  |  | Pb | 1 | I |  | 3 |  |  |  | DMF | DMSO | IPA | nan |  | 1 | 60 |  | 100 | 5 |  | 45 | Au |  | 100 | BTT(DPP-Th)3-EH |  | TiO2-c | [5 empty] | SLG | FTO | 0.1 | 0.94 | 21.46 | 0.684 | 13.82 | 1.48
14799 | FA |  |  | 1 |  |  | Pb | 1 | I |  | 3 |  |  |  | GBL |  |  | 1 |  |  | 100 |  |  | 720 |  |  | ITO | PEN |  | PEDOT |  | TiO2-np | [5 empty] | Ti |  | 1 | 0.87 | 18.71 | 0.61 | 9.93 | 1.48
14800 | FA |  |  | 1 |  |  | Pb | 1 | I |  | 3 |  |  |  | GBL |  |  | 1 |  |  | 100 |  |  | 720 |  |  | ITO | PEN |  | PEDOT |  | TiO2-nw | [5 empty] | Ti |  | 1 | 0.91 | 19.89 | 0.62 | 11.22 | 1.48
14801 | FA |  |  | 1 |  |  | Pb | 1 | I |  | 3 |  |  |  | GBL |  |  | 1 |  |  | 100 |  |  | 720 |  |  | ITO | PEN |  | PEDOT |  | TiO2-nw | [5 empty] | Ti |  | 1 | 0.94 | 21.72 | 0.64 | 13.07 | 1.48
14802 | FA |  |  | 1 |  |  | Pb | 1 | I |  | 3 |  |  |  | GBL |  |  | 1 |  |  | 100 |  |  | 720 |  |  | ITO | PEN |  | PEDOT |  | TiO2-nw | [5 empty] | Ti |  | 1 | 0.94 | 20.84 | 0.63 | 12.34 | 1.48
14803 | FA |  |  | 1 |  |  | Pb | 1 | I |  | 3 |  |  |  | DMF | DMSO |  | 9.6 | 1 |  | 20 | 100 |  | 1 | 2 |  | Ag |  | 100 | PEDOT:PSS |  | PCBM-60 | LiF |  |  |  |  | SLG | ITO | 0.1 | 0.797 | 11.2 | 0.673 | 5.93 | 1.48
14804 | FA |  |  | 1 |  |  | Pb | 1 | I |  | 3 |  |  |  | DMF | DMSO |  | 9.6 | 1 |  | 20 | 100 |  | 1 | 2 |  | Ag |  | 100 | NiO-c |  | PCBM-60 | LiF |  |  |  |  | SLG | ITO | 0.1 | 0.97 | 17.8 | 0.606 | 10.45 | 1.48
14805 | FA |  |  | 1 |  |  | Pb | 1 | I |  | 3 |  |  |  | DMF | DMSO |  | 9.6 | 1 |  | 20 | 100 |  | 1 | 2 |  | Ag |  | 100 | NiO-c |  | PCBM-60 | LiF |  |  |  |  | PET | ITO | 0.1 | 0.857 | 16.6 | 0.441 | 6.27 | 1.48
14806 | FA |  |  | 1 |  |  | Pb | 1 | I |  | 3 |  |  |  | DMF | DMSO |  | 9.6 | 1 |  | 20 | 100 |  | 1 | 2 |  | Ag |  | 100 | NiO-c |  | PCBM-60 | LiF |  |  |  |  | SLG | ITO | 0.1 | 0.865 | 0.479 | 0.748 | 14.1 | 1.48
14807 | FA |  |  | 1 |  |  | Pb | 1 | Br | I | 0.1 | 2.9 |  |  | DMF | DMSO |  | 9.6 | 1 |  | 20 | 100 |  | 1 | 2 |  | Ag |  | 100 | NiO-c |  | PCBM-60 | LiF |  |  |  |  | SLG | ITO | 0.1 | 0.974 | 0.603 | 0.745 | 19.9
14808 | FA |  |  | 1 |  |  | Pb | 1 | I |  | 3 |  | Cl |  | DMF | DMSO |  | 9.6 | 1 |  | 20 | 100 |  | 1 | 2 |  | Ag |  | 100 | NiO-c |  | PCBM-60 | LiF |  |  |  |  | SLG | ITO | 0.1 | 0.956 | 0.622 | 0.771 | 20.8 | 1.48
14809 | FA |  |  | 1 |  |  | Pb | 1 | I |  | 3 |  |  |  | DMF | DMSO |  | 9.6 | 1 |  | 20 | 100 |  | 1 | 2 |  | Ag |  | 100 | NiO-c |  | PCBM-60 | LiF |  |  |  |  | SLG | ITO | 0.1 | 0.756 | 0.076 | 0.71 | 12.8 | 1.48
14810 | FA |  |  | 1 |  |  | Pb | 1 | Br | I | 0.1 | 2.9 |  |  | DMF | DMSO |  | 9.6 | 1 |  | 20 | 100 |  | 1 | 2 |  | Ag |  | 100 | NiO-c |  | PCBM-60 | LiF |  |  |  |  | SLG | ITO | 0.1 | 0.895 | 0.098 | 0.744 | 20.4
14811 | FA |  |  | 1 |  |  | Pb | 1 | I |  | 3 |  | Cl |  | DMF | DMSO |  | 9.6 | 1 |  | 20 | 100 |  | 1 | 2 |  | Ag |  | 100 | NiO-c |  | PCBM-60 | LiF |  |  |  |  | SLG | ITO | 0.1 | 0.901 | 0.105 | 0.779 | 23 | 1.48
14812 | MA |  |  | 1 |  |  | Pb | 1 | I |  | 3 |  |  |  | Unknown | [5 empty] | Unknown |  |  | Unknown |  |  | Au |  | 100 | RE-ZnBu4Pc | 60 | SnO2-c | [5 empty] | SLG | FTO | 0.11 | 0.954 | 21.19 | 0.568 | 11.49 | 1.6
14813 | MA |  |  | 1 |  |  | Pb | 1 | I |  | 3 |  |  |  | Unknown | [5 empty] | Unknown |  |  | Unknown |  |  | Au |  | 100 | RE-ZnBu4Pc | 60 | SnO2-c | [5 empty] | SLG | FTO | 0.11 | 0.95 | 21.82 | 0.625 | 12.65 | 1.6
14814 | MA |  |  | 1 |  |  | Pb | 1 | I |  | 3 |  |  |  | Unknown | [5 empty] | Unknown |  |  | Unknown |  |  | Au |  | 100 | ZnBu4Pc | 60 | SnO2-c | [5 empty] | SLG | FTO | 0.11 | 0.974 | 19.86 | 0.492 | 9.51 | 1.6
14815 | MA |  |  | 1 |  |  | Pb | 1 | I |  | 3 |  |  |  | Unknown | [5 empty] | Unknown |  |  | Unknown |  |  | Au |  | 100 | ZnBu4Pc | 60 | SnO2-c | [5 empty] | SLG | FTO | 0.11 | 0.97 | 20.78 | 0.592 | 11.73 | 1.6
14816 | MA |  |  | 1 |  |  | Pb | 1 | I |  | 3 |  |  |  | Unknown | [5 empty] | Unknown |  |  | Unknown |  |  | Au |  | 100 | Spiro-MeOTAD |  | SnO2-c | [5 empty] | SLG | FTO | 0.11 | 1.1 | 22.57 | 0.696 | 17.29 | 1.6
14817 | MA |  |  | 1 |  |  | Pb | 1 | I |  | 3 |  |  |  | Unknown | [5 empty] | Unknown |  |  | Unknown |  |  | Au |  | 100 | Spiro-MeOTAD |  | SnO2-c | [5 empty] | SLG | FTO | 0.11 | 0.89 | 18.76 | 0.54 | 9.01 | 1.6
14818 | MA |  |  | 1 |  |  | Pb | 1 | I |  | 3 |  |  |  | DMF |  |  | 1 |  |  | 80 |  |  | 10 |  |  | Ag |  | 100 | CuOx |  | PCBM-60 | C60 | BCP |  |  |  | SLG | ITO | 0.1 | 1.01 | 20.1 | 0.706 | 14.4 | 1.6
14819 | MA |  |  | 1 |  |  | Pb | 1 | I |  | 3 |  |  |  | DMF |  |  | 1 |  |  | 80 |  |  | 10 |  |  | Ag |  | 100 | CuOx |  | PCBM-60 | C60 | BCP |  |  |  | SLG | ITO | 0.1 | 0.99 | 19.8 | 0.686 | 13.6 | 1.6
14820 | MA |  |  | 1 |  |  | Pb | 1 | I |  | 3 |  | Cl |  | DMF |  |  | 1 |  |  | 80 |  |  | 10 |  |  | Ag |  | 100 | CuOx |  | PCBM-60 | C60 | BCP |  |  |  | SLG | ITO | 0.1 | 1.11 | 22.5 | 0.758 | 19 | 1.6
14821 | MA |  |  | 1 |  |  | Pb | 1 | I |  | 3 |  | Cl |  | DMF |  |  | 1 |  |  | 80 |  |  | 10 |  |  | Ag |  | 100 | CuOx |  | PCBM-60 | C60 | BCP |  |  |  | SLG | ITO | 0.1 | 1.11 | 22.3 | 0.745 | 18.4 | 1.6
14822 | MA |  |  | 1 |  |  | Pb | 1 | I |  | 3 |  |  |  | DMF | DMSO |  | 9 | 1 |  | 100 |  |  | 60 |  |  | Au |  |  | Spiro-MeOTAD |  | TiO2-c | TiO2-mp |  |  |  |  | SLG | FTO | 0.09 | 0.991 | 22.7 | 0.767 | 17.2 | 1.6
14823 | MA |  |  | 1 |  |  | Pb | 1 | I |  | 3 |  | Cl |  | DMF | DMSO | IPA | 4 | 1 | 1 | 100 |  | Unknown | 60 |  | Unknown | Au |  |  | Spiro-MeOTAD |  | TiO2-c | TiO2-mp |  |  |  |  | SLG | FTO | 0.09 | 0.967 | 22.5 | 0.763 | 16.6 | 1.6
14824 | Cs | FA | MA | 0.05 | 0.79 | 0.16 | Pb | 1 | Br | I | 0.48 | 2.52 |  |  | DMF | DMSO |  | 4 | 1 |  | 100 |  |  | 60 |  |  | Au |  |  | Spiro-MeOTAD |  | TiO2-c | TiO2-mp |  |  |  |  | SLG | FTO | 0.09 | 0.976 | 22.9 | 0.775 | 17.3
14825 | Cs | FA | MA | 0.05 | 0.79 | 0.16 | Pb | 1 | Br | I | 0.48 | 2.52 | Cl |  | DMF | DMSO | IPA | 4 | 1 | 1 | 100 |  | Unknown | 60 |  | Unknown | Au |  |  | Spiro-MeOTAD |  | TiO2-c | TiO2-mp |  |  |  |  | SLG | FTO | 0.09 | 1.015 | 22.5 | 0.761 | 17.4
14826 | MA |  |  | 1 |  |  | Pb | 1 | I |  | 3 |  |  |  | DMF | DMSO |  | 7 | 3 |  | 100 |  |  | 10 |  |  | Ag |  | 80 | NiO-c |  | PCBM-60 | [5 empty] | SLG | ITO | 0.1 | 1.045 | 18.27 | 0.706 | 13.48 | 1.6
14827 | MA |  |  | 1 |  |  | Pb | 1 | I |  | 3 |  |  |  | DMF | DMSO |  | 7 | 3 |  | 100 |  |  | 10 |  |  | IZTO |  | 80 | NiO-c |  | PCBM-60 | [5 empty] | SLG | ITO | 0.1 | 1.063 | 18.01 | 0.671 | 12 | 1.6
14828 | MA |  |  | 1 |  |  | Pb | 1 | I |  | 3 |  | H2PO3 |  | DMF |  |  | 1 |  |  | 100 |  |  | 5 |  |  | Ag |  | 80 | PEDOT:PSS |  | PCBM-60 | [5 empty] | SLG | ITO | 0.1 | 0.96 | 22.22 | 0.601 | 12.9 | 1.6
14829 | MA |  |  | 1 |  |  | Pb | 1 | I |  | 3 |  | H2PO3 |  | DMF |  |  | 1 |  |  | 100 |  |  | 5 |  |  | Ag |  | 80 | PEDOT:PSS |  | PCBM-60 | BCP |  |  |  |  | SLG | ITO | 0.1 | 0.95 | 22.4 | 0.814 | 16.4 | 1.6
14830 | MA |  |  | 1 |  |  | Pb | 1 | I |  | 3 |  | H2PO3 |  | DMF |  |  | 1 |  |  | 100 |  |  | 5 |  |  | Ag |  | 80 | PEDOT:PSS |  | PCBM-60 | pi-PFE1 |  |  |  |  | SLG | ITO | 0.1 | 1.03 | 22.19 | 0.806 | 18.6 | 1.6
14831 | MA |  |  | 1 |  |  | Pb | 1 | I |  | 3 |  | H2PO3 |  | DMF |  |  | 1 |  |  | 100 |  |  | 5 |  |  | Ag |  | 80 | PEDOT:PSS |  | PCBM-60 | pi-PFE2 |  |  |  |  | SLG | ITO | 0.1 | 1.04 | 22.11 | 0.799 | 18.3 | 1.6
14832 | MA |  |  | 1 |  |  | Pb | 1 | I |  | 3 |  | H2PO3 |  | DMF |  |  | 1 |  |  | 100 |  |  | 5 |  |  | Ag |  | 80 | PEDOT:PSS |  | PCBM-60 | pi-PFE3 |  |  |  |  | SLG | ITO | 0.1 | 1.05 | 22.05 | 0.781 | 18.3 | 1.6
14833 | MA |  |  | 1 |  |  | Pb | 1 | I |  | 3 |  | H2PO3 |  | DMF |  |  | 1 |  |  | 100 |  |  | 5 |  |  | Ag |  | 80 | PEDOT:PSS |  | PCBM-60 | pi-PFE4 |  |  |  |  | SLG | ITO | 0.1 | 1.07 | 22.16 | 0.76 | 17.8 | 1.6
14834 | Cs |  |  | 1 |  |  | Pb | 1 | I |  | 3 |  |  |  | Octane |  |  | 1 |  |  | Unknown |  |  | Unknown |  |  | Ag |  | 100 | PTAA | 8 | C60 | BCP |  | 23 | 8 |  | SLG | ITO | 0.054 | 1.108 | 11.8 | 0.735 | 9.04
14835 | Cs |  |  | 1 |  |  | Pb | 1 | I |  | 3 |  |  |  | Octane |  |  | 1 |  |  | Unknown |  |  | Unknown |  |  | Graphene |  |  | PTAA | 8 | C60 | BCP |  | 23 | 8 |  | SLG | ITO | 0.054 | 1.09 | 10.9 | 0.575 | 6.56
14836 | MA |  |  | 1 |  |  | Pb | 1 | I |  | 3 |  |  |  | DMF |  |  | 1 |  |  | Unknown |  |  | 10 |  |  | Au |  | 80 | Yih-1 | 127 | TiO2-c |  |  | 70 |  |  | SLG | FTO | 0.09 | 1.03 | 20.91 | 0.68 | 14.72 | 1.6
14837 | MA |  |  | 1 |  |  | Pb | 1 | I |  | 3 |  |  |  | DMF |  |  | 1 |  |  | Unknown |  |  | 10 |  |  | Au |  | 80 | Yih-2 | 160 | TiO2-c |  |  | 70 |  |  | SLG | FTO | 0.09 | 1.02 | 22.18 | 0.71 | 16.06 | 1.6
14838 | MA |  |  | 1 |  |  | Pb | 1 | I |  | 3 |  |  |  | DMF |  |  | 1 |  |  | Unknown |  |  | 10 |  |  | Au |  | 80 | Yih-2 | 160 | TiO2-c |  |  | 70 |  |  | SLG | FTO | 0.09 | 0.97 | 15.61 | 0.59 | 8.99 | 1.6
14839 | MA |  |  | 1 |  |  | Pb | 1 | I |  | 3 |  |  |  | DMF |  |  | 1 |  |  | Unknown |  |  | 10 |  |  | Au |  | 80 | Yih-2 | 160 | TiO2-c |  |  | 70 |  |  | SLG | FTO | 0.09 | 0.92 | 13.89 | 0.67 | 8.56 | 1.6
14840 | MA |  |  | 1 |  |  | Pb | 1 | I |  | 3 |  |  |  | DMF |  |  | 1 |  |  | Unknown |  |  | 10 |  |  | Au |  | 80 | Yih-2 | 160 | TiO2-c |  |  | 70 |  |  | SLG | FTO | 0.09 | 0.96 | 13.98 | 0.69 | 9.3 | 1.6
14841 | MA |  |  | 1 |  |  | Pb | 1 | I |  | 3 |  |  |  | DMF |  |  | 1 |  |  | Unknown |  |  | 10 |  |  | Au |  | 80 | Yih-2 | 160 | TiO2-c |  |  | 70 |  |  | SLG | FTO | 0.09 | 0.96 | 17.14 | 0.7 | 11.58 | 1.6
14842 | MA |  |  | 1 |  |  | Pb | 1 | I |  | 3 |  |  |  | DMF |  |  | 1 |  |  | Unknown |  |  | 10 |  |  | Au |  | 80 | Spiro-MeOTAD | 321 | TiO2-c |  |  | 70 |  |  | SLG | FTO | 0.09 | 1.06 | 20.94 | 0.73 | 16.08 | 1.6
14843 | MA |  |  | 1 |  |  | Pb | 1 | Br | I | 0.4 | 2.6 |  |  | DMF |  | none | 1 |  | 1 | 110 |  | 120 | 15 |  | 120 | Au |  | 100 | Spiro-MeOTAD | 210 | TiO2-c |  |  | 61 |  |  | SLG | FTO | 0.16 | 1.055 | 23.11 | 0.78 | 17.6
14844 | MA |  |  | 1 |  |  | Pb | 1 | Br | I | 0.4 | 2.6 |  |  | DMF |  | none | 1 |  | 1 | 110 |  | 120 | 15 |  | 120 | Au |  | 100 | Spiro-MeOTAD | 210 | TiO2-c |  |  | 61 |  |  | SLG | FTO | 0.16 | 1.05 | 22.5 | 0.74 | 17.5
14845 | Cs | FA | MA | 0.05 | 0.79 | 0.16 | Pb | 1 | Br | I | 0.5 | 2.5 |  |  | DMF | DMSO |  | 4 | 1 |  | 100 |  |  | 45 |  |  | Au |  | 150 | CuSCN | 80 | SnO2-np | [5 empty] | SLG | ITO | 0.09 | 1.02 | 20.8 | 0.73 | 15.4 | 1.63
14846 | Cs | FA | MA | 0.05 | 0.79 | 0.16 | Pb | 1 | Br | I | 0.5 | 2.5 |  |  | DMF | DMSO |  | 4 | 1 |  | 100 |  |  | 45 |  |  | Au |  | 150 | CuSCN | 80 | SnO2-np | [5 empty] | SLG | ITO | 0.09 | 1.02 | 20.4 | 0.71 | 14.9 | 1.63
14849 | Cs | FA | MA | 0.05 | 0.79 | 0.16 | Pb | 1 | Br | I | 0.5 | 2.5 |  |  | DMF | DMSO |  | 4 | 1 |  | 100 |  |  | 45 |  |  | Au |  | 150 | CuSCN | 80 | SnO2-np | [5 empty] | SLG | ITO | 0.09 |  |  |  |  | 1.63
14851 | MA |  |  | 1 |  |  | Pb | 1 | I |  | 3 |  |  |  | DMF |  | IPA | 1 |  | 1 | 40 | 90 | 95 | 3 | 5 | 30 | AgAl |  | 80 | Spiro-MeOTAD | 140 | TiO2-c | TiO2-mp |  | 26 | nan |  | SLG | FTO | 0.1 | 0.93 | 20.12 | 0.57 | 10.67 | 1.6
14852 | MA |  |  | 1 |  |  | Pb | 1 | I |  | 3 |  |  |  | DMF |  | IPA | 1 |  | 1 | 40 | 90 | 95 | 3 | 5 | 30 | AgAl |  | 80 | Spiro-MeOTAD | 140 | TiO2-c | TiO2-mp |  | 26 | nan |  | SLG | FTO | 0.1 | 0.94 | 23.68 | 0.62 | 13.8 | 1.6
14853 | Cs |  |  | 1 |  |  | Pb | 1 | Br |  | 3 |  |  |  | DMF |  | Methanol | 1 |  | 1 | 85 |  | 250 | 30 |  | 5 | Carbon |  | 3333 | CuPc | 30 | Nb2O5-c |  |  | 87 |  |  | SLG | FTO | 0.09 | 1.454 | 5.64 | 0.7 | 5.74
14854 | Cs |  |  | 1 |  |  | Pb | 1 | Br |  | 3 |  |  |  | DMF |  | Methanol | 1 |  | 1 | 85 |  | 250 | 30 |  | 5 | Carbon |  | 3333 | CuPc | 30 | Nb2O5-c |  |  | 87 |  |  | SLG | FTO | 0.09 | 1.432 | 5.19 | 0.68 | 5.05
14855 | Cs |  |  | 1 |  |  | Pb | 1 | Br |  | 3 |  |  |  | DMF |  | Methanol | 1 |  | 1 | 85 |  | 250 | 30 |  | 5 | Carbon |  | 3333 | CuPc | 30 | Nb2O5-c |  |  | 87 |  |  | SLG | FTO | 0.09 | 1.418 | 5.01 | 0.72 | 5.12
14856 | Cs |  |  | 1 |  |  | Pb | 1 | Br |  | 3 |  |  |  | DMF |  | Methanol | 1 |  | 1 | 85 |  | 250 | 30 |  | 5 | Carbon |  | 3333 | CuPc | 30 | Nb2O5-c |  |  | 87 |  |  | SLG | FTO | 0.09 | 1.398 | 4.67 | 0.69 | 4.39
14857 | Cs |  |  | 1 |  |  | Pb | 1 | Br |  | 3 |  |  |  | DMF |  | Methanol | 1 |  | 1 | 85 |  | 250 | 30 |  | 5 | Carbon |  | 3333 | CuPc | 30 | TiO2-c | [5 empty] | SLG | FTO | 0.09 | 1.394 | 4.93 | 0.68 | 4.67
14862 | FA | MA |  | 0.85 | 0.15 |  | Pb | 1 | I |  | 3 |  |  |  | DMF | DMSO |  | 4 | 1 |  | 150 |  |  | 30 |  |  | Au |  | 80 | Spiro-MeOTAD | 173 | TiO2-c |  |  | 40 |  |  | SLG | FTO | 0.09 | 1.09 | 24 | 0.758 | 19.83 | 1.53
14863 | FA | MA |  | 0.85 | 0.15 |  | Pb | 1 | I |  | 3 |  | CsAc | 1.2E-2 | DMF | DMSO |  | 4 | 1 |  | 150 |  |  | 30 |  |  | Au |  | 80 | Spiro-MeOTAD | 173 | TiO2-c |  |  | 40 |  |  | SLG | FTO | 0.09 | 1.12 | 24.92 | 0.786 | 21.95 | 1.53
14864 | FA | MA |  | 0.85 | 0.15 |  | Pb | 1 | I |  | 3 |  |  |  | DMF | DMSO |  | 4 | 1 |  | 150 |  |  | 30 |  |  | Au |  | 80 | Spiro-MeOTAD | 173 | TiO2-c |  |  | 40 |  |  | SLG | FTO | 0.09 |  |  |  |  | 1.53
14865 | FA | MA |  | 0.85 | 0.15 |  | Pb | 1 | I |  | 3 |  | CsAc | 1.2E-2 | DMF | DMSO |  | 4 | 1 |  | 150 |  |  | 30 |  |  | Au |  | 80 | Spiro-MeOTAD | 173 | TiO2-c |  |  | 40 |  |  | SLG | FTO | 0.09 |  |  |  |  | 1.53
14866 | FA | MA |  | 0.85 | 0.15 |  | Pb | 1 | I |  | 3 |  |  |  | DMF | DMSO |  | 4 | 1 |  | 150 |  |  | 30 |  |  | Au |  | 80 | Spiro-MeOTAD | 173 | TiO2-c |  |  | 40 |  |  | SLG | FTO | 0.09 |  |  |  |  | 1.53
14867 | FA | MA |  | 0.85 | 0.15 |  | Pb | 1 | I |  | 3 |  | CsAc | 1.2E-2 | DMF | DMSO |  | 4 | 1 |  | 150 |  |  | 30 |  |  | Au |  | 80 | Spiro-MeOTAD | 173 | TiO2-c |  |  | 40 |  |  | SLG | FTO | 0.09 |  |  |  |  | 1.53
14870 | FA | MA |  | 0 | 0.13 |  | Pb |  | Br | I | 0.13 | 2.87 | Cl |  | DMF | DMSO | IPA | 12 | 1 | 1 | 70 |  | 150 | 20 |  | 15 | Au |  | 100 | Spiro-MeOTAD | 185 | SnO2-np |  |  | 34 |  |  | SLG | ITO | 0.102 | 0.99 | 20.8 | 0.5 | 10.3
14872 | FA | MA |  | 0.73 | 0.23 |  | Pb |  | Br | I | 0.13 | 2.89 | Cl |  | DMF | DMSO | IPA | 12 | 1 | 1 | 70 |  | 150 | 20 |  | 15 | Au |  | 100 | Spiro-MeOTAD | 185 | SnO2-np |  |  | 34 |  |  | SLG | ITO | 0.102 | 1.06 | 21.2 | 0.62 | 13.93
14874 | FA | MA |  | 0.56999999999999995 | 0.43 |  | Pb |  | Br | I | 0.13 | 2.91 | Cl |  | DMF | DMSO | IPA | 12 | 1 | 1 | 70 |  | 150 | 20 |  | 15 | Au |  | 100 | Spiro-MeOTAD | 185 | SnO2-np |  |  | 34 |  |  | SLG | ITO | 0.102 | 1.08 | 22.2 | 0.76 | 18.22
14876 | FA | MA |  | 0.43 | 0.56999999999999995 |  | Pb |  | Br | I | 0.13 | 2.93 | Cl |  | DMF | DMSO | IPA | 12 | 1 | 1 | 70 |  | 150 | 20 |  | 15 | Au |  | 100 | Spiro-MeOTAD | 185 | SnO2-np |  |  | 34 |  |  | SLG | ITO | 0.102 | 1 | 21 | 0.7 | 14.7
14878 | MA |  |  | 1 |  |  | Pb | 1 | I |  | 3 |  |  |  | DMF | DMSO | IPA | 9 | 1 | 1 | Unknown |  | 100 | Unknown |  | 30 | Al |  | 100 | PTAA |  | PCBM-60 | [5 empty] | SLG | ITO | 0.1 | 1.05 | 22.99 | 0.723 | 17.2 | 1.6
14879 | MA |  |  | 1 |  |  | Pb | 1 | I |  | 3 |  |  |  | DMF | DMSO | IPA | 9 | 1 | 1 | Unknown |  | 100 | Unknown |  | 30 | Al |  | 100 | PTAA |  | PCBB-S-N | [5 empty] | SLG | ITO | 0.1 | 1.07 | 23.11 | 0.755 | 18.4 | 1.6
14880 | MA |  |  | 1 |  |  | Pb | 1 | I |  | 3 |  |  |  | DMF | DMSO | IPA | 9 | 1 | 1 | Unknown |  | 100 | Unknown |  | 30 | Al |  | 100 | PTAA |  | PCBB-S-N | PCBM-60 |  |  |  |  | SLG | ITO | 0.1 | 1.12 | 23.82 | 0.791 | 20.9 | 1.6
14881 | MA |  |  | 1 |  |  | Pb | 1 | I |  | 3 |  |  |  | DMF | DMSO | IPA | 9 | 1 | 1 | Unknown |  | 100 | Unknown |  | 30 | Cu |  | 100 | PTAA |  | PCBM-60 | C60 | BCP |  |  |  | SLG | ITO | 0.1 |  |  |  |  | 1.6
14882 | MA |  |  | 1 |  |  | Pb | 1 | I |  | 3 |  |  |  | DMF | DMSO | IPA | 9 | 1 | 1 | Unknown |  | 100 | Unknown |  | 30 | Cu |  | 100 | PTAA |  | PCBB-S-N | C60 | BCP |  |  |  | SLG | ITO | 0.1 |  |  |  |  | 1.6
14884 | MA |  |  | 1 |  |  | Pb | 1 | I |  | 3 |  |  |  | DMF | DMSO | IPA | 9 | 1 | 1 | Unknown |  | 100 | Unknown |  | 30 | Cu |  | 100 | PTAA |  | PCBM-60 | C60 | BCP |  |  |  | SLG | ITO | 0.1 |  |  |  |  | 1.6
14885 | MA |  |  | 1 |  |  | Pb | 1 | I |  | 3 |  |  |  | DMF | DMSO | IPA | 9 | 1 | 1 | Unknown |  | 100 | Unknown |  | 30 | Cu |  | 100 | PTAA |  | PCBB-S-N | C60 | BCP |  |  |  | SLG | ITO | 0.1 |  |  |  |  | 1.6
14887 | MA |  |  | 1 |  |  | Pb | 1 | I |  | 3 |  |  |  | DMF |  | Ethanol | 1 |  | 1 | 85 |  | 105 | 10 |  | 120 | Al |  | 100 | PEDOT:PSS |  | PCBM-60 |  |  | 40 |  |  | SLG | ITO | 0.045 | 0.8 | 19.25 | 0.68 | 10.42 | 1.6
14888 | MA |  |  | 1 |  |  | Pb | 1 | I |  | 3 |  |  |  | DMF |  | Ethanol | 1 |  | 1 | 85 |  | 105 | 10 |  | 120 | Al |  | 100 | PEDOT:PSS |  | PCBM-60 |  |  | 40 |  |  | SLG | ITO | 0.045 | 0.78 | 18.11 | 0.662 | 9.35 | 1.6
14891 | MA |  |  | 1 |  |  | Pb | 1 | I |  | 3 |  |  |  | DMF | DMSO | IPA | 5 | 1 | 1 | 70 |  | 70 | 10 |  | 10 | Carbon |  | 25800 | none |  | TiO2-c | TiO2-mp |  | nan | 480 |  | SLG | FTO | 0.125 | 0.97 | 23.5 | 0.474 | 10.8 | 1.5
14892 | MA |  |  | 1 |  |  | Pb | 1 | I |  | 3 |  |  |  | DMF | DMSO | IPA | 5 | 1 | 1 | 70 |  | 70 | 10 |  | 10 | Carbon |  | 25800 | none |  | TiO2-c | TiO2-mp |  | nan | 480 |  | SLG | FTO | 0.125 | 0.88 | 19.6 | 0.445 | 7.64 | 1.5
14893 | MA |  |  | 1 |  |  | Pb | 1 | I |  | 3 |  |  |  | DMF | DMSO | IPA | 5 | 1 | 1 | 70 |  | 70 | 10 |  | 10 | Carbon |  | 25800 | none |  | TiO2-c | TiO2-mp |  | nan | 480 |  | SLG | FTO | 0.125 | 0.85 | 18.3 | 0.44 | 6.88 | 1.5
14894 | MA |  |  | 1 |  |  | Pb | 1 | I |  | 3 |  |  |  | DMF | DMSO | IPA | 5 | 1 | 1 | 70 |  | 70 | 10 |  | 10 | Carbon |  | 25800 | none |  | TiO2-c | TiO2-mp |  | nan | 480 |  | SLG | FTO | 0.125 | 0.83 | 13.9 | 0.42 | 4.95 | 1.5
14895 | MA |  |  | 1 |  |  | Pb | 1 | I |  | 3 |  | 5-AVAI |  | GBL |  |  | 1 |  |  | 60 |  |  | 120 |  |  | Carbon |  | 3500 | none |  | TiO2-c | TiO2-mp | ZrO2-mp |  |  |  | SLG | FTO | 0.1 | 0.89 | 23.64 | 0.557 | 11.66 | 1.6
14896 | MA |  |  | 1 |  |  | Pb | 1 | I |  | 3 |  | 5-AVAI |  | GBL |  |  | 1 |  |  | 60 |  |  | 120 |  |  | Carbon |  | 3500 | none |  | TiO2-c | TiO2-mp | ZrO2-mp |  |  |  | SLG | FTO | 0.1 | 0.83 | 19.17 | 0.474 | 7.49 | 1.6
14897 | MA |  |  | 1 |  |  | Pb | 1 | Br | I | 1 | 2 |  |  | DMF | DMSO |  | 9 | 1 |  | 100 |  |  | 60 |  |  | Au |  | 80 | Spiro-MeOTAD |  | TiO2-c | TiO2-mp |  |  |  |  | SLG | FTO | 0.12 | 1.22 | 17.7 | 0.75 | 16.2 | 1.8
14898 | MA |  |  | 1 |  |  | Pb | 1 | Br | I | 1 | 2 | PMMA |  | DMF | DMSO |  | 9 | 1 |  | 100 |  |  | 60 |  |  | Au |  | 80 | Spiro-MeOTAD |  | TiO2-c | TiO2-mp |  |  |  |  | SLG | FTO | 0.12 | 1.23 | 17.6 | 0.76 | 16.5 | 1.8
14899 | MA |  |  | 1 |  |  | Pb | 1 | Br | I | 1 | 2 | IEICO-4F |  | DMF | DMSO |  | 9 | 1 |  | 100 |  |  | 60 |  |  | Au |  | 80 | Spiro-MeOTAD |  | TiO2-c | TiO2-mp |  |  |  |  | SLG | FTO | 0.12 | 1.23 | 19.1 | 0.76 | 17.9 | 1.8
14900 | Cs | FA | MA | 0.05 | 0.79 | 0.16 | Pb | 1 | Br | I | 0.5 | 2.5 |  |  | DMF | DMSO |  | 4 | 1 |  | 100 |  |  | 60 |  |  | Au |  | 80 | Spiro-MeOTAD |  | TiO2-c | TiO2-mp |  |  |  |  | SLG | FTO | 0.12 | 1.13 | 23.6 | 0.75 | 20 | 1.5
14901 | Cs | FA | MA | 0.05 | 0.79 | 0.16 | Pb | 1 | Br | I | 0.5 | 2.5 | PMMA |  | DMF | DMSO |  | 4 | 1 |  | 100 |  |  | 60 |  |  | Au |  | 80 | Spiro-MeOTAD |  | TiO2-c | TiO2-mp |  |  |  |  | SLG | FTO | 0.12 | 1.14 | 23.6 | 0.76 | 20.4 | 1.5
14902 | Cs | FA | MA | 0.05 | 0.79 | 0.16 | Pb | 1 | Br | I | 0.5 | 2.5 | IEICO-4F |  | DMF | DMSO |  | 4 | 1 |  | 100 |  |  | 60 |  |  | Au |  | 80 | Spiro-MeOTAD |  | TiO2-c | TiO2-mp |  |  |  |  | SLG | FTO | 0.12 | 1.14 | 24.9 | 0.76 | 21.6 | 1.5
14903 | MA |  |  | 1 |  |  | Pb | 1 | Br | I | 1 | 2 |  |  | DMF | DMSO |  | 9 | 1 |  | 100 |  |  | 60 |  |  | Au |  | 80 | Spiro-MeOTAD |  | TiO2-c | TiO2-mp |  |  |  |  | SLG | FTO | 0.12 | 1.22 | 16.6 | 0.75 | 15.2 | 1.8
14904 | MA |  |  | 1 |  |  | Pb | 1 | Br | I | 1 | 2 | PMMA |  | DMF | DMSO |  | 9 | 1 |  | 100 |  |  | 60 |  |  | Au |  | 80 | Spiro-MeOTAD |  | TiO2-c | TiO2-mp |  |  |  |  | SLG | FTO | 0.12 | 1.23 | 16.6 | 0.76 | 15.5 | 1.8
14905 | MA |  |  | 1 |  |  | Pb | 1 | Br | I | 1 | 2 | IEICO-4F |  | DMF | DMSO |  | 9 | 1 |  | 100 |  |  | 60 |  |  | Au |  | 80 | Spiro-MeOTAD |  | TiO2-c | TiO2-mp |  |  |  |  | SLG | FTO | 0.12 | 1.23 | 17.8 | 0.76 | 16.6 | 1.8
14906 | Cs | FA | MA | 0.05 | 0.79 | 0.16 | Pb | 1 | Br | I | 0.5 | 2.5 |  |  | DMF | DMSO |  | 4 | 1 |  | 100 |  |  | 60 |  |  | Au |  | 80 | Spiro-MeOTAD |  | TiO2-c | TiO2-mp |  |  |  |  | SLG | FTO | 0.12 | 1.13 | 23.2 | 0.75 | 19.6 | 1.5
14907 | Cs | FA | MA | 0.05 | 0.79 | 0.16 | Pb | 1 | Br | I | 0.5 | 2.5 | PMMA |  | DMF | DMSO |  | 4 | 1 |  | 100 |  |  | 60 |  |  | Au |  | 80 | Spiro-MeOTAD |  | TiO2-c | TiO2-mp |  |  |  |  | SLG | FTO | 0.12 | 1.14 | 23.1 | 0.76 | 20.1 | 1.5
14908 | Cs | FA | MA | 0.05 | 0.79 | 0.16 | Pb | 1 | Br | I | 0.5 | 2.5 | IEICO-4F |  | DMF | DMSO |  | 4 | 1 |  | 100 |  |  | 60 |  |  | Au |  | 80 | Spiro-MeOTAD |  | TiO2-c | TiO2-mp |  |  |  |  | SLG | FTO | 0.12 | 1.14 | 24.4 | 0.76 | 21.1 | 1.5
14909 | Cs | FA | MA | 0.05 | 0.79 | 0.16 | Pb | 1 | Br | I | 0.5 | 2.5 |  |  | DMF | DMSO |  | 4 | 1 |  | 100 |  |  | 60 |  |  | Au |  | 80 | Spiro-MeOTAD |  | TiO2-c | TiO2-mp |  |  |  |  | SLG | FTO | 0.12 |  |  |  |  | 1.5
14910 | Cs | FA | MA | 0.05 | 0.79 | 0.16 | Pb | 1 | Br | I | 0.5 | 2.5 | IEICO-4F |  | DMF | DMSO |  | 4 | 1 |  | 100 |  |  | 60 |  |  | Au |  | 80 | Spiro-MeOTAD |  | TiO2-c | TiO2-mp |  |  |  |  | SLG | FTO | 0.12 |  |  |  |  | 1.5
14911 | MA |  |  | 1 |  |  | Pb | 1 | I |  | 3 |  | Cl |  | DMF |  |  | 1 |  |  | 90 | 100 |  | Unknown |  |  | Ag |  | 100 | PEDOT:PSS |  | C60 | LiF |  | 20 | 1 |  | SLG | ITO | 0.125 | 0.97 | 15.36 | 0.762 | 13.52 | 1.6
14913 | MA |  |  | 1 |  |  | Pb | 1 | I |  | 3 |  |  |  | DMF |  |  | 1 |  |  | 85 |  |  | 25 |  |  | Ba | Ag | 10 | PEDOT:PSS | 40 | PCBM-60 | [5 empty] | SLG | ITO | 0.125 | 1 | 10.9 | 0.797 | 7.59 | 1.6
14914 | MA |  |  | 1 |  |  | Pb | 1 | I |  | 3 |  |  |  | DMSO |  |  | 1 |  |  | 100 |  |  | 60 |  |  | Carbon |  | 10000 | none |  | TiO2-c | TiO2-mp | Al2O3-mp | 12 | 600 | 600 | SLG | FTO | 0.09 | 0.87 | 14.46 | 0.388 | 2.92 | 1.6
14916 | MA |  |  | 1 |  |  | Pb | 1 | I |  | 3 |  |  |  | DMF | DMSO |  | 9 | 1 |  | 100 |  |  | 10 |  |  | MoO3 | Al | 15 | Spiro-MeOTAD | 180 | AZO-np |  |  | 45 |  |  | SLG | ITO | 0.1 | 1.12 | 16.3 | 0.71 | 12.9 | 1.6
14917 | MA |  |  | 1 |  |  | Pb | 1 | I |  | 3 |  |  |  | DMF | DMSO |  | 9 | 1 |  | 100 |  |  | 10 |  |  | MoO3 | Al | 15 | Spiro-MeOTAD | 180 | AZO-np | PCBM-60 |  | 85 |  |  | SLG | ITO | 0.1 | 1.12 | 20.1 | 0.75 | 16.9 | 1.6
14918 | Cs |  |  | 1 |  |  | Pb | 1 | Br | I | 1 | 2 |  |  | DMF | DMSO |  | 4 | 1 |  | 200 |  |  | 10 |  |  | MoO3 | Ag | 6 | PTAA |  | SnO2-np |  |  | 30 |  |  | SLG | ITO | 0.1 | 1.17 | 14.69 | 0.732 | 12.59 | 1.92
14919 | MA |  |  | 1 |  |  | Pb | 1 | I |  | 3 |  |  |  | DMF |  | IPA | 1 |  | 1 | 100 |  | 130 | 10 |  | 30 | Au |  | 80 | Spiro-MeOTAD |  | Cs2CO3 | [5 empty] | SLG | ITO | 0.085 |  |  |  |  | 1.6
14920 | MA |  |  | 1 |  |  | Pb | 1 | I |  | 3 |  |  |  | DMF |  | IPA | 1 |  | 1 | 100 |  | 130 | 10 |  | 30 | Au |  | 80 | Spiro-MeOTAD |  | none | [5 empty] | SLG | ITO | 0.085 | 0.9 | 13.3 | 0.36 | 4.3 | 1.6
14921 | MA |  |  | 1 |  |  | Pb | 1 | I |  | 3 |  |  |  | DMF |  | IPA | 1 |  | 1 | 100 |  | 130 | 10 |  | 30 | Au |  | 80 | Spiro-MeOTAD |  | Cs2CO3 | [5 empty] | SLG | ITO | 0.085 | 0.96 | 17.8 | 0.57 | 9.7 | 1.6
14922 | MA |  |  | 1 |  |  | Pb | 1 | I |  | 3 |  |  |  | DMF |  | IPA | 1 |  | 1 | 100 |  | 130 | 10 |  | 30 | Au |  | 80 | Spiro-MeOTAD |  | Cs2CO3 | [5 empty] | SLG | ITO | 0.085 | 1.02 | 18.7 | 0.64 | 12.2 | 1.6
14923 | MA |  |  | 1 |  |  | Pb | 1 | I |  | 3 |  |  |  | DMF |  | IPA | 1 |  | 1 | 100 |  | 130 | 10 |  | 30 | Au |  | 80 | Spiro-MeOTAD |  | Cs2CO3 | [5 empty] | SLG | ITO | 0.085 | 1.05 | 19.1 | 0.72 | 14.4 | 1.6
14924 | MA |  |  | 1 |  |  | Pb | 1 | I |  | 3 |  |  |  | DMF |  | IPA | 1 |  | 1 | 100 |  | 130 | 10 |  | 30 | Au |  | 80 | Spiro-MeOTAD |  | Cs2CO3 | [5 empty] | SLG | ITO | 0.085 | 1.03 | 19 | 0.69 | 13.5 | 1.6
14925 | MA |  |  | 1 |  |  | Pb | 1 | I |  | 3 |  |  |  | DMF |  | IPA | 1 |  | 1 | 100 |  | 130 | 10 |  | 30 | Au |  | 80 | Spiro-MeOTAD |  | ZnO-c | [5 empty] | SLG | ITO | 0.085 | 1.01 | 20.4 | 0.66 | 13.6 | 1.6
14926 | MA |  |  | 1 |  |  | Pb | 1 | I |  | 3 |  |  |  | DMF |  | IPA | 1 |  | 1 | 100 |  | 130 | 10 |  | 30 | Au |  | 80 | Spiro-MeOTAD |  | TiO2-c | [5 empty] | SLG | ITO | 0.085 | 1.07 | 20.1 | 0.66 | 14.2 | 1.6
14927 | MA |  |  | 1 |  |  | Pb | 1 | I |  | 3 |  |  |  | DMF |  | IPA | 1 |  | 1 | 100 |  | 130 | 10 |  | 30 | Au |  | 80 | Spiro-MeOTAD |  | Cs2CO3 | [5 empty] | SLG | ITO | 0.085 | 1.1 | 19 | 0.67 | 13 | 1.6
14928 | MA |  |  | 1 |  |  | Pb | 1 | I |  | 3 |  |  |  | DMF | DMSO | IPA | 17 | 3 | 1 | Unknown |  | 90 | Unknown |  | 30 | Au |  | 70 | Spiro-MeOTAD |  | TiO2-c | TiO2-mp |  |  |  |  | SLG | FTO | 0.04 | 0.92 | 16.5 | 0.586 | 8.88 | 1.55
14929 | MA |  |  | 1 |  |  | Pb | 1 | I |  | 3 |  |  |  | DMF | DMSO | IPA | 17 | 3 | 1 | Unknown |  | 90 | Unknown |  | 30 | Au |  | 70 | (n-BuO)4ZnPc |  | TiO2-c | TiO2-mp |  |  |  |  | SLG | FTO | 0.04 | 0.934 | 14.8 | 0.664 | 9.15 | 1.55
14930 | MA |  |  | 1 |  |  | Pb | 1 | I |  | 3 |  |  |  | DMF | DMSO | IPA | 17 | 3 | 1 | Unknown |  | 90 | Unknown |  | 30 | Au |  | 70 | Spiro-MeOTAD |  | TiO2-c | TiO2-mp |  |  |  |  | SLG | FTO | 0.04 | 0.928 | 14.5 | 0.618 | 8.61 | 1.55
14931 | MA |  |  | 1 |  |  | Pb | 1 | I |  | 3 |  |  |  | DMF | DMSO | IPA | 17 | 3 | 1 | Unknown |  | 90 | Unknown |  | 30 | Au |  | 70 | (n-BuO)4ZnPc |  | TiO2-c | TiO2-mp |  |  |  |  | SLG | FTO | 0.04 | 0.928 | 14.5 | 0.618 | 9 | 1.55
14932 | (5-AVA) | MA |  | 0.03 | 0.97 |  | Pb | 1 | I |  | 3 |  | Undoped |  | GBL |  |  | 1 |  |  | 50 |  |  | 120 |  |  | Carbon |  | 10000 | none |  | TiO2-c | TiO2-mp | ZrO2-mp | nan | 800 | 1500 | SLG | FTO | 0.1 | 0.88 | 22.73 | 0.65 | 12.9
14933 | (5-AVA) | MA |  | 0.03 | 0.97 |  | Pb | 1 | I |  | 3 |  | DMEC60 |  | GBL |  |  | 1 |  |  | 50 |  |  | 120 |  |  | Carbon |  | 10000 | none |  | TiO2-c | TiO2-mp | ZrO2-mp | nan | 800 | 1500 | SLG | FTO | 0.1 | 0.89 | 22.97 | 0.67 | 13.3
14934 | (5-AVA) | MA |  | 0.03 | 0.97 |  | Pb | 1 | I |  | 3 |  | bis-DMEC60 |  | GBL |  |  | 1 |  |  | 50 |  |  | 120 |  |  | Carbon |  | 10000 | none |  | TiO2-c | TiO2-mp | ZrO2-mp | nan | 800 | 1500 | SLG | FTO | 0.1 | 0.92 | 23.3 | 0.71 | 15.1
14935 | (5-AVA) | MA |  | 0.03 | 0.97 |  | Pb | 1 | I |  | 3 |  | Undoped |  | GBL |  |  | 1 |  |  | 50 |  |  | 120 |  |  | Carbon |  | 10000 | none |  | TiO2-c | TiO2-mp | ZrO2-mp | nan | 800 | 1500 | SLG | FTO | 0.1 |  |  |  | 12.6
14936 | (5-AVA) | MA |  | 0.03 | 0.97 |  | Pb | 1 | I |  | 3 |  | DMEC60 |  | GBL |  |  | 1 |  |  | 50 |  |  | 120 |  |  | Carbon |  | 10000 | none |  | TiO2-c | TiO2-mp | ZrO2-mp | nan | 800 | 1500 | SLG | FTO | 0.1 |  |  |  | 13.3
14937 | (5-AVA) | MA |  | 0.03 | 0.97 |  | Pb | 1 | I |  | 3 |  | bis-DMEC60 |  | GBL |  |  | 1 |  |  | 50 |  |  | 120 |  |  | Carbon |  | 10000 | none |  | TiO2-c | TiO2-mp | ZrO2-mp | nan | 800 | 1500 | SLG | FTO | 0.1 |  |  |  | 14.9
14938 | (5-AVA) | MA |  | 0.03 | 0.97 |  | Pb | 1 | I |  | 3 |  | bis-DMEC60 |  | GBL |  |  | 1 |  |  | 50 |  |  | 120 |  |  | Carbon |  | 10000 | none |  | TiO2-c | TiO2-mp | ZrO2-mp | nan | 800 | 1500 | SLG | FTO | 0.1 | 0.9 | 22.99 | 0.673 | 13.93
14939 | (5-AVA) | MA |  | 0.03 | 0.97 |  | Pb | 1 | I |  | 3 |  | bis-DMEC60 |  | GBL |  |  | 1 |  |  | 50 |  |  | 120 |  |  | Carbon |  | 10000 | none |  | TiO2-c | TiO2-mp | ZrO2-mp | nan | 800 | 1500 | SLG | FTO | 0.1 | 0.92 | 23.3 | 0.71 | 15.21
14940 | (5-AVA) | MA |  | 0.03 | 0.97 |  | Pb | 1 | I |  | 3 |  | bis-DMEC60 |  | GBL |  |  | 1 |  |  | 50 |  |  | 120 |  |  | Carbon |  | 10000 | none |  | TiO2-c | TiO2-mp | ZrO2-mp | nan | 800 | 1500 | SLG | FTO | 0.1 | 0.84 | 16.74 | 0.581 | 8.17
14941 | (5-AVA) | MA |  | 0.03 | 0.97 |  | Pb | 1 | I |  | 3 |  | Undoped |  | GBL |  |  | 1 |  |  | 50 |  |  | 120 |  |  | Carbon |  | 10000 | none |  | TiO2-c | TiO2-mp | ZrO2-mp | nan | 800 | 1500 | SLG | FTO | 0.1
14942 | (5-AVA) | MA |  | 0.03 | 0.97 |  | Pb | 1 | I |  | 3 |  | DMEC60 |  | GBL |  |  | 1 |  |  | 50 |  |  | 120 |  |  | Carbon |  | 10000 | none |  | TiO2-c | TiO2-mp | ZrO2-mp | nan | 800 | 1500 | SLG | FTO | 0.1
14943 | (5-AVA) | MA |  | 0.03 | 0.97 |  | Pb | 1 | I |  | 3 |  | bis-DMEC60 |  | GBL |  |  | 1 |  |  | 50 |  |  | 120 |  |  | Carbon |  | 10000 | none |  | TiO2-c | TiO2-mp | ZrO2-mp | nan | 800 | 1500 | SLG | FTO | 0.1
14944 | MA |  |  | 1 |  |  | Pb | 1 | I |  | 3 |  |  |  | DMF | DMSO |  | 4 | 1 |  | 105 |  |  | 10 |  |  | Ag |  | 80 | NiO-c | 30 | PCBM-60 | BCP |  | 50 | 10 |  | SLG | ITO | 0.09 | 1.06 | 20.17 | 0.79 | 15.35 | 1.6
14947 | MA |  |  | 1 |  |  | Pb | 1 | I |  | 3 |  |  |  | DMF |  |  | 1 |  |  | 120 |  |  | 15 |  |  | Au |  | 70 | Spiro-MeOTAD |  | TiO2-c | TiO2-mp |  | nan | 270 |  | SLG | FTO | 0.096 | 0.936 | 18.73 | 0.53 | 9.27 | 1.6
14948 | MA |  |  | 1 |  |  | Pb | 1 | I |  | 3 |  |  |  | DMF |  |  | 1 |  |  | 120 |  |  | 15 |  |  | Au |  | 70 | Spiro-MeOTAD |  | TiO2-c | TiO2-mp |  | nan | 270 |  | SLG | FTO | 0.096 | 0.889 | 18.42 | 0.65 | 10.61 | 1.6
14949 | MA |  |  | 1 |  |  | Pb | 1 | I |  | 3 |  |  |  | DMF |  |  | 1 |  |  | 120 |  |  | 15 |  |  | Au |  | 70 | Spiro-MeOTAD |  | TiO2-c | TiO2-mp |  | nan | 270 |  | SLG | FTO | 0.096 | 1.047 | 20.88 | 0.68 | 14.87 | 1.6
14950 | MA |  |  | 1 |  |  | Pb | 1 | I |  | 3 |  |  |  | DMF |  |  | 1 |  |  | 120 |  |  | 15 |  |  | Au |  | 70 | Spiro-MeOTAD |  | TiO2-c | TiO2-mp |  | nan | 270 |  | SLG | FTO | 0.096 | 1.082 | 20.99 | 0.7 | 15.91 | 1.6
14951 | MA |  |  | 1 |  |  | Pb | 1 | I |  | 3 |  |  |  | Unknown | [5 empty] | Unknown |  |  | Unknown |  |  | Au |  |  | Spiro-MeOTAD |  | TiO2-c | [5 empty] | SLG | ITO | 0.1 | 0.77 | 2.9 | 0.3 | 0.68 | 1.6
14952 | MA |  |  | 1 |  |  | Pb | 1 | I |  | 3 |  |  |  | DMF |  |  | 1 |  |  | 100 |  |  | 60 |  |  | Al |  | 100 | PEDOT:PSS |  | PCBM-60 | C60 | BCP | 85 | 30 | 7 | SLG | ITO | 0.1 | 0.76 | 11.2 | 0.49 | 4.23 | 1.6
14953 | MA |  |  | 1 |  |  | Pb | 1 | I |  | 3 |  |  |  | DMF |  |  | 1 |  |  | 100 |  |  | 60 |  |  | Al |  | 100 | PEDOT:PSS |  | PCBM-60 | C60 | BCP | 85 | 30 | 7 | SLG | ITO | 0.1 | 0.81 | 14.1 | 0.58 | 6.7 | 1.6
14954 | MA |  |  | 1 |  |  | Pb | 1 | I |  | 3 |  |  |  | DMF |  |  | 1 |  |  | 100 |  |  | 60 |  |  | Al |  | 100 | PEDOT:PSS |  | PCBM-60 | C60 | BCP | 85 | 30 | 7 | SLG | ITO | 0.1 | 0.9 | 16.3 | 0.65 | 9.77 | 1.6
14955 | MA |  |  | 1 |  |  | Pb | 1 | I |  | 3 |  |  |  | DMF |  |  | 1 |  |  | 100 |  |  | 60 |  |  | Al |  | 100 | PEDOT:PSS |  | PCBM-60 | C60 | BCP | 85 | 30 | 7 | SLG | ITO | 0.1 | 0.75 | 13.6 | 0.53 | 5.5 | 1.6
14956 | MA |  |  | 1 |  |  | Pb | 1 | I |  | 3 |  |  |  | DMF |  |  | 1 |  |  | 100 |  |  | 60 |  |  | Al |  | 100 | PEDOT:PSS |  | PCBM-60 | C60 | BCP | 85 | 30 | 7 | SLG | ITO | 0.1 | 0.74 | 12.4 | 0.52 | 4.78 | 1.6
14957 | MA |  |  | 1 |  |  | Pb | 1 | I |  | 3 |  |  |  | DMF |  |  | 1 |  |  | 100 |  |  | 60 |  |  | Al |  | 100 | PEDOT:PSS |  | PCBM-60 | C60 | BCP | 85 | 30 | 7 | SLG | ITO | 0.1 | 0.84 | 15.28 | 0.54 | 6.9 | 1.6
14958 | MA |  |  | 1 |  |  | Pb | 1 | I |  | 3 |  |  |  | DMF |  |  | 1 |  |  | 100 |  |  | 60 |  |  | Al |  | 100 | PEDOT:PSS |  | PCBM-60 | C60 | BCP | 85 | 30 | 7 | SLG | ITO | 0.1 | 0.9 | 16.36 | 0.65 | 9.7 | 1.6
14959 | MA |  |  | 1 |  |  | Pb | 1 | I |  | 3 |  |  |  | DMF |  |  | 1 |  |  | 100 |  |  | 60 |  |  | Al |  | 100 | PEDOT:PSS |  | PCBM-60 | C60 | BCP | 85 | 30 | 7 | SLG | ITO | 0.1 | 0.86 | 12.5 | 0.57 | 6.2 | 1.6
14960 | MA |  |  | 1 |  |  | Pb | 1 | I |  | 3 |  |  |  | DMF |  |  | 1 |  |  | 100 |  |  | 60 |  |  | Al |  | 100 | PEDOT:PSS |  | PCBM-60 | C60 | BCP | 85 | 30 | 7 | SLG | ITO | 0.1 | 0.77 | 12.5 | 0.56 | 5.4 | 1.6
14961 | MA |  |  | 1 |  |  | Pb | 1 | I |  | 3 |  |  |  | DMF |  |  | 1 |  |  | 100 |  |  | 60 |  |  | Al |  | 100 | PEDOT:PSS |  | PCBM-60 | C60 | BCP | 85 | 30 | 7 | SLG | ITO | 0.1 | 0.69 | 10.3 | 0.53 | 3.8 | 1.6
14962 | MA |  |  | 1 |  |  | Pb | 1 | I |  | 3 |  |  |  | DMF |  |  | 1 |  |  | 80 |  |  | 60 |  |  | Al |  | 100 | PEDOT:PSS |  | PCBM-60 | C60 | BCP | 85 | 30 | 7 | SLG | ITO | 0.1 | 0.97 | 11.69 | 0.61 | 7 | 1.6
14963 | MA |  |  | 1 |  |  | Pb | 1 | I |  | 3 |  |  |  | DMF |  |  | 1 |  |  | 90 |  |  | 60 |  |  | Al |  | 100 | PEDOT:PSS |  | PCBM-60 | C60 | BCP | 85 | 30 | 7 | SLG | ITO | 0.1 | 0.94 | 12.8 | 0.61 | 7.2 | 1.6
14964 | MA |  |  | 1 |  |  | Pb | 1 | I |  | 3 |  |  |  | DMF |  |  | 1 |  |  | 100 |  |  | 60 |  |  | Al |  | 100 | PEDOT:PSS |  | PCBM-60 | C60 | BCP | 85 | 30 | 7 | SLG | ITO | 0.1 | 0.9 | 16.36 | 0.65 | 9.7 | 1.6
14965 | MA |  |  | 1 |  |  | Pb | 1 | I |  | 3 |  |  |  | DMF |  |  | 1 |  |  | 110 |  |  | 60 |  |  | Al |  | 100 | PEDOT:PSS |  | PCBM-60 | C60 | BCP | 85 | 30 | 7 | SLG | ITO | 0.1 | 0.81 | 16.2 | 0.61 | 8.1 | 1.6
14966 | MA |  |  | 1 |  |  | Pb | 1 | I |  | 3 |  |  |  | DMF |  |  | 1 |  |  | 120 |  |  | 60 |  |  | Al |  | 100 | PEDOT:PSS |  | PCBM-60 | C60 | BCP | 85 | 30 | 7 | SLG | ITO | 0.1 | 0.73 | 16.8 | 0.58 | 7.2 | 1.6
14967 | MA |  |  | 1 |  |  | Pb | 1 | I |  | 3 |  |  |  | DMF |  |  | 1 |  |  | 100 |  |  | 60 |  |  | Al |  | 100 | PEDOT:PSS |  | PCBM-60 | C60 | BCP | 85 | 30 | 7 | SLG | ITO | 0.1 | 0.92 | 12.77 | 0.59 | 7.03 | 1.6
14968 | MA |  |  | 1 |  |  | Pb | 1 | I |  | 3 |  |  |  | DMF |  |  | 1 |  |  | 100 |  |  | 60 |  |  | Al |  | 100 | PEDOT:PSS |  | PCBM-60 | C60 | BCP | 85 | 30 | 7 | SLG | ITO | 0.1 | 0.92 | 16.36 | 0.65 | 9.7 | 1.6
14969 | MA |  |  | 1 |  |  | Pb | 1 | I |  | 3 |  |  |  | DMF |  |  | 1 |  |  | 100 |  |  | 60 |  |  | Al |  | 100 | PEDOT:PSS |  | PCBM-60 | C60 | BCP | 85 | 30 | 7 | SLG | ITO | 0.1 | 0.91 | 11.06 | 0.55 | 5.64 | 1.6
14970 | MA |  |  | 1 |  |  | Pb | 1 | I |  | 3 |  |  |  | DMF |  |  | 1 |  |  | 100 |  |  | 60 |  |  | Al |  | 100 | PEDOT:PSS |  | PCBM-60 | C60 | BCP | 85 | 30 | 7 | SLG | ITO | 0.1 | 0.9 | 7.5 | 0.53 | 3.59 | 1.6
14971 | MA |  |  | 1 |  |  | Pb | 1 | I |  | 3 |  |  |  | DMF |  |  | 1 |  |  | 100 |  |  | 60 |  |  | Al |  | 100 | PEDOT:PSS |  | PCBM-60 | C60 | BCP | 85 | 30 | 7 | SLG | ITO | 0.1 | 0.9 | 16.36 | 0.65 | 9.7 | 1.6
14972 | MA |  |  | 1 |  |  | Pb | 1 | I |  | 3 |  |  |  | DMF |  |  | 1 |  |  | 100 |  |  | 60 |  |  | Al |  | 100 | PEDOT:PSS |  | PCBM-60 | C60 | BCP | 85 | 30 | 7 | SLG | ITO | 0.6 | 0.88 | 14.01 | 0.56 | 6.88 | 1.6
14973 | MA |  |  | 1 |  |  | Pb | 1 | I |  | 3 |  |  |  | DMF |  |  | 1 |  |  | 100 |  |  | 60 |  |  | Al |  | 100 | PEDOT:PSS |  | PCBM-60 | C60 | BCP | 85 | 30 | 7 | SLG | ITO | 3.42 | 0.8 | 15.49 | 0.38 | 4.66 | 1.6
14974 | MA |  |  | 1 |  |  | Pb | 1 | I |  | 3 |  |  |  | DMF | DMSO |  | 9 | 1 |  | 60 | 80 |  | 1.5 | 2 |  | Ag |  | 100 | P3CT-N |  | C60 | BCP |  |  |  |  | SLG | ITO | 0.06 | 1.021 | 10.7 | 3 | 3.02 | 1.6
14975 | MA |  |  | 1 |  |  | Pb | 1 | I |  | 3 |  |  |  | DMF | DMSO |  | 9 | 1 |  | 60 | 80 |  | 1.5 | 2 |  | Ag |  | 100 | P3CT-N |  | PCBM-60 | C60 | BCP |  |  |  | SLG | ITO | 0.06 | 1.087 | 21.16 | 0.739 | 17.01 | 1.6
14976 | MA |  |  | 1 |  |  | Pb | 1 | I |  | 3 |  |  |  | DMF | DMSO |  | 9 | 1 |  | 60 | 80 |  | 1.5 | 2 |  | Ag |  | 100 | P3CT-N |  | IT4F | s-Bphen |  |  |  |  | SLG | ITO | 0.06 | 1.045 | 20.55 | 0.719 | 15.43 | 1.6
14977 | MA |  |  | 1 |  |  | Pb | 1 | I |  | 3 |  |  |  | DMF | DMSO |  | 9 | 1 |  | 60 | 80 |  | 1.5 | 2 |  | Ag |  | 100 | P3CT-N |  | IT4H | s-Bphen |  |  |  |  | SLG | ITO | 0.06 | 1.07 | 20.86 | 0.739 | 16.48 | 1.6
14978 | MA |  |  | 1 |  |  | Pb | 1 | I |  | 3 |  |  |  | DMF | DMSO |  | 9 | 1 |  | 60 | 80 |  | 1.5 | 2 |  | Ag |  | 100 | P3CT-N |  | IT4M | s-Bphen |  |  |  |  | SLG | ITO | 0.06 | 1.084 | 21.29 | 0.742 | 17.46 | 1.6
14979 | MA |  |  | 1 |  |  | Pb | 1 | I |  | 3 |  | Cl |  | DMF |  |  | 1 |  |  | 100 |  |  | 60 |  |  | Au |  | 100 | Spiro-MeOTAD |  | TiO2-c | [5 empty] | SLG | FTO | 0.16 | 0.817 | 10.03 | 0.218 | 1.83 | 1.6
14980 | MA |  |  | 1 |  |  | Pb | 1 | I |  | 3 |  | Cl |  | DMF |  |  | 1 |  |  | 100 |  |  | 60 |  |  | Au |  | 100 | Spiro-MeOTAD |  | TiO2-c | [5 empty] | SLG | FTO | 0.16 | 0.86 | 25.62 | 0.452 | 9.97 | 1.6
14981 | MA |  |  | 1 |  |  | Pb | 1 | I |  | 3 |  | Cl |  | DMF |  |  | 1 |  |  | 100 |  |  | 60 |  |  | Au |  | 100 | Spiro-MeOTAD |  | TiO2-c | [5 empty] | SLG | FTO | 0.16 | 0.957 | 26.71 | 0.443 | 11.47 | 1.6
14990 | MA |  |  | 1 |  |  | Pb | 1 | I |  | 3 |  | Cl |  | DMF |  |  | 1 |  |  | 100 | 120 |  | 90 | 15 |  | Ag |  | 120 | Spiro-MeOTAD | 240 | ZrO2-c | TiO2-c | Al2O3-mp | 20 | 20 | nan | SLG | FTO | 0.0625 | 1.05 | 22.2 | 0.8 | 17 | 1.6
14991 | MA |  |  | 1 |  |  | Pb | 1 | I |  | 3 |  | Cl |  | DMF |  |  | 1 |  |  | 100 | 120 |  | 90 | 15 |  | Ag |  | 120 | Spiro-MeOTAD | 240 | TiO2-c | ZrO2-c | Al2O3-mp | 20 | 25 | nan | SLG | FTO | 0.0625 | 1 | 21.26 | 0.68 | 2 | 1.6
14992 | MA |  |  | 1 |  |  | Pb | 1 | I |  | 3 |  | Cl |  | DMF |  |  | 1 |  |  | 100 | 120 |  | 90 | 15 |  | Ag |  | 120 | Spiro-MeOTAD | 240 | TiO2-c | Al2O3-mp |  | 20 | nan |  | SLG | FTO | 0.0625 | 1.05 | 21.27 | 0.7 | 12 | 1.6
14993 | MA |  |  | 1 |  |  | Pb | 1 | I |  | 3 |  | Cl |  | DMF |  |  | 1 |  |  | 100 | 120 |  | 90 | 15 |  | Ag |  | 120 | Spiro-MeOTAD | 240 | ZrO2-c | TiO2-c | Al2O3-mp | 20 | 20 | nan | SLG | FTO | 0.0625 | 0.99 | 21.16 | 0.78 | 16.13 | 1.6
14994 | MA |  |  | 1 |  |  | Pb | 1 | I |  | 3 |  | Cl |  | DMF |  |  | 1 |  |  | 100 | 120 |  | 90 | 15 |  | Ag |  | 120 | Spiro-MeOTAD | 240 | TiO2-c | ZrO2-c | Al2O3-mp | 20 | 25 | nan | SLG | FTO | 0.0625 | 0.95 | 18 | 0.7 | 10 | 1.6
14995 | MA |  |  | 1 |  |  | Pb | 1 | I |  | 3 |  | Cl |  | DMF |  |  | 1 |  |  | 100 | 120 |  | 90 | 15 |  | Ag |  | 120 | Spiro-MeOTAD | 240 | TiO2-c | Al2O3-mp |  | 20 | nan |  | SLG | FTO | 0.0625 | 1 | 20.44 | 0.7 | 13.54 | 1.6
15002 | MA |  |  | 1 |  |  | Pb | 1 | I |  | 3 |  | Undoped |  | DMF | DMSO |  | 9 | 1 |  | 65 | 100 |  | 1 | 4 |  | Al |  | 150 | PEDOT:PSS |  | C60 | BCP | LiF | 20 | 10 | 0.5 | SLG | ITO | 0.0177 | 0.96 | 21.4 | 0.83 | 17 | 1.6
15003 | MA |  |  | 1 |  |  | Pb | 1 | I |  | 3 |  | Undoped |  | DMF | DMSO |  | 9 | 1 |  | 65 | 100 |  | 1 | 4 |  | Al |  | 150 | PEDOT:PSS |  | C60 | BCP | LiF | 20 | 10 | 0.5 | SLG | ITO | 0.0177 |  |  |  | 17.6 | 1.6
15010 | MA |  |  | 1 |  |  | Pb | 1 | Br |  | 3 |  |  |  | DMSO |  |  | 1 |  |  | Unknown |  |  | Unknown |  |  | Au |  | 80 | Spiro-MeOTAD |  | TiO2-c | TiO2-mp |  | 30 | 250 |  | SLG | FTO | 0.09 | 0.928 | 10.54 | 0.66 | 6.45
15011 | MA |  |  | 1 |  |  | Pb | 1 | Br |  | 3 |  |  |  | DMSO |  |  | 1 |  |  | Unknown |  |  | Unknown |  |  | Au |  | 80 | PTAA |  | TiO2-c | TiO2-mp |  | 30 | 250 |  | SLG | FTO | 0.09 | 1.042 | 10.86 | 0.63 | 7.13
15012 | MA |  |  | 1 |  |  | Pb | 1 | Br |  | 3 |  |  |  | DMSO |  |  | 1 |  |  | Unknown |  |  | Unknown |  |  | Au |  | 80 | Spiro-MeOTAD |  | TiO2-c | TiO2-mp |  | 30 | 250 |  | SLG | FTO | 0.09 | 0.932 | 11.5 | 0.71 | 7.61
15013 | MA |  |  | 1 |  |  | Pb | 1 | Br |  | 3 |  |  |  | DMSO |  |  | 1 |  |  | Unknown |  |  | Unknown |  |  | Au |  | 80 | PTAA |  | TiO2-c | TiO2-mp |  | 30 | 250 |  | SLG | FTO | 0.09 | 1.089 | 12.05 | 0.72 | 9.44
15014 | MA |  |  | 1 |  |  | Pb | 1 | Br |  | 3 |  |  |  | DMSO |  |  | 1 |  |  | Unknown |  |  | Unknown |  |  | Au |  | 80 | Spiro-MeOTAD |  | TiO2-c | TiO2-mp |  | 30 | 250 |  | SLG | FTO | 0.09 | 0.888 | 8.15 | 0.54 | 3.91
15015 | MA |  |  | 1 |  |  | Pb | 1 | Br |  | 3 |  |  |  | DMSO |  |  | 1 |  |  | Unknown |  |  | Unknown |  |  | Au |  | 80 | Spiro-MeOTAD |  | TiO2-c | TiO2-mp |  | 30 | 250 |  | SLG | FTO | 0.09 | 0.873 | 8.97 | 0.54 | 4.22
15016 | MA |  |  | 1 |  |  | Pb | 1 | Br |  | 3 |  |  |  | DMSO |  |  | 1 |  |  | Unknown |  |  | Unknown |  |  | Au |  | 80 | Spiro-MeOTAD |  | TiO2-c | TiO2-mp |  | 30 | 250 |  | SLG | FTO | 0.09 | 0.894 | 9.79 | 0.52 | 4.55
15017 | MA |  |  | 1 |  |  | Pb | 1 | Br |  | 3 |  |  |  | DMSO |  |  | 1 |  |  | Unknown |  |  | Unknown |  |  | Au |  | 80 | PTAA |  | TiO2-c | TiO2-mp |  | 30 | 250 |  | SLG | FTO | 0.09 | 1.069 | 8.41 | 0.49 | 4.4
15018 | MA |  |  | 1 |  |  | Pb | 1 | Br |  | 3 |  |  |  | DMSO |  |  | 1 |  |  | Unknown |  |  | Unknown |  |  | Au |  | 80 | PTAA |  | TiO2-c | TiO2-mp |  | 30 | 250 |  | SLG | FTO | 0.09 | 1.047 | 9.44 | 0.58 | 5.73
15019 | MA |  |  | 1 |  |  | Pb | 1 | Br |  | 3 |  |  |  | DMSO |  |  | 1 |  |  | Unknown |  |  | Unknown |  |  | Au |  | 80 | PTAA |  | TiO2-c | TiO2-mp |  | 30 | 250 |  | SLG | FTO | 0.09 | 1.082 | 10.85 | 0.59 | 6.93
15020 | MA |  |  | 1 |  |  | Pb | 1 | Br |  | 3 |  |  |  | DMSO |  |  | 1 |  |  | Unknown |  |  | Unknown |  |  | Au |  | 80 | Spiro-MeOTAD |  | TiO2-c | TiO2-mp |  | 30 | 250 |  | SLG | FTO | 0.09 | 0.9 | 12 | 0.7 | 7.5
15021 | MA |  |  | 1 |  |  | Pb | 1 | Br |  | 3 |  |  |  | DMSO |  |  | 1 |  |  | Unknown |  |  | Unknown |  |  | Au |  | 80 | PTAA |  | TiO2-c | TiO2-mp |  | 30 | 250 |  | SLG | FTO | 0.09 | 1.1 | 12 | 0.7 | 10
15022 | MA |  |  | 1 |  |  | Pb | 1 | I |  | 3 |  | Undoped | 1.6 | DMF | DMSO |  |  |  |  | Unknown |  |  | Unknown |  |  | Au |  | 60 | Spiro-MeOTAD |  | TiO2-c | TiO2-mp |  |  |  |  | SLG | FTO | 0.16 | 1.06 | 22 | 0.77 | 18 | 1.6
15023 | Cs |  |  | 1 |  |  | Pb | 1 | Br |  | 3 |  | Li | 2.2999999999999998 | DMF |  | Methanol | 1 |  | 1 | 70 |  | 250 | 30 |  | 10 | Au |  | 60 | Spiro-MeOTAD |  | TiO2-c | TiO2-mp |  |  |  |  | SLG | FTO | 0.16 | 1.3 | 6 | 0.64 | 5
15024 | MA |  |  | 1 |  |  | Pb | 1 | I |  | 3 |  | Undoped | 1.6 | DMF | DMSO |  |  |  |  | Unknown |  |  | Unknown |  |  | Au |  | 60 | Spiro-MeOTAD |  | TiO2-c | TiO2-mp |  |  |  |  | SLG | FTO | 0.16 | 1.037 | 19.2 | 0.74 | 14.9 | 1.6
15025 | Cs |  |  | 1 |  |  | Pb | 1 | Br |  | 3 |  | Li | 2.2999999999999998 | DMF |  | Methanol | 1 |  | 1 | 70 |  | 250 | 30 |  | 10 | Au |  | 60 | Spiro-MeOTAD |  | TiO2-c | TiO2-mp |  |  |  |  | SLG | FTO | 0.16 | 1.254 | 5.3 | 0.61 | 4.1
15026 | MA |  |  | 1 |  |  | Pb | 1 | I |  | 3 |  |  |  | Ethanol | H2O | IPA | 2 | 1 | 1 | Unknown |  |  | Unknown |  |  | Au |  | 80 | Spiro-MeOTAD |  | TiO2-c | TiO2-mp |  |  |  |  | SLG | FTO | 0.1 | 0.789 | 2.87 | 0.53 | 1.21 | 1.6
15027 | MA |  |  | 1 |  |  | Pb | 1 | I |  | 3 |  |  |  | Ethanol | H2O | IPA | 2 | 1 | 1 | Unknown |  |  | Unknown |  |  | Au |  | 80 | Spiro-MeOTAD |  | TiO2-c | TiO2-mp |  |  |  |  | SLG | FTO | 0.1 | 0.954 | 4.64 | 0.52 | 2.32 | 1.6
15028 | MA |  |  | 1 |  |  | Pb | 1 | I |  | 3 |  |  |  | Ethanol | H2O | IPA | 2 | 1 | 1 | Unknown |  |  | Unknown |  |  | Au |  | 80 | Spiro-MeOTAD |  | TiO2-c | TiO2-mp |  |  |  |  | SLG | FTO | 0.1 | 0.957 | 12.5 | 0.55 | 6.62 | 1.6
15029 | MA |  |  | 1 |  |  | Pb | 1 | I |  | 3 |  |  |  | Ethanol | H2O | IPA | 2 | 1 | 1 | Unknown |  |  | Unknown |  |  | Au |  | 80 | Spiro-MeOTAD |  | TiO2-c | TiO2-mp |  |  |  |  | SLG | FTO | 0.1 | 0.967 | 7.44 | 0.55 | 3.97 | 1.6
15030 | MA |  |  | 1 |  |  | Pb | 1 | Br |  | 3 |  |  |  | DMF |  |  | 1 |  |  | 100 |  |  | 2 |  |  | Au |  | 40 | Spiro-MeOTAD |  | TiO2-c | [5 empty] | SLG | FTO | 0.0831 | 1.38 | 6.6 | 0.67 | 6.08
15031 | MA |  |  | 1 |  |  | Pb | 1 | Br |  | 3 |  |  |  | DMF |  | none | 1 |  | 1 | 60 |  | 150 | 10 |  | 120 | Au |  | 40 | Spiro-MeOTAD |  | TiO2-c | [5 empty] | SLG | FTO | 0.0831 | 1.26 | 5.05 | 0.62 | 4
15032 | MA |  |  | 1 |  |  | Pb | 1 | Br |  | 3 |  |  |  | DMF |  |  | 1 |  |  | 100 |  |  | 2 |  |  | Au |  | 40 | Spiro-MeOTAD |  | TiO2-c | [5 empty] | SLG | ITO | 0.0831 | 1.3 | 6 | 0.7 | 5
15033 | MA |  |  | 1 |  |  | Pb | 1 | Br |  | 3 |  |  |  | DMF |  |  | 1 |  |  | 100 |  |  | 2 |  |  | Au |  | 40 | Spiro-MeOTAD |  | TiO2-c | [5 empty] | SLG | FTO | 0.0831 | 1.3 | 6 | 0.7 | 5
15034 | MA |  |  | 1 |  |  | Pb | 1 | I |  | 3 |  |  |  | DMF |  |  | 1 |  |  | 70 |  |  | 60 |  |  | Al |  | 100 | PEDOT:PSS |  | PCBM-60 | [5 empty] | SLG | ITO | 0.06 | 0.91 | 21.1 | 0.82 | 15.74 | 1.6
15035 | MA |  |  | 1 |  |  | Pb | 1 | I |  | 3 |  |  |  | DMF |  |  | 1 |  |  | 70 |  |  | 60 |  |  | Al |  | 100 | PEDOT:PSS |  | PCBM-derivative10 | [5 empty] | SLG | ITO | 0.06 | 0.93 | 21 | 0.82 | 16.01 | 1.6
15036 | MA |  |  | 1 |  |  | Pb | 1 | I |  | 3 |  |  |  | DMF |  |  | 1 |  |  | 70 |  |  | 60 |  |  | Al |  | 100 | PEDOT:PSS |  | PCBM-derivative11 | [5 empty] | SLG | ITO | 0.06 | 0.94 | 22.1 | 0.83 | 17.22 | 1.6
15037 | MA |  |  | 1 |  |  | Pb | 1 | I |  | 3 |  |  |  | DMF |  |  | 1 |  |  | 70 |  |  | 60 |  |  | Al |  | 100 | PEDOT:PSS |  | PCBM-derivative11 | [5 empty] | SLG | ITO | 0.06 | 0.96 | 22.3 | 0.83 | 17.77 | 1.6
15038 | MA |  |  | 1 |  |  | Pb | 1 | I |  | 3 |  |  |  | DMF |  |  | 1 |  |  | 70 |  |  | 60 |  |  | Al |  | 100 | PEDOT:PSS |  | PCBM-derivative12 | [5 empty] | SLG | ITO | 0.06 | 0.92 | 22.1 | 0.84 | 17.08 | 1.6
15039 | MA |  |  | 1 |  |  | Pb | 1 | I |  | 3 |  | Cl |  | DMF |  |  | 1 |  |  | 95 |  |  | 120 |  |  | Au |  | 100 | Spiro-MeOTAD |  | SnO2-np | [5 empty] | SLG | FTO | 0.1256 | 0.647 | 18.8 | 0.418 | 6.52 | 1.6
15040 | MA |  |  | 1 |  |  | Pb | 1 | I |  | 3 |  | Cl |  | DMF |  |  | 1 |  |  | 95 |  |  | 120 |  |  | Au |  | 100 | Spiro-MeOTAD |  | SnO2-np | TiO2-c |  |  |  |  | SLG | FTO | 0.1256 | 0.963 | 19.5 | 0.589 | 12.73 | 1.6
15041 | MA |  |  | 1 |  |  | Pb | 1 | I |  | 3 |  | Cl |  | DMF |  |  | 1 |  |  | 95 |  |  | 120 |  |  | Au |  | 100 | Spiro-MeOTAD |  | SnO2-np | TiO2-c |  |  |  |  | SLG | FTO | 0.1256 | 0.997 | 20 | 0.67 | 14.69 | 1.6
15042 | MA |  |  | 1 |  |  | Pb | 1 | I |  | 3 |  | Cl |  | DMF |  |  | 1 |  |  | 95 |  |  | 120 |  |  | Au |  | 100 | Spiro-MeOTAD |  | SnO2-np | TiO2-c |  |  |  |  | SLG | FTO | 0.1256 | 0.974 | 19.7 | 0.606 | 12.35 | 1.6
15043 | MA |  |  | 1 |  |  | Pb | 1 | I |  | 3 |  | Cl |  | DMF |  |  | 1 |  |  | 95 |  |  | 120 |  |  | Au |  | 100 | Spiro-MeOTAD |  | SnO2-np | [5 empty] | SLG | FTO | 0.1256 |  |  |  | 5.12 | 1.6
15044 | MA |  |  | 1 |  |  | Pb | 1 | I |  | 3 |  | Cl |  | DMF |  |  | 1 |  |  | 95 |  |  | 120 |  |  | Au |  | 100 | Spiro-MeOTAD |  | SnO2-np | TiO2-c |  |  |  |  | SLG | FTO | 0.1256 |  |  |  | 11.06 | 1.6
15045 | MA |  |  | 1 |  |  | Pb | 1 | I |  | 3 |  | Cl |  | DMF |  |  | 1 |  |  | 95 |  |  | 120 |  |  | Au |  | 100 | Spiro-MeOTAD |  | SnO2-np | TiO2-c |  |  |  |  | SLG | FTO | 0.1256 |  |  |  | 13.38 | 1.6
15046 | MA |  |  | 1 |  |  | Pb | 1 | I |  | 3 |  | Cl |  | DMF |  |  | 1 |  |  | 95 |  |  | 120 |  |  | Au |  | 100 | Spiro-MeOTAD |  | SnO2-np | TiO2-c |  |  |  |  | SLG | FTO | 0.1256 |  |  |  | 11.6 | 1.6
15047 | MA |  |  | 1 |  |  | Pb | 1 | I |  | 3 |  | Cl |  | DMF |  |  | 1 |  |  | 95 |  |  | 120 |  |  | Au |  | 100 | Spiro-MeOTAD |  | SnO2-np | TiO2-c |  |  |  |  | SLG | FTO | 0.1256 | 1.027 | 20.54 | 0.682 | 13.53 | 1.6
15048 | MA |  |  | 1 |  |  | Pb | 1 | I |  | 3 |  | Cl |  | DMF |  |  | 1 |  |  | 95 |  |  | 120 |  |  | Au |  | 100 | Spiro-MeOTAD |  | TiO2-c | [5 empty] | SLG | FTO | 0.1256 | 0.986 | 19.22 | 0.687 | 11.83 | 1.6
15049 | MA |  |  | 1 |  |  | Pb | 1 | I |  | 3 |  | Cl |  | DMF |  |  | 1 |  |  | 95 |  |  | 120 |  |  | Au |  | 100 | Spiro-MeOTAD |  | TiO2-c | [5 empty] | SLG | FTO | 0.1256 | 1.009 | 19.2 | 0.689 | 13.37 | 1.6
15050 | MA |  |  | 1 |  |  | Pb | 1 | I |  | 3 |  | Cl |  | DMF |  |  | 1 |  |  | 95 |  |  | 120 |  |  | Au |  | 100 | Spiro-MeOTAD |  | TiO2-c | [5 empty] | SLG | FTO | 0.1256 | 0.984 | 18.9 | 0.663 | 12.33 | 1.6
15051 | MA |  |  | 1 |  |  | Pb | 1 | I |  | 3 |  | Cl |  | DMF |  |  | 1 |  |  | 95 |  |  | 120 |  |  | Au |  | 100 | Spiro-MeOTAD |  | TiO2-c | [5 empty] | SLG | FTO | 0.1256 | 0.933 | 19.12 | 0.691 | 13.12 | 1.6
15052 | MA |  |  | 1 |  |  | Pb | 1 | I |  | 3 |  | Cl |  | DMF |  |  | 1 |  |  | 95 |  |  | 120 |  |  | Au |  | 100 | Spiro-MeOTAD |  | TiO2-c | [5 empty] | SLG | FTO | 0.1256 | 0.991 | 19.19 | 0.688 | 13.08 | 1.6
15053 | MA |  |  | 1 |  |  | Pb | 1 | I |  | 3 |  | Cl |  | DMF |  |  | 1 |  |  | 95 |  |  | 120 |  |  | Au |  | 100 | Spiro-MeOTAD |  | TiO2-c | [5 empty] | SLG | FTO | 0.1256 | 0.991 | 19.11 | 0.681 | 13.01 | 1.6
15054 | MA |  |  | 1 |  |  | Pb | 1 | I |  | 3 |  | Cl |  | DMF |  |  | 1 |  |  | 95 |  |  | 120 |  |  | Au |  | 100 | Spiro-MeOTAD |  | TiO2-c | [5 empty] | SLG | FTO | 0.1256 | 0.986 | 19.22 | 0.687 | 12.65 | 1.6
15055 | MA |  |  | 1 |  |  | Pb | 1 | I |  | 3 |  | Cl |  | DMF |  |  | 1 |  |  | 95 |  |  | 120 |  |  | Au |  | 100 | Spiro-MeOTAD |  | SnO2-np | TiO2-c |  |  |  |  | SLG | FTO | 0.1256 | 1.014 | 20.55 | 0.703 | 14.66 | 1.6
15056 | MA |  |  | 1 |  |  | Pb | 1 | I |  | 3 |  | Cl |  | DMF |  |  | 1 |  |  | 95 |  |  | 120 |  |  | Au |  | 100 | Spiro-MeOTAD |  | SnO2-np | TiO2-c |  |  |  |  | SLG | FTO | 0.1256 | 1.02 | 20.67 | 0.691 | 14.56 | 1.6
15057 | MA |  |  | 1 |  |  | Pb | 1 | I |  | 3 |  | Cl |  | DMF |  |  | 1 |  |  | 95 |  |  | 120 |  |  | Au |  | 100 | Spiro-MeOTAD |  | SnO2-np | TiO2-c |  |  |  |  | SLG | FTO | 0.1256 | 1.028 | 20.78 | 0.681 | 14.55 | 1.6
15058 | MA |  |  | 1 |  |  | Pb | 1 | I |  | 3 |  | Cl |  | DMF |  |  | 1 |  |  | 95 |  |  | 120 |  |  | Au |  | 100 | Spiro-MeOTAD |  | SnO2-np | TiO2-c |  |  |  |  | SLG | FTO | 0.1256 | 1.027 | 20.54 | 0.682 | 14.38 | 1.6
15059 | MA |  |  | 1 |  |  | Pb | 1 | I |  | 3 |  |  |  | DMF | DMSO |  | 7 | 1 |  | 100 |  |  | 15 |  |  | Au |  | 80 | Spiro-MeOTAD |  | TiO2-c | PCBM-60 |  |  |  |  | SLG | FTO | 0.06 | 1.02 | 21.41 | 0.7 | 15.2 | 1.6
15060 | MA |  |  | 1 |  |  | Pb | 1 | I |  | 3 |  |  |  | DMF | DMSO |  | 7 | 1 |  | 100 |  |  | 15 |  |  | Au |  | 80 | Spiro-MeOTAD |  | TiO2-c | [5 empty] | SLG | FTO | 0.06 | 0.98 | 20.62 | 0.65 | 13.1 | 1.6
15061 | MA |  |  | 1 |  |  | Pb | 1 | I |  | 3 |  |  |  | DMF | DMSO |  | 7 | 1 |  | 100 |  |  | 15 |  |  | Au |  | 80 | Spiro-MeOTAD |  | FeO | PCBM-60 |  |  |  |  | SLG | FTO | 0.06 | 0.93 | 21.45 | 0.67 | 13.1 | 1.6
15062 | MA |  |  | 1 |  |  | Pb | 1 | I |  | 3 |  |  |  | DMF | DMSO |  | 7 | 1 |  | 100 |  |  | 15 |  |  | Ag |  | 120 | NiO-c |  | PCBM-60 | [5 empty] | SLG | FTO | 0.06 | 0.98 | 20.38 | 0.144 | 14.4 | 1.6
15063 | MA |  |  | 1 |  |  | Pb | 1 | I |  | 3 |  |  |  | DMF | DMSO |  | 7 | 1 |  | 100 |  |  | 15 |  |  | Au |  | 80 | Spiro-MeOTAD | 180 | FeO | PCBM-60 |  | 40 |  |  | SLG | FTO | 0.06 | 0.92 | 18.35 | 0.68 | 11.5 | 1.6
15064 | MA |  |  | 1 |  |  | Pb | 1 | I |  | 3 |  |  |  | DMF | DMSO |  | 7 | 1 |  | 100 |  |  | 15 |  |  | Au |  | 80 | Spiro-MeOTAD | 180 | FeO | PCBM-60 |  | 40 |  |  | SLG | FTO | 0.06 | 0.95 | 21.77 | 0.67 | 13.6 | 1.6
15065 | MA |  |  | 1 |  |  | Pb | 1 | I |  | 3 |  |  |  | DMF | DMSO |  | 7 | 1 |  | 100 |  |  | 15 |  |  | Au |  | 80 | Spiro-MeOTAD | 180 | FeO | PCBM-60 |  | 40 |  |  | SLG | FTO | 0.06 | 0.94 | 22.33 | 0.69 | 14.5 | 1.6
15066 | MA |  |  | 1 |  |  | Pb | 1 | I |  | 3 |  |  |  | DMF | DMSO |  | 7 | 3 |  | 80 |  |  | 30 |  |  | Au |  | 70 | Spiro-MeOTAD | 100 | SnO2-np | PCBM-60 |  |  |  |  | PEN | ITO | 0.1 |  |  |  |  | 1.6
15067 | MA |  |  | 1 |  |  | Pb | 1 | I |  | 3 |  |  |  | DMF | DMSO |  | 7 | 3 |  | 80 |  |  | 30 |  |  | Au |  | 70 | Spiro-MeOTAD | 100 | SnO2-np | [5 empty] | PEN | ITO | 0.1 | 1.058 | 21.36 | 0.68 | 15.35 | 1.6
15068 | MA |  |  | 1 |  |  | Pb | 1 | I |  | 3 |  |  |  | DMF | DMSO |  | 7 | 3 |  | 80 |  |  | 30 |  |  | Au |  | 70 | Spiro-MeOTAD | 100 | SnO2-np | [5 empty] | PEN | ITO | 0.1 |  |  |  |  | 1.6
15069 | MA |  |  | 1 |  |  | Pb | 1 | I |  | 3 |  |  |  | DMF | DMSO |  | 7 | 3 |  | 80 |  |  | 30 |  |  | Au |  | 70 | Spiro-MeOTAD | 100 | SnO2-np | CPTA |  |  |  |  | PEN | ITO | 0.1 | 1.083 | 22.39 | 0.75 | 18.31 | 1.6
15070 | MA |  |  | 1 |  |  | Pb | 1 | I |  | 3 |  |  |  | DMF | DMSO |  | 7 | 3 |  | 80 |  |  | 30 |  |  | Au |  | 70 | Spiro-MeOTAD | 100 | SnO2-np | CPTA |  |  |  |  | PEN | ITO | 0.1 |  |  |  |  | 1.6
15071 | MA |  |  | 1 |  |  | Pb | 1 | I |  | 3 |  |  |  | DMF | DMSO |  | 7 | 3 |  | 80 |  |  | 30 |  |  | Au |  | 70 | Spiro-MeOTAD | 100 | SnO2-np | CPTA |  |  |  |  | PEN | ITO | 0.1 |  |  |  | 17 | 1.6
15072 | MA |  |  | 1 |  |  | Pb | 1 | I |  | 3 |  |  |  | DMF | DMSO |  | 7 | 3 |  | 80 |  |  | 30 |  |  | Au |  | 70 | Spiro-MeOTAD | 100 | SnO2-np | CPTA |  |  |  |  | PEN | ITO | 0.1 | 1.097 | 21.94 | 0.73 | 17.76 | 1.6
15073 | MA |  |  | 1 |  |  | Pb | 1 | I |  | 3 |  |  |  | DMF | DMSO |  | 7 | 3 |  | 80 |  |  | 30 |  |  | Au |  | 70 | Spiro-MeOTAD | 100 | SnO2-np | [5 empty] | PEN | ITO | 0.1 | 1.058 | 21.36 | 0.68 | 15.35 | 1.6
15074 | MA |  |  | 1 |  |  | Pb | 1 | I |  | 3 |  |  |  | DMF | DMSO |  | 7 | 3 |  | 80 |  |  | 30 |  |  | Au |  | 70 | Spiro-MeOTAD | 100 | SnO2-np | PCBM-60 |  |  |  |  | PEN | ITO | 0.1 | 1.039 | 16.19 | 0.66 | 11.13 | 1.6
15075 | MA |  |  | 1 |  |  | Pb | 1 | I |  | 3 |  |  |  | DMF | DMSO |  | 7 | 3 |  | 80 |  |  | 30 |  |  | Au |  | 70 | Spiro-MeOTAD | 100 | SnO2-np | CPTA |  |  |  |  | PEN | ITO | 0.1 | 1.083 | 22.39 | 0.75 | 18.36 | 1.6
15076 | MA |  |  | 1 |  |  | Pb | 1 | I |  | 3 |  |  |  | DMF | DMSO |  | 7 | 3 |  | 80 |  |  | 30 |  |  | Au |  | 70 | Spiro-MeOTAD | 100 | SnO2-np | CPTA |  |  |  |  | SLG | ITO | 0.1 | 1.086 | 22.78 | 0.77 | 19.14 | 1.6
15077 | MA |  |  | 1 |  |  | Pb | 1 | I |  | 3 |  |  |  | DMF | DMSO |  | 7 | 3 |  | 80 |  |  | 30 |  |  | Au |  | 70 | Spiro-MeOTAD | 100 | SnO2-np | [5 empty] | SLG | ITO | 0.1 | 1.039 | 22.83 | 0.71 | 16.91 | 1.6
15078 | MA |  |  | 1 |  |  | Pb | 1 | I |  | 3 |  |  |  | DMF | DMSO | IPA | 17 | 3 | 1 | Unknown |  | 85 | Unknown |  | 5 | Au |  | 70 | Spiro-MeOTAD |  | ZnO-np |  |  | 60 |  |  | SLG | FTO | 0.0625 | 1.033 | 20.63 | 0.7 | 15.41 | 1.6
15079 | MA |  |  | 1 |  |  | Pb | 1 | I |  | 3 |  | Au@Ag@SiO2-np |  | DMF | DMSO | IPA | 17 | 3 | 1 | Unknown |  | 85 | Unknown |  | 5 | Au |  | 70 | Spiro-MeOTAD |  | ZnO-np |  |  | 60 |  |  | SLG | FTO | 0.0625 | 1.046 | 21.02 | 0.71 | 16.12 | 1.6
15080 | MA |  |  | 1 |  |  | Pb | 1 | I |  | 3 |  | Au@Ag@SiO2-np |  | DMF | DMSO | IPA | 17 | 3 | 1 | Unknown |  | 85 | Unknown |  | 5 | Au |  | 70 | Spiro-MeOTAD |  | ZnO-np |  |  | 60 |  |  | SLG | FTO | 0.0625 | 1.044 | 22.1 | 0.72 | 17.38 | 1.6
15081 | MA |  |  | 1 |  |  | Pb | 1 | I |  | 3 |  | Au@Ag@SiO2-np |  | DMF | DMSO | IPA | 17 | 3 | 1 | Unknown |  | 85 | Unknown |  | 5 | Au |  | 70 | Spiro-MeOTAD |  | ZnO-np |  |  | 60 |  |  | SLG | FTO | 0.0625 | 1.048 | 21.15 | 0.71 | 16.15 | 1.6
15082 | MA |  |  | 1 |  |  | Pb | 1 | I |  | 3 |  |  |  | DMF | DMSO | IPA | 17 | 3 | 1 | Unknown |  | 85 | Unknown |  | 5 | Au |  | 70 | Spiro-MeOTAD |  | ZnO-np |  |  | 60 |  |  | SLG | FTO | 0.0625 | 1.045 | 20.87 | 0.709 | 15.47 | 1.6
15083 | MA |  |  | 1 |  |  | Pb | 1 | I |  | 3 |  | Au@Ag@SiO2-np |  | DMF | DMSO | IPA | 17 | 3 | 1 | Unknown |  | 85 | Unknown |  | 5 | Au |  | 70 | Spiro-MeOTAD |  | ZnO-np |  |  | 60 |  |  | SLG | FTO | 0.0625 | 1.048 | 23.76 | 0.714 | 17.78 | 1.6
15084 | MA |  |  | 1 |  |  | Pb | 1 | I |  | 3 |  |  |  | DMF |  |  | 1 |  |  | 100 |  |  | 60 |  |  | Ag |  | 100 | Spiro-MeOTAD |  | TiO2-c | [5 empty] | SLG | FTO | 0.045 | 0.92 | 21.8 | 0.73 | 14.5 | 1.6
15085 | MA |  |  | 1 |  |  | Pb | 1 | I |  | 3 |  |  |  | DMF |  |  | 1 |  |  | 100 |  |  | 60 |  |  | Ag |  | 100 | Spiro-MeOTAD |  | TiO2-c | [5 empty] | SLG | FTO | 0.045 | 0.95 | 21.9 | 0.75 | 15.2 | 1.6
15086 | MA |  |  | 1 |  |  | Pb | 1 | I |  | 3 |  |  |  | DMF |  |  | 1 |  |  | 100 |  |  | 60 |  |  | Ag |  | 100 | Spiro-MeOTAD |  | TiO2-c | [5 empty] | SLG | FTO | 0.045 | 0.96 | 22.1 | 0.76 | 16 | 1.6
15087 | MA |  |  | 1 |  |  | Pb | 1 | I |  | 3 |  |  |  | DMF |  |  | 1 |  |  | 100 |  |  | 60 |  |  | Ag |  | 100 | Spiro-MeOTAD |  | TiO2-c | [5 empty] | SLG | FTO | 0.045 | 0.97 | 22.4 | 0.77 | 17 | 1.6
15088 | MA |  |  | 1 |  |  | Pb | 1 | I |  | 3 |  |  |  | DMF |  |  | 1 |  |  | 100 |  |  | 60 |  |  | Ag |  | 100 | Spiro-MeOTAD |  | TiO2-c | [5 empty] | SLG | FTO | 0.045 | 0.93 | 21.7 | 0.72 | 14.5 | 1.6
15089 | MA |  |  | 1 |  |  | Pb | 1 | I |  | 3 |  |  |  | DMF |  |  | 1 |  |  | 100 |  |  | 60 |  |  | Ag |  | 100 | Spiro-MeOTAD |  | TiO2-c | [5 empty] | SLG | FTO | 0.045 | 0.91 | 22 |  | 15.41 | 1.6
15090 | MA |  |  | 1 |  |  | Pb | 1 | I |  | 3 |  |  |  | DMF |  |  | 1 |  |  | 100 |  |  | 60 |  |  | Ag |  | 100 | Spiro-MeOTAD |  | TiO2-c | [5 empty] | SLG | FTO | 0.045 | 0.96 | 22.5 |  | 16.89 | 1.6
15091 | MA |  |  | 1 |  |  | Pb | 1 | I |  | 3 |  |  |  | none |  | none | 1 |  | 1 | Unknown |  |  | Unknown |  |  | Cu | Au | 1 | none |  | C60 | BCP |  | 30 | 5 |  | Cellulose paper | Carbon black | 0.1 | 0.84 | 14.42 | 0.701 | 9.05 | 1.6
15092 | MA |  |  | 1 |  |  | Pb | 1 | I |  | 3 |  |  |  | none |  | none | 1 |  | 1 | Unknown |  |  | Unknown |  |  | Cu | Au | 1 | none |  | C60 | BCP |  | 30 | 5 |  | Cellulose paper | Carbon black | 0.1 | 0.82 | 12.05 | 0.613 | 7.21 | 1.6
15093 | MA |  |  | 1 |  |  | Pb | 1 | I |  | 3 |  |  |  | DMSO |  |  | 1 |  |  | 100 |  |  | 20 |  |  | Au |  | 80 | Spiro-MeOTAD |  | TiO2-c | SiO2-mp |  | 25 | nan |  | SLG | FTO | 0.16 | 1.11 | 20.69 | 0.77 | 17.62 | 1.6
15094 | MA |  |  | 1 |  |  | Pb | 1 | I |  | 3 |  |  |  | DMSO |  |  | 1 |  |  | 100 |  |  | 20 |  |  | Au |  | 80 | Spiro-MeOTAD |  | TiO2-c |  |  | 25 |  |  | SLG | FTO | 0.16 | 1.07 | 19.75 | 0.75 | 15.84 | 1.6
15095 | MA |  |  | 1 |  |  | Pb | 1 | I |  | 3 |  |  |  | DMSO |  |  | 1 |  |  | 100 |  |  | 20 |  |  | Au |  | 80 | Spiro-MeOTAD |  | TiO2-c | SiO2-mp |  | 25 | nan |  | SLG | FTO | 0.16 | 1.09 | 21.55 | 0.75 | 17.56 | 1.6
15096 | MA |  |  | 1 |  |  | Pb | 1 | I |  | 3 |  |  |  | DMSO |  |  | 1 |  |  | 100 |  |  | 20 |  |  | Au |  | 80 | Spiro-MeOTAD |  | TiO2-c |  |  | 25 |  |  | SLG | FTO | 0.16 | 1.07 | 20.15 | 0.73 | 15.85 | 1.6
15097 | MA |  |  | 1 |  |  | Pb | 1 | I |  | 3 |  |  |  | DMF |  |  | 1 |  |  | 100 |  |  | 60 |  |  | Au |  | 100 | Spiro-MeOTAD | 50 | TiO2-c | [5 empty] | SLG | FTO | 0.09 | 0.82 | 10.1 | 0.471 | 3.9 | 1.6
15098 | MA |  |  | 1 |  |  | Pb | 1 | I |  | 3 |  |  |  | DMF |  |  | 1 |  |  | 100 |  |  | 60 |  |  | Au |  | 100 | Spiro-MeOTAD | 50 | TiO2-c | [5 empty] | SLG | FTO | 0.09 | 1.02 | 20.2 | 0.742 | 15.2 | 1.6
15099 | MA |  |  | 1 |  |  | Pb | 1 | I |  | 3 |  |  |  | DMF |  |  | 1 |  |  | 100 |  |  | 60 |  |  | Au |  | 100 | pBBTa‐BDT1 | 50 | TiO2-c | [5 empty] | SLG | FTO | 0.09 | 0.77 | 18.1 | 0.506 | 7 | 1.6
15100 | MA |  |  | 1 |  |  | Pb | 1 | I |  | 3 |  |  |  | DMF |  |  | 1 |  |  | 100 |  |  | 60 |  |  | Au |  | 100 | pBBTa‐BDT2 | 50 | TiO2-c | [5 empty] | SLG | FTO | 0.09 | 0.95 | 20.3 | 0.752 | 14.5 | 1.6
15101 | MA |  |  | 1 |  |  | Pb | 1 | I |  | 3 |  |  |  | DMF |  |  | 1 |  |  | 100 |  |  | 60 |  |  | Au |  | 100 | Spiro-MeOTAD | 50 | TiO2-c | [5 empty] | SLG | FTO | 0.09 |  |  |  | 2.44 | 1.6
15102 | MA |  |  | 1 |  |  | Pb | 1 | I |  | 3 |  |  |  | DMF |  |  | 1 |  |  | 100 |  |  | 60 |  |  | Au |  | 100 | Spiro-MeOTAD | 50 | TiO2-c | [5 empty] | SLG | FTO | 0.09 |  |  |  | 13.96 | 1.6
15103 | MA |  |  | 1 |  |  | Pb | 1 | I |  | 3 |  |  |  | DMF |  |  | 1 |  |  | 100 |  |  | 60 |  |  | Au |  | 100 | pBBTa‐BDT1 | 50 | TiO2-c | [5 empty] | SLG | FTO | 0.09 |  |  |  | 5.05 | 1.6
15104 | MA |  |  | 1 |  |  | Pb | 1 | I |  | 3 |  |  |  | DMF |  |  | 1 |  |  | 100 |  |  | 60 |  |  | Au |  | 100 | pBBTa‐BDT2 | 50 | TiO2-c | [5 empty] | SLG | FTO | 0.09 |  |  |  | 12.57 | 1.6
15105 | MA |  |  | 1 |  |  | Pb | 1 | I |  | 3 |  |  |  | DMF |  |  | 1 |  |  | 100 |  |  | 60 |  |  | Au |  | 100 | Spiro-MeOTAD | 50 | TiO2-c | [5 empty] | SLG | FTO | 0.14 | 1.018 | 21.2 | 0.66 | 14.2 | 1.6
15106 | MA |  |  | 1 |  |  | Pb | 1 | I |  | 3 |  |  |  | DMF |  |  | 1 |  |  | 100 |  |  | 60 |  |  | Au |  | 100 | Spiro-MeOTAD | 50 | TiO2-c | [5 empty] | SLG | FTO | 0.09 | 1.022 | 20.2 | 0.69 | 14.2 | 1.6
15107 | MA |  |  | 1 |  |  | Pb | 1 | I |  | 3 |  |  |  | DMF |  |  | 1 |  |  | 100 |  |  | 60 |  |  | Au |  | 100 | Spiro-MeOTAD | 50 | TiO2-c | [5 empty] | SLG | FTO | 0.12 | 1.023 | 20.2 | 0.69 | 14.2 | 1.6
15108 | MA |  |  | 1 |  |  | Pb | 1 | I |  | 3 |  |  |  | DMF |  |  | 1 |  |  | 100 |  |  | 60 |  |  | Au |  | 100 | Spiro-MeOTAD | 50 | TiO2-c | [5 empty] | SLG | FTO | 1 | 1 | 19.2 | 0.652 | 12.5 | 1.6
15109 | MA |  |  | 1 |  |  | Pb | 1 | I |  | 3 |  |  |  | DMF |  |  | 1 |  |  | 100 |  |  | 60 |  |  | Au |  | 100 | pBBTa‐BDT2 | 50 | TiO2-c | [5 empty] | SLG | FTO | 1 | 0.94 | 19.5 | 0.685 | 12.6 | 1.6
15110 | MA |  |  | 1 |  |  | Pb | 1 | I |  | 3 |  |  |  | DMF |  |  | 1 |  |  | 100 |  |  | 60 |  |  | Au |  | 100 | Spiro-MeOTAD | 50 | TiO2-c | [5 empty] | SLG | FTO | 0.09 |  |  |  | 16 | 1.6
15111 | MA |  |  | 1 |  |  | Pb | 1 | I |  | 3 |  |  |  | DMF |  |  | 1 |  |  | 100 |  |  | 60 |  |  | Au |  | 100 | pBBTa‐BDT2 | 50 | TiO2-c | [5 empty] | SLG | FTO | 0.09 |  |  |  | 15 | 1.6
15112 | MA |  |  | 1 |  |  | Pb | 1 | I |  | 3 |  |  |  | DMF |  |  | 1 |  |  | 100 |  |  | 60 |  |  | Au |  | 100 | Spiro-MeOTAD | 50 | TiO2-c | [5 empty] | SLG | FTO | 0.09 |  |  |  |  | 1.6
15113 | MA |  |  | 1 |  |  | Pb | 1 | I |  | 3 |  |  |  | DMF |  |  | 1 |  |  | 100 |  |  | 60 |  |  | Au |  | 100 | pBBTa‐BDT2 | 50 | TiO2-c | [5 empty] | SLG | FTO | 0.09 |  |  |  |  | 1.6
15114 | MA |  |  | 1 |  |  | Pb | 1 | I |  | 3 |  |  |  | DMF |  |  | 1 |  |  | 100 |  |  | 60 |  |  | Au |  | 100 | Spiro-MeOTAD | 50 | TiO2-c | [5 empty] | SLG | FTO | 0.09 |  |  |  |  | 1.6
15115 | MA |  |  | 1 |  |  | Pb | 1 | I |  | 3 |  |  |  | DMF |  |  | 1 |  |  | 100 |  |  | 60 |  |  | Au |  | 100 | pBBTa‐BDT2 | 50 | TiO2-c | [5 empty] | SLG | FTO | 0.09 |  |  |  |  | 1.6
15116 | MA |  |  | 1 |  |  | Pb | 1 | I |  | 3 |  | Cl |  | DMF | DMSO |  | 1 | 9 |  | 60 | 85 |  | 2 | 25 |  | Ag |  | 100 | PEDOT:PSS |  | PCBM-60 | [5 empty] | SLG | ITO | 0.09 | 0.99 | 16.08 | 0.58 | 9.23 | 1.6
15117 | MA |  |  | 1 |  |  | Pb | 1 | I |  | 3 |  | Cl |  | DMF | DMSO |  | 1 | 9 |  | 60 | 85 |  | 2 | 25 |  | Ag |  | 100 | PEDOT:PSS |  | PCBM-60 | Alq3 |  | nan | 0.5 |  | SLG | ITO | 0.09 | 0.99 | 16.88 | 0.76 | 12.15 | 1.6
15118 | MA |  |  | 1 |  |  | Pb | 1 | I |  | 3 |  | Cl |  | DMF | DMSO |  | 1 | 9 |  | 60 | 85 |  | 2 | 25 |  | Ag |  | 100 | PEDOT:PSS |  | PCBM-60 | Alq3 |  | nan | 1.5 |  | SLG | ITO | 0.09 | 0.97 | 17.05 | 0.77 | 13.06 | 1.6
15119 | MA |  |  | 1 |  |  | Pb | 1 | I |  | 3 |  | Cl |  | DMF | DMSO |  | 1 | 9 |  | 60 | 85 |  | 2 | 25 |  | Ag |  | 100 | PEDOT:PSS |  | PCBM-60 | Alq3 |  | nan | 2.5 |  | SLG | ITO | 0.09 | 0.95 | 10.15 | 0.17 | 1.6 | 1.6
15120 | MA |  |  | 1 |  |  | Pb | 1 | I |  | 3 |  | Cl |  | DMF | DMSO |  | 1 | 9 |  | 60 | 85 |  | 2 | 25 |  | Ag |  | 100 | PEDOT:PSS |  | PCBM-60 | Alq3 |  | nan | 3.5 |  | SLG | ITO | 0.09 | 0.95 | 5.39 | 0.14 | 0.71 | 1.6
15121 | MA |  |  | 1 |  |  | Pb | 1 | I |  | 3 |  | Cl |  | DMF | DMSO |  | 1 | 9 |  | 60 | 85 |  | 2 | 25 |  | Ag |  | 100 | PEDOT:PSS |  | PCBM-60 | Alq3 |  | nan | 1.5 |  | SLG | ITO | 0.09 | 1.01 | 19.56 | 0.72 | 14.22 | 1.6
15122 | MA |  |  | 1 |  |  | Pb | 1 | I |  | 3 |  | Cl |  | DMF | DMSO |  | 1 | 9 |  | 60 | 85 |  | 2 | 25 |  | Ag |  | 100 | PEDOT:PSS |  | PCBM-60 | [5 empty] | SLG | ITO | 0.09 | 1.01 | 18.22 | 0.6 | 11.04 | 1.6
15123 | MA |  |  | 1 |  |  | Pb | 1 | I |  | 3 |  | Cl |  | DMF | DMSO |  | 1 | 9 |  | 60 | 85 |  | 2 | 25 |  | Ag |  | 100 | PEDOT:PSS |  | PCBM-60 | Alq3 |  | nan | 1.5 |  | SLG | ITO | 0.09 |  |  |  |  | 1.6
15124 | MA |  |  | 1 |  |  | Pb | 1 | I |  | 3 |  | Cl |  | DMF | DMSO |  | 1 | 9 |  | 60 | 85 |  | 2 | 25 |  | Ag |  | 100 | PEDOT:PSS |  | PCBM-60 | [5 empty] | SLG | ITO | 0.09 |  |  |  |  | 1.6
15125 | FA |  |  | 1 |  |  | Pb | 1 | I |  | 3 |  |  |  | DMF |  |  | 1 |  |  | 120 |  |  | 20 |  |  | Ag |  | 60 | Spiro-MeOTAD |  | TiO2-c | [5 empty] | SLG | FTO | 0.1 | 0.89 | 0.48 | 0.361 | 0.14 | 1.48
15126 | FA |  |  | 1 |  |  | Pb | 1 | I |  | 3 |  |  |  | DMSO |  |  | 1 |  |  | 120 |  |  | 20 |  |  | Ag |  | 60 | Spiro-MeOTAD |  | TiO2-c | [5 empty] | SLG | FTO | 0.1 | 0.87 | 6.69 | 0.5 | 2.88 | 1.48
15127 | BA | FA |  | 2 | 2 |  | Pb | 3 | I |  | 10 |  |  |  | DMSO |  |  | 1 |  |  | 120 |  |  | 20 |  |  | Ag |  | 60 | Spiro-MeOTAD |  | TiO2-c | [5 empty] | SLG | FTO | 0.1 | 0.85 | 3.67 | 0.436 | 1.38
15128 | BA | FA |  | 2 | 1 |  | Pb | 2 | I |  | 7 |  |  |  | DMSO |  |  | 1 |  |  | 120 |  |  | 20 |  |  | Ag |  | 60 | Spiro-MeOTAD |  | TiO2-c | [5 empty] | SLG | FTO | 0.1 | 0.88 | 2.47 | 0.332 | 0.72
15129 | BA |  |  | 2 |  |  | Pb | 1 | I |  | 4 |  |  |  | DMSO |  |  | 1 |  |  | 120 |  |  | 20 |  |  | Ag |  | 60 | Spiro-MeOTAD |  | TiO2-c | [5 empty] | SLG | FTO | 0.1 | 0.57 | 0.03 | 0.323 | 0.005
15130 | MA |  |  | 1 |  |  | Pb | 1 | I |  | 3 |  |  |  | DMF | DMSO |  | 4 | 1 |  | Unknown |  |  | Unknown |  |  | Au |  | 60 | Spiro-MeOTAD |  | 1-ethyl-3-methylimidazolium iodide | [5 empty] | SLG | FTO | 0.09 | 0.92 | 17.93 | 0.481 | 7.96 | 1.6
15131 | MA |  |  | 1 |  |  | Pb | 1 | I |  | 3 |  |  |  | DMF | DMSO |  | 4 | 1 |  | Unknown |  |  | Unknown |  |  | Au |  | 60 | Spiro-MeOTAD |  | C60 | [5 empty] | SLG | FTO | 0.09 | 0.92 | 21.34 | 0.618 | 12.11 | 1.6
15132 | MA |  |  | 1 |  |  | Pb | 1 | I |  | 3 |  |  |  | DMF | DMSO |  | 4 | 1 |  | Unknown |  |  | Unknown |  |  | Au |  | 60 | Spiro-MeOTAD |  | 1-ethyl-3-methylimidazolium iodide | C60 |  |  |  |  | SLG | FTO | 0.09 | 0.94 | 22.61 | 0.711 | 15.09 | 1.6
15133 | MA |  |  | 1 |  |  | Pb | 1 | I |  | 3 |  |  |  | DMF | DMSO |  | 4 | 1 |  | Unknown |  |  | Unknown |  |  | Au |  | 60 | Spiro-MeOTAD |  | 1-ethyl-3-methylimidazolium iodide | C60 | 1-ethyl-3-methylimidazolium iodide |  |  |  | SLG | FTO | 0.09 | 0.93 | 22.56 | 0.693 | 14.59 | 1.6
15134 | MA |  |  | 1 |  |  | Pb | 1 | I |  | 3 |  |  |  | DMF | DMSO |  | 4 | 1 |  | Unknown |  |  | Unknown |  |  | Au |  | 60 | Spiro-MeOTAD |  | 1-ethyl-3-methylimidazolium iodide | [5 empty] | SLG | FTO | 0.09 | 0.77 | 18.74 | 0.381 | 5.53 | 1.6
15135 | MA |  |  | 1 |  |  | Pb | 1 | I |  | 3 |  |  |  | DMF | DMSO |  | 4 | 1 |  | Unknown |  |  | Unknown |  |  | Au |  | 60 | Spiro-MeOTAD |  | 1-ethyl-3-methylimidazolium iodide | [5 empty] | SLG | FTO | 0.09 | 0.92 | 17.93 | 0.481 | 7.96 | 1.6
15136 | MA |  |  | 1 |  |  | Pb | 1 | I |  | 3 |  |  |  | DMF | DMSO |  | 4 | 1 |  | Unknown |  |  | Unknown |  |  | Au |  | 60 | Spiro-MeOTAD |  | 1-ethyl-3-methylimidazolium iodide | [5 empty] | SLG | FTO | 0.09 | 0.82 | 17.28 | 0.387 | 5.47 | 1.6
15137 | MA |  |  | 1 |  |  | Pb | 1 | I |  | 3 |  |  |  | DMF | DMSO |  | 4 | 1 |  | Unknown |  |  | Unknown |  |  | Au |  | 60 | Spiro-MeOTAD |  | 1-ethyl-3-methylimidazolium iodide | [5 empty] | SLG | FTO | 0.09 | 0.71 | 14.97 | 0.342 | 3.66 | 1.6
15138 | MA |  |  | 1 |  |  | Pb | 1 | I |  | 3 |  |  |  | DMF | DMSO |  | 4 | 1 |  | Unknown |  |  | Unknown |  |  | Au |  | 60 | Spiro-MeOTAD |  | C60 | [5 empty] | SLG | FTO | 0.09 | 0.89 | 21.4 | 0.532 | 10.12 | 1.6
15139 | MA |  |  | 1 |  |  | Pb | 1 | I |  | 3 |  |  |  | DMF | DMSO |  | 4 | 1 |  | Unknown |  |  | Unknown |  |  | Au |  | 60 | Spiro-MeOTAD |  | C60 | [5 empty] | SLG | FTO | 0.09 | 0.92 | 21.34 | 0.618 | 12.11 | 1.6
15140 | MA |  |  | 1 |  |  | Pb | 1 | I |  | 3 |  |  |  | DMF | DMSO |  | 4 | 1 |  | Unknown |  |  | Unknown |  |  | Au |  | 60 | Spiro-MeOTAD |  | C60 | [5 empty] | SLG | FTO | 0.09 | 0.9 | 19.06 | 0.594 | 10.22 | 1.6
15141 | MA |  |  | 1 |  |  | Pb | 1 | I |  | 3 |  |  |  | DMF | DMSO |  | 4 | 1 |  | Unknown |  |  | Unknown |  |  | Au |  | 60 | Spiro-MeOTAD |  | 1-ethyl-3-methylimidazolium iodide | C60 |  |  |  |  | SLG | FTO | 0.09 | 0.9 | 21.98 | 0.679 | 13.37 | 1.6
15142 | MA |  |  | 1 |  |  | Pb | 1 | I |  | 3 |  |  |  | DMF | DMSO |  | 4 | 1 |  | Unknown |  |  | Unknown |  |  | Au |  | 60 | Spiro-MeOTAD |  | 1-ethyl-3-methylimidazolium iodide | C60 |  |  |  |  | SLG | FTO | 0.09 | 0.94 | 22.61 | 0.711 | 15.09 | 1.6
15143 | MA |  |  | 1 |  |  | Pb | 1 | I |  | 3 |  |  |  | DMF | DMSO |  | 4 | 1 |  | Unknown |  |  | Unknown |  |  | Au |  | 60 | Spiro-MeOTAD |  | 1-ethyl-3-methylimidazolium iodide | C60 |  |  |  |  | SLG | FTO | 0.09 | 0.92 | 22.22 | 0.665 | 13.62 | 1.6
15144 | MA |  |  | 1 |  |  | Pb | 1 | I |  | 3 |  |  |  | DMF | DMSO |  | 4 | 1 |  | Unknown |  |  | Unknown |  |  | Au |  | 60 | Spiro-MeOTAD |  | 1-ethyl-3-methylimidazolium iodide | C60 | 1-ethyl-3-methylimidazolium iodide |  |  |  | SLG | FTO | 0.09 | 0.92 | 22.22 | 0.656 | 13.34 | 1.6
15145 | MA |  |  | 1 |  |  | Pb | 1 | I |  | 3 |  |  |  | DMF | DMSO |  | 4 | 1 |  | Unknown |  |  | Unknown |  |  | Au |  | 60 | Spiro-MeOTAD |  | 1-ethyl-3-methylimidazolium iodide | C60 | 1-ethyl-3-methylimidazolium iodide |  |  |  | SLG | FTO | 0.09 | 0.93 | 22.56 | 0.693 | 14.59 | 1.6
15146 | MA |  |  | 1 |  |  | Pb | 1 | I |  | 3 |  |  |  | DMF | DMSO |  | 4 | 1 |  | Unknown |  |  | Unknown |  |  | Au |  | 60 | Spiro-MeOTAD |  | 1-ethyl-3-methylimidazolium iodide | C60 | 1-ethyl-3-methylimidazolium iodide |  |  |  | SLG | FTO | 0.09 | 0.94 | 22.33 | 0.638 | 13.39 | 1.6
15147 | MA |  |  | 1 |  |  | Pb | 1 | I |  | 3 |  |  |  | DMF | DMSO |  | 4 | 1 |  | Unknown |  |  | Unknown |  |  | Au |  | 60 | Spiro-MeOTAD |  | 1-ethyl-3-methylimidazolium iodide | C60 |  |  |  |  | SLG | FTO | 0.09 |  |  |  |  | 1.6
15148 | MA |  |  | 1 |  |  | Pb | 1 | I |  | 3 |  |  |  | DMF | DMSO |  | 4 | 1 |  | Unknown |  |  | Unknown |  |  | Au |  | 60 | Spiro-MeOTAD |  | 1-ethyl-3-methylimidazolium iodide | C60 |  |  |  |  | SLG | FTO | 0.09 |  |  |  |  | 1.6
15149 | MA |  |  | 1 |  |  | Pb | 1 | I |  | 3 |  |  |  | DMF | DMSO |  | 4 | 1 |  | Unknown |  |  | Unknown |  |  | Au |  | 60 | Spiro-MeOTAD |  | 1-ethyl-3-methylimidazolium iodide | C60 | 1-ethyl-3-methylimidazolium iodide |  |  |  | SLG | FTO | 0.09 |  |  |  |  | 1.6
15150 | MA |  |  | 1 |  |  | Pb | 1 | I |  | 3 |  |  |  | DMF | DMSO |  | 4 | 1 |  | Unknown |  |  | Unknown |  |  | Au |  | 60 | Spiro-MeOTAD |  | 1-ethyl-3-methylimidazolium iodide | C60 | 1-ethyl-3-methylimidazolium iodide |  |  |  | SLG | FTO | 0.09 |  |  |  |  | 1.6
15151 | MA |  |  | 1 |  |  | Pb | 1 | I |  | 3 |  |  |  | DMF | DMSO |  | 1 | 1 |  | Unknown |  |  | Unknown |  |  | Au |  | 70 | Spiro-MeOTAD |  | none | [5 empty] | SLG | FTO | 0.06 | 1.08 | 19.9 | 0.73 | 15.72 | 1.6
15155 | MA |  |  | 1 |  |  | Pb | 1 | I |  | 3 |  |  |  | DMF | DMSO |  | 1 | 1 |  | Unknown |  |  | Unknown |  |  | Au |  | 70 | Spiro-MeOTAD |  | none | [5 empty] | SLG | FTO | 0.06 | 1.05 | 19.6 | 0.709 | 14.58 | 1.6
15161 | MA |  |  | 1 |  |  | Pb | 1 | I |  | 3 |  |  |  | DMF | DMSO |  | 1 | 1 |  | Unknown |  |  | Unknown |  |  | Au |  | 70 | Spiro-MeOTAD |  | none | [5 empty] | PES | FTO | 0.06 | 1.08 | 19.9 | 0.73 | 15.72 | 1.6
15162 | MA |  |  | 1 |  |  | Pb | 1 | I |  | 3 |  |  |  | DMF | DMSO |  | 1 | 1 |  | Unknown |  |  | Unknown |  |  | Au |  | 70 | Spiro-MeOTAD |  | none | [5 empty] | PES | ITO | 0.06 | 1.05 | 17.4 | 0.744 | 13.56 | 1.6
15163 | (PEA) | MA |  | 2 | 2 |  | Pb | 3 | I |  | 10 |  |  |  | DMF |  |  | 1 |  |  | Unknown |  |  | 10 |  |  | Ag |  |  | Spiro-MeOTAD |  | TiO2-c | [5 empty] | SLG | FTO | 0.1 | 0.96 | 10.26 | 0.31 | 3.09
15164 | (PEA) | MA |  | 2 | 2 |  | Pb | 3 | I |  | 10 |  |  |  | DMF |  |  | 1 |  |  | Unknown |  |  | 10 |  |  | Ag |  |  | Spiro-MeOTAD |  | TiO2-c | [5 empty] | SLG | FTO | 0.1 | 0.85 | 10.63 | 0.32 | 2.86
15165 | (PEA) | MA |  | 2 | 2 |  | Pb | 3 | I |  | 10 |  |  |  | DMF |  |  | 1 |  |  | Unknown |  |  | 10 |  |  | Ag |  |  | Spiro-MeOTAD |  | TiO2-c | [5 empty] | SLG | FTO | 0.1 | 0.95 | 13.69 | 0.36 | 4.7
15166 | (PEA) | MA |  | 2 | 2 |  | Pb | 3 | I |  | 10 |  |  |  | DMF |  |  | 1 |  |  | Unknown |  |  | 10 |  |  | Ag |  |  | Spiro-MeOTAD |  | TiO2-c | [5 empty] | SLG | FTO | 0.1 | 0.9 | 13.74 | 0.34 | 4.26
15167 | (PEA) | MA |  | 2 | 2 |  | Pb | 3 | I |  | 10 |  |  |  | DMF |  |  | 1 |  |  | Unknown |  |  | 10 |  |  | Ag |  |  | Spiro-MeOTAD |  | TiO2-c | [5 empty] | SLG | FTO | 0.1 | 1.02 | 14.34 | 0.38 | 5.57
15168 | (PEA) | MA |  | 2 | 2 |  | Pb | 3 | I |  | 10 |  |  |  | DMF |  |  | 1 |  |  | Unknown |  |  | 10 |  |  | Ag |  |  | Spiro-MeOTAD |  | TiO2-c | [5 empty] | SLG | FTO | 0.1 | 0.93 | 14.76 | 0.35 | 4.78
15169 | (PEA) | MA |  | 2 | 2 |  | Pb | 3 | I |  | 10 |  |  |  | DMF |  |  | 1 |  |  | Unknown |  |  | 10 |  |  | Ag |  |  | Spiro-MeOTAD |  | TiO2-c | [5 empty] | SLG | FTO | 0.1 | 0.89 | 13.61 | 0.32 | 3.87
15170 | (PEA) | MA |  | 2 | 2 |  | Pb | 3 | I |  | 10 |  |  |  | DMF |  |  | 1 |  |  | Unknown |  |  | 10 |  |  | Ag |  |  | Spiro-MeOTAD |  | TiO2-c | [5 empty] | SLG | FTO | 0.1 | 0.94 | 12.83 | 0.27 | 3.27
15171 | (PEA) | MA |  | 2 | 2 |  | Pb | 3 | I |  | 10 |  |  |  | DMF |  |  | 1 |  |  | Unknown |  |  | 10 |  |  | Ag |  |  | Spiro-MeOTAD |  | TiO2-c | [5 empty] | SLG | FTO | 0.1 | 0.88 | 10.66 | 0.33 | 3.05
15172 | (PEA) | MA |  | 2 | 2 |  | Pb | 3 | I |  | 10 |  |  |  | DMF |  |  | 1 |  |  | Unknown |  |  | 10 |  |  | Ag |  |  | Spiro-MeOTAD |  | TiO2-c | [5 empty] | SLG | FTO | 0.1 | 0.82 | 10.34 | 0.33 | 2.81
15173 | (PEA) | MA |  | 2 | 2 |  | Pb | 3 | I |  | 10 |  |  |  | DMF |  |  | 1 |  |  | Unknown |  |  | 10 |  |  | Ag |  |  | Spiro-MeOTAD |  | TiO2-c | [5 empty] | SLG | FTO | 0.1 | 0.91 | 10.61 | 0.33 | 3.15
15174 | (PEA) | MA |  | 2 | 2 |  | Pb | 3 | I |  | 10 |  |  |  | DMF |  |  | 1 |  |  | Unknown |  |  | 10 |  |  | Ag |  |  | Spiro-MeOTAD |  | TiO2-c | [5 empty] | SLG | FTO | 0.1 | 0.83 | 10.76 | 0.32 | 2.91
15175 | (PEA) | MA |  | 2 | 2 |  | Pb | 3 | I |  | 10 |  |  |  | DMF |  |  | 1 |  |  | Unknown |  |  | 10 |  |  | Ag |  |  | Spiro-MeOTAD |  | TiO2-c | [5 empty] | SLG | FTO | 0.1 | 0.87 | 10.48 | 0.28 | 2.51
15176 | (PEA) | MA |  | 2 | 2 |  | Pb | 3 | I |  | 10 |  |  |  | DMF |  |  | 1 |  |  | Unknown |  |  | 10 |  |  | Ag |  |  | Spiro-MeOTAD |  | TiO2-c | [5 empty] | SLG | FTO | 0.1 | 0.85 | 10.53 | 0.26 | 2.3
15177 | (PEA) | MA |  | 2 | 2 |  | Pb | 3 | I |  | 10 |  |  |  | DMF |  |  | 1 |  |  | Unknown |  |  | 10 |  |  | Ag |  |  | Spiro-MeOTAD |  | TiO2-c | [5 empty] | SLG | FTO | 0.1 | 1.02 | 14.34 | 0.38 | 5.57
15178 | MA |  |  | 1 |  |  | Pb | 1 | I |  | 3 |  |  |  | DMSO | GBL |  | 3 | 7 |  | 100 |  |  | 10 |  |  | Au |  | 60 | Spiro-MeOTAD | 250 | TiO2-c | [5 empty] | SLG | FTO | 0.09 | 1.02 | 20.87 | 0.601 | 12.82 | 1.6
15179 | MA |  |  | 1 |  |  | Pb | 1 | I |  | 3 |  |  |  | DMSO | GBL |  | 3 | 7 |  | 100 |  |  | 10 |  |  | Au |  | 60 | Spiro-MeOTAD | 250 | TiO2-c | [5 empty] | SLG | FTO | 0.09 | 1.03 | 22.1 | 0.647 | 14.71 | 1.6
15180 | MA |  |  | 1 |  |  | Pb | 1 | I |  | 3 |  |  |  | DMSO | GBL |  | 3 | 7 |  | 100 |  |  | 10 |  |  | Au |  | 60 | Spiro-MeOTAD | 250 | TiO2-c | [5 empty] | SLG | FTO | 0.09 | 1.05 | 22.81 | 0.651 | 15.59 | 1.6
15181 | MA |  |  | 1 |  |  | Pb | 1 | I |  | 3 |  |  |  | DMSO | GBL |  | 3 | 7 |  | 100 |  |  | 10 |  |  | Au |  | 60 | Spiro-MeOTAD | 250 | TiO2-c | [5 empty] | SLG | FTO | 0.09 | 1.05 | 22.9 | 0.67 | 16.12 | 1.6
15182 | MA |  |  | 1 |  |  | Pb | 1 | I |  | 3 |  |  |  | DMSO | GBL |  | 3 | 7 |  | 100 |  |  | 10 |  |  | Au |  | 60 | Spiro-MeOTAD | 250 | TiO2-c | [5 empty] | SLG | FTO | 0.09 | 1.05 | 22.31 | 0.618 | 14.44 | 1.6
15183 | MA |  |  | 1 |  |  | Pb | 1 | I |  | 3 |  |  |  | DMSO | GBL |  | 3 | 7 |  | 100 |  |  | 10 |  |  | Au |  | 60 | Spiro-MeOTAD | 250 | TiO2-c | [5 empty] | SLG | FTO | 0.09 | 1.04 | 19.94 | 0.59 | 12.24 | 1.6
15184 | MA |  |  | 1 |  |  | Pb | 1 | I |  | 3 |  |  |  | DMSO | GBL |  | 3 | 7 |  | 100 |  |  | 10 |  |  | Au |  | 60 | Spiro-MeOTAD | 250 | TiO2-c | [5 empty] | SLG | FTO | 0.09 | 1.07 | 20.6 | 0.63 | 13.97 | 1.6
15185 | MA |  |  | 1 |  |  | Pb | 1 | I |  | 3 |  |  |  | DMSO | GBL |  | 3 | 7 |  | 100 |  |  | 10 |  |  | Au |  | 60 | Spiro-MeOTAD | 250 | TiO2-c | [5 empty] | SLG | FTO | 0.09 | 1.07 | 21.42 | 0.65 | 14.87 | 1.6
15186 | MA |  |  | 1 |  |  | Pb | 1 | I |  | 3 |  |  |  | DMSO | GBL |  | 3 | 7 |  | 100 |  |  | 10 |  |  | Au |  | 60 | Spiro-MeOTAD | 250 | TiO2-c | [5 empty] | SLG | FTO | 0.09 | 1.07 | 20.62 | 0.62 | 13.66 | 1.6
15187 | MA |  |  | 1 |  |  | Pb | 1 | I |  | 3 |  |  |  | DMSO | GBL |  | 3 | 7 |  | 100 |  |  | 10 |  |  | Au |  | 60 | Spiro-MeOTAD | 250 | TiO2-c | [5 empty] | SLG | FTO | 0.09 | 1.07 | 20.17 | 0.61 | 13.13 | 1.6
15188 | MA |  |  | 1 |  |  | Pb | 1 | I |  | 3 |  |  |  | DMSO | GBL |  | 3 | 7 |  | 100 |  |  | 10 |  |  | Au |  | 60 | Spiro-MeOTAD | 250 | TiO2-c | [5 empty] | SLG | FTO | 0.09 | 1.02 | 20.01 | 0.61 | 12.37 | 1.6
15189 | MA |  |  | 1 |  |  | Pb | 1 | I |  | 3 |  |  |  | DMSO | GBL |  | 3 | 7 |  | 100 |  |  | 10 |  |  | Au |  | 60 | Spiro-MeOTAD | 250 | TiO2-c | [5 empty] | SLG | FTO | 0.09 | 1.01 | 21.51 | 0.6 | 13.05 | 1.6
15190 | MA |  |  | 1 |  |  | Pb | 1 | I |  | 3 |  |  |  | DMSO | GBL |  | 3 | 7 |  | 100 |  |  | 10 |  |  | Au |  | 60 | Spiro-MeOTAD | 250 | TiO2-c | [5 empty] | SLG | FTO | 0.09 | 1.04 | 20.78 | 0.61 | 13.22 | 1.6
15191 | MA |  |  | 1 |  |  | Pb | 1 | I |  | 3 |  |  |  | DMSO | GBL |  | 3 | 7 |  | 100 |  |  | 10 |  |  | Au |  | 60 | Spiro-MeOTAD | 250 | TiO2-c | [5 empty] | SLG | FTO | 0.09 | 1.06 | 21.26 | 0.66 | 14.95 | 1.6
15192 | MA |  |  | 1 |  |  | Pb | 1 | I |  | 3 |  |  |  | DMSO | GBL |  | 3 | 7 |  | 100 |  |  | 10 |  |  | Au |  | 60 | Spiro-MeOTAD | 250 | TiO2-c | [5 empty] | SLG | FTO | 0.09 | 1.06 | 20.01 | 0.65 | 14.05 | 1.6
15193 | MA |  |  | 1 |  |  | Pb | 1 | I |  | 3 |  |  |  | DMSO | GBL |  | 3 | 7 |  | 100 |  |  | 10 |  |  | Au |  | 60 | Spiro-MeOTAD | 250 | TiO2-c | [5 empty] | SLG | FTO | 0.09 | 1.06 | 20.11 | 0.63 | 13.48 | 1.6
15194 | MA |  |  | 1 |  |  | Pb | 1 | I |  | 3 |  |  |  | DMSO | GBL |  | 3 | 7 |  | 100 |  |  | 10 |  |  | Au |  | 60 | Spiro-MeOTAD | 250 | TiO2-c | [5 empty] | SLG | FTO | 0.09 | 1.01 | 21.46 | 0.6 | 12.98 | 1.6
15195 | MA |  |  | 1 |  |  | Pb | 1 | I |  | 3 |  |  |  | DMSO | GBL |  | 3 | 7 |  | 100 |  |  | 10 |  |  | Au |  | 60 | Spiro-MeOTAD | 250 | TiO2-c | [5 empty] | SLG | FTO | 0.09 | 1.03 | 21.98 | 0.64 | 14.56 | 1.6
15196 | MA |  |  | 1 |  |  | Pb | 1 | I |  | 3 |  |  |  | DMSO | GBL |  | 3 | 7 |  | 100 |  |  | 10 |  |  | Au |  | 60 | Spiro-MeOTAD | 250 | TiO2-c | [5 empty] | SLG | FTO | 0.09 | 1.06 | 22.04 | 0.66 | 15.55 | 1.6
15197 | MA |  |  | 1 |  |  | Pb | 1 | I |  | 3 |  |  |  | DMSO | GBL |  | 3 | 7 |  | 100 |  |  | 10 |  |  | Au |  | 60 | Spiro-MeOTAD | 250 | TiO2-c | [5 empty] | SLG | FTO | 0.09 | 1.05 | 21.57 | 0.62 | 14.11 | 1.6
15198 | MA |  |  | 1 |  |  | Pb | 1 | I |  | 3 |  |  |  | DMF |  | Ethanol | 1 |  | 1 | 70 |  | 100 | 10 |  | 120 | Al |  | 60 | PTAA | 6 | PCBM-60 |  |  | 60 |  |  | SLG | ITO | 0.045 | 1.06 | 20.72 | 0.795 | 17.46 | 1.6
15202 | MA |  |  | 1 |  |  | Pb | 1 | I |  | 3 |  |  |  | DMF |  | Ethanol | 1 |  | 1 | 70 |  | 100 | 10 |  | 120 | Al |  | 60 | PTAA | 6 | PCBM-60 |  |  | 60 |  |  | SLG | ITO | 0.045 | 1.055 | 19 | 0.78 | 15.5 | 1.6
15204 | MA |  |  | 1 |  |  | Pb | 1 | I |  | 3 |  |  |  | DMF |  | Ethanol | 1 |  | 1 | 70 |  | 100 | 10 |  | 120 | Al |  | 60 | PTAA | 6 | PCBM-60 |  |  | 60 |  |  | SLG | ITO | 0.045 |  |  |  |  | 1.6
15206 | MA |  |  | 1 |  |  | Pb | 1 | I |  | 3 |  |  |  | DMF |  |  | 1 |  |  | 90 |  |  | 60 |  |  | Carbon |  |  | none |  | TiO2-c | TiO2-nw |  |  |  |  | SLG | FTO | 0.1 | 0.905 | 12.21 | 0.452 | 4.99 | 1.6
15207 | MA |  |  | 1 |  |  | Pb | 1 | I |  | 3 |  |  |  | DMF |  |  | 1 |  |  | 90 |  |  | 60 |  |  | Carbon |  |  | none |  | TiO2-c | TiO2-nw |  |  |  |  | SLG | FTO | 0.1 | 0.944 | 18.08 | 0.401 | 6.85 | 1.6
15208 | MA |  |  | 1 |  |  | Pb | 1 | I |  | 3 |  |  |  | DMF |  |  | 1 |  |  | 90 |  |  | 60 |  |  | Carbon |  |  | none |  | TiO2-c | TiO2-nw |  |  |  |  | SLG | FTO | 0.1 | 0.895 | 19.93 | 0.48 | 8.56 | 1.6
15209 | MA |  |  | 1 |  |  | Pb | 1 | I |  | 3 |  |  |  | DMF |  |  | 1 |  |  | 90 |  |  | 60 |  |  | Carbon |  |  | none |  | TiO2-c | TiO2-nw |  |  |  |  | SLG | FTO | 0.1 | 0.854 | 18.3 | 0.448 | 7.01 | 1.6
15210 | MA |  |  | 1 |  |  | Pb | 1 | I |  | 3 |  |  |  | DMF |  |  | 1 |  |  | 90 |  |  | 60 |  |  | Carbon |  |  | none |  | TiO2-c | TiO2-nw |  |  |  |  | SLG | FTO | 0.1 | 0.855 | 15.02 | 0.395 | 5.07 | 1.6
15211 | MA |  |  | 1 |  |  | Pb | 1 | I |  | 3 |  |  |  | DMF |  |  | 1 |  |  | 90 |  |  | 60 |  |  | Carbon |  |  | none |  | TiO2-c | TiO2-nw |  |  |  |  | SLG | FTO | 0.1 | 0.855 | 18.56 | 0.464 | 7.62 | 1.6
15212 | MA |  |  | 1 |  |  | Pb | 1 | I |  | 3 |  |  |  | DMF |  |  | 1 |  |  | 90 |  |  | 60 |  |  | Carbon |  |  | none |  | TiO2-c | TiO2-nw |  |  |  |  | SLG | FTO | 0.1 | 0.89 | 17.58 | 0.465 | 7.28 | 1.6
15213 | MA |  |  | 1 |  |  | Pb | 1 | I |  | 3 |  |  |  | DMF |  |  | 1 |  |  | 90 |  |  | 60 |  |  | Carbon |  |  | none |  | TiO2-c | TiO2-nw |  |  |  |  | SLG | FTO | 0.1 | 0.895 | 19.93 | 0.48 | 8.56 | 1.6
15214 | MA |  |  | 1 |  |  | Pb | 1 | I |  | 3 |  |  |  | DMF |  |  | 1 |  |  | 90 |  |  | 60 |  |  | Carbon |  |  | none |  | TiO2-c | TiO2-nw |  |  |  |  | SLG | FTO | 0.1 | 0.895 | 19.9 | 0.48 | 8.55 | 1.6
15215 | MA |  |  | 1 |  |  | Pb | 1 | I |  | 3 |  |  |  | DMF |  |  | 1 |  |  | 90 |  |  | 60 |  |  | Carbon |  |  | none |  | TiO2-c | TiO2-nw |  |  |  |  | SLG | FTO | 0.1 | 0.895 | 19.8 | 0.481 | 8.52 | 1.6
15216 | MA |  |  | 1 |  |  | Pb | 1 | I |  | 3 |  |  |  | DMF |  |  | 1 |  |  | 90 |  |  | 60 |  |  | Carbon |  |  | none |  | TiO2-c | TiO2-nw |  |  |  |  | SLG | FTO | 0.1 | 0.875 | 19.24 | 0.468 | 7.87 | 1.6
15217 | MA |  |  | 1 |  |  | Pb | 1 | I |  | 3 |  |  |  | DMF |  |  | 1 |  |  | 90 |  |  | 60 |  |  | Carbon |  |  | none |  | TiO2-c | TiO2-nw |  |  |  |  | SLG | FTO | 0.1 | 0.895 | 19.93 | 0.48 | 8.56 | 1.6
15218 | MA |  |  | 1 |  |  | Pb | 1 | I |  | 3 |  |  |  | DMF |  |  | 1 |  |  | 90 |  |  | 60 |  |  | Carbon |  |  | none |  | TiO2-c | TiO2-nw |  |  |  |  | SLG | FTO | 0.1 | 0.856 | 16.85 | 0.428 | 6.18 | 1.6
15219 | MA |  |  | 1 |  |  | Pb | 1 | I |  | 3 |  |  |  | GBL | NMP |  | 3 | 7 |  | 150 |  |  | 15 |  |  | Ag |  | 150 | Spiro-MeOTAD |  | TiO2-c | [5 empty] | SLG | FTO | 0.12 | 1.1 | 21.9 | 0.741 | 17.8 | 1.6
15220 | MA |  |  | 1 |  |  | Pb | 1 | I |  | 3 |  |  |  | GBL | NMP |  | 3 | 7 |  | 150 |  |  | 15 |  |  | Ag |  | 150 | Spiro-MeOTAD |  | TiO2-c | [5 empty] | SLG | FTO | 0.3 | 1.11 | 21.5 | 0.701 | 16.8 | 1.6
15221 | MA |  |  | 1 |  |  | Pb | 1 | I |  | 3 |  |  |  | GBL | NMP |  | 3 | 7 |  | 150 |  |  | 15 |  |  | Ag |  | 150 | Spiro-MeOTAD |  | TiO2-c | [5 empty] | SLG | FTO | 0.6 | 1.09 | 21.6 | 0.686 | 16.1 | 1.6
15222 | MA |  |  | 1 |  |  | Pb | 1 | I |  | 3 |  |  |  | GBL | NMP |  | 3 | 7 |  | 150 |  |  | 15 |  |  | Ag |  | 150 | Spiro-MeOTAD |  | TiO2-c | [5 empty] | SLG | FTO | 1.2 | 1.09 | 21.3 | 0.661 | 15.3 | 1.6
15223 | MA |  |  | 1 |  |  | Pb | 1 | I |  | 3 |  |  |  | GBL | NMP |  | 3 | 7 |  | 150 |  |  | 15 |  |  | Ag |  | 150 | Spiro-MeOTAD |  | TiO2-c | [5 empty] | SLG | FTO | 1.2 |  |  |  | 15.6 | 1.6
15224 | MA |  |  | 1 |  |  | Pb | 1 | I |  | 3 |  |  |  | GBL | NMP |  | 3 | 7 |  | 150 |  |  | 15 |  |  | Ag |  | 150 | Spiro-MeOTAD |  | TiO2-c | [5 empty] | SLG | FTO | 0.12 | 1.07 | 20.4 | 0.673 | 14.7 | 1.6
15225 | MA |  |  | 1 |  |  | Pb | 1 | I |  | 3 |  |  |  | GBL | NMP |  | 3 | 7 |  | 150 |  |  | 15 |  |  | Ag |  | 150 | Spiro-MeOTAD |  | TiO2-c | [5 empty] | SLG | FTO | 0.12 | 1.06 | 22.1 | 0.687 | 16.1 | 1.6
15226 | MA |  |  | 1 |  |  | Pb | 1 | I |  | 3 |  |  |  | GBL | NMP |  | 3 | 7 |  | 150 |  |  | 15 |  |  | Ag |  | 150 | Spiro-MeOTAD |  | TiO2-c | [5 empty] | SLG | FTO | 0.12 | 1.1 | 21.9 | 0.741 | 17.8 | 1.6
15227 | MA |  |  | 1 |  |  | Pb | 1 | I |  | 3 |  |  |  | GBL | NMP |  | 3 | 7 |  | 150 |  |  | 15 |  |  | Ag |  | 150 | Spiro-MeOTAD |  | TiO2-c | [5 empty] | SLG | FTO | 0.12 | 0.99 | 19.2 | 0.634 | 12.1 | 1.6
15228 | MA |  |  | 1 |  |  | Pb | 1 | I |  | 3 |  |  |  | GBL | NMP |  | 3 | 7 |  | 150 |  |  | 15 |  |  | Ag |  | 150 | Spiro-MeOTAD |  | TiO2-c | [5 empty] | SLG | FTO | 0.12 | 1.08 | 22 |  | 17.5 | 1.6
15232 | MA |  |  | 1 |  |  | Pb | 1 | I |  | 3 |  | Undoped |  | DMF |  |  | 1 |  |  | 100 |  |  | 30 |  |  | Ag |  | 120 | NiO-c |  | PCBM-60 | [5 empty] | SLG | FTO | 0.07 | 1.008 | 18.8 | 0.548 | 9.6 | 1.6
15233 | MA |  |  | 1 |  |  | Pb | 1 | I |  | 3 |  | Undoped |  | DMF |  |  | 1 |  |  | 100 |  |  | 30 |  |  | Ag |  | 120 | NiO-c |  | PCBM-60 | [5 empty] | SLG | FTO | 0.07 | 1.01 | 20.02 | 0.634 | 12.63 | 1.6
15234 | MA |  |  | 1 |  |  | Pb | 1 | I |  | 3 |  | Undoped |  | DMF |  |  | 1 |  |  | 100 |  |  | 30 |  |  | Ag |  | 120 | NiO-c |  | PCBM-60 | [5 empty] | SLG | FTO | 0.07 |  |  |  |  | 1.6
15235 | MA |  |  | 1 |  |  | Pb | 1 | I |  | 3 |  | Undoped |  | DMF |  |  | 1 |  |  | 100 |  |  | 30 |  |  | Ag |  | 120 | NiO-c |  | PCBM-60 | [5 empty] | SLG | FTO | 0.07 |  |  |  |  | 1.6
15236 | MA |  |  | 1 |  |  | Pb | 1 | I |  | 3 |  | Undoped |  | DMF |  |  | 1 |  |  | 100 |  |  | 10 |  |  | Au |  | 60 | Spiro-MeOTAD |  | TiO2-np |  |  | 30 |  |  | SLG | ITO | 0.16 | 0.654 | 18.74 | 0.38 | 4.61 | 1.6
15237 | MA |  |  | 1 |  |  | Pb | 1 | I |  | 3 |  | Undoped |  | DMF |  |  | 1 |  |  | 100 |  |  | 10 |  |  | Au |  | 60 | Spiro-MeOTAD |  | TiO2-np |  |  | 60 |  |  | SLG | ITO | 0.16 | 0.896 | 17.57 | 0.69 | 10.82 | 1.6
15238 | MA |  |  | 1 |  |  | Pb | 1 | I |  | 3 |  | Undoped |  | DMF |  |  | 1 |  |  | 100 |  |  | 10 |  |  | Au |  | 60 | Spiro-MeOTAD |  | TiO2-np |  |  | 100 |  |  | SLG | ITO | 0.16 | 0.838 | 15.72 | 0.59 | 7.81 | 1.6
15239 | MA |  |  | 1 |  |  | Pb | 1 | I |  | 3 |  | Undoped |  | DMF |  |  | 1 |  |  | 100 |  |  | 10 |  |  | Au |  | 60 | Spiro-MeOTAD |  | TiO2-np | [5 empty] | SLG | ITO | 0.16 | 0.934 | 17.08 | 0.628 | 10.2 | 1.6
15240 | MA |  |  | 1 |  |  | Pb | 1 | I |  | 3 |  | Undoped |  | DMF |  |  | 1 |  |  | 100 |  |  | 10 |  |  | Au |  | 60 | Spiro-MeOTAD |  | TiO2-np |  |  | 30 |  |  | PEN | ITO | 0.16 | 0.945 | 20.68 | 0.556 | 10.87 | 1.6
15241 | MA |  |  | 1 |  |  | Pb | 1 | I |  | 3 |  | Undoped |  | DMF |  |  | 1 |  |  | 100 |  |  | 10 |  |  | Au |  | 60 | Spiro-MeOTAD |  | TiO2-np |  |  | 30 |  |  | PEN | ITO | 13.5 | 0.947 | 11.22 | 0.408 | 4.33 | 1.6
15246 | MA |  |  | 1 |  |  | Pb | 1 | I |  | 3 |  | Cl |  | DMF |  |  | 1 |  |  | 100 |  |  | 45 |  |  | Ag |  | 100 | PEDOT:PSS |  | PCBM-60 | [5 empty] | SLG | ITO | 0.0725 | 0.89 | 18.57 | 0.67 | 10.97 | 1.6
15247 | MA |  |  | 1 |  |  | Pb | 1 | I |  | 3 |  | Cl |  | DMF |  |  | 1 |  |  | 100 |  |  | 45 |  |  | Ag |  | 100 | PEDOT:PSS |  | PCBM-60 | [5 empty] | SLG | ITO | 0.0725 | 0.9 | 19.05 | 0.68 | 11.82 | 1.6
15248 | MA |  |  | 1 |  |  | Pb | 1 | I |  | 3 |  | Cl |  | DMF |  |  | 1 |  |  | 100 |  |  | 45 |  |  | Ag |  | 100 | PEDOT:PSS |  | PCBM-60 | [5 empty] | SLG | ITO | 0.0725 | 0.92 | 19.5 | 0.66 | 11.79 | 1.6
15249 | MA |  |  | 1 |  |  | Pb | 1 | I |  | 3 |  | Cl |  | DMF |  |  | 1 |  |  | 100 |  |  | 45 |  |  | Ag |  | 100 | PEDOT:PSS |  | PCBM-60 | [5 empty] | SLG | ITO | 0.0725 | 0.94 | 19.84 | 0.67 | 12.5 | 1.6
15250 | MA |  |  | 1 |  |  | Pb | 1 | I |  | 3 |  | Cl |  | DMF |  |  | 1 |  |  | 100 |  |  | 45 |  |  | Ag |  | 100 | PEDOT:PSS |  | PCBM-60 | [5 empty] | SLG | ITO | 0.0725 | 0.96 | 21.55 | 0.74 | 15.15 | 1.6
15251 | MA |  |  | 1 |  |  | Pb | 1 | I |  | 3 |  | Cl |  | DMF |  |  | 1 |  |  | 100 |  |  | 45 |  |  | Ag |  | 100 | PEDOT:PSS |  | PCBM-60 | [5 empty] | SLG | ITO | 0.0725 | 0.95 | 20.39 | 0.72 | 13.86 | 1.6
15252 | MA |  |  | 1 |  |  | Pb | 1 | I |  | 3 |  | Cl |  | DMF |  |  | 1 |  |  | 100 |  |  | 45 |  |  | Ag |  | 100 | PEDOT:PSS |  | PCBM-60 | [5 empty] | SLG | ITO | 0.0725 | 0.96 | 19.44 | 0.65 | 12.1 | 1.6
15253 | MA |  |  | 1 |  |  | Pb | 1 | I |  | 3 |  | Cl |  | DMF |  |  | 1 |  |  | 100 |  |  | 45 |  |  | Ag |  | 100 | PEDOT:PSS |  | PCBM-60 | [5 empty] | SLG | ITO | 0.0725 | 0.96 | 18.56 | 0.65 | 11.6 | 1.6
15254 | MA |  |  | 1 |  |  | Pb | 1 | I |  | 3 |  | Cl |  | DMF |  |  | 1 |  |  | 100 |  |  | 45 |  |  | Ag |  | 100 | PEDOT:PSS |  | PCBM-60 | [5 empty] | SLG | ITO | 0.0725 | 0.96 | 18.5 | 0.62 | 11.28 | 1.6
15255 | MA |  |  | 1 |  |  | Pb | 1 | I |  | 3 |  | Cl |  | DMF |  |  | 1 |  |  | 100 |  |  | 45 |  |  | Ag |  | 100 | PEDOT:PSS |  | PCBM-60 | [5 empty] | SLG | ITO | 0.0725 | 0.93 | 18.84 | 0.57 | 10.07 | 1.6
15256 | MA |  |  | 1 |  |  | Pb | 1 | I |  | 3 |  | Cl |  | DMF |  |  | 1 |  |  | 100 |  |  | 45 |  |  | Ag |  | 100 | PEDOT:PSS |  | PCBM-60 | [5 empty] | SLG | ITO | 0.0725 |  | 18.77 |  | 9.87 | 1.6
15257 | MA |  |  | 1 |  |  | Pb | 1 | I |  | 3 |  | Cl |  | DMF |  |  | 1 |  |  | 100 |  |  | 45 |  |  | Ag |  | 100 | PEDOT:PSS |  | PCBM-60 | [5 empty] | SLG | ITO | 0.0725 |  | 19.51 |  | 10.25 | 1.6
15258 | MA |  |  | 1 |  |  | Pb | 1 | I |  | 3 |  | Cl |  | DMF |  |  | 1 |  |  | 100 |  |  | 45 |  |  | Ag |  | 100 | PEDOT:PSS |  | PCBM-60 | [5 empty] | SLG | ITO | 0.0725 |  | 19.37 |  | 10.43 | 1.6
15259 | MA |  |  | 1 |  |  | Pb | 1 | I |  | 3 |  | Cl |  | DMF |  |  | 1 |  |  | 100 |  |  | 45 |  |  | Ag |  | 100 | PEDOT:PSS |  | PCBM-60 | [5 empty] | SLG | ITO | 0.0725 |  | 19.94 |  | 11.52 | 1.6
15260 | MA |  |  | 1 |  |  | Pb | 1 | I |  | 3 |  | Cl |  | DMF |  |  | 1 |  |  | 100 |  |  | 45 |  |  | Ag |  | 100 | PEDOT:PSS |  | PCBM-60 | [5 empty] | SLG | ITO | 0.0725 |  | 20.57 |  | 13.54 | 1.6
15261 | MA |  |  | 1 |  |  | Pb | 1 | I |  | 3 |  | Cl |  | DMF |  |  | 1 |  |  | 100 |  |  | 45 |  |  | Ag |  | 100 | PEDOT:PSS |  | PCBM-60 | [5 empty] | SLG | ITO | 0.0725 |  | 19.84 |  | 12.23 | 1.6
15838 | MA |  |  | 1 |  |  | Pb | 1 | I |  | 3 |  | Cl |  | DMF |  |  | 1 |  |  | 90 |  |  | Unknown |  |  | Au |  | 10 | Spiro-MeOTAD |  | TiO2-c | [5 empty] | SLG | FTO | 0.09 |  |  |  | 7.6 | 1.55
15262 | MA |  |  | 1 |  |  | Pb | 1 | I |  | 3 |  | Cl |  | DMF |  |  | 1 |  |  | 100 |  |  | 45 |  |  | Ag |  | 100 | PEDOT:PSS |  | PCBM-60 | [5 empty] | SLG | ITO | 0.0725 |  | 19.24 |  | 11.45 | 1.6
15263 | MA |  |  | 1 |  |  | Pb | 1 | I |  | 3 |  | Cl |  | DMF |  |  | 1 |  |  | 100 |  |  | 45 |  |  | Ag |  | 100 | PEDOT:PSS |  | PCBM-60 | [5 empty] | SLG | ITO | 0.0725 |  | 18.51 |  | 10.58 | 1.6
15264 | MA |  |  | 1 |  |  | Pb | 1 | I |  | 3 |  | Cl |  | DMF |  |  | 1 |  |  | 100 |  |  | 45 |  |  | Ag |  | 100 | PEDOT:PSS |  | PCBM-60 | [5 empty] | SLG | ITO | 0.0725 |  | 18.36 |  | 9.85 | 1.6
15265 | MA |  |  | 1 |  |  | Pb | 1 | I |  | 3 |  | Cl |  | DMF |  |  | 1 |  |  | 100 |  |  | 45 |  |  | Ag |  | 100 | PEDOT:PSS |  | PCBM-60 | [5 empty] | SLG | ITO | 0.0725 |  |  |  |  | 1.6
15839 | MA |  |  | 1 |  |  | Pb | 1 | I |  | 3 |  | Cl |  | DMF |  |  | 1 |  |  | 90 |  |  | Unknown |  |  | Au |  | 10 | Spiro-MeOTAD |  | TiO2-c | [5 empty] | SLG | FTO | 0.09 |  |  |  | 6.4 | 1.55
15266 | MA |  |  | 1 |  |  | Pb | 1 | I |  | 3 |  | Cl |  | DMF |  |  | 1 |  |  | 100 |  |  | 45 |  |  | Ag |  | 100 | PEDOT:PSS |  | PCBM-60 | [5 empty] | SLG | ITO | 0.0725 |  |  |  |  | 1.6
15267 | MA |  |  | 1 |  |  | Pb | 1 | I |  | 3 |  | Cl |  | DMF |  |  | 1 |  |  | 100 |  |  | 45 |  |  | Ag |  | 100 | PEDOT:PSS |  | PCBM-60 | [5 empty] | SLG | ITO | 0.0725 |  |  |  |  | 1.6
15268 | MA |  |  | 1 |  |  | Pb | 1 | I |  | 3 |  | Cl |  | DMF |  |  | 1 |  |  | 100 |  |  | 45 |  |  | Ag |  | 100 | PEDOT:PSS |  | PCBM-60 | [5 empty] | SLG | ITO | 0.0725 |  |  |  |  | 1.6
15269 | MA |  |  | 1 |  |  | Pb | 1 | I |  | 3 |  | Cl |  | DMF |  |  | 1 |  |  | 100 |  |  | 45 |  |  | Ag |  | 100 | PEDOT:PSS |  | PCBM-60 | [5 empty] | SLG | ITO | 0.0725 |  |  |  |  | 1.6
15840 | MA |  |  | 1 |  |  | Pb | 1 | I |  | 3 |  | Cl |  | DMF |  |  | 1 |  |  | 90 |  |  | Unknown |  |  | Au |  | 10 | Spiro-MeOTAD |  | TiO2-c | [5 empty] | SLG | FTO | 0.09 |  |  |  | 5.3 | 1.55
15270 | MA |  |  | 1 |  |  | Pb | 1 | I |  | 3 |  | Cl |  | DMF |  |  | 1 |  |  | 100 |  |  | 45 |  |  | Ag |  | 100 | PEDOT:PSS |  | PCBM-60 | [5 empty] | SLG | ITO | 0.0725 |  |  |  |  | 1.6
15271 | MA |  |  | 1 |  |  | Pb | 1 | I |  | 3 |  |  |  | DMF |  | IPA | 1 |  | 1 | Unknown |  | 70 | Unknown |  | 15 | Carbon-nanowalls |  |  | none |  | TiO2-c | [5 empty] | SLG | FTO | 0.1 | 0.84 | 18.02 | 0.31 | 4.72 | 1.6
15272 | MA |  |  | 1 |  |  | Pb | 1 | I |  | 3 |  | Carbonnanowalls |  | DMF |  | IPA | 1 |  | 1 | Unknown |  | 70 | Unknown |  | 15 | Carbon-nanowalls |  |  | none |  | TiO2-c | [5 empty] | SLG | FTO | 0.1 | 0.84 | 18.81 | 0.62 | 10.43 | 1.6
15273 | MA |  |  | 1 |  |  | Pb | 1 | I |  | 3 |  |  |  | DMF |  | IPA | 1 |  | 1 | Unknown |  | 70 | Unknown |  | 15 | Graphene |  |  | none |  | TiO2-c | [5 empty] | SLG | FTO | 0.1 | 0.89 | 16 | 0.31 | 4.4 | 1.6
15274 | MA |  |  | 1 |  |  | Pb | 1 | I |  | 3 |  | Graphene |  | DMF |  | IPA | 1 |  | 1 | Unknown |  | 70 | Unknown |  | 15 | Graphene |  |  | none |  | TiO2-c | [5 empty] | SLG | FTO | 0.1 | 0.89 | 16.45 | 0.32 | 4.74 | 1.6
15275 | FA |  |  | 1 |  |  | Pb | 1 | I |  | 3 |  |  |  | DMF | GBL |  | 15 | 35 |  | 100 |  |  | 20 |  |  | Au |  |  | Spiro-MeOTAD |  | TiO2-c | TiO2-mp |  |  |  |  | SLG | FTO | 0.09 | 0.896 | 5.88 | 0.623 | 3.08 | 1.48
15276 | FA |  |  | 1 |  |  | Pb | 1 | Cl | I | 0.45 | 2.5499999999999998 |  |  | DMF | GBL |  | 15 | 35 |  | 100 |  |  | 20 |  |  | Au |  |  | Spiro-MeOTAD |  | TiO2-c | TiO2-mp |  |  |  |  | SLG | FTO | 0.09 | 0.84 | 6.02 | 0.64 | 3
15277 | FA |  |  | 1 |  |  | Pb | 1 | Br | I | 0.45 | 2.5499999999999998 |  |  | DMF | GBL |  | 15 | 35 |  | 100 |  |  | 20 |  |  | Au |  |  | Spiro-MeOTAD |  | TiO2-c | TiO2-mp |  |  |  |  | SLG | FTO | 0.09 | 0.864 | 6.52 | 0.617 | 3.39
15278 | FA |  |  | 1 |  |  | Pb | 1 | Br | I | 1 | 2 |  |  | DMF | GBL |  | 15 | 35 |  | 100 |  |  | 20 |  |  | Au |  |  | Spiro-MeOTAD |  | TiO2-c | TiO2-mp |  |  |  |  | SLG | FTO | 0.09 | 0.92 | 7.99 | 0.66 | 4.25
15279 | FA |  |  | 1 |  |  | Pb | 1 | I |  | 3 |  |  |  | DMF | GBL |  | 15 | 35 |  | 100 |  |  | 20 |  |  | Au |  |  | Spiro-MeOTAD |  | TiO2-c | TiO2-mp |  |  |  |  | SLG | FTO | 0.09 | 0.835 | 5.37 | 0.53 | 2.43 | 1.48
15280 | FA |  |  | 1 |  |  | Pb | 1 | Cl | I | 0.45 | 2.5499999999999998 |  |  | DMF | GBL |  | 15 | 35 |  | 100 |  |  | 20 |  |  | Au |  |  | Spiro-MeOTAD |  | TiO2-c | TiO2-mp |  |  |  |  | SLG | FTO | 0.09 | 0.826 | 5.55 | 0.61 | 2.8
15281 | FA |  |  | 1 |  |  | Pb | 1 | Br | I | 0.45 | 2.5499999999999998 |  |  | DMF | GBL |  | 15 | 35 |  | 100 |  |  | 20 |  |  | Au |  |  | Spiro-MeOTAD |  | TiO2-c | TiO2-mp |  |  |  |  | SLG | FTO | 0.09 | 0.853 | 5.85 | 0.49 | 2.47
15282 | FA |  |  | 1 |  |  | Pb | 1 | Br | I | 1 | 2 |  |  | DMF | GBL |  | 15 | 35 |  | 100 |  |  | 20 |  |  | Au |  |  | Spiro-MeOTAD |  | TiO2-c | TiO2-mp |  |  |  |  | SLG | FTO | 0.09 | 0.909 | 7.08 | 0.66 | 4.25
15283 | FA |  |  | 1 |  |  | Pb | 1 | Cl | I | 0.5 | 2.5 |  |  | DMF | GBL |  | 15 | 35 |  | 100 |  |  | 20 |  |  | Au |  |  | Spiro-MeOTAD |  | TiO2-c | TiO2-mp |  |  |  |  | SLG | FTO | 0.09 | 0.778 | 5.91 | 0.386 | 1.71
15284 | FA |  |  | 1 |  |  | Pb | 1 | Cl | I | 0.5 | 2.5 |  |  | DMF | GBL |  | 15 | 35 |  | 100 |  |  | 20 |  |  | Au |  |  | Spiro-MeOTAD |  | TiO2-c | TiO2-mp |  |  |  |  | SLG | FTO | 0.09 | 0.793 | 3.81 | 0.56 | 1.69
15287 | FA |  |  | 1 |  |  | Pb | 1 | Cl | I | 0.5 | 2.5 |  |  | DMF | GBL |  | 15 | 35 |  | 100 |  |  | 20 |  |  | Au |  |  | Spiro-MeOTAD |  | TiO2-c | TiO2-mp |  |  |  |  | SLG | FTO | 0.09 | 0.75 | 5.81 | 0.38 | 1.65
15288 | FA |  |  | 1 |  |  | Pb | 1 | Cl | I | 0.5 | 2.5 |  |  | DMF | GBL |  | 15 | 35 |  | 100 |  |  | 20 |  |  | Au |  |  | Spiro-MeOTAD |  | TiO2-c | TiO2-mp |  |  |  |  | SLG | FTO | 0.09 | 0.751 | 3.22 | 0.477 | 1.17
15291 | MA |  |  | 1 |  |  | Pb | 1 | I |  | 3 |  |  |  | DMF |  |  | 1 |  |  | 100 |  |  | 10 |  |  | Al | Al2O3 | 30 | NiCoO | 50 | TiO2-c | [5 empty] | SLG | FTO | 0.1 | 0.7 | 16.4 | 0.469 | 5.39 | 1.6
15292 | MA |  |  | 1 |  |  | Pb | 1 | I |  | 3 |  |  |  | DMF |  |  | 1 |  |  | 100 |  |  | 10 |  |  | Al | Al2O3 | 30 | NiCoO | 50 | TiO2-c | [5 empty] | SLG | FTO | 0.1 | 0.66 | 8.09 | 0.274 | 1.46 | 1.6
15293 | MA |  |  | 1 |  |  | Pb | 1 | I |  | 3 |  |  |  | DMF |  |  | 1 |  |  | 100 |  |  | 10 |  |  | Al | Al2O3 | 30 | NiCoO | 50 | TiO2-c | [5 empty] | SLG | FTO | 0.1 | 0.71 | 15.3 | 0.444 | 4.87 | 1.6
15294 | MA |  |  | 1 |  |  | Pb | 1 | I |  | 3 |  |  |  | DMF |  |  | 1 |  |  | 100 |  |  | 10 |  |  | Al | Al2O3 | 30 | NiCoO | 50 | TiO2-c | [5 empty] | SLG | FTO | 0.1 | 0.64 | 7.04 | 0.271 | 1.23 | 1.6
15295 | MA |  |  | 1 |  |  | Pb | 1 | I |  | 3 |  |  |  | DMF |  | IPA | 1 |  | 1 | 100 |  | 100 | 10 |  | 5 | Au |  | 80 | Spiro-MeOTAD |  | TiO2-c | TiO2-np |  | nan | 100 |  | SLG | FTO | 0.318 | 1.06 | 21.3 | 0.76 | 17.3 | 1.6
15296 | MA |  |  | 1 |  |  | Pb | 1 | I |  | 3 |  |  |  | DMF |  | IPA | 1 |  | 1 | 100 |  | 100 | 20 |  | 20 | Ag |  | 200 | Spiro-MeOTAD |  | TiO2-c | TiO2-mp |  | 250 |  |  | SLG | FTO | 0.127 | 0.6 | 7 | 0.33 | 1.4 | 1.6
15297 | MA |  |  | 1 |  |  | Pb | 1 | I |  | 3 |  |  |  | DMF |  | IPA | 1 |  | 1 | 100 |  | 100 | 20 |  | 20 | Ag |  | 200 | Spiro-MeOTAD |  | TiO2-c | TiO2-mp |  | 250 |  |  | SLG | FTO | 0.127 | 0.87 | 14 | 0.78 | 9.6 | 1.6
15298 | MA |  |  | 1 |  |  | Pb | 1 | I |  | 3 |  |  |  | DMF |  | IPA | 1 |  | 1 | 100 |  | 100 | 20 |  | 20 | Ag |  | 200 | Spiro-MeOTAD |  | TiO2-c | TiO2-mp |  | 250 |  |  | SLG | FTO | 0.127 | 0.87 | 19 |  |  | 1.6
15299 | MA |  |  | 1 |  |  | Pb | 1 | I |  | 3 |  |  |  | DMF |  | IPA | 1 |  | 1 | 100 |  | 100 | 20 |  | 20 | Ag |  | 200 | Spiro-MeOTAD |  | TiO2-c | TiO2-mp |  | 250 |  |  | SLG | FTO | 0.127 | 1 | 22 | 0.63 | 13.9 | 1.6
15300 | MA |  |  | 1 |  |  | Pb | 1 | I |  | 3 |  |  |  | DMF |  | IPA | 1 |  | 1 | 100 |  | 100 | 20 |  | 20 | Ag |  | 200 | Spiro-MeOTAD |  | TiO2-c | TiO2-mp |  | 250 |  |  | SLG | FTO | 0.127 | 0.91 | 20 |  |  | 1.6
15301 | MA |  |  | 1 |  |  | Pb | 1 | I |  | 3 |  |  |  | DMF |  | IPA | 1 |  | 1 | 100 |  | 100 | 20 |  | 20 | Ag |  | 200 | Spiro-MeOTAD |  | TiO2-c | TiO2-mp |  | 250 |  |  | SLG | FTO | 0.127 | 0.89 | 16 |  |  | 1.6
15306 | MA |  |  | 1 |  |  | Pb | 1 | I |  | 3 |  | Undoped |  | DMF | DMSO |  | 4 | 1 |  | 100 |  |  | 10 |  |  | Ag |  | 100 | NiO-c |  | PCBM-60 | BCP |  |  |  |  | SLG | ITO | 0.01 | 1.04 | 18.24 | 0.764 | 14.48 | 1.6
15310 | MA |  |  | 1 |  |  | Pb | 1 | I |  | 3 |  | Urea | 0.05 | DMF | DMSO |  | 4 | 1 |  | 100 |  |  | 10 |  |  | Ag |  | 100 | NiO-c |  | PCBM-60 | BCP |  |  |  |  | SLG | ITO | 0.01 | 1.05 | 21.57 | 0.75 | 16.98 | 1.6
15312 | MA |  |  | 1 |  |  | Pb | 1 | I |  | 3 |  | Undoped |  | DMF | DMSO |  | 4 | 1 |  | 100 |  |  | 10 |  |  | Ag |  | 100 | NiO-c |  | PCBM-60 | BCP |  |  |  |  | SLG | ITO | 0.01 |  |  |  | 19.05 | 1.6
15316 | MA |  |  | 1 |  |  | Pb | 1 | I |  | 3 |  | Urea | 0.05 | DMF | DMSO |  | 4 | 1 |  | 100 |  |  | 10 |  |  | Ag |  | 100 | NiO-c |  | PCBM-60 | BCP |  |  |  |  | SLG | ITO | 0.01 |  |  |  | 19.64 | 1.6
15841 | MA |  |  | 1 |  |  | Pb | 1 | I |  | 3 |  | Cl |  | DMF |  |  | 1 |  |  | 90 |  |  | Unknown |  |  | Au |  | 10 | Spiro-MeOTAD |  | TiO2-c | [5 empty] | SLG | FTO | 0.09 |  |  |  | 3.8 | 1.55
15318 | MA |  |  | 1 |  |  | Pb | 1 | I |  | 3 |  |  |  | DMF |  | IPA | 1 |  | 1 | Unknown |  |  | Unknown |  |  | Ag |  | 150 | Spiro-MeOTAD | 200 | ZnO-c |  |  | 60 |  |  | SLG | ITO | 0.11 | 1 | 19 |  | 13.92 | 1.6
15319 | MA |  |  | 1 |  |  | Pb | 1 | I |  | 3 |  |  |  | DMF |  | IPA | 1 |  | 1 | Unknown |  |  | Unknown |  |  | Ag |  | 150 | Spiro-MeOTAD | 200 | PO-TAZ | ZnO-c |  | 5 | 60 |  | SLG | ITO | 0.11 | 1 | 20 |  | 16.41 | 1.6
15320 | MA |  |  | 1 |  |  | Pb | 1 | I |  | 3 |  |  |  | DMF |  | IPA | 1 |  | 1 | Unknown |  |  | Unknown |  |  | Ag |  | 150 | Spiro-MeOTAD | 200 | ZnO-c |  |  | 60 |  |  | SLG | ITO | 0.11 | 1 | 19 |  | 13.2 | 1.6
15321 | MA |  |  | 1 |  |  | Pb | 1 | I |  | 3 |  |  |  | DMF |  | IPA | 1 |  | 1 | Unknown |  |  | Unknown |  |  | Ag |  | 150 | Spiro-MeOTAD | 200 | PO-TAZ | ZnO-c |  | 5 | 60 |  | SLG | ITO | 0.11 | 1 | 20 |  | 15.2 | 1.6
15322 | MA |  |  | 1 |  |  | Pb | 1 | I |  | 3 |  | Undoped |  | DMSO | GBL |  | 3 | 7 |  | 95 |  |  | 10 |  |  | PEDOT:PSS |  |  | Spiro-MeOTAD |  | TiO2-c | TiO2-mp |  | 40 | 200 |  | SLG | FTO | 0.05 | 1.06 | 18.22 | 0.66 | 12.7 | 1.6
15323 | MA |  |  | 1 |  |  | Pb | 1 | I |  | 3 |  | Undoped |  | DMSO | GBL |  | 3 | 7 |  | 95 |  |  | 10 |  |  | PEDOT:PSS |  |  | Spiro-MeOTAD |  | TiO2-c | TiO2-mp |  | 40 | 200 |  | SLG | FTO | 0.05 | 1.07 | 18.75 | 0.69 | 13.9 | 1.6
15324 | MA |  |  | 1 |  |  | Pb | 1 | I |  | 3 |  | Cl | 0.08 | DMSO | GBL |  | 3 | 7 |  | 95 |  |  | 10 |  |  | PEDOT:PSS |  |  | Spiro-MeOTAD |  | TiO2-c | TiO2-mp |  | 40 | 200 |  | SLG | FTO | 0.05 | 1.11 | 19.25 | 0.68 | 14.6 | 1.6
15325 | MA |  |  | 1 |  |  | Pb | 1 | I |  | 3 |  | Cl | 0.11 | DMSO | GBL |  | 3 | 7 |  | 95 |  |  | 10 |  |  | PEDOT:PSS |  |  | Spiro-MeOTAD |  | TiO2-c | TiO2-mp |  | 40 | 200 |  | SLG | FTO | 0.05 | 1.13 | 19.48 | 0.69 | 15.2 | 1.6
15326 | MA |  |  | 1 |  |  | Pb | 1 | I |  | 3 |  | Cl | 0.36 | DMSO | GBL |  | 3 | 7 |  | 95 |  |  | 10 |  |  | PEDOT:PSS |  |  | Spiro-MeOTAD |  | TiO2-c | TiO2-mp |  | 40 | 200 |  | SLG | FTO | 0.05 | 1.1 | 20.41 | 0.67 | 15.1 | 1.6
15327 | MA |  |  | 1 |  |  | Pb | 1 | I |  | 3 |  | Undoped |  | DMSO | GBL |  | 3 | 7 |  | 95 |  |  | 10 |  |  | PEDOT:PSS |  |  | Spiro-MeOTAD |  | TiO2-c | TiO2-mp |  | 40 | 200 |  | SLG | FTO | 0.05 | 1.08 | 18.6 | 0.68 | 13.3 | 1.6
15328 | MA |  |  | 1 |  |  | Pb | 1 | I |  | 3 |  | Undoped |  | DMSO | GBL |  | 3 | 7 |  | 95 |  |  | 10 |  |  | PEDOT:PSS |  |  | Spiro-MeOTAD |  | TiO2-c | TiO2-mp |  | 40 | 200 |  | SLG | FTO | 0.05 | 1.09 | 19.1 | 0.71 | 14.5 | 1.6
15329 | MA |  |  | 1 |  |  | Pb | 1 | I |  | 3 |  | Cl | 0.08 | DMSO | GBL |  | 3 | 7 |  | 95 |  |  | 10 |  |  | PEDOT:PSS |  |  | Spiro-MeOTAD |  | TiO2-c | TiO2-mp |  | 40 | 200 |  | SLG | FTO | 0.05 | 1.13 | 19.45 | 0.7 | 15.4 | 1.6
15330 | MA |  |  | 1 |  |  | Pb | 1 | I |  | 3 |  | Cl | 0.11 | DMSO | GBL |  | 3 | 7 |  | 95 |  |  | 10 |  |  | PEDOT:PSS |  |  | Spiro-MeOTAD |  | TiO2-c | TiO2-mp |  | 40 | 200 |  | SLG | FTO | 0.05 | 1.15 | 19.95 | 0.72 | 16.3 | 1.6
15331 | MA |  |  | 1 |  |  | Pb | 1 | I |  | 3 |  | Cl | 0.36 | DMSO | GBL |  | 3 | 7 |  | 95 |  |  | 10 |  |  | PEDOT:PSS |  |  | Spiro-MeOTAD |  | TiO2-c | TiO2-mp |  | 40 | 200 |  | SLG | FTO | 0.05 | 1.12 | 20.93 | 0.71 | 16.4 | 1.6
15332 | MA |  |  | 1 |  |  | Pb | 1 | I |  | 3 |  | Undoped |  | DMSO | GBL |  | 3 | 7 |  | 95 |  |  | 10 |  |  | Ag |  | 100 | PEDOT:PSS |  | PCBM-60 | PEI |  | 60 | 3 |  | SLG | ITO | 0.1058 | 0.96 | 20.1 | 0.78 | 15.2 | 1.6
15333 | MA |  |  | 1 |  |  | Pb | 1 | I |  | 3 |  | Cl | 0.11 | DMSO | GBL |  | 3 | 7 |  | 95 |  |  | 10 |  |  | Ag |  | 100 | PEDOT:PSS |  | PCBM-60 | PEI |  | 60 | 3 |  | SLG | ITO | 0.1058 | 1.15 | 20.8 | 0.77 | 18.4 | 1.6
15334 | MA |  |  | 1 |  |  | Pb | 1 | I |  | 3 |  | Undoped |  | DMSO | GBL |  | 3 | 7 |  | 95 |  |  | 10 |  |  | Ag |  | 100 | PEDOT:PSS |  | PCBM-60 | PEI |  | 60 | 3 |  | SLG | ITO | 0.1058 | 0.96 |  |  |  | 1.6
15335 | MA |  |  | 1 |  |  | Pb | 1 | I |  | 3 |  | Cl | 0.11 | DMSO | GBL |  | 3 | 7 |  | 95 |  |  | 10 |  |  | Ag |  | 100 | PEDOT:PSS |  | PCBM-60 | PEI |  | 60 | 3 |  | SLG | ITO | 0.1058 | 1.12 |  |  |  | 1.6
15336 | MA |  |  | 1 |  |  | Pb | 1 | I |  | 3 |  | Undoped |  | DMF |  |  | 1 |  |  | 140 |  |  | 10 |  |  | Au |  |  | Spiro-MeOTAD |  | TiO2-c | TiO2-mp |  |  |  |  | SLG | FTO | 0.0784 | 0.888 | 20.6 | 0.628 | 11.5 | 1.583
15337 | MA |  |  | 1 |  |  | Pb | 1 | I |  | 3 |  | CuBr2 |  | DMF |  |  | 1 |  |  | 140 |  |  | 10 |  |  | Au |  |  | Spiro-MeOTAD |  | TiO2-c | TiO2-mp |  |  |  |  | SLG | FTO | 0.0784 | 0.946 | 19.7 | 0.674 | 12.6 | 1.585
15342 | MA |  |  | 1 |  |  | Pb | 1 | I |  | 3 |  | Undoped |  | DMF |  |  | 1 |  |  | 140 |  |  | 10 |  |  | Au |  |  | Spiro-MeOTAD |  | TiO2-c | TiO2-mp |  |  |  |  | SLG | FTO | 0.0784 |  |  |  | 10.8 | 1.583
15343 | MA |  |  | 1 |  |  | Pb | 1 | I |  | 3 |  | CuBr2 |  | DMF |  |  | 1 |  |  | 140 |  |  | 10 |  |  | Au |  |  | Spiro-MeOTAD |  | TiO2-c | TiO2-mp |  |  |  |  | SLG | FTO | 0.0784 |  |  |  | 12.3 | 1.585
15348 | MA |  |  | 1 |  |  | Pb | 1 | I |  | 3 |  | Undoped |  | DMF |  |  | 1 |  |  | 140 |  |  | 10 |  |  | Au |  |  | Spiro-MeOTAD |  | TiO2-c | TiO2-mp |  |  |  |  | SLG | FTO | 0.0784 | 0.713 | 17.5 | 0.601 | 7.5 | 1.583
15349 | MA |  |  | 1 |  |  | Pb | 1 | I |  | 3 |  | CuBr2 |  | DMF |  |  | 1 |  |  | 140 |  |  | 10 |  |  | Au |  |  | Spiro-MeOTAD |  | TiO2-c | TiO2-mp |  |  |  |  | SLG | FTO | 0.0784 | 0.892 | 20.6 | 0.58 | 10.7 | 1.585
15354 | MA |  |  | 1 |  |  | Pb | 1 | I |  | 3 |  |  |  | GBL |  | none | 1 |  | 1 | Unknown |  | 130 | 720 |  | 3 | Ag |  | 80 | PEDOT:PSS |  | none | [5 empty] | PET | ITO | 0.1 | 0.72 | 4.36 | 0.36 | 1.1 | 1.53
15355 | MA |  |  | 1 |  |  | Pb | 1 | I |  | 3 |  |  |  | GBL |  | none | 1 |  | 1 | Unknown |  | 130 | 720 |  | 3 | Ag |  | 80 | PEDOT:PSS |  | PCBM-60 | [5 empty] | PET | ITO | 0.1 | 0.74 | 14.65 | 0.31 | 3.4 | 1.53
15356 | MA |  |  | 1 |  |  | Pb | 1 | I |  | 3 |  |  |  | GBL |  | none | 1 |  | 1 | Unknown |  | 130 | 720 |  | 3 | Ag |  | 80 | PEDOT:PSS |  | PCBM-60 | [5 empty] | PET | ITO | 0.1 | 0.75 | 22.15 | 0.27 | 4.4 | 1.53
15357 | MA |  |  | 1 |  |  | Pb | 1 | I |  | 3 |  |  |  | DMF |  |  | 1 |  |  | 100 |  |  | 10 |  |  | Ag |  | 80 | Spiro-MeOTAD | 240 | TiO2-c | TiO2-np |  |  |  |  | PET | IZO | 0.16 | 1.029 | 16.2 | 0.7 | 11.7 | 1.6
15358 | MA |  |  | 1 |  |  | Pb | 1 | I |  | 3 |  |  |  | DMF |  |  | 1 |  |  | 100 |  |  | 10 |  |  | Ag |  | 80 | Spiro-MeOTAD | 240 | TiO2-c | TiO2-np |  |  |  |  | PET | IZO | 0.16 | 1.017 | 16.8 | 0.71 | 12.2 | 1.6
15359 | MA |  |  | 1 |  |  | Pb | 1 | I |  | 3 |  |  |  | DMF |  |  | 1 |  |  | 100 |  |  | 10 |  |  | Ag |  | 80 | Spiro-MeOTAD | 240 | TiO2-c | TiO2-np |  |  |  |  | PET | IZO | 0.16 | 1.011 | 16.8 | 0.72 | 12.3 | 1.6
15360 | MA |  |  | 1 |  |  | Pb | 1 | I |  | 3 |  |  |  | DMF |  |  | 1 |  |  | 100 |  |  | 10 |  |  | Ag |  | 80 | Spiro-MeOTAD | 240 | TiO2-c | TiO2-np |  |  |  |  | PET | IZO | 0.16 | 1.001 | 16.3 | 0.67 | 10.9 | 1.6
15361 | MA |  |  | 1 |  |  | Pb | 1 | I |  | 3 |  |  |  | DMF |  |  | 1 |  |  | 100 |  |  | 10 |  |  | Ag |  | 80 | Spiro-MeOTAD | 240 | TiO2-c | TiO2-np |  |  |  |  | PET | IZO | 0.16 | 0.995 | 17.6 | 0.7 | 12.3 | 1.6
15362 | MA |  |  | 1 |  |  | Pb | 1 | I |  | 3 |  |  |  | DMF |  |  | 1 |  |  | 100 |  |  | 10 |  |  | Ag |  | 80 | Spiro-MeOTAD | 240 | TiO2-c | TiO2-np |  |  |  |  | PET | IZO | 0.16 | 0.994 | 15.1 | 0.75 | 11.3 | 1.6
15363 | MA |  |  | 1 |  |  | Pb | 1 | I |  | 3 |  |  |  | DMF |  |  | 1 |  |  | 100 |  |  | 10 |  |  | Ag |  | 80 | Spiro-MeOTAD | 240 | TiO2-c | TiO2-np |  |  |  |  | PET | IZO | 0.16 | 0.994 | 15.8 | 0.7 | 11 | 1.6
15364 | MA |  |  | 1 |  |  | Pb | 1 | I |  | 3 |  |  |  | DMF |  |  | 1 |  |  | 100 |  |  | 10 |  |  | Ag |  | 80 | Spiro-MeOTAD | 240 | TiO2-c | TiO2-np |  |  |  |  | PET | IZO | 0.16 | 0.992 | 15.2 | 0.69 | 10.4 | 1.6
15365 | MA |  |  | 1 |  |  | Pb | 1 | I |  | 3 |  |  |  | DMF |  |  | 1 |  |  | 100 |  |  | 10 |  |  | Ag |  | 80 | Spiro-MeOTAD | 240 | TiO2-c | TiO2-np |  |  |  |  | PET | IZO | 0.16 | 0.988 | 15.9 | 0.68 | 10.7 | 1.6
15366 | MA |  |  | 1 |  |  | Pb | 1 | I |  | 3 |  |  |  | DMF |  |  | 1 |  |  | 100 |  |  | 10 |  |  | Ag |  | 80 | Spiro-MeOTAD | 240 | TiO2-c | TiO2-np |  |  |  |  | PET | IZO | 0.16 | 0.982 | 16.1 | 0.67 | 10.5 | 1.6
15367 | MA |  |  | 1 |  |  | Pb | 1 | I |  | 3 |  |  |  | DMF |  |  | 1 |  |  | 100 |  |  | 10 |  |  | Ag |  | 80 | Spiro-MeOTAD | 240 | TiO2-c | TiO2-np |  |  |  |  | PET | IZO | 0.16 | 0.977 | 15.7 | 0.69 | 10.6 | 1.6
15368 | MA |  |  | 1 |  |  | Pb | 1 | I |  | 3 |  |  |  | DMF |  |  | 1 |  |  | 100 |  |  | 10 |  |  | Ag |  | 80 | Spiro-MeOTAD | 240 | TiO2-c | TiO2-np |  |  |  |  | PET | IZO | 0.16 | 0.973 | 16.2 | 0.68 | 10.7 | 1.6
15369 | MA |  |  | 1 |  |  | Pb | 1 | I |  | 3 |  |  |  | DMF |  |  | 1 |  |  | 100 |  |  | 10 |  |  | Ag |  | 80 | Spiro-MeOTAD | 240 | TiO2-c | TiO2-np |  |  |  |  | PET | IZO | 0.16 | 0.971 | 15.9 | 0.68 | 10.5 | 1.6
15370 | MA |  |  | 1 |  |  | Pb | 1 | I |  | 3 |  |  |  | DMF |  |  | 1 |  |  | 100 |  |  | 10 |  |  | Ag |  | 80 | Spiro-MeOTAD | 240 | TiO2-c | TiO2-np |  |  |  |  | PET | IZO | 0.16 | 0.965 | 16.2 | 0.66 | 10.3 | 1.6
15371 | MA |  |  | 1 |  |  | Pb | 1 | I |  | 3 |  |  |  | DMF |  |  | 1 |  |  | 100 |  |  | 10 |  |  | Ag |  | 80 | Spiro-MeOTAD | 240 | TiO2-c | TiO2-np |  |  |  |  | PET | IZO | 0.16 | 0.963 | 16.4 | 0.68 | 10.7 | 1.6
15372 | MA |  |  | 1 |  |  | Pb | 1 | I |  | 3 |  |  |  | DMF |  |  | 1 |  |  | 100 |  |  | 10 |  |  | Ag |  | 80 | Spiro-MeOTAD | 240 | TiO2-c | TiO2-np |  |  |  |  | PET | IZO | 0.16 | 0.957 | 16 | 0.53 | 8.1 | 1.6
15373 | MA |  |  | 1 |  |  | Pb | 1 | I |  | 3 |  |  |  | DMF |  |  | 1 |  |  | 100 |  |  | 10 |  |  | Ag |  | 80 | Spiro-MeOTAD | 240 | TiO2-c | TiO2-np |  |  |  |  | PET | IZO | 0.16 | 0.946 | 15.8 | 0.69 | 10.3 | 1.6
15374 | MA |  |  | 1 |  |  | Pb | 1 | I |  | 3 |  |  |  | DMF |  |  | 1 |  |  | 100 |  |  | 10 |  |  | Ag |  | 80 | Spiro-MeOTAD | 240 | TiO2-c | TiO2-np |  |  |  |  | PET | IZO | 0.16 | 0.933 | 15.9 | 0.48 | 7.1 | 1.6
15375 | MA |  |  | 1 |  |  | Pb | 1 | I |  | 3 |  |  |  | DMF |  |  | 1 |  |  | 100 |  |  | 10 |  |  | Ag |  | 80 | Spiro-MeOTAD | 240 | TiO2-c | TiO2-np |  |  |  |  | PET | IZO | 0.16 | 0.921 | 16.1 | 0.71 | 10.5 | 1.6
15376 | MA |  |  | 1 |  |  | Pb | 1 | I |  | 3 |  |  |  | DMF |  |  | 1 |  |  | 100 |  |  | 10 |  |  | Ag |  | 80 | Spiro-MeOTAD | 240 | TiO2-c | TiO2-np |  |  |  |  | PET | IZO | 0.16 | 0.979 | 16.1 | 0.67 | 10.6 | 1.6
15377 | MA |  |  | 1 |  |  | Pb | 1 | I |  | 3 |  |  |  | DMF |  |  | 1 |  |  | 100 |  |  | 10 |  |  | Ag |  | 80 | Spiro-MeOTAD | 240 | TiO2-c | TiO2-np |  |  |  |  | PET | IZO | 0.16 | 0.883 | 13.2 | 0.55 | 6.4 | 1.6
15378 | MA |  |  | 1 |  |  | Pb | 1 | I |  | 3 |  |  |  | DMF |  |  | 1 |  |  | 100 |  |  | 10 |  |  | Ag |  | 80 | Spiro-MeOTAD | 240 | TiO2-c | TiO2-np |  |  |  |  | PET | IZO | 0.16 | 0.863 | 13.4 | 0.55 | 6.3 | 1.6
15379 | MA |  |  | 1 |  |  | Pb | 1 | I |  | 3 |  |  |  | DMF |  |  | 1 |  |  | 100 |  |  | 10 |  |  | Ag |  | 80 | Spiro-MeOTAD | 240 | TiO2-c | TiO2-np |  |  |  |  | PET | IZO | 0.16 | 0.867 | 12.6 | 0.53 | 5.8 | 1.6
15380 | MA |  |  | 1 |  |  | Pb | 1 | I |  | 3 |  |  |  | DMF |  |  | 1 |  |  | 100 |  |  | 10 |  |  | Ag |  | 80 | Spiro-MeOTAD | 240 | TiO2-c | TiO2-np |  |  |  |  | PET | IZO | 0.16 | 0.864 | 12.6 | 0.55 | 6 | 1.6
15381 | MA |  |  | 1 |  |  | Pb | 1 | I |  | 3 |  |  |  | DMF |  |  | 1 |  |  | 100 |  |  | 10 |  |  | Ag |  | 80 | Spiro-MeOTAD | 240 | TiO2-c | TiO2-np |  |  |  |  | PET | IZO | 0.16 | 0.86 | 12.2 | 0.53 | 5.5 | 1.6
15382 | MA |  |  | 1 |  |  | Pb | 1 | I |  | 3 |  |  |  | DMF |  |  | 1 |  |  | 100 |  |  | 10 |  |  | Ag |  | 80 | Spiro-MeOTAD | 240 | TiO2-c | TiO2-np |  |  |  |  | PET | IZO | 0.16 | 0.858 | 12.1 | 0.52 | 5.4 | 1.6
15383 | MA |  |  | 1 |  |  | Pb | 1 | I |  | 3 |  |  |  | DMF |  |  | 1 |  |  | 100 |  |  | 10 |  |  | Ag |  | 80 | Spiro-MeOTAD | 240 | TiO2-c | TiO2-np |  |  |  |  | PET | IZO | 0.16 | 0.853 | 9.6 | 0.46 | 3.7 | 1.6
15384 | MA |  |  | 1 |  |  | Pb | 1 | I |  | 3 |  |  |  | DMF |  |  | 1 |  |  | 100 |  |  | 10 |  |  | Ag |  | 80 | Spiro-MeOTAD | 240 | TiO2-c | TiO2-np |  |  |  |  | PET | IZO | 0.16 | 0.115 | 10.1 | 0.25 | 0.3 | 1.6
15385 | MA |  |  | 1 |  |  | Pb | 1 | I |  | 3 |  |  |  | DMF |  |  | 1 |  |  | 100 |  |  | 10 |  |  | Ag |  | 80 | Spiro-MeOTAD | 240 | TiO2-c | TiO2-np |  |  |  |  | PET | IZO | 0.16 | 0.094 | 9.4 | 0.25 | 0.2 | 1.6
15386 | MA |  |  | 1 |  |  | Pb | 1 | I |  | 3 |  |  |  | DMF |  |  | 1 |  |  | 100 |  |  | 10 |  |  | Ag |  | 80 | Spiro-MeOTAD | 240 | TiO2-c | TiO2-np |  |  |  |  | PET | IZO | 0.16 | 0.625 | 10.5 | 0.42 | 4 | 1.6
15387 | MA |  |  | 1 |  |  | Pb | 1 | I |  | 3 |  | Cl | 0.33 | DMF |  | none | 1 |  | 1 | 100 |  | 150 | 3 |  | 2 | Ag |  | 100 | Spiro-MeOTAD |  | TiO2-c | TiO2-mp |  | 30 | 250 |  | SLG | FTO | 0.09 | 1.11 | 22.3 | 0.733 | 18.1 | 1.6
15388 | MA |  |  | 1 |  |  | Pb | 1 | I |  | 3 |  | Undoped |  | DMF |  | none | 1 |  | 1 | 100 |  | 150 | 3 |  | 2 | Ag |  | 100 | Spiro-MeOTAD |  | TiO2-c | TiO2-mp |  | 30 | 250 |  | SLG | FTO | 0.09 | 1.02 | 22.4 | 0.728 | 16.6 | 1.6
15389 | MA |  |  | 1 |  |  | Pb | 1 | I |  | 3 |  | Cl | 0.33 | DMF |  | none | 1 |  | 1 | 100 |  | 150 | 3 |  | 2 | Ag |  | 100 | Spiro-MeOTAD |  | TiO2-c | TiO2-mp |  | 30 | 250 |  | SLG | FTO | 0.09 |  |  |  | 19.4 | 1.6
15390 | MA |  |  | 1 |  |  | Pb | 1 | I |  | 3 |  | Undoped |  | DMF |  | none | 1 |  | 1 | 100 |  | 150 | 3 |  | 2 | Ag |  | 100 | Spiro-MeOTAD |  | TiO2-c | TiO2-mp |  | 30 | 250 |  | SLG | FTO | 0.09 |  |  |  | 16.6 | 1.6
15391 | MA |  |  | 1 |  |  | Pb | 1 | I |  | 3 |  | Cl |  | DMF |  | IPA | 1 |  | 1 | Unknown |  | 105 | Unknown |  | 65 | Au |  | 70 | PTAA |  | TiO2-c | [5 empty] | SLG | FTO | 0.096 | 1.11 | 18.94 | 0.616 | 10.4 | 1.6
15392 | MA |  |  | 1 |  |  | Pb | 1 | I |  | 3 |  | Cl |  | DMF |  | IPA | 1 |  | 1 | Unknown |  | 105 | Unknown |  | 65 | Au |  | 70 | PTAA |  | TiO2-c | [5 empty] | SLG | FTO | 0.096 | 1.12 | 20.51 | 0.826 | 17.1 | 1.6
15393 | MA |  |  | 1 |  |  | Pb | 1 | I |  | 3 |  | Cl |  | DMF |  | IPA | 1 |  | 1 | Unknown |  | 105 | Unknown |  | 65 | Au |  | 70 | PTAA |  | TiO2-c | [5 empty] | SLG | FTO | 0.096 | 1.14 | 22.14 | 0.776 | 19.8 | 1.6
15394 | MA |  |  | 1 |  |  | Pb | 1 | I |  | 3 |  | Cl |  | DMF |  | IPA | 1 |  | 1 | Unknown |  | 105 | Unknown |  | 65 | Au |  | 70 | PTAA |  | TiO2-c | [5 empty] | SLG | FTO | 0.096 |  |  |  | 12.75 | 1.6
15395 | MA |  |  | 1 |  |  | Pb | 1 | I |  | 3 |  | Cl |  | DMF |  | IPA | 1 |  | 1 | Unknown |  | 105 | Unknown |  | 65 | Au |  | 70 | PTAA |  | TiO2-c | [5 empty] | SLG | FTO | 0.096 |  |  |  | 17.42 | 1.6
15396 | MA |  |  | 1 |  |  | Pb | 1 | I |  | 3 |  | Cl |  | DMF |  | IPA | 1 |  | 1 | Unknown |  | 105 | Unknown |  | 65 | Au |  | 70 | PTAA |  | TiO2-c | [5 empty] | SLG | FTO | 0.096 |  |  |  | 18.24 | 1.6
15397 | FA | MA |  | 0.85 | 0.15 |  | Pb | 1 | Br | I | 0.45 | 2.5499999999999998 |  |  | DMF | DMSO |  | 4 | 1 |  | 100 |  |  | 30 |  |  | Au |  |  | Spiro-MeOTAD |  | TiO2-c | [5 empty] | SLG | FTO | 0.1 | 1.105 | 21.29 | 0.706 | 16.63
15398 | FA | MA |  | 0.85 | 0.15 |  | Pb | 1 | Br | I | 0.45 | 2.5499999999999998 |  |  | DMF | DMSO |  | 4 | 1 |  | 100 |  |  | 30 |  |  | Au |  |  | Spiro-MeOTAD |  | TiO2-c | [5 empty] | SLG | FTO | 0.1 | 1.065 | 22.86 | 0.711 | 17.3
15399 | FA | MA |  | 0.85 | 0.15 |  | Pb | 1 | Br | I | 0.45 | 2.5499999999999998 |  |  | DMF | DMSO |  | 4 | 1 |  | 100 |  |  | 30 |  |  | Au |  |  | Spiro-MeOTAD |  | TiO2-c | [5 empty] | SLG | FTO | 0.1 | 1.067 | 22.85 | 0.696 | 16.96
15400 | FA | MA |  | 0.85 | 0.15 |  | Pb | 1 | Br | I | 0.45 | 2.5499999999999998 |  |  | DMF | DMSO |  | 4 | 1 |  | 100 |  |  | 30 |  |  | Au |  |  | Spiro-MeOTAD |  | TiO2-c | [5 empty] | SLG | FTO | 0.1 | 1.052 | 23.94 | 0.69 | 17.39
15401 | FA | MA |  | 0.85 | 0.15 |  | Pb | 1 | Br | I | 0.45 | 2.5499999999999998 |  |  | DMF | DMSO |  | 4 | 1 |  | 100 |  |  | 30 |  |  | Au |  |  | Spiro-MeOTAD |  | TiO2-c | [5 empty] | SLG | FTO | 0.1 | 1.091 | 22.99 | 0.694 | 17.42
15402 | FA | MA |  | 0.85 | 0.15 |  | Pb | 1 | Br | I | 0.45 | 2.5499999999999998 |  |  | DMF | DMSO |  | 4 | 1 |  | 100 |  |  | 30 |  |  | Au |  |  | Spiro-MeOTAD |  | TiO2-c | [5 empty] | SLG | FTO | 0.1 | 1.101 | 21.84 | 0.703 | 16.9
15403 | FA | MA |  | 0.85 | 0.15 |  | Pb | 1 | Br | I | 0.45 | 2.5499999999999998 |  |  | DMF | DMSO |  | 4 | 1 |  | 100 |  |  | 30 |  |  | Au |  |  | Spiro-MeOTAD |  | TiO2-c | [5 empty] | SLG | FTO | 0.1 | 1.065 | 22.51 | 0.69 | 16.55
15404 | FA | MA |  | 0.85 | 0.15 |  | Pb | 1 | Br | I | 0.45 | 2.5499999999999998 |  |  | DMF | DMSO |  | 4 | 1 |  | 100 |  |  | 30 |  |  | Au |  |  | Spiro-MeOTAD |  | TiO2-c | [5 empty] | SLG | FTO | 0.1 | 1.097 | 21.32 | 0.752 | 17.6
15405 | FA | MA |  | 0.85 | 0.15 |  | Pb | 1 | Br | I | 0.45 | 2.5499999999999998 |  |  | DMF | DMSO |  | 4 | 1 |  | 100 |  |  | 30 |  |  | Au |  |  | Spiro-MeOTAD |  | TiO2-c | [5 empty] | SLG | FTO | 0.1 | 1.062 | 22.26 | 0.733 | 17.33
15406 | FA | MA |  | 0.85 | 0.15 |  | Pb | 1 | Br | I | 0.45 | 2.5499999999999998 |  |  | DMF | DMSO |  | 4 | 1 |  | 100 |  |  | 30 |  |  | Au |  |  | Spiro-MeOTAD |  | TiO2-c | [5 empty] | SLG | FTO | 0.1 | 1.11 | 21.89 | 0.717 | 17.41
15407 | FA | MA |  | 0.85 | 0.15 |  | Pb | 1 | Br | I | 0.45 | 2.5499999999999998 |  |  | DMF | DMSO |  | 4 | 1 |  | 100 |  |  | 30 |  |  | Au |  |  | Spiro-MeOTAD |  | TiO2-c | [5 empty] | SLG | FTO | 0.1 | 1.104 | 21.61 | 0.712 | 16.98
15408 | FA | MA |  | 0.85 | 0.15 |  | Pb | 1 | Br | I | 0.45 | 2.5499999999999998 |  |  | DMF | DMSO |  | 4 | 1 |  | 100 |  |  | 30 |  |  | Au |  |  | Spiro-MeOTAD |  | TiO2-c | [5 empty] | SLG | FTO | 0.1 | 1.107 | 21.08 | 0.705 | 16.46
15409 | FA | MA |  | 0.85 | 0.15 |  | Pb | 1 | Br | I | 0.45 | 2.5499999999999998 |  |  | DMF | DMSO |  | 4 | 1 |  | 100 |  |  | 30 |  |  | Au |  |  | Spiro-MeOTAD |  | TiO2-c | [5 empty] | SLG | FTO | 0.1 | 1.113 | 20.73 | 0.73 | 16.85
15410 | FA | MA |  | 0.85 | 0.15 |  | Pb | 1 | Br | I | 0.45 | 2.5499999999999998 |  |  | DMF | DMSO |  | 4 | 1 |  | 100 |  |  | 30 |  |  | Au |  |  | Spiro-MeOTAD |  | TiO2-c | [5 empty] | SLG | FTO | 0.1 | 1.104 | 21.44 | 0.71 | 16.81
15411 | FA | MA |  | 0.85 | 0.15 |  | Pb | 1 | Br | I | 0.45 | 2.5499999999999998 |  |  | DMF | DMSO |  | 4 | 1 |  | 100 |  |  | 30 |  |  | Au |  |  | Spiro-MeOTAD |  | TiO2-c | [5 empty] | SLG | FTO | 0.1 | 1.097 | 22.89 | 0.683 | 17.16
15412 | FA | MA |  | 0.85 | 0.15 |  | Pb | 1 | Br | I | 0.45 | 2.5499999999999998 |  |  | DMF | DMSO |  | 4 | 1 |  | 100 |  |  | 30 |  |  | Au |  |  | Spiro-MeOTAD |  | TiO2-c | [5 empty] | SLG | FTO | 0.1 | 1.12 | 22.17 | 0.708 | 17.58
15413 | FA | MA |  | 0.85 | 0.15 |  | Pb | 1 | Br | I | 0.45 | 2.5499999999999998 |  |  | DMF | DMSO |  | 4 | 1 |  | 100 |  |  | 30 |  |  | Au |  |  | Spiro-MeOTAD |  | TiO2-c | [5 empty] | SLG | FTO | 0.1 | 1.12 | 21.58 | 0.708 | 17.12
15414 | FA | MA |  | 0.85 | 0.15 |  | Pb | 1 | Br | I | 0.45 | 2.5499999999999998 |  |  | DMF | DMSO |  | 4 | 1 |  | 100 |  |  | 30 |  |  | Au |  |  | Spiro-MeOTAD |  | TiO2-c | [5 empty] | SLG | FTO | 0.1 | 1.059 | 22.9 | 0.693 | 16.81
15415 | FA | MA |  | 0.85 | 0.15 |  | Pb | 1 | Br | I | 0.45 | 2.5499999999999998 |  |  | DMF | DMSO |  | 4 | 1 |  | 100 |  |  | 30 |  |  | Au |  |  | Spiro-MeOTAD |  | TiO2-c | [5 empty] | SLG | FTO | 0.1 | 1.108 | 20.21 | 0.708 | 15.85
15416 | FA | MA |  | 0.85 | 0.15 |  | Pb | 1 | Br | I | 0.45 | 2.5499999999999998 |  |  | DMF | DMSO |  | 4 | 1 |  | 100 |  |  | 30 |  |  | Au |  |  | Spiro-MeOTAD |  | TiO2-c | [5 empty] | SLG | FTO | 0.1 | 1.081 | 22.65 | 0.683 | 16.72
15417 | FA | MA |  | 0.85 | 0.15 |  | Pb | 1 | Br | I | 0.45 | 2.5499999999999998 |  |  | DMF | DMSO |  | 4 | 1 |  | 100 |  |  | 30 |  |  | Au |  |  | Spiro-MeOTAD |  | TiO2-c | [5 empty] | SLG | FTO | 0.1 | 1.092 | 22.05 | 0.707 | 16.99
15418 | FA | MA |  | 0.85 | 0.15 |  | Pb | 1 | Br | I | 0.45 | 2.5499999999999998 |  |  | DMF | DMSO |  | 4 | 1 |  | 200 |  |  | 1 |  |  | Au |  |  | Spiro-MeOTAD |  | TiO2-c | [5 empty] | SLG | FTO | 0.1 | 1.093 | 21.55 | 0.762 | 17.95
15419 | FA | MA |  | 0.85 | 0.15 |  | Pb | 1 | Br | I | 0.45 | 2.5499999999999998 |  |  | DMF | DMSO |  | 4 | 1 |  | 200 |  |  | 1 |  |  | Au |  |  | Spiro-MeOTAD |  | TiO2-c | [5 empty] | SLG | FTO | 0.1 | 1.105 | 22.98 | 0.72 | 18.27
15420 | FA | MA |  | 0.85 | 0.15 |  | Pb | 1 | Br | I | 0.45 | 2.5499999999999998 |  |  | DMF | DMSO |  | 4 | 1 |  | 200 |  |  | 1 |  |  | Au |  |  | Spiro-MeOTAD |  | TiO2-c | [5 empty] | SLG | FTO | 0.1 | 1.116 | 21.33 | 0.777 | 18.5
15421 | FA | MA |  | 0.85 | 0.15 |  | Pb | 1 | Br | I | 0.45 | 2.5499999999999998 |  |  | DMF | DMSO |  | 4 | 1 |  | 200 |  |  | 1 |  |  | Au |  |  | Spiro-MeOTAD |  | TiO2-c | [5 empty] | SLG | FTO | 0.1 | 1.102 | 22.99 | 0.723 | 18.32
15422 | FA | MA |  | 0.85 | 0.15 |  | Pb | 1 | Br | I | 0.45 | 2.5499999999999998 |  |  | DMF | DMSO |  | 4 | 1 |  | 200 |  |  | 1 |  |  | Au |  |  | Spiro-MeOTAD |  | TiO2-c | [5 empty] | SLG | FTO | 0.1 | 1.102 | 23.43 | 0.73 | 18.86
15423 | FA | MA |  | 0.85 | 0.15 |  | Pb | 1 | Br | I | 0.45 | 2.5499999999999998 |  |  | DMF | DMSO |  | 4 | 1 |  | 200 |  |  | 1 |  |  | Au |  |  | Spiro-MeOTAD |  | TiO2-c | [5 empty] | SLG | FTO | 0.1 | 1.118 | 23.33 | 0.706 | 18.41
15424 | FA | MA |  | 0.85 | 0.15 |  | Pb | 1 | Br | I | 0.45 | 2.5499999999999998 |  |  | DMF | DMSO |  | 4 | 1 |  | 200 |  |  | 1 |  |  | Au |  |  | Spiro-MeOTAD |  | TiO2-c | [5 empty] | SLG | FTO | 0.1 | 1.115 | 21.49 | 0.756 | 18.12
15425 | FA | MA |  | 0.85 | 0.15 |  | Pb | 1 | Br | I | 0.45 | 2.5499999999999998 |  |  | DMF | DMSO |  | 4 | 1 |  | 200 |  |  | 1 |  |  | Au |  |  | Spiro-MeOTAD |  | TiO2-c | [5 empty] | SLG | FTO | 0.1 | 1.109 | 23.08 | 0.722 | 18.48
15426 | FA | MA |  | 0.85 | 0.15 |  | Pb | 1 | Br | I | 0.45 | 2.5499999999999998 |  |  | DMF | DMSO |  | 4 | 1 |  | 200 |  |  | 1 |  |  | Au |  |  | Spiro-MeOTAD |  | TiO2-c | [5 empty] | SLG | FTO | 0.1 | 1.129 | 22.18 | 0.754 | 18.87
15427 | FA | MA |  | 0.85 | 0.15 |  | Pb | 1 | Br | I | 0.45 | 2.5499999999999998 |  |  | DMF | DMSO |  | 4 | 1 |  | 200 |  |  | 1 |  |  | Au |  |  | Spiro-MeOTAD |  | TiO2-c | [5 empty] | SLG | FTO | 0.1 | 1.101 | 21.33 | 0.773 | 18.14
15428 | FA | MA |  | 0.85 | 0.15 |  | Pb | 1 | Br | I | 0.45 | 2.5499999999999998 |  |  | DMF | DMSO |  | 4 | 1 |  | 200 |  |  | 1 |  |  | Au |  |  | Spiro-MeOTAD |  | TiO2-c | [5 empty] | SLG | FTO | 0.1 | 1.105 | 21.83 | 0.759 | 18.32
15429 | FA | MA |  | 0.85 | 0.15 |  | Pb | 1 | Br | I | 0.45 | 2.5499999999999998 |  |  | DMF | DMSO |  | 4 | 1 |  | 200 |  |  | 1 |  |  | Au |  |  | Spiro-MeOTAD |  | TiO2-c | [5 empty] | SLG | FTO | 0.1 | 1.092 | 21.26 | 0.758 | 17.6
15430 | FA | MA |  | 0.85 | 0.15 |  | Pb | 1 | Br | I | 0.45 | 2.5499999999999998 |  |  | DMF | DMSO |  | 4 | 1 |  | 200 |  |  | 1 |  |  | Au |  |  | Spiro-MeOTAD |  | TiO2-c | [5 empty] | SLG | FTO | 0.1 | 1.104 | 22.21 | 0.739 | 18.13
15431 | FA | MA |  | 0.85 | 0.15 |  | Pb | 1 | Br | I | 0.45 | 2.5499999999999998 |  |  | DMF | DMSO |  | 4 | 1 |  | 200 |  |  | 1 |  |  | Au |  |  | Spiro-MeOTAD |  | TiO2-c | [5 empty] | SLG | FTO | 0.1 | 1.109 | 22.02 | 0.749 | 18.26
15432 | FA | MA |  | 0.85 | 0.15 |  | Pb | 1 | Br | I | 0.45 | 2.5499999999999998 |  |  | DMF | DMSO |  | 4 | 1 |  | 300 |  |  | 0.13300000000000001 |  |  | Au |  |  | Spiro-MeOTAD |  | TiO2-c | [5 empty] | SLG | FTO | 0.1 | 1.108 | 23.35 | 0.743 | 19.22
15433 | FA | MA |  | 0.85 | 0.15 |  | Pb | 1 | Br | I | 0.45 | 2.5499999999999998 |  |  | DMF | DMSO |  | 4 | 1 |  | 300 |  |  | 0.13300000000000001 |  |  | Au |  |  | Spiro-MeOTAD |  | TiO2-c | [5 empty] | SLG | FTO | 0.1 | 1.116 | 23.38 | 0.737 | 19.24
15434 | FA | MA |  | 0.85 | 0.15 |  | Pb | 1 | Br | I | 0.45 | 2.5499999999999998 |  |  | DMF | DMSO |  | 4 | 1 |  | 300 |  |  | 0.13300000000000001 |  |  | Au |  |  | Spiro-MeOTAD |  | TiO2-c | [5 empty] | SLG | FTO | 0.1 | 1.102 | 22.81 | 0.762 | 19.14
15435 | FA | MA |  | 0.85 | 0.15 |  | Pb | 1 | Br | I | 0.45 | 2.5499999999999998 |  |  | DMF | DMSO |  | 4 | 1 |  | 300 |  |  | 0.13300000000000001 |  |  | Au |  |  | Spiro-MeOTAD |  | TiO2-c | [5 empty] | SLG | FTO | 0.1 | 1.126 | 23.4 | 0.734 | 19.33
15436 | FA | MA |  | 0.85 | 0.15 |  | Pb | 1 | Br | I | 0.45 | 2.5499999999999998 |  |  | DMF | DMSO |  | 4 | 1 |  | 300 |  |  | 0.13300000000000001 |  |  | Au |  |  | Spiro-MeOTAD |  | TiO2-c | [5 empty] | SLG | FTO | 0.1 | 1.135 | 22.66 | 0.755 | 19.43
15437 | FA | MA |  | 0.85 | 0.15 |  | Pb | 1 | Br | I | 0.45 | 2.5499999999999998 |  |  | DMF | DMSO |  | 4 | 1 |  | 300 |  |  | 0.13300000000000001 |  |  | Au |  |  | Spiro-MeOTAD |  | TiO2-c | [5 empty] | SLG | FTO | 0.1 | 1.12 | 23.38 | 0.752 | 19.69
15438 | FA | MA |  | 0.85 | 0.15 |  | Pb | 1 | Br | I | 0.45 | 2.5499999999999998 |  |  | DMF | DMSO |  | 4 | 1 |  | 300 |  |  | 0.13300000000000001 |  |  | Au |  |  | Spiro-MeOTAD |  | TiO2-c | [5 empty] | SLG | FTO | 0.1 | 1.108 | 22.94 | 0.746 | 18.96
15439 | FA | MA |  | 0.85 | 0.15 |  | Pb | 1 | Br | I | 0.45 | 2.5499999999999998 |  |  | DMF | DMSO |  | 4 | 1 |  | 300 |  |  | 0.13300000000000001 |  |  | Au |  |  | Spiro-MeOTAD |  | TiO2-c | [5 empty] | SLG | FTO | 0.1 | 1.125 | 21.64 | 0.783 | 19.05
15440 | FA | MA |  | 0.85 | 0.15 |  | Pb | 1 | Br | I | 0.45 | 2.5499999999999998 |  |  | DMF | DMSO |  | 4 | 1 |  | 300 |  |  | 0.13300000000000001 |  |  | Au |  |  | Spiro-MeOTAD |  | TiO2-c | [5 empty] | SLG | FTO | 0.1 | 1.122 | 23.17 | 0.751 | 19.51
15441 | FA | MA |  | 0.85 | 0.15 |  | Pb | 1 | Br | I | 0.45 | 2.5499999999999998 |  |  | DMF | DMSO |  | 4 | 1 |  | 300 |  |  | 0.13300000000000001 |  |  | Au |  |  | Spiro-MeOTAD |  | TiO2-c | [5 empty] | SLG | FTO | 0.1 | 1.141 | 22.87 | 0.734 | 19.15
15442 | FA | MA |  | 0.85 | 0.15 |  | Pb | 1 | Br | I | 0.45 | 2.5499999999999998 |  |  | DMF | DMSO |  | 4 | 1 |  | 300 |  |  | 0.13300000000000001 |  |  | Au |  |  | Spiro-MeOTAD |  | TiO2-c | [5 empty] | SLG | FTO | 0.1 | 1.108 | 23.57 | 0.732 | 19.13
15443 | FA | MA |  | 0.85 | 0.15 |  | Pb | 1 | Br | I | 0.45 | 2.5499999999999998 |  |  | DMF | DMSO |  | 4 | 1 |  | 300 |  |  | 0.13300000000000001 |  |  | Au |  |  | Spiro-MeOTAD |  | TiO2-c | [5 empty] | SLG | FTO | 0.1 | 1.118 | 23.17 | 0.742 | 19.24
15444 | FA | MA |  | 0.85 | 0.15 |  | Pb | 1 | Br | I | 0.45 | 2.5499999999999998 |  |  | DMF | DMSO |  | 4 | 1 |  | 300 |  |  | 0.13300000000000001 |  |  | Au |  |  | Spiro-MeOTAD |  | TiO2-c | [5 empty] | SLG | FTO | 0.1 | 1.128 | 23.29 | 0.729 | 19.15
15445 | FA | MA |  | 0.85 | 0.15 |  | Pb | 1 | Br | I | 0.45 | 2.5499999999999998 |  |  | DMF | DMSO |  | 4 | 1 |  | 300 |  |  | 0.13300000000000001 |  |  | Au |  |  | Spiro-MeOTAD |  | TiO2-c | [5 empty] | SLG | FTO | 0.1 | 1.104 | 23.23 | 0.735 | 18.86
15446 | FA | MA |  | 0.85 | 0.15 |  | Pb | 1 | Br | I | 0.45 | 2.5499999999999998 |  |  | DMF | DMSO |  | 4 | 1 |  | 300 |  |  | 0.13300000000000001 |  |  | Au |  |  | Spiro-MeOTAD |  | TiO2-c | [5 empty] | SLG | FTO | 0.1 | 1.108 | 23.32 | 0.737 | 19.04
15447 | FA | MA |  | 0.85 | 0.15 |  | Pb | 1 | Br | I | 0.45 | 2.5499999999999998 |  |  | DMF | DMSO |  | 4 | 1 |  | 300 |  |  | 0.13300000000000001 |  |  | Au |  |  | Spiro-MeOTAD |  | TiO2-c | [5 empty] | SLG | FTO | 0.1 | 1.121 | 23.45 | 0.734 | 19.31
15448 | FA | MA |  | 0.85 | 0.15 |  | Pb | 1 | Br | I | 0.45 | 2.5499999999999998 |  |  | DMF | DMSO |  | 4 | 1 |  | 300 |  |  | 0.13300000000000001 |  |  | Au |  |  | Spiro-MeOTAD |  | TiO2-c | [5 empty] | SLG | FTO | 0.1 | 1.108 | 23.57 | 0.732 | 19.13
15449 | FA | MA |  | 0.85 | 0.15 |  | Pb | 1 | Br | I | 0.45 | 2.5499999999999998 |  |  | DMF | DMSO |  | 4 | 1 |  | 300 |  |  | 0.13300000000000001 |  |  | Au |  |  | Spiro-MeOTAD |  | TiO2-c | [5 empty] | SLG | FTO | 0.1 | 1.123 | 22.94 | 0.765 | 19.71
15450 | FA | MA |  | 0.85 | 0.15 |  | Pb | 1 | Br | I | 0.45 | 2.5499999999999998 |  |  | DMF | DMSO |  | 4 | 1 |  | 300 |  |  | 0.13300000000000001 |  |  | Au |  |  | Spiro-MeOTAD |  | TiO2-c | [5 empty] | SLG | FTO | 0.1 | 1.114 | 22.32 | 0.778 | 19.33
15451 | FA | MA |  | 0.85 | 0.15 |  | Pb | 1 | Br | I | 0.45 | 2.5499999999999998 |  |  | DMF | DMSO |  | 4 | 1 |  | 300 |  |  | 0.13300000000000001 |  |  | Au |  |  | Spiro-MeOTAD |  | TiO2-c | [5 empty] | SLG | FTO | 0.1 | 1.127 | 23.2 | 0.742 | 19.42
15452 | FA | MA |  | 0.85 | 0.15 |  | Pb | 1 | Br | I | 0.45 | 2.5499999999999998 |  |  | DMF | DMSO |  | 4 | 1 |  | 300 |  |  | 0.13300000000000001 |  |  | Au |  |  | Spiro-MeOTAD |  | TiO2-c | [5 empty] | SLG | FTO | 0.1 | 1.118 | 23.082 | 0.746 | 19.25
15453 | FA | MA |  | 0.85 | 0.15 |  | Pb | 1 | Br | I | 0.45 | 2.5499999999999998 |  |  | DMF | DMSO |  | 4 | 1 |  | 400 |  |  | 6.6000000000000003E-2 |  |  | Au |  |  | Spiro-MeOTAD |  | TiO2-c | [5 empty] | SLG | FTO | 0.1 | 1.134 | 23.36 | 0.769 | 20.37
15454 | FA | MA |  | 0.85 | 0.15 |  | Pb | 1 | Br | I | 0.45 | 2.5499999999999998 |  |  | DMF | DMSO |  | 4 | 1 |  | 400 |  |  | 6.6000000000000003E-2 |  |  | Au |  |  | Spiro-MeOTAD |  | TiO2-c | [5 empty] | SLG | FTO | 0.1 | 1.111 | 23.66 | 0.742 | 19.49
15455 | FA | MA |  | 0.85 | 0.15 |  | Pb | 1 | Br | I | 0.45 | 2.5499999999999998 |  |  | DMF | DMSO |  | 4 | 1 |  | 400 |  |  | 6.6000000000000003E-2 |  |  | Au |  |  | Spiro-MeOTAD |  | TiO2-c | [5 empty] | SLG | FTO | 0.1 | 1.108 | 23.48 | 0.762 | 20.18
15456 | FA | MA |  | 0.85 | 0.15 |  | Pb | 1 | Br | I | 0.45 | 2.5499999999999998 |  |  | DMF | DMSO |  | 4 | 1 |  | 400 |  |  | 6.6000000000000003E-2 |  |  | Au |  |  | Spiro-MeOTAD |  | TiO2-c | [5 empty] | SLG | FTO | 0.1 | 1.128 | 23.6 | 0.779 | 20.75
15457 | FA | MA |  | 0.85 | 0.15 |  | Pb | 1 | Br | I | 0.45 | 2.5499999999999998 |  |  | DMF | DMSO |  | 4 | 1 |  | 400 |  |  | 6.6000000000000003E-2 |  |  | Au |  |  | Spiro-MeOTAD |  | TiO2-c | [5 empty] | SLG | FTO | 0.1 | 1.129 | 23.67 | 0.74 | 19.51
15458 | FA | MA |  | 0.85 | 0.15 |  | Pb | 1 | Br | I | 0.45 | 2.5499999999999998 |  |  | DMF | DMSO |  | 4 | 1 |  | 400 |  |  | 6.6000000000000003E-2 |  |  | Au |  |  | Spiro-MeOTAD |  | TiO2-c | [5 empty] | SLG | FTO | 0.1 | 1.115 | 23.58 | 0.756 | 20.08
15459 | FA | MA |  | 0.85 | 0.15 |  | Pb | 1 | Br | I | 0.45 | 2.5499999999999998 |  |  | DMF | DMSO |  | 4 | 1 |  | 400 |  |  | 6.6000000000000003E-2 |  |  | Au |  |  | Spiro-MeOTAD |  | TiO2-c | [5 empty] | SLG | FTO | 0.1 | 1.126 | 23.5 | 0.766 | 20.27
15460 | FA | MA |  | 0.85 | 0.15 |  | Pb | 1 | Br | I | 0.45 | 2.5499999999999998 |  |  | DMF | DMSO |  | 4 | 1 |  | 400 |  |  | 6.6000000000000003E-2 |  |  | Au |  |  | Spiro-MeOTAD |  | TiO2-c | [5 empty] | SLG | FTO | 0.1 | 1.127 | 23.69 | 0.745 | 19.89
15461 | FA | MA |  | 0.85 | 0.15 |  | Pb | 1 | Br | I | 0.45 | 2.5499999999999998 |  |  | DMF | DMSO |  | 4 | 1 |  | 400 |  |  | 6.6000000000000003E-2 |  |  | Au |  |  | Spiro-MeOTAD |  | TiO2-c | [5 empty] | SLG | FTO | 0.1 | 1.126 | 23.61 | 0.756 | 20.09
15462 | FA | MA |  | 0.85 | 0.15 |  | Pb | 1 | Br | I | 0.45 | 2.5499999999999998 |  |  | DMF | DMSO |  | 4 | 1 |  | 400 |  |  | 6.6000000000000003E-2 |  |  | Au |  |  | Spiro-MeOTAD |  | TiO2-c | [5 empty] | SLG | FTO | 0.1 | 1.134 | 23.23 | 0.766 | 20.17
15463 | FA | MA |  | 0.85 | 0.15 |  | Pb | 1 | Br | I | 0.45 | 2.5499999999999998 |  |  | DMF | DMSO |  | 4 | 1 |  | 400 |  |  | 6.6000000000000003E-2 |  |  | Au |  |  | Spiro-MeOTAD |  | TiO2-c | [5 empty] | SLG | FTO | 0.1 | 1.135 | 23.33 | 0.769 | 20.36
15464 | FA | MA |  | 0.85 | 0.15 |  | Pb | 1 | Br | I | 0.45 | 2.5499999999999998 |  |  | DMF | DMSO |  | 4 | 1 |  | 400 |  |  | 6.6000000000000003E-2 |  |  | Au |  |  | Spiro-MeOTAD |  | TiO2-c | [5 empty] | SLG | FTO | 0.1 | 1.134 | 23.33 | 0.763 | 20.18
15465 | FA | MA |  | 0.85 | 0.15 |  | Pb | 1 | Br | I | 0.45 | 2.5499999999999998 |  |  | DMF | DMSO |  | 4 | 1 |  | 400 |  |  | 6.6000000000000003E-2 |  |  | Au |  |  | Spiro-MeOTAD |  | TiO2-c | [5 empty] | SLG | FTO | 0.1 | 1.13 | 23.56 | 0.773 | 20.56
15466 | FA | MA |  | 0.85 | 0.15 |  | Pb | 1 | Br | I | 0.45 | 2.5499999999999998 |  |  | DMF | DMSO |  | 4 | 1 |  | 400 |  |  | 6.6000000000000003E-2 |  |  | Au |  |  | Spiro-MeOTAD |  | TiO2-c | [5 empty] | SLG | FTO | 0.1 | 1.122 | 23.29 | 0.78 | 20.37
15467 | FA | MA |  | 0.85 | 0.15 |  | Pb | 1 | Br | I | 0.45 | 2.5499999999999998 |  |  | DMF | DMSO |  | 4 | 1 |  | 400 |  |  | 6.6000000000000003E-2 |  |  | Au |  |  | Spiro-MeOTAD |  | TiO2-c | [5 empty] | SLG | FTO | 0.1 | 1.133 | 23.8 | 0.766 | 20.28
15468 | FA | MA |  | 0.85 | 0.15 |  | Pb | 1 | Br | I | 0.45 | 2.5499999999999998 |  |  | DMF | DMSO |  | 4 | 1 |  | 400 |  |  | 6.6000000000000003E-2 |  |  | Au |  |  | Spiro-MeOTAD |  | TiO2-c | [5 empty] | SLG | FTO | 0.1 | 1.127 | 23.37 | 0.766 | 20.55
15469 | FA | MA |  | 0.85 | 0.15 |  | Pb | 1 | Br | I | 0.45 | 2.5499999999999998 |  |  | DMF | DMSO |  | 4 | 1 |  | 400 |  |  | 6.6000000000000003E-2 |  |  | Au |  |  | Spiro-MeOTAD |  | TiO2-c | [5 empty] | SLG | FTO | 0.1 | 1.131 | 23.7 | 0.763 | 20.45
15470 | FA | MA |  | 0.85 | 0.15 |  | Pb | 1 | Br | I | 0.45 | 2.5499999999999998 |  |  | DMF | DMSO |  | 4 | 1 |  | 400 |  |  | 6.6000000000000003E-2 |  |  | Au |  |  | Spiro-MeOTAD |  | TiO2-c | [5 empty] | SLG | FTO | 0.1 | 1.118 | 22.92 | 0.78 | 19.99
15471 | FA | MA |  | 0.85 | 0.15 |  | Pb | 1 | Br | I | 0.45 | 2.5499999999999998 |  |  | DMF | DMSO |  | 4 | 1 |  | 400 |  |  | 6.6000000000000003E-2 |  |  | Au |  |  | Spiro-MeOTAD |  | TiO2-c | [5 empty] | SLG | FTO | 0.1 | 1.137 | 22.55 | 0.761 | 19.52
15472 | FA | MA |  | 0.85 | 0.15 |  | Pb | 1 | Br | I | 0.45 | 2.5499999999999998 |  |  | DMF | DMSO |  | 4 | 1 |  | 400 |  |  | 6.6000000000000003E-2 |  |  | Au |  |  | Spiro-MeOTAD |  | TiO2-c | [5 empty] | SLG | FTO | 0.1 | 1.115 | 22.87 | 0.776 | 19.8
15473 | FA | MA |  | 0.85 | 0.15 |  | Pb | 1 | Br | I | 0.45 | 2.5499999999999998 |  |  | DMF | DMSO |  | 4 | 1 |  | 400 |  |  | 6.6000000000000003E-2 |  |  | Au |  |  | Spiro-MeOTAD |  | TiO2-c | [5 empty] | SLG | FTO | 0.1 | 1.127 | 23.41 | 0.764 | 20.14
15474 | FA | MA |  | 0.85 | 0.15 |  | Pb | 1 | Br | I | 0.45 | 2.5499999999999998 |  |  | DMF | DMSO |  | 4 | 1 |  | 100 |  |  | 30 |  |  | Au |  |  | Spiro-MeOTAD |  | TiO2-c | [5 empty] | SLG | FTO | 1 | 1.074 | 20.38 | 0.563 | 12.32
15475 | FA | MA |  | 0.85 | 0.15 |  | Pb | 1 | Br | I | 0.45 | 2.5499999999999998 |  |  | DMF | DMSO |  | 4 | 1 |  | 100 |  |  | 30 |  |  | Au |  |  | Spiro-MeOTAD |  | TiO2-c | [5 empty] | SLG | FTO | 1 | 1.118 | 18.85 | 0.593 | 12.51
15476 | FA | MA |  | 0.85 | 0.15 |  | Pb | 1 | Br | I | 0.45 | 2.5499999999999998 |  |  | DMF | DMSO |  | 4 | 1 |  | 100 |  |  | 30 |  |  | Au |  |  | Spiro-MeOTAD |  | TiO2-c | [5 empty] | SLG | FTO | 1 | 1.052 | 22.01 | 0.544 | 12.58
15477 | FA | MA |  | 0.85 | 0.15 |  | Pb | 1 | Br | I | 0.45 | 2.5499999999999998 |  |  | DMF | DMSO |  | 4 | 1 |  | 100 |  |  | 30 |  |  | Au |  |  | Spiro-MeOTAD |  | TiO2-c | [5 empty] | SLG | FTO | 1 | 1.039 | 22.34 | 0.596 | 13.82
15478 | FA | MA |  | 0.85 | 0.15 |  | Pb | 1 | Br | I | 0.45 | 2.5499999999999998 |  |  | DMF | DMSO |  | 4 | 1 |  | 100 |  |  | 30 |  |  | Au |  |  | Spiro-MeOTAD |  | TiO2-c | [5 empty] | SLG | FTO | 1 | 1.107 | 21.5 | 0.562 | 13.37
15479 | FA | MA |  | 0.85 | 0.15 |  | Pb | 1 | Br | I | 0.45 | 2.5499999999999998 |  |  | DMF | DMSO |  | 4 | 1 |  | 100 |  |  | 30 |  |  | Au |  |  | Spiro-MeOTAD |  | TiO2-c | [5 empty] | SLG | FTO | 1 | 1.097 | 20.66 | 0.561 | 12.73
15480 | FA | MA |  | 0.85 | 0.15 |  | Pb | 1 | Br | I | 0.45 | 2.5499999999999998 |  |  | DMF | DMSO |  | 4 | 1 |  | 100 |  |  | 30 |  |  | Au |  |  | Spiro-MeOTAD |  | TiO2-c | [5 empty] | SLG | FTO | 1 | 1.102 | 21.32 | 0.552 | 12.97
15481 | FA | MA |  | 0.85 | 0.15 |  | Pb | 1 | Br | I | 0.45 | 2.5499999999999998 |  |  | DMF | DMSO |  | 4 | 1 |  | 100 |  |  | 30 |  |  | Au |  |  | Spiro-MeOTAD |  | TiO2-c | [5 empty] | SLG | FTO | 1 | 1.13 | 19.28 | 0.623 | 13.56
15482 | FA | MA |  | 0.85 | 0.15 |  | Pb | 1 | Br | I | 0.45 | 2.5499999999999998 |  |  | DMF | DMSO |  | 4 | 1 |  | 100 |  |  | 30 |  |  | Au |  |  | Spiro-MeOTAD |  | TiO2-c | [5 empty] | SLG | FTO | 1 | 1.116 | 19.41 | 0.622 | 13.47
15483 | FA | MA |  | 0.85 | 0.15 |  | Pb | 1 | Br | I | 0.45 | 2.5499999999999998 |  |  | DMF | DMSO |  | 4 | 1 |  | 100 |  |  | 30 |  |  | Au |  |  | Spiro-MeOTAD |  | TiO2-c | [5 empty] | SLG | FTO | 1 | 1.133 | 15.3 | 0.656 | 11.38
15484 | FA | MA |  | 0.85 | 0.15 |  | Pb | 1 | Br | I | 0.45 | 2.5499999999999998 |  |  | DMF | DMSO |  | 4 | 1 |  | 100 |  |  | 30 |  |  | Au |  |  | Spiro-MeOTAD |  | TiO2-c | [5 empty] | SLG | FTO | 1 | 1.131 | 18.82 | 0.629 | 13.38
15485 | FA | MA |  | 0.85 | 0.15 |  | Pb | 1 | Br | I | 0.45 | 2.5499999999999998 |  |  | DMF | DMSO |  | 4 | 1 |  | 100 |  |  | 30 |  |  | Au |  |  | Spiro-MeOTAD |  | TiO2-c | [5 empty] | SLG | FTO | 1 | 1.137 | 18.67 | 0.628 | 13.32
15486 | FA | MA |  | 0.85 | 0.15 |  | Pb | 1 | Br | I | 0.45 | 2.5499999999999998 |  |  | DMF | DMSO |  | 4 | 1 |  | 100 |  |  | 30 |  |  | Au |  |  | Spiro-MeOTAD |  | TiO2-c | [5 empty] | SLG | FTO | 1 | 1.132 | 16.28 | 0.65 | 11.99
15487 | FA | MA |  | 0.85 | 0.15 |  | Pb | 1 | Br | I | 0.45 | 2.5499999999999998 |  |  | DMF | DMSO |  | 4 | 1 |  | 100 |  |  | 30 |  |  | Au |  |  | Spiro-MeOTAD |  | TiO2-c | [5 empty] | SLG | FTO | 1 | 1.125 | 19.52 | 0.62 | 13.62
15488 | FA | MA |  | 0.85 | 0.15 |  | Pb | 1 | Br | I | 0.45 | 2.5499999999999998 |  |  | DMF | DMSO |  | 4 | 1 |  | 100 |  |  | 30 |  |  | Au |  |  | Spiro-MeOTAD |  | TiO2-c | [5 empty] | SLG | FTO | 1 | 1.137 | 18.8 | 0.615 | 13.15
15489 | FA | MA |  | 0.85 | 0.15 |  | Pb | 1 | Br | I | 0.45 | 2.5499999999999998 |  |  | DMF | DMSO |  | 4 | 1 |  | 100 |  |  | 30 |  |  | Au |  |  | Spiro-MeOTAD |  | TiO2-c | [5 empty] | SLG | FTO | 1 | 1.142 | 16.53 | 0.638 | 12.03
15490 | FA | MA |  | 0.85 | 0.15 |  | Pb | 1 | Br | I | 0.45 | 2.5499999999999998 |  |  | DMF | DMSO |  | 4 | 1 |  | 100 |  |  | 30 |  |  | Au |  |  | Spiro-MeOTAD |  | TiO2-c | [5 empty] | SLG | FTO | 1 | 1.122 | 17.28 | 0.584 | 11.33
15491 | FA | MA |  | 0.85 | 0.15 |  | Pb | 1 | Br | I | 0.45 | 2.5499999999999998 |  |  | DMF | DMSO |  | 4 | 1 |  | 100 |  |  | 30 |  |  | Au |  |  | Spiro-MeOTAD |  | TiO2-c | [5 empty] | SLG | FTO | 1 | 1.124 | 18.2 | 0.503 | 10.28
15492 | FA | MA |  | 0.85 | 0.15 |  | Pb | 1 | Br | I | 0.45 | 2.5499999999999998 |  |  | DMF | DMSO |  | 4 | 1 |  | 100 |  |  | 30 |  |  | Au |  |  | Spiro-MeOTAD |  | TiO2-c | [5 empty] | SLG | FTO | 1 | 1.143 | 16.3 | 0.635 | 11.83
15493 | FA | MA |  | 0.85 | 0.15 |  | Pb | 1 | Br | I | 0.45 | 2.5499999999999998 |  |  | DMF | DMSO |  | 4 | 1 |  | 100 |  |  | 30 |  |  | Au |  |  | Spiro-MeOTAD |  | TiO2-c | [5 empty] | SLG | FTO | 1 | 1.134 | 18.58 | 0.642 | 13.53
15494 | FA | MA |  | 0.85 | 0.15 |  | Pb | 1 | Br | I | 0.45 | 2.5499999999999998 |  |  | DMF | DMSO |  | 4 | 1 |  | 100 |  |  | 30 |  |  | Au |  |  | Spiro-MeOTAD |  | TiO2-c | [5 empty] | SLG | FTO | 1 | 1.115 | 19 | 0.601 | 12.66
15495 | FA | MA |  | 0.85 | 0.15 |  | Pb | 1 | Br | I | 0.45 | 2.5499999999999998 |  |  | DMF | DMSO |  | 4 | 1 |  | 400 |  |  | 6.6000000000000003E-2 |  |  | Au |  |  | Spiro-MeOTAD |  | TiO2-c | [5 empty] | SLG | FTO | 1 | 1.122 | 22.14 | 0.711 | 17.68
15496 | FA | MA |  | 0.85 | 0.15 |  | Pb | 1 | Br | I | 0.45 | 2.5499999999999998 |  |  | DMF | DMSO |  | 4 | 1 |  | 400 |  |  | 6.6000000000000003E-2 |  |  | Au |  |  | Spiro-MeOTAD |  | TiO2-c | [5 empty] | SLG | FTO | 1 | 1.135 | 22.17 | 0.689 | 17.33
15497 | FA | MA |  | 0.85 | 0.15 |  | Pb | 1 | Br | I | 0.45 | 2.5499999999999998 |  |  | DMF | DMSO |  | 4 | 1 |  | 400 |  |  | 6.6000000000000003E-2 |  |  | Au |  |  | Spiro-MeOTAD |  | TiO2-c | [5 empty] | SLG | FTO | 1 | 1.14 | 22.04 | 0.729 | 18.32
15498 | FA | MA |  | 0.85 | 0.15 |  | Pb | 1 | Br | I | 0.45 | 2.5499999999999998 |  |  | DMF | DMSO |  | 4 | 1 |  | 400 |  |  | 6.6000000000000003E-2 |  |  | Au |  |  | Spiro-MeOTAD |  | TiO2-c | [5 empty] | SLG | FTO | 1 | 1.139 | 22.04 | 0.696 | 17.47
15499 | FA | MA |  | 0.85 | 0.15 |  | Pb | 1 | Br | I | 0.45 | 2.5499999999999998 |  |  | DMF | DMSO |  | 4 | 1 |  | 400 |  |  | 6.6000000000000003E-2 |  |  | Au |  |  | Spiro-MeOTAD |  | TiO2-c | [5 empty] | SLG | FTO | 1 | 1.125 | 22.44 | 0.701 | 17.69
15500 | FA | MA |  | 0.85 | 0.15 |  | Pb | 1 | Br | I | 0.45 | 2.5499999999999998 |  |  | DMF | DMSO |  | 4 | 1 |  | 400 |  |  | 6.6000000000000003E-2 |  |  | Au |  |  | Spiro-MeOTAD |  | TiO2-c | [5 empty] | SLG | FTO | 1 | 1.146 | 21.13 | 0.706 | 17.09
15501 | FA | MA |  | 0.85 | 0.15 |  | Pb | 1 | Br | I | 0.45 | 2.5499999999999998 |  |  | DMF | DMSO |  | 4 | 1 |  | 400 |  |  | 6.6000000000000003E-2 |  |  | Au |  |  | Spiro-MeOTAD |  | TiO2-c | [5 empty] | SLG | FTO | 1 | 1.127 | 22.57 | 0.713 | 18.12
15502 | FA | MA |  | 0.85 | 0.15 |  | Pb | 1 | Br | I | 0.45 | 2.5499999999999998 |  |  | DMF | DMSO |  | 4 | 1 |  | 400 |  |  | 6.6000000000000003E-2 |  |  | Au |  |  | Spiro-MeOTAD |  | TiO2-c | [5 empty] | SLG | FTO | 1 | 1.125 | 22.38 | 0.717 | 18.05
15503 | FA | MA |  | 0.85 | 0.15 |  | Pb | 1 | Br | I | 0.45 | 2.5499999999999998 |  |  | DMF | DMSO |  | 4 | 1 |  | 400 |  |  | 6.6000000000000003E-2 |  |  | Au |  |  | Spiro-MeOTAD |  | TiO2-c | [5 empty] | SLG | FTO | 1 | 1.139 | 22.25 | 0.677 | 17.17
15504 | FA | MA |  | 0.85 | 0.15 |  | Pb | 1 | Br | I | 0.45 | 2.5499999999999998 |  |  | DMF | DMSO |  | 4 | 1 |  | 400 |  |  | 6.6000000000000003E-2 |  |  | Au |  |  | Spiro-MeOTAD |  | TiO2-c | [5 empty] | SLG | FTO | 1 | 1.136 | 22.07 | 0.72 | 18.05
15505 | FA | MA |  | 0.85 | 0.15 |  | Pb | 1 | Br | I | 0.45 | 2.5499999999999998 |  |  | DMF | DMSO |  | 4 | 1 |  | 400 |  |  | 6.6000000000000003E-2 |  |  | Au |  |  | Spiro-MeOTAD |  | TiO2-c | [5 empty] | SLG | FTO | 1 | 1.132 | 21.94 | 0.673 | 16.72
15506 | FA | MA |  | 0.85 | 0.15 |  | Pb | 1 | Br | I | 0.45 | 2.5499999999999998 |  |  | DMF | DMSO |  | 4 | 1 |  | 400 |  |  | 6.6000000000000003E-2 |  |  | Au |  |  | Spiro-MeOTAD |  | TiO2-c | [5 empty] | SLG | FTO | 1 | 1.13 | 22.78 | 0.705 | 18.14
15507 | FA | MA |  | 0.85 | 0.15 |  | Pb | 1 | Br | I | 0.45 | 2.5499999999999998 |  |  | DMF | DMSO |  | 4 | 1 |  | 400 |  |  | 6.6000000000000003E-2 |  |  | Au |  |  | Spiro-MeOTAD |  | TiO2-c | [5 empty] | SLG | FTO | 1 | 1.125 | 21.49 | 0.695 | 16.79
15508 | FA | MA |  | 0.85 | 0.15 |  | Pb | 1 | Br | I | 0.45 | 2.5499999999999998 |  |  | DMF | DMSO |  | 4 | 1 |  | 400 |  |  | 6.6000000000000003E-2 |  |  | Au |  |  | Spiro-MeOTAD |  | TiO2-c | [5 empty] | SLG | FTO | 1 | 1.135 | 22.28 | 0.692 | 17.5
15509 | FA | MA |  | 0.85 | 0.15 |  | Pb | 1 | Br | I | 0.45 | 2.5499999999999998 |  |  | DMF | DMSO |  | 4 | 1 |  | 400 |  |  | 6.6000000000000003E-2 |  |  | Au |  |  | Spiro-MeOTAD |  | TiO2-c | [5 empty] | SLG | FTO | 1 | 1.13 | 22.51 | 0.706 | 17.95
15510 | FA | MA |  | 0.85 | 0.15 |  | Pb | 1 | Br | I | 0.45 | 2.5499999999999998 |  |  | DMF | DMSO |  | 4 | 1 |  | 400 |  |  | 6.6000000000000003E-2 |  |  | Au |  |  | Spiro-MeOTAD |  | TiO2-c | [5 empty] | SLG | FTO | 1 | 1.125 | 21.25 | 0.709 | 16.95
15511 | FA | MA |  | 0.85 | 0.15 |  | Pb | 1 | Br | I | 0.45 | 2.5499999999999998 |  |  | DMF | DMSO |  | 4 | 1 |  | 400 |  |  | 6.6000000000000003E-2 |  |  | Au |  |  | Spiro-MeOTAD |  | TiO2-c | [5 empty] | SLG | FTO | 1 | 1.159 | 21.12 | 0.725 | 17.75
15512 | FA | MA |  | 0.85 | 0.15 |  | Pb | 1 | Br | I | 0.45 | 2.5499999999999998 |  |  | DMF | DMSO |  | 4 | 1 |  | 400 |  |  | 6.6000000000000003E-2 |  |  | Au |  |  | Spiro-MeOTAD |  | TiO2-c | [5 empty] | SLG | FTO | 1 | 1.151 | 20.93 | 0.721 | 17.37
15513 | FA | MA |  | 0.85 | 0.15 |  | Pb | 1 | Br | I | 0.45 | 2.5499999999999998 |  |  | DMF | DMSO |  | 4 | 1 |  | 400 |  |  | 6.6000000000000003E-2 |  |  | Au |  |  | Spiro-MeOTAD |  | TiO2-c | [5 empty] | SLG | FTO | 1 | 1.128 | 22.49 | 0.708 | 17.96
15514 | FA | MA |  | 0.85 | 0.15 |  | Pb | 1 | Br | I | 0.45 | 2.5499999999999998 |  |  | DMF | DMSO |  | 4 | 1 |  | 400 |  |  | 6.6000000000000003E-2 |  |  | Au |  |  | Spiro-MeOTAD |  | TiO2-c | [5 empty] | SLG | FTO | 1 | 1.146 | 21.05 | 0.734 | 17.75
15515 | FA | MA |  | 0.85 | 0.15 |  | Pb | 1 | Br | I | 0.45 | 2.5499999999999998 |  |  | DMF | DMSO |  | 4 | 1 |  | 400 |  |  | 6.6000000000000003E-2 |  |  | Au |  |  | Spiro-MeOTAD |  | TiO2-c | [5 empty] | SLG | FTO | 1 | 1.135 | 21.95 | 0.706 | 17.59
15516 | FA | MA |  | 0.85 | 0.15 |  | Pb | 1 | Br | I | 0.45 | 2.5499999999999998 |  |  | DMF | DMSO |  | 4 | 1 |  | 100 |  |  | 30 |  |  | Au |  |  | Spiro-MeOTAD |  | TiO2-c | [5 empty] | SLG | FTO | 0.1
15517 | FA | MA |  | 0.85 | 0.15 |  | Pb | 1 | Br | I | 0.45 | 2.5499999999999998 |  |  | DMF | DMSO |  | 4 | 1 |  | 100 |  |  | 30 |  |  | Au |  |  | Spiro-MeOTAD |  | TiO2-c | [5 empty] | SLG | FTO | 0.1
15518 | FA | MA |  | 0.85 | 0.15 |  | Pb | 1 | Br | I | 0.45 | 2.5499999999999998 |  |  | DMF | DMSO |  | 4 | 1 |  | 400 |  |  | 6.6000000000000003E-2 |  |  | Au |  |  | Spiro-MeOTAD |  | TiO2-c | [5 empty] | SLG | FTO | 0.1
15520 | MA |  |  | 1 |  |  | Pb | 1 | I |  | 3 |  |  |  | DMSO |  |  | 1 |  |  | Unknown |  |  | Unknown |  |  | Ag |  | 75 | 4,4′-(9-Methyl-9H-naphtho[2,1-c]carbazole-2,12-diyl)bis(N,N-bis(4-methoxyphenyl)aniline) |  | TiO2-c | TiO2-mp |  |  |  |  | SLG | FTO | 0.04 | 1 | 21.87 | 0.732 | 16.1
15521 | MA |  |  | 1 |  |  | Pb | 1 | I |  | 3 |  |  |  | DMSO |  |  | 1 |  |  | Unknown |  |  | Unknown |  |  | Ag |  | 75 | 4-(2-(4-(Bis(4-(hexyloxy)phenyl)methyl)phenyl)-9-methyl-9H-naphtho[2,1-c]carbazol-12-yl)-N,N-bis(4-(hexyloxy)phenyl)aniline |  | TiO2-c | TiO2-mp |  |  |  |  | SLG | FTO | 0.04 | 0.94 | 10.56 | 0.305 | 3.03
15522 | MA |  |  | 1 |  |  | Pb | 1 | I |  | 3 |  |  |  | DMSO |  |  | 1 |  |  | Unknown |  |  | Unknown |  |  | Ag |  | 75 | Spiro-MeOTAD |  | TiO2-c | TiO2-mp |  |  |  |  | SLG | FTO | 0.04 | 1.01 | 22.77 | 0.789 | 18.14
15524 | MA |  |  | 1 |  |  | Pb | 1 | I |  | 3 |  |  |  | DMSO |  |  | 1 |  |  | Unknown |  |  | Unknown |  |  | Ag |  | 75 | 4,4′-(9-Methyl-9H-naphtho[2,1-c]carbazole-2,12-diyl)bis(N,N-bis(4-methoxyphenyl)aniline) |  | TiO2-c | TiO2-mp |  |  |  |  | SLG | FTO | 0.04 | 0.99 | 22.31 | 0.716 | 15.86
15525 | MA |  |  | 1 |  |  | Pb | 1 | I |  | 3 |  |  |  | DMSO |  |  | 1 |  |  | Unknown |  |  | Unknown |  |  | Ag |  | 75 | 4-(2-(4-(Bis(4-(hexyloxy)phenyl)methyl)phenyl)-9-methyl-9H-naphtho[2,1-c]carbazol-12-yl)-N,N-bis(4-(hexyloxy)phenyl)aniline |  | TiO2-c | TiO2-mp |  |  |  |  | SLG | FTO | 0.04 | 0.94 | 8.63 | 0.315 | 2.54
15526 | MA |  |  | 1 |  |  | Pb | 1 | I |  | 3 |  |  |  | DMSO |  |  | 1 |  |  | Unknown |  |  | Unknown |  |  | Ag |  | 75 | Spiro-MeOTAD |  | TiO2-c | TiO2-mp |  |  |  |  | SLG | FTO | 0.04 | 1.01 | 22.81 | 0.783 | 18.03
15528 | MA |  |  | 1 |  |  | Pb | 1 | I |  | 3 |  |  |  | DMSO |  |  | 1 |  |  | Unknown |  |  | Unknown |  |  | Ag |  | 75 | 4,4′-(9-Methyl-9H-naphtho[2,1-c]carbazole-2,12-diyl)bis(N,N-bis(4-methoxyphenyl)aniline) |  | TiO2-c | TiO2-mp |  |  |  |  | SLG | FTO | 0.04 | 0.92 | 18.83 | 0.677 | 11.73
15529 | MA |  |  | 1 |  |  | Pb | 1 | I |  | 3 |  |  |  | DMSO |  |  | 1 |  |  | Unknown |  |  | Unknown |  |  | Ag |  | 75 | 4-(2-(4-(Bis(4-(hexyloxy)phenyl)methyl)phenyl)-9-methyl-9H-naphtho[2,1-c]carbazol-12-yl)-N,N-bis(4-(hexyloxy)phenyl)aniline |  | TiO2-c | TiO2-mp |  |  |  |  | SLG | FTO | 0.04 | 0.94 | 3.2 | 0.383 | 0.71
15530 | MA |  |  | 1 |  |  | Pb | 1 | I |  | 3 |  |  |  | DMSO |  |  | 1 |  |  | Unknown |  |  | Unknown |  |  | Ag |  | 75 | Spiro-MeOTAD |  | TiO2-c | TiO2-mp |  |  |  |  | SLG | FTO | 0.04 | 1.01 | 18.83 | 0.546 | 7.61
15532 | MA |  |  | 1 |  |  | Pb | 1 | I |  | 3 |  |  |  | DMSO |  |  | 1 |  |  | Unknown |  |  | Unknown |  |  | Ag |  | 75 | 4,4′-(9-Methyl-9H-naphtho[2,1-c]carbazole-2,12-diyl)bis(N,N-bis(4-methoxyphenyl)aniline) |  | TiO2-c | TiO2-mp |  |  |  |  | SLG | FTO | 0.04 | 0.93 | 19.03 | 0.639 | 10.7
15533 | MA |  |  | 1 |  |  | Pb | 1 | I |  | 3 |  |  |  | DMSO |  |  | 1 |  |  | Unknown |  |  | Unknown |  |  | Ag |  | 75 | 4-(2-(4-(Bis(4-(hexyloxy)phenyl)methyl)phenyl)-9-methyl-9H-naphtho[2,1-c]carbazol-12-yl)-N,N-bis(4-(hexyloxy)phenyl)aniline |  | TiO2-c | TiO2-mp |  |  |  |  | SLG | FTO | 0.04 | 0.93 | 2.4 | 0.388 | 0.5
15534 | MA |  |  | 1 |  |  | Pb | 1 | I |  | 3 |  |  |  | DMSO |  |  | 1 |  |  | Unknown |  |  | Unknown |  |  | Ag |  | 75 | Spiro-MeOTAD |  | TiO2-c | TiO2-mp |  |  |  |  | SLG | FTO | 0.04 | 0.93 | 18.08 | 0.569 | 6.02
15536 | MA |  |  | 1 |  |  | Pb | 1 | I |  | 3 |  |  |  | DMSO |  |  | 1 |  |  | Unknown |  |  | Unknown |  |  | Ag |  | 75 | 4,4′-(9-Methyl-9H-naphtho[2,1-c]carbazole-2,12-diyl)bis(N,N-bis(4-methoxyphenyl)aniline) |  | TiO2-c | TiO2-mp |  |  |  |  | SLG | FTO | 0.04 | 1 | 21 | 0.73 | 16
15537 | MA |  |  | 1 |  |  | Pb | 1 | I |  | 3 |  |  |  | DMSO |  |  | 1 |  |  | Unknown |  |  | Unknown |  |  | Ag |  | 75 | 4-(2-(4-(Bis(4-(hexyloxy)phenyl)methyl)phenyl)-9-methyl-9H-naphtho[2,1-c]carbazol-12-yl)-N,N-bis(4-(hexyloxy)phenyl)aniline |  | TiO2-c | TiO2-mp |  |  |  |  | SLG | FTO | 0.04 | 0.94 | 11 | 0.3 | 3
15538 | MA |  |  | 1 |  |  | Pb | 1 | I |  | 3 |  |  |  | DMSO |  |  | 1 |  |  | Unknown |  |  | Unknown |  |  | Ag |  | 75 | Spiro-MeOTAD |  | TiO2-c | TiO2-mp |  |  |  |  | SLG | FTO | 0.04 | 1.01 | 22 | 0.79 | 18
15540 | MA |  |  | 1 |  |  | Pb | 1 | I |  | 3 |  |  |  | DMSO |  |  | 1 |  |  | Unknown |  |  | Unknown |  |  | Ag |  | 75 | 4,4′-(9-Methyl-9H-naphtho[2,1-c]carbazole-2,12-diyl)bis(N,N-bis(4-methoxyphenyl)aniline) |  | TiO2-c | TiO2-mp |  |  |  |  | SLG | FTO | 0.04 | 1 | 21 | 0.73 | 16
15541 | MA |  |  | 1 |  |  | Pb | 1 | I |  | 3 |  |  |  | DMSO |  |  | 1 |  |  | Unknown |  |  | Unknown |  |  | Ag |  | 75 | 4-(2-(4-(Bis(4-(hexyloxy)phenyl)methyl)phenyl)-9-methyl-9H-naphtho[2,1-c]carbazol-12-yl)-N,N-bis(4-(hexyloxy)phenyl)aniline |  | TiO2-c | TiO2-mp |  |  |  |  | SLG | FTO | 0.04 | 0.94 | 11 | 0.3 | 3
15542 | MA |  |  | 1 |  |  | Pb | 1 | I |  | 3 |  |  |  | DMSO |  |  | 1 |  |  | Unknown |  |  | Unknown |  |  | Ag |  | 75 | Spiro-MeOTAD |  | TiO2-c | TiO2-mp |  |  |  |  | SLG | FTO | 0.04 | 1.01 | 22 | 0.79 | 18
15543 | MA |  |  | 1 |  |  | Pb | 1 | Br | I | 0.15 | 2.85 |  |  | DMF |  |  | 1 |  |  | 100 |  |  | 10 |  |  | Au |  | 80 | Spiro-MeOTAD |  | TiO2-c | TiO2-mp |  |  |  |  | SLG | FTO | 0.36 | 1 | 10.03 | 0.59 | 5.91
15544 | MA |  |  | 1 |  |  | Pb | 1 | Br | I | 0.15 | 2.85 |  |  | DMF |  |  | 1 |  |  | 100 |  |  | 10 |  |  | Au |  | 80 | Spiro-MeOTAD |  | TiO2-c | [5 empty] | SLG | FTO | 0.36 | 1 | 9.84 | 0.556 | 5.51
15545 | MA |  |  | 1 |  |  | Pb | 1 | Br | I | 0.15 | 2.85 |  |  | DMF |  |  | 1 |  |  | 100 |  |  | 10 |  |  | Au |  | 80 | Spiro-MeOTAD |  | TiO2-c | TiO2-mp |  |  |  |  | SLG | FTO | 0.09 | 0.97 | 11 | 0.68 | 7.5
15546 | MA |  |  | 1 |  |  | Pb | 1 | Br | I | 0.15 | 2.85 |  |  | DMF |  |  | 1 |  |  | 100 |  |  | 10 |  |  | Au |  | 80 | Spiro-MeOTAD |  | TiO2-c | [5 empty] | SLG | FTO | 0.09 | 0.9 | 18.7 | 0.53 | 10
15547 | FA | MA |  | 0.85 | 0.15 |  | Pb | 1 | Br | I | 0.45 | 2.5499999999999998 |  |  | DMF | DMSO |  | 4 | 1 |  | 100 |  |  | 60 |  |  | Au |  | 70 | Spiro-MeOTAD |  | TiO2-c | TiO2-mp |  |  |  |  | SLG | FTO | 0.16 | 1.11 | 23.17 | 0.767 | 19.46 | 1.6
15548 | FA | MA |  | 0.85 | 0.15 |  | Pb | 1 | Br | I | 0.45 | 2.5499999999999998 |  |  | DMF | DMSO |  | 4 | 1 |  | 100 |  |  | 60 |  |  | Au |  | 70 | Fluorene-dithiophene |  | TiO2-c | TiO2-mp |  |  |  |  | SLG | FTO | 0.16 | 1.103 | 22.6 | 0.756 | 19.2 | 1.6
15549 | FA | MA |  | 0.85 | 0.15 |  | Pb | 1 | Br | I | 0.45 | 2.5499999999999998 |  |  | DMF | DMSO |  | 4 | 1 |  | 100 |  |  | 60 |  |  | Au |  | 70 | PTAA |  | TiO2-c | TiO2-mp |  |  |  |  | SLG | FTO | 0.16 | 1.11 | 24.1 | 0.764 | 20.51 | 1.6
15550 | FA | MA |  | 0.85 | 0.15 |  | Pb | 1 | Br | I | 0.45 | 2.5499999999999998 |  |  | DMF | DMSO |  | 4 | 1 |  | 100 |  |  | 60 |  |  | Au |  | 70 | Tetrakis(4-methoxyphenyl)spiro[cyclopenta[1,2-b:5,4-b']dipyridine-5,9'-fluorene]-2',7'-diamine |  | TiO2-c | TiO2-mp |  |  |  |  | SLG | FTO | 0.16 | 0.27 | 2.8 |  | 0.21 | 1.6
15551 | MA |  |  | 1 |  |  | Pb | 1 | I |  | 3 |  |  |  | DMF | DMSO |  | 9 | 1 |  | Unknown |  |  | Unknown |  |  | Au |  |  | Spiro-MeOTAD |  | ZnO-c | Ag | TiO2-c | 5 | 7.5 | 20 | PET |  | 0.075 | 0.94 | 18.5 | 0.639 | 11.2 | 1.6
15552 | MA |  |  | 1 |  |  | Pb | 1 | I |  | 3 |  |  |  | DMF | DMSO |  | 9 | 1 |  | Unknown |  |  | Unknown |  |  | Au |  |  | Spiro-MeOTAD |  | TiO2-c | Ag | TiO2-c | 5 | 7.5 | 20 | PET |  | 0.075 | 0.77 | 5.3 | 0.279 | 1.2 | 1.6
15553 | MA |  |  | 1 |  |  | Pb | 1 | I |  | 3 |  |  |  | DMF | DMSO |  | 9 | 1 |  | Unknown |  |  | Unknown |  |  | Au |  |  | Spiro-MeOTAD |  | ZnO-c | Ag | TiO2-c | 5 | 7.5 | 20 | PET |  | 0.075 | 0.35 | 6.3 | 0.424 | 1 | 1.6
15554 | MA |  |  | 1 |  |  | Pb | 1 | I |  | 3 |  |  |  | DMF | DMSO |  | 9 | 1 |  | Unknown |  |  | Unknown |  |  | Au |  |  | Spiro-MeOTAD |  | TiO2-c | Ag | TiO2-c | 5 | 12 | 20 | PET |  | 0.075 | 0.92 | 16.4 | 0.59 | 9 | 1.6
15555 | MA |  |  | 1 |  |  | Pb | 1 | I |  | 3 |  |  |  | DMF | DMSO |  | 9 | 1 |  | Unknown |  |  | Unknown |  |  | Au |  |  | Spiro-MeOTAD |  | ZnO-c | Ag | TiO2-c | 5 | 12 | 20 | PET |  | 0.075 | 0.95 | 15 | 0.618 | 8.9 | 1.6
15556 | MA |  |  | 1 |  |  | Pb | 1 | I |  | 3 |  |  |  | DMF | DMSO |  | 9 | 1 |  | Unknown |  |  | Unknown |  |  | Au |  |  | Spiro-MeOTAD |  | TiO2-c | Ag | TiO2-c | 5 | 12 | 20 | PET |  | 0.075 | 0.88 | 13.7 | 0.406 | 4.9 | 1.6
15557 | MA |  |  | 1 |  |  | Pb | 1 | I |  | 3 |  |  |  | DMF | DMSO |  | 9 | 1 |  | Unknown |  |  | Unknown |  |  | Au |  |  | Spiro-MeOTAD |  | TiO2-c |  |  | 20 |  |  | PET | ITO | 0.075 | 0.96 | 17.7 | 0.516 | 8.8 | 1.6
15558 | MA |  |  | 1 |  |  | Pb | 1 | I |  | 3 |  | Methylamine |  | acetonitrile | Methylamine |  |  |  |  | 100 |  |  | 60 |  |  | Ag |  | 100 | NiO-c | 10 | PCBM-60 | Bphen |  | 100 | 10 |  | SLG | ITO | 0.1 | 1.05 | 15.7 | 0.697 | 11.5 | 1.6
15559 | MA |  |  | 1 |  |  | Pb | 1 | I |  | 3 |  | Methylamine |  | acetonitrile | Methylamine |  |  |  |  | 100 |  |  | 60 |  |  | Ag |  | 100 | NiO-c | 20 | PCBM-60 | Bphen |  | 100 | 10 |  | SLG | ITO | 0.1 | 0.98 | 16.5 | 0.641 | 10.5 | 1.6
15560 | MA |  |  | 1 |  |  | Pb | 1 | I |  | 3 |  | Methylamine |  | acetonitrile | Methylamine |  |  |  |  | 100 |  |  | 60 |  |  | Ag |  | 100 | NiO-c | 10 | PCBM-60 | Bphen |  | 100 | 10 |  | SLG | ITO | 0.1 | 1.04 | 18.9 | 0.805 | 15.6 | 1.6
15561 | Cs | FA | MA | 0.05 | 0.79 | 0.16 | Pb | 1 | Br | I | 0.48 | 2.52 |  |  | DMF | DMSO |  | 4 | 1 |  | 100 |  |  | 60 |  |  | Ag |  | 100 | NiO-c | 10 | PCBM-60 | Bphen |  | 100 | 10 |  | SLG | ITO | 0.1 | 1.01 | 18.9 | 0.73 | 14
15562 | Cs | FA | MA | 0.05 | 0.79 | 0.16 | Pb | 1 | Br | I | 0.48 | 2.52 |  |  | DMF | DMSO |  | 4 | 1 |  | 100 |  |  | 60 |  |  | Ag |  | 100 | NiO-c | 10 | PCBM-60 | Bphen |  | 100 | 10 |  | SLG | ITO | 0.1 | 0.99 | 19.2 | 0.748 | 14.2
15563 | MA |  |  | 1 |  |  | Pb | 1 | I |  | 3 |  | Methylamine |  | acetonitrile | Methylamine |  |  |  |  | 100 |  |  | 60 |  |  | Au |  | 80 | Spiro-MeOTAD | 250 | TiO2-c |  |  | 10 |  |  | SLG | ITO | 0.1 | 1.03 | 19.3 | 0.686 | 13.6 | 1.6
15564 | Cs | FA | MA | 0.05 | 0.79 | 0.16 | Pb | 1 | Br | I | 0.48 | 2.52 |  |  | DMF | DMSO |  | 4 | 1 |  | 100 |  |  | 60 |  |  | Au |  | 80 | Spiro-MeOTAD | 250 | TiO2-c |  |  | 10 |  |  | SLG | ITO | 0.1 | 1.03 | 20.9 | 0.648 | 13.9
15565 | Cs | FA | MA | 0.05 | 0.79 | 0.16 | Pb | 1 | Br | I | 0.48 | 2.52 |  |  | DMF | DMSO |  | 4 | 1 |  | 100 |  |  | 60 |  |  | Au |  | 80 | Spiro-MeOTAD | 250 | TiO2-c |  |  | 10 |  |  | SLG | ITO | 0.1 | 1.06 | 20.3 | 0.625 | 13.5
15566 | MA |  |  | 1 |  |  | Pb | 1 | I |  | 3 |  | Methylamine |  | acetonitrile | Methylamine |  |  |  |  | 100 |  |  | 60 |  |  | Au |  | 80 | Spiro-MeOTAD | 250 | TiO2-c |  |  | 10 |  |  | SLG | ITO | 0.1 | 1.05 | 18.3 | 0.584 | 11.3 | 1.6
15567 | MA |  |  | 1 |  |  | Pb | 1 | I |  | 3 |  | Cl |  | DMF |  |  | 1 |  |  | Unknown |  |  | Unknown |  |  | Al |  | 100 | PEDOT:PSS |  | PCBM-60 | [5 empty] | SLG | ITO | 0.1 | 0.92 | 15.4 | 0.682 | 9.6 | 1.6
15568 | MA |  |  | 1 |  |  | Pb | 1 | I |  | 3 |  | Cl |  | DMF |  |  | 1 |  |  | Unknown |  |  | Unknown |  |  | Al |  | 100 | PEDOT:PSS |  | PCBM-60 | [5 empty] | SLG | ITO | 0.1 | 0.88 | 13.7 | 0.707 | 8.5 | 1.6
15569 | MA |  |  | 1 |  |  | Pb | 1 | I |  | 3 |  | Cl |  | DMF |  |  | 1 |  |  | Unknown |  |  | Unknown |  |  | Al |  | 100 | PEDOT:PSS |  | PCBM-60 | [5 empty] | SLG | ITO | 0.1 | 0.89 | 14 | 0.645 | 8 | 1.6
15570 | MA |  |  | 1 |  |  | Pb | 1 | I |  | 3 |  | Cl |  | DMF |  |  | 1 |  |  | Unknown |  |  | Unknown |  |  | Al |  | 100 | PEDOT:PSS |  | PCBM-60 | [5 empty] | SLG | ITO | 0.1 |  |  |  | 9 | 1.6
15571 | MA |  |  | 1 |  |  | Pb | 1 | I |  | 3 |  | Cl |  | DMF |  |  | 1 |  |  | Unknown |  |  | Unknown |  |  | Al |  | 100 | PEDOT:PSS |  | PCBM-60 | [5 empty] | SLG | ITO | 0.1 |  |  |  | 8 | 1.6
15572 | MA |  |  | 1 |  |  | Pb | 1 | I |  | 3 |  | Cl |  | DMF |  |  | 1 |  |  | Unknown |  |  | Unknown |  |  | Al |  | 100 | PEDOT:PSS |  | PCBM-60 | [5 empty] | SLG | ITO | 0.1 |  |  |  | 9 | 1.6
15573 | MA |  |  | 1 |  |  | Pb | 1 | I |  | 3 |  | Cl |  | DMF |  |  | 1 |  |  | Unknown |  |  | Unknown |  |  | Al |  | 100 | PEDOT:PSS |  | PCBM-60 | [5 empty] | SLG | ITO | 0.1 |  |  |  | 8 | 1.6
15574 | Cs | FA | MA | 0.05 | 0.79 | 0.16 | Pb | 1 | Br | I | 0.51 | 2.4900000000000002 |  |  | DMF | DMSO |  | 4 | 1 |  | 100 |  |  | 45 |  |  | Au |  | 50 | Spiro-MeOTAD |  | TiO2-c | TiO2-mp |  |  |  |  | SLG | FTO | 0.1 | 1.08 | 22.97 | 0.71 | 17.72
15575 | Cs | FA | MA | 0.05 | 0.79 | 0.16 | Pb | 1 | Br | I | 0.51 | 2.4900000000000002 |  |  | DMF | DMSO |  | 4 | 1 |  | 100 |  |  | 45 |  |  | Au |  | 50 | Spiro-MeOTAD |  | TiO2-c | TiO2-mp |  |  |  |  | SLG | FTO | 0.1 | 1.05 | 21.14 | 0.69 | 15.19
15576 | Cs | FA | MA | 0.05 | 0.79 | 0.16 | Pb | 1 | Br | I | 0.51 | 2.4900000000000002 |  |  | DMF | DMSO |  | 4 | 1 |  | 100 |  |  | 45 |  |  | Au |  | 50 | Spiro-MeOTAD |  | TiO2-c | TiO2-mp |  |  |  |  | SLG | FTO | 0.1 |  |  |  | 16.9
15577 | Cs | FA | MA | 0.05 | 0.79 | 0.16 | Pb | 1 | Br | I | 0.51 | 2.4900000000000002 |  |  | DMF | DMSO |  | 4 | 1 |  | 100 |  |  | 45 |  |  | Au |  | 50 | Spiro-MeOTAD |  | TiO2-c | TiO2-mp |  |  |  |  | SLG | FTO | 0.1 |  |  |  | 14.5
15578 | Cs | FA | MA | 0.05 | 0.79 | 0.16 | Pb | 1 | Br | I | 0.51 | 2.4900000000000002 |  |  | DMF | DMSO |  | 4 | 1 |  | 100 |  |  | 45 |  |  | Au |  | 50 | Spiro-MeOTAD |  | TiO2-c | TiO2-mp |  |  |  |  | SLG | FTO | 0.1 | 1.05 | 21.14 | 0.69 | 15.19
15579 | Cs | FA | MA | 0.05 | 0.79 | 0.16 | Pb | 1 | Br | I | 0.51 | 2.4900000000000002 |  |  | DMF | DMSO |  | 4 | 1 |  | 100 |  |  | 45 |  |  | Au |  | 50 | Spiro-MeOTAD |  | TiO2-c | TiO2-mp |  |  |  |  | SLG | FTO | 0.1 | 1.06 | 21.6 | 0.69 | 15.71
15580 | Cs | FA | MA | 0.05 | 0.79 | 0.16 | Pb | 1 | Br | I | 0.51 | 2.4900000000000002 |  |  | DMF | DMSO |  | 4 | 1 |  | 100 |  |  | 45 |  |  | Au |  | 50 | Spiro-MeOTAD |  | TiO2-c | TiO2-mp |  |  |  |  | SLG | FTO | 0.1 | 1.07 | 22.26 | 0.69 | 16.53
15581 | Cs | FA | MA | 0.05 | 0.79 | 0.16 | Pb | 1 | Br | I | 0.51 | 2.4900000000000002 |  |  | DMF | DMSO |  | 4 | 1 |  | 100 |  |  | 45 |  |  | Au |  | 50 | Spiro-MeOTAD |  | TiO2-c | TiO2-mp |  |  |  |  | SLG | FTO | 0.1 | 1.08 | 22.97 | 0.71 | 17.72
15582 | MA |  |  | 1 |  |  | Pb | 1 | I |  | 3 |  |  |  | DMF |  |  | 1 |  |  | 100 |  |  | 25 |  |  | Au |  | 70 | Spiro-MeOTAD | 108 | TiO2-c | PCBA |  |  |  |  | SLG | FTO | 0.04 | 0.89 | 19.44 | 0.232 | 4 | 1.6
15583 | MA |  |  | 1 |  |  | Pb | 1 | I |  | 3 |  |  |  | DMF |  |  | 1 |  |  | 100 |  |  | 25 |  |  | Au |  | 70 | Spiro-MeOTAD | 113 | TiO2-c | PCBA |  |  |  |  | SLG | FTO | 0.04 | 1 | 20.33 | 0.635 | 12.9 | 1.6
15584 | MA |  |  | 1 |  |  | Pb | 1 | I |  | 3 |  |  |  | DMF |  |  | 1 |  |  | 100 |  |  | 25 |  |  | Au |  | 70 | Spiro-MeOTAD | 110 | TiO2-c | PCBA |  |  |  |  | SLG | FTO | 0.04 | 0.99 | 19.4 | 0.672 | 12.9 | 1.6
15585 | MA |  |  | 1 |  |  | Pb | 1 | I |  | 3 |  |  |  | DMF |  |  | 1 |  |  | 100 |  |  | 25 |  |  | Au |  | 70 | Spiro-MeOTAD | 98 | TiO2-c | PCBA |  |  |  |  | SLG | FTO | 0.04 | 1 | 20.79 | 0.645 | 13.4 | 1.6
15586 | MA |  |  | 1 |  |  | Pb | 1 | I |  | 3 |  |  |  | DMF |  |  | 1 |  |  | 100 |  |  | 25 |  |  | Au |  | 70 | Spiro-MeOTAD | 100 | TiO2-c | PCBA |  |  |  |  | SLG | FTO | 0.04 | 1 | 20.97 | 0.639 | 13.4 | 1.6
15587 | MA |  |  | 1 |  |  | Pb | 1 | I |  | 3 |  |  |  | DMF |  |  | 1 |  |  | 100 |  |  | 25 |  |  | Au |  | 70 | Spiro-MeOTAD | 116 | TiO2-c | PCBA |  |  |  |  | SLG | FTO | 0.04 | 1 | 18.97 | 0.662 | 12.6 | 1.6
15588 | MA |  |  | 1 |  |  | Pb | 1 | I |  | 3 |  |  |  | DMF |  |  | 1 |  |  | 100 |  |  | 25 |  |  | Au |  | 70 | Spiro-MeOTAD | 115 | TiO2-c | PCBA |  |  |  |  | SLG | FTO | 0.04 | 1 | 20.58 | 0.643 | 13.2 | 1.6
15589 | MA |  |  | 1 |  |  | Pb | 1 | I |  | 3 |  |  |  | DMF |  |  | 1 |  |  | 100 |  |  | 25 |  |  | Au |  | 70 | Spiro-MeOTAD | 99 | TiO2-c | PCBA |  |  |  |  | SLG | FTO | 0.04 | 0.99 | 19.22 | 0.66 | 12.6 | 1.6
15590 | MA |  |  | 1 |  |  | Pb | 1 | I |  | 3 |  |  |  | DMF |  |  | 1 |  |  | 100 |  |  | 25 |  |  | Au |  | 70 | Spiro-MeOTAD | 100 | TiO2-c | PCBA |  |  |  |  | SLG | FTO | 0.04 | 0.99 | 20.58 | 0.643 | 13.1 | 1.6
15591 | MA |  |  | 1 |  |  | Pb | 1 | I |  | 3 |  |  |  | DMF |  |  | 1 |  |  | 100 |  |  | 25 |  |  | Au |  | 70 | Spiro-MeOTAD | 250 | TiO2-c | PCBA |  |  |  |  | SLG | FTO | 0.04 | 1.07 | 21.84 | 0.668 | 15.6 | 1.6
15592 | MA |  |  | 1 |  |  | Pb | 1 | I |  | 3 |  |  |  | DMF |  |  | 1 |  |  | 100 |  |  | 25 |  |  | Au |  | 70 | Spiro-MeOTAD | 108 | TiO2-c | PCBA |  |  |  |  | SLG | FTO | 0.04 | 0.83 | 17.88 | 0.224 | 3.3 | 1.6
15593 | MA |  |  | 1 |  |  | Pb | 1 | I |  | 3 |  |  |  | DMF |  |  | 1 |  |  | 100 |  |  | 25 |  |  | Au |  | 70 | Spiro-MeOTAD | 113 | TiO2-c | PCBA |  |  |  |  | SLG | FTO | 0.04 | 1 | 19.06 | 0.639 | 12.2 | 1.6
15594 | MA |  |  | 1 |  |  | Pb | 1 | I |  | 3 |  |  |  | DMF |  |  | 1 |  |  | 100 |  |  | 25 |  |  | Au |  | 70 | Spiro-MeOTAD | 110 | TiO2-c | PCBA |  |  |  |  | SLG | FTO | 0.04 | 0.99 | 19.35 | 0.639 | 12.3 | 1.6
15595 | MA |  |  | 1 |  |  | Pb | 1 | I |  | 3 |  |  |  | DMF |  |  | 1 |  |  | 100 |  |  | 25 |  |  | Au |  | 70 | Spiro-MeOTAD | 98 | TiO2-c | PCBA |  |  |  |  | SLG | FTO | 0.04 | 1 | 18.91 | 0.664 | 12.5 | 1.6
15596 | MA |  |  | 1 |  |  | Pb | 1 | I |  | 3 |  |  |  | DMF |  |  | 1 |  |  | 100 |  |  | 25 |  |  | Au |  | 70 | Spiro-MeOTAD | 100 | TiO2-c | PCBA |  |  |  |  | SLG | FTO | 0.04 | 0.99 | 19.95 | 0.625 | 12.4 | 1.6
15597 | MA |  |  | 1 |  |  | Pb | 1 | I |  | 3 |  |  |  | DMF |  |  | 1 |  |  | 100 |  |  | 25 |  |  | Au |  | 70 | Spiro-MeOTAD | 116 | TiO2-c | PCBA |  |  |  |  | SLG | FTO | 0.04 | 0.99 | 18.6 | 0.644 | 11.9 | 1.6
15598 | MA |  |  | 1 |  |  | Pb | 1 | I |  | 3 |  |  |  | DMF |  |  | 1 |  |  | 100 |  |  | 25 |  |  | Au |  | 70 | Spiro-MeOTAD | 115 | TiO2-c | PCBA |  |  |  |  | SLG | FTO | 0.04 | 0.99 | 19.96 | 0.628 | 12.4 | 1.6
15599 | MA |  |  | 1 |  |  | Pb | 1 | I |  | 3 |  |  |  | DMF |  |  | 1 |  |  | 100 |  |  | 25 |  |  | Au |  | 70 | Spiro-MeOTAD | 99 | TiO2-c | PCBA |  |  |  |  | SLG | FTO | 0.04 | 0.99 | 18.5 | 0.641 | 11.7 | 1.6
15600 | MA |  |  | 1 |  |  | Pb | 1 | I |  | 3 |  |  |  | DMF |  |  | 1 |  |  | 100 |  |  | 25 |  |  | Au |  | 70 | Spiro-MeOTAD | 100 | TiO2-c | PCBA |  |  |  |  | SLG | FTO | 0.04 | 0.98 | 18.94 | 0.621 | 11.5 | 1.6
15601 | MA |  |  | 1 |  |  | Pb | 1 | I |  | 3 |  |  |  | DMF |  |  | 1 |  |  | 100 |  |  | 25 |  |  | Au |  | 70 | Spiro-MeOTAD | 250 | TiO2-c | PCBA |  |  |  |  | SLG | FTO | 0.04 | 1.03 | 20.69 | 0.621 | 13.4 | 1.6
15602 | MA |  |  | 1 |  |  | Pb | 1 | I |  | 3 |  |  |  | DMF |  |  | 1 |  |  | 100 |  |  | 25 |  |  | Au |  | 70 | Spiro-MeOTAD | 100 | TiO2-c | PCBA |  |  |  |  | SLG | FTO | 0.04 | 1 | 20.97 | 0.639 | 13.4 | 1.6
15603 | MA |  |  | 1 |  |  | Pb | 1 | I |  | 3 |  |  |  | DMF |  |  | 1 |  |  | 100 |  |  | 25 |  |  | Au |  | 70 | Spiro-MeOTAD | 90 | TiO2-c | PCBA |  |  |  |  | SLG | FTO | 0.04 | 0.99 | 21.49 | 0.584 | 12.4 | 1.6
15604 | MA |  |  | 1 |  |  | Pb | 1 | I |  | 3 |  |  |  | DMF |  |  | 1 |  |  | 100 |  |  | 25 |  |  | Au |  | 70 | Spiro-MeOTAD | 60 | TiO2-c | PCBA |  |  |  |  | SLG | FTO | 0.04 | 0.98 | 22.3 | 0.56 | 12.3 | 1.6
15605 | MA |  |  | 1 |  |  | Pb | 1 | I |  | 3 |  |  |  | DMF |  |  | 1 |  |  | 100 |  |  | 25 |  |  | Au |  | 70 | Spiro-MeOTAD | 40 | TiO2-c | PCBA |  |  |  |  | SLG | FTO | 0.04 | 0.99 | 21.3 | 0.604 | 12.7 | 1.6
15606 | MA |  |  | 1 |  |  | Pb | 1 | I |  | 3 |  |  |  | DMF |  |  | 1 |  |  | 100 |  |  | 25 |  |  | Au |  | 70 | Spiro-MeOTAD | 100 | TiO2-c | PCBA |  |  |  |  | SLG | FTO | 0.04 | 0.99 | 19.95 | 0.625 | 12.4 | 1.6
15607 | MA |  |  | 1 |  |  | Pb | 1 | I |  | 3 |  |  |  | DMF |  |  | 1 |  |  | 100 |  |  | 25 |  |  | Au |  | 70 | Spiro-MeOTAD | 90 | TiO2-c | PCBA |  |  |  |  | SLG | FTO | 0.04 | 0.99 | 19.82 | 0.603 | 11.8 | 1.6
15608 | MA |  |  | 1 |  |  | Pb | 1 | I |  | 3 |  |  |  | DMF |  |  | 1 |  |  | 100 |  |  | 25 |  |  | Au |  | 70 | Spiro-MeOTAD | 60 | TiO2-c | PCBA |  |  |  |  | SLG | FTO | 0.04 | 0.99 | 21.39 | 0.563 | 11.9 | 1.6
15609 | MA |  |  | 1 |  |  | Pb | 1 | I |  | 3 |  |  |  | DMF |  |  | 1 |  |  | 100 |  |  | 25 |  |  | Au |  | 70 | Spiro-MeOTAD | 40 | TiO2-c | PCBA |  |  |  |  | SLG | FTO | 0.04 | 0.99 | 19.95 | 0.578 | 11.4 | 1.6
15610 | MA |  |  | 1 |  |  | Pb | 1 | I |  | 3 |  |  |  | DMF |  |  | 1 |  |  | 100 |  |  | 25 |  |  | Au |  | 70 | Spiro-MeOTAD | 113 | TiO2-c | PCBA |  |  |  |  | SLG | FTO | 0.04 |  |  |  | 9.05 | 1.6
15611 | MA |  |  | 1 |  |  | Pb | 1 | I |  | 3 |  |  |  | DMF |  |  | 1 |  |  | 100 |  |  | 25 |  |  | Au |  | 70 | Spiro-MeOTAD | 98 | TiO2-c | PCBA |  |  |  |  | SLG | FTO | 0.04 |  |  |  | 9.8 | 1.6
15612 | MA |  |  | 1 |  |  | Pb | 1 | I |  | 3 |  |  |  | DMF |  |  | 1 |  |  | 100 |  |  | 25 |  |  | Au |  | 70 | Spiro-MeOTAD | 116 | TiO2-c | PCBA |  |  |  |  | SLG | FTO | 0.04 |  |  |  | 9.8 | 1.6
15613 | MA |  |  | 1 |  |  | Pb | 1 | I |  | 3 |  |  |  | DMF |  |  | 1 |  |  | 100 |  |  | 25 |  |  | Au |  | 70 | Spiro-MeOTAD | 99 | TiO2-c | PCBA |  |  |  |  | SLG | FTO | 0.04 |  |  |  | 9.2 | 1.6
15614 | MA |  |  | 1 |  |  | Pb | 1 | I |  | 3 |  |  |  | DMF |  |  | 1 |  |  | 100 |  |  | 25 |  |  | Au |  | 70 | Spiro-MeOTAD |  | TiO2-c | [5 empty] | SLG | FTO | 0.04 |  |  |  |  | 1.6
15615 | MA |  |  | 1 |  |  | Pb | 1 | I |  | 3 |  |  |  | DMF |  |  | 1 |  |  | 100 |  |  | 25 |  |  | Au |  | 70 | Spiro-MeOTAD |  | TiO2-c | PCBA |  |  |  |  | SLG | FTO | 0.04 |  |  |  |  | 1.6
15616 | MA |  |  | 1 |  |  | Pb | 1 | I |  | 3 |  | OAc |  | DMF |  |  | 1 |  |  | 100 |  |  | 5 |  |  | Au |  | 30 | Spiro-MeOTAD | 253 | TiO2-c |  |  | 41 |  |  | SLG | FTO | 0.0625 | 1 | 22.6 | 0.64 | 13.8 | 1.6
15617 | MA |  |  | 1 |  |  | Pb | 1 | I |  | 3 |  | Cl | 0.33 | DMF |  |  | 1 |  |  | Unknown |  |  | Unknown |  |  | Ag |  | 100 | Spiro-MeOTAD |  | TiO2-c | [5 empty] | SLG | FTO | 0.09 | 0.81 | 18.91 | 0.68 | 10.42 | 1.6
15618 | MA |  |  | 1 |  |  | Pb | 1 | I |  | 3 |  | Cl | 0.33 | DMF |  |  | 1 |  |  | Unknown |  |  | Unknown |  |  | Ag |  | 100 | Spiro-MeOTAD |  | TiO2-c | [5 empty] | SLG | FTO | 0.09 | 0.74 | 19.29 | 0.64 | 9 | 1.6
15631 | MA |  |  | 1 |  |  | Pb | 1 | I |  | 3 |  | HCl |  | DMF |  |  | 1 |  |  | 90 |  |  | 30 |  |  | Au |  |  | CuI |  | TiO2-c |  |  | 200 |  |  | SLG | FTO | 0.25 | 0.516 | 9.4 | 0.29 | 1.4 | 1.59
15632 | MA |  |  | 1 |  |  | Pb | 1 | I |  | 3 |  | HCl |  | DMF |  |  | 1 |  |  | 90 |  |  | 30 |  |  | Au |  |  | CuI |  | TiO2-c | TiO2-mp |  | 450 |  |  | SLG | FTO | 0.25 | 0.712 | 19.3 | 0.26 | 3.5 | 1.59
15633 | MA |  |  | 1 |  |  | Pb | 1 | I |  | 3 |  | HCl |  | DMF |  |  | 1 |  |  | 90 |  |  | 30 |  |  | Au |  |  | CuI |  | TiO2-c | TiO2-mp |  | 610 |  |  | SLG | FTO | 0.25 | 0.633 | 20.1 | 0.33 | 4.2 | 1.59
15634 | MA |  |  | 1 |  |  | Pb | 1 | I |  | 3 |  | HCl |  | DMF |  |  | 1 |  |  | 90 |  |  | 30 |  |  | Au |  |  | CuI |  | TiO2-c | TiO2-mp |  | 840 |  |  | SLG | FTO | 0.25 | 0.646 | 21 | 0.33 | 4.5 | 1.59
15635 | MA |  |  | 1 |  |  | Pb | 1 | I |  | 3 |  | HCl |  | DMF |  |  | 1 |  |  | 90 |  |  | 30 |  |  | Au |  |  | CuI |  | TiO2-c | TiO2-mp |  | 1100 |  |  | SLG | FTO | 0.25 | 0.558 | 18.6 | 0.3 | 3.2 | 1.59
15636 | MA |  |  | 1 |  |  | Pb | 1 | I |  | 3 |  | HCl |  | DMF |  |  | 1 |  |  | 90 |  |  | 30 |  |  | Au |  |  | CuI |  | TiO2-c | TiO2-mp |  |  |  |  | SLG | FTO | 0.25 | 0.646 | 21 | 0.33 | 4.5 | 1.59
15637 | MA |  |  | 1 |  |  | Pb | 1 | I |  | 3 |  | HCl |  | DMF |  |  | 1 |  |  | 90 |  |  | 30 |  |  | Au |  |  | CuI |  | TiO2-c | TiO2-mp |  |  |  |  | SLG | FTO | 0.25 | 0.64 | 22.6 | 0.39 | 5.6 | 1.59
15638 | MA |  |  | 1 |  |  | Pb | 1 | I |  | 3 |  | HCl |  | DMF |  |  | 1 |  |  | 90 |  |  | 30 |  |  | Au |  |  | CuI |  | TiO2-c | TiO2-mp |  |  |  |  | SLG | FTO | 0.25 | 0.698 | 22.1 | 0.33 | 5 | 1.59
15639 | MA |  |  | 1 |  |  | Pb | 1 | I |  | 3 |  | HCl |  | DMF |  |  | 1 |  |  | 90 |  |  | 30 |  |  | Au |  |  | CuI |  | TiO2-c | TiO2-mp |  |  |  |  | SLG | FTO | 0.25 | 0.693 | 22.7 | 0.31 | 4.8 | 1.59
15640 | MA |  |  | 1 |  |  | Pb | 1 | I |  | 3 |  | Cl |  | DMF |  |  | 1 |  |  | 100 |  |  | 90 |  |  | Ag |  | 120 | Spiro-MeOTAD |  | TiO2-c | SiO2-IO |  |  |  |  | SLG | FTO | 0.0625 | 0.84 | 17.1 | 0.66 | 9.5 | 1.6
15641 | MA |  |  | 1 |  |  | Pb | 1 | I |  | 3 |  | Cl |  | DMF |  |  | 1 |  |  | 100 |  |  | 90 |  |  | Ag |  | 120 | Spiro-MeOTAD |  | TiO2-c | SiO2-mp |  |  |  |  | SLG | FTO | 0.0625 | 0.8 | 16.1 | 0.56 | 7.2 | 1.6
15642 | MA |  |  | 1 |  |  | Pb | 1 | I |  | 3 |  | Cl |  | DMF |  |  | 1 |  |  | 100 |  |  | 90 |  |  | Ag |  | 120 | Spiro-MeOTAD |  | TiO2-c | SiO2-IO |  |  |  |  | SLG | FTO | 0.0625 | 0.8 | 7.6 | 0.74 | 4.5 | 1.6
15643 | MA |  |  | 1 |  |  | Pb | 1 | I |  | 3 |  | Cl |  | DMF |  |  | 1 |  |  | 100 |  |  | 90 |  |  | Ag |  | 120 | Spiro-MeOTAD |  | TiO2-c | SiO2-mp |  |  |  |  | SLG | FTO | 0.0625 | 0.76 | 10.1 | 0.52 | 4 | 1.6
15644 | MA |  |  | 1 |  |  | Pb | 1 | I |  | 3 |  | Cl |  | DMF |  |  | 1 |  |  | 100 |  |  | 90 |  |  | Ag |  | 120 | Spiro-MeOTAD |  | TiO2-c | SiO2-IO |  |  |  |  | SLG | FTO | 0.0625 | 0.76 | 14.9 | 0.63 | 7.9 | 1.6
15645 | MA |  |  | 1 |  |  | Pb | 1 | I |  | 3 |  | Cl |  | DMF |  |  | 1 |  |  | 100 |  |  | 90 |  |  | Ag |  | 120 | Spiro-MeOTAD |  | TiO2-c | SiO2-mp |  |  |  |  | SLG | FTO | 0.0625 | 0.58 | 16.1 | 0.43 | 5.7 | 1.6
15646 | MA |  |  | 1 |  |  | Pb | 1 | I |  | 3 |  | Cl |  | DMF |  |  | 1 |  |  | 100 |  |  | 90 |  |  | Ag |  | 120 | Spiro-MeOTAD |  | TiO2-c | SiO2-IO |  |  |  |  | SLG | FTO | 0.0625 | 0.87 | 4.8 | 0.72 | 2.8 | 1.6
15647 | MA |  |  | 1 |  |  | Pb | 1 | I |  | 3 |  | Cl |  | DMF |  |  | 1 |  |  | 100 |  |  | 90 |  |  | Ag |  | 120 | Spiro-MeOTAD |  | TiO2-c | SiO2-mp |  |  |  |  | SLG | FTO | 0.0625 | 0.82 | 6.1 | 0.44 | 1.9 | 1.6
15648 | MA |  |  | 1 |  |  | Pb | 1 | I |  | 3 |  | Cl |  | DMF |  |  | 1 |  |  | 100 |  |  | 90 |  |  | Ag |  | 120 | Spiro-MeOTAD |  | TiO2-c | SiO2-IO |  |  |  |  | SLG | FTO | 0.0625 | 1.04 | 18.5 | 0.66 | 12.7 | 1.6
15649 | MA |  |  | 1 |  |  | Pb | 1 | I |  | 3 |  |  |  | DMF |  | none | 1 |  | 1 | Unknown |  |  | Unknown |  |  | Al |  | 100 | VO |  | PCBM-60 | [5 empty] | SLG | FTO | 0.04 | 0.02 | 0.96 | 0.741 | 14.5 | 1.6
15650 | MA |  |  | 1 |  |  | Pb | 1 | I |  | 3 |  |  |  | DMF |  | none | 1 |  | 1 | Unknown |  |  | Unknown |  |  | Al |  | 100 | VO |  | PCBM-60 | [5 empty] | SLG | FTO | 0.04 |  |  |  |  | 1.6
15651 | MA |  |  | 1 |  |  | Pb | 1 | I |  | 3 |  |  |  | DMF |  | none | 1 |  | 1 | Unknown |  |  | Unknown |  |  | Al |  | 100 | PEDOT:PSS |  | PCBM-60 | [5 empty] | SLG | FTO | 0.04 | 0.02 | 1.02 | 0.789 | 16.26 | 1.6
15652 | MA |  |  | 1 |  |  | Pb | 1 | I |  | 3 |  |  |  | DMF |  | none | 1 |  | 1 | Unknown |  |  | Unknown |  |  | Al |  | 100 | PEDOT:PSS |  | PCBM-60 | [5 empty] | SLG | FTO | 0.04 |  |  |  |  | 1.6
15653 | MA |  |  | 1 |  |  | Pb | 1 | I |  | 3 |  |  |  | DMF |  | IPA | 1 |  | 1 | Unknown |  | 100 | Unknown |  | 3 | Au |  |  | Spiro-MeOTAD |  | TiO2-c | TiO2-mp |  |  |  |  | SLG | FTO | 0.05 | 0.84 | 13.18 | 0.524 | 5.8 | 1.6
15654 | MA |  |  | 1 |  |  | Pb | 1 | I |  | 3 |  |  |  | DMF |  | IPA | 1 |  | 1 | Unknown |  | 100 | Unknown |  | 30 | Au |  |  | Spiro-MeOTAD |  | TiO2-c | TiO2-mp |  |  |  |  | SLG | FTO | 0.05 | 0.82 | 7.46 | 0.387 | 2.37 | 1.6
15655 | MA |  |  | 1 |  |  | Pb | 1 | I |  | 3 |  |  |  | DMF |  | IPA | 1 |  | 1 | 70 |  | 100 | 120 |  | 10 | Ag |  |  | Spiro-MeOTAD |  | ZnO-c | ZnO-nw |  |  |  |  | SLG | ITO | 0.12 | 0.926 | 16.8 | 0.63 | 10.31 | 1.6
15656 | MA |  |  | 1 |  |  | Pb | 1 | I |  | 3 |  |  |  | DMF |  | IPA | 1 |  | 1 | 70 |  | 100 | 120 |  | 10 | Ag |  |  | Spiro-MeOTAD |  | ZnO-c | ZnO-nw |  |  |  |  | SLG | ITO | 0.12 | 0.87 | 15.8 | 0.62 | 10.22 | 1.6
15657 | MA |  |  | 1 |  |  | Pb | 1 | I |  | 3 |  |  |  | DMF |  | IPA | 1 |  | 1 | 70 |  | 100 | 120 |  | 10 | Ag |  |  | Spiro-MeOTAD |  | ZnO-c | ZnO-nw |  |  |  |  | SLG | ITO | 0.12 | 0.87 | 15 | 0.62 | 9.31 | 1.6
15658 | MA |  |  | 1 |  |  | Pb | 1 | I |  | 3 |  |  |  | DMF |  | IPA | 1 |  | 1 | 70 |  | 100 | 120 |  | 10 | Ag |  |  | Spiro-MeOTAD |  | ZnO-c | ZnO-nw |  |  |  |  | SLG | ITO | 0.12 | 0.959 | 17.5 | 0.63 | 11.7 | 1.6
15659 | MA |  |  | 1 |  |  | Pb | 1 | I |  | 3 |  |  |  | DMF |  | IPA | 1 |  | 1 | 70 |  | 100 | 120 |  | 10 | Ag |  |  | Spiro-MeOTAD |  | ZnO-c | ZnO-nw |  |  |  |  | SLG | ITO | 0.12 | 0.895 | 16.5 | 0.62 | 10.31 | 1.6
15660 | MA |  |  | 1 |  |  | Pb | 1 | I |  | 3 |  |  |  | DMF |  | IPA | 1 |  | 1 | 70 |  | 100 | 120 |  | 10 | Ag |  |  | Spiro-MeOTAD |  | ZnO-c | ZnO-nw |  |  |  |  | SLG | ITO | 0.12 | 0.895 | 15.5 | 0.62 | 10.01 | 1.6
15661 | MA |  |  | 1 |  |  | Pb | 1 | I |  | 3 |  |  |  | DMF |  | IPA | 1 |  | 1 | 70 |  | 100 | 120 |  | 10 | Ag |  |  | Spiro-MeOTAD |  | ZnO-c | ZnO-nw |  |  |  |  | SLG | ITO | 0.12 |  |  |  | 9.8 | 1.6
15662 | MA |  |  | 1 |  |  | Pb | 1 | I |  | 3 |  |  |  | DMF |  | IPA | 1 |  | 1 | 70 |  | 100 | 120 |  | 10 | Ag |  |  | Spiro-MeOTAD |  | ZnO-c | ZnO-nw |  |  |  |  | SLG | ITO | 0.12 |  |  |  | 8.46 | 1.6
15663 | MA |  |  | 1 |  |  | Pb | 1 | I |  | 3 |  |  |  | DMF |  | IPA | 1 |  | 1 | 70 |  | 100 | 120 |  | 10 | Ag |  |  | Spiro-MeOTAD |  | ZnO-c | ZnO-nw |  |  |  |  | SLG | ITO | 0.12 |  |  |  | 8.04 | 1.6
15664 | MA |  |  | 1 |  |  | Pb | 1 | I |  | 3 |  |  |  | DMF |  | IPA | 1 |  | 1 | 70 |  | 100 | 120 |  | 10 | Ag |  |  | Spiro-MeOTAD |  | ZnO-c | ZnO-nw |  |  |  |  | SLG | ITO | 0.12 |  |  |  | 10.57 | 1.6
15665 | MA |  |  | 1 |  |  | Pb | 1 | I |  | 3 |  |  |  | DMF |  | IPA | 1 |  | 1 | 70 |  | 100 | 120 |  | 10 | Ag |  |  | Spiro-MeOTAD |  | ZnO-c | ZnO-nw |  |  |  |  | SLG | ITO | 0.12 |  |  |  | 9.04 | 1.6
15666 | MA |  |  | 1 |  |  | Pb | 1 | I |  | 3 |  |  |  | DMF |  | IPA | 1 |  | 1 | 70 |  | 100 | 120 |  | 10 | Ag |  |  | Spiro-MeOTAD |  | ZnO-c | ZnO-nw |  |  |  |  | SLG | ITO | 0.12 |  |  |  | 8.49 | 1.6
15667 | MA |  |  | 1 |  |  | Pb | 1 | I |  | 3 |  |  |  | DMF |  | IPA | 1 |  | 1 | 70 |  | 100 | 120 |  | 10 | Ag |  |  | Spiro-MeOTAD |  | ZnO-c | ZnO-nw |  |  |  |  | SLG | ITO | 0.12 | 0.926 | 16.8 | 0.63 | 10.31 | 1.6
15668 | MA |  |  | 1 |  |  | Pb | 1 | I |  | 3 |  |  |  | DMF |  | IPA | 1 |  | 1 | 70 |  | 100 | 120 |  | 10 | Ag |  |  | Spiro-MeOTAD |  | ZnO-c | ZnO-nw |  |  |  |  | SLG | ITO | 0.12 | 0.926 | 16.65 | 0.628 | 9.67 | 1.6
15669 | MA |  |  | 1 |  |  | Pb | 1 | I |  | 3 |  |  |  | DMF |  | IPA | 1 |  | 1 | 70 |  | 100 | 120 |  | 10 | Ag |  |  | Spiro-MeOTAD |  | ZnO-c | ZnO-nw |  |  |  |  | SLG | ITO | 0.12 | 0.959 | 17.5 | 0.63 | 11.7 | 1.6
15670 | MA |  |  | 1 |  |  | Pb | 1 | I |  | 3 |  |  |  | DMF |  | IPA | 1 |  | 1 | 70 |  | 100 | 120 |  | 10 | Ag |  |  | Spiro-MeOTAD |  | ZnO-c | ZnO-nw |  |  |  |  | SLG | ITO | 0.12 | 0.958 | 17.3 | 0.63 | 10.42 | 1.6
15671 | MA |  |  | 1 |  |  | Pb | 1 | I |  | 3 |  |  |  | DMF |  | IPA | 1 |  | 1 | 70 |  | 100 | 120 |  | 10 | Ag |  |  | Spiro-MeOTAD |  | ZnO-c | ZnO-nw |  |  |  |  | SLG | ITO | 0.12 | 0.926 | 18.5 | 0.63 | 11.6 | 1.6
15672 | MA |  |  | 1 |  |  | Pb | 1 | I |  | 3 |  |  |  | DMF |  | IPA | 1 |  | 1 | 70 |  | 100 | 120 |  | 10 | Ag |  |  | Spiro-MeOTAD |  | ZnO-c | ZnO-nw |  |  |  |  | SLG | ITO | 0.12 | 0.926 | 18.3 | 0.628 | 10.62 | 1.6
15673 | MA |  |  | 1 |  |  | Pb | 1 | I |  | 3 |  |  |  | DMF |  | IPA | 1 |  | 1 | 70 |  | 100 | 120 |  | 10 | Ag |  |  | Spiro-MeOTAD |  | ZnO-c | ZnO-nw |  |  |  |  | SLG | ITO | 0.12 | 0.959 | 20.5 | 0.65 | 13.75 | 1.6
15674 | MA |  |  | 1 |  |  | Pb | 1 | I |  | 3 |  |  |  | DMF |  | IPA | 1 |  | 1 | 70 |  | 100 | 120 |  | 10 | Ag |  |  | Spiro-MeOTAD |  | ZnO-c | ZnO-nw |  |  |  |  | SLG | ITO | 0.12 | 0.959 | 20.35 | 0.645 | 12.59 | 1.6
15675 | MA |  |  | 1 |  |  | Pb | 1 | I |  | 3 |  |  |  | DMF |  | IPA | 1 |  | 1 | 70 |  | 100 | 120 |  | 10 | Ag |  |  | Spiro-MeOTAD |  | ZnO-c | ZnO-nw |  |  |  |  | SLG | ITO | 0.12 | 0.927 | 18 | 0.63 | 11.99 | 1.6
15676 | MA |  |  | 1 |  |  | Pb | 1 | I |  | 3 |  |  |  | DMF |  | IPA | 1 |  | 1 | 70 |  | 100 | 120 |  | 10 | Ag |  |  | Spiro-MeOTAD |  | ZnO-c | ZnO-nw |  |  |  |  | SLG | ITO | 0.12 | 0.927 | 17.85 | 0.63 | 10.42 | 1.6
15677 | MA |  |  | 1 |  |  | Pb | 1 | I |  | 3 |  |  |  | DMF |  | IPA | 1 |  | 1 | 70 |  | 100 | 120 |  | 10 | Ag |  |  | Spiro-MeOTAD |  | ZnO-c | ZnO-nw |  |  |  |  | SLG | ITO | 0.12 | 0.965 | 19 | 0.69 | 14.59 | 1.6
15678 | MA |  |  | 1 |  |  | Pb | 1 | I |  | 3 |  |  |  | DMF |  | IPA | 1 |  | 1 | 70 |  | 100 | 120 |  | 10 | Ag |  |  | Spiro-MeOTAD |  | ZnO-c | ZnO-nw |  |  |  |  | SLG | ITO | 0.12 | 0.965 | 18.85 | 0.69 | 12.55 | 1.6
15679 | MA |  |  | 1 |  |  | Pb | 1 | I |  | 3 |  |  |  | DMF |  | IPA | 1 |  | 1 | 70 |  | 100 | 120 |  | 10 | Ag |  |  | Spiro-MeOTAD |  | ZnO-c | ZnO-nw |  |  |  |  | SLG | ITO | 0.12 | 0.945 | 20.5 | 0.64 | 13.45 | 1.6
15680 | MA |  |  | 1 |  |  | Pb | 1 | I |  | 3 |  |  |  | DMF |  | IPA | 1 |  | 1 | 70 |  | 100 | 120 |  | 10 | Ag |  |  | Spiro-MeOTAD |  | ZnO-c | ZnO-nw |  |  |  |  | SLG | ITO | 0.12 | 0.945 | 20.3 | 0.64 | 12.27 | 1.6
15681 | MA |  |  | 1 |  |  | Pb | 1 | I |  | 3 |  |  |  | DMF |  | IPA | 1 |  | 1 | 70 |  | 100 | 120 |  | 10 | Ag |  |  | Spiro-MeOTAD |  | ZnO-c | ZnO-nw |  |  |  |  | SLG | ITO | 0.12 | 0.965 | 21.7 | 0.7 | 16.19 | 1.6
15682 | MA |  |  | 1 |  |  | Pb | 1 | I |  | 3 |  |  |  | DMF |  | IPA | 1 |  | 1 | 70 |  | 100 | 120 |  | 10 | Ag |  |  | Spiro-MeOTAD |  | ZnO-c | ZnO-nw |  |  |  |  | SLG | ITO | 0.12 | 0.964 | 21.5 | 0.7 | 14.51 | 1.6
15683 | MA |  |  | 1 |  |  | Pb | 1 | I |  | 3 |  |  |  | DMF |  | IPA | 1 |  | 1 | 70 |  | 100 | 120 |  | 10 | Ag |  |  | Spiro-MeOTAD |  | ZnO-c | ZnO-nw |  |  |  |  | SLG | ITO | 0.12 | 0.96 | 21.5 | 0.7 | 14.5 | 1.6
15684 | MA |  |  | 1 |  |  | Pb | 1 | I |  | 3 |  |  |  | DMF |  | IPA | 1 |  | 1 | 70 |  | 100 | 120 |  | 10 | Ag |  |  | Spiro-MeOTAD |  | ZnO-c | ZnO-nw |  |  |  |  | SLG | ITO | 0.12 | 0.964 | 18.8 | 0.69 | 12.3 | 1.6
15685 | MA |  |  | 1 |  |  | Pb | 1 | I |  | 3 |  |  |  | DMF | DMSO |  | 9 | 1 |  | 100 |  |  | 10 |  |  | Ag |  | 100 | NiO-c |  | PCBM-60 | bis-C60 |  |  |  |  | SLG | ITO | 0.1 | 0.99 | 18.71 | 0.56 | 10.43 | 1.6
15686 | MA |  |  | 1 |  |  | Pb | 1 | I |  | 3 |  |  |  | DMF | DMSO |  | 9 | 1 |  | 100 |  |  | 10 |  |  | Ag |  | 100 | NiO-c |  | PCBM-60 | bis-C60 |  |  |  |  | SLG | ITO | 0.1 | 1 | 20.58 | 0.57 | 11.73 | 1.6
15687 | MA |  |  | 1 |  |  | Pb | 1 | I |  | 3 |  |  |  | DMF | DMSO |  | 9 | 1 |  | 100 |  |  | 10 |  |  | Ag |  | 100 | NiO-c |  | PCBM-60 | bis-C60 |  |  |  |  | SLG | ITO | 0.1 | 1.01 | 20.23 | 0.6 | 12.26 | 1.6
15688 | MA |  |  | 1 |  |  | Pb | 1 | I |  | 3 |  |  |  | DMF | DMSO |  | 9 | 1 |  | 100 |  |  | 10 |  |  | Ag |  | 100 | NiO-c |  | PCBM-60 | bis-C60 |  |  |  |  | SLG | ITO | 0.1 | 1.01 | 22.59 | 0.54 | 12.32 | 1.6
15689 | MA |  |  | 1 |  |  | Pb | 1 | I |  | 3 |  |  |  | DMF | DMSO |  | 9 | 1 |  | 100 |  |  | 10 |  |  | Ag |  | 100 | NiO-c |  | PCBM-60 | bis-C60 |  |  |  |  | SLG | ITO | 0.1 | 1.03 | 21.84 | 0.61 | 13.72 | 1.6
15690 | MA |  |  | 1 |  |  | Pb | 1 | I |  | 3 |  |  |  | DMF | DMSO |  | 9 | 1 |  | 100 |  |  | 10 |  |  | Ag |  | 100 | NiO-c |  | PCBM-60 | bis-C60 |  |  |  |  | SLG | ITO | 0.1 | 1.02 | 18.25 | 0.58 | 9.13 | 1.6
15691 | MA |  |  | 1 |  |  | Pb | 1 | I |  | 3 |  |  |  | DMF | DMSO |  | 9 | 1 |  | 100 |  |  | 10 |  |  | Ag |  | 100 | NiO-c |  | PCBM-60 | bis-C60 |  |  |  |  | SLG | ITO | 0.1 | 1.03 | 19.55 | 0.6 | 12 | 1.6
15698 | FA | MA |  | 0.85 | 0.15 |  | Pb | 1 | Br | I | 0.45 | 2.5499999999999998 |  |  | DMF | DMSO |  | 4 | 1 |  | 100 |  |  | 60 |  |  | Au |  | 80 | Spiro-MeOTAD | 150 | TiO2-c | TiO2-mp |  | 40 | 200 |  | SLG | FTO | 0.09 | 1.1 | 23 | 0.63 | 16.01
15699 | FA | MA |  | 0.85 | 0.15 |  | Pb | 1 | Br | I | 0.45 | 2.5499999999999998 |  |  | DMF | DMSO |  | 4 | 1 |  | 100 |  |  | 60 |  |  | Au |  | 80 | Spiro-MeOTAD | 150 | TiO2-c | TiO2-mp |  | 40 | 200 |  | SLG | FTO | 0.09 | 1.06 | 21 | 0.34 | 8
15700 | FA | MA |  | 0.85 | 0.15 |  | Pb | 1 | Br | I | 0.45 | 2.5499999999999998 |  |  | DMF | DMSO |  | 4 | 1 |  | 100 |  |  | 60 |  |  | Au |  | 80 | Spiro-MeOTAD | 150 | TiO2-c | TiO2-mp |  | 40 | 200 |  | SLG | FTO | 0.09 | 1.1 | 22 | 0.58 | 14
15701 | FA | MA |  | 0.85 | 0.15 |  | Pb | 1 | Br | I | 0.45 | 2.5499999999999998 |  |  | DMF | DMSO |  | 4 | 1 |  | 100 |  |  | 60 |  |  | Au |  | 80 | Spiro-MeOTAD | 150 | TiO2-c | TiO2-mp |  | 40 | 200 |  | SLG | FTO | 0.09 | 1.1 | 23 | 0.56 | 14
15702 | FA | MA |  | 0.85 | 0.15 |  | Pb | 1 | Br | I | 0.45 | 2.5499999999999998 |  |  | DMF | DMSO |  | 4 | 1 |  | 100 |  |  | 60 |  |  | Au |  | 80 | Spiro-MeOTAD | 150 | TiO2-c | TiO2-mp |  | 40 | 200 |  | SLG | FTO | 0.09 | 1.14 | 23.8 | 0.71 | 19.3
15703 | FA | MA |  | 0.85 | 0.15 |  | Pb | 1 | Br | I | 0.45 | 2.5499999999999998 |  |  | DMF | DMSO |  | 4 | 1 |  | 100 |  |  | 60 |  |  | Au |  | 80 | Spiro-MeOTAD | 150 | TiO2-c | TiO2-mp |  | 40 | 200 |  | SLG | FTO | 0.09 | 1.12 | 22.2 | 0.68 | 17
15704 | (C6H4NH2) |  |  | 1 |  |  | Cu | 1 | Br | I | 2 | 1 |  |  | DMF |  |  | 1 |  |  | 70 |  |  | 60 |  |  | Carbon |  |  | none |  | TiO2-c | TiO2-np | ZrO2-mp |  |  |  | SLG | FTO | 0.07 | 0.32 | 18 | 0.35 | 2 | 1.63
15705 | (C6H4NH2) |  |  | 1 |  |  | Cu | 1 | Br | I | 2 | 1 |  |  | DMF |  |  | 1 |  |  | 70 |  |  | 60 |  |  | Carbon |  |  | none |  | TiO2-c | TiO2-np | ZrO2-mp |  |  |  | SLG | FTO | 0.07 | 0.32 | 3.5 | 0.38 | 0.43 | 1.63
15706 | Cs | FA | MA | 0.05 | 0.81 | 0.14000000000000001 | Pb | 1 | Br | I | 0.45 | 2.5499999999999998 |  |  | DMF | DMSO |  | 4 | 1 |  | 100 |  |  | 20 |  |  | Au |  | 100 | Spiro-MeOTAD |  | TiO2-c | [5 empty] | SLG | ITO | 0.049 | 1.16 | 21.9 | 0.78 | 19.7
15707 | Cs | FA | MA | 0.05 | 0.81 | 0.14000000000000001 | Pb | 1 | Br | I | 0.45 | 2.5499999999999998 |  |  | DMF | DMSO |  | 4 | 1 |  | 100 |  |  | 20 |  |  | Au |  | 100 | N2,N2,N2',N2',N7,N7,N7',N7'-octakis(4-methoxyphenyl)spiro[fluorene-9,9'-xanthene]-2,2',7,7'-tetraamine |  | TiO2-c | [5 empty] | SLG | ITO | 0.049 | 1.16 | 21.2 | 0.74 | 18.2
15708 | Cs | FA | MA | 0.05 | 0.81 | 0.14000000000000001 | Pb | 1 | Br | I | 0.45 | 2.5499999999999998 |  |  | DMF | DMSO |  | 4 | 1 |  | 100 |  |  | 20 |  |  | Au |  | 100 | N2,N2,N3',N3',N6',N6',N7,N7-octakis(4-methoxyphenyl)spiro[fluorene-9,9'-xanthene]-2,3',6',7-tetraamine |  | TiO2-c | [5 empty] | SLG | ITO | 0.049 | 1.17 | 21.7 | 0.78 | 19.7
15709 | Cs | FA | MA | 0.05 | 0.81 | 0.14000000000000001 | Pb | 1 | Br | I | 0.45 | 2.5499999999999998 |  |  | DMF | DMSO |  | 4 | 1 |  | 100 |  |  | 20 |  |  | Au |  | 100 | N2,N2,N7,N7-tetrakis(4-methoxyphenyl)spiro[fluorene-9,9'-xanthene]-2,7-diamine |  | TiO2-c | [5 empty] | SLG | ITO | 0.049 | 1.08 | 14.7 | 0.41 | 6.5
15710 | Cs | FA | MA | 0.05 | 0.81 | 0.14000000000000001 | Pb | 1 | Br | I | 0.45 | 2.5499999999999998 |  |  | DMF | DMSO |  | 4 | 1 |  | 100 |  |  | 20 |  |  | Au |  | 100 | N2',N2',N7',N7'-tetrakis(4-methoxyphenyl)spiro[fluorene-9,9'-xanthene]-2',7'-diamine |  | TiO2-c | [5 empty] | SLG | ITO | 0.049 | 0.88 | 3.8 | 0.32 | 1.1
15711 | Cs | FA | MA | 0.05 | 0.81 | 0.14000000000000001 | Pb | 1 | Br | I | 0.45 | 2.5499999999999998 |  |  | DMF | DMSO |  | 4 | 1 |  | 100 |  |  | 20 |  |  | Au |  | 100 | N3',N3',N6',N6'-tetrakis(4-methoxyphenyl)spiro[fluorene-9,9'-xanthene]-3',6'-diamine |  | TiO2-c | [5 empty] | SLG | ITO | 0.049 | 0.77 | 1.4 | 0.26 | 0.2
15712 | Cs | FA | MA | 0.05 | 0.81 | 0.14000000000000001 | Pb | 1 | Br | I | 0.45 | 2.5499999999999998 |  |  | DMF | DMSO |  | 4 | 1 |  | 100 |  |  | 20 |  |  | Au |  | 100 | Spiro-MeOTAD |  | TiO2-c | [5 empty] | SLG | ITO | 0.049 |  |  |  | 20.4
15713 | Cs | FA | MA | 0.05 | 0.81 | 0.14000000000000001 | Pb | 1 | Br | I | 0.45 | 2.5499999999999998 |  |  | DMF | DMSO |  | 4 | 1 |  | 100 |  |  | 20 |  |  | Au |  | 100 | N2,N2,N2',N2',N7,N7,N7',N7'-octakis(4-methoxyphenyl)spiro[fluorene-9,9'-xanthene]-2,2',7,7'-tetraamine |  | TiO2-c | [5 empty] | SLG | ITO | 0.049 |  |  |  | 19.5
15714 | Cs | FA | MA | 0.05 | 0.81 | 0.14000000000000001 | Pb | 1 | Br | I | 0.45 | 2.5499999999999998 |  |  | DMF | DMSO |  | 4 | 1 |  | 100 |  |  | 20 |  |  | Au |  | 100 | N2,N2,N3',N3',N6',N6',N7,N7-octakis(4-methoxyphenyl)spiro[fluorene-9,9'-xanthene]-2,3',6',7-tetraamine |  | TiO2-c | [5 empty] | SLG | ITO | 0.049 |  |  |  | 20.8
15715 | Cs | FA | MA | 0.05 | 0.81 | 0.14000000000000001 | Pb | 1 | Br | I | 0.45 | 2.5499999999999998 |  |  | DMF | DMSO |  | 4 | 1 |  | 100 |  |  | 20 |  |  | Au |  | 100 | N2,N2,N7,N7-tetrakis(4-methoxyphenyl)spiro[fluorene-9,9'-xanthene]-2,7-diamine |  | TiO2-c | [5 empty] | SLG | ITO | 0.049 |  |  |  | 7
15716 | Cs | FA | MA | 0.05 | 0.81 | 0.14000000000000001 | Pb | 1 | Br | I | 0.45 | 2.5499999999999998 |  |  | DMF | DMSO |  | 4 | 1 |  | 100 |  |  | 20 |  |  | Au |  | 100 | N2',N2',N7',N7'-tetrakis(4-methoxyphenyl)spiro[fluorene-9,9'-xanthene]-2',7'-diamine |  | TiO2-c | [5 empty] | SLG | ITO | 0.049 |  |  |  | 1.3
15717 | Cs | FA | MA | 0.05 | 0.81 | 0.14000000000000001 | Pb | 1 | Br | I | 0.45 | 2.5499999999999998 |  |  | DMF | DMSO |  | 4 | 1 |  | 100 |  |  | 20 |  |  | Au |  | 100 | N3',N3',N6',N6'-tetrakis(4-methoxyphenyl)spiro[fluorene-9,9'-xanthene]-3',6'-diamine |  | TiO2-c | [5 empty] | SLG | ITO | 0.049 |  |  |  | 0.3
15718 | MA |  |  | 1 |  |  | Pb | 1 | I |  | 3 |  |  |  | DMF |  | IPA | 1 |  | 1 | Unknown |  | 70 | Unknown |  | 30 | Ag |  | 150 | Spiro-MeOTAD |  | ZnO-c | ZnO-nw | SnO2-c |  |  |  | SLG | FTO | 0.07065 | 0.909 | 23.31 | 0.574 | 12.17 | 1.6
15719 | MA |  |  | 1 |  |  | Pb | 1 | I |  | 3 |  |  |  | DMF |  | IPA | 1 |  | 1 | Unknown |  | 70 | Unknown |  | 30 | Ag |  | 150 | Spiro-MeOTAD |  | ZnO-c | ZnO-nw |  |  |  |  | SLG | FTO | 0.07065 | 0.849 | 21.15 | 0.573 | 10.23 | 1.6
15720 | MA |  |  | 1 |  |  | Pb | 1 | I |  | 3 |  |  |  | DMF |  |  | 1 |  |  | 100 |  |  | 10 |  |  | Au |  | 80 | PEDOT:PSS |  | TiO2-c | [5 empty] | SLG | FTO | 0.16 | 0.425 | 15.57 | 0.25 | 1.58 | 1.6
15721 | MA |  |  | 1 |  |  | Pb | 1 | I |  | 3 |  |  |  | DMF |  |  | 1 |  |  | 100 |  |  | 10 |  |  | Au |  | 80 | PEDOT:PSS |  | TiO2-c | [5 empty] | SLG | FTO | 0.16 | 0.843 | 20.1 | 0.524 | 8.73 | 1.6
15722 | MA |  |  | 1 |  |  | Pb | 1 | I |  | 3 |  |  |  | DMF |  |  | 1 |  |  | 100 |  |  | 10 |  |  | Au |  | 80 | PEDOT:PSS |  | TiO2-c | [5 empty] | SLG | FTO | 0.16 | 0.84 | 21.75 | 0.668 | 12.04 | 1.6
15723 | MA |  |  | 1 |  |  | Pb | 1 | I |  | 3 |  |  |  | DMF |  |  | 1 |  |  | 100 |  |  | 10 |  |  | Au |  | 80 | PEDOT:PSS |  | TiO2-c | [5 empty] | SLG | FTO | 0.16 | 0.84 | 21.39 | 0.64 | 11.95 | 1.6
15724 | MA |  |  | 1 |  |  | Pb | 1 | I |  | 3 |  |  |  | DMF |  |  | 1 |  |  | 100 |  |  | 10 |  |  | Au |  | 80 | PEDOT:PSS |  | TiO2-c | [5 empty] | SLG | FTO | 0.16 | 0.852 | 20.67 | 0.638 | 11.85 | 1.6
15725 | MA |  |  | 1 |  |  | Pb | 1 | I |  | 3 |  |  |  | DMF |  |  | 1 |  |  | 100 |  |  | 10 |  |  | Au |  | 80 | PEDOT:PSS |  | TiO2-c | [5 empty] | SLG | FTO | 0.16 |  |  |  | 2.06 | 1.6
15726 | MA |  |  | 1 |  |  | Pb | 1 | I |  | 3 |  |  |  | DMF |  |  | 1 |  |  | 100 |  |  | 10 |  |  | Au |  | 80 | PEDOT:PSS |  | TiO2-c | [5 empty] | SLG | FTO | 0.16 |  |  |  | 9.22 | 1.6
15727 | MA |  |  | 1 |  |  | Pb | 1 | I |  | 3 |  |  |  | DMF |  |  | 1 |  |  | 100 |  |  | 10 |  |  | Au |  | 80 | PEDOT:PSS |  | TiO2-c | [5 empty] | SLG | FTO | 0.16 |  |  |  | 12.62 | 1.6
15728 | MA |  |  | 1 |  |  | Pb | 1 | I |  | 3 |  |  |  | DMF |  |  | 1 |  |  | 100 |  |  | 10 |  |  | Au |  | 80 | PEDOT:PSS |  | TiO2-c | [5 empty] | SLG | FTO | 0.16 |  |  |  | 12.13 | 1.6
15729 | MA |  |  | 1 |  |  | Pb | 1 | I |  | 3 |  |  |  | DMF |  |  | 1 |  |  | 100 |  |  | 10 |  |  | Au |  | 80 | PEDOT:PSS |  | TiO2-c | [5 empty] | SLG | FTO | 0.16 |  |  |  | 12 | 1.6
15730 | MA |  |  | 1 |  |  | Pb | 1 | I |  | 3 |  |  |  | DMF |  |  | 1 |  |  | 100 |  |  | 10 |  |  | Au |  | 80 | PEDOT:PSS | 150 | TiO2-c | [5 empty] | SLG | FTO | 0.16 | 0.615 | 19.62 | 0.545 | 6.19 | 1.6
15731 | MA |  |  | 1 |  |  | Pb | 1 | I |  | 3 |  |  |  | DMF |  |  | 1 |  |  | 100 |  |  | 10 |  |  | Au |  | 80 | PEDOT:PSS | 125 | TiO2-c | [5 empty] | SLG | FTO | 0.16 | 0.659 | 19.36 | 0.532 | 6.72 | 1.6
15732 | MA |  |  | 1 |  |  | Pb | 1 | I |  | 3 |  |  |  | DMF |  |  | 1 |  |  | 100 |  |  | 10 |  |  | Au |  | 80 | PEDOT:PSS | 100 | TiO2-c | [5 empty] | SLG | FTO | 0.16 | 0.84 | 21.75 | 0.668 | 12.04 | 1.6
15733 | MA |  |  | 1 |  |  | Pb | 1 | I |  | 3 |  |  |  | DMF |  |  | 1 |  |  | 100 |  |  | 10 |  |  | Au |  | 80 | PEDOT:PSS | 75 | TiO2-c | [5 empty] | SLG | FTO | 0.16 | 0.729 | 17.85 | 0.451 | 5.83 | 1.6
15734 | MA |  |  | 1 |  |  | Pb | 1 | I |  | 3 |  |  |  | DMF |  |  | 1 |  |  | 100 |  |  | 10 |  |  | Au |  | 80 | PEDOT:PSS | 50 | TiO2-c | [5 empty] | SLG | FTO | 0.16 | 0.69 | 17.77 | 0.399 | 4.34 | 1.6
15735 | MA |  |  | 1 |  |  | Pb | 1 | I |  | 3 |  |  |  | DMF |  |  | 1 |  |  | 100 |  |  | 10 |  |  | Au |  | 80 | PEDOT:PSS | 150 | TiO2-c | [5 empty] | SLG | FTO | 0.16 |  |  |  | 7.17 | 1.6
15736 | MA |  |  | 1 |  |  | Pb | 1 | I |  | 3 |  |  |  | DMF |  |  | 1 |  |  | 100 |  |  | 10 |  |  | Au |  | 80 | PEDOT:PSS | 125 | TiO2-c | [5 empty] | SLG | FTO | 0.16 |  |  |  | 7.22 | 1.6
15737 | MA |  |  | 1 |  |  | Pb | 1 | I |  | 3 |  |  |  | DMF |  |  | 1 |  |  | 100 |  |  | 10 |  |  | Au |  | 80 | PEDOT:PSS | 100 | TiO2-c | [5 empty] | SLG | FTO | 0.16 |  |  |  | 12.62 | 1.6
15738 | MA |  |  | 1 |  |  | Pb | 1 | I |  | 3 |  |  |  | DMF |  |  | 1 |  |  | 100 |  |  | 10 |  |  | Au |  | 80 | PEDOT:PSS | 75 | TiO2-c | [5 empty] | SLG | FTO | 0.16 |  |  |  | 6.32 | 1.6
15739 | MA |  |  | 1 |  |  | Pb | 1 | I |  | 3 |  |  |  | DMF |  |  | 1 |  |  | 100 |  |  | 10 |  |  | Au |  | 80 | PEDOT:PSS | 50 | TiO2-c | [5 empty] | SLG | FTO | 0.16 |  |  |  | 5.32 | 1.6
15740 | MA |  |  | 1 |  |  | Pb | 1 | I |  | 3 |  |  |  | DMF |  |  | 1 |  |  | 100 |  |  | 10 |  |  | Au |  | 80 | PEDOT:PSS |  | TiO2-c | [5 empty] | SLG | FTO | 0.16 | 0.828 | 16.1 | 0.56 | 7.23 | 1.6
15741 | MA |  |  | 1 |  |  | Pb | 1 | I |  | 3 |  |  |  | DMF |  |  | 1 |  |  | 100 |  |  | 10 |  |  | Au |  | 80 | PEDOT:PSS |  | TiO2-c | [5 empty] | SLG | FTO | 0.16 | 0.812 | 18.68 | 0.58 | 9 | 1.6
15742 | MA |  |  | 1 |  |  | Pb | 1 | I |  | 3 |  |  |  | DMF |  |  | 1 |  |  | 100 |  |  | 10 |  |  | Au |  | 80 | PEDOT:PSS |  | TiO2-c | [5 empty] | SLG | FTO | 0.16 | 0.724 | 19.8 | 0.54 | 8.01 | 1.6
15743 | MA |  |  | 1 |  |  | Pb | 1 | I |  | 3 |  |  |  | DMF |  |  | 1 |  |  | 100 |  |  | 10 |  |  | Au |  | 80 | PEDOT:PSS |  | TiO2-c | [5 empty] | SLG | FTO | 0.16 | 0.73 | 19.1 | 0.55 | 7.85 | 1.6
15744 | MA |  |  | 1 |  |  | Pb | 1 | I |  | 3 |  |  |  | DMF |  |  | 1 |  |  | 100 |  |  | 10 |  |  | Au |  | 80 | PEDOT:PSS |  | TiO2-c | [5 empty] | SLG | FTO | 0.16 | 0.76 | 18.5 | 0.56 | 8.2 | 1.6
15745 | MA |  |  | 1 |  |  | Pb | 1 | I |  | 3 |  |  |  | DMF |  |  | 1 |  |  | 100 |  |  | 10 |  |  | Au |  | 80 | PEDOT:PSS |  | TiO2-c | [5 empty] | SLG | FTO | 0.16 | 0.8 | 17.52 | 0.55 | 8.1 | 1.6
15746 | MA |  |  | 1 |  |  | Pb | 1 | I |  | 3 |  |  |  | DMF |  |  | 1 |  |  | 100 |  |  | 10 |  |  | Au |  | 80 | PEDOT:PSS |  | TiO2-c | [5 empty] | SLG | FTO | 0.16 | 0.74 | 18.52 | 0.55 | 7.8 | 1.6
15747 | MA |  |  | 1 |  |  | Pb | 1 | I |  | 3 |  |  |  | DMF |  |  | 1 |  |  | 100 |  |  | 10 |  |  | Au |  | 80 | PEDOT:PSS |  | TiO2-c | [5 empty] | SLG | FTO | 0.16 | 0.72 | 18 | 0.51 | 7.04 | 1.6
15748 | MA |  |  | 1 |  |  | Pb | 1 | I |  | 3 |  |  |  | DMF |  |  | 1 |  |  | 100 |  |  | 10 |  |  | Au |  | 80 | PEDOT:PSS |  | TiO2-c | [5 empty] | SLG | FTO | 0.16 | 0.78 | 17.53 | 0.57 | 7.99 | 1.6
15749 | MA |  |  | 1 |  |  | Pb | 1 | I |  | 3 |  |  |  | DMF |  |  | 1 |  |  | 100 |  |  | 10 |  |  | Au |  | 80 | PEDOT:PSS |  | TiO2-c | [5 empty] | SLG | FTO | 0.16 | 0.71 | 17.83 | 0.54 | 7.05 | 1.6
15750 | MA |  |  | 1 |  |  | Pb | 1 | I |  | 3 |  |  |  | DMF |  |  | 1 |  |  | 100 |  |  | 10 |  |  | Au |  | 80 | PEDOT:PSS |  | TiO2-c | [5 empty] | SLG | FTO | 0.16 | 0.667 | 19.12 | 0.51 | 6.7 | 1.6
15751 | MA |  |  | 1 |  |  | Pb | 1 | I |  | 3 |  |  |  | DMF |  |  | 1 |  |  | 100 |  |  | 10 |  |  | Au |  | 80 | PEDOT:PSS |  | TiO2-c | [5 empty] | SLG | FTO | 0.16 | 0.67 | 18.1 | 0.52 | 6.58 | 1.6
15752 | MA |  |  | 1 |  |  | Pb | 1 | I |  | 3 |  |  |  | DMF |  |  | 1 |  |  | 100 |  |  | 10 |  |  | Au |  | 80 | PEDOT:PSS |  | TiO2-c | [5 empty] | SLG | FTO | 0.16 |  |  |  | 7.56 | 1.6
15753 | MA |  |  | 1 |  |  | Pb | 1 | I |  | 3 |  |  |  | DMF |  |  | 1 |  |  | 100 |  |  | 10 |  |  | Au |  | 80 | PEDOT:PSS |  | TiO2-c | [5 empty] | SLG | FTO | 0.16 |  |  |  | 9.2 | 1.6
15754 | MA |  |  | 1 |  |  | Pb | 1 | I |  | 3 |  |  |  | DMF |  |  | 1 |  |  | 100 |  |  | 10 |  |  | Au |  | 80 | PEDOT:PSS |  | TiO2-c | [5 empty] | SLG | FTO | 0.16 |  |  |  | 8.21 | 1.6
15755 | MA |  |  | 1 |  |  | Pb | 1 | I |  | 3 |  |  |  | DMF |  |  | 1 |  |  | 100 |  |  | 10 |  |  | Au |  | 80 | PEDOT:PSS |  | TiO2-c | [5 empty] | SLG | FTO | 0.16 |  |  |  | 8.05 | 1.6
15756 | MA |  |  | 1 |  |  | Pb | 1 | I |  | 3 |  |  |  | DMF |  |  | 1 |  |  | 100 |  |  | 10 |  |  | Au |  | 80 | PEDOT:PSS |  | TiO2-c | [5 empty] | SLG | FTO | 0.16 |  |  |  | 8.33 | 1.6
15757 | MA |  |  | 1 |  |  | Pb | 1 | I |  | 3 |  |  |  | DMF |  |  | 1 |  |  | 100 |  |  | 10 |  |  | Au |  | 80 | PEDOT:PSS |  | TiO2-c | [5 empty] | SLG | FTO | 0.16 |  |  |  | 8.12 | 1.6
15758 | MA |  |  | 1 |  |  | Pb | 1 | I |  | 3 |  |  |  | DMF |  |  | 1 |  |  | 100 |  |  | 10 |  |  | Au |  | 80 | PEDOT:PSS |  | TiO2-c | [5 empty] | SLG | FTO | 0.16 |  |  |  | 7.9 | 1.6
15759 | MA |  |  | 1 |  |  | Pb | 1 | I |  | 3 |  |  |  | DMF |  |  | 1 |  |  | 100 |  |  | 10 |  |  | Au |  | 80 | PEDOT:PSS |  | TiO2-c | [5 empty] | SLG | FTO | 0.16 |  |  |  | 7.13 | 1.6
15760 | MA |  |  | 1 |  |  | Pb | 1 | I |  | 3 |  |  |  | DMF |  |  | 1 |  |  | 100 |  |  | 10 |  |  | Au |  | 80 | PEDOT:PSS |  | TiO2-c | [5 empty] | SLG | FTO | 0.16 |  |  |  | 8.11 | 1.6
15761 | MA |  |  | 1 |  |  | Pb | 1 | I |  | 3 |  |  |  | DMF |  |  | 1 |  |  | 100 |  |  | 10 |  |  | Au |  | 80 | PEDOT:PSS |  | TiO2-c | [5 empty] | SLG | FTO | 0.16 |  |  |  | 7.18 | 1.6
15762 | MA |  |  | 1 |  |  | Pb | 1 | I |  | 3 |  |  |  | DMF |  |  | 1 |  |  | 100 |  |  | 10 |  |  | Au |  | 80 | PEDOT:PSS |  | TiO2-c | [5 empty] | SLG | FTO | 0.16 |  |  |  | 6.85 | 1.6
15763 | MA |  |  | 1 |  |  | Pb | 1 | I |  | 3 |  |  |  | DMF |  |  | 1 |  |  | 100 |  |  | 10 |  |  | Au |  | 80 | PEDOT:PSS |  | TiO2-c | [5 empty] | SLG | FTO | 0.16 |  |  |  | 6.68 | 1.6
15764 | MA |  |  | 1 |  |  | Pb | 1 | I |  | 3 |  |  |  | DMSO | GBL |  | 3 | 7 |  | 110 |  |  | 40 |  |  | Ag |  | 120 | PCDTBT |  | PCBM-60 | LiF |  |  |  |  | SLG | ITO | 0.2 | 1 | 21.9 | 0.69 | 15.2 | 1.6
15765 | MA |  |  | 1 |  |  | Pb | 1 | I |  | 3 |  |  |  | DMSO | GBL |  | 3 | 7 |  | 110 |  |  | 40 |  |  | Ag |  | 120 | PCDTBT |  | PCBM-60 | LiF |  |  |  |  | SLG | ITO | 0.2 | 0.98 | 21.5 | 0.78 | 16.5 | 1.6
15766 | MA |  |  | 1 |  |  | Pb | 1 | I |  | 3 |  |  |  | DMSO | GBL |  | 3 | 7 |  | 110 |  |  | 40 |  |  | Ag |  | 120 | PCDTBT |  | PCBM-60 | LiF |  |  |  |  | SLG | ITO | 2 | 1.02 | 18.7 | 0.49 | 9.5 | 1.6
15767 | MA |  |  | 1 |  |  | Pb | 1 | I |  | 3 |  |  |  | DMSO | GBL |  | 3 | 7 |  | 110 |  |  | 40 |  |  | Ag |  | 120 | PCDTBT |  | PCBM-60 | LiF |  |  |  |  | SLG | ITO | 2 | 1.03 | 18 | 0.81 | 14.1 | 1.6
15768 | MA |  |  | 1 |  |  | Pb | 1 | I |  | 3 |  |  |  | DMSO | GBL |  | 3 | 7 |  | 110 |  |  | 40 |  |  | Ag |  | 120 | PCDTBT |  | PCBM-60 | LiF |  |  |  |  | SLG | ITO | 2 | 1.02 | 20.4 | 0.61 | 12.4 | 1.6
15769 | MA |  |  | 1 |  |  | Pb | 1 | I |  | 3 |  |  |  | DMSO | GBL |  | 3 | 7 |  | 110 |  |  | 40 |  |  | Ag |  | 120 | PEDOT:PSS |  | PCBM-60 | LiF |  |  |  |  | SLG | ITO | 0.2 | 0.97 | 20.4 | 0.73 | 14.8 | 1.6
15770 | MA |  |  | 1 |  |  | Pb | 1 | I |  | 3 |  |  |  | DMSO | GBL |  | 3 | 7 |  | 110 |  |  | 40 |  |  | Ag |  | 120 | PEDOT:PSS |  | PCBM-60 | LiF |  |  |  |  | SLG | ITO | 1.35 | 0.78 | 19.3 | 0.55 | 8.3 | 1.6
15771 | MA |  |  | 1 |  |  | Pb | 1 | I |  | 3 |  |  |  | DMSO |  |  | 1 |  |  | 100 |  |  | 60 |  |  | Au |  |  | Spiro-MeOTAD | 220 | TiO2-c | TiO2-mp |  | 10 | 130 |  | SLG | FTO | 0.16 | 0.95 | 15 | 0.75 | 8.5 | 1.6
15772 | MA |  |  | 1 |  |  | Pb | 1 | I |  | 3 |  |  |  | DMSO |  |  | 1 |  |  | 100 |  |  | 60 |  |  | Au |  |  | Spiro-MeOTAD | 220 | TiO2-c | TiO2-mp |  | 20 | 130 |  | SLG | FTO | 0.16 | 0.95 | 18 | 0.77 | 14 | 1.6
15773 | MA |  |  | 1 |  |  | Pb | 1 | I |  | 3 |  |  |  | DMSO |  |  | 1 |  |  | 100 |  |  | 60 |  |  | Au |  |  | Spiro-MeOTAD | 220 | TiO2-c | TiO2-mp |  | 30 | 130 |  | SLG | FTO | 0.16 | 0.95 | 17 | 0.72 | 13 | 1.6
15774 | MA |  |  | 1 |  |  | Pb | 1 | I |  | 3 |  |  |  | DMSO |  |  | 1 |  |  | 100 |  |  | 60 |  |  | Au |  |  | Spiro-MeOTAD | 220 | TiO2-c | TiO2-mp |  | 30 | 130 |  | SLG | FTO | 0.16 | 1.041 | 20.18 | 0.75 | 15.83 | 1.6
15775 | MA |  |  | 1 |  |  | Pb | 1 | I |  | 3 |  |  |  | DMSO |  |  | 1 |  |  | 100 |  |  | 60 |  |  | Au |  |  | Spiro-MeOTAD | 220 | TiO2-c | TiO2-mp |  | 30 | 130 |  | SLG | FTO | 0.16 | 1.036 | 20.09 | 0.77 | 15.98 | 1.6
15777 | MA |  |  | 1 |  |  | Pb | 1 | I |  | 3 |  | PEAI |  | DMF | DMSO |  | 7 | 2 |  | 95 |  |  | 30 |  |  | Ag |  |  | NiO-c |  | PCBM-60 | [5 empty] | SLG | FTO | 0.1 | 1.09 | 21.6 | 0.72 | 17.3 | 1.6
15779 | MA |  |  | 1 |  |  | Pb | 1 | I |  | 3 |  | PEAI |  | DMF | DMSO |  | 7 | 2 |  | 95 |  |  | 30 |  |  | Ag |  |  | NiO-c |  | PCBM-60 | [5 empty] | SLG | FTO | 0.1 | 1.1 | 21.8 | 0.74 | 17.8 | 1.6
15781 | MA |  |  | 1 |  |  | Pb | 1 | I |  | 3 |  | PEAI |  | DMF | DMSO |  | 7 | 2 |  | 95 |  |  | 30 |  |  | Ag |  |  | NiO-c |  | PCBM-60 | [5 empty] | SLG | FTO | 0.1 |  |  |  | 15 | 1.6
15782 | MA |  |  | 1 |  |  | Pb | 1 | I |  | 3 |  |  |  | DMF | DMSO |  |  |  |  | 50 |  |  | 2 |  |  | Au |  | 100 | Spiro-MeOTAD |  | TiO2-c | TiO2-mp |  |  |  |  | SLG | FTO | 0.104 | 1.091 | 20.056 | 0.641 | 13.7 | 1.6
15783 | MA |  |  | 1 |  |  | Pb | 1 | I |  | 3 |  |  |  | DMF | DMSO |  |  |  |  | 50 |  |  | 2 |  |  | Au |  | 100 | Spiro-MeOTAD |  | TiO2-c | TiO2-mp |  |  |  |  | SLG | FTO | 0.104 | 1.097 | 19.797 | 0.706 | 14.3 | 1.6
15784 | MA |  |  | 1 |  |  | Pb | 1 | I |  | 3 |  |  |  | DMF | DMSO |  |  |  |  | 50 |  |  | 2 |  |  | Au |  | 100 | Spiro-MeOTAD |  | TiO2-c | TiO2-mp |  |  |  |  | SLG | FTO | 0.104 | 1.069 | 18.851 | 0.587 | 8.5 | 1.6
15785 | MA |  |  | 1 |  |  | Pb | 1 | I |  | 3 |  |  |  | acetonitrile | Methylamine |  |  |  |  | 100 |  |  | 60 |  |  | Ag |  | 110 | Spiro-MeOTAD |  | SnO2-c | C60 |  |  |  |  | SLG | FTO | 0.7 | 1.07 | 22.5 | 0.67 | 15.8 | 1.6
15786 | MA |  |  | 1 |  |  | Pb | 1 | I |  | 3 |  |  |  | acetonitrile | Methylamine |  |  |  |  | 100 |  |  | 60 |  |  | Ag |  | 110 | Spiro-MeOTAD |  | SnO2-c | C60 |  |  |  |  | SLG | FTO | 0.09 | 1.07 | 23 | 0.75 | 17.9 | 1.6
15787 | MA |  |  | 1 |  |  | Pb | 1 | I |  | 3 |  | Undoped |  | DMF | DMSO |  | 9 | 1 |  | 65 |  |  | 1 |  |  | Ag |  | 100 | PTAA |  | SnO2-np | [5 empty] | SLG | ITO | 0.1 | 1.071 | 21.78 | 0.725 | 16.92 | 1.6
15788 | MA |  |  | 1 |  |  | Pb | 1 | I |  | 3 |  | Caffeine | 5.0000000000000001E-3 | DMF | DMSO |  | 9 | 1 |  | 65 |  |  | 1 |  |  | Ag |  | 100 | PTAA |  | SnO2-np | [5 empty] | SLG | ITO | 0.1 | 1.107 | 21.77 | 0.736 | 17.74 | 1.6
15789 | MA |  |  | 1 |  |  | Pb | 1 | I |  | 3 |  | Caffeine | 0.01 | DMF | DMSO |  | 9 | 1 |  | 65 |  |  | 1 |  |  | Ag |  | 100 | PTAA |  | SnO2-np | [5 empty] | SLG | ITO | 0.1 | 1.134 | 22.77 | 0.769 | 19.87 | 1.6
15790 | MA |  |  | 1 |  |  | Pb | 1 | I |  | 3 |  | Caffeine | 0.02 | DMF | DMSO |  | 9 | 1 |  | 65 |  |  | 1 |  |  | Ag |  | 100 | PTAA |  | SnO2-np | [5 empty] | SLG | ITO | 0.1 | 1.132 | 22.16 | 0.732 | 18.4 | 1.6
15791 | MA |  |  | 1 |  |  | Pb | 1 | I |  | 3 |  | Undoped |  | DMF | DMSO |  | 9 | 1 |  | 65 |  |  | 1 |  |  | Ag |  | 100 | PTAA |  | SnO2-np | [5 empty] | SLG | ITO | 0.1 | 1.074 | 22.29 | 0.735 | 17.04 | 1.6
15792 | MA |  |  | 1 |  |  | Pb | 1 | I |  | 3 |  | Caffeine | 5.0000000000000001E-3 | DMF | DMSO |  | 9 | 1 |  | 65 |  |  | 1 |  |  | Ag |  | 100 | PTAA |  | SnO2-np | [5 empty] | SLG | ITO | 0.1 |  |  |  | 17.98 | 1.6
15793 | MA |  |  | 1 |  |  | Pb | 1 | I |  | 3 |  | Caffeine | 0.01 | DMF | DMSO |  | 9 | 1 |  | 65 |  |  | 1 |  |  | Ag |  | 100 | PTAA |  | SnO2-np | [5 empty] | SLG | ITO | 0.1 | 1.143 | 22.97 | 0.771 | 19.76 | 1.6
15794 | MA |  |  | 1 |  |  | Pb | 1 | I |  | 3 |  | Caffeine | 0.02 | DMF | DMSO |  | 9 | 1 |  | 65 |  |  | 1 |  |  | Ag |  | 100 | PTAA |  | SnO2-np | [5 empty] | SLG | ITO | 0.1 |  |  |  | 18.82 | 1.6
15795 | MA |  |  | 1 |  |  | Pb | 1 | I |  | 3 |  | Undoped |  | DMF | DMSO |  | 9 | 1 |  | 65 |  |  | 1 |  |  | Ag |  | 100 | PTAA |  | SnO2-np | [5 empty] | SLG | ITO | 0.1 |  |  |  |  | 1.6
15796 | MA |  |  | 1 |  |  | Pb | 1 | I |  | 3 |  | Caffeine | 0.01 | DMF | DMSO |  | 9 | 1 |  | 65 |  |  | 1 |  |  | Ag |  | 100 | PTAA |  | SnO2-np | [5 empty] | SLG | ITO | 0.1 |  |  |  |  | 1.6
15797 | MA |  |  | 1 |  |  | Pb | 1 | I |  | 3 |  | Undoped |  | DMF | DMSO |  | 9 | 1 |  | 65 |  |  | 1 |  |  | Ag |  | 100 | PTAA |  | SnO2-np | [5 empty] | SLG | ITO | 0.1 |  |  |  |  | 1.6
15798 | MA |  |  | 1 |  |  | Pb | 1 | I |  | 3 |  | Caffeine | 0.01 | DMF | DMSO |  | 9 | 1 |  | 65 |  |  | 1 |  |  | Ag |  | 100 | PTAA |  | SnO2-np | [5 empty] | SLG | ITO | 0.1 |  |  |  |  | 1.6
15799 | MA |  |  | 1 |  |  | Pb | 1 | I |  | 3 |  | Cl |  | DMSO | GBL |  | 3 | 7 |  | 100 |  |  | 5 |  |  | Ag |  | 100 | PEDOT:PSS | 40 | PCBM-60 | PEI |  | 30 | 10 |  | SLG | ITO | 0.038 | 1.07 | 19.3 | 0.746 | 15.4 | 1.6
15800 | FA |  |  | 1 |  |  | Pb | 1 | I |  | 3 |  |  |  | DMF |  | IPA | 1 |  | 1 | 70 |  | 100 | 10 |  | 10 | Carbon |  | 10000 | none |  | TiO2-c | TiO2-np | ZrO2-mp | nan | 1000 | 1500 | SLG | FTO | 0.1475 | 0.929 | 20.53 | 0.567 | 10.81 | 1.48
15801 | FA |  |  | 1 |  |  | Pb | 1 | Br | I | 0.1 | 2.9 |  |  | DMF |  | IPA | 1 |  | 1 | 70 |  | 100 | 10 |  | 10 | Carbon |  | 10000 | none |  | TiO2-c | TiO2-np | ZrO2-mp | nan | 1000 | 1500 | SLG | FTO | 0.1475 | 0.958 | 20.29 | 0.593 | 11.53
15802 | Cs | FA |  | 0.1 | 0.9 |  | Pb | 1 | I |  | 3 |  |  |  | DMF |  | IPA | 1 |  | 1 | 70 |  | 100 | 10 |  | 10 | Carbon |  | 10000 | none |  | TiO2-c | TiO2-np | ZrO2-mp | nan | 1000 | 1500 | SLG | FTO | 0.1475 | 0.97 | 20.91 | 0.578 | 11.72
15803 | Cs | FA |  | 0.1 | 0.9 |  | Pb | 1 | Br | I | 0.1 | 2.9 |  |  | DMF |  | IPA | 1 |  | 1 | 70 |  | 100 | 10 |  | 10 | Carbon |  | 10000 | none |  | TiO2-c | TiO2-np | ZrO2-mp | nan | 1000 | 1500 | SLG | FTO | 0.1475 | 1.018 | 22.16 | 0.627 | 14.14
15804 | FA |  |  | 1 |  |  | Pb | 1 | I |  | 3 |  |  |  | DMF |  | IPA | 1 |  | 1 | 70 |  | 100 | 10 |  | 10 | Carbon |  | 10000 | none |  | TiO2-c | TiO2-np | ZrO2-mp | nan | 1000 | 1500 | SLG | FTO | 0.1475 | 0.925 | 20.5 | 0.525 | 10 | 1.48
15805 | FA |  |  | 1 |  |  | Pb | 1 | Br | I | 0.1 | 2.9 |  |  | DMF |  | IPA | 1 |  | 1 | 70 |  | 100 | 10 |  | 10 | Carbon |  | 10000 | none |  | TiO2-c | TiO2-np | ZrO2-mp | nan | 1000 | 1500 | SLG | FTO | 0.1475 | 0.95 | 20.9 | 0.555 | 11.2
15806 | Cs | FA |  | 0.1 | 0.9 |  | Pb | 1 | I |  | 3 |  |  |  | DMF |  | IPA | 1 |  | 1 | 70 |  | 100 | 10 |  | 10 | Carbon |  | 10000 | none |  | TiO2-c | TiO2-np | ZrO2-mp | nan | 1000 | 1500 | SLG | FTO | 0.1475 | 0.955 | 21 | 0.525 | 11
15807 | Cs | FA |  | 0.1 | 0.9 |  | Pb | 1 | Br | I | 0.1 | 2.9 |  |  | DMF |  | IPA | 1 |  | 1 | 70 |  | 100 | 10 |  | 10 | Carbon |  | 10000 | none |  | TiO2-c | TiO2-np | ZrO2-mp | nan | 1000 | 1500 | SLG | FTO | 0.1475 | 0.965 | 22 | 0.6 | 12.5
15808 | FA |  |  | 1 |  |  | Pb | 1 | Br | I | 0.05 | 2.95 |  |  | DMF |  | IPA | 1 |  | 1 | 70 |  | 100 | 10 |  | 10 | Carbon |  | 10000 | none |  | TiO2-c | TiO2-np | ZrO2-mp | nan | 1000 | 1500 | SLG | FTO | 0.1475 | 0.942 | 20.69 | 0.552 | 10.75
15809 | FA |  |  | 1 |  |  | Pb | 1 | Br | I | 0.1 | 2.9 |  |  | DMF |  | IPA | 1 |  | 1 | 70 |  | 100 | 10 |  | 10 | Carbon |  | 10000 | none |  | TiO2-c | TiO2-np | ZrO2-mp | nan | 1000 | 1500 | SLG | FTO | 0.1475 | 0.958 | 20.29 | 0.593 | 11.53
15810 | FA |  |  | 1 |  |  | Pb | 1 | Br | I | 0.15 | 2.85 |  |  | DMF |  | IPA | 1 |  | 1 | 70 |  | 100 | 10 |  | 10 | Carbon |  | 10000 | none |  | TiO2-c | TiO2-np | ZrO2-mp | nan | 1000 | 1500 | SLG | FTO | 0.1475 | 0.937 | 19.85 | 0.523 | 9.73
15811 | Cs | FA |  | 0.05 | 0.95 |  | Pb | 1 | I |  | 3 |  |  |  | DMF |  | IPA | 1 |  | 1 | 70 |  | 100 | 10 |  | 10 | Carbon |  | 10000 | none |  | TiO2-c | TiO2-np | ZrO2-mp | nan | 1000 | 1500 | SLG | FTO | 0.1475 | 0.954 | 20.12 | 0.576 | 11.05
15812 | Cs | FA |  | 0.1 | 0.9 |  | Pb | 1 | I |  | 3 |  |  |  | DMF |  | IPA | 1 |  | 1 | 70 |  | 100 | 10 |  | 10 | Carbon |  | 10000 | none |  | TiO2-c | TiO2-np | ZrO2-mp | nan | 1000 | 1500 | SLG | FTO | 0.1475 | 0.97 | 20.91 | 0.578 | 11.72
15813 | Cs | FA |  | 0.15 | 0.85 |  | Pb | 1 | I |  | 3 |  |  |  | DMF |  | IPA | 1 |  | 1 | 70 |  | 100 | 10 |  | 10 | Carbon |  | 10000 | none |  | TiO2-c | TiO2-np | ZrO2-mp | nan | 1000 | 1500 | SLG | FTO | 0.1475 | 0.978 | 21.48 | 0.53 | 11.14
15814 | FA |  |  | 1 |  |  | Pb | 1 | I |  | 3 |  |  |  | DMF |  | IPA | 1 |  | 1 | 70 |  | 100 | 10 |  | 10 | Carbon |  | 10000 | none |  | TiO2-c | TiO2-np | ZrO2-mp | nan | 1000 | 1500 | SLG | FTO | 0.1475 |  |  |  |  | 1.48
15815 | FA |  |  | 1 |  |  | Pb | 1 | Br | I | 0.1 | 2.9 |  |  | DMF |  | IPA | 1 |  | 1 | 70 |  | 100 | 10 |  | 10 | Carbon |  | 10000 | none |  | TiO2-c | TiO2-np | ZrO2-mp | nan | 1000 | 1500 | SLG | FTO | 0.1475
15816 | Cs | FA |  | 0.1 | 0.9 |  | Pb | 1 | I |  | 3 |  |  |  | DMF |  | IPA | 1 |  | 1 | 70 |  | 100 | 10 |  | 10 | Carbon |  | 10000 | none |  | TiO2-c | TiO2-np | ZrO2-mp | nan | 1000 | 1500 | SLG | FTO | 0.1475
15817 | Cs | FA |  | 0.1 | 0.9 |  | Pb | 1 | Br | I | 0.1 | 2.9 |  |  | DMF |  | IPA | 1 |  | 1 | 70 |  | 100 | 10 |  | 10 | Carbon |  | 10000 | none |  | TiO2-c | TiO2-np | ZrO2-mp | nan | 1000 | 1500 | SLG | FTO | 0.1475
15818 | FA |  |  | 1 |  |  | Pb | 1 | I |  | 3 |  |  |  | DMF |  | IPA | 1 |  | 1 | 70 |  | 100 | 10 |  | 10 | Carbon |  | 10000 | none |  | TiO2-c | TiO2-np | ZrO2-mp | nan | 1000 | 1500 | SLG | FTO | 0.1475 |  |  |  |  | 1.48
15819 | FA |  |  | 1 |  |  | Pb | 1 | Br | I | 0.1 | 2.9 |  |  | DMF |  | IPA | 1 |  | 1 | 70 |  | 100 | 10 |  | 10 | Carbon |  | 10000 | none |  | TiO2-c | TiO2-np | ZrO2-mp | nan | 1000 | 1500 | SLG | FTO | 0.1475
15820 | Cs | FA |  | 0.1 | 0.9 |  | Pb | 1 | I |  | 3 |  |  |  | DMF |  | IPA | 1 |  | 1 | 70 |  | 100 | 10 |  | 10 | Carbon |  | 10000 | none |  | TiO2-c | TiO2-np | ZrO2-mp | nan | 1000 | 1500 | SLG | FTO | 0.1475
15821 | Cs | FA |  | 0.1 | 0.9 |  | Pb | 1 | Br | I | 0.1 | 2.9 |  |  | DMF |  | IPA | 1 |  | 1 | 70 |  | 100 | 10 |  | 10 | Carbon |  | 10000 | none |  | TiO2-c | TiO2-np | ZrO2-mp | nan | 1000 | 1500 | SLG | FTO | 0.1475
15822 | MA |  |  | 1 |  |  | Pb | 1 | I |  | 3 |  |  |  | DMF |  | IPA | 1 |  | 1 | 100 |  | 100 | 10 |  | 15 | Carbon |  |  | none |  | TiO2-c | [5 empty] | SLG | FTO | 0.1 | 0.854 | 19.5 | 0.557 | 9.3 | 1.6
15823 | MA |  |  | 1 |  |  | Pb | 1 | I |  | 3 |  |  |  | DMF |  | IPA | 1 |  | 1 | 100 |  | 100 | 10 |  | 15 | Carbon |  |  | none |  | TiO2-c | SnO2-mp |  |  |  |  | SLG | FTO | 0.1 | 0.872 | 20.4 | 0.586 | 10.5 | 1.6
15824 | MA |  |  | 1 |  |  | Pb | 1 | I |  | 3 |  |  |  | DMF |  | IPA | 1 |  | 1 | 100 |  | 100 | 10 |  | 15 | Carbon |  |  | none |  | TiO2-c | SnO2-mp |  |  |  |  | SLG | FTO | 0.1 | 0.886 | 20.2 | 0.585 | 10.5 | 1.6
15825 | MA |  |  | 1 |  |  | Pb | 1 | I |  | 3 |  |  |  | DMF |  | IPA | 1 |  | 1 | 100 |  | 100 | 10 |  | 15 | Carbon |  |  | none |  | TiO2-c | SnO2-mp |  |  |  |  | SLG | FTO | 0.1 | 0.898 | 20.3 | 0.654 | 10.85 | 1.6
15826 | MA |  |  | 1 |  |  | Pb | 1 | I |  | 3 |  |  |  | DMF |  | IPA | 1 |  | 1 | 100 |  | 100 | 10 |  | 15 | Carbon |  |  | none |  | TiO2-c | SnO2-mp |  |  |  |  | SLG | FTO | 0.1 | 0.875 | 20 | 0.521 | 9.1 | 1.6
15827 | MA |  |  | 1 |  |  | Pb | 1 | I |  | 3 |  |  |  | DMF |  | IPA | 1 |  | 1 | 100 |  | 100 | 10 |  | 15 | Carbon |  |  | none |  | TiO2-c | [5 empty] | SLG | FTO | 0.1 |  |  |  |  | 1.6
15828 | MA |  |  | 1 |  |  | Pb | 1 | I |  | 3 |  |  |  | DMF |  | IPA | 1 |  | 1 | 100 |  | 100 | 10 |  | 15 | Carbon |  |  | none |  | TiO2-c | SnO2-mp |  |  |  |  | SLG | FTO | 0.1 |  |  |  |  | 1.6
15829 | MA |  |  | 1 |  |  | Pb | 1 | I |  | 3 |  |  |  | DMF |  | IPA | 1 |  | 1 | 100 |  | 100 | 10 |  | 15 | Carbon |  |  | none |  | TiO2-c | SnO2-mp |  |  |  |  | SLG | FTO | 0.1 |  |  |  |  | 1.6
15830 | MA |  |  | 1 |  |  | Pb | 1 | I |  | 3 |  |  |  | DMF |  | IPA | 1 |  | 1 | 100 |  | 100 | 10 |  | 15 | Carbon |  |  | none |  | TiO2-c | SnO2-mp |  |  |  |  | SLG | FTO | 0.1 |  |  |  |  | 1.6
15831 | MA |  |  | 1 |  |  | Pb | 1 | I |  | 3 |  |  |  | DMF |  | IPA | 1 |  | 1 | 100 |  | 100 | 10 |  | 15 | Carbon |  |  | none |  | TiO2-c | SnO2-mp |  |  |  |  | SLG | FTO | 0.1 |  |  |  |  | 1.6
15832 | MA |  |  | 1 |  |  | Pb | 1 | I |  | 3 |  | Cl |  | DMF |  |  | 1 |  |  | 90 |  |  | Unknown |  |  | Au |  | 10 | Spiro-MeOTAD |  | TiO2-c | [5 empty] | SLG | FTO | 0.09 | 0.85 | 12 | 0.63 | 6.4 | 1.55
15833 | MA |  |  | 1 |  |  | Pb | 1 | I |  | 3 |  | Cl |  | DMF |  |  | 1 |  |  | 90 |  |  | Unknown |  |  | Au |  | 10 | Spiro-MeOTAD |  | TiO2-c | [5 empty] | SLG | FTO | 0.09 | 0.87 | 12.1 | 0.61 | 6.5 | 1.55
15834 | MA |  |  | 1 |  |  | Pb | 1 | I |  | 3 |  | Cl |  | DMF |  |  | 1 |  |  | 90 |  |  | Unknown |  |  | Au |  | 10 | Spiro-MeOTAD |  | TiO2-c | [5 empty] | SLG | FTO | 0.09 | 0.76 | 15.2 | 0.61 | 6.9 | 1.55
15835 | MA |  |  | 1 |  |  | Pb | 1 | I |  | 3 |  | Cl |  | DMF |  |  | 1 |  |  | 90 |  |  | Unknown |  |  | Au |  | 10 | Spiro-MeOTAD |  | TiO2-c | [5 empty] | SLG | FTO | 0.09 | 0.7 | 11.4 | 0.62 | 5 | 1.55
15836 | MA |  |  | 1 |  |  | Pb | 1 | I |  | 3 |  | Cl |  | DMF |  |  | 1 |  |  | 90 |  |  | Unknown |  |  | Au |  | 10 | Spiro-MeOTAD |  | TiO2-c | [5 empty] | SLG | FTO | 0.09 | 0.71 | 9.6 | 0.61 | 4.1 | 1.55
15837 | MA |  |  | 1 |  |  | Pb | 1 | I |  | 3 |  | Cl |  | DMF |  |  | 1 |  |  | 90 |  |  | Unknown |  |  | Au |  | 10 | Spiro-MeOTAD |  | TiO2-c | [5 empty] | SLG | FTO | 0.09 | 0.71 | 8.1 | 0.61 | 3.5 | 1.55
15842 | MA |  |  | 1 |  |  | Pb | 1 | I |  | 3 |  | Cl |  | DMF |  |  | 1 |  |  | 90 |  |  | Unknown |  |  | Au |  | 10 | Spiro-MeOTAD |  | TiO2-c | [5 empty] | SLG | FTO | 0.09 | 0.88 | 10.1 | 0.68 | 7 | 1.55
15843 | MA |  |  | 1 |  |  | Pb | 1 | I |  | 3 |  | Cl |  | DMF |  |  | 1 |  |  | 90 |  |  | Unknown |  |  | Au |  | 10 | Spiro-MeOTAD |  | TiO2-c | [5 empty] | SLG | FTO | 0.09 | 0.8 | 14.8 | 0.56 | 6.2 | 1.55
15844 | MA |  |  | 1 |  |  | Pb | 1 | I |  | 3 |  | Cl |  | DMF |  |  | 1 |  |  | 90 |  |  | Unknown |  |  | Au |  | 10 | Spiro-MeOTAD |  | TiO2-c | [5 empty] | SLG | FTO | 0.09 | 0.75 | 13.3 | 0.53 | 4.6 | 1.55
15845 | MA |  |  | 1 |  |  | Pb | 1 | I |  | 3 |  | Cl |  | DMF |  |  | 1 |  |  | 90 |  |  | Unknown |  |  | Au |  | 10 | Spiro-MeOTAD |  | TiO2-c | [5 empty] | SLG | FTO | 0.09 | 0.72 | 9.7 | 0.47 | 2.9 | 1.55
15846 | MA |  |  | 1 |  |  | Pb | 1 | I |  | 3 |  | Cl |  | DMF |  |  | 1 |  |  | 90 |  |  | Unknown |  |  | Au |  | 10 | Spiro-MeOTAD |  | TiO2-c | [5 empty] | SLG | FTO | 0.09 | 0.76 | 9.7 | 0.6 | 3.9 | 1.55
15847 | MA |  |  | 1 |  |  | Pb | 1 | I |  | 3 |  | Cl |  | DMF |  |  | 1 |  |  | 90 |  |  | Unknown |  |  | Au |  | 10 | Spiro-MeOTAD |  | TiO2-c | [5 empty] | SLG | FTO | 0.09 |  |  |  | 11.4 | 1.55
15848 | MA |  |  | 1 |  |  | Pb | 1 | I |  | 3 |  | Cl |  | DMF |  |  | 1 |  |  | 90 |  |  | Unknown |  |  | Au |  | 10 | Spiro-MeOTAD |  | TiO2-c | [5 empty] | SLG | FTO | 0.09 |  |  |  | 7.8 | 1.55
15849 | MA |  |  | 1 |  |  | Pb | 1 | I |  | 3 |  | Cl |  | DMF |  |  | 1 |  |  | 90 |  |  | Unknown |  |  | Au |  | 10 | Spiro-MeOTAD |  | TiO2-c | [5 empty] | SLG | FTO | 0.09 |  |  |  | 8.1 | 1.55
15850 | MA |  |  | 1 |  |  | Pb | 1 | I |  | 3 |  | Cl |  | DMF |  |  | 1 |  |  | 90 |  |  | Unknown |  |  | Au |  | 10 | Spiro-MeOTAD |  | TiO2-c | [5 empty] | SLG | FTO | 0.09 |  |  |  | 5.5 | 1.55
15851 | MA |  |  | 1 |  |  | Pb | 1 | I |  | 3 |  | Cl |  | DMF |  |  | 1 |  |  | 90 |  |  | Unknown |  |  | Au |  | 10 | Spiro-MeOTAD |  | TiO2-c | [5 empty] | SLG | FTO | 0.09 |  |  |  | 4.3 | 1.55
15852 | Cs | FA |  | 0.2 | 0.8 |  | Pb | 1 | I |  | 3 |  |  |  | DMF |  |  | 1 |  |  | 170 |  |  | 10 |  |  | Ag |  |  | Spiro-MeOTAD | 400 | TiO2-c |  |  | 40 |  |  | SLG | FTO | 0.1 | 0.981 | 16.1 | 0.557 | 8.79
15853 | Cs | FA |  | 0.2 | 0.8 |  | Pb | 1 | I |  | 3 |  |  |  | Cyclohexyl-2-pyrrolidone | DMF |  | 3.5 | 96.5 |  | 170 |  |  | 10 |  |  | Ag |  |  | Spiro-MeOTAD | 400 | TiO2-c |  |  | 40 |  |  | SLG | FTO | 0.1 | 0.864 | 16.7 | 0.619 | 8.93
15854 | Cs | FA |  | 0.2 | 0.8 |  | Pb | 1 | I |  | 3 |  |  |  | Cyclohexyl-2-pyrrolidone | DMF |  | 7 | 93 |  | 170 |  |  | 10 |  |  | Ag |  |  | Spiro-MeOTAD | 400 | TiO2-c |  |  | 40 |  |  | SLG | FTO | 0.1 | 1.08 | 19.1 | 0.69 | 14.2
15855 | Cs | FA |  | 0.2 | 0.8 |  | Pb | 1 | I |  | 3 |  |  |  | Cyclohexyl-2-pyrrolidone | DMF |  | 14 | 86 |  | 170 |  |  | 10 |  |  | Ag |  |  | Spiro-MeOTAD | 400 | TiO2-c |  |  | 40 |  |  | SLG | FTO | 0.1 | 0.962 | 16.9 | 0.712 | 11.6
15856 | Cs | FA |  | 0.2 | 0.8 |  | Pb | 1 | I |  | 3 |  |  |  | DMF |  |  | 1 |  |  | 170 |  |  | 10 |  |  | Ag |  |  | Spiro-MeOTAD | 400 | TiO2-c |  |  | 40 |  |  | SLG | FTO | 0.1 | 0.945 | 15.8 | 0.534 | 7.89
15857 | Cs | FA |  | 0.2 | 0.8 |  | Pb | 1 | I |  | 3 |  |  |  | Cyclohexyl-2-pyrrolidone | DMF |  | 3.5 | 96.5 |  | 170 |  |  | 10 |  |  | Ag |  |  | Spiro-MeOTAD | 400 | TiO2-c |  |  | 40 |  |  | SLG | FTO | 0.1 | 0.899 | 17.2 | 0.637 | 9.86
15858 | Cs | FA |  | 0.2 | 0.8 |  | Pb | 1 | I |  | 3 |  |  |  | Cyclohexyl-2-pyrrolidone | DMF |  | 7 | 93 |  | 170 |  |  | 10 |  |  | Ag |  |  | Spiro-MeOTAD | 400 | TiO2-c |  |  | 40 |  |  | SLG | FTO | 0.1 | 0.998 | 18.8 | 0.617 | 11.6
15859 | Cs | FA |  | 0.2 | 0.8 |  | Pb | 1 | I |  | 3 |  |  |  | Cyclohexyl-2-pyrrolidone | DMF |  | 14 | 86 |  | 170 |  |  | 10 |  |  | Ag |  |  | Spiro-MeOTAD | 400 | TiO2-c |  |  | 40 |  |  | SLG | FTO | 0.1 | 0.87 | 14 | 0.516 | 7.71
15860 | FA | MA |  | 0.85 | 0.15 |  | Pb | 1 | Br | I | 0.45 | 2.5499999999999998 |  |  | DMF | DMSO | IPA | 4 | 1 | 1 | 70 |  | 100 | 10 |  | 10 | Au |  | 80 | Spiro-MeOTAD |  | TiO2-c | TiO2-mp |  |  |  |  | SLG | FTO | 0.16 | 1.108 | 22.96 | 0.799 | 20
15861 | FA | MA |  | 0.85 | 0.15 |  | Pb | 1 | Br | I | 0.45 | 2.5499999999999998 |  |  | DMF | DMSO | IPA | 4 | 1 | 1 | 70 |  | 100 | 10 |  | 10 | Au |  | 80 | Spiro-MeOTAD |  | TiO2-c | TiO2-mp |  |  |  |  | SLG | FTO | 0.16
15862 | FA | MA |  | 0.85 | 0.15 |  | Pb | 1 | Br | I | 0.45 | 2.5499999999999998 |  |  | DMF | DMSO | IPA | 4 | 1 | 1 | 70 |  | 100 | 10 |  | 10 | Au |  | 80 | Spiro-MeOTAD |  | TiO2-c | TiO2-mp |  |  |  |  | SLG | FTO | 0.16 | 1.13 | 21.31 | 0.754 | 18.53
15863 | FA | MA |  | 0.85 | 0.15 |  | Pb | 1 | Br | I | 0.45 | 2.5499999999999998 |  |  | DMF | DMSO | IPA | 4 | 1 | 1 | 70 |  | 100 | 10 |  | 10 | Au |  | 80 | Spiro-MeOTAD |  | TiO2-c | TiO2-mp |  |  |  |  | SLG | FTO | 0.16 | 1.13 | 22.54 | 0.726 | 18.83
15864 | FA | MA |  | 0.85 | 0.15 |  | Pb | 1 | Br | I | 0.45 | 2.5499999999999998 |  |  | DMF | DMSO | IPA | 4 | 1 | 1 | 70 |  | 100 | 10 |  | 10 | Au |  | 80 | Spiro-MeOTAD |  | TiO2-c | TiO2-mp |  |  |  |  | SLG | FTO | 0.16 | 1.12 | 22.67 | 0.74 | 19.18
15865 | FA | MA |  | 0.85 | 0.15 |  | Pb | 1 | Br | I | 0.45 | 2.5499999999999998 |  |  | DMF | DMSO | IPA | 4 | 1 | 1 | 70 |  | 100 | 10 |  | 10 | Au |  | 80 | Spiro-MeOTAD |  | TiO2-c | TiO2-mp |  |  |  |  | SLG | FTO | 0.16 | 1.12 | 22.67 | 0.753 | 19.46
15866 | FA | MA |  | 0.85 | 0.15 |  | Pb | 1 | Br | I | 0.45 | 2.5499999999999998 |  |  | DMF | DMSO | IPA | 4 | 1 | 1 | 70 |  | 100 | 10 |  | 10 | Au |  | 80 | Spiro-MeOTAD |  | TiO2-c | TiO2-mp |  |  |  |  | SLG | FTO | 0.16 | 1.1 | 22.28 | 0.737 | 18.57
15867 | FA | MA |  | 0.85 | 0.15 |  | Pb | 1 | Br | I | 0.45 | 2.5499999999999998 |  |  | DMF | DMSO | IPA | 4 | 1 | 1 | 70 |  | 100 | 10 |  | 10 | Au |  | 80 | Spiro-MeOTAD |  | TiO2-c | TiO2-mp |  |  |  |  | SLG | FTO | 0.16 | 1.14 | 21.7 | 0.728 | 18.39
15868 | FA | MA |  | 0.85 | 0.15 |  | Pb | 1 | Br | I | 0.45 | 2.5499999999999998 |  |  | DMF | DMSO | IPA | 4 | 1 | 1 | 70 |  | 100 | 10 |  | 10 | Au |  | 80 | Spiro-MeOTAD |  | TiO2-c | TiO2-mp |  |  |  |  | SLG | FTO | 0.16 | 1.11 | 21.3 | 0.744 | 18.06
15869 | FA | MA |  | 0.85 | 0.15 |  | Pb | 1 | Br | I | 0.45 | 2.5499999999999998 |  |  | DMF | DMSO | IPA | 4 | 1 | 1 | 70 |  | 100 | 10 |  | 10 | Au |  | 80 | Spiro-MeOTAD |  | TiO2-c | TiO2-mp |  |  |  |  | SLG | FTO | 0.16 | 1.09 | 22.71 | 0.789 | 20.02
15870 | FA | MA |  | 0.85 | 0.15 |  | Pb | 1 | Br | I | 0.45 | 2.5499999999999998 |  |  | DMF | DMSO | IPA | 4 | 1 | 1 | 70 |  | 100 | 10 |  | 10 | Au |  | 80 | Spiro-MeOTAD |  | TiO2-c | TiO2-mp |  |  |  |  | SLG | FTO | 0.16 | 1.11 | 22.96 | 0.788 | 20.41
15871 | FA | MA |  | 0.85 | 0.15 |  | Pb | 1 | Br | I | 0.45 | 2.5499999999999998 |  |  | DMF | DMSO | IPA | 4 | 1 | 1 | 70 |  | 100 | 10 |  | 10 | Au |  | 80 | Spiro-MeOTAD |  | TiO2-c | TiO2-mp |  |  |  |  | SLG | FTO | 0.16 | 1.12 | 22.64 | 0.774 | 20.01
15872 | FA | MA |  | 0.85 | 0.15 |  | Pb | 1 | Br | I | 0.45 | 2.5499999999999998 |  |  | DMF | DMSO | IPA | 4 | 1 | 1 | 70 |  | 100 | 10 |  | 10 | Au |  | 80 | Spiro-MeOTAD |  | TiO2-c | TiO2-mp |  |  |  |  | SLG | FTO | 0.16 | 1.13 | 20.85 | 0.754 | 18.21
15873 | FA | MA |  | 0.85 | 0.15 |  | Pb | 1 | Br | I | 0.45 | 2.5499999999999998 |  |  | DMF | DMSO | IPA | 4 | 1 | 1 | 70 |  | 100 | 10 |  | 10 | Au |  | 80 | Spiro-MeOTAD |  | TiO2-c | TiO2-mp |  |  |  |  | SLG | FTO | 0.16 | 1.15 | 22.23 | 0.752 | 19.65
15874 | FA | MA |  | 0.85 | 0.15 |  | Pb | 1 | Br | I | 0.45 | 2.5499999999999998 |  |  | DMF | DMSO | IPA | 4 | 1 | 1 | 70 |  | 100 | 10 |  | 10 | Au |  | 80 | Spiro-MeOTAD |  | TiO2-c | TiO2-mp |  |  |  |  | SLG | FTO | 0.16 | 1.15 | 21.97 | 0.734 | 18.97
15875 | FA | MA |  | 0.85 | 0.15 |  | Pb | 1 | Br | I | 0.45 | 2.5499999999999998 |  |  | DMF | DMSO | IPA | 4 | 1 | 1 | 70 |  | 100 | 10 |  | 10 | Au |  | 80 | Spiro-MeOTAD |  | TiO2-c | TiO2-mp |  |  |  |  | SLG | FTO | 0.16 | 1.14 | 22.65 | 0.76 | 19.99
15876 | FA | MA |  | 0.85 | 0.15 |  | Pb | 1 | Br | I | 0.45 | 2.5499999999999998 |  |  | DMF | DMSO | IPA | 4 | 1 | 1 | 70 |  | 100 | 10 |  | 10 | Au |  | 80 | Spiro-MeOTAD |  | TiO2-c | TiO2-mp |  |  |  |  | SLG | FTO | 0.16 | 1.13 | 22.18 | 0.746 | 19.17
15877 | FA | MA |  | 0.85 | 0.15 |  | Pb | 1 | Br | I | 0.45 | 2.5499999999999998 |  |  | DMF | DMSO | IPA | 4 | 1 | 1 | 70 |  | 100 | 10 |  | 10 | Au |  | 80 | Spiro-MeOTAD |  | TiO2-c | TiO2-mp |  |  |  |  | SLG | FTO | 0.16 | 1.1 | 22.27 | 0.77 | 19.19
15878 | FA | MA |  | 0.85 | 0.15 |  | Pb | 1 | Br | I | 0.45 | 2.5499999999999998 |  |  | DMF | DMSO | IPA | 4 | 1 | 1 | 70 |  | 100 | 10 |  | 10 | Au |  | 80 | Spiro-MeOTAD |  | TiO2-c | TiO2-mp |  |  |  |  | SLG | FTO | 0.16 | 1.12 | 21.99 | 0.742 | 18.67
15879 | FA | MA |  | 0.85 | 0.15 |  | Pb | 1 | Br | I | 0.45 | 2.5499999999999998 |  |  | DMF | DMSO | IPA | 4 | 1 | 1 | 70 |  | 100 | 10 |  | 10 | Au |  | 80 | Spiro-MeOTAD |  | TiO2-c | TiO2-mp |  |  |  |  | SLG | FTO | 0.16 | 1.09 | 21.95 | 0.766 | 18.9
15880 | FA | MA |  | 0.85 | 0.15 |  | Pb | 1 | Br | I | 0.45 | 2.5499999999999998 |  |  | DMF | DMSO | IPA | 4 | 1 | 1 | 70 |  | 100 | 10 |  | 10 | Au |  | 80 | Spiro-MeOTAD |  | TiO2-c | TiO2-mp |  |  |  |  | SLG | FTO | 0.16 | 1.12 | 21.72 | 0.749 | 18.76
15881 | FA | MA |  | 0.85 | 0.15 |  | Pb | 1 | Br | I | 0.45 | 2.5499999999999998 |  |  | DMF | DMSO | IPA | 4 | 1 | 1 | 70 |  | 100 | 10 |  | 10 | Au |  | 80 | Spiro-MeOTAD |  | TiO2-c | TiO2-mp |  |  |  |  | SLG | FTO | 0.16 | 1.12 | 22.01 | 0.744 | 18.8
15882 | FA | MA |  | 0.85 | 0.15 |  | Pb | 1 | Br | I | 0.45 | 2.5499999999999998 |  |  | DMF | DMSO | IPA | 4 | 1 | 1 | 70 |  | 100 | 10 |  | 10 | Au |  | 80 | Spiro-MeOTAD |  | TiO2-c | TiO2-mp |  |  |  |  | SLG | FTO | 0.16 | 1.11 | 22.24 | 0.745 | 19
15883 | FA | MA |  | 0.85 | 0.15 |  | Pb | 1 | Br | I | 0.45 | 2.5499999999999998 |  |  | DMF | DMSO | IPA | 4 | 1 | 1 | 70 |  | 100 | 10 |  | 10 | Au |  | 80 | Spiro-MeOTAD |  | TiO2-c | TiO2-mp |  |  |  |  | SLG | FTO | 0.16 | 1.12 | 22.28 | 0.758 | 19.42
15884 | FA | MA |  | 0.85 | 0.15 |  | Pb | 1 | Br | I | 0.45 | 2.5499999999999998 |  |  | DMF | DMSO | IPA | 4 | 1 | 1 | 70 |  | 100 | 10 |  | 10 | Au |  | 80 | Spiro-MeOTAD |  | TiO2-c | TiO2-mp |  |  |  |  | SLG | FTO | 0.16 | 1.13 | 22.2 | 0.745 | 19.3
15885 | FA | MA |  | 0.85 | 0.15 |  | Pb | 1 | Br | I | 0.45 | 2.5499999999999998 |  |  | DMF | DMSO | IPA | 4 | 1 | 1 | 70 |  | 100 | 10 |  | 10 | Au |  | 80 | Spiro-MeOTAD |  | TiO2-c | TiO2-mp |  |  |  |  | SLG | FTO | 0.16 | 1.11 | 22.2 | 0.745 | 19.01
15886 | FA | MA |  | 0.85 | 0.15 |  | Pb | 1 | Br | I | 0.45 | 2.5499999999999998 |  |  | DMF | DMSO | IPA | 4 | 1 | 1 | 70 |  | 100 | 10 |  | 10 | Au |  | 80 | Spiro-MeOTAD |  | TiO2-c | TiO2-mp |  |  |  |  | SLG | FTO | 0.16 | 1.14 | 22.99 | 0.758 | 20.28
15887 | FA | MA |  | 0.85 | 0.15 |  | Pb | 1 | Br | I | 0.45 | 2.5499999999999998 |  |  | DMF | DMSO | IPA | 4 | 1 | 1 | 70 |  | 100 | 10 |  | 10 | Au |  | 80 | Spiro-MeOTAD |  | TiO2-c | TiO2-mp |  |  |  |  | SLG | FTO | 0.16 | 1.11 | 22.52 | 0.749 | 19.03
15888 | FA | MA |  | 0.85 | 0.15 |  | Pb | 1 | Br | I | 0.45 | 2.5499999999999998 |  |  | DMF | DMSO | IPA | 4 | 1 | 1 | 70 |  | 100 | 10 |  | 10 | Au |  | 80 | Spiro-MeOTAD |  | TiO2-c | TiO2-mp |  |  |  |  | SLG | FTO | 0.16 | 1.11 | 22.54 | 0.749 | 18.99
15889 | FA | MA |  | 0.85 | 0.15 |  | Pb | 1 | Br | I | 0.45 | 2.5499999999999998 |  |  | DMF | DMSO | IPA | 4 | 1 | 1 | 70 |  | 100 | 10 |  | 10 | Au |  | 80 | Spiro-MeOTAD |  | TiO2-c | TiO2-mp |  |  |  |  | SLG | FTO | 0.16 | 1.11 | 22.82 | 0.746 | 19.21
15890 | FA | MA |  | 0.85 | 0.15 |  | Pb | 1 | Br | I | 0.45 | 2.5499999999999998 |  |  | DMF | DMSO | IPA | 4 | 1 | 1 | 70 |  | 100 | 10 |  | 10 | Au |  | 80 | Spiro-MeOTAD |  | TiO2-c | TiO2-mp |  |  |  |  | SLG | FTO | 0.16 | 1.1 | 22.86 | 0.753 | 19.22
15891 | FA | MA |  | 0.85 | 0.15 |  | Pb | 1 | Br | I | 0.45 | 2.5499999999999998 |  |  | DMF | DMSO | IPA | 4 | 1 | 1 | 70 |  | 100 | 10 |  | 10 | Au |  | 80 | Spiro-MeOTAD |  | TiO2-c | TiO2-mp |  |  |  |  | SLG | FTO | 0.16 | 1.11 | 22.71 | 0.756 | 19.46
15892 | FA | MA |  | 0.85 | 0.15 |  | Pb | 1 | Br | I | 0.45 | 2.5499999999999998 |  |  | DMF | DMSO | IPA | 4 | 1 | 1 | 70 |  | 100 | 10 |  | 10 | Au |  | 80 | Spiro-MeOTAD |  | TiO2-c | TiO2-mp |  |  |  |  | SLG | FTO | 0.16 | 1.13 | 22.4 | 0.74 | 19.24
15893 | FA | MA |  | 0.85 | 0.15 |  | Pb | 1 | Br | I | 0.45 | 2.5499999999999998 |  |  | DMF | DMSO | IPA | 4 | 1 | 1 | 70 |  | 100 | 10 |  | 10 | Au |  | 80 | Spiro-MeOTAD |  | TiO2-c | TiO2-mp |  |  |  |  | SLG | FTO | 0.16 | 1.09 | 22.46 | 0.751 | 19
15894 | FA | MA |  | 0.85 | 0.15 |  | Pb | 1 | Br | I | 0.45 | 2.5499999999999998 |  |  | DMF | DMSO | IPA | 4 | 1 | 1 | 70 |  | 100 | 10 |  | 10 | Au |  | 80 | Spiro-MeOTAD |  | TiO2-c | TiO2-mp |  |  |  |  | SLG | FTO | 0.16 | 1.11 | 23.52 | 0.718 | 19.27
15895 | FA | MA |  | 0.85 | 0.15 |  | Pb | 1 | Br | I | 0.45 | 2.5499999999999998 |  |  | DMF | DMSO | IPA | 4 | 1 | 1 | 70 |  | 100 | 10 |  | 10 | Au |  | 80 | Spiro-MeOTAD |  | TiO2-c | TiO2-mp |  |  |  |  | SLG | FTO | 0.16 | 1.12 | 23.2 | 0.753 | 20.15
15896 | FA | MA |  | 0.85 | 0.15 |  | Pb | 1 | Br | I | 0.45 | 2.5499999999999998 |  |  | DMF | DMSO | IPA | 4 | 1 | 1 | 70 |  | 100 | 10 |  | 10 | Au |  | 80 | Spiro-MeOTAD |  | TiO2-c | TiO2-mp |  |  |  |  | SLG | FTO | 0.16 | 1.15 | 23.01 | 0.738 | 19.81
15897 | FA | MA |  | 0.85 | 0.15 |  | Pb | 1 | Br | I | 0.45 | 2.5499999999999998 |  |  | DMF | DMSO | IPA | 4 | 1 | 1 | 70 |  | 100 | 10 |  | 10 | Au |  | 80 | Spiro-MeOTAD |  | TiO2-c | TiO2-mp |  |  |  |  | SLG | FTO | 0.16 | 1.09 | 22.53 | 0.758 | 19.03
15898 | FA | MA |  | 0.85 | 0.15 |  | Pb | 1 | Br | I | 0.45 | 2.5499999999999998 |  |  | DMF | DMSO | IPA | 4 | 1 | 1 | 70 |  | 100 | 10 |  | 10 | Au |  | 80 | Spiro-MeOTAD |  | TiO2-c | TiO2-mp |  |  |  |  | SLG | FTO | 0.16 | 1.08 | 22.21 | 0.72 | 17.52
15899 | FA | MA |  | 0.85 | 0.15 |  | Pb | 1 | Br | I | 0.45 | 2.5499999999999998 |  |  | DMF | DMSO | IPA | 4 | 1 | 1 | 70 |  | 100 | 10 |  | 10 | Au |  | 80 | Spiro-MeOTAD |  | TiO2-c | TiO2-mp |  |  |  |  | SLG | FTO | 0.16 | 1.07 | 22.37 | 0.724 | 17.64
15900 | FA | MA |  | 0.85 | 0.15 |  | Pb | 1 | Br | I | 0.45 | 2.5499999999999998 |  |  | DMF | DMSO | IPA | 4 | 1 | 1 | 70 |  | 100 | 10 |  | 10 | Au |  | 80 | Spiro-MeOTAD |  | TiO2-c | TiO2-mp |  |  |  |  | SLG | FTO | 0.16 | 1.11 | 22.71 | 0.753 | 19.45
15901 | FA | MA |  | 0.85 | 0.15 |  | Pb | 1 | Br | I | 0.45 | 2.5499999999999998 |  |  | DMF | DMSO | IPA | 4 | 1 | 1 | 70 |  | 100 | 10 |  | 10 | Au |  | 80 | Spiro-MeOTAD |  | TiO2-c | TiO2-mp |  |  |  |  | SLG | FTO | 0.16 | 1.14 | 22.97 | 0.723 | 19.26
15902 | MA |  |  | 1 |  |  | Pb | 1 | I |  | 3 |  | Cl |  | DMF | DMSO |  | 4 | 1 |  | 60 | 85 |  | 1 | 25 |  | MoO3 | Ag | 10 | BTF2 |  | C60 |  |  | 20 |  |  | SLG | ITO | 0.04 | 0.96 | 20.19 | 0.693 | 13.15 | 1.6
15903 | MA |  |  | 1 |  |  | Pb | 1 | I |  | 3 |  | Cl |  | DMF | DMSO |  | 4 | 1 |  | 60 | 85 |  | 1 | 25 |  | MoO3 | Ag | 10 | FBA1 |  | C60 |  |  | 20 |  |  | SLG | ITO | 0.04 | 1.05 | 21.57 | 0.742 | 16.54 | 1.6
15904 | MA |  |  | 1 |  |  | Pb | 1 | I |  | 3 |  | Cl |  | DMF | DMSO |  | 4 | 1 |  | 60 | 85 |  | 1 | 25 |  | MoO3 | Ag | 10 | FBA2 |  | C60 |  |  | 20 |  |  | SLG | ITO | 0.04 | 1.06 | 22.32 | 0.79 | 18.41 | 1.6
15905 | MA |  |  | 1 |  |  | Pb | 1 | I |  | 3 |  | Cl |  | DMF | DMSO |  | 4 | 1 |  | 60 | 85 |  | 1 | 25 |  | MoO3 | Ag | 10 | FBA3 |  | C60 |  |  | 20 |  |  | SLG | ITO | 0.04 | 1.09 | 22.12 | 0.799 | 19.01 | 1.6
15906 | MA |  |  | 1 |  |  | Pb | 1 | I |  | 3 |  | Cl |  | DMF | DMSO |  | 4 | 1 |  | 60 | 85 |  | 1 | 25 |  | MoO3 | Ag | 10 | FTA1 |  | C60 |  |  | 20 |  |  | SLG | ITO | 0.04 | 1.01 | 20.76 | 0.723 | 14.81 | 1.6
15907 | MA |  |  | 1 |  |  | Pb | 1 | I |  | 3 |  | Cl |  | DMF | DMSO |  | 4 | 1 |  | 60 | 85 |  | 1 | 25 |  | MoO3 | Ag | 10 | FTA2 |  | C60 |  |  | 20 |  |  | SLG | ITO | 0.04 | 1.03 | 22.04 | 0.781 | 17.46 | 1.6
15908 | MA |  |  | 1 |  |  | Pb | 1 | I |  | 3 |  | Cl |  | DMF | DMSO |  | 4 | 1 |  | 60 | 85 |  | 1 | 25 |  | MoO3 | Ag | 10 | Spiro-MeOTAD |  | C60 |  |  | 20 |  |  | SLG | ITO | 0.04 | 1.07 | 21.24 | 0.773 | 17.57 | 1.6
15909 | MA |  |  | 1 |  |  | Pb | 1 | I |  | 3 |  | Cl |  | DMF | DMSO |  | 4 | 1 |  | 60 | 85 |  | 1 | 25 |  | MoO3 | Ag | 10 | BTF2 |  | C60 |  |  | 20 |  |  | SLG | ITO | 0.04 | 0.96 | 20.01 | 0.667 | 12.76 | 1.6
15910 | MA |  |  | 1 |  |  | Pb | 1 | I |  | 3 |  | Cl |  | DMF | DMSO |  | 4 | 1 |  | 60 | 85 |  | 1 | 25 |  | MoO3 | Ag | 10 | FBA1 |  | C60 |  |  | 20 |  |  | SLG | ITO | 0.04 | 1.04 | 21.36 | 0.729 | 16.24 | 1.6
15911 | MA |  |  | 1 |  |  | Pb | 1 | I |  | 3 |  | Cl |  | DMF | DMSO |  | 4 | 1 |  | 60 | 85 |  | 1 | 25 |  | MoO3 | Ag | 10 | FBA2 |  | C60 |  |  | 20 |  |  | SLG | ITO | 0.04 | 1.06 | 22.03 | 0.773 | 17.97 | 1.6
15912 | MA |  |  | 1 |  |  | Pb | 1 | I |  | 3 |  | Cl |  | DMF | DMSO |  | 4 | 1 |  | 60 | 85 |  | 1 | 25 |  | MoO3 | Ag | 10 | FBA3 |  | C60 |  |  | 20 |  |  | SLG | ITO | 0.04 | 1.08 | 21.88 | 0.781 | 18.46 | 1.6
15913 | MA |  |  | 1 |  |  | Pb | 1 | I |  | 3 |  | Cl |  | DMF | DMSO |  | 4 | 1 |  | 60 | 85 |  | 1 | 25 |  | MoO3 | Ag | 10 | FTA1 |  | C60 |  |  | 20 |  |  | SLG | ITO | 0.04 | 1.01 | 20.52 | 0.703 | 14.52 | 1.6
15914 | MA |  |  | 1 |  |  | Pb | 1 | I |  | 3 |  | Cl |  | DMF | DMSO |  | 4 | 1 |  | 60 | 85 |  | 1 | 25 |  | MoO3 | Ag | 10 | FTA2 |  | C60 |  |  | 20 |  |  | SLG | ITO | 0.04 | 1.02 | 21.83 | 0.765 | 17.12 | 1.6
15915 | MA |  |  | 1 |  |  | Pb | 1 | I |  | 3 |  | Cl |  | DMF | DMSO |  | 4 | 1 |  | 60 | 85 |  | 1 | 25 |  | MoO3 | Ag | 10 | Spiro-MeOTAD |  | C60 |  |  | 20 |  |  | SLG | ITO | 0.04 | 1.06 | 20.95 | 0.758 | 16.83 | 1.6
15916 | MA |  |  | 1 |  |  | Pb | 1 | I |  | 3 |  | Cl |  | DMF | DMSO |  | 4 | 1 |  | 60 | 85 |  | 1 | 25 |  | MoO3 | Ag | 10 | FBA2 |  | C60 |  |  | 20 |  |  | SLG | ITO | 0.04 |  |  |  |  | 1.6
15917 | MA |  |  | 1 |  |  | Pb | 1 | I |  | 3 |  | Cl |  | DMF | DMSO |  | 4 | 1 |  | 60 | 85 |  | 1 | 25 |  | MoO3 | Ag | 10 | FBA3 |  | C60 |  |  | 20 |  |  | SLG | ITO | 0.04 |  |  |  |  | 1.6
15918 | MA |  |  | 1 |  |  | Pb | 1 | I |  | 3 |  | Cl |  | DMF | DMSO |  | 4 | 1 |  | 60 | 85 |  | 1 | 25 |  | MoO3 | Ag | 10 | FTA2 |  | C60 |  |  | 20 |  |  | SLG | ITO | 0.04 |  |  |  |  | 1.6
15919 | MA |  |  | 1 |  |  | Pb | 1 | I |  | 3 |  | Cl |  | DMF | DMSO |  | 4 | 1 |  | 60 | 85 |  | 1 | 25 |  | MoO3 | Ag | 10 | Spiro-MeOTAD |  | C60 |  |  | 20 |  |  | SLG | ITO | 0.04 |  |  |  |  | 1.6
15920 | MA |  |  | 1 |  |  | Pb | 1 | I |  | 3 |  | Cl |  | DMF | DMSO |  | 4 | 1 |  | 60 | 85 |  | 1 | 25 |  | MoO3 | Ag | 10 | FBA2 |  | C60 |  |  | 20 |  |  | SLG | ITO | 0.04 |  |  |  |  | 1.6
15921 | MA |  |  | 1 |  |  | Pb | 1 | I |  | 3 |  | Cl |  | DMF | DMSO |  | 4 | 1 |  | 60 | 85 |  | 1 | 25 |  | MoO3 | Ag | 10 | FBA3 |  | C60 |  |  | 20 |  |  | SLG | ITO | 0.04 |  |  |  |  | 1.6
15922 | MA |  |  | 1 |  |  | Pb | 1 | I |  | 3 |  | Cl |  | DMF | DMSO |  | 4 | 1 |  | 60 | 85 |  | 1 | 25 |  | MoO3 | Ag | 10 | FTA2 |  | C60 |  |  | 20 |  |  | SLG | ITO | 0.04 |  |  |  |  | 1.6
15923 | MA |  |  | 1 |  |  | Pb | 1 | I |  | 3 |  | Cl |  | DMF | DMSO |  | 4 | 1 |  | 60 | 85 |  | 1 | 25 |  | MoO3 | Ag | 10 | Spiro-MeOTAD |  | C60 |  |  | 20 |  |  | SLG | ITO | 0.04 |  |  |  |  | 1.6
15924 | MA |  |  | 1 |  |  | Pb | 1 | I |  | 3 |  | Cl |  | DMF | DMSO |  | 4 | 1 |  | 60 | 85 |  | 1 | 25 |  | MoO3 | Ag | 10 | FBA2 |  | C60 |  |  | 20 |  |  | SLG | ITO | 0.04 |  |  |  |  | 1.6
15925 | MA |  |  | 1 |  |  | Pb | 1 | I |  | 3 |  | Cl |  | DMF | DMSO |  | 4 | 1 |  | 60 | 85 |  | 1 | 25 |  | MoO3 | Ag | 10 | FBA3 |  | C60 |  |  | 20 |  |  | SLG | ITO | 0.04 |  |  |  |  | 1.6
15926 | MA |  |  | 1 |  |  | Pb | 1 | I |  | 3 |  | Cl |  | DMF | DMSO |  | 4 | 1 |  | 60 | 85 |  | 1 | 25 |  | MoO3 | Ag | 10 | FTA2 |  | C60 |  |  | 20 |  |  | SLG | ITO | 0.04 |  |  |  |  | 1.6
15927 | MA |  |  | 1 |  |  | Pb | 1 | I |  | 3 |  | Cl |  | DMF | DMSO |  | 4 | 1 |  | 60 | 85 |  | 1 | 25 |  | MoO3 | Ag | 10 | Spiro-MeOTAD |  | C60 |  |  | 20 |  |  | SLG | ITO | 0.04 |  |  |  |  | 1.6
15928 | MA |  |  | 1 |  |  | Pb | 1 | I |  | 3 |  |  |  | DMF | DMSO |  | 4 | 1 |  | Unknown |  |  | 15 |  |  | Au |  | 100 | Spiro-MeOTAD |  | TiO2-c | TiO2-mp |  |  |  |  | SLG | FTO | 0.11 | 1.06 | 22.3 | 0.74 | 17.5 | 1.6
15929 | MA |  |  | 1 |  |  | Pb | 1 | I |  | 3 |  |  |  | DMF | DMSO |  | 4 | 1 |  | Unknown |  |  | 15 |  |  | Au |  | 100 | Spiro-MeOTAD |  | TiO2-c | TiO2-mp |  |  |  |  | SLG | FTO | 0.11 | 1.05 | 21.25 | 0.67 | 15.04 | 1.6
15930 | MA |  |  | 1 |  |  | Pb | 1 | I |  | 3 |  |  |  | DMF | DMSO |  | 4 | 1 |  | Unknown |  |  | 15 |  |  | Au |  | 100 | Spiro-MeOTAD |  | TiO2-c | TiO2-mp |  |  |  |  | SLG | FTO | 0.11 | 1.03 | 20.8 | 0.67 | 13.77 | 1.6
15931 | MA |  |  | 1 |  |  | Pb | 1 | I |  | 3 |  |  |  | DMF | DMSO |  | 4 | 1 |  | Unknown |  |  | 15 |  |  | Au |  | 100 | Spiro-MeOTAD |  | TiO2-c | TiO2-mp |  |  |  |  | SLG | FTO | 0.11 | 1.02 | 18.3 | 0.65 | 11.8 | 1.6
15932 | MA |  |  | 1 |  |  | Pb | 1 | I |  | 3 |  |  |  | DMF | DMSO |  | 4 | 1 |  | Unknown |  |  | 15 |  |  | Au |  | 100 | Spiro-MeOTAD |  | TiO2-c | TiO2-mp |  |  |  |  | SLG | FTO | 0.11 | 1 | 22.72 | 0.691 | 15.69 | 1.6
15933 | MA |  |  | 1 |  |  | Pb | 1 | I |  | 3 |  |  |  | DMF | DMSO |  | 4 | 1 |  | Unknown |  |  | 15 |  |  | Au |  | 100 | Spiro-MeOTAD |  | TiO2-c | TiO2-mp |  |  |  |  | SLG | FTO | 0.11 | 0.95 | 22.78 | 0.693 | 15 | 1.6
15934 | MA |  |  | 1 |  |  | Pb | 1 | I |  | 3 |  |  |  | DMF | DMSO |  | 4 | 1 |  | Unknown |  |  | 15 |  |  | Au |  | 100 | Spiro-MeOTAD |  | TiO2-c | TiO2-mp |  |  |  |  | SLG | FTO | 0.11 |  |  |  |  | 1.6
15935 | MA |  |  | 1 |  |  | Pb | 1 | I |  | 3 |  |  |  | DMF | DMSO |  | 4 | 1 |  | Unknown |  |  | 15 |  |  | Au |  | 100 | Spiro-MeOTAD |  | TiO2-c | TiO2-mp |  |  |  |  | SLG | FTO | 0.11 |  |  |  |  | 1.6
15936 | MA |  |  | 1 |  |  | Pb | 1 | I |  | 3 |  |  |  | DMF |  |  | 1 |  |  | 100 |  |  | 20 |  |  | Ag |  | 100 | NiO-c |  | PCBM-60 | ZnO-np |  |  |  |  | SLG | ITO | 0.0525 | 1.03 | 18.56 | 0.64 | 12.38 | 1.6
15937 | MA |  |  | 1 |  |  | Pb | 1 | I |  | 3 |  |  |  | DMF |  |  | 1 |  |  | 100 |  |  | 20 |  |  | Ag |  | 100 | NiO-c |  | PCBM-60 | ZnO-np |  |  |  |  | SLG | ITO | 0.0525 | 1.05 | 18.75 | 0.66 | 12.98 | 1.6
15938 | MA |  |  | 1 |  |  | Pb | 1 | I |  | 3 |  |  |  | DMF |  |  | 1 |  |  | 100 |  |  | 20 |  |  | Ag |  | 100 | NiO-c |  | PCBM-60 | ZnO-np |  |  |  |  | SLG | ITO | 0.0525 | 1.03 | 19.44 | 0.72 | 14.43 | 1.6
15939 | MA |  |  | 1 |  |  | Pb | 1 | I |  | 3 |  |  |  | DMF |  |  | 1 |  |  | 100 |  |  | 20 |  |  | Ag |  | 100 | NiO-c |  | PCBM-60 | ZnO-np |  |  |  |  | SLG | ITO | 0.0525 | 1.06 | 19.04 | 0.69 | 14 | 1.6
15940 | MA |  |  | 1 |  |  | Pb | 1 | I |  | 3 |  |  |  | DMF |  |  | 1 |  |  | 100 |  |  | 20 |  |  | Ag |  | 100 | NiO-c |  | PCBM-60 | ZnO-np |  |  |  |  | SLG | ITO | 0.0525 | 1.05 | 18.67 | 0.68 | 13.47 | 1.6
15941 | MA |  |  | 1 |  |  | Pb | 1 | I |  | 3 |  |  |  | DMF |  |  | 1 |  |  | 100 |  |  | 20 |  |  | Ag |  | 100 | NiO-c |  | PCBM-60 | ZnO-np |  |  |  |  | SLG | ITO | 0.0525 | 1.06 | 18.25 | 0.68 | 13.28 | 1.6
15942 | MA |  |  | 1 |  |  | Pb | 1 | I |  | 3 |  |  |  | DMF |  |  | 1 |  |  | 100 |  |  | 20 |  |  | Ag |  | 100 | NiO-c |  | PCBM-60 | ZnO-np |  |  |  |  | SLG | ITO | 0.0525 | 1.05 | 18.88 | 0.69 | 13.67 | 1.6
15943 | MA |  |  | 1 |  |  | Pb | 1 | I |  | 3 |  |  |  | DMF |  |  | 1 |  |  | 100 |  |  | 20 |  |  | Ag |  | 100 | NiO-c |  | PCBM-60 | ZnO-np |  |  |  |  | SLG | ITO | 0.0525 | 1.03 | 20.03 | 0.76 | 15.53 | 1.6
15944 | MA |  |  | 1 |  |  | Pb | 1 | I |  | 3 |  |  |  | DMF |  |  | 1 |  |  | 100 |  |  | 20 |  |  | Ag |  | 100 | NiO-c |  | PCBM-60 | ZnO-np |  |  |  |  | SLG | ITO | 0.0525 | 1.06 | 19.13 | 0.69 | 14.23 | 1.6
15945 | MA |  |  | 1 |  |  | Pb | 1 | I |  | 3 |  |  |  | DMF |  |  | 1 |  |  | 100 |  |  | 20 |  |  | Ag |  | 100 | NiO-c |  | PCBM-60 | ZnO-np |  |  |  |  | SLG | ITO | 0.0525 | 1.05 | 18.26 | 0.72 | 13.82 | 1.6
15946 | MA |  |  | 1 |  |  | Pb | 1 | I |  | 3 |  |  |  | DMF |  | IPA | 1 |  | 1 | Unknown |  | 100 | Unknown |  | 20 | Ag |  | 100 | NiO-c |  | PCBM-60 | ZnO-np |  |  |  |  | SLG | ITO | 0.0525 | 0.99 | 18.9 | 0.69 | 12.95 | 1.6
15947 | MA |  |  | 1 |  |  | Pb | 1 | I |  | 3 |  |  |  | DMF |  | IPA | 1 |  | 1 | Unknown |  | 100 | Unknown |  | 20 | Ag |  | 100 | NiO-c |  | PCBM-60 | ZnO-np |  |  |  |  | SLG | ITO | 0.0525 | 1.01 | 16.47 | 0.68 | 11.35 | 1.6
15948 | MA |  |  | 1 |  |  | Pb | 1 | I |  | 3 |  |  |  | DMF |  | IPA | 1 |  | 1 | Unknown |  | 100 | Unknown |  | 20 | Ag |  | 100 | NiO-c |  | PCBM-60 | ZnO-np |  |  |  |  | SLG | ITO | 0.0525 | 1 | 17.96 | 0.66 | 11.88 | 1.6
15949 | MA |  |  | 1 |  |  | Pb | 1 | I |  | 3 |  |  |  | NMP |  |  | 1 |  |  | 20 |  |  | 0 |  |  | Carbon |  | 10000 | none |  | TiO2-c | TiO2-mp | Al2O3-mp | 50 | 1000 | 1000 | SLG | FTO | 0.09 | 0.75 | 1.27 | 0.511 | 0.5 | 1.6
15950 | MA |  |  | 1 |  |  | Pb | 1 | I |  | 3 |  |  |  | NMP |  |  | 1 |  |  | 20 |  |  | 1440 |  |  | Carbon |  | 10000 | none |  | TiO2-c | TiO2-mp | Al2O3-mp | 50 | 1000 | 1000 | SLG | FTO | 0.09 | 0.798 | 3.57 | 0.676 | 1.9 | 1.6
15951 | MA |  |  | 1 |  |  | Pb | 1 | I |  | 3 |  |  |  | NMP |  |  | 1 |  |  | 20 |  |  | 4320 |  |  | Carbon |  | 10000 | none |  | TiO2-c | TiO2-mp | Al2O3-mp | 50 | 1000 | 1000 | SLG | FTO | 0.09 | 0.84 | 13.77 | 0.745 | 8.6 | 1.6
15952 | MA |  |  | 1 |  |  | Pb | 1 | I |  | 3 |  |  |  | NMP |  |  | 1 |  |  | 20 |  |  | 5760 |  |  | Carbon |  | 10000 | none |  | TiO2-c | TiO2-mp | Al2O3-mp | 50 | 1000 | 1000 | SLG | FTO | 0.09 | 0.841 | 20.43 | 0.734 | 12.6 | 1.6
15953 | MA |  |  | 1 |  |  | Pb | 1 | I |  | 3 |  |  |  | NMP |  |  | 1 |  |  | 20 |  |  | 7200 |  |  | Carbon |  | 10000 | none |  | TiO2-c | TiO2-mp | Al2O3-mp | 50 | 1000 | 1000 | SLG | FTO | 0.09 | 0.893 | 22.43 | 0.747 | 15 | 1.6
15954 | MA |  |  | 1 |  |  | Pb | 1 | I |  | 3 |  |  |  | NMP |  |  | 1 |  |  | 20 |  |  | 7200 |  |  | Carbon |  | 10000 | none |  | TiO2-c | TiO2-mp | Al2O3-mp | 50 | 1000 | 1000 | SLG | FTO | 0.09 | 0.893 | 22.43 | 0.75 | 15 | 1.6
15955 | MA |  |  | 1 |  |  | Pb | 1 | I |  | 3 |  |  |  | GBL |  |  | 1 |  |  | 20 |  |  | 7200 |  |  | Carbon |  | 10000 | none |  | TiO2-c | TiO2-mp | Al2O3-mp | 50 | 1000 | 1000 | SLG | FTO | 0.09 | 0.853 | 8.01 | 0.66 | 4.5 | 1.6
15956 | MA |  |  | 1 |  |  | Pb | 1 | I |  | 3 |  |  |  | DMF |  |  | 1 |  |  | 20 |  |  | 7200 |  |  | Carbon |  | 10000 | none |  | TiO2-c | TiO2-mp | Al2O3-mp | 50 | 1000 | 1000 | SLG | FTO | 0.09 | 0.789 | 6.2 | 0.6 | 2.9 | 1.6
15957 | MA |  |  | 1 |  |  | Pb | 1 | I |  | 3 |  |  |  | DMSO |  |  | 1 |  |  | 20 |  |  | 7200 |  |  | Carbon |  | 10000 | none |  | TiO2-c | TiO2-mp | Al2O3-mp | 50 | 1000 | 1000 | SLG | FTO | 0.09 | 0.743 | 4.02 | 0.56 | 1.7 | 1.6
15958 | MA |  |  | 1 |  |  | Pb | 1 | I |  | 3 |  |  |  | NMP |  |  | 1 |  |  | 10 |  |  | 7200 |  |  | Carbon |  | 10000 | none |  | TiO2-c | TiO2-mp | Al2O3-mp | 50 | 1000 | 1000 | SLG | FTO | 0.09 | 0.693 | 1.09 | 0.596 | 0.5 | 1.6
15959 | MA |  |  | 1 |  |  | Pb | 1 | I |  | 3 |  |  |  | NMP |  |  | 1 |  |  | 20 |  |  | 7200 |  |  | Carbon |  | 10000 | none |  | TiO2-c | TiO2-mp | Al2O3-mp | 50 | 1000 | 1000 | SLG | FTO | 0.09 | 0.88 | 21.27 | 0.754 | 14.1 | 1.6
15960 | MA |  |  | 1 |  |  | Pb | 1 | I |  | 3 |  |  |  | NMP |  |  | 1 |  |  | 30 |  |  | 7200 |  |  | Carbon |  | 10000 | none |  | TiO2-c | TiO2-mp | Al2O3-mp | 50 | 1000 | 1000 | SLG | FTO | 0.09 | 0.819 | 11.33 | 0.497 | 4.6 | 1.6
15961 | MA |  |  | 1 |  |  | Pb | 1 | I |  | 3 |  |  |  | NMP |  |  | 1 |  |  | 20 |  |  | 7200 |  |  | Carbon |  | 10000 | none |  | TiO2-c | TiO2-mp | Al2O3-mp | 50 | 1000 | 1000 | SLG | FTO | 0.09 | 0.879 | 19.2 | 0.68 | 11.5 | 1.6
15962 | MA |  |  | 1 |  |  | Pb | 1 | I |  | 3 |  |  |  | NMP |  |  | 1 |  |  | 20 |  |  | 7200 |  |  | Carbon |  | 10000 | none |  | TiO2-c | TiO2-mp | Al2O3-mp | 50 | 1000 | 1000 | SLG | FTO | 0.09 | 0.891 | 22.58 | 0.72 | 14.5 | 1.6
15963 | MA |  |  | 1 |  |  | Pb | 1 | I |  | 3 |  |  |  | NMP |  |  | 1 |  |  | 20 |  |  | 7200 |  |  | Carbon |  | 10000 | none |  | TiO2-c | TiO2-mp | Al2O3-mp | 50 | 1000 | 1000 | SLG | FTO | 0.09 | 0.387 | 0.06 | 0.545 | 0.01 | 1.6
15964 | MA |  |  | 1 |  |  | Pb | 1 | I |  | 3 |  |  |  | DMF |  |  | 1 |  |  | 70 |  |  | 30 |  |  | Carbon |  | 10000 | none |  | TiO2-c | TiO2-mp | Al2O3-mp | 50 | 1000 | 1000 | SLG | FTO | 0.09 | 0.839 | 10.18 | 0.611 | 5.2 | 1.6
15965 | MA |  |  | 1 |  |  | Pb | 1 | I |  | 3 |  |  |  | NMP |  | IPA | 1 |  | 1 | Unknown |  |  | Unknown |  |  | Carbon |  | 10000 | none |  | TiO2-c | TiO2-mp | Al2O3-mp | 50 | 1000 | 1000 | SLG | FTO | 0.09 | 0.826 | 18.5 | 0.663 | 10.1 | 1.6
15966 | MA |  |  | 1 |  |  | Pb | 1 | I |  | 3 |  |  |  | NMP |  |  | 1 |  |  | 20 |  |  | 7200 |  |  | Carbon |  | 10000 | none |  | TiO2-c | TiO2-mp | Al2O3-mp | 50 | 1000 | 1000 | SLG | FTO | 0.09 | 0.876 | 21.7 | 0.734 | 13.9 | 1.6
15967 | MA |  |  | 1 |  |  | Pb | 1 | I |  | 3 |  |  |  | DMF |  |  | 1 |  |  | 70 |  |  | 30 |  |  | Carbon |  | 10000 | none |  | TiO2-c | TiO2-mp | Al2O3-mp | 50 | 1000 | 1000 | SLG | FTO | 0.09 | 0.823 | 12.893 | 0.622 | 6.6 | 1.6
15968 | MA |  |  | 1 |  |  | Pb | 1 | I |  | 3 |  |  |  | NMP |  | IPA | 1 |  | 1 | Unknown |  |  | Unknown |  |  | Carbon |  | 10000 | none |  | TiO2-c | TiO2-mp | Al2O3-mp | 50 | 1000 | 1000 | SLG | FTO | 0.09 | 0.861 | 20.189 | 0.668 | 11.6 | 1.6
15969 | MA |  |  | 1 |  |  | Pb | 1 | I |  | 3 |  |  |  | NMP |  |  | 1 |  |  | 20 |  |  | 7200 |  |  | Carbon |  | 10000 | none |  | TiO2-c | TiO2-mp | Al2O3-mp | 50 | 1000 | 1000 | SLG | FTO | 0.09 | 0.893 | 22.426 | 0.747 | 15 | 1.6
15970 | MA |  |  | 1 |  |  | Pb | 1 | I |  | 3 |  |  |  | NMP |  |  | 1 |  |  | 20 |  |  | 7200 |  |  | Carbon |  | 10000 | none |  | TiO2-c | TiO2-mp | Al2O3-mp | 50 | 1000 | 1000 | SLG | FTO | 0.09 |  |  |  |  | 1.6
15971 | MA |  |  | 1 |  |  | Pb | 1 | I |  | 3 |  |  |  | NMP |  |  | 1 |  |  | 20 |  |  | 7200 |  |  | Carbon |  | 10000 | none |  | TiO2-c | TiO2-mp | Al2O3-mp | 50 | 1000 | 1000 | SLG | FTO | 0.09 |  |  |  |  | 1.6
15972 | MA |  |  | 1 |  |  | Pb | 1 | I |  | 3 |  |  |  | NMP |  |  | 1 |  |  | 20 |  |  | 7200 |  |  | Carbon |  | 10000 | none |  | TiO2-c | TiO2-mp | Al2O3-mp | 50 | 1000 | 1000 | SLG | FTO | 0.09 |  |  |  |  | 1.6
15973 | MA |  |  | 3 |  |  | Bi | 2 | I |  | 9 |  |  |  | GBL |  |  | 1 |  |  | 70 |  |  | 10 |  |  | Au |  | 100 | Spiro-MeOTAD |  | TiO2-c | TiO2-mp |  |  |  |  | SLG | FTO | 0.075 | 0.721 | 0.491 | 0.318 | 0.11
15974 | MA |  |  | 1 |  |  | Pb | 1 | I |  | 3 |  | Cl |  | DMF |  |  | 1 |  |  | 100 |  |  | 45 |  |  | Au |  | 80 | PTAA |  | TiO2-c | TiO2-mp |  | 250 |  |  | SLG | ITO | 0.025 | 0.96 | 13.73 | 0.667 | 8.79 | 1.6
15975 | MA |  |  | 1 |  |  | Pb | 1 | I |  | 3 |  | Cl |  | DMF |  |  | 1 |  |  | 100 |  |  | 45 |  |  | Au |  | 80 | PTAA |  | TiO2-c | TiO2-mp |  | 250 |  |  | SLG | ITO | 0.025 | 0.988 | 17.08 | 0.666 | 11.23 | 1.6
15976 | MA |  |  | 1 |  |  | Pb | 1 | I |  | 3 |  | Cl |  | DMF |  |  | 1 |  |  | 100 |  |  | 45 |  |  | Au |  | 80 | P3HT |  | TiO2-c | TiO2-mp |  | 250 |  |  | SLG | ITO | 0.025 | 0.872 | 10.93 | 0.558 | 5.31 | 1.6
15977 | MA |  |  | 1 |  |  | Pb | 1 | I |  | 3 |  | Cl |  | DMF |  |  | 1 |  |  | 100 |  |  | 45 |  |  | Au |  | 80 | P3HT |  | TiO2-c | TiO2-mp |  | 250 |  |  | SLG | ITO | 0.025 | 0.706 | 14.66 | 0.64 | 6.64 | 1.6
15978 | MA |  |  | 1 |  |  | Pb | 1 | I |  | 3 |  | Cl |  | DMF |  |  | 1 |  |  | 100 |  |  | 45 |  |  | Au |  | 80 | Spiro-MeOTAD |  | TiO2-c | TiO2-mp |  | 250 |  |  | SLG | ITO | 0.025 | 0.416 | 4 | 0.383 | 0.6 | 1.6
15979 | MA |  |  | 1 |  |  | Pb | 1 | I |  | 3 |  | Cl |  | DMF |  |  | 1 |  |  | 100 |  |  | 45 |  |  | Au |  | 80 | Spiro-MeOTAD |  | TiO2-c | TiO2-mp |  | 250 |  |  | SLG | ITO | 0.025 | 0.875 | 21.4 | 0.461 | 8.62 | 1.6
15980 | MA |  |  | 1 |  |  | Pb | 1 | I |  | 3 |  | Cl |  | DMF |  |  | 1 |  |  | 100 |  |  | 45 |  |  | Au |  | 80 | P3HT |  | TiO2-c | TiO2-mp |  | 250 |  |  | SLG | ITO | 0.025 | 0.675 | 13.45 | 0.557 | 5.06 | 1.6
15981 | MA |  |  | 1 |  |  | Pb | 1 | I |  | 3 |  | Cl |  | DMF |  |  | 1 |  |  | 100 |  |  | 45 |  |  | Au |  | 80 | P3HT |  | TiO2-c | TiO2-mp |  | 250 |  |  | SLG | ITO | 0.025 |  |  |  |  | 1.6
15982 | MA |  |  | 1 |  |  | Pb | 1 | I |  | 3 |  | Cl |  | DMF |  |  | 1 |  |  | 100 |  |  | 45 |  |  | Au |  | 80 | P3HT |  | TiO2-c | TiO2-mp |  | 250 |  |  | SLG | ITO | 0.025 |  |  |  |  | 1.6
15983 | MA |  |  | 1 |  |  | Pb | 1 | I |  | 3 |  | Cl |  | DMF |  |  | 1 |  |  | 100 |  |  | 45 |  |  | Au |  | 80 | P3HT |  | TiO2-c | TiO2-mp |  | 250 |  |  | SLG | ITO | 0.025 |  |  |  |  | 1.6
15984 | MA |  |  | 1 |  |  | Pb | 1 | I |  | 3 |  | Undoped |  | DMF |  | IPA | 1 |  | 1 | 70 |  | 70 | Unknown |  | 30 | none |  |  | NiO-mp | 2000 | TiO2-c | TiO2-mp | Al2O3-mp | 30 | 500 | 1000 | SLG | FTO | 0.159 | 0.953 | 19.1 | 0.75 | 13.6 | 1.6
15985 | MA |  |  | 1 |  |  | Pb | 1 | I |  | 3 |  | Undoped |  | DMF |  | IPA | 1 |  | 1 | 70 |  | 70 | Unknown |  | 30 | none |  |  | NiO-mp | 2000 | TiO2-c | TiO2-mp | Al2O3-mp | 30 | 500 | 1000 | SLG | FTO | 0.159 | 0.937 | 18 | 0.72 | 12.1 | 1.6
15986 | MA |  |  | 1 |  |  | Pb | 1 | I |  | 3 |  | Undoped |  | DMF |  | IPA | 1 |  | 1 | 70 |  | 70 | Unknown |  | 30 | none |  |  | NiO-mp | 2000 | TiO2-c | TiO2-mp | Al2O3-mp | 30 | 500 | 1000 | SLG | FTO | 0.159 | 0.874 | 14.5 | 0.52 | 6.59 | 1.6
15987 | MA |  |  | 1 |  |  | Pb | 1 | I |  | 3 |  | Undoped |  | DMF |  | IPA | 1 |  | 1 | 70 |  | 70 | Unknown |  | 30 | none |  |  | NiO-mp | 2000 | TiO2-c | TiO2-mp | Al2O3-mp | 30 | 500 | 1000 | SLG | FTO | 0.159 |  |  |  | 13.2 | 1.6
15988 | MA |  |  | 1 |  |  | Pb | 1 | I |  | 3 |  | Undoped |  | DMF |  | IPA | 1 |  | 1 | 70 |  | 70 | Unknown |  | 30 | none |  |  | NiO-mp | 2000 | TiO2-c | TiO2-mp | Al2O3-mp | 30 | 500 | 1000 | SLG | FTO | 0.159 |  |  |  | 13.2 | 1.6
15989 | MA |  |  | 1 |  |  | Pb | 1 | I |  | 3 |  | Undoped |  | DMF |  | IPA | 1 |  | 1 | 70 |  | 70 | Unknown |  | 30 | none |  |  | NiO-mp | 2000 | TiO2-c | TiO2-mp | Al2O3-mp | 30 | 500 | 1000 | SLG | FTO | 0.159 |  |  |  | 13.2 | 1.6
15990 | MA |  |  | 1 |  |  | Pb | 1 | I |  | 3 |  | Cl |  | DMF |  | IPA | 1 |  | 1 | Unknown |  | 135 | Unknown |  | 5 | Au |  | 80 | TPADPP-1 |  | TiO2-c |  |  | 50 |  |  | SLG | ITO | 0.108 | 0.966 | 10.04 | 0.53 | 5.1 | 1.6
15991 | MA |  |  | 1 |  |  | Pb | 1 | I |  | 3 |  | Cl |  | DMF |  | IPA | 1 |  | 1 | Unknown |  | 135 | Unknown |  | 5 | Au |  | 80 | TPADPP-2 |  | TiO2-c |  |  | 50 |  |  | SLG | ITO | 0.108 | 0.972 | 14.35 | 0.71 | 9.85 | 1.6
15992 | MA |  |  | 1 |  |  | Pb | 1 | I |  | 3 |  | Cl |  | DMF |  | IPA | 1 |  | 1 | Unknown |  | 135 | Unknown |  | 5 | Au |  | 80 | PTZDPP-2 |  | TiO2-c |  |  | 50 |  |  | SLG | ITO | 0.108 | 1.005 | 10.85 | 0.74 | 8.16 | 1.6
15993 | MA |  |  | 1 |  |  | Pb | 1 | I |  | 3 |  | Cl |  | DMF |  | IPA | 1 |  | 1 | Unknown |  | 135 | Unknown |  | 5 | Au |  | 80 | Spiro-MeOTAD | 200 | TiO2-c |  |  | 50 |  |  | SLG | ITO | 0.108 | 1.004 | 18.6 | 0.77 | 14.91 | 1.6
15994 | MA |  |  | 1 |  |  | Pb | 1 | I |  | 3 |  | 5-AVAI |  | GBL |  |  | 1 |  |  | 50 |  |  | 60 |  |  | Carbon |  | 20000 | none |  | TiO2-c | TiO2-mp | ZrO2-mp | nan | nan | 1500 | SLG | FTO | 0.16 | 0.869 | 21.2 | 0.832 | 12.8 | 1.6
15995 | MA |  |  | 1 |  |  | Pb | 1 | I |  | 3 |  | 5-AVAI |  | GBL |  |  | 1 |  |  | 50 |  |  | 60 |  |  | Carbon |  | 20000 | none |  | TiO2-c | TiO2-mp | ZrO2-mp | nan | nan | 1500 | SLG | FTO | 0.16 | 0.877 | 20.6 | 0.778 | 14 | 1.6
16001 | MA |  |  | 1 |  |  | Pb | 1 | I |  | 3 |  | 5-AVAI |  | GBL |  |  | 1 |  |  | 50 |  |  | 60 |  |  | Carbon |  | 20000 | none |  | TiO2-c | TiO2-mp | ZrO2-mp | nan | nan | 1500 | SLG | FTO | 0.16 |  |  |  |  | 1.6
16002 | MA |  |  | 1 |  |  | Pb | 1 | Br | I | 1 | 2 |  |  | DMF |  | none | 1 |  | 1 | 100 |  | 100 | 5 |  | 5 | Au |  | 100 | Spiro-MeOTAD |  | TiO2-c | TiO2-mp |  |  |  |  | SLG | FTO | 0.1 | 1.09 | 16.79 | 0.23 | 4.18
16003 | MA |  |  | 1 |  |  | Pb | 1 | Br | I | 1 | 2 |  |  | DMF |  | none | 1 |  | 1 | 100 |  | 100 | 5 |  | 5 | Au |  | 100 | Spiro-MeOTAD |  | TiO2-c | TiO2-mp |  |  |  |  | SLG | FTO | 0.1 | 1.06 | 23.4 | 0.62 | 15.34
16004 | MA |  |  | 1 |  |  | Pb | 1 | Br | I | 1 | 2 |  |  | DMF |  | none | 1 |  | 1 | 100 |  | 100 | 5 |  | 5 | Au |  | 100 | Spiro-MeOTAD |  | TiO2-c | TiO2-mp |  |  |  |  | SLG | FTO | 0.1 | 1.09 | 20.91 | 0.54 | 12.26
16005 | MA |  |  | 1 |  |  | Pb | 1 | Br | I | 1 | 2 |  |  | DMF |  | none | 1 |  | 1 | 100 |  | 100 | 5 |  | 5 | Au |  | 100 | Spiro-MeOTAD |  | TiO2-c | TiO2-mp |  |  |  |  | SLG | FTO | 0.1 | 1 | 21.98 | 0.56 | 12.43
16006 | MA |  |  | 1 |  |  | Pb | 1 | Br | I | 1 | 2 |  |  | DMF |  | none | 1 |  | 1 | 100 |  | 100 | 5 |  | 5 | Au |  | 100 | Spiro-MeOTAD |  | TiO2-c | TiO2-mp |  |  |  |  | SLG | FTO | 0.1 | 0.95 | 11.77 | 0.23 | 2.67
16007 | MA |  |  | 1 |  |  | Pb | 1 | Br | I | 1 | 2 |  |  | DMF |  | none | 1 |  | 1 | 100 |  | 100 | 5 |  | 5 | Au |  | 100 | Spiro-MeOTAD |  | TiO2-c | TiO2-mp |  |  |  |  | SLG | FTO | 0.1 | 1.08 | 20.82 | 0.61 | 13.68
16008 | MA |  |  | 1 |  |  | Pb | 1 | Br | I | 1 | 2 |  |  | DMF |  | none | 1 |  | 1 | 100 |  | 100 | 5 |  | 5 | Au |  | 100 | Spiro-MeOTAD |  | TiO2-c | TiO2-mp |  |  |  |  | SLG | FTO | 0.1 | 1.09 | 19.33 | 0.54 | 10.84
16009 | MA |  |  | 1 |  |  | Pb | 1 | Br | I | 1 | 2 |  |  | DMF |  | none | 1 |  | 1 | 100 |  | 100 | 5 |  | 5 | Au |  | 100 | Spiro-MeOTAD |  | TiO2-c | TiO2-mp |  |  |  |  | SLG | FTO | 0.1 | 0.91 | 20.2 | 0.53 | 10.83
16010 | MA |  |  | 1 |  |  | Pb | 1 | Br | I | 1 | 2 |  |  | DMF |  | none | 1 |  | 1 | 100 |  | 100 | 5 |  | 5 | Au |  | 100 | Spiro-MeOTAD |  | TiO2-c | TiO2-mp |  |  |  |  | SLG | FTO | 0.1
16011 | MA |  |  | 1 |  |  | Pb | 1 | I |  | 3 |  |  |  | DMF |  | none | 1 |  | 1 | 100 |  | 100 | 5 |  | 5 | Au |  | 100 | Spiro-MeOTAD |  | TiO2-c | TiO2-mp |  |  |  |  | SLG | FTO | 0.1 |  |  |  |  | 1.6
16035 | FA | MA |  | 0.97 | 0.03 |  | Pb | 1 | Br | I | 0.09 | 2.91 |  |  | DMF |  | IPA | 1 |  | 1 | Unknown |  | 150 | Unknown |  | 20 | Au |  | 100 | Spiro-MeOTAD |  | SnO2-np | SnO2-c |  |  |  |  | PEN | ITO | 0.12 | 1.015 | 21.023 | 0.713 | 15.08
16036 | FA | MA |  | 0.97 | 0.03 |  | Pb | 1 | Br | I | 0.09 | 2.91 |  |  | DMF |  | IPA | 1 |  | 1 | Unknown |  | 150 | Unknown |  | 20 | Au |  | 100 | Spiro-MeOTAD |  | SnO2-np | SnO2-c |  |  |  |  | PEN | ITO | 0.12
16037 | MA |  |  | 3 |  |  | Bi | 2 | I |  | 9 |  |  |  | DMF |  |  | 1 |  |  | 100 |  |  | 10 |  |  | Au |  | 80 | Spiro-MeOTAD |  | TiO2-c | TiO2-mp |  | 15 | 180 |  | SLG | FTO | 0.19 | 0.633 | 0.48 | 0.392 | 0.119
16038 | MA |  |  | 3 |  |  | Bi | 2 | I |  | 9 |  |  |  | DMF |  |  | 1 |  |  | 100 |  |  | 10 |  |  | Au |  | 80 | Spiro-MeOTAD |  | TiO2-c | TiO2-mp |  | 15 | 220 |  | SLG | FTO | 0.19 | 0.719 | 0.61 | 0.385 | 0.169
16039 | MA |  |  | 3 |  |  | Bi | 2 | I |  | 9 |  |  |  | DMF |  |  | 1 |  |  | 100 |  |  | 10 |  |  | Au |  | 80 | Spiro-MeOTAD |  | TiO2-c | TiO2-mp |  | 15 | 260 |  | SLG | FTO | 0.19 | 0.749 | 0.52 | 0.362 | 0.14
16040 | MA |  |  | 3 |  |  | Bi | 2 | I |  | 9 |  |  |  | DMF |  |  | 1 |  |  | 100 |  |  | 10 |  |  | Au |  | 80 | Spiro-MeOTAD |  | TiO2-c | TiO2-mp |  | 15 | 300 |  | SLG | FTO | 0.19 | 0.717 | 0.39 | 0.331 | 0.094
16041 | MA |  |  | 3 |  |  | Bi | 2 | I |  | 9 |  |  |  | DMF |  |  | 1 |  |  | 100 |  |  | 10 |  |  | Au |  | 80 | Spiro-MeOTAD |  | TiO2-c | TiO2-mp |  | 15 | 180 |  | SLG | FTO | 0.19 | 0.626 | 0.44 | 0.386 | 0.108
16042 | MA |  |  | 3 |  |  | Bi | 2 | I |  | 9 |  |  |  | DMF |  |  | 1 |  |  | 100 |  |  | 10 |  |  | Au |  | 80 | Spiro-MeOTAD |  | TiO2-c | TiO2-mp |  | 15 | 220 |  | SLG | FTO | 0.19 | 0.725 | 0.58 | 0.38 | 0.16
16043 | MA |  |  | 3 |  |  | Bi | 2 | I |  | 9 |  |  |  | DMF |  |  | 1 |  |  | 100 |  |  | 10 |  |  | Au |  | 80 | Spiro-MeOTAD |  | TiO2-c | TiO2-mp |  | 15 | 260 |  | SLG | FTO | 0.19 | 0.749 | 0.52 | 0.361 | 0.14
16044 | MA |  |  | 3 |  |  | Bi | 2 | I |  | 9 |  |  |  | DMF |  |  | 1 |  |  | 100 |  |  | 10 |  |  | Au |  | 80 | Spiro-MeOTAD |  | TiO2-c | TiO2-mp |  | 15 | 300 |  | SLG | FTO | 0.19 | 0.723 | 0.38 | 0.331 | 0.09
16045 | MA |  |  | 1 |  |  | Pb | 1 | I |  | 3 |  |  |  | DMF |  |  | 1 |  |  | 100 |  |  | 15 |  |  | Au |  | 80 | Spiro-MeOTAD |  | TiO2-c | TiO2-mp |  |  |  |  | SLG | FTO | 0.1 | 0.95 | 22.39 | 0.526 | 11.18 | 1.6
16050 | MA |  |  | 1 |  |  | Pb | 1 | I |  | 3 |  |  |  | DMSO | GBL |  | 4 | 6 |  | 85 |  |  | 10 |  |  | Al |  | 100 | PEDOT:PSS |  | PCBM-60 | [5 empty] | SLG | ITO | 0.1 | 0.777 | 17.61 | 0.542 | 7.41 | 1.6
16051 | MA |  |  | 1 |  |  | Pb | 1 | I |  | 3 |  |  |  | DMSO | GBL |  | 4 | 6 |  | 85 |  |  | 10 |  |  | Al |  | 100 | PEDOT:PSS |  | PCBM-60 | AZO-np |  |  |  |  | SLG | ITO | 0.1 | 0.903 | 18.85 | 0.661 | 11.24 | 1.6
16052 | MA |  |  | 1 |  |  | Pb | 1 | I |  | 3 |  |  |  | DMSO | GBL |  | 4 | 6 |  | 85 |  |  | 10 |  |  | Al |  | 100 | PEDOT:PSS |  | PCBM-60 | ZnO-np |  |  |  |  | SLG | ITO | 0.1 | 0.896 | 19.13 | 0.701 | 12.01 | 1.6
16053 | MA |  |  | 1 |  |  | Pb | 1 | I |  | 3 |  |  |  | DMSO | GBL |  | 4 | 6 |  | 85 |  |  | 10 |  |  | Al |  | 100 | PEDOT:PSS |  | PCBM-60 | [5 empty] | SLG | ITO | 0.1 |  |  |  | 7 | 1.6
16054 | MA |  |  | 1 |  |  | Pb | 1 | I |  | 3 |  |  |  | DMSO | GBL |  | 4 | 6 |  | 85 |  |  | 10 |  |  | Al |  | 100 | PEDOT:PSS |  | PCBM-60 | AZO-np |  |  |  |  | SLG | ITO | 0.1 |  |  |  | 12 | 1.6
16055 | MA |  |  | 1 |  |  | Pb | 1 | I |  | 3 |  |  |  | DMSO | GBL |  | 4 | 6 |  | 85 |  |  | 10 |  |  | Al |  | 100 | PEDOT:PSS |  | PCBM-60 | ZnO-np |  |  |  |  | SLG | ITO | 0.1 |  |  |  | 11 | 1.6
16056 | MA |  |  | 1 |  |  | Pb | 1 | I |  | 3 |  |  |  | DMSO | GBL |  | 4 | 6 |  | 85 |  |  | 10 |  |  | Al |  | 100 | PEDOT:PSS |  | PCBM-60 | [5 empty] | SLG | ITO | 0.1 |  |  |  |  | 1.6
16057 | MA |  |  | 1 |  |  | Pb | 1 | I |  | 3 |  |  |  | DMSO | GBL |  | 4 | 6 |  | 85 |  |  | 10 |  |  | Al |  | 100 | PEDOT:PSS |  | PCBM-60 | AZO-np |  |  |  |  | SLG | ITO | 0.1 |  |  |  |  | 1.6
16058 | MA |  |  | 1 |  |  | Pb | 1 | I |  | 3 |  |  |  | DMSO | GBL |  | 4 | 6 |  | 85 |  |  | 10 |  |  | Al |  | 100 | PEDOT:PSS |  | PCBM-60 | ZnO-np |  |  |  |  | SLG | ITO | 0.1 |  |  |  |  | 1.6
16059 | MA |  |  | 1 |  |  | Pb | 1 | I |  | 3 |  |  |  | DMF |  |  | 1 |  |  | 100 |  |  | 10 |  |  | Carbon |  | 10000 | none |  | TiO2-c | TiO2-mp | ZrO2-mp | nan | 500 | 2000 | SLG | FTO | 0.5 | 0.869 | 17.6 | 0.65 | 10 | 1.6
16060 | MA |  |  | 1 |  |  | Pb | 1 | I |  | 3 |  | LiCl |  | DMF |  |  | 1 |  |  | 100 |  |  | 10 |  |  | Carbon |  | 10000 | none |  | TiO2-c | TiO2-mp | ZrO2-mp | nan | 500 | 2000 | SLG | FTO | 0.5 | 0.895 | 18.5 | 0.72 | 11.56 | 1.6
16061 | MA |  |  | 1 |  |  | Pb | 1 | I |  | 3 |  | LiCl |  | DMF |  |  | 1 |  |  | 100 |  |  | 10 |  |  | Carbon |  | 10000 | none |  | TiO2-c | TiO2-mp | ZrO2-mp | nan | 500 | 2000 | SLG | FTO | 0.5 | 0.927 | 20.2 | 0.77 | 14.5 | 1.6
16062 | MA |  |  | 1 |  |  | Pb | 1 | I |  | 3 |  | LiCl |  | DMF |  |  | 1 |  |  | 100 |  |  | 10 |  |  | Carbon |  | 10000 | none |  | TiO2-c | TiO2-mp | ZrO2-mp | nan | 500 | 2000 | SLG | FTO | 0.5 | 0.871 | 12.37 | 0.8 | 8.62 | 1.6
16063 | MA |  |  | 1 |  |  | Pb | 1 | I |  | 3 |  |  |  | DMF |  | IPA | 1 |  | 1 | 80 |  | 90 | Unknown |  | 30 | Carbon-nt |  | 200 | none |  | TiO2-c | [5 empty] | PEN | ITO | 0.1 | 0.91 | 15.9 | 0.656 | 9.49 | 1.6
16064 | MA |  |  | 1 |  |  | Pb | 1 | I |  | 3 |  |  |  | DMF | DMSO |  | 9 | 1 |  | 100 |  |  | 10 |  |  | Ag |  | 100 | Spiro-MeOTAD | 200 | TiO2-c | TiO2-mp |  | 50 | 210 |  | SLG | FTO | 4 | 1.04 | 13.19 | 0.581 | 7.96 | 1.6
16065 | MA |  |  | 1 |  |  | Pb | 1 | I |  | 3 |  |  |  | DMF | DMSO |  | 9 | 1 |  | 100 |  |  | 10 |  |  | Ag |  | 100 | Spiro-MeOTAD | 200 | TiO2-c | TiO2-mp |  | 50 | 210 |  | SLG | FTO | 4 | 1.02 | 21.59 | 0.505 | 11.11 | 1.6
16066 | MA |  |  | 1 |  |  | Pb | 1 | I |  | 3 |  |  |  | DMF | DMSO |  | 9 | 1 |  | 100 |  |  | 10 |  |  | Ag |  | 100 | Spiro-MeOTAD | 200 | TiO2-c | TiO2-mp |  | 50 | 210 |  | SLG | FTO | 4 | 1.02 | 22 | 0.637 | 14.26 | 1.6
16067 | MA |  |  | 1 |  |  | Pb | 1 | I |  | 3 |  |  |  | DMF | DMSO |  | 9 | 1 |  | 100 |  |  | 10 |  |  | Ag |  | 100 | Spiro-MeOTAD | 200 | TiO2-c | TiO2-mp |  | 50 | 210 |  | SLG | FTO | 4 | 1.05 | 22.12 | 0.623 | 14.51 | 1.6
16068 | MA |  |  | 1 |  |  | Pb | 1 | I |  | 3 |  |  |  | DMF | DMSO |  | 9 | 1 |  | 100 |  |  | 10 |  |  | Ag |  | 100 | Spiro-MeOTAD | 200 | TiO2-c | TiO2-mp |  | 50 | 210 |  | SLG | FTO | 4 | 1.06 | 22.56 | 0.638 | 15.25 | 1.6
16069 | MA |  |  | 1 |  |  | Pb | 1 | I |  | 3 |  |  |  | DMF | DMSO |  | 9 | 1 |  | 100 |  |  | 10 |  |  | Ag |  | 100 | Spiro-MeOTAD | 200 | TiO2-c | TiO2-mp |  | 50 | 210 |  | SLG | FTO | 4 | 1.06 | 22.6 | 0.668 | 15.99 | 1.6
16070 | MA |  |  | 1 |  |  | Pb | 1 | I |  | 3 |  |  |  | DMF | DMSO |  | 9 | 1 |  | 100 |  |  | 10 |  |  | Ag |  | 100 | Spiro-MeOTAD | 200 | TiO2-c | TiO2-mp |  | 50 | 210 |  | SLG | FTO | 4 | 1.06 | 22.7 | 0.678 | 16.26 | 1.6
16071 | MA |  |  | 1 |  |  | Pb | 1 | I |  | 3 |  |  |  | DMF | DMSO |  | 9 | 1 |  | 100 |  |  | 10 |  |  | Ag |  | 100 | Spiro-MeOTAD | 200 | TiO2-c | TiO2-mp |  | 50 | 210 |  | SLG | FTO | 4 | 1.07 | 22.9 | 0.724 | 17.19 | 1.6
16072 | MA |  |  | 1 |  |  | Pb | 1 | I |  | 3 |  |  |  | DMF | DMSO |  | 9 | 1 |  | 100 |  |  | 10 |  |  | Ag |  | 100 | Spiro-MeOTAD | 200 | TiO2-c | TiO2-mp |  | 50 | 210 |  | SLG | FTO | 4 | 1.1 | 22.81 | 0.76 | 17.81 | 1.6
16073 | Cs | FA | MA | 0.1 | 0.27 | 0.63 | Pb | 1 | I |  | 3 |  | Pb(SCN)2 | 0.02 | DMF | DMSO |  | 3 | 1 |  | 65 | 100 |  | 2 | 5 |  | Au |  | 80 | Spiro-MeOTAD |  | SnO2-c | C60-SAM |  |  |  |  | SLG | FTO | 0.1 | 1.11 | 23.05 | 0.801 | 20.4
16074 | Cs | FA | MA | 0.1 | 0.27 | 0.63 | Pb | 1 | I |  | 3 |  |  |  | DMF | DMSO |  | 3 | 1 |  | 65 | 100 |  | 2 | 5 |  | Au |  | 80 | Spiro-MeOTAD |  | SnO2-c | C60-SAM |  |  |  |  | SLG | FTO | 0.1 | 1.04 | 21.71 | 0.719 | 16.22
16075 | FA | MA |  | 0.3 | 0.7 |  | Pb | 1 | I |  | 3 |  | Pb(SCN)2 | 0.02 | DMF | DMSO |  | 3 | 1 |  | 65 | 100 |  | 2 | 5 |  | Au |  | 80 | Spiro-MeOTAD |  | SnO2-c | C60-SAM |  |  |  |  | SLG | FTO | 0.1 | 1.1 | 22.2 | 0.771 | 18.83
16076 | FA | MA |  | 0.3 | 0.7 |  | Pb | 1 | I |  | 3 |  |  |  | DMF | DMSO |  | 3 | 1 |  | 65 | 100 |  | 2 | 5 |  | Au |  | 80 | Spiro-MeOTAD |  | SnO2-c | C60-SAM |  |  |  |  | SLG | FTO | 0.1 | 1.12 | 22.61 | 0.787 | 19.92
16077 | FA | MA |  | 0.3 | 0.7 |  | Pb | 1 | I |  | 3 |  |  |  | DMF | DMSO |  | 3 | 1 |  | 65 | 100 |  | 2 | 5 |  | Au |  | 80 | Spiro-MeOTAD |  | SnO2-c | C60-SAM |  |  |  |  | SLG | FTO | 0.1 | 1.092 | 22.74 | 0.784 | 19.47
16078 | Cs | FA | MA | 0.05 | 0.28000000000000003 | 0.67 | Pb | 1 | I |  | 3 |  |  |  | DMF | DMSO |  | 3 | 1 |  | 65 | 100 |  | 2 | 5 |  | Au |  | 80 | Spiro-MeOTAD |  | SnO2-c | C60-SAM |  |  |  |  | SLG | FTO | 0.1 | 1.093 | 22.74 | 0.788 | 19.57
16079 | Cs | FA | MA | 0.1 | 0.27 | 0.63 | Pb | 1 | I |  | 3 |  |  |  | DMF | DMSO |  | 3 | 1 |  | 65 | 100 |  | 2 | 5 |  | Au |  | 80 | Spiro-MeOTAD |  | SnO2-c | C60-SAM |  |  |  |  | SLG | FTO | 0.1 | 1.098 | 22.82 | 0.798 | 19.98
16080 | Cs | FA | MA | 0.15 | 0.25 | 0.6 | Pb | 1 | I |  | 3 |  |  |  | DMF | DMSO |  | 3 | 1 |  | 65 | 100 |  | 2 | 5 |  | Au |  | 80 | Spiro-MeOTAD |  | SnO2-c | C60-SAM |  |  |  |  | SLG | FTO | 0.1 | 1.094 | 22.38 | 0.79 | 19.33
16081 | Cs | FA | MA | 0.2 | 0.24 | 0.56000000000000005 | Pb | 1 | I |  | 3 |  |  |  | DMF | DMSO |  | 3 | 1 |  | 65 | 100 |  | 2 | 5 |  | Au |  | 80 | Spiro-MeOTAD |  | SnO2-c | C60-SAM |  |  |  |  | SLG | FTO | 0.1 | 1.089 | 22.32 | 0.786 | 19.09
16082 | MA |  |  | 1 |  |  | Pb | 1 | I |  | 3 |  | Cl | 0.2 | DMF |  |  | 1 |  |  | 100 |  |  | 25 |  |  | Au |  | 70 | PEDOT:PSS |  | PNDI-2T | PEIE |  | 20 | nan |  | SLG | ITO | 0.4 | 0.86 | 21.23 | 0.76 | 18.5 | 1.6
16083 | MA |  |  | 1 |  |  | Pb | 1 | I |  | 3 |  | Cl | 0.2 | DMF |  |  | 1 |  |  | 100 |  |  | 25 |  |  | Au |  | 70 | PEDOT:PSS |  | PNDI-2T | PEIE |  | 20 | nan |  | SLG | ITO | 0.4 | 0.88 | 18.03 | 0.405 | 13 | 1.6
16084 | MA |  |  | 1 |  |  | Pb | 1 | I |  | 3 |  |  |  | DMF | DMSO |  | 9 | 1 |  | 60 | 100 |  | 2 | 5 |  | Ag |  | 100 | Spiro-MeOTAD |  | TiO2-c | [5 empty] | SLG | FTO | 0.9 | 1.09 | 21.69 | 0.615 | 14.54 | 1.6
16085 | MA |  |  | 1 |  |  | Pb | 1 | I |  | 3 |  |  |  | DMF | DMSO | IPA | 9 | 1 | 1 | 60 | 100 | Unknown | 2 | 5 | Unknown | Ag |  | 100 | Spiro-MeOTAD |  | TiO2-c | [5 empty] | SLG | FTO | 0.9 | 1.13 | 23.13 | 0.736 | 19.24 | 1.6
16086 | MA |  |  | 1 |  |  | Pb | 1 | I |  | 3 |  |  |  | DMF | DMSO | IPA | 9 | 1 | 1 | 60 | 100 | Unknown | 2 | 5 | Unknown | Ag |  | 100 | Spiro-MeOTAD |  | TiO2-c | [5 empty] | SLG | FTO | 0.9 | 1.13 | 22.15 | 0.674 | 16.87 | 1.6
16087 | MA |  |  | 1 |  |  | Pb | 1 | I |  | 3 |  |  |  | DMF | DMSO | IPA | 9 | 1 | 1 | 60 | 100 | Unknown | 2 | 5 | Unknown | Ag |  | 100 | Spiro-MeOTAD |  | TiO2-c | [5 empty] | SLG | FTO | 0.9 | 1.12 | 23.18 | 0.71 | 18.43 | 1.6
16088 | MA |  |  | 1 |  |  | Pb | 1 | I |  | 3 |  |  |  | DMF | DMSO | IPA | 9 | 1 | 1 | 60 | 100 | Unknown | 2 | 5 | Unknown | Ag |  | 100 | Spiro-MeOTAD |  | TiO2-c | [5 empty] | SLG | FTO | 0.9 | 1.1 | 23.8 | 0.691 | 18.09 | 1.6
16089 | MA |  |  | 1 |  |  | Pb | 1 | I |  | 3 |  |  |  | DMF | DMSO | IPA | 9 | 1 | 1 | 60 | 100 | Unknown | 2 | 5 | Unknown | Ag |  | 100 | Spiro-MeOTAD |  | TiO2-c | [5 empty] | SLG | FTO | 0.9 | 1.09 | 23.85 | 0.648 | 16.85 | 1.6
16094 | MA |  |  | 1 |  |  | Pb | 1 | I |  | 3 |  | PMMA |  | acetonitrile |  |  | 1 |  |  | 100 |  |  | 10 |  |  | Au |  | 80 | Spiro-MeOTAD |  | TiO2-c | TiO2-mp |  |  |  |  | SLG | FTO | 0.096 | 1.13 | 19.98 | 0.71 | 16.1 | 1.6
16095 | MA |  |  | 1 |  |  | Pb | 1 | Br |  | 3 |  |  |  | DMF |  | IPA | 1 |  | 1 | 70 |  | 100 | 30 |  | 15 | Au |  | 100 | PTAA |  | TiO2-c | TiO2-mp |  | 60 | 450 |  | SLG | FTO | 0.24 | 1.4 | 6.4 | 0.74 | 6.6 | 2.38
16096 | Cs |  |  | 1 |  |  | Pb | 1 | Br |  | 3 |  |  |  | DMF |  | Methanol | 1 |  | 1 | 70 |  | 100 | 30 |  | 15 | Au |  | 100 | PTAA |  | TiO2-c | TiO2-mp |  | 60 | 450 |  | SLG | FTO | 0.24 | 1.25 | 6.7 | 0.72 | 6.1 | 2.25
16097 | FA | MA |  | 0.9 | 0.1 |  | Pb | 1 | Br | I | 0.1 | 2.9 | Cl |  | DMF | DMSO | IPA | 19 | 1 | 1 | Unknown |  | 150 | Unknown |  | 15 | Ag |  | 100 | Spiro-MeOTAD | 170 | Unknown | [5 empty] | SLG | ITO | 0.757 | 0.98 | 24.07 | 0.572 | 13.42
16098 | FA | MA |  | 0.9 | 0.1 |  | Pb | 1 | Br | I | 0.1 | 2.9 | Cl |  | DMF | DMSO | IPA | 19 | 1 | 1 | Unknown |  | 150 | Unknown |  | 15 | Ag |  | 100 | Spiro-MeOTAD | 170 | TiS2 |  |  | 10 |  |  | SLG | ITO | 0.757 | 0.74 | 24.26 | 0.514 | 9.44
16099 | FA | MA |  | 0.9 | 0.1 |  | Pb | 1 | Br | I | 0.1 | 2.9 | Cl |  | DMF | DMSO | IPA | 19 | 1 | 1 | Unknown |  | 150 | Unknown |  | 15 | Ag |  | 100 | Spiro-MeOTAD | 170 | TiS2 |  |  | 10 |  |  | SLG | ITO | 0.757 | 1 | 24.75 | 0.752 | 17.23
16100 | FA | MA |  | 0.9 | 0.1 |  | Pb | 1 | Br | I | 0.1 | 2.9 | Cl |  | DMF | DMSO | IPA | 19 | 1 | 1 | Unknown |  | 150 | Unknown |  | 15 | Ag |  | 100 | Spiro-MeOTAD | 170 | TiS2 |  |  | 10 |  |  | SLG | ITO | 0.757 | 0.96 | 24.68 | 0.701 | 16.72
16101 | FA | MA |  | 0.9 | 0.1 |  | Pb | 1 | Br | I | 0.1 | 2.9 | Cl |  | DMF | DMSO | IPA | 19 | 1 | 1 | Unknown |  | 150 | Unknown |  | 15 | Ag |  | 100 | Spiro-MeOTAD | 170 | TiS2 |  |  | 10 |  |  | SLG | ITO | 0.757 | 0.98 | 24.59 | 0.595 | 14.36
16102 | FA | MA |  | 0.9 | 0.1 |  | Pb | 1 | Br | I | 0.1 | 2.9 | Cl |  | DMF | DMSO | IPA | 19 | 1 | 1 | Unknown |  | 150 | Unknown |  | 15 | Ag |  | 100 | Spiro-MeOTAD | 170 | TiS2 |  |  | 10 |  |  | SLG | ITO | 0.757 | 0.98 | 24.48 | 0.681 | 16.39
16103 | FA | MA |  | 0.9 | 0.1 |  | Pb | 1 | Br | I | 0.1 | 2.9 | Cl |  | DMF | DMSO | IPA | 19 | 1 | 1 | Unknown |  | 150 | Unknown |  | 15 | Ag |  | 100 | Spiro-MeOTAD | 170 | TiS2 |  |  | 10 |  |  | SLG | ITO | 0.757 | 1.02 | 24.88 | 0.596 | 15.2
16104 | FA | MA |  | 0.9 | 0.1 |  | Pb | 1 | Br | I | 0.1 | 2.9 | Cl |  | DMF | DMSO | IPA | 19 | 1 | 1 | Unknown |  | 150 | Unknown |  | 15 | Ag |  | 100 | Spiro-MeOTAD | 170 | TiS2 |  |  | 10 |  |  | SLG | ITO | 0.757 | 0.97 | 24.69 | 0.697 | 16.68
16105 | MA |  |  | 1 |  |  | Pb | 1 | I |  | 3 |  |  |  | DMF |  | none | 1 |  | 1 | 100 |  | 100 | 10 |  | 10 | Ag |  | 100 | Spiro-MeOTAD |  | TiO2-c | TiO2-mp |  | 30 | 250 |  | SLG | FTO | 0.09 | 1.03 | 21.5 | 0.779 | 17.3 | 1.6
16110 | MA |  |  | 1 |  |  | Pb | 1 | I |  | 3 |  |  |  | DMF | DMSO | IPA | nan |  | 1 | Unknown |  | 100 | Unknown |  | 30 | Ag |  | 120 | none |  | PCBM-60 | BCP |  |  |  |  | SLG | FTO | 0.1 | 0.82 | 16.32 | 0.532 | 7.12 | 1.6
16111 | MA |  |  | 1 |  |  | Pb | 1 | I |  | 3 |  |  |  | DMF | DMSO | IPA | nan |  | 1 | Unknown |  | 100 | Unknown |  | 30 | Ag |  | 120 | VOx | 0.8 | PCBM-60 | BCP |  |  |  |  | SLG | FTO | 0.1 | 0.86 | 16.07 | 0.621 | 8.54 | 1.6
16112 | MA |  |  | 1 |  |  | Pb | 1 | I |  | 3 |  |  |  | DMF | DMSO | IPA | nan |  | 1 | Unknown |  | 100 | Unknown |  | 30 | Ag |  | 120 | VOx | 1 | PCBM-60 | BCP |  |  |  |  | SLG | FTO | 0.1 | 0.87 | 17.58 | 0.664 | 10.17 | 1.6
16113 | MA |  |  | 1 |  |  | Pb | 1 | I |  | 3 |  |  |  | DMF | DMSO | IPA | nan |  | 1 | Unknown |  | 100 | Unknown |  | 30 | Ag |  | 120 | VOx | 1.2 | PCBM-60 | BCP |  |  |  |  | SLG | FTO | 0.1 | 0.87 | 16.05 | 0.59 | 8.24 | 1.6
16114 | MA |  |  | 1 |  |  | Pb | 1 | I |  | 3 |  |  |  | DMF | DMSO | IPA | nan |  | 1 | Unknown |  | 100 | Unknown |  | 30 | Ag |  | 120 | VOx | 1.6 | PCBM-60 | BCP |  |  |  |  | SLG | FTO | 0.1 | 0.94 | 14.32 | 0.573 | 7.72 | 1.6
16115 | MA |  |  | 1 |  |  | Pb | 1 | I |  | 3 |  |  |  | DMF | DMSO | IPA | nan |  | 1 | Unknown |  | 100 | Unknown |  | 30 | Ag |  | 120 | VOx | 2.4 | PCBM-60 | BCP |  |  |  |  | SLG | FTO | 0.1 | 0.93 | 12.31 | 0.574 | 6.57 | 1.6
16116 | MA |  |  | 1 |  |  | Pb | 1 | I |  | 3 |  |  |  | DMF | DMSO | IPA | nan |  | 1 | Unknown |  | 100 | Unknown |  | 30 | Ag |  | 120 | VOx | 1 | PCBM-60 | BCP |  |  |  |  | SLG | FTO | 0.1 | 0.9 | 17.91 | 0.712 | 11.53 | 1.6
16117 | MA |  |  | 1 |  |  | Pb | 1 | Br | I | 0.3 | 2.7 |  |  | DMSO | GBL |  | 3 | 7 |  | Unknown |  |  | Unknown |  |  | Au |  | 80 | Spiro-MeOTAD | 250 | TiO2-c | TiO2-mp |  | 50 | 100 |  | SLG | FTO | 0.04 | 1.056 | 20.85 | 0.68 | 14.92 | 1.62
16118 | MA |  |  | 1 |  |  | Pb | 1 | I |  | 3 |  |  |  | DMSO | GBL |  | 3 | 7 |  | Unknown |  |  | Unknown |  |  | Au |  | 80 | Spiro-MeOTAD | 250 | TiO2-c | TiO2-mp |  | 50 | 100 |  | SLG | FTO | 0.04 | 1.07 | 19.42 | 0.64 | 13.54 | 1.55
16119 | MA |  |  | 1 |  |  | Pb | 1 | I |  | 3 |  |  |  | DMF |  |  | 1 |  |  | 100 |  |  | 10 |  |  | Al |  |  | PEDOT:PSS |  | C60 | BCP |  | 30 | 5 |  | SLG | ITO | 0.1 | 0.8 | 13.91 | 0.678 | 7.54 | 1.65
16120 | MA |  |  | 1 |  |  | Pb | 1 | I |  | 3 |  |  |  | DMF |  | IPA | 1 |  | 1 | 90 |  | 90 | 5 |  | 20 | Ag |  | 100 | PEDOT:PSS |  | PCBM-60 | [5 empty] | SLG | FTO | 0.1 | 1.02 | 8.6 | 0.63 | 5.4 | 1.6
16123 | Cs |  |  | 1 |  |  | Pb | 1 | I |  | 3 |  |  |  | DMF |  |  | 1 |  |  | 100 |  |  | 10 |  |  | Cu |  | 80 | PTAA | 7 | C60 | BCP |  | 20 | 6 |  | SLG | ITO | 0.729 | 0.44 | 12.09 | 0.254 | 1.39
16124 | Cs |  |  | 1 |  |  | Pb | 1 | I |  | 3 |  | OAI |  | DMF |  |  | 1 |  |  | 100 |  |  | 10 |  |  | Cu |  | 80 | PTAA | 7 | C60 | BCP |  | 20 | 6 |  | SLG | ITO | 0.729 | 1 | 14.52 | 0.54 | 7.98
16125 | Cs |  |  | 1 |  |  | Pb | 1 | I |  | 3 |  | FPEAI |  | DMF |  |  | 1 |  |  | 100 |  |  | 10 |  |  | Cu |  | 80 | PTAA | 7 | C60 | BCP |  | 20 | 6 |  | SLG | ITO | 0.729 | 1.08 | 16.82 | 0.603 | 11.01
16127 | Ag |  |  | 1 |  |  | Bi | 1 | I |  | 4 |  |  |  | DMF | DMSO |  | 1 | 1 |  | 160 |  |  | 15 |  |  | Au |  | 70 | PTAA |  | TiO2-c | TiO2-mp |  |  |  |  | SLG | FTO | 0.2 | 0.63 | 3.7 | 0.514 | 1.2 | 2.37
16128 | Ag |  |  | 2 |  |  | Bi | 1 | I |  | 5 |  |  |  | DMF | DMSO |  | 1 | 1 |  | 160 |  |  | 15 |  |  | Au |  | 70 | PTAA |  | TiO2-c | TiO2-mp |  |  |  |  | SLG | FTO | 0.2 | 0.63 | 4.42 | 0.576 | 1.6 | 2.22
16129 | Ag |  |  | 1 |  |  | Bi | 1 | I |  | 4 |  |  |  | DMF | DMSO |  | 1 | 1 |  | 160 |  |  | 15 |  |  | Au |  | 70 | PTAA |  | TiO2-c | TiO2-mp |  |  |  |  | SLG | FTO | 0.2 | 0.67 | 5.24 | 0.621 | 2.2 | 2.37
16130 | Ag |  |  | 2 |  |  | Bi | 1 | I |  | 5 |  |  |  | DMF | DMSO |  | 1 | 1 |  | 160 |  |  | 15 |  |  | Au |  | 70 | PTAA |  | TiO2-c | TiO2-mp |  |  |  |  | SLG | FTO | 0.2 | 0.69 | 6.04 | 0.624 | 2.6 | 2.22
16131 | FA | MA |  | 0.85 | 0.15 |  | Pb | 1 | Br | I | 0.45 | 2.5499999999999998 |  |  | DMF | DMSO |  | 4 | 1 |  | 100 |  |  | 60 |  |  | Au |  |  | YN3 |  | TiO2-c | TiO2-mp |  | nan | 200 |  | SLG | FTO | 0.1 | 1.12 | 22.43 | 0.75 | 18.84
16132 | FA | MA |  | 0.85 | 0.15 |  | Pb | 1 | Br | I | 0.45 | 2.5499999999999998 |  |  | DMF | DMSO |  | 4 | 1 |  | 100 |  |  | 60 |  |  | Au |  |  | Spiro-MeOTAD |  | TiO2-c | TiO2-mp |  | nan | 200 |  | SLG | FTO | 0.1 | 1.11 | 22.41 | 0.74 | 18.41
16133 | FA | MA |  | 0.85 | 0.15 |  | Pb | 1 | Br | I | 0.45 | 2.5499999999999998 |  |  | DMF | DMSO |  | 4 | 1 |  | 100 |  |  | 60 |  |  | Au |  |  | Spiro-MeOTAD |  | TiO2-c | TiO2-mp |  | nan | 200 |  | SLG | FTO | 0.1 | 0.91 | 20.64 | 0.54 | 9.34
16134 | Cs |  |  | 1 |  |  | Pb | 1 | Br | I | 1 | 2 |  |  | DMF | DMSO |  | 9 | 1 |  | 55 | 240 |  | 1 | 1 |  | Au |  |  | YN3 |  | TiO2-c | TiO2-mp |  | nan | 200 |  | SLG | FTO | 0.1 | 1.12 | 14.94 | 0.72 | 12.05
16135 | Cs |  |  | 1 |  |  | Pb | 1 | Br | I | 1 | 2 |  |  | DMF | DMSO |  | 9 | 1 |  | 55 | 240 |  | 1 | 1 |  | Au |  |  | Spiro-MeOTAD |  | TiO2-c | TiO2-mp |  | nan | 200 |  | SLG | FTO | 0.1 | 1.11 | 14.61 | 0.71 | 11.51
16136 | MA |  |  | 1 |  |  | Pb | 1 | I |  | 3 |  |  |  | DMF | DMSO |  | 4 | 1 |  | 100 |  |  | 10 |  |  | Au |  | 100 | B63 |  | TiO2-c | TiO2-mp |  | 50 | 250 |  | SLG | FTO | 0.1 | 0.878 | 18.6 | 0.592 | 10.8 | 1.6
16137 | MA |  |  | 1 |  |  | Pb | 1 | I |  | 3 |  |  |  | DMF | DMSO |  | 4 | 1 |  | 100 |  |  | 10 |  |  | Au |  | 100 | B58 |  | TiO2-c | TiO2-mp |  | 50 | 250 |  | SLG | FTO | 0.1 | 0.836 | 13.7 | 0.593 | 7.5 | 1.6
16138 | MA |  |  | 1 |  |  | Pb | 1 | I |  | 3 |  |  |  | DMF | DMSO |  | 4 | 1 |  | 100 |  |  | 10 |  |  | Au |  | 100 | B74 |  | TiO2-c | TiO2-mp |  | 50 | 250 |  | SLG | FTO | 0.1 | 0.931 | 17.5 | 0.547 | 9.9 | 1.6
16139 | MA |  |  | 1 |  |  | Pb | 1 | I |  | 3 |  |  |  | DMF | DMSO |  | 4 | 1 |  | 100 |  |  | 10 |  |  | Au |  | 100 | Spiro-MeOTAD |  | TiO2-c | TiO2-mp |  | 50 | 250 |  | SLG | FTO | 0.1 | 0.921 | 15.8 | 0.692 | 11.2 | 1.6
16140 | MA |  |  | 1 |  |  | Pb | 1 | I |  | 3 |  |  |  | DMSO |  |  | 1 |  |  | 100 |  |  | 30 |  |  | Au |  | 80 | Spiro-MeOTAD |  | TiO2-c | [5 empty] | SLG | FTO | 1 | 1.03 | 22.1 | 0.69 | 15.77 | 1.6
16141 | MA |  |  | 1 |  |  | Pb | 1 | I |  | 3 |  |  |  | DMSO |  |  | 1 |  |  | 100 |  |  | 30 |  |  | Au |  | 80 | Spiro-MeOTAD |  | TiO2-c | [5 empty] | SLG | FTO | 0.09 | 1.03 | 24.05 | 0.73 | 18.01 | 1.6
16142 | MA |  |  | 1 |  |  | Pb | 1 | I |  | 3 |  |  |  | DMSO |  |  | 1 |  |  | 100 |  |  | 30 |  |  | Au |  | 80 | Spiro-MeOTAD |  | TiO2-c | [5 empty] | SLG | FTO | 0.09 | 1.02 | 23.18 | 0.69 | 16.18 | 1.6
16143 | MA |  |  | 1 |  |  | Pb | 1 | I |  | 3 |  |  |  | DMSO |  |  | 1 |  |  | 100 |  |  | 30 |  |  | Au |  | 80 | Spiro-MeOTAD |  | TiO2-c | [5 empty] | SLG | FTO | 0.09 | 1.02 | 24.06 | 0.7 | 17.26 | 1.6
16144 | MA |  |  | 1 |  |  | Pb | 1 | I |  | 3 |  |  |  | DMSO |  |  | 1 |  |  | 100 |  |  | 15 |  |  | Au |  | 80 | Spiro-MeOTAD |  | TiO2-c | [5 empty] | SLG | FTO | 0.09 | 1.02 | 24.06 | 0.7 | 17.26 | 1.6
16145 | MA |  |  | 1 |  |  | Pb | 1 | I |  | 3 |  |  |  | DMSO |  |  | 1 |  |  | 100 |  |  | 30 |  |  | Au |  | 80 | Spiro-MeOTAD |  | TiO2-c | [5 empty] | SLG | FTO | 0.09 | 1.03 | 24.05 | 0.73 | 18.08 | 1.6
16146 | MA |  |  | 1 |  |  | Pb | 1 | I |  | 3 |  |  |  | DMSO |  |  | 1 |  |  | 100 |  |  | 60 |  |  | Au |  | 80 | Spiro-MeOTAD |  | TiO2-c | [5 empty] | SLG | FTO | 0.09 | 1.05 | 20.89 | 0.72 | 15.82 | 1.6
16147 | MA |  |  | 1 |  |  | Pb | 1 | I |  | 3 |  |  |  | DMSO |  |  | 1 |  |  | 80 |  |  | 30 |  |  | Au |  | 80 | Spiro-MeOTAD |  | TiO2-c | [5 empty] | SLG | FTO | 0.09 | 1.02 | 23.65 | 0.72 | 17.35 | 1.6
16148 | MA |  |  | 1 |  |  | Pb | 1 | I |  | 3 |  |  |  | DMSO |  |  | 1 |  |  | 100 |  |  | 30 |  |  | Au |  | 80 | Spiro-MeOTAD |  | TiO2-c | [5 empty] | SLG | FTO | 0.09 | 1.03 | 24.04 | 0.73 | 18.06 | 1.6
16149 | MA |  |  | 1 |  |  | Pb | 1 | I |  | 3 |  |  |  | DMSO |  |  | 1 |  |  | 120 |  |  | 30 |  |  | Au |  | 80 | Spiro-MeOTAD |  | TiO2-c | [5 empty] | SLG | FTO | 0.09 | 1.02 | 24.11 | 0.71 | 17.46 | 1.6
16150 | Cs |  |  | 1 |  |  | Pb | 1 | I |  | 3 |  |  |  | DMF |  |  | 1 |  |  | 150 |  |  | 40 |  |  | Au |  | 60 | P3HT |  | TiO2-c | [5 empty] | SLG | FTO | 0.1 | 0.84 | 13.13 | 0.57 | 6.29 | 1.73
16151 | Cs |  |  | 1 |  |  | Pb | 1 | I |  | 3 |  | DETAI3 | 2.5000000000000001E-2 | DMF |  |  | 1 |  |  | 150 |  |  | 40 |  |  | Au |  | 60 | P3HT |  | TiO2-c | [5 empty] | SLG | FTO | 0.1 | 0.95 | 12.29 | 0.6 | 7.01 | 1.73
16152 | Cs |  |  | 1 |  |  | Pb | 1 | I |  | 3 |  | DETAI3 | 0.05 | DMF |  |  | 1 |  |  | 150 |  |  | 40 |  |  | Au |  | 60 | P3HT |  | TiO2-c | [5 empty] | SLG | FTO | 0.1 | 1.06 | 12.21 | 0.61 | 7.89 | 1.73
16153 | Cs |  |  | 1 |  |  | Pb | 1 | I |  | 3 |  | DETAI3 | 0.05 | DMF |  |  | 1 |  |  | 150 |  |  | 40 |  |  | Au |  | 60 | P3HT |  | TiO2-c | [5 empty] | SLG | FTO | 0.1 | 1.06 | 12.21 | 0.61 | 7.89 | 1.73
16154 | Cs |  |  | 1 |  |  | Pb | 1 | I |  | 3 |  | DETAI3 | 7.7499999999999999E-2 | DMF |  |  | 1 |  |  | 150 |  |  | 40 |  |  | Au |  | 60 | P3HT |  | TiO2-c | [5 empty] | SLG | FTO | 0.1 | 0.96 | 11.89 | 0.58 | 6.85 | 1.73
16155 | MA |  |  | 1 |  |  | Pb | 1 | I |  | 3 |  |  |  | DMF | DMSO |  | 9 | 1 |  | 100 |  |  | 10 |  |  | Ag |  | 100 | Spiro-MeOTAD | 100 | TiO2-c |  |  | 100 |  |  | SLG | FTO | 0.1 | 1.115 | 22.9 | 0.73 | 17.22 | 1.6
16156 | MA |  |  | 1 |  |  | Pb | 1 | I |  | 3 |  |  |  | DMF | DMSO |  | 9 | 1 |  | 100 |  |  | 10 |  |  | Ag |  | 100 | Spiro-MeOTAD | 100 | TiO2-c |  |  | 100 |  |  | SLG | FTO | 0.1 | 1.062 | 21.94 | 0.64 | 14.19 | 1.6
16160 | MA |  |  | 1 |  |  | Pb | 1 | I |  | 3 |  |  |  | DMF |  |  | 1 |  |  | Unknown |  |  | Unknown |  |  | Au |  |  | Spiro-MeOTAD | 100 | TiO2-c | TiO2-mp |  | 100 | 390 |  | SLG | FTO | 0.0672 | 0.7 | 16.4 | 0.63 | 7.16 | 1.6
16172 | MA |  |  | 1 |  |  | Pb | 1 | I |  | 3 |  |  |  | DMF |  | IPA | 1 |  | 1 | 70 |  | 100 | 30 |  | 600 | MoO3 | Al | 15 | Spiro-MeOTAD |  | TiO2-c | [5 empty] | SLG | FTO | 0.1 | 1.03 | 21.3 | 0.69 | 15.1 | 1.6
16173 | MA |  |  | 1 |  |  | Pb | 1 | I |  | 3 |  |  |  | DMF |  | IPA | 1 |  | 1 | 70 |  | 100 | 30 |  | 600 | MoO3 | Al | 15 | Spiro-MeOTAD |  | TiO2-c | [5 empty] | SLG | FTO | 0.1 | 1.03 | 21.3 | 0.69 | 15.1 | 1.6
16174 | MA |  |  | 1 |  |  | Pb | 1 | I |  | 3 |  |  |  | DMF |  | IPA | 1 |  | 1 | 70 |  | 100 | 15 |  | 600 | MoO3 | Al | 15 | Spiro-MeOTAD |  | TiO2-c | [5 empty] | SLG | FTO | 0.1 | 0.83 | 11.9 | 0.39 | 4.1 | 1.6
16175 | MA |  |  | 1 |  |  | Pb | 1 | I |  | 3 |  |  |  | DMF |  | IPA | 1 |  | 1 | 70 |  | 100 | 15 |  | 600 | MoO3 | Al | 15 | Spiro-MeOTAD |  | TiO2-c | [5 empty] | SLG | FTO | 0.1 | 0.97 | 21.4 | 0.68 | 14.2 | 1.6
16176 | MA |  |  | 1 |  |  | Pb | 1 | I |  | 3 |  |  |  | DMF |  | IPA | 1 |  | 1 | 70 |  | 100 | 15 |  | 600 | MoO3 | Al | 15 | Spiro-MeOTAD |  | TiO2-c | [5 empty] | SLG | FTO | 0.1 | 0.97 | 21.4 | 0.68 | 14.2 | 1.6
16177 | MA |  |  | 1 |  |  | Pb | 1 | I |  | 3 |  |  |  | DMF |  | IPA | 1 |  | 1 | 70 |  | 100 | 15 |  | 600 | MoO3 | Al | 15 | Spiro-MeOTAD |  | TiO2-c | [5 empty] | SLG | FTO | 0.1 | 0.96 | 21.2 | 0.7 | 14.3 | 1.6
16178 | MA |  |  | 1 |  |  | Pb | 1 | I |  | 3 |  | Cl |  | DMF |  |  | 1 |  |  | 90 |  |  | 10 |  |  | Ag |  | 100 | PEDOT:PSS | 40 | PCBM-60 | BCP |  | nan | 3.5 |  | SLG | ITO | 0.1 | 1.05 | 21.9 | 0.781 | 18 | 1.6
16179 | MA |  |  | 1 |  |  | Pb | 1 | I |  | 3 |  | Cl |  | DMF |  |  | 1 |  |  | 90 |  |  | 10 |  |  | Ag |  | 100 | PEDOT:PSS | 40 | PCBM-60 | BCP |  | nan | 3.5 |  | SLG | ITO | 0.1 | 1.01 | 20.7 | 0.768 | 16.1 | 1.6
16180 | MA |  |  | 1 |  |  | Pb | 1 | I |  | 3 |  | Cl |  | DMF |  |  | 1 |  |  | 90 |  |  | 10 |  |  | Ag |  | 100 | PEDOT:PSS | 40 | PCBM-60 | BCP |  | nan | 3.5 |  | SLG | ITO | 0.1 | 1.03 | 21.6 | 0.776 | 17.3 | 1.6
16181 | MA |  |  | 1 |  |  | Pb | 1 | I |  | 3 |  | Cl |  | DMF |  |  | 1 |  |  | 90 |  |  | 10 |  |  | Ag |  | 100 | PEDOT:PSS | 40 | PCBM-60 | BCP |  | nan | 3.5 |  | SLG | ITO | 0.1 | 1.03 | 21.1 | 0.771 | 16.8 | 1.6
16182 | MA |  |  | 1 |  |  | Pb | 1 | I |  | 3 |  | Cl |  | DMF |  |  | 1 |  |  | 90 |  |  | 10 |  |  | Ag |  | 100 | PEDOT:PSS | 40 | PCBM-60 | BCP |  | nan | 3.5 |  | SLG | ITO | 0.1 | 1.02 | 20.9 | 0.767 | 16.4 | 1.6
16183 | MA |  |  | 1 |  |  | Pb | 1 | I |  | 3 |  |  |  | DMF |  | IPA | 1 |  | 1 | 70 |  | 85 | 30 |  | 45 | Au |  | 80 | Spiro-MeOTAD | 200 | TiO2-c | TiO2-mp |  | 70 | 500 |  | SLG | FTO | 0.12 | 0.014 | 0.86 | 0.687 | 8.39 | 1.6
16184 | MA |  |  | 1 |  |  | Pb | 1 | I |  | 3 |  |  |  | DMF |  | IPA | 1 |  | 1 | 70 |  | 85 | 30 |  | 45 | Au |  | 80 | Spiro-MeOTAD | 200 | TiO2-c | TiO2-mp |  | 70 | 500 |  | SLG | FTO | 0.12 | 0.016 | 0.866 | 0.685 | 9.21 | 1.6
16185 | MA |  |  | 1 |  |  | Pb | 1 | I |  | 3 |  |  |  | DMF |  | IPA | 1 |  | 1 | 70 |  | 85 | 30 |  | 45 | Au |  | 80 | Spiro-MeOTAD | 200 | TiO2-c | TiO2-mp |  | 70 | 500 |  | SLG | FTO | 0.12 | 0.016 | 0.895 | 0.701 | 10.34 | 1.6
16186 | MA |  |  | 1 |  |  | Pb | 1 | I |  | 3 |  |  |  | DMF |  | IPA | 1 |  | 1 | 70 |  | 85 | 30 |  | 45 | Au |  | 80 | Spiro-MeOTAD | 200 | TiO2-c | TiO2-mp |  | 70 | 500 |  | SLG | FTO | 0.12 | 0.018 | 0.913 | 0.714 | 11.85 | 1.6
16187 | MA |  |  | 1 |  |  | Pb | 1 | I |  | 3 |  |  |  | DMF |  | IPA | 1 |  | 1 | 70 |  | 85 | 30 |  | 45 | Au |  | 80 | Spiro-MeOTAD | 200 | TiO2-c | TiO2-mp |  | 70 | 500 |  | SLG | FTO | 0.12 | 0.018 | 0.897 | 0.714 | 11.22 | 1.6
16188 | MA |  |  | 1 |  |  | Pb | 1 | I |  | 3 |  |  |  | DMF |  | IPA | 1 |  | 1 | 70 |  | 85 | 30 |  | 45 | Au |  | 80 | Spiro-MeOTAD | 200 | TiO2-c | TiO2-mp |  | 70 | 500 |  | SLG | FTO | 0.12 | 0.896 | 18.75 | 0.606 | 10.2 | 1.6
16189 | MA |  |  | 1 |  |  | Pb | 1 | I |  | 3 |  |  |  | DMF |  | IPA | 1 |  | 1 | 70 |  | 85 | 30 |  | 45 | Au |  | 80 | Spiro-MeOTAD | 200 | TiO2-c | TiO2-mp |  | 70 | 500 |  | SLG | FTO | 0.12 | 0.9 | 19.38 | 0.635 | 11 | 1.6
16190 | MA |  |  | 1 |  |  | Pb | 1 | I |  | 3 |  |  |  | DMF |  | IPA | 1 |  | 1 | 70 |  | 85 | 30 |  | 45 | Au |  | 80 | Spiro-MeOTAD | 200 | TiO2-c | TiO2-mp |  | 70 | 500 |  | SLG | FTO | 0.12 | 0.889 | 18.34 | 0.595 | 9.7 | 1.6
16191 | FA | MA |  | 0.75 | 0.25 |  | Sn | 1 | I |  | 3 |  | SnF2 |  | DMF | DMSO |  | 1 | 8 |  | 70 |  |  | 10 |  |  | Ag | Au | 70 | PEDOT:PSS |  | C60 | BCP |  | 50 | 8 |  | SLG | ITO | 0.1 | 0.46 | 17.61 | 0.41 | 3.31 | 1.4
16195 | MA |  |  | 1 |  |  | Pb | 1 | I |  | 3 |  |  |  | DMF |  |  | 1 |  |  | 130 | 100 |  | 2 | 60 |  | Au |  |  | none |  | TiO2-c | TiO2-mp |  | 110 | 700 |  | SLG | FTO | 0.16 | 0.73 | 16.12 | 0.46 | 5.43 | 1.6
16196 | MA |  |  | 1 |  |  | Pb | 1 | I |  | 3 |  |  |  | DMF |  |  | 1 |  |  | 130 | 100 |  | 2 | 60 |  | Au |  |  | Spiro-MeOTAD |  | TiO2-c | TiO2-mp |  | 110 | 700 |  | SLG | FTO | 0.16 | 0.79 | 20.4 | 0.687 | 11.07 | 1.6
16197 | MA |  |  | 1 |  |  | Pb | 1 | I |  | 3 |  | NiO-np | 0.05 | DMF |  |  | 1 |  |  | 130 | 100 |  | 2 | 60 |  | Au |  |  | none |  | TiO2-c | TiO2-mp |  | 110 | 700 |  | SLG | FTO | 0.16 | 0.82 | 26.41 | 0.561 | 12.14 | 1.6
16198 | MA |  |  | 1 |  |  | Pb | 1 | I |  | 3 |  | NiO-np | 0.03 | DMF |  |  | 1 |  |  | 130 | 100 |  | 2 | 60 |  | Au |  |  | none |  | TiO2-c | TiO2-mp |  | 110 | 700 |  | SLG | FTO | 0.16 | 0.78 | 20.7 | 0.582 | 9.4 | 1.6
16199 | MA |  |  | 1 |  |  | Pb | 1 | I |  | 3 |  | NiO-np | 0.05 | DMF |  |  | 1 |  |  | 130 | 100 |  | 2 | 60 |  | Au |  |  | none |  | TiO2-c | TiO2-mp |  | 110 | 700 |  | SLG | FTO | 0.16 | 0.79 | 25.67 | 0.564 | 11.45 | 1.6
16200 | MA |  |  | 1 |  |  | Pb | 1 | I |  | 3 |  | NiO-np | 0.06 | DMF |  |  | 1 |  |  | 130 | 100 |  | 2 | 60 |  | Au |  |  | none |  | TiO2-c | TiO2-mp |  | 110 | 700 |  | SLG | FTO | 0.16 | 0.83 | 24.48 | 0.526 | 10.69 | 1.6
16201 | MA |  |  | 1 |  |  | Pb | 1 | I |  | 3 |  | NiO-np | 7.0000000000000007E-2 | DMF |  |  | 1 |  |  | 130 | 100 |  | 2 | 60 |  | Au |  |  | none |  | TiO2-c | TiO2-mp |  | 110 | 700 |  | SLG | FTO | 0.16 | 0.76 | 22.72 | 0.53 | 9.15 | 1.6
16202 | MA |  |  | 1 |  |  | Pb | 1 | I |  | 3 |  | NiO-np | 0.08 | DMF |  |  | 1 |  |  | 130 | 100 |  | 2 | 60 |  | Au |  |  | none |  | TiO2-c | TiO2-mp |  | 110 | 700 |  | SLG | FTO | 0.16 | 0.77 | 19.29 | 0.491 | 7.29 | 1.6
16203 | MA |  |  | 1 |  |  | Pb | 1 | I |  | 3 |  | NiO-np | 0.05 | DMF |  |  | 1 |  |  | 130 | 100 |  | 2 | 60 |  | Au |  |  | none |  | TiO2-c | TiO2-mp |  | 110 | 700 |  | SLG | FTO | 0.16 | 0.75 | 21.8 | 0.556 | 9.09 | 1.6
16204 | MA |  |  | 1 |  |  | Pb | 1 | I |  | 3 |  | NiO-np | 0.05 | DMF |  |  | 1 |  |  | 130 | 100 |  | 2 | 60 |  | Au |  |  | none |  | TiO2-c | TiO2-mp |  | 110 | 700 |  | SLG | FTO | 0.16 | 0.83 | 24.32 | 0.583 | 11.76 | 1.6
16205 | MA |  |  | 1 |  |  | Pb | 1 | I |  | 3 |  | NiO-np | 0.05 | DMF |  |  | 1 |  |  | 130 | 100 |  | 2 | 60 |  | Au |  |  | none |  | TiO2-c | TiO2-mp |  | 110 | 700 |  | SLG | FTO | 0.16 | 0.84 | 24.38 | 0.54 | 11.05 | 1.6
16206 | MA |  |  | 1 |  |  | Pb | 1 | I |  | 3 |  | NiO-np | 0.05 | DMF |  |  | 1 |  |  | 130 | 100 |  | 2 | 60 |  | Au |  |  | none |  | TiO2-c | TiO2-mp |  | 110 | 700 |  | SLG | FTO | 0.16 | 0.78 | 22.54 | 0.541 | 9.51 | 1.6
16207 | MA |  |  | 1 |  |  | Pb | 1 | I |  | 3 |  | NiO-np | 0.05 | DMF |  |  | 1 |  |  | 130 | 100 |  | 2 | 60 |  | Au |  |  | none |  | TiO2-c | TiO2-mp |  | 110 | 700 |  | SLG | FTO | 0.16 | 0.73 | 21.59 | 0.562 | 8.87 | 1.6
16208 | MA |  |  | 1 |  |  | Pb | 1 | I |  | 3 |  | NiO-np | 0.05 | DMF |  |  | 1 |  |  | 130 | 120 |  | 2 | 60 |  | Au |  |  | none |  | TiO2-c | TiO2-mp |  | 110 | 700 |  | SLG | FTO | 0.16 | 0.75 | 21 | 0.586 | 9.23 | 1.6
16209 | MA |  |  | 1 |  |  | Pb | 1 | I |  | 3 |  | NiO-np | 0.05 | DMF |  |  | 1 |  |  | 130 | 130 |  | 2 | 60 |  | Au |  |  | none |  | TiO2-c | TiO2-mp |  | 110 | 700 |  | SLG | FTO | 0.16 | 0.79 | 24.27 | 0.601 | 11.53 | 1.6
16210 | MA |  |  | 1 |  |  | Pb | 1 | I |  | 3 |  | NiO-np | 0.05 | DMF |  |  | 1 |  |  | 130 | 140 |  | 2 | 60 |  | Au |  |  | none |  | TiO2-c | TiO2-mp |  | 110 | 700 |  | SLG | FTO | 0.16 | 0.79 | 22.76 | 0.544 | 9.78 | 1.6
16211 | MA |  |  | 1 |  |  | Pb | 1 | I |  | 3 |  | NiO-np | 0.05 | DMF |  |  | 1 |  |  | 130 | 150 |  | 2 | 60 |  | Au |  |  | none |  | TiO2-c | TiO2-mp |  | 110 | 700 |  | SLG | FTO | 0.16 | 0.76 | 20.99 | 0.571 | 9.1 | 1.6
16212 | MA |  |  | 1 |  |  | Pb | 1 | I |  | 3 |  |  |  | DMF | DMSO |  | 15 | 2 |  | 100 |  |  | 2 |  |  | Ag |  | 80 | Spiro-MeOTAD | 250 | TiO2-c | TiO2-mp |  | 80 | 200 |  | SLG | FTO | 0.1 | 0.997 | 23.1 | 0.626 | 14.4 | 1.59
16213 | MA |  |  | 1 |  |  | Pb | 1 | I |  | 3 |  |  |  | DMF | DMSO |  | 15 | 2 |  | 100 |  |  | 2 |  |  | Ag |  | 80 | Spiro-MeOTAD | 250 | TiO2-c | TiO2-mp |  | 80 | 200 |  | SLG | FTO | 0.1 | 0.97 | 19.7 | 0.45 | 8 | 1.59
16214 | MA |  |  | 1 |  |  | Pb | 1 | I |  | 3 |  |  |  | DMF | DMSO |  | 15 | 2 |  | 100 |  |  | 2 |  |  | Ag |  | 80 | Spiro-MeOTAD | 250 | TiO2-c | TiO2-mp |  | 80 | 200 |  | SLG | FTO | 0.1 | 0.98 | 19.6 | 0.46 | 8 | 1.59
16215 | MA |  |  | 1 |  |  | Pb | 1 | I |  | 3 |  |  |  | DMF | DMSO |  | 15 | 2 |  | 100 |  |  | 2 |  |  | Ag |  | 80 | Spiro-MeOTAD | 250 | TiO2-c | TiO2-mp |  | 80 | 200 |  | SLG | FTO | 0.1 | 0.98 | 20.2 | 0.5 | 8.2 | 1.59
16216 | MA |  |  | 1 |  |  | Pb | 1 | I |  | 3 |  |  |  | DMF | DMSO |  | 15 | 2 |  | 100 |  |  | 2 |  |  | Ag |  | 80 | Spiro-MeOTAD | 250 | TiO2-c | TiO2-mp |  | 80 | 200 |  | SLG | FTO | 0.1 | 0.96 | 20.2 | 0.51 | 8.2 | 1.59
16217 | MA |  |  | 1 |  |  | Pb | 1 | I |  | 3 |  |  |  | DMF |  |  | 1 |  |  | 100 |  |  | 5 |  |  | Carbon |  |  | none |  | TiO2-c | TiO2-mp |  |  |  |  | SLG | FTO | 0.1 | 0.94 | 15.9 | 0.531 | 7.92 | 1.6
16218 | MA |  |  | 1 |  |  | Pb | 1 | I |  | 3 |  | C-PANI | 5.0000000000000001E-3 | DMF |  |  | 1 |  |  | 100 |  |  | 5 |  |  | Carbon |  |  | none |  | TiO2-c | TiO2-mp |  |  |  |  | SLG | FTO | 0.1 | 0.96 | 15.7 | 0.543 | 8.21 | 1.6
16219 | MA |  |  | 1 |  |  | Pb | 1 | I |  | 3 |  | C-PANI | 0.01 | DMF |  |  | 1 |  |  | 100 |  |  | 5 |  |  | Carbon |  |  | none |  | TiO2-c | TiO2-mp |  |  |  |  | SLG | FTO | 0.1 | 0.96 | 18.1 | 0.542 | 9.4 | 1.6
16220 | MA |  |  | 1 |  |  | Pb | 1 | I |  | 3 |  | C-PANI | 0.02 | DMF |  |  | 1 |  |  | 100 |  |  | 5 |  |  | Carbon |  |  | none |  | TiO2-c | TiO2-mp |  |  |  |  | SLG | FTO | 0.1 | 0.95 | 3.5 | 0.489 | 1.64 | 1.6
16221 | MA |  |  | 1 |  |  | Pb | 1 | I |  | 3 |  |  |  | DMF |  |  | 1 |  |  | 100 |  |  | 45 |  |  | Ag |  | 60 | PEDOT:PSS |  | PCBM-60 | [5 empty] | SLG | ITO | 0.3 | 0.31 | 2.53 | 0.27 | 0.42 | 2.8
16222 | FA | MA |  | 0.4 | 0.6 |  | Pb | 1 | I |  | 3 |  |  |  | DMF |  |  | 1 |  |  | 100 |  |  | 10 |  |  | Ag |  | 100 | Spiro-MeOTAD |  | ZnO-c | Cs2CO3 |  |  |  |  | SLG | ITO | 0.45 | 0.807 | 22.22 | 0.558 | 8.79
16223 | FA | MA |  | 0.4 | 0.6 |  | Pb | 1 | I |  | 3 |  |  |  | DMF |  |  | 1 |  |  | 100 |  |  | 10 |  |  | Ag |  | 100 | Spiro-MeOTAD |  | ZnO-c | [5 empty] | SLG | ITO | 0.45 | 1.013 | 23.61 | 0.688 | 14.97
16224 | FA | MA |  | 0.4 | 0.6 |  | Pb | 1 | I |  | 3 |  |  |  | DMF |  |  | 1 |  |  | 100 |  |  | 10 |  |  | Ag |  | 100 | Spiro-MeOTAD |  | ZnO-c | [5 empty] | SLG | ITO | 0.45 | 0.95 | 22.52 | 0.654 | 14.01
16225 | FA | MA |  | 0.4 | 0.6 |  | Pb | 1 | I |  | 3 |  |  |  | DMF |  |  | 1 |  |  | 100 |  |  | 10 |  |  | Ag |  | 100 | Spiro-MeOTAD |  | ZnO-c | [5 empty] | SLG | ITO | 0.45 | 0.954 | 23.03 | 0.663 | 14.58
16226 | FA | MA |  | 0.4 | 0.6 |  | Pb | 1 | I |  | 3 |  |  |  | DMF |  |  | 1 |  |  | 100 |  |  | 10 |  |  | Ag |  | 100 | Spiro-MeOTAD |  | ZnO-c | [5 empty] | SLG | ITO | 0.45 | 0.95 | 23.46 | 0.666 | 14.83
16227 | FA | MA |  | 0.4 | 0.6 |  | Pb | 1 | I |  | 3 |  |  |  | DMF |  |  | 1 |  |  | 100 |  |  | 10 |  |  | Ag |  | 100 | Spiro-MeOTAD |  | ZnO-c | [5 empty] | SLG | ITO | 0.45 | 0.933 | 23.53 | 0.657 | 14.4
16228 | FA | MA |  | 0.4 | 0.6 |  | Pb | 1 | I |  | 3 |  |  |  | DMF |  |  | 1 |  |  | 100 |  |  | 10 |  |  | Ag |  | 100 | Spiro-MeOTAD |  | ZnO-c | [5 empty] | SLG | ITO | 0.45 | 0.925 | 22.95 | 0.655 | 13.9
16229 | FA | MA |  | 0.85 | 0.15 |  | Pb | 1 | Br | I | 0.45 | 2.5499999999999998 |  |  | DMF | DMSO |  | 4 | 1 |  | 105 |  |  | 60 |  |  | Au |  | 60 | Spiro-MeOTAD |  | TiO2-c | TiO2-mp |  |  |  |  | SLG | FTO | 0.09 | 1.06 | 22.1 | 0.724 | 16.96
16230 | FA | MA |  | 0.85 | 0.15 |  | Pb | 1 | Br | I | 0.45 | 2.5499999999999998 | PANI | 0.1 | DMF | DMSO |  | 4 | 1 |  | 105 |  |  | 60 |  |  | Au |  | 60 | Spiro-MeOTAD |  | TiO2-c | TiO2-mp |  |  |  |  | SLG | FTO | 0.09 | 1.1 | 22.5 | 0.771 | 19.09
16231 | FA | MA |  | 0.85 | 0.15 |  | Pb | 1 | Br | I | 0.45 | 2.5499999999999998 | PANI | 0.05 | DMF | DMSO |  | 4 | 1 |  | 105 |  |  | 60 |  |  | Au |  | 60 | Spiro-MeOTAD |  | TiO2-c | TiO2-mp |  |  |  |  | SLG | FTO | 0.09 | 1.09 | 22.46 | 0.742 | 18.17
16232 | FA | MA |  | 0.85 | 0.15 |  | Pb | 1 | Br | I | 0.45 | 2.5499999999999998 | PANI | 0.15 | DMF | DMSO |  | 4 | 1 |  | 105 |  |  | 60 |  |  | Au |  | 60 | Spiro-MeOTAD |  | TiO2-c | TiO2-mp |  |  |  |  | SLG | FTO | 0.09 | 1.11 | 22.38 | 0.733 | 18.24
16233 | FA | MA |  | 0.85 | 0.15 |  | Pb | 1 | Br | I | 0.45 | 2.5499999999999998 | PANI | 0.2 | DMF | DMSO |  | 4 | 1 |  | 105 |  |  | 60 |  |  | Au |  | 60 | Spiro-MeOTAD |  | TiO2-c | TiO2-mp |  |  |  |  | SLG | FTO | 0.09 | 1.08 | 22.39 | 0.736 | 17.73
16234 | FA | MA |  | 0.85 | 0.15 |  | Pb | 1 | Br | I | 0.45 | 2.5499999999999998 | PANI | 0.25 | DMF | DMSO |  | 4 | 1 |  | 105 |  |  | 60 |  |  | Au |  | 60 | Spiro-MeOTAD |  | TiO2-c | TiO2-mp |  |  |  |  | SLG | FTO | 0.09 | 1.07 | 22.16 | 0.734 | 17.33
16235 | MA |  |  | 1 |  |  | Pb | 1 | I |  | 3 |  |  |  | Unknown | [5 empty] | 100 |  |  | 10 |  |  | Al |  | 100 | PEDOT:PSS |  | PCBM-60 | [5 empty] | SLG | ITO | 0.09 | 0.89 | 21.18 | 0.765 | 12.02 | 1.6
16236 | MA |  |  | 1 |  |  | Pb | 1 | I |  | 3 |  |  |  | Unknown | [5 empty] | 100 |  |  | 10 |  |  | Al |  | 100 | PEDOT:PSS |  | PCBM-60 | [5 empty] | SLG | ITO | 0.09 | 0.95 | 22.51 | 0.791 | 14.57 | 1.6
16237 | MA |  |  | 1 |  |  | Pb | 1 | I |  | 3 |  |  |  | Unknown | [5 empty] | 100 |  |  | 10 |  |  | Al |  | 100 | PEDOT:PSS |  | PCBM-60 | [5 empty] | SLG | ITO | 0.09 | 0.94 | 22.57 | 0.707 | 14.74 | 1.6
16238 | MA |  |  | 1 |  |  | Pb | 1 | I |  | 3 |  |  |  | Unknown | [5 empty] | 100 |  |  | 10 |  |  | Al |  | 100 | PEDOT:PSS |  | PCBM-60 | [5 empty] | SLG | ITO | 0.09 | 0.94 | 23.72 | 0.752 | 16.21 | 1.6
16239 | MA |  |  | 1 |  |  | Pb | 1 | I |  | 3 |  |  |  | Unknown | [5 empty] | 100 |  |  | 10 |  |  | Al |  | 100 | PEDOT:PSS |  | PCBM-60 | [5 empty] | SLG | ITO | 0.09 | 0.94 | 22.91 | 0.751 | 13.53 | 1.6
16240 | MA |  |  | 1 |  |  | Pb | 1 | I |  | 3 |  |  |  | Unknown | [5 empty] | 100 |  |  | 10 |  |  | Al |  | 100 | PEDOT:PSS |  | PCBM-60 | [5 empty] | SLG | ITO | 0.09 | 0.92 | 22.9 | 0.705 | 12.77 | 1.6
16244 | MA |  |  | 1 |  |  | Pb | 1 | I |  | 3 |  | 5-AVAI | 5.0000000000000001E-3 | GBL |  |  | 1 |  |  | Unknown |  |  | Unknown |  |  | Carbon |  |  | none |  | TiO2-c | TiO2-mp | ZrO2-mp |  |  |  | SLG | FTO | 0.16 | 0.554 | 0.55 | 0.573 | 0.14 | 1.6
16245 | MA |  |  | 1 |  |  | Pb | 1 | I |  | 3 |  | 5-AVAI | 5.0000000000000001E-3 | GBL |  |  | 1 |  |  | Unknown |  |  | Unknown |  |  | Carbon |  |  | none |  | TiO2-c | TiO2-mp | ZrO2-mp |  |  |  | SLG | FTO | 0.16 | 0.836 | 16.3 | 0.677 | 9.2 | 1.6
16246 | MA |  |  | 1 |  |  | Pb | 1 | I |  | 3 |  | 5-AVAI | 5.0000000000000001E-3 | GBL |  |  | 1 |  |  | Unknown |  |  | Unknown |  |  | Carbon |  |  | none |  | TiO2-c | TiO2-mp | ZrO2-mp |  |  |  | SLG | FTO | 0.16 | 0.9 | 21.4 | 0.691 | 13.3 | 1.6
16247 | Cs | FA | MA | 0.05 | 0.79 | 0.16 | Pb | 1 | Br | I | 0.51 | 2.4900000000000002 |  |  | DMF | DMSO |  | 4 | 1 |  | 110 |  |  | 60 |  |  | Au |  |  | Spiro-MeOTAD |  | TiO2-c | [5 empty] | SLG | FTO | 0.1 | 1.13 | 22.2 | 0.685 | 17.4
16248 | Cs | FA | MA | 0.05 | 0.79 | 0.16 | Pb | 1 | Br | I | 0.51 | 2.4900000000000002 |  |  | DMF | DMSO |  | 4 | 1 |  | 110 |  |  | 60 |  |  | Au |  |  | Spiro-MeOTAD |  | TiO2-c | [5 empty] | SLG | FTO | 0.1 | 1.16 | 22.93 | 0.702 | 18.67
16262 | Cs | FA | MA | 0.05 | 0.79 | 0.16 | Pb | 1 | Br | I | 0.51 | 2.4900000000000002 |  |  | DMF | DMSO |  | 4 | 1 |  | 110 |  |  | 60 |  |  | Au |  |  | Spiro-MeOTAD |  | TiO2-c | [5 empty] | SLG | FTO | 1.9 | 0.84 | 19.3 | 0.705 | 12.64
16263 | MA |  |  | 1 |  |  | Pb | 1 | I |  | 3 |  | KCl | 7.4999999999999997E-3 | DMSO |  | IPA | 1 |  | 1 | 70 |  | 100 | 30 |  | 120 | Al |  | 100 | PEDOT:PSS |  | PCBM-60 | C60 | BCP | nan | 30 | 7 | SLG | ITO | 0.1 | 1.04 | 19.42 | 0.747 | 15.08 | 1.6
16264 | MA |  |  | 1 |  |  | Pb | 1 | I |  | 3 |  | NaCl | 0.01 | DMSO |  | IPA | 1 |  | 1 | 70 |  | 100 | 30 |  | 120 | Al |  | 100 | PEDOT:PSS |  | PCBM-60 | C60 | BCP | nan | 30 | 7 | SLG | ITO | 0.1 | 0.96 | 17.59 | 0.756 | 12.77 | 1.6
16265 | MA |  |  | 1 |  |  | Pb | 1 | I |  | 3 |  | LiCl | 2.5000000000000001E-3 | DMSO |  | IPA | 1 |  | 1 | 70 |  | 100 | 30 |  | 120 | Al |  | 100 | PEDOT:PSS |  | PCBM-60 | C60 | BCP | nan | 30 | 7 | SLG | ITO | 0.1 | 0.91 | 15.97 | 0.687 | 9.98 | 1.6
16266 | MA |  |  | 1 |  |  | Pb | 1 | I |  | 3 |  |  |  | DMSO |  | IPA | 1 |  | 1 | 70 |  | 100 | 30 |  | 120 | Al |  | 100 | PEDOT:PSS |  | PCBM-60 | C60 | BCP | nan | 30 | 7 | SLG | ITO | 0.1 | 0.9 | 16.6 | 0.763 | 11.4 | 1.6
16268 | Cs | FA | MA | 0.05 | 0.79 | 0.16 | Pb | 1 | Br | I | 0.51 | 2.4900000000000002 |  |  | DMF | DMSO |  | 4 | 1 |  | 100 |  |  | 60 |  |  | Au |  | 80 | Spiro-MeOTAD |  | TiO2-c | TiO2-mp |  | 50 | 200 |  | SLG | FTO | 0.165 | 1.05 | 22.83 | 0.71 | 17.02 | 1.6
16272 | MA |  |  | 1 |  |  | Pb | 1 | I |  | 3 |  |  |  | DMF |  | IPA | 1 |  | 1 | 70 |  | 70 | 30 |  | 15 | Au |  | 60 | SGT-409 |  | TiO2-c | TiO2-mp |  | 10 | 200 |  | SLG | FTO | 0.3 | 0.939 | 18.77 | 0.581 | 10.25 | 1.6
16273 | MA |  |  | 1 |  |  | Pb | 1 | I |  | 3 |  |  |  | DMF |  | IPA | 1 |  | 1 | 70 |  | 70 | 30 |  | 15 | Au |  | 60 | SGT-410 |  | TiO2-c | TiO2-mp |  | 10 | 200 |  | SLG | FTO | 0.3 | 0.961 | 19 | 0.635 | 11.6 | 1.6
16274 | MA |  |  | 1 |  |  | Pb | 1 | I |  | 3 |  |  |  | DMF |  | IPA | 1 |  | 1 | 70 |  | 70 | 30 |  | 15 | Au |  | 60 | SGT-411 |  | TiO2-c | TiO2-mp |  | 10 | 200 |  | SLG | FTO | 0.3 | 0.962 | 19.127 | 0.625 | 11.5 | 1.6
16275 | MA |  |  | 1 |  |  | Pb | 1 | I |  | 3 |  |  |  | DMF |  | IPA | 1 |  | 1 | 70 |  | 70 | 30 |  | 15 | Au |  | 60 | Spiro-MeOTAD |  | TiO2-c | TiO2-mp |  | 10 | 200 |  | SLG | FTO | 0.3 | 1.003 | 19.114 | 0.641 | 12.28 | 1.6
16276 | MA |  |  | 1 |  |  | Sn | 1 | I |  | 3 |  |  |  | DMF | DMSO |  | 4 | 1 |  | 100 |  |  | 10 |  |  | Au |  |  | Spiro-MeOTAD |  | TiO2-c | TiO2-mp |  |  |  |  | SLG | FTO | 0.06 | 0.33 | 8.49 | 0.417 | 1.17 | 1.34
16277 | MA |  |  | 1 |  |  | Sn | 1 | Br | I | 0.42 | 2.58 |  |  | DMF | DMSO |  | 4 | 1 |  | 100 |  |  | 10 |  |  | Au |  |  | Spiro-MeOTAD |  | TiO2-c | TiO2-mp |  |  |  |  | SLG | FTO | 0.06 | 0.38 | 13.4 | 0.322 | 1.66 | 1.4
16278 | MA |  |  | 1 |  |  | Sn | 1 | Br | I | 1 | 2 |  |  | DMF | DMSO |  | 4 | 1 |  | 100 |  |  | 10 |  |  | Au |  |  | Spiro-MeOTAD |  | TiO2-c | TiO2-mp |  |  |  |  | SLG | FTO | 0.06 | 0.41 | 15.7 | 0.377 | 2.45 | 1.46
16279 | MA |  |  | 1 |  |  | Sn | 1 | Br | I | 1.5 | 1.5 |  |  | DMF | DMSO |  | 4 | 1 |  | 100 |  |  | 10 |  |  | Au |  |  | Spiro-MeOTAD |  | TiO2-c | TiO2-mp |  |  |  |  | SLG | FTO | 0.06 | 0.47 | 17.72 | 0.314 | 2.61 | 1.57
16280 | MA |  |  | 1 |  |  | Sn | 1 | Br | I | 2 | 1 |  |  | DMF | DMSO |  | 4 | 1 |  | 100 |  |  | 10 |  |  | Au |  |  | Spiro-MeOTAD |  | TiO2-c | TiO2-mp |  |  |  |  | SLG | FTO | 0.06 | 0.58 | 11.09 | 0.495 | 3.2 | 1.75
16281 | MA |  |  | 1 |  |  | Sn | 1 | Br | I | 2.64 | 0.36 |  |  | DMF | DMSO |  | 4 | 1 |  | 100 |  |  | 10 |  |  | Au |  |  | Spiro-MeOTAD |  | TiO2-c | TiO2-mp |  |  |  |  | SLG | FTO | 0.06 | 0.63 | 10.28 | 0.468 | 3.03 | 1.83
16282 | MA |  |  | 1 |  |  | Sn | 1 | Br |  | 3 |  |  |  | DMF | DMSO |  | 4 | 1 |  | 100 |  |  | 10 |  |  | Au |  |  | Spiro-MeOTAD |  | TiO2-c | TiO2-mp |  |  |  |  | SLG | FTO | 0.06 | 0.69 | 9.77 | 0.342 | 2.31 | 2.08
16283 | MA |  |  | 1 |  |  | Sn | 1 | I |  | 3 |  |  |  | DMF |  |  | 1 |  |  | 100 |  |  | 10 |  |  | Au |  |  | Spiro-MeOTAD |  | TiO2-c | TiO2-mp |  |  |  |  | SLG | FTO | 0.06 | 0.16 | 7.29 | 0.263 | 0.31 | 1.34
16284 | MA |  |  | 1 |  |  | Sn | 1 | I |  | 3 |  |  |  | DMF |  |  | 1 |  |  | 100 |  |  | 10 |  |  | Au |  |  | Spiro-MeOTAD |  | TiO2-c | TiO2-mp |  |  |  |  | SLG | FTO | 0.06 | 0.152 | 6.82 | 0.254 | 0.27 | 1.34
16285 | MA |  |  | 1 |  |  | Sn | 1 | I |  | 3 |  |  |  | DMF | DMSO |  | 8 | 1 |  | 100 |  |  | 10 |  |  | Au |  |  | Spiro-MeOTAD |  | TiO2-c | TiO2-mp |  |  |  |  | SLG | FTO | 0.06 | 0.223 | 8.73 | 0.255 | 0.5 | 1.34
16286 | MA |  |  | 1 |  |  | Sn | 1 | I |  | 3 |  |  |  | DMF | DMSO |  | 8 | 1 |  | 100 |  |  | 10 |  |  | Au |  |  | Spiro-MeOTAD |  | TiO2-c | TiO2-mp |  |  |  |  | SLG | FTO | 0.06 | 0.2 | 7.13 | 0.25 | 0.42 | 1.34
16287 | MA |  |  | 1 |  |  | Sn | 1 | I |  | 3 |  |  |  | DMF | DMSO |  | 4 | 1 |  | 100 |  |  | 10 |  |  | Au |  |  | Spiro-MeOTAD |  | TiO2-c | TiO2-mp |  |  |  |  | SLG | FTO | 0.06 | 0.33 | 8.49 | 0.417 | 1.17 | 1.34
16288 | MA |  |  | 1 |  |  | Sn | 1 | I |  | 3 |  |  |  | DMF | DMSO |  | 4 | 1 |  | 100 |  |  | 10 |  |  | Au |  |  | Spiro-MeOTAD |  | TiO2-c | TiO2-mp |  |  |  |  | SLG | FTO | 0.06 | 0.3 | 8.02 | 0.408 | 1.08 | 1.34
16289 | MA |  |  | 1 |  |  | Sn | 1 | I |  | 3 |  |  |  | DMF | DMSO |  | 8 | 3 |  | 100 |  |  | 10 |  |  | Au |  |  | Spiro-MeOTAD |  | TiO2-c | TiO2-mp |  |  |  |  | SLG | FTO | 0.06 | 0.41 | 5.23 | 0.379 | 0.81 | 1.34
16290 | MA |  |  | 1 |  |  | Sn | 1 | I |  | 3 |  |  |  | DMF | DMSO |  | 8 | 3 |  | 100 |  |  | 10 |  |  | Au |  |  | Spiro-MeOTAD |  | TiO2-c | TiO2-mp |  |  |  |  | SLG | FTO | 0.06 | 0.39 | 4.92 | 0.362 | 0.75 | 1.34
16291 | MA |  |  | 1 |  |  | Pb | 1 | I |  | 3 |  |  |  | DMF |  | IPA | 1 |  | 1 | Unknown |  | 80 | Unknown |  | 60 | Ag |  | 100 | P3HT |  | TiO2-c | [5 empty] | SLG | FTO | 0.04 | 0.82 | 15.99 | 0.445 | 5.84 | 1.6
16292 | MA |  |  | 1 |  |  | Pb | 1 | I |  | 3 |  | PCBM-60 | 1E-3 | DMF |  | IPA | 1 |  | 1 | Unknown |  | 80 | Unknown |  | 60 | Ag |  | 100 | P3HT |  | TiO2-c | [5 empty] | SLG | FTO | 0.04 | 0.894 | 18.649 | 0.554 | 9.25 | 1.6
16294 | Cs | FA | MA | 0.05 | 0.79 | 0.16 | Pb | 1 | Br | I | 0.48 | 2.52 |  |  | DMF | DMSO |  | 4 | 1 |  | 100 |  |  | 45 |  |  | Au |  | 70 | Spiro-MeOTAD |  | SnO2-np | [5 empty] | SLG | FTO | 0.2 | 1.06 | 22 | 0.77 | 18 | 1.61
16296 | Cs | FA | MA | 0.05 | 0.79 | 0.16 | Pb | 1 | Br | I | 0.48 | 2.52 |  |  | DMF | DMSO |  | 4 | 1 |  | 100 |  |  | 45 |  |  | Au |  | 70 | Spiro-MeOTAD |  | SnO2-np | [5 empty] | SLG | FTO | 0.2 | 1.08 | 22.9 | 0.74 | 18.3 | 1.61
16298 | Cs | FA | MA | 0.05 | 0.79 | 0.16 | Pb | 1 | Br | I | 0.48 | 2.52 |  |  | DMF | DMSO |  | 4 | 1 |  | 100 |  |  | 45 |  |  | Au |  | 70 | Spiro-MeOTAD |  | SnO2-np | [5 empty] | SLG | FTO | 0.2 | 1.06 | 22.1 | 0.74 | 17.3 | 1.61
16300 | Cs | FA | MA | 0.05 | 0.79 | 0.16 | Pb | 1 | Br | I | 0.48 | 2.52 |  |  | DMF | DMSO |  | 4 | 1 |  | 100 |  |  | 45 |  |  | Au |  | 70 | Spiro-MeOTAD |  | SnO2-np | [5 empty] | PEN | FTO | 0.2 | 1.08 | 22 | 0.74 | 17.3 | 1.61
16305 | FA | MA |  | 0.85 | 0.15 |  | Pb |  | Br | I | 0.45 | 2.5499999999999998 |  |  | DMF | DMSO |  | 4 | 1 |  | 100 |  |  | 90 |  |  | Au |  | 70 | KR321 |  | TiO2-c | TiO2-mp |  | 30 | 150 |  | SLG | FTO | 0.16 | 1.13 | 21.7 | 0.78 | 19.03
16310 | MA |  |  | 3 |  |  | Bi | 2 | I |  | 9 |  |  |  | DMF |  |  | 1 |  |  | 110 |  |  | 90 |  |  | Au |  |  | Spiro-MeOTAD |  | TiO2-c | TiO2-mp |  |  |  |  | SLG | FTO | 0.09 | 0.53 | 0.68 | 0.53 | 0.19
16311 | MA |  |  | 3 |  |  | Bi | 2 | I |  | 9 |  | NMP | 1.2500000000000001E-2 | DMF |  |  | 1 |  |  | 110 |  |  | 90 |  |  | Au |  |  | Spiro-MeOTAD |  | TiO2-c | TiO2-mp |  |  |  |  | SLG | FTO | 0.09 | 0.51 | 0.7 | 0.51 | 0.18
16312 | MA |  |  | 3 |  |  | Bi | 2 | I |  | 9 |  | NMP | 2.5000000000000001E-2 | DMF |  |  | 1 |  |  | 110 |  |  | 90 |  |  | Au |  |  | Spiro-MeOTAD |  | TiO2-c | TiO2-mp |  |  |  |  | SLG | FTO | 0.09 | 0.51 | 0.94 | 0.61 | 0.31
16313 | MA |  |  | 3 |  |  | Bi | 2 | I |  | 9 |  | NMP | 0.05 | DMF |  |  | 1 |  |  | 110 |  |  | 90 |  |  | Au |  |  | Spiro-MeOTAD |  | TiO2-c | TiO2-mp |  |  |  |  | SLG | FTO | 0.09 | 0.51 | 0.65 | 0.52 | 0.18
16314 | Cs | FA | MA | 0.1 | 0.75 | 0.24 | Pb | 1 | Br | I | 0.51 | 2.4900000000000002 |  |  | DMF | DMSO |  | 4 | 1 |  | 100 |  |  | 60 |  |  | Ag |  | 120 | NiO-np |  | PCBM-60 | [5 empty] | SLG | ITO | 0.09 | 0.978 | 17.77 | 0.627 | 10.82 | 1.61
16316 | MA |  |  | 1 |  |  | Pb | 1 | I |  | 3 |  | Cl |  | DMF |  | IPA | 1 |  | 1 | Unknown |  | 104 | Unknown |  | 10 | Ag |  | 100 | NiO-c |  | PCBM-60 | BCP |  | 50 | nan |  | SLG | ITO | 0.07 | 1.06 | 21.79 | 0.733 | 16.99 | 1.6
16317 | MA |  |  | 1 |  |  | Pb | 1 | I |  | 3 |  | Cl |  | DMF |  | IPA | 1 |  | 1 | Unknown |  | 104 | Unknown |  | 10 | Ag |  | 100 | NiO-c |  | PCBM-60 | BCP |  | 50 | nan |  | SLG | ITO | 0.07 | 1.06 | 22.22 | 0.721 | 17.14 | 1.6
16318 | MA |  |  | 1 |  |  | Pb | 1 | I |  | 3 |  | Cl |  | DMF |  | IPA | 1 |  | 1 | Unknown |  | 104 | Unknown |  | 10 | Ag |  | 100 | NiO-c |  | PCBM-60 | BCP |  | 50 | nan |  | SLG | ITO | 0.07 | 1.07 | 23.11 | 0.746 | 18.59 | 1.6
16319 | MA |  |  | 1 |  |  | Pb | 1 | I |  | 3 |  | Cl |  | DMF |  | IPA | 1 |  | 1 | Unknown |  | 104 | Unknown |  | 10 | Ag |  | 100 | NiO-c |  | PCBM-60 | BCP |  | 50 | nan |  | SLG | ITO | 0.07 | 1.08 | 21.8 | 0.722 | 17.14 | 1.6
16320 | FA | MA |  | 0.3 | 0.7 |  | Pb | 1 | Br | I | 0.3 | 2.7 |  |  | DMSO | GBL |  | 3.5 | 6.5 |  | 100 |  |  | 20 |  |  | Ag |  | 100 | PEDOT:PSS |  | PCBM-60 | C60 | BCP | nan | 20 | 8 | SLG | ITO | 0.11 | 1 | 22.41 | 0.824 | 18.3 | 1.59
16321 | FA | MA |  | 0.3 | 0.7 |  | Pb | 1 | Br | I | 0.3 | 2.7 |  |  | DMSO | GBL |  | 3.5 | 6.5 |  | 100 |  |  | 20 |  |  | Ag |  | 100 | PEDOT:PSS |  | PCBM-60 | C60 | BCP | nan | 20 | 8 | SLG | ITO | 0.11 | 1 | 21.57 | 0.752 | 16.13 | 1.59
16322 | MA |  |  | 1 |  |  | Pb | 1 | I |  | 3 |  |  |  | DMSO | GBL |  | 3 | 7 |  | 100 |  |  | 20 |  |  | Ag |  | 100 | PEDOT:PSS |  | PCBM-60 | C60 | BCP | nan | 20 | 8 | SLG | ITO | 0.11 | 0.92 | 17.99 | 0.704 | 11.62 | 1.6
16323 | MA |  |  | 1 |  |  | Pb | 1 | I |  | 3 |  |  |  | DMSO | GBL |  | 3 | 7 |  | 100 |  |  | 20 |  |  | Ag |  | 100 | PEDOT:PSS |  | PCBM-60 | C60 | BCP | nan | 20 | 8 | SLG | ITO | 0.11 | 0.91 | 17.88 | 0.687 | 11.22 | 1.6
16324 | MA |  |  | 1 |  |  | Pb | 1 | I |  | 3 |  |  |  | DMSO | GBL |  | 3 | 7 |  | 100 |  |  | 20 |  |  | Ag |  | 100 | PEDOT:PSS |  | PCBM-60 | C60 | BCP | nan | 20 | 8 | SLG | ITO | 0.11 | 0.93 | 20.46 | 0.749 | 14.22 | 1.6
16325 | MA |  |  | 1 |  |  | Pb | 1 | I |  | 3 |  |  |  | DMSO | GBL |  | 3 | 7 |  | 100 |  |  | 20 |  |  | Ag |  | 100 | PEDOT:PSS |  | PCBM-60 | C60 | BCP | nan | 20 | 8 | SLG | ITO | 0.11 | 0.93 | 18.45 | 0.695 | 11.9 | 1.6
16326 | MA |  |  | 1 |  |  | Pb | 1 | I |  | 3 |  |  |  | DMSO | GBL |  | 3 | 7 |  | 100 |  |  | 20 |  |  | Ag |  | 100 | PEDOT:PSS |  | PCBM-60 | C60 | BCP | nan | 20 | 8 | SLG | ITO | 0.11 | 0.91 | 18.06 | 0.705 | 11.6 | 1.6
16327 | MA |  |  | 1 |  |  | Pb | 1 | I |  | 3 |  |  |  | DMSO | GBL |  | 3 | 7 |  | 100 |  |  | 20 |  |  | Ag |  | 100 | PEDOT:PSS |  | PCBM-60 | C60 | BCP | nan | 20 | 8 | SLG | ITO | 0.11 | 0.89 | 17.59 | 0.703 | 11.04 | 1.6
16332 | MA |  |  | 1 |  |  | Pb | 1 | I |  | 3 |  | Cl | 0.25 | DMF |  |  | 1 |  |  | 100 |  |  | 45 |  |  | Ni |  | 250 | NiO-c | 40 | TiO2-c | [5 empty] | SLG | FTO | 0.1 | 0.77 | 17.88 | 0.53 | 7.28 | 1.6
16333 | MA |  |  | 1 |  |  | Pb | 1 | I |  | 3 |  |  |  | DMF | DMSO | IPA | 9 | 1 | 1 | Unknown |  |  | Unknown |  |  | Au |  | 100 | Spiro-MeOTAD |  | SnO2-c | [5 empty] | SLG | FTO | 0.11 | 1.09 | 21.6 | 0.743 | 17.5 | 1.6
16334 | MA |  |  | 1 |  |  | Pb | 1 | I |  | 3 |  |  |  | DMF | DMSO | IPA | 9 | 1 | 1 | Unknown |  |  | Unknown |  |  | Au |  | 100 | CuPrPc |  | SnO2-c | [5 empty] | SLG | FTO | 0.11 | 1.01 | 23.2 | 0.76 | 17.8 | 1.6
16335 | MA |  |  | 1 |  |  | Pb | 1 | I |  | 3 |  |  |  | DMF |  |  | 1 |  |  | 100 |  |  | Unknown |  |  | Au |  |  | PTAA |  | TiO2-c | TiO2-mp |  |  |  |  | SLG | FTO | 0.09 | 0.99 | 19.79 | 0.65 | 12.73 | 1.6
16336 | MA |  |  | 1 |  |  | Pb | 1 | I |  | 3 |  |  |  | DMF |  |  | 1 |  |  | 100 |  |  | Unknown |  |  | Au |  |  | PTAA |  | TiO2-c | TiO2-mp |  |  |  |  | SLG | FTO | 0.09 | 1.01 | 21.59 | 0.71 | 15.48 | 1.6
16337 | MA |  |  | 1 |  |  | Pb | 1 | I |  | 3 |  |  |  | DMF |  |  | 1 |  |  | 100 |  |  | Unknown |  |  | Au |  |  | PTAA |  | TiO2-c | TiO2-mp |  |  |  |  | SLG | FTO | 0.09 | 1.03 | 21.71 | 0.77 | 17.22 | 1.6
16338 | MA |  |  | 1 |  |  | Pb | 1 | I |  | 3 |  |  |  | DMF |  |  | 1 |  |  | 100 |  |  | Unknown |  |  | Au |  |  | PTAA |  | TiO2-c | TiO2-mp |  |  |  |  | SLG | FTO | 0.09 | 1.05 | 22.35 | 0.81 | 19.01 | 1.6
16339 | MA |  |  | 1 |  |  | Pb | 1 | I |  | 3 |  |  |  | DMF |  |  | 1 |  |  | 100 |  |  | Unknown |  |  | Au |  |  | PTAA |  | TiO2-c | TiO2-mp |  |  |  |  | SLG | FTO | 0.09 | 1.03 | 21.89 | 0.8 | 18.03 | 1.6
16340 | MA |  |  | 1 |  |  | Pb | 1 | I |  | 3 |  |  |  | DMF |  |  | 1 |  |  | 100 |  |  | Unknown |  |  | Au |  |  | PTAA |  | TiO2-c | TiO2-mp |  |  |  |  | SLG | FTO | 0.09 | 1.02 | 21.71 | 0.75 | 16.61 | 1.6
16341 | MA |  |  | 1 |  |  | Pb | 1 | I |  | 3 |  |  |  | DMF |  |  | 1 |  |  | 100 |  |  | Unknown |  |  | Au |  |  | PTAA |  | TiO2-c | TiO2-mp |  |  |  |  | SLG | FTO | 0.09 | 1.02 | 22.34 | 0.78 | 17.77 | 1.6
16342 | MA |  |  | 1 |  |  | Pb | 1 | I |  | 3 |  | Cl | 0.19 | DMF | NMP |  | 8 | 9 |  | 150 |  |  | 1.5 |  |  | MoOx | Al | 15 | Spiro-MeOTAD |  | SnO2-np | [5 empty] | SLG | FTO | 0.06 | 1.033 | 21.7 | 0.77 | 17.29 | 1.6
16343 | MA |  |  | 1 |  |  | Pb | 1 | I |  | 3 |  | Cl | 0.19 | DMF | NMP |  | 8 | 9 |  | 150 |  |  | 1.5 |  |  | MoOx | Al | 15 | Spiro-MeOTAD |  | SnO2-np | [5 empty] | SLG | FTO | 0.06 | 1.058 | 20.8 | 0.796 | 17.54 | 1.6
16344 | MA |  |  | 1 |  |  | Pb | 1 | I |  | 3 |  | Cl | 0.19 | DMF | NMP |  | 8 | 9 |  | 150 |  |  | 1.5 |  |  | MoOx | Al | 15 | Spiro-MeOTAD |  | SnO2-np | [5 empty] | SLG | FTO | 0.06 | 1.021 | 21.2 | 0.75 | 16.26 | 1.6
16345 | MA |  |  | 1 |  |  | Pb | 1 | I |  | 3 |  | Cl | 0.19 | DMF | NMP |  | 8 | 9 |  | 150 |  |  | 1.5 |  |  | MoOx | Al | 15 | Spiro-MeOTAD |  | SnO2-np | [5 empty] | SLG | FTO | 0.06 | 0.989 | 20.87 | 0.784 | 16.22 | 1.6
16346 | MA |  |  | 1 |  |  | Pb | 1 | I |  | 3 |  |  |  | DMF |  | IPA | 1 |  | 1 | 100 |  | 100 | 10 |  | 60 | Au |  | 100 | Spiro-MeOTAD |  | TiO2-c | [5 empty] | SLG | FTO | 0.13 | 1.01 | 22.5 | 0.6 | 13.7 | 1.6
16351 | FA | MA |  | 0.85 | 0.15 |  | Pb | 1 | Br | I | 0.45 | 2.5499999999999998 |  |  | DMF | DMSO |  | 4 | 1 |  | 100 |  |  | 90 |  |  | Au |  | 80 | DDOF |  | TiO2-c | TiO2-mp |  | 30 | 200 |  | SLG | FTO | 0.16 | 1.101 | 22.37 | 0.79 | 19.4
16352 | FA | MA |  | 0.85 | 0.15 |  | Pb | 1 | Br | I | 0.45 | 2.5499999999999998 |  |  | DMF | DMSO |  | 4 | 1 |  | 100 |  |  | 90 |  |  | Au |  | 80 | DDOF |  | TiO2-c | TiO2-mp |  | 30 | 200 |  | SLG | FTO | 0.16 | 1.074 | 21.86 | 0.78 | 18.3
16353 | FA | MA |  | 0.85 | 0.15 |  | Pb | 1 | Br | I | 0.45 | 2.5499999999999998 |  |  | DMF | DMSO |  | 4 | 1 |  | 100 |  |  | 90 |  |  | Au |  | 80 | Spiro-MeOTAD |  | TiO2-c | TiO2-mp |  | 30 | 200 |  | SLG | FTO | 0.16 | 1.115 | 22.44 | 0.75 | 18.8
16354 | FA | MA |  | 0.85 | 0.15 |  | Pb | 1 | Br | I | 0.45 | 2.5499999999999998 |  |  | DMF | DMSO |  | 4 | 1 |  | 100 |  |  | 90 |  |  | Au |  | 80 | Spiro-MeOTAD |  | TiO2-c | TiO2-mp |  | 30 | 200 |  | SLG | FTO | 0.16 | 1.032 | 21.21 | 0.73 | 16
16355 | MA |  |  | 1 |  |  | Pb | 1 | I |  | 3 |  |  |  | DMF |  |  | 1 |  |  | 100 |  |  | 150 |  |  | Au |  | 100 | Spiro-MeOTAD |  | TiO2-c | [5 empty] | SLG | FTO | 0.25 | 1 | 16.5 | 0.55 | 9 | 1.6
16356 | MA |  |  | 1 |  |  | Pb | 1 | I |  | 3 |  | FeI2 | 1 e-06 | DMF |  |  | 1 |  |  | 100 |  |  | 150 |  |  | Au |  | 100 | Spiro-MeOTAD |  | TiO2-c | [5 empty] | SLG | FTO | 0.25 | 1 | 16.5 | 0.55 | 9 | 1.6
16357 | MA |  |  | 1 |  |  | Pb | 1 | I |  | 3 |  | FeI2 | 1 e-05 | DMF |  |  | 1 |  |  | 100 |  |  | 150 |  |  | Au |  | 100 | Spiro-MeOTAD |  | TiO2-c | [5 empty] | SLG | FTO | 0.25 | 0.95 | 17 | 0.55 | 9 | 1.6
16358 | MA |  |  | 1 |  |  | Pb | 1 | I |  | 3 |  | FeI2 | 1E-4 | DMF |  |  | 1 |  |  | 100 |  |  | 150 |  |  | Au |  | 100 | Spiro-MeOTAD |  | TiO2-c | [5 empty] | SLG | FTO | 0.25 | 0.65 | 16 | 0.5 | 5 | 1.6
16359 | MA |  |  | 1 |  |  | Pb | 1 | I |  | 3 |  | FeI2 | 1E-3 | DMF |  |  | 1 |  |  | 100 |  |  | 150 |  |  | Au |  | 100 | Spiro-MeOTAD |  | TiO2-c | [5 empty] | SLG | FTO | 0.25 | 0.6 | 8 | 0.4 | 2 | 1.6
16360 | MA |  |  | 1 |  |  | Pb | 1 | I |  | 3 |  | FeI2 | 0.01 | DMF |  |  | 1 |  |  | 100 |  |  | 150 |  |  | Au |  | 100 | Spiro-MeOTAD |  | TiO2-c | [5 empty] | SLG | FTO | 0.25 | 0.2 | 0 | 0.25 | 0 | 1.6
16361 | FA | MA |  | 0.84 | 0.16 |  | Pb | 1 | Br | I | 0.48 | 2.52 |  |  | DMF | DMSO |  | 4 | 1 |  | 150 |  |  | 15 |  |  | Au |  | 100 | Spiro-MeOTAD | 150 | TiO2-c |  |  | 85 |  |  | SLG | FTO | 1.2 | 1.044 | 23.2 | 0.75 | 18.3
16362 | FA | MA |  | 0.84 | 0.16 |  | Pb | 1 | Br | I | 0.48 | 2.52 |  |  | DMF | DMSO |  | 4 | 1 |  | 150 |  |  | 15 |  |  | Au |  | 100 | Spiro-MeOTAD | 150 | TiO2-c |  |  | 85 |  |  | SLG | FTO | 1.2 | 1.006 | 23.4 | 0.74 | 17.6
16363 | FA | MA |  | 0.84 | 0.16 |  | Pb | 1 | Br | I | 0.48 | 2.52 |  |  | DMF | DMSO |  | 4 | 1 |  | 150 |  |  | 15 |  |  | Au |  | 100 | Spiro-MeOTAD | 150 | TiO2-c |  |  | 85 |  |  | SLG | FTO | 1.2 | 0.98 | 23.2 | 0.67 | 15.2
16364 | FA | MA |  | 0.84 | 0.16 |  | Pb | 1 | Br | I | 0.48 | 2.52 |  |  | DMF | DMSO |  | 4 | 1 |  | 150 |  |  | 15 |  |  | Au |  | 100 | Spiro-MeOTAD | 150 | TiO2-c |  |  | 85 |  |  | SLG | FTO | 1.2 | 0.979 | 23 | 0.66 | 14.8
16365 | MA |  |  | 1 |  |  | Pb | 1 | I |  | 3 |  | Cl |  | Unknown | [5 empty] | Unknown |  |  | Unknown |  |  | Au |  | 50 | Spiro-MeOTAD |  | SnO2-np | [5 empty] | SLG | ITO | 0.06 | 1.08 | 20.4 | 0.711 | 15.6 | 1.6
16366 | MA |  |  | 1 |  |  | Pb | 1 | I |  | 3 |  | Cl |  | Unknown | [5 empty] | Unknown |  |  | Unknown |  |  | Au |  | 50 | Spiro-MeOTAD |  | SnO2-np | [5 empty] | SLG | ITO | 0.06 | 1.06 | 19.7 | 0.681 | 14.3 | 1.6
16367 | MA |  |  | 1 |  |  | Pb | 1 | I |  | 3 |  | Cl |  | Unknown | [5 empty] | Unknown |  |  | Unknown |  |  | Au |  | 50 | Spiro-MeOTAD |  | SnO2-np | LiF |  |  |  |  | SLG | ITO | 0.06 | 1.12 | 21.1 | 0.722 | 17.08 | 1.6
16368 | MA |  |  | 1 |  |  | Pb | 1 | I |  | 3 |  | Cl |  | Unknown | [5 empty] | Unknown |  |  | Unknown |  |  | Au |  | 50 | Spiro-MeOTAD |  | SnO2-np | LiF |  |  |  |  | SLG | ITO | 0.06 | 1.12 | 20.22 | 0.691 | 15.6 | 1.6
16369 | MA |  |  | 1 |  |  | Pb | 1 | I |  | 3 |  | Cl |  | Unknown | [5 empty] | Unknown |  |  | Unknown |  |  | Au |  | 50 | Spiro-MeOTAD |  | SnO2-np | LiF |  |  |  |  | SLG | ITO | 0.06 | 1.15 | 21.62 | 0.737 | 18.33 | 1.6
16370 | MA |  |  | 1 |  |  | Pb | 1 | I |  | 3 |  | Cl |  | Unknown | [5 empty] | Unknown |  |  | Unknown |  |  | Au |  | 50 | Spiro-MeOTAD |  | SnO2-np | LiF |  |  |  |  | SLG | ITO | 0.06 | 1.14 | 20.93 | 0.706 | 16.7 | 1.6
16371 | MA |  |  | 1 |  |  | Pb | 1 | I |  | 3 |  | Cl |  | Unknown | [5 empty] | Unknown |  |  | Unknown |  |  | Au |  | 50 | Spiro-MeOTAD |  | SnO2-np | LiF |  |  |  |  | SLG | ITO | 0.06 | 1.16 | 20.2 | 0.735 | 17.23 | 1.6
16372 | MA |  |  | 1 |  |  | Pb | 1 | I |  | 3 |  | Cl |  | Unknown | [5 empty] | Unknown |  |  | Unknown |  |  | Au |  | 50 | Spiro-MeOTAD |  | SnO2-np | LiF |  |  |  |  | SLG | ITO | 0.06 | 1.14 | 19.61 | 0.706 | 15.7 | 1.6
16373 | MA |  |  | 1 |  |  | Pb | 1 | I |  | 3 |  | Cl |  | Unknown | [5 empty] | Unknown |  |  | Unknown |  |  | Au |  | 50 | Spiro-MeOTAD |  | SnO2-np | LiF |  |  |  |  | SLG | ITO | 0.06 | 1.15 | 19.5 | 0.731 | 16.39 | 1.6
16374 | MA |  |  | 1 |  |  | Pb | 1 | I |  | 3 |  | Cl |  | Unknown | [5 empty] | Unknown |  |  | Unknown |  |  | Au |  | 50 | Spiro-MeOTAD |  | SnO2-np | LiF |  |  |  |  | SLG | ITO | 0.06 | 1.14 | 20.1 | 0.681 | 15.4 | 1.6
16375 | MA |  |  | 1 |  |  | Pb | 1 | I |  | 3 |  | Cl |  | Unknown | [5 empty] | Unknown |  |  | Unknown |  |  | Au |  | 50 | Spiro-MeOTAD |  | SnO2-np | PbF2 |  |  |  |  | SLG | ITO | 0.06 | 1.14 | 19.05 | 0.714 | 15.5 | 1.6
16376 | MA |  |  | 1 |  |  | Pb | 1 | I |  | 3 |  | Cl |  | Unknown | [5 empty] | Unknown |  |  | Unknown |  |  | Au |  | 50 | Spiro-MeOTAD |  | SnO2-np | PbF2 |  |  |  |  | SLG | ITO | 0.06 | 1.12 | 18.62 | 0.687 | 14.1 | 1.6
16377 | MA |  |  | 1 |  |  | Pb | 1 | I |  | 3 |  | Cl |  | Unknown | [5 empty] | Unknown |  |  | Unknown |  |  | Au |  | 50 | Spiro-MeOTAD |  | SnO2-np | Li-TFSI |  |  |  |  | SLG | ITO | 0.06 | 1.07 | 20.6 | 0.691 | 15.23 | 1.6
16378 | MA |  |  | 1 |  |  | Pb | 1 | I |  | 3 |  | Cl |  | Unknown | [5 empty] | Unknown |  |  | Unknown |  |  | Au |  | 50 | Spiro-MeOTAD |  | SnO2-np | Li-TFSI |  |  |  |  | SLG | ITO | 0.06 | 1.07 | 19.6 | 0.682 | 14.3 | 1.6
16379 | Cs | FA | MA | 0.09 | 0.83 | 0.08 | Pb | 1 | Br | I | 0.15 | 2.85 | RbI | 7.0000000000000007E-2 | DMF | DMSO |  | 4 | 1 |  | 100 |  |  | 90 |  |  | Au |  | 80 | X61 |  | TiO2-c | TiO2-mp |  | 25 | 200 |  | SLG | FTO | 0.16 | 0.97 | 18.6 | 0.441 | 8
16380 | Cs | FA | MA | 0.09 | 0.83 | 0.08 | Pb | 1 | Br | I | 0.15 | 2.85 | RbI | 7.0000000000000007E-2 | DMF | DMSO |  | 4 | 1 |  | 100 |  |  | 90 |  |  | Au |  | 80 | X62 |  | TiO2-c | TiO2-mp |  | 25 | 200 |  | SLG | FTO | 0.16 | 1.01 | 22.4 | 0.704 | 15.9
16381 | Cs | FA | MA | 0.09 | 0.83 | 0.08 | Pb | 1 | Br | I | 0.15 | 2.85 | RbI | 7.0000000000000007E-2 | DMF | DMSO |  | 4 | 1 |  | 100 |  |  | 90 |  |  | Au |  | 80 | Spiro-MeOTAD |  | TiO2-c | TiO2-mp |  | 25 | 200 |  | SLG | FTO | 0.16 | 1.04 | 19.9 | 0.526 | 10.8
16382 | MA |  |  | 1 |  |  | Pb | 1 | I |  | 3 |  |  |  | DMF | DMSO |  | 3 | 7 |  | 95 |  |  | 30 |  |  | Au |  | 80 | Spiro-MeOTAD |  | TiO2-c | [5 empty] | SLG | FTO | 0.1 | 1.08 | 22.45 | 0.72 | 17.46 | 1.6
16383 | MA |  |  | 1 |  |  | Pb | 1 | I |  | 3 |  | C4H8I2 | 0.03 | DMF | DMSO |  | 3 | 7 |  | 95 |  |  | 30 |  |  | Au |  | 80 | Spiro-MeOTAD |  | TiO2-c | [5 empty] | SLG | FTO | 0.1 | 1.09 | 22.62 | 0.75 | 18.52 | 1.6
16384 | MA |  |  | 1 |  |  | Pb | 1 | I |  | 3 |  | C4F8I2 | 0.03 | DMF | DMSO |  | 3 | 7 |  | 95 |  |  | 30 |  |  | Au |  | 80 | Spiro-MeOTAD |  | TiO2-c | [5 empty] | SLG | FTO | 0.1 | 1.09 | 23.57 | 0.782 | 20.12 | 1.6
16385 | MA |  |  | 1 |  |  | Pb | 1 | I |  | 3 |  |  |  | DMF |  | none | 1 |  | 1 | Unknown |  | 100 | Unknown |  | 5 | Ag |  | 120 | Spiro-MeOTAD |  | TiO2-c | TiO2-mp |  | 20 | 100 |  | SLG | FTO | 0.1 | 1.03 | 20.51 | 0.73 | 15.42 | 1.6
16386 | MA |  |  | 1 |  |  | Pb | 1 | I |  | 3 |  |  |  | DMF |  | none | 1 |  | 1 | Unknown |  | 100 | Unknown |  | 5 | Ag |  | 120 | Spiro-MeOTAD |  | TiO2-c | TiO2-mp |  | 20 | 100 |  | SLG | FTO | 0.1 | 1.01 | 20.01 | 0.7 | 14.21 | 1.6
16387 | MA |  |  | 1 |  |  | Pb | 1 | I |  | 3 |  | Cl | 0.02 | DMF |  | none | 1 |  | 1 | Unknown |  | 100 | Unknown |  | 5 | Ag |  | 120 | Spiro-MeOTAD |  | TiO2-c | TiO2-mp |  | 20 | 100 |  | SLG | FTO | 0.1 | 1.06 | 21.94 | 0.75 | 16.7 | 1.6
16388 | MA |  |  | 1 |  |  | Pb | 1 | I |  | 3 |  | Cl | 0.02 | DMF |  | none | 1 |  | 1 | Unknown |  | 100 | Unknown |  | 5 | Ag |  | 120 | Spiro-MeOTAD |  | TiO2-c | TiO2-mp |  | 20 | 100 |  | SLG | FTO | 0.1 | 1.04 | 21.81 | 0.74 | 16.87 | 1.6
16389 | MA |  |  | 1 |  |  | Pb | 1 | I |  | 3 |  | Cl | 0.1 | DMF |  | none | 1 |  | 1 | Unknown |  | 100 | Unknown |  | 5 | Ag |  | 120 | Spiro-MeOTAD |  | TiO2-c | TiO2-mp |  | 20 | 100 |  | SLG | FTO | 0.1 | 1.04 | 20.72 | 0.74 | 15.95 | 1.6
16390 | MA |  |  | 1 |  |  | Pb | 1 | I |  | 3 |  | Cl | 0.1 | DMF |  | none | 1 |  | 1 | Unknown |  | 100 | Unknown |  | 5 | Ag |  | 120 | Spiro-MeOTAD |  | TiO2-c | TiO2-mp |  | 20 | 100 |  | SLG | FTO | 0.1 | 1.02 | 20.52 | 0.72 | 15.54 | 1.6
16391 | MA |  |  | 1 |  |  | Pb | 1 | I |  | 3 |  | Cl | 0.3 | DMF |  | none | 1 |  | 1 | Unknown |  | 100 | Unknown |  | 5 | Ag |  | 120 | Spiro-MeOTAD |  | TiO2-c | TiO2-mp |  | 20 | 100 |  | SLG | FTO | 0.1 | 1.03 | 13.46 | 0.69 | 9.57 | 1.6
16392 | MA |  |  | 1 |  |  | Pb | 1 | I |  | 3 |  | Cl | 0.3 | DMF |  | none | 1 |  | 1 | Unknown |  | 100 | Unknown |  | 5 | Ag |  | 120 | Spiro-MeOTAD |  | TiO2-c | TiO2-mp |  | 20 | 100 |  | SLG | FTO | 0.1 | 1 | 12.47 | 0.67 | 8.36 | 1.6
16393 | MA |  |  | 1 |  |  | Pb | 1 | I |  | 3 |  |  |  | DMSO | GBL |  | 3 | 7 |  | 100 |  |  | 15 |  |  | Al |  | 100 | PEDOT:PSS |  | PCBM-70 | TiO2-c |  | 30 | 10 |  | SLG | ITO | 0.1 | 0.962 | 19.81 | 0.789 | 15.05 | 1.6
16394 | MA |  |  | 1 |  |  | Pb | 1 | I |  | 3 |  |  |  | DMSO | GBL |  | 3 | 7 |  | 100 |  |  | 15 |  |  | Al |  | 100 | PEDOT:PSS |  | PCBM-70 | TiO2-c |  | 30 | 10 |  | SLG | ITO | 0.1 | 0.94 | 21.65 | 0.76 | 15.46 | 1.6
16395 | MA |  |  | 1 |  |  | Pb | 1 | I |  | 3 |  |  |  | GBL |  |  | 1 |  |  | 100 |  |  | 15 |  |  | Au |  |  | Spiro-MeOTAD |  | TiO2-c | TiO2-mp |  |  |  |  | SLG | FTO | 0.09 | 0.686 | 14.3 | 0.27 | 2.65 | 1.53
16396 | MA |  |  | 1 |  |  | Pb | 1 | I |  | 3 |  | Cl | 0.05 | GBL |  |  | 1 |  |  | 100 |  |  | 15 |  |  | Au |  |  | Spiro-MeOTAD |  | TiO2-c | TiO2-mp |  |  |  |  | SLG | FTO | 0.09 | 0.733 | 18.2 | 0.462 | 6.17 | 1.55
16397 | MA |  |  | 1 |  |  | Pb | 1 | Br | I | 0.05 | 2.95 |  |  | GBL |  |  | 1 |  |  | 100 |  |  | 15 |  |  | Au |  |  | Spiro-MeOTAD |  | TiO2-c | TiO2-mp |  |  |  |  | SLG | FTO | 0.09 | 0.738 | 15.5 | 0.486 | 5.56 | 1.57
16398 | MA |  |  | 1 |  |  | Pb | 1 | Br | I | 0.08 | 2.92 | Cl | 0.05 | GBL |  |  | 1 |  |  | 100 |  |  | 15 |  |  | Au |  |  | Spiro-MeOTAD |  | TiO2-c | TiO2-mp |  |  |  |  | SLG | FTO | 0.09 | 0.742 | 16.2 | 0.582 | 7 | 1.6
16399 | MA |  |  | 1 |  |  | Pb | 1 | I |  | 3 |  |  |  | DMSO | GBL |  | 7 | 3 |  | 100 |  |  | 15 |  |  | Au |  | 80 | Spiro-MeOTAD |  | TiO2-c |  |  | 80 |  |  | SLG | FTO | 0.09 | 1.01 | 19.19 | 0.72 | 13.95 | 1.6
16400 | MA |  |  | 1 |  |  | Pb | 1 | I |  | 3 |  |  |  | DMSO | GBL |  | 7 | 3 |  | 100 |  |  | 75 |  |  | Au |  | 80 | Spiro-MeOTAD |  | TiO2-c |  |  | 80 |  |  | SLG | FTO | 0.09 | 1.04 | 19.33 | 0.7 | 14.07 | 1.6
16401 | MA |  |  | 1 |  |  | Pb | 1 | I |  | 3 |  |  |  | DMSO | GBL |  | 7 | 3 |  | 100 |  |  | 15 |  |  | Au |  | 80 | Spiro-MeOTAD |  | TiO2-c |  |  | 80 |  |  | SLG | FTO | 0.09 | 1.03 | 19.81 | 0.7 | 14.28 | 1.6
16402 | MA |  |  | 1 |  |  | Pb | 1 | I |  | 3 |  |  |  | DMSO | GBL |  | 7 | 3 |  | 100 |  |  | 75 |  |  | Au |  | 80 | Spiro-MeOTAD |  | TiO2-c |  |  | 80 |  |  | SLG | FTO | 0.09 | 1.08 | 19.37 | 0.7 | 14.64 | 1.6
16403 | MA |  |  | 1 |  |  | Pb | 1 | I |  | 3 |  |  |  | DMSO | GBL |  | 7 | 3 |  | 100 |  |  | 75 |  |  | Au |  | 80 | Spiro-MeOTAD |  | TiO2-c |  |  | 80 |  |  | SLG | FTO | 0.09 | 1.03 | 16.35 | 0.65 | 10.95 | 1.6
16404 | MA |  |  | 1 |  |  | Pb | 1 | I |  | 3 |  |  |  | DMSO | GBL |  | 7 | 3 |  | 100 |  |  | 75 |  |  | Au |  | 80 | Spiro-MeOTAD |  | TiO2-c |  |  | 80 |  |  | SLG | FTO | 0.09 | 1.02 | 19.88 | 0.76 | 15.41 | 1.6
16405 | MA |  |  | 1 |  |  | Pb | 1 | I |  | 3 |  | Cl | 0.04 | DMF |  |  | 1 |  |  | 80 |  |  | 60 |  |  | Ag |  | 100 | PEDOT:PSS |  | PCBM-60 | PFN |  |  |  |  | SLG | ITO | 0.1 | 0.98 | 20.36 | 0.7 | 13.96 | 1.6
16406 | MA |  |  | 1 |  |  | Pb | 1 | I |  | 3 |  | Cl | 0.04 | DMF |  |  | 1 |  |  | 80 |  |  | 60 |  |  | Ag |  | 100 | PEDOT:PSS |  | PCBM-60 | PFN |  |  |  |  | SLG | ITO | 0.1 | 1 | 20.71 | 0.72 | 14.91 | 1.6
16407 | MA |  |  | 1 |  |  | Pb | 1 | I |  | 3 |  | Cl | 0.04 | DMF |  |  | 1 |  |  | 80 |  |  | 60 |  |  | Ag |  | 100 | PEDOT:PSS |  | PCBM-60 | PFN |  |  |  |  | SLG | ITO | 0.1 | 0.96 | 19.89 | 0.68 | 13.05 | 1.6
16408 | MA |  |  | 1 |  |  | Pb | 1 | I |  | 3 |  | Cl | 0.04 | DMF |  |  | 1 |  |  | 80 |  |  | 60 |  |  | Ag |  | 100 | PEDOT:PSS |  | PCBM-60 | PFN |  |  |  |  | SLG | ITO | 0.1 | 0.94 | 19.67 | 0.67 | 12.39 | 1.6
16409 | MA |  |  | 1 |  |  | Pb | 1 | I |  | 3 |  | Cl | 0.04 | DMF |  |  | 1 |  |  | 100 |  |  | 60 |  |  | Ag |  | 100 | PEDOT:PSS |  | PCBM-60 | PFN |  |  |  |  | SLG | ITO | 0.1 | 0.91 | 18.72 | 0.65 | 11.06 | 1.6
16410 | MA |  |  | 1 |  |  | Pb | 1 | I |  | 3 |  | Cl | 0.33 | DMF |  |  | 1 |  |  | Unknown |  |  | Unknown |  |  | Al |  |  | PEDOT:PSS |  | PCBM-60 | [5 empty] | SLG | ITO | 0.035 | 0.78 | 18 | 0.73 | 12.7 | 1.6
16411 | MA |  |  | 1 |  |  | Pb | 1 | I |  | 3 |  |  |  | DMF |  |  | 1 |  |  | 100 |  |  | 10 |  |  | Al |  | 100 | PEDOT:PSS | 50 | PCBM-60 |  |  | 30 |  |  | SLG | ITO | 0.09 | 0.99 | 18.3 | 0.595 | 10.9 | 1.6
16415 | MA |  |  | 1 |  |  | Pb | 1 | I |  | 3 |  |  |  | DMF |  |  | 1 |  |  | 80 |  |  | 10 |  |  | Ag |  | 140 | PEDOT:PSS | 45 | PCBM-70 | BCP |  | 30 | 10 |  | SLG | ITO | 0.9 | 0.9 | 22.14 | 0.802 | 15.98 | 1.55
16416 | MA |  |  | 1 |  |  | Pb | 1 | I |  | 3 |  |  |  | DMF |  |  | 1 |  |  | 80 |  |  | 10 |  |  | Ag |  | 140 | PEDOT:PSS | 45 | PCBM-60 | BCP |  | 30 | 10 |  | SLG | ITO | 0.9 | 0.81 | 18.35 | 0.77 | 11.38 | 1.55
16417 | MA |  |  | 1 |  |  | Pb | 1 | I |  | 3 |  |  |  | DMF |  |  | 1 |  |  | 80 |  |  | 10 |  |  | Ag |  | 140 | PEDOT:PSS | 45 | PCBM-60 | BCP |  | 30 | 10 |  | SLG | ITO | 0.9 | 0.84 | 19.68 | 0.77 | 12.66 | 1.55
16418 | MA |  |  | 1 |  |  | Pb | 1 | I |  | 3 |  |  |  | DMF |  |  | 1 |  |  | 80 |  |  | 10 |  |  | Ag |  | 140 | PEDOT:PSS | 45 | PCBM-60 | BCP |  | 30 | 10 |  | SLG | ITO | 0.9 | 0.87 | 21.12 | 0.78 | 14.33 | 1.55
16419 | MA |  |  | 1 |  |  | Pb | 1 | I |  | 3 |  |  |  | DMF |  |  | 1 |  |  | 80 |  |  | 10 |  |  | Ag |  | 140 | PEDOT:PSS | 45 | PCBM-60 | BCP |  | 30 | 10 |  | SLG | ITO | 0.9 | 0.84 | 20.58 | 0.77 | 13.31 | 1.55
16420 | MA |  |  | 1 |  |  | Pb | 1 | I |  | 3 |  |  |  | DMF |  |  | 1 |  |  | 80 |  |  | 10 |  |  | Ag |  | 140 | PEDOT:PSS | 45 | PCBM-60 | BCP |  | 30 | 10 |  | SLG | ITO | 0.9 | 0.82 | 16.6 | 0.76 | 10.34 | 1.55
16421 | MA |  |  | 1 |  |  | Pb | 1 | I |  | 3 |  |  |  | DMF |  |  | 1 |  |  | 80 |  |  | 10 |  |  | Ag |  | 140 | PEDOT:PSS | 45 | PCBM-60 | BCP |  | 30 | 10 |  | SLG | ITO | 0.9 | 0.89 | 21.02 | 0.796 | 14.98 | 1.55
16422 | FA | MA |  | 0.85 | 0.15 |  | Pb | 1 | Br | I | 0.45 | 2.5499999999999998 |  |  | DMF | DMSO |  | 4 | 1 |  | 50 |  |  | 30 |  |  | Au |  | 80 | Spiro-MeOTAD |  | SnO2-np | [5 empty] | SLG | FTO | 0.1 | 1.1 | 21.41 | 0.614 | 14.54
16423 | Cs | FA | MA | 0.05 | 0.81 | 0.14000000000000001 | Pb | 1 | Br | I | 0.45 | 2.5499999999999998 |  |  | DMF | DMSO |  | 4 | 1 |  | 50 |  |  | 30 |  |  | Au |  | 80 | Spiro-MeOTAD |  | SnO2-np | [5 empty] | SLG | FTO | 0.1 | 1.13 | 23.31 | 0.68 | 17.97
16424 | MA |  |  | 1 |  |  | Pb | 1 | I |  | 3 |  |  |  | DMF | DMSO |  | 9 | 1 |  | 100 |  |  | 3 |  |  | Au |  | 60 | Cu2O | 200 | PCBM-60 | [5 empty] | SLG | ITO | 0.1 | 0.475 | 0.88 | 0.35 | 0.1463 | 1.6
16425 | MA |  |  | 1 |  |  | Pb | 1 | I |  | 3 |  |  |  | DMF | DMSO |  | 9 | 1 |  | 100 |  |  | 3 |  |  | Au |  | 60 | Cu2O | 170 | PCBM-60 | [5 empty] | SLG | ITO | 0.1 | 0.462 | 2.54 | 0.31 | 0.3637788 | 1.6
16426 | MA |  |  | 1 |  |  | Pb | 1 | I |  | 3 |  |  |  | DMF | DMSO |  | 9 | 1 |  | 100 |  |  | 3 |  |  | Au |  | 60 | Cu2O | 150 | PCBM-60 | [5 empty] | SLG | ITO | 0.1 | 0.567 | 6.27 | 0.3 | 1.07 | 1.6
16427 | MA |  |  | 1 |  |  | Pb | 1 | I |  | 3 |  |  |  | DMF | DMSO |  | 9 | 1 |  | 100 |  |  | 3 |  |  | Au |  | 60 | Cu2O | 130 | PCBM-60 | [5 empty] | SLG | ITO | 0.1 | 0.73 | 6.7 | 0.43 | 2.1 | 1.6
16428 | MA |  |  | 1 |  |  | Pb | 1 | I |  | 3 |  |  |  | DMF |  | IPA | 1 |  | 1 | 70 |  | 110 | 5 |  | 10 | Au |  | 70 | Spiro-MeOTAD | 150 | TiO2-c | TiO2-mp |  | 50 | 250 |  | SLG | FTO | 0.1 | 0.99 | 20.7 | 0.67 | 13.7 | 1.6
16429 | MA |  |  | 1 |  |  | Pb | 1 | I |  | 3 |  |  |  | DMF |  | IPA | 1 |  | 1 | 70 |  | 110 | 5 |  | 10 | Au |  | 70 | Spiro-MeOTAD | 150 | TiO2-c | TiO2-mp |  | 50 | 250 |  | SLG | FTO | 0.1 | 1 | 22.3 | 0.69 | 15.3 | 1.6
16430 | FA | MA |  | 0.2 | 0.8 |  | Pb | 1 | I |  | 3 |  |  |  | DMF |  | IPA | 1 |  | 1 | 70 |  | 110 | 5 |  | 10 | Au |  | 70 | Spiro-MeOTAD | 150 | TiO2-c | TiO2-mp |  | 50 | 250 |  | SLG | FTO | 0.1 | 0.99 | 23.9 | 0.68 | 16
16431 | MA |  |  | 1 |  |  | Pb | 1 | I |  | 3 |  |  |  | GBL | NMP |  | 1 | 5 |  | 150 |  |  | 10 |  |  | Au |  | 80 | Spiro-MeOTAD | 200 | TiO2-c | TiO2-mp |  | nan | 300 |  | SLG | FTO | 0.06 | 0.95 | 15.6 | 0.7 | 6.03 | 1.6
16432 | MA |  |  | 1 |  |  | Pb | 1 | I |  | 3 |  |  |  | GBL | NMP |  | 1 | 5 |  | 150 |  |  | 10 |  |  | MoO3 | Au | nan | alfa-NPD | 200 | TiO2-c | TiO2-mp |  | nan | 300 |  | SLG | FTO | 0.06 | 0.84 | 21.95 | 0.46 | 14.7 | 1.6
16433 | Cs |  |  | 1 |  |  | Pb | 1 | Br |  | 3 |  |  |  | Ethyl acetate |  |  | 1 |  |  | Unknown |  |  | Unknown |  |  | Au |  | 70 | Spiro-MeOTAD |  | ZnO-np | [5 empty] | SLG | FTO | 6.25 | 1.58 | 3.98 | 0.511 | 3.21 | 2.32
16434 | Cs |  |  | 1 |  |  | Pb | 1 | Br |  | 3 |  | NH4SCN |  | Ethyl acetate |  | Ethyl acetate | 1 |  | 1 | Unknown |  |  | Unknown |  |  | Au |  | 70 | Spiro-MeOTAD |  | ZnO-np | [5 empty] | SLG | FTO | 6.25 | 1.51 | 4.82 | 0.606 | 4.41 | 2.32
16435 | Cs |  |  | 1 |  |  | Pb | 1 | Br |  | 3 |  | NH4SCN |  | Ethyl acetate |  | Ethyl acetate | 1 |  | 1 | Unknown |  |  | Unknown |  |  | Au |  | 70 | Spiro-MeOTAD |  | ZnO-np | [5 empty] | SLG | FTO | 6.25 | 1.47 | 5.83 | 0.732 | 6.27 | 2.32
16436 | Cs |  |  | 1 |  |  | Pb | 1 | Br |  | 3 |  | NH4SCN |  | Ethyl acetate |  | Ethyl acetate | 1 |  | 1 | Unknown |  |  | Unknown |  |  | Au |  | 70 | Spiro-MeOTAD |  | ZnO-np | [5 empty] | SLG | FTO | 6.25 | 1.43 | 6.17 | 0.772 | 6.81 | 2.32
16437 | Cs |  |  | 1 |  |  | Pb | 1 | Br |  | 3 |  | NH4SCN |  | Ethyl acetate |  | Ethyl acetate | 1 |  | 1 | Unknown |  |  | Unknown |  |  | Au |  | 70 | Spiro-MeOTAD |  | ZnO-np | [5 empty] | SLG | FTO | 6.25 | 1.22 | 5.23 | 0.589 | 3.76 | 2.32
16456 | FA | MA |  | 0.7 | 0.3 |  | Pb | 1 | I |  | 3 |  | Cl |  | DMF |  | IPA | 1 |  | 1 | Unknown |  | 100 | Unknown |  | 10 | Ag |  | 100 | Spiro-MeOTAD |  | ZnO-c | PCBM-60 |  |  |  |  | SLG | ITO | 0.075 | 0.17 | 5.52 | 0.228 | 0.22 | 1.6
16457 | FA | MA |  | 0.7 | 0.3 |  | Pb | 1 | I |  | 3 |  | Cl |  | DMF |  | IPA | 1 |  | 1 | Unknown |  | 100 | Unknown |  | 10 | Ag |  | 100 | Spiro-MeOTAD |  | ZnO-c | PCBM-60 |  |  |  |  | SLG | ITO | 0.075 | 0.24 | 7.05 | 0.251 | 0.42 | 1.6
16458 | FA | MA |  | 0.7 | 0.3 |  | Pb | 1 | I |  | 3 |  | Cl |  | DMF |  | IPA | 1 |  | 1 | Unknown |  | 100 | Unknown |  | 10 | Ag |  | 100 | Spiro-MeOTAD |  | TiO2-c | PCBM-60 |  |  |  |  | SLG | ITO | 0.075 | 1.05 | 23.05 | 0.606 | 14.71 | 1.6
16459 | FA | MA |  | 0.7 | 0.3 |  | Pb | 1 | I |  | 3 |  | Cl |  | DMF |  | IPA | 1 |  | 1 | Unknown |  | 100 | Unknown |  | 10 | Ag |  | 100 | Spiro-MeOTAD |  | TiO2-c | PCBM-60 |  |  |  |  | SLG | ITO | 0.075 | 1.08 | 23.11 | 0.651 | 16.41 | 1.6
16460 | FA | MA |  | 0.7 | 0.3 |  | Pb | 1 | I |  | 3 |  | Cl |  | DMF |  | IPA | 1 |  | 1 | Unknown |  | 100 | Unknown |  | 10 | Ag |  | 100 | Spiro-MeOTAD |  | ZnO-c | TiO2-c | PCBM-60 |  |  |  | SLG | ITO | 0.075 | 1.04 | 22.95 | 0.651 | 15.23 | 1.6
16461 | FA | MA |  | 0.7 | 0.3 |  | Pb | 1 | I |  | 3 |  | Cl |  | DMF |  | IPA | 1 |  | 1 | Unknown |  | 100 | Unknown |  | 10 | Ag |  | 100 | Spiro-MeOTAD |  | ZnO-c | TiO2-c | PCBM-60 |  |  |  | SLG | ITO | 0.075 | 1.08 | 23.11 | 0.657 | 16.73 | 1.6
16462 | FA | MA |  | 0.7 | 0.3 |  | Pb | 1 | I |  | 3 |  | Cl |  | DMF |  | IPA | 1 |  | 1 | Unknown |  | 100 | Unknown |  | 10 | Ag |  | 100 | Spiro-MeOTAD |  | ZnO-c | TiO2-c | PCBM-60 |  |  |  | SLG | ITO | 0.075 | 1.07 | 23.23 | 0.756 | 19.07 | 1.6
16463 | FA | MA |  | 0.7 | 0.3 |  | Pb | 1 | I |  | 3 |  | Cl |  | DMF |  | IPA | 1 |  | 1 | Unknown |  | 100 | Unknown |  | 10 | Ag |  | 100 | Spiro-MeOTAD |  | ZnO-c | TiO2-c | PCBM-60 |  |  |  | SLG | ITO | 0.075 | 1.08 | 23.86 | 0.769 | 19.87 | 1.6
16464 | FA | MA |  | 0.7 | 0.3 |  | Pb | 1 | I |  | 3 |  | Cl |  | DMF |  | IPA | 1 |  | 1 | Unknown |  | 100 | Unknown |  | 10 | Ag |  | 100 | Spiro-MeOTAD |  | ZnO-c | TiO2-c | PCBM-60 |  |  |  | SLG | ITO | 0.075 | 1.08 | 24.01 | 0.76 | 19.61 | 1.6
16465 | FA | MA |  | 0.7 | 0.3 |  | Pb | 1 | I |  | 3 |  | Cl |  | DMF |  | IPA | 1 |  | 1 | Unknown |  | 100 | Unknown |  | 10 | Ag |  | 100 | Spiro-MeOTAD |  | ZnO-c | TiO2-c | PCBM-60 |  |  |  | SLG | ITO | 0.075 | 1.11 | 24.3 | 0.768 | 20.71 | 1.6
16466 | MA |  |  | 1 |  |  | Pb | 1 | I |  | 3 |  | 5-AVAI |  | GBL |  |  | 1 |  |  | 50 |  |  | 720 |  |  | Carbon |  |  | none |  | TiO2-c | TiO2-mp | SiO2-mp |  |  |  | SLG | FTO | 0.18 | 0.89 | 22.94 | 0.595 | 12.1 | 1.6
16467 | MA |  |  | 1 |  |  | Pb | 1 | I |  | 3 |  | NH4Cl |  | DMF |  |  | 1 |  |  | 50 |  |  | 720 |  |  | Carbon |  |  | none |  | TiO2-c | TiO2-mp | SiO2-mp |  |  |  | SLG | FTO | 0.18 | 1.01 | 18.47 | 0.653 | 12.21 | 1.6
16468 | Cs |  |  | 1 |  |  | Pb | 1 | Br |  | 3 |  |  |  | DMF |  | Methanol | 1 |  | 1 | 90 |  | 250 | 30 |  | 5 | Carbon |  |  | none |  | TiO2-c | TiO2-mp |  |  |  |  | SLG | FTO | 0.09 | 1.406 | 6.72 | 0.771 | 7.28 | 2.32
16469 | Cs | Li |  | 0.98 | 0.02 |  | Pb | 1 | Br |  | 3 |  |  |  | DMF |  | Methanol | 1 |  | 1 | 90 |  | 250 | 30 |  | 5 | Carbon |  |  | none |  | TiO2-c | TiO2-mp |  |  |  |  | SLG | FTO | 0.09 | 1.454 | 6.95 | 0.779 | 7.87 | 2.29
16470 | Cs | Li |  | 0.96 | 0.04 |  | Pb | 1 | Br |  | 3 |  |  |  | DMF |  | Methanol | 1 |  | 1 | 90 |  | 250 | 30 |  | 5 | Carbon |  |  | none |  | TiO2-c | TiO2-mp |  |  |  |  | SLG | FTO | 0.09 | 1.444 | 6.59 | 0.752 | 7.16 | 2.27
16471 | Cs | Li |  | 0.94 | 0.06 |  | Pb | 1 | Br |  | 3 |  |  |  | DMF |  | Methanol | 1 |  | 1 | 90 |  | 250 | 30 |  | 5 | Carbon |  |  | none |  | TiO2-c | TiO2-mp |  |  |  |  | SLG | FTO | 0.09 | 1.368 | 6.5 | 0.761 | 6.77 | 2.25
16472 | Cs | Li |  | 0.92 | 0.08 |  | Pb | 1 | Br |  | 3 |  |  |  | DMF |  | Methanol | 1 |  | 1 | 90 |  | 250 | 30 |  | 5 | Carbon |  |  | none |  | TiO2-c | TiO2-mp |  |  |  |  | SLG | FTO | 0.09 | 1.354 | 6.47 | 0.735 | 6.44 | 2.24
16473 | Cs | Na |  | 0.97 | 0.03 |  | Pb | 1 | Br |  | 3 |  |  |  | DMF |  | Methanol | 1 |  | 1 | 90 |  | 250 | 30 |  | 5 | Carbon |  |  | none |  | TiO2-c | TiO2-mp |  |  |  |  | SLG | FTO | 0.09 | 1.46 | 6.84 | 0.77 | 7.69 | 2.29
16474 | Cs | Na |  | 0.94 | 0.06 |  | Pb | 1 | Br |  | 3 |  |  |  | DMF |  | Methanol | 1 |  | 1 | 90 |  | 250 | 30 |  | 5 | Carbon |  |  | none |  | TiO2-c | TiO2-mp |  |  |  |  | SLG | FTO | 0.09 | 1.49 | 6.97 | 0.8 | 8.31 | 2.27
16475 | Cs | Na |  | 0.91 | 0.09 |  | Pb | 1 | Br |  | 3 |  |  |  | DMF |  | Methanol | 1 |  | 1 | 90 |  | 250 | 30 |  | 5 | Carbon |  |  | none |  | TiO2-c | TiO2-mp |  |  |  |  | SLG | FTO | 0.09 | 1.382 | 6.56 | 0.761 | 6.9 | 2.25
16476 | Cs | Na |  | 0.88 | 0.12 |  | Pb | 1 | Br |  | 3 |  |  |  | DMF |  | Methanol | 1 |  | 1 | 90 |  | 250 | 30 |  | 5 | Carbon |  |  | none |  | TiO2-c | TiO2-mp |  |  |  |  | SLG | FTO | 0.09 | 1.318 | 6.59 | 0.739 | 6.42 | 2.24
16477 | Cs | K |  | 0.96 | 0.04 |  | Pb | 1 | Br |  | 3 |  |  |  | DMF |  | Methanol | 1 |  | 1 | 90 |  | 250 | 30 |  | 5 | Carbon |  |  | none |  | TiO2-c | TiO2-mp |  |  |  |  | SLG | FTO | 0.09 | 1.454 | 6.9 | 0.753 | 7.55 | 2.29
16478 | Cs | K |  | 0.92 | 0.08 |  | Pb | 1 | Br |  | 3 |  |  |  | DMF |  | Methanol | 1 |  | 1 | 90 |  | 250 | 30 |  | 5 | Carbon |  |  | none |  | TiO2-c | TiO2-mp |  |  |  |  | SLG | FTO | 0.09 | 1.514 | 7.25 | 0.784 | 8.61 | 2.27
16479 | Cs | K |  | 0.88 | 0.12 |  | Pb | 1 | Br |  | 3 |  |  |  | DMF |  | Methanol | 1 |  | 1 | 90 |  | 250 | 30 |  | 5 | Carbon |  |  | none |  | TiO2-c | TiO2-mp |  |  |  |  | SLG | FTO | 0.09 | 1.446 | 6.8 | 0.784 | 7.71 | 2.25
16480 | Cs | K |  | 0.84 | 0.16 |  | Pb | 1 | Br |  | 3 |  |  |  | DMF |  | Methanol | 1 |  | 1 | 90 |  | 250 | 30 |  | 5 | Carbon |  |  | none |  | TiO2-c | TiO2-mp |  |  |  |  | SLG | FTO | 0.09 | 1.41 | 6.8 | 0.752 | 7.21 | 2.24
16481 | Cs | K |  | 0.8 | 0.2 |  | Pb | 1 | Br |  | 3 |  |  |  | DMF |  | Methanol | 1 |  | 1 | 90 |  | 250 | 30 |  | 5 | Carbon |  |  | none |  | TiO2-c | TiO2-mp |  |  |  |  | SLG | FTO | 0.09 | 1.34 | 6.29 | 0.752 | 6.34 | 2.29
16482 | Cs | Rb |  | 0.97 | 0.03 |  | Pb | 1 | Br |  | 3 |  |  |  | DMF |  | Methanol | 1 |  | 1 | 90 |  | 250 | 30 |  | 5 | Carbon |  |  | none |  | TiO2-c | TiO2-mp |  |  |  |  | SLG | FTO | 0.09 | 1.436 | 6.99 | 0.763 | 7.66 | 2.27
16483 | Cs | Rb |  | 0.94 | 0.06 |  | Pb | 1 | Br |  | 3 |  |  |  | DMF |  | Methanol | 1 |  | 1 | 90 |  | 250 | 30 |  | 5 | Carbon |  |  | none |  | TiO2-c | TiO2-mp |  |  |  |  | SLG | FTO | 0.09 | 1.486 | 7.28 | 0.793 | 8.58 | 2.25
16484 | Cs | Rb |  | 0.91 | 0.09 |  | Pb | 1 | Br |  | 3 |  |  |  | DMF |  | Methanol | 1 |  | 1 | 90 |  | 250 | 30 |  | 5 | Carbon |  |  | none |  | TiO2-c | TiO2-mp |  |  |  |  | SLG | FTO | 0.09 | 1.552 | 7.73 | 0.822 | 9.86 | 2.24
16485 | Cs | Rb |  | 0.88 | 0.12 |  | Pb | 1 | Br |  | 3 |  |  |  | DMF |  | Methanol | 1 |  | 1 | 90 |  | 250 | 30 |  | 5 | Carbon |  |  | none |  | TiO2-c | TiO2-mp |  |  |  |  | SLG | FTO | 0.09 | 1.448 | 7 | 0.764 | 7.74 | 2.24
16486 | Cs | Rb |  | 0.85 | 0.15 |  | Pb | 1 | Br |  | 3 |  |  |  | DMF |  | Methanol | 1 |  | 1 | 90 |  | 250 | 30 |  | 5 | Carbon |  |  | none |  | TiO2-c | TiO2-mp |  |  |  |  | SLG | FTO | 0.09 | 1.328 | 6.26 | 0.758 | 6.3 | 2.24
16487 | MA |  |  | 1 |  |  | Pb | 1 | I |  | 3 |  | Cl |  | DMF |  | IPA | 1 |  | 1 | Unknown |  | 80 | Unknown |  | 30 | Au |  | 60 | Spiro-MeOTAD |  | TiO2-c |  |  | 50 |  |  | SLG | FTO | 0.224 | 0.95 | 17.5 | 0.51 | 8.5 | 1.6
16488 | MA |  |  | 1 |  |  | Pb | 1 | I |  | 3 |  |  |  | DMF |  | IPA | 1 |  | 1 | Unknown |  | 100 | Unknown |  | 10 | Au |  | 60 | Spiro-MeOTAD |  | ZnO-c | TiO2-mp |  | 50 | 585 |  | SLG | FTO | 0.224 | 0.908 | 13.2 | 0.41 | 4.9 | 1.6
16489 | FA | MA |  | 0.85 | 0.15 |  | Pb | 1 | Br | I | 0.45 | 2.5499999999999998 |  |  | DMF | DMSO |  | 4 | 1 |  | 100 |  |  | 90 |  |  | Au |  | 80 | Spiro-MeOTAD |  | TiO2-c | TiO2-mp |  | 30 | 200 |  | SLG | FTO | 0.16 | 1.092 | 21.607 | 0.753 | 17.88
16490 | FA | MA |  | 0.85 | 0.15 |  | Pb | 1 | Br | I | 0.45 | 2.5499999999999998 |  |  | DMF | DMSO |  | 4 | 1 |  | 100 |  |  | 90 |  |  | Au |  | 80 | HTM1 |  | TiO2-c | TiO2-mp |  | 30 | 200 |  | SLG | FTO | 0.16 | 1.005 | 19.075 | 0.757 | 14.52
16491 | FA | MA |  | 0.85 | 0.15 |  | Pb | 1 | Br | I | 0.45 | 2.5499999999999998 |  |  | DMF | DMSO |  | 4 | 1 |  | 100 |  |  | 90 |  |  | Au |  | 80 | HTM2 |  | TiO2-c | TiO2-mp |  | 30 | 200 |  | SLG | FTO | 0.16 | 1.146 | 17.526 | 0.742 | 15.09
16492 | FA | MA |  | 0.85 | 0.15 |  | Pb | 1 | Br | I | 0.45 | 2.5499999999999998 |  |  | DMF | DMSO |  | 4 | 1 |  | 100 |  |  | 90 |  |  | Au |  | 80 | HTM3 |  | TiO2-c | TiO2-mp |  | 30 | 200 |  | SLG | FTO | 0.16 | 0.915 | 13.371 | 0.707 | 9.15
16493 | FA | MA |  | 0.85 | 0.15 |  | Pb | 1 | Br | I | 0.45 | 2.5499999999999998 |  |  | DMF | DMSO |  | 4 | 1 |  | 100 |  |  | 90 |  |  | Au |  | 80 | HTM4 |  | TiO2-c | TiO2-mp |  | 30 | 200 |  | SLG | FTO | 0.16 | 1.052 | 21.269 | 0.75 | 16.79
16494 | FA | MA |  | 0.85 | 0.15 |  | Pb | 1 | Br | I | 0.45 | 2.5499999999999998 |  |  | DMF | DMSO |  | 4 | 1 |  | 100 |  |  | 90 |  |  | Au |  | 80 | HTM5 |  | TiO2-c | TiO2-mp |  | 30 | 200 |  | SLG | FTO | 0.16 | 1.029 | 21.136 | 0.757 | 16.45
16495 | MA |  |  | 1 |  |  | Pb | 1 | I |  | 3 |  |  |  | DMF | DMSO |  | 9 | 1 |  | 100 |  |  | 10 |  |  | Au |  | 80 | Spiro-MeOTAD |  | TiO2-c | TiO2-mp |  |  |  |  | SLG | FTO | 2.25 | 1.03 | 22.45 | 0.67 | 15.53 | 1.6
16496 | MA |  |  | 1 |  |  | Pb | 1 | I |  | 3 |  | Li-TFSI | 5.0000000000000001E-3 | DMF | DMSO |  | 9 | 1 |  | 100 |  |  | 10 |  |  | Au |  | 80 | Spiro-MeOTAD |  | TiO2-c | TiO2-mp |  |  |  |  | SLG | FTO | 2.25 | 1.04 | 22.66 | 0.71 | 16.77 | 1.6
16497 | MA |  |  | 1 |  |  | Pb | 1 | I |  | 3 |  | Li-TFSI | 0.01 | DMF | DMSO |  | 9 | 1 |  | 100 |  |  | 10 |  |  | Au |  | 80 | Spiro-MeOTAD |  | TiO2-c | TiO2-mp |  |  |  |  | SLG | FTO | 2.25 | 1.05 | 22.89 | 0.72 | 17.3 | 1.6
16498 | MA |  |  | 1 |  |  | Pb | 1 | I |  | 3 |  | Li-TFSI | 0.02 | DMF | DMSO |  | 9 | 1 |  | 100 |  |  | 10 |  |  | Au |  | 80 | Spiro-MeOTAD |  | TiO2-c | TiO2-mp |  |  |  |  | SLG | FTO | 2.25 | 1.03 | 22.53 | 0.7 | 16.46 | 1.6
16499 | MA |  |  | 1 |  |  | Pb | 1 | I |  | 3 |  |  |  | DMF | DMSO |  | 9 | 1 |  | 65 | 100 |  | 2 | 2 |  | Au |  | 80 | PTAA |  | ZnO-c | [5 empty] | SLG | ITO | 0.1 | 0.019 | 0.99 | 0.629 | 12.11 | 1.6
16500 | MA |  |  | 1 |  |  | Pb | 1 | I |  | 3 |  |  |  | DMF | DMSO |  | 9 | 1 |  | 65 | 100 |  | 2 | 2 |  | Au |  | 80 | PTAA |  | ZnO-c | APTES-SAM |  |  |  |  | SLG | ITO | 0.1 | 0.022 | 1 | 0.642 | 13.85 | 1.6
16501 | MA |  |  | 1 |  |  | Pb | 1 | I |  | 3 |  |  |  | DMF | DMSO |  | 9 | 1 |  | 65 | 100 |  | 2 | 2 |  | Au |  | 80 | PTAA |  | ZnO-c | APTES-SAM |  |  |  |  | SLG | ITO | 0.1 | 0.018 | 0.94 | 0.654 | 10.99 | 1.6
16502 | MA |  |  | 1 |  |  | Pb | 1 | I |  | 3 |  |  |  | DMF | DMSO |  | 9 | 1 |  | 65 | 100 |  | 2 | 2 |  | Au |  | 80 | PTAA |  | ZnO-c | APTES-SAM |  |  |  |  | SLG | ITO | 0.1 | 0.96 | 9.14 | 0.603 | 5.3 | 1.6
16503 | MA |  |  | 1 |  |  | Pb | 1 | I |  | 3 |  | Cl |  | DMF |  |  | 1 |  |  | 60 |  |  | 90 |  |  | Ag |  | 120 | Spiro-MeOTAD |  | Unknown | [5 empty] | SLG | FTO | 0.06 | 0.96 | 14.89 | 0.512 | 7.31 | 1.6
16504 | MA |  |  | 1 |  |  | Pb | 1 | I |  | 3 |  | Cl |  | DMF |  |  | 1 |  |  | 60 |  |  | 90 |  |  | Ag |  | 120 | Spiro-MeOTAD |  | SnO2-c | [5 empty] | SLG | FTO | 0.06 | 1.01 | 19.82 | 0.574 | 11.49 | 1.6
16505 | MA |  |  | 1 |  |  | Pb | 1 | I |  | 3 |  | Cl |  | DMF |  |  | 1 |  |  | 60 |  |  | 90 |  |  | Ag |  | 120 | Spiro-MeOTAD |  | SnO2-c | [5 empty] | SLG | FTO | 0.06 | 1.06 | 21.94 | 0.617 | 14.36 | 1.6
16506 | MA |  |  | 1 |  |  | Pb | 1 | I |  | 3 |  | Cl |  | DMF |  |  | 1 |  |  | 60 |  |  | 90 |  |  | Ag |  | 120 | Spiro-MeOTAD |  | SnO2-c | [5 empty] | SLG | FTO | 0.06 | 0.64 | 8.6 | 0.448 | 2.46 | 1.6
16507 | MA |  |  | 1 |  |  | Pb | 1 | I |  | 3 |  | Cl |  | DMF |  |  | 1 |  |  | 60 |  |  | 90 |  |  | Ag |  | 120 | Spiro-MeOTAD |  | SnO2-c | [5 empty] | SLG | FTO | 0.06 | 0.99 | 14.75 | 0.481 | 7.02 | 1.6
16508 | MA |  |  | 1 |  |  | Pb | 1 | I |  | 3 |  | Cl |  | DMF |  |  | 1 |  |  | 60 |  |  | 90 |  |  | Ag |  | 120 | Spiro-MeOTAD |  | SnO2-c | [5 empty] | SLG | FTO | 0.06 | 1.07 | 21.95 | 0.69 | 16.21 | 1.6
16509 | MA |  |  | 1 |  |  | Pb | 1 | I |  | 3 |  | Cl |  | DMF |  |  | 1 |  |  | 60 |  |  | 90 |  |  | Ag |  | 120 | Spiro-MeOTAD |  | SnO2-c | [5 empty] | SLG | FTO | 0.06 | 1.03 | 19.28 | 0.592 | 11.76 | 1.6
16510 | MA |  |  | 1 |  |  | Pb | 1 | I |  | 3 |  | Cl |  | DMF |  |  | 1 |  |  | 60 |  |  | 90 |  |  | Ag |  | 120 | Spiro-MeOTAD |  | SnO2-c | [5 empty] | SLG | FTO | 0.06 | 1.01 | 17.84 | 0.577 | 10.39 | 1.6
16511 | MA |  |  | 1 |  |  | Pb | 1 | I |  | 3 |  |  |  | DMF | DMSO |  | 9 | 1 |  | 100 |  |  | 2 |  |  | Au |  | 70 | Spiro-MeOTAD |  | TiO2-c | TiO2-mp |  |  |  |  | SLG | FTO | 0.06 | 0.9 | 18.73 | 0.657 | 11.1 | 1.6
16512 | MA |  |  | 1 |  |  | Pb | 1 | I |  | 3 |  |  |  | DMF | DMSO |  | 9 | 1 |  | 100 |  |  | 2 |  |  | Au |  | 70 | Spiro-MeOTAD |  | TiO2-c | TiO2-mp | La2O3 |  |  |  | SLG | FTO | 0.06 | 1.01 | 20.84 | 0.746 | 15.81 | 1.6
16513 | MA |  |  | 1 |  |  | Pb | 1 | I |  | 3 |  | 5-AVAI | 4.8000000000000001E-2 | GBL |  |  | 1 |  |  | Unknown |  |  | Unknown |  |  | Carbon |  | 11000 | none |  | TiO2-c | TiO2-mp | ZrO2-mp | 80 | 500 | 1400 | SLG | FTO | 7 | 0.963 | 17.72 | 0.629 | 10.75 | 1.6
16514 | MA |  |  | 1 |  |  | Pb | 1 | I |  | 3 |  | 5-AVAI | 4.8000000000000001E-2 | GBL |  |  | 1 |  |  | Unknown |  |  | Unknown |  |  | Carbon |  | 11000 | none |  | TiO2-c | TiO2-mp | ZrO2-mp | 80 | 500 | 1400 | SLG | FTO | 7.75 | 0.93 | 19.6 | 0.575 | 10.46 | 1.6
16515 | MA |  |  | 1 |  |  | Pb | 1 | I |  | 3 |  | 5-AVAI | 4.8000000000000001E-2 | GBL |  |  | 1 |  |  | Unknown |  |  | Unknown |  |  | Carbon |  | 11000 | none |  | TiO2-c | TiO2-mp | ZrO2-mp | 80 | 500 | 1400 | SLG | FTO | 7.75 | 0.942 | 20.96 | 0.47 | 9.11 | 1.6
16516 | MA |  |  | 1 |  |  | Pb | 1 | I |  | 3 |  | 5-AVAI | 4.8000000000000001E-2 | GBL |  |  | 1 |  |  | Unknown |  |  | Unknown |  |  | Carbon |  | 11000 | none |  | TiO2-c | TiO2-mp | ZrO2-mp | 80 | 500 | 1400 | SLG | FTO | 7.75 | 0.912 | 7.7 | 0.405 | 2.85 | 1.6
16517 | MA |  |  | 1 |  |  | Pb | 1 | I |  | 3 |  | 5-AVAI | 4.8000000000000001E-2 | GBL |  |  | 1 |  |  | Unknown |  |  | Unknown |  |  | Carbon |  | 11000 | none |  | TiO2-c | TiO2-mp | ZrO2-mp | 80 | 500 | 1400 | SLG | FTO | 7.75 | 0.878 | 17.9 | 0.411 | 6.23 | 1.6
16518 | MA |  |  | 1 |  |  | Pb | 1 | I |  | 3 |  | 5-AVAI | 4.8000000000000001E-2 | GBL |  |  | 1 |  |  | Unknown |  |  | Unknown |  |  | Carbon |  | 11000 | none |  | TiO2-c | TiO2-mp | ZrO2-mp | 80 | 500 | 1400 | SLG | FTO | 7.75 | 0.922 | 18.83 | 0.577 | 10.03 | 1.6
16519 | MA |  |  | 1 |  |  | Pb | 1 | I |  | 3 |  |  |  | DMF |  | IPA | 1 |  | 1 | 100 |  | 100 | 30 |  | 30 | Au |  |  | Spiro-MeOTAD |  | TiO2-c | TiO2-mp |  |  |  |  | SLG | FTO | 3 | 0.9 | 13.3 | 0.62 | 7.4 | 1.6
16520 | MA |  |  | 1 |  |  | Pb | 1 | I |  | 3 |  |  |  | DMF |  | IPA | 1 |  | 1 | 100 |  | 100 | 30 |  | 30 | Au |  |  | Spiro-MeOTAD |  | TiO2-c | TiO2-mp |  |  |  |  | SLG | FTO | 3 | 0.96 | 14.4 | 0.65 | 9 | 1.6
16521 | MA |  |  | 1 |  |  | Pb | 1 | I |  | 3 |  |  |  | DMF |  | IPA | 1 |  | 1 | 100 |  | 100 | 30 |  | 30 | Au |  |  | Spiro-MeOTAD |  | TiO2-c | TiO2-mp |  |  |  |  | SLG | FTO | 3 | 0.87 | 10.7 | 0.55 | 5.2 | 1.6
16522 | MA |  |  | 1 |  |  | Pb | 1 | I |  | 3 |  | 5-AVAI | 1.7500000000000002E-2 | GBL |  |  | 1 |  |  | 50 |  |  | 120 |  |  | Carbon |  | 10000 | none |  | ZTO | TiO2-mp | ZrO2-mp | 70 | 500 | 2000 | SLG | FTO | 0.07 | 1.02 | 22.24 | 0.697 | 15.82 | 1.6
16523 | MA |  |  | 1 |  |  | Pb | 1 | I |  | 3 |  | 5-AVAI | 1.7500000000000002E-2 | GBL |  |  | 1 |  |  | 50 |  |  | 120 |  |  | Carbon |  | 10000 | none |  | SnO2-c | TiO2-mp | ZrO2-mp | 70 | 500 | 2000 | SLG | FTO | 0.07 | 0.92 | 22.08 | 0.663 | 13.47 | 1.6
16524 | MA |  |  | 1 |  |  | Pb | 1 | I |  | 3 |  |  |  | DMSO |  |  | 1 |  |  | 100 |  |  | 40 |  |  | Au |  | 70 | Spiro-MeOTAD |  | TiO2-c | TiO2-mp |  |  |  |  | SLG | FTO | 0.16 | 1.086 | 22.73 | 0.761 | 18.78 | 1.6
16525 | MA |  |  | 1 |  |  | Pb | 1 | I |  | 3 |  | 2Ph-ox | 5.0000000000000001E-3 | DMSO |  |  | 1 |  |  | 100 |  |  | 40 |  |  | Au |  | 70 | Spiro-MeOTAD |  | TiO2-c | TiO2-mp |  |  |  |  | SLG | FTO | 0.16 | 1.078 | 22.89 | 0.768 | 19.16 | 1.6
16526 | MA |  |  | 1 |  |  | Pb | 1 | I |  | 3 |  | 2Ph-ox | 0.02 | DMSO |  |  | 1 |  |  | 100 |  |  | 40 |  |  | Au |  | 70 | Spiro-MeOTAD |  | TiO2-c | TiO2-mp |  |  |  |  | SLG | FTO | 0.16 | 1.1 | 21.55 | 0.73 | 17.37 | 1.6
16527 | MA |  |  | 1 |  |  | Pb | 1 | I |  | 3 |  | 2Ph-ox | 3.5000000000000003E-2 | DMSO |  |  | 1 |  |  | 100 |  |  | 40 |  |  | Au |  | 70 | Spiro-MeOTAD |  | TiO2-c | TiO2-mp |  |  |  |  | SLG | FTO | 0.16 | 1.109 | 21.03 | 0.76 | 17.73 | 1.6
16528 | MA |  |  | 1 |  |  | Pb | 1 | I |  | 3 |  | 2Ph-ox | 0.05 | DMSO |  |  | 1 |  |  | 100 |  |  | 40 |  |  | Au |  | 70 | Spiro-MeOTAD |  | TiO2-c | TiO2-mp |  |  |  |  | SLG | FTO | 0.16 | 1.121 | 18.52 | 0.78 | 16.19 | 1.6
16529 | MA |  |  | 1 |  |  | Pb | 1 | I |  | 3 |  |  |  | DMSO | GBL |  | 7 | 3 |  | 100 |  |  | 10 |  |  | AgAl |  | 100 | NiO-c | 20 | PCBM-60 |  |  | 40 |  |  | SLG | ITO | 0.09 | 1.05 | 19.64 | 0.735 | 15.16 | 1.6
16530 | MA |  |  | 1 |  |  | Pb | 1 | I |  | 3 |  |  |  | DMSO | GBL |  | 7 | 3 |  | 100 |  |  | 10 |  |  | AgAl |  | 100 | NiO-c | 20 | PCBM-60 | AgAl-np | LiF | 40 | 3 | 1 | SLG | ITO | 0.09 | 1.05 | 20.04 | 0.755 | 15.99 | 1.6
16536 | MA |  |  | 1 |  |  | Pb | 1 | I |  | 3 |  |  |  | GBL |  |  | 1 |  |  | 100 |  |  | 2 |  |  | Au |  |  | Spiro-MeOTAD |  | TiO2-c | TiO2-mp |  |  |  |  | SLG | FTO | 0.096 | 1 | 19.16 | 0.7 | 13.5 | 1.62
16537 | MA |  |  | 1 |  |  | Pb | 1 | I |  | 3 |  |  |  | DMF |  | IPA | 1 |  | 1 | 40 |  | 100 | 3 |  | 5 | Au |  |  | Spiro-MeOTAD |  | TiO2-c | TiO2-mp |  |  |  |  | SLG | FTO | 0.096 | 1.06 | 22.06 | 0.73 | 17.66 | 1.65
16538 | MA |  |  | 1 |  |  | Pb | 1 | I |  | 3 |  |  |  | DMSO | o-xylene |  | 4 | 1 |  | 100 |  |  | 60 |  |  | Au |  | 70 | Spiro-MeOTAD |  | Unknown | [5 empty] | SLG | FTO | 0.16 | 1.046 | 20.64 | 0.67 | 14.65 | 1.6
16539 | MA |  |  | 1 |  |  | Pb | 1 | I |  | 3 |  | C70 |  | DMSO | o-xylene |  | 4 | 1 |  | 100 |  |  | 60 |  |  | Au |  | 70 | Spiro-MeOTAD |  | Unknown | [5 empty] | SLG | FTO | 0.16 | 1.065 | 20.44 | 0.72 | 15.71 | 1.6
16540 | MA |  |  | 1 |  |  | Pb | 1 | I |  | 3 |  |  |  | DMSO | o-xylene |  | 4 | 1 |  | 100 |  |  | 60 |  |  | Au |  | 70 | Spiro-MeOTAD |  | TiO2-c |  |  | 30 |  |  | SLG | FTO | 0.16 | 1.05 | 21.45 | 0.71 | 16.17 | 1.6
16541 | MA |  |  | 1 |  |  | Pb | 1 | I |  | 3 |  | C70 |  | DMSO | o-xylene |  | 4 | 1 |  | 100 |  |  | 60 |  |  | Au |  | 70 | Spiro-MeOTAD |  | TiO2-c |  |  | 30 |  |  | SLG | FTO | 0.16 | 1.071 | 21.79 | 0.73 | 17.1 | 1.6
16542 | MA |  |  | 1 |  |  | Pb | 1 | I |  | 3 |  |  |  | DMSO | o-xylene |  | 4 | 1 |  | 100 |  |  | 60 |  |  | Au |  | 70 | Spiro-MeOTAD |  | TiO2-c | TiO2-mp |  | 30 | 200 |  | SLG | FTO | 0.16 | 1.07 | 21.87 | 0.78 | 18.34 | 1.6
16543 | MA |  |  | 1 |  |  | Pb | 1 | I |  | 3 |  | C70 |  | DMSO | o-xylene |  | 4 | 1 |  | 100 |  |  | 60 |  |  | Au |  | 70 | Spiro-MeOTAD |  | TiO2-c | TiO2-mp |  | 30 | 200 |  | SLG | FTO | 0.16 | 1.079 | 22.33 | 0.79 | 19.19 | 1.6
16544 | MA |  |  | 1 |  |  | Pb | 1 | I |  | 3 |  |  |  | DMF |  | IPA | 1 |  | 1 | 90 |  | 70 | 10 |  | 20 | Cu |  | 80 | PTAA |  | PCBM-60 | C60 | BCP | nan | 23 | 8 | SLG | ITO | 0.0716 | 1.04 | 22.5 | 0.73 | 17.1 | 1.55
16545 | MA |  |  | 1 |  |  | Pb | 1 | I |  | 3 |  |  |  | DMF |  | IPA | 1 |  | 1 | 90 |  | 70 | 10 |  | 20 | Cu |  | 80 | PTAA |  | Choline chloride | C60 | BCP | nan | 23 | 8 | SLG | ITO | 0.0716 | 1.15 | 22.9 | 0.76 | 20 | 1.55
16546 | FA | MA |  | 0.85 | 0.15 |  | Pb | 1 | Br | I | 0.45 | 2.5499999999999998 |  |  | DMF | DMSO |  | 4 | 1 |  | Unknown |  |  | Unknown |  |  | Cu |  | 80 | PTAA |  | PCBM-60 | C60 | BCP | nan | 23 | 8 | SLG | ITO | 0.0716 | 1.03 | 23.7 | 0.79 | 19.2 | 1.55
16547 | FA | MA |  | 0.85 | 0.15 |  | Pb | 1 | Br | I | 0.45 | 2.5499999999999998 |  |  | DMF | DMSO |  | 4 | 1 |  | Unknown |  |  | Unknown |  |  | Cu |  | 80 | PTAA |  | Choline chloride | C60 | BCP | nan | 23 | 8 | SLG | ITO | 0.0716 | 1.14 | 23.7 | 0.78 | 21 | 1.55
16548 | FA | MA |  | 0.83 | 0.17 |  | Pb | 1 | Br | I | 1.2 | 1.8 |  |  | DMF | DMSO |  | 4 | 1 |  | 65 | 100 |  | 10 | 10 |  | Cu |  | 80 | PTAA |  | PCBM-60 | C60 | BCP | nan | 23 | 8 | SLG | ITO | 0.0716 | 1.12 | 17.1 | 0.66 | 12.6 | 1.72
16549 | FA | MA |  | 0.83 | 0.17 |  | Pb | 1 | Br | I | 1.2 | 1.8 |  |  | DMF | DMSO |  | 4 | 1 |  | 65 | 100 |  | 10 | 10 |  | Cu |  | 80 | PTAA |  | Choline chloride | C60 | BCP | nan | 23 | 8 | SLG | ITO | 0.0716 | 1.15 | 19.4 | 0.77 | 17.2 | 1.72
16550 | FA | MA |  | 0.85 | 0.15 |  | Pb | 1 | Br | I | 0.45 | 2.5499999999999998 |  |  | DMF | DMSO |  | 4 | 1 |  | Unknown |  |  | Unknown |  |  | Cu |  | 80 | PTAA |  | Choline chloride | C60 | BCP | nan | 23 | 8 | SLG | ITO | 0.0716 | 1.131 | 23 | 0.791 | 20.59 | 1.55
16551 | MA |  |  | 1 |  |  | Pb | 1 | I |  | 3 |  | Cl |  | DMF |  |  | 1 |  |  | 90 | 125 |  | 90 | 5 |  | Au |  | 100 | Spiro-MeOTAD |  | TiO2-c | [5 empty] | SLG | FTO | 0.08 | 1 | 17.35 | 0.75 | 12.1 | 1.6
16552 | MA |  |  | 1 |  |  | Pb | 1 | I |  | 3 |  | Cl |  | DMF |  |  | 1 |  |  | 90 | 125 |  | 90 | 5 |  | Au |  | 100 | Spiro-MeOTAD |  | TiO2-nw |  |  | 550 |  |  | SLG | FTO | 0.08 | 0.78 | 22.9 | 0.67 | 6.4 | 1.6
16553 | MA |  |  | 1 |  |  | Pb | 1 | I |  | 3 |  | Cl |  | DMF |  |  | 1 |  |  | 90 | 125 |  | 90 | 5 |  | Au |  | 100 | Spiro-MeOTAD |  | TiO2-nw | TiO2-c |  | 550 | nan |  | SLG | FTO | 0.08 | 0.78 | 22.9 | 0.67 | 12.2 | 1.6
16554 | (Anyl) |  |  | 2 |  |  | Pb | 1 | I |  | 3 |  |  |  | DMF | DMSO |  | 1000 | 95 |  | 100 |  |  | 10 |  |  | Au |  | 60 | Spiro-MeOTAD |  | TiO2-c | TiO2-mp |  |  |  |  | SLG | FTO | 0.12 | 0.746 | 1.2 | 0.73 | 0.653496
16555 | (Anyl) | MA |  | 2 | 1 |  | Pb | 2 | I |  | 6 |  |  |  | DMF | DMSO |  | 1000 | 95 |  | 100 |  |  | 10 |  |  | Au |  | 60 | Spiro-MeOTAD |  | TiO2-c | TiO2-mp |  |  |  |  | SLG | FTO | 0.12 | 0.75 | 6.8 | 0.65 | 3.32
16556 | (Anyl) | MA |  | 2 | 2 |  | Pb | 3 | I |  | 9 |  |  |  | DMF | DMSO |  | 1000 | 95 |  | 100 |  |  | 10 |  |  | Au |  | 60 | Spiro-MeOTAD |  | TiO2-c | TiO2-mp |  |  |  |  | SLG | FTO | 0.12 | 0.77 | 6.7 | 0.7 | 3.61
16557 | (Anyl) | MA |  | 2 | 3 |  | Pb | 4 | I |  | 12 |  |  |  | DMF | DMSO |  | 1000 | 95 |  | 100 |  |  | 10 |  |  | Au |  | 60 | Spiro-MeOTAD |  | TiO2-c | TiO2-mp |  |  |  |  | SLG | FTO | 0.12 | 0.8 | 7.9 | 0.73 | 4.61
16558 | (Anyl) | MA |  | 2 | 34 |  | Pb | 5 | I |  | 15 |  |  |  | DMF | DMSO |  | 1000 | 95 |  | 100 |  |  | 10 |  |  | Au |  | 60 | Spiro-MeOTAD |  | TiO2-c | TiO2-mp |  |  |  |  | SLG | FTO | 0.12 | 0.82 | 10.46 | 0.693 | 5.94
16559 | BA |  |  | 2 |  |  | Pb | 1 | I |  | 3 |  |  |  | DMF | DMSO |  | 1000 | 95 |  | 100 |  |  | 10 |  |  | Au |  | 60 | Spiro-MeOTAD |  | TiO2-c | TiO2-mp |  |  |  |  | SLG | FTO | 0.12 | 0.58 | 0.007 | 0.34 | 0.0013804
16560 | BA | MA |  | 2 | 1 |  | Pb | 2 | I |  | 6 |  |  |  | DMF | DMSO |  | 1000 | 95 |  | 100 |  |  | 10 |  |  | Au |  | 60 | Spiro-MeOTAD |  | TiO2-c | TiO2-mp |  |  |  |  | SLG | FTO | 0.12 | 0.81 | 0.86 | 0.46 | 0.320436
16561 | BA | MA |  | 2 | 2 |  | Pb | 3 | I |  | 9 |  |  |  | DMF | DMSO |  | 1000 | 95 |  | 100 |  |  | 10 |  |  | Au |  | 60 | Spiro-MeOTAD |  | TiO2-c | TiO2-mp |  |  |  |  | SLG | FTO | 0.12 | 0.81 | 2.91 | 0.59 | 1.39
16562 | BA | MA |  | 2 | 3 |  | Pb | 4 | I |  | 12 |  |  |  | DMF | DMSO |  | 1000 | 95 |  | 100 |  |  | 10 |  |  | Au |  | 60 | Spiro-MeOTAD |  | TiO2-c | TiO2-mp |  |  |  |  | SLG | FTO | 0.12 | 0.81 | 3.56 | 0.42 | 1.21
16563 | BA | MA |  | 2 | 34 |  | Pb | 5 | I |  | 15 |  |  |  | DMF | DMSO |  | 1000 | 95 |  | 100 |  |  | 10 |  |  | Au |  | 60 | Spiro-MeOTAD |  | TiO2-c | TiO2-mp |  |  |  |  | SLG | FTO | 0.12 | 0.82 | 6.42 | 0.57 | 3
16566 | MA |  |  | 1 |  |  | Pb | 1 | I |  | 3 |  | Cl |  | DMF |  |  | 1 |  |  | 25 |  |  | 10 |  |  | Ag |  | 100 | PEDOT:PSS |  | PCBM-60 | Bphen |  |  |  |  | SLG | ITO | 0.072 | 0.87 | 19.12 | 0.729 | 12.13 | 1.6
16574 | MA |  |  | 1 |  |  | Pb | 1 | I |  | 3 |  |  |  | DMF | DMSO |  | 4 | 1 |  | Unknown |  |  | Unknown |  |  | Ag |  | 80 | NiMgLiO | 20 | PCBM-60 | BCP |  |  |  |  | SLG | FTO | 0.09 | 1.088 | 20.94 | 0.79 | 18 | 1.6
16575 | MA |  |  | 1 |  |  | Pb | 1 | I |  | 3 |  |  |  | GBL |  |  | 1 |  |  | 50 |  |  | 60 |  |  | Carbon |  | 10000 | none |  | TiO2-c | TiO2-mp | ZrO2-mp | nan | 500 | 1500 | SLG | FTO | 0.16 | 0.833 | 16.2 | 0.617 | 8.32 | 1.6
16576 | MA |  |  | 1 |  |  | Pb | 1 | I |  | 3 |  |  |  | DMF | DMSO |  | 2 | 1 |  | 100 |  |  | 10 |  |  | Ag |  | 100 | NiO-np | 30 | PCBM-60 | [5 empty] | SLG | ITO | 0.1 | 0.99 | 19.42 | 0.63 | 12.08 | 1.6
16577 | MA |  |  | 1 |  |  | Pb | 1 | I |  | 3 |  |  |  | DMF | DMSO |  | 2 | 1 |  | 100 |  |  | 10 |  |  | Ag |  | 120 | NiO-np | 30 | PCBM-60 | Zr(acac)4 |  | nan | 8 |  | SLG | ITO | 0.1 | 1.03 | 23.01 | 0.74 | 17.48 | 1.6
16578 | MA |  |  | 1 |  |  | Pb | 1 | I |  | 3 |  |  |  | DMF | DMSO |  | 2 | 1 |  | 100 |  |  | 10 |  |  | Ag |  | 100 | NiO-np | 30 | PCBM-60 | PEI |  |  |  |  | SLG | ITO | 0.1 | 1.06 | 22.94 | 0.74 | 18.02 | 1.6
16579 | MA |  |  | 1 |  |  | Pb | 1 | I |  | 3 |  |  |  | DMF | DMSO |  | 2 | 1 |  | 100 |  |  | 10 |  |  | Ag |  | 120 | NiO-np | 30 | PCBM-60 | Zr(acac)4 | PEI | nan | 8 | 5 | SLG | ITO | 0.1 | 1.1 | 22.82 | 0.74 | 18.48 | 1.6
16580 | MA |  |  | 1 |  |  | Pb | 1 | I |  | 3 |  |  |  | DMF | DMSO |  | 2 | 1 |  | 100 |  |  | 10 |  |  | Ag | Ta2O3 | 9 | NiO-np | 25 | PCBM-60 | [5 empty] | SLG | ITO | 0.1 | 0.98 | 14.63 | 0.43 | 6.27 | 1.6
16581 | MA |  |  | 1 |  |  | Pb | 1 | I |  | 3 |  |  |  | DMF | DMSO |  | 2 | 1 |  | 100 |  |  | 10 |  |  | Ag | Ta2O3 | 9 | NiO-np | 30 | PCBM-60 | Zr(acac)4 | PEI | nan | 8 | 5 | SLG | ITO | 0.1 | 1.09 | 18.81 | 0.736 | 15.13 | 1.6
16582 | MA |  |  | 1 |  |  | Pb | 1 | I |  | 3 |  |  |  | DMF | DMSO |  | 2 | 1 |  | 100 |  |  | 10 |  |  | Ag | Ta2O3 | 9 | NiO-np | 30 | PCBM-60 | Zr(acac)4 | PEI | nan | 8 | 5 | SLG | ITO | 0.1 | 1.09 | 16.62 | 0.731 | 13.16 | 1.6
16583 | Cs | FA |  | 0.15 | 0.85 |  | Pb | 1 | Br | I | 0.81 | 2.19 |  |  | DMF | DMSO |  | 9 | 1 |  | 140 |  |  | 11 |  |  | Au |  | 100 | Spiro-MeOTAD |  | TiO2-c | [5 empty] | SLG | FTO | 0.05 | 1.12 | 18.3 | 0.65 | 14 | 1.72
16585 | FA | MA |  | 0.85 | 0.15 |  | Pb | 1 | Br | I | 0.45 | 2.5499999999999998 |  |  | DMF | DMSO |  | 4 | 1 |  | 100 |  |  | 90 |  |  | Au |  | 80 | X22 |  | TiO2-c | TiO2-mp |  |  |  |  | SLG | FTO | 0.126 | 1.05 | 20.8 | 0.65 | 14.3
16586 | FA | MA |  | 0.85 | 0.15 |  | Pb | 1 | Br | I | 0.45 | 2.5499999999999998 |  |  | DMF | DMSO |  | 4 | 1 |  | 100 |  |  | 90 |  |  | Au |  | 80 | X26 |  | TiO2-c | TiO2-mp |  |  |  |  | SLG | FTO | 0.126 | 1.11 | 24.3 | 0.75 | 20.2
16587 | FA | MA |  | 0.85 | 0.15 |  | Pb | 1 | Br | I | 0.45 | 2.5499999999999998 |  |  | DMF | DMSO |  | 4 | 1 |  | 100 |  |  | 90 |  |  | Au |  | 80 | X36 |  | TiO2-c | TiO2-mp |  |  |  |  | SLG | FTO | 0.126 | 1.06 | 23.7 | 0.76 | 18.9
16588 | MA |  |  | 1 |  |  | Pb | 1 | I |  | 3 |  |  |  | DMF | DMSO |  | 6 | 2 |  | 100 |  |  | 30 |  |  | Ag |  | 80 | Spiro-MeOTAD |  | TiO2-c | TiO2-mp |  | 40 | 400 |  | SLG | FTO | 0.1 | 1.04 | 21.08 | 0.76 | 16.6 | 1.6
16589 | MA |  |  | 1 |  |  | Pb | 1 | I |  | 3 |  |  |  | DMF | DMSO |  | 6 | 2 |  | 100 |  |  | 30 |  |  | Ag |  | 80 | ACE‐ANT‐ACE |  | TiO2-c | TiO2-mp |  | 40 | 400 |  | SLG | FTO | 0.1 | 1.03 | 17.9 | 0.65 | 13.1 | 1.6
16590 | MA |  |  | 1 |  |  | Pb | 1 | I |  | 3 |  |  |  | DMF | DMSO |  | 6 | 2 |  | 100 |  |  | 30 |  |  | Ag |  | 80 | TPA‐ANT‐TPA |  | TiO2-c | TiO2-mp |  | 40 | 400 |  | SLG | FTO | 0.1 | 1.03 | 21.03 | 0.79 | 17.5 | 1.6
16591 | Cs | FA | MA | 0.1 | 0.75 | 0.15 | Pb | 1 | Br | I | 0.51 | 2.4900000000000002 |  |  | DMF | DMSO |  | 4 | 1 |  | 100 |  |  | 60 |  |  | Au |  | 80 | Spiro-MeOTAD |  | TiO2-c | TiO2-mp |  | 40 | 200 |  | SLG | FTO | 0.06 | 1.09 | 22.04 | 0.8 | 19.22
16592 | Cs | FA | MA | 0.1 | 0.75 | 0.15 | Pb | 1 | Br | I | 0.51 | 2.4900000000000002 | FPEAI |  | DMF | DMSO |  | 4 | 1 |  | 100 |  |  | 60 |  |  | Au |  | 80 | Spiro-MeOTAD |  | TiO2-c | TiO2-mp |  | 40 | 200 |  | SLG | FTO | 0.06 | 1.126 | 22.8 | 0.8 | 20.54
16593 | Cs | FA | MA | 0.1 | 0.75 | 0.15 | Pb | 1 | Br | I | 0.51 | 2.4900000000000002 | FPEAI |  | DMF | DMSO |  | 4 | 1 |  | 100 |  |  | 60 |  |  | Au |  | 80 | Spiro-MeOTAD |  | TiO2-c | TiO2-mp |  | 40 | 200 |  | SLG | FTO | 0.06 | 1.14 | 22.65 | 0.78 | 20.14
16594 | Cs | FA | MA | 0.1 | 0.75 | 0.15 | Pb | 1 | Br | I | 0.51 | 2.4900000000000002 | FPEAI |  | DMF | DMSO |  | 4 | 1 |  | 100 |  |  | 60 |  |  | Au |  | 80 | Spiro-MeOTAD |  | TiO2-c | TiO2-mp |  | 40 | 200 |  | SLG | FTO | 0.06 | 1.08 | 22.75 | 0.79 | 19.41
16595 | Cs | FA | MA | 0.1 | 0.75 | 0.15 | Pb | 1 | Br | I | 0.51 | 2.4900000000000002 | PEAI |  | DMF | DMSO |  | 4 | 1 |  | 100 |  |  | 60 |  |  | Au |  | 80 | Spiro-MeOTAD |  | TiO2-c | TiO2-mp |  | 40 | 200 |  | SLG | FTO | 0.06 | 1.15 | 21.7 | 0.788 | 19.66
16596 | Cs | FA | MA | 0.1 | 0.75 | 0.15 | Pb | 1 | Br | I | 0.51 | 2.4900000000000002 | PEAI |  | DMF | DMSO |  | 4 | 1 |  | 100 |  |  | 60 |  |  | Au |  | 80 | Spiro-MeOTAD |  | TiO2-c | TiO2-mp |  | 40 | 200 |  | SLG | FTO | 0.06 | 1.14 | 21.82 | 0.793 | 19.73
16597 | Cs | FA | MA | 0.1 | 0.75 | 0.15 | Pb | 1 | Br | I | 0.51 | 2.4900000000000002 | PEAI |  | DMF | DMSO |  | 4 | 1 |  | 100 |  |  | 60 |  |  | Au |  | 80 | Spiro-MeOTAD |  | TiO2-c | TiO2-mp |  | 40 | 200 |  | SLG | FTO | 0.06 | 1.14 | 21.25 | 0.78 | 18.9
16598 | Cs | FA |  | 0.25 | 0.75 |  | Pb | 1 | Br | I | 0.6 | 2.4 |  |  | DMF | DMSO |  | 4 | 1 |  | 100 |  |  | 30 |  |  | Au |  | 60 | Spiro-MeOTAD |  | SnO2-np |  |  | 30 |  |  | SLG | ITO | 0.105 | 1.24 | 19.2 | 0.74 | 17.5 | 1.72
16599 | Cs | FA |  | 0.25 | 0.75 |  | Pb | 1 | Br | I | 0.6 | 2.4 | n-butylammoniumbromide | 2.0000000000000001E-4 | DMF | DMSO |  | 4 | 1 |  | 100 |  |  | 30 |  |  | Au |  | 60 | Spiro-MeOTAD |  | SnO2-np |  |  | 30 |  |  | SLG | ITO | 0.105 | 1.31 | 19.3 | 0.78 | 19.8 | 1.72
16600 | Cs | FA |  | 0.25 | 0.75 |  | Pb | 1 | Br | I | 0.6 | 2.4 | n-butylammoniumbromide | 5.0000000000000001E-4 | DMF | DMSO |  | 4 | 1 |  | 100 |  |  | 30 |  |  | Au |  | 60 | Spiro-MeOTAD |  | SnO2-np |  |  | 30 |  |  | SLG | ITO | 0.105 | 1.32 | 18.2 | 0.6 | 14.7 | 1.72
16601 | Cs | FA |  | 0.25 | 0.75 |  | Pb | 1 | Br | I | 0.6 | 2.4 | n-butylammoniumbromide | 8.0000000000000004E-4 | DMF | DMSO |  | 4 | 1 |  | 100 |  |  | 30 |  |  | Au |  | 60 | Spiro-MeOTAD |  | SnO2-np |  |  | 30 |  |  | SLG | ITO | 0.105 | 1.18 | 12.4 | 0.49 | 7.1 | 1.72
16602 | FA |  |  | 1 |  |  | Sn | 1 | I |  | 3 |  |  |  | DMF | DMSO |  | 9 | 1 |  | 70 |  |  | 5 |  |  | Ag |  | 100 | NiO-np | 15 | PCBM-60 | [5 empty] | SLG | FTO | 0.04 | 0.363 | 17.26 | 0.56 | 3.53
16603 | FA |  |  | 1 |  |  | Sn | 1 | I |  | 3 |  | APSA | 0.03 | DMF | DMSO |  | 9 | 1 |  | 70 |  |  | 5 |  |  | Ag |  | 100 | NiO-np | 15 | PCBM-60 | [5 empty] | SLG | FTO | 0.04 | 0.518 | 14.07 | 0.708 | 5.16
16604 | FA |  |  | 1 |  |  | Sn | 1 | I |  | 3 |  | ASA | 0.03 | DMF | DMSO |  | 9 | 1 |  | 70 |  |  | 5 |  |  | Ag |  | 100 | NiO-np | 15 | PCBM-60 | [5 empty] | SLG | FTO | 0.04 | 0.49 | 16.18 | 0.7 | 5.58
16605 | FA |  |  | 1 |  |  | Sn | 1 | I |  | 3 |  | KHQSA |  | DMF | DMSO |  | 9 | 1 |  | 70 |  |  | 5 |  |  | Ag |  | 100 | NiO-np | 15 | PCBM-60 | [5 empty] | SLG | FTO | 0.04 | 0.552 | 17.64 | 0.694 | 6.76
16606 | MA |  |  | 1 |  |  | Pb | 1 | I |  | 3 |  |  |  | DMF |  | IPA | 1 |  | 1 | Unknown |  | 70 | Unknown |  | 30 | Au |  | 80 | Spiro-MeOTAD |  | TiO2-c | ZnO-nw |  | nan | 700 |  | SLG | FTO | 0.285 | 0.792 | 12.5 | 0.391 | 3.9 | 1.6
16607 | MA |  |  | 1 |  |  | Pb | 1 | I |  | 3 |  |  |  | DMF |  | IPA | 1 |  | 1 | Unknown |  | 70 | Unknown |  | 30 | Au |  | 80 | Spiro-MeOTAD |  | TiO2-c | ZnO |  | nan | 700 |  | SLG | FTO | 0.285 | 0.66 | 5.3 | 0.321 | 1.2 | 1.6
16608 | MA |  |  | 1 |  |  | Pb | 1 | I |  | 3 |  |  |  | DMF |  | IPA | 1 |  | 1 | Unknown |  | 70 | Unknown |  | 30 | Au |  | 80 | Spiro-MeOTAD |  | TiO2-c | ZnO |  | nan | 700 |  | SLG | FTO | 0.285 | 0.631 | 1.4 | 0.35 | 0.3 | 1.6
16609 | MA |  |  | 1 |  |  | Pb | 1 | I |  | 3 |  |  |  | DMF |  | IPA | 1 |  | 1 | Unknown |  | 70 | Unknown |  | 30 | Au |  | 80 | Spiro-MeOTAD |  | TiO2-c | ZnO |  | nan | 700 |  | SLG | FTO | 0.285 | 0.761 | 6 | 0.406 | 1.9 | 1.6
16610 | MA |  |  | 1 |  |  | Pb | 1 | I |  | 3 |  |  |  | DMF |  | IPA | 1 |  | 1 | Unknown |  | 70 | Unknown |  | 30 | Au |  | 80 | Spiro-MeOTAD |  | TiO2-c | ZnO |  | nan | 700 |  | SLG | FTO | 0.285 | 0.621 | 2.7 | 0.397 | 0.7 | 1.6
16611 | MA |  |  | 1 |  |  | Pb | 1 | I |  | 3 |  |  |  | DMF |  | IPA | 1 |  | 1 | Unknown |  | 100 | Unknown |  | 30 | Au |  | 80 | Spiro-MeOTAD |  | TiO2-c | ZnO |  | nan | 700 |  | SLG | FTO | 0.285 | 0.718 | 16 | 0.412 | 4.8 | 1.6
16612 | MA |  |  | 1 |  |  | Pb | 1 | I |  | 3 |  |  |  | DMF |  | IPA | 1 |  | 1 | Unknown |  | 70 | Unknown |  | 15 | Au |  | 100 | Spiro-MeOTAD |  | TiO2-c | TiO2-mp |  | 70 | nan |  | SLG | FTO | 0.1 | 1.03 | 20.93 | 0.71 | 15.34 | 1.6
16614 | MA |  |  | 1 |  |  | Pb | 1 | I |  | 3 |  |  |  | DMF |  | IPA | 1 |  | 1 | Unknown |  | 70 | Unknown |  | 15 | Au |  | 100 | Spiro-MeOTAD |  | TiO2-c | TiO2-mp |  | 70 | nan |  | SLG | FTO | 0.1 | 1.03 | 22.95 | 0.689 | 16.3 | 1.6
16616 | MA |  |  | 1 |  |  | Pb | 1 | I |  | 3 |  |  |  | DMF |  | IPA | 1 |  | 1 | Unknown |  | 70 | Unknown |  | 15 | Au |  | 100 | Spiro-MeOTAD |  | TiO2-c | TiO2-mp |  | 70 | nan |  | SLG | FTO | 0.1 | 1.03 | 20.93 | 0.71 | 15.34 | 1.6
16618 | MA |  |  | 1 |  |  | Pb | 1 | I |  | 3 |  |  |  | DMF |  | IPA | 1 |  | 1 | Unknown |  | 70 | Unknown |  | 15 | Au |  | 100 | Spiro-MeOTAD |  | TiO2-c | TiO2-mp |  | 70 | nan |  | SLG | FTO | 0.1 | 1.03 | 22.95 | 0.689 | 16.3 | 1.6
16620 | MA |  |  | 1 |  |  | Pb | 1 | I |  | 3 |  |  |  | DMF |  | IPA | 1 |  | 1 | Unknown |  | 70 | Unknown |  | 15 | Au |  | 100 | Spiro-MeOTAD |  | TiO2-c | TiO2-mp |  | 70 | nan |  | SLG | FTO | 0.1 | 1.03 | 20.93 | 0.71 | 15.34 | 1.6
16622 | MA |  |  | 1 |  |  | Pb | 1 | I |  | 3 |  |  |  | DMF |  | IPA | 1 |  | 1 | Unknown |  | 70 | Unknown |  | 15 | Au |  | 100 | Spiro-MeOTAD |  | TiO2-c | TiO2-mp |  | 70 | nan |  | SLG | FTO | 0.1 | 1.03 | 22.95 | 0.689 | 16.3 | 1.6
16624 | MA |  |  | 1 |  |  | Pb | 1 | I |  | 3 |  | Cl |  | DMF |  |  | 1 |  |  | 95 |  |  | 40 |  |  | Ag |  | 100 | F22 |  | TiO2-c | [5 empty] | SLG | FTO | 0.09 | 1.05 | 21.26 | 0.79 | 17.71 | 1.6
16625 | MA |  |  | 1 |  |  | Pb | 1 | I |  | 3 |  | Cl |  | DMF |  |  | 1 |  |  | 95 |  |  | 40 |  |  | Ag |  | 100 | F33 |  | TiO2-c | [5 empty] | SLG | FTO | 0.09 | 1.11 | 21.01 | 0.79 | 18.48 | 1.6
16626 | MA |  |  | 1 |  |  | Pb | 1 | I |  | 3 |  | Cl |  | DMF |  |  | 1 |  |  | 95 |  |  | 40 |  |  | Ag |  | 100 | X51 |  | TiO2-c | [5 empty] | SLG | FTO | 0.09 | 0.99 | 19.5 | 0.68 | 13.2 | 1.6
16627 | MA |  |  | 1 |  |  | Pb | 1 | I |  | 3 |  |  |  | DMF | DMSO |  | 4 | 1 |  | 100 |  |  | 30 |  |  | Au |  | 80 | Spiro-MeOTAD |  | TiO2-c | TiO2-mp |  |  |  |  | SLG | FTO | 0.25 | 1.1 | 19.9 | 0.77 | 17.43 | 1.6
16628 | MA |  |  | 1 |  |  | Pb | 1 | I |  | 3 |  | PEG-[60]fullerenes | 0.05 | DMF | DMSO |  | 4 | 1 |  | 100 |  |  | 30 |  |  | Au |  | 80 | Spiro-MeOTAD |  | TiO2-c | TiO2-mp |  |  |  |  | SLG | FTO | 0.25 | 0.998 | 18.15 | 0.68 | 12.72 | 1.6
16629 | MA |  |  | 1 |  |  | Pb | 1 | I |  | 3 |  |  |  | DMF |  |  | 1 |  |  | 100 |  |  | 45 |  |  | Au |  | 80 | Spiro-MeOTAD | 280 | TiO2-c |  |  | 60 |  |  | SLG | FTO | 0.0314 | 0.898 | 20.7 | 0.63 | 11.6 | 1.6
16630 | MA |  |  | 1 |  |  | Pb | 1 | I |  | 3 |  |  |  | DMF |  |  | 1 |  |  | 100 |  |  | 45 |  |  | Au |  | 80 | Spiro-MeOTAD | 280 | TiO2-c |  |  | 60 |  |  | SLG | FTO | 0.0314 | 0.912 | 20.9 | 0.64 | 12.3 | 1.6
16631 | MA |  |  | 1 |  |  | Pb | 1 | I |  | 3 |  |  |  | DMF |  |  | 1 |  |  | 100 |  |  | 45 |  |  | Au |  | 80 | Spiro-MeOTAD | 280 | TiO2-c |  |  | 60 |  |  | SLG | FTO | 0.0314 | 0.913 | 20.5 | 0.64 | 12.1 | 1.6
16632 | MA |  |  | 1 |  |  | Pb | 1 | I |  | 3 |  |  |  | DMF |  |  | 1 |  |  | 100 |  |  | 45 |  |  | Au |  | 80 | Spiro-MeOTAD | 280 | TiO2-c |  |  | 60 |  |  | SLG | FTO | 0.0314 | 0.923 | 20.7 | 0.64 | 12.3 | 1.6
16633 | MA |  |  | 1 |  |  | Pb | 1 | I |  | 3 |  |  |  | DMF |  | IPA | 1 |  | 1 | Unknown |  | 100 | Unknown |  | 10 | Carbon |  |  | none |  | TiO2-c | TiO2-mp |  |  |  |  | SLG | FTO | 0.152 | 0.806 | 17.03 | 0.61 | 8.31 | 1.6
16634 | MA |  |  | 1 |  |  | Pb | 1 | I |  | 3 |  |  |  | DMF | THF | IPA | 20 | 1 | 1 | Unknown |  | 100 | Unknown |  | 10 | Carbon |  |  | none |  | TiO2-c | TiO2-mp |  |  |  |  | SLG | FTO | 0.152 | 0.833 | 19.35 | 0.66 | 10.66 | 1.6
16635 | MA |  |  | 1 |  |  | Pb | 1 | I |  | 3 |  |  |  | DMF | THF | IPA | 20 | 1 | 1 | Unknown |  | 100 | Unknown |  | 10 | Carbon |  |  | none |  | TiO2-c | TiO2-mp | Al2O3-c |  |  |  | SLG | FTO | 0.152 | 0.89 | 19.57 | 0.69 | 11.95 | 1.6
16636 | Cs | FA | MA | 0.06 | 0.78 | 0.16 | Pb | 1 | Br | I | 0.54 | 2.46 |  |  | DMF | DMSO |  | 4 | 1 |  | 100 |  |  | 30 |  |  | Carbon |  |  | none |  | TiO2-c | TiO2-mp |  |  |  |  | SLG | FTO | 0.12 | 0.98 | 18.07 | 0.65 | 11.62
16637 | Cs | FA | MA | 0.06 | 0.78 | 0.16 | Pb | 1 | Br | I | 0.54 | 2.46 | CNT |  | DMF | DMSO |  | 4 | 1 |  | 100 |  |  | 30 |  |  | Carbon |  |  | none |  | TiO2-c | TiO2-mp |  |  |  |  | SLG | FTO | 0.12 | 1 | 18.66 | 0.71 | 13.57
16638 | Cs | FA | MA | 0.06 | 0.78 | 0.16 | Pb | 1 | Br | I | 0.54 | 2.46 |  |  | DMF | DMSO |  | 4 | 1 |  | 100 |  |  | 30 |  |  | Carbon |  |  | Carbon-nt |  | TiO2-c | TiO2-mp |  |  |  |  | SLG | FTO | 0.12 | 0.98 | 18.45 | 0.66 | 12.01
16639 | MA |  |  | 1 |  |  | Pb | 1 | I |  | 3 |  |  |  | DMF | DMSO | IPA | 7 | 3 | 1 | Unknown |  | 100 | Unknown |  | 30 | Au |  |  | Spiro-MeOTAD |  | none | [5 empty] | SLG | AZO | 0.06 | 0.92 | 7 | 0.53 | 3.3 | 1.6
16640 | MA |  |  | 1 |  |  | Pb | 1 | I |  | 3 |  |  |  | DMF | DMSO | IPA | 7 | 3 | 1 | Unknown |  | 100 | Unknown |  | 30 | Au |  |  | Spiro-MeOTAD |  | ZnO-nw | [5 empty] | SLG | AZO | 0.06 | 0.95 | 9.3 | 0.56 | 5 | 1.6
16641 | MA |  |  | 1 |  |  | Pb | 1 | I |  | 3 |  |  |  | DMF | DMSO | IPA | 7 | 3 | 1 | Unknown |  | 100 | Unknown |  | 30 | Au |  |  | Spiro-MeOTAD |  | ZnO-nw | [5 empty] | SLG | AZO | 0.06 | 0.98 | 19.3 | 0.68 | 12.8 | 1.6
16642 | MA |  |  | 1 |  |  | Pb | 1 | I |  | 3 |  |  |  | DMF | DMSO | IPA | 7 | 3 | 1 | Unknown |  | 100 | Unknown |  | 30 | Au |  |  | Spiro-MeOTAD |  | ZnO-nw | [5 empty] | SLG | AZO | 0.06 | 0.96 | 15.5 | 0.66 | 9.9 | 1.6
16643 | MA |  |  | 1 |  |  | Pb | 1 | I |  | 3 |  |  |  | DMF | DMSO | IPA | 7 | 3 | 1 | Unknown |  | 100 | Unknown |  | 30 | Au |  |  | Spiro-MeOTAD |  | ZnO-nw | [5 empty] | SLG | AZO | 0.06 | 0.96 | 13.8 | 0.68 | 9 | 1.6
16644 | MA |  |  | 1 |  |  | Pb | 1 | I |  | 3 |  |  |  | DMF | DMSO | IPA | 7 | 3 | 1 | Unknown |  | 100 | Unknown |  | 30 | Au |  |  | Spiro-MeOTAD |  | ZnO-nw | [5 empty] | SLG | AZO | 0.06 | 0.96 | 19.6 | 0.72 | 13.5 | 1.6
16645 | MA |  |  | 1 |  |  | Pb | 1 | I |  | 3 |  |  |  | DMF | DMSO | IPA | 7 | 3 | 1 | Unknown |  | 100 | Unknown |  | 30 | Au |  |  | Spiro-MeOTAD |  | ZnO-nw | [5 empty] | SLG | AZO | 0.06 | 0.98 | 18.8 | 0.68 | 12.6 | 1.6
16646 | MA |  |  | 1 |  |  | Pb | 1 | I |  | 3 |  |  |  | DMF | DMSO | IPA | 7 | 3 | 1 | Unknown |  | 100 | Unknown |  | 30 | Au |  |  | Spiro-MeOTAD |  | ZnO-nw | [5 empty] | PET | AZO | 0.06 | 0.78 | 18.6 | 0.5 | 7.2 | 1.6
16647 | MA |  |  | 1 |  |  | Pb | 1 | I |  | 3 |  |  |  | DMF | DMSO | IPA | 7 | 3 | 1 | Unknown |  | 100 | Unknown |  | 30 | Au |  |  | Spiro-MeOTAD |  | ZnO-nw | [5 empty] | PET | AZO | 0.06 | 0.78 | 16.7 | 0.52 | 6.8 | 1.6
16648 | MA |  |  | 1 |  |  | Pb | 1 | I |  | 3 |  |  |  | DMF | GBL |  | 6 | 4 |  | 100 |  |  | 10 |  |  | Au |  | 50 | Spiro-MeOTAD |  | TiO2-c | [5 empty] | SLG | FTO | 0.1 | 1.1 | 23.6 | 0.62 | 16.1 | 1.6
16649 | MA |  |  | 1 |  |  | Pb | 1 | I |  | 3 |  |  |  | DMF | GBL |  | 6 | 4 |  | Unknown |  |  | Unknown |  |  | Au |  | 50 | Spiro-MeOTAD |  | TiO2-c | [5 empty] | SLG | FTO | 0.1 | 1.11 | 20 | 0.59 | 13 | 1.6
16650 | MA |  |  | 1 |  |  | Pb | 1 | I |  | 3 |  |  |  | DMF | GBL |  | 6 | 4 |  | 100 |  |  | 10 |  |  | Au |  | 50 | Spiro-MeOTAD |  | TiO2-c | [5 empty] | SLG | FTO | 0.1 | 0.97 | 18.3 | 0.524 | 9.3 | 1.6
16651 | MA |  |  | 1 |  |  | Pb | 1 | I |  | 3 |  |  |  | DMF | GBL |  | 6 | 4 |  | 100 |  |  | 10 |  |  | Au |  | 50 | Spiro-MeOTAD |  | none | [5 empty] | SLG | FTO | 0.1 | 1.07 | 20 | 0.589 | 12.6 | 1.6
16652 | MA |  |  | 1 |  |  | Pb | 1 | I |  | 3 |  |  |  | DMF | GBL |  | 6 | 4 |  | Unknown |  |  | Unknown |  |  | Au |  | 50 | Spiro-MeOTAD |  | none | [5 empty] | SLG | FTO | 0.1 | 1.12 | 16.1 | 0.582 | 10.5 | 1.6
16653 | MA |  |  | 1 |  |  | Pb | 1 | I |  | 3 |  |  |  | DMF | DMSO |  | 4 | 1 |  | 100 |  |  | 10 |  |  | Au |  | 80 | Spiro-MeOTAD |  | TiO2-c | [5 empty] | SLG | FTO | 1.02 | 1.069 | 21.96 | 0.728 | 17.09 | 1.6
16654 | MA |  |  | 1 |  |  | Pb | 1 | I |  | 3 |  |  |  | DMF | DMSO |  | 4 | 1 |  | 100 |  |  | 10 |  |  | Au |  | 80 | Spiro-MeOTAD |  | TiO2-c | [5 empty] | SLG | FTO | 2.5 | 1.02 | 20.88 | 0.65 | 14.01 | 1.6
16662 | MA |  |  | 1 |  |  | Pb | 1 | I |  | 3 |  | Cl |  | DMF |  |  | 1 |  |  | 100 |  |  | 30 |  |  | Carbon |  | 10000 | none |  | TiO2-c | TiO2-mp | ZrO2-mp | nan | 500 | 1000 | SLG | FTO | 0.04 | 0.25 | 7.21 | 0.25 | 0.45 | 1.6
16663 | MA |  |  | 1 |  |  | Pb | 1 | I |  | 3 |  | Cl |  | DMF |  |  | 1 |  |  | 100 |  |  | 30 |  |  | Carbon |  | 10000 | none |  | TiO2-c | TiO2-mp | ZrO2-mp | nan | 500 | 1000 | SLG | FTO | 0.04 | 0.87 | 19.81 | 0.52 | 8.96 | 1.6
16664 | MA |  |  | 1 |  |  | Pb | 1 | I |  | 3 |  | Cl |  | DMF |  |  | 1 |  |  | 100 |  |  | 30 |  |  | Carbon |  | 10000 | none |  | TiO2-c | TiO2-mp | ZrO2-mp | nan | 500 | 1000 | SLG | FTO | 0.04 | 0.96 | 20.01 | 0.6 | 11.53 | 1.6
16665 | MA |  |  | 1 |  |  | Pb | 1 | I |  | 3 |  | Cl |  | DMF |  |  | 1 |  |  | 100 |  |  | 30 |  |  | Carbon |  | 10000 | none |  | TiO2-c | TiO2-mp | ZrO2-mp | nan | 500 | 1000 | SLG | FTO | 0.04 | 0.93 | 19.82 | 0.57 | 10.01 | 1.6
16666 | MA |  |  | 1 |  |  | Pb | 1 | I |  | 3 |  | Cl |  | DMF |  |  | 1 |  |  | 100 |  |  | 30 |  |  | Carbon |  | 10000 | none |  | TiO2-c | TiO2-mp | ZrO2-mp | nan | 500 | 1000 | SLG | FTO | 0.04 | 0.88 | 15.4 | 0.56 | 7.59 | 1.6
16669 | MA |  |  | 1 |  |  | Pb | 1 | I |  | 3 |  | Cl |  | DMF |  |  | 1 |  |  | Unknown |  |  | Unknown |  |  | Al |  | 100 | PEDOT:PSS | 35 | PCBM-60 | [5 empty] | SLG | ITO | 0.04 | 0.89 | 18.2 | 0.636 | 10.3 | 1.6
16671 | MA |  |  | 1 |  |  | Pb | 1 | I |  | 3 |  |  |  | DMF |  |  | 1 |  |  | Unknown |  |  | Unknown |  |  | Al |  | 100 | PEDOT:PSS | 35 | PDTP-DFBT:PCBM-60 | [5 empty] | SLG | ITO | 0.04 | 0.92 | 21.1 | 0.571 | 11 | 1.6
16673 | Cs | FA | MA | 0.05 | 0.8 | 0.15 | Pb | 1 | I |  | 2.5499999999999998 |  |  |  | DMF | DMSO |  | 4 | 1 |  | 100 |  |  | 10 |  |  | Au |  |  | Spiro-MeOTAD |  | none | [5 empty] | SLG | ITO | 0.09 | 1.061 | 23.61 | 0.77 | 19.02
16674 | Cs | FA | MA | 0.05 | 0.8 | 0.15 | Pb | 1 | I |  | 2.5499999999999998 |  |  |  | DMF | DMSO |  | 4 | 1 |  | 100 |  |  | 10 |  |  | Au |  |  | Spiro-MeOTAD |  | SnO2-np | [5 empty] | SLG | ITO | 0.09 | 1.1 | 23.75 | 0.79 | 20.72
16675 | MA |  |  | 1 |  |  | Pb | 1 | I |  | 3 |  | Cl |  | DMF |  |  | 1 |  |  | 95 |  |  | 40 |  |  | Ag |  | 100 | JY5 |  | TiO2-c | [5 empty] | SLG | FTO | 0.1 | 1.06 | 21.06 | 0.76 | 16.87 | 1.6
16676 | MA |  |  | 1 |  |  | Pb | 1 | I |  | 3 |  | Cl |  | DMF |  |  | 1 |  |  | 95 |  |  | 40 |  |  | Ag |  | 100 | X51 |  | TiO2-c | [5 empty] | SLG | FTO | 0.1 | 0.99 | 19.5 | 0.68 | 13.2 | 1.6
16677 | MA |  |  | 1 |  |  | Pb | 1 | I |  | 3 |  | Cl |  | DMF |  |  | 1 |  |  | 95 |  |  | 40 |  |  | Ag |  | 100 | Spiro-MeOTAD |  | TiO2-c | [5 empty] | SLG | FTO | 0.1 | 1.05 | 20.64 | 0.75 | 16.24 | 1.6
16678 | FA | MA |  | 0.4 | 0.6 |  | Pb | 1 | I |  | 3 |  |  |  | DMF |  | IPA | 1 |  | 1 | Unknown |  | 100 | Unknown |  | 60 | Ag |  | 100 | Spiro-MeOTAD |  | ZnO-c | [5 empty] | SLG | ITO | 0.045 | 0.984 | 22.39 | 0.6 | 13.4
16679 | MA |  |  | 1 |  |  | Pb | 1 | I |  | 3 |  |  |  | DMF |  | IPA | 1 |  | 1 | Unknown |  | 100 | Unknown |  | 60 | Ag |  | 100 | Spiro-MeOTAD |  | ZnO-c | [5 empty] | SLG | ITO | 0.045 | 0.989 | 18.02 | 0.51 | 9.1 | 1.6
16680 | MA |  |  | 1 |  |  | Pb | 1 | I |  | 3 |  |  |  | DMF |  |  | 1 |  |  | 100 |  |  | 30 |  |  | Ag |  | 80 | Spiro-MeOTAD |  | TiO2-c | TiO2-mp |  |  |  |  | SLG | FTO | 0.1 | 0.85 | 11.51 | 0.7 | 6.83 | 1.6
16681 | MA |  |  | 1 |  |  | Pb | 1 | I |  | 3 |  | BAI |  | DMF |  |  | 1 |  |  | 100 |  |  | 30 |  |  | Ag |  | 80 | Spiro-MeOTAD |  | TiO2-c | TiO2-mp |  |  |  |  | SLG | FTO | 0.1 | 0.83 | 12.26 | 0.7 | 7.18 | 1.6
16682 | MA |  |  | 1 |  |  | Pb | 1 | I |  | 3 |  | BAI |  | DMF |  |  | 1 |  |  | 100 |  |  | 30 |  |  | Ag |  | 80 | Spiro-MeOTAD |  | TiO2-c | TiO2-mp |  |  |  |  | SLG | FTO | 0.1 | 0.85 | 13.41 | 0.72 | 8.11 | 1.6
16683 | MA |  |  | 1 |  |  | Pb | 1 | I |  | 3 |  | BAI |  | DMF |  |  | 1 |  |  | 100 |  |  | 30 |  |  | Ag |  | 80 | Spiro-MeOTAD |  | TiO2-c | TiO2-mp |  |  |  |  | SLG | FTO | 0.1 | 0.86 | 14.61 | 0.72 | 9.05 | 1.6
16684 | MA |  |  | 1 |  |  | Pb | 1 | I |  | 3 |  | BAI |  | DMF |  |  | 1 |  |  | 100 |  |  | 30 |  |  | Ag |  | 80 | Spiro-MeOTAD |  | TiO2-c | TiO2-mp |  |  |  |  | SLG | FTO | 0.1 | 0.86 | 13.67 | 0.7 | 7.84 | 1.6
16685 | MA |  |  | 1 |  |  | Pb | 1 | I |  | 3 |  | NH4Cl |  | DMF |  |  | 1 |  |  | 100 |  |  | 30 |  |  | Ag |  | 80 | Spiro-MeOTAD |  | TiO2-c | TiO2-mp |  |  |  |  | SLG | FTO | 0.1 | 0.86 | 13.24 | 0.69 | 7.91 | 1.6
16686 | MA |  |  | 1 |  |  | Pb | 1 | I |  | 3 |  | NH4Cl |  | DMF |  |  | 1 |  |  | 100 |  |  | 30 |  |  | Ag |  | 80 | Spiro-MeOTAD |  | TiO2-c | TiO2-mp |  |  |  |  | SLG | FTO | 0.1 | 0.86 | 15.31 | 0.72 | 9.49 | 1.6
16687 | MA |  |  | 1 |  |  | Pb | 1 | I |  | 3 |  | NH4Cl |  | DMF |  |  | 1 |  |  | 100 |  |  | 30 |  |  | Ag |  | 80 | Spiro-MeOTAD |  | TiO2-c | TiO2-mp |  |  |  |  | SLG | FTO | 0.1 | 0.83 | 14.86 | 0.71 | 8.69 | 1.6
16688 | MA |  |  | 1 |  |  | Pb | 1 | I |  | 3 |  | NH4Cl |  | DMF |  |  | 1 |  |  | 100 |  |  | 30 |  |  | Ag |  | 80 | Spiro-MeOTAD |  | TiO2-c | TiO2-mp |  |  |  |  | SLG | FTO | 0.1 | 0.84 | 12.83 | 0.7 | 7.54 | 1.6
16689 | MA |  |  | 1 |  |  | Pb | 1 | I |  | 3 |  |  |  | DMSO | GBL |  | 3 | 7 |  | 100 |  |  | 30 |  |  | Ag |  |  | Spiro-MeOTAD |  | SnO2-c | PCBM-60 |  |  |  |  | SLG | FTO | 0.07 | 0.85 | 12.5 | 0.62 | 6.7 | 1.6
16690 | MA |  |  | 1 |  |  | Pb | 1 | I |  | 3 |  |  |  | DMSO | GBL |  | 3 | 7 |  | 100 |  |  | 30 |  |  | Ag |  |  | Spiro-MeOTAD |  | SnO2-c | PCBM-60 |  |  |  |  | SLG | FTO | 0.07 | 1.03 | 14.7 | 0.67 | 10.2 | 1.6
16691 | MA |  |  | 1 |  |  | Pb | 1 | I |  | 3 |  | NH4Cl |  | DMF |  |  | 1 |  |  | 100 |  |  | 60 |  |  | Carbon |  |  | none |  | TiO2-c | TiO2-mp | ZrO2-mp |  |  |  | SLG | FTO | 0.1 | 0.86 | 19.94 | 0.416 | 7.11 | 1.6
16692 | MA |  |  | 1 |  |  | Pb | 1 | I |  | 3 |  | NH4Cl |  | DMF |  |  | 1 |  |  | 100 |  |  | 60 |  |  | Carbon |  |  | none |  | TiO2-c | TiO2-mp | ZrO2-mp |  |  |  | SLG | FTO | 0.1 | 0.864 | 18.49 | 0.48 | 7.78 | 1.6
16693 | MA |  |  | 1 |  |  | Pb | 1 | I |  | 3 |  | NH4Cl |  | DMF |  |  | 1 |  |  | 100 |  |  | 60 |  |  | Carbon |  |  | none |  | TiO2-c | TiO2-mp | ZrO2-mp |  |  |  | SLG | FTO | 0.1 | 0.873 | 20.77 | 0.46 | 8.36 | 1.6
16694 | MA |  |  | 1 |  |  | Pb | 1 | I |  | 3 |  | NH4Cl |  | DMF |  |  | 1 |  |  | 100 |  |  | 60 |  |  | Carbon |  |  | none |  | TiO2-c | TiO2-mp | ZrO2-mp |  |  |  | SLG | FTO | 0.1 | 0.872 | 21.9 | 0.463 | 8.85 | 1.6
16695 | MA |  |  | 1 |  |  | Pb | 1 | I |  | 3 |  | NH4Cl |  | DMF |  |  | 1 |  |  | 100 |  |  | 60 |  |  | Carbon |  |  | none |  | TiO2-c | TiO2-mp | ZrO2-mp |  |  |  | SLG | FTO | 0.1 | 0.878 | 22.38 | 0.503 | 9.89 | 1.6
16696 | MA |  |  | 1 |  |  | Pb | 1 | I |  | 3 |  | NH4Cl |  | DMF |  |  | 1 |  |  | 100 |  |  | 60 |  |  | Carbon |  |  | none |  | TiO2-c | TiO2-mp | ZrO2-mp |  |  |  | SLG | FTO | 0.1 | 0.868 | 21.09 | 0.449 | 8.23 | 1.6
16697 | MA |  |  | 1 |  |  | Pb | 1 | I |  | 3 |  | Pb(SCN)2 |  | DMF | DMSO |  | 9 | 1 |  | 100 |  |  | 10 |  |  | Au |  | 100 | Spiro-MeOTAD |  | SnO2-np | [5 empty] | SLG | ITO | 0.09 | 1.09 | 23.46 | 0.784 | 19.3 | 1.6
16698 | MA |  |  | 1 |  |  | Pb | 1 | I |  | 3 |  | Pb(SCN)2 |  | DMF | DMSO |  | 9 | 1 |  | 100 |  |  | 10 |  |  | Au |  | 100 | Spiro-MeOTAD |  | SnO2-np | [5 empty] | SLG | ITO | 1 | 1.08 | 23.32 | 0.759 | 19.12 | 1.6
16699 | MA |  |  | 1 |  |  | Pb | 1 | I |  | 3 |  |  |  | DMSO |  |  | 1 |  |  | 100 |  |  | 30 |  |  | Ag |  | 80 | Spiro-MeOTAD |  | TiO2-c | TiO2-mp |  | 80 | nan |  | SLG | FTO | 0.04 | 1.12 | 20.94 | 0.8 | 18.83 | 1.6
16700 | MA |  |  | 1 |  |  | Pb | 1 | I |  | 3 |  |  |  | DMSO |  |  | 1 |  |  | 100 |  |  | 30 |  |  | Ag |  | 80 | Spiro-MeOTAD |  | TiO2-c | TiO2-mp |  | 80 | nan |  | SLG | FTO | 0.04 | 1.12 | 20.94 | 0.8 | 18.83 | 1.6
16701 | MA |  |  | 1 |  |  | Pb | 1 | I |  | 3 |  | EAPP | 0.01 | DMSO |  |  | 1 |  |  | 100 |  |  | 30 |  |  | Ag |  | 80 | Spiro-MeOTAD |  | TiO2-c | TiO2-mp |  | 80 | nan |  | SLG | FTO | 0.04 | 1.09 | 21.3 | 0.76 | 17.61 | 1.6
16702 | MA |  |  | 1 |  |  | Pb | 1 | I |  | 3 |  | EAPP | 0.01 | DMSO |  |  | 1 |  |  | 100 |  |  | 30 |  |  | Ag |  | 80 | Spiro-MeOTAD |  | TiO2-c | TiO2-mp |  | 80 | nan |  | SLG | FTO | 0.04 | 1.09 | 21.3 | 0.76 | 17.61 | 1.6
16703 | MA |  |  | 1 |  |  | Pb | 1 | I |  | 3 |  | PEA | 0.01 | DMSO |  |  | 1 |  |  | 100 |  |  | 30 |  |  | Ag |  | 80 | Spiro-MeOTAD |  | TiO2-c | TiO2-mp |  | 80 | nan |  | SLG | FTO | 0.04 | 1.07 | 20.53 | 0.76 | 16.62 | 1.6
16704 | MA |  |  | 1 |  |  | Pb | 1 | I |  | 3 |  | PEA | 0.01 | DMSO |  |  | 1 |  |  | 100 |  |  | 30 |  |  | Ag |  | 80 | Spiro-MeOTAD |  | TiO2-c | TiO2-mp |  | 80 | nan |  | SLG | FTO | 0.04 | 1.07 | 20.53 | 0.76 | 16.62 | 1.6
16705 | MA |  |  | 1 |  |  | Pb | 1 | I |  | 3 |  |  |  | DMF | DMSO | IPA | 7 | 3 | 1 | Unknown |  | 100 | Unknown |  | 10 | Ag |  | 100 | Spiro-MeOTAD |  | ZnO-c | ZnO-nw | Al2O3-c | 30 | nan | nan | SLG | FTO | 0.09 | 1.07 | 20.9 | 0.77 | 17.3 | 1.6
16706 | MA |  |  | 1 |  |  | Pb | 1 | I |  | 3 |  |  |  | DMF | DMSO | IPA | 7 | 3 | 1 | Unknown |  | 100 | Unknown |  | 10 | Ag |  | 100 | Spiro-MeOTAD |  | ZnO-c | ZnO-nw | Al2O3-c | 30 | nan | nan | SLG | FTO | 0.09 | 1.06 | 19.2 | 0.76 | 14.7 | 1.6
16707 | MA |  |  | 1 |  |  | Pb | 1 | I |  | 3 |  |  |  | DMF | DMSO | IPA | 7 | 3 | 1 | Unknown |  | 100 | Unknown |  | 10 | Ag |  | 100 | Spiro-MeOTAD |  | ZnO-c | ZnO-nw | Al2O3-c | 30 | nan | nan | SLG | FTO | 0.09 | 1.03 | 18.2 | 0.69 | 13.5 | 1.6
16708 | MA |  |  | 1 |  |  | Pb | 1 | I |  | 3 |  |  |  | DMF | DMSO | IPA | 7 | 3 | 1 | Unknown |  | 100 | Unknown |  | 10 | Ag |  | 100 | Spiro-MeOTAD |  | ZnO-c | ZnO-nw | Al2O3-c | 30 | nan | nan | SLG | FTO | 0.09 |  |  |  | 15.6 | 1.6
16709 | MA |  |  | 1 |  |  | Pb | 1 | I |  | 3 |  |  |  | DMF | DMSO | IPA | 7 | 3 | 1 | Unknown |  | 100 | Unknown |  | 10 | Ag |  | 100 | Spiro-MeOTAD |  | ZnO-c | ZnO-nw | Al2O3-c | 30 | nan | nan | SLG | FTO | 0.09 |  |  |  | 13.1 | 1.6
16710 | MA |  |  | 1 |  |  | Pb | 1 | I |  | 3 |  |  |  | DMF | DMSO | IPA | 7 | 3 | 1 | Unknown |  | 100 | Unknown |  | 10 | Ag |  | 100 | Spiro-MeOTAD |  | ZnO-c | ZnO-nw | Al2O3-c | 30 | nan | nan | SLG | FTO | 0.09 |  |  |  | 10.4 | 1.6
16711 | MA |  |  | 1 |  |  | Pb | 1 | I |  | 3 |  |  |  | none |  | none | 1 |  | 1 | Unknown |  |  | Unknown |  |  | Al |  | 100 | ZnPc | 5 | C60 | BCP |  | 10 | 25 |  | SLG | ITO | 0.032 | 0.87 | 13.79 | 0.55 | 6.6 | 1.6
16712 | MA |  |  | 1 |  |  | Pb | 1 | I |  | 3 |  |  |  | none |  | none | 1 |  | 1 | Unknown |  |  | Unknown |  |  | Al |  | 100 | ZnPc | 5 | C60 | BCP |  | 10 | 25 |  | SLG | ITO | 0.032 | 0.85 | 17.2 | 0.65 | 9.5 | 1.6
16713 | MA |  |  | 1 |  |  | Pb | 1 | I |  | 3 |  |  |  | none |  | none | 1 |  | 1 | Unknown |  |  | Unknown |  |  | Al |  | 100 | ZnPc | 5 | C60 | BCP |  | 10 | 25 |  | SLG | ITO | 0.032 | 0.87 | 16.85 | 0.65 | 9.7 | 1.6
16714 | MA |  |  | 1 |  |  | Pb | 1 | I |  | 3 |  |  |  | none |  | none | 1 |  | 1 | Unknown |  |  | Unknown |  |  | Al |  | 100 | ZnPc | 5 | C60 | BCP |  | 10 | 25 |  | SLG | ITO | 0.032 | 0.96 | 17.3 | 0.7 | 11.6 | 1.6
16715 | MA |  |  | 1 |  |  | Pb | 1 | I |  | 3 |  |  |  | DMF | DMSO |  |  |  |  | 60 | 100 |  | 10 | 10 |  | Ag |  | 100 | PEDOT:PSS |  | PCBM-60 | BCP |  |  |  |  | SLG | ITO | 0.09 | 0.885 | 16.8 | 0.7 | 10.5 | 1.6
16716 | MA |  |  | 1 |  |  | Pb | 1 | I |  | 3 |  |  |  | DMF | DMSO |  |  |  |  | 60 | 100 |  | 10 | 10 |  | Ag |  | 100 | PEDOT:PSS |  | PCBM-60 | BCP |  |  |  |  | SLG | FTO | 0.09 | 0.84 | 14.7 | 0.722 | 8.93 | 1.6
16717 | MA |  |  | 1 |  |  | Pb | 1 | I |  | 3 |  |  |  | DMF |  | IPA | 1 |  | 1 | Unknown |  | 80 | Unknown |  | 15 | Au |  | 100 | Spiro-MeOTAD |  | TiO2-c | TiO2-mp |  | nan | 150 |  | SLG | FTO | 0.1 | 1.07 | 19.8 | 0.65 | 13.5 | 1.6
16718 | MA |  |  | 1 |  |  | Pb | 1 | I |  | 3 |  |  |  | DMF |  | IPA | 1 |  | 1 | Unknown |  | 80 | Unknown |  | 15 | Au |  | 100 | Spiro-MeOTAD |  | TiO2-c | TiO2-mp |  | nan | 150 |  | SLG | FTO | 0.1 | 1.055 | 20.1 | 0.7 | 15 | 1.6
16720 | MA |  |  | 1 |  |  | Pb | 1 | I |  | 3 |  |  |  | GBL |  |  | 1 |  |  | 100 |  |  | 2 |  |  | Au |  |  | PTAA |  | TiO2-c | TiO2-mp |  |  |  |  | SLG | FTO | 0.16 | 1.02 | 22.11 | 0.766 | 17.27 | 1.6
16721 | MA |  |  | 1 |  |  | Pb | 1 | I |  | 3 |  |  |  | GBL |  |  | 1 |  |  | 100 |  |  | 2 |  |  | Au |  |  | PTAA |  | TiO2-c | TiO2-mp |  |  |  |  | SLG | FTO | 0.16 | 1.08 | 18.76 | 0.77 | 15.71 | 1.6
16722 | MA |  |  | 1 |  |  | Pb | 1 | I |  | 3 |  |  |  | DMF |  | IPA | 1 |  | 1 | Unknown |  | 100 | Unknown |  | 120 | Carbon-tape |  |  | PEDOT:PSS |  | PCBM-60 | [5 empty] | SLG | ITO | 0.1 |  |  |  | 12.7 | 1.6
16723 | MA |  |  | 1 |  |  | Pb | 1 | I |  | 3 |  |  |  | DMF |  | IPA | 1 |  | 1 | Unknown |  | 70 | Unknown |  | 15 | Au |  | 60 | Spiro-MeOTAD |  | TiO2-c | TiO2-mp |  | 10 | 210 |  | SLG | FTO | 0.3 | 0.98 | 18.64 | 0.72 | 13.3 | 1.6
16724 | MA |  |  | 1 |  |  | Pb | 1 | I |  | 3 |  |  |  | DMF |  | IPA | 1 |  | 1 | Unknown |  | 70 | Unknown |  | 15 | Au |  | 60 | Spiro-MeOTAD |  | TiO2-c | TiO2-mp |  | 10 | 210 |  | SLG | FTO | 0.3 | 1.017 | 21.71 | 0.74 | 16.53 | 1.6
16725 | MA |  |  | 1 |  |  | Pb | 1 | I |  | 3 |  |  |  | DMF |  | IPA | 1 |  | 1 | Unknown |  | 70 | Unknown |  | 15 | Au |  | 60 | Spiro-MeOTAD |  | TiO2-c | TiO2-mp |  | 10 | 210 |  | SLG | FTO | 0.3 | 1.027 | 22.21 | 0.74 | 17.06 | 1.6
16726 | MA |  |  | 1 |  |  | Pb | 1 | I |  | 3 |  |  |  | DMF |  | IPA | 1 |  | 1 | Unknown |  | 70 | Unknown |  | 15 | Au |  | 60 | Spiro-MeOTAD |  | TiO2-c | TiO2-mp |  | 10 | 210 |  | SLG | FTO | 0.3 | 0.98 | 20.08 | 0.74 | 14.73 | 1.6
16727 | MA |  |  | 1 |  |  | Pb | 1 | I |  | 3 |  |  |  | DMF |  | IPA | 1 |  | 1 | Unknown |  | 70 | Unknown |  | 15 | Au |  | 60 | Spiro-MeOTAD |  | TiO2-c | TiO2-mp |  | 10 | 210 |  | SLG | FTO | 0.3 | 1.024 | 21.87 | 0.75 | 16.97 | 1.6
16728 | MA |  |  | 1 |  |  | Pb | 1 | I |  | 3 |  |  |  | DMF |  | IPA | 1 |  | 1 | Unknown |  | 70 | Unknown |  | 15 | Au |  | 60 | Spiro-MeOTAD |  | TiO2-c | TiO2-mp |  | 10 | 210 |  | SLG | FTO | 0.3 | 1.052 | 22.73 | 0.76 | 18.41 | 1.6
16729 | MA |  |  | 1 |  |  | Pb | 1 | I |  | 3 |  |  |  | DMSO | GBL |  | 3 | 7 |  | 100 |  |  | 10 |  |  | MoO3 | Au |  | Spiro-MeOTAD |  | TiO2-c | [5 empty] | SLG | FTO | 0.09 | 1.07 | 21.95 | 0.74 | 17.38 | 1.6
16730 | MA |  |  | 1 |  |  | Pb | 1 | I |  | 3 |  |  |  | DMSO | GBL |  | 3 | 7 |  | 100 |  |  | 10 |  |  | MoO3 | Au |  | Spiro-MeOTAD |  | TiO2-c | [5 empty] | SLG | FTO | 0.09 | 1.11 | 23.97 | 0.75 | 19.94 | 1.6
16731 | MA |  |  | 1 |  |  | Pb | 1 | I |  | 3 |  |  |  | DMSO | GBL |  | 3 | 7 |  | 100 |  |  | 10 |  |  | MoO3 | Au |  | Spiro-MeOTAD |  | TiO2-c | [5 empty] | SLG | FTO | 0.09 | 0.96 | 21.69 | 0.75 | 15.65 | 1.6
16732 | MA |  |  | 1 |  |  | Pb | 1 | I |  | 3 |  |  |  | DMSO | GBL |  | 3 | 7 |  | 100 |  |  | 10 |  |  | MoO3 | Au |  | Spiro-MeOTAD |  | TiO2-c | [5 empty] | SLG | FTO | 0.09 | 1.01 | 22.23 | 0.77 | 17.32 | 1.6
16733 | MA |  |  | 1 |  |  | Pb | 1 | I |  | 3 |  |  |  | Unknown | [5 empty] | Unknown |  |  | Unknown |  |  | Au |  | 100 | HMe2Pc | 60 | SnO2-c | [5 empty] | SLG | FTO | 0.11 | 1.035 | 21.28 | 0.708 | 14.9 | 1.6
16734 | MA |  |  | 1 |  |  | Pb | 1 | I |  | 3 |  |  |  | Unknown | [5 empty] | Unknown |  |  | Unknown |  |  | Au |  | 100 | ZnMe2Pc | 60 | SnO2-c | [5 empty] | SLG | FTO | 0.11 | 1.005 | 21.03 | 0.704 | 13.9 | 1.6
16735 | MA |  |  | 1 |  |  | Pb | 1 | I |  | 3 |  | Cl |  | DMF |  |  | 1 |  |  | 70 |  |  | 80 |  |  | Al |  | 80 | PEDOT:PSS |  | PCBM-60 | [5 empty] | SLG | ITO | 0.09 | 0.84 | 18.34 | 0.71 | 10.93 | 1.6
16736 | MA |  |  | 1 |  |  | Pb | 1 | I |  | 3 |  | Cl |  | DMF |  |  | 1 |  |  | 70 |  |  | 80 |  |  | Al |  | 80 | PEDOT:PSS |  | PCBM-60 | PEIE |  |  |  |  | SLG | ITO | 0.09 | 0.89 | 18.58 | 0.73 | 12.07 | 1.6
16737 | MA |  |  | 1 |  |  | Pb | 1 | I |  | 3 |  | Cl |  | DMF |  |  | 1 |  |  | 70 |  |  | 80 |  |  | Al |  | 80 | PEDOT:PSS |  | PCBM-60 | PEIE |  |  |  |  | SLG | ITO | 0.09 | 0.88 | 19.8 | 0.75 | 13.07 | 1.6
16738 | MA |  |  | 1 |  |  | Pb | 1 | I |  | 3 |  | Cl |  | DMF |  |  | 1 |  |  | 70 |  |  | 80 |  |  | Al |  | 80 | PEDOT:PSS |  | PCBM-60 | PEIE |  |  |  |  | SLG | ITO | 0.09 | 0.94 | 20.51 | 0.75 | 14.47 | 1.6
16739 | MA |  |  | 1 |  |  | Pb | 1 | I |  | 3 |  | Cl |  | DMF |  |  | 1 |  |  | 70 |  |  | 80 |  |  | Al |  | 80 | PEDOT:PSS |  | PCBM-60 | PEIE |  |  |  |  | SLG | ITO | 0.09 | 0.95 | 18.29 | 0.69 | 11.99 | 1.6
16740 | MA |  |  | 1 |  |  | Pb | 1 | I |  | 3 |  | Cl |  | DMF |  |  | 1 |  |  | 105 |  |  | 60 |  |  | Ag |  | 100 | Spiro-MeOTAD |  | Nb2O5 | [5 empty] | SLG | FTO | 0.15 | 1.02 | 21.63 | 0.68 | 14.8 | 1.6
16741 | MA |  |  | 1 |  |  | Pb | 1 | I |  | 3 |  | Cl |  | DMF |  |  | 1 |  |  | 105 |  |  | 60 |  |  | Ag |  | 100 | Spiro-MeOTAD |  | Nb2O5 | [5 empty] | SLG | FTO | 0.15 | 0.98 | 18.76 | 0.65 | 12.53 | 1.6
16742 | MA |  |  | 1 |  |  | Pb | 1 | I |  | 3 |  | Cl |  | DMF |  |  | 1 |  |  | 105 |  |  | 60 |  |  | Ag |  | 100 | Spiro-MeOTAD |  | Nb2O5 | [5 empty] | SLG | FTO | 0.15 | 0.94 | 16.82 | 0.59 | 9.66 | 1.6
16743 | MA |  |  | 1 |  |  | Pb | 1 | I |  | 3 |  | Cl |  | DMF |  |  | 1 |  |  | 105 |  |  | 60 |  |  | Ag |  | 100 | Spiro-MeOTAD |  | Nb2O5 | [5 empty] | SLG | FTO | 0.15 | 0.93 | 18.29 | 0.6 | 10.29 | 1.6
16744 | MA |  |  | 1 |  |  | Pb | 1 | I |  | 3 |  | Cl |  | DMF |  |  | 1 |  |  | 105 |  |  | 60 |  |  | Ag |  | 100 | Spiro-MeOTAD |  | Nb2O5 | [5 empty] | SLG | FTO | 0.15 | 0.93 | 19.22 | 0.63 | 11.4 | 1.6
16745 | MA |  |  | 1 |  |  | Pb | 1 | I |  | 3 |  | Cl |  | DMF |  |  | 1 |  |  | 105 |  |  | 60 |  |  | Ag |  | 100 | Spiro-MeOTAD |  | Nb2O5 | [5 empty] | SLG | FTO | 0.15 | 0.89 | 16.67 | 0.56 | 8.64 | 1.6
16746 | MA |  |  | 1 |  |  | Pb | 1 | I |  | 3 |  |  |  | DMSO | GBL |  | 3 | 7 |  | 110 |  |  | 30 |  |  | AgAl |  | 100 | Spiro-MeOTAD |  | TiO2-c | TiO2-mp |  |  |  |  | SLG | FTO | 0.1 | 0.99 | 20.34 | 0.73 | 14.81 | 1.6
16747 | MA |  |  | 1 |  |  | Pb | 1 | I |  | 3 |  |  |  | DMSO | GBL |  | 3 | 7 |  | 110 |  |  | 30 |  |  | AgAl |  | 100 | Spiro-MeOTAD |  | TiO2-c | TiO2-mp |  |  |  |  | SLG | FTO | 0.1 | 0.99 | 20.82 | 0.737 | 15.23 | 1.6
16748 | MA |  |  | 1 |  |  | Pb | 1 | I |  | 3 |  |  |  | DMSO | GBL |  | 3 | 7 |  | 110 |  |  | 30 |  |  | AgAl |  | 100 | Spiro-MeOTAD |  | TiO2-c | TiO2-mp |  |  |  |  | SLG | FTO | 0.1 | 0.99 | 20.91 | 0.74 | 15.42 | 1.6
16749 | MA |  |  | 1 |  |  | Pb | 1 | I |  | 3 |  |  |  | DMSO | GBL |  | 3 | 7 |  | 110 |  |  | 30 |  |  | AgAl |  | 100 | Spiro-MeOTAD |  | TiO2-c | TiO2-mp |  |  |  |  | SLG | FTO | 0.1 | 0.99 | 20.97 | 0.745 | 15.51 | 1.6
16750 | MA |  |  | 1 |  |  | Pb | 1 | I |  | 3 |  |  |  | DMSO | GBL |  | 3 | 7 |  | 110 |  |  | 30 |  |  | AgAl |  | 100 | Spiro-MeOTAD |  | TiO2-c | TiO2-mp |  |  |  |  | SLG | FTO | 0.1 | 0.99 | 21.39 | 0.746 | 15.82 | 1.6
16751 | MA |  |  | 1 |  |  | Pb | 1 | I |  | 3 |  |  |  | DMSO | GBL |  | 3 | 7 |  | 110 |  |  | 30 |  |  | AgAl |  | 100 | Spiro-MeOTAD |  | TiO2-c | TiO2-mp |  |  |  |  | SLG | FTO | 0.1 | 0.99 | 20.57 | 0.734 | 14.95 | 1.6
16752 | MA |  |  | 1 |  |  | Pb | 1 | I |  | 3 |  |  |  | DMSO | GBL |  | 3 | 7 |  | 110 |  |  | 30 |  |  | AgAl |  | 100 | Spiro-MeOTAD |  | TiO2-c | TiO2-mp |  |  |  |  | SLG | FTO | 0.1 | 0.99 | 19.95 | 0.732 | 14.42 | 1.6
16753 | MA |  |  | 1 |  |  | Pb | 1 | I |  | 3 |  |  |  | DMF |  |  | 1 |  |  | 100 |  |  | Unknown |  |  | Ag |  |  | PDPP3T |  | TiO2-c | TiO2-mp |  |  |  |  | SLG | FTO | 0.1 | 0.98 | 20.52 | 0.61 | 12.32 | 1.6
16754 | MA |  |  | 1 |  |  | Pb | 1 | I |  | 3 |  |  |  | DMF |  |  | 1 |  |  | 100 |  |  | Unknown |  |  | Ag |  |  | Spiro-MeOTAD |  | TiO2-c | TiO2-mp |  |  |  |  | SLG | FTO | 0.1 | 0.88 | 22.54 | 0.62 | 12.34 | 1.6
16755 | MA |  |  | 1 |  |  | Pb | 1 | I |  | 3 |  |  |  | none |  | IPA | 1 |  | 1 | Unknown |  | 100 | Unknown |  | 30 | Au |  | 100 | Spiro-MeOTAD |  | TiO2-c | [5 empty] | SLG | FTO | 0.09 | 1.04 | 20.2 | 0.66 | 14.1 | 1.6
16756 | MA |  |  | 1 |  |  | Pb | 1 | I |  | 3 |  |  |  | none |  | IPA | 1 |  | 1 | Unknown |  | 100 | Unknown |  | 30 | Au |  | 100 | Spiro-MeOTAD |  | TiO2-c | [5 empty] | SLG | FTO | 1.02 | 1.03 | 17.2 | 0.6 | 10.7 | 1.6
16757 | MA |  |  | 1 |  |  | Pb | 1 | I |  | 3 |  |  |  | DMF |  | IPA | 1 |  | 1 | Unknown |  | 90 | Unknown |  | 120 | Ca | Al | 5 | PEDOT:PSS |  | PCBM-60 | [5 empty] | SLG | ITO | 0.15 | 0.751 | 14.58 | 0.73 | 8.05 | 1.6
16758 | MA |  |  | 1 |  |  | Pb | 1 | I |  | 3 |  |  |  | DMF |  | IPA | 1 |  | 1 | Unknown |  | 90 | Unknown |  | 120 | Ca | Al | 5 | PEDOT:PSS |  | PCBM-60 | [5 empty] | SLG | ITO | 0.15 | 0.557 | 14.58 | 0.52 | 3.1 | 1.6
16759 | MA |  |  | 1 |  |  | Pb | 1 | I |  | 3 |  |  |  | DMF |  | IPA | 1 |  | 1 | Unknown |  | 90 | Unknown |  | 120 | Ca | Al | 5 | PEDOT:PSS |  | PCBM-60 | [5 empty] | SLG | ITO | 0.15 | 0.738 | 13.9 | 0.52 | 5.1 | 1.6
16760 | MA |  |  | 1 |  |  | Pb | 1 | I |  | 3 |  |  |  | DMF |  | IPA | 1 |  | 1 | Unknown |  | 90 | Unknown |  | 120 | Ca | Al | 5 | PEDOT:PSS |  | PCBM-60 | [5 empty] | SLG | ITO | 0.15 | 0.45 | 14.12 | 0.67 | 7.23 | 1.6
16761 | MA |  |  | 1 |  |  | Pb | 1 | I |  | 3 |  | Cl |  | DMF | NMP | IPA | nan |  | 1 | Unknown |  | 110 | Unknown |  | 30 | Au |  | 60 | Spiro-MeOTAD |  | TiO2-c |  |  | 60 |  |  | SLG | FTO | 0.09 | 0.96 | 19.12 | 0.66 | 12.13 | 1.6
16762 | MA |  |  | 1 |  |  | Pb | 1 | I |  | 3 |  | Cl |  | DMF | NMP | IPA | nan |  | 1 | 110 |  |  | 30 |  |  | Au |  | 60 | Spiro-MeOTAD |  | TiO2-c |  |  | 60 |  |  | SLG | FTO | 0.09 | 0.93 | 16.86 | 0.65 | 10.24 | 1.6
16763 | MA |  |  | 1 |  |  | Pb | 1 | I |  | 3 |  | Cl |  | DMF | NMP | IPA | nan |  | 1 | 110 |  |  | 30 |  |  | Au |  | 60 | Spiro-MeOTAD |  | TiO2-c |  |  | 60 |  |  | SLG | FTO | 0.09 | 0.81 | 13.04 | 0.57 | 5.98 | 1.6
16764 | MA |  |  | 1 |  |  | Pb | 1 | I |  | 3 |  |  |  | DMF |  | IPA | 1 |  | 1 | 70 |  | 100 | 10 |  | 120 | Ag |  | 150 | PEDOT:PSS | 25 | PCBM-60 | DTAB |  | 60 | 10 |  | SLG | ITO | 0.12 | 1.02 | 15.65 | 0.44 | 7.03 | 1.6
16765 | MA |  |  | 1 |  |  | Pb | 1 | I |  | 3 |  |  |  | DMF |  | IPA | 1 |  | 1 | 70 |  | 100 | 10 |  | 120 | Ag |  | 150 | PEDOT:PSS | 25 | PCBM-60 | MUTAB |  | 60 | 10 |  | SLG | ITO | 0.12 | 1.02 | 20.66 | 0.735 | 15.5 | 1.6
16766 | MA |  |  | 1 |  |  | Pb | 1 | I |  | 3 |  |  |  | DMF |  | IPA | 1 |  | 1 | 70 |  | 100 | 10 |  | 120 | Ag |  | 150 | PEDOT:PSS | 25 | PCBM-60 | DTAB |  | 60 | 10 |  | SLG | ITO | 0.12 | 1.02 | 15.65 | 0.44 | 7.03 | 1.6
16767 | MA |  |  | 1 |  |  | Pb | 1 | I |  | 3 |  |  |  | DMF |  | IPA | 1 |  | 1 | 70 |  | 100 | 10 |  | 120 | Ag |  | 150 | PEDOT:PSS | 25 | PCBM-60 | MUTAB |  | 60 | 10 |  | SLG | ITO | 0.12 | 1.02 | 20.66 | 0.735 | 15.5 | 1.6
16768 | MA |  |  | 1 |  |  | Pb | 1 | I |  | 3 |  |  |  | DMF |  | IPA | 1 |  | 1 | 70 |  | 100 | 10 |  | 120 | Ag |  | 150 | PEDOT:PSS | 25 | PCBM-60 |  |  | 60 |  |  | SLG | ITO | 0.12 | 0.5 | 11.95 | 0.394 | 2.42 | 1.6
16769 | MA |  |  | 1 |  |  | Pb | 1 | I |  | 3 |  |  |  | DMF |  | IPA | 1 |  | 1 | 70 |  | 100 | 10 |  | 120 | Ag |  | 8 | PEDOT:PSS | 25 | PCBM-60 | ZnO-np |  | 60 | 10 |  | SLG | ITO | 0.12 | 0.97 | 15.68 | 0.618 | 9.37 | 1.6
16770 | MA |  |  | 1 |  |  | Pb | 1 | I |  | 3 |  |  |  | DMF |  | IPA | 1 |  | 1 | 70 |  | 100 | 10 |  | 120 | Ag |  | 8 | PEDOT:PSS | 25 | PCBM-60 | DTAB |  | 60 | 10 |  | SLG | ITO | 0.12 | 0.98 | 5.25 | 0.14 | 0.71 | 1.6
16771 | MA |  |  | 1 |  |  | Pb | 1 | I |  | 3 |  |  |  | DMF |  | IPA | 1 |  | 1 | 70 |  | 100 | 10 |  | 120 | Ag |  | 12 | PEDOT:PSS | 25 | PCBM-60 | DTAB |  | 60 | 10 |  | SLG | ITO | 0.12 | 0.98 | 11.73 | 0.35 | 4.05 | 1.6
16772 | MA |  |  | 1 |  |  | Pb | 1 | I |  | 3 |  |  |  | DMF |  | IPA | 1 |  | 1 | 70 |  | 100 | 10 |  | 120 | Ag |  | 16 | PEDOT:PSS | 25 | PCBM-60 | DTAB |  | 60 | 10 |  | SLG | ITO | 0.12 | 1 | 14.07 | 0.45 | 6.43 | 1.6
16773 | MA |  |  | 1 |  |  | Pb | 1 | I |  | 3 |  |  |  | DMF |  | IPA | 1 |  | 1 | 70 |  | 100 | 10 |  | 120 | Ag |  | 4 | PEDOT:PSS | 25 | PCBM-60 | MUTAB |  | 60 | 10 |  | SLG | ITO | 0.12 | 0.93 | 11.1 | 0.548 | 5.63 | 1.6
16774 | MA |  |  | 1 |  |  | Pb | 1 | I |  | 3 |  |  |  | DMF |  | IPA | 1 |  | 1 | 70 |  | 100 | 10 |  | 120 | Ag |  | 8 | PEDOT:PSS | 25 | PCBM-60 | MUTAB |  | 60 | 10 |  | SLG | ITO | 0.12 | 1 | 15.87 | 0.699 | 11.04 | 1.6
16775 | MA |  |  | 1 |  |  | Pb | 1 | I |  | 3 |  |  |  | DMF |  | IPA | 1 |  | 1 | 70 |  | 100 | 10 |  | 120 | Ag |  | 12 | PEDOT:PSS | 25 | PCBM-60 | MUTAB |  | 60 | 10 |  | SLG | ITO | 0.12 | 1.01 | 17.98 | 0.72 | 13.08 | 1.6
16776 | MA |  |  | 1 |  |  | Pb | 1 | I |  | 3 |  |  |  | DMF |  | IPA | 1 |  | 1 | 70 |  | 100 | 10 |  | 120 | Ag |  | 16 | PEDOT:PSS | 25 | PCBM-60 | MUTAB |  | 60 | 10 |  | SLG | ITO | 0.12 | 1.01 | 19.65 | 0.73 | 14.58 | 1.6
16777 | BA | MA |  | 2 | 3 |  | Pb | 4 | I |  | 13 |  |  |  | GBL |  |  | 1 |  |  | 100 |  |  | 10 |  |  | Au |  | 100 | Spiro-MeOTAD |  | TiO2-c | TiO2-mp |  |  |  |  | SLG | FTO | 0.03 | 1.14 | 16 | 0.6 | 11.04
16778 | MA |  |  | 1 |  |  | Pb | 1 | I |  | 3 |  | Cl |  | DMF |  |  | 1 |  |  | 60 | 100 |  | 45 | 50 |  | Au |  | 90 | Spiro-MeOTAD |  | TiO2-c | [5 empty] | SLG | FTO | 0.09 |  |  |  | 12.6 | 1.6
16779 | MA |  |  | 1 |  |  | Pb | 1 | I |  | 3 |  | Cl |  | DMF |  |  | 1 |  |  | 60 | 100 |  | 45 | 50 |  | Au |  | 90 | Spiro-MeOTAD |  | TiO2-c | [5 empty] | SLG | FTO | 0.09 |  |  |  | 14.7 | 1.6
16780 | MA |  |  | 1 |  |  | Pb | 1 | I |  | 3 |  |  |  | DMSO | GBL |  | 3 | 7 |  | Unknown |  |  | Unknown |  |  | Ag |  | 100 | PEDOT:PSS |  | PCBM-60 | BCP |  |  |  |  | SLG | ITO | 0.075 | 0.94 | 18.42 | 0.77 | 13.5 | 1.6
16781 | MA |  |  | 1 |  |  | Pb | 1 | I |  | 3 |  |  |  | DMSO | GBL |  | 3 | 7 |  | Unknown |  |  | Unknown |  |  | Ag |  | 100 | PEDOT:PSS |  | PCBM-60 | BCP |  |  |  |  | SLG | ITO | 0.075 | 0.98 | 19.41 | 0.7 | 13.4 | 1.6
16782 | MA |  |  | 1 |  |  | Pb | 1 | I |  | 3 |  |  |  | DMSO | GBL |  | 3 | 7 |  | Unknown |  |  | Unknown |  |  | Ag |  | 100 | PEDOT:PSS |  | PCBM-60 | BCP |  |  |  |  | SLG | ITO | 0.075 | 0.85 | 7.67 | 0.66 | 4.4 | 1.6
16783 | MA |  |  | 1 |  |  | Pb | 1 | I |  | 3 |  |  |  | DMSO | GBL |  | 3 | 7 |  | Unknown |  |  | Unknown |  |  | Ag |  | 100 | PEDOT:PSS |  | PCBM-60 | BCP |  |  |  |  | SLG | ITO | 0.075 | 0.82 | 2.01 | 0.62 | 1 | 1.6
16784 | Cs |  |  | 1 |  |  | Pb | 1 | Br | I | 1 | 2 |  |  | DMF | DMSO |  |  |  |  | 120 |  |  | 30 |  |  | Ag |  | 100 | Spiro-MeOTAD |  | TiO2-c | TiO2-mp |  |  |  |  | SLG | FTO | 0.12 | 1.243 | 13.56 | 0.74 | 11.3
16785 | MA |  |  | 1 |  |  | Pb | 1 | I |  | 3 |  |  |  | DMF |  | IPA | 1 |  | 1 | Unknown |  | 150 | Unknown |  | 1 | Ag |  | 150 | Spiro-MeOTAD |  | TiO2-c | [5 empty] | SLG | FTO | 0.12 | 1.089 | 17.07 | 0.726 | 13.49 | 1.6
16786 | MA |  |  | 1 |  |  | Pb | 1 | I |  | 3 |  |  |  | DMF |  | IPA | 1 |  | 1 | Unknown |  | 150 | Unknown |  | 1 | Ag |  | 150 | Spiro-MeOTAD |  | TiO2-c | [5 empty] | SLG | FTO | 0.12 | 1.065 | 19.89 | 0.726 | 15.62 | 1.6
16787 | MA |  |  | 1 |  |  | Pb | 1 | I |  | 3 |  |  |  | DMF |  | IPA | 1 |  | 1 | Unknown |  | 150 | Unknown |  | 1 | Ag |  | 150 | Spiro-MeOTAD |  | TiO2-c | [5 empty] | SLG | FTO | 0.12 | 1.065 | 19.89 | 0.726 | 15.62 | 1.6
16788 | MA |  |  | 1 |  |  | Pb | 1 | I |  | 3 |  |  |  | DMF |  | IPA | 1 |  | 1 | Unknown |  | 150 | Unknown |  | 1 | Ag |  | 150 | Spiro-MeOTAD |  | TiO2-c | [5 empty] | SLG | FTO | 0.12 | 0.967 | 13.87 | 0.668 | 8.98 | 1.6
16789 | MA |  |  | 1 |  |  | Pb | 1 | I |  | 3 |  |  |  | DMF |  |  | 1 |  |  | Unknown |  | 150 | Unknown |  | 1 | Ag |  | 150 | Spiro-MeOTAD |  | TiO2-c | [5 empty] | SLG | FTO | 0.12 | 0.969 | 8.85 | 0.71 | 6.11 | 1.6
16790 | MA |  |  | 1 |  |  | Pb | 1 | Br | I | 1.2 | 1.8 | PEA0 |  | DMF |  |  | 1 |  |  | 100 |  |  | 15 |  |  | Ag |  |  | NiO-c |  | bis-C60 | [5 empty] | SLG | FTO | 0.1 | 1.23 | 12.4 | 0.66 | 9.3
16791 | MA |  |  | 1 |  |  | Pb | 1 | Br | I | 1.2 | 1.8 | PEA5 |  | DMF |  |  | 1 |  |  | 100 |  |  | 15 |  |  | Ag |  |  | NiO-c |  | bis-C60 | [5 empty] | SLG | FTO | 0.1 | 1.28 | 12.9 | 0.65 | 11.6
16792 | MA |  |  | 1 |  |  | Pb | 1 | Br | I | 1.2 | 1.8 | PE10 |  | DMF |  |  | 1 |  |  | 100 |  |  | 15 |  |  | Ag |  |  | NiO-c |  | bis-C60 | [5 empty] | SLG | FTO | 0.1 | 1.3 | 9.2 | 0.63 | 7.5
16793 | (PEA) | MA |  | 2 | 8 |  | Pb | 9 | Br | I | 11.2 | 16.8 | PEA20 |  | DMF |  |  | 1 |  |  | 100 |  |  | 15 |  |  | Ag |  |  | NiO-c |  | bis-C60 | [5 empty] | SLG | FTO | 0.1 | 1.32 | 5.1 | 0.57 | 3.3
16798 | MA |  |  | 1 |  |  | Pb | 1 | I |  | 3 |  | MAAc |  | DMF | DMSO |  | 9 | 1 |  | Unknown |  |  | Unknown |  |  | Au |  | 100 | PEDOT:PSS |  | PCBM-60 | BCP |  |  |  |  | SLG | ITO | 0.1 | 0.14 | 18.03 | 0.24 | 0.61 | 1.6
16799 | MA |  |  | 1 |  |  | Pb | 1 | I |  | 3 |  | MAAc |  | DMF | DMSO |  | 9 | 1 |  | Unknown |  |  | Unknown |  |  | Au |  | 100 | PEDOT:PSS |  | PCBM-60 | BCP |  |  |  |  | SLG | ITO | 0.1 | 0.9 | 21.93 | 0.8 | 15.72 | 1.6
16800 | MA |  |  | 1 |  |  | Pb | 1 | I |  | 3 |  | MAAc |  | DMF | DMSO |  | 9 | 1 |  | Unknown |  |  | Unknown |  |  | Au |  | 100 | PEDOT:PSS |  | PCBM-60 | BCP |  |  |  |  | SLG | ITO | 0.1 | 0.979 | 21.51 | 0.79 | 16.71 | 1.6
16801 | MA |  |  | 1 |  |  | Pb | 1 | I |  | 3 |  | MAAc |  | DMF | DMSO |  | 9 | 1 |  | Unknown |  |  | Unknown |  |  | Au |  | 100 | PEDOT:PSS |  | PCBM-60 | BCP |  |  |  |  | SLG | ITO | 0.1 | 1.02 | 22.69 | 0.82 | 18.91 | 1.6
16802 | MA |  |  | 1 |  |  | Pb | 1 | I |  | 3 |  | MAAc |  | DMF | DMSO |  | 9 | 1 |  | Unknown |  |  | Unknown |  |  | Au |  | 100 | PEDOT:PSS |  | PCBM-60 | BCP |  |  |  |  | SLG | ITO | 0.1 | 1.02 | 21.54 | 0.73 | 16.05 | 1.6
16803 | MA |  |  | 1 |  |  | Pb | 1 | I |  | 3 |  |  |  | DMF |  |  | 1 |  |  | 100 |  |  | Unknown |  |  | Ag |  | 120 | Spiro-MeOTAD |  | TiO2-c | [5 empty] | SLG | FTO | 0.09 | 0.93 | 19.2 | 0.61 | 11 | 1.6
16804 | MA |  |  | 1 |  |  | Pb | 1 | I |  | 3 |  | Mg | 0.01 | DMF |  |  | 1 |  |  | 100 |  |  | Unknown |  |  | Ag |  | 120 | Spiro-MeOTAD |  | TiO2-c | [5 empty] | SLG | FTO | 0.09 | 0.94 | 15.3 | 0.57 | 8.3 | 1.6
16805 | MA |  |  | 1 |  |  | Pb | 1 | I |  | 3 |  | Mg | 0.02 | DMF |  |  | 1 |  |  | 100 |  |  | Unknown |  |  | Ag |  | 120 | Spiro-MeOTAD |  | TiO2-c | [5 empty] | SLG | FTO | 0.09 | 0.86 | 11.6 | 0.64 | 6.4 | 1.6
16806 | MA |  |  | 1 |  |  | Pb | 1 | I |  | 3 |  | Mg | 0.05 | DMF |  |  | 1 |  |  | 100 |  |  | Unknown |  |  | Ag |  | 120 | Spiro-MeOTAD |  | TiO2-c | [5 empty] | SLG | FTO | 0.09 | 0.77 | 6.4 | 0.55 | 2.7 | 1.6
16807 | MA |  |  | 1 |  |  | Pb | 1 | I |  | 3 |  | Mg | 0.1 | DMF |  |  | 1 |  |  | 100 |  |  | Unknown |  |  | Ag |  | 120 | Spiro-MeOTAD |  | TiO2-c | [5 empty] | SLG | FTO | 0.09 | 0.28 | 2.5 | 0.33 | 0.2 | 1.6
16808 | MA |  |  | 1 |  |  | Pb | 1 | I |  | 3 |  | Ca | 0.01 | DMF |  |  | 1 |  |  | 100 |  |  | Unknown |  |  | Ag |  | 120 | Spiro-MeOTAD |  | TiO2-c | [5 empty] | SLG | FTO | 0.09 | 0.95 | 19.1 | 0.643 | 11.7 | 1.6
16809 | MA |  |  | 1 |  |  | Pb | 1 | I |  | 3 |  | Ca | 0.02 | DMF |  |  | 1 |  |  | 100 |  |  | Unknown |  |  | Ag |  | 120 | Spiro-MeOTAD |  | TiO2-c | [5 empty] | SLG | FTO | 0.09 | 0.84 | 17.4 | 0.61 | 9 | 1.6
16810 | MA |  |  | 1 |  |  | Pb | 1 | I |  | 3 |  | Ca | 0.05 | DMF |  |  | 1 |  |  | 100 |  |  | Unknown |  |  | Ag |  | 120 | Spiro-MeOTAD |  | TiO2-c | [5 empty] | SLG | FTO | 0.09 | 0.72 | 8.2 | 0.61 | 3.6 | 1.6
16811 | MA |  |  | 1 |  |  | Pb | 1 | I |  | 3 |  | Ca | 0.1 | DMF |  |  | 1 |  |  | 100 |  |  | Unknown |  |  | Ag |  | 120 | Spiro-MeOTAD |  | TiO2-c | [5 empty] | SLG | FTO | 0.09 | 0.48 | 2.2 | 0.49 | 0.5 | 1.6
16812 | MA |  |  | 1 |  |  | Pb | 1 | I |  | 3 |  | Sr | 0.01 | DMF |  |  | 1 |  |  | 100 |  |  | Unknown |  |  | Ag |  | 120 | Spiro-MeOTAD |  | TiO2-c | [5 empty] | SLG | FTO | 0.09 | 0.9 | 18.9 | 0.62 | 10.6 | 1.6
16813 | MA |  |  | 1 |  |  | Pb | 1 | I |  | 3 |  | Sr | 0.02 | DMF |  |  | 1 |  |  | 100 |  |  | Unknown |  |  | Ag |  | 120 | Spiro-MeOTAD |  | TiO2-c | [5 empty] | SLG | FTO | 0.09 | 0.81 | 13.7 | 0.58 | 6.5 | 1.6
16814 | MA |  |  | 1 |  |  | Pb | 1 | I |  | 3 |  | Sr | 0.05 | DMF |  |  | 1 |  |  | 100 |  |  | Unknown |  |  | Ag |  | 120 | Spiro-MeOTAD |  | TiO2-c | [5 empty] | SLG | FTO | 0.09 | 0.82 | 9.2 | 0.57 | 4.3 | 1.6
16815 | MA |  |  | 1 |  |  | Pb | 1 | I |  | 3 |  | Sr | 0.1 | DMF |  |  | 1 |  |  | 100 |  |  | Unknown |  |  | Ag |  | 120 | Spiro-MeOTAD |  | TiO2-c | [5 empty] | SLG | FTO | 0.09 | 0.58 | 3.5 | 0.52 | 1.1 | 1.6
16816 | MA |  |  | 1 |  |  | Pb | 1 | I |  | 3 |  | Ba | 0.01 | DMF |  |  | 1 |  |  | 100 |  |  | Unknown |  |  | Ag |  | 120 | Spiro-MeOTAD |  | TiO2-c | [5 empty] | SLG | FTO | 0.09 | 0.93 | 20.2 | 0.65 | 12.3 | 1.6
16817 | MA |  |  | 1 |  |  | Pb | 1 | I |  | 3 |  | Ba | 0.02 | DMF |  |  | 1 |  |  | 100 |  |  | Unknown |  |  | Ag |  | 120 | Spiro-MeOTAD |  | TiO2-c | [5 empty] | SLG | FTO | 0.09 | 0.92 | 19.2 | 0.64 | 11.4 | 1.6
16818 | MA |  |  | 1 |  |  | Pb | 1 | I |  | 3 |  | Ba | 0.05 | DMF |  |  | 1 |  |  | 100 |  |  | Unknown |  |  | Ag |  | 120 | Spiro-MeOTAD |  | TiO2-c | [5 empty] | SLG | FTO | 0.09 | 0.9 | 20 | 0.61 | 11.2 | 1.6
16819 | MA |  |  | 1 |  |  | Pb | 1 | I |  | 3 |  | Ba | 7.0000000000000007E-2 | DMF |  |  | 1 |  |  | 100 |  |  | Unknown |  |  | Ag |  | 120 | Spiro-MeOTAD |  | TiO2-c | [5 empty] | SLG | FTO | 0.09 | 0.85 | 15.6 | 0.59 | 7.9 | 1.6
16820 | MA |  |  | 1 |  |  | Pb | 1 | I |  | 3 |  | Ba | 0.1 | DMF |  |  | 1 |  |  | 100 |  |  | Unknown |  |  | Ag |  | 120 | Spiro-MeOTAD |  | TiO2-c | [5 empty] | SLG | FTO | 0.09 | 0.8 | 4.4 | 0.59 | 2.8 | 1.6
16821 | MA |  |  | 1 |  |  | Pb | 1 | I |  | 3 |  | Ba | 0.05 | DMF |  |  | 1 |  |  | 100 |  |  | Unknown |  |  | Ag |  | 120 | Spiro-MeOTAD |  | TiO2-c | [5 empty] | SLG | FTO | 0.09 | 0.93 | 20.7 | 0.66 | 12.7 | 1.6
16822 | MA |  |  | 1 |  |  | Pb | 1 | I |  | 3 |  | Ba | 0.05 | DMF |  |  | 1 |  |  | 100 |  |  | Unknown |  |  | Ag |  | 120 | Spiro-MeOTAD |  | TiO2-c | [5 empty] | SLG | FTO | 0.09 | 0.97 | 20.8 | 0.65 | 13.3 | 1.6
16823 | MA |  |  | 1 |  |  | Pb | 1 | I |  | 3 |  | Ba | 0.05 | DMF |  |  | 1 |  |  | 100 |  |  | Unknown |  |  | Ag |  | 120 | Spiro-MeOTAD |  | TiO2-c | [5 empty] | SLG | FTO | 0.09 | 0.89 | 19.9 | 0.65 | 11.6 | 1.6
16824 | MA |  |  | 1 |  |  | Pb | 1 | I |  | 3 |  | Ba | 0.05 | DMF |  |  | 1 |  |  | 100 |  |  | Unknown |  |  | Ag |  | 120 | Spiro-MeOTAD |  | TiO2-c | [5 empty] | SLG | FTO | 0.09 | 0.81 | 19.8 | 0.58 | 9.5 | 1.6
16825 | MA |  |  | 1 |  |  | Pb | 1 | I |  | 3 |  | Ba | 0.05 | DMF |  |  | 1 |  |  | 100 |  |  | Unknown |  |  | Ag |  | 120 | Spiro-MeOTAD |  | TiO2-c | [5 empty] | SLG | FTO | 0.09 | 0.91 | 20.4 | 0.68 | 12.8 | 1.6
16826 | MA |  |  | 1 |  |  | Pb | 1 | I |  | 3 |  | Ba | 0.05 | DMF |  |  | 1 |  |  | 100 |  |  | Unknown |  |  | Ag |  | 120 | Spiro-MeOTAD |  | TiO2-c | [5 empty] | SLG | FTO | 0.09 | 0.93 | 21.6 | 0.69 | 14.1 | 1.6
16827 | MA |  |  | 1 |  |  | Pb | 1 | I |  | 3 |  | Ba | 0.05 | DMF |  |  | 1 |  |  | 100 |  |  | Unknown |  |  | Ag |  | 120 | Spiro-MeOTAD |  | TiO2-c | [5 empty] | SLG | FTO | 0.09 | 0.95 | 21.4 | 0.63 | 13 | 1.6
16828 | MA |  |  | 1 |  |  | Pb | 1 | I |  | 3 |  | Ba | 0.05 | DMF |  |  | 1 |  |  | 100 |  |  | Unknown |  |  | Ag |  | 120 | Spiro-MeOTAD |  | TiO2-c | [5 empty] | SLG | FTO | 0.09 | 0.8 | 17.5 | 0.44 | 6.3 | 1.6
16834 | MA |  |  | 1 |  |  | Pb | 1 | I |  | 3 |  | Cl |  | DMF |  |  | 1 |  |  | Unknown |  |  | Unknown |  |  | Ag |  | 120 | Spiro-MeOTAD |  | none | [5 empty] | SLG | FTO | 0.06 | 0.83 | 13.18 | 0.4 | 4.47 | 1.6
16835 | MA |  |  | 1 |  |  | Pb | 1 | I |  | 3 |  | Cl |  | DMF |  |  | 1 |  |  | Unknown |  |  | Unknown |  |  | Ag |  | 120 | Spiro-MeOTAD |  | none | [5 empty] | SLG | FTO | 0.06 | 0.91 | 16.05 | 0.59 | 8.73 | 1.6
16836 | Cs | FA |  | 0.05 | 0.95 |  | Pb | 1 | I |  | 3 |  | PEAI |  | DMSO | GBL |  | 3 | 7 |  | 100 |  |  | 30 |  |  | Au |  | 80 | Spiro-MeOTAD |  | TiO2-c |  |  | 45 |  |  | SLG | FTO | 0.1 | 1.07 | 24.66 | 0.77 | 19.7
16837 | Cs | FA |  | 0.05 | 0.95 |  | Pb | 1 | I |  | 3 |  | PEAI |  | DMSO | GBL |  | 3 | 7 |  | 100 |  |  | 30 |  |  | Au |  | 80 | Spiro-MeOTAD |  | TiO2-c |  |  | 45 |  |  | SLG | FTO | 0.1
16838 | Cs | FA |  | 0.05 | 0.95 |  | Pb | 1 | I |  | 3 |  | PEAI |  | DMSO | GBL |  | 3 | 7 |  | 100 |  |  | 30 |  |  | Au |  | 80 | Spiro-MeOTAD |  | TiO2-c |  |  | 45 |  |  | SLG | FTO | 0.1
16839 | Cs | FA |  | 0.05 | 0.95 |  | Pb | 1 | I |  | 3 |  | PEAI |  | DMSO | GBL |  | 3 | 7 |  | 100 |  |  | 30 |  |  | Au |  | 80 | Spiro-MeOTAD |  | TiO2-c |  |  | 45 |  |  | SLG | FTO | 0.1
16840 | Cs | FA |  | 0.05 | 0.95 |  | Pb | 1 | I |  | 3 |  | PEAI |  | DMSO | GBL |  | 3 | 7 |  | 100 |  |  | 30 |  |  | Au |  | 80 | Spiro-MeOTAD |  | TiO2-c |  |  | 45 |  |  | SLG | FTO | 0.1
16841 | Cs | FA |  | 0.05 | 0.95 |  | Pb | 1 | I |  | 3 |  | PEAI |  | DMSO | GBL |  | 3 | 7 |  | 100 |  |  | 30 |  |  | Au |  | 80 | Spiro-MeOTAD |  | TiO2-c |  |  | 45 |  |  | SLG | FTO | 0.1
16842 | Cs | FA |  | 0.05 | 0.95 |  | Pb | 1 | I |  | 3 |  | PEAI |  | DMSO | GBL |  | 3 | 7 |  | 100 |  |  | 30 |  |  | Au |  | 80 | Spiro-MeOTAD |  | TiO2-c |  |  | 45 |  |  | SLG | FTO | 0.1
16843 | Cs | FA |  | 0.05 | 0.95 |  | Pb | 1 | I |  | 3 |  |  |  | DMSO | GBL |  | 3 | 7 |  | 100 |  |  | 30 |  |  | Au |  | 80 | Spiro-MeOTAD |  | TiO2-c |  |  | 45 |  |  | SLG | FTO | 0.1 | 1.07 | 23 | 0.73 | 18.17
16844 | Cs | FA |  | 0.05 | 0.95 |  | Pb | 1 | I |  | 3 |  |  |  | DMSO | GBL |  | 3 | 7 |  | 100 |  |  | 30 |  |  | Au |  | 80 | Spiro-MeOTAD |  | TiO2-c |  |  | 45 |  |  | SLG | FTO | 0.1
16845 | Cs | FA |  | 0.05 | 0.95 |  | Pb | 1 | I |  | 3 |  |  |  | DMSO | GBL |  | 3 | 7 |  | 100 |  |  | 30 |  |  | Au |  | 80 | Spiro-MeOTAD |  | TiO2-c |  |  | 45 |  |  | SLG | FTO | 0.1
16846 | Cs | FA |  | 0.05 | 0.95 |  | Pb | 1 | I |  | 3 |  |  |  | DMSO | GBL |  | 3 | 7 |  | 100 |  |  | 30 |  |  | Au |  | 80 | Spiro-MeOTAD |  | TiO2-c |  |  | 45 |  |  | SLG | FTO | 0.1
16847 | Cs | FA |  | 0.05 | 0.95 |  | Pb | 1 | I |  | 3 |  |  |  | DMSO | GBL |  | 3 | 7 |  | 100 |  |  | 30 |  |  | Au |  | 80 | Spiro-MeOTAD |  | TiO2-c |  |  | 45 |  |  | SLG | FTO | 0.1
16848 | MA |  |  | 1 |  |  | Pb | 1 | I |  | 3 |  |  |  | DMF | DMSO |  | 4 | 1 |  | 100 |  |  | 20 |  |  | Ag |  |  | none |  | none | [5 empty] | SLG | FTO | 0.1 | 0.83 | 14.11 | 0.48 | 5.71 | 1.6
16849 | MA |  |  | 1 |  |  | Pb | 1 | I |  | 3 |  |  |  | DMF | DMSO |  | 4 | 1 |  | 100 |  |  | 20 |  |  | Ag |  |  | none |  | none | [5 empty] | SLG | FTO | 0.1 | 0.92 | 18.65 | 0.649 | 11.15 | 1.6
16850 | MA |  |  | 1 |  |  | Pb | 1 | I |  | 3 |  |  |  | DMF | DMSO |  | 4 | 1 |  | 100 |  |  | 20 |  |  | Ag |  |  | Spiro-MeOTAD |  | none | [5 empty] | SLG | FTO | 0.1 | 0.998 | 19.1 | 0.74 | 14.18 | 1.6
16851 | MA |  |  | 1 |  |  | Pb | 1 | I |  | 3 |  | NH4Cl |  | DMF | DMSO |  | 4 | 1 |  | 100 |  |  | 20 |  |  | Ag |  |  | none |  | none | [5 empty] | SLG | FTO | 0.1 | 1.008 | 19.41 | 0.749 | 14.65 | 1.6
16852 | MA |  |  | 1 |  |  | Pb | 1 | I |  | 3 |  |  |  | DMF | DMSO |  | 4 | 1 |  | 100 |  |  | 20 |  |  | Ag |  |  | Spiro-MeOTAD |  | none | [5 empty] | SLG | FTO | 0.1 | 0.998 | 19.1 | 0.74 | 14.18 | 1.6
16853 | MA |  |  | 1 |  |  | Pb | 1 | I |  | 3 |  | NiO-np |  | DMF | DMSO |  | 4 | 1 |  | 100 |  |  | 20 |  |  | Ag |  |  | none |  | none | [5 empty] | SLG | FTO | 0.1 | 1.008 | 19.41 | 0.749 | 14.65 | 1.6
16854 | MA |  |  | 1 |  |  | Pb | 1 | I |  | 3 |  |  |  | DMF | DMSO |  | 4 | 1 |  | 100 |  |  | 20 |  |  | Ag |  |  | Spiro-MeOTAD |  | none | [5 empty] | SLG | FTO | 0.1 | 0.998 | 19.1 | 0.74 | 14.18 | 1.6
16855 | MA |  |  | 1 |  |  | Pb | 1 | I |  | 3 |  | NiO-np |  | DMF | DMSO |  | 4 | 1 |  | 100 |  |  | 20 |  |  | Ag |  |  | none |  | none | [5 empty] | SLG | FTO | 0.1 | 1.008 | 19.41 | 0.749 | 14.65 | 1.6
16856 | MA |  |  | 1 |  |  | Pb | 1 | I |  | 3 |  |  |  | DMF | DMSO |  | 4 | 1 |  | 100 |  |  | 10 |  |  | Au |  | 80 | Spiro-MeOTAD |  | SnO2-np | [5 empty] | SLG | FTO | 0.1 | 1.03 | 21.32 | 0.716 | 15.77 | 1.6
16857 | MA |  |  | 1 |  |  | Pb | 1 | I |  | 3 |  | SQ45 |  | DMF | DMSO |  | 4 | 1 |  | 100 |  |  | 10 |  |  | Au |  | 80 | Spiro-MeOTAD |  | SnO2-np | [5 empty] | SLG | FTO | 0.1 | 1.03 | 21.55 | 0.768 | 17.07 | 1.6
16858 | MA |  |  | 1 |  |  | Pb | 1 | I |  | 3 |  | SQ63 |  | DMF | DMSO |  | 4 | 1 |  | 100 |  |  | 10 |  |  | Au |  | 80 | Spiro-MeOTAD |  | SnO2-np | [5 empty] | SLG | FTO | 0.1 | 1.07 | 22.22 | 0.79 | 18.83 | 1.6
16859 | MA |  |  | 1 |  |  | Pb | 1 | I |  | 3 |  | SQ81 |  | DMF | DMSO |  | 4 | 1 |  | 100 |  |  | 10 |  |  | Au |  | 80 | Spiro-MeOTAD |  | SnO2-np | [5 empty] | SLG | FTO | 0.1 | 1.05 | 21.64 | 0.779 | 17.66 | 1.6
16860 | MA |  |  | 1 |  |  | Pb | 1 | Br |  | 3 |  |  |  | DMF | GBL |  | 7 | 3 |  | 100 |  |  | 10 |  |  | Au |  | 100 | Spiro-MeOTAD |  | TiO2-c | [5 empty] | SLG | FTO | 0.1 | 1.38 | 7.15 | 0.71 | 7.07
16861 | MA |  |  | 1 |  |  | Pb | 1 | I |  | 3 |  |  |  | DMF | GBL |  | 7 | 3 |  | 100 |  |  | 10 |  |  | Au |  | 100 | Spiro-MeOTAD |  | TiO2-c | [5 empty] | SLG | FTO | 0.1 | 1.08 | 20.43 | 0.7 | 15.51 | 1.6
16862 | MA |  |  | 1 |  |  | Pb | 1 | I |  | 3 |  |  |  | DMF |  | IPA | 1 |  | 1 | Unknown |  | 100 | Unknown |  | 10 | Au |  | 100 | Spiro-MeOTAD |  | TiO2-c | [5 empty] | SLG | ITO | 0.096 | 1.08 | 22.7 | 0.78 | 18.2 | 1.6
16863 | MA |  |  | 1 |  |  | Pb | 1 | I |  | 3 |  |  |  | DMF |  | IPA | 1 |  | 1 | Unknown |  | 100 | Unknown |  | 10 | Au |  | 100 | Spiro-MeOTAD |  | TiO2-c | [5 empty] | SLG | ITO | 0.096 | 1.06 | 23.6 | 0.79 | 18.2 | 1.6
16864 | FA |  |  | 1 |  |  | Pb | 1 | I |  | 3 |  |  |  | DMF |  | IPA | 1 |  | 1 | 70 |  | Unknown | 30 |  | Unknown | Au |  | 100 | Spiro-MeOTAD |  | TiO2-c | TiO2-mp |  |  |  |  | SLG | FTO | 0.1 | 0.97 | 6.45 | 0.68 | 4.3 | 1.48
16865 | MA |  |  | 1 |  |  | Pb | 1 | I |  | 3 |  | Cl |  | DMF |  |  | 1 |  |  | 100 |  |  | 45 |  |  | Ag |  |  | Spiro-MeOTAD |  | TiO2-c | TiO2-mp |  | nan | 750 |  | SLG | FTO | 0.09 | 0.66 | 8.2 | 0.6 | 2.6 | 1.6
16866 | MA |  |  | 1 |  |  | Pb | 1 | I |  | 3 |  | Cl |  | DMF |  |  | 1 |  |  | 100 |  |  | 45 |  |  | Ag |  |  | Spiro-MeOTAD |  | TiO2-c | TiO2-mp |  | nan | 750 |  | SLG | FTO | 0.09 | 0.75 | 11.8 | 0.73 | 6.3 | 1.6
16867 | MA |  |  | 1 |  |  | Pb | 1 | I |  | 3 |  | Cl |  | DMF |  |  | 1 |  |  | 100 |  |  | 45 |  |  | Ag |  |  | Spiro-MeOTAD |  | TiO2-c | TiO2-mp |  | nan | 440 |  | SLG | FTO | 0.09 | 0.76 | 15.3 | 0.68 | 7.6 | 1.6
16868 | MA |  |  | 1 |  |  | Pb | 1 | I |  | 3 |  | Cl |  | DMF |  |  | 1 |  |  | 100 |  |  | 45 |  |  | Ag |  |  | Spiro-MeOTAD |  | TiO2-c | TiO2-mp |  | nan | 260 |  | SLG | FTO | 0.09 | 0.8 | 16.5 | 0.67 | 8.6 | 1.6
16869 | MA |  |  | 1 |  |  | Pb | 1 | I |  | 3 |  |  |  | DMF |  |  | 1 |  |  | 100 |  |  | Unknown |  |  | Ag |  | 100 | PEDOT:PSS |  | PCBM-60 | PEIE |  |  |  |  | SLG | ITO | 0.144 | 1.04 | 17.9 | 0.61 | 11.4 | 1.6
16870 | MA |  |  | 1 |  |  | Pb | 1 | I |  | 3 |  | PTB7 |  | DMF |  | IPA | 1 |  | 1 | Unknown |  | 100 | Unknown |  | 60 | Au |  | 100 | PEDOT:PSS | 30 | PCBM-60 | BCP |  | 50 | 10 |  | SLG | ITO | 0.1 | 0.88 | 22.28 | 0.63 | 14.4 | 1.6
16871 | MA |  |  | 1 |  |  | Pb | 1 | I |  | 3 |  |  |  | DMF |  | IPA | 1 |  | 1 | Unknown |  | 100 | Unknown |  | 60 | Au |  | 100 | PEDOT:PSS | 30 | PCBM-60 | BCP |  | 50 | 10 |  | SLG | ITO | 0.1 | 0.86 | 20.88 | 0.7 | 12.76 | 1.6
16872 | MA |  |  | 1 |  |  | Pb | 1 | I |  | 3 |  |  |  | GBL |  |  | 1 |  |  | 100 |  |  | 30 |  |  | Ag |  | 100 | Spiro-MeOTAD |  | Ti |  |  | 50 |  |  | PET | ITO | 0.1 | 0.81 | 9.63 | 0.61 | 4.72 | 1.6
16873 | MA |  |  | 1 |  |  | Pb | 1 | I |  | 3 |  |  |  | GBL |  |  | 1 |  |  | 100 |  |  | 30 |  |  | Ag |  | 100 | Spiro-MeOTAD |  | Ti |  |  | 75 |  |  | PET | ITO | 0.1 | 0.813 | 11.18 | 0.62 | 5.61 | 1.6
16874 | MA |  |  | 1 |  |  | Pb | 1 | I |  | 3 |  |  |  | GBL |  |  | 1 |  |  | 100 |  |  | 30 |  |  | Ag |  | 100 | Spiro-MeOTAD |  | Ti |  |  | 100 |  |  | PET | ITO | 0.1 | 0.83 | 15.24 | 0.66 | 8.39 | 1.6
16875 | MA |  |  | 1 |  |  | Pb | 1 | I |  | 3 |  |  |  | DMF |  | IPA | 1 |  | 1 | Unknown |  | 70 | Unknown |  | 30 | Ag |  | 90 | Spiro-MeOTAD |  | ZnO-c | ZnO-nw |  |  |  |  | SLG | FTO | 0.1 | 0.83 | 14 | 0.6 | 6.98 | 1.6
16876 | MA |  |  | 1 |  |  | Pb | 1 | I |  | 3 |  |  |  | DMF |  | IPA | 1 |  | 1 | Unknown |  | 70 | Unknown |  | 30 | Ag |  | 90 | Spiro-MeOTAD |  | ZnO-c | ZnO-nw |  |  |  |  | SLG | FTO | 0.1 | 0.858 | 15.1 | 0.61 | 7.9 | 1.6
16877 | MA |  |  | 1 |  |  | Pb | 1 | I |  | 3 |  |  |  | DMF |  | IPA | 1 |  | 1 | Unknown |  | 70 | Unknown |  | 30 | Ag |  | 90 | Spiro-MeOTAD |  | ZnO-c | ZnO-nw |  |  |  |  | SLG | FTO | 0.1 | 0.928 | 18 | 0.62 | 10.35 | 1.6
16878 | MA |  |  | 1 |  |  | Pb | 1 | I |  | 3 |  |  |  | DMF |  | IPA | 1 |  | 1 | Unknown |  | 70 | Unknown |  | 30 | Ag |  | 90 | Spiro-MeOTAD |  | ZnO-c | ZnO-nw |  |  |  |  | SLG | FTO | 0.1 | 0.86 | 16 | 0.59 | 8.11 | 1.6
16879 | MA |  |  | 1 |  |  | Pb | 1 | I |  | 3 |  |  |  | DMF |  | IPA | 1 |  | 1 | Unknown |  | 100 | Unknown |  | 30 | Carbon-epoxy | Ag | 100 | none |  | TiO2-c | TiO2-mp |  |  |  |  | SLG | FTO | 0.1 | 0.97 | 19.2 | 0.59 | 10.78 | 1.6
16880 | MA |  |  | 1 |  |  | Pb | 1 | I |  | 3 |  |  |  | DMSO |  |  | 1 |  |  | 100 |  |  | 60 |  |  | Au |  | 100 | Spiro-MeOTAD |  | TiO2-c | TiO2-mp |  |  |  |  | SLG | FTO | 0.16 | 0.987 | 19.79 | 0.74 | 14.49 | 1.6
16881 | FA | MA |  | 0.15 | 0.85 |  | Pb | 1 | I |  | 3 |  |  |  | DMSO |  |  | 1 |  |  | 100 |  |  | 60 |  |  | Au |  | 100 | Spiro-MeOTAD |  | TiO2-c | TiO2-mp |  |  |  |  | SLG | FTO | 0.16 | 0.994 | 19.9 | 0.73 | 13.62
16882 | FA | MA |  | 0.3 | 0.7 |  | Pb | 1 | I |  | 3 |  |  |  | DMSO |  |  | 1 |  |  | 100 |  |  | 60 |  |  | Au |  | 100 | Spiro-MeOTAD |  | TiO2-c | TiO2-mp |  |  |  |  | SLG | FTO | 0.16 | 0.899 | 19.84 | 0.71 | 12.73
16883 | FA | MA |  | 0.4 | 0.6 |  | Pb | 1 | I |  | 4 |  |  |  | DMSO |  |  | 1 |  |  | 100 |  |  | 60 |  |  | Au |  | 100 | Spiro-MeOTAD |  | TiO2-c | TiO2-mp |  |  |  |  | SLG | FTO | 0.16 | 0.975 | 20.87 | 0.7 | 14.23
16884 | FA | MA |  | 0.5 | 0.5 |  | Pb | 1 | I |  | 4 |  |  |  | DMSO |  |  | 1 |  |  | 120 |  |  | 60 |  |  | Au |  | 100 | Spiro-MeOTAD |  | TiO2-c | TiO2-mp |  |  |  |  | SLG | FTO | 0.16 | 0.929 | 19.92 | 0.54 | 10.18
16885 | FA | MA |  | 0.85 | 0.15 |  | Pb | 1 | I |  | 5 |  |  |  | DMSO |  |  | 1 |  |  | 150 |  |  | 60 |  |  | Au |  | 100 | Spiro-MeOTAD |  | TiO2-c | TiO2-mp |  |  |  |  | SLG | FTO | 0.16 | 0.802 | 17.55 | 0.65 | 9.22
16886 | FA |  |  | 1 |  |  | Pb | 1 | I |  | 3 |  |  |  | DMSO |  |  | 1 |  |  | 150 |  |  | 60 |  |  | Au |  | 100 | Spiro-MeOTAD |  | TiO2-c | TiO2-mp |  |  |  |  | SLG | FTO | 0.16 | 0.805 | 15.66 | 0.59 | 7.53 | 1.48
16887 | MA |  |  | 1 |  |  | Pb | 1 | I |  | 3 |  | Cl |  | DMF |  |  | 1 |  |  | Unknown |  |  | Unknown |  |  | Al |  | 120 | PEDOT:PSS |  | PCBM-60 | C60 |  |  |  |  | SLG | ITO | 0.09 | 0.89 | 16.59 | 0.61 | 9.2 | 1.6
16888 | MA |  |  | 1 |  |  | Pb | 1 | I |  | 3 |  | Cl |  | DMF |  |  | 1 |  |  | Unknown |  |  | Unknown |  |  | Al |  | 120 | PEDOT:PSS |  | PCBM-60 | C60 |  |  |  |  | SLG | ITO | 0.09 | 1.02 | 18.42 | 0.69 | 12.98 | 1.6
16889 | MA |  |  | 1 |  |  | Pb | 1 | I |  | 3 |  |  |  | DMF |  |  | 1 |  |  | 100 |  |  | 9 |  |  | Au |  |  | BT41 |  | TiO2-c | TiO2-mp |  |  |  |  | SLG | FTO | 0.125 | 0.89 | 6.28 | 0.196 | 1.1 | 1.6
16890 | MA |  |  | 1 |  |  | Pb | 1 | I |  | 3 |  |  |  | DMF |  |  | 1 |  |  | 100 |  |  | 9 |  |  | Au |  |  | BT41 |  | TiO2-c | TiO2-mp |  |  |  |  | SLG | FTO | 0.125 | 1.04 | 2.64 | 0.216 | 0.6 | 1.6
16891 | MA |  |  | 1 |  |  | Pb | 1 | I |  | 3 |  |  |  | DMF |  |  | 1 |  |  | 100 |  |  | 9 |  |  | Au |  |  | BT41 |  | TiO2-c | TiO2-mp |  |  |  |  | SLG | FTO | 0.125 | 0.9 | 13.25 | 0.483 | 5.8 | 1.6
16892 | MA |  |  | 1 |  |  | Pb | 1 | I |  | 3 |  |  |  | DMF |  |  | 1 |  |  | 100 |  |  | 9 |  |  | Au |  |  | BT41 |  | TiO2-c | TiO2-mp |  |  |  |  | SLG | FTO | 0.125 | 1.04 | 17.64 | 0.491 | 9 | 1.6
16893 | MA |  |  | 1 |  |  | Pb | 1 | I |  | 3 |  |  |  | DMF | DMSO | IPA | 4 | 1 | 1 | Unknown |  | 120 | Unknown |  | 40 | Au |  |  | Spiro-MeOTAD |  | TiO2-c | [5 empty] | SLG | FTO | 0.12 | 1.08 | 21.79 | 0.74 | 17.61 | 1.6
16894 | MA |  |  | 1 |  |  | Pb | 1 | I |  | 3 |  |  |  | DMF | DMSO |  | 4 | 1 |  | 60 |  |  | 120 |  |  | Ag |  | 100 | NiO-c | 20 | PCBM-60 | BCP |  |  |  |  | SLG | ITO | 0.15 |  |  |  | 10.4 | 1.6
16895 | MA |  |  | 1 |  |  | Pb | 1 | I |  | 3 |  |  |  | DMF | DMSO |  | 4 | 1 |  | 60 |  |  | 120 |  |  | Ag |  | 100 | NiO-c | 20 | PCBM-60 | BCP |  |  |  |  | SLG | ITO | 0.15 |  |  |  | 10.7 | 1.6
16896 | MA |  |  | 1 |  |  | Pb | 1 | I |  | 3 |  |  |  | DMSO |  |  | 1 |  |  | 100 |  |  | 30 |  |  | Au |  | 80 | Spiro-MeOTAD |  | TiO2-c | TiO2-mp |  | nan | 150 |  | SLG | FTO | 0.16 | 1.07 | 21.3 | 0.78 | 18 | 1.6
16897 | Cs | FA | MA | 0.05 | 0.79 | 0.16 | Pb | 1 | Br | I | 0.51 | 2.4900000000000002 |  |  | DMF | DMSO |  | 4 | 1 |  | 100 | 120 |  | 10 | 40 |  | Au |  | 100 | Spiro-MeOTAD |  | TiO2-c | TiO2-mp |  | nan | 150 |  | SLG | FTO | 0.16 | 1.105 | 23.5 | 0.768 | 19.9
16898 | Cs | FA | MA | 0.05 | 0.79 | 0.16 | Pb | 1 | Br | I | 0.51 | 2.4900000000000002 |  |  | DMF | DMSO |  | 4 | 1 |  | 100 | 120 |  | 10 | 40 |  | Au |  | 100 | ADAHI |  | TiO2-c | TiO2-mp |  | nan | 150 |  | SLG | FTO | 0.16 | 1.164 | 24.3 | 0.773 | 21.9
16899 | MA |  |  | 1 |  |  | Pb | 1 | I |  | 3 |  | Cl |  | DMF |  |  | 1 |  |  | 100 |  |  | 10 |  |  | Ag |  | 80 | CuI |  | PCBM-60 | PEI |  |  |  |  | SLG | ITO | 0.1 | 1.05 | 20.05 | 0.69 | 14.27 | 1.6
16901 | MA |  |  | 1 |  |  | Pb | 1 | I |  | 3 |  | Cl |  | DMF |  |  | 1 |  |  | 100 |  |  | 10 |  |  | Ag |  | 80 | CuSCN |  | PCBM-60 | PEI |  |  |  |  | SLG | ITO | 0.1 | 1.1 | 20.76 | 0.73 | 18.09 | 1.6
16902 | FA | MA |  | 0.85 | 0.15 |  | Pb | 1 | Br | I | 0.45 | 2.5499999999999998 |  |  | DMF | DMSO |  | 4 | 1 |  | 100 |  |  | 15 |  |  | Au |  | 70 | Spiro-MeOTAD |  | TiO2-c | TiO2-mp |  | nan | 200 |  | SLG | FTO | 0.1 | 1.06 | 23.16 | 0.76 | 18.69
16903 | FA | MA |  | 0.85 | 0.15 |  | Pb | 1 | Br | I | 0.45 | 2.5499999999999998 |  |  | DMF | DMSO |  | 4 | 1 |  | 100 |  |  | 15 |  |  | Au |  | 70 | Spiro-MeOTAD |  | TiO2-c | TiO2-mp |  | nan | 200 |  | SLG | FTO | 0.1 | 1.06 | 23.16 | 0.76 | 18.69
16904 | FA | MA |  | 0.85 | 0.15 |  | Pb | 1 | Br | I | 0.45 | 2.5499999999999998 | ABS | 0.01 | DMF | DMSO |  | 4 | 1 |  | 100 |  |  | 15 |  |  | Au |  | 70 | Spiro-MeOTAD |  | TiO2-c | TiO2-mp |  | nan | 200 |  | SLG | FTO | 0.1 | 1.12 | 23.53 | 0.785 | 20.62
16905 | FA | MA |  | 0.85 | 0.15 |  | Pb | 1 | Br | I | 0.45 | 2.5499999999999998 | ABS | 0.01 | DMF | DMSO |  | 4 | 1 |  | 100 |  |  | 15 |  |  | Au |  | 70 | Spiro-MeOTAD |  | TiO2-c | TiO2-mp |  | nan | 200 |  | SLG | FTO | 0.1 | 1.12 | 23.53 | 0.785 | 20.62
16906 | MA |  |  | 1 |  |  | Pb | 1 | I |  | 3 |  |  |  | DMF | DMSO |  | 4 | 1 |  | 100 |  |  | 15 |  |  | Au |  | 70 | Spiro-MeOTAD |  | TiO2-c | TiO2-mp |  | nan | 200 |  | SLG | FTO | 0.1 | 1.03 | 22.23 | 0.757 | 17.29 | 1.6
16907 | MA |  |  | 1 |  |  | Pb | 1 | I |  | 3 |  | ABS | 5.0000000000000001E-3 | DMF | DMSO |  | 4 | 1 |  | 100 |  |  | 15 |  |  | Au |  | 70 | Spiro-MeOTAD |  | TiO2-c | TiO2-mp |  | nan | 200 |  | SLG | FTO | 0.1 | 1.05 | 22.75 | 0.77 | 18.31 | 1.6
16908 | MA |  |  | 1 |  |  | Pb | 1 | I |  | 3 |  | ABS | 0.01 | DMF | DMSO |  | 4 | 1 |  | 100 |  |  | 15 |  |  | Au |  | 70 | Spiro-MeOTAD |  | TiO2-c | TiO2-mp |  | nan | 200 |  | SLG | FTO | 0.1 | 1.09 | 22.92 | 0.786 | 19.64 | 1.6
16909 | MA |  |  | 1 |  |  | Pb | 1 | I |  | 3 |  | ABS | 1.4999999999999999E-2 | DMF | DMSO |  | 4 | 1 |  | 100 |  |  | 15 |  |  | Au |  | 70 | Spiro-MeOTAD |  | TiO2-c | TiO2-mp |  | nan | 200 |  | SLG | FTO | 0.1 | 1.06 | 22.83 | 0.78 | 18.88 | 1.6
16910 | MA |  |  | 1 |  |  | Pb | 1 | I |  | 3 |  | Cl |  | DMSO | GBL |  | 3 | 7 |  | 100 |  |  | 5 |  |  | Ag |  | 60 | PEDOT:PSS |  | PCBM-60 | PEI |  |  |  |  | SLG | ITO | 0.04 | 1.1 | 18 | 0.74 | 14.7 | 1.6
16911 | MA |  |  | 1 |  |  | Pb | 1 | I |  | 3 |  | Cl |  | DMSO | GBL |  | 3 | 7 |  | 100 |  |  | 5 |  |  | Ag |  | 60 | PEDOT:PSS |  | PCBM-60 | PEI |  |  |  |  | SLG | ITO | 0.04 | 1.1 | 19.6 | 0.76 | 16.4 | 1.6
16912 | MA |  |  | 1 |  |  | Pb | 1 | I |  | 3 |  | Cl |  | DMSO | GBL |  | 3 | 7 |  | 100 |  |  | 5 |  |  | Ag |  | 60 | PEDOT:PSS |  | PCBM-60 | PEI |  |  |  |  | SLG | ITO | 0.04 | 1.08 | 20.2 | 0.78 | 17.1 | 1.6
16913 | FA | MA |  | 0.46 | 0.64 |  | Pb | 1 | Br | I | 0.24 | 0.76 |  |  | DMF | GBL |  | 1 | 2 |  | 110 |  |  | Unknown |  |  | Au |  | 80 | Spiro-MeOTAD |  | TiO2-c | TiO2-mp |  |  |  |  | SLG | FTO | 0.1 | 1.12 | 22.45 | 0.74 | 18.8
16914 | MA |  |  | 1 |  |  | Pb | 1 | I |  | 3 |  |  |  | DMF |  |  | 1 |  |  | 110 |  |  | Unknown |  |  | Au |  | 80 | Spiro-MeOTAD |  | TiO2-c | TiO2-mp |  |  |  |  | SLG | FTO | 0.1 | 1.03 | 21.69 | 0.67 | 15 | 1.6
16915 | MA |  |  | 1 |  |  | Pb | 1 | I |  | 3 |  |  |  | DMF |  |  | 1 |  |  | 100 |  |  | 40 |  |  | Ag |  | 100 | P3CT-N |  | PCBM-60 | BCP |  |  |  |  | SLG | ITO | 0.09 | 0.86 | 19.09 | 0.68 | 11.25 | 1.6
16916 | MA |  |  | 1 |  |  | Pb | 1 | I |  | 3 |  | Zr(AC)4 | 7.5000000000000002E-4 | DMF |  |  | 1 |  |  | 100 |  |  | 40 |  |  | Ag |  | 100 | P3CT-N |  | PCBM-60 | BCP |  |  |  |  | SLG | ITO | 0.09 | 0.88 | 20.14 | 0.68 | 12.14 | 1.6
16917 | MA |  |  | 1 |  |  | Pb | 1 | I |  | 3 |  | Zr(AC)4 | 1.5E-3 | DMF |  |  | 1 |  |  | 100 |  |  | 40 |  |  | Ag |  | 100 | P3CT-N |  | PCBM-60 | BCP |  |  |  |  | SLG | ITO | 0.09 | 0.98 | 21.38 | 0.72 | 15.43 | 1.6
16918 | MA |  |  | 1 |  |  | Pb | 1 | I |  | 3 |  | Zr(AC)4 | 3.0000000000000001E-3 | DMF |  |  | 1 |  |  | 100 |  |  | 40 |  |  | Ag |  | 100 | P3CT-N |  | PCBM-60 | BCP |  |  |  |  | SLG | ITO | 0.09 | 1.1 | 22.84 | 0.83 | 19.25 | 1.6
16919 | MA |  |  | 1 |  |  | Pb | 1 | I |  | 3 |  | Zr(AC)4 | 6.0000000000000001E-3 | DMF |  |  | 1 |  |  | 100 |  |  | 40 |  |  | Ag |  | 100 | P3CT-N |  | PCBM-60 | BCP |  |  |  |  | SLG | ITO | 0.09 | 1.04 | 22.02 | 0.76 | 17.44 | 1.6
16920 | MA |  |  | 1 |  |  | Pb | 1 | I |  | 3 |  | Zr(AC)4 | 1.2E-2 | DMF |  |  | 1 |  |  | 100 |  |  | 40 |  |  | Ag |  | 100 | P3CT-N |  | PCBM-60 | BCP |  |  |  |  | SLG | ITO | 0.09 | 1.05 | 20.79 | 0.697 | 14.25 | 1.6
16921 | MA |  |  | 1 |  |  | Pb | 1 | I |  | 3 |  | Zr(AC)4 | 2.5000000000000001E-2 | DMF |  |  | 1 |  |  | 100 |  |  | 40 |  |  | Ag |  | 100 | P3CT-N |  | PCBM-60 | BCP |  |  |  |  | SLG | ITO | 0.09 | 1.01 | 18.94 | 0.699 | 13.4 | 1.6
16922 | MA |  |  | 1 |  |  | Pb | 1 | I |  | 3 |  | Zr(AC)4 | 0.05 | DMF |  |  | 1 |  |  | 100 |  |  | 40 |  |  | Ag |  | 100 | P3CT-N |  | PCBM-60 | BCP |  |  |  |  | SLG | ITO | 0.09 | 0.98 | 19.24 | 0.63 | 12.69 | 1.6
16923 | MA |  |  | 1 |  |  | Pb | 1 | I |  | 3 |  | Cl |  | DMF |  |  | 1 |  |  | 140 |  |  | 10 |  |  | Au |  |  | Spiro-MeOTAD |  | TiO2-c | TiO2-mp |  |  |  |  | SLG | FTO | 0.09 | 0.833 | 15.8 | 0.645 | 8.5 | 1.6
16925 | MA |  |  | 1 |  |  | Pb | 1 | I |  | 3 |  | Cl |  | DMF |  |  | 1 |  |  | 80 |  |  | 30 |  |  | Ag |  | 100 | PEDOT:PSS |  | PCBM-60 | [5 empty] | SLG | ITO | 0.0725 | 0.85 | 16.68 | 0.62 | 10.6 | 1.6
16926 | MA |  |  | 1 |  |  | Pb | 1 | I |  | 3 |  | Cl |  | DMF |  |  | 1 |  |  | 80 | 100 |  | 30 | 60 |  | Ag |  | 100 | PEDOT:PSS |  | PCBM-60 | [5 empty] | SLG | ITO | 0.0725 | 0.91 | 19.7 | 0.71 | 12.72 | 1.6
16931 | MA |  |  | 1 |  |  | Pb | 1 | I |  | 3 |  |  |  | DMF |  | IPA | 1 |  | 1 | Unknown |  | 105 | Unknown |  | 5 | Au |  |  | Spiro-MeOTAD |  | TiO2-c | TiO2-mp |  |  |  |  | SLG | FTO | 0.09 | 0.82 | 16.4 | 0.64 | 11.8 | 1.6
16932 | MA |  |  | 1 |  |  | Pb | 1 | I |  | 3 |  |  |  | DMSO |  | IPA | 1 |  | 1 | Unknown |  | 105 | Unknown |  | 5 | Au |  |  | Spiro-MeOTAD |  | TiO2-c | TiO2-mp |  |  |  |  | SLG | FTO | 0.09 | 0.86 | 18.7 | 0.66 | 14.1 | 1.6
16933 | MA |  |  | 1 |  |  | Pb | 1 | I |  | 3 |  |  |  | DMSO |  | IPA | 1 |  | 1 | Unknown |  | 105 | Unknown |  | 5 | Au |  |  | Spiro-MeOTAD |  | TiO2-c | TiO2-mp |  |  |  |  | SLG | FTO | 0.09 | 0.81 | 10.8 | 0.51 | 7.6 | 1.6
16934 | MA |  |  | 1 |  |  | Pb | 1 | I |  | 3 |  |  |  | DMSO |  | Methanol | 1 |  | 1 | Unknown |  | 105 | Unknown |  | 5 | Au |  |  | Spiro-MeOTAD |  | TiO2-c | TiO2-mp |  |  |  |  | SLG | FTO | 0.09 | 0.49 | 8 | 0.34 | 2.1 | 1.6
16935 | MA |  |  | 1 |  |  | Pb | 1 | I |  | 3 |  |  |  | DMSO |  | Ethanol | 1 |  | 1 | Unknown |  | 105 | Unknown |  | 5 | Au |  |  | Spiro-MeOTAD |  | TiO2-c | TiO2-mp |  |  |  |  | SLG | FTO | 0.09 | 0.93 | 12.1 | 0.64 | 13.7 | 1.6
16936 | MA |  |  | 1 |  |  | Pb | 1 | I |  | 3 |  |  |  | DMSO |  | 1-butanol | 1 |  | 1 | Unknown |  | 105 | Unknown |  | 5 | Au |  |  | Spiro-MeOTAD |  | TiO2-c | TiO2-mp |  |  |  |  | SLG | FTO | 0.09 | 0.81 | 13.2 | 0.55 | 12.4 | 1.6
16937 | MA |  |  | 1 |  |  | Pb | 1 | I |  | 3 |  |  |  | DMSO |  | Ethanol | 1 |  | 1 | Unknown |  | 105 | Unknown |  | 5 | Au |  |  | Spiro-MeOTAD |  | TiO2-c | TiO2-mp |  |  |  |  | SLG | FTO | 0.09 | 0.96 | 16.7 | 0.82 | 13.2 | 1.6
16938 | MA |  |  | 1 |  |  | Pb | 1 | I |  | 3 |  |  |  | none |  |  | 1 |  |  | 150 |  |  | 20 |  |  | Ag |  | 150 | PEDOT:PSS |  | PCBM-60 | [5 empty] | SLG | ITO | 0.1 | 0.77 | 10.04 | 0.34 | 2.64 | 1.6
16939 | MA |  |  | 1 |  |  | Pb | 1 | I |  | 3 |  |  |  | none |  |  | 1 |  |  | 150 |  |  | 20 |  |  | Ag |  | 150 | PEDOT:PSS |  | PCBM-60 | [5 empty] | SLG | ITO | 0.1 | 0.94 | 19.97 | 0.53 | 9.92 | 1.6
16940 | FA |  |  | 1 |  |  | Pb | 1 | Br |  | 3 |  |  |  | DMF |  |  | 1 |  |  | 100 |  |  | Unknown |  |  | Au |  |  | Spiro-MeOTAD |  | TiO2-c | TiO2-mp |  |  |  |  | SLG | FTO | 0.1 | 0.72 | 10.2 | 0.64 | 4.8
16941 | FA |  |  | 1 |  |  | Pb | 1 | Br |  | 3 |  |  |  | DMF |  |  | 1 |  |  | 100 |  |  | Unknown |  |  | Au |  |  | Spiro-MeOTAD |  | TiO2-c | Al2O3-mp |  | nan | 300 |  | SLG | FTO | 0.1 | 0.78 | 9 | 0.62 | 4.4
16942 | FA |  |  | 1 |  |  | Pb | 1 | I |  | 3 |  |  |  | DMF |  |  | 1 |  |  | 100 |  |  | Unknown |  |  | Au |  |  | Spiro-MeOTAD |  | TiO2-c | TiO2-mp |  |  |  |  | SLG | FTO | 0.1 | 0.73 | 12.6 | 0.57 | 5.4 | 1.48
16943 | FA |  |  | 1 |  |  | Pb | 1 | I |  | 3 |  |  |  | DMF |  |  | 1 |  |  | 100 |  |  | Unknown |  |  | Au |  |  | Spiro-MeOTAD |  | TiO2-c | Al2O3-mp |  | nan | 300 |  | SLG | FTO | 0.1 | 0.7 | 11.2 | 0.59 | 4.6 | 1.48
16944 | MA |  |  | 1 |  |  | Pb | 1 | Br |  | 3 |  |  |  | DMF |  |  | 1 |  |  | 100 |  |  | Unknown |  |  | Au |  |  | Spiro-MeOTAD |  | TiO2-c | TiO2-mp |  |  |  |  | SLG | FTO | 0.1 | 0.87 | 11.7 | 0.55 | 5.5
16945 | MA |  |  | 1 |  |  | Pb | 1 | Br |  | 3 |  |  |  | DMF |  |  | 1 |  |  | 100 |  |  | Unknown |  |  | Au |  |  | Spiro-MeOTAD |  | TiO2-c | Al2O3-mp |  | nan | 300 |  | SLG | FTO | 0.1 | 0.83 | 7.4 | 0.51 | 3.2
16946 | MA |  |  | 1 |  |  | Pb | 1 | I |  | 3 |  |  |  | DMF |  |  | 1 |  |  | 100 |  |  | Unknown |  |  | Au |  |  | Spiro-MeOTAD |  | TiO2-c | TiO2-mp |  |  |  |  | SLG | FTO | 0.1 | 0.87 | 18.6 | 0.71 | 11.6 | 1.6
16947 | MA |  |  | 1 |  |  | Pb | 1 | I |  | 3 |  |  |  | DMF |  |  | 1 |  |  | 100 |  |  | Unknown |  |  | Au |  |  | Spiro-MeOTAD |  | TiO2-c | Al2O3-mp |  | nan | 300 |  | SLG | FTO | 0.1 | 0.76 | 9.5 | 0.44 | 4 | 1.6
16948 | MA |  |  | 1 |  |  | Pb | 1 | I |  | 3 |  | 1-hexyl-3-methylimidazoliumchloride | 0.01 | DMF |  |  | 1 |  |  | 100 |  |  | 10 |  |  | Ag |  | 100 | Spiro-MeOTAD |  | TiO2-c | [5 empty] | SLG | ITO | 0.16 | 0.78 | 4.84 | 0.64 | 2.44 | 1.6
16949 | MA |  |  | 1 |  |  | Pb | 1 | I |  | 3 |  | 1-hexyl-3-methylimidazoliumchloride | 0.03 | DMF |  |  | 1 |  |  | 100 |  |  | 10 |  |  | Ag |  | 100 | Spiro-MeOTAD |  | TiO2-c | [5 empty] | SLG | ITO | 0.16 | 0.89 | 5.74 | 0.55 | 2.81 | 1.6
16950 | MA |  |  | 1 |  |  | Pb | 1 | I |  | 3 |  | 1-hexyl-3-methylimidazoliumchloride | 7.0000000000000007E-2 | DMF |  |  | 1 |  |  | 100 |  |  | 10 |  |  | Ag |  | 100 | Spiro-MeOTAD |  | TiO2-c | [5 empty] | SLG | ITO | 0.16 | 0.89 | 2.56 | 0.5 | 1.14 | 1.6
16951 | Cs |  |  | 1 |  |  | Pb | 1 | Br |  | 3 |  | Undoped |  | DMF |  | Methanol | 1 |  | 1 | 80 |  | 250 | 3 |  | 5 | Carbon |  |  | none |  | TiO2-c | TiO2-mp |  |  |  |  | SLG | FTO | 0.09 | 1.51 | 5.15 | 0.77 | 6.15
16952 | Cs |  |  | 1 |  |  | Pb | 1 | Br |  | 3 |  | [BMMIm]Cl |  | DMF |  | Methanol | 1 |  | 1 | 80 |  | 250 | 3 |  | 5 | Carbon |  |  | [BMMIm]Cl |  | TiO2-c | TiO2-mp |  |  |  |  | SLG | FTO | 0.09 | 1.52 | 6.04 | 0.79 | 7.29
16953 | Cs |  |  | 1 |  |  | Pb | 1 | Br |  | 3 |  | [BMMIm]Cl |  | DMF |  | Methanol | 1 |  | 1 | 80 |  | 250 | 3 |  | 5 | Carbon |  |  | [BMMIm]Cl |  | TiO2-c | TiO2-mp |  |  |  |  | SLG | FTO | 0.09 | 1.53 | 6.78 | 0.8 | 8.36
16954 | Cs |  |  | 1 |  |  | Pb | 1 | Br |  | 3 |  | [BMMIm]Cl |  | DMF |  | Methanol | 1 |  | 1 | 80 |  | 250 | 3 |  | 5 | Carbon |  |  | [BMMIm]Cl |  | TiO2-c | TiO2-mp |  |  |  |  | SLG | FTO | 0.09 | 1.61 | 7.45 | 0.83 | 9.92
16955 | Cs |  |  | 1 |  |  | Pb | 1 | Br |  | 3 |  | [BMMIm]Cl |  | DMF |  | Methanol | 1 |  | 1 | 80 |  | 250 | 3 |  | 5 | Carbon |  |  | [BMMIm]Cl |  | TiO2-c | TiO2-mp |  |  |  |  | SLG | FTO | 0.09 | 1.55 | 6.19 | 0.72 | 6.88
16956 | MA |  |  | 1 |  |  | Pb | 1 | I |  | 3 |  |  |  | GBL |  |  | 1 |  |  | 100 |  |  | 10 |  |  | Al |  |  | NiO-c |  | PCBM-60 | LiF |  |  |  |  | SLG | FTO | 0.14 | 1.019 | 16.7 | 0.715 | 12.17 | 1.6
16957 | MA |  |  | 1 |  |  | Pb | 1 | I |  | 3 |  |  |  | GBL |  |  | 1 |  |  | 100 |  |  | 10 |  |  | Al |  |  | NiO-c |  | PCBM-60 | LiF |  |  |  |  | SLG | FTO | 0.14 | 1.011 | 11.5 | 0.723 | 11.87 | 1.6
16958 | MA |  |  | 1 |  |  | Pb | 1 | I |  | 3 |  |  |  | GBL |  |  | 1 |  |  | 100 |  |  | 10 |  |  | Al |  |  | NiO-c |  | PCBM-60 | LiF |  |  |  |  | SLG | FTO | 0.14 | 0.996 | 7.9 | 0.723 | 11.35 | 1.6
16959 | MA |  |  | 1 |  |  | Pb | 1 | I |  | 3 |  |  |  | GBL |  |  | 1 |  |  | 100 |  |  | 10 |  |  | Al |  |  | NiO-c |  | PCBM-60 | LiF |  |  |  |  | SLG | FTO | 0.14 | 0.964 | 3.96 | 0.718 | 10.92 | 1.6
16960 | MA |  |  | 1 |  |  | Pb | 1 | I |  | 3 |  |  |  | GBL |  |  | 1 |  |  | 100 |  |  | 10 |  |  | Al |  |  | NiO-c |  | PCBM-60 | LiF |  |  |  |  | SLG | FTO | 0.14 | 0.915 | 1.73 | 0.695 | 11 | 1.6
16961 | MA |  |  | 1 |  |  | Pb | 1 | I |  | 3 |  |  |  | GBL |  |  | 1 |  |  | 100 |  |  | 10 |  |  | Al |  |  | NiO-c |  | PCBM-60 | LiF |  |  |  |  | SLG | FTO | 0.14 | 0.887 | 0.882 | 0.67 | 10.48 | 1.6
16962 | MA |  |  | 1 |  |  | Pb | 1 | I |  | 3 |  |  |  | GBL |  |  | 1 |  |  | 100 |  |  | 10 |  |  | Al |  |  | NiO-c |  | PCBM-60 | LiF |  |  |  |  | SLG | FTO | 0.14 | 0.856 | 0.504 | 0.628 | 10.84 | 1.6
16963 | MA |  |  | 1 |  |  | Pb | 1 | I |  | 3 |  |  |  | GBL |  |  | 1 |  |  | 100 |  |  | 10 |  |  | Al |  |  | NiO-c |  | PCBM-60 | LiF |  |  |  |  | SLG | FTO | 0.14 | 0.822 | 0.262 | 0.561 | 12.08 | 1.6
16969 | MA |  |  | 1 |  |  | Pb | 1 | I |  | 3 |  |  |  | DMF |  |  | 1 |  |  | 100 |  |  | 20 |  |  | Au |  |  | Spiro-MeOTAD |  | SnO2-np | Graphene-QDs |  |  |  |  | SLG | FTO | 0.16 | 1 | 21.6 | 0.6 | 12.6 | 1.6
16970 | MA |  |  | 1 |  |  | Pb | 1 | I |  | 3 |  |  |  | DMF |  |  | 1 |  |  | 100 |  |  | 20 |  |  | Au |  |  | Spiro-MeOTAD |  | SnO2-np | Graphene-QDs |  |  |  |  | SLG | FTO | 0.16 | 1 | 22.1 | 0.62 | 13.8 | 1.6
16971 | MA |  |  | 1 |  |  | Pb | 1 | I |  | 3 |  |  |  | DMF |  |  | 1 |  |  | 100 |  |  | 20 |  |  | Au |  |  | Spiro-MeOTAD |  | SnO2-np | Graphene-QDs |  |  |  |  | SLG | FTO | 0.16 | 1.01 | 22.4 | 0.654 | 15.2 | 1.6
16972 | MA |  |  | 1 |  |  | Pb | 1 | I |  | 3 |  |  |  | DMF |  |  | 1 |  |  | 100 |  |  | 20 |  |  | Au |  |  | Spiro-MeOTAD |  | SnO2-np | Graphene-QDs |  |  |  |  | SLG | FTO | 0.16 | 1 | 21.7 | 0.586 | 12.1 | 1.6
16973 | MA |  |  | 1 |  |  | Pb | 1 | I |  | 3 |  |  |  | DMF |  |  | 1 |  |  | 100 |  |  | 20 |  |  | Au |  |  | Spiro-MeOTAD |  | SnO2-np | Graphene-QDs |  |  |  |  | SLG | FTO | 0.16 | 1 | 21.4 | 0.52 | 10.8 | 1.6
16974 | MA |  |  | 1 |  |  | Pb | 1 | I |  | 3 |  |  |  | DMF |  |  | 1 |  |  | 100 |  |  | 20 |  |  | Au |  |  | Spiro-MeOTAD |  | SnO2-np | Graphene-QDs |  |  |  |  | SLG | FTO | 0.16 | 1.03 | 23.36 | 0.679 | 16.54 | 1.6
16975 | MA |  |  | 1 |  |  | Pb | 1 | I |  | 3 |  |  |  | DMF |  |  | 1 |  |  | 100 |  |  | 20 |  |  | Au |  |  | Spiro-MeOTAD |  | SnO2-np | [5 empty] | SLG | FTO | 0.16 | 1.01 | 22.32 | 0.606 | 13.61 | 1.6
16976 | MA |  |  | 1 |  |  | Pb | 1 | I |  | 3 |  | Cl |  | DMF |  |  | 1 |  |  | 100 |  |  | 10 |  |  | Ag |  | 80 | PEDOT:PSS |  | C60 | [5 empty] | SLG | ITO | 0.04 | 0.93 | 19.7 | 0.784 | 14.4 | 1.6
16977 | Cs | MA |  | 0.02 | 0.98 |  | Pb | 1 | I |  | 3 |  | Cl |  | DMF | H2O |  |  |  |  | 100 |  |  | 10 |  |  | Ag |  | 80 | PEDOT:PSS |  | C60 | [5 empty] | SLG | ITO | 0.04 | 0.96 | 20.6 | 0.784 | 15.5
16978 | Cs | MA |  | 0.04 | 0.96 |  | Pb | 1 | I |  | 3 |  | Cl |  | DMF | H2O |  |  |  |  | 100 |  |  | 10 |  |  | Ag |  | 80 | PEDOT:PSS |  | C60 | [5 empty] | SLG | ITO | 0.04 | 0.99 | 21.1 | 0.793 | 16.6
16979 | Cs | MA |  | 0.06 | 0.94 |  | Pb | 1 | I |  | 3 |  | Cl |  | DMF | H2O |  |  |  |  | 100 |  |  | 10 |  |  | Ag |  | 80 | PEDOT:PSS |  | C60 | [5 empty] | SLG | ITO | 0.04 | 0.98 | 20.4 | 0.797 | 15.9
16980 | Cs | MA |  | 0.08 | 0.92 |  | Pb | 1 | I |  | 3 |  | Cl |  | DMF | H2O |  |  |  |  | 100 |  |  | 10 |  |  | Ag |  | 80 | PEDOT:PSS |  | C60 | [5 empty] | SLG | ITO | 0.04 | 1 | 20.2 | 0.774 | 15.6
16981 | MA |  |  | 1 |  |  | Pb | 1 | I |  | 3 |  |  |  | DMF | DMSO |  |  |  |  | 100 |  |  | 20 |  |  | Ag |  |  | PANI:PSS |  | PCBM-60 | [5 empty] | SLG | ITO | 0.1 | 0.8 | 15 | 0.35 | 4.2 | 1.6
16982 | MA |  |  | 1 |  |  | Pb | 1 | I |  | 3 |  |  |  | DMF | DMSO |  |  |  |  | 100 |  |  | 20 |  |  | Ag |  |  | PANI:PSS |  | PCBM-60 | [5 empty] | SLG | ITO | 0.1 | 0.87 | 22.5 | 0.42 | 8.22 | 1.6
16983 | MA |  |  | 1 |  |  | Pb | 1 | I |  | 3 |  |  |  | DMF | DMSO |  |  |  |  | 100 |  |  | 20 |  |  | Ag |  |  | PANI:PSS |  | PCBM-60 | [5 empty] | SLG | ITO | 0.1 | 0.78 | 9.1 | 0.26 | 1.8 | 1.6
16984 | Cs |  |  | 1 |  |  | Pb | 1 | I |  | 3 |  | HI |  | DMF |  |  | 1 |  |  | 350 |  |  | 8 |  |  | Au |  | 80 | Spiro-MeOTAD |  | TiO2-c | [5 empty] | SLG | ITO | 0.09 | 0.87 | 17.02 | 0.699 | 10.35
16986 | Cs |  |  | 1 |  |  | Pb | 1 | I |  | 3 |  | HI |  | DMF |  |  | 1 |  |  | 350 |  |  | 8 |  |  | Au |  | 80 | Spiro-MeOTAD |  | TiO2-c | [5 empty] | SLG | ITO | 0.09 | 0.87 | 17.02 | 0.699 | 10.35
16989 | Cs | FA |  | 0.06 | 0.94 |  | Pb | 1 | I |  | 3 |  |  |  | DMF | NMP |  | 7 | 3 |  | 100 |  |  | 20 |  |  | Ag-nw |  |  | PTAA |  | PCBM-60 | AZO-np | SnO2-c |  |  |  | SLG | ITO | 0.1 | 1.02 | 16.552 | 0.77 | 13
16990 | Cs | FA |  | 0.06 | 0.94 |  | Pb | 1 | I |  | 3 |  |  |  | DMF | NMP |  | 7 | 3 |  | 100 |  |  | 20 |  |  | ITO |  |  | PTAA |  | PCBM-60 | AZO-np | SnO2-c |  |  |  | SLG | ITO | 0.1 | 1.01 | 17.102 | 0.77 | 13.3
16991 | Cs | FA |  | 0.06 | 0.94 |  | Pb | 1 | I |  | 3 |  |  |  | DMF | NMP |  | 7 | 3 |  | 100 |  |  | 20 |  |  | Ag-nw |  |  | PTAA |  | PCBM-60 | AZO-np | SnO2-c |  |  |  | SLG | ITO | 0.1 | 1.04 | 21.538 | 0.75 | 16.8
16992 | Cs | FA |  | 0.06 | 0.94 |  | Pb | 1 | I |  | 3 |  |  |  | DMF | NMP |  | 7 | 3 |  | 100 |  |  | 20 |  |  | ITO |  |  | PTAA |  | PCBM-60 | AZO-np | SnO2-c |  |  |  | SLG | ITO | 0.1 | 1.03 | 21.23 | 0.75 | 16.4
16993 | Cs | FA | MA | 0.05 | 0.79 | 0.16 | Pb | 1 | Br | I | 0.3 | 2.7 | Rb | 5 mol% | DMF | DMSO |  | 1 | 10 |  | 100 |  |  | 60 |  |  | Au |  |  | Spiro-MeOTAD | 150 | SnO2-np | C60 |  |  |  |  | SLG | ITO | 0.1 | 1.08 | 24.3 | 0.758 | 20
16994 | MA |  |  | 1 |  |  | Pb | 1 | I |  | 3 |  |  |  | none |  |  | 1 |  |  | Unknown |  |  | Unknown |  |  | Ag |  | 100 | Spiro-MeOTAD |  | SnO2-c | C60 |  |  |  |  | SLG | FTO | 0.0919 | 0.98 | 6.7 | 0.51 | 3.4 | 1.6
16995 | MA |  |  | 1 |  |  | Pb | 1 | I |  | 3 |  |  |  | none |  |  | 1 |  |  | Unknown |  |  | Unknown |  |  | Ag |  | 100 | Spiro-MeOTAD |  | SnO2-c | C60 |  |  |  |  | SLG | FTO | 0.0919 | 1.01 | 17.3 | 0.7 | 11.5 | 1.6
16996 | MA |  |  | 1 |  |  | Pb | 1 | I |  | 3 |  |  |  | none |  |  | 1 |  |  | Unknown |  |  | Unknown |  |  | Ag |  | 100 | Spiro-MeOTAD |  | SnO2-c | C60 |  |  |  |  | SLG | FTO | 0.0919 | 1.02 | 20.9 | 0.76 | 16.3 | 1.6
16997 | MA |  |  | 1 |  |  | Pb | 1 | I |  | 3 |  |  |  | none |  |  | 1 |  |  | Unknown |  |  | Unknown |  |  | Ag |  | 100 | Spiro-MeOTAD |  | SnO2-c | C60 |  |  |  |  | SLG | FTO | 0.0919 | 1.02 | 21.3 | 0.74 | 16.7 | 1.6
16998 | MA |  |  | 1 |  |  | Pb | 1 | I |  | 3 |  |  |  | none |  |  | 1 |  |  | Unknown |  |  | Unknown |  |  | Ag |  | 100 | Spiro-MeOTAD |  | SnO2-c | C60 |  |  |  |  | SLG | FTO | 0.0919 | 1.02 | 21.8 | 0.77 | 16.8 | 1.6
16999 | MA |  |  | 1 |  |  | Pb | 1 | I |  | 3 |  |  |  | none |  |  | 1 |  |  | Unknown |  |  | Unknown |  |  | Ag |  | 100 | Spiro-MeOTAD |  | SnO2-c | C60 |  |  |  |  | SLG | FTO | 0.0919 | 1.04 | 23.6 | 0.68 | 19.2 | 1.6
17000 | MA |  |  | 1 |  |  | Pb | 1 | I |  | 3 |  |  |  | none |  |  | 1 |  |  | Unknown |  |  | Unknown |  |  | Ag |  | 100 | Spiro-MeOTAD |  | SnO2-c | C60 |  |  |  |  | SLG | FTO | 0.0919 | 1 | 21.2 | 0.71 | 17.1 | 1.6
17001 | MA |  |  | 1 |  |  | Pb | 1 | I |  | 3 |  |  |  | none |  |  | 1 |  |  | Unknown |  |  | Unknown |  |  | Ag |  | 100 | Spiro-MeOTAD |  | SnO2-c | C60 |  |  |  |  | SLG | FTO | 0.0919 | 1.02 | 22 | 0.72 | 16.7 | 1.6
17002 | MA |  |  | 1 |  |  | Pb | 1 | I |  | 3 |  |  |  | none |  |  | 1 |  |  | Unknown |  |  | Unknown |  |  | Ag |  | 100 | Spiro-MeOTAD |  | SnO2-c | C60 |  |  |  |  | SLG | FTO | 0.0919 | 0.95 | 19.3 | 0.67 | 10.6 | 1.6
17003 | MA |  |  | 1 |  |  | Pb | 1 | I |  | 3 |  |  |  | DMF | DMSO |  |  |  |  | 100 |  |  | 30 |  |  | Ag |  | 80 | PEDOT:PSS |  | PCBM-60 | [5 empty] | SLG | FTO | 0.1 | 0.89 | 17.8 | 0.538 | 8.7 | 1.6
17008 | Cs | FA | MA | 0.06 | 0.78 | 0.16 | Pb | 1 | Br | I | 0.51 | 2.4900000000000002 |  |  | DMF |  |  | 1 |  |  | Unknown |  |  | Unknown |  |  | Au |  | 100 | Spiro-MeOTAD |  | SnO2-c | [5 empty] | SLG | FTO | 0.09 |  |  | 0.76 | 19.5
17009 | Cs | FA | MA | 0.06 | 0.78 | 0.16 | Pb | 1 | Br | I | 0.51 | 2.4900000000000002 |  |  | DMF |  |  | 1 |  |  | Unknown |  |  | Unknown |  |  | Au |  | 100 | Alkoxy-PTEG |  | SnO2-c | [5 empty] | SLG | FTO | 0.09 | 1.13 | 23.3 | 0.783 | 20.6
17010 | Cs | FA | MA | 0.06 | 0.78 | 0.16 | Pb | 1 | Br | I | 0.51 | 2.4900000000000002 |  |  | DMF |  |  | 1 |  |  | Unknown |  |  | Unknown |  |  | Au |  | 100 | Alkoxy-PTEG |  | SnO2-c | [5 empty] | SLG | FTO | 0.09 | 1.14 | 23.2 | 0.798 | 21.2
17011 | Cs | FA | MA | 0.06 | 0.78 | 0.16 | Pb | 1 | Br | I | 0.51 | 2.4900000000000002 |  |  | DMF |  |  | 1 |  |  | Unknown |  |  | Unknown |  |  | Au |  | 100 | Alkoxy-PTEG |  | SnO2-c | [5 empty] | SLG | FTO | 0.09 | 1.13 | 23.3 | 0.757 | 19.9
17013 | FA | MA |  | 0.97 | 0.03 |  | Pb | 1 | Br | I | 0.09 | 2.91 | Cl |  | DMF | DMSO | IPA | 9.5 | 0.5 | 1 | 70 |  | 150 | 1 |  | 16 | Au |  |  | Spiro-MeOTAD |  | SnO2-np | [5 empty] | SLG | FTO | 0.1 | 1.07 | 21.88 | 0.719 | 16.83
17014 | FA | MA |  | 0.95 | 0.05 |  | Pb | 1 | Br | I | 0.1 | 2.9 | Cl |  | DMF | DMSO |  | 4 | 1 |  | 120 |  |  | 2 |  |  | Au |  |  | PTAA |  | TiO2-c | TiO2-nw |  |  |  |  | SLG | FTO | 0.096 | 1.06 | 22.7 | 0.732 | 17.62
17015 | FA | MA |  | 0.95 | 0.05 |  | Pb | 1 | Br | I | 0.1 | 2.9 | Cl |  | DMF | DMSO |  | 4 | 1 |  | 120 |  |  | 2 |  |  | Au |  |  | PTAA |  | TiO2-c | TiO2-mp |  |  |  |  | SLG | FTO | 0.096 | 1.06 | 22.59 | 0.736 | 17.62
17016 | Cs | FA | MA | 0.05 | 0.92 | 0.3 | Pb | 1 | Br | I | 0.09 | 2.91 |  |  | DMF | DMSO | IPA | 9 | 1 | 1 | 70 |  | 150 | 1 |  | 15 | Ag |  |  | Spiro-MeOTAD |  | SnO2-np | SnO2-mp |  |  |  |  | SLG | ITO | 0.09 | 1.11 | 19.45 | 0.74 | 19.45
17021 | Cs |  |  | 1 |  |  | Pb | 1 | Br |  | 3 |  | Undoped |  | DMF |  | Methanol | 1 |  | 1 | 90 |  | 250 | 60 |  | 5 | Carbon |  |  | none |  | TiO2-c | TiO2-mp |  |  |  |  | SLG | FTO | 0.09 | 1.41 | 6.75 | 0.776 | 7.39
17022 | Cs |  |  | 1 |  |  | Pb | 1 | Br |  | 3 |  | Undoped |  | DMF |  | Methanol | 1 |  | 1 | 90 |  | 250 | 60 |  | 5 | Carbon |  |  | CuCrO2-np |  | TiO2-c | TiO2-mp |  |  |  |  | SLG | FTO | 0.09 | 1.448 | 7.26 | 0.8 | 8.41
17023 | Cs |  |  | 1 |  |  | Pb | 1 | Br |  | 3 |  | Undoped |  | DMF |  | Methanol | 1 |  | 1 | 90 |  | 250 | 60 |  | 5 | Carbon |  |  | CuCrO2-np |  | TiO2-c | TiO2-mp |  |  |  |  | SLG | FTO | 0.09 | 1.502 | 7.46 | 0.842 | 9.44
17024 | Cs |  |  | 1 |  |  | Pb | 1 | Br |  | 3 |  | Undoped |  | DMF |  | Methanol | 1 |  | 1 | 90 |  | 250 | 60 |  | 5 | Carbon |  |  | CuCrO2-np |  | TiO2-c | TiO2-mp |  |  |  |  | SLG | FTO | 0.09 | 1.55 | 7.56 | 0.855 | 10.03
17025 | Cs |  |  | 1 |  |  | Pb | 1 | Br |  | 3 |  | Undoped |  | DMF |  | Methanol | 1 |  | 1 | 90 |  | 250 | 60 |  | 5 | Carbon |  |  | CuCrO2-np |  | TiO2-c | TiO2-mp |  |  |  |  | SLG | FTO | 0.09 | 1.602 | 7.62 | 0.834 | 10.18
17027 | Cs |  |  | 1 |  |  | Pb | 1 | Br |  | 3 |  | Undoped |  | DMF |  | Methanol | 1 |  | 1 | 90 |  | 250 | 60 |  | 5 | Carbon |  |  | none |  | TiO2-c | TiO2-mp |  |  |  |  | SLG | FTO | 0.09 | 1.41 | 6.75 | 0.776 | 7.39
17028 | Cs |  |  | 1 |  |  | Pb | 1 | Br |  | 3 |  | Undoped |  | DMF |  | Methanol | 1 |  | 1 | 90 |  | 250 | 60 |  | 5 | Carbon |  |  | CuCrO2-np |  | TiO2-c | TiO2-mp |  |  |  |  | SLG | FTO | 0.09 | 1.602 | 7.62 | 0.834 | 10.18
17029 | MA |  |  | 1 |  |  | Pb | 1 | I |  | 3 |  |  |  | DMF | DMSO |  | 4 | 1 |  | 100 |  |  | 30 |  |  | Ag |  |  | NiO-np |  | PCBM-60 | Zr(acac)4 |  |  |  |  | SLG | FTO | 0.1 | 1.03 | 18.82 | 0.659 | 12.77 | 1.6
17030 | MA |  |  | 1 |  |  | Pb | 1 | I |  | 3 |  |  |  | DMF | DMSO |  | 4 | 1 |  | 100 |  |  | 30 |  |  | Ag |  |  | NiO-nanowalls |  | PCBM-60 | Zr(acac)4 |  |  |  |  | SLG | FTO | 0.1 | 1.097 | 21.39 | 0.758 | 17.8 | 1.6
17032 | MA |  |  | 1 |  |  | Pb | 1 | I |  | 3 |  |  |  | DMF | DMSO |  | 4 | 1 |  | 100 |  |  | 30 |  |  | Ag |  |  | NiO-nanowalls |  | PCBM-60 | Zr(acac)4 |  |  |  |  | SLG | FTO | 0.1 | 1.084 | 20.81 | 0.723 | 16.32 | 1.6
17033 | MA |  |  | 1 |  |  | Pb | 1 | I |  | 3 |  |  |  | DMF | DMSO |  | 4 | 1 |  | 100 |  |  | 30 |  |  | Ag |  |  | NiO-nanowalls |  | PCBM-60 | Zr(acac)4 |  |  |  |  | SLG | FTO | 0.1 | 1.068 | 19.93 | 0.689 | 14.67 | 1.6
17034 | MA |  |  | 1 |  |  | Pb | 1 | I |  | 3 |  |  |  | DMF | DMSO |  | 4 | 1 |  | 100 |  |  | 30 |  |  | Ag |  |  | NiO-np |  | PCBM-60 | Zr(acac)4 |  |  |  |  | SLG | FTO | 0.1 | 1.03 | 18.82 | 0.659 | 12.77 | 1.6
17035 | MA |  |  | 1 |  |  | Pb | 1 | I |  | 3 |  |  |  | DMF | DMSO |  | 4 | 1 |  | 100 |  |  | 30 |  |  | Ag |  |  | NiO-nanowalls |  | PCBM-60 | Zr(acac)4 |  |  |  |  | SLG | FTO | 0.1 | 1.097 | 21.39 | 0.758 | 17.8 | 1.6
17037 | Cs | MA |  | 0.05 | 0.95 |  | Pb | 1 | I |  | 3 |  |  |  | DMF |  | IPA | 1 |  | 1 | Unknown |  | 150 | Unknown |  | 20 | Au |  | 100 | Spiro-MeOTAD |  | TiO2-c | [5 empty] | SLG | FTO | 0.078 | 1.06 | 23.79 | 0.682 | 17.31
17038 | Cs | MA |  | 0.05 | 0.95 |  | Pb | 1 | Br | I | 0.3 | 2.7 |  |  | DMF |  | IPA | 1 |  | 1 | Unknown |  | 150 | Unknown |  | 20 | Au |  | 100 | Spiro-MeOTAD |  | TiO2-c | [5 empty] | SLG | FTO | 0.078 | 1.07 | 22.96 | 0.723 | 17.84
17039 | Cs | MA |  | 0.05 | 0.95 |  | Pb | 1 | Br | I | 0.6 | 2.4 |  |  | DMF |  | IPA | 1 |  | 1 | Unknown |  | 150 | Unknown |  | 20 | Au |  | 100 | Spiro-MeOTAD |  | TiO2-c | [5 empty] | SLG | FTO | 0.078 | 1.1 | 22.48 | 0.72 | 17.81
17040 | Cs | MA |  | 0.05 | 0.95 |  | Pb | 1 | Br | I | 0.9 | 2.1 |  |  | DMF |  | IPA | 1 |  | 1 | Unknown |  | 150 | Unknown |  | 20 | Au |  | 100 | Spiro-MeOTAD |  | TiO2-c | [5 empty] | SLG | FTO | 0.078 | 1.1 | 20.67 | 0.649 | 14.72
17041 | Cs | MA |  | 0.05 | 0.95 |  | Pb | 1 | Br | I | 1.2 | 1.8 |  |  | DMF |  | IPA | 1 |  | 1 | Unknown |  | 150 | Unknown |  | 20 | Au |  | 100 | Spiro-MeOTAD |  | TiO2-c | [5 empty] | SLG | FTO | 0.078 | 1.11 | 18.89 | 0.478 | 9.97
17042 | Cs | MA |  | 0.05 | 0.95 |  | Pb | 1 | Br | I | 1.5 | 1.5 |  |  | DMF |  | IPA | 1 |  | 1 | Unknown |  | 150 | Unknown |  | 20 | Au |  | 100 | Spiro-MeOTAD |  | TiO2-c | [5 empty] | SLG | FTO | 0.078 | 1.09 | 6.22 | 0.376 | 2.55
17043 | Cs | FA | MA | 0.05 | 0.79 | 0.16 | Pb | 1 | Br | I | 0.51 | 2.4900000000000002 |  |  | DMF | DMSO |  | 4 | 1 |  | 100 |  |  | 50 |  |  | Au |  | 80 | Spiro-MeOTAD |  | TiO2-c | [5 empty] | SLG | FTO | 0.1 | 1.08 | 22.01 | 0.72 | 17.36
17044 | Cs | FA | MA | 0.05 | 0.79 | 0.16 | Pb | 1 | Br | I | 0.51 | 2.4900000000000002 |  |  | DMF | DMSO |  | 4 | 1 |  | 100 |  |  | 50 |  |  | Au |  | 80 | Spiro-MeOTAD |  | TiO2-c | [5 empty] | SLG | FTO | 0.1 | 1.1 | 22.68 | 0.73 | 18.57
17045 | Cs | FA | MA | 0.05 | 0.79 | 0.16 | Pb | 1 | Br | I | 0.51 | 2.4900000000000002 |  |  | DMF | DMSO |  | 4 | 1 |  | 100 |  |  | 50 |  |  | Au |  | 80 | Spiro-MeOTAD |  | TiO2-c | [5 empty] | SLG | FTO | 0.1 | 1.12 | 22.77 | 0.74 | 19.14
17046 | Cs | FA | MA | 0.05 | 0.79 | 0.16 | Pb | 1 | Br | I | 0.51 | 2.4900000000000002 |  |  | DMF | DMSO |  | 4 | 1 |  | 100 |  |  | 50 |  |  | Au |  | 80 | Spiro-MeOTAD |  | TiO2-c | [5 empty] | SLG | FTO | 0.1 | 1.11 | 22.73 | 0.73 | 18.71
17047 | Cs | FA | MA | 0.05 | 0.79 | 0.16 | Pb | 1 | Br | I | 0.51 | 2.4900000000000002 |  |  | DMF | DMSO |  | 4 | 1 |  | 100 |  |  | 60 |  |  | Au |  | 80 | ZnPc-th-ZnPc |  | TiO2-c | TiO2-mp |  |  |  |  | SLG | FTO | 0.25 | 1.08 | 21.6 | 0.676 | 15.5
17048 | Cs | FA | MA | 0.05 | 0.79 | 0.16 | Pb | 1 | Br | I | 0.51 | 2.4900000000000002 |  |  | DMF | DMSO |  | 4 | 1 |  | 100 |  |  | 60 |  |  | Au |  | 80 | ZnPc-flu-ZnPc |  | TiO2-c | TiO2-mp |  |  |  |  | SLG | FTO | 0.25 | 1.09 | 21.6 | 0.661 | 15.6
17049 | Cs | FA | MA | 0.05 | 0.79 | 0.16 | Pb | 1 | Br | I | 0.51 | 2.4900000000000002 |  |  | DMF | DMSO |  | 4 | 1 |  | 100 |  |  | 60 |  |  | Au |  | 80 | ZnPc-DPP-ZnPc |  | TiO2-c | TiO2-mp |  |  |  |  | SLG | FTO | 0.25 | 1.1 | 20.6 | 0.738 | 16.8
17050 | Cs | FA | MA | 0.05 | 0.79 | 0.16 | Pb | 1 | Br | I | 0.51 | 2.4900000000000002 |  |  | DMF | DMSO |  | 4 | 1 |  | 100 |  |  | 60 |  |  | Au |  | 80 | ZnPc-p-ZnPc |  | TiO2-c | TiO2-mp |  |  |  |  | SLG | FTO | 0.25 | 1.06 | 21.3 | 0.691 | 15.7
17051 | Cs | FA | MA | 0.05 | 0.79 | 0.16 | Pb | 1 | Br | I | 0.51 | 2.4900000000000002 |  |  | DMF | DMSO |  | 4 | 1 |  | 100 |  |  | 60 |  |  | Au |  | 80 | TB4-ZnPc |  | TiO2-c | TiO2-mp |  |  |  |  | SLG | FTO | 0.25 | 1.1 | 22.4 | 0.685 | 16.6
17052 | Cs | FA | MA | 0.05 | 0.79 | 0.16 | Pb | 1 | Br | I | 0.51 | 2.4900000000000002 |  |  | DMF | DMSO |  | 4 | 1 |  | 100 |  |  | 60 |  |  | Au |  | 80 | Spiro-MeOTAD |  | TiO2-c | TiO2-mp |  |  |  |  | SLG | FTO | 0.25 | 1.12 | 23.3 | 0.78 | 20.4
17053 | Cs | FA | MA | 0.05 | 0.79 | 0.16 | Pb | 1 | Br | I | 0.51 | 2.4900000000000002 |  |  | DMF | DMSO |  | 4 | 1 |  | 100 |  |  | 60 |  |  | Au |  | 80 | ZnPc-th-ZnPc |  | TiO2-c | TiO2-mp |  |  |  |  | SLG | FTO | 0.25 | 1.08 | 21.6 | 0.676 | 15.5
17054 | Cs | FA | MA | 0.05 | 0.79 | 0.16 | Pb | 1 | Br | I | 0.51 | 2.4900000000000002 |  |  | DMF | DMSO |  | 4 | 1 |  | 100 |  |  | 60 |  |  | Au |  | 80 | ZnPc-flu-ZnPc |  | TiO2-c | TiO2-mp |  |  |  |  | SLG | FTO | 0.25 | 1.09 | 21.6 | 0.661 | 15.6
17055 | Cs | FA | MA | 0.05 | 0.79 | 0.16 | Pb | 1 | Br | I | 0.51 | 2.4900000000000002 |  |  | DMF | DMSO |  | 4 | 1 |  | 100 |  |  | 60 |  |  | Au |  | 80 | ZnPc-DPP-ZnPc |  | TiO2-c | TiO2-mp |  |  |  |  | SLG | FTO | 0.25 | 1.1 | 20.6 | 0.738 | 16.8
17056 | Cs | FA | MA | 0.05 | 0.79 | 0.16 | Pb | 1 | Br | I | 0.51 | 2.4900000000000002 |  |  | DMF | DMSO |  | 4 | 1 |  | 100 |  |  | 60 |  |  | Au |  | 80 | ZnPc-p-ZnPc |  | TiO2-c | TiO2-mp |  |  |  |  | SLG | FTO | 0.25 | 1.06 | 21.3 | 0.691 | 15.7
17057 | Cs | FA | MA | 0.05 | 0.79 | 0.16 | Pb | 1 | Br | I | 0.51 | 2.4900000000000002 |  |  | DMF | DMSO |  | 4 | 1 |  | 100 |  |  | 60 |  |  | Au |  | 80 | TB4-ZnPc |  | TiO2-c | TiO2-mp |  |  |  |  | SLG | FTO | 0.25 | 1.1 | 22.4 | 0.685 | 16.6
17058 | Cs | FA | MA | 0.05 | 0.79 | 0.16 | Pb | 1 | Br | I | 0.51 | 2.4900000000000002 |  |  | DMF | DMSO |  | 4 | 1 |  | 100 |  |  | 60 |  |  | Au |  | 80 | Spiro-MeOTAD |  | TiO2-c | TiO2-mp |  |  |  |  | SLG | FTO | 0.25 | 1.12 | 23.3 | 0.78 | 20.4
17062 | MA |  |  | 1 |  |  | Pb | 1 | I |  | 3 |  |  |  | Unknown | [5 empty] | 100 |  |  | 40 |  |  | Au |  |  | Spiro-MeOTAD |  | TiO2-c | TiO2-mp |  |  |  |  | SLG | FTO | 0.16 | 1.035 | 22.26 | 0.722 | 16.44 | 1.6
17066 | FA | MA |  | 0.97 | 0.03 |  | Pb | 1 | Br | I | 0.09 | 2.91 | Cl |  | Unknown | [5 empty] | 70 |  | 150 | Unknown |  | 15 | Au |  |  | Spiro-MeOTAD |  | SnO2-np | [5 empty] | SLG | FTO | 0.16 | 1.034 | 22.71 | 0.767 | 16.58
17070 | Cs | FA | MA | 0.09 | 0.77 | 0.14000000000000001 | Pb | 1 | Br | I | 0.42 | 2.58 |  |  | DMF | DMSO |  | 4 | 1 |  | 100 |  |  | 60 |  |  | Au |  | 80 | CuSCN |  | TiO2-c | TiO2-mp |  |  |  |  | SLG | FTO | 0.16 | 1.059 | 20.95 | 0.701 | 15.83
17073 | Cs | FA | MA | 0.09 | 0.77 | 0.14000000000000001 | Pb | 1 | Br | I | 0.42 | 2.58 |  |  | DMF | DMSO |  | 4 | 1 |  | 100 |  |  | 60 |  |  | Au |  | 80 | Spiro-MeOTAD |  | TiO2-c | TiO2-mp |  |  |  |  | SLG | FTO | 0.16 | 1.09 | 21.91 | 0.736 | 17.58
17076 | MA |  |  | 1 |  |  | Pb | 1 | I |  | 3 |  |  |  | DMF | DMSO |  | 100 | 13 |  | 100 |  |  | 10 |  |  | Cu |  |  | MeO-PPV |  | PCBM-60 | BCP |  |  |  |  | SLG | ITO | 0.1 | 1 | 12.9 | 0.774 | 10 | 1.6
17077 | MA |  |  | 1 |  |  | Pb | 1 | I |  | 3 |  |  |  | DMF | DMSO |  | 100 | 13 |  | 100 |  |  | 10 |  |  | Cu |  |  | EGO-PPV |  | PCBM-60 | BCP |  |  |  |  | SLG | ITO | 0.1 | 0.96 | 7 | 0.736 | 5 | 1.6
17078 | MA |  |  | 1 |  |  | Pb | 1 | I |  | 3 |  |  |  | DMF | DMSO |  | 100 | 13 |  | 100 |  |  | 10 |  |  | Cu |  |  | 2EGO-PPV |  | PCBM-60 | BCP |  |  |  |  | SLG | ITO | 0.1 | 0.91 | 2 | 0.641 | 1.2 | 1.6
17079 | MA |  |  | 1 |  |  | Pb | 1 | I |  | 3 |  |  |  | DMF | DMSO |  | 100 | 13 |  | 100 |  |  | 10 |  |  | Cu |  |  | 3EGO-PPV |  | PCBM-60 | BCP |  |  |  |  | SLG | ITO | 0.1 | 0.92 | 2.9 | 0.713 | 2 | 1.6
17080 | MA |  |  | 1 |  |  | Pb | 1 | I |  | 3 |  |  |  | DMF | DMSO |  | 100 | 13 |  | 100 |  |  | 10 |  |  | Cu |  |  | PTAA |  | PCBM-60 | BCP |  |  |  |  | SLG | ITO | 0.1 | 1.07 | 19.8 | 0.752 | 16.4 | 1.6
17083 | MA |  |  | 1 |  |  | Pb | 1 | I |  | 3 |  |  |  | DMF | DMSO |  | 100 | 13 |  | 100 |  |  | 10 |  |  | Cu |  |  | 2EGO-PPV |  | PCBM-60 | BCP |  |  |  |  | SLG | ITO | 0.1 | 0.95 | 7.1 | 0.741 | 5 | 1.6
17084 | MA |  |  | 1 |  |  | Pb | 1 | I |  | 3 |  |  |  | DMF | DMSO |  | 100 | 13 |  | 100 |  |  | 10 |  |  | Cu |  |  | 3EGO-PPV |  | PCBM-60 | BCP |  |  |  |  | SLG | ITO | 0.1 | 0.9 | 5.5 | 0.678 | 3.3 | 1.6
17085 | Cs |  |  | 1 |  |  | Pb | 1 | Br |  | 3 |  |  |  | DMF |  | H2O | 1 |  | 1 | 100 |  | 250 | 30 |  | 5 | Carbon |  |  | none |  | TiO2-c | TiO2-mp |  |  |  |  | SLG | FTO | 0.04 | 1.21 | 7.23 | 0.719 | 5.55
17086 | Cs |  |  | 1 |  |  | Pb | 1 | Br |  | 3 |  |  |  | GBL | Polyethylene glycol | H2O | 6 | 4 | 1 | 100 |  | 250 | 30 |  | 5 | Carbon |  |  | none |  | TiO2-c | TiO2-mp |  |  |  |  | SLG | FTO | 0.04 | 1.22 | 7.78 | 0.725 | 7.21
17087 | FA |  |  | 1 |  |  | Pb | 1 | I |  | 3 |  |  |  | DMF | DMSO |  | 4 | 1 |  | 160 |  |  | 20 |  |  | Au |  | 60 | Spiro-MeOTAD |  | TiO2-c | TiO2-mp |  |  |  |  | SLG | FTO | 0.09 | 1.032 | 20.53 | 0.688 | 14.57 | 1.48
17088 | FA |  |  | 1 |  |  | Pb | 1 | I |  | 3 |  |  |  | DMF | DMSO |  | 4 | 1 |  | 160 |  |  | 20 |  |  | Au |  | 60 | Spiro-MeOTAD |  | TiO2-c | TiO2-mp |  |  |  |  | SLG | FTO | 0.09 | 1.099 | 23.47 | 0.776 | 20.05 | 1.48
17089 | Cs | FA | MA | 0.05 | 0.79 | 0.16 | Pb | 1 | Br | I | 0.51 | 2.4900000000000002 | Rb | 5 mol% | Unknown | [5 empty] | Unknown |  |  | Unknown |  |  | Au |  | 80 | Spiro-MeOTAD |  | SnO2-c | [5 empty] | SLG | ITO | 0.103 | 1.11 | 19.2 | 0.69 | 14.7
17090 | Cs | FA | MA | 0.05 | 0.79 | 0.16 | Pb | 1 | Br | I | 0.51 | 2.4900000000000002 | Rb | 5 mol% | Unknown | [5 empty] | Unknown |  |  | Unknown |  |  | Au |  | 80 | Spiro-MeOTAD |  | SnO2-c | [5 empty] | SLG | ITO | 0.103 | 1.17 | 19.28 | 0.714 | 16.11
17091 | MA |  |  | 1 |  |  | Pb | 1 | I |  | 3 |  |  |  | GBL |  |  | 1 |  |  | 50 |  |  | 60 |  |  | Carbon |  |  | none |  | TiO2-c | TiO2-mp | Al2O3-mp |  |  |  | SLG | FTO | 0.16 | 0.789 | 15.16 | 0.62 | 7.4 | 1.6
17095 | Cs |  |  | 1 |  |  | Pb | 1 | Br | I | 1 | 2 | Undoped |  | DMF | DMSO |  | 7 | 3 |  | 80 |  |  | 10 |  |  | Au |  | 50 | Spiro-MeOTAD |  | SnO2-np | [5 empty] | SLG | FTO | 0.1 | 1.11 | 16.01 | 0.657 | 11.68
17096 | Cs |  |  | 1 |  |  | Pb | 1 | Br | I | 1 | 2 | Levulinic acid | 0.3 vol% | DMF | DMSO |  | 7 | 3 |  | 80 |  |  | 10 |  |  | Au |  | 50 | Spiro-MeOTAD |  | SnO2-np | [5 empty] | SLG | FTO | 0.1 | 1.08 | 14.62 | 0.625 | 9.87
17097 | Cs |  |  | 1 |  |  | Pb | 1 | Br | I | 1 | 2 | Levulinic acid | 0.5 vol% | DMF | DMSO |  | 7 | 3 |  | 80 |  |  | 10 |  |  | Au |  | 50 | Spiro-MeOTAD |  | SnO2-np | [5 empty] | SLG | FTO | 0.1 | 1 | 12.97 | 0.609 | 8.53
17098 | Cs |  |  | 1 |  |  | Pb | 1 | Br | I | 1 | 2 | Levulinic acid | 0.8 vol% | DMF | DMSO |  | 7 | 3 |  | 80 |  |  | 10 |  |  | Au |  | 50 | Spiro-MeOTAD |  | SnO2-np | [5 empty] | SLG | FTO | 0.1 | 0.95 | 12.74 | 0.54 | 6.54
17099 | Cs |  |  | 1 |  |  | Pb | 1 | Br | I | 1 | 2 | Levulinic acid | 1 vol% | DMF | DMSO |  | 7 | 3 |  | 80 |  |  | 10 |  |  | Au |  | 50 | Spiro-MeOTAD |  | SnO2-np | [5 empty] | SLG | FTO | 0.1 | 0.92 | 11.94 | 0.451 | 5.39
17100 | MA |  |  | 1 |  |  | Pb | 1 | I |  | 3 |  | Undoped |  | DMF | DMSO |  | 8.8000000000000007 | 1 |  | 100 |  |  | 10 |  |  | Al |  | 100 | PTAA |  | PCBM-60 | [5 empty] | SLG | ITO | 0.05 | 1.076 | 21.31 | 0.791 | 18.13 | 1.6
17101 | MA |  |  | 1 |  |  | Pb | 1 | I |  | 3 |  | Isatin-Cl |  | DMF | DMSO |  | 8.8000000000000007 | 1 |  | 100 |  |  | 10 |  |  | Al |  | 100 | PTAA |  | PCBM-60 | [5 empty] | SLG | ITO | 0.05 | 1.083 | 22.94 | 0.812 | 20.18 | 1.6
17102 | MA |  |  | 1 |  |  | Pb | 1 | I |  | 3 |  | Undoped |  | DMF | DMSO |  | 8.8000000000000007 | 1 |  | 100 |  |  | 10 |  |  | Al |  | 100 | PTAA |  | PCBM-60 | [5 empty] | SLG | ITO | 0.05 | 1.076 | 21.31 | 0.791 | 18.13 | 1.6
17103 | MA |  |  | 1 |  |  | Pb | 1 | I |  | 3 |  | Isatin-Cl |  | DMF | DMSO |  | 8.8000000000000007 | 1 |  | 100 |  |  | 10 |  |  | Al |  | 100 | PTAA |  | PCBM-60 | [5 empty] | SLG | ITO | 0.05 | 1.083 | 22.94 | 0.812 | 20.18 | 1.6
17104 | MA |  |  | 1 |  |  | Pb | 1 | I |  | 3 |  |  |  | DMF |  |  | 1 |  |  | 100 |  |  | 20 |  |  | Carbon |  |  | none |  | TiO2-c | TiO2-mp | ZrO2-mp |  |  |  | SLG | FTO | 0.1 | 0.881 | 18.39 | 0.63 | 10.2 | 1.6
17105 | MA |  |  | 1 |  |  | Pb | 1 | I |  | 3 |  | TCA | 15 mg/ml | DMF |  |  | 1 |  |  | 100 |  |  | 20 |  |  | Carbon |  |  | none |  | TiO2-c | TiO2-mp | ZrO2-mp |  |  |  | SLG | FTO | 0.1 | 0.91 | 22.39 | 0.64 | 13.03 | 1.6
17106 | MA |  |  | 1 |  |  | Pb | 1 | I |  | 3 |  |  |  | DMF |  |  | 1 |  |  | 80 |  |  | 120 |  |  | Ca | Ag | nan | PEDOT:PSS |  | PCBM-60 | [5 empty] | SLG | ITO | 0.09 | 0.9 | 19.84 | 0.59 | 10.5 | 1.6
17107 | MA |  |  | 1 |  |  | Pb | 1 | I |  | 3 |  |  |  | DMF |  |  | 1 |  |  | 80 |  |  | 120 |  |  | Filed's metal |  |  | PEDOT:PSS |  | PCBM-60 | [5 empty] | SLG | ITO | 0.09 | 0.92 | 18.33 | 0.61 | 10.2 | 1.6
17108 | MA |  |  | 1 |  |  | Pb | 1 | I |  | 3 |  |  |  | DMF |  |  | 1 |  |  | Unknown |  |  | Unknown |  |  | Ag |  | 100 | Spiro-MeOTAD |  | TiO2-c | [5 empty] | SLG | FTO | 0.1256 | 1.12 | 20.62 | 0.72 | 16.63 | 1.6
17109 | MA |  |  | 1 |  |  | Pb | 1 | I |  | 3 |  |  |  | DMF |  |  | 1 |  |  | Unknown |  |  | Unknown |  |  | Ag |  | 100 | Spiro-MeOTAD |  | TiO2-c | BZnTPP |  |  |  |  | SLG | FTO | 0.1256 | 1.11 | 21.11 | 0.74 | 17.34 | 1.6
17110 | Cs | FA | MA | 0.05 | 0.79 | 0.16 | Pb | 1 | Br | I | 0.51 | 2.4900000000000002 |  |  | DMF | DMSO |  | 4 | 1 |  | 100 |  |  | 60 |  |  | ITO |  | 105 | CuSCN |  | TiO2-c | TiO2-mp |  |  |  |  | SLG | FTO | 0.16 | 0.93 | 18.4 | 0.655 | 11
17111 | Cs | FA | MA | 0.05 | 0.79 | 0.16 | Pb | 1 | Br | I | 0.51 | 2.4900000000000002 |  |  | DMF | DMSO |  | 4 | 1 |  | 100 |  |  | 60 |  |  | ITO |  | 130 | CuSCN |  | TiO2-c | TiO2-mp |  |  |  |  | SLG | FTO | 0.16 | 0.93 | 18.7 | 0.612 | 10
17112 | Cs | FA | MA | 0.05 | 0.79 | 0.16 | Pb | 1 | Br | I | 0.51 | 2.4900000000000002 |  |  | DMF | DMSO |  | 4 | 1 |  | 100 |  |  | 60 |  |  | ITO |  | 145 | CuSCN |  | TiO2-c | TiO2-mp |  |  |  |  | SLG | FTO | 0.16 | 0.947 | 18.2 | 0.641 | 10.9
17113 | Cs | FA | MA | 0.05 | 0.79 | 0.16 | Pb | 1 | Br | I | 0.51 | 2.4900000000000002 |  |  | DMF | DMSO |  | 4 | 1 |  | 100 |  |  | 60 |  |  | ITO |  | 170 | CuSCN |  | TiO2-c | TiO2-mp |  |  |  |  | SLG | FTO | 0.16 | 0.948 | 18.8 | 0.69 | 11.9
17114 | Cs | FA | MA | 0.05 | 0.79 | 0.16 | Pb | 1 | Br | I | 0.51 | 2.4900000000000002 |  |  | DMF | DMSO |  | 4 | 1 |  | 100 |  |  | 60 |  |  | ITO |  | 190 | CuSCN |  | TiO2-c | TiO2-mp |  |  |  |  | SLG | FTO | 0.16 | 0.947 | 19 | 0.72 | 13
17115 | Cs | FA | MA | 0.05 | 0.79 | 0.16 | Pb | 1 | Br | I | 0.51 | 2.4900000000000002 |  |  | DMF | DMSO |  | 4 | 1 |  | 100 |  |  | 60 |  |  | ITO |  | 210 | CuSCN |  | TiO2-c | TiO2-mp |  |  |  |  | SLG | FTO | 0.16 | 0.981 | 18.7 | 0.72 | 12.9
17116 | Cs | FA | MA | 0.05 | 0.79 | 0.16 | Pb | 1 | Br | I | 0.51 | 2.4900000000000002 |  |  | DMF | DMSO |  | 4 | 1 |  | 100 |  |  | 60 |  |  | ITO |  | 240 | CuSCN |  | TiO2-c | TiO2-mp |  |  |  |  | SLG | FTO | 0.16 | 0.974 | 18.4 | 0.724 | 12.6
17117 | MA |  |  | 1 |  |  | Pb | 1 | I |  | 3 |  |  |  | DMF | NMP |  | 4 | 1 |  | 100 |  |  | 10 |  |  | MoO3 | Ag | nan | PTA |  | SnO2-np | PCBA-60 |  |  |  |  | SLG | ITO | 0.08 | 1.054 | 21.7 | 0.749 | 17.1 | 1.6
17118 | MA |  |  | 1 |  |  | Pb | 1 | I |  | 3 |  |  |  | DMF | NMP |  | 4 | 1 |  | 100 |  |  | 10 |  |  | MoO3 | Ag | nan | PTA |  | SnO2-np | PCBA-60 |  |  |  |  | SLG | ITO | 0.08 | 1.053 | 21.7 | 0.754 | 17.3 | 1.6
17119 | MA |  |  | 1 |  |  | Pb | 1 | I |  | 3 |  |  |  | DMF | NMP |  | 4 | 1 |  | 100 |  |  | 10 |  |  | MoO3 | Ag | nan | PTA |  | SnO2-np | PCBA-60 |  |  |  |  | SLG | ITO | 0.08 | 1.054 | 21.8 | 0.76 | 17.4 | 1.6
17120 | MA |  |  | 1 |  |  | Pb | 1 | I |  | 3 |  |  |  | DMF | NMP |  | 4 | 1 |  | 100 |  |  | 10 |  |  | MoO3 | Ag | nan | PTA |  | SnO2-np | PCBA-60 |  |  |  |  | SLG | ITO | 0.08 | 1.055 | 21.8 | 0.762 | 17.5 | 1.6
17121 | MA |  |  | 1 |  |  | Pb | 1 | I |  | 3 |  |  |  | DMF | NMP |  | 4 | 1 |  | 100 |  |  | 10 |  |  | MoO3 | Ag | nan | PTA |  | SnO2-np | PCBA-60 |  |  |  |  | SLG | ITO | 0.08 | 1.045 | 21.8 | 0.762 | 17.4 | 1.6
17122 | MA |  |  | 1 |  |  | Pb | 1 | I |  | 3 |  |  |  | DMF | NMP |  | 4 | 1 |  | 100 |  |  | 10 |  |  | MoO3 | Ag | nan | PTA |  | SnO2-np | PCBA-60 |  |  |  |  | SLG | ITO | 0.08 | 1.055 | 21.8 | 0.766 | 17.7 | 1.6
17123 | MA |  |  | 1 |  |  | Pb | 1 | I |  | 3 |  |  |  | DMF | NMP |  | 4 | 1 |  | 100 |  |  | 10 |  |  | MoO3 | Ag | nan | PTA |  | SnO2-np | PCBA-60 |  |  |  |  | SLG | ITO | 0.08 | 1.015 | 21.8 | 0.761 | 16.9 | 1.6
17124 | Cs |  |  | 1 |  |  | Pb | 1 | Br | I | 1 | 2 | Undoped |  | DMF | DMSO |  | 17 | 3 |  | 35 |  |  | 6 |  |  | Au |  | 80 | Spiro-MeOTAD |  | TiO2-c | [5 empty] | SLG | FTO | 0.09 | 1.25 | 15.01 | 0.796 | 14.89
17125 | Cs |  |  | 1 |  |  | Pb | 1 | Br | I | 1 | 2 | CaCl2 | 2.5000000000000001E-3 | DMF | DMSO |  | 17 | 3 |  | 35 |  |  | 6 |  |  | Au |  | 80 | Spiro-MeOTAD |  | TiO2-c | [5 empty] | SLG | FTO | 0.09 | 1.28 | 15.36 | 0.807 | 15.87
17126 | Cs |  |  | 1 |  |  | Pb | 1 | Br | I | 1 | 2 | CaCl2 | 5.0000000000000001E-3 | DMF | DMSO |  | 17 | 3 |  | 35 |  |  | 6 |  |  | Au |  | 80 | Spiro-MeOTAD |  | TiO2-c | [5 empty] | SLG | FTO | 0.09 | 1.32 | 15.32 | 0.833 | 16.79
17127 | Cs |  |  | 1 |  |  | Pb | 1 | Br | I | 1 | 2 | CaCl2 | 7.4999999999999997E-3 | DMF | DMSO |  | 17 | 3 |  | 35 |  |  | 6 |  |  | Au |  | 80 | Spiro-MeOTAD |  | TiO2-c | [5 empty] | SLG | FTO | 0.09 | 1.29 | 15.31 | 0.804 | 15.73
17128 | Cs |  |  | 1 |  |  | Pb | 1 | Br | I | 1 | 2 | CaCl2 | 0.01 | DMF | DMSO |  | 17 | 3 |  | 35 |  |  | 6 |  |  | Au |  | 80 | Spiro-MeOTAD |  | TiO2-c | [5 empty] | SLG | FTO | 0.09 | 1.28 | 1 | 0.785 | 15.17
17129 | Cs | FA | MA | 0.05 | 0.81 | 0.14000000000000001 | Pb | 1 | Br | I | 0.45 | 2.5499999999999998 |  |  | DMSO |  |  | 1 |  |  | 100 |  |  | 10 |  |  | Ag |  | 100 | NiO-c |  | PCBM-60 | BCP |  |  |  |  | SLG | FTO | 0.16 | 0.4 | 16.2 | 0.35 | 2.6
17130 | Cs | FA | MA | 0.05 | 0.81 | 0.14000000000000001 | Pb | 1 | Br | I | 0.45 | 2.5499999999999998 |  |  | DMSO |  |  | 1 |  |  | 100 |  |  | 10 |  |  | Ag |  | 100 | NiO-c |  | PCBM-60 | BCP |  |  |  |  | SLG | FTO | 0.16 | 0.88 | 17.5 | 0.53 | 7.6
17131 | Cs | FA | MA | 0.05 | 0.81 | 0.14000000000000001 | Pb | 1 | Br | I | 0.45 | 2.5499999999999998 |  |  | DMSO |  |  | 1 |  |  | 100 |  |  | 10 |  |  | Ag |  | 100 | NiO-c |  | PCBM-60 | BCP |  |  |  |  | SLG | FTO | 0.16 | 1.01 | 18.6 | 0.72 | 13.6
17132 | Cs | FA | MA | 0.05 | 0.81 | 0.14000000000000001 | Pb | 1 | Br | I | 0.45 | 2.5499999999999998 |  |  | DMSO |  |  | 1 |  |  | 100 |  |  | 10 |  |  | Ag |  | 100 | NiO-c |  | PCBM-60 | BCP |  |  |  |  | SLG | FTO | 0.16 | 1 | 20 | 0.8 | 15.9
17133 | Cs | FA | MA | 0.05 | 0.81 | 0.14000000000000001 | Pb | 1 | Br | I | 0.45 | 2.5499999999999998 |  |  | DMSO |  |  | 1 |  |  | 100 |  |  | 10 |  |  | Ag |  | 100 | NiO-c |  | PCBM-60 | BCP |  |  |  |  | SLG | FTO | 0.16 | 0.96 | 17.9 | 0.75 | 12.9
17134 | BA |  |  | 2 |  |  | Pb | 1 | I |  | 4 |  |  |  | DMF |  |  | 1 |  |  | 25 |  |  | 600 |  |  | Au |  |  | Spiro-MeOTAD |  | TiO2-c | [5 empty] | SLG | FTO | 0.1 | 0.77 | 1.27 | 0.43 | 0.42
17135 | BA |  |  | 2 |  |  | Pb | 1 | I |  | 4 |  |  |  | DMF |  |  | 1 |  |  | 25 |  |  | 600 |  |  | Au |  |  | Spiro-MeOTAD |  | TiO2-c | [5 empty] | SLG | FTO | 0.1 | 0.83 | 1.93 | 0.43 | 0.7
17136 | BA |  |  | 2 |  |  | Pb | 1 | I |  | 4 |  |  |  | DMF |  |  | 1 |  |  | 25 |  |  | 600 |  |  | Au |  |  | Spiro-MeOTAD |  | TiO2-c | TiO2-nw |  |  |  |  | SLG | FTO | 0.1 | 0.8 | 2.13 | 0.57 | 0.97
17137 | BA |  |  | 2 |  |  | Pb | 1 | I |  | 4 |  |  |  | DMF |  |  | 1 |  |  | 25 |  |  | 600 |  |  | Au |  |  | Spiro-MeOTAD |  | TiO2-c | TiO2-nw |  |  |  |  | SLG | FTO | 0.1 | 0.8 | 2.79 | 0.59 | 1.31
17138 | MA |  |  | 1 |  |  | Pb | 1 | I |  | 3 |  |  |  | DMF |  |  | 1 |  |  | 100 |  |  | 10 |  |  | Ag |  | 100 | PEDOT:PSS |  | C60 | BCP |  |  |  |  | SLG | ITO | 0.1 | 0.84 | 22.5 | 0.744 | 14.2 | 1.6
17139 | MA |  |  | 1 |  |  | Pb | 1 | I |  | 3 |  |  |  | DMF |  |  | 1 |  |  | 100 |  |  | 10 |  |  | Ag |  | 100 | V2Ox |  | C60 | BCP |  |  |  |  | SLG | ITO | 0.1 | 0.97 | 21.9 | 0.688 | 14.8 | 1.6
17142 | MA |  |  | 1 |  |  | Pb | 1 | I |  | 3 |  |  |  | DMF | DMSO |  | 7 | 3 |  | 100 |  |  | 10 |  |  | Au |  |  | Spiro-MeOTAD |  | TiO2-c | [5 empty] | SLG | FTO | 0.1 | 1.07 | 22.49 | 0.61 | 14.7 | 1.6
17143 | MA |  |  | 1 |  |  | Pb | 1 | I |  | 3 |  |  |  | DMF |  | none | 1 |  | 1 | 100 |  | 165 | 5 |  | 0 | Au |  |  | Spiro-MeOTAD |  | TiO2-c |  |  | 50 |  |  | SLG | FTO | 0.09 | 0.92 | 15.1 | 0.65 | 9.1 | 1.6
17144 | MA |  |  | 1 |  |  | Pb | 1 | I |  | 3 |  |  |  | DMF |  | none | 1 |  | 1 | 100 |  | 165 | 5 |  | 15 | Au |  |  | Spiro-MeOTAD |  | TiO2-c |  |  | 50 |  |  | SLG | FTO | 0.09 | 0.94 | 16.3 | 0.67 | 10.2 | 1.6
17145 | MA |  |  | 1 |  |  | Pb | 1 | I |  | 3 |  |  |  | DMF |  | none | 1 |  | 1 | 100 |  | 165 | 5 |  | 30 | Au |  |  | Spiro-MeOTAD |  | TiO2-c |  |  | 50 |  |  | SLG | FTO | 0.09 | 0.94 | 16.2 | 0.64 | 9.7 | 1.6
17146 | MA |  |  | 1 |  |  | Pb | 1 | I |  | 3 |  |  |  | DMF |  | none | 1 |  | 1 | 100 |  | 165 | 5 |  | 45 | Au |  |  | Spiro-MeOTAD |  | TiO2-c |  |  | 50 |  |  | SLG | FTO | 0.09 | 0.9 | 14.8 | 0.61 | 8.2 | 1.6
17147 | MA |  |  | 1 |  |  | Pb | 1 | I |  | 3 |  |  |  | DMF |  | none | 1 |  | 1 | 100 |  | 165 | 5 |  | 60 | Au |  |  | Spiro-MeOTAD |  | TiO2-c |  |  | 50 |  |  | SLG | FTO | 0.09 | 0.87 | 13.3 | 0.56 | 6.5 | 1.6
17148 | MA |  |  | 1 |  |  | Pb | 1 | I |  | 3 |  |  |  | DMF |  | IPA | 1 |  | 1 | 70 |  | 100 | 10 |  | 30 | Ag |  | 100 | none |  | C60 | BCP |  |  |  |  | SLG | ITO | 0.1 | 0.87 | 3.05 | 0.426 | 0.65 | 1.6
17149 | MA |  |  | 1 |  |  | Pb | 1 | I |  | 3 |  |  |  | DMF |  | IPA | 1 |  | 1 | 70 |  | 100 | 10 |  | 30 | Ag |  | 100 | none |  | C60 | BCP |  |  |  |  | SLG | ITO | 0.1 | 0.9 | 5.6 | 0.427 | 1.49 | 1.6
17150 | MA |  |  | 1 |  |  | Pb | 1 | I |  | 3 |  |  |  | DMF |  | IPA | 1 |  | 1 | 70 |  | 100 | 10 |  | 30 | Ag |  | 100 | none |  | C60 | BCP |  |  |  |  | SLG | ITO | 0.1 | 1.04 | 16.11 | 0.549 | 8.82 | 1.6
17151 | MA |  |  | 1 |  |  | Pb | 1 | I |  | 3 |  |  |  | DMF |  | IPA | 1 |  | 1 | 70 |  | 100 | 10 |  | 30 | Ag |  | 100 | none |  | C60 | BCP |  |  |  |  | SLG | ITO | 0.1 | 0.99 | 18.26 | 0.563 | 10.23 | 1.6
17152 | MA |  |  | 1 |  |  | Pb | 1 | I |  | 3 |  |  |  | DMF |  | IPA | 1 |  | 1 | 70 |  | 100 | 10 |  | 30 | Ag |  | 100 | none |  | C60 | BCP |  |  |  |  | SLG | ITO | 0.1 | 0.95 | 17.25 | 0.531 | 8.61 | 1.6
17153 | MA |  |  | 1 |  |  | Pb | 1 | I |  | 3 |  |  |  | DMF |  | IPA | 1 |  | 1 | 70 |  | 100 | 10 |  | 30 | Ag |  | 100 | none |  | C60 | BCP |  |  |  |  | SLG | ITO | 0.1 | 0.8 | 8.21 | 0.37 | 1.74 | 1.6
17154 | MA |  |  | 1 |  |  | Pb | 1 | I |  | 3 |  | Cl |  | DMF |  |  | 1 |  |  | 80 |  |  | 120 |  |  | Al |  | 100 | PEDOT:PSS |  | PCBM-60 | C60 |  | nan | 50 |  | SLG | ITO | 0.2 | 0.962 | 17.59 | 0.712 | 12.05 | 1.6
17155 | MA |  |  | 1 |  |  | Pb | 1 | I |  | 3 |  | Cl |  | DMF |  |  | 1 |  |  | 80 |  |  | 120 |  |  | Al |  | 100 | PEDOT:PSS |  | PCBM-60 | C60 |  | nan | 50 |  | SLG | ITO | 0.2 | 0.934 | 19.48 | 0.721 | 13.11 | 1.6
17163 | MA |  |  | 1 |  |  | Pb | 1 | I |  | 3 |  | Cl |  | DMF |  |  | 1 |  |  | 100 |  |  | 90 |  |  | Au |  |  | Spiro-MeOTAD |  | TiO2-c | TiO2-mp |  | 50 | nan |  | SLG | FTO | 0.09 | 0.87 | 19.4 | 0.62 | 10.3 | 1.6
17164 | MA |  |  | 1 |  |  | Pb | 1 | I |  | 3 |  | Cl |  | DMF |  |  | 1 |  |  | 100 |  |  | 90 |  |  | Au |  |  | Spiro-MeOTAD |  | TiO2-c | TiO2-mp |  | 50 | nan |  | SLG | FTO | 0.09 | 0.98 | 20.2 | 0.69 | 13.5 | 1.6
17165 | MA |  |  | 1 |  |  | Pb | 1 | I |  | 3 |  | Cl |  | DMF |  |  | 1 |  |  | 100 |  |  | 90 |  |  | Au |  |  | Spiro-MeOTAD |  | TiO2-c | Al2O3-mp |  | 50 | nan |  | SLG | FTO | 0.09 | 1.05 | 19.2 | 0.55 | 11 | 1.6
17166 | MA |  |  | 1 |  |  | Pb | 1 | I |  | 3 |  |  |  | DMF |  | IPA | 1 |  | 1 | Unknown |  | Unknown | Unknown |  | Unknown | Ag |  |  | Spiro-MeOTAD |  | TiO2-c | TiO2-nw |  |  |  |  | SLG | FTO | 0.1 | 0.77 | 16.31 | 0.58 | 7.22 | 1.6
17167 | MA |  |  | 1 |  |  | Pb | 1 | I |  | 3 |  |  |  | DMF |  | IPA | 1 |  | 1 | Unknown |  | Unknown | Unknown |  | Unknown | Ag |  |  | Spiro-MeOTAD |  | TiO2-c | TiO2-nw |  |  |  |  | SLG | FTO | 0.1 | 1 | 19.81 | 0.63 | 12.48 | 1.6
17169 | MA |  |  | 1 |  |  | Pb | 1 | Br |  | 3 |  | AuAg@SiO-np | 5.0000000000000001E-3 | DMF |  | IPA | 1 |  | 1 | 75 |  | 75 | 30 |  | 30 | Au |  |  | Spiro-MeOTAD |  | TiO2-c | TiO2-mp |  | 50 | nan |  | SLG | FTO | 0.081 |  |  |  | 3.54
17171 | Cs |  |  | 1 |  |  | Pb | 1 | I |  | 3 |  |  |  | none |  |  | 1 |  |  | Unknown |  |  | Unknown |  |  | Au |  |  | P3HT |  | TiO2-c | [5 empty] | SLG | FTO | 0.1 | 0.99 | 13.9 | 0.677 | 9.3
17172 | Cs |  |  | 1 |  |  | Pb | 1 | I |  | 3 |  |  |  | none |  |  | 1 |  |  | Unknown |  |  | Unknown |  |  | Au |  |  | P3HT |  | TiO2-c | [5 empty] | SLG | FTO | 0.1 | 1.002 | 12.8 | 0.74 | 9.5
17173 | Cs |  |  | 1 |  |  | Pb | 1 | I |  | 3 |  |  |  | none |  |  | 1 |  |  | Unknown |  |  | Unknown |  |  | Au |  |  | P3HT |  | TiO2-c | [5 empty] | SLG | FTO | 0.1 | 0.985 | 12.1 | 0.697 | 8.3
17174 | Cs |  |  | 1 |  |  | Pb | 1 | I |  | 3 |  |  |  | none |  |  | 1 |  |  | Unknown |  |  | Unknown |  |  | Au |  |  | P3HT |  | TiO2-c | [5 empty] | SLG | FTO | 0.1 | 0.99 | 11.5 | 0.705 | 8
17175 | Cs |  |  | 1 |  |  | Pb | 1 | I |  | 3 |  |  |  | none |  |  | 1 |  |  | Unknown |  |  | Unknown |  |  | Au |  |  | P3HT |  | TiO2-c | [5 empty] | SLG | FTO | 0.1 | 0.995 | 10.5 | 0.639 | 6.7
17176 | MA |  |  | 1 |  |  | Pb | 1 | I |  | 3 |  |  |  | DMF | DMSO |  | 4 | 1 |  | 100 |  |  | 15 |  |  | Carbon |  |  | none |  | TiO2-c | TiO2-mp |  |  |  |  | SLG | FTO | 0.68 | 1 | 18.9 | 0.6 | 11.3 | 1.6
17178 | Cs | FA | MA | 0.05 | 0.81 | 0.14000000000000001 | Pb | 1 | Br | I | 0.45 | 2.5499999999999998 |  |  | Unknown | [5 empty] | 120 |  |  | 45 |  |  | Cu |  |  | MTDATA |  | C60 | BCP |  |  |  |  | SLG | FTO | 0.16 | 0.844 | 13.17 | 0.48 | 5.73
17179 | Cs | FA | MA | 0.05 | 0.81 | 0.14000000000000001 | Pb | 1 | Br | I | 0.45 | 2.5499999999999998 |  |  | Unknown | [5 empty] | 120 |  |  | 45 |  |  | Cu |  |  | MTDATA |  | C60 | BCP |  |  |  |  | SLG | FTO | 0.16 | 0.932 | 20.96 | 0.67 | 13.11
17180 | Cs | FA | MA | 0.05 | 0.81 | 0.14000000000000001 | Pb | 1 | Br | I | 0.45 | 2.5499999999999998 |  |  | Unknown | [5 empty] | 120 |  |  | 45 |  |  | Cu |  |  | MTDATA |  | C60 | BCP |  |  |  |  | SLG | FTO | 0.16 | 1.018 | 22.55 | 0.77 | 17.76
17181 | Cs | FA | MA | 0.05 | 0.81 | 0.14000000000000001 | Pb | 1 | Br | I | 0.45 | 2.5499999999999998 |  |  | Unknown | [5 empty] | 120 |  |  | 45 |  |  | Cu |  |  | MTDATA |  | C60 | BCP |  |  |  |  | SLG | FTO | 0.16 | 1.004 | 21.73 | 0.75 | 16.26
17182 | Cs | FA | MA | 0.05 | 0.81 | 0.14000000000000001 | Pb | 1 | Br | I | 0.45 | 2.5499999999999998 |  |  | Unknown | [5 empty] | 120 |  |  | 45 |  |  | Cu |  |  | MTDATA |  | C60 | BCP |  |  |  |  | SLG | FTO | 0.16 | 0.996 | 20.41 | 0.74 | 15.05
17183 | Cs | FA | MA | 0.05 | 0.81 | 0.14000000000000001 | Pb | 1 | Br | I | 0.45 | 2.5499999999999998 |  |  | Unknown | [5 empty] | 120 |  |  | 45 |  |  | Cu |  |  | MTDATA |  | C60 | BCP |  |  |  |  | SLG | FTO | 0.16 | 0.991 | 17.97 | 0.62 | 11.05
17184 | Cs | FA | MA | 0.05 | 0.81 | 0.14000000000000001 | Pb | 1 | Br | I | 0.45 | 2.5499999999999998 |  |  | Unknown | [5 empty] | 120 |  |  | 45 |  |  | Cu |  |  | PEDOT:PSS |  | C60 | BCP |  |  |  |  | SLG | FTO | 0.16 | 0.837 | 20.37 | 0.79 | 13.44
17185 | Cs |  |  | 1 |  |  | Pb | 1 | I |  | 3 |  | Undoped |  | DMF |  |  | 1 |  |  | 120 |  |  | 0.5 |  |  | Au |  | 50 | CuSCN |  | TiO2-c | [5 empty] | SLG | FTO | 0.25 | 0.62 | 1.91 | 0.61 | 0.73
17186 | Cs |  |  | 1 |  |  | Pb | 1 | I |  | 3 |  | Sn |  | DMF |  |  | 1 |  |  | 120 |  |  | 0.5 |  |  | Au |  | 50 | CuSCN |  | TiO2-c | [5 empty] | SLG | FTO | 0.25 | 0.61 | 2.93 | 0.67 | 1.22
17187 | Cs |  |  | 1 |  |  | Pb | 1 | I |  | 3 |  | In |  | DMF |  |  | 1 |  |  | 120 |  |  | 0.5 |  |  | Au |  | 50 | CuSCN |  | TiO2-c | [5 empty] | SLG | FTO | 0.25 | 0.44 | 0.37 | 0.49 | 0.08
17188 | Cs |  |  | 1 |  |  | Pb | 1 | I |  | 3 |  | Cu |  | DMF |  |  | 1 |  |  | 120 |  |  | 0.5 |  |  | Au |  | 50 | CuSCN |  | TiO2-c | [5 empty] | SLG | FTO | 0.25 | 0.46 | 0.84 | 0.5 | 0.19
17189 | Cs |  |  | 1 |  |  | Pb | 1 | I |  | 3 |  | Ag |  | DMF |  |  | 1 |  |  | 120 |  |  | 0.5 |  |  | Au |  | 50 | CuSCN |  | TiO2-c | [5 empty] | SLG | FTO | 0.25 | 0.5 | 0.52 | 0.44 | 0.11
17190 | Cs |  |  | 1 |  |  | Pb | 1 | I |  | 3 |  | Undoped |  | DMF |  |  | 1 |  |  | 120 |  |  | 0.5 |  |  | Au |  | 50 | CuSCN |  | TiO2-c | [5 empty] | SLG | FTO | 0.25 | 0.62 | 1.93 | 0.61 | 0.74
17191 | Cs |  |  | 1 |  |  | Pb | 1 | I |  | 3 |  | Sn |  | DMF |  |  | 1 |  |  | 120 |  |  | 0.5 |  |  | Au |  | 50 | CuSCN |  | TiO2-c | [5 empty] | SLG | FTO | 0.25 | 0.59 | 2.18 | 0.66 | 0.86
17192 | Cs |  |  | 1 |  |  | Pb | 1 | I |  | 3 |  | Sn |  | DMF |  |  | 1 |  |  | 120 |  |  | 0.5 |  |  | Au |  | 50 | CuSCN |  | TiO2-c | [5 empty] | SLG | FTO | 0.25 | 0.61 | 2.93 | 0.67 | 1.22
17193 | Cs |  |  | 1 |  |  | Pb | 1 | I |  | 3 |  | Sn |  | DMF |  |  | 1 |  |  | 120 |  |  | 0.5 |  |  | Au |  | 50 | CuSCN |  | TiO2-c | [5 empty] | SLG | FTO | 0.25 | 0.68 | 4.56 | 0.62 | 1.92
17194 | Cs |  |  | 1 |  |  | Pb | 1 | I |  | 3 |  | Sn |  | DMF |  |  | 1 |  |  | 120 |  |  | 0.5 |  |  | Au |  | 50 | CuSCN |  | TiO2-c | [5 empty] | SLG | FTO | 0.25 | 0.73 | 6.37 | 0.65 | 3.02
17195 | Cs |  |  | 1 |  |  | Pb | 1 | I |  | 3 |  | Sn |  | DMF |  |  | 1 |  |  | 120 |  |  | 0.5 |  |  | Au |  | 50 | CuSCN |  | TiO2-c | [5 empty] | SLG | FTO | 0.25 | 0.83 | 9.78 | 0.58 | 4.71
17196 | Cs |  |  | 1 |  |  | Pb | 1 | I |  | 3 |  | Sn |  | DMF |  |  | 1 |  |  | 120 |  |  | 0.5 |  |  | Au |  | 50 | CuSCN |  | TiO2-c | [5 empty] | SLG | FTO | 0.25 | 0.82 | 6.8 | 0.56 | 3.1
17197 | Cs |  |  | 1 |  |  | Pb | 1 | Br |  | 3 |  | Undoped |  | DMSO |  |  | 1 |  |  | 120 |  |  | 0.5 |  |  | Au |  | 50 | CuSCN |  | TiO2-c | [5 empty] | SLG | FTO | 0.25 | 0.62 | 1.91 | 0.61 | 0.73
17198 | Cs |  |  | 1 |  |  | Pb | 1 | Br |  | 3 |  | Sn |  | DMSO |  |  | 1 |  |  | 120 |  |  | 0.5 |  |  | Au |  | 50 | CuSCN |  | TiO2-c | [5 empty] | SLG | FTO | 0.25 | 0.61 | 2.93 | 0.67 | 1.22
17199 | Cs |  |  | 1 |  |  | Pb | 1 | Br |  | 3 |  | In |  | DMSO |  |  | 1 |  |  | 120 |  |  | 0.5 |  |  | Au |  | 50 | CuSCN |  | TiO2-c | [5 empty] | SLG | FTO | 0.25 | 0.44 | 0.37 | 0.49 | 0.08
17200 | Cs |  |  | 1 |  |  | Pb | 1 | Br |  | 3 |  | Cu |  | DMSO |  |  | 1 |  |  | 120 |  |  | 0.5 |  |  | Au |  | 50 | CuSCN |  | TiO2-c | [5 empty] | SLG | FTO | 0.25 | 0.46 | 0.84 | 0.5 | 0.19
17201 | Cs |  |  | 1 |  |  | Pb | 1 | Br |  | 3 |  | Ag |  | DMSO |  |  | 1 |  |  | 120 |  |  | 0.5 |  |  | Au |  | 50 | CuSCN |  | TiO2-c | [5 empty] | SLG | FTO | 0.25 | 0.5 | 0.52 | 0.44 | 0.11
17202 | MA |  |  | 1 |  |  | Pb | 1 | I |  | 3 |  | Cl |  | DMF |  |  | 1 |  |  | 100 |  |  | 90 |  |  | Ag |  |  | PEDOT:PSS |  | PCBM-60 | Bphen |  |  |  |  | SLG | ITO | 0.0725 | 0.88 | 20.06 | 0.59 | 10.77 | 1.6
17206 | MA |  |  | 1 |  |  | Pb | 1 | I |  | 3 |  |  |  | DMF |  | IPA | 1 |  | 1 | Unknown |  |  | Unknown |  |  | Au |  |  | CoPcNO2-OPh |  | TiO2-c | TiO2-mp |  |  |  |  | SLG | FTO | 0.15 | 0.94 | 11.55 | 0.45 | 5.27 | 1.6
17207 | MA |  |  | 1 |  |  | Pb | 1 | I |  | 3 |  |  |  | DMF |  | IPA | 1 |  | 1 | Unknown |  |  | Unknown |  |  | Au |  |  | CoPcNO2-OPh |  | TiO2-c | TiO2-mp |  |  |  |  | SLG | FTO | 0.15 | 1.01 | 12.49 | 0.54 | 7.22 | 1.6
17208 | MA |  |  | 1 |  |  | Pb | 1 | I |  | 3 |  |  |  | DMF |  | IPA | 1 |  | 1 | Unknown |  |  | Unknown |  |  | Au |  |  | CoPcNO2-OPh |  | TiO2-c | TiO2-mp |  |  |  |  | SLG | FTO | 0.15 | 1.04 | 11.79 | 0.64 | 8.24 | 1.6
17209 | MA |  |  | 1 |  |  | Pb | 1 | I |  | 3 |  |  |  | DMF |  | IPA | 1 |  | 1 | Unknown |  |  | Unknown |  |  | Au |  |  | CoPcNO2-OPh |  | TiO2-c | TiO2-mp |  |  |  |  | SLG | FTO | 0.15 | 1 | 11.28 | 0.51 | 6.01 | 1.6
17210 | MA |  |  | 1 |  |  | Pb | 1 | I |  | 3 |  |  |  | DMF |  | IPA | 1 |  | 1 | Unknown |  |  | Unknown |  |  | Au |  |  | Spiro-MeOTAD |  | TiO2-c | TiO2-mp |  |  |  |  | SLG | FTO | 0.15 | 1.05 | 16.08 | 0.64 | 10.81 | 1.6
17211 | MA |  |  | 1 |  |  | Pb | 1 | I |  | 3 |  |  |  | DMSO | GBL |  | 7 | 3 |  | 100 |  |  | 10 |  |  | Au |  | 150 | PEDOT:PSS |  | PCBM-60 | BCP |  | 65 | 10 |  | SLG | ITO | 0.1 | 0.93 | 16.77 | 0.736 | 11.17 | 1.6
17212 | MA |  |  | 1 |  |  | Pb | 1 | I |  | 3 |  |  |  | DMSO | GBL |  | 7 | 3 |  | 100 |  |  | 10 |  |  | Au |  | 150 | PEDOT:PSS |  | PCBM-60 | BCP |  | 65 | 10 |  | SLG | ITO | 0.1 | 0.91 | 17.53 | 0.736 | 11.68 | 1.6
17213 | MA |  |  | 1 |  |  | Pb | 1 | I |  | 3 |  |  |  | DMSO | GBL |  | 7 | 3 |  | 100 |  |  | 10 |  |  | Au |  | 150 | PEDOT:PSS |  | PCBM-60 | BCP |  | 65 | 10 |  | SLG | ITO | 0.1 | 0.926 | 16.56 | 0.734 | 11.26 | 1.6
17214 | MA |  |  | 1 |  |  | Pb | 1 | I |  | 3 |  |  |  | DMSO | GBL |  | 7 | 3 |  | 100 |  |  | 10 |  |  | Au |  | 150 | PEDOT:PSS |  | PCBM-60 | BCP |  | 65 | 10 |  | SLG | ITO | 0.1 | 0.88 | 18.9 | 0.728 | 12.2 | 1.6
17215 | MA |  |  | 1 |  |  | Pb | 1 | I |  | 3 |  |  |  | DMSO | GBL |  | 7 | 3 |  | 100 |  |  | 10 |  |  | Au |  | 150 | PEDOT:PSS |  | PCBM-60 | BCP |  | 65 | 10 |  | SLG | ITO | 0.1 | 0.93 | 13.44 | 0.602 | 7.55 | 1.6
17216 | MA |  |  | 1 |  |  | Pb | 1 | I |  | 3 |  |  |  | DMSO | GBL |  | 7 | 3 |  | 100 |  |  | 10 |  |  | Au |  | 150 | PEDOT:PSS |  | PCBM-60 | BCP |  | 65 | 10 |  | SLG | ITO | 0.1 | 0.932 | 12.46 | 0.598 | 6.92 | 1.6
17217 | FA | MA |  | 0.85 | 0.15 |  | Pb | 1 | Br | I | 0.51 | 2.4900000000000002 |  |  | Unknown | [5 empty] | 150 |  |  | 10 |  |  | Au |  |  | PTAA |  | TiO2-c | TiO2-mp |  |  |  |  | SLG | FTO | 0.1 | 1.1 | 23.4 | 0.827 | 21.3
17218 | FA | MA |  | 0.85 | 0.15 |  | Pb | 1 | Br | I | 0.51 | 2.4900000000000002 |  |  | Unknown | [5 empty] | 150 |  |  | 10 |  |  | Au |  |  | PTAA-1F |  | TiO2-c | TiO2-mp |  |  |  |  | SLG | FTO | 0.1 | 1.14 | 23.4 | 0.823 | 22
17219 | FA | MA |  | 0.85 | 0.15 |  | Pb | 1 | Br | I | 0.51 | 2.4900000000000002 |  |  | Unknown | [5 empty] | 150 |  |  | 10 |  |  | Au |  |  | PTAA-2F |  | TiO2-c | TiO2-mp |  |  |  |  | SLG | FTO | 0.1 | 1.13 | 23.4 | 0.703 | 18.6
17220 | FA | MA |  | 0.8 | 0.15 |  | Pb | 1 | Br | I | 0.45 | 2.5499999999999998 | Undoped |  | DMF | DMSO |  | 4 | 1 |  | 100 |  |  | 30 |  |  | Au |  |  | Spiro-MeOTAD |  | TiO2-np | [5 empty] | SLG | FTO | 0.049 |  |  |  | 20.45
17221 | FA | MA |  | 0.8 | 0.15 |  | Pb | 1 | Br | I | 0.45 | 2.5499999999999998 | Cl | 0.05 | DMF | DMSO |  | 4 | 1 |  | 100 |  |  | 30 |  |  | Au |  |  | Spiro-MeOTAD |  | TiO2-np | [5 empty] | SLG | FTO | 0.049 |  |  |  | 20.57
17222 | FA | MA |  | 0.8 | 0.15 |  | Pb | 1 | Br | I | 0.45 | 2.5499999999999998 | CdI2 | 0.01 | DMF | DMSO |  | 4 | 1 |  | 100 |  |  | 30 |  |  | Au |  |  | Spiro-MeOTAD |  | TiO2-np | [5 empty] | SLG | FTO | 0.049 |  |  |  | 20.51
17223 | FA | MA |  | 0.8 | 0.15 |  | Pb | 1 | Br | I | 0.45 | 2.5499999999999998 | Undoped |  | DMF | DMSO |  | 4 | 1 |  | 100 |  |  | 30 |  |  | Au |  |  | Spiro-MeOTAD |  | TiO2-np | [5 empty] | SLG | FTO | 0.049 |  |  |  | 20.45
17224 | FA | MA |  | 0.8 | 0.15 |  | Pb | 1 | Br | I | 0.45 | 2.5499999999999998 | Cl | 0.05 | DMF | DMSO |  | 4 | 1 |  | 100 |  |  | 30 |  |  | Au |  |  | Spiro-MeOTAD |  | TiO2-np | [5 empty] | SLG | FTO | 0.049 |  |  |  | 20.57
17225 | FA | MA |  | 0.8 | 0.15 |  | Pb | 1 | Br | I | 0.45 | 2.5499999999999998 | CdI2 | 0.01 | DMF | DMSO |  | 4 | 1 |  | 100 |  |  | 30 |  |  | Au |  |  | Spiro-MeOTAD |  | TiO2-np | [5 empty] | SLG | FTO | 0.049 |  |  |  | 20.51
17226 | FA | MA |  | 0.8 | 0.15 |  | Pb | 1 | Br | I | 0.45 | 2.5499999999999998 | Undoped |  | DMF | DMSO |  | 4 | 1 |  | 100 |  |  | 30 |  |  | Au |  |  | Spiro-MeOTAD |  | TiO2-np | [5 empty] | SLG | FTO | 0.049 |  |  |  | 20.45
17227 | FA | MA |  | 0.8 | 0.15 |  | Pb | 1 | Br | I | 0.45 | 2.5499999999999998 | Cl | 0.05 | DMF | DMSO |  | 4 | 1 |  | 100 |  |  | 30 |  |  | Au |  |  | Spiro-MeOTAD |  | TiO2-np | [5 empty] | SLG | FTO | 0.049 |  |  |  | 20.57
17228 | FA | MA |  | 0.8 | 0.15 |  | Pb | 1 | Br | I | 0.45 | 2.5499999999999998 | CdI2 | 0.01 | DMF | DMSO |  | 4 | 1 |  | 100 |  |  | 30 |  |  | Au |  |  | Spiro-MeOTAD |  | TiO2-np | [5 empty] | SLG | FTO | 0.049 |  |  |  | 20.51
17229 | MA |  |  | 1 |  |  | Pb | 1 | I |  | 3 |  |  |  | DMF |  | IPA | 1 |  | 1 | 70 |  | 100 | Unknown |  | 120 | Al |  | 100 | PEDOT:PSS |  | C60 | BCP |  | 20 | 8 |  | SLG | ITO | 0.096 | 0.99 | 19.6 | 0.793 | 15.4 | 1.6
17230 | MA |  |  | 1 |  |  | Pb | 1 | I |  | 3 |  |  |  | DMF |  | IPA | 1 |  | 1 | 70 |  | 100 | Unknown |  | 120 | Al |  | 100 | PEDOT:PSS |  | C60 | BCP |  | 20 | 8 |  | SLG | ITO | 0.096 | 0.94 | 17.65 | 0.782 | 12.97 | 1.6
17231 | MA |  |  | 1 |  |  | Pb | 1 | I |  | 3 |  |  |  | DMF |  | IPA | 1 |  | 1 | 70 |  | 100 | Unknown |  | 120 | Al |  | 100 | PEDOT:PSS |  | C60 | BCP |  | 20 | 8 |  | SLG | ITO | 0.096 | 0.94 | 16.45 | 0.79 | 12.22 | 1.6
17232 | MA |  |  | 1 |  |  | Pb | 1 | I |  | 3 |  |  |  | DMF |  | IPA | 1 |  | 1 | 70 |  | 100 | Unknown |  | 120 | Al |  | 100 | PEDOT:PSS |  | C60 | BCP |  | 20 | 8 |  | SLG | ITO | 0.096 | 0.92 | 7.09 | 0.77 | 16.2 | 1.6
17233 | MA |  |  | 1 |  |  | Pb | 1 | I |  | 3 |  |  |  | DMF |  | IPA | 1 |  | 1 | 70 |  | 100 | Unknown |  | 120 | Al |  | 100 | PEDOT:PSS |  | C60 | BCP |  | 20 | 8 |  | SLG | ITO | 0.096 | 0.85 | 0.078 | 0.822 | 17 | 1.6
17234 | Cs |  |  | 1 |  |  | Pb | 1 | Br |  | 3 |  | Undoped |  | DMF |  | Methanol | 1 |  | 1 | 90 |  | 250 | 60 |  | 5 | Carbon |  |  | none |  | TiO2-c | TiO2-mp |  |  |  |  | SLG | FTO | 0.1 | 0.452 | 0.27 | 0.492 | 0.06
17235 | Cs |  |  | 1 |  |  | Pb | 1 | Br |  | 3 |  | Undoped |  | DMF |  | Methanol | 1 |  | 1 | 90 |  | 250 | 60 |  | 5 | Carbon |  |  | none |  | TiO2-c | TiO2-mp |  |  |  |  | SLG | FTO | 0.1 | 0.984 | 3.61 | 0.599 | 2.13
17236 | Cs |  |  | 1 |  |  | Pb | 1 | Br |  | 3 |  | Undoped |  | DMF |  | Methanol | 1 |  | 1 | 90 |  | 250 | 60 |  | 5 | Carbon |  |  | none |  | TiO2-c | TiO2-mp |  |  |  |  | SLG | FTO | 0.1 | 1.302 | 6.25 | 0.665 | 5.5
17237 | Cs |  |  | 1 |  |  | Pb | 1 | Br |  | 3 |  | Undoped |  | DMF |  | Methanol | 1 |  | 1 | 90 |  | 250 | 60 |  | 5 | Carbon |  |  | none |  | TiO2-c | TiO2-mp |  |  |  |  | SLG | FTO | 0.1 | 1.308 | 7.46 | 0.773 | 7.54
17238 | Cs |  |  | 1 |  |  | Pb | 1 | Br |  | 3 |  | Undoped |  | DMF |  | Methanol | 1 |  | 1 | 90 |  | 250 | 60 |  | 5 | Carbon |  |  | none |  | TiO2-c | TiO2-mp |  |  |  |  | SLG | FTO | 0.1 | 1.218 | 5.18 | 0.64 | 4.04
17239 | Cs |  |  | 1 |  |  | Pb | 1 | Br |  | 3 |  | Undoped |  | DMF |  | Methanol | 1 |  | 1 | 90 |  | 250 | 60 |  | 5 | Carbon |  |  | none |  | TiO2-c | TiO2-mp |  |  |  |  | SLG | FTO | 0.1 | 1.158 | 4.76 | 0.633 | 3.49
17240 | Cs |  |  | 1 |  |  | Pb | 1 | Br |  | 3 |  | Undoped |  | DMF |  | Methanol | 1 |  | 1 | 90 |  | 250 | 60 |  | 5 | Carbon |  |  | none |  | TiO2-c | TiO2-mp |  |  |  |  | SLG | FTO | 0.1 | 1.158 | 4.76 | 0.633 | 3.49
17241 | Cs |  |  | 1 |  |  | Pb | 1 | Br |  | 3 |  | Undoped |  | DMF |  | Methanol | 1 |  | 1 | 90 |  | 250 | 60 |  | 5 | Carbon |  |  | none |  | TiO2-c | TiO2-mp | Graphene-QDs |  |  |  | SLG | FTO | 0.1 | 1.458 | 8.12 | 0.821 | 9.72
17242 | Cs |  |  | 1 |  |  | Pb | 1 | Br |  | 3 |  | Undoped |  | DMF |  | Methanol | 1 |  | 1 | 90 |  | 250 | 60 |  | 5 | Carbon |  |  | none |  | TiO2-c | TiO2-mp | Graphene-QDs |  |  |  | SLG | FTO | 0.1 | 1.308 | 7.46 | 0.773 | 7.54
17243 | Cs |  |  | 1 |  |  | Pb | 1 | Br |  | 3 |  | Undoped |  | DMF |  | Methanol | 1 |  | 1 | 90 |  | 250 | 60 |  | 5 | Carbon |  |  | none |  | TiO2-c | TiO2-mp | Graphene-QDs |  |  |  | SLG | FTO | 0.1 | 1.458 | 8.12 | 0.821 | 9.72
17244 | MA |  |  | 1 |  |  | Pb | 1 | I |  | 3 |  | Undoped |  | DMF |  |  | 1 |  |  | 100 |  |  | 10 |  |  | Al |  |  | PEDOT:PSS |  | PCBM-60 | [5 empty] | SLG | ITO | 0.1 | 0.92 | 19.49 | 0.66 | 11.19 | 1.6
17245 | MA |  |  | 1 |  |  | Pb | 1 | I |  | 3 |  | Undoped |  | DMF |  |  | 1 |  |  | 100 |  |  | 10 |  |  | Al |  |  | PEDOT:PSS |  | PCBM-60 | [5 empty] | SLG | ITO | 0.1 | 0.94 | 18.37 | 0.66 | 11.41 | 1.6
17246 | MA |  |  | 1 |  |  | Pb | 1 | I |  | 3 |  | Undoped |  | DMF |  |  | 1 |  |  | 100 |  |  | 10 |  |  | Al |  |  | PEDOT:PSS |  | PCBM-60 | PEIE |  |  |  |  | SLG | ITO | 0.1 | 1 | 17.51 | 0.69 | 12.1 | 1.6
17247 | MA |  |  | 1 |  |  | Pb | 1 | I |  | 3 |  |  |  | DMSO | GBL |  | 3 | 7 |  | 100 |  |  | 5 |  |  | Cu |  | 80 | P3HT |  | C60 | BCP |  | 30 | 8 |  | SLG | ITO | 0.06 | 1 | 20 | 0.79 | 16 | 1.6
17248 | MA |  |  | 1 |  |  | Pb | 1 | I |  | 3 |  |  |  | DMSO | GBL |  | 3 | 7 |  | 100 |  |  | 5 |  |  | Cu |  | 80 | P3OT |  | C60 | BCP |  | 30 | 8 |  | SLG | ITO | 0.06 | 1.06 | 21 | 0.74 | 17 | 1.6
17249 | MA |  |  | 1 |  |  | Pb | 1 | I |  | 3 |  |  |  | DMSO | GBL |  | 3 | 7 |  | 100 |  |  | 5 |  |  | Cu |  | 80 | PolyTPD |  | C60 | BCP |  | 30 | 8 |  | SLG | ITO | 0.06 | 1.02 | 21 | 0.74 | 16.1 | 1.6
17250 | MA |  |  | 1 |  |  | Pb | 1 | I |  | 3 |  |  |  | DMSO | GBL |  | 3 | 7 |  | 100 |  |  | 5 |  |  | Cu |  | 80 | PTAA |  | C60 | BCP |  | 30 | 8 |  | SLG | ITO | 0.06 | 1.02 | 22 | 0.78 | 17.8 | 1.6
17251 | FA | MA |  | 0.85 | 0.15 |  | Pb | 1 | Br | I | 0.45 | 2.5499999999999998 |  |  | DMF | DMSO |  | 4 | 1 |  | 120 |  |  | 45 |  |  | Au |  |  | Spiro-MeOTAD |  | TiO2-c | TiO2-mp |  |  |  |  | SLG | FTO | 0.1 | 1.031 | 21.4 | 0.728 | 16.06
17252 | FA | MA |  | 0.85 | 0.15 |  | Pb | 1 | Br | I | 0.45 | 2.5499999999999998 |  |  | DMF | DMSO |  | 4 | 1 |  | 120 |  |  | 45 |  |  | Au |  |  | MnS |  | TiO2-c | TiO2-mp |  |  |  |  | SLG | FTO | 0.1 | 1.08 | 21.8 | 0.745 | 17.54
17253 | FA | MA |  | 0.85 | 0.15 |  | Pb | 1 | Br | I | 0.45 | 2.5499999999999998 |  |  | DMF | DMSO |  | 4 | 1 |  | 120 |  |  | 45 |  |  | Au |  |  | Spiro-MeOTAD |  | TiO2-c | TiO2-mp |  |  |  |  | SLG | FTO | 0.1 | 1.09 | 22.54 | 0.751 | 16.24
17254 | FA | MA |  | 0.85 | 0.15 |  | Pb | 1 | Br | I | 0.45 | 2.5499999999999998 |  |  | DMF | DMSO |  | 4 | 1 |  | 120 |  |  | 45 |  |  | Au |  |  | MnS |  | TiO2-c | TiO2-mp |  |  |  |  | SLG | FTO | 0.1 | 1.11 | 23.4 | 0.765 | 18.21
17255 | MA |  |  | 1 |  |  | Pb | 1 | I |  | 3 |  | Undoped |  | DMF |  |  | 1 |  |  | 100 |  |  | 10 |  |  | Au |  |  | Spiro-MeOTAD |  | TiO2-c | [5 empty] | SLG | FTO | 0.1 | 1.006 | 20.8 | 0.638 | 13.4 | 1.6
17256 | MA |  |  | 1 |  |  | Pb | 1 | I |  | 3 |  | SnS-QDs | 0.2 mg/ml | DMF |  |  | 1 |  |  | 100 |  |  | 10 |  |  | Au |  |  | Spiro-MeOTAD |  | TiO2-c | [5 empty] | SLG | FTO | 0.1 | 1.026 | 21.9 | 0.689 | 15.5 | 1.6
17257 | MA |  |  | 1 |  |  | Pb | 1 | I |  | 3 |  | SnS-QDs | 0.5 mg/m | DMF |  |  | 1 |  |  | 100 |  |  | 10 |  |  | Au |  |  | Spiro-MeOTAD |  | TiO2-c | [5 empty] | SLG | FTO | 0.1 | 1.036 | 22.7 | 0.716 | 16.8 | 1.6
17258 | MA |  |  | 1 |  |  | Pb | 1 | I |  | 3 |  | SnS-QDs | 1 mg/ml | DMF |  |  | 1 |  |  | 100 |  |  | 10 |  |  | Au |  |  | Spiro-MeOTAD |  | TiO2-c | [5 empty] | SLG | FTO | 0.1 | 1.026 | 21.4 | 0.684 | 15 | 1.6
17259 | MA |  |  | 1 |  |  | Pb | 1 | I |  | 3 |  | SnS-QDs | 5 mg/ml | DMF |  |  | 1 |  |  | 100 |  |  | 10 |  |  | Au |  |  | Spiro-MeOTAD |  | TiO2-c | [5 empty] | SLG | FTO | 0.1 | 0.998 | 10.4 | 0.625 | 12.7 | 1.6
17260 | MA |  |  | 1 |  |  | Pb | 1 | I |  | 3 |  |  |  | Dimethylacetamide | NMP |  | 4 | 1 |  | 100 |  |  | 2 |  |  | Ag |  | 100 | NiO-c |  | PCBM-60-PCP | [5 empty] | SLG | ITO | 0.115 | 1.1 | 22.89 | 0.78 | 19.04 | 1.6
17261 | MA |  |  | 1 |  |  | Pb | 1 | I |  | 3 |  |  |  | Dimethylacetamide | NMP |  | 4 | 1 |  | 100 |  |  | 2 |  |  | Ag |  | 100 | NiO-c |  | PCBM-60-MCM | [5 empty] | SLG | ITO | 0.115 | 1.08 | 22.51 | 0.78 | 18.86 | 1.6
17262 | MA |  |  | 1 |  |  | Pb | 1 | I |  | 3 |  |  |  | DMF |  |  | 1 |  |  | Unknown |  |  | Unknown |  |  | Au |  | 60 | P3HT |  | TiO2-c | TiO2-mp | PbS-QDs | nan | 600 | nan | SLG | FTO | 0.16 | 0.516 | 11.49 | 0.507 | 3.12 | 1.6
17263 | MA |  |  | 1 |  |  | Pb | 1 | I |  | 3 |  |  |  | DMF |  |  | 1 |  |  | Unknown |  |  | Unknown |  |  | Au |  | 60 | P3HT |  | TiO2-c | TiO2-mp | PbS-QDs | nan | 600 | nan | SLG | FTO | 0.16 | 0.549 | 16.93 | 0.557 | 5.23 | 1.6
17264 | MA |  |  | 1 |  |  | Pb | 1 | I |  | 3 |  |  |  | DMF |  |  | 1 |  |  | Unknown |  |  | Unknown |  |  | Au |  | 60 | P3HT |  | TiO2-c | TiO2-mp | PbS-QDs | nan | 600 | nan | SLG | FTO | 0.16 | 0.592 | 20.94 | 0.626 | 7.8 | 1.6
17265 | MA |  |  | 1 |  |  | Pb | 1 | I |  | 3 |  |  |  | DMF |  |  | 1 |  |  | Unknown |  |  | Unknown |  |  | Au |  | 60 | P3HT |  | TiO2-c | TiO2-mp | PbS-QDs | nan | 600 | nan | SLG | FTO | 0.16 | 0.702 | 14.7 | 0.656 | 7.25 | 1.6
17266 | MA |  |  | 1 |  |  | Pb | 1 | I |  | 3 |  |  |  | DMF |  |  | 1 |  |  | 100 |  |  | 120 |  |  | Au |  |  | Spiro-MeOTAD |  | TiO2-c | Al2O3-mp |  |  |  |  | SLG | FTO | 0.1 | 0.96 | 20.3 | 0.582 | 11.5 | 1.6
17267 | MA |  |  | 1 |  |  | Pb | 1 | I |  | 3 |  |  |  | DMF |  |  | 1 |  |  | 100 |  |  | 120 |  |  | Au |  |  | TTB-TTQ |  | TiO2-c | Al2O3-mp |  |  |  |  | SLG | FTO | 0.1 | 0.94 | 11.8 | 0.554 | 6.2 | 1.6
17268 | MA |  |  | 1 |  |  | Pb | 1 | I |  | 3 |  |  |  | DMF |  |  | 1 |  |  | 100 |  |  | 120 |  |  | Au |  |  | TTB-TTQ |  | TiO2-c | Al2O3-mp |  |  |  |  | SLG | FTO | 0.1 | 0.97 | 23.9 | 0.606 | 14.1 | 1.6
17272 | MA |  |  | 1 |  |  | Pb | 1 | I |  | 3 |  |  |  | DMF | DMSO |  | 100 | 13 |  | 100 |  |  | 10 |  |  | Carbon |  |  | none |  | TiO2-c | TiO2-mp | ZrO2-mp |  |  |  | SLG | FTO | 0.1 | 1 | 21.55 | 0.596 | 12.44 | 1.6
17273 | MA |  |  | 1 |  |  | Pb | 1 | I |  | 3 |  |  |  | DMF | DMSO |  | 100 | 13 |  | 100 |  |  | 10 |  |  | Carbon |  |  | none |  | TiO2-c | TiO2-mp | ZrO2-mp |  |  |  | SLG | FTO | 0.1 | 0.99 | 22.36 | 0.616 | 13.34 | 1.6
17274 | MA |  |  | 1 |  |  | Pb | 1 | I |  | 3 |  |  |  | DMF | DMSO |  | 100 | 13 |  | 100 |  |  | 10 |  |  | Carbon |  |  | none |  | TiO2-c | TiO2-mp | ZrO2-mp |  |  |  | SLG | FTO | 0.1 | 0.98 | 22.84 | 0.617 | 13.6 | 1.6
17275 | MA |  |  | 1 |  |  | Pb | 1 | I |  | 3 |  |  |  | DMF | DMSO |  | 100 | 13 |  | 100 |  |  | 10 |  |  | Carbon |  |  | none |  | TiO2-c | TiO2-mp | ZrO2-mp |  |  |  | SLG | FTO | 0.1 | 0.99 | 22.58 | 0.59 | 12.38 | 1.6
17276 | Ag | Cs |  | 1 | 2 |  | Bi | 1 | Br |  | 6 |  |  |  | DMSO |  |  | 1 |  |  | 150 |  |  | 10 |  |  | Au |  | 50 | Spiro-MeOTAD |  | TiO2-c | TiO2-mp |  | 10 | nan |  | SLG | FTO | 0.16 | 1.01 | 2.1 | 0.64 | 1.3
17277 | Ag | Cs |  | 1 | 2 |  | Bi | 1 | Br |  | 5.9 |  |  |  | DMSO |  |  | 1 |  |  | 150 |  |  | 10 |  |  | Au |  | 50 | Spiro-MeOTAD |  | TiO2-c | TiO2-mp |  | 10 | nan |  | SLG | FTO | 0.16 | 0.96 | 2.2 | 0.643 | 1.4
17278 | Ag | Cs |  | 1 | 2 |  | Bi | 1 | Br |  | 5.8 |  |  |  | DMSO |  |  | 1 |  |  | 150 |  |  | 10 |  |  | Au |  | 50 | Spiro-MeOTAD |  | TiO2-c | TiO2-mp |  | 10 | nan |  | SLG | FTO | 0.16 | 0.91 | 3 | 0.65 | 1.8
17279 | Ag | Cs |  | 1 | 2 |  | Bi | 1 | Br |  | 5.7 |  |  |  | DMSO |  |  | 1 |  |  | 150 |  |  | 10 |  |  | Au |  | 50 | Spiro-MeOTAD |  | TiO2-c | TiO2-mp |  | 10 | nan |  | SLG | FTO | 0.16 | 0.83 | 2.8 | 0.66 | 1.6
17280 | Ag | Cs |  | 1 | 2 |  | Bi | 1 | Br |  | 5.6 |  |  |  | DMSO |  |  | 1 |  |  | 150 |  |  | 10 |  |  | Au |  | 50 | Spiro-MeOTAD |  | TiO2-c | TiO2-mp |  | 10 | nan |  | SLG | FTO | 0.16 | 0.78 | 1.9 | 0.637 | 1
17281 | Ag | Cs |  | 1 | 2 |  | Bi | 1 | Br |  | 5.5 |  |  |  | DMSO |  |  | 1 |  |  | 150 |  |  | 10 |  |  | Au |  | 50 | Spiro-MeOTAD |  | TiO2-c | TiO2-mp |  | 10 | nan |  | SLG | FTO | 0.16 | 0.75 | 0.9 | 0.682 | 0.45
17282 | Ag | Cs |  | 1 | 2 |  | Bi | 1 | Br |  | 5.4 |  |  |  | DMSO |  |  | 1 |  |  | 150 |  |  | 10 |  |  | Au |  | 50 | Spiro-MeOTAD |  | TiO2-c | TiO2-mp |  | 10 | nan |  | SLG | FTO | 0.16 | 0.64 | 0.3 | 0.649 | 0.2
17283 | Cs | FA | MA | 0.05 | 0.88 | 7.0000000000000007E-2 | Pb | 1 | Br | I | 0.24 | 2.76 | OAm |  | DMF | DMSO |  | 4 | 1 |  | 100 |  |  | 30 |  |  | Cu |  | 80 | PTAA | 10 | C60 | BCP |  | 20 | 3 |  | SLG | ITO | 0.1 | 1.17 | 24.1 | 0.816 | 22.3
17284 | Cs | FA | MA | 0.05 | 0.88 | 7.0000000000000007E-2 | Pb | 1 | Br | I | 0.24 | 2.76 | OAm |  | DMF | DMSO |  | 4 | 1 |  | 100 |  |  | 30 |  |  | Cu |  | 80 | PTAA | 10 | C60 | BCP |  | 20 | 3 |  | SLG | ITO | 0.1 | 1.17 | 24.1 | 0.816 | 22.3
17286 | Cs | FA | MA | 0.05 | 0.85 | 0.1 | Pb | 1 | Br | I | 0.45 | 2.5499999999999998 |  |  | DMF | DMSO |  | 4 | 1 |  | 100 |  |  | 30 |  |  | Au |  | 120 | Spiro-MeOTAD |  | SnO2-np | [5 empty] | SLG | ITO | 6.25 | 1.09 | 22.52 | 0.793 | 19.46
17287 | Cs | FA | MA | 0.05 | 0.83 | 0.12 | Pb | 1 | Br | I | 0.39 | 2.61 |  |  | DMF | DMSO |  | 4 | 1 |  | 100 |  |  | 60 |  |  | Au |  | 80 | Spiro-MeOTAD |  | TiO2-c | TiO2-mp |  |  |  |  | SLG | FTO | 0.16 | 1.12 | 22.7 | 0.76 | 19.7
17288 | Cs | FA | MA | 0.05 | 0.83 | 0.12 | Pb | 1 | Br | I | 0.39 | 2.61 | Rb | 5 mol% | DMF | DMSO |  | 4 | 1 |  | 100 |  |  | 60 |  |  | Au |  | 80 | Spiro-MeOTAD |  | TiO2-c | TiO2-mp |  |  |  |  | SLG | FTO | 0.16 | 1.16 | 22.8 | 0.78 | 21
17289 | Cs | FA | MA | 0.05 | 0.83 | 0.12 | Pb | 1 | Br | I | 0.39 | 2.61 | Guanidinium | 5 mol% | DMF | DMSO |  | 4 | 1 |  | 100 |  |  | 60 |  |  | Au |  | 80 | Spiro-MeOTAD |  | TiO2-c | TiO2-mp |  |  |  |  | SLG | FTO | 0.16 | 1.2 | 23.6 | 0.7 | 20.3
17290 | Cs | FA | MA | 0.05 | 0.79 | 0.12 | Pb | 1 | Br | I | 0.39 | 2.61 |  |  | DMF | DMSO |  | 4 | 1 |  | 100 |  |  | 60 |  |  | Au |  |  | Spiro-MeOTAD |  | TiO2-c | TiO2-mp |  |  |  |  | SLG | FTO | 0.5 | 1.05 | 21.9 | 0.731 | 16.81
17291 | Cs | FA | MA | 0.05 | 0.75 | 0.11 | Pb | 1 | Br | I | 0.39 | 2.61 |  |  | DMF | DMSO |  | 4 | 1 |  | 100 |  |  | 60 |  |  | Au |  |  | Spiro-MeOTAD |  | TiO2-c | TiO2-mp |  |  |  |  | SLG | FTO | 0.5 | 1.04 | 21.55 | 0.662 | 14.83
17292 | Cs | FA | MA | 0.15 | 0.71 | 0.1 | Pb | 1 | Br | I | 0.39 | 2.61 |  |  | DMF | DMSO |  | 4 | 1 |  | 100 |  |  | 60 |  |  | Au |  |  | Spiro-MeOTAD |  | TiO2-c | TiO2-mp |  |  |  |  | SLG | FTO | 0.5 | 1.05 | 17.19 | 0.668 | 12.1
17293 | MA |  |  | 1 |  |  | Pb | 1 | I |  | 3 |  |  |  | DMF |  | IPA | 1 |  | 1 | Unknown |  | 90 | Unknown |  | 30 | Ag |  | 80 | HB-Cz |  | TiO2-c | [5 empty] | SLG | ITO | 0.04 | 0.97 | 20.88 | 0.699 | 14.07 | 1.6
17294 | MA |  |  | 1 |  |  | Pb | 1 | I |  | 3 |  |  |  | DMF |  | IPA | 1 |  | 1 | Unknown |  | 90 | Unknown |  | 30 | Ag |  | 80 | P3HT |  | TiO2-c | [5 empty] | SLG | ITO | 0.04 | 0.87 | 16.97 | 0.613 | 9.05 | 1.6
17295 | MA |  |  | 1 |  |  | Pb | 1 | I |  | 3 |  |  |  | DMF |  | IPA | 1 |  | 1 | Unknown |  | 90 | Unknown |  | 30 | Ag |  | 80 | PCz |  | TiO2-c | [5 empty] | SLG | ITO | 0.04 | 0.82 | 13.2 | 0.61 | 6.6 | 1.6
17296 | MA |  |  | 1 |  |  | Pb | 1 | I |  | 3 |  |  |  | DMF |  | IPA | 1 |  | 1 | Unknown |  | 90 | Unknown |  | 30 | Ag |  | 80 | none |  | TiO2-c | [5 empty] | SLG | ITO | 0.04 | 0.67 | 12.23 | 0.386 | 3.78 | 1.6
17297 | MA |  |  | 1 |  |  | Pb | 1 | I |  | 3 |  |  |  | none |  | IPA | 1 |  | 1 | Unknown |  | 100 | Unknown |  | 120 | Au |  |  | Spiro-MeOTAD |  | TiO2-c | PCBM-60 |  |  |  |  | SLG | FTO | 0.1 | 1.1 | 20.4 | 0.78 | 17.4 | 1.6
17298 | FA | MA |  | 0.83 | 0.17 |  | Pb | 1 | Br | I | 0.46 | 2.54 |  |  | DMF | DMSO |  | 4 | 1 |  | 100 |  |  | 45 |  |  | Au |  | 80 | Spiro-MeOTAD |  | TiO2-c | TiO2-mp |  |  |  |  | SLG | FTO | 0.16 | 0.93 | 11.2 | 0.51 | 5.29 | 1.57
17299 | FA | MA |  | 0.83 | 0.17 |  | Pb | 1 | Br | I | 0.46 | 2.54 |  |  | DMF | DMSO |  | 4 | 1 |  | 100 |  |  | 45 |  |  | Au |  | 80 | Spiro-MeOTAD |  | TiO2-c | TiO2-mp |  |  |  |  | SLG | FTO | 0.16 | 1.11 | 15.5 | 0.59 | 10.2 | 1.57
17300 | FA | MA |  | 0.83 | 0.17 |  | Pb | 1 | Br | I | 0.46 | 2.54 |  |  | DMF | DMSO |  | 4 | 1 |  | 100 |  |  | 45 |  |  | Au |  | 80 | Spiro-MeOTAD |  | TiO2-c | TiO2-mp |  |  |  |  | SLG | FTO | 0.16 | 1.12 | 20 | 0.73 | 16.7 | 1.57
17301 | FA | MA |  | 0.83 | 0.17 |  | Pb | 1 | Br | I | 0.46 | 2.54 |  |  | DMF | DMSO |  | 4 | 1 |  | 100 |  |  | 45 |  |  | Au |  | 80 | Spiro-MeOTAD |  | TiO2-c | TiO2-mp |  |  |  |  | SLG | FTO | 0.16 | 1.12 | 21 | 0.76 | 18 | 1.57
17302 | FA | MA |  | 0.83 | 0.17 |  | Pb | 1 | Br | I | 0.46 | 2.54 |  |  | DMF | DMSO |  | 4 | 1 |  | 100 |  |  | 45 |  |  | Au |  | 80 | Spiro-MeOTAD |  | TiO2-c | TiO2-mp |  |  |  |  | SLG | FTO | 0.16 | 1.11 | 21.9 | 0.76 | 18.8 | 1.57
17303 | FA | MA |  | 0.83 | 0.17 |  | Pb | 1 | Br | I | 0.46 | 2.54 |  |  | DMF | DMSO |  | 4 | 1 |  | 100 |  |  | 45 |  |  | Au |  | 80 | Spiro-MeOTAD |  | TiO2-c | TiO2-mp |  |  |  |  | SLG | FTO | 0.16 | 1.12 | 22.9 | 0.76 | 19.7 | 1.57
17304 | FA | MA |  | 0.83 | 0.17 |  | Pb | 1 | Br | I | 0.46 | 2.54 |  |  | DMF | DMSO |  | 4 | 1 |  | 100 |  |  | 45 |  |  | Au |  | 80 | Spiro-MeOTAD |  | TiO2-c | TiO2-mp |  |  |  |  | SLG | FTO | 0.16 | 1.14 | 23 | 0.75 | 20.8 | 1.57
17305 | FA | MA |  | 0.85 | 0.15 |  | Pb | 1 | Br | I | 0.45 | 2.5499999999999998 |  |  | DMF | DMSO |  | 4 | 1 |  | 100 |  |  | 45 |  |  | Au |  | 80 | Spiro-MeOTAD |  | SnO2-c |  |  | 15 |  |  | SLG | FTO | 0.16 | 1.09 | 23.06 | 0.68 | 16.92 | 1.65
17306 | FA | MA |  | 0.85 | 0.15 |  | Pb | 1 | Br | I | 0.45 | 2.5499999999999998 |  |  | DMF | DMSO |  | 4 | 1 |  | 100 |  |  | 45 |  |  | Au |  | 80 | Spiro-MeOTAD |  | TiO2-c |  |  | 5 |  |  | SLG | FTO | 0.16 | 1.08 | 11.6 | 0.78 | 9.83 | 1.65
17307 | FA | MA |  | 0.85 | 0.15 |  | Pb | 1 | Br | I | 0.45 | 2.5499999999999998 |  |  | DMF | DMSO |  | 4 | 1 |  | 100 |  |  | 45 |  |  | Au |  | 80 | Spiro-MeOTAD |  | Nb2O5 |  |  | 15 |  |  | SLG | FTO | 0.16 | 0.41 | 0.6 | 0.42 | 0.11 | 1.65
17308 | FA | MA |  | 0.85 | 0.15 |  | Pb | 1 | Br | I | 0.45 | 2.5499999999999998 |  |  | DMF | DMSO |  | 4 | 1 |  | 100 |  |  | 45 |  |  | Au |  | 80 | Spiro-MeOTAD |  | SnO2-c |  |  | 5 |  |  | SLG | FTO | 0.16 | 1.08 | 20.01 | 0.61 | 13.3 | 1.65
17309 | FA | MA |  | 0.85 | 0.15 |  | Pb | 1 | Br | I | 0.45 | 2.5499999999999998 |  |  | DMF | DMSO |  | 4 | 1 |  | 100 |  |  | 45 |  |  | Au |  | 80 | Spiro-MeOTAD |  | SnO2-c |  |  | 100 |  |  | SLG | FTO | 0.16 | 1.05 | 21.62 | 0.45 | 10.23 | 1.65
17310 | FA | MA |  | 0.85 | 0.15 |  | Pb | 1 | Br | I | 0.45 | 2.5499999999999998 |  |  | DMF | DMSO |  | 4 | 1 |  | 100 |  |  | 45 |  |  | Au |  | 80 | Spiro-MeOTAD |  | TiO2-c |  |  | 100 |  |  | SLG | FTO | 0.16 | 1 | 5.69 | 0.51 | 4.2 | 1.65
17311 | FA | MA |  | 0.85 | 0.15 |  | Pb | 1 | Br | I | 0.45 | 2.5499999999999998 |  |  | DMF | DMSO |  | 4 | 1 |  | 100 |  |  | 45 |  |  | Au |  | 80 | Spiro-MeOTAD |  | SnO2-c |  |  | 15 |  |  | SLG | FTO | 0.16 | 1.17 | 19.6 | 0.66 | 16.44 | 1.56
17312 | FA | MA |  | 0.85 | 0.15 |  | Pb | 1 | Br | I | 0.45 | 2.5499999999999998 |  |  | DMF | DMSO |  | 4 | 1 |  | 100 |  |  | 45 |  |  | Au |  | 80 | Spiro-MeOTAD |  | SnO2-c |  |  | 15 |  |  | SLG | FTO | 0.16 | 1.14 | 21.3 | 0.74 | 18.4 | 1.56
17313 | FA | MA |  | 0.67 | 0.33 |  | Pb | 1 | Br | I | 0.5 | 2.5 |  |  | DMF | DMSO |  | 4 | 1 |  | 100 |  |  | 45 |  |  | Au |  | 80 | Spiro-MeOTAD |  | TiO2-c | TiO2-mp |  |  |  |  | SLG | FTO | 0.16 | 1.09 | 22.77 | 0.76 | 19.2 | 1.638
17314 | MA |  |  | 1 |  |  | Pb | 1 | I |  | 3 |  |  |  | DMSO |  |  | 1 |  |  | 100 |  |  | 45 |  |  | Au |  | 80 | Spiro-MeOTAD |  | TiO2-c | TiO2-mp |  |  |  |  | SLG | FTO | 0.16 | 0.92 | 18.7 | 0.58 | 9.9 | 1.61
17315 | MA |  |  | 1 |  |  | Pb | 1 | I |  | 3 |  |  |  | DMSO |  |  | 1 |  |  | 100 |  |  | 45 |  |  | Au |  | 80 | Spiro-MeOTAD |  | TiO2-c | TiO2-mp |  |  |  |  | SLG | FTO | 0.16 | 0.87 | 18.6 | 0.56 | 9.1 | 1.61
17316 | MA |  |  | 1 |  |  | Pb | 1 | I |  | 3 |  |  |  | DMSO |  |  | 1 |  |  | 100 |  |  | 45 |  |  | Au |  | 80 | Spiro-MeOTAD |  | TiO2-c | TiO2-mp |  |  |  |  | SLG | FTO | 0.16 | 1.04 | 17.2 | 0.64 | 11.5 | 1.61
17317 | MA |  |  | 1 |  |  | Pb | 1 | I |  | 3 |  |  |  | DMSO |  |  | 1 |  |  | 100 |  |  | 45 |  |  | Au |  | 80 | Spiro-MeOTAD |  | TiO2-c | TiO2-mp |  |  |  |  | SLG | FTO | 0.16 | 1.06 | 20.5 | 0.67 | 14.6 | 1.61
17318 | FA | MA |  | 0.83 | 0.17 |  | Pb | 1 | Br | I | 1.5 | 1.5 |  |  | DMF | DMSO |  | 4 | 1 |  | 100 |  |  | 45 |  |  | Au |  | 80 | Spiro-MeOTAD |  | TiO2-c | TiO2-mp |  |  |  |  | SLG | FTO | 0.126 | 1.04 | 15.5 | 0.62 | 9.9 | 1.84
17319 | Cs | FA | MA | 0.05 | 0.79 | 0.16 | Pb | 1 | Br | I | 1.5 | 1.5 |  |  | DMF | DMSO |  | 4 | 1 |  | 100 |  |  | 45 |  |  | Au |  | 80 | Spiro-MeOTAD |  | TiO2-c | TiO2-mp |  |  |  |  | SLG | FTO | 0.126 | 1.02 | 16.3 | 0.68 | 11.2 | 1.85
17320 | FA | MA |  | 0.83 | 0.17 |  | Pb | 1 | Br | I | 0.51 | 2.4900000000000002 |  |  | DMF | DMSO |  | 4 | 1 |  | 100 |  |  | 45 |  |  | Au |  | 80 | Spiro-MeOTAD |  | TiO2-c | TiO2-mp |  |  |  |  | SLG | FTO | 0.126 | 1.08 | 21.9 | 0.71 | 17 | 1.61
17321 | Cs | FA | MA | 0.05 | 0.79 | 0.16 | Pb | 1 | Br | I | 0.51 | 2.4900000000000002 |  |  | DMF | DMSO |  | 4 | 1 |  | 100 |  |  | 45 |  |  | Au |  | 80 | Spiro-MeOTAD |  | TiO2-c | TiO2-mp |  |  |  |  | SLG | FTO | 0.126 | 1.04 | 22 | 0.74 | 17.1 | 1.63
17322 | Cs | FA |  | 0.17 | 0.83 |  | Pb | 1 | Br | I | 0.51 | 2.4900000000000002 |  |  | DMF | DMSO |  | 4 | 1 |  | 100 |  |  | 45 |  |  | Au |  | 80 | Spiro-MeOTAD |  | TiO2-c | TiO2-mp |  |  |  |  | SLG | FTO | 0.126 | 1.02 | 21.6 | 0.68 | 15 | 1.64
17323 | MA |  |  | 1 |  |  | Pb | 1 | I |  | 3 |  |  |  | GBL |  |  | 1 |  |  | 100 |  |  | 5 |  |  | Au |  |  | PTAA |  | TiO2-c | TiO2-mp |  | 60 | 600 |  | SLG | FTO | 0.096 | 0.865 | 18.094 | 0.542 | 10.27 | 1.582
17324 | MA |  |  | 1 |  |  | Pb | 1 | Br | I | 0.18 | 2.82 |  |  | DMF | GBL |  | 0.94 | 0.06 |  | 100 |  |  | 5 |  |  | Au |  |  | PTAA |  | TiO2-c | TiO2-mp |  | 60 | 600 |  | SLG | FTO | 0.096 | 0.887 | 17.252 | 0.594 | 10.78 | 1.604
17325 | MA |  |  | 1 |  |  | Pb | 1 | Br | I | 0.39 | 2.61 |  |  | DMF | GBL |  | 0.87 | 0.13 |  | 100 |  |  | 5 |  |  | Au |  |  | PTAA |  | TiO2-c | TiO2-mp |  | 60 | 600 |  | SLG | FTO | 0.096 | 0.901 | 16.386 | 0.6 | 10.38 | 1.641
17326 | MA |  |  | 1 |  |  | Pb | 1 | Br | I | 0.6 | 2.4 |  |  | DMF | GBL |  | 0.8 | 0.2 |  | 100 |  |  | 5 |  |  | Au |  |  | PTAA |  | TiO2-c | TiO2-mp |  | 60 | 600 |  | SLG | FTO | 0.096 | 0.973 | 15.223 | 0.636 | 10.3 | 1.674
17327 | MA |  |  | 1 |  |  | Pb | 1 | Br | I | 0.87 | 2.13 |  |  | DMF | GBL |  | 0.71 | 0.28999999999999998 |  | 100 |  |  | 5 |  |  | Au |  |  | PTAA |  | TiO2-c | TiO2-mp |  | 60 | 600 |  | SLG | FTO | 0.096 | 0.955 | 14.232 | 0.617 | 9.38 | 1.72
17328 | MA |  |  | 1 |  |  | Pb | 1 | Br | I | 1.1399999999999999 | 1.86 |  |  | DMF | GBL |  | 0.62 | 0.38 |  | 100 |  |  | 5 |  |  | Au |  |  | PTAA |  | TiO2-c | TiO2-mp |  | 60 | 600 |  | SLG | FTO | 0.096 |  |  |  | 7.5 | 1.777
17329 | MA |  |  | 1 |  |  | Pb | 1 | Br | I | 1.41 | 1.59 |  |  | DMF | GBL |  | 0.53 | 0.47 |  | 100 |  |  | 5 |  |  | Au |  |  | PTAA |  | TiO2-c | TiO2-mp |  | 60 | 600 |  | SLG | FTO | 0.096 |  |  |  | 5.5 | 1.791
17330 | MA |  |  | 1 |  |  | Pb | 1 | Br | I | 1.74 | 1.26 |  |  | DMF | GBL |  | 0.42 | 0.57999999999999996 |  | 100 |  |  | 5 |  |  | Au |  |  | PTAA |  | TiO2-c | TiO2-mp |  | 60 | 600 |  | SLG | FTO | 0.096 | 0.843 | 8.441 | 0.549 | 5.1 | 1.924
17331 | MA |  |  | 1 |  |  | Pb | 1 | Br | I | 2.13 | 0.87 |  |  | DMF | GBL |  | 0.28999999999999998 | 0.71 |  | 100 |  |  | 5 |  |  | Au |  |  | PTAA |  | TiO2-c | TiO2-mp |  | 60 | 600 |  | SLG | FTO | 0.096 |  |  |  | 3.77 | 2.033
17332 | MA |  |  | 1 |  |  | Pb | 1 | Br | I | 2.52 | 0.48 |  |  | DMF | GBL |  | 0.16 | 0.84 |  | 100 |  |  | 5 |  |  | Au |  |  | PTAA |  | TiO2-c | TiO2-mp |  | 60 | 600 |  | SLG | FTO | 0.096 |  |  |  | 3.91 | 2.154
17333 | MA |  |  | 1 |  |  | Pb | 1 | Br |  | 3 |  |  |  | DMF |  |  | 1 |  |  | 100 |  |  | 5 |  |  | Au |  |  | PTAA |  | TiO2-c | TiO2-mp |  | 60 | 600 |  | SLG | FTO | 0.096 | 1.127 | 5.074 | 0.661 | 4.1 | 2.277
17334 | FA | MA |  | 0.83 | 0.17 |  | Pb | 1 | Br | I | 0.51 | 2.4900000000000002 |  |  | DMF | DMSO |  | 4 | 1 |  | 100 |  |  | 60 |  |  | Au |  | 80 | Spiro-MeOTAD |  | TiO2-c | TiO2-mp |  |  |  |  | SLG | FTO | 0.16 | 1.071 | 22.1 | 0.71 | 16.8 | 1.65
17335 | Cs | FA | MA | 0.05 | 0.79 | 0.16 | Pb | 1 | Br | I | 0.51 | 2.4900000000000002 |  |  | DMF | DMSO |  | 4 | 1 |  | 100 |  |  | 60 |  |  | Au |  | 80 | Spiro-MeOTAD |  | TiO2-c | TiO2-mp |  |  |  |  | SLG | FTO | 0.16 | 1.109 | 22.7 | 0.74 | 18.6 | 1.63
17336 | Cs | FA | MA | 0.1 | 0.75 | 0.15 | Pb | 1 | Br | I | 0.51 | 2.4900000000000002 |  |  | DMF | DMSO |  | 4 | 1 |  | 100 |  |  | 60 |  |  | Au |  | 80 | Spiro-MeOTAD |  | TiO2-c | TiO2-mp |  |  |  |  | SLG | FTO | 0.16 | 1.12 | 21.9 | 0.76 | 18.6 | 1.63
17337 | Cs | FA | MA | 0.13 | 0.72 | 0.16 | Pb | 1 | Br | I | 0.51 | 2.4900000000000002 |  |  | DMF | DMSO |  | 4 | 1 |  | 100 |  |  | 60 |  |  | Au |  | 80 | Spiro-MeOTAD |  | TiO2-c | TiO2-mp |  |  |  |  | SLG | FTO | 0.16 | 1.088 | 19.4 | 0.69 | 14.6 | 1.63
17338 | FA | MA |  | 0.75 | 0.25 |  | Pb | 1 | Br | I | 0.51 | 2.4900000000000002 |  |  | DMF | DMSO |  | 4 | 1 |  | 100 |  |  | 60 |  |  | Au |  | 80 | Spiro-MeOTAD |  | TiO2-c | TiO2-mp |  |  |  |  | SLG | FTO | 0.16 | 0.906 | 18.6 | 0.6 | 10.1 | 1.65
17339 | Cs | FA | MA | 0.1 | 0.75 | 0.15 | Pb | 1 | Br | I | 0.51 | 2.4900000000000002 |  |  | DMF | DMSO |  | 4 | 1 |  | 100 |  |  | 60 |  |  | Au |  | 80 | Spiro-MeOTAD |  | TiO2-c | TiO2-mp |  |  |  |  | SLG | FTO | 0.16 | 1.049 | 20.7 | 0.75 | 16.3 | 1.63
17340 | Cs | FA | MA | 0.5 | 0.75 | 0.1 | Pb | 1 | Br | I | 0.51 | 2.4900000000000002 |  |  | DMF | DMSO |  | 4 | 1 |  | 100 |  |  | 60 |  |  | Au |  | 80 | Spiro-MeOTAD |  | TiO2-c | TiO2-mp |  |  |  |  | SLG | FTO | 0.16 | 1.06 | 21.1 | 0.75 | 16.8 | 1.63
17341 | Cs | FA | MA | 0.2 | 0.75 | 0.05 | Pb | 1 | Br | I | 0.51 | 2.4900000000000002 |  |  | DMF | DMSO |  | 4 | 1 |  | 100 |  |  | 60 |  |  | Au |  | 80 | Spiro-MeOTAD |  | TiO2-c | TiO2-mp |  |  |  |  | SLG | FTO | 0.16 | 1.022 | 20.7 | 0.72 | 15.2 | 1.63
17342 | Cs | FA |  | 0.25 | 0.75 |  | Pb | 1 | Br | I | 0.51 | 2.4900000000000002 |  |  | DMF | DMSO |  | 4 | 1 |  | 100 |  |  | 60 |  |  | Au |  | 80 | Spiro-MeOTAD |  | TiO2-c | TiO2-mp |  |  |  |  | SLG | FTO | 0.16 | 1.021 | 20.9 | 0.58 | 12.4 | 1.63
17343 | FA | MA |  | 0.83 | 0.17 |  | Pb | 1 | Br | I | 0.51 | 2.4900000000000002 |  |  | DMF | DMSO |  | 4 | 1 |  | 100 |  |  | 60 |  |  | Au |  | 80 | Spiro-MeOTAD |  | TiO2-c | TiO2-mp |  |  |  |  | SLG | FTO | 0.16 | 1.034 | 18.9 | 0.66 | 12.9 | 1.65
17344 | Cs | FA | MA | 0.05 | 0.83 | 0.12 | Pb | 1 | Br | I | 0.51 | 2.4900000000000002 |  |  | DMF | DMSO |  | 4 | 1 |  | 100 |  |  | 60 |  |  | Au |  | 80 | Spiro-MeOTAD |  | TiO2-c | TiO2-mp |  |  |  |  | SLG | FTO | 0.16 | 1.092 | 20.3 | 0.7 | 15.5 | 1.63
17345 | Cs | FA | MA | 0.1 | 0.83 | 7.0000000000000007E-2 | Pb | 1 | Br | I | 0.51 | 2.4900000000000002 |  |  | DMF | DMSO |  | 4 | 1 |  | 100 |  |  | 60 |  |  | Au |  | 80 | Spiro-MeOTAD |  | TiO2-c | TiO2-mp |  |  |  |  | SLG | FTO | 0.16 | 1.071 | 21 | 0.72 | 16.2 | 1.63
17346 | Cs | FA | MA | 0.14000000000000001 | 0.83 | 0.03 | Pb | 1 | Br | I | 0.51 | 2.4900000000000002 |  |  | DMF | DMSO |  | 4 | 1 |  | 100 |  |  | 60 |  |  | Au |  | 80 | Spiro-MeOTAD |  | TiO2-c | TiO2-mp |  |  |  |  | SLG | FTO | 0.16 | 1.083 | 20.9 | 0.72 | 16.3 | 1.63
17347 | Cs | FA |  | 0.17 | 0.83 |  | Pb | 1 | Br | I | 0.51 | 2.4900000000000002 |  |  | DMF | DMSO |  | 4 | 1 |  | 100 |  |  | 60 |  |  | Au |  | 80 | Spiro-MeOTAD |  | TiO2-c | TiO2-mp |  |  |  |  | SLG | FTO | 0.16 | 1.059 | 20.5 | 0.71 | 15.4 | 1.63
17348 | FA | MA |  | 0.83 | 0.17 |  | Pb | 1 | Br | I | 0.51 | 2.4900000000000002 |  |  | DMF | DMSO |  | 4 | 1 |  | 100 |  |  | 60 |  |  | Au |  | 80 | Spiro-MeOTAD |  | TiO2-c | TiO2-mp |  |  |  |  | SLG | FTO | 0.16 | 1.121 | 21.06 | 0.693 | 16.37 | 1.65
17349 | FA | MA |  | 0.83 | 0.17 |  | Pb | 1 | Br | I | 0.51 | 2.4900000000000002 |  |  | DMF | DMSO |  | 4 | 1 |  | 100 |  |  | 60 |  |  | Au |  | 80 | Spiro-MeOTAD |  | TiO2-c | TiO2-mp |  |  |  |  | SLG | FTO | 0.16 | 1.141 | 21.7 | 0.704 | 17.42 | 1.65
17350 | Cs | FA | MA | 0.05 | 0.79 | 0.16 | Pb | 1 | Br | I | 0.51 | 2.4900000000000002 |  |  | DMF | DMSO |  | 4 | 1 |  | 100 |  |  | 60 |  |  | Au |  | 80 | Spiro-MeOTAD |  | TiO2-c | TiO2-mp |  |  |  |  | SLG | FTO | 0.16 | 1.131 | 23.1 | 0.79 | 20 | 1.63
17351 | Cs | FA | MA | 0.05 | 0.79 | 0.16 | Pb | 1 | Br | I | 0.51 | 2.4900000000000002 |  |  | DMF | DMSO |  | 4 | 1 |  | 100 |  |  | 60 |  |  | Au |  | 80 | Spiro-MeOTAD |  | TiO2-c | TiO2-mp |  |  |  |  | SLG | FTO | 0.16 | 1.147 | 23.5 | 0.785 | 21.17 | 1.63
17352 | Cs | FA | MA | 0.1 | 0.75 | 0.15 | Pb | 1 | Br | I | 0.51 | 2.4900000000000002 |  |  | DMF | DMSO |  | 4 | 1 |  | 100 |  |  | 60 |  |  | Au |  | 80 | Spiro-MeOTAD |  | TiO2-c | TiO2-mp |  |  |  |  | SLG | FTO | 0.16 | 1.132 | 23.2 | 0.797 | 20.96 | 1.63
17353 | Cs | FA | MA | 0.05 | 0.79 | 0.16 | Pb | 1 | Br | I | 0.51 | 2.4900000000000002 |  |  | DMF | DMSO |  | 4 | 1 |  | 100 |  |  | 60 |  |  | Au |  | 80 | Spiro-MeOTAD |  | TiO2-c | TiO2-mp |  |  |  |  | SLG | FTO | 0.16 | 1.132 | 22.69 | 0.748 | 19.2 | 1.63
17354 | Cs | FA | MA | 0.05 | 0.79 | 0.16 | Pb | 1 | Br | I | 0.51 | 2.4900000000000002 | RbI | 0.05 | DMF | DMSO |  | 4 | 1 |  | 100 |  |  | 60 |  |  | Au |  | 80 | Spiro-MeOTAD |  | TiO2-c | TiO2-mp |  |  |  |  | SLG | FTO | 0.16 | 1.18 | 22.8 | 0.81 | 21.6 | 1.63
17355 | Cs | FA | MA | 0.05 | 0.79 | 0.16 | Pb | 1 | Br | I | 0.51 | 2.4900000000000002 | RbI | 0.05 | DMF | DMSO |  | 4 | 1 |  | 100 |  |  | 60 |  |  | Au |  | 80 | Spiro-MeOTAD |  | TiO2-c | TiO2-mp |  |  |  |  | SLG | FTO | 0.5 | 1.174 | 21.7 | 0.75 | 19 | 1.63
17356 | FA | MA |  | 0.83 | 0.17 |  | Pb | 1 | Br | I | 0.51 | 2.4900000000000002 |  |  | DMF | DMSO |  | 4 | 1 |  | 100 |  |  | 60 |  |  | Au |  | 80 | Spiro-MeOTAD |  | TiO2-c | TiO2-mp |  |  |  |  | SLG | FTO | 0.16 | 1.147 | 21.8 | 0.69 | 17.3 | 1.63
17357 | Cs | FA | MA | 0.1 | 0.75 | 0.15 | Pb | 1 | Br | I | 0.51 | 2.4900000000000002 |  |  | DMF | DMSO |  | 4 | 1 |  | 100 |  |  | 60 |  |  | Au |  | 80 | Spiro-MeOTAD |  | TiO2-c | TiO2-mp |  |  |  |  | SLG | FTO | 0.16 | 1.164 | 22.6 | 0.74 | 19.5 | 1.63
17358 | Cs | FA | MA | 0.13 | 0.72 | 0.16 | Pb | 1 | Br | I | 0.51 | 2.4900000000000002 |  |  | DMF | DMSO |  | 4 | 1 |  | 100 |  |  | 60 |  |  | Au |  | 80 | Spiro-MeOTAD |  | TiO2-c | TiO2-mp |  |  |  |  | SLG | FTO | 0.16 | 1.153 | 22.8 | 0.76 | 20 | 1.63
17359 | FA | MA |  | 0.83 | 0.17 |  | Pb | 1 | Br | I | 0.51 | 2.4900000000000002 | RbI | 0.1 | DMF | DMSO |  | 4 | 1 |  | 100 |  |  | 60 |  |  | Au |  | 80 | Spiro-MeOTAD |  | TiO2-c | TiO2-mp |  |  |  |  | SLG | FTO | 0.16 | 1.083 | 17 | 0.65 | 12 | 1.63
17360 | FA | MA |  | 0.83 | 0.17 |  | Pb | 1 | Br | I | 0.51 | 2.4900000000000002 | RbI | 0.15 | DMF | DMSO |  | 4 | 1 |  | 100 |  |  | 60 |  |  | Au |  | 80 | Spiro-MeOTAD |  | TiO2-c | TiO2-mp |  |  |  |  | SLG | FTO | 0.16 | 1.083 | 15.9 | 0.64 | 11 | 1.63
17361 | Cs | FA | MA | 0.05 | 0.79 | 0.16 | Pb | 1 | Br | I | 0.51 | 2.4900000000000002 | RbI | 0.5 | DMF | DMSO |  | 4 | 1 |  | 100 |  |  | 60 |  |  | Au |  | 80 | Spiro-MeOTAD |  | TiO2-c | TiO2-mp |  |  |  |  | SLG | FTO | 0.16 | 1.145 | 22.2 | 0.72 | 18.3 | 1.63
17362 | Cs | FA | MA | 0.1 | 0.75 | 0.15 | Pb | 1 | Br | I | 0.51 | 2.4900000000000002 | RbI | 0.5 | DMF | DMSO |  | 4 | 1 |  | 100 |  |  | 60 |  |  | Au |  | 80 | Spiro-MeOTAD |  | TiO2-c | TiO2-mp |  |  |  |  | SLG | FTO | 0.16 | 1.157 | 22.3 | 0.75 | 19.3 | 1.63
17363 | Cs | FA | MA | 0.05 | 0.79 | 0.16 | Pb | 1 | Br | I | 0.51 | 2.4900000000000002 | RbI | 0.1 | DMF | DMSO |  | 4 | 1 |  | 100 |  |  | 60 |  |  | Au |  | 80 | Spiro-MeOTAD |  | TiO2-c | TiO2-mp |  |  |  |  | SLG | FTO | 0.16 | 1.154 | 22.2 | 0.73 | 18.7 | 1.63
17364 | FA | MA |  | 0.83 | 0.17 |  | Pb | 1 | Br | I | 0.51 | 2.4900000000000002 |  |  | DMF | DMSO |  | 4 | 1 |  | 100 |  |  | 60 |  |  | Au |  | 80 | Spiro-MeOTAD |  | TiO2-c | TiO2-mp |  |  |  |  | SLG | FTO | 0.16 | 1.147 | 21.8 | 0.69 | 17.3 | 1.63
17365 | Cs | FA | MA | 0.05 | 0.79 | 0.16 | Pb | 1 | Br | I | 0.51 | 2.4900000000000002 |  |  | DMF | DMSO |  | 4 | 1 |  | 100 |  |  | 60 |  |  | Au |  | 80 | Spiro-MeOTAD |  | TiO2-c | TiO2-mp |  |  |  |  | SLG | FTO | 0.16 | 1.182 | 23.3 | 0.75 | 20.6 | 1.63
17366 | FA | MA |  | 0.83 | 0.17 |  | Pb | 1 | Br | I | 0.51 | 2.4900000000000002 | RbI | 0.01 | DMF | DMSO |  | 4 | 1 |  | 100 |  |  | 60 |  |  | Au |  | 80 | Spiro-MeOTAD |  | TiO2-c | TiO2-mp |  |  |  |  | SLG | FTO | 0.16 | 1.163 | 21.6 | 0.7 | 17.5 | 1.63
17367 | FA | MA |  | 0.83 | 0.17 |  | Pb | 1 | Br | I | 0.51 | 2.4900000000000002 | RbI | 0.05 | DMF | DMSO |  | 4 | 1 |  | 100 |  |  | 60 |  |  | Au |  | 80 | Spiro-MeOTAD |  | TiO2-c | TiO2-mp |  |  |  |  | SLG | FTO | 0.16 | 1.159 | 22.5 | 0.74 | 19.2 | 1.63
17368 | FA | MA |  | 0.83 | 0.17 |  | Pb | 1 | Br | I | 0.51 | 2.4900000000000002 | RbI | 0.1 | DMF | DMSO |  | 4 | 1 |  | 100 |  |  | 60 |  |  | Au |  | 80 | Spiro-MeOTAD |  | TiO2-c | TiO2-mp |  |  |  |  | SLG | FTO | 0.16 | 1.166 | 21.9 | 0.72 | 18.5 | 1.63
17369 | Cs | FA | MA | 0.05 | 0.79 | 0.16 | Pb | 1 | Br | I | 0.51 | 2.4900000000000002 |  |  | DMF | DMSO |  | 4 | 1 |  | 100 |  |  | 60 |  |  | Au |  | 80 | Spiro-MeOTAD |  | TiO2-c | TiO2-mp |  |  |  |  | SLG | FTO | 0.16 | 1.138 | 23 | 0.75 | 19.6 | 1.63
17370 | Cs | FA | MA | 0.05 | 0.79 | 0.16 | Pb | 1 | Br | I | 0.51 | 2.4900000000000002 | RbI | 0.02 | DMF | DMSO |  | 4 | 1 |  | 100 |  |  | 60 |  |  | Au |  | 80 | Spiro-MeOTAD |  | TiO2-c | TiO2-mp |  |  |  |  | SLG | FTO | 0.16 | 1.163 | 22.5 | 0.76 | 19.9 | 1.63
17371 | Cs | FA | MA | 0.05 | 0.79 | 0.16 | Pb | 1 | Br | I | 0.51 | 2.4900000000000002 | RbI | 0.05 | DMF | DMSO |  | 4 | 1 |  | 100 |  |  | 60 |  |  | Au |  | 80 | Spiro-MeOTAD |  | TiO2-c | TiO2-mp |  |  |  |  | SLG | FTO | 0.16 | 1.186 | 22.5 | 0.77 | 20.6 | 1.63
17372 | Cs | FA | MA | 0.05 | 0.79 | 0.16 | Pb | 1 | Br | I | 0.51 | 2.4900000000000002 | RbI | 0.1 | DMF | DMSO |  | 4 | 1 |  | 100 |  |  | 60 |  |  | Au |  | 80 | Spiro-MeOTAD |  | TiO2-c | TiO2-mp |  |  |  |  | SLG | FTO | 0.16 | 1.179 | 21.9 | 0.78 | 20.1 | 1.63
17373 | Cs | FA | MA | 0.05 | 0.79 | 0.16 | Pb | 1 | Br | I | 0.51 | 2.4900000000000002 | RbI | 0.05 | DMF | DMSO |  | 4 | 1 |  | 100 |  |  | 60 |  |  | Au |  | 80 | PTAA |  | TiO2-c | TiO2-mp |  |  |  |  | SLG | FTO | 0.16 | 1.08 | 18.5 | 0.72 | 17 | 1.63
17374 | FA |  |  | 1 |  |  | Pb | 1 | I |  | 3 |  | HI |  | DMF |  |  | 1 |  |  | 170 |  |  | 5 |  |  | Au |  |  | Spiro-MeOTAD |  | TiO2-c |  |  | 50 |  |  | SLG | FTO | 0.0625 | 0.94 | 23.3 | 0.65 | 14.2 | 1.48
17375 | FA |  |  | 1 |  |  | Pb | 1 | I |  | 3 |  | HI |  | DMF |  |  | 1 |  |  | 170 |  |  | 5 |  |  | Au |  |  | Spiro-MeOTAD |  | TiO2-c |  |  | 50 |  |  | SLG | FTO | 0.0625 | 0.85 | 18.8 | 0.6 | 9.7 | 1.48
17377 | FA |  |  | 1 |  |  | Pb | 1 | Br |  | 1 |  | HBr |  | DMF |  |  | 1 |  |  | 170 |  |  | 25 |  |  | Au |  |  | Spiro-MeOTAD |  | TiO2-c |  |  | 50 |  |  | SLG | FTO | 0.0625 | 1.02 | 2.9 | 0.65 | 1.9 | 2.23
17378 | Cs |  |  | 1 |  |  | Pb | 1 | Br | I | 1 | 2 |  |  | DMF |  |  | 1 |  |  | 340 |  |  | 10 |  |  | Ag |  | 110 | Spiro-MeOTAD |  | TiO2-c | [5 empty] | SLG | FTO | 0.092 | 0.95 | 9.6 | 0.71 | 4 | 1.92
17379 | Cs |  |  | 1 |  |  | Pb | 1 | Br | I | 1 | 2 |  |  | DMF |  |  | 1 |  |  | 340 |  |  | 10 |  |  | Ag |  | 110 | Spiro-MeOTAD |  | TiO2-c | [5 empty] | SLG | FTO | 0.092 | 0.5 | 7.9 | 0.4 | 2.5 | 1.92
17380 | Cs |  |  | 1 |  |  | Pb | 1 | Br | I | 1 | 2 |  |  | DMF |  |  | 1 |  |  | 340 |  |  | 10 |  |  | Ag |  | 110 | Spiro-MeOTAD |  | TiO2-c | TiO2-mp |  | nan | 400 |  | SLG | FTO | 0.092 | 0.8 | 8.3 | 0.67 | 4 | 1.92
17381 | Cs |  |  | 1 |  |  | Pb | 1 | Br | I | 1 | 2 |  |  | DMF |  |  | 1 |  |  | 340 |  |  | 10 |  |  | Ag |  | 110 | Spiro-MeOTAD |  | TiO2-c | TiO2-mp |  | nan | 400 |  | SLG | FTO | 0.092 | 0.7 | 7 | 0.5 | 2.9 | 1.92
17382 | Cs |  |  | 1 |  |  | Pb | 1 | Br | I | 1 | 2 |  |  | DMF |  |  | 1 |  |  | 340 |  |  | 10 |  |  | Ag |  | 110 | Spiro-MeOTAD |  | TiO2-c | [5 empty] | SLG | FTO | 0.092 | 1.11 | 11.89 | 0.75 | 9.84 | 1.92
17383 | Cs |  |  | 1 |  |  | Pb | 1 | Br | I | 1 | 2 |  |  | DMF |  |  | 1 |  |  | 340 |  |  | 10 |  |  | Ag |  | 110 | Spiro-MeOTAD |  | TiO2-c | [5 empty] | SLG | FTO | 0.092 | 0.85 | 11.82 | 0.57 | 5.6 | 1.92
17384 | Cs |  |  | 1 |  |  | Pb | 1 | Br | I | 1 | 2 |  |  | DMSO |  |  | 1 |  |  | 65 | 135 |  | 5 | 15 |  | Al |  | 100 | PEDOT:PSS |  | PCBM-60 | BCP |  | nan | 8 |  | SLG | ITO | 0.1 | 1.12 | 10.9 | 0.53 | 6.5 | 1.9
17385 | FA |  |  | 1 |  |  | Pb | 1 | I |  | 3 |  |  |  | DMF | DMSO |  | 65 | 35 |  | 70 |  |  | 20 |  |  | Au |  | 100 | PEDOT:PSS |  | C60 | BCP |  | 40 | 7 |  | SLG | ITO | 0.12 | 0.099 | 6.566 | 0.334 | 0.5 | 1.498
17393 | FA |  |  | 1 |  |  | Sn | 1 | I |  | 3 |  | SnF2 | 0.2 | DMF | DMSO |  | 65 | 35 |  | 70 |  |  | 20 |  |  | Au |  | 100 | PEDOT:PSS |  | C60 | BCP |  | 40 | 7 |  | SLG | ITO | 0.12 | 0.099 | 3.506 | 0.29 | 0.09 | 1.3
17396 | Cs | FA |  | 0.17 | 0.83 |  | Pb | 1 | Br | I | 1.5 | 1.5 |  |  | DMF | DMSO |  | 65 | 35 |  | 70 |  |  | 20 |  |  | Al |  |  | NiO-c |  | PCBM-60 | SnO-c | SnZnO |  |  |  | SLG | ITO | 0.2 | 1.12 | 15.1 | 0.58 | 9.8 | 1.8
17397 | Cs | FA |  | 0.17 | 0.83 |  | Pb | 1 | Br | I | 0.51 | 2.4900000000000002 |  |  | DMF | DMSO |  | 4 | 1 |  | 70 |  |  | 20 |  |  | ITO |  |  | NiO-c |  | PCBM-60 | SnO-c | SnZnO |  |  |  | SLG | ITO | 0.2 | 0.97 | 20.3 | 0.79 | 15.7 | 1.6
17404 | MA |  |  | 1 |  |  | Pb | 1 | Br | I | 1.2 | 1.8 |  |  | DMSO | GBL |  | 3 | 7 |  | 100 |  |  | 15 |  |  | Ag |  | 150 | PEDOT:PSS |  | PCBM-60 | bis-C60 |  |  |  |  | SLG | ITO | 0.1 | 1.05 | 14.34 | 0.74 | 11.14 | 1.8
17408 | MA |  |  | 1 |  |  | Sn | 1 | Br | I | 1.2 | 1.8 |  |  | DMSO | GBL |  | 3 | 7 |  | 100 |  |  | 15 |  |  | Ag |  | 150 | PEDOT:PSS |  | PCBM-60 | bis-C60 |  |  |  |  | SLG | ITO | 0.1 | 0.15 | 1.03 | 0.51 | 0.07 | 1.6
17427 | Cs |  |  | 1 |  |  | Pb | 1 | Br |  | 3 |  |  |  | DMF |  | Methanol | 1 |  | 1 | 70 |  | 250 | 30 |  | 10 | Au |  | 100 | Spiro-MeOTAD | 270 | TiO2-c | TiO2-mp |  | 60 | 500 |  | SLG | FTO | 0.16 | 1 | 6.75 | 0.74 | 4.98 | 2.36
17428 | Cs |  |  | 1 |  |  | Pb | 1 | Br |  | 3 |  |  |  | DMF |  | Methanol | 1 |  | 1 | 70 |  | 250 | 30 |  | 10 | Au |  | 100 | PTAA |  | TiO2-c | TiO2-mp |  | 60 | 500 |  | SLG | FTO | 0.16 | 1.27 | 6.16 | 0.73 | 5.72 | 2.36
17429 | Cs |  |  | 1 |  |  | Pb | 1 | Br |  | 3 |  |  |  | DMF |  | Methanol | 1 |  | 1 | 70 |  | 250 | 30 |  | 10 | Au |  | 100 | CBP |  | TiO2-c | TiO2-mp |  | 60 | 500 |  | SLG | FTO | 0.16 | 1.32 | 6.91 | 0.54 | 4.92 | 2.36
17430 | Cs |  |  | 1 |  |  | Pb | 1 | Br |  | 3 |  |  |  | DMF |  | Methanol | 1 |  | 1 | 70 |  | 250 | 30 |  | 10 | Au |  | 100 | none |  | TiO2-c | TiO2-mp |  | 60 | 500 |  | SLG | FTO | 0.16 | 1.21 | 6.11 | 0.74 | 5.47 | 2.36
17431 | MA |  |  | 1 |  |  | Pb | 1 | Br |  | 3 |  | HBr |  | DMF |  |  | 1 |  |  | 100 |  |  | 2 |  |  | Au |  |  | P3HT |  | TiO2-c | [5 empty] | SLG | FTO | 0.096 | 1.09 | 8.5 | 0.79 | 7.3 | 2.3
17432 | MA |  |  | 1 |  |  | Pb | 1 | Br |  | 3 |  | HBr |  | DMF |  |  | 1 |  |  | 100 |  |  | 2 |  |  | Au |  |  | PTAA |  | TiO2-c | [5 empty] | SLG | FTO | 0.096 | 1.35 | 8.4 | 0.82 | 9.3 | 2.3
17433 | MA |  |  | 1 |  |  | Pb | 1 | Br |  | 3 |  | HBr |  | DMF |  |  | 1 |  |  | 100 |  |  | 2 |  |  | Au |  |  | PIF8-TAA |  | TiO2-c | [5 empty] | SLG | FTO | 0.096 | 1.51 | 8.4 | 0.82 | 10.4 | 2.3
17434 | MA |  |  | 1 |  |  | Pb | 1 | Br |  | 3 |  |  |  | DMF |  | IPA | 1 |  | 1 | Unknown |  | 100 | Unknown |  |  | Ca | Al | 20 | PEDOT:PSS |  | PCBM-60 | [5 empty] | SLG | ITO | 0.1 | 1.38 | 1.94 | 0.32 | 0.86 | 2.2
17435 | MA |  |  | 1 |  |  | Pb | 1 | Br |  | 3 |  |  |  | DMF |  | IPA | 1 |  | 1 | Unknown |  | 100 | Unknown |  |  | Ca | Al | 20 | PEDOT:PSS |  | PCBM-60 | [5 empty] | SLG | ITO | 0.1 | 1.38 | 5.2 | 0.78 | 5.6 | 2.2
17437 | MA |  |  | 1 |  |  | Pb | 1 | Br |  | 3 |  |  |  | DMF |  | IPA | 1 |  | 1 | Unknown |  | 100 | Unknown |  |  | Ca | Al | 20 | PEDOT:PSS |  | PCBM-60 | [5 empty] | SLG | ITO | 0.1 | 1.36 | 4.78 | 0.58 | 3.77 | 2.2
17438 | MA |  |  | 1 |  |  | Pb | 1 | Br |  | 3 |  |  |  | DMF |  | IPA | 1 |  | 1 | Unknown |  | 100 | Unknown |  |  | Ca | Al | 20 | PEDOT:PSS |  | ICBA | [5 empty] | SLG | ITO | 0.1 | 1.6 | 2.49 | 0.43 | 1.71 | 2.2
17439 | MA |  |  | 1 |  |  | Pb | 1 | Br |  | 3 |  |  |  | DMF |  | IPA | 1 |  | 1 | Unknown |  | 100 | Unknown |  |  | Ca | Al | 20 | PEDOT:PSS |  | ICBA | [5 empty] | SLG | ITO | 0.1 | 1.61 | 6.04 | 0.77 | 7.5 | 2.2
17442 | MA |  |  | 1 |  |  | Sn | 1 | I |  | 3 |  |  |  | DMF |  |  | 1 |  |  | 125 |  |  | 30 |  |  | Au |  | 100 | Spiro-MeOTAD |  | TiO2-c | TiO2-mp |  | 30 | 350 |  | SLG | FTO | 0.08 | 0.68 | 16.3 | 0.48 | 5.23 | 1.3
17443 | MA |  |  | 1 |  |  | Sn | 1 | Br | I | 1 | 2 |  |  | DMF |  |  | 1 |  |  | 125 |  |  | 30 |  |  | Au |  | 100 | Spiro-MeOTAD |  | TiO2-c | TiO2-mp |  | 30 | 350 |  | SLG | FTO | 0.08 | 0.77 | 14.38 | 0.5 | 5.48 | 1.56
17444 | MA |  |  | 1 |  |  | Sn | 1 | Br | I | 2 | 1 |  |  | DMF |  |  | 1 |  |  | 125 |  |  | 30 |  |  | Au |  | 100 | Spiro-MeOTAD |  | TiO2-c | TiO2-mp |  | 30 | 350 |  | SLG | FTO | 0.08 | 0.82 | 12.3 | 0.57 | 5.73 | 1.75
17445 | MA |  |  | 1 |  |  | Sn | 1 | Br |  | 3 |  |  |  | DMF |  |  | 1 |  |  | 125 |  |  | 30 |  |  | Au |  | 100 | Spiro-MeOTAD |  | TiO2-c | TiO2-mp |  | 30 | 350 |  | SLG | FTO | 0.08 | 0.88 | 8.26 | 0.59 | 4.27 | 2.15
17446 | MA |  |  | 1 |  |  | Pb | 1 | I |  | 3 |  |  |  | DMF |  |  | 1 |  |  | 70 |  |  | 30 |  |  | Ag | Au | 10 | P3HT | 100 | TiO2-c | TiO2-mp |  | 30 | 200 |  | SLG | FTO | 0.16 | 0.23 | 2.66 | 0.29 | 0.18 | 1.55
17451 | MA |  |  | 1 |  |  | Pb | 1 | I |  | 3 |  |  |  | DMF |  |  | 1 |  |  | 70 |  |  | 30 |  |  | Ag | Au | 10 | P3HT |  | TiO2-c | TiO2-mp |  | 30 | 200 |  | SLG | FTO | 0.16 | 1 | 19.2 | 0.62 | 11.98 | 1.6
17452 | MA |  |  | 1 |  |  | Sn | 1 | I |  | 3 |  |  |  | DMF |  |  | 1 |  |  | 125 |  |  | 30 |  |  | Au |  | 100 | Spiro-MeOTAD |  | TiO2-c | TiO2-mp |  | 30 | nan |  | SLG | FTO | 0.08 | 0.716 | 15.18 | 0.501 | 5.44 | 1.3
17456 | MA |  |  | 1 |  |  | Pb | 1 | I |  | 3 |  |  |  | DMF |  |  | 1 |  |  | 125 |  |  | 30 |  |  | Au |  | 100 | Spiro-MeOTAD |  | TiO2-c | TiO2-mp |  | 30 | nan |  | SLG | FTO | 0.08 | 0.863 | 14.16 | 0.68 | 8.31 | 1.55
17457 | MA |  |  | 1 |  |  | Pb | 1 | I |  | 3 |  |  |  | DMF |  |  | 1 |  |  | 70 |  |  | 30 |  |  | Carbon |  | 10000 | none |  | TiO2-c | TiO2-mp | Al2O3-mp | 40 | 1000 | 1000 | SLG | FTO | 0.09 | 0.85 | 13.85 | 0.67 | 7.9 | 1.6
17460 | MA |  |  | 1 |  |  | Pb | 1 | I |  | 3 |  | Cl |  | DMF |  |  | 1 |  |  | 70 |  |  | 30 |  |  | Carbon |  | 10000 | none |  | TiO2-c | TiO2-mp | Al2O3-mp | 40 | 1000 | 1000 | SLG | FTO | 0.09 | 0.85 | 13.85 | 0.67 | 7.9 | 1.6
17473 | Cs |  |  | 1 |  |  | Pb | 1 | Br |  | 3 |  |  |  | DMF | DMSO | Methanol | 4 | 1 | 1 | 80 |  | 250 | 30 |  | 10 | Carbon |  |  | none |  | TiO2-c | TiO2-mp |  |  |  |  | SLG | FTO | 0.09 | 1.25 | 7.34 | 0.63 | 5.82 | 2.34
17474 | Cs |  |  | 1 |  |  | Pb | 1 | Br | I | 2 | 1 |  |  | DMF | DMSO | Methanol | 4 | 1 | 1 | 80 |  | 350 | 30 |  | 10 | Carbon |  |  | none |  | TiO2-c | TiO2-mp |  |  |  |  | SLG | FTO | 0.09 | 1.08 | 12.32 | 0.62 | 8.25 | 1.9
17484 | MA |  |  | 1 |  |  | Pb | 1 | I |  | 3 |  | Cl |  | DMF |  |  | 1 |  |  | 90 |  |  | 120 |  |  | Ag |  | 150 | PEDOT:PSS |  | PCBM-60 | bis-C60 |  | 45 |  |  | SLG | ITO | 0.0314 | 0.91 | 13.3 | 0.52 | 7.01 | 1.6
17488 | MA |  |  | 1 |  |  | Sn | 1 | I |  | 3 |  | Cl |  | DMF |  |  | 1 |  |  | 90 |  |  | 120 |  |  | Ag |  | 150 | PEDOT:PSS |  | PCBM-60 | bis-C60 |  | 45 |  |  | SLG | ITO | 0.0314 | 0.03 | 5.3 | 0.25 | 0.04 | 1.28
17498 | MA |  |  | 1 |  |  | Pb | 1 | I |  | 3 |  |  |  | DMSO | GBL |  | 3 | 7 |  | 100 |  |  | 10 |  |  | Ag |  | 150 | PEDOT:PSS |  | PCBM-60 | bis-C60 |  |  |  |  | SLG | ITO | 0.1 | 0.92 | 19.6 | 0.78 | 14.07 | 1.61
17499 | MA |  |  | 0.75 |  |  | Sn | 0.25 | I |  | 3 |  |  |  | DMSO | GBL |  | 3 | 7 |  | 100 |  |  | 10 |  |  | Ag |  | 150 | PEDOT:PSS |  | PCBM-60 | bis-C60 |  |  |  |  | SLG | ITO | 0.1 | 0.82 | 22.44 | 0.78 | 14.35 | 1.38
17502 | MA |  |  | 1 |  |  | Sn | 1 | I |  | 3 |  |  |  | DMSO | GBL |  | 3 | 7 |  | 100 |  |  | 10 |  |  | Ag |  | 150 | PEDOT:PSS |  | PCBM-60 | bis-C60 |  |  |  |  | SLG | ITO | 0.1 | 0.15 | 4.52 | 0.38 | 0.26 | 1.37
17508 | MA |  |  | 1 |  |  | Pb | 1 | I |  | 3 |  |  |  | DMSO | GBL |  | 3 | 7 |  | 100 |  |  | 10 |  |  | ITO |  | 500 | PEDOT:PSS |  | PCBM-60 | bis-C60 |  |  |  |  | SLG | ITO | 0.1 | 1.08 | 16.69 | 0.75 | 13.52 | 1.61
17509 | MA |  |  | 1 |  |  | Pb | 1 | I |  | 3 |  |  |  | DMSO | GBL |  | 3 | 7 |  | 100 |  |  | 10 |  |  | Ag |  | 150 | PEDOT:PSS |  | PCBM-60 | bis-C60 |  |  |  |  | SLG | ITO | 0.1 | 1.09 | 19.74 | 0.77 | 16.57 | 1.61
17511 | MA |  |  | 1 |  |  | Pb | 1 | I |  | 3 |  |  |  | DMF | DMSO | IPA | 5 | 1 | 1 | Unknown |  | 140 | Unknown |  | 20 | Ag |  | 120 | PEDOT:PSS |  | PCBM-60 | BCP |  | nan | 6 |  | SLG | FTO | 0.09 | 0.914 | 21 | 0.81 | 15.55 | 1.56
17512 | MA |  |  | 1 |  |  | Pb | 1 | I |  | 3 |  |  |  | DMF | DMSO | IPA | 5 | 1 | 1 | Unknown |  | 140 | Unknown |  | 20 | Ag |  | 120 | PEDOT:PSS |  | PCBM-60 | BCP |  | nan | 6 |  | SLG | FTO | 0.09 | 0.957 | 19.86 | 0.71 | 13.3 | 1.56
17521 | MA |  |  | 1 |  |  | Sn | 1 | I |  | 3 |  |  |  | DMF | DMSO | IPA | 5 | 1 | 1 | Unknown |  | 120 | Unknown |  | 20 | Ag |  | 120 | PEDOT:PSS |  | PCBM-60 | BCP |  | nan | 6 |  | SLG | FTO | 0.09 | 0.141 | 6.48 | 0.28 | 0.25 | 1.22
17531 | FA |  |  | 1 |  |  | Sn | 1 | I |  | 3 |  |  |  | DMSO | GBL |  | 3 | 7 |  | 100 |  |  | 10 |  |  | Ag |  | 150 | PEDOT:PSS |  | PCBM-60 | bis-C60 |  |  |  |  | SLG | ITO | 0.1 | 0.04 | 11.73 | 0.234 | 0.11 | 1.2
17535 | Cs | FA |  | 0.2 | 0.8 |  | Sn | 1 | I |  | 3 |  |  |  | DMSO | GBL |  | 3 | 7 |  | 100 |  |  | 10 |  |  | Ag |  | 150 | PEDOT:PSS |  | PCBM-60 | bis-C60 |  |  |  |  | SLG | ITO | 0.1 | 0.24 | 16.05 | 0.358 | 1.38 | 1.2
17536 | Cs | MA |  | 0.1 | 0.9 |  | Pb | 1 | I |  | 3 |  |  |  | DMSO | GBL |  | 3 | 7 |  | 100 |  |  | 10 |  |  | Ag |  | 150 | PEDOT:PSS |  | PCBM-60 | bis-C60 |  |  |  |  | SLG | ITO | 0.1 | 1 | 18.57 | 0.744 | 13.81 | 1.6
17539 | Cs | MA |  | 0.1 | 0.9 |  | Sn | 1 | I |  | 3 |  |  |  | DMSO | GBL |  | 3 | 7 |  | 100 |  |  | 10 |  |  | Ag |  | 150 | PEDOT:PSS |  | PCBM-60 | bis-C60 |  |  |  |  | SLG | ITO | 0.1 | 0.2 | 4.53 | 0.364 | 0.33 | 1.2
17546 | MA |  |  | 1 |  |  | Pb | 1 | I |  | 3 |  |  |  | DMF | DMSO |  | 10 | 1 |  | 100 |  |  | 35 |  |  | Al |  | 150 | PEDOT:PSS |  | PCBM-60 | [5 empty] | SLG | ITO | 0.16 | 0.91 | 16.71 | 0.52 | 7.93 | 1.55
17551 | MA |  |  | 1 |  |  | Sn | 1 | I |  | 3 |  |  |  | DMF | DMSO |  | 10 | 1 |  | 100 |  |  | 35 |  |  | Al |  | 150 | PEDOT:PSS |  | PCBM-60 | [5 empty] | SLG | ITO | 0.16 | 0.06 | 0.02 | 0.28 | 0 | 1.22
17554 | FA |  |  | 1 |  |  | Pb | 1 | I |  | 3 |  |  |  | DMF | DMSO |  | 1 | 4 |  | 150 |  |  | 10 |  |  | Ag |  |  | PEDOT:PSS |  | PCBM-60 | [5 empty] | SLG | ITO | 0.12 | 0.866 | 15.56 | 0.459 | 6.19 | 1.52
17555 | FA |  |  | 1 |  |  | Pb | 1 | I |  | 3 |  |  |  | DMF | DMSO |  | 1 | 4 |  | 150 |  |  | 10 |  |  | Ag |  |  | PEDOT:PSS |  | PCBM-60 | [5 empty] | SLG | ITO | 0.12 | 0.856 | 18.1 | 0.494 | 7.65 | 1.52
17566 | FA |  |  | 1 |  |  | Sn | 1 | I |  | 3 |  |  |  | DMF | DMSO |  | 1 | 4 |  | 100 |  |  | 10 |  |  | Ag |  |  | PEDOT:PSS |  | PCBM-60 | [5 empty] | SLG | ITO | 0.12 | 0.2 | 8.36 | 0.302 | 0.58 | 1.39
17567 | FA |  |  | 1 |  |  | Sn | 1 | I |  | 3 |  |  |  | DMF | DMSO |  | 1 | 4 |  | 100 |  |  | 10 |  |  | Ag |  |  | PEDOT:PSS |  | PCBM-60 | [5 empty] | SLG | ITO | 0.12 | 0.308 | 14.42 | 0.405 | 1.8 | 1.39
17579 | MA |  |  | 1 |  |  | Pb | 1 | I |  | 3 |  | Cl |  | DMSO | GBL |  | 3 | 7 |  | 100 |  |  | 10 |  |  | Ag |  | 80 | PEDOT:PSS |  | PCBM-60 | PEI |  |  |  |  | SLG | ITO | 0.09 | 1.01 | 20.45 | 0.75 | 15.53 | 1.6
17582 | FA |  |  | 1 |  |  | Sn | 1 | Br |  | 3 |  |  |  | DMF | DMSO |  | 4 | 1 |  | 70 |  |  | 80 |  |  | Ag |  | 80 | PEDOT:PSS |  | PCBM-60 | PEI |  |  |  |  | SLG | ITO | 0.09 | 0.35 | 10.19 | 0.71 | 2.56 | 1.6
17629 | FA | MA |  | 0.6 | 0.4 |  | Sn | 0.6 | I |  | 3 |  | SnF2 | 0.03 | DMF | DMSO |  | 4 | 1 |  | 100 |  |  | 7 |  |  | Ag |  | 100 | PEDOT:PSS | 30 | C60 | BCP |  | 20 | 5 |  | SLG | ITO | 0.1 | 0.75 | 27.52 | 0.7 | 14.5 | 1.25
17630 | FA | MA |  | 0.6 | 0.4 |  | Sn | 0.6 | I |  | 3 |  | SnF2 | 0.03 | DMF | DMSO |  | 4 | 1 |  | 100 |  |  | 7 |  |  | Ag |  | 100 | PEDOT:PSS | 30 | C60 | BCP |  | 20 | 5 |  | SLG | ITO | 0.1 | 0.77 | 27.82 | 0.72 | 15.17 | 1.25
17637 | Cs | FA |  | 0.4 | 0.6 |  | Pb | 1 | Br | I | 0.9 | 2.1 | SnF2 | 0.06 | DMF | DMSO |  | 9 | 1 |  | 100 |  |  | 30 |  |  | Ag |  | 130 | PEDOT:PSS | 30 | C60 | BCP |  | 40 | 7.5 |  | SLG | ITO | 0.1 | 1.14 | 15.8 | 0.78 | 14.5 | 1.76
17638 | Cs | FA |  | 0.2 | 0.8 |  | Pb | 1 | Br | I | 0.9 | 2.1 |  |  | DMF | DMSO |  | 3 | 1 |  | 65 | 100 |  | 2 | 10 |  | Ag |  | 75 | PTAA |  | C60 | BCP |  | 20 | 5 |  | SLG | ITO | 0.105 | 1.143 | 16.4 | 0.745 | 14 | 1.75
17653 | MA |  |  | 1 |  |  | Pb | 1 | I |  | 3 |  |  |  | DMSO | GBL |  | 3 | 7 |  | 100 |  |  | 20 |  |  | Ag |  | 150 | PEDOT:PSS |  | PCBM-60 | bis-C60 |  |  |  |  | SLG | ITO | 0.09 | 1.069 | 22.47 | 0.809 | 19.43 | 1.56
17655 | Cs | FA |  | 0.17 | 0.83 |  | Pb | 1 | Br | I | 1.5 | 1.5 |  |  | DMF | DMSO |  | 4 | 1 |  | 70 |  |  | 5 |  |  | Ag |  | 120 | NiO-c |  | FSIP | C60 | BCP | nan | 20 | 8 | SLG | ITO | 0.06 | 1.15 | 14.48 | 0.73 | 12.29 | 1.83
17671 | MA |  |  | 1 |  |  | Pb | 1 | I |  | 3 |  | Cl |  | DMF |  |  | 1 |  |  | 100 |  |  | 60 |  |  | Ag |  | 100 | Spiro-MeOTAD |  | TiO2-c | [5 empty] | SLG | ITO | 0.065 | 1.03 | 15.6 | 0.62 | 10 | 1.6
17672 | MA |  |  | 1 |  |  | Pb | 1 | I |  | 3 |  | Cl |  | DMF |  |  | 1 |  |  | 100 |  |  | 60 |  |  | Ag |  | 100 | Spiro-MeOTAD |  | TiO2-c | [5 empty] | SLG | ITO | 0.065 | 0.98 | 16 | 0.64 | 10.1 | 1.6
17673 | MA |  |  | 1 |  |  | Pb | 1 | I |  | 3 |  | Cl |  | DMF |  |  | 1 |  |  | 100 |  |  | 60 |  |  | Ag |  | 100 | Spiro-MeOTAD |  | TiO2-c | [5 empty] | SLG | ITO | 0.065 | 0.97 | 19.3 | 0.608 | 11.4 | 1.6
17674 | MA |  |  | 1 |  |  | Pb | 1 | I |  | 3 |  | Cl |  | DMF |  |  | 1 |  |  | 100 |  |  | 60 |  |  | Ag |  | 100 | Spiro-MeOTAD |  | TiO2-c | [5 empty] | SLG | ITO | 0.065 | 0.97 | 16.8 | 0.614 | 10 | 1.6
17675 | MA |  |  | 1 |  |  | Pb | 1 | I |  | 3 |  | Cl |  | DMF |  |  | 1 |  |  | 100 |  |  | 60 |  |  | Ag |  | 100 | Spiro-MeOTAD |  | TiO2-c | [5 empty] | SLG | ITO | 0.065 | 0.97 | 17.1 | 0.594 | 9.9 | 1.6
17676 | MA |  |  | 1 |  |  | Pb | 1 | I |  | 3 |  | Cl |  | DMF |  |  | 1 |  |  | 100 |  |  | 60 |  |  | Ag |  | 100 | Spiro-MeOTAD |  | TiO2-c | [5 empty] | SLG | ITO | 0.065 | 0.95 | 17.2 | 0.596 | 9.7 | 1.6
17677 | MA |  |  | 1 |  |  | Pb | 1 | I |  | 3 |  | Cl |  | DMF |  |  | 1 |  |  | 100 |  |  | 60 |  |  | Ag |  | 100 | Spiro-MeOTAD |  | TiO2-c | [5 empty] | SLG | ITO | 0.065 | 1.03 | 20.6 | 0.615 | 13 | 1.6
17678 | MA |  |  | 1 |  |  | Pb | 1 | I |  | 3 |  | Cl |  | DMF |  |  | 1 |  |  | 100 |  |  | 60 |  |  | Ag |  | 100 | Spiro-MeOTAD |  | TiO2-c | [5 empty] | SLG | ITO | 0.065 | 0.98 | 13.8 | 0.608 | 8.2 | 1.6
17679 | MA |  |  | 1 |  |  | Pb | 1 | I |  | 3 |  | Cl |  | DMSO |  |  | 1 |  |  | 100 |  |  | 60 |  |  | Ag |  | 100 | Spiro-MeOTAD |  | TiO2-c | [5 empty] | SLG | ITO | 0.065 | 0.8 | 8.7 | 0.606 | 4.2 | 1.6
17680 | MA |  |  | 1 |  |  | Pb | 1 | I |  | 3 |  | Cl |  | DMF |  |  | 1 |  |  | 100 |  |  | 60 |  |  | Ag |  | 100 | Spiro-MeOTAD |  | TiO2-c | [5 empty] | PET | ITO | 0.065 | 1.03 | 15.6 | 0.514 | 8.1 | 1.6
17681 | MA |  |  | 1 |  |  | Pb | 1 | I |  | 3 |  | Cl |  | DMF |  |  | 1 |  |  | 90 |  |  | Unknown |  |  | Ca | Al | 5 | PEDOT:PSS | 30 | PCBM-60 | [5 empty] | SLG | ITO | 0.025 | 0.73 | 10.8 | 0.42 | 3.3 | 1.6
17682 | MA |  |  | 1 |  |  | Pb | 1 | I |  | 3 |  | Cl |  | DMF |  |  | 1 |  |  | 90 |  |  | Unknown |  |  | Ca | Al | 5 | PEDOT:PSS | 30 | PCBM-60 | [5 empty] | SLG | ITO | 0.025 | 0.78 | 15.2 | 0.55 | 6 | 1.6
17683 | MA |  |  | 1 |  |  | Pb | 1 | I |  | 3 |  | Cl |  | DMF |  |  | 1 |  |  | 90 |  |  | Unknown |  |  | Ca | Al | 5 | PEDOT:PSS | 30 | PCBM-60 | [5 empty] | SLG | ITO | 0.025 | 0.86 | 10.4 | 0.56 | 5 | 1.6
17684 | MA |  |  | 1 |  |  | Pb | 1 | I |  | 3 |  | Cl |  | DMF |  |  | 1 |  |  | 90 |  |  | Unknown |  |  | Ca | Al | 5 | PEDOT:PSS | 30 | PCBM-60 | [5 empty] | SLG | ITO | 0.025 | 0.87 | 12.2 | 0.57 | 6 | 1.6
17685 | MA |  |  | 1 |  |  | Pb | 1 | I |  | 3 |  | Cl |  | DMF |  |  | 1 |  |  | 90 |  |  | Unknown |  |  | Ca | Al | 5 | PEDOT:PSS | 30 | PCBM-60 | [5 empty] | SLG | ITO | 0.025 | 0.84 | 14.9 | 0.63 | 7.8 | 1.6
17686 | MA |  |  | 1 |  |  | Pb | 1 | I |  | 3 |  | Cl |  | DMF |  |  | 1 |  |  | 90 |  |  | Unknown |  |  | Ca | Al | 5 | PEDOT:PSS | 30 | PCBM-60 | [5 empty] | SLG | ITO | 0.025 | 0.92 | 16.8 | 0.72 | 11.1 | 1.6
17687 | MA |  |  | 1 |  |  | Pb | 1 | I |  | 3 |  | Cl |  | DMF |  |  | 1 |  |  | 90 |  |  | Unknown |  |  | Ca | Al | 5 | PEDOT:PSS | 30 | PCBM-60 | [5 empty] | SLG | ITO | 0.025 | 0.85 | 13.7 | 0.67 | 7.8 | 1.6
17688 | MA |  |  | 1 |  |  | Pb | 1 | I |  | 3 |  | Cl |  | DMF |  |  | 1 |  |  | 130 |  |  | 10 |  |  | Au |  | 80 | Spiro-MeOTAD |  | TiO2-c |  |  | 20 |  |  | SLG | ITO | 0.13 | 0.86 | 21.6 | 0.72 | 11.6 | 1.55
17692 | MA |  |  | 1 |  |  | Pb | 1 | I |  | 3 |  | Cl |  | DMF | DMSO | IPA | 3 | 1 | 1 | Unknown |  | 80 | Unknown |  |  | Al |  | 100 | PEDOT:PSS |  | PCBM-60 | [5 empty] | SLG | FTO | 0.3 | 0.74 | 14.26 | 0.52 | 5.08 | 1.6
17700 | MA |  |  | 1 |  |  | Pb | 1 | Br | I | 3.3000000000000002E-2 | 2.97 |  |  | DMF |  | IPA | 1 |  | 1 | 100 |  | 100 | 1 |  | 60 | Al |  | 120 | PEDOT:PSS | 30 | PCBM-60 | BCP |  |  |  |  | SLG | FTO | 0.08 | 0.955 | 15.7 | 0.48 | 7 | 1.6
17701 | MA |  |  | 1 |  |  | Pb | 1 | Br | I | 0.05 | 2.95 |  |  | DMF |  | IPA | 1 |  | 1 | 100 |  | 100 | 1 |  | 60 | Al |  | 120 | PEDOT:PSS | 30 | PCBM-60 | BCP |  |  |  |  | SLG | FTO | 0.08 | 0.962 | 17.9 | 0.59 | 9.7 | 1.6
17702 | MA |  |  | 1 |  |  | Pb | 1 | Br | I | 6.6000000000000003E-2 | 2.93 |  |  | DMF |  | IPA | 1 |  | 1 | 100 |  | 100 | 1 |  | 60 | Al |  | 120 | PEDOT:PSS | 30 | PCBM-60 | BCP |  |  |  |  | SLG | FTO | 0.08 | 0.62 | 21.99 | 0.5 | 6.9 | 1.61
17703 | MA |  |  | 1 |  |  | Pb | 1 | Br | I | 8.3000000000000004E-2 | 2.92 |  |  | DMF |  | IPA | 1 |  | 1 | 100 |  | 100 | 1 |  | 60 | Al |  | 120 | PEDOT:PSS | 30 | PCBM-60 | BCP |  |  |  |  | SLG | FTO | 0.08 | 0.59 | 20.6 | 0.52 | 6.5 | 1.61
17704 | MA |  |  | 1 |  |  | Pb | 1 | I |  | 3 |  | Cl |  | GBL |  |  | 1 |  |  | 120 |  |  | Unknown |  |  | Au |  |  | PTAA |  | TiO2-c |  |  | 50 |  |  | SLG | FTO | 0.09 | 1.05 | 19.2 | 0.754 | 15.2 | 1.6
17705 | MA |  |  | 1 |  |  | Pb | 1 | I |  | 3 |  | Cl |  | DMF | GBL |  | 9 | 1 |  | 120 |  |  | Unknown |  |  | Au |  |  | PTAA |  | TiO2-c |  |  | 50 |  |  | SLG | FTO | 0.09 | 1.08 | 20.8 | 0.765 | 17.2 | 1.6
17706 | MA |  |  | 1 |  |  | Pb | 1 | I |  | 3 |  | Cl |  | DMF | GBL |  | 8 | 2 |  | 120 |  |  | Unknown |  |  | Au |  |  | PTAA |  | TiO2-c |  |  | 50 |  |  | SLG | FTO | 0.09 | 1.1 | 21.4 | 0.776 | 18.3 | 1.6
17707 | MA |  |  | 1 |  |  | Pb | 1 | I |  | 3 |  | Cl |  | DMF | GBL |  | 7 | 3 |  | 120 |  |  | Unknown |  |  | Au |  |  | PTAA |  | TiO2-c |  |  | 50 |  |  | SLG | FTO | 0.09 | 1.07 | 19.7 | 0.755 | 15.9 | 1.6
17708 | MA |  |  | 1 |  |  | Pb | 1 | I |  | 3 |  | Cl |  | DMF | GBL |  | 8 | 2 |  | 120 |  |  | Unknown |  |  | Au |  |  | PTAA |  | TiO2-c |  |  | 50 |  |  | SLG | FTO | 4 | 1.05 | 21.03 | 0.702 | 15.5 | 1.6
17709 | MA |  |  | 1 |  |  | Pb | 1 | I |  | 3 |  |  |  | none |  | IPA | 1 |  | 1 | Unknown |  | 100 | Unknown |  | 60 | Al |  | 120 | PEDOT:PSS | 30 | PCBM-60 | [5 empty] | SLG | FTO | 0.06 | 1.003 | 21.2 | 0.365 | 7.77 | 1.6
17716 | MA |  |  | 1 |  |  | Pb | 1 | I |  | 3 |  |  |  | DMF |  |  | 1 |  |  | 110 |  |  | Unknown |  |  | Au |  | 200 | Spiro-MeOTAD |  | TiO2-c | [5 empty] | SLG | FTO | 0.0671 | 1.04 | 17.64 | 0.74 | 13.54 | 1.6
17717 | MA |  |  | 1 |  |  | Pb | 1 | I |  | 3 |  |  |  | DMF |  |  | 1 |  |  | 80 |  |  | Unknown |  |  | Au |  | 200 | Spiro-MeOTAD |  | TiO2-c | [5 empty] | SLG | FTO | 0.0671 | 1.02 | 12.3 | 0.61 | 7.76 | 1.6
17723 | MA |  |  | 1 |  |  | Pb | 1 | I |  | 3 |  |  |  | DMF |  |  | 1 |  |  | 80 |  |  | 40 |  |  | Au |  | 40 | none |  | TiO2-c |  |  | 74.400000000000006 |  |  | SLG | FTO | 0.04 | 0.55 | 9.35 | 0.39 | 1.99 | 1.6
17724 | MA |  |  | 1 |  |  | Pb | 1 | I |  | 3 |  |  |  | DMF |  |  | 1 |  |  | 80 |  |  | 40 |  |  | Au |  | 40 | none |  | TiO2-c |  |  | 76.2 |  |  | SLG | FTO | 0.04 | 0.66 | 21.54 | 0.327 | 4.63 | 1.6
17725 | MA |  |  | 1 |  |  | Pb | 1 | I |  | 3 |  |  |  | DMF |  |  | 1 |  |  | 80 |  |  | 40 |  |  | Au |  | 40 | none |  | TiO2-c |  |  | 166.9 |  |  | SLG | FTO | 0.04 | 0.69 | 23.01 | 0.434 | 6.93 | 1.6
17726 | MA |  |  | 1 |  |  | Pb | 1 | I |  | 3 |  |  |  | DMF |  |  | 1 |  |  | 80 |  |  | 40 |  |  | Au |  | 40 | none |  | TiO2-c |  |  | 184.2 |  |  | SLG | FTO | 0.04 | 0.65 | 21.64 | 0.397 | 5.58 | 1.6
17727 | MA |  |  | 1 |  |  | Pb | 1 | I |  | 3 |  |  |  | DMF |  |  | 1 |  |  | 80 |  |  | 40 |  |  | Au |  | 40 | none |  | TiO2-c |  |  | 227.5 |  |  | SLG | FTO | 0.04 | 0.68 | 17.82 | 0.423 | 5.11 | 1.6
17728 | MA |  |  | 1 |  |  | Pb | 1 | I |  | 3 |  |  |  | DMF |  |  | 1 |  |  | 80 |  |  | 40 |  |  | Au |  | 40 | none |  | TiO2-c |  |  | 166.9 |  |  | SLG | FTO | 0.04 | 0.49 | 13.18 | 0.396 | 2.54 | 1.6
17729 | MA |  |  | 1 |  |  | Pb | 1 | I |  | 3 |  |  |  | DMF |  |  | 1 |  |  | 80 |  |  | 40 |  |  | Au |  | 40 | none |  | TiO2-c |  |  | 166.9 |  |  | SLG | FTO | 0.04 | 0.5 | 19.49 | 0.28 | 2.74 | 1.6
17730 | MA |  |  | 1 |  |  | Pb | 1 | I |  | 3 |  |  |  | DMF |  |  | 1 |  |  | 80 |  |  | 40 |  |  | Au |  | 40 | none |  | TiO2-c |  |  | 166.9 |  |  | SLG | FTO | 0.04 | 0.61 | 17.01 | 0.316 | 3.28 | 1.6
17731 | Cs |  |  | 1 |  |  | Pb | 1 | Br | I | 2 | 1 |  |  | DMF | DMSO | Methanol | 3 | 2 | 1 | Unknown |  | 325 | Unknown |  | 10 | Au |  | 100 | Spiro-MeOTAD | 100 | TiO2-c |  |  | 45 |  |  | SLG | FTO | 0.159 | 1.127 | 7.8 | 0.72 | 6.3 | 2.05
17732 | Cs |  |  | 1 |  |  | Pb | 1 | Br | I | 2 | 1 |  |  | DMF | DMSO | Methanol | 3 | 2 | 1 | Unknown |  | 325 | Unknown |  | 10 | Au |  | 100 | Spiro-MeOTAD | 100 | TiO2-c | TiO2-mp |  | 45 | 200 |  | SLG | FTO | 0.159 | 1.119 | 5.1 | 0.56 | 3.2 | 2.05
17733 | Cs |  |  | 1 |  |  | Pb | 1 | Br | I | 2 | 1 |  |  | DMF | DMSO | Methanol | 3 | 2 | 1 | Unknown |  | 325 | Unknown |  | 10 | Au |  | 100 | none |  | TiO2-c | TiO2-mp |  | 45 | 200 |  | SLG | FTO | 0.159 | 0.794 | 5.7 | 0.59 | 2.6 | 2.05
17734 | Cs |  |  | 1 |  |  | Pb | 1 | Br | I | 2 | 1 |  |  | DMF | DMSO | Methanol | 3 | 2 | 1 | Unknown |  | 325 | Unknown |  | 10 | Au |  | 100 | Spiro-MeOTAD | 100 | TiO2-c | TiO2-mp |  | 45 | 200 |  | SLG | FTO | 0.159 | 1.079 | 7 | 0.72 | 4.8 | 2.05
17735 | Cs |  |  | 1 |  |  | Pb | 1 | Br | I | 2 | 1 |  |  | DMF | DMSO | Methanol | 3 | 2 | 1 | Unknown |  | 325 | Unknown |  | 10 | Au |  | 100 | Spiro-MeOTAD | 100 | TiO2-c | TiO2-mp |  | 45 | 200 |  | SLG | FTO | 0.159 | 0.931 | 5.3 | 0.58 | 2.6 | 2.05
17736 | Cs |  |  | 1 |  |  | Pb | 1 | Br | I | 2 | 1 |  |  | DMF | DMSO | Methanol | 3 | 2 | 1 | Unknown |  | 325 | Unknown |  | 10 | Au |  | 100 | Spiro-MeOTAD | 100 | TiO2-c | TiO2-mp |  | 45 | 200 |  | SLG | FTO | 0.159 | 0.965 | 3.9 | 0.58 | 1 | 2.05
17737 | Cs |  |  | 1 |  |  | Pb | 1 | Br | I | 2 | 1 |  |  | DMF | DMSO | Methanol | 3 | 2 | 1 | Unknown |  | 275 | Unknown |  | 10 | Au |  | 100 | Spiro-MeOTAD | 100 | TiO2-c | TiO2-mp |  | 45 | 200 |  | SLG | FTO | 0.159 | 1.1 | 7 | 0.71 | 4.7 | 2.05
17738 | Cs |  |  | 1 |  |  | Pb | 1 | Br | I | 2 | 1 |  |  | DMF | DMSO | Methanol | 3 | 2 | 1 | Unknown |  | 300 | Unknown |  | 10 | Au |  | 100 | Spiro-MeOTAD | 100 | TiO2-c | TiO2-mp |  | 45 | 200 |  | SLG | FTO | 0.159 | 1.121 | 7.9 | 0.7 | 5.7 | 2.05
17739 | Cs |  |  | 1 |  |  | Pb | 1 | Br | I | 2 | 1 |  |  | DMF | DMSO | Methanol | 3 | 2 | 1 | Unknown |  | 325 | Unknown |  | 10 | Au |  | 100 | Spiro-MeOTAD | 100 | TiO2-c | TiO2-mp |  | 45 | 200 |  | SLG | FTO | 0.159 | 1.079 | 7 | 0.71 | 4.8 | 2.05
17740 | Cs |  |  | 1 |  |  | Pb | 1 | Br | I | 2 | 1 |  |  | DMF | DMSO | Methanol | 3 | 2 | 1 | Unknown |  | 350 | Unknown |  | 10 | Au |  | 100 | Spiro-MeOTAD | 100 | TiO2-c | TiO2-mp |  | 45 | 200 |  | SLG | FTO | 0.159 | 1.166 | 3.3 | 0.7 | 2.3 | 2.05
17741 | MA |  |  | 1 |  |  | Pb | 1 | I |  | 3 |  |  |  | DMF |  | IPA | 1 |  | 1 | Unknown |  | 70 | Unknown |  | 30 | Ag |  |  | Spiro-MeOTAD |  | TiO2-c | TiO2-mp |  | 30 | nan |  | SLG | FTO | 0.15 | 1.06 | 20.7 | 0.74 | 15.1 | 1.6
17742 | MA |  |  | 1 |  |  | Pb | 1 | I |  | 3 |  |  |  | DMF |  | IPA | 1 |  | 1 | Unknown |  | 70 | Unknown |  | 30 | Ag |  |  | Spiro-MeOTAD |  | TiO2-c |  |  | 30 | nan |  | SLG | FTO | 0.15 | 1.05 | 19.3 | 0.74 | 14.9 | 1.6
17743 | FA |  |  | 1 |  |  | Pb | 1 | I |  | 3 |  |  |  | DMF |  | IPA | 1 |  | 1 | Unknown |  | 160 | Unknown |  | 10 | Au |  |  | Spiro-MeOTAD |  | TiO2-c | TiO2-mp |  |  |  |  | SLG | FTO | 0.15 | 0.95 | 17.7 | 0.65 | 11.9 | 1.498
17744 | Cs | FA |  | 0.1 | 0.9 |  | Pb | 1 | I |  | 3 |  |  |  | DMF |  | IPA | 1 |  | 1 | Unknown |  | 160 | Unknown |  | 10 | Au |  |  | Spiro-MeOTAD |  | TiO2-c | TiO2-mp |  |  |  |  | SLG | FTO | 0.15 | 1.05 | 20.3 | 0.7 | 14.8 | 1.509
17745 | Cs | FA |  | 0.2 | 0.8 |  | Pb | 1 | I |  | 3 |  |  |  | DMF |  | IPA | 1 |  | 1 | Unknown |  | 160 | Unknown |  | 10 | Au |  |  | Spiro-MeOTAD |  | TiO2-c | TiO2-mp |  |  |  |  | SLG | FTO | 0.15 | 1.01 | 17.4 | 0.67 | 11.8 | 1.515
17746 | Cs | FA |  | 0.3 | 0.7 |  | Pb | 1 | I |  | 3 |  |  |  | DMF |  | IPA | 1 |  | 1 | Unknown |  | 160 | Unknown |  | 10 | Au |  |  | Spiro-MeOTAD |  | TiO2-c | TiO2-mp |  |  |  |  | SLG | FTO | 0.15 | 0.99 | 13.4 | 0.66 | 8.7 | 1.523
17747 | MA |  |  | 1 |  |  | Pb | 1 | I |  | 3 |  |  |  | DMF | DMSO | IPA | 14 | 1 | 1 | 100 |  | 100 | 5 |  | 5 | Au |  |  | Spiro-MeOTAD |  | TiO2-c | TiO2-mp |  |  |  |  | SLG | FTO | 1 | 0.99 | 19 | 0.69 | 13 | 1.6
17750 | MA |  |  | 1 |  |  | Pb | 1 | I |  | 3 |  | Cl |  | GBL |  |  | 1 |  |  | Unknown |  |  | Unknown |  |  | Au |  | 80 | Spiro-MeOTAD |  | TiO2-c | TiO2-mp |  | 80 | 400 |  | SLG | FTO | 0.04 | 0.82 | 13.21 | 0.61 | 6.6 | 1.6
17751 | MA |  |  | 1 |  |  | Pb | 1 | I |  | 3 |  | Cl |  | GBL |  |  | 1 |  |  | Unknown |  |  | Unknown |  |  | Au |  | 80 | Spiro-MeOTAD |  | TiO2-c | TiO2-mp |  | 80 | 400 |  | SLG | FTO | 0.04 | 0.824 | 13.85 | 0.63 | 7.2 | 1.6
17752 | MA |  |  | 1 |  |  | Pb | 1 | I |  | 3 |  | Cl |  | GBL |  |  | 1 |  |  | Unknown |  |  | Unknown |  |  | Au |  | 80 | Spiro-MeOTAD |  | TiO2-c | TiO2-mp |  | 80 | 400 |  | SLG | FTO | 0.04 | 0.826 | 14.71 | 0.65 | 7.9 | 1.6
17753 | MA |  |  | 1 |  |  | Pb | 1 | I |  | 3 |  | Cl |  | GBL |  |  | 1 |  |  | Unknown |  |  | Unknown |  |  | Au |  | 80 | Spiro-MeOTAD |  | TiO2-c | TiO2-mp |  | 80 | 400 |  | SLG | FTO | 0.04 | 0.822 | 14.35 | 0.62 | 7.3 | 1.6
17754 | MA |  |  | 1 |  |  | Pb | 1 | I |  | 3 |  | Cl |  | GBL |  |  | 1 |  |  | Unknown |  |  | Unknown |  |  | Au |  | 80 | Spiro-MeOTAD |  | TiO2-c | TiO2-mp |  | 80 | 400 |  | SLG | FTO | 0.04 | 0.844 | 15.73 | 0.64 | 8.5 | 1.6
17755 | MA |  |  | 1 |  |  | Pb | 1 | I |  | 3 |  | Cl |  | GBL |  |  | 1 |  |  | Unknown |  |  | Unknown |  |  | Au |  | 80 | Spiro-MeOTAD |  | TiO2-c | TiO2-mp |  | 80 | 400 |  | SLG | FTO | 0.04 | 0.91 | 19.55 | 0.69 | 12.3 | 1.6
17756 | MA |  |  | 1 |  |  | Pb | 1 | I |  | 3 |  | Cl |  | GBL |  |  | 1 |  |  | Unknown |  |  | Unknown |  |  | Au |  | 80 | Spiro-MeOTAD |  | TiO2-c | TiO2-mp |  | 80 | 400 |  | SLG | FTO | 0.04 | 0.868 | 18.85 | 0.66 | 10.8 | 1.6
17757 | MA |  |  | 1 |  |  | Pb | 1 | I |  | 3 |  |  |  | DMF | DMSO | none | 1 | 1 | 1 | 110 |  | 100 | 15 |  | 60 | Au |  | 100 | Spiro-MeOTAD |  | TiO2-c | TiO2-mp |  |  |  |  | SLG | FTO | 0.04 | 1.067 | 22.51 | 0.751 | 18.33 | 1.6
17758 | MA |  |  | 1 |  |  | Pb | 1 | I |  | 3 |  |  |  | DMF | DMSO | none | 1 | 1 | 1 | 110 |  | 100 | 15 |  | 60 | Au |  | 100 | Spiro-MeOTAD |  | TiO2-c | TiO2-mp |  |  |  |  | SLG | FTO | 0.04 | 1.042 | 22.13 | 0.684 | 15.84 | 1.6
17759 | MA |  |  | 1 |  |  | Pb | 1 | I |  | 3 |  |  |  | DMF | DMSO | none | 1 | 1 | 1 | 110 |  | 100 | 15 |  | 60 | Au |  | 100 | Spiro-MeOTAD |  | TiO2-c | TiO2-mp |  |  |  |  | SLG | FTO | 2.02 | 1.06 | 21.88 | 0.765 | 17.74 | 1.6
17760 | MA |  |  | 1 |  |  | Pb | 1 | I |  | 3 |  |  |  | DMF | DMSO | none | 1 | 1 | 1 | 110 |  | 100 | 15 |  | 60 | Au |  | 100 | Spiro-MeOTAD |  | TiO2-c | TiO2-mp |  |  |  |  | SLG | FTO | 2.02 | 1.04 | 19.08 | 0.682 | 13.53 | 1.6
17761 | MA |  |  | 1 |  |  | Pb | 1 | I |  | 3 |  |  |  | DMSO |  | none | 1 |  | 1 | 110 |  | 100 | 15 |  | 60 | Au |  | 100 | Spiro-MeOTAD |  | TiO2-c | TiO2-mp |  |  |  |  | SLG | FTO | 0.04 | 0.94 | 20.1 | 0.51 | 10.11 | 1.6
17762 | MA |  |  | 1 |  |  | Pb | 1 | I |  | 3 |  |  |  | DMF |  | none | 1 |  | 1 | 110 |  | 100 | 15 |  | 60 | Au |  | 100 | Spiro-MeOTAD |  | TiO2-c | TiO2-mp |  |  |  |  | SLG | FTO | 0.04 | 1 | 20.82 | 0.58 | 12.07 | 1.6
17763 | MA |  |  | 1 |  |  | Pb | 1 | I |  | 3 |  |  |  | DMF | DMSO | none | 1 | 2 | 1 | 110 |  | 100 | 15 |  | 60 | Au |  | 100 | Spiro-MeOTAD |  | TiO2-c | TiO2-mp |  |  |  |  | SLG | FTO | 0.04 | 1.03 | 21.13 | 0.64 | 13.92 | 1.6
17764 | MA |  |  | 1 |  |  | Pb | 1 | I |  | 3 |  |  |  | DMF | DMSO | none | 1 | 2 | 1 | 110 |  | 100 | 15 |  | 60 | Au |  | 100 | Spiro-MeOTAD |  | TiO2-c | TiO2-mp |  |  |  |  | SLG | FTO | 0.04 | 1.06 | 21.88 | 0.68 | 15.77 | 1.6
17765 | Cs | FA | MA | 0.1 | 0.79 | 0.16 | Pb | 1 | Br | I | 0.51 | 2.4900000000000002 |  |  | DMF | DMSO |  | 4 | 1 |  | 100 |  |  | 60 |  |  | Au |  | 65 | Spiro-MeOTAD |  | TiO2-c |  |  | 40 |  |  | SLG | FTO | 0.09 | 1.04 | 19.9 | 0.681 | 12.9
17766 | MA |  |  | 1 |  |  | Pb | 1 | I |  | 3 |  |  |  | DMSO | GBL |  | 3 | 7 |  | 100 |  |  | 10 |  |  | Au |  | 65 | Spiro-MeOTAD |  | TiO2-c |  |  | 40 |  |  | SLG | FTO | 0.09 | 0.96 | 10.8 | 0.43 | 4.4 | 1.6
17767 | MA |  |  | 1 |  |  | Pb | 1 | I |  | 3 |  |  |  | DMSO | GBL |  | 3 | 7 |  | 100 |  |  | 10 |  |  | Au |  | 65 | Spiro-MeOTAD |  | TiO2-c |  |  | 40 |  |  | SLG | FTO | 0.09 | 0.84 | 13.8 | 0.49 | 5.7 | 1.6
17768 | MA |  |  | 1 |  |  | Pb | 1 | I |  | 3 |  |  |  | DMSO | GBL |  | 3 | 7 |  | 100 |  |  | 10 |  |  | Au |  | 65 | Spiro-MeOTAD |  | TiO2-c |  |  | 40 |  |  | SLG | FTO | 0.09 | 1 | 18.4 | 0.56 | 11.3 | 1.6
17769 | MA |  |  | 1 |  |  | Pb | 1 | I |  | 3 |  |  |  | DMSO | GBL |  | 3 | 7 |  | 100 |  |  | 10 |  |  | Au |  | 65 | Spiro-MeOTAD |  | TiO2-c |  |  | 40 |  |  | SLG | FTO | 0.09 | 0.94 | 9.8 | 0.56 | 5.1 | 1.6
17770 | MA |  |  | 1 |  |  | Pb | 1 | I |  | 3 |  |  |  | DMSO | GBL |  | 3 | 7 |  | 100 |  |  | 10 |  |  | Au |  | 65 | Spiro-MeOTAD |  | TiO2-c |  |  | 40 |  |  | SLG | FTO | 0.09 | 0.88 | 13.3 | 0.44 | 5.2 | 1.6
17771 | MA |  |  | 1 |  |  | Pb | 1 | I |  | 3 |  |  |  | DMSO | GBL |  | 3 | 7 |  | Unknown |  |  | Unknown |  |  | Au |  | 65 | Spiro-MeOTAD |  | TiO2-c |  |  | 40 |  |  | SLG | FTO | 0.09 | 1.02 | 19.3 | 0.65 | 12.8 | 1.6
17772 | MA |  |  | 1 |  |  | Pb | 1 | I |  | 3 |  |  |  | DMSO | GBL |  | 4 | 6 |  | Unknown |  |  | Unknown |  |  | Au |  | 70 | Spiro-MeOTAD | 250 | TiO2-c |  |  | 60 |  |  | SLG | FTO | 0.04 | 1.04 | 21.77 | 0.644 | 14.53 | 1.6
17773 | MA |  |  | 1 |  |  | Pb | 1 | I |  | 3 |  |  |  | DMSO | GBL |  | 4 | 6 |  | Unknown |  |  | Unknown |  |  | Au |  | 70 | Spiro-MeOTAD | 250 | TiO2-c | C60 |  | 60 | 2.5 |  | SLG | FTO | 0.04 | 1.05 | 22.37 | 0.663 | 15.59 | 1.6
17774 | MA |  |  | 1 |  |  | Pb | 1 | I |  | 3 |  |  |  | DMSO | GBL |  | 4 | 6 |  | Unknown |  |  | Unknown |  |  | Au |  | 70 | Spiro-MeOTAD | 250 | TiO2-c | C60 |  | 60 | 5 |  | SLG | FTO | 0.04 | 1.08 | 22.71 | 0.696 | 17.04 | 1.6
17775 | MA |  |  | 1 |  |  | Pb | 1 | I |  | 3 |  |  |  | DMSO | GBL |  | 4 | 6 |  | Unknown |  |  | Unknown |  |  | Au |  | 70 | Spiro-MeOTAD | 250 | TiO2-c | C60 |  | 60 | 7.5 |  | SLG | FTO | 0.04 | 1.05 | 20.06 | 0.672 | 14.15 | 1.6
17776 | MA |  |  | 1 |  |  | Pb | 1 | I |  | 3 |  |  |  | DMSO | GBL |  | 4 | 6 |  | Unknown |  |  | Unknown |  |  | Au |  | 70 | Spiro-MeOTAD | 250 | TiO2-c | C60 |  | 60 | 10 |  | SLG | FTO | 0.04 | 1.04 | 17.75 | 0.61 | 11.26 | 1.6
17777 | MA |  |  | 1 |  |  | Pb | 1 | I |  | 3 |  |  |  | DMSO | GBL |  | 3 | 7 |  | Unknown |  |  | Unknown |  |  | Au |  | 70 | Spiro-MeOTAD | 250 | TiO2-c | C60 |  | 60 | 5 |  | SLG | FTO | 0.04 | 1.08 | 22.71 | 0.696 | 17.04 | 1.6
17778 | MA |  |  | 1 |  |  | Pb | 1 | I |  | 3 |  |  |  | DMSO | GBL |  | 4 | 6 |  | Unknown |  |  | Unknown |  |  | Au |  | 70 | Spiro-MeOTAD | 250 | TiO2-c | C60 |  | 60 | 5 |  | SLG | FTO | 0.04 | 1.03 | 22.63 | 0.644 | 15.01 | 1.6
17779 | MA |  |  | 1 |  |  | Pb | 1 | I |  | 3 |  |  |  | DMSO | GBL |  | 3 | 7 |  | Unknown |  |  | Unknown |  |  | Au |  | 70 | Spiro-MeOTAD | 250 | TiO2-c | C60 |  | 60 | 5 |  | SLG | FTO | 1 | 1.04 | 22.45 | 0.664 | 15.5 | 1.6
17780 | MA |  |  | 1 |  |  | Pb | 1 | I |  | 3 |  |  |  | DMSO | GBL |  | 4 | 6 |  | Unknown |  |  | Unknown |  |  | Au |  | 70 | Spiro-MeOTAD | 250 | TiO2-c | C60 |  | 60 | 5 |  | SLG | FTO | 1 | 0.96 | 19.44 | 0.577 | 10.75 | 1.6
17781 | MA |  |  | 1 |  |  | Pb | 1 | I |  | 3 |  |  |  | DMSO | GBL |  | 3 | 7 |  | Unknown |  |  | Unknown |  |  | Au |  | 70 | Spiro-MeOTAD | 250 | TiO2-c | C60 |  | 60 | 5 |  | SLG | FTO | 2 | 1.04 | 21.31 | 0.662 | 14.67 | 1.6
17782 | MA |  |  | 1 |  |  | Pb | 1 | I |  | 3 |  |  |  | DMSO | GBL |  | 4 | 6 |  | Unknown |  |  | Unknown |  |  | Au |  | 70 | Spiro-MeOTAD | 250 | TiO2-c | C60 |  | 60 | 5 |  | SLG | FTO | 2 | 0.86 | 16.48 | 0.441 | 6.22 | 1.6
17783 | MA |  |  | 1 |  |  | Pb | 1 | I |  | 3 |  |  |  | DMSO | GBL |  | 3 | 7 |  | Unknown |  |  | Unknown |  |  | Au |  | 70 | Spiro-MeOTAD | 250 | TiO2-c | C60 |  | 60 | 5 |  | SLG | FTO | 4 | 1.04 | 20.4 | 0.626 | 13.27 | 1.6
17784 | MA |  |  | 1 |  |  | Pb | 1 | I |  | 3 |  |  |  | DMSO | GBL |  | 4 | 6 |  | Unknown |  |  | Unknown |  |  | Au |  | 70 | Spiro-MeOTAD | 250 | TiO2-c | C60 |  | 60 | 5 |  | SLG | FTO | 4 | 0.86 | 10.72 | 0.35 | 3.23 | 1.6
17785 | MA |  |  | 1 |  |  | Pb | 1 | I |  | 3 |  |  |  | DMF |  | IPA | 1 |  | 1 | 85 |  | 90 | 30 |  | 30 | Ca | Al | 15 | PEDOT:PSS |  | PCBM-60 | [5 empty] | SLG | ITO | 0.1 | 0.917 | 14.3 | 0.67 | 8.7 | 1.6
17786 | FA | MA |  | 0.3 | 0.67 |  | Pb | 1 | I |  | 3 |  |  |  | DMF |  | IPA | 1 |  | 1 | 85 |  | 90 | 30 |  | 30 | Ca | Al | 15 | PEDOT:PSS |  | PCBM-60 | [5 empty] | SLG | ITO | 0.1 | 0.866 | 18.7 | 0.66 | 10.8
17787 | FA | MA |  | 0.5 | 0.5 |  | Pb | 1 | I |  | 3 |  |  |  | DMF |  | IPA | 1 |  | 1 | 85 |  | 90 | 30 |  | 30 | Ca | Al | 15 | PEDOT:PSS |  | PCBM-60 | [5 empty] | SLG | ITO | 0.1 | 0.932 | 13.7 | 0.7 | 8.8
17788 | FA | MA |  | 0.67 | 0.33 |  | Pb | 1 | I |  | 3 |  |  |  | DMF |  | IPA | 1 |  | 1 | 85 |  | 90 | 30 |  | 30 | Ca | Al | 15 | PEDOT:PSS |  | PCBM-60 | [5 empty] | SLG | ITO | 0.1 | 0.912 | 12.4 | 0.68 | 7.6
17789 | FA |  |  | 1 |  |  | Pb | 1 | I |  | 3 |  |  |  | DMF |  | IPA | 1 |  | 1 | 85 |  | 90 | 30 |  | 30 | Ca | Al | 15 | PEDOT:PSS |  | PCBM-60 | [5 empty] | SLG | ITO | 0.1 | 0.725 | 3.5 | 0.51 | 1.2 | 1.48
17790 | MA |  |  | 1 |  |  | Pb | 1 | I |  | 3 |  |  |  | DMF |  | IPA | 1 |  | 1 | Unknown |  | 70 | Unknown |  | Unknown | Ag |  | 100 | P3HT |  | ZnO-np | [5 empty] | SLG | ITO | 0.1 | 0.98 | 20.38 | 0.599 | 11.96 | 1.6
17791 | MA |  |  | 1 |  |  | Pb | 1 | I |  | 3 |  | Cl |  | DMF |  |  | 1 |  |  | 110 |  |  | Unknown |  |  | Au |  |  | Spiro-MeOTAD |  | TiO2-c | TiO2-mp |  | 50 | 600 |  | SLG | FTO | 0.0625 | 0.73 | 16.8 | 0.756 | 8.1 | 1.609
17792 | MA |  |  | 1 |  |  | Pb | 1 | I |  | 3 |  | Cl |  | DMF |  |  | 1 |  |  | 110 |  |  | Unknown |  |  | Au |  |  | Spiro-MeOTAD |  | TiO2-c | TiO2-mp |  | 50 | 600 |  | SLG | FTO | 0.0625 | 0.5 | 5 | 0.6 | 1.8 | 1.609
17793 | MA |  |  | 1 |  |  | Pb | 1 | I |  | 3 |  | Cl |  | DMF |  |  | 1 |  |  | 110 |  |  | Unknown |  |  | Au |  |  | Spiro-MeOTAD |  | TiO2-c | TiO2-mp |  | 50 | 300 |  | SLG | FTO | 0.0625 | 0.8 | 18 | 0.6 | 10 | 1.609
17794 | MA |  |  | 1 |  |  | Pb | 1 | I |  | 3 |  | Cl |  | DMF |  |  | 1 |  |  | 100 |  |  | 90 |  |  | Au |  |  | Spiro-MeOTAD |  | TiO2-c | TiO2-mp |  |  |  |  | SLG | FTO | 0.09 | 0.76 | 20.89 | 0.673 | 10.39 | 1.6
17795 | MA |  |  | 1 |  |  | Pb | 1 | I |  | 3 |  | Cl |  | DMF |  |  | 1 |  |  | 100 |  |  | 90 |  |  | Au |  |  | Spiro-MeOTAD |  | TiO2-c | TiO2-mp |  |  |  |  | SLG | FTO | 0.09 | 0.78 | 18.53 | 0.604 | 7.97 | 1.6
17796 | MA |  |  | 1 |  |  | Pb | 1 | I |  | 3 |  | Cl |  | DMF |  |  | 1 |  |  | 100 |  |  | 90 |  |  | Au |  |  | Spiro-MeOTAD |  | TiO2-c | TiO2-mp |  |  |  |  | SLG | FTO | 0.09 | 0.78 | 19.16 | 0.642 | 9.39 | 1.6
17797 | MA |  |  | 1 |  |  | Pb | 1 | I |  | 3 |  | Cl |  | DMF |  |  | 1 |  |  | 100 |  |  | 90 |  |  | Au |  |  | Spiro-MeOTAD |  | TiO2-c | TiO2-mp |  |  |  |  | SLG | FTO | 0.09 | 0.83 | 15.07 | 0.668 | 8.21 | 1.6
17798 | MA |  |  | 1 |  |  | Pb | 1 | I |  | 3 |  | Cl |  | DMF |  |  | 1 |  |  | 100 |  |  | 90 |  |  | Au |  |  | Spiro-MeOTAD |  | TiO2-c | TiO2-mp |  |  |  |  | SLG | FTO | 0.09 | 0.89 | 18.33 | 0.727 | 11.74 | 1.6
17799 | MA |  |  | 1 |  |  | Pb | 1 | I |  | 3 |  | Cl |  | DMF |  |  | 1 |  |  | 100 |  |  | 90 |  |  | Au |  |  | Spiro-MeOTAD |  | TiO2-c | TiO2-mp |  |  |  |  | SLG | FTO | 0.09 | 0.8 | 15.76 | 0.46 | 5.73 | 1.6
17800 | MA |  |  | 1 |  |  | Pb | 1 | I |  | 3 |  | Cl |  | DMF |  |  | 1 |  |  | 110 |  |  | 45 |  |  | Ag |  |  | PEDOT:PSS |  | PCBM-60 | ZnO-np |  |  |  |  | SLG | ITO | 0.2 | 0.85 | 14.9 | 0.62 | 7.9 | 1.6
17801 | MA |  |  | 1 |  |  | Pb | 1 | I |  | 3 |  | Cl |  | DMF |  |  | 1 |  |  | 110 |  |  | 45 |  |  | Ag |  |  | PEDOT:PSS |  | PCBM-60 | ZnO-np |  |  |  |  | SLG | ITO | 0.2 | 0.84 | 12.5 | 0.51 | 5.2 | 1.6
17802 | MA |  |  | 1 |  |  | Pb | 1 | I |  | 3 |  | Cl |  | DMF |  |  | 1 |  |  | 110 |  |  | 45 |  |  | Ag |  |  | PEDOT:PSS |  | PCBM-60 | ZnO-np |  |  |  |  | PET | ITO | 0.2 | 0.85 | 7.8 | 0.38 | 2.6 | 1.6
17803 | MA |  |  | 1 |  |  | Pb | 1 | I |  | 3 |  | Cl |  | DMF |  |  | 1 |  |  | 110 |  |  | 40 |  |  | Ag |  |  | PEDOT:PSS |  | PCBM-60 | ZnO-np |  |  |  |  | PET | ITO | 0.2 | 0.88 | 7.9 | 0.49 | 3.4 | 1.6
17813 | MA |  |  | 1 |  |  | Pb | 1 | I |  | 3 |  |  |  | DMF |  |  | 1 |  |  | 100 |  |  | 10 |  |  | Carbon |  |  | none |  | ZnO-c |  |  | 50 |  |  | SLG | FTO | 1 | 1.05 | 22.9 | 0.63 | 15.1 | 1.6
17814 | MA |  |  | 1 |  |  | Pb | 1 | I |  | 3 |  |  |  | DMF |  |  | 1 |  |  | 100 |  |  | 10 |  |  | Carbon |  |  | none |  | ZnO-c |  |  | 50 |  |  | SLG | FTO | 2.5 | 0.87 | 22.5 | 0.53 | 10.6 | 1.6
17815 | MA |  |  | 1 |  |  | Pb | 1 | I |  | 3 |  |  |  | DMF |  |  | 1 |  |  | 100 |  |  | 10 |  |  | Carbon |  |  | none |  | ZnO-c |  |  | 50 |  |  | SLG | FTO | 2.5 | 0.87 | 22.5 | 0.53 | 10.6 | 1.6
17816 | MA |  |  | 1 |  |  | Pb | 1 | I |  | 3 |  |  |  | DMF |  |  | 1 |  |  | 90 |  |  | 2 |  |  | Ag |  | 100 | P3HT |  | ZnO-np | [5 empty] | SLG | ITO | 0.0672 | 0.82 | 8.12 | 0.612 | 4.3 | 1.6
17817 | MA |  |  | 1 |  |  | Pb | 1 | I |  | 3 |  |  |  | DMF |  |  | 1 |  |  | 90 |  |  | 2 |  |  | Ag |  | 100 | P3HT |  | ZnO-np | [5 empty] | SLG | ITO | 0.0672 | 0.91 | 13.12 | 0.488 | 6.58 | 1.6
17818 | MA |  |  | 1 |  |  | Pb | 1 | I |  | 3 |  |  |  | DMF |  |  | 1 |  |  | 90 |  |  | 2 |  |  | Ag |  | 100 | P3HT |  | ZnO-np | [5 empty] | SLG | ITO | 0.0672 | 0.94 | 14.93 | 0.534 | 7.87 | 1.6
17819 | MA |  |  | 1 |  |  | Pb | 1 | I |  | 3 |  |  |  | DMF |  |  | 1 |  |  | 90 |  |  | 2 |  |  | Ag |  | 100 | P3HT |  | ZnO-np | [5 empty] | SLG | ITO | 0.0672 | 1 | 16.4 | 0.529 | 9.79 | 1.6
17820 | MA |  |  | 1 |  |  | Pb | 1 | I |  | 3 |  |  |  | DMF |  |  | 1 |  |  | 90 |  |  | 2 |  |  | Ag |  | 100 | P3HT |  | ZnO-np | [5 empty] | SLG | ITO | 0.0672 | 0.67 | 12.23 | 0.356 | 3.13 | 1.6
17821 | MA |  |  | 1 |  |  | Pb | 1 | I |  | 3 |  |  |  | DMF |  |  | 1 |  |  | 90 |  |  | 2 |  |  | Ag |  | 100 | Bifluo |  | ZnO-np | [5 empty] | SLG | ITO | 0.0672 | 1.06 | 14.21 | 0.686 | 10.33 | 1.6
17822 | MA |  |  | 1 |  |  | Pb | 1 | I |  | 3 |  |  |  | DMF |  |  | 1 |  |  | 90 |  |  | 2 |  |  | Ag |  | 100 | Bifluo |  | ZnO-np | [5 empty] | SLG | ITO | 0.0672 | 1.08 | 14.93 | 0.628 | 10.12 | 1.6
17823 | MA |  |  | 1 |  |  | Pb | 1 | I |  | 3 |  |  |  | DMF |  |  | 1 |  |  | 90 |  |  | 2 |  |  | Ag |  | 100 | Bifluo |  | ZnO-np | [5 empty] | SLG | ITO | 0.0672 | 1.1 | 15.55 | 0.665 | 11.37 | 1.6
17824 | MA |  |  | 1 |  |  | Pb | 1 | I |  | 3 |  |  |  | DMF |  |  | 1 |  |  | 90 |  |  | 2 |  |  | Ag |  | 100 | Bifluo |  | ZnO-np | [5 empty] | SLG | ITO | 0.0672 | 1.1 | 17.21 | 0.672 | 12.73 | 1.6
17825 | MA |  |  | 1 |  |  | Pb | 1 | I |  | 3 |  |  |  | DMF |  |  | 1 |  |  | 90 |  |  | 2 |  |  | Ag |  | 100 | Bifluo |  | ZnO-np | [5 empty] | SLG | ITO | 0.0672 | 1.08 | 15.9 | 0.667 | 11.45 | 1.6
17836 | MA |  |  | 1 |  |  | Pb | 1 | I |  | 3 |  |  |  | DMF |  | IPA | 1 |  | 1 | Unknown |  | 70 | Unknown |  | Unknown | Ag |  | 100 | Spiro-MeOTAD |  | ZnO-np | [5 empty] | SLG | ITO | 0.1 | 1.06 | 16.68 | 0.662 | 11.7 | 1.6
17837 | MA |  |  | 1 |  |  | Pb | 1 | I |  | 3 |  |  |  | DMF |  | IPA | 1 |  | 1 | Unknown |  | 70 | Unknown |  | Unknown | Ag |  | 100 | Bifluo |  | ZnO-np | [5 empty] | SLG | ITO | 0.1 | 1.1 | 19.68 | 0.681 | 14.75 | 1.6
17838 | MA |  |  | 1 |  |  | Pb | 1 | I |  | 3 |  | Cl |  | DMF | NMP |  | 8 | 9 |  | 50 | 140 |  | 5 | 2 |  | Au |  | 80 | Spiro-MeOTAD |  | SnO2-np | [5 empty] | SLG | ITO | 0.06 | 1.1 | 21.5 | 0.76 | 18 | 1.6
17839 | MA |  |  | 1 |  |  | Pb | 1 | I |  | 3 |  | Cl |  | DMF | NMP |  | 8 | 9 |  | 50 | 140 |  | 5 | 2 |  | Au |  | 80 | Spiro-MeOTAD |  | SnO2-np | [5 empty] | SLG | ITO | 0.06 | 1.08 | 21.9 | 0.75 | 17.7 | 1.6
17840 | MA |  |  | 1 |  |  | Pb | 1 | I |  | 3 |  | Cl |  | DMF | NMP |  | 8 | 9 |  | 50 | 140 |  | 5 | 2 |  | Au |  | 80 | Spiro-MeOTAD |  | SnO2-np | [5 empty] | SLG | ITO | 0.06 | 1.11 | 21.6 | 0.75 | 18 | 1.6
17841 | MA |  |  | 1 |  |  | Pb | 1 | I |  | 3 |  |  |  | DMSO |  | IPA | 1 |  | 1 | Unknown |  | 70 | Unknown |  | Unknown | Au |  | 80 | P3HT |  | ZnO-np | [5 empty] | PET | ITO | 1 | 0.72 | 13 | 0.38 | 3.6 | 1.6
17842 | MA |  |  | 1 |  |  | Pb | 1 | I |  | 3 |  |  |  | DMSO |  | Ethanol | 1 |  | 1 | Unknown |  |  | Unknown |  |  | Ag |  |  | PEDOT:PSS | 25 | PCBM-60 | BCP |  |  |  |  | PET | ITO | 0.15 | 0.72 | 15 | 0.57 | 6.14 | 1.6
17843 | Cs | FA |  | 0.15 | 0.85 |  | Pb | 1 | Br | I | 0.15 | 2.85 |  |  | 2‐butoxyethano | DMSO |  | 1 | 9 |  | Unknown |  |  | Unknown |  |  | Au |  | 100 | Spiro-MeOTAD | 200 | SnO2-np |  |  | 45 |  |  | SLG | ITO | 0.09 | 1.029 | 20.7 | 0.715 | 13.5
17858 | MA |  |  | 1 |  |  | Pb | 1 | I |  | 3 |  |  |  | DMF |  |  | 1 |  |  | 100 |  |  | 60 |  |  | Al |  | 100 | PTAA |  | PCBM-60 | C60 | BCP | nan | 20 | 8 | SLG | ITO | 0.1 | 0.9 | 18 | 0.75 | 12.2 | 1.6
17859 | MA |  |  | 1 |  |  | Pb | 1 | I |  | 3 |  |  |  | DMF |  |  | 1 |  |  | 100 |  |  | 60 |  |  | Al |  | 100 | PEDOT:PSS |  | PCBM-60 | C60 | BCP | 10 | 20 | 8 | SLG | ITO | 0.0725 | 0.88 | 20 | 0.72 | 12.8 | 1.6
17860 | MA |  |  | 1 |  |  | Pb | 1 | I |  | 3 |  |  |  | DMF |  |  | 1 |  |  | 100 |  |  | 60 |  |  | Al |  | 100 | c-OTPD | 15 | PCBM-60 | C60 | BCP | 10 | 20 | 8 | SLG | ITO | 0.0725 | 1.05 | 21.8 | 0.66 | 15.1 | 1.6
17861 | MA |  |  | 1 |  |  | Pb | 1 | I |  | 3 |  |  |  | DMF |  | IPA | 1 |  | 1 | Unknown |  |  | Unknown |  |  | Au |  |  | Spiro-MeOTAD | 150 | TiO2-c | TiO2-mp |  | 100 | 300 |  | SLG | FTO | 0.1 | 1.01 | 15.9 | 0.671 | 10.9 | 1.6
17862 | MA |  |  | 1 |  |  | Pb | 1 | I |  | 3 |  |  |  | DMF |  | IPA | 1 |  | 1 | Unknown |  |  | Unknown |  |  | Au |  |  | Spiro-MeOTAD | 150 | TiO2-c | TiO2-mp |  | 100 | 300 |  | SLG | FTO | 0.1 | 0.97 | 16.4 | 0.663 | 10.5 | 1.6
17863 | MA |  |  | 1 |  |  | Pb | 1 | I |  | 3 |  |  |  | DMF |  | IPA | 1 |  | 1 | Unknown |  |  | Unknown |  |  | Au |  |  | Spiro-MeOTAD | 150 | TiO2-c | TiO2-mp |  | 100 | 300 |  | SLG | FTO | 0.1 | 0.97 | 11.5 | 0.616 | 6.9 | 1.6
17864 | MA |  |  | 1 |  |  | Pb | 1 | I |  | 3 |  |  |  | DMF |  | IPA | 1 |  | 1 | Unknown |  |  | Unknown |  |  | Au |  |  | Spiro-MeOTAD | 150 | TiO2-c | TiO2-mp |  | 100 | 300 |  | SLG | FTO | 0.1 | 1.01 | 17.4 | 0.685 | 12.1 | 1.6
17865 | MA |  |  | 1 |  |  | Pb | 1 | I |  | 3 |  |  |  | DMF |  | IPA | 1 |  | 1 | Unknown |  |  | Unknown |  |  | Au |  |  | Spiro-MeOTAD | 150 | TiO2-c | TiO2-mp |  | 100 | 300 |  | SLG | FTO | 2.16 | 0.972 | 13.71 | 0.504 | 6.73 | 1.6
17866 | MA |  |  | 1 |  |  | Pb | 1 | I |  | 3 |  |  |  | DMF |  | IPA | 1 |  | 1 | Unknown |  |  | Unknown |  |  | Au |  |  | Spiro-MeOTAD | 150 | TiO2-c | TiO2-mp |  | 100 | 300 |  | SLG | FTO | 2.5 | 0.928 | 12.76 | 0.686 | 8.1 | 1.6
17867 | MA |  |  | 1 |  |  | Pb | 1 | I |  | 3 |  |  |  | DMF |  | IPA | 1 |  | 1 | Unknown |  |  | Unknown |  |  | Au |  |  | Spiro-MeOTAD | 150 | TiO2-c | TiO2-mp |  | 100 | 300 |  | SLG | FTO | 2.5 | 1.028 | 17.17 | 0.581 | 10.26 | 1.6
17868 | MA |  |  | 1 |  |  | Pb | 1 | I |  | 3 |  |  |  | DMF |  | IPA | 1 |  | 1 | Unknown |  |  | Unknown |  |  | Au |  |  | P3HT |  | TiO2-c | TiO2-mp |  | 100 | 300 |  | SLG | FTO | 11 | 1.068 | 7.48 | 0.538 | 4.3 | 1.6
17869 | MA |  |  | 1 |  |  | Pb | 1 | I |  | 3 |  |  |  | DMF |  |  | 1 |  |  | 25 |  |  | Unknown |  |  | Au |  | 100 | Spiro-MeOTAD |  | TiO2-c | [5 empty] | SLG | FTO | 0.09 | 0.69 | 15.25 | 0.366 | 5.12 | 1.6
17870 | MA |  |  | 1 |  |  | Pb | 1 | I |  | 3 |  |  |  | DMF |  |  | 1 |  |  | 50 |  |  | Unknown |  |  | Au |  | 100 | Spiro-MeOTAD |  | TiO2-c | [5 empty] | SLG | FTO | 0.09 | 0.82 | 16.26 | 0.522 | 7.53 | 1.6
17871 | MA |  |  | 1 |  |  | Pb | 1 | I |  | 3 |  |  |  | DMF |  |  | 1 |  |  | 80 |  |  | Unknown |  |  | Au |  | 100 | Spiro-MeOTAD |  | TiO2-c | [5 empty] | SLG | FTO | 0.09 | 0.88 | 19.77 | 0.501 | 8.8 | 1.6
17872 | MA |  |  | 1 |  |  | Pb | 1 | I |  | 3 |  |  |  | DMF |  |  | 1 |  |  | 100 |  |  | Unknown |  |  | Au |  | 100 | Spiro-MeOTAD |  | TiO2-c | [5 empty] | SLG | FTO | 0.09 | 0.96 | 20.33 | 0.701 | 13.41 | 1.6
17873 | MA |  |  | 1 |  |  | Pb | 1 | I |  | 3 |  |  |  | DMF |  |  | 1 |  |  | 110 |  |  | Unknown |  |  | Au |  | 100 | Spiro-MeOTAD |  | TiO2-c | [5 empty] | SLG | FTO | 0.09 | 0.98 | 20.3 | 0.701 | 13.95 | 1.6
17874 | MA |  |  | 1 |  |  | Pb | 1 | I |  | 3 |  |  |  | DMF |  |  | 1 |  |  | 120 |  |  | Unknown |  |  | Au |  | 100 | Spiro-MeOTAD |  | TiO2-c | [5 empty] | SLG | FTO | 0.09 | 0.97 | 20.91 | 0.701 | 14.2 | 1.6
17875 | MA |  |  | 1 |  |  | Pb | 1 | I |  | 3 |  |  |  | DMF |  |  | 1 |  |  | 150 |  |  | Unknown |  |  | Au |  | 100 | Spiro-MeOTAD |  | TiO2-c | [5 empty] | SLG | FTO | 0.09 | 1.08 | 22.33 | 0.742 | 17.15 | 1.6
17878 | MA |  |  | 1 |  |  | Pb | 1 | I |  | 3 |  | Acetate |  | DMF |  |  | 1 |  |  | 90 |  |  | 8 |  |  | Ag |  | 150 | PEDOT:PSS | 40 | PCBM-60 | BCP |  | nan | 8 |  | SLG | ITO | 0.1 | 0.85 | 18.4 | 0.72 | 11.36 | 1.6
17879 | MA |  |  | 1 |  |  | Pb | 1 | I |  | 3 |  |  |  | DMF |  |  | 1 |  |  | 100 |  |  | 15 |  |  | Ag |  | 150 | PEDOT:PSS | 40 | PCBM-60 | BCP |  | nan | 8 |  | SLG | ITO | 0.1 | 0.87 | 19.5 | 0.69 | 11.7 | 1.6
17880 | MA |  |  | 1 |  |  | Pb | 1 | I |  | 3 |  | Acetate |  | DMSO |  |  | 1 |  |  | 100 |  |  | 20 |  |  | Ag |  | 150 | PEDOT:PSS | 40 | PCBM-60 | BCP |  | nan | 8 |  | SLG | ITO | 0.1 | 0.9 | 20 | 0.74 | 13.32 | 1.6
17883 | MA |  |  | 1 |  |  | Pb | 1 | I |  | 3 |  | Cl |  | DMF | NMP |  | 8 | 9 |  | 150 |  |  | 2 |  |  | Au |  | 150 | Spiro-MeOTAD |  | TiO2-c | PCBM-60 |  |  |  |  | SLG | FTO | 0.12 | 1.084 | 22.2 | 0.771 | 19 | 1.6
17884 | MA |  |  | 1 |  |  | Pb | 1 | I |  | 3 |  | Cl |  | DMF | NMP |  | 8 | 9 |  | 150 |  |  | 2 |  |  | Au |  | 150 | Spiro-MeOTAD |  | TiO2-c | PCBM-60 |  |  |  |  | SLG | FTO | 1.2 | 1.111 | 21.38 | 0.729 | 17.5 | 1.6
17885 | MA |  |  | 1 |  |  | Pb | 1 | I |  | 3 |  | Cl |  | DMF | NMP |  | 8 | 9 |  | 150 |  |  | 2 |  |  | Au |  | 100 | Spiro-MeOTAD |  | TiO2-c | [5 empty] | SLG | FTO | 2.77 | 1.099 | 20.5 | 0.64 | 13.3 | 1.6
17886 | MA |  |  | 1 |  |  | Pb | 1 | I |  | 3 |  |  |  | DMF |  |  | 1 |  |  | 100 |  |  | 10 |  |  | Au |  | 100 | Spiro-MeOTAD |  | TiO2-c | [5 empty] | SLG | FTO | 0.09 | 0.94 | 22.96 | 0.537 | 11.85 | 1.6
17887 | MA |  |  | 1 |  |  | Pb | 1 | I |  | 3 |  |  |  | DMSO | GBL |  | 7 | 3 |  | 100 |  |  | 10 |  |  | Au |  | 100 | Spiro-MeOTAD |  | TiO2-c | [5 empty] | SLG | FTO | 0.09 | 1.02 | 23.57 | 0.689 | 17.54 | 1.6
17888 | MA |  |  | 1 |  |  | Pb | 1 | I |  | 3 |  |  |  | DMF |  |  | 1 |  |  | 100 |  |  | 10 |  |  | Au |  | 100 | Spiro-MeOTAD |  | TiO2-c | [5 empty] | SLG | FTO | 0.09 | 1.04 | 21.06 | 0.746 | 17.69 | 1.6
17889 | MA |  |  | 1 |  |  | Pb | 1 | I |  | 3 |  |  |  | DMSO | GBL |  | 7 | 3 |  | 100 |  |  | 10 |  |  | Au |  | 100 | Spiro-MeOTAD |  | TiO2-c | [5 empty] | SLG | FTO | 0.09 | 1.06 | 22.07 | 0.76 | 18.74 | 1.6
17890 | MA |  |  | 1 |  |  | Pb | 1 | I |  | 3 |  |  |  | DMSO | GBL |  | 7 | 3 |  | 100 |  |  | 10 |  |  | Au |  | 100 | Spiro-MeOTAD |  | TiO2-c | [5 empty] | SLG | FTO | 1 | 1.08 | 23.17 | 0.685 | 17.06 | 1.6
17891 | FA | MA |  | 0.4 | 0.6 |  | Pb | 1 | I |  | 3 |  |  |  | DMF |  |  | 1 |  |  | 100 |  |  | 30 |  |  | Cu |  | 80 | PTAA |  | ICBA | C60 | BCP | nan | 20 | 8 | SLG | ITO | 0.1 | 1.03 | 23 | 0.77 | 17.5 | 1.55
17892 | MA |  |  | 1 |  |  | Pb | 1 | I |  | 3 |  |  |  | DMF |  |  | 1 |  |  | 100 |  |  | 30 |  |  | Cu |  | 80 | PTAA |  | ICBA | C60 | BCP | nan | 20 | 8 | SLG | ITO | 0.1 | 1.04 | 21.7 | 0.75 | 16.9 | 1.6
17893 | MA |  |  | 1 |  |  | Pb | 1 | I |  | 3 |  |  |  | DMF |  | IPA | 1 |  | 1 | Unknown |  |  | Unknown |  |  | Al |  | 50 | PTAA |  | PCBM-60 | C60 | BCP |  |  |  | SLG | ITO | 0.08 |  |  |  | 19 | 1.6
17894 | MA |  |  | 1 |  |  | Pb | 1 | I |  | 3 |  |  |  | DMF |  |  | 1 |  |  | Unknown |  | 150 | Unknown |  |  | Au |  | 100 | Spiro-MeOTAD |  | TiO2-c | TiO2-mp |  | 80 | 250 |  | SLG | FTO | 0.1 | 0.87 | 16.4 | 0.681 | 9.7 | 1.6
17895 | MA |  |  | 1 |  |  | Pb | 1 | I |  | 3 |  |  |  | DMF |  | IPA | 1 |  | 1 | Unknown |  | 70 | Unknown |  | 30 | Au |  | 100 | Spiro-MeOTAD |  | TiO2-c | TiO2-mp |  | 80 | 250 |  | SLG | FTO | 0.1 | 1 | 18.9 | 0.705 | 13.3 | 1.6
17896 | MA |  |  | 1 |  |  | Pb | 1 | I |  | 3 |  |  |  | DMF |  | IPA | 1 |  | 1 | Unknown |  |  | Unknown |  |  | Au |  | 100 | Spiro-MeOTAD |  | TiO2-c | TiO2-mp |  | 80 | 250 |  | SLG | FTO | 0.1 | 0.96 | 17.5 | 0.714 | 11.9 | 1.6
17897 | MA |  |  | 1 |  |  | Pb | 1 | I |  | 3 |  | Cl |  | DMF |  |  | 1 |  |  | 90 |  |  | 60 |  |  | Au |  | 100 | Spiro-MeOTAD |  | TiO2-c | TiO2-mp |  | 80 | 250 |  | SLG | FTO | 0.1 | 0.78 | 15.2 | 0.632 | 7.4 | 1.6
17898 | MA |  |  | 1 |  |  | Pb | 1 | I |  | 3 |  | Cl |  | DMF |  |  | 1 |  |  | Unknown |  |  | Unknown |  |  | Al |  | 120 | PEDOT:PSS | 40 | C60 |  |  | 135 |  |  | SLG | ITO | 1 | 0.854 | 12.47 | 0.687 | 7.32 | 1.6
17899 | MA |  |  | 1 |  |  | Pb | 1 | I |  | 3 |  | CHP |  | DMF |  |  | 1 |  |  | 120 |  |  | 30 |  |  | Ag |  | 80 | PEDOT:PSS |  | PCBM-60 | LiF |  | nan | 0.7 |  | SLG | ITO | 0.0464 | 0.9 | 13.72 | 0.747 | 9.24 | 1.6
17900 | MA |  |  | 1 |  |  | Pb | 1 | I |  | 3 |  |  |  | 2-methoxyethanol |  |  | 1 |  |  | 120 |  |  | 30 |  |  | Ag |  | 80 | PEDOT:PSS |  | PCBM-60 | LiF |  | nan | 0.7 |  | SLG | ITO | 0.0464 | 0.84 | 10.31 | 0.646 | 5.6 | 1.6
17901 | MA |  |  | 1 |  |  | Pb | 1 | I |  | 3 |  | CHP |  | 2-methoxyethanol |  |  | 1 |  |  | 120 |  |  | 30 |  |  | Ag |  | 80 | PEDOT:PSS |  | PCBM-60 | LiF |  | nan | 0.7 |  | SLG | ITO | 0.0464 | 0.91 | 13.89 | 0.722 | 9.08 | 1.6
17902 | MA |  |  | 1 |  |  | Pb | 1 | I |  | 3 |  | CHP |  | DMF |  |  | 1 |  |  | 120 |  |  | 30 |  |  | Ag |  | 80 | PEDOT:PSS |  | PCBM-60 | LiF |  | nan | 0.7 |  | PEN | ITO | 0.0464 | 0.96 | 11.43 | 0.672 | 7.42 | 1.6
17903 | MA |  |  | 1 |  |  | Pb | 1 | I |  | 3 |  | CHP |  | 2-methoxyethanol |  |  | 1 |  |  | 120 |  |  | 30 |  |  | Ag |  | 80 | PEDOT:PSS |  | PCBM-60 | LiF |  | nan | 0.7 |  | PEN | ITO | 0.0464 | 0.95 | 12.7 | 0.645 | 7.75 | 1.6
17904 | MA |  |  | 1 |  |  | Pb | 1 | I |  | 3 |  |  |  | DMSO | GBL |  | 3 | 7 |  | 105 |  |  | 20 |  |  | Ag |  | 150 | PEDOT:PSS | 40 | PCBM-60 |  |  | 50 |  |  | SLG | ITO | 0.021 | 0.82 | 15.19 | 0.58 | 7.23 | 1.6
17917 | MA |  |  | 1 |  |  | Pb | 1 | I |  | 3 |  |  |  | DMF |  |  | 1 |  |  | 100 |  |  | Unknown |  |  | Ag |  | 100 | PEDOT:PSS | 40 | PCBM-60 | [5 empty] | SLG | ITO | 0.09 | 0.77 | 17.44 | 0.48 | 6.47 | 1.6
17918 | MA |  |  | 1 |  |  | Pb | 1 | I |  | 3 |  |  |  | DMF |  |  | 1 |  |  | 120 |  |  | Unknown |  |  | Ag |  | 100 | PEDOT:PSS | 40 | PCBM-60 | [5 empty] | SLG | ITO | 0.09 | 0.87 | 17.98 | 0.65 | 10.13 | 1.6
17919 | MA |  |  | 1 |  |  | Pb | 1 | I |  | 3 |  |  |  | DMF |  |  | 1 |  |  | 140 |  |  | Unknown |  |  | Ag |  | 100 | PEDOT:PSS | 40 | PCBM-60 | [5 empty] | SLG | ITO | 0.09 | 0.79 | 17.72 | 0.44 | 6.18 | 1.6
17920 | MA |  |  | 1 |  |  | Pb | 1 | I |  | 3 |  |  |  | DMF |  |  | 1 |  |  | 160 |  |  | Unknown |  |  | Ag |  | 100 | PEDOT:PSS | 40 | PCBM-60 | [5 empty] | SLG | ITO | 0.09 | 0.78 | 15.81 | 0.346 | 4.27 | 1.6
17921 | MA |  |  | 1 |  |  | Pb | 1 | I |  | 3 |  |  |  | DMF |  |  | 1 |  |  | 120 |  |  | Unknown |  |  | Ag |  | 100 | PEDOT:PSS | 40 | PCBM-60 | [5 empty] | SLG | ITO | 0.5 | 0.8 | 16.33 | 0.45 | 5.88 | 1.6
17922 | FA | MA |  | 0.85 | 0.15 |  | Pb | 1 | Br | I | 0.45 | 2.5499999999999998 |  |  | DMSO |  |  | 1 |  |  | 60 |  |  | Unknown |  |  | Ag |  | 200 | PTAA |  | TiO2-c | [5 empty] | SLG | FTO | 0.1 | 1.11 | 23.42 | 0.786 | 22.38 | 1.57
17923 | FA | MA |  | 0.85 | 0.15 |  | Pb | 1 | Br | I | 0.45 | 2.5499999999999998 |  |  | DMSO |  |  | 1 |  |  | 60 |  |  | Unknown |  |  | Ag |  | 200 | PTAA |  | PCBM-60 | BCP |  | nan | 5 |  | SLG | ITO | 0.1 | 1.1 | 22.8 | 0.778 | 21.94 | 1.57
17924 | FA | MA |  | 0.85 | 0.15 |  | Pb | 1 | Br | I | 0.45 | 2.5499999999999998 |  |  | DMSO |  |  | 1 |  |  | 150 |  |  | 20 |  |  | Ag |  | 200 | PTAA |  | TiO2-c | [5 empty] | SLG | FTO | 0.1 | 1.1 | 22.11 | 0.753 | 18.32 | 1.57
17925 | FA | MA |  | 0.85 | 0.15 |  | Pb | 1 | Br | I | 0.45 | 2.5499999999999998 |  |  | DMSO |  |  | 1 |  |  | 150 |  |  | 20 |  |  | Ag |  | 200 | PTAA |  | PCBM-60 | BCP |  | nan | 5 |  | SLG | ITO | 0.1 | 1.09 | 21.33 | 0.733 | 17.03 | 1.57
17926 | FA | MA |  | 0.85 | 0.15 |  | Pb | 1 | Br | I | 0.45 | 2.5499999999999998 |  |  | DMSO |  |  | 1 |  |  | 60 |  |  | Unknown |  |  | Ag |  | 200 | PTAA |  | TiO2-c | [5 empty] | SLG | FTO | 1 | 1.09 | 22.35 | 0.739 | 18.02 | 1.57
17927 | FA | MA |  | 0.85 | 0.15 |  | Pb | 1 | Br | I | 0.45 | 2.5499999999999998 |  |  | DMSO |  |  | 1 |  |  | 60 |  |  | Unknown |  |  | Ag |  | 200 | PTAA |  | TiO2-c | [5 empty] | SLG | FTO | 0.1 | 1.091 | 20.53 | 0.704 | 15.73 | 1.57
17928 | FA | MA |  | 0.85 | 0.15 |  | Pb | 1 | Br | I | 0.45 | 2.5499999999999998 |  |  | DMSO |  |  | 1 |  |  | 60 |  |  | Unknown |  |  | Ag |  | 200 | PTAA |  | TiO2-c | [5 empty] | SLG | FTO | 0.1 | 1.092 | 22.46 | 0.749 | 18.27 | 1.57
17929 | FA | MA |  | 0.85 | 0.15 |  | Pb | 1 | Br | I | 0.45 | 2.5499999999999998 |  |  | DMSO |  |  | 1 |  |  | 60 |  |  | Unknown |  |  | Ag |  | 200 | PTAA |  | TiO2-c | [5 empty] | SLG | FTO | 0.1 | 1.083 | 21.45 | 0.706 | 16.37 | 1.57
17930 | FA | MA |  | 0.85 | 0.15 |  | Pb | 1 | Br | I | 0.45 | 2.5499999999999998 |  |  | DMSO |  |  | 1 |  |  | 60 |  |  | Unknown |  |  | Ag |  | 200 | PTAA |  | TiO2-c | [5 empty] | SLG | FTO | 0.1 | 0.979 | 15.69 | 0.65 | 9.96 | 1.57
17931 | MA |  |  | 1 |  |  | Pb | 1 | I |  | 3 |  | L-alfa-phosphatidylcholine |  | DMF |  |  | 1 |  |  | 100 |  |  | 10 |  |  | Cu |  | 80 | PTAA |  | C60 | BCP |  | 30 | 6 |  | SLG | ITO | 0.075 | 1.12 | 22.4 | 0.81 | 20.3 | 1.6
17932 | MA |  |  | 1 |  |  | Pb | 1 | I |  | 3 |  | L-alfa-phosphatidylcholine |  | DMF |  |  | 1 |  |  | 100 |  |  | 10 |  |  | Cu |  | 80 | PTAA |  | C60 | BCP |  | 30 | 6 |  | SLG | ITO | 1.95 | 1.07 | 19.5 | 0.721 | 15.3 | 1.6
17933 | MA |  |  | 1 |  |  | Pb | 1 | I |  | 3 |  | L-alfa-phosphatidylcholine |  | DMF |  |  | 1 |  |  | 100 |  |  | 10 |  |  | Cu |  | 80 | PTAA |  | C60 | BCP |  | 30 | 6 |  | SLG | ITO | 3.575 | 1.07 | 20.3 | 0.689 | 14.6 | 1.6
17934 | MA |  |  | 1 |  |  | Pb | 1 | I |  | 3 |  | L-alfa-phosphatidylcholine |  | DMF |  |  | 1 |  |  | 100 |  |  | 10 |  |  | Cu |  | 80 | PTAA |  | C60 | BCP |  | 30 | 6 |  | SLG | ITO | 3.575 | 1.078 | 20.069 | 0.689 | 14.6 | 1.6
17935 | MA |  |  | 1 |  |  | Pb | 1 | I |  | 3 |  | F4-TCNQ | 0.01 | DMF |  |  | 1 |  |  | 100 |  |  | 30 |  |  | Cu |  | 80 | none |  | C60 | BCP |  | 20 | 8 |  | SLG | ITO | 0.08 | 1.08 | 21.9 | 0.71 | 16.7 | 1.6
17936 | MA |  |  | 1 |  |  | Pb | 1 | I |  | 3 |  | F4-TCNQ | 0.02 | DMF |  |  | 1 |  |  | 100 |  |  | 30 |  |  | Cu |  | 80 | none |  | C60 | BCP |  | 20 | 8 |  | SLG | ITO | 0.08 | 1.1 | 22.2 | 0.75 | 18.4 | 1.6
17937 | MA |  |  | 1 |  |  | Pb | 1 | I |  | 3 |  | F4-TCNQ | 0.03 | DMF |  |  | 1 |  |  | 100 |  |  | 30 |  |  | Cu |  | 80 | none |  | C60 | BCP |  | 20 | 8 |  | SLG | ITO | 0.08 | 1.1 | 22.7 | 0.81 | 20 | 1.6
17938 | MA |  |  | 1 |  |  | Pb | 1 | I |  | 3 |  | F4-TCNQ | 0.05 | DMF |  |  | 1 |  |  | 100 |  |  | 30 |  |  | Cu |  | 80 | none |  | C60 | BCP |  | 20 | 8 |  | SLG | ITO | 0.08 | 1.08 | 22.4 | 0.79 | 19.1 | 1.6
17939 | MA |  |  | 1 |  |  | Pb | 1 | I |  | 3 |  |  |  | DMF |  |  | 1 |  |  | 100 |  |  | 30 |  |  | Cu |  | 80 | none |  | C60 | BCP |  | 20 | 8 |  | SLG | ITO | 0.08 | 1 | 19.7 | 0.56 | 11 | 1.6
17940 | MA |  |  | 1 |  |  | Pb | 1 | I |  | 3 |  |  |  | DMF | DMSO |  | 4 | 1 |  | 140 |  |  | 15 |  |  | Au |  | 100 | Spiro-MeOTAD |  | TiO2-c | TiO2-mp |  |  |  |  | SLG | FTO | 0.11 | 1.06 | 22.41 | 0.742 | 17.51 | 1.6
17941 | MA |  |  | 1 |  |  | Pb | 1 | I |  | 3 |  |  |  | DMF | DMSO |  | 4 | 1 |  | 140 |  |  | 15 |  |  | Au |  | 100 | Spiro-MeOTAD |  | TiO2-c | TiO2-mp |  |  |  |  | SLG | FTO | 0.11 | 1.05 | 21.25 | 0.677 | 15.04 | 1.6
17942 | MA |  |  | 1 |  |  | Pb | 1 | I |  | 3 |  |  |  | DMSO | GBL |  | 2 | 3 |  | 150 |  |  | Unknown |  |  | Au |  | 60 | Spiro-MeOTAD |  | TiO2-c | TiO2-mp |  |  |  |  | SLG | FTO | 0.11 | 1.06 | 20.9 | 0.73 | 16.2 | 1.6
17943 | MA |  |  | 1 |  |  | Pb | 1 | I |  | 3 |  |  |  | DMSO | GBL |  | 2 | 3 |  | 150 |  |  | Unknown |  |  | Au |  | 60 | Spiro-MeOTAD |  | TiO2-c | TiO2-mp |  |  |  |  | SLG | FTO | 0.11 | 1.01 | 20.6 | 0.75 | 15.6 | 1.6
17944 | MA |  |  | 1 |  |  | Pb | 1 | I |  | 3 |  |  |  | DMSO | GBL |  | 2 | 3 |  | 150 |  |  | Unknown |  |  | Au |  | 60 | Spiro-MeOTAD |  | TiO2-c | TiO2-mp |  |  |  |  | SLG | FTO | 0.11 | 1.04 | 22.9 | 0.77 | 18 | 1.6
17945 | MA |  |  | 1 |  |  | Pb | 1 | I |  | 3 |  |  |  | DMSO | GBL |  | 2 | 3 |  | 150 |  |  | Unknown |  |  | Au |  | 60 | Spiro-MeOTAD |  | TiO2-c | TiO2-mp |  |  |  |  | SLG | FTO | 0.23 | 0.96 | 22.7 | 0.67 | 14.8 | 1.6
17946 | MA |  |  | 1 |  |  | Pb | 1 | I |  | 3 |  |  |  | DMSO | GBL |  | 2 | 3 |  | 150 |  |  | Unknown |  |  | Au |  | 60 | Spiro-MeOTAD |  | TiO2-c | TiO2-mp |  |  |  |  | SLG | FTO | 0.56 | 0.99 | 22.5 | 0.62 | 14 | 1.6
17947 | MA |  |  | 1 |  |  | Pb | 1 | I |  | 3 |  |  |  | DMSO | GBL |  | 2 | 3 |  | 150 |  |  | Unknown |  |  | Au |  | 60 | Spiro-MeOTAD |  | TiO2-c | TiO2-mp |  |  |  |  | SLG | FTO | 1.53 | 0.99 | 22.7 | 0.63 | 14.2 | 1.6
17948 | MA |  |  | 1 |  |  | Pb | 1 | I |  | 3 |  |  |  | DMSO | GBL |  | 2 | 8 |  | 150 |  |  | Unknown |  |  | Au |  | 60 | Spiro-MeOTAD |  | TiO2-c | TiO2-mp |  |  |  |  | SLG | FTO | 0.11 | 0.861 | 19.77 | 0.65 | 10.16 | 1.6
17949 | MA |  |  | 1 |  |  | Pb | 1 | I |  | 3 |  |  |  | DMSO | GBL |  | 3 | 7 |  | 150 |  |  | Unknown |  |  | Au |  | 60 | Spiro-MeOTAD |  | TiO2-c | TiO2-mp |  |  |  |  | SLG | FTO | 0.11 | 0.984 | 21.67 | 0.71 | 15.12 | 1.6
17950 | MA |  |  | 1 |  |  | Pb | 1 | I |  | 3 |  |  |  | DMSO | GBL |  | 4 | 6 |  | 150 |  |  | Unknown |  |  | Au |  | 60 | Spiro-MeOTAD |  | TiO2-c | TiO2-mp |  |  |  |  | SLG | FTO | 0.11 | 1.01 | 20.62 | 0.75 | 15.63 | 1.6
17951 | MA |  |  | 1 |  |  | Pb | 1 | I |  | 3 |  | Cl |  | none |  |  | 1 |  |  | 100 |  |  | 45 |  |  | Ag |  |  | Spiro-MeOTAD |  | TiO2-c | [5 empty] | SLG | FTO | 0.076 | 1.07 | 21.5 | 0.67 | 15.4 | 1.6
17952 | MA |  |  | 1 |  |  | Pb | 1 | I |  | 3 |  | Cl |  | none |  |  | 1 |  |  | 100 |  |  | 45 |  |  | Ag |  |  | Spiro-MeOTAD |  | TiO2-c | [5 empty] | SLG | FTO | 0.076 | 1.005 | 18.9 | 0.62 | 12.3 | 1.6
17955 | MA |  |  | 1 |  |  | Pb | 1 | I |  | 3 |  | Cl |  | none |  |  | 1 |  |  | 90 |  |  | 60 |  |  | Ag |  | 100 | NiO-c | 100 | PCBM-60 | [5 empty] | SLG | FTO | 0.07 | 0.786 | 14.2 | 0.65 | 7.26 | 1.6
17956 | MA |  |  | 1 |  |  | Pb | 1 | I |  | 3 |  | Cl |  | none |  |  | 1 |  |  | 90 |  |  | 60 |  |  | Ag |  | 100 | NiO-c | 100 | PCBM-60 | [5 empty] | SLG | FTO | 0.07 | 0.784 | 9.6 | 0.62 | 4.7 | 1.6
17957 | MA |  |  | 1 |  |  | Pb | 1 | I |  | 3 |  | Cl |  | none |  |  | 1 |  |  | 90 |  |  | 60 |  |  | Ag |  | 100 | CuSCN |  | PCBM-60 | [5 empty] | SLG | FTO | 0.07 | 0.677 | 9 | 0.62 | 3.8 | 1.6
17970 | MA |  |  | 1 |  |  | Pb | 1 | I |  | 3 |  | Cl |  | none |  |  | 1 |  |  | Unknown |  |  | Unknown |  |  | Ag |  | 100 | Spiro-MeOTAD | 30 | C60 |  |  | 10 |  |  | SLG | ITO | 0.064 | 0.795 | 14.4 | 0.69 | 7.8 | 1.6
17971 | MA |  |  | 1 |  |  | Pb | 1 | I |  | 3 |  | Cl |  | none |  |  | 1 |  |  | Unknown |  |  | Unknown |  |  | Ag |  | 100 | MeO-TPD | 30 | C60 |  |  | 10 |  |  | SLG | ITO | 0.064 | 0.863 | 14.9 | 0.69 | 8.7 | 1.6
17972 | MA |  |  | 1 |  |  | Pb | 1 | I |  | 3 |  | Cl |  | none |  |  | 1 |  |  | Unknown |  |  | Unknown |  |  | Ag |  | 100 | Spiro-MeO-TPD | 30 | C60 |  |  | 10 |  |  | SLG | ITO | 0.064 | 1.03 | 16 | 0.66 | 10.9 | 1.6
17973 | MA |  |  | 1 |  |  | Pb | 1 | I |  | 3 |  | Cl |  | none |  |  | 1 |  |  | Unknown |  |  | Unknown |  |  | Ag |  | 100 | Spiro-TTB | 30 | C60 |  |  | 10 |  |  | SLG | ITO | 0.064 | 0.968 | 16.1 | 0.7 | 10.9 | 1.6
17974 | MA |  |  | 1 |  |  | Pb | 1 | I |  | 3 |  | Cl |  | none |  |  | 1 |  |  | Unknown |  |  | Unknown |  |  | Ag |  | 100 | Spiro-TAD | 30 | C60 |  |  | 10 |  |  | SLG | ITO | 0.064 | 0.82 | 12.4 | 0.58 | 6.7 | 1.6
17975 | MA |  |  | 1 |  |  | Pb | 1 | I |  | 3 |  | Cl |  | none |  |  | 1 |  |  | Unknown |  |  | Unknown |  |  | Ag |  | 100 | BPAPF | 30 | C60 |  |  | 10 |  |  | SLG | ITO | 0.064 | 0.835 | 0.72 | 0.13 | 0.08 | 1.6
17984 | MA |  |  | 1 |  |  | Pb | 1 | I |  | 3 |  | Cl |  | none |  |  | 1 |  |  | Unknown |  |  | Unknown |  |  | Ag |  |  | Spiro-MeOTAD |  | TiO2-c | [5 empty] | SLG | FTO | 0.05 | 0.98 | 9.5 | 0.5 | 4.7 | 1.59
17985 | MA |  |  | 1 |  |  | Pb | 1 | I |  | 3 |  | Cl |  | none |  |  | 1 |  |  | Unknown |  |  | Unknown |  |  | Ag |  |  | Spiro-MeOTAD |  | TiO2-c | [5 empty] | SLG | FTO | 0.05 | 1.06 | 16.2 | 0.49 | 8.5 | 1.59
17996 | MA |  |  | 1 |  |  | Pb | 1 | I |  | 3 |  | Cl |  | none |  |  | 1 |  |  | Unknown |  |  | Unknown |  |  | Al |  | 80 | none |  | C60 | Bphen |  | 40 | 8 |  | SLG | ITO | 0.1 | 0.34 | 5.4 | 0.51 | 1 | 1.6
17997 | MA |  |  | 1 |  |  | Pb | 1 | I |  | 3 |  | Cl |  | none |  |  | 1 |  |  | Unknown |  |  | Unknown |  |  | Al |  | 80 | none |  | C60 | Bphen |  | 40 | 8 |  | SLG | ITO | 0.1 | 0.52 | 4.2 | 0.56 | 1.2 | 1.6
17998 | MA |  |  | 1 |  |  | Pb | 1 | I |  | 3 |  | Cl |  | none |  |  | 1 |  |  | Unknown |  |  | Unknown |  |  | Al |  | 80 | none |  | C60 | Bphen |  | 40 | 8 |  | SLG | ITO | 0.1 | 0.82 | 12.5 | 0.6 | 6.1 | 1.6
17999 | MA |  |  | 1 |  |  | Pb | 1 | I |  | 3 |  | Cl |  | none |  |  | 1 |  |  | Unknown |  |  | Unknown |  |  | Al |  | 80 | none |  | C60 | Bphen |  | 40 | 8 |  | SLG | ITO | 0.1 | 0.96 | 6.2 | 0.44 | 2.6 | 1.6
18003 | MA |  |  | 1 |  |  | Pb | 1 | I |  | 3 |  |  |  | none |  |  | 1 |  |  | Unknown |  |  | Unknown |  |  | Al |  | 100 | MoO3 | 5 | C60 | BCP |  | 50 | 8 |  | SLG | ITO | 0.04 | 0.78 | 11.1 | 0.74 | 6.4 | 1.6
18004 | MA |  |  | 1 |  |  | Pb | 1 | I |  | 3 |  |  |  | none |  |  | 1 |  |  | Unknown |  |  | Unknown |  |  | Al |  | 100 | NPB | 20 | C60 | BCP |  | 50 | 8 |  | SLG | ITO | 0.04 | 0.84 | 15 | 0.33 | 4.2 | 1.6
18005 | MA |  |  | 1 |  |  | Pb | 1 | I |  | 3 |  | Cl |  | none |  |  | 1 |  |  | 150 |  |  | 20 |  |  | Ag |  |  | PEDOT:PSS | 30 | PCBM-60 |  |  | 100 |  |  | SLG | ITO | 0.12 | 0.87 | 9.08 | 0.5 | 3.87 | 1.6
18006 | MA |  |  | 1 |  |  | Pb | 1 | I |  | 3 |  | Cl |  | none |  |  | 1 |  |  | 150 |  |  | 20 |  |  | Ag |  |  | PEDOT:PSS | 30 | PCBM-60 |  |  | 100 |  |  | SLG | ITO | 0.12 | 0.87 | 14.68 | 0.59 | 7.61 | 1.6
18007 | MA |  |  | 1 |  |  | Pb | 1 | I |  | 3 |  | Cl |  | none |  |  | 1 |  |  | 150 |  |  | 20 |  |  | Ag |  |  | PEDOT:PSS | 30 | PCBM-60 |  |  | 100 |  |  | SLG | ITO | 0.12 | 0.78 | 15.89 | 0.52 | 6.48 | 1.6
18008 | MA |  |  | 1 |  |  | Pb | 1 | I |  | 3 |  | Cl |  | none |  |  | 1 |  |  | 150 |  |  | 20 |  |  | Ag |  |  | PEDOT:PSS | 30 | PCBM-60 |  |  | 100 |  |  | SLG | ITO | 0.12 | 0.88 | 14.71 | 0.57 | 7.57 | 1.6
18009 | MA |  |  | 1 |  |  | Pb | 1 | I |  | 3 |  | Cl |  | none |  |  | 1 |  |  | 150 |  |  | 20 |  |  | Ag |  |  | PEDOT:PSS | 30 | PCBM-60 |  |  | 100 |  |  | SLG | ITO | 0.12 | 0.97 | 17 | 0.63 | 10.32 | 1.6
18010 | MA |  |  | 1 |  |  | Pb | 1 | I |  | 3 |  |  |  | none |  |  | 1 |  |  | Unknown |  |  | Unknown |  |  | Au |  | 100 | Spiro-MeOTAD |  | TiO2-c |  |  | 70 |  |  | SLG | FTO | 0.06 | 1.05 | 10.75 | 0.562 | 6.37 | 1.6
18011 | MA |  |  | 1 |  |  | Pb | 1 | I |  | 3 |  |  |  | none |  |  | 1 |  |  | Unknown |  |  | Unknown |  |  | Au |  | 100 | Spiro-MeOTAD |  | TiO2-c |  |  | 70 |  |  | SLG | FTO | 0.06 | 1.01 | 12.85 | 0.666 | 8.64 | 1.6
18012 | MA |  |  | 1 |  |  | Pb | 1 | I |  | 3 |  |  |  | none |  |  | 1 |  |  | Unknown |  |  | Unknown |  |  | Au |  | 100 | Spiro-MeOTAD |  | TiO2-c |  |  | 70 |  |  | SLG | FTO | 0.06 | 1.09 | 16.98 | 0.535 | 9.86 | 1.6
18013 | MA |  |  | 1 |  |  | Pb | 1 | I |  | 3 |  |  |  | none |  |  | 1 |  |  | Unknown |  |  | Unknown |  |  | Au |  |  | Spiro-MeOTAD |  | TiO2-c | [5 empty] | SLG | FTO | 0.16 | 1.1 | 18 | 0.7 | 13.8 | 1.6
18014 | MA |  |  | 1 |  |  | Pb | 1 | I |  | 3 |  |  |  | none |  |  | 1 |  |  | Unknown |  |  | Unknown |  |  | Au |  | 40 | Spiro-MeOTAD |  | none | [5 empty] | SLG | FTO | 0.08 | 1.04 | 9.4 | 0.447 | 4.4 | 1.6
18015 | MA |  |  | 1 |  |  | Pb | 1 | I |  | 3 |  |  |  | none |  |  | 1 |  |  | Unknown |  |  | Unknown |  |  | Au |  | 40 | Spiro-MeOTAD |  | C60 |  |  | 2.5 |  |  | SLG | FTO | 0.08 | 1.05 | 18 | 0.711 | 13.4 | 1.6
18016 | MA |  |  | 1 |  |  | Pb | 1 | I |  | 3 |  |  |  | none |  |  | 1 |  |  | Unknown |  |  | Unknown |  |  | Au |  | 40 | Spiro-MeOTAD |  | C60 |  |  | 5 |  |  | SLG | FTO | 0.08 | 1.06 | 18.3 | 0.77 | 14.6 | 1.6
18017 | MA |  |  | 1 |  |  | Pb | 1 | I |  | 3 |  |  |  | none |  |  | 1 |  |  | Unknown |  |  | Unknown |  |  | Au |  | 40 | Spiro-MeOTAD |  | C60 |  |  | 10 |  |  | SLG | FTO | 0.08 | 1.07 | 17.3 | 0.752 | 13.9 | 1.6
18018 | MA |  |  | 1 |  |  | Pb | 1 | I |  | 3 |  |  |  | none |  |  | 1 |  |  | Unknown |  |  | Unknown |  |  | Au |  | 40 | Spiro-MeOTAD |  | C60 |  |  | 15 |  |  | SLG | FTO | 0.08 | 1.06 | 16.1 | 0.704 | 12 | 1.6
18019 | MA |  |  | 1 |  |  | Pb | 1 | I |  | 3 |  |  |  | none |  |  | 1 |  |  | Unknown |  |  | Unknown |  |  | Au |  | 40 | Spiro-MeOTAD |  | C70 |  |  | 5 |  |  | SLG | FTO | 0.08 | 1.03 | 18.6 | 0.777 | 14.9 | 1.6
18020 | Cs |  |  | 1 |  |  | Pb | 1 | Br | I | 2 | 1 |  |  | none |  |  | 1 |  |  | 250 |  |  | 10 |  |  | Au |  | 100 | none |  | TiO2-c | [5 empty] | SLG | FTO | 0.159 | 0.959 | 8.7 | 0.56 | 4.7 | 2.05
18021 | MA |  |  | 1 |  |  | Pb | 1 | I |  | 3 |  |  |  | none |  |  | 1 |  |  | Unknown |  |  | Unknown |  |  | Ag |  | 100 | TaTm | 10 | C60 |  |  | 10 |  |  | SLG | ITO | 0.1 | 1.041 | 20.12 | 0.168 | 3.5 | 1.6
18030 | MA |  |  | 1 |  |  | Pb | 1 | I |  | 3 |  |  |  | none |  |  | 1 |  |  | 100 |  |  | 15 |  |  | Ag |  | 70 | Spiro-MeOTAD |  | TiO2-c |  |  | 50 |  |  | SLG | FTO | 0.09 | 1.04 | 20.2 | 0.75 | 1.8 | 1.6
18031 | MA |  |  | 1 |  |  | Pb | 1 | I |  | 3 |  |  |  | none |  |  | 1 |  |  | 100 |  |  | 15 |  |  | Ag |  | 70 | Spiro-MeOTAD |  | C60 |  |  | 50 |  |  | SLG | FTO | 0.09 | 1.07 | 21.3 | 0.68 | 15 | 1.6
18032 | MA |  |  | 1 |  |  | Pb | 1 | I |  | 3 |  |  |  | none |  |  | 1 |  |  | 100 |  |  | 15 |  |  | Ag |  | 70 | Spiro-MeOTAD |  | PCBM-60 |  |  | 50 |  |  | SLG | FTO | 0.09 | 1.1 | 20.6 | 0.61 | 13.6 | 1.6
18033 | MA |  |  | 1 |  |  | Pb | 1 | I |  | 3 |  |  |  | none |  |  | 1 |  |  | 100 |  |  | 60 |  |  | Ag |  | 70 | PolyTPD |  | PCBM-60 | BCP |  |  |  |  | SLG | FTO | 0.09 | 1.06 | 17.3 | 0.72 | 14.1 | 1.6
18036 | FA |  |  | 1 |  |  | Pb | 1 | I |  | 3 |  |  |  | none |  |  | 1 |  |  | 170 |  |  | 1 |  |  | Ag |  | 100 | Spiro-MeOTAD |  | C60 | [5 empty] | SLG | FTO | 0.0919 | 1.01 | 22.1 | 0.71 | 14.2 | 1.47
18047 | Cs |  |  | 1 |  |  | Pb | 1 | Br |  | 3 |  |  |  | none |  |  | 1 |  |  | Unknown |  |  | Unknown |  |  | Au |  | 70 | Spiro-MeOTAD |  | TiO2-c | [5 empty] | SLG | FTO | 0.091 | 1.09 | 5.656 | 0.62 | 3.81 | 2.36
18048 | Cs |  |  | 1 |  |  | Pb | 1 | Br |  | 3 |  |  |  | none |  |  | 1 |  |  | 500 |  |  | Unknown |  |  | Au |  | 70 | Spiro-MeOTAD |  | TiO2-c | [5 empty] | SLG | FTO | 0.091 | 1.27 | 6.97 | 0.78 | 5.8 | 2.36
18049 | Cs |  |  | 1 |  |  | Pb | 1 | Br |  | 3 |  |  |  | none |  |  | 1 |  |  | 500 |  |  | Unknown |  |  | Au |  | 70 | Spiro-MeOTAD |  | TiO2-c | [5 empty] | SLG | FTO | 1 | 1.32 | 5.11 | 0.79 | 5.37 | 2.36
18050 | MA |  |  | 1 |  |  | Pb | 1 | I |  | 3 |  |  |  | none |  | none | 1 |  | 1 | Unknown |  | 100 | Unknown |  | 30 | Ag |  | 50 | none |  | C60 |  |  | 10 |  |  | SLG | ITO | 0.09 | 0.8 | 13.6 | 0.5 | 5.4 | 1.6
18051 | MA |  |  | 1 |  |  | Pb | 1 | I |  | 3 |  | Cl |  | none |  | none | 1 |  | 1 | Unknown |  |  | Unknown |  |  | Ca | Ag | 1 | PEDOT:PSS | 30 | C60 | Bphen |  | 100 | 6 |  | SLG | ITO | 0.05 | 0.93 | 14.4 | 0.454 | 6.1 | 1.6
18052 | MA |  |  | 1 |  |  | Pb | 1 | I |  | 3 |  | Cl |  | none |  | none | 1 |  | 1 | Unknown |  |  | Unknown |  |  | Ca | Ag | 1 | PEDOT:PSS | 30 | C60 | Bphen |  | 100 | 6 |  | SLG | ITO | 0.05 | 1.02 | 20.9 | 0.722 | 15.4 | 1.6
18053 | MA |  |  | 1 |  |  | Pb | 1 | I |  | 3 |  | Cl |  | none |  | none | 1 |  | 1 | Unknown |  |  | Unknown |  |  | Ca | Ag | 1 | PEDOT:PSS | 30 | C60 | Bphen |  | 100 | 6 |  | SLG | ITO | 0.05 | 0.98 | 20.8 | 0.686 | 13.9 | 1.6
18054 | MA |  |  | 1 |  |  | Pb | 1 | I |  | 3 |  | Cl |  | none |  | none | 1 |  | 1 | Unknown |  |  | Unknown |  |  | Ca | Ag | 1 | PEDOT:PSS | 30 | C60 | Bphen |  | 100 | 6 |  | SLG | ITO | 0.05 | 1.13 | 9 | 0.446 | 4.5 | 1.6
18055 | MA |  |  | 1 |  |  | Pb | 1 | I |  | 3 |  |  |  | none |  | none | 1 |  | 1 | Unknown |  | 90 | Unknown |  | 60 | MoO3 | Al | 15 | Spiro-MeOTAD | 175 | TiO2-c | [5 empty] | SLG | FTO | 0.09 | 0.97 | 11.7 | 0.59 | 6.7 | 1.6
18056 | MA |  |  | 1 |  |  | Pb | 1 | I |  | 3 |  |  |  | none |  | none | 1 |  | 1 | Unknown |  | 90 | Unknown |  | 60 | MoO3 | Al | 15 | Spiro-MeOTAD | 175 | TiO2-c | [5 empty] | SLG | FTO | 0.09 | 1 | 20 | 0.57 | 11.4 | 1.6
18057 | MA |  |  | 1 |  |  | Pb | 1 | I |  | 3 |  |  |  | none |  | none | 1 |  | 1 | Unknown |  | 90 | Unknown |  | 60 | MoO3 | Al | 15 | Spiro-MeOTAD | 175 | TiO2-c | [5 empty] | SLG | FTO | 0.09 | 1.03 | 18 | 0.44 | 8.2 | 1.6
18058 | MA |  |  | 1 |  |  | Pb | 1 | I |  | 3 |  |  |  | none |  | none | 1 |  | 1 | Unknown |  | 90 | Unknown |  | 60 | MoO3 | Al | 15 | Spiro-MeOTAD | 175 | TiO2-c | [5 empty] | SLG | FTO | 0.09 | 1.03 | 11.7 | 0.43 | 5.2 | 1.6
18059 | MA |  |  | 1 |  |  | Pb | 1 | I |  | 3 |  |  |  | none |  | none | 1 |  | 1 | Unknown |  | 90 | Unknown |  | 60 | MoO3 | Al | 15 | Spiro-MeOTAD | 175 | TiO2-c | [5 empty] | SLG | FTO | 0.09 | 0.9 | 6.9 | 0.31 | 1.9 | 1.6
18060 | MA |  |  | 1 |  |  | Pb | 1 | I |  | 3 |  |  |  | none |  | none | 1 |  | 1 | Unknown |  | 90 | Unknown |  | 60 | MoO3 | Al | 15 | Spiro-MeOTAD | 175 | TiO2-c | [5 empty] | SLG | FTO | 0.09 | 0.95 | 9.5 | 0.25 | 2.3 | 1.6
18061 | MA |  |  | 1 |  |  | Pb | 1 | I |  | 3 |  |  |  | none |  | none | 1 |  | 1 | Unknown |  | 90 | Unknown |  | 60 | MoO3 | Al | 15 | Spiro-MeOTAD | 175 | TiO2-c | [5 empty] | SLG | FTO | 0.09 | 1 | 12 | 0.31 | 3.8 | 1.6
18062 | MA |  |  | 1 |  |  | Pb | 1 | I |  | 3 |  |  |  | none |  | none | 1 |  | 1 | Unknown |  | 90 | Unknown |  | 60 | MoO3 | Al | 15 | Spiro-MeOTAD | 175 | TiO2-c | [5 empty] | SLG | FTO | 0.09 | 0.98 | 19.5 | 0.6 | 11.5 | 1.6
18063 | MA |  |  | 1 |  |  | Pb | 1 | I |  | 3 |  |  |  | none |  | none | 1 |  | 1 | Unknown |  | 90 | Unknown |  | 60 | MoO3 | Al | 15 | Spiro-MeOTAD | 175 | TiO2-c | [5 empty] | SLG | FTO | 0.09 | 0.99 | 21.8 | 0.53 | 11.4 | 1.6
18064 | MA |  |  | 1 |  |  | Pb | 1 | I |  | 3 |  | Cl |  | none |  | none | 1 |  | 1 | Unknown |  | 120 | Unknown |  | 120 | Au |  | 100 | Spiro-MeOTAD | 190 | TiO2-c |  |  | 60 |  |  | SLG | FTO | 0.71 | 0.74 | 14.48 | 0.57 | 6.15 | 1.6
18065 | MA |  |  | 1 |  |  | Pb | 1 | I |  | 3 |  | Cl |  | none |  | none | 1 |  | 1 | Unknown |  | 120 | Unknown |  | 120 | Au |  | 100 | Spiro-MeOTAD | 190 | TiO2-c |  |  | 60 |  |  | SLG | FTO | 0.71 | 0.82 | 15.78 | 0.47 | 6.08 | 1.6
18066 | MA |  |  | 1 |  |  | Pb | 1 | I |  | 3 |  | Cl |  | none |  | none | 1 |  | 1 | Unknown |  | 120 | Unknown |  | 120 | Au |  | 100 | Spiro-MeOTAD | 190 | TiO2-c |  |  | 60 |  |  | SLG | FTO | 0.71 | 1 | 22.27 | 0.72 | 16.3 | 1.6
18067 | MA |  |  | 1 |  |  | Pb | 1 | I |  | 3 |  | Cl |  | none |  | none | 1 |  | 1 | Unknown |  | 120 | Unknown |  | 120 | Au |  | 100 | Spiro-MeOTAD | 190 | TiO2-c |  |  | 60 |  |  | SLG | FTO | 0.71 | 0.98 | 21.88 | 0.69 | 15.37 | 1.6
18068 | MA |  |  | 1 |  |  | Pb | 1 | I |  | 3 |  | Cl |  | none |  | none | 1 |  | 1 | Unknown |  | 120 | Unknown |  | 120 | Au |  | 100 | Spiro-MeOTAD | 190 | TiO2-c |  |  | 60 |  |  | SLG | FTO | 0.1 | 1.02 | 21.22 | 0.71 | 15.37 | 1.6
18069 | MA |  |  | 1 |  |  | Pb | 1 | I |  | 3 |  | Cl |  | none |  | none | 1 |  | 1 | Unknown |  | 120 | Unknown |  | 120 | Au |  | 100 | Spiro-MeOTAD | 190 | TiO2-c |  |  | 60 |  |  | SLG | FTO | 0.49 | 0.98 | 20.91 | 0.69 | 14.14 | 1.6
18070 | MA |  |  | 1 |  |  | Pb | 1 | I |  | 3 |  | Cl |  | none |  | none | 1 |  | 1 | Unknown |  | 120 | Unknown |  | 120 | Au |  | 100 | Spiro-MeOTAD | 190 | TiO2-c |  |  | 60 |  |  | SLG | FTO | 1 | 0.98 | 20.77 | 0.68 | 13.84 | 1.6
18088 | MA |  |  | 1 |  |  | Pb | 1 | I |  | 3 |  |  |  | none |  |  | 1 |  |  | Unknown |  |  | Unknown |  |  | Ag |  | 100 | Spiro-MeOTAD |  | PCBM-60 | [5 empty] | SLG | FTO | 0.1 | 0.81 | 5.56 | 0.4 | 1.82 | 1.6
18089 | MA |  |  | 1 |  |  | Pb | 1 | I |  | 3 |  |  |  | none |  |  | 1 |  |  | Unknown |  |  | Unknown |  |  | Ag |  | 100 | Spiro-MeOTAD |  | PCBM-60 | [5 empty] | SLG | FTO | 0.1 | 0.96 | 12.13 | 0.59 | 7.41 | 1.6
18090 | MA |  |  | 1 |  |  | Pb | 1 | I |  | 3 |  |  |  | none |  |  | 1 |  |  | Unknown |  |  | Unknown |  |  | Ag |  | 100 | Spiro-MeOTAD |  | PCBM-60 | [5 empty] | SLG | FTO | 0.1 | 0.99 | 13.62 | 0.65 | 8.13 | 1.6
18091 | MA |  |  | 1 |  |  | Pb | 1 | I |  | 3 |  |  |  | none |  |  | 1 |  |  | Unknown |  |  | Unknown |  |  | Ag |  | 100 | Spiro-MeOTAD |  | PCBM-60 | [5 empty] | SLG | FTO | 0.1 | 0.99 | 15.81 | 0.64 | 10.01 | 1.6
18092 | MA |  |  | 1 |  |  | Pb | 1 | I |  | 3 |  |  |  | none |  |  | 1 |  |  | Unknown |  |  | Unknown |  |  | Ag |  | 100 | Spiro-MeOTAD |  | PCBM-60 | [5 empty] | SLG | FTO | 0.1 | 0.98 | 12.84 | 0.58 | 7.54 | 1.6
18093 | MA |  |  | 1 |  |  | Pb | 1 | I |  | 3 |  |  |  | none |  |  | 1 |  |  | Unknown |  |  | Unknown |  |  | Ag |  | 100 | Spiro-MeOTAD |  | PCBM-60 | [5 empty] | SLG | FTO | 0.1 | 0.98 | 9.19 | 0.52 | 4.9 | 1.6
18094 | MA |  |  | 1 |  |  | Pb | 1 | I |  | 3 |  |  |  | none |  |  | 1 |  |  | 150 |  |  | 60 |  |  | Al |  | 100 | PEDOT:PSS |  | PCBM-60 | [5 empty] | SLG | FTO | 0.04 | 0.64 | 7.5 | 0.533 | 2.6 | 1.6
18095 | MA |  |  | 1 |  |  | Pb | 1 | I |  | 3 |  |  |  | none |  |  | 1 |  |  | 150 |  |  | 90 |  |  | Al |  | 100 | PEDOT:PSS |  | PCBM-60 | [5 empty] | SLG | FTO | 0.04 | 0.79 | 13.5 | 0.547 | 5.9 | 1.6
18096 | MA |  |  | 1 |  |  | Pb | 1 | I |  | 3 |  |  |  | none |  |  | 1 |  |  | 150 |  |  | 120 |  |  | Al |  | 100 | PEDOT:PSS |  | PCBM-60 | [5 empty] | SLG | FTO | 0.04 | 0.87 | 15.5 | 0.676 | 9.1 | 1.6
18097 | MA |  |  | 1 |  |  | Pb | 1 | I |  | 3 |  |  |  | none |  |  | 1 |  |  | 150 |  |  | 180 |  |  | Al |  | 100 | PEDOT:PSS |  | PCBM-60 | [5 empty] | SLG | FTO | 0.04 | 0.95 | 16.7 | 0.693 | 11 | 1.6
18098 | MA |  |  | 1 |  |  | Pb | 1 | I |  | 3 |  |  |  | none |  |  | 1 |  |  | 150 |  |  | 150 |  |  | Al |  | 100 | PEDOT:PSS |  | PCBM-60 | [5 empty] | SLG | FTO | 0.04 | 0.91 | 18.5 | 0.711 | 12 | 1.6
18099 | MA |  |  | 1 |  |  | Pb | 1 | I |  | 3 |  |  |  | none |  |  | 1 |  |  | 150 |  |  | 150 |  |  | Al |  | 100 | PEDOT:PSS |  | PCBM-60 | [5 empty] | SLG | FTO | 0.04 | 0.98 | 18 | 0.742 | 13.1 | 1.6
18100 | MA |  |  | 1 |  |  | Pb | 1 | I |  | 3 |  |  |  | none |  |  | 1 |  |  | 150 |  |  | 150 |  |  | Al |  | 100 | PEDOT:PSS |  | PCBM-60 | [5 empty] | SLG | FTO | 0.04 | 0.93 | 17.3 | 0.703 | 11.3 | 1.6
18101 | MA |  |  | 1 |  |  | Pb | 1 | I |  | 3 |  |  |  | none |  |  | 1 |  |  | 150 |  |  | 150 |  |  | Al |  | 100 | PEDOT:PSS |  | PCBM-60 | [5 empty] | SLG | FTO | 0.04 | 1.03 | 19.6 | 0.802 | 16.2 | 1.6
18102 | MA |  |  | 1 |  |  | Pb | 1 | I |  | 3 |  |  |  | none |  |  | 1 |  |  | 150 |  |  | 150 |  |  | Al |  | 100 | PEDOT:PSS |  | PCBM-60 | [5 empty] | SLG | FTO | 0.25 | 0.92 | 19.4 | 0.723 | 12.9 | 1.6
18103 | MA |  |  | 1 |  |  | Pb | 1 | I |  | 3 |  |  |  | none |  |  | 1 |  |  | 150 |  |  | 150 |  |  | Al |  | 100 | PEDOT:PSS |  | PCBM-60 | [5 empty] | SLG | FTO | 1 | 0.93 | 18.9 | 0.617 | 10.8 | 1.6
18104 | MA |  |  | 1 |  |  | Pb | 1 | I |  | 3 |  |  |  | none |  |  | 1 |  |  | 150 |  |  | 150 |  |  | Al |  | 100 | PEDOT:PSS |  | PCBM-60 | [5 empty] | SLG | FTO | 1 | 0.96 | 18 | 0.656 | 11.4 | 1.6
18105 | MA |  |  | 1 |  |  | Pb | 1 | I |  | 3 |  |  |  | none |  |  | 1 |  |  | Unknown |  |  | Unknown |  |  | Ag |  | 80 | PEDOT:PSS |  | PCBM-60 | [5 empty] | SLG | ITO | 0.09 | 0.926 | 19.35 | 0.6 | 10.8 | 1.6
18107 | MA |  |  | 1 |  |  | Pb | 1 | I |  | 3 |  |  |  | none |  |  | 1 |  |  | 150 |  |  | Unknown |  |  | Ag |  | 150 | Spiro-MeOTAD |  | TiO2-c | TiO2-mp |  | 50 | nan |  | SLG | FTO | 0.1 | 0.998 | 20.4 | 0.73 | 15 | 1.59
18108 | MA |  |  | 1 |  |  | Pb | 1 | Br |  | 3 |  |  |  | none |  |  | 1 |  |  | 150 |  |  | Unknown |  |  | Ag |  | 150 | Spiro-MeOTAD |  | TiO2-c | TiO2-mp |  | 50 | nan |  | SLG | FTO | 0.1 | 0.9 | 6.8 | 0.63 | 3.8 | 2.29
18109 | MA |  |  | 1 |  |  | Pb | 1 | I |  | 3 |  |  |  | none |  |  | 1 |  |  | 150 |  |  | Unknown |  |  | Ag |  | 150 | Spiro-MeOTAD |  | TiO2-c | TiO2-mp |  | 50 | nan |  | SLG | FTO | 0.4 | 1.01 | 20.3 | 0.724 | 14.8 | 1.59
18110 | MA |  |  | 1 |  |  | Pb | 1 | I |  | 3 |  |  |  | none |  |  | 1 |  |  | 150 |  |  | Unknown |  |  | Ag |  | 150 | Spiro-MeOTAD |  | TiO2-c | TiO2-mp |  | 50 | nan |  | SLG | FTO | 1 | 0.99 | 20 | 0.725 | 14.36 | 1.59
18111 | FA |  |  | 1 |  |  | Pb | 1 | I |  | 3 |  |  |  | DMF |  | none | 1 |  | 1 | Unknown |  | 150 | Unknown |  |  | Ag |  | 150 | Spiro-MeOTAD |  | TiO2-c | TiO2-mp |  |  |  |  | SLG | FTO | 0.12 | 1.04 | 22.3 | 0.75 | 17.4 | 1.45
18112 | FA |  |  | 1 |  |  | Pb | 1 | I |  | 3 |  |  |  | DMF |  | none | 1 |  | 1 | Unknown |  | 150 | Unknown |  |  | Ag |  | 150 | Spiro-MeOTAD |  | TiO2-c | [5 empty] | SLG | FTO | 0.12 | 1 | 22 | 0.76 | 16.9 | 1.45
18113 | MA |  |  | 1 |  |  | Pb | 1 | I |  | 3 |  |  |  | DMF |  | none | 1 |  | 1 | Unknown |  |  | Unknown |  |  | Au |  |  | Spiro-MeOTAD |  | TiO2-c | [5 empty] | SLG | FTO | 0.12 | 0.924 | 19.8 | 0.663 | 12.1 | 1.6
18114 | MA |  |  | 1 |  |  | Pb | 1 | I |  | 3 |  |  |  | none |  | none | 1 |  | 1 | Unknown |  | 150 | Unknown |  | 180 | Au |  | 100 | P3HT | 30 | TiO2-c | [5 empty] | SLG | FTO | 0.104 | 0.975 | 21.8 | 0.58 | 12.2 | 1.6
18115 | MA |  |  | 1 |  |  | Pb | 1 | I |  | 3 |  |  |  | none |  | none | 1 |  | 1 | Unknown |  | 150 | Unknown |  | 180 | Au |  | 100 | P3HT | 45 | TiO2-c | [5 empty] | SLG | FTO | 0.104 | 0.92 | 15.79 | 0.617 | 9 | 1.6
18116 | MA |  |  | 1 |  |  | Pb | 1 | I |  | 3 |  |  |  | none |  | none | 1 |  | 1 | Unknown |  | 150 | Unknown |  | 180 | Au |  | 100 | P3HT | 30 | TiO2-c | [5 empty] | SLG | FTO | 0.104 | 0.96 | 21.76 | 0.653 | 13.7 | 1.6
18117 | MA |  |  | 1 |  |  | Pb | 1 | I |  | 3 |  |  |  | none |  | none | 1 |  | 1 | Unknown |  | 150 | Unknown |  | 180 | Au |  | 100 | P3HT | 20 | TiO2-c | [5 empty] | SLG | FTO | 0.104 | 0.88 | 13.04 | 0.625 | 7.2 | 1.6
18118 | MA |  |  | 1 |  |  | Pb | 1 | I |  | 3 |  |  |  | DMF |  | none | 1 |  | 1 | Unknown |  | 150 | Unknown |  |  | Au |  | 100 | none |  | TiO2-c | TiO2-mp |  | 30 | 250 |  | SLG | FTO | 0.08 | 0.818 | 18.33 | 0.71 | 10.5 | 1.55
18119 | MA |  |  | 1 |  |  | Pb | 1 | Br |  | 3 |  |  |  | DMF |  | none | 1 |  | 1 | 70 |  | 150 | 30 |  | 10 | Au |  | 100 | Spiro-MeOTAD |  | TiO2-c | TiO2-mp |  | 40 | 350 |  | SLG | FTO | 0.1 | 1.44 | 8.9 | 0.64 | 8.4 | 2.3
18120 | MA |  |  | 1 |  |  | Pb | 1 | I |  | 3 |  |  |  | DMF |  | none | 1 |  | 1 | 120 |  | 150 | 60 |  | 60 | Au |  | 100 | Spiro-MeOTAD |  | TiO2-c | TiO2-mp |  | nan | 600 |  | SLG | FTO | 2.52 | 0.83 | 14.6 | 0.49 | 5.94 | 1.6
18121 | MA |  |  | 1 |  |  | Pb | 1 | I |  | 3 |  |  |  | DMF |  | none | 1 |  | 1 | 120 |  | 150 | 60 |  | 60 | Au |  | 100 | Spiro-MeOTAD |  | TiO2-c | TiO2-nw |  | nan | 600 |  | SLG | FTO | 2.2 | 0.821 | 18.2 | 0.54 | 8.07 | 1.6
18122 | MA |  |  | 1 |  |  | Pb | 1 | I |  | 3 |  |  |  | DMF |  | none | 1 |  | 1 | 120 |  | 150 | 60 |  | 60 | Au |  | 100 | Spiro-MeOTAD |  | TiO2-c | TiO2-nw |  | nan | 600 |  | SLG | FTO | 2.4 | 0.739 | 16.6 | 0.51 | 6.26 | 1.6
18123 | MA |  |  | 1 |  |  | Pb | 1 | I |  | 3 |  |  |  | DMF |  | none | 1 |  | 1 | 110 |  | 150 | 15 |  | 120 | Au |  |  | Spiro-MeOTAD |  | TiO2-c | TiO2-mp |  |  |  |  | SLG | FTO | 0.1 | 0.91 | 19.9 | 0.72 | 13.04 | 1.6
18124 | Cs | MA |  | 0.05 | 95 |  | Pb | 1 | I |  | 3 |  |  |  | DMF |  | none | 1 |  | 1 | 110 |  | 150 | 15 |  | 120 | Au |  |  | Spiro-MeOTAD |  | TiO2-c | TiO2-mp |  |  |  |  | SLG | FTO | 0.1 | 0.96 | 19.7 | 0.69 | 12.96 | 1.61
18125 | Cs | MA |  | 0.1 | 0.9 |  | Pb | 1 | I |  | 3 |  |  |  | DMF |  | none | 1 |  | 1 | 110 |  | 150 | 15 |  | 120 | Au |  |  | Spiro-MeOTAD |  | TiO2-c | TiO2-mp |  |  |  |  | SLG | FTO | 0.1 | 0.98 | 21 | 0.68 | 14.1 | 1.61
18126 | Cs | MA |  | 0.2 | 0.8 |  | Pb | 1 | I |  | 3 |  |  |  | DMF |  | none | 1 |  | 1 | 110 |  | 150 | 15 |  | 120 | Au |  |  | Spiro-MeOTAD |  | TiO2-c | TiO2-mp |  |  |  |  | SLG | FTO | 0.1 | 0.92 | 17.5 | 0.69 | 11.15 | 1.62
18127 | MA |  |  | 1 |  |  | Pb | 1 | I |  | 3 |  |  |  | DMF |  | none | 1 |  | 1 | Unknown |  |  | Unknown |  |  | Au |  | 60 | Spiro-MeOTAD |  | TiO2-c | C60 |  |  |  |  | SLG | FTO | 0.09 | 1.05 | 19.12 | 0.75 | 14.37 | 1.6
18128 | MA |  |  | 1 |  |  | Pb | 1 | I |  | 3 |  |  |  | DMF |  | none | 1 |  | 1 | Unknown |  |  | Unknown |  |  | Au |  | 60 | Spiro-MeOTAD |  | TiO2-c | C60 |  |  |  |  | SLG | FTO | 0.09 | 1.07 | 19.2 | 0.75 | 15.31 | 1.6
18129 | MA |  |  | 1 |  |  | Pb | 1 | I |  | 3 |  |  |  | DMF |  | none | 1 |  | 1 | Unknown |  |  | Unknown |  |  | Au |  | 60 | Spiro-MeOTAD |  | TiO2-c | C60 |  |  |  |  | SLG | FTO | 0.09 | 1.06 | 22.41 | 0.77 | 18.23 | 1.6
18130 | MA |  |  | 1 |  |  | Pb | 1 | I |  | 3 |  |  |  | DMF |  | none | 1 |  | 1 | Unknown |  |  | Unknown |  |  | Au |  | 60 | Spiro-MeOTAD |  | TiO2-c | C60 |  |  |  |  | SLG | FTO | 0.09 | 0.98 | 20.04 | 0.71 | 13.5 | 1.6
18131 | MA |  |  | 1 |  |  | Pb | 1 | I |  | 3 |  | C60 |  | DMF |  | none | 1 |  | 1 | Unknown |  |  | Unknown |  |  | Au |  | 60 | Spiro-MeOTAD |  | TiO2-c | [5 empty] | SLG | FTO | 0.09 | 1.11 | 21.38 | 0.77 | 18.33 | 1.6
18132 | MA |  |  | 1 |  |  | Pb | 1 | I |  | 3 |  |  |  | none |  | none | 1 |  | 1 | Unknown |  | 120 | Unknown |  | 15 | Ag |  |  | PEDOT:PSS |  | C60 |  |  | 40 |  |  | SLG | ITO | 0.05 | 0.96 | 22.71 | 0.6 | 13.06 | 1.6
18133 | MA |  |  | 1 |  |  | Pb | 1 | I |  | 3 |  | Cl |  | none |  | none | 1 |  | 1 | Unknown |  | 100 | Unknown |  | 60 | Au |  |  | Spiro-MeOTAD |  | TiO2-c | [5 empty] | SLG | FTO | 0.09 | 0.89 | 16.3 | 0.72 | 10.4 | 1.6
18134 | MA |  |  | 1 |  |  | Pb | 1 | I |  | 3 |  | Cl |  | none |  | none | 1 |  | 1 | Unknown |  | 100 | Unknown |  | 60 | Au |  |  | Spiro-MeOTAD |  | TiO2-c | [5 empty] | SLG | FTO | 0.09 | 0.91 | 17.57 | 0.67 | 10.68 | 1.6
18135 | MA |  |  | 1 |  |  | Pb | 1 | I |  | 3 |  | Cl |  | none |  | none | 1 |  | 1 | Unknown |  | 100 | Unknown |  | 60 | Au |  |  | Spiro-MeOTAD |  | TiO2-c | [5 empty] | SLG | FTO | 0.09 | 0.91 | 18.33 | 0.67 | 11.24 | 1.6
18136 | MA |  |  | 1 |  |  | Pb | 1 | I |  | 3 |  | Cl |  | none |  | none | 1 |  | 1 | Unknown |  | 100 | Unknown |  | 60 | Au |  |  | Spiro-MeOTAD |  | TiO2-c | [5 empty] | SLG | FTO | 0.09 | 0.89 | 18.73 | 0.61 | 10.23 | 1.6
18137 | MA |  |  | 1 |  |  | Pb | 1 | I |  | 3 |  | Cl |  | none |  | none | 1 |  | 1 | Unknown |  | 100 | Unknown |  | 60 | Au |  |  | Spiro-MeOTAD |  | TiO2-c | [5 empty] | SLG | FTO | 0.09 | 0.81 | 19.9 | 0.59 | 9.58 | 1.6
18138 | MA |  |  | 1 |  |  | Pb | 1 | I |  | 3 |  |  |  | DMF |  | none | 1 |  | 1 | Unknown |  | 135 | Unknown |  | 120 | Au |  | 60 | Spiro-MeOTAD |  | TiO2-c | TiO2-mp |  |  |  |  | SLG | FTO | 0.2 | 1.04 | 21.03 | 0.79 | 17.31 | 1.6
18139 | (PEA) | MA |  | 0.03 | 0.97 |  | Pb | 1 | I |  | 3 |  | PEAI | 0.03 | DMF |  | none | 1 |  | 1 | Unknown |  | 135 | Unknown |  | 120 | Au |  | 60 | Spiro-MeOTAD |  | TiO2-c | TiO2-mp |  |  |  |  | SLG | FTO | 0.2 | 1.06 | 21.1 | 0.833 | 18.69 | 1.6
18140 | (PEA) | MA |  | 0.05 | 0.95 |  | Pb | 1 | I |  | 3 |  | PEAI | 0.05 | DMF |  | none | 1 |  | 1 | Unknown |  | 135 | Unknown |  | 120 | Au |  | 60 | Spiro-MeOTAD |  | TiO2-c | TiO2-mp |  |  |  |  | SLG | FTO | 0.2 | 1.08 | 21.91 | 0.804 | 19.1 | 1.6
18141 | (PEA) | MA |  | 0.1 | 0.9 |  | Pb | 1 | I |  | 3 |  | PEAI | 0.1 | DMF |  | none | 1 |  | 1 | Unknown |  | 135 | Unknown |  | 120 | Au |  | 60 | Spiro-MeOTAD |  | TiO2-c | TiO2-mp |  |  |  |  | SLG | FTO | 0.2 | 1.07 | 18.09 | 0.764 | 14.74 | 1.6
18142 | (PEA) | MA |  | 0.4 | 0.6 |  | Pb | 1 | I |  | 3 |  | PEAI | 0.4 | DMF |  | none | 1 |  | 1 | Unknown |  | 135 | Unknown |  | 120 | Au |  | 60 | Spiro-MeOTAD |  | TiO2-c | TiO2-mp |  |  |  |  | SLG | FTO | 0.2 | 1.02 | 17.77 | 0.759 | 13.8 | 1.6
18143 | (PEA) | MA |  | 0.5 | 0.5 |  | Pb | 1 | I |  | 3 |  | PEAI | 0.5 | DMF |  | none | 1 |  | 1 | Unknown |  | 135 | Unknown |  | 120 | Au |  | 60 | Spiro-MeOTAD |  | TiO2-c | TiO2-mp |  |  |  |  | SLG | FTO | 0.2 | 1.03 | 18.63 | 0.677 | 13.01 | 1.6
18144 | (PEA) | MA |  | 0.67 | 0.33 |  | Pb | 1 | I |  | 3 |  | PEAI | 0.67 | DMF |  | none | 1 |  | 1 | Unknown |  | 135 | Unknown |  | 120 | Au |  | 60 | Spiro-MeOTAD |  | TiO2-c | TiO2-mp |  |  |  |  | SLG | FTO | 0.2 | 1.07 | 18.4 | 0.71 | 13.97 | 1.6
18145 | (PEA) | MA |  | 1 | 1 |  | Pb | 1 | I |  | 3 |  | PEAI | 1 | DMF |  | none | 1 |  | 1 | Unknown |  | 135 | Unknown |  | 120 | Au |  | 60 | Spiro-MeOTAD |  | TiO2-c | TiO2-mp |  |  |  |  | SLG | FTO | 0.2 | 0.84 | 9.61 | 0.721 | 5.85 | 1.6
18146 | (PEA) |  |  | 2 |  |  | Pb | 1 | I |  | 4 |  | PEAI | 2 | DMF |  | none | 1 |  | 1 | Unknown |  | 135 | Unknown |  | 120 | Au |  | 60 | Spiro-MeOTAD |  | TiO2-c | TiO2-mp |  |  |  |  | SLG | FTO | 0.2 | 0.87 | 0.07 | 0.254 | 0.02 | 1.6
18147 | FA |  |  | 1 |  |  | Pb | 1 | I |  | 3 |  | Cl |  | DMF |  | IPA | 1 |  | 1 | 170 |  | 100 | 10 |  | 30 | Au |  |  | Spiro-MeOTAD |  | TiO2-c |  |  | 50 |  |  | SLG | FTO | 0.09 | 1 | 17 | 0.62 | 11 | 1.48
18152 | FA |  |  | 1 |  |  | Pb | 1 | I |  | 3 |  |  |  | DMF |  | none | 1 |  | 1 | Unknown |  |  | Unknown |  |  | Ag |  | 100 | Spiro-MeOTAD |  | TiO2-c | TiO2-mp |  | 30 | 300 |  | SLG | FTO | 0.09 | 0.94 | 22.2 | 0.59 | 12.4 | 1.47
18153 | FA |  |  | 1 |  |  | Pb | 1 | I |  | 3 |  |  |  | DMF |  |  | 1 |  |  | Unknown |  |  | Unknown |  |  | Ag |  | 100 | Spiro-MeOTAD |  | TiO2-c | TiO2-mp |  | 30 | 300 |  | SLG | FTO | 0.09 | 0.97 | 19.7 | 0.544 | 10.4 | 1.47
18154 | FA | MA |  | 0.1 | 0.9 |  | Pb | 1 | I |  | 3 |  | HCl |  | DMF |  |  | 1 |  |  | 100 |  |  | 5 |  |  | Ag |  | 120 | Spiro-MeOTAD |  | TiO2-c | [5 empty] | SLG | FTO | 0.1 | 1.03 | 21.09 | 0.72 | 15.64 | 1.57
18155 | FA | MA |  | 0.1 | 0.9 |  | Pb | 1 | I |  | 3 |  | HCl |  | DMF |  |  | 1 |  |  | 100 |  |  | 5 |  |  | Ag |  | 120 | Spiro-MeOTAD |  | TiO2-c | [5 empty] | SLG | FTO | 0.1 | 1.03 | 20.65 | 0.7 | 15.07 | 1.57
18156 | FA | MA |  | 0.3 | 0.7 |  | Pb | 1 | I |  | 3 |  | HCl |  | DMF |  |  | 1 |  |  | 100 |  |  | 5 |  |  | Ag |  | 120 | Spiro-MeOTAD |  | TiO2-c | [5 empty] | SLG | FTO | 0.1 | 1.03 | 22.03 | 0.75 | 16.2 | 1.56
18157 | FA | MA |  | 0.3 | 0.7 |  | Pb | 1 | I |  | 3 |  | HCl |  | DMF |  |  | 1 |  |  | 100 |  |  | 5 |  |  | Ag |  | 120 | Spiro-MeOTAD |  | TiO2-c | [5 empty] | SLG | FTO | 0.1 | 1.03 | 21.79 | 0.73 | 16.34 | 1.56
18158 | FA | MA |  | 0.5 | 0.5 |  | Pb | 1 | I |  | 3 |  | HCl |  | DMF |  |  | 1 |  |  | 100 |  |  | 5 |  |  | Ag |  | 120 | Spiro-MeOTAD |  | TiO2-c | [5 empty] | SLG | FTO | 0.1 | 1 | 22.26 | 0.71 | 15.8 | 1.54
18159 | FA | MA |  | 0.5 | 0.5 |  | Pb | 1 | I |  | 3 |  | HCl |  | DMF |  |  | 1 |  |  | 100 |  |  | 5 |  |  | Ag |  | 120 | Spiro-MeOTAD |  | TiO2-c | [5 empty] | SLG | FTO | 0.1 | 0.98 | 22.01 | 0.69 | 14.82 | 1.54
18160 | FA | MA |  | 0.7 | 0.3 |  | Pb | 1 | I |  | 3 |  | HCl |  | DMF |  |  | 1 |  |  | 170 |  |  | 5 |  |  | Ag |  | 120 | Spiro-MeOTAD |  | TiO2-c | [5 empty] | SLG | FTO | 0.1 | 0.99 | 20.72 | 0.69 | 14.36 | 1.53
18161 | FA | MA |  | 0.7 | 0.3 |  | Pb | 1 | I |  | 3 |  | HCl |  | DMF |  |  | 1 |  |  | 170 |  |  | 5 |  |  | Ag |  | 120 | Spiro-MeOTAD |  | TiO2-c | [5 empty] | SLG | FTO | 0.1 | 0.96 | 19.87 | 0.62 | 12.01 | 1.53
18162 | FA | MA |  | 0.9 | 0.1 |  | Pb | 1 | I |  | 3 |  | HCl |  | DMF |  |  | 1 |  |  | 170 |  |  | 5 |  |  | Ag |  | 120 | Spiro-MeOTAD |  | TiO2-c | [5 empty] | SLG | FTO | 0.1 | 0.94 | 19.26 | 0.7 | 12.67 | 1.52
18163 | FA | MA |  | 0.9 | 0.1 |  | Pb | 1 | I |  | 3 |  | HCl |  | DMF |  |  | 1 |  |  | 170 |  |  | 5 |  |  | Ag |  | 120 | Spiro-MeOTAD |  | TiO2-c | [5 empty] | SLG | FTO | 0.1 | 0.92 | 19.02 | 0.68 | 12.42 | 1.52
18164 | MA |  |  | 1 |  |  | Pb | 1 | I |  | 3 |  | Cl |  | none |  | none | 1 |  | 1 | Unknown |  | 120 | Unknown |  | 60 | Au |  |  | Spiro-MeOTAD |  | TiO2-c |  |  | 65 |  |  | SLG | FTO | 0.085 | 0.89 | 19.9 | 0.54 | 9.5 | 1.6
18165 | MA |  |  | 1 |  |  | Pb | 1 | I |  | 3 |  | Cl |  | none |  | none | 1 |  | 1 | Unknown |  | 120 | Unknown |  | 60 | Au |  |  | Spiro-MeOTAD |  | TiO2-c |  |  | 65 |  |  | SLG | FTO | 0.085 | 0.92 | 19.1 | 0.62 | 10.8 | 1.6
18166 | MA |  |  | 1 |  |  | Pb | 1 | I |  | 3 |  | Cl |  | none |  | none | 1 |  | 1 | Unknown |  | 120 | Unknown |  | 60 | Au |  |  | Spiro-MeOTAD |  | TiO2-c |  |  | 65 |  |  | SLG | FTO | 0.085 | 0.89 | 16.1 | 0.36 | 5.7 | 1.6
18167 | MA |  |  | 1 |  |  | Pb | 1 | I |  | 3 |  |  |  | DMF |  | none | 1 |  | 1 | Unknown |  |  | Unknown |  |  | Ag |  |  | Spiro-MeOTAD |  | TiO2-c | [5 empty] | SLG | FTO | 0.12 | 0.896 | 15.47 | 0.251 | 3.47 | 1.58
18168 | MA |  |  | 1 |  |  | Pb | 1 | I |  | 3 |  |  |  | DMF |  | none | 1 |  | 1 | Unknown |  | 145 | Unknown |  | 30 | Ag |  |  | Spiro-MeOTAD |  | TiO2-c | [5 empty] | SLG | FTO | 0.12 | 0.925 | 20.92 | 0.609 | 11.81 | 1.58
18169 | MA |  |  | 1 |  |  | Pb | 1 | I |  | 3 |  |  |  | DMF |  | none | 1 |  | 1 | Unknown |  | 145 | Unknown |  | 30 | Ag |  |  | Spiro-MeOTAD |  | TiO2-c | [5 empty] | SLG | FTO | 0.12 | 0.91 | 21.7 | 0.645 | 12.73 | 1.58
18170 | MA |  |  | 1 |  |  | Pb | 1 | I |  | 3 |  |  |  | DMF |  | none | 1 |  | 1 | Unknown |  | 145 | Unknown |  | 60 | Ag |  |  | Spiro-MeOTAD |  | TiO2-c | [5 empty] | SLG | FTO | 0.12 | 0.925 | 18.07 | 0.566 | 9.49 | 1.58
18171 | MA |  |  | 1 |  |  | Pb | 1 | I |  | 3 |  |  |  | DMF |  | none | 1 |  | 1 | 110 |  | 120 | 15 |  | 120 | Au |  | 100 | Spiro-MeOTAD |  | TiO2-c |  |  | 75 |  |  | SLG | FTO | 0.062 | 1 | 21.1 | 0.7 | 14.8 | 1.6
18172 | MA |  |  | 1 |  |  | Pb | 1 | I |  | 3 |  |  |  | DMF |  | none | 1 |  | 1 | 110 |  | 120 | 15 |  | 120 | Au |  | 100 | Spiro-MeOTAD |  | TiO2-c |  |  | 75 |  |  | SLG | FTO | 0.062 | 1 | 20.9 | 0.68 | 14.2 | 1.6
18173 | MA |  |  | 1 |  |  | Pb | 1 | I |  | 3 |  | Cl |  | DMF |  | none | 1 |  | 1 | 110 |  | 120 | 15 |  | 120 | Au |  | 100 | Spiro-MeOTAD |  | TiO2-c |  |  | 75 |  |  | SLG | FTO | 0.062 | 1.04 | 21.7 | 0.75 | 16.8 | 1.6
18174 | MA |  |  | 1 |  |  | Pb | 1 | I |  | 3 |  | Cl |  | DMF |  | none | 1 |  | 1 | 110 |  | 120 | 15 |  | 120 | Au |  | 100 | Spiro-MeOTAD |  | TiO2-c |  |  | 75 |  |  | SLG | FTO | 0.062 | 1 | 21.3 | 0.73 | 15.7 | 1.6
18175 | MA |  |  | 1 |  |  | Pb | 1 | I |  | 3 |  |  |  | DMF |  | none | 1 |  | 1 | Unknown |  | 145 | Unknown |  | 30 | Au |  |  | Spiro-MeOTAD |  | TiO2-c | [5 empty] | SLG | FTO | 0.12 | 0.825 | 12.5 | 0.26 | 2.68 | 1.55
18176 | MA |  |  | 1 |  |  | Pb | 1 | I |  | 3 |  |  |  | DMF |  | none | 1 |  | 1 | Unknown |  | 145 | Unknown |  | 30 | Au |  |  | Spiro-MeOTAD |  | TiO2-c | [5 empty] | SLG | FTO | 0.12 | 0.892 | 20.06 | 0.55 | 9.84 | 1.55
18177 | MA |  |  | 1 |  |  | Pb | 1 | I |  | 3 |  |  |  | DMF |  | none | 1 |  | 1 | Unknown |  | 145 | Unknown |  | 30 | Au |  |  | Spiro-MeOTAD |  | TiO2-c | [5 empty] | SLG | FTO | 0.12 | 0.895 | 20.1 | 0.57 | 10.3 | 1.55
18178 | MA |  |  | 1 |  |  | Pb | 1 | I |  | 3 |  |  |  | DMF |  | none | 1 |  | 1 | Unknown |  | 145 | Unknown |  | 30 | Au |  |  | Spiro-MeOTAD |  | TiO2-c | [5 empty] | SLG | FTO | 0.12 | 0.92 | 20.09 | 0.6 | 11.1 | 1.55
18179 | MA |  |  | 1 |  |  | Pb | 1 | I |  | 3 |  |  |  | DMF |  | none | 1 |  | 1 | Unknown |  | 145 | Unknown |  | 30 | Au |  |  | Spiro-MeOTAD |  | TiO2-c | [5 empty] | SLG | FTO | 0.12 | 0.952 | 21 | 0.61 | 12.2 | 1.55
18180 | MA |  |  | 1 |  |  | Pb | 1 | I |  | 3 |  |  |  | DMF |  | none | 1 |  | 1 | Unknown |  | 100 | Unknown |  | 10 | Au |  | 60 | Spiro-MeOTAD | 150 | TiO2-c | TiO2-mp |  | 30 | nan |  | SLG | FTO | 0.09 | 0.944 | 19.03 | 0.589 | 11.1 | 1.6
18181 | MA |  |  | 1 |  |  | Pb | 1 | I |  | 3 |  |  |  | DMF |  | none | 1 |  | 1 | Unknown |  | 100 | Unknown |  | 10 | Au |  | 60 | Spiro-MeOTAD | 150 | TiO2-c | TiO2-mp |  | 30 | nan |  | SLG | FTO | 0.09 | 1 | 19.71 | 0.58 | 11.7 | 1.6
18182 | MA |  |  | 1 |  |  | Pb | 1 | I |  | 3 |  |  |  | DMF |  | none | 1 |  | 1 | Unknown |  | 100 | Unknown |  | 10 | Au |  | 60 | Spiro-MeOTAD | 150 | TiO2-c | TiO2-mp |  | 30 | nan |  | SLG | FTO | 0.09 | 1.013 | 19 | 0.58 | 11.47 | 1.6
18183 | MA |  |  | 1 |  |  | Pb | 1 | I |  | 3 |  |  |  | DMF |  | none | 1 |  | 1 | Unknown |  | 100 | Unknown |  | 10 | Au |  | 60 | Spiro-MeOTAD | 150 | TiO2-c | TiO2-mp |  | 30 | nan |  | SLG | FTO | 0.09 | 0.98 | 19.89 | 0.6 | 12 | 1.6
18184 | MA |  |  | 1 |  |  | Pb | 1 | I |  | 3 |  |  |  | DMF |  | none | 1 |  | 1 | Unknown |  | 100 | Unknown |  | 10 | Au |  | 60 | Spiro-MeOTAD | 150 | TiO2-c | TiO2-mp |  | 30 | nan |  | SLG | FTO | 0.09 | 1.05 | 22.63 | 0.6 | 19.8 | 1.6
18185 | FA |  |  | 1 |  |  | Pb | 1 | I |  | 3 |  | Cl |  | none |  | none | 1 |  | 1 | Unknown |  | 160 | Unknown |  | 30 | Au |  |  | Spiro-MeOTAD |  | TiO2-c |  |  | 65 |  |  | SLG | FTO | 0.169 | 0.9 | 17.2 | 0.51 | 7.8 | 1.48
18186 | FA |  |  | 1 |  |  | Pb | 1 | I |  | 3 |  | Cl |  | none |  | none | 1 |  | 1 | Unknown |  | 160 | Unknown |  | 30 | Au |  |  | Spiro-MeOTAD |  | TiO2-c |  |  | 65 |  |  | SLG | FTO | 0.169 | 0.97 | 19.5 | 0.56 | 10.5 | 1.48
18187 | FA |  |  | 1 |  |  | Pb | 1 | I |  | 3 |  | Cl |  | none |  | none | 1 |  | 1 | Unknown |  | 160 | Unknown |  | 30 | Au |  |  | Spiro-MeOTAD |  | TiO2-c |  |  | 65 |  |  | SLG | FTO | 0.169 | 0.97 | 21.6 | 0.62 | 13 | 1.48
18188 | FA |  |  | 1 |  |  | Pb | 1 | I |  | 3 |  | Cl |  | none |  | none | 1 |  | 1 | Unknown |  | 160 | Unknown |  | 30 | Au |  |  | Spiro-MeOTAD |  | TiO2-c |  |  | 65 |  |  | SLG | FTO | 0.169 | 0.99 | 20.4 | 0.57 | 11.5 | 1.48
18189 | FA |  |  | 1 |  |  | Pb | 1 | I |  | 3 |  | Cl |  | none |  | none | 1 |  | 1 | Unknown |  | 160 | Unknown |  | 30 | Au |  |  | Spiro-MeOTAD |  | TiO2-c |  |  | 65 |  |  | SLG | FTO | 0.169 | 0.93 | 18.5 | 0.46 | 8 | 1.48
18190 | FA |  |  | 1 |  |  | Pb | 1 | I |  | 3 |  | Cl |  | none |  | none | 1 |  | 1 | Unknown |  | 160 | Unknown |  | 30 | Au |  |  | Spiro-MeOTAD |  | TiO2-c |  |  | 65 |  |  | SLG | FTO | 1 | 0.99 | 17.7 | 0.43 | 7.5 | 1.48
18191 | MA |  |  | 1 |  |  | Pb | 1 | I |  | 3 |  | Cl |  | Unknown | [5 empty] | 100 |  |  | 30 |  |  | Au |  | 100 | Spiro-MeOTAD |  | TiO2-c |  |  | 90 |  |  | SLG | FTO | 0.1 | 0.97 | 18 | 0.64 | 11.1 | 1.65
18192 | MA |  |  | 1 |  |  | Pb | 1 | I |  | 3 |  |  |  | Unknown | [5 empty] | 100 |  |  | 30 |  |  | Au |  | 100 | Spiro-MeOTAD |  | TiO2-c |  |  | 90 |  |  | SLG | FTO | 0.1 | 0.95 | 15.9 | 0.61 | 9.2 | 1.6
18193 | MA |  |  | 1 |  |  | Pb | 1 | I |  | 3 |  |  |  | DMF |  | none | 1 |  | 1 | 100 |  | 140 | 10 |  | 120 | Ag |  | 100 | Spiro-MeOTAD | 200 | TiO2-c |  |  | 50 |  |  | SLG | FTO | 0.12 | 1.07 | 21.95 | 0.65 | 15.15 | 1.6
18194 | MA |  |  | 1 |  |  | Pb | 1 | I |  | 3 |  |  |  | DMF |  | none | 1 |  | 1 | Unknown |  | 145 | Unknown |  | 100 | Ag |  |  | Spiro-MeOTAD |  | TiO2-c | [5 empty] | SLG | FTO | 0.12 | 0.915 | 16.62 | 0.557 | 8.39 | 1.6
18196 | MA |  |  | 1 |  |  | Pb | 1 | I |  | 3 |  |  |  | DMF |  | none | 1 |  | 1 | Unknown |  | 110 | Unknown |  | 60 | Au |  | 60 | Spiro-MeOTAD |  | TiO2-c | TiO2-mp |  |  |  |  | SLG | FTO | 0.24 | 1.008 | 15.89 | 0.74 | 11.94 | 1.6
18197 | MA |  |  | 1 |  |  | Pb | 1 | I |  | 3 |  |  |  | DMF |  | none | 1 |  | 1 | Unknown |  | 110 | Unknown |  | 60 | Au |  | 60 | Spiro-MeOTAD |  | TiO2-c | TiO2-mp |  |  |  |  | SLG | FTO | 0.24 | 0.991 | 18.2 | 0.72 | 13.52 | 1.6
18198 | MA |  |  | 1 |  |  | Pb | 1 | I |  | 3 |  |  |  | DMF |  | none | 1 |  | 1 | Unknown |  | 110 | Unknown |  | 60 | Au |  | 60 | Spiro-MeOTAD |  | TiO2-c | TiO2-mp |  |  |  |  | SLG | FTO | 0.24 | 0.986 | 17.79 | 0.68 | 12.47 | 1.6
18199 | MA |  |  | 1 |  |  | Pb | 1 | I |  | 3 |  |  |  | DMF |  | none | 1 |  | 1 | Unknown |  | 110 | Unknown |  | 60 | Au |  | 60 | Spiro-MeOTAD |  | TiO2-c | TiO2-mp |  |  |  |  | SLG | FTO | 2.1 | 0.73 | 13.7 | 0.62 | 6.22 | 1.6
18206 | MA |  |  | 1 |  |  | Pb | 1 | I |  | 3 |  |  |  | DMF |  | none | 1 |  | 1 | 60 | 100 | 150 | 10 | 10 | 30 | Au |  | 100 | Spiro-MeOTAD |  | TiO2-c | TiO2-mp |  |  |  |  | SLG | FTO | 0.11 | 1.03 | 6.01 | 0.66 | 4.04 | 1.6
18207 | MA |  |  | 1 |  |  | Pb | 1 | I |  | 3 |  |  |  | DMF |  | none | 1 |  | 1 | 60 | 100 | 150 | 10 | 10 | 60 | Au |  | 100 | Spiro-MeOTAD |  | TiO2-c | TiO2-mp |  |  |  |  | SLG | FTO | 0.11 | 0.97 | 16.16 | 0.66 | 10.33 | 1.6
18208 | MA |  |  | 1 |  |  | Pb | 1 | I |  | 3 |  |  |  | DMF |  | none | 1 |  | 1 | 60 | 100 | 150 | 10 | 10 | 90 | Au |  | 100 | Spiro-MeOTAD |  | TiO2-c | TiO2-mp |  |  |  |  | SLG | FTO | 0.11 | 1 | 19.4 | 0.67 | 12.89 | 1.6
18209 | MA |  |  | 1 |  |  | Pb | 1 | I |  | 3 |  |  |  | DMF |  | none | 1 |  | 1 | 60 | 100 | 150 | 10 | 10 | 120 | Au |  | 100 | Spiro-MeOTAD |  | TiO2-c | TiO2-mp |  |  |  |  | SLG | FTO | 0.11 | 1.02 | 21.98 | 0.7 | 15.6 | 1.6
18210 | MA |  |  | 1 |  |  | Pb | 1 | I |  | 3 |  |  |  | DMF |  | none | 1 |  | 1 | 60 | 100 | 150 | 10 | 10 | 150 | Au |  | 100 | Spiro-MeOTAD |  | TiO2-c | TiO2-mp |  |  |  |  | SLG | FTO | 0.11 | 1.05 | 22.18 | 0.73 | 17.05 | 1.6
18211 | MA |  |  | 1 |  |  | Pb | 1 | I |  | 3 |  |  |  | DMF |  | none | 1 |  | 1 | 60 | 100 | 150 | 10 | 10 | 180 | Au |  | 100 | Spiro-MeOTAD |  | TiO2-c | TiO2-mp |  |  |  |  | SLG | FTO | 0.11 | 1.02 | 18.89 | 0.66 | 12.68 | 1.6
18212 | MA |  |  | 1 |  |  | Pb | 1 | I |  | 3 |  |  |  | DMF |  | none | 1 |  | 1 | 60 | 100 | 150 | 10 | 10 | 150 | Au |  | 100 | Spiro-MeOTAD |  | TiO2-c | TiO2-mp |  |  |  |  | SLG | FTO | 0.11 | 1.05 | 22.04 | 0.78 | 18.14 | 1.6
18213 | MA |  |  | 1 |  |  | Pb | 1 | I |  | 3 |  |  |  | DMF | DMSO | none | 9 | 1 | 1 | 60 | 100 | 150 | 10 | 10 | 150 | Au |  | 100 | Spiro-MeOTAD |  | TiO2-c | TiO2-mp |  |  |  |  | SLG | FTO | 0.11 | 1.06 | 22.08 | 0.8 | 17.78 | 1.6
18214 | MA |  |  | 1 |  |  | Pb | 1 | I |  | 3 |  |  |  | none |  | none | 1 |  | 1 | Unknown |  |  | Unknown |  |  | Au |  | 80 | Spiro-MeOTAD |  | TiO2-c | TiO2-mp |  | 100 | nan |  | SLG | FTO | 0.09 | 1.06 | 21.7 | 0.68 | 20.3 | 1.6
18215 | MA |  |  | 1 |  |  | Pb | 1 | I |  | 3 |  |  |  | DMF | DMSO |  | 4 | 1 |  | 100 |  |  | 60 |  |  | Au |  | 80 | Spiro-MeOTAD |  | TiO2-c | TiO2-mp |  | 100 | nan |  | SLG | FTO | 0.1 | 1.07 | 22.4 | 0.76 | 18.3 | 1.6
18216 | MA |  |  | 1 |  |  | Pb | 1 | I |  | 3 |  |  |  | DMF | DMSO |  | 4 | 1 |  | 100 |  |  | 60 |  |  | Au |  | 80 | Spiro-MeOTAD |  | TiO2-c | TiO2-mp |  | 100 | nan |  | SLG | FTO | 1 | 1.12 | 20.5 | 0.68 | 14.6 | 1.6
18217 | FA |  |  | 1 |  |  | Pb | 1 | I |  | 3 |  |  |  | none |  | none | 1 |  | 1 | Unknown |  |  | Unknown |  |  | Au |  | 80 | Spiro-MeOTAD |  | TiO2-c | TiO2-mp |  | 100 | nan |  | SLG | FTO | 2 | 1.02 | 19.5 | 0.53 | 10.4 | 1.48
18218 | FA |  |  | 1 |  |  | Pb | 1 | I |  | 3 |  |  |  | none |  | none | 1 |  | 1 | Unknown |  |  | Unknown |  |  | Au |  | 80 | Spiro-MeOTAD |  | TiO2-c | TiO2-mp |  | 100 | nan |  | SLG | FTO | 2 | 0.97 | 17.1 | 0.47 | 7.8 | 1.48
18219 | FA |  |  | 1 |  |  | Pb | 1 | I |  | 3 |  |  |  | none |  | none | 1 |  | 1 | Unknown |  |  | Unknown |  |  | Au |  | 80 | P3HT |  | TiO2-c | TiO2-mp |  | 100 | nan |  | SLG | FTO | 2 | 0.93 | 20.3 | 0.41 | 7.8 | 1.48
18220 | FA |  |  | 1 |  |  | Pb | 1 | I |  | 3 |  |  |  | none |  | none | 1 |  | 1 | Unknown |  |  | Unknown |  |  | Au |  | 80 | Spiro-MeOTAD |  | TiO2-c | TiO2-mp |  | 100 | nan |  | SLG | FTO | 1.76 | 0.98 | 16.9 | 0.57 | 9.5 | 1.48
18221 | FA |  |  | 1 |  |  | Pb | 1 | I |  | 3 |  |  |  | none |  | none | 1 |  | 1 | Unknown |  |  | Unknown |  |  | Au |  | 80 | Spiro-MeOTAD |  | TiO2-c | TiO2-mp |  | 100 | nan |  | SLG | FTO | 2 | 0.94 | 17.8 | 0.54 | 9 | 1.48
18222 | MA |  |  | 1 |  |  | Pb | 1 | I |  | 3 |  |  |  | DMF | DMSO |  | 4 | 1 |  | 100 |  |  | 60 |  |  | Au |  | 80 | Spiro-MeOTAD |  | TiO2-c | TiO2-mp |  | 100 | nan |  | SLG | FTO | 2 | 0.84 | 19.9 | 0.43 | 7.1 | 1.6
18223 | MA |  |  | 1 |  |  | Pb | 1 | I |  | 3 |  |  |  | DMF | DMSO |  | 4 | 1 |  | 100 |  |  | 60 |  |  | Au |  | 80 | Spiro-MeOTAD |  | TiO2-c | TiO2-mp |  | 100 | nan |  | SLG | FTO | 2.57 | 0.98 | 19 | 0.46 | 17.78 | 1.6
18224 | FA |  |  | 1 |  |  | Pb | 1 | I |  | 3 |  |  |  | none |  | none | 1 |  | 1 | Unknown |  |  | Unknown |  |  | Au |  | 80 | Spiro-MeOTAD |  | TiO2-c | TiO2-mp |  | 100 | nan |  | SLG | FTO | 2.57 | 0.77 | 15.2 | 0.49 | 5.8 | 1.48
18225 | FA |  |  | 1 |  |  | Pb | 1 | I |  | 3 |  |  |  | DMF | DMSO | none | 9 | 1 | 1 | 100 |  | 155 | 5 |  | 150 | Au |  | 80 | Spiro-MeOTAD | 200 | TiO2-c |  |  | 80 |  |  | SLG | FTO | 0.1 | 0.91 | 21.3 | 0.633 | 12.3 | 1.53
18231 | Cs | FA |  | 0.05 | 0.95 |  | Pb | 1 | I |  | 3 |  |  |  | DMF | DMSO |  | 1 | 11 |  | Unknown |  |  | Unknown |  |  | Au |  | 120 | Spiro-MeOTAD | 200 | TiO2-c |  |  | 80 |  |  | SLG | FTO | 0.1 | 0.98 | 21.8 | 0.683 | 14.7 | 1.53
18232 | Cs | FA |  | 0.05 | 0.95 |  | Pb | 1 | I |  | 3 |  |  |  | DMF | DMSO |  | 1 | 11 |  | Unknown |  |  | Unknown |  |  | Au |  | 120 | Spiro-MeOTAD | 200 | TiO2-c |  |  | 40 |  |  | SLG | FTO | 2 | 0.835 | 21 | 0.448 | 7.7 | 1.53
18237 | FA |  |  | 1 |  |  | Pb | 1 | Br | I | 0.15 | 2.85 |  |  | none |  | none | 1 |  | 1 | Unknown |  | 130 | Unknown |  | 30 | Ag |  | 120 | Spiro-MeOTAD |  | TiO2-c | [5 empty] | SLG | FTO | 0.09 | 0.99 | 19.82 | 0.63 | 12.48 | 1.62
18242 | FA |  |  | 1 |  |  | Pb | 1 | I |  | 3 |  |  |  | none |  | none | 1 |  | 1 | Unknown |  | 130 | Unknown |  | 30 | Ag |  | 120 | Spiro-MeOTAD |  | TiO2-c | [5 empty] | SLG | FTO | 0.09 | 0.96 | 19.93 | 0.611 | 11.69 | 1.48
18243 | MA |  |  | 1 |  |  | Pb | 1 | I |  | 3 |  |  |  | none |  | none | 1 |  | 1 | Unknown |  | 130 | Unknown |  | 30 | Ag |  | 120 | Spiro-MeOTAD |  | TiO2-c | [5 empty] | SLG | FTO | 0.09 | 1.03 | 21.25 | 0.69 | 15.1 | 1.6
18244 | FA |  |  | 1 |  |  | Pb | 1 | I |  | 3 |  |  |  | DMF | DMSO |  | 4 | 1 |  | 100 |  |  | 45 |  |  | Au |  | 80 | Spiro-MeOTAD |  | TiO2-c | TiO2-mp |  |  |  |  | SLG | FTO | 0.16 | 0.987 | 13.458 | 0.358 | 4.76 | 1.517
18245 | FA |  |  | 1 |  |  | Pb | 1 | Br | I | 0.5 | 2.5 |  |  | DMF | DMSO |  | 4 | 1 |  | 100 |  |  | 45 |  |  | Au |  | 80 | Spiro-MeOTAD |  | TiO2-c | TiO2-mp |  |  |  |  | SLG | FTO | 0.16 | 1.202 | 14.265 | 0.559 | 9.57 | 1.965
18246 | FA |  |  | 1 |  |  | Pb | 1 | Br | I | 1 | 2 |  |  | DMF | DMSO |  | 4 | 1 |  | 100 |  |  | 45 |  |  | Au |  | 80 | Spiro-MeOTAD |  | TiO2-c | TiO2-mp |  |  |  |  | SLG | FTO | 0.16 | 0.986 | 3.886 | 0.498 | 1.9 | 2.268
18247 | FA |  |  | 1 |  |  | Pb | 1 | Br | I | 1.5 | 1.5 |  |  | DMF | DMSO |  | 4 | 1 |  | 100 |  |  | 45 |  |  | Au |  | 80 | Spiro-MeOTAD |  | TiO2-c | TiO2-mp |  |  |  |  | SLG | FTO | 0.16 | 1.057 | 7.13 | 0.497 | 3.71 | 1.91
18248 | FA |  |  | 1 |  |  | Pb | 1 | Br | I | 2 | 1 |  |  | DMF | DMSO |  | 4 | 1 |  | 100 |  |  | 45 |  |  | Au |  | 80 | Spiro-MeOTAD |  | TiO2-c | TiO2-mp |  |  |  |  | SLG | FTO | 0.16 | 1.138 | 12.769 | 0.518 | 7.52 | 1.969
18249 | FA |  |  | 1 |  |  | Pb | 1 | Br | I | 2.5 | 0.5 |  |  | DMF | DMSO |  | 4 | 1 |  | 100 |  |  | 45 |  |  | Au |  | 80 | Spiro-MeOTAD |  | TiO2-c | TiO2-mp |  |  |  |  | SLG | FTO | 0.16 | 1.061 | 9.671 | 0.488 | 5.01 | 2.105
18250 | FA |  |  | 1 |  |  | Pb | 1 | Br |  | 3 |  |  |  | DMF | DMSO |  | 4 | 1 |  | 100 |  |  | 45 |  |  | Au |  | 80 | Spiro-MeOTAD |  | TiO2-c | TiO2-mp |  |  |  |  | SLG | FTO | 0.16 | 1.14 | 7.532 | 0.578 | 4.97 | 2.27
18251 | FA | MA |  | 0.83 | 0.17 |  | Pb | 1 | I |  | 3 |  |  |  | DMF | DMSO |  | 4 | 1 |  | 100 |  |  | 45 |  |  | Au |  | 80 | Spiro-MeOTAD |  | TiO2-c | TiO2-mp |  |  |  |  | SLG | FTO | 0.16 | 0.921 | 21.503 | 0.613 | 12.14 | 1.53
18252 | FA | MA |  | 0.83 | 0.17 |  | Pb | 1 | Br | I | 0.5 | 2.5 |  |  | DMF | DMSO |  | 4 | 1 |  | 100 |  |  | 45 |  |  | Au |  | 80 | Spiro-MeOTAD |  | TiO2-c | TiO2-mp |  |  |  |  | SLG | FTO | 0.16 | 1.095 | 22.74 | 0.698 | 17.37 | 1.629
18253 | FA | MA |  | 0.83 | 0.17 |  | Pb | 1 | Br | I | 1 | 2 |  |  | DMF | DMSO |  | 4 | 1 |  | 100 |  |  | 45 |  |  | Au |  | 80 | Spiro-MeOTAD |  | TiO2-c | TiO2-mp |  |  |  |  | SLG | FTO | 0.16 | 1.178 | 19.096 | 0.652 | 14.72 | 1.684
18254 | FA | MA |  | 0.83 | 0.17 |  | Pb | 1 | Br | I | 1.5 | 1.5 |  |  | DMF | DMSO |  | 4 | 1 |  | 100 |  |  | 45 |  |  | Au |  | 80 | Spiro-MeOTAD |  | TiO2-c | TiO2-mp |  |  |  |  | SLG | FTO | 0.16 | 1.155 | 15.607 | 0.634 | 11.41 | 1.866
18255 | FA | MA |  | 0.83 | 0.17 |  | Pb | 1 | Br | I | 2 | 1 |  |  | DMF | DMSO |  | 4 | 1 |  | 100 |  |  | 45 |  |  | Au |  | 80 | Spiro-MeOTAD |  | TiO2-c | TiO2-mp |  |  |  |  | SLG | FTO | 0.16 | 0.975 | 11.145 | 0.535 | 5.81 | 1.976
18256 | FA | MA |  | 0.83 | 0.17 |  | Pb | 1 | Br | I | 2.5 | 0.5 |  |  | DMF | DMSO |  | 4 | 1 |  | 100 |  |  | 45 |  |  | Au |  | 80 | Spiro-MeOTAD |  | TiO2-c | TiO2-mp |  |  |  |  | SLG | FTO | 0.16 | 0.878 | 8.843 | 0.425 | 3.3 | 2.113
18257 | FA | MA |  | 0.83 | 0.17 |  | Pb | 1 | Br |  | 3 |  |  |  | DMF | DMSO |  | 4 | 1 |  | 100 |  |  | 45 |  |  | Au |  | 80 | Spiro-MeOTAD |  | TiO2-c | TiO2-mp |  |  |  |  | SLG | FTO | 0.16 | 1.423 | 7.004 | 0.654 | 6.54 | 2.278
18258 | FA | MA |  | 0.67 | 0.33 |  | Pb | 1 | I |  | 3 |  |  |  | DMF | DMSO |  | 4 | 1 |  | 100 |  |  | 45 |  |  | Au |  | 80 | Spiro-MeOTAD |  | TiO2-c | TiO2-mp |  |  |  |  | SLG | FTO | 0.16 | 0.971 | 22.704 | 0.628 | 13.86 | 1.528
18259 | FA | MA |  | 0.67 | 0.33 |  | Pb | 1 | Br | I | 0.5 | 2.5 |  |  | DMF | DMSO |  | 4 | 1 |  | 100 |  |  | 45 |  |  | Au |  | 80 | Spiro-MeOTAD |  | TiO2-c | TiO2-mp |  |  |  |  | SLG | FTO | 0.16 | 1.143 | 23.713 | 0.761 | 20.66 | 1.638
18260 | FA | MA |  | 0.67 | 0.33 |  | Pb | 1 | Br | I | 1 | 2 |  |  | DMF | DMSO |  | 4 | 1 |  | 100 |  |  | 45 |  |  | Au |  | 80 | Spiro-MeOTAD |  | TiO2-c | TiO2-mp |  |  |  |  | SLG | FTO | 0.16 | 1.151 | 21.435 | 0.748 | 18.54 | 1.682
18261 | FA | MA |  | 0.67 | 0.33 |  | Pb | 1 | Br | I | 1.5 | 1.5 |  |  | DMF | DMSO |  | 4 | 1 |  | 100 |  |  | 45 |  |  | Au |  | 80 | Spiro-MeOTAD |  | TiO2-c | TiO2-mp |  |  |  |  | SLG | FTO | 0.16 | 1.114 | 15.329 | 0.687 | 11.7 | 1.848
18262 | FA | MA |  | 0.67 | 0.33 |  | Pb | 1 | Br | I | 2 | 1 |  |  | DMF | DMSO |  | 4 | 1 |  | 100 |  |  | 45 |  |  | Au |  | 80 | Spiro-MeOTAD |  | TiO2-c | TiO2-mp |  |  |  |  | SLG | FTO | 0.16 | 0.999 | 9.549 | 0.592 | 5.64 | 1.969
18263 | FA | MA |  | 0.67 | 0.33 |  | Pb | 1 | Br | I | 2.5 | 0.5 |  |  | DMF | DMSO |  | 4 | 1 |  | 100 |  |  | 45 |  |  | Au |  | 80 | Spiro-MeOTAD |  | TiO2-c | TiO2-mp |  |  |  |  | SLG | FTO | 0.16 | 0.921 | 7.248 | 0.513 | 3.4 | 2.115
18264 | FA | MA |  | 0.67 | 0.33 |  | Pb | 1 | Br |  | 3 |  |  |  | DMF | DMSO |  | 4 | 1 |  | 100 |  |  | 45 |  |  | Au |  | 80 | Spiro-MeOTAD |  | TiO2-c | TiO2-mp |  |  |  |  | SLG | FTO | 0.16 | 1.351 | 6.987 | 0.582 | 5.53 | 2.28
18265 | FA | MA |  | 0.5 | 0.5 |  | Pb | 1 | I |  | 3 |  |  |  | DMF | DMSO |  | 4 | 1 |  | 100 |  |  | 45 |  |  | Au |  | 80 | Spiro-MeOTAD |  | TiO2-c | TiO2-mp |  |  |  |  | SLG | FTO | 0.16 | 0.961 | 19.577 | 0.683 | 12.83 | 1.546
18266 | FA | MA |  | 0.5 | 0.5 |  | Pb | 1 | Br | I | 0.5 | 2.5 |  |  | DMF | DMSO |  | 4 | 1 |  | 100 |  |  | 45 |  |  | Au |  | 80 | Spiro-MeOTAD |  | TiO2-c | TiO2-mp |  |  |  |  | SLG | FTO | 0.16 | 1.04 | 20.363 | 0.608 | 12.87 | 1.612
18267 | FA | MA |  | 0.5 | 0.5 |  | Pb | 1 | Br | I | 1 | 2 |  |  | DMF | DMSO |  | 4 | 1 |  | 100 |  |  | 45 |  |  | Au |  | 80 | Spiro-MeOTAD |  | TiO2-c | TiO2-mp |  |  |  |  | SLG | FTO | 0.16 | 1.104 | 20.036 | 0.685 | 15.33 | 1.751
18268 | FA | MA |  | 0.5 | 0.5 |  | Pb | 1 | Br | I | 1.5 | 1.5 |  |  | DMF | DMSO |  | 4 | 1 |  | 100 |  |  | 45 |  |  | Au |  | 80 | Spiro-MeOTAD |  | TiO2-c | TiO2-mp |  |  |  |  | SLG | FTO | 0.16 | 1.088 | 15.547 | 0.7 | 11.87 | 1.845
18269 | FA | MA |  | 0.5 | 0.5 |  | Pb | 1 | Br | I | 2 | 1 |  |  | DMF | DMSO |  | 4 | 1 |  | 100 |  |  | 45 |  |  | Au |  | 80 | Spiro-MeOTAD |  | TiO2-c | TiO2-mp |  |  |  |  | SLG | FTO | 0.16 | 1.035 | 12.623 | 0.603 | 7.88 | 1.957
18270 | FA | MA |  | 0.5 | 0.5 |  | Pb | 1 | Br | I | 2.5 | 0.5 |  |  | DMF | DMSO |  | 4 | 1 |  | 100 |  |  | 45 |  |  | Au |  | 80 | Spiro-MeOTAD |  | TiO2-c | TiO2-mp |  |  |  |  | SLG | FTO | 0.16 | 0.978 | 6.868 | 0.582 | 3.9 | 2.141
18271 | FA | MA |  | 0.5 | 0.5 |  | Pb | 1 | Br |  | 3 |  |  |  | DMF | DMSO |  | 4 | 1 |  | 100 |  |  | 45 |  |  | Au |  | 80 | Spiro-MeOTAD |  | TiO2-c | TiO2-mp |  |  |  |  | SLG | FTO | 0.16 | 1.385 | 7.037 | 0.728 | 7.1 | 2.28
18272 | FA |  |  | 0.33 |  |  | Pb | 1 | I |  | 3 |  |  |  | DMF | DMSO |  | 4 | 1 |  | 100 |  |  | 45 |  |  | Au |  | 80 | Spiro-MeOTAD |  | TiO2-c | TiO2-mp |  |  |  |  | SLG | FTO | 0.16 | 0.995 | 22.291 | 0.646 | 14.26 | 1.56
18273 | FA |  |  | 0.33 |  |  | Pb | 1 | Br | I | 0.5 | 2.5 |  |  | DMF | DMSO |  | 4 | 1 |  | 100 |  |  | 45 |  |  | Au |  | 80 | Spiro-MeOTAD |  | TiO2-c | TiO2-mp |  |  |  |  | SLG | FTO | 0.16 | 0.913 | 18.69 | 0.643 | 10.96 | 1.671
18274 | FA |  |  | 0.33 |  |  | Pb | 1 | Br | I | 1 | 2 |  |  | DMF | DMSO |  | 4 | 1 |  | 100 |  |  | 45 |  |  | Au |  | 80 | Spiro-MeOTAD |  | TiO2-c | TiO2-mp |  |  |  |  | SLG | FTO | 0.16 | 1.17 | 20.429 | 0.73 | 17.48 | 1.757
18275 | FA |  |  | 0.33 |  |  | Pb | 1 | Br | I | 1.5 | 1.5 |  |  | DMF | DMSO |  | 4 | 1 |  | 100 |  |  | 45 |  |  | Au |  | 80 | Spiro-MeOTAD |  | TiO2-c | TiO2-mp |  |  |  |  | SLG | FTO | 0.16 | 1.133 | 13.878 | 0.677 | 10.75 | 1.855
18276 | FA |  |  | 0.33 |  |  | Pb | 1 | Br | I | 2 | 1 |  |  | DMF | DMSO |  | 4 | 1 |  | 100 |  |  | 45 |  |  | Au |  | 80 | Spiro-MeOTAD |  | TiO2-c | TiO2-mp |  |  |  |  | SLG | FTO | 0.16 | 1.084 | 8.964 | 0.636 | 6.16 | 1.974
18277 | FA |  |  | 0.33 |  |  | Pb | 1 | Br | I | 2.5 | 0.5 |  |  | DMF | DMSO |  | 4 | 1 |  | 100 |  |  | 45 |  |  | Au |  | 80 | Spiro-MeOTAD |  | TiO2-c | TiO2-mp |  |  |  |  | SLG | FTO | 0.16 | 0.989 | 4.415 | 0.665 | 2.92 | 2.139
18278 | FA |  |  | 0.33 |  |  | Pb | 1 | Br |  | 3 |  |  |  | DMF | DMSO |  | 4 | 1 |  | 100 |  |  | 45 |  |  | Au |  | 80 | Spiro-MeOTAD |  | TiO2-c | TiO2-mp |  |  |  |  | SLG | FTO | 0.16 | 1.353 | 6.428 | 0.723 | 6.36 | 2.288
18279 | FA | MA |  | 0.17 | 0.83 |  | Pb | 1 | I |  | 3 |  |  |  | DMF | DMSO |  | 4 | 1 |  | 100 |  |  | 45 |  |  | Au |  | 80 | Spiro-MeOTAD |  | TiO2-c | TiO2-mp |  |  |  |  | SLG | FTO | 0.16 | 1.046 | 18.768 | 0.599 | 11.78 | 1.588
18280 | FA | MA |  | 0.17 | 0.83 |  | Pb | 1 | Br | I | 0.5 | 2.5 |  |  | DMF | DMSO |  | 4 | 1 |  | 100 |  |  | 45 |  |  | Au |  | 80 | Spiro-MeOTAD |  | TiO2-c | TiO2-mp |  |  |  |  | SLG | FTO | 0.16 | 1.042 | 22.737 | 0.676 | 16.01 | 1.625
18281 | FA | MA |  | 0.17 | 0.83 |  | Pb | 1 | Br | I | 1 | 2 |  |  | DMF | DMSO |  | 4 | 1 |  | 100 |  |  | 45 |  |  | Au |  | 80 | Spiro-MeOTAD |  | TiO2-c | TiO2-mp |  |  |  |  | SLG | FTO | 0.16 | 1.125 | 16.707 | 0.647 | 12.22 | 1.764
18282 | FA | MA |  | 0.17 | 0.83 |  | Pb | 1 | Br | I | 1.5 | 1.5 |  |  | DMF | DMSO |  | 4 | 1 |  | 100 |  |  | 45 |  |  | Au |  | 80 | Spiro-MeOTAD |  | TiO2-c | TiO2-mp |  |  |  |  | SLG | FTO | 0.16 | 1.069 | 10.329 | 0.789 | 8.68 | 1.858
18283 | FA | MA |  | 0.17 | 0.83 |  | Pb | 1 | Br | I | 2 | 1 |  |  | DMF | DMSO |  | 4 | 1 |  | 100 |  |  | 45 |  |  | Au |  | 80 | Spiro-MeOTAD |  | TiO2-c | TiO2-mp |  |  |  |  | SLG | FTO | 0.16 | 0.939 | 5.095 | 0.736 | 3.48 | 1.989
18284 | FA | MA |  | 0.17 | 0.83 |  | Pb | 1 | Br | I | 2.5 | 0.5 |  |  | DMF | DMSO |  | 4 | 1 |  | 100 |  |  | 45 |  |  | Au |  | 80 | Spiro-MeOTAD |  | TiO2-c | TiO2-mp |  |  |  |  | SLG | FTO | 0.16 | 0.951 | 2.827 | 0.859 | 2.31 | 2.153
18285 | FA | MA |  | 0.17 | 0.83 |  | Pb | 1 | Br |  | 3 |  |  |  | DMF | DMSO |  | 4 | 1 |  | 100 |  |  | 45 |  |  | Au |  | 80 | Spiro-MeOTAD |  | TiO2-c | TiO2-mp |  |  |  |  | SLG | FTO | 0.16 | 1.372 | 6.261 | 0.815 | 7.07 | 2.296
18286 | MA |  |  | 1 |  |  | Pb | 1 | I |  | 3 |  |  |  | DMF | DMSO |  | 4 | 1 |  | 100 |  |  | 45 |  |  | Au |  | 80 | Spiro-MeOTAD |  | TiO2-c | TiO2-mp |  |  |  |  | SLG | FTO | 0.16 | 0.907 | 21.181 | 0.536 | 10.31 | 1.593
18287 | MA |  |  | 1 |  |  | Pb | 1 | Br | I | 0.5 | 2.5 |  |  | DMF | DMSO |  | 4 | 1 |  | 100 |  |  | 45 |  |  | Au |  | 80 | Spiro-MeOTAD |  | TiO2-c | TiO2-mp |  |  |  |  | SLG | FTO | 0.16 | 1.099 | 18.287 | 0.656 | 13.23 | 1.656
18288 | MA |  |  | 1 |  |  | Pb | 1 | Br | I | 1 | 2 |  |  | DMF | DMSO |  | 4 | 1 |  | 100 |  |  | 45 |  |  | Au |  | 80 | Spiro-MeOTAD |  | TiO2-c | TiO2-mp |  |  |  |  | SLG | FTO | 0.16 | 0.959 | 13.181 | 0.67 | 8.46 | 1.7
18289 | MA |  |  | 1 |  |  | Pb | 1 | Br | I | 1.5 | 1.5 |  |  | DMF | DMSO |  | 4 | 1 |  | 100 |  |  | 45 |  |  | Au |  | 80 | Spiro-MeOTAD |  | TiO2-c | TiO2-mp |  |  |  |  | SLG | FTO | 0.16 | 1.117 | 6.572 | 1.165 | 8.58 | 1.872
18290 | MA |  |  | 1 |  |  | Pb | 1 | Br | I | 2 | 1 |  |  | DMF | DMSO |  | 4 | 1 |  | 100 |  |  | 45 |  |  | Au |  | 80 | Spiro-MeOTAD |  | TiO2-c | TiO2-mp |  |  |  |  | SLG | FTO | 0.16 | 1.105 | 3.978 | 1.434 | 6.3 | 2.027
18291 | MA |  |  | 1 |  |  | Pb | 1 | Br | I | 2.5 | 0.5 |  |  | DMF | DMSO |  | 4 | 1 |  | 100 |  |  | 45 |  |  | Au |  | 80 | Spiro-MeOTAD |  | TiO2-c | TiO2-mp |  |  |  |  | SLG | FTO | 0.16 | 1.074 | 3.032 | 1.067 | 3.46 | 2.161
18292 | MA |  |  | 1 |  |  | Pb | 1 | Br |  | 3 |  |  |  | DMF | DMSO |  | 4 | 1 |  | 100 |  |  | 45 |  |  | Au |  | 80 | Spiro-MeOTAD |  | TiO2-c | TiO2-mp |  |  |  |  | SLG | FTO | 0.16 | 1.407 | 5.909 | 0.673 | 5.61 | 2.308
18293 | FA | MA |  | 0.81 | 0.19 |  | Pb | 1 | Br | I | 0.54 | 2.46 |  |  | DMF | DMSO |  | 4 | 1 |  | 100 |  |  | 45 |  |  | Au |  | 80 | Spiro-MeOTAD |  | TiO2-c | TiO2-mp |  |  |  |  | SLG | FTO | 0.16 | 1.2 | 12.8 | 0.64 | 10 | 1.62
18294 | FA | MA |  | 0.81 | 0.19 |  | Pb | 1 | Br | I | 0.54 | 2.46 |  |  | DMF | DMSO |  | 4 | 1 |  | 100 |  |  | 45 |  |  | Au |  | 80 | Spiro-MeOTAD |  | TiO2-c | TiO2-mp |  |  |  |  | SLG | FTO | 0.16 | 1.2 | 14.4 | 0.66 | 11.4 | 1.62
18295 | FA | MA |  | 0.81 | 0.19 |  | Pb | 1 | Br | I | 0.54 | 2.46 |  |  | DMF | DMSO |  | 4 | 1 |  | 100 |  |  | 45 |  |  | Au |  | 80 | Spiro-MeOTAD |  | TiO2-c | TiO2-mp |  |  |  |  | SLG | FTO | 0.16 | 1.2 | 17.6 | 0.66 | 13.9 | 1.62
18296 | FA | MA |  | 0.81 | 0.19 |  | Pb | 1 | Br | I | 0.54 | 2.46 |  |  | DMF | DMSO |  | 4 | 1 |  | 100 |  |  | 45 |  |  | Au |  | 80 | Spiro-MeOTAD |  | TiO2-c | TiO2-mp |  |  |  |  | SLG | FTO | 0.16 | 1.16 | 19.1 | 0.62 | 13.7 | 1.62
18297 | FA | MA |  | 0.82 | 0.18 |  | Pb | 1 | Br | I | 0.53 | 2.4700000000000002 |  |  | DMF | DMSO |  | 4 | 1 |  | 100 |  |  | 45 |  |  | Au |  | 80 | Spiro-MeOTAD |  | TiO2-c | TiO2-mp |  |  |  |  | SLG | FTO | 0.16 | 1.18 | 15.4 | 0.62 | 11.3 | 1.64
18298 | FA | MA |  | 0.82 | 0.18 |  | Pb | 1 | Br | I | 0.53 | 2.4700000000000002 |  |  | DMF | DMSO |  | 4 | 1 |  | 100 |  |  | 45 |  |  | Au |  | 80 | Spiro-MeOTAD |  | TiO2-c | TiO2-mp |  |  |  |  | SLG | FTO | 0.16 | 1.11 | 15.9 | 0.61 | 10.9 | 1.64
18299 | FA | MA |  | 0.83 | 0.17 |  | Pb | 1 | Br | I | 0.52 | 2.48 |  |  | DMF | DMSO |  | 4 | 1 |  | 100 |  |  | 45 |  |  | Au |  | 80 | Spiro-MeOTAD |  | TiO2-c | TiO2-mp |  |  |  |  | SLG | FTO | 0.16 | 1.08 | 18.4 | 0.66 | 13 | 1.64
18300 | FA | MA |  | 0.83 | 0.17 |  | Pb | 1 | Br | I | 0.52 | 2.48 |  |  | DMF | DMSO |  | 4 | 1 |  | 100 |  |  | 45 |  |  | Au |  | 80 | Spiro-MeOTAD |  | TiO2-c | TiO2-mp |  |  |  |  | SLG | FTO | 0.16 | 1.12 | 18.2 | 0.62 | 12.8 | 1.64
18301 | FA | MA |  | 0.83 | 0.17 |  | Pb | 1 | Br | I | 0.52 | 2.48 |  |  | DMF | DMSO |  | 4 | 1 |  | 100 |  |  | 45 |  |  | Au |  | 80 | Spiro-MeOTAD |  | TiO2-c | TiO2-mp |  |  |  |  | SLG | FTO | 0.16 | 1.13 | 18.7 | 0.65 | 13.7 | 1.64
18302 | FA | MA |  | 0.83 | 0.17 |  | Pb | 1 | Br | I | 0.52 | 2.48 |  |  | DMF | DMSO |  | 4 | 1 |  | 100 |  |  | 45 |  |  | Au |  | 80 | Spiro-MeOTAD |  | TiO2-c | TiO2-mp |  |  |  |  | SLG | FTO | 0.16 | 1.16 | 16.8 | 0.63 | 12.2 | 1.64
18303 | FA | MA |  | 0.83 | 0.17 |  | Pb | 1 | Br | I | 0.52 | 2.48 |  |  | DMF | DMSO |  | 4 | 1 |  | 100 |  |  | 45 |  |  | Au |  | 80 | Spiro-MeOTAD |  | TiO2-c | TiO2-mp |  |  |  |  | SLG | FTO | 0.16 | 1.14 | 21.6 | 0.69 | 17.1 | 1.64
18304 | FA | MA |  | 0.83 | 0.17 |  | Pb | 1 | Br | I | 0.52 | 2.48 |  |  | DMF | DMSO |  | 4 | 1 |  | 100 |  |  | 45 |  |  | Au |  | 80 | Spiro-MeOTAD |  | TiO2-c | TiO2-mp |  |  |  |  | SLG | FTO | 0.16 | 1.12 | 21.1 | 0.67 | 15.9 | 1.64
18305 | FA | MA |  | 0.84 | 0.16 |  | Pb | 1 | Br | I | 0.51 | 2.4900000000000002 |  |  | DMF | DMSO |  | 4 | 1 |  | 100 |  |  | 45 |  |  | Au |  | 80 | Spiro-MeOTAD |  | TiO2-c | TiO2-mp |  |  |  |  | SLG | FTO | 0.16 | 1.07 | 22 | 0.67 | 15.9 | 1.64
18306 | FA | MA |  | 0.84 | 0.16 |  | Pb | 1 | Br | I | 0.51 | 2.4900000000000002 |  |  | DMF | DMSO |  | 4 | 1 |  | 100 |  |  | 45 |  |  | Au |  | 80 | Spiro-MeOTAD |  | TiO2-c | TiO2-mp |  |  |  |  | SLG | FTO | 0.16 | 1.06 | 21.7 | 0.62 | 14.3 | 1.64
18307 | FA | MA |  | 0.84 | 0.16 |  | Pb | 1 | Br | I | 0.51 | 2.4900000000000002 |  |  | DMF | DMSO |  | 4 | 1 |  | 100 |  |  | 45 |  |  | Au |  | 80 | Spiro-MeOTAD |  | TiO2-c | TiO2-mp |  |  |  |  | SLG | FTO | 0.16 | 1.15 | 22.2 | 0.68 | 17.4 | 1.64
18308 | FA | MA |  | 0.84 | 0.16 |  | Pb | 1 | Br | I | 0.51 | 2.4900000000000002 |  |  | DMF | DMSO |  | 4 | 1 |  | 100 |  |  | 45 |  |  | Au |  | 80 | Spiro-MeOTAD |  | TiO2-c | TiO2-mp |  |  |  |  | SLG | FTO | 0.16 | 1.13 | 20.5 | 0.69 | 16 | 1.64
18309 | FA | MA |  | 0.84 | 0.16 |  | Pb | 1 | Br | I | 0.5 | 2.5 |  |  | DMF | DMSO |  | 4 | 1 |  | 100 |  |  | 45 |  |  | Au |  | 80 | Spiro-MeOTAD |  | TiO2-c | TiO2-mp |  |  |  |  | SLG | FTO | 0.16 | 1.03 | 21.6 | 0.68 | 15.2 | 1.65
18310 | FA | MA |  | 0.84 | 0.16 |  | Pb | 1 | Br | I | 0.5 | 2.5 |  |  | DMF | DMSO |  | 4 | 1 |  | 100 |  |  | 45 |  |  | Au |  | 80 | Spiro-MeOTAD |  | TiO2-c | TiO2-mp |  |  |  |  | SLG | FTO | 0.16 | 0.99 | 21.7 | 0.53 | 11 | 1.65
18311 | FA | MA |  | 0.85 | 0.15 |  | Pb | 1 | Br | I | 0.5 | 2.5 |  |  | DMF | DMSO |  | 4 | 1 |  | 100 |  |  | 45 |  |  | Au |  | 80 | Spiro-MeOTAD |  | TiO2-c | TiO2-mp |  |  |  |  | SLG | FTO | 0.16 | 1.09 | 21.7 | 0.72 | 17.4 | 1.65
18312 | FA | MA |  | 0.85 | 0.15 |  | Pb | 1 | Br | I | 0.5 | 2.5 |  |  | DMF | DMSO |  | 4 | 1 |  | 100 |  |  | 45 |  |  | Au |  | 80 | Spiro-MeOTAD |  | TiO2-c | TiO2-mp |  |  |  |  | SLG | FTO | 0.16 | 1.12 | 21.6 | 0.73 | 17.7 | 1.65
18313 | FA | MA |  | 0.85 | 0.15 |  | Pb | 1 | Br | I | 0.5 | 2.5 |  |  | DMF | DMSO |  | 4 | 1 |  | 100 |  |  | 45 |  |  | Au |  | 80 | Spiro-MeOTAD |  | TiO2-c | TiO2-mp |  |  |  |  | SLG | FTO | 0.16 | 1.13 | 19.6 | 0.72 | 15.9 | 1.65
18314 | FA | MA |  | 0.85 | 0.15 |  | Pb | 1 | Br | I | 0.5 | 2.5 |  |  | DMF | DMSO |  | 4 | 1 |  | 100 |  |  | 45 |  |  | Au |  | 80 | Spiro-MeOTAD |  | TiO2-c | TiO2-mp |  |  |  |  | SLG | FTO | 0.16 | 1.12 | 22.7 | 0.71 | 18.1 | 1.65
18315 | FA | MA |  | 0.83 | 0.17 |  | Pb | 1 | Br | I | 0.51 | 2.4900000000000002 |  |  | DMF | DMSO |  | 4 | 1 |  | 100 |  |  | 45 |  |  | Au |  | 80 | Spiro-MeOTAD |  | TiO2-c | TiO2-mp |  |  |  |  | SLG | FTO | 0.16 | 1.08 | 18.5 | 0.7 | 13.9 | 1.638
18316 | Cs | FA | MA | 7.0000000000000007E-2 | 0.77 | 0.16 | Pb | 1 | Br | I | 0.5 | 2.5 |  |  | DMF | DMSO |  | 4 | 1 |  | 100 |  |  | 45 |  |  | Au |  | 80 | Spiro-MeOTAD |  | TiO2-c | TiO2-mp |  |  |  |  | SLG | FTO | 0.16 | 1.07 | 19.1 | 0.77 | 15.7 | 1.639
18317 | FA | MA |  | 0.83 | 0.17 |  | Pb | 1 | Br | I | 0.5 | 2.5 | RbI | 0.06 | DMF | DMSO |  | 4 | 1 |  | 100 |  |  | 45 |  |  | Au |  | 80 | Spiro-MeOTAD |  | TiO2-c | TiO2-mp |  |  |  |  | SLG | FTO | 0.16 | 0.98 | 17.8 | 0.77 | 13.5 | 1.627
18318 | FA | MA |  | 0.83 | 0.17 |  | Pb | 1 | Br | I | 0.5 | 2.5 | KI | 0.06 | DMF | DMSO |  | 4 | 1 |  | 100 |  |  | 45 |  |  | Au |  | 80 | Spiro-MeOTAD |  | TiO2-c | TiO2-mp |  |  |  |  | SLG | FTO | 0.16 | 1.06 | 17.8 | 0.75 | 14.2 | 1.627
18319 | FA | MA |  | 0.83 | 0.17 |  | Pb | 1 | Br | I | 0.5 | 2.5 | NaI | 0.06 | DMF | DMSO |  | 4 | 1 |  | 100 |  |  | 45 |  |  | Au |  | 80 | Spiro-MeOTAD |  | TiO2-c | TiO2-mp |  |  |  |  | SLG | FTO | 0.16 | 0.96 | 9.22 | 0.59 | 5.45 | 1.613
18320 | Cs | FA | MA | 0.04 | 0.8 | 0.16 | Pb | 1 | Br | I | 0.5 | 2.5 | RbI | 0.03 | DMF | DMSO |  | 4 | 1 |  | 100 |  |  | 45 |  |  | Au |  | 80 | Spiro-MeOTAD |  | TiO2-c | TiO2-mp |  |  |  |  | SLG | FTO | 0.16 | 1.05 | 18.2 | 0.76 | 14.4 | 1.635
18321 | Cs | FA | MA | 0.04 | 0.8 | 0.16 | Pb | 1 | Br | I | 0.5 | 2.5 | KI | 0.03 | DMF | DMSO |  | 4 | 1 |  | 100 |  |  | 45 |  |  | Au |  | 80 | Spiro-MeOTAD |  | TiO2-c | TiO2-mp |  |  |  |  | SLG | FTO | 0.16 | 0.98 | 16.8 | 0.72 | 11.9 | 1.632
18323 | FA | MA |  | 0.83 | 0.17 |  | Pb | 1 | Br | I | 0.51 | 2.4900000000000002 |  |  | DMF | DMSO |  | 4 | 1 |  | 100 |  |  | 45 |  |  | Au |  | 80 | Spiro-MeOTAD |  | TiO2-c | TiO2-mp |  |  |  |  | SLG | FTO | 0.16 | 1.05 | 16.9 | 0.7 | 12.5 | 1.638
18324 | Cs | FA | MA | 7.0000000000000007E-2 | 0.77 | 0.16 | Pb | 1 | Br | I | 0.5 | 2.5 |  |  | DMF | DMSO |  | 4 | 1 |  | 100 |  |  | 45 |  |  | Au |  | 80 | Spiro-MeOTAD |  | TiO2-c | TiO2-mp |  |  |  |  | SLG | FTO | 0.16 | 1.06 | 16.7 | 0.73 | 13 | 1.639
18325 | FA | MA |  | 0.83 | 0.17 |  | Pb | 1 | Br | I | 0.5 | 2.5 | RbI | 0.06 | DMF | DMSO |  | 4 | 1 |  | 100 |  |  | 45 |  |  | Au |  | 80 | Spiro-MeOTAD |  | TiO2-c | TiO2-mp |  |  |  |  | SLG | FTO | 0.16 | 1 | 15 | 0.75 | 11.1 | 1.627
18326 | FA | MA |  | 0.83 | 0.17 |  | Pb | 1 | Br | I | 0.5 | 2.5 | KI | 0.06 | DMF | DMSO |  | 4 | 1 |  | 100 |  |  | 45 |  |  | Au |  | 80 | Spiro-MeOTAD |  | TiO2-c | TiO2-mp |  |  |  |  | SLG | FTO | 0.16 | 1.03 | 16.6 | 0.71 | 12.2 | 1.627
18327 | FA | MA |  | 0.83 | 0.17 |  | Pb | 1 | Br | I | 0.5 | 2.5 | NaI | 0.06 | DMF | DMSO |  | 4 | 1 |  | 100 |  |  | 45 |  |  | Au |  | 80 | Spiro-MeOTAD |  | TiO2-c | TiO2-mp |  |  |  |  | SLG | FTO | 0.16 | 0.88 | 11.5 | 0.47 | 4.6 | 1.613
18328 | Cs | FA | MA | 0.04 | 0.8 | 0.16 | Pb | 1 | Br | I | 0.5 | 2.5 | RbI | 0.03 | DMF | DMSO |  | 4 | 1 |  | 100 |  |  | 45 |  |  | Au |  | 80 | Spiro-MeOTAD |  | TiO2-c | TiO2-mp |  |  |  |  | SLG | FTO | 0.16 | 1.01 | 16.2 | 0.77 | 12.5 | 1.635
18329 | Cs | FA | MA | 0.04 | 0.8 | 0.16 | Pb | 1 | Br | I | 0.5 | 2.5 | KI | 0.03 | DMF | DMSO |  | 4 | 1 |  | 100 |  |  | 45 |  |  | Au |  | 80 | Spiro-MeOTAD |  | TiO2-c | TiO2-mp |  |  |  |  | SLG | FTO | 0.16 | 1.01 | 14.5 | 0.59 | 9 | 1.632
18340 | MA |  |  | 1 |  |  | Pb | 1 | I |  | 3 |  |  |  | GBL |  |  | 1 |  |  | 100 |  |  | 15 |  |  | Au |  | 60 | Spiro-MeOTAD |  | TiO2-c | TiO2-mp |  | nan | 600 |  | SLG | FTO | 0.207 | 0.888 | 17.6 | 0.62 | 9.7 | 1.5
18341 | MA |  |  | 1 |  |  | Pb | 1 | I |  | 3 |  |  |  | GBL |  |  | 1 |  |  | 100 |  |  | 15 |  |  | Au |  | 60 | Spiro-MeOTAD |  | TiO2-c | TiO2-mp |  | nan | 600 |  | SLG | FTO | 0.207 |  |  |  |  | 1.5
18342 | MA |  |  | 1 |  |  | Pb | 1 | I |  | 3 |  |  |  | GBL |  |  | 1 |  |  | 100 |  |  | 15 |  |  | Au |  | 60 | Spiro-MeOTAD |  | TiO2-c | TiO2-mp |  | nan | 700 |  | SLG | FTO | 0.207 | 0.89 | 16.9 | 0.62 | 9.5 | 1.5
18343 | MA |  |  | 1 |  |  | Pb | 1 | I |  | 3 |  |  |  | GBL |  |  | 1 |  |  | 100 |  |  | 15 |  |  | Au |  | 60 | Spiro-MeOTAD |  | TiO2-c | TiO2-mp |  | nan | 800 |  | SLG | FTO | 0.207 | 0.9 | 15.5 | 0.61 | 8.7 | 1.5
18344 | MA |  |  | 1 |  |  | Pb | 1 | I |  | 3 |  |  |  | GBL |  |  | 1 |  |  | 100 |  |  | 15 |  |  | Au |  | 60 | Spiro-MeOTAD |  | TiO2-c | TiO2-mp |  | nan | 900 |  | SLG | FTO | 0.207 | 0.85 | 17.2 | 0.57 | 8.5 | 1.5
18345 | MA |  |  | 1 |  |  | Pb | 1 | I |  | 3 |  |  |  | GBL |  |  | 1 |  |  | 100 |  |  | 15 |  |  | Au |  | 60 | Spiro-MeOTAD |  | TiO2-c | TiO2-mp |  | nan | 1000 |  | SLG | FTO | 0.207 | 0.85 | 15.9 | 0.6 | 8.2 | 1.5
18346 | MA |  |  | 1 |  |  | Pb | 1 | I |  | 3 |  |  |  | GBL |  |  | 1 |  |  | 100 |  |  | 15 |  |  | Au |  | 60 | Spiro-MeOTAD |  | TiO2-c | TiO2-mp |  | nan | 1100 |  | SLG | FTO | 0.207 | 0.85 | 16.5 | 0.57 | 8.1 | 1.5
18347 | MA |  |  | 1 |  |  | Pb | 1 | I |  | 3 |  |  |  | GBL |  |  | 1 |  |  | 100 |  |  | 15 |  |  | Au |  | 60 | Spiro-MeOTAD |  | TiO2-c | TiO2-mp |  | nan | 1200 |  | SLG | FTO | 0.207 | 0.87 | 16.1 | 0.57 | 8 | 1.5
18348 | MA |  |  | 1 |  |  | Pb | 1 | I |  | 3 |  |  |  | GBL |  |  | 1 |  |  | 100 |  |  | 15 |  |  | Au |  | 60 | Spiro-MeOTAD |  | TiO2-c | TiO2-mp |  | nan | 1300 |  | SLG | FTO | 0.207 | 0.81 | 15.9 | 0.53 | 6.8 | 1.5
18349 | MA |  |  | 1 |  |  | Pb | 1 | I |  | 3 |  |  |  | GBL |  |  | 1 |  |  | 100 |  |  | 15 |  |  | Au |  | 60 | Spiro-MeOTAD |  | TiO2-c | TiO2-mp |  | nan | 1400 |  | SLG | FTO | 0.207 | 0.82 | 16.3 | 0.55 | 7.5 | 1.5
18350 | MA |  |  | 1 |  |  | Pb | 1 | I |  | 3 |  |  |  | GBL |  |  | 1 |  |  | 100 |  |  | 15 |  |  | Au |  | 60 | Spiro-MeOTAD |  | TiO2-c | TiO2-mp |  | nan | 1500 |  | SLG | FTO | 0.207 | 0.76 | 14.6 | 0.56 | 6.3 | 1.5
18351 | Cs |  |  | 1 |  |  | Sn | 1 | I |  | 3 |  |  |  | none |  | none | 1 |  | 1 | Unknown |  | 175 | Unknown |  | 1 | ITO |  | 80 | none |  | Ti | Au |  | 100 | 20 |  | SLG |  | 0.16 | 0.42 | 4.8 | 0.22 | 0.88 | 1.3
18352 | MA |  |  | 1 |  |  | Pb | 1 | I |  | 3 |  |  |  | GBL |  |  | 1 |  |  | 100 |  |  | 15 |  |  | Au |  |  | none |  | TiO2-c | TiO2-mp |  | 100 | 500 |  | SLG | FTO | 0.12 | 0.566 | 2.1 | 0.62 | 7.28 | 1.5
18353 | MA |  |  | 1 |  |  | Pb | 1 | I |  | 3 |  |  |  | GBL |  |  | 1 |  |  | 100 |  |  | 15 |  |  | Au |  |  | none |  | TiO2-c | TiO2-mp |  | 100 | 500 |  | SLG | FTO | 0.12 | 0.632 | 16.1 | 0.57 | 5.5 | 1.5
18354 | MA |  |  | 1 |  |  | Pb | 1 | I |  | 3 |  | Cl |  | DMF |  |  | 1 |  |  | 100 |  |  | 45 |  |  | Au |  | 200 | Spiro-MeOTAD |  | TiO2-c | Al2O3-mp |  | 50 | 500 |  | SLG | FTO | 0.9 | 0.98 | 17.8 | 0.63 | 10.9 | 1.55
18355 | MA |  |  | 1 |  |  | Pb | 1 | I |  | 3 |  | Cl |  | DMF |  |  | 1 |  |  | 100 |  |  | 45 |  |  | Au |  | 200 | Spiro-MeOTAD |  | TiO2-c | Al2O3-mp |  | 50 | 500 |  | SLG | FTO | 0.9 | 0.95 | 14.8 | 0.48 | 5 | 1.55
18356 | MA |  |  | 1 |  |  | Pb | 1 | I |  | 3 |  | Cl |  | DMF |  |  | 1 |  |  | 100 |  |  | 45 |  |  | Au |  | 200 | Spiro-MeOTAD |  | TiO2-c | TiO2-mp |  | 50 | 500 |  | SLG | FTO | 0.9 | 0.8 | 17.8 | 0.53 | 7.6 | 1.55
18357 | MA |  |  | 1 |  |  | Pb | 1 | I |  | 3 |  | Cl |  | DMF |  |  | 1 |  |  | 100 |  |  | 45 |  |  | Au |  | 200 | Spiro-MeOTAD |  | TiO2-c | TiO2-mp |  | 50 | 500 |  | SLG | FTO | 0.9 | 0.77 | 11 | 0.62 | 4 | 1.55
18358 | MA |  |  | 1 |  |  | Pb | 1 | I |  | 3 |  | Cl |  | DMF |  |  | 1 |  |  | 100 |  |  | 45 |  |  | Au |  | 200 | Spiro-MeOTAD |  | TiO2-c |  |  | 50 |  |  | SLG | FTO | 0.9 | 0.64 | 7.13 | 0.64 | 1.8 | 1.55
18361 | MA |  |  | 1 |  |  | Pb | 1 | I |  | 3 |  | Cl |  | DMF |  |  | 1 |  |  | 105 |  |  | 45 |  |  | Au |  |  | Spiro-MeOTAD |  | TiO2-c | [5 empty] | SLG | FTO | 0.02 | 0.69 | 8.4 | 0.37 | 2.1 | 1.6
18369 | MA |  |  | 1 |  |  | Pb | 1 | I |  | 3 |  | Cl |  | DMF |  |  | 1 |  |  | 105 |  |  | 45 |  |  | Au |  |  | Spiro-MeOTAD |  | TiO2-c | [5 empty] | SLG | FTO | 0.02 | 0.919 | 8.725 | 0.404 | 3.17 | 1.6
18370 | MA |  |  | 1 |  |  | Pb | 1 | I |  | 3 |  |  |  | DMF |  | IPA | 1 |  | 1 | Unknown |  | 70 | Unknown |  | 30 | Au |  | 90 | Spiro-MeOTAD |  | ZnO-c |  |  | 200 |  |  | SLG | FTO | 0.2 | 1.08 | 11.27 | 0.454 | 5.54 | 1.6
18371 | MA |  |  | 1 |  |  | Pb | 1 | I |  | 3 |  |  |  | DMF |  | IPA | 1 |  | 1 | Unknown |  | 70 | Unknown |  | 30 | Au |  | 90 | Spiro-MeOTAD |  | ZnO-c | ZnO-nw |  | 200 | 400 |  | SLG | FTO | 0.2 | 1.02 | 16.98 | 0.511 | 8.9 | 1.6
18372 | MA |  |  | 1 |  |  | Pb | 1 | I |  | 3 |  |  |  | DMF |  | IPA | 1 |  | 1 | Unknown |  | 70 | Unknown |  | 30 | Au |  | 90 | Spiro-MeOTAD |  | ZnO-c |  |  | 200 |  |  | PET | ITO | 0.2 | 0.99 | 5.57 | 0.396 | 2.18 | 1.6
18373 | MA |  |  | 1 |  |  | Pb | 1 | I |  | 3 |  |  |  | DMF |  | IPA | 1 |  | 1 | Unknown |  | 70 | Unknown |  | 30 | Au |  | 90 | Spiro-MeOTAD |  | ZnO-c | ZnO-nw |  | 200 | 400 |  | PET | ITO | 0.2 | 0.8 | 7.52 | 0.431 | 2.62 | 1.6
18376 | MA |  |  | 1 |  |  | Pb | 1 | Br | I | 2 | 1 |  |  | DMF |  |  | 1 |  |  | 100 |  |  | 30 |  |  | Au |  | 50 | Spiro-MeOTAD |  | TiO2-c | TiO2-nw |  | nan | 1500 |  | SLG | FTO | 0.196 | 0.82 | 10.12 | 0.59 | 4.87 | 1.78
18377 | MA |  |  | 1 |  |  | Pb | 1 | I |  | 3 |  |  |  | GBL |  |  | 1 |  |  | 100 |  |  | 30 |  |  | Au |  | 50 | Spiro-MeOTAD |  | TiO2-c | TiO2-nw |  | nan | 1500 |  | SLG | FTO | 0.196 | 0.74 | 10.67 | 0.54 | 4.29 | 1.57
18378 | MA |  |  | 1 |  |  | Pb | 1 | Br | I | 2 | 1 |  |  | DMF |  |  | 1 |  |  | 100 |  |  | 30 |  |  | Au |  | 50 | Spiro-MeOTAD |  | TiO2-c | TiO2-nw |  | nan | 1100 |  | SLG | FTO | 0.196 | 0.81 | 8.82 | 0.55 | 3.95 | 1.78
18379 | MA |  |  | 1 |  |  | Pb | 1 | Br | I | 2 | 1 |  |  | DMF |  |  | 1 |  |  | 100 |  |  | 30 |  |  | Au |  | 50 | Spiro-MeOTAD |  | TiO2-c | TiO2-nw |  | nan | 2300 |  | SLG | FTO | 0.196 | 0.79 | 9.3 | 0.52 | 3.78 | 1.78
18380 | MA |  |  | 1 |  |  | Pb | 1 | I |  | 3 |  |  |  | GBL |  |  | 1 |  |  | 100 |  |  | 10 |  |  | Ag |  | 200 | Spiro-MeOTAD |  | ZnO-c | ZnO-nw |  | nan | 400 |  | SLG | FTO | 0.2 | 0.73 | 8.9 | 0.51 | 3.1 | 1.6
18381 | MA |  |  | 1 |  |  | Pb | 1 | I |  | 3 |  |  |  | GBL |  |  | 1 |  |  | 100 |  |  | 10 |  |  | Ag |  | 200 | Spiro-MeOTAD |  | ZnO-c | ZnO-nw |  | nan | 600 |  | SLG | FTO | 0.2 | 0.71 | 10.9 | 0.58 | 4.3 | 1.6
18382 | MA |  |  | 1 |  |  | Pb | 1 | I |  | 3 |  |  |  | GBL |  |  | 1 |  |  | 100 |  |  | 10 |  |  | Ag |  | 200 | Spiro-MeOTAD |  | ZnO-c | ZnO-nw |  | nan | 800 |  | SLG | FTO | 0.2 | 0.63 | 11.8 | 0.58 | 4.2 | 1.6
18383 | MA |  |  | 1 |  |  | Pb | 1 | I |  | 3 |  |  |  | GBL |  |  | 1 |  |  | 100 |  |  | 10 |  |  | Ag |  | 200 | Spiro-MeOTAD |  | ZnO-c | ZnO-nw |  | nan | 1000 |  | SLG | FTO | 0.2 | 0.67 | 12.4 | 0.57 | 4.8 | 1.6
18384 | MA |  |  | 1 |  |  | Pb | 1 | I |  | 3 |  |  |  | GBL |  |  | 1 |  |  | 100 |  |  | 10 |  |  | Ag |  | 200 | Spiro-MeOTAD |  | ZnO-c | ZnO-nw |  | nan | 1200 |  | SLG | FTO | 0.2 | 0.48 | 11.7 | 0.49 | 2.5 | 1.6
18385 | MA |  |  | 1 |  |  | Pb | 1 | I |  | 3 |  |  |  | GBL |  |  | 1 |  |  | 100 |  |  | 10 |  |  | Ag |  | 200 | Spiro-MeOTAD |  | ZnO-c | ZnO-nw |  | nan | 1400 |  | SLG | FTO | 0.2 | 0.41 | 11.4 | 0.47 | 1.9 | 1.6
18386 | MA |  |  | 1 |  |  | Pb | 1 | I |  | 3 |  |  |  | GBL |  |  | 1 |  |  | 50 |  |  | Unknown |  |  | Carbon-mp |  | 10000 | none |  | TiO2-c | TiO2-mp | ZrO2-mp | nan | 2000 | 1100 | SLG | FTO | 0.1 | 0.883 | 12.38 | 0.6 | 6.53 | 1.6
18387 | MA |  |  | 1 |  |  | Pb | 1 | I |  | 3 |  |  |  | DMF |  | IPA | 1 |  | 1 | Unknown |  | 100 | Unknown |  | 20 | Ag |  | 200 | Spiro-MeOTAD |  | TiO2-c | ZrO2-mp |  |  |  |  | SLG | FTO | 0.2 | 1.07 | 17.3 | 0.59 | 10.8 | 1.6
18388 | MA |  |  | 1 |  |  | Pb | 1 | I |  | 3 |  |  |  | DMF |  | IPA | 1 |  | 1 | Unknown |  | 100 | Unknown |  | 20 | Ag |  | 200 | Spiro-MeOTAD |  | TiO2-c | TiO2-mp |  |  |  |  | SLG | FTO | 0.2 | 0.89 | 18.3 | 0.58 | 9.5 | 1.6
18389 | MA |  |  | 1 |  |  | Pb | 1 | Br |  | 3 |  |  |  | DMF |  |  | 1 |  |  | 100 |  |  | 45 |  |  | Au |  | 100 | P3HT |  | TiO2-c | Al2O3-mp |  | nan | 500 |  | SLG | FTO | 0.03 | 0.84 | 1.13 | 0.54 | 0.52 | 2.32
18390 | MA |  |  | 1 |  |  | Pb | 1 | Br |  | 3 |  |  |  | DMF |  |  | 1 |  |  | 100 |  |  | 45 |  |  | Au |  | 100 | TPD |  | TiO2-c | Al2O3-mp |  | nan | 500 |  | SLG | FTO | 0.03 | 1.2 | 1.22 | 0.46 | 0.67 | 2.32
18391 | MA |  |  | 1 |  |  | Pb | 1 | Br |  | 3 |  |  |  | DMF |  |  | 1 |  |  | 100 |  |  | 45 |  |  | Au |  | 100 | PCBM-60 |  | TiO2-c | Al2O3-mp |  | nan | 500 |  | SLG | FTO | 0.03 | 1.06 | 1.57 | 0.43 | 0.72 | 2.32
18392 | MA |  |  | 1 |  |  | Pb | 1 | Br |  | 3 |  |  |  | DMF |  |  | 1 |  |  | 100 |  |  | 45 |  |  | Au |  | 100 | PDI |  | TiO2-c | Al2O3-mp |  | nan | 500 |  | SLG | FTO | 0.03 | 1.3 | 1.08 | 0.4 | 0.56 | 2.32
18393 | MA |  |  | 1 |  |  | Pb | 1 | Br |  | 3 |  |  |  | DMF |  |  | 1 |  |  | 100 |  |  | 45 |  |  | Au |  | 100 | PDI |  | TiO2-c | TiO2-mp |  | nan | 500 |  | SLG | FTO | 0.03 | 1 | 1.14 | 0.41 | 0.47 | 2.32
18394 | MA |  |  | 1 |  |  | Pb | 1 | I |  | 3 |  |  |  | GBL |  |  | 1 |  |  | 100 |  |  | 20 |  |  | Ag |  | 200 | Spiro-MeOTAD |  | TiO2-c | TiO2-mp |  | nan | 500 |  | SLG | FTO | 0.2 | 0.85 | 15 | 0.66 | 8.5 | 1.6
18395 | MA |  |  | 1 |  |  | Pb | 1 | I |  | 3 |  |  |  | GBL |  |  | 1 |  |  | 100 |  |  | 20 |  |  | Ag |  | 200 | P3HT |  | TiO2-c | TiO2-mp |  | nan | 500 |  | SLG | FTO | 0.2 | 0.7 | 13 | 0.49 | 4.5 | 1.6
18396 | MA |  |  | 1 |  |  | Pb | 1 | I |  | 3 |  |  |  | GBL |  |  | 1 |  |  | 100 |  |  | 20 |  |  | Ag |  | 200 | DEH |  | TiO2-c | TiO2-mp |  | nan | 500 |  | SLG | FTO | 0.2 | 0.7 | 6 | 0.38 | 1.6 | 1.6
18397 | MA |  |  | 1 |  |  | Pb | 1 | I |  | 3 |  | Cl |  | DMF |  |  | 1 |  |  | 100 |  |  | 45 |  |  | Ag |  |  | Spiro-MeOTAD |  | TiO2-c | Al2O3-mp |  | nan | 400 |  | SLG | FTO | 0.09 | 1.02 | 18 | 0.67 | 12.3 | 1.55
18398 | MA |  |  | 1 |  |  | Pb | 1 | I |  | 3 |  | Cl |  | DMF |  |  | 1 |  |  | 100 |  |  | 45 |  |  | Ag |  |  | Spiro-MeOTAD |  | TiO2-c | Al2O3-mp |  |  |  |  | SLG | FTO | 0.09 | 0.78 | 13.9 | 0.32 | 3.5 | 1.55
18399 | MA |  |  | 1 |  |  | Pb | 1 | I |  | 3 |  | Cl |  | DMF |  |  | 1 |  |  | 100 |  |  | 45 |  |  | Ag |  |  | Spiro-MeOTAD |  | TiO2-c | Al2O3-mp |  | nan | 80 |  | SLG | FTO | 0.09 | 0.86 | 16.9 | 0.38 | 5.6 | 1.55
18400 | MA |  |  | 1 |  |  | Pb | 1 | I |  | 3 |  | Cl |  | DMF |  |  | 1 |  |  | 100 |  |  | 45 |  |  | Ag |  |  | Spiro-MeOTAD |  | TiO2-c | Al2O3-mp |  | nan | 120 |  | SLG | FTO | 0.09 | 0.86 | 17.1 | 0.36 | 5.6 | 1.55
18401 | MA |  |  | 1 |  |  | Pb | 1 | I |  | 3 |  | Cl |  | DMF |  |  | 1 |  |  | 100 |  |  | 45 |  |  | Ag |  |  | Spiro-MeOTAD |  | TiO2-c | Al2O3-mp |  | nan | 200 |  | SLG | FTO | 0.09 | 0.9 | 16.6 | 0.48 | 7.4 | 1.55
18402 | MA |  |  | 1 |  |  | Pb | 1 | I |  | 3 |  | Cl |  | DMF |  |  | 1 |  |  | 100 |  |  | 45 |  |  | Ag |  |  | Spiro-MeOTAD |  | TiO2-c | Al2O3-mp |  | nan | 400 |  | SLG | FTO | 0.09 | 0.9 | 16.1 | 0.55 | 8.6 | 1.55
18403 | MA |  |  | 1 |  |  | Pb | 1 | I |  | 3 |  | Cl |  | DMF |  |  | 1 |  |  | 100 |  |  | 45 |  |  | Ag |  |  | Spiro-MeOTAD |  | TiO2-c | Al2O3-mp |  | nan | 585 |  | SLG | FTO | 0.09 | 0.92 | 15.2 | 0.53 | 7.8 | 1.55
18404 | MA |  |  | 1 |  |  | Pb | 1 | I |  | 3 |  | Cl |  | DMF |  |  | 1 |  |  | 100 |  |  | 45 |  |  | Ag |  |  | Spiro-MeOTAD |  | TiO2-c | Al2O3-mp |  | nan | 1470 |  | SLG | FTO | 0.09 | 0.7 | 7.5 | 0.46 | 2.6 | 1.55
18405 | MA |  |  | 1 |  |  | Pb | 1 | I |  | 3 |  |  |  | GBL |  |  | 1 |  |  | 100 |  |  | 15 |  |  | Au |  | 60 | Spiro-MeOTAD |  | TiO2-c | TiO2-nw |  | nan | 550 |  | SLG | FTO | 0.215 | 0.955 | 15.6 | 0.63 | 9.4 | 1.6
18406 | MA |  |  | 1 |  |  | Pb | 1 | I |  | 3 |  |  |  | GBL |  |  | 1 |  |  | 100 |  |  | 15 |  |  | Au |  | 60 | Spiro-MeOTAD |  | TiO2-c | TiO2-nw |  | nan | 1100 |  | SLG | FTO | 0.206 | 0.929 | 12.6 | 0.62 | 7.3 | 1.6
18407 | MA |  |  | 1 |  |  | Pb | 1 | I |  | 3 |  |  |  | GBL |  |  | 1 |  |  | 100 |  |  | 15 |  |  | Au |  | 60 | Spiro-MeOTAD |  | TiO2-c | TiO2-nw |  | nan | 1300 |  | SLG | FTO | 0.193 | 0.865 | 11.2 | 0.61 | 5.9 | 1.6
18408 | MA |  |  | 1 |  |  | Pb | 1 | I |  | 3 |  |  |  | GBL |  |  | 1 |  |  | 100 |  |  | 2 |  |  | Au |  |  | P3HT |  | TiO2-c | TiO2-mp |  | 60 | 600 |  | SLG | FTO | 0.096 | 0.73 | 12.6 | 0.732 | 6.7 | 1.6
18409 | MA |  |  | 1 |  |  | Pb | 1 | I |  | 3 |  |  |  | GBL |  |  | 1 |  |  | 100 |  |  | 2 |  |  | Au |  |  | PCPDTBT |  | TiO2-c | TiO2-mp |  | 60 | 600 |  | SLG | FTO | 0.096 | 0.77 | 10.3 | 0.667 | 5.3 | 1.6
18410 | MA |  |  | 1 |  |  | Pb | 1 | I |  | 3 |  |  |  | GBL |  |  | 1 |  |  | 100 |  |  | 2 |  |  | Au |  |  | PCDTBT |  | TiO2-c | TiO2-mp |  | 60 | 600 |  | SLG | FTO | 0.096 | 0.92 | 10.5 | 0.437 | 4.2 | 1.6
18411 | MA |  |  | 1 |  |  | Pb | 1 | I |  | 3 |  |  |  | GBL |  |  | 1 |  |  | 100 |  |  | 2 |  |  | Au |  |  | PTAA |  | TiO2-c | TiO2-mp |  | 60 | 600 |  | SLG | FTO | 0.096 | 0.9 | 16.4 | 0.614 | 9 | 1.6
18412 | MA |  |  | 1 |  |  | Pb | 1 | I |  | 3 |  |  |  | GBL |  |  | 1 |  |  | 100 |  |  | 2 |  |  | Au |  |  | none |  | TiO2-c | TiO2-mp |  | 60 | 600 |  | SLG | FTO | 0.096 | 0.68 | 6.8 | 0.538 | 2.5 | 1.6
18413 | MA |  |  | 1 |  |  | Pb | 1 | I |  | 3 |  |  |  | GBL |  |  | 1 |  |  | 100 |  |  | 2 |  |  | Au |  |  | P3HT |  | TiO2-c |  |  | 60 |  |  | SLG | FTO | 0.096 | 0.63 | 1.3 | 0.491 | 0.4 | 1.6
18414 | MA |  |  | 1 |  |  | Pb | 1 | I |  | 3 |  |  |  | GBL |  |  | 1 |  |  | 100 |  |  | 2 |  |  | Au |  |  | PTAA |  | TiO2-c | TiO2-mp |  | 60 | 600 |  | SLG | FTO | 0.096 | 0.9 | 15.6 | 0.645 | 9.1 | 1.6
18415 | MA |  |  | 1 |  |  | Pb | 1 | I |  | 3 |  |  |  | GBL |  |  | 1 |  |  | 100 |  |  | 2 |  |  | Au |  |  | PTAA |  | TiO2-c | TiO2-mp |  | 60 | 1000 |  | SLG | FTO | 0.096 | 0.82 | 9.7 | 0.533 | 4.2 | 1.6
18416 | MA |  |  | 1 |  |  | Pb | 1 | I |  | 3 |  |  |  | GBL |  |  | 1 |  |  | 100 |  |  | 2 |  |  | Au |  |  | PTAA |  | TiO2-c | TiO2-mp |  | 60 | 600 |  | SLG | FTO | 0.096 | 0.997 | 16.5 | 0.727 | 12 | 1.6
18417 | MA |  |  | 1 |  |  | Pb | 1 | I |  | 3 |  |  |  | GBL |  |  | 1 |  |  | 100 |  |  | 2 |  |  | Au |  |  | Spiro-MeOTAD |  | TiO2-c | TiO2-mp |  | 60 | 600 |  | SLG | FTO | 0.096 | 0.855 | 16.7 | 0.588 | 8.4 | 1.6
18418 | MA |  |  | 1 |  |  | Pb | 1 | I |  | 3 |  |  |  | GBL |  |  | 1 |  |  | 100 |  |  | 2 |  |  | Au |  |  | PTAA |  | TiO2-c | TiO2-mp |  | 60 | 600 |  | SLG | FTO | 0.096 | 0.925 | 15.2 | 0.67 | 9.5 | 1.6
18419 | MA |  |  | 1 |  |  | Pb | 1 | I |  | 3 |  | Cl |  | DMF |  |  | 1 |  |  | 100 |  |  | 45 |  |  | Ag |  | 150 | Spiro-MeOTAD |  | TiO2-c | TiO2-mp | C60-SAM | 100 | 600 |  | SLG | FTO | 0.09 | 0.84 | 19.6 | 0.72 | 11.7 | 1.6
18420 | MA |  |  | 1 |  |  | Pb | 1 | I |  | 3 |  | Cl |  | DMF |  |  | 1 |  |  | 100 |  |  | 45 |  |  | Ag |  | 150 | Spiro-MeOTAD |  | TiO2-c | TiO2-mp |  | 100 | 600 |  | SLG | FTO | 0.09 | 0.82 | 19.4 | 0.65 | 10.2 | 1.6
18421 | MA |  |  | 1 |  |  | Pb | 1 | I |  | 3 |  | Cl |  | DMF |  |  | 1 |  |  | 100 |  |  | 45 |  |  | Ag |  | 150 | PCPDTBT |  | TiO2-c | TiO2-mp | C60-SAM | 100 | 600 |  | SLG | FTO | 0.09 | 0.88 | 15.6 | 0.51 | 6.84 | 1.6
18422 | MA |  |  | 1 |  |  | Pb | 1 | I |  | 3 |  | Cl |  | DMF |  |  | 1 |  |  | 100 |  |  | 45 |  |  | Ag |  | 150 | PCPDTBT |  | TiO2-c | TiO2-mp |  | 100 | 600 |  | SLG | FTO | 0.09 | 0.3 | 5.02 | 0.4 | 0.58 | 1.6
18423 | MA |  |  | 1 |  |  | Pb | 1 | I |  | 3 |  | Cl |  | DMF |  |  | 1 |  |  | 100 |  |  | 45 |  |  | Ag |  | 150 | P3HT |  | TiO2-c | TiO2-mp | C60-SAM | 100 | 600 |  | SLG | FTO | 0.09 | 0.5 | 1.6 | 0.55 | 0.43 | 1.6
18424 | MA |  |  | 1 |  |  | Pb | 1 | I |  | 3 |  | Cl |  | DMF |  |  | 1 |  |  | 100 |  |  | 45 |  |  | Ag |  | 150 | P3HT |  | TiO2-c | TiO2-mp |  | 100 | 600 |  | SLG | FTO | 0.09 | 0.42 | 0.69 | 0.58 | 0.17 | 1.6
18425 | MA |  |  | 1 |  |  | Pb | 1 | I |  | 3 |  |  |  | GBL |  |  | 1 |  |  | 100 |  |  | 15 |  |  | Au |  | 70 | Spiro-MeOTAD |  | TiO2-c |  |  | 60 |  |  | SLG | FTO | 0.18 | 0.841 | 4.4 | 0.39 | 1.5 | 1.6
18426 | MA |  |  | 1 |  |  | Pb | 1 | I |  | 3 |  |  |  | GBL |  |  | 1 |  |  | 100 |  |  | 15 |  |  | Au |  | 70 | Spiro-MeOTAD |  | TiO2-c | ZrO2-mp |  | 60 | 360 |  | SLG | FTO | 0.195 | 0.899 | 12 | 0.39 | 4.2 | 1.6
18427 | MA |  |  | 1 |  |  | Pb | 1 | I |  | 3 |  |  |  | GBL |  |  | 1 |  |  | 100 |  |  | 15 |  |  | Au |  | 70 | Spiro-MeOTAD |  | TiO2-c | TiO2-mp |  | 60 | 550 |  | SLG | FTO | 0.195 | 0.903 | 18.1 | 0.48 | 7.8 | 1.6
18428 | MA |  |  | 1 |  |  | Pb | 1 | I |  | 3 |  |  |  | DMF |  | IPA | 1 |  | 1 | Unknown |  |  | Unknown |  |  | Au |  | 80 | Spiro-MeOTAD | 100 | TiO2-c | TiO2-mp |  | nan | 350 |  | SLG | FTO | 0.285 | 0.993 | 20 | 0.73 | 15 | 1.6
18429 | MA |  |  | 1 |  |  | Pb | 1 | I |  | 3 |  |  |  | DMF |  | IPA | 1 |  | 1 | Unknown |  |  | Unknown |  |  | Au |  | 80 | Spiro-MeOTAD | 100 | TiO2-c | TiO2-mp |  | nan | 350 |  | SLG | FTO | 0.285 | 0.901 | 1.7 | 0.77 | 12.6 | 1.6
18430 | MA |  |  | 1 |  |  | Pb | 1 | I |  | 3 |  |  |  | DMF |  | IPA | 1 |  | 1 | Unknown |  |  | Unknown |  |  | Au |  | 80 | Spiro-MeOTAD | 100 | TiO2-c | TiO2-mp |  | nan | 350 |  | SLG | FTO | 0.285 | 0.973 | 8.9 | 0.75 | 13 | 1.6
18431 | MA |  |  | 1 |  |  | Pb | 1 | I |  | 3 |  |  |  | DMF |  | IPA | 1 |  | 1 | Unknown |  |  | Unknown |  |  | Au |  | 80 | Spiro-MeOTAD | 100 | TiO2-c | TiO2-mp |  | nan | 350 |  | SLG | FTO | 0.285 | 0.992 | 17.1 | 0.73 | 12.9 | 1.6
18432 | MA |  |  | 1 |  |  | Pb | 1 | I |  | 3 |  |  |  | DMF |  | IPA | 1 |  | 1 | Unknown |  |  | Unknown |  |  | Au |  | 80 | Spiro-MeOTAD | 100 | TiO2-c | TiO2-mp |  | nan | 350 |  | SLG | FTO | 0.285 | 1 | 21.3 | 0.66 | 14.1 | 1.6
18433 | MA |  |  | 1 |  |  | Pb | 1 | I |  | 3 |  |  |  | DMF |  | IPA | 1 |  | 1 | Unknown |  |  | Unknown |  |  | Au |  | 80 | Spiro-MeOTAD | 100 | TiO2-c | TiO2-mp |  | nan | 350 |  | SLG | FTO | 0.285 | 0.95 | 14 | 0.65 | 9 | 1.6
18434 | MA |  |  | 1 |  |  | Pb | 1 | I |  | 3 |  |  |  | DMF |  | IPA | 1 |  | 1 | Unknown |  |  | Unknown |  |  | Au |  | 80 | Spiro-MeOTAD | 100 | TiO2-c | TiO2-mp |  | nan | 350 |  | SLG | FTO | 0.285 | 0.977 | 17.4 | 0.7 | 12 | 1.6
18435 | MA |  |  | 1 |  |  | Pb | 1 | I |  | 3 |  |  |  | GBL |  |  | 1 |  |  | 100 |  |  | 15 |  |  | Al |  | 100 | PEDOT:PSS |  | C60 | BCP |  | 30 | 10 |  | SLG | ITO | 0.06 | 0.55 | 5.21 | 0.57 | 1.6 | 1.6
18436 | MA |  |  | 1 |  |  | Pb | 1 | I |  | 3 |  |  |  | GBL |  |  | 1 |  |  | 100 |  |  | 15 |  |  | Al |  | 100 | PEDOT:PSS |  | PCBM-60 | BCP |  | 25 | 10 |  | SLG | ITO | 0.06 | 0.65 | 5.89 | 0.63 | 2.4 | 1.6
18437 | MA |  |  | 1 |  |  | Pb | 1 | I |  | 3 |  |  |  | GBL |  |  | 1 |  |  | 100 |  |  | 15 |  |  | Al |  | 100 | PEDOT:PSS |  | ICBA | BCP |  | 30 | 10 |  | SLG | ITO | 0.06 | 0.62 | 3.17 | 0.62 | 2.5 | 1.6
18438 | MA |  |  | 1 |  |  | Pb | 1 | I |  | 3 |  |  |  | DMF |  |  | 1 |  |  | 100 |  |  | 15 |  |  | Al |  | 100 | PEDOT:PSS |  | C60 | BCP |  | 30 | 10 |  | SLG | ITO | 0.06 | 0.55 | 9.02 | 0.61 | 3 | 1.6
18439 | MA |  |  | 1 |  |  | Pb | 1 | I |  | 3 |  |  |  | DMF |  |  | 1 |  |  | 100 |  |  | 15 |  |  | Al |  | 100 | PEDOT:PSS |  | PCBM-60 | BCP |  | 25 | 10 |  | SLG | ITO | 0.06 | 0.6 | 10.32 | 0.63 | 3.9 | 1.6
18440 | MA |  |  | 1 |  |  | Pb | 1 | I |  | 3 |  |  |  | DMF |  |  | 1 |  |  | 100 |  |  | 15 |  |  | Al |  | 100 | PEDOT:PSS |  | ICBA | BCP |  | 30 | 10 |  | SLG | ITO | 0.06 | 0.58 | 10.03 | 0.58 | 3.4 | 1.6
18441 | MA |  |  | 1 |  |  | Pb | 1 | I |  | 3 |  |  |  | DMF |  |  | 1 |  |  | 100 |  |  | 45 |  |  | Ag |  | 150 | Spiro-MeOTAD |  | TiO2-c | Al2O3-mp |  | 50 | 130 |  | SLG | FTO | 0.08 | 1 | 13.4 | 0.606 | 8.38 | 1.6
18442 | MA |  |  | 1 |  |  | Pb | 1 | I |  | 3 |  | Cl |  | DMF |  |  | 1 |  |  | 100 |  |  | 45 |  |  | Ag |  | 150 | Spiro-MeOTAD |  | TiO2-c | Al2O3-mp |  | 50 | 130 |  | SLG | FTO | 0.08 | 1 | 14 | 0.565 | 8.17 | 1.6
18443 | MA |  |  | 1 |  |  | Pb | 1 | I |  | 3 |  | Cl |  | DMF |  |  | 1 |  |  | 100 |  |  | 45 |  |  | Ag |  | 150 | Spiro-MeOTAD |  | TiO2-c | Al2O3-mp |  | 50 | 130 |  | SLG | FTO | 0.08 | 0.979 | 15.2 | 0.611 | 9.42 | 1.6
18444 | MA |  |  | 1 |  |  | Pb | 1 | I |  | 3 |  | Cl |  | DMF |  |  | 1 |  |  | 100 |  |  | 45 |  |  | Ag |  | 150 | Spiro-MeOTAD |  | TiO2-c | Al2O3-mp |  | 50 | 130 |  | SLG | FTO | 0.08 | 0.976 | 14.2 | 0.586 | 8.33 | 1.6
18445 | MA |  |  | 1 |  |  | Pb | 1 | I |  | 3 |  | Cl |  | DMF |  |  | 1 |  |  | 100 |  |  | 45 |  |  | Ag |  | 150 | Spiro-MeOTAD |  | TiO2-c | Al2O3-mp |  | 50 | 130 |  | SLG | FTO | 0.08 | 1.04 | 14.76 | 0.67 | 10.7 | 1.6
18446 | MA |  |  | 1 |  |  | Pb | 1 | I |  | 3 |  | Cl |  | DMF |  |  | 1 |  |  | 100 |  |  | 45 |  |  | Ag |  | 150 | Spiro-MeOTAD |  | TiO2-c | Al2O3-mp |  | 50 | 130 |  | SLG | FTO | 0.08 | 1.04 | 15.9 | 0.663 | 9.96 | 1.6
18447 | MA |  |  | 1 |  |  | Pb | 1 | I |  | 3 |  | Cl |  | DMF |  |  | 1 |  |  | 100 |  |  | 45 |  |  | Ag |  | 150 | Spiro-MeOTAD |  | TiO2-c | Al2O3-mp |  | 50 | 130 |  | SLG | FTO | 0.08 | 1.02 | 16.9 | 0.659 | 11.3 | 1.6
18448 | MA |  |  | 1 |  |  | Pb | 1 | I |  | 3 |  | Cl |  | DMF |  |  | 1 |  |  | 100 |  |  | 45 |  |  | Ag |  | 150 | Spiro-MeOTAD |  | TiO2-c | Al2O3-mp |  | 50 | 130 |  | SLG | FTO | 0.08 | 1.02 | 15.3 | 0.629 | 9.5 | 1.6
18453 | MA |  |  | 1 |  |  | Pb | 1 | I |  | 3 |  | Cl |  | none |  |  | 1 |  |  | 100 |  |  | 45 |  |  | Ag |  | 150 | Spiro-MeOTAD |  | TiO2-c | [5 empty] | SLG | FTO | 0.076 | 1.07 | 21.5 | 0.67 | 15.4 | 1.6
18454 | MA |  |  | 1 |  |  | Pb | 1 | I |  | 3 |  | Cl |  | none |  |  | 1 |  |  | 100 |  |  | 45 |  |  | Ag |  | 150 | Spiro-MeOTAD |  | TiO2-c | [5 empty] | SLG | FTO | 0.076 | 1.05 | 18.9 | 0.62 | 12.3 | 1.6
18455 | MA |  |  | 1 |  |  | Pb | 1 | I |  | 3 |  | Cl |  | Unknown | [5 empty] | Unknown |  |  | Unknown |  |  | Ag |  | 150 | Spiro-MeOTAD |  | TiO2-c | [5 empty] | SLG | FTO | 0.076 | 0.84 | 17.6 | 0.58 | 8.6 | 1.6
18456 | MA |  |  | 1 |  |  | Pb | 1 | I |  | 3 |  |  |  | DMF |  |  | 1 |  |  | 170 |  |  | 15 |  |  | Au |  | 60 | Spiro-MeOTAD |  | TiO2-c | [5 empty] | SLG | FTO | 0.09 | 0.71 | 13.2 | 0.45 | 4.2 | 1.6
18457 | MA |  |  | 1 |  |  | Pb | 1 | I |  | 3 |  | Cl |  | DMF |  |  | 1 |  |  | 90 |  |  | 120 |  |  | Au |  | 60 | Spiro-MeOTAD |  | TiO2-c | [5 empty] | SLG | FTO | 0.09 | 0.97 | 17.9 | 0.7 | 12.2 | 1.6
18458 | MA |  |  | 1 |  |  | Pb | 1 | I |  | 3 |  |  |  | DMF |  |  | 1 |  |  | 170 |  |  | 15 |  |  | Au |  | 60 | Spiro-MeOTAD |  | TiO2-c | [5 empty] | SLG | FTO | 0.09 | 0.72 | 7.7 | 0.44 | 2.3 | 1.6
18459 | MA |  |  | 1 |  |  | Pb | 1 | I |  | 3 |  | Cl |  | DMF |  |  | 1 |  |  | 90 |  |  | 120 |  |  | Au |  | 60 | Spiro-MeOTAD |  | TiO2-c | [5 empty] | SLG | FTO | 0.09 | 0.89 | 13.1 | 0.59 | 7.8 | 1.6
18460 | MA |  |  | 1 |  |  | Pb | 1 | I |  | 3 |  |  |  | GBL |  | DMF | 1 |  | 1 | Unknown |  | 100 | Unknown |  | 15 | Au |  |  | none |  | TiO2-c | TiO2-mp |  | nan | 300 |  | SLG | FTO | 0.09 | 0.712 | 18.8 | 0.6 | 8.04 | 1.6
18461 | MA |  |  | 1 |  |  | Pb | 1 | I |  | 3 |  | Cl |  | DMF |  |  | 1 |  |  | 100 |  |  | 45 |  |  | Al |  |  | PEDOT:PSS |  | PCBM-60 | TiO2 |  |  |  |  | SLG | ITO | 0.08 | 0.92 | 14.4 | 0.47 | 6.3 | 1.6
18462 | MA |  |  | 1 |  |  | Pb | 1 | I |  | 3 |  | Cl |  | DMF |  |  | 1 |  |  | 100 |  |  | 45 |  |  | Al |  |  | PEDOT:PSS |  | PCBM-60 | TiO2 |  |  |  |  | PET | ITO | 0.08 | 0.88 | 14.4 | 0.51 | 6.4 | 1.6
18463 | MA |  |  | 1 |  |  | Pb | 1 | I |  | 3 |  | Cl |  | DMF |  |  | 1 |  |  | 100 |  |  | 45 |  |  | Ag |  |  | Spiro-MeOTAD |  | TiO2-c | [5 empty] | SLG | FTO | 0.08 | 1.02 | 17.8 | 0.66 | 17.8 | 1.6
18464 | MA |  |  | 1 |  |  | Pb | 1 | I |  | 3 |  | Cl |  | DMF |  |  | 1 |  |  | 100 |  |  | 45 |  |  | Al |  |  | PEDOT:PSS |  | PCBM-60 | TiO2 |  |  |  |  | SLG | FTO | 0.08 | 0.94 | 15.8 | 0.66 | 15.8 | 1.6
18465 | MA |  |  | 1 |  |  | Pb | 1 | I |  | 3 |  |  |  | GBL |  |  | 1 |  |  | 50 |  |  | Unknown |  |  | Carbon-mp |  | 10000 | none |  | TiO2-c | TiO2-mp | ZrO2-mp | 100 | 1000 | 1000 | SLG | FTO | 0.125 | 0.87 | 12.1 | 0.6 | 6.32 | 1.6
18466 | MA |  |  | 1 |  |  | Pb | 1 | I |  | 3 |  |  |  | GBL |  |  | 1 |  |  | 50 |  |  | Unknown |  |  | Carbon-mp |  | 10000 | none |  | TiO2-c | TiO2-mp | ZrO2-mp | 100 | 1000 | 1000 | SLG | FTO | 0.125 | 0.875 | 12.4 | 0.58 | 6.09 | 1.6
18467 | MA |  |  | 1 |  |  | Pb | 1 | I |  | 3 |  |  |  | GBL |  |  | 1 |  |  | 50 |  |  | Unknown |  |  | Carbon-mp |  | 10000 | none |  | TiO2-c | TiO2-mp | ZrO2-mp | 100 | 1000 | 1000 | SLG | FTO | 0.125 | 0.887 | 12.4 | 0.6 | 6.6 | 1.6
18468 | MA |  |  | 1 |  |  | Pb | 1 | I |  | 3 |  |  |  | GBL |  |  | 1 |  |  | 50 |  |  | Unknown |  |  | Carbon-mp |  | 10000 | none |  | TiO2-c | TiO2-mp | ZrO2-mp | 100 | 1000 | 1000 | SLG | FTO | 0.125 | 0.885 | 12.1 | 0.6 | 6.42 | 1.6
18469 | MA |  |  | 1 |  |  | Pb | 1 | I |  | 3 |  |  |  | GBL |  |  | 1 |  |  | 50 |  |  | Unknown |  |  | Carbon-mp |  | 10000 | none |  | TiO2-c | TiO2-mp | ZrO2-mp | 100 | 1000 | 1000 | SLG | FTO | 0.125 | 0.88 | 12.3 | 0.59 | 6.39 | 1.6
18470 | MA |  |  | 1 |  |  | Pb | 1 | I |  | 3 |  |  |  | GBL |  |  | 1 |  |  | 50 |  |  | Unknown |  |  | Carbon-mp |  | 10000 | none |  | TiO2-c | TiO2-mp | ZrO2-mp | 100 | 1000 | 1000 | SLG | FTO | 0.125 | 0.882 | 11.8 | 0.63 | 6.56 | 1.6
18471 | MA |  |  | 1 |  |  | Pb | 1 | I |  | 3 |  |  |  | GBL |  |  | 1 |  |  | 50 |  |  | Unknown |  |  | Carbon-mp |  | 10000 | none |  | TiO2-c | TiO2-mp | ZrO2-mp | 100 | 1000 | 1000 | SLG | FTO | 0.125 | 0.885 | 12.3 | 0.6 | 6.53 | 1.6
18472 | MA |  |  | 1 |  |  | Pb | 1 | I |  | 3 |  |  |  | GBL |  |  | 1 |  |  | 50 |  |  | Unknown |  |  | Carbon-mp |  | 10000 | none |  | TiO2-c | TiO2-mp | ZrO2-mp | 100 | 1000 | 1000 | SLG | FTO | 0.125 | 0.885 | 12.2 | 0.61 | 6.58 | 1.6
18473 | MA |  |  | 1 |  |  | Pb | 1 | I |  | 3 |  |  |  | GBL |  |  | 1 |  |  | 50 |  |  | Unknown |  |  | Carbon-mp |  | 10000 | none |  | TiO2-c | TiO2-mp | ZrO2-mp | 100 | 1000 | 1000 | SLG | FTO | 0.125 | 0.878 | 12.4 | 0.61 | 6.64 | 1.6
18474 | MA |  |  | 1 |  |  | Pb | 1 | I |  | 3 |  |  |  | GBL |  |  | 1 |  |  | 50 |  |  | Unknown |  |  | Carbon-mp |  | 10000 | none |  | TiO2-c | TiO2-mp | ZrO2-mp | 100 | 1000 | 1000 | SLG | FTO | 0.125 | 0.868 | 12.7 | 0.58 | 6.39 | 1.6
18475 | MA |  |  | 1 |  |  | Pb | 1 | I |  | 3 |  |  |  | GBL |  |  | 1 |  |  | 50 |  |  | Unknown |  |  | Carbon-mp |  | 10000 | none |  | TiO2-c | TiO2-mp | ZrO2-mp | 100 | 1000 | 1000 | SLG | FTO | 0.125 | 0.805 | 10.1 | 0.45 | 3.66 | 1.6
18476 | MA |  |  | 1 |  |  | Pb | 1 | I |  | 3 |  |  |  | GBL |  |  | 1 |  |  | 50 |  |  | Unknown |  |  | Carbon-mp |  | 10000 | none |  | TiO2-c | TiO2-mp | ZrO2-mp | 100 | 1000 | 1000 | SLG | FTO | 0.125 | 0.825 | 10.6 | 0.46 | 4.08 | 1.6
18477 | MA |  |  | 1 |  |  | Pb | 1 | I |  | 3 |  |  |  | GBL |  |  | 1 |  |  | 50 |  |  | Unknown |  |  | Carbon-mp |  | 10000 | none |  | TiO2-c | TiO2-mp | ZrO2-mp | 100 | 1000 | 1000 | SLG | FTO | 0.125 | 0.823 | 10.1 | 0.45 | 3.71 | 1.6
18478 | MA |  |  | 1 |  |  | Pb | 1 | I |  | 3 |  |  |  | GBL |  |  | 1 |  |  | 50 |  |  | Unknown |  |  | Carbon-mp |  | 10000 | none |  | TiO2-c | TiO2-mp | ZrO2-mp | 100 | 1000 | 1000 | SLG | FTO | 0.125 | 0.813 | 9.88 | 0.45 | 3.69 | 1.6
18479 | MA |  |  | 1 |  |  | Pb | 1 | I |  | 3 |  |  |  | GBL |  |  | 1 |  |  | 50 |  |  | Unknown |  |  | Carbon-mp |  | 10000 | none |  | TiO2-c | TiO2-mp | ZrO2-mp | 100 | 1000 | 1000 | SLG | FTO | 0.125 | 0.817 | 9.97 | 0.46 | 3.99 | 1.6
18480 | MA |  |  | 1 |  |  | Pb | 1 | I |  | 3 |  |  |  | GBL |  |  | 1 |  |  | 50 |  |  | Unknown |  |  | Carbon-mp |  | 10000 | none |  | TiO2-c | TiO2-mp | ZrO2-mp | 100 | 1000 | 1000 | SLG | FTO | 0.125 | 0.797 | 10.1 | 0.43 | 3.46 | 1.6
18481 | MA |  |  | 1 |  |  | Pb | 1 | I |  | 3 |  |  |  | GBL |  |  | 1 |  |  | 50 |  |  | Unknown |  |  | Carbon-mp |  | 10000 | none |  | TiO2-c | TiO2-mp | ZrO2-mp | 100 | 1000 | 1000 | SLG | FTO | 0.125 | 0.827 | 10.2 | 0.46 | 3.88 | 1.6
18482 | MA |  |  | 1 |  |  | Pb | 1 | I |  | 3 |  |  |  | GBL |  |  | 1 |  |  | 50 |  |  | Unknown |  |  | Carbon-mp |  | 10000 | none |  | TiO2-c | TiO2-mp | ZrO2-mp | 100 | 1000 | 1000 | SLG | FTO | 0.125 | 0.832 | 10.1 | 0.47 | 3.95 | 1.6
18483 | MA |  |  | 1 |  |  | Pb | 1 | I |  | 3 |  |  |  | GBL |  |  | 1 |  |  | 50 |  |  | Unknown |  |  | Carbon-mp |  | 10000 | none |  | TiO2-c | TiO2-mp | ZrO2-mp | 100 | 1000 | 1000 | SLG | FTO | 0.125 | 0.831 | 10.1 | 0.47 | 3.94 | 1.6
18484 | MA |  |  | 1 |  |  | Pb | 1 | I |  | 3 |  |  |  | GBL |  |  | 1 |  |  | 50 |  |  | Unknown |  |  | Carbon-mp |  | 10000 | none |  | TiO2-c | TiO2-mp | ZrO2-mp | 100 | 1000 | 1000 | SLG | FTO | 0.125 | 0.826 | 9.82 | 0.44 | 3.57 | 1.6
18485 | MA |  |  | 1 |  |  | Pb | 1 | I |  | 3 |  |  |  | GBL |  |  | 1 |  |  | 100 |  |  | 15 |  |  | Ag |  | 150 | Spiro-MeOTAD |  | TiO2-c | TiO2-mp |  | 60 | 600 |  | SLG | FTO | 0.045 | 0.76 | 11.65 | 0.45 | 3.85 | 1.6
18486 | MA |  |  | 1 |  |  | Pb | 1 | I |  | 3 |  | Cl |  | DMF |  |  | 1 |  |  | 100 |  |  | 45 |  |  | Ag |  | 150 | Spiro-MeOTAD |  | TiO2-c | TiO2-mp |  | 60 | 600 |  | SLG | FTO | 0.045 | 0.76 | 16.36 | 0.51 | 6.15 | 1.6
18487 | MA |  |  | 1 |  |  | Pb | 1 | I |  | 3 |  | Cl |  | DMF |  |  | 1 |  |  | 100 |  |  | 10 |  |  | Ag |  | 150 | Spiro-MeOTAD |  | TiO2-c | TiO2-mp |  | 60 | 600 |  | SLG | FTO | 0.045 | 0.75 | 9.23 | 0.56 | 3.85 | 1.6
18488 | MA |  |  | 1 |  |  | Pb | 1 | I |  | 3 |  |  |  | Unknown | [5 empty] | Unknown |  |  | Unknown |  |  | Au |  |  | none |  | TiO2-c | TiO2-mp |  | nan | 540 |  | SLG | FTO | 0.1 | 0.99 | 7.38 | 0.64 | 3.3 | 1.6
18489 | MA |  |  | 1 |  |  | Pb | 1 | I |  | 3 |  |  |  | Unknown | [5 empty] | Unknown |  |  | Unknown |  |  | Au |  |  | Al2O3-c |  | TiO2-c | TiO2-mp |  | nan | 540 |  | SLG | FTO | 0.1 | 0.789 | 10.67 | 0.6 | 5.07 | 1.6
18490 | MA |  |  | 1 |  |  | Pb | 1 | I |  | 3 |  | Cl |  | DMF |  |  | 1 |  |  | 100 |  |  | 45 |  |  | Ag |  |  | Spiro-MeOTAD |  | TiO2-c | Al2O3-mp |  | 50 | 400 |  | SLG | FTO | 0.09 | 0.95 | 12.5 | 0.63 | 11.5 | 1.6
18492 | MA |  |  | 1 |  |  | Pb | 1 | I |  | 3 |  |  |  | GBL |  |  | 1 |  |  | 100 |  |  | 5 |  |  | Au |  |  | none |  | TiO2-c | TiO2-mp |  | 60 | 750 |  | SLG | FTO | 0.092 | 0.8 | 17.7 | 0.565 | 8 | 1.6
18493 | MA |  |  | 1 |  |  | Pb | 1 | I |  | 3 |  |  |  | GBL |  |  | 1 |  |  | 100 |  |  | 5 |  |  | Au |  |  | 1-(N,N-di-p-methoxyphenylamine)pyrene | 70 | TiO2-c | TiO2-mp |  | 60 | 750 |  | SLG | FTO | 0.092 | 0.89 | 10.8 | 0.346 | 3.3 | 1.6
18494 | MA |  |  | 1 |  |  | Pb | 1 | I |  | 3 |  |  |  | GBL |  |  | 1 |  |  | 100 |  |  | 5 |  |  | Au |  |  | 1,3,6-tris-(N,N-di-p-methoxyphenylamine)pyrene | 70 | TiO2-c | TiO2-mp |  | 60 | 750 |  | SLG | FTO | 0.092 | 0.95 | 20.4 | 0.637 | 12.3 | 1.6
18495 | MA |  |  | 1 |  |  | Pb | 1 | I |  | 3 |  |  |  | GBL |  |  | 1 |  |  | 100 |  |  | 5 |  |  | Au |  |  | 1,3,6,8-tetrakis-(N,N-di-p-methoxyphenylamine)pyrene | 70 | TiO2-c | TiO2-mp |  | 60 | 750 |  | SLG | FTO | 0.092 | 0.89 | 20.2 | 0.694 | 12.4 | 1.6
18496 | MA |  |  | 1 |  |  | Pb | 1 | I |  | 3 |  |  |  | GBL |  |  | 1 |  |  | 100 |  |  | 5 |  |  | Au |  |  | Spiro-MeOTAD | 70 | TiO2-c | TiO2-mp |  | 60 | 750 |  | SLG | FTO | 0.092 | 0.83 | 20.2 | 0.618 | 10.3 | 1.6
18497 | MA |  |  | 1 |  |  | Pb | 1 | I |  | 3 |  |  |  | GBL |  |  | 1 |  |  | 100 |  |  | 5 |  |  | Au |  |  | Spiro-MeOTAD | 180 | TiO2-c | TiO2-mp |  | 60 | 750 |  | SLG | FTO | 0.092 | 1.01 | 21 | 0.595 | 12.7 | 1.6
18498 | MA |  |  | 1 |  |  | Pb | 1 | I |  | 3 |  | Cl |  | DMSO |  |  | 1 |  |  | Unknown |  |  | Unknown |  |  | Au |  | 80 | Spiro-MeOTAD |  | TiO2-c | TiO2-nw |  | nan | 400 |  | SLG | FTO | 0.03 | 1.05 | 23.23 | 0.78 | 18.4 | 1.6
18499 | MA |  |  | 1 |  |  | Pb | 1 | I |  | 3 |  | Cl |  | DMSO |  |  | 1 |  |  | Unknown |  |  | Unknown |  |  | Au |  | 80 | Spiro-MeOTAD |  | TiO2-c | TiO2-nw |  | nan | 400 |  | SLG | FTO | 0.03 | 1.06 | 19.5 | 0.57 | 11.8 | 1.6
18500 | MA |  |  | 1 |  |  | Pb | 1 | I |  | 3 |  | Cl |  | DMSO |  |  | 1 |  |  | Unknown |  |  | Unknown |  |  | Au |  | 80 | Spiro-MeOTAD |  | TiO2-c | TiO2-nw |  | nan | 400 |  | SLG | FTO | 0.03 | 1.06 | 21.5 | 0.68 | 15.4 | 1.6
18501 | MA |  |  | 1 |  |  | Pb | 1 | I |  | 3 |  | Cl |  | DMSO |  |  | 1 |  |  | Unknown |  |  | Unknown |  |  | Au |  | 80 | Spiro-MeOTAD |  | TiO2-c | TiO2-nw |  | nan | 400 |  | SLG | FTO | 0.03 | 1.05 | 22.8 | 0.74 | 17.7 | 1.6
18502 | MA |  |  | 1 |  |  | Pb | 1 | I |  | 3 |  | Cl |  | DMSO |  |  | 1 |  |  | Unknown |  |  | Unknown |  |  | Au |  | 80 | Spiro-MeOTAD |  | TiO2-c | TiO2-nw |  | nan | 400 |  | SLG | FTO | 0.03 | 1.05 | 23 | 0.76 | 18.3 | 1.6
18503 | MA |  |  | 1 |  |  | Pb | 1 | I |  | 3 |  | Cl |  | DMSO |  |  | 1 |  |  | Unknown |  |  | Unknown |  |  | Au |  | 80 | Spiro-MeOTAD |  | TiO2-c | TiO2-nw |  | nan | 400 |  | SLG | FTO | 0.03 | 1.02 | 22.9 | 0.75 | 17.6 | 1.6
18504 | MA |  |  | 1 |  |  | Pb | 1 | I |  | 3 |  |  |  | DMF |  | IPA | 1 |  | 1 | Unknown |  | 70 | Unknown |  | 30 | Au |  | 60 | Spiro-MeOTAD |  | TiO2-nanosphere | TiO2-mp |  | 15 | nan |  | SLG | FTO | 0.08 | 0.917 | 17.5 | 0.67 | 10.7 | 1.6
18505 | MA |  |  | 1 |  |  | Pb | 1 | I |  | 3 |  |  |  | DMF |  | IPA | 1 |  | 1 | Unknown |  | 70 | Unknown |  | 30 | Au |  | 60 | Spiro-MeOTAD |  | TiO2-nanosphere | TiO2-mp |  | 8 | nan |  | SLG | FTO | 0.08 | 0.912 | 17.3 | 0.57 | 9.1 | 1.6
18506 | MA |  |  | 1 |  |  | Pb | 1 | I |  | 3 |  |  |  | DMF |  | IPA | 1 |  | 1 | Unknown |  | 70 | Unknown |  | 30 | Au |  | 60 | Spiro-MeOTAD |  | TiO2-nanosphere | TiO2-mp |  | 14 | nan |  | SLG | FTO | 0.08 | 0.925 | 16.5 | 0.61 | 9.3 | 1.6
18507 | MA |  |  | 1 |  |  | Pb | 1 | I |  | 3 |  |  |  | DMF |  | IPA | 1 |  | 1 | Unknown |  | 70 | Unknown |  | 30 | Au |  | 60 | Spiro-MeOTAD |  | TiO2-nanosphere | TiO2-mp |  | 43 | nan |  | SLG | FTO | 0.08 | 0.925 | 15.8 | 0.61 | 8.9 | 1.6
18508 | MA |  |  | 1 |  |  | Pb | 1 | I |  | 3 |  |  |  | DMF |  | IPA | 1 |  | 1 | Unknown |  | 70 | Unknown |  | 30 | Au |  | 60 | Spiro-MeOTAD |  | TiO2-nanosphere | TiO2-mp |  | 72 | nan |  | SLG | FTO | 0.08 | 0.913 | 14.9 | 0.62 | 8.4 | 1.6
18509 | MA |  |  | 1 |  |  | Pb | 1 | I |  | 3 |  |  |  | DMF |  | IPA | 1 |  | 1 | Unknown |  | 70 | Unknown |  | 30 | Au |  | 60 | Spiro-MeOTAD |  | TiO2-c | TiO2-mp |  | 50 | nan |  | SLG | FTO | 0.08 | 0.855 | 21.5 | 0.58 | 10.7 | 1.6
18510 | MA |  |  | 1 |  |  | Pb | 1 | I |  | 3 |  |  |  | DMF |  | IPA | 1 |  | 1 | Unknown |  | 70 | Unknown |  | 30 | Au |  | 60 | Spiro-MeOTAD |  | TiO2-c | TiO2-mp |  | 50 | nan |  | SLG | FTO | 0.08 | 0.922 | 18.5 | 0.54 | 9.4 | 1.6
18511 | MA |  |  | 1 |  |  | Pb | 1 | I |  | 3 |  |  |  | DMF |  | IPA | 1 |  | 1 | Unknown |  | 70 | Unknown |  | 5 | MoO3 | Al | 5 | MDMO-PPV |  | ZnO-nw | [5 empty] | SLG | ITO | 0.04 | 0.58 | 7.3 | 0.42 | 4.53 | 1.6
18512 | MA |  |  | 1 |  |  | Pb | 1 | I |  | 3 |  |  |  | DMF | GBL |  | 3 | 7 |  | 100 |  |  | 20 |  |  | Ag |  | 100 | PEDOT:PSS |  | PCBM-60 | BCP |  |  |  |  | SLG | ITO | 0.125 | 0.96 | 17.14 | 0.701 | 11.5 | 1.6
18513 | MA |  |  | 1 |  |  | Pb | 1 | I |  | 3 |  |  |  | DMF | GBL |  | 3 | 7 |  | 100 |  |  | 20 |  |  | Ag |  | 100 | PEDOT:PSS |  | PCBM-60 | BCP |  |  |  |  | SLG | ITO | 0.125 | 0.98 | 19.85 | 0.704 | 13.2 | 1.6
18514 | MA |  |  | 1 |  |  | Pb | 1 | I |  | 3 |  |  |  | DMF | GBL |  | 3 | 7 |  | 100 |  |  | 20 |  |  | Ag |  | 100 | PEDOT:PSS |  | PCBM-60 | BCP |  |  |  |  | SLG | ITO | 0.125 | 0.99 | 19.03 | 0.657 | 12.3 | 1.6
18515 | MA |  |  | 1 |  |  | Pb | 1 | I |  | 3 |  |  |  | DMF | GBL |  | 3 | 7 |  | 100 |  |  | 20 |  |  | Ag |  | 100 | PEDOT:PSS |  | PCBM-60 | BCP |  |  |  |  | SLG | ITO | 0.125 | 1.02 | 20.81 | 0.67 | 14.2 | 1.6
18516 | MA |  |  | 1 |  |  | Pb | 1 | I |  | 3 |  | Cl |  | DMF | GBL |  | 3 | 7 |  | 100 |  |  | 20 |  |  | Ag |  | 100 | PEDOT:PSS |  | PCBM-60 | BCP |  |  |  |  | SLG | ITO | 0.125 | 0.98 | 19 | 0.792 | 14 | 1.6
18517 | MA |  |  | 1 |  |  | Pb | 1 | I |  | 3 |  | Cl |  | DMF | GBL |  | 3 | 7 |  | 100 |  |  | 20 |  |  | Ag |  | 100 | PEDOT:PSS |  | PCBM-60 | BCP |  |  |  |  | SLG | ITO | 0.125 | 1 | 20.83 | 0.815 | 17.3 | 1.6
18518 | MA |  |  | 1 |  |  | Pb | 1 | I |  | 3 |  | Cl |  | DMF | GBL |  | 3 | 7 |  | 100 |  |  | 20 |  |  | Ag |  | 100 | PEDOT:PSS |  | PCBM-60 | BCP |  |  |  |  | SLG | ITO | 0.125 | 1 | 20.3 | 0.78 | 15.9 | 1.6
18519 | MA |  |  | 1 |  |  | Pb | 1 | I |  | 3 |  | Cl |  | DMF | GBL |  | 3 | 7 |  | 100 |  |  | 20 |  |  | Ag |  | 100 | PEDOT:PSS |  | PCBM-60 | BCP |  |  |  |  | SLG | ITO | 0.125 | 1.02 | 22.23 | 0.806 | 18 | 1.6
18520 | Cs | FA |  | 0.05 | 0.95 |  | Pb | 1 | I |  | 3 |  |  |  | DMF | DMSO |  | 4 | 1 |  | 100 |  |  | 30 |  |  | Au |  | 100 | Spiro-MeOTAD |  | EDTA | [5 empty] | SLG | ITO | 0.1017 | 1.08 | 22.1 | 0.687 | 16.34 | 1.61
18521 | Cs | FA |  | 0.05 | 0.95 |  | Pb | 1 | I |  | 3 |  |  |  | DMF | DMSO |  | 4 | 1 |  | 100 |  |  | 30 |  |  | Au |  | 100 | Spiro-MeOTAD |  | EDTA | [5 empty] | SLG | ITO | 0.1017 | 1.05 | 21.43 | 0.649 | 14.6 | 1.61
18522 | Cs | FA |  | 0.05 | 0.95 |  | Pb | 1 | I |  | 3 |  |  |  | DMF | DMSO |  | 4 | 1 |  | 100 |  |  | 30 |  |  | Au |  | 100 | Spiro-MeOTAD |  | SnO2-np | [5 empty] | SLG | ITO | 0.1017 | 1.1 | 22.79 | 0.755 | 18.67 | 1.61
18523 | Cs | FA |  | 0.05 | 0.95 |  | Pb | 1 | I |  | 3 |  |  |  | DMF | DMSO |  | 4 | 1 |  | 100 |  |  | 30 |  |  | Au |  | 100 | Spiro-MeOTAD |  | SnO2-np | [5 empty] | SLG | ITO | 0.1017 | 1.08 | 22.7 | 0.735 | 18.04 | 1.61
18524 | Cs | FA |  | 0.05 | 0.95 |  | Pb | 1 | I |  | 3 |  |  |  | DMF | DMSO |  | 4 | 1 |  | 100 |  |  | 30 |  |  | Au |  | 100 | Spiro-MeOTAD |  | SnO2-np | [5 empty] | SLG | ITO | 0.1017 | 1.11 | 24.57 | 0.792 | 21.67 | 1.61
18525 | Cs | FA |  | 0.05 | 0.95 |  | Pb | 1 | I |  | 3 |  |  |  | DMF | DMSO |  | 4 | 1 |  | 100 |  |  | 30 |  |  | Au |  | 100 | Spiro-MeOTAD |  | SnO2-np | [5 empty] | SLG | ITO | 0.1017 | 1.11 | 24.55 | 0.75 | 20.41 | 1.61
18526 | Cs | FA |  | 0.05 | 0.95 |  | Pb | 1 | I |  | 3 |  |  |  | DMF | DMSO |  | 4 | 1 |  | 100 |  |  | 30 |  |  | Au |  | 100 | Spiro-MeOTAD |  | SnO2-np | [5 empty] | PEG | ITO | 0.1017 | 1.09 | 23.42 | 0.716 | 18.28 | 1.61
18527 | Cs | FA |  | 0.05 | 0.95 |  | Pb | 1 | I |  | 3 |  |  |  | DMF | DMSO |  | 4 | 1 |  | 100 |  |  | 30 |  |  | Au |  | 100 | Spiro-MeOTAD |  | SnO2-np | [5 empty] | PEG | ITO | 0.1017 | 1.09 | 22.64 | 0.699 | 17.26 | 1.61
18528 | Cs | FA |  | 0.05 | 0.95 |  | Pb | 1 | I |  | 3 |  |  |  | DMF | DMSO |  | 4 | 1 |  | 100 |  |  | 30 |  |  | Au |  | 100 | Spiro-MeOTAD |  | SnO2-np | [5 empty] | PEG | ITO | 0.1017 | 1.09 | 23.42 | 0.715 | 18.25 | 1.61
18529 | Cs | FA |  | 0.05 | 0.95 |  | Pb | 1 | I |  | 3 |  |  |  | DMF | DMSO |  | 4 | 1 |  | 100 |  |  | 30 |  |  | Au |  | 100 | Spiro-MeOTAD |  | SnO2-np | [5 empty] | PEG | ITO | 0.1017 | 1.08 | 23.11 | 0.714 | 17.82 | 1.61
18530 | Cs | FA |  | 0.05 | 0.95 |  | Pb | 1 | I |  | 3 |  |  |  | DMF | DMSO |  | 4 | 1 |  | 100 |  |  | 30 |  |  | Au |  | 100 | Spiro-MeOTAD |  | SnO2-np | [5 empty] | PEG | ITO | 0.1017 | 1.08 | 22.66 | 0.688 | 16.84 | 1.61
18545 | MA |  |  | 1 |  |  | Pb | 1 | I |  | 3 |  |  |  | GBL |  | IPA | 1 |  | 1 | 70 |  | 100 | 30 |  | 15 | Ag |  | 80 | Spiro-MeOTAD |  | TiO2-c | TiO2-nw |  |  |  |  | SLG | FTO | 0.1 | 0.76 | 11.26 | 0.4 | 3.78 | 1.6
18546 | MA |  |  | 1 |  |  | Pb | 1 | I |  | 3 |  |  |  | GBL |  | IPA | 1 |  | 1 | 70 |  | 100 | 30 |  | 15 | Ag |  | 80 | Spiro-MeOTAD |  | TiO2-c | TiO2-nw |  |  |  |  | SLG | FTO | 0.1 | 0.74 | 14.88 | 0.52 | 6.31 | 1.6
18547 | MA |  |  | 1 |  |  | Pb | 1 | I |  | 3 |  | Cl |  | DMF |  |  | 1 |  |  | 100 |  |  | 60 |  |  | Au |  |  | Spiro-MeOTAD | 200 | TiO2-c |  |  | 50 |  |  | SLG | FTO | 0.09 | 1 | 16.4 | 0.71 | 16.3 | 1.6
18548 | MA |  |  | 1 |  |  | Pb | 1 | I |  | 3 |  | Cl |  | DMF |  |  | 1 |  |  | 100 |  |  | 60 |  |  | Au |  |  | Spiro-MeOTAD | 200 | TiO2-c |  |  | 50 |  |  | SLG | FTO | 0.09 | 1.05 | 17.8 | 0.69 | 18.1 | 1.6
18549 | MA |  |  | 1 |  |  | Pb | 1 | I |  | 3 |  | Cl |  | DMF |  |  | 1 |  |  | 100 |  |  | 60 |  |  | Au |  |  | Spiro-MeOTAD | 200 | TiO2-c | STHNP |  | 50 | 250 |  | SLG | FTO | 0.09 | 1.05 | 18.7 | 0.747 | 14.7 | 1.6
18550 | Cs | FA | MA | 0.05 | 0.79 | 0.16 | Pb | 1 | Br | I | 0.51 | 2.4900000000000002 |  |  | DMF | DMSO |  | 3.3 | 1 |  | 100 |  |  | 60 |  |  | MoO3 | Al | 15 | EH44 |  | SnO2-np | [5 empty] | SLG | ITO | 1.8125 | 1.048 | 28.75 | 0.62 | 14.9
18551 | MA |  |  | 1 |  |  | Pb | 1 | I |  | 3 |  |  |  | DMF |  |  | 1 |  |  | 100 |  |  | 10 |  |  | Ag |  | 85 | Spiro-MeOTAD |  | TiO2-c | [5 empty] | SLG | FTO | 0.1 | 0.976 | 18.52 | 0.57 | 10.32 | 1.6
18552 | MA |  |  | 1 |  |  | Pb | 1 | I |  | 3 |  |  |  | DMF |  |  | 1 |  |  | 100 |  |  | 10 |  |  | Ag |  | 85 | Spiro-MeOTAD |  | TiO2-c | [5 empty] | SLG | FTO | 0.1 | 1.007 | 19.09 | 0.61 | 11.63 | 1.6
18553 | MA |  |  | 1 |  |  | Pb | 1 | I |  | 3 |  |  |  | DMF |  |  | 1 |  |  | 100 |  |  | 10 |  |  | Ag |  | 85 | Spiro-MeOTAD |  | TiO2-c | [5 empty] | SLG | FTO | 0.1 | 1.018 | 20.1 | 0.64 | 13.18 | 1.6
18554 | MA |  |  | 1 |  |  | Pb | 1 | I |  | 3 |  |  |  | DMF |  |  | 1 |  |  | 100 |  |  | 10 |  |  | Ag |  | 85 | Spiro-MeOTAD |  | TiO2-c | [5 empty] | SLG | FTO | 0.1 | 1.022 | 19.45 | 0.72 | 14.29 | 1.6
18555 | MA |  |  | 1 |  |  | Pb | 1 | I |  | 3 |  |  |  | DMF |  |  | 1 |  |  | 100 |  |  | 10 |  |  | Ag |  | 85 | Spiro-MeOTAD |  | TiO2-c | [5 empty] | SLG | FTO | 0.1 | 0.911 | 17.73 | 0.57 | 9.14 | 1.6
18556 | MA |  |  | 1 |  |  | Pb | 1 | I |  | 3 |  |  |  | DMF |  |  | 1 |  |  | 100 |  |  | 10 |  |  | Ag |  | 85 | Spiro-MeOTAD |  | TiO2-c | [5 empty] | SLG | FTO | 0.1 | 0.784 | 15.95 | 0.39 | 4.88 | 1.6
18557 | MA |  |  | 1 |  |  | Pb | 1 | I |  | 3 |  |  |  | DMF |  |  | 1 |  |  | 100 |  |  | 10 |  |  | Ag |  | 85 | Spiro-MeOTAD |  | TiO2-c | [5 empty] | SLG | FTO | 0.1 | 0.911 | 19.26 | 0.53 | 9.33 | 1.6
18558 | MA |  |  | 1 |  |  | Pb | 1 | I |  | 3 |  |  |  | DMF |  |  | 1 |  |  | 100 |  |  | 10 |  |  | Ag |  | 85 | Spiro-MeOTAD |  | TiO2-c | [5 empty] | SLG | FTO | 0.1 | 0.92 | 19.69 | 0.55 | 9.9 | 1.6
18559 | MA |  |  | 1 |  |  | Pb | 1 | I |  | 3 |  |  |  | DMF |  |  | 1 |  |  | 100 |  |  | 10 |  |  | Ag |  | 85 | Spiro-MeOTAD |  | TiO2-c | [5 empty] | SLG | FTO | 0.1 | 0.96 | 18.63 | 0.57 | 10.17 | 1.6
18560 | MA |  |  | 1 |  |  | Pb | 1 | I |  | 3 |  |  |  | DMF |  |  | 1 |  |  | 100 |  |  | 10 |  |  | Ag |  | 85 | Spiro-MeOTAD |  | TiO2-c | [5 empty] | SLG | FTO | 0.1 | 1.055 | 19.67 | 0.52 | 10.73 | 1.6
18561 | MA |  |  | 1 |  |  | Pb | 1 | I |  | 3 |  |  |  | DMF |  |  | 1 |  |  | 100 |  |  | 10 |  |  | Ag |  | 85 | Spiro-MeOTAD |  | TiO2-c | [5 empty] | SLG | FTO | 0.1 | 0.82 | 19.44 | 0.6 | 9.53 | 1.6
18562 | MA |  |  | 1 |  |  | Pb | 1 | I |  | 3 |  |  |  | DMF |  |  | 1 |  |  | 100 |  |  | 10 |  |  | Ag |  | 85 | Spiro-MeOTAD |  | TiO2-c | [5 empty] | SLG | FTO | 0.1 | 0.769 | 7.59 | 0.32 | 1.92 | 1.6
18563 | MA |  |  | 1 |  |  | Pb | 1 | I |  | 3 |  |  |  | DMF |  | IPA | 1 |  | 1 | 75 |  | 75 | 30 |  | 30 | Ag |  | 80 | P3HT |  | TiO2-c |  |  | 30 |  |  | SLG | FTO | 0.15 | 0.88 | 18.6 | 0.61 | 10.1 | 1.6
18564 | MA |  |  | 1 |  |  | Pb | 1 | I |  | 3 |  |  |  | DMF |  | IPA | 1 |  | 1 | 75 |  | 75 | 30 |  | 30 | Ag |  | 80 | P3HT |  | TiO2-c |  |  | 30 |  |  | SLG | FTO | 0.15 | 0.78 | 17.6 | 0.43 | 5.9 | 1.6
18565 | MA |  |  | 1 |  |  | Pb | 1 | I |  | 3 |  |  |  | DMF |  | IPA | 1 |  | 1 | 70 |  | 70 | 30 |  | 30 | Carbon-nt |  |  | Spiro-MeOTAD |  | TiO2-nt |  |  | 125 |  |  | Ti-foil |  | 0.16 | 0.66 | 10.33 | 0.57 | 3.9 | 1.6
18566 | MA |  |  | 1 |  |  | Pb | 1 | I |  | 3 |  |  |  | DMF |  | IPA | 1 |  | 1 | 70 |  | 70 | 30 |  | 30 | Carbon-nt |  |  | Spiro-MeOTAD |  | TiO2-nt |  |  | 125 |  |  | Ti-foil |  | 0.16 | 0.7 | 11.68 | 0.62 | 4.47 | 1.6
18567 | MA |  |  | 1 |  |  | Pb | 1 | I |  | 3 |  |  |  | DMF |  | IPA | 1 |  | 1 | 70 |  | 70 | 30 |  | 30 | Carbon-nt |  |  | Spiro-MeOTAD |  | TiO2-nt |  |  | 125 |  |  | Ti-foil |  | 0.16 | 0.77 | 12.24 | 0.6 | 5.73 | 1.6
18568 | MA |  |  | 1 |  |  | Pb | 1 | I |  | 3 |  |  |  | DMF |  | IPA | 1 |  | 1 | 70 |  | 70 | 30 |  | 30 | Carbon-nt |  |  | Spiro-MeOTAD |  | TiO2-nt |  |  | 125 |  |  | Ti-foil |  | 0.16 | 0.78 | 12.8 | 0.62 | 5.8 | 1.6
18569 | MA |  |  | 1 |  |  | Pb | 1 | I |  | 3 |  |  |  | DMF |  | IPA | 1 |  | 1 | 70 |  | 70 | 30 |  | 30 | Carbon-nt |  |  | Spiro-MeOTAD |  | TiO2-nt |  |  | 25 |  |  | Ti-foil |  | 0.16 | 0.8 | 11.6 | 0.52 | 4.83 | 1.6
18570 | MA |  |  | 1 |  |  | Pb | 1 | I |  | 3 |  |  |  | DMF |  | IPA | 1 |  | 1 | 70 |  | 70 | 30 |  | 30 | Carbon-nt |  |  | Spiro-MeOTAD |  | TiO2-nt |  |  | 25 |  |  | Ti-foil |  | 0.16 | 0.83 | 13.89 | 0.63 | 5.68 | 1.6
18571 | MA |  |  | 1 |  |  | Pb | 1 | I |  | 3 |  |  |  | DMF |  | IPA | 1 |  | 1 | 70 |  | 70 | 30 |  | 30 | Carbon-nt |  |  | Spiro-MeOTAD |  | TiO2-nt |  |  | 25 |  |  | Ti-foil |  | 0.16 | 0.97 | 12.61 | 0.6 | 7.38 | 1.6
18572 | MA |  |  | 1 |  |  | Pb | 1 | I |  | 3 |  |  |  | DMF |  | IPA | 1 |  | 1 | 70 |  | 70 | 30 |  | 30 | Carbon-nt |  |  | Spiro-MeOTAD |  | TiO2-nt |  |  | 25 |  |  | Ti-foil |  | 0.16 | 0.99 | 14.36 | 0.68 | 8.31 | 1.6
18573 | MA |  |  | 1 |  |  | Pb | 1 | I |  | 3 |  |  |  | DMF | DMSO | IPA | 4 | 1 | 1 | 100 |  | 100 | 10 |  | 20 | Au |  | 80 | Spiro-MeOTAD |  | TiO2-c | TiO2-mp |  |  |  |  | SLG | FTO | 0.09 | 1.01 | 18.78 | 0.63 | 12 | 1.6
18574 | MA |  |  | 1 |  |  | Pb | 1 | I |  | 3 |  |  |  | DMF | DMSO | IPA | 4 | 1 | 1 | 100 |  | 100 | 10 |  | 20 | Au |  | 80 | Spiro-MeOTAD |  | TiO2-c | TiO2-mp |  |  |  |  | SLG | FTO | 0.09 | 1.03 | 20.31 | 0.7 | 14.66 | 1.6
18575 | MA |  |  | 1 |  |  | Pb | 1 | I |  | 3 |  |  |  | DMF | DMSO |  | 4 | 1 |  | 100 |  |  | 10 |  |  | Au |  | 80 | MeO-DATPA |  | TiO2-c | TiO2-mp |  |  |  |  | SLG | FTO | 0.1 | 0.83 | 10.84 | 0.622 | 5.63 | 1.6
18576 | MA |  |  | 1 |  |  | Pb | 1 | I |  | 3 |  |  |  | DMF | DMSO |  | 4 | 1 |  | 100 |  |  | 10 |  |  | Au |  | 80 | EtO-DATPA |  | TiO2-c | TiO2-mp |  |  |  |  | SLG | FTO | 0.1 | 0.77 | 4.1 | 0.322 | 1.02 | 1.6
18577 | MA |  |  | 1 |  |  | Pb | 1 | I |  | 3 |  |  |  | DMF | DMSO |  | 4 | 1 |  | 100 |  |  | 10 |  |  | Au |  | 80 | nPrO-DATPA |  | TiO2-c | TiO2-mp |  |  |  |  | SLG | FTO | 0.1 | 0.79 | 10.33 | 0.592 | 4.83 | 1.6
18578 | MA |  |  | 1 |  |  | Pb | 1 | I |  | 3 |  |  |  | DMF | DMSO |  | 4 | 1 |  | 100 |  |  | 10 |  |  | Au |  | 80 | iPrO-DATPA |  | TiO2-c | TiO2-mp |  |  |  |  | SLG | FTO | 0.1 | 0.8 | 9.89 | 0.411 | 3.24 | 1.6
18579 | MA |  |  | 1 |  |  | Pb | 1 | I |  | 3 |  |  |  | DMF | DMSO |  | 4 | 1 |  | 100 |  |  | 10 |  |  | Au |  | 80 | BuO-DATPA |  | TiO2-c | TiO2-mp |  |  |  |  | SLG | FTO | 0.1 | 0.77 | 7.02 | 0.612 | 3.29 | 1.6
18580 | MA |  |  | 1 |  |  | Pb | 1 | I |  | 3 |  |  |  | DMSO | GBL |  | 1 | 2 |  | 100 |  |  | 10 |  |  | Al |  | 150 | PEDOT:PSS | 35 | PCBM-60 | LiF |  | 0.5 | 50 |  | SLG | ITO | 0.04 | 0.44 | 16.11 | 0.3 | 2.17 | 1.6
18583 | MA |  |  | 1 |  |  | Pb | 1 | I |  | 3 |  |  |  | DMF |  | IPA | 1 |  | 1 | 100 |  | 100 | 5 |  | 10 | Carbon |  |  | none |  | TiO2-c | TiO2-mp |  |  |  |  | SLG | FTO | 0.1 | 0.982 | 19.58 | 0.591 | 11.37 | 1.6
18584 | MA |  |  | 1 |  |  | Pb | 1 | I |  | 3 |  |  |  | DMF |  | IPA | 1 |  | 1 | 100 |  | 100 | 5 |  | 10 | Carbon |  |  | none |  | TiO2-c | TiO2-mp |  |  |  |  | SLG | FTO | 0.1 | 0.939 | 21.86 | 0.613 | 12.58 | 1.6
18585 | MA |  |  | 1 |  |  | Pb | 1 | I |  | 3 |  |  |  | DMF |  | IPA | 1 |  | 1 | 100 |  | 100 | 5 |  | 10 | Carbon |  |  | none |  | TiO2-c | TiO2-mp |  |  |  |  | SLG | FTO | 0.1 | 0.985 | 21.69 | 0.631 | 13.46 | 1.6
18586 | MA |  |  | 1 |  |  | Pb | 1 | I |  | 3 |  |  |  | DMF |  | IPA | 1 |  | 1 | 100 |  | 100 | 5 |  | 10 | Carbon |  |  | none |  | TiO2-c | TiO2-mp |  |  |  |  | SLG | FTO | 0.1 | 0.985 | 21.69 | 0.631 | 13.46 | 1.6
18587 | MA |  |  | 1 |  |  | Pb | 1 | I |  | 3 |  |  |  | DMF |  | IPA | 1 |  | 1 | 100 |  | 100 | 5 |  | 10 | Carbon |  |  | none |  | TiO2-c | TiO2-mp |  |  |  |  | SLG | FTO | 0.1 | 0.983 | 21.28 | 0.62 | 12.95 | 1.6
18588 | MA |  |  | 1 |  |  | Pb | 1 | I |  | 3 |  |  |  | DMF |  | IPA | 1 |  | 1 | 100 |  | 100 | 5 |  | 10 | Carbon |  |  | none |  | TiO2-c | TiO2-mp |  |  |  |  | SLG | FTO | 0.1 | 0.983 | 19.87 | 0.61 | 11.91 | 1.6
18589 | MA |  |  | 1 |  |  | Pb | 1 | I |  | 3 |  | Cl |  | DMSO |  |  | 1 |  |  | 100 |  |  | 60 |  |  | Au |  | 60 | Spiro-MeOTAD |  | TiO2-c | TiO2-mp |  |  |  |  | SLG | FTO | 0.09 | 0.94 | 17.3 | 0.63 | 10.29 | 1.6
18590 | MA |  |  | 1 |  |  | Pb | 1 | I |  | 3 |  | Cl |  | DMSO |  |  | 1 |  |  | 100 |  |  | 60 |  |  | Au |  | 60 | Spiro-MeOTAD |  | TiO2-c | SiO2-mp |  |  |  |  | SLG | FTO | 0.09 | 1.05 | 16.4 | 0.66 | 11.45 | 1.6
18591 | MA |  |  | 1 |  |  | Pb | 1 | I |  | 3 |  |  |  | DMF | DMSO |  | 4 | 6 |  | 100 |  |  | 5 |  |  | Au |  | 80 | Spiro-MeOTAD |  | TiO2-c | [5 empty] | SLG | FTO | 0.07 | 0.99 | 22.13 | 0.712 | 15.6 | 1.6
18592 | MA |  |  | 1 |  |  | Pb | 1 | I |  | 3 |  | PVA | 2 mg/ml | DMF | DMSO |  | 4 | 6 |  | 100 |  |  | 5 |  |  | Au |  | 80 | Spiro-MeOTAD |  | TiO2-c | [5 empty] | SLG | FTO | 0.07 | 1.02 | 22.76 | 0.747 | 17.41 | 1.6
18593 | MA |  |  | 1 |  |  | Pb | 1 | I |  | 3 |  | PVA | 3 mg/ml | DMF | DMSO |  | 4 | 6 |  | 100 |  |  | 5 |  |  | Au |  | 80 | Spiro-MeOTAD |  | TiO2-c | [5 empty] | SLG | FTO | 0.07 | 1.03 | 21.8 | 0.742 | 16.7 | 1.6
18594 | FA |  |  | 1 |  |  | Sn | 1 | I |  | 3 |  | SnF2 | 0.1 | DMF | DMSO |  | 4 | 1 |  | 70 |  |  | 20 |  |  | Ag |  | 75 | PEDOT:PSS |  | C60 | BCP |  | 20 | 5 |  | SLG | ITO | 0.04 | 0.457 | 22.07 | 0.602 | 6.07 | 1.4
18595 | FA |  |  | 1 |  |  | Sn | 1 | I |  | 3 |  |  |  | DMF | DMSO |  | 4 | 1 |  | 70 |  |  | 20 |  |  | Ag |  | 75 | PEDOT:PSS |  | C60 | BCP |  | 20 | 5 |  | SLG | ITO | 0.04 | 0.251 | 5.48 | 0.411 | 0.57
18596 | FA |  |  | 1 |  |  | Sn | 1 | I |  | 3 |  | SnF2 | 0.05 | DMF | DMSO |  | 4 | 1 |  | 70 |  |  | 20 |  |  | Ag |  | 75 | PEDOT:PSS |  | C60 | BCP |  | 20 | 5 |  | SLG | ITO | 0.04 | 0.319 | 18.36 | 0.519 | 3.05
18597 | FA |  |  | 1 |  |  | Sn | 1 | I |  | 3 |  | SnF2 | 0.1 | DMF | DMSO |  | 4 | 1 |  | 70 |  |  | 20 |  |  | Ag |  | 75 | PEDOT:PSS |  | C60 | BCP |  | 20 | 5 |  | SLG | ITO | 0.04 | 0.46 | 20.68 | 0.589 | 5.59
18598 | FA |  |  | 1 |  |  | Sn | 1 | I |  | 3 |  | SnF2 | 0.15 | DMF | DMSO |  | 4 | 1 |  | 70 |  |  | 20 |  |  | Ag |  | 75 | PEDOT:PSS |  | C60 | BCP |  | 20 | 5 |  | SLG | ITO | 0.04 | 0.43 | 18.74 | 0.572 | 4.61
18599 | FA |  |  | 1 |  |  | Sn | 1 | I |  | 3 |  | SnF2 | 0.2 | DMF | DMSO |  | 4 | 1 |  | 70 |  |  | 20 |  |  | Ag |  | 75 | PEDOT:PSS |  | C60 | BCP |  | 20 | 5 |  | SLG | ITO | 0.04 | 0.393 | 19.12 | 0.541 | 4.06
18600 | FA |  |  | 1 |  |  | Sn | 1 | I |  | 3 |  | SnF2 | 0.3 | DMF | DMSO |  | 4 | 1 |  | 70 |  |  | 20 |  |  | Ag |  | 75 | PEDOT:PSS |  | C60 | BCP |  | 20 | 5 |  | SLG | ITO | 0.04 | 0.34 | 18.63 | 0.528 | 3.35
18601 | MA |  |  | 1 |  |  | Pb | 1 | I |  | 3 |  |  |  | DMF | DMSO |  | 9 | 1 |  | 130 |  |  | 10 |  |  | Au |  | 80 | Spiro-MeOTAD |  | SnO2-np | [5 empty] | SLG | FTO | 0.1 | 1.09 | 24.3 | 0.765 | 19.57 | 1.55
18602 | MA |  |  | 1 |  |  | Pb | 1 | I |  | 3 |  |  |  | DMSO | GBL |  | 5 | 5 |  | 60 | 100 |  | 5 | 5 |  | Au |  |  | NiO-c |  | PCBM-60 | Zr(acac)4 |  |  |  |  | SLG | ITO | 0.1 | 1.06 | 20.23 | 0.796 | 17.1 | 1.5
18603 | MA |  |  | 1 |  |  | Pb | 1 | I |  | 3 |  |  |  | DMF |  |  | 1 |  |  | 100 |  |  | 10 |  |  | Al |  | 100 | PEDOT:PSS |  | PCBM-60 | [5 empty] | SLG | ITO | 0.09 | 0.87 | 20.63 | 0.642 | 11.58 | 1.6
18604 | MA |  |  | 1 |  |  | Pb | 1 | I |  | 3 |  |  |  | DMF |  |  | 1 |  |  | 100 |  |  | 10 |  |  | Al |  | 100 | PEDOT:PSS |  | PCBM-60 | [5 empty] | SLG | ITO | 0.09 | 0.87 | 20.63 | 0.642 | 11.58 | 1.6
18605 | MA |  |  | 1 |  |  | Pb | 1 | I |  | 3 |  |  |  | DMF |  | none | 1 |  | 1 | 70 |  | 150 | 10 |  | 120 | Al |  | 100 | CuI | 43 | PCBM-60 | [5 empty] | SLG | FTO | 0.06 | 1.04 | 21.06 | 0.62 | 13.58 | 1.6
18606 | MA |  |  | 1 |  |  | Pb | 1 | I |  | 3 |  |  |  | DMF |  | none | 1 |  | 1 | 70 |  | 150 | 10 |  | 120 | Al |  | 100 | PEDOT:PSS | 40 | PCBM-60 | [5 empty] | SLG | FTO | 0.06 | 0.93 | 19.36 | 0.738 | 13.28 | 1.6
18607 | MA |  |  | 1 |  |  | Pb | 1 | I |  | 3 |  |  |  | DMF |  | none | 1 |  | 1 | 70 |  | 150 | 10 |  | 120 | Al |  | 100 | none |  | PCBM-60 | [5 empty] | SLG | FTO | 0.06 | 0.9 | 15.22 | 0.406 | 5.56 | 1.6
18608 | MA |  |  | 1 |  |  | Pb | 1 | I |  | 3 |  | DPSI | 5.0000000000000001E-4 | DMF | DMSO |  | 4 | 1 |  | 65 | 100 |  | 10 | 10 |  | Cu |  | 80 | PTAA |  | PCBM-60 | C60 | BCP | nan | nan | 8 | SLG | ITO | 0.08 | 1.12 | 22.8 | 0.79 | 20.2 | 1.6
18609 | FA | MA |  | 0.85 | 0.15 |  | Pb | 1 | Br | I | 0.45 | 2.5499999999999998 | DPSI | 5.0000000000000001E-4 | DMF | DMSO |  | 4 | 1 |  | 65 | 100 |  | 10 | 10 |  | Cu |  | 80 | PTAA |  | PCBM-60 | C60 | BCP | nan | nan | 8 | SLG | ITO | 0.08 | 1.13 | 23.3 | 0.8 | 21.1
18610 | FA | MA |  | 0.85 | 0.15 |  | Pb | 1 | Br | I | 0.45 | 2.5499999999999998 | DPSI | 5.0000000000000001E-4 | DMF | DMSO |  | 4 | 1 |  | 65 | 100 |  | 10 | 10 |  | Cu |  | 80 | PTAA |  | PCBM-60 | C60 | BCP | nan | nan | 8 | SLG | ITO | 0.08 | 1.13 | 23.3 | 0.8 | 21.1
18611 | FA | MA |  | 0.85 | 0.15 |  | Pb | 1 | Br | I | 0.45 | 2.5499999999999998 | DPSI | 5.0000000000000001E-4 | DMF | DMSO |  | 4 | 1 |  | 65 | 100 |  | 10 | 10 |  | Cu |  | 80 | PTAA |  | PCBM-60 | C60 | BCP | nan | nan | 8 | SLG | ITO | 0.08 | 1.13 | 23.3 | 0.8 | 21.1
18612 | FA | MA |  | 0.85 | 0.15 |  | Pb | 1 | Br | I | 0.45 | 2.5499999999999998 | DPSI | 4.0000000000000002E-4 | DMF | DMSO |  | 4 | 1 |  | 100 |  |  | 30 |  |  | Cu |  | 80 | PTAA |  | PCBM-60 | C60 | BCP | nan | nan | 8 | SLG | ITO | 1 | 1.15 | 22.3 | 0.713 | 18.3
18613 | Cs | FA | MA | 0.05 | 0.81 | 0.14000000000000001 | Pb | 1 | Br | I | 0.45 | 2.5499999999999998 |  |  | DMF | DMSO |  | 4 | 1 |  | 100 |  |  | 90 |  |  | Au |  | 60 | LD22 |  | TiO2-c | TiO2-mp |  |  |  |  | SLG | FTO | 0.1 | 1.03 | 19.6 | 0.65 | 13.04
18614 | Cs | FA | MA | 0.05 | 0.81 | 0.14000000000000001 | Pb | 1 | Br | I | 0.45 | 2.5499999999999998 |  |  | DMF | DMSO |  | 4 | 1 |  | 100 |  |  | 90 |  |  | Au |  | 60 | LD22 |  | TiO2-c | TiO2-mp |  |  |  |  | SLG | FTO | 0.1 | 1.03 | 19.24 | 0.62 | 12.27
18615 | Cs | FA | MA | 0.05 | 0.81 | 0.14000000000000001 | Pb | 1 | Br | I | 0.45 | 2.5499999999999998 |  |  | DMF | DMSO |  | 4 | 1 |  | 100 |  |  | 90 |  |  | Au |  | 60 | LD22 |  | TiO2-c | TiO2-mp |  |  |  |  | SLG | FTO | 0.1 | 1.03 | 19.6 | 0.65 | 13.04
18616 | Cs | FA | MA | 0.05 | 0.81 | 0.14000000000000001 | Pb | 1 | Br | I | 0.45 | 2.5499999999999998 |  |  | DMF | DMSO |  | 4 | 1 |  | 100 |  |  | 90 |  |  | Au |  | 60 | LD22 |  | TiO2-c | TiO2-mp |  |  |  |  | SLG | FTO | 0.1 | 1 | 19.02 | 0.65 | 12.37
18617 | Cs | FA | MA | 0.05 | 0.81 | 0.14000000000000001 | Pb | 1 | Br | I | 0.45 | 2.5499999999999998 |  |  | DMF | DMSO |  | 4 | 1 |  | 100 |  |  | 90 |  |  | Au |  | 60 | LD22 |  | TiO2-c | TiO2-mp |  |  |  |  | SLG | FTO | 0.1 | 1.06 | 21.12 | 0.77 | 16.9
18618 | Cs | FA | MA | 0.05 | 0.81 | 0.14000000000000001 | Pb | 1 | Br | I | 0.45 | 2.5499999999999998 |  |  | DMF | DMSO |  | 4 | 1 |  | 100 |  |  | 90 |  |  | Au |  | 60 | LD22 |  | TiO2-c | TiO2-mp |  |  |  |  | SLG | FTO | 0.1 | 1.04 | 20.82 | 0.75 | 16.24
18619 | Cs | FA | MA | 0.05 | 0.81 | 0.14000000000000001 | Pb | 1 | Br | I | 0.45 | 2.5499999999999998 |  |  | DMF | DMSO |  | 4 | 1 |  | 100 |  |  | 90 |  |  | Au |  | 60 | LD22 |  | TiO2-c | TiO2-mp |  |  |  |  | SLG | FTO | 0.1 | 1.05 | 20.46 | 0.73 | 15.69
18620 | Cs | FA | MA | 0.05 | 0.81 | 0.14000000000000001 | Pb | 1 | Br | I | 0.45 | 2.5499999999999998 |  |  | DMF | DMSO |  | 4 | 1 |  | 100 |  |  | 90 |  |  | Au |  | 60 | LD22 |  | TiO2-c | TiO2-mp |  |  |  |  | SLG | FTO | 0.1 | 1.06 | 21.12 | 0.77 | 17.18
18621 | Cs | FA | MA | 0.05 | 0.81 | 0.14000000000000001 | Pb | 1 | Br | I | 0.45 | 2.5499999999999998 |  |  | DMF | DMSO |  | 4 | 1 |  | 100 |  |  | 90 |  |  | Au |  | 60 | Spiro-MeOTAD |  | TiO2-c | TiO2-mp |  |  |  |  | SLG | FTO | 0.1 | 1.09 | 21.63 | 0.75 | 16.3
18622 | MA |  |  | 1 |  |  | Pb | 1 | I |  | 3 |  |  |  | DMF |  |  | 1 |  |  | 100 |  |  | 10 |  |  | Al |  | 100 | CuSCN | 55 | PCBM-60 | PDINO |  | 20 | 15 |  | SLG | ITO | 0.05 | 1.05 | 21.4 | 0.731 | 16.4 | 1.6
18623 | MA |  |  | 1 |  |  | Pb | 1 | I |  | 3 |  |  |  | DMF |  |  | 1 |  |  | 100 |  |  | 10 |  |  | Al |  | 100 | CuSCN | 55 | PCBM-60 | PDINO |  | 20 | 15 |  | SLG | ITO | 0.05 | 1.04 | 20.3 | 0.724 | 15.3 | 1.6
18624 | MA |  |  | 1 |  |  | Pb | 1 | I |  | 3 |  |  |  | DMF |  |  | 1 |  |  | 100 |  |  | 10 |  |  | Al |  | 100 | CuSCN | 55 | PCBM-60 |  |  | 20 |  |  | SLG | ITO | 0.05 | 1 | 19.1 | 0.647 | 12.4 | 1.6
18625 | MA |  |  | 1 |  |  | Pb | 1 | I |  | 3 |  |  |  | DMF |  |  | 1 |  |  | 100 |  |  | 10 |  |  | Al |  | 100 | CuSCN | 55 | PCBM-60 |  |  | 20 |  |  | SLG | ITO | 0.05 | 0.98 | 18.3 | 0.631 | 11.7 | 1.6
18626 | MA |  |  | 1 |  |  | Pb | 1 | I |  | 3 |  |  |  | DMF |  |  | 1 |  |  | 100 |  |  | 10 |  |  | Al |  | 100 | PEDOT:PSS |  | PCBM-60 | PDINO |  | 20 | 15 |  | SLG | ITO | 0.05 | 0.92 | 20.1 | 0.681 | 12.5 | 1.6
18627 | MA |  |  | 1 |  |  | Pb | 1 | I |  | 3 |  |  |  | DMF |  |  | 1 |  |  | 100 |  |  | 10 |  |  | Al |  | 100 | PEDOT:PSS |  | PCBM-60 | PDINO |  | 20 | 15 |  | SLG | ITO | 0.05 | 0.9 | 19.5 | 0.657 | 11.7 | 1.6
18628 | MA |  |  | 1 |  |  | Pb | 1 | I |  | 3 |  |  |  | DMF |  | IPA | 1 |  | 1 | 70 |  | 70 | 30 |  | 30 | Ag |  | 150 | Spiro-MeOTAD |  | ZnO-nw | [5 empty] | SLG | FTO | 0.07 | 0.65 | 17.7 | 0.332 | 3.81 | 1.6
18629 | MA |  |  | 1 |  |  | Pb | 1 | I |  | 3 |  |  |  | DMF |  | IPA | 1 |  | 1 | 70 |  | 70 | 30 |  | 30 | Ag |  | 150 | Spiro-MeOTAD |  | ZnO-nw | ZnO-c |  |  |  |  | SLG | FTO | 0.07 | 0.9 | 20.8 | 0.344 | 6.48 | 1.6
18630 | MA |  |  | 1 |  |  | Pb | 1 | I |  | 3 |  |  |  | DMF |  | IPA | 1 |  | 1 | 70 |  | 70 | 30 |  | 30 | Ag |  | 150 | Spiro-MeOTAD |  | ZnO-nw | [5 empty] | SLG | FTO | 0.07 | 0.24 | 13.3 | 0.295 | 0.95 | 1.6
18631 | MA |  |  | 1 |  |  | Pb | 1 | I |  | 3 |  |  |  | DMF |  | IPA | 1 |  | 1 | 70 |  | 70 | 30 |  | 30 | Ag |  | 150 | Spiro-MeOTAD |  | ZnO-nw | ZnO-c |  |  |  |  | SLG | FTO | 0.07 | 0.99 | 21.9 | 0.473 | 10.28 | 1.6
18632 | MA |  |  | 1 |  |  | Pb | 1 | I |  | 3 |  |  |  | DMF |  | IPA | 1 |  | 1 | 70 |  | 70 | 30 |  | 30 | Ag |  | 150 | Spiro-MeOTAD |  | ZnO-nw | [5 empty] | SLG | FTO | 0.07 | 0.89 | 11.4 | 0.364 | 3.69 | 1.6
18633 | MA |  |  | 1 |  |  | Pb | 1 | I |  | 3 |  |  |  | DMF |  | IPA | 1 |  | 1 | 70 |  | 70 | 30 |  | 30 | Ag |  | 150 | Spiro-MeOTAD |  | ZnO-nw | ZnO-c |  |  |  |  | SLG | FTO | 0.07 | 0.96 | 9.09 | 0.397 | 3.45 | 1.6
18634 | MA |  |  | 1 |  |  | Pb | 1 | I |  | 3 |  |  |  | DMF |  | IPA | 1 |  | 1 | 70 |  | 70 | 30 |  | 30 | Ag |  | 150 | Spiro-MeOTAD |  | ZnO-nw | ZnO-c |  |  |  |  | SLG | FTO | 0.07 | 0.95 | 16.6 | 0.455 | 7.19 | 1.6
18657 | MA |  |  | 1 |  |  | Pb | 1 | I |  | 3 |  |  |  | DMF |  | IPA | 1 |  | 1 | 70 |  | 100 | 20 |  | 5 | MoO3 | Al | 15 | Spiro-MeOTAD |  | ZnO-c | [5 empty] | SLG | FTO | 0.1 | 0.018 | 1.03 | 0.59 | 10.9 | 1.6
18658 | MA |  |  | 1 |  |  | Pb | 1 | I |  | 3 |  |  |  | DMF |  | IPA | 1 |  | 1 | 70 |  | 100 | 20 |  | 5 | MoO3 | Al | 15 | Spiro-MeOTAD |  | ZnO-c | TiO2-c |  | nan | 1 |  | SLG | FTO | 0.1 | 0.017 | 0.83 | 0.56 | 8 | 1.6
18659 | MA |  |  | 1 |  |  | Pb | 1 | I |  | 3 |  |  |  | DMF |  | IPA | 1 |  | 1 | 70 |  | 100 | 20 |  | 5 | MoO3 | Al | 15 | Spiro-MeOTAD |  | ZnO-c | TiO2-c |  | nan | 3 |  | SLG | FTO | 0.1 | 0.018 | 0.94 | 0.63 | 10.9 | 1.6
18660 | MA |  |  | 1 |  |  | Pb | 1 | I |  | 3 |  |  |  | DMF |  | IPA | 1 |  | 1 | 70 |  | 100 | 20 |  | 5 | MoO3 | Al | 15 | Spiro-MeOTAD |  | ZnO-c | TiO2-c |  | nan | 5 |  | SLG | FTO | 0.1 | 0.02 | 1.02 | 0.61 | 12.3 | 1.6
18661 | MA |  |  | 1 |  |  | Pb | 1 | I |  | 3 |  |  |  | DMF |  | IPA | 1 |  | 1 | 70 |  | 100 | 20 |  | 5 | MoO3 | Al | 15 | Spiro-MeOTAD |  | ZnO-c | TiO2-c |  | nan | 10 |  | SLG | FTO | 0.1 | 0.02 | 0.97 | 0.51 | 10 | 1.6
18662 | MA |  |  | 1 |  |  | Pb | 1 | I |  | 3 |  |  |  | DMF |  | IPA | 1 |  | 1 | 70 |  | 70 | 20 |  | 30 | MoO3 | Al | 15 | Spiro-MeOTAD |  | ZnO-c | ZnO-nw |  |  |  |  | SLG | FTO | 0.1 | 0.018 | 1 | 0.48 | 8.8 | 1.6
18663 | MA |  |  | 1 |  |  | Pb | 1 | I |  | 3 |  |  |  | DMF |  | IPA | 1 |  | 1 | 70 |  | 70 | 20 |  | 30 | MoO3 | Al | 15 | Spiro-MeOTAD |  | ZnO-c | ZnO-nw | TiO2-c |  |  |  | SLG | FTO | 0.1 | 0.024 | 1.04 | 0.49 | 12.2 | 1.6
18664 | MA |  |  | 1 |  |  | Pb | 1 | I |  | 3 |  |  |  | DMF |  | IPA | 1 |  | 1 | 70 |  | 70 | 20 |  | 30 | MoO3 | Al | 15 | Spiro-MeOTAD |  | ZnO-c | ZnO-nw |  |  |  |  | SLG | FTO | 0.1 | 0.021 | 0.98 | 0.39 | 8.1 | 1.6
18665 | MA |  |  | 1 |  |  | Pb | 1 | I |  | 3 |  |  |  | DMF |  | IPA | 1 |  | 1 | 70 |  | 70 | 20 |  | 30 | MoO3 | Al | 15 | Spiro-MeOTAD |  | ZnO-c | ZnO-nw | TiO2-c |  |  |  | SLG | FTO | 0.1 | 0.021 | 0.94 | 0.51 | 10.1 | 1.6
18666 | Cs | FA | MA | 0.05 | 0.81 | 0.14000000000000001 | Pb | 1 | Br | I | 0.45 | 2.5499999999999998 | Cl | 0.3 | DMF | DMSO |  | 4 | 1 |  | 150 |  |  | Unknown |  |  | Ag |  | 150 | Spiro-MeOTAD |  | TiO2-c | [5 empty] | SLG | FTO | 0.1 | 1.04 | 20.6 | 0.74 | 15.9
18667 | Cs | FA | MA | 0.05 | 0.81 | 0.14000000000000001 | Pb | 1 | Br | I | 0.45 | 2.5499999999999998 | Cl | 0.15 | DMF | DMSO |  | 4 | 1 |  | 150 |  |  | Unknown |  |  | Ag |  | 150 | Spiro-MeOTAD |  | TiO2-c | [5 empty] | SLG | FTO | 0.1 | 1.04 | 21.3 | 0.76 | 16.8
18668 | Cs | FA | MA | 0.05 | 0.81 | 0.14000000000000001 | Pb | 1 | Br | I | 0.45 | 2.5499999999999998 |  |  | DMF | DMSO |  | 4 | 1 |  | 150 |  |  | Unknown |  |  | Ag |  | 150 | Spiro-MeOTAD |  | TiO2-c | [5 empty] | SLG | FTO | 0.1 | 1.01 | 20.2 | 0.75 | 15.3
18669 | FA | MA |  | 0.3 | 0.7 |  | Pb | 1 | I |  | 3 |  | Pb(SCN)2 | 3 wt% | DMF | DMSO |  | 4 | 1 |  | 65 | 100 |  | 2 | 5 |  | Au |  | 80 | Spiro-MeOTAD |  | SnO2-c | C60 |  |  |  |  | PET | ITO | 0.08 | 1.076 | 22.23 | 0.751 | 17.96
18670 | FA | MA |  | 0.3 | 0.7 |  | Pb | 1 | I |  | 3 |  | Pb(SCN)2 | 3 wt% | DMF | DMSO |  | 4 | 1 |  | 65 | 100 |  | 2 | 5 |  | Au |  | 80 | Spiro-MeOTAD |  | SnO2-c | C60 |  |  |  |  | SLG | FTO | 0.08 | 1.121 | 22.85 | 0.785 | 20.1
18674 | MA |  |  | 1 |  |  | Pb | 1 | I |  | 3 |  |  |  | DMF |  | IPA | 1 |  | 1 | 100 |  | 100 | 30 |  | 30 | Au |  | 80 | Spiro-MeOTAD |  | TiO2-c | TiO2-mp |  |  |  |  | SLG | FTO | 0.06 | 0.947 | 20.8 | 0.64 | 12.6 | 1.6
18675 | MA |  |  | 1 |  |  | Pb | 1 | I |  | 3 |  |  |  | DMF |  | IPA | 1 |  | 1 | 100 |  | 100 | 30 |  | 30 | Au |  | 80 | Spiro-MeOTAD |  | TiO2-c | TiO2-mp |  |  |  |  | SLG | FTO | 0.06 | 0.564 | 3.6 | 0.5 | 1 | 1.6
18676 | MA |  |  | 1 |  |  | Pb | 1 | I |  | 3 |  |  |  | DMF |  | IPA | 1 |  | 1 | 100 |  | 100 | 30 |  | 30 | Au |  | 80 | Spiro-MeOTAD |  | TiO2-c | TiO2-mp |  |  |  |  | SLG | FTO | 0.06 | 0.696 | 6.2 | 0.55 | 2.4 | 1.6
18677 | MA |  |  | 1 |  |  | Pb | 1 | I |  | 3 |  |  |  | DMF |  | IPA | 1 |  | 1 | 100 |  | 100 | 30 |  | 30 | Au |  | 80 | Spiro-MeOTAD |  | TiO2-c | TiO2-mp |  |  |  |  | SLG | FTO | 0.06 | 0.877 | 13.9 | 0.55 | 6.7 | 1.6
18678 | MA |  |  | 1 |  |  | Pb | 1 | I |  | 3 |  |  |  | DMF |  | IPA | 1 |  | 1 | 100 |  | 100 | 30 |  | 30 | Au |  | 80 | Spiro-MeOTAD |  | TiO2-c | TiO2-mp |  |  |  |  | SLG | FTO | 0.06 | 0.957 | 19.7 | 0.64 | 12 | 1.6
18679 | MA |  |  | 1 |  |  | Pb | 1 | I |  | 3 |  |  |  | DMF |  | IPA | 1 |  | 1 | 100 |  | 100 | 30 |  | 30 | Au |  | 80 | Spiro-MeOTAD |  | TiO2-c | TiO2-mp |  |  |  |  | SLG | FTO | 0.06 | 0.955 | 19.2 | 0.62 | 11.4 | 1.6
18680 | MA |  |  | 1 |  |  | Pb | 1 | I |  | 3 |  |  |  | DMF |  | IPA | 1 |  | 1 | 100 |  | 100 | 30 |  | 30 | Au |  | 80 | Spiro-MeOTAD |  | TiO2-c | TiO2-mp |  |  |  |  | SLG | FTO | 0.06 | 0.945 | 15.8 | 0.63 | 9.4 | 1.6
18681 | MA |  |  | 1 |  |  | Pb | 1 | I |  | 3 |  |  |  | DMF | DMSO |  | 4 | 1 |  | 100 |  |  | 10 |  |  | Au |  | 80 | Spiro-MeOTAD |  | TiO2-macroporous |  |  | 200 |  |  | SLG | FTO | 0.16 | 1.06 | 21.8 | 0.73 | 16.9 | 1.6
18682 | MA |  |  | 1 |  |  | Pb | 1 | I |  | 3 |  |  |  | DMF | DMSO |  | 4 | 1 |  | 100 |  |  | 10 |  |  | Au |  | 80 | Spiro-MeOTAD |  | TiO2-macroporous |  |  | 200 |  |  | SLG | FTO | 0.16 | 1.02 | 21 | 0.68 | 14.6 | 1.6
18683 | MA |  |  | 1 |  |  | Pb | 1 | I |  | 3 |  |  |  | DMF | DMSO |  | 4 | 1 |  | 100 |  |  | 10 |  |  | Au |  | 80 | Spiro-MeOTAD |  | TiO2-macroporous |  |  | 200 |  |  | SLG | FTO | 0.16 | 0.98 | 20.7 | 0.63 | 12.8 | 1.6
18684 | MA |  |  | 1 |  |  | Pb | 1 | I |  | 3 |  |  |  | DMF | DMSO |  | 4 | 1 |  | 100 |  |  | 10 |  |  | Au |  | 80 | Spiro-MeOTAD |  | TiO2-macroporous |  |  | 200 |  |  | SLG | FTO | 0.16 | 1.06 | 21.8 | 0.73 | 16.9 | 1.6
18685 | MA |  |  | 1 |  |  | Pb | 1 | I |  | 3 |  |  |  | DMF | DMSO |  | 4 | 1 |  | 100 |  |  | 10 |  |  | Au |  | 80 | Spiro-MeOTAD |  | TiO2-macroporous |  |  | 200 |  |  | SLG | FTO | 0.16 | 1.12 | 23 | 0.78 | 22.2 | 1.6
18686 | MA |  |  | 1 |  |  | Pb | 1 | I |  | 3 |  |  |  | DMF | DMSO |  | 4 | 1 |  | 100 |  |  | 10 |  |  | Au |  | 80 | Spiro-MeOTAD |  | TiO2-macroporous |  |  | 200 |  |  | SLG | FTO | 0.16 | 1.08 | 22.5 | 0.75 | 18.2 | 1.6
18687 | MA |  |  | 1 |  |  | Pb | 1 | I |  | 3 |  |  |  | DMF | DMSO |  | 4 | 1 |  | 100 |  |  | 10 |  |  | Au |  | 80 | Spiro-MeOTAD |  | TiO2-nw |  |  | 200 |  |  | SLG | FTO | 0.16 | 1.08 | 21.9 | 0.73 | 20.8 | 1.6
18688 | MA |  |  | 1 |  |  | Pb | 1 | I |  | 3 |  |  |  | DMSO | GBL |  | 3 | 7 |  | 100 |  |  | 10 |  |  | Ag |  | 100 | Spiro-MeOTAD |  | ZnO-c | PCBM-60 |  | nan | 50 |  | SLG | ITO | 0.1 | 1.04 | 19.77 | 0.75 | 15.38 | 1.6
18689 | Cs | FA | MA | 0.15 | 0.75 | 0.1 | Pb | 1 | Br | I | 0.1 | 2.9 |  |  | DMSO |  |  | 1 |  |  | 110 |  |  | 10 |  |  | MoO3 | Ag | 8 | Spiro-MeOTAD |  | ZnO-c | TiO2-c |  | nan | 10 |  | PET | Ag-grid | 0.0725 | 1.09 | 8.02 | 0.777 | 6.78
18690 | Cs | FA | MA | 0.15 | 0.75 | 0.1 | Pb | 1 | Br | I | 0.1 | 2.9 |  |  | DMSO |  |  | 1 |  |  | 110 |  |  | 10 |  |  | MoO3 | Ag | 8 | Spiro-MeOTAD |  | ZnO-c | TiO2-c |  | nan | 10 |  | PET | Ag-grid | 0.0725 | 1.11 | 16.42 | 0.767 | 13.98
18691 | Cs | FA | MA | 0.15 | 0.75 | 0.1 | Pb | 1 | Br | I | 0.1 | 2.9 |  |  | DMSO |  |  | 1 |  |  | 110 |  |  | 10 |  |  | MoO3 | Ag | 8 | Spiro-MeOTAD |  | ZnO-c | TiO2-c |  | nan | 10 |  | PET | Ag-grid | 0.0725 | 1.11 | 17.14 | 0.765 | 14.56
18692 | Cs | FA | MA | 0.15 | 0.75 | 0.1 | Pb | 1 | Br | I | 0.1 | 2.9 |  |  | DMSO |  |  | 1 |  |  | 110 |  |  | 10 |  |  | MoO3 | Ag | 8 | Spiro-MeOTAD |  | ZnO-c | TiO2-c |  | nan | 10 |  | PET | Ag-grid | 0.0725 | 1.1 | 17.92 | 0.762 | 15.02
18693 | Cs | FA | MA | 0.15 | 0.75 | 0.1 | Pb | 1 | Br | I | 0.1 | 2.9 |  |  | DMSO |  |  | 1 |  |  | 110 |  |  | 10 |  |  | MoO3 | Ag | 8 | Spiro-MeOTAD |  | ZnO-c | TiO2-c |  | nan | 10 |  | PET | Ag-grid | 0.0725 | 1.1 | 16.88 | 0.729 | 13.53
18694 | Cs | FA | MA | 0.15 | 0.75 | 0.1 | Pb | 1 | Br | I | 0.1 | 2.9 |  |  | DMSO |  |  | 1 |  |  | 110 |  |  | 10 |  |  | MoO3 | Ag | 8 | Spiro-MeOTAD |  | ZnO-c | TiO2-c |  | nan | 10 |  | PET | Ag-grid | 0.0725 | 1.11 | 19.55 | 0.75 | 16.28
18695 | Cs | FA | MA | 0.15 | 0.75 | 0.1 | Pb | 1 | Br | I | 0.1 | 2.9 |  |  | DMSO |  |  | 1 |  |  | 110 |  |  | 10 |  |  | MoO3 | Ag | 8 | Spiro-MeOTAD |  | ZnO-c | TiO2-c |  | nan | 10 |  | PET | Ag-grid | 0.0725 | 1.11 | 20.61 | 0.746 | 17.06
18696 | Cs | FA | MA | 0.15 | 0.75 | 0.1 | Pb | 1 | Br | I | 0.1 | 2.9 |  |  | DMSO |  |  | 1 |  |  | 110 |  |  | 10 |  |  | MoO3 | Ag | 8 | Spiro-MeOTAD |  | ZnO-c | TiO2-c |  | nan | 10 |  | PET | Ag-grid | 0.0725 | 1.11 | 20.7 | 0.727 | 16.7
18697 | Cs | FA | MA | 0.15 | 0.75 | 0.1 | Pb | 1 | Br | I | 0.1 | 2.9 |  |  | DMSO |  |  | 1 |  |  | 110 |  |  | 10 |  |  | MoO3 | Ag | 8 | Spiro-MeOTAD |  | ZnO-c | TiO2-c |  | nan | 10 |  | PEN | Ag-grid | 0.0725 | 1.11 | 20.18 | 0.736 | 16.47
18698 | BA | MA |  | 2 | 3 |  | Pb | 4 | I |  | 13 |  |  |  | DMF |  |  | 1 |  |  | 80 |  |  | 20 |  |  | ITO |  | 100 | PEDOT:PSS |  | PCBM-60 | BCP | AZO | nan | nan | 50 | SLG | ITO | 0.09408 | 1.004 | 12.98 | 0.796 | 10.36 | 1.63
18699 | BA | MA |  | 2 | 3 |  | Pb | 4 | I |  | 13 |  |  |  | DMF |  |  | 1 |  |  | 80 |  |  | 20 |  |  | ITO |  | 100 | PEDOT:PSS |  | PCBM-60 | BCP | AZO | nan | nan | 50 | SLG | ITO | 0.1078 | 0.988 | 14.8 | 0.754 | 11.02 | 1.63
18700 | BA | MA |  | 2 | 3 |  | Pb | 4 | I |  | 13 |  |  |  | DMF |  |  | 1 |  |  | 80 |  |  | 20 |  |  | ITO |  | 100 | PEDOT:PSS |  | PCBM-60 | BCP | AZO | nan | nan | 50 | SLG | ITO | 0.09408 | 0.974 | 5.16 | 0.808 | 4.06 | 1.63
18701 | MA |  |  | 1 |  |  | Pb | 1 | I |  | 3 |  |  |  | DMF |  | Ethanol | 1 |  | 1 | Unknown |  | 100 | Unknown |  | 120 | Ag |  | 100 | PTAA |  | PCBM-60 | BCP |  | 40 | 10 |  | SLG | ITO | 0.057 | 1.04 | 21.08 | 0.744 | 16.34 | 1.6
18702 | MA |  |  | 1 |  |  | Pb | 1 | I |  | 3 |  | TPPCl | 0.25 | DMF |  | Ethanol | 1 |  | 1 | Unknown |  | 100 | Unknown |  | 120 | Ag |  | 100 | PTAA |  | PCBM-60 | BCP |  | 40 | 10 |  | SLG | ITO | 0.057 | 1.06 | 21.32 | 0.752 | 17.04 | 1.6
18703 | MA |  |  | 1 |  |  | Pb | 1 | I |  | 3 |  | TPPCl | 0.5 | DMF |  | Ethanol | 1 |  | 1 | Unknown |  | 100 | Unknown |  | 120 | Ag |  | 100 | PTAA |  | PCBM-60 | BCP |  | 40 | 10 |  | SLG | ITO | 0.057 | 1.08 | 21.77 | 0.748 | 17.51 | 1.6
18704 | MA |  |  | 1 |  |  | Pb | 1 | I |  | 3 |  | TPPCl | 1 | DMF |  | Ethanol | 1 |  | 1 | Unknown |  | 100 | Unknown |  | 120 | Ag |  | 100 | PTAA |  | PCBM-60 | BCP |  | 40 | 10 |  | SLG | ITO | 0.057 | 1.12 | 21.71 | 0.744 | 18.04 | 1.6
18705 | MA |  |  | 1 |  |  | Pb | 1 | I |  | 3 |  | TPPCl | 1.5 | DMF |  | Ethanol | 1 |  | 1 | Unknown |  | 100 | Unknown |  | 120 | Ag |  | 100 | PTAA |  | PCBM-60 | BCP |  | 40 | 10 |  | SLG | ITO | 0.057 | 1.08 | 21.38 | 0.658 | 15.26 | 1.6
18710 | MA |  |  | 1 |  |  | Pb | 1 | I |  | 3 |  |  |  | DMF | DMSO |  | 3 | 1 |  | Unknown |  |  | Unknown |  |  | Au |  | 80 | Spiro-MeOTAD |  | TiO2-c | TiO2-mp |  |  |  |  | SLG | FTO | 0.16 | 1.11 | 22.6 | 0.76 | 20.9 | 1.6
18711 | MA |  |  | 1 |  |  | Pb | 1 | I |  | 3 |  |  |  | DMF | DMSO |  | 3 | 1 |  | 100 |  |  | 60 |  |  | Au |  | 80 | Spiro-MeOTAD |  | TiO2-c | TiO2-mp |  |  |  |  | SLG | FTO | 0.16 | 1.15 | 22.7 | 0.74 | 20.9 | 1.6
18712 | MA |  |  | 1 |  |  | Pb | 1 | I |  | 3 |  |  |  | DMF | DMSO |  | 3 | 1 |  | Unknown |  |  | Unknown |  |  | Au |  | 80 | Spiro-MeOTAD |  | TiO2-c | TiO2-mp |  |  |  |  | SLG | FTO | 1.4 | 1.03 | 20.3 | 0.698 | 14.6 | 1.6
18713 | FA | MA |  | 0.83 | 0.17 |  | Pb | 1 | Br | I | 0.51 | 2.4900000000000002 |  |  | DMF | DMSO |  | 4 | 1 |  | 100 |  |  | 30 |  |  | PEDOT:PSS |  |  | Spiro-MeOTAD |  | ZnO-c | [5 empty] | SLG |  | 0.11 | 1.06 | 19.3 | 0.68 | 13.9
18714 | FA | MA |  | 0.83 | 0.17 |  | Pb | 1 | Br | I | 0.51 | 2.4900000000000002 |  |  | DMF | DMSO |  | 4 | 1 |  | 100 |  |  | 30 |  |  | PEDOT:PSS |  |  | Spiro-MeOTAD |  | ZnO-c | [5 empty] | PET |  | 0.11 | 0.99 | 17.3 | 0.6 | 10.3
18715 | FA | MA |  | 0.83 | 0.17 |  | Pb | 1 | Br | I | 0.51 | 2.4900000000000002 |  |  | DMF | DMSO |  | 4 | 1 |  | 100 |  |  | 30 |  |  | PEDOT:PSS |  |  | Spiro-MeOTAD |  | ZnO-c | [5 empty] | PI |  | 0.11 | 0.99 | 14.2 | 0.55 | 7.73
18716 | FA | MA |  | 0.83 | 0.17 |  | Pb | 1 | Br | I | 0.51 | 2.4900000000000002 |  |  | DMF | DMSO |  | 4 | 1 |  | 100 |  |  | 30 |  |  | PEDOT:PSS |  |  | Spiro-MeOTAD |  | ZnO-c | [5 empty] | SLG | ITO | 0.11 | 1.14 | 21.5 | 0.67 | 16.4
18717 | Cs | FA | MA | 0.05 | 0.81 | 0.14000000000000001 | Pb | 1 | Br | I | 0.45 | 2.5499999999999998 |  |  | DMF | DMSO |  | 9 | 1 |  | Unknown |  |  | Unknown |  |  | Au |  | 100 | Spiro p-xylene | 200 | SnO2-c |  |  | 40 |  |  | SLG | ITO | 0.09 | 1.036 | 19.1 | 0.641 | 12.7
18718 | Cs | FA | MA | 0.05 | 0.81 | 0.14000000000000001 | Pb | 1 | Br | I | 0.45 | 2.5499999999999998 |  |  | DMF | DMSO |  | 9 | 1 |  | Unknown |  |  | Unknown |  |  | Au |  | 100 | Spiro p-xylene | 200 | SnO2-c |  |  | 40 |  |  | SLG | ITO | 0.09 | 1.028 | 19.4 | 0.641 | 12.8
18719 | Cs | FA | MA | 0.05 | 0.81 | 0.14000000000000001 | Pb | 1 | Br | I | 0.45 | 2.5499999999999998 |  |  | DMF | DMSO |  | 9 | 1 |  | Unknown |  |  | Unknown |  |  | Au |  | 100 | Spiro p-xylene | 200 | SnO2-c |  |  | 40 |  |  | SLG | ITO | 0.09 | 1.012 | 18.7 | 0.646 | 12.3
18720 | Cs | FA | MA | 0.05 | 0.81 | 0.14000000000000001 | Pb | 1 | Br | I | 0.45 | 2.5499999999999998 |  |  | DMF | DMSO |  | 9 | 1 |  | Unknown |  |  | Unknown |  |  | Au |  | 100 | Spiro p-xylene | 200 | SnO2-c |  |  | 40 |  |  | SLG | ITO | 0.09 | 0.999 | 19.2 | 0.642 | 12.3
18721 | Cs | FA | MA | 0.05 | 0.81 | 0.14000000000000001 | Pb | 1 | Br | I | 0.45 | 2.5499999999999998 |  |  | DMF | DMSO |  | 9 | 1 |  | Unknown |  |  | Unknown |  |  | Au |  | 100 | Spiro p-xylene | 200 | SnO2-c |  |  | 40 |  |  | SLG | ITO | 0.09 | 1.01 | 20.6 | 0.676 | 14.1
18722 | Cs | FA | MA | 0.05 | 0.81 | 0.14000000000000001 | Pb | 1 | Br | I | 0.45 | 2.5499999999999998 |  |  | DMF | DMSO |  | 9 | 1 |  | Unknown |  |  | Unknown |  |  | Au |  | 100 | Spiro p-xylene | 200 | SnO2-c |  |  | 40 |  |  | SLG | ITO | 0.09 | 0.976 | 20.5 | 0.73 | 14.6
18723 | Cs | FA | MA | 0.05 | 0.81 | 0.14000000000000001 | Pb | 1 | Br | I | 0.45 | 2.5499999999999998 |  |  | DMF | DMSO |  | 9 | 1 |  | Unknown |  |  | Unknown |  |  | Au |  | 100 | Spiro p-xylene | 215 | SnO2-c |  |  | 40 |  |  | SLG | ITO | 0.09 | 0.958 | 19.8 | 0.737 | 14
18724 | Cs | FA | MA | 0.05 | 0.81 | 0.14000000000000001 | Pb | 1 | Br | I | 0.45 | 2.5499999999999998 |  |  | DMF | DMSO |  | 9 | 1 |  | Unknown |  |  | Unknown |  |  | Au |  | 100 | Spiro p-xylene | 200 | SnO2-c |  |  | 40 |  |  | SLG | ITO | 0.09 | 0.831 | 19.7 | 0.687 | 11.3
18725 | Cs | FA | MA | 0.05 | 0.81 | 0.14000000000000001 | Pb | 1 | Br | I | 0.45 | 2.5499999999999998 |  |  | DMF | DMSO |  | 9 | 1 |  | Unknown |  |  | Unknown |  |  | Au |  | 100 | Spiro p-xylene | 145 | SnO2-c |  |  | 40 |  |  | SLG | ITO | 0.09 | 0.986 | 20.4 | 0.753 | 15.2
18726 | Cs | FA | MA | 0.05 | 0.81 | 0.14000000000000001 | Pb | 1 | Br | I | 0.45 | 2.5499999999999998 |  |  | DMF | DMSO |  | 9 | 1 |  | Unknown |  |  | Unknown |  |  | Au |  | 100 | Spiro p-xylene | 200 | SnO2-c |  |  | 40 |  |  | SLG | ITO | 0.09 | 0.934 | 20.6 | 0.724 | 13.9
18727 | Cs | FA | MA | 0.05 | 0.81 | 0.14000000000000001 | Pb | 1 | Br | I | 0.45 | 2.5499999999999998 |  |  | DMF | DMSO |  | 9 | 1 |  | Unknown |  |  | Unknown |  |  | Au |  | 100 | Spiro p-xylene | 200 | SnO2-c |  |  | 40 |  |  | SLG | ITO | 0.09 | 1.016 | 19.2 | 0.722 | 14.1
18728 | Cs | FA | MA | 0.05 | 0.81 | 0.14000000000000001 | Pb | 1 | Br | I | 0.45 | 2.5499999999999998 |  |  | DMF | DMSO |  | 9 | 1 |  | Unknown |  |  | Unknown |  |  | Au |  | 100 | Spiro p-xylene | 200 | SnO2-c |  |  | 40 |  |  | SLG | ITO | 0.09 | 0.908 | 20 | 0.764 | 13.9
18729 | Cs | FA | MA | 0.05 | 0.81 | 0.14000000000000001 | Pb | 1 | Br | I | 0.45 | 2.5499999999999998 |  |  | DMF | DMSO |  | 9 | 1 |  | Unknown |  |  | Unknown |  |  | Au |  | 100 | Spiro p-xylene | 200 | SnO2-c |  |  | 40 |  |  | SLG | ITO | 0.09 | 0.895 | 20.3 | 0.756 | 13.7
18730 | Cs | FA | MA | 0.05 | 0.81 | 0.14000000000000001 | Pb | 1 | Br | I | 0.45 | 2.5499999999999998 |  |  | DMF | DMSO |  | 9 | 1 |  | Unknown |  |  | Unknown |  |  | Au |  | 100 | Spiro p-xylene | 200 | SnO2-c |  |  | 40 |  |  | SLG | ITO | 0.09 | 0.922 | 19 | 0.764 | 14.5
18731 | Cs | FA | MA | 0.05 | 0.81 | 0.14000000000000001 | Pb | 1 | Br | I | 0.45 | 2.5499999999999998 |  |  | DMF | DMSO |  | 9 | 1 |  | Unknown |  |  | Unknown |  |  | Au |  | 100 | Spiro p-xylene | 200 | SnO2-c |  |  | 40 |  |  | SLG | ITO | 0.09 | 0.933 | 20.3 | 0.75 | 14.2
18732 | Cs | FA | MA | 0.05 | 0.81 | 0.14000000000000001 | Pb | 1 | Br | I | 0.45 | 2.5499999999999998 |  |  | DMF | DMSO |  | 9 | 1 |  | Unknown |  |  | Unknown |  |  | Au |  | 100 | Spiro p-xylene | 200 | SnO2-c |  |  | 40 |  |  | SLG | ITO | 0.09 | 0.947 | 18.9 | 0.76 | 13.6
18733 | Cs | FA | MA | 0.05 | 0.81 | 0.14000000000000001 | Pb | 1 | Br | I | 0.45 | 2.5499999999999998 |  |  | DMF | DMSO |  | 9 | 1 |  | Unknown |  |  | Unknown |  |  | Au |  | 100 | Spiro p-xylene | 200 | SnO2-c |  |  | 40 |  |  | SLG | ITO | 0.09 | 0.917 | 20.1 | 0.753 | 13.9
18734 | Cs | FA | MA | 0.05 | 0.81 | 0.14000000000000001 | Pb | 1 | Br | I | 0.45 | 2.5499999999999998 |  |  | DMF | DMSO |  | 9 | 1 |  | Unknown |  |  | Unknown |  |  | Au |  | 100 | Spiro p-xylene | 200 | SnO2-c |  |  | 40 |  |  | SLG | ITO | 0.09 | 0.974 | 19.6 | 0.742 | 14.1
18735 | MA |  |  | 1 |  |  | Pb | 1 | I |  | 3 |  |  |  | DMF |  | IPA | 1 |  | 1 | Unknown |  |  | Unknown |  |  | Ag |  | 100 | Spiro-MeOTAD |  | ZnO-c | [5 empty] | SLG | ITO | 0.0672 | 0.72 | 14.87 | 0.438 | 4.73 | 1.6
18736 | MA |  |  | 1 |  |  | Pb | 1 | I |  | 3 |  |  |  | DMF |  |  | 1 |  |  | 100 |  |  | 10 |  |  | Al |  | 100 | PEDOT:PSS |  | PCBM-60 | [5 empty] | SLG | ITO | 0.09 | 0.78 | 15.75 | 0.531 | 5.96 | 1.6
18737 | MA |  |  | 1 |  |  | Pb | 1 | I |  | 3 |  | 1,8-diiodooctane | 0.01 | DMF |  |  | 1 |  |  | 100 |  |  | 10 |  |  | Al |  | 100 | PEDOT:PSS |  | PCBM-60 | [5 empty] | SLG | ITO | 0.09 | 0.73 | 14.97 | 0.607 | 6.62 | 1.6
18738 | MA |  |  | 1 |  |  | Pb | 1 | I |  | 3 |  | 1,8-diiodooctane | 0.01 | DMF |  |  | 1 |  |  | 100 |  |  | 10 |  |  | Al |  | 100 | PEDOT:PSS |  | PCBM-60 | [5 empty] | SLG | ITO | 0.09 | 0.78 | 15.92 | 0.638 | 6.98 | 1.6
18739 | MA |  |  | 1 |  |  | Pb | 1 | I |  | 3 |  | 1,8-diiodooctane | 0.02 | DMF |  |  | 1 |  |  | 100 |  |  | 10 |  |  | Al |  | 100 | PEDOT:PSS |  | PCBM-60 | [5 empty] | SLG | ITO | 0.09 | 0.94 | 12.77 | 0.693 | 8.32 | 1.6
18740 | MA |  |  | 1 |  |  | Pb | 1 | I |  | 3 |  | 1,8-diiodooctane | 0.02 | DMF |  |  | 1 |  |  | 100 |  |  | 10 |  |  | Al |  | 100 | PEDOT:PSS |  | PCBM-60 | [5 empty] | SLG | ITO | 0.09 | 0.98 | 13.36 | 0.72 | 9.01 | 1.6
18741 | MA |  |  | 1 |  |  | Pb | 1 | I |  | 3 |  | 1,8-diiodooctane | 0.03 | DMF |  |  | 1 |  |  | 100 |  |  | 10 |  |  | Al |  | 100 | PEDOT:PSS |  | PCBM-60 | [5 empty] | SLG | ITO | 0.09 | 0.94 | 5.27 | 0.563 | 2.79 | 1.6
18742 | MA |  |  | 1 |  |  | Pb | 1 | I |  | 3 |  | 1,8-diiodooctane | 0.03 | DMF |  |  | 1 |  |  | 100 |  |  | 10 |  |  | Al |  | 100 | PEDOT:PSS |  | PCBM-60 | [5 empty] | SLG | ITO | 0.09 | 0.97 | 6.71 | 0.563 | 3.71 | 1.6
18743 | MA |  |  | 1 |  |  | Pb | 1 | I |  | 3 |  |  |  | DMF |  | IPA | 1 |  | 1 | Unknown |  | 90 | Unknown |  | 45 | Carbon | Al | 40 | none |  | TiO2-c | TiO2-mp |  | 50 | 500 |  | SLG | FTO | 0.08 | 0.967 | 18.77 | 0.566 | 10.27 | 1.6
18744 | MA |  |  | 1 |  |  | Pb | 1 | I |  | 3 |  |  |  | DMF |  | IPA | 1 |  | 1 | Unknown |  | 90 | Unknown |  | 45 | Carbon | Al | 40 | none |  | TiO2-c | TiO2-mp |  | 50 | 500 |  | SLG | FTO | 0.08 | 0.982 | 20.03 | 0.581 | 11.43 | 1.6
18745 | MA |  |  | 1 |  |  | Pb | 1 | I |  | 3 |  |  |  | DMF |  | IPA | 1 |  | 1 | Unknown |  | 90 | Unknown |  | 45 | Carbon | Al | 40 | none |  | TiO2-c | TiO2-mp |  | 50 | 500 |  | SLG | FTO | 0.08 | 1.002 | 21.3 | 0.634 | 13.53 | 1.6
18746 | MA |  |  | 1 |  |  | Pb | 1 | I |  | 3 |  |  |  | DMF |  | IPA | 1 |  | 1 | Unknown |  | 90 | Unknown |  | 45 | Carbon | Al | 40 | none |  | TiO2-c | TiO2-mp |  | 50 | 500 |  | SLG | FTO | 0.08 | 0.973 | 20.57 | 0.623 | 12.47 | 1.6
18747 | MA |  |  | 1 |  |  | Pb | 1 | I |  | 3 |  |  |  | DMF |  | IPA | 1 |  | 1 | Unknown |  | 90 | Unknown |  | 45 | Carbon | Al | 40 | none |  | TiO2-c | TiO2-mp |  | 50 | 500 |  | SLG | FTO | 0.08 | 0.923 | 18.34 | 0.576 | 9.29 | 1.6
18748 | MA |  |  | 1 |  |  | Pb | 1 | I |  | 3 |  |  |  | DMF |  | IPA | 1 |  | 1 | Unknown |  | 90 | Unknown |  | 45 | Carbon | Al | 40 | none |  | TiO2-c | TiO2-mp |  | 50 | 500 |  | SLG | FTO | 0.08 | 1.002 | 21.3 | 0.634 | 13.53 | 1.6
18749 | MA |  |  | 1 |  |  | Pb | 1 | I |  | 3 |  |  |  | DMF |  | IPA | 1 |  | 1 | Unknown |  | 90 | Unknown |  | 45 | Carbon | Al | 40 | none |  | TiO2-c | TiO2-mp |  | 50 | 500 |  | SLG | FTO | 0.08 | 0.994 | 20.99 | 0.633 | 13.2 | 1.6
18750 | MA |  |  | 1 |  |  | Pb | 1 | I |  | 3 |  |  |  | DMF |  | IPA | 1 |  | 1 | Unknown |  | 90 | Unknown |  | 45 | Au |  |  | none |  | TiO2-c | TiO2-mp |  | 50 | 500 |  | SLG | FTO | 0.08 | 0.926 | 17.12 | 0.674 | 10.69 | 1.6
18751 | MA |  |  | 1 |  |  | Pb | 1 | I |  | 3 |  |  |  | DMSO | GBL |  | 3 | 7 |  | Unknown |  |  | Unknown |  |  | AgAl |  |  | Spiro-MeOTAD |  | TiO2-c | TiO2-mp |  |  |  |  | SLG | FTO | 0.09 | 1.06 | 22.16 | 0.677 | 15.52 | 1.6
18752 | MA |  |  | 1 |  |  | Pb | 1 | I |  | 3 |  |  |  | DMSO | GBL |  | 3 | 7 |  | Unknown |  |  | Unknown |  |  | AgAl |  |  | Spiro-MeOTAD |  | TiO2-c | TiO2-mp |  |  |  |  | SLG | FTO | 0.09 | 1.1 | 23.14 | 0.721 | 18.34 | 1.6
18753 | MA |  |  | 1 |  |  | Pb | 1 | I |  | 3 |  |  |  | DMSO | GBL |  | 3 | 7 |  | Unknown |  |  | Unknown |  |  | AgAl |  |  | Spiro-MeOTAD |  | TiO2-c | TiO2-mp |  |  |  |  | SLG | FTO | 0.09 | 1.07 | 22.01 | 0.715 | 16.58 | 1.6
18754 | MA |  |  | 1 |  |  | Pb | 1 | I |  | 3 |  |  |  | DMSO | GBL |  | 3 | 7 |  | Unknown |  |  | Unknown |  |  | AgAl |  |  | Spiro-MeOTAD |  | TiO2-c | TiO2-mp |  |  |  |  | SLG | FTO | 0.09 | 1.05 | 19.58 | 0.697 | 14.31 | 1.6
18755 | MA |  |  | 1 |  |  | Pb | 1 | I |  | 3 |  |  |  | DMSO | GBL |  | 3 | 7 |  | Unknown |  |  | Unknown |  |  | AgAl |  |  | Spiro-MeOTAD |  | TiO2-c | TiO2-mp |  |  |  |  | SLG | FTO | 0.09 | 1.06 | 22.37 | 0.688 | 16.29 | 1.6
18756 | MA |  |  | 1 |  |  | Pb | 1 | I |  | 3 |  |  |  | DMSO | GBL |  | 3 | 7 |  | Unknown |  |  | Unknown |  |  | AgAl |  |  | Spiro-MeOTAD |  | TiO2-c | TiO2-mp |  |  |  |  | SLG | FTO | 0.09 | 1.06 | 20.81 | 0.667 | 14.69 | 1.6
18757 | MA |  |  | 1 |  |  | Pb | 1 | I |  | 3 |  |  |  | DMSO | GBL |  | 3 | 7 |  | Unknown |  |  | Unknown |  |  | AgAl |  |  | Spiro-MeOTAD |  | TiO2-c | TiO2-mp |  |  |  |  | SLG | FTO | 0.09 | 1.1 | 23.14 | 0.721 | 18.34 | 1.6
18758 | MA |  |  | 1 |  |  | Pb | 1 | I |  | 3 |  |  |  | DMSO | GBL |  | 3 | 7 |  | Unknown |  |  | Unknown |  |  | AgAl |  |  | Spiro-MeOTAD |  | TiO2-c | TiO2-mp |  |  |  |  | SLG | FTO | 0.09 | 1.1 | 23.53 | 0.73 | 18.9 | 1.6
18759 | MA |  |  | 1 |  |  | Pb | 1 | I |  | 3 |  |  |  | DMF | DMSO |  | 9 | 1 |  | 50 | 100 |  | 2 | 10 |  | Au |  |  | Spiro-MeOTAD |  | SnO2-c | [5 empty] | SLG | FTO | 0.1 |  |  |  |  | 1.6
18760 | Cs |  |  | 1 |  |  | Pb | 1 | Br |  | 3 |  |  |  | Chlorobenzene |  | Methylacetate | 1 |  | 1 | Unknown |  | 60 | Unknown |  | 2 | MoO3 | Ag |  | Spiro-MeOTAD |  | TiO2-c | [5 empty] | SLG | FTO | 0.06 | 0.9 | 7.38 | 0.4 | 2.65
18761 | Cs |  |  | 1 |  |  | Pb | 1 | Br | I | 2 | 1 |  |  | Chlorobenzene |  | Methylacetate | 1 |  | 1 | Unknown |  | 60 | Unknown |  | 2 | MoO3 | Ag |  | Spiro-MeOTAD |  | TiO2-c | [5 empty] | SLG | FTO | 0.06 | 0.96 | 9.31 | 0.59 | 5.27
18762 | Cs |  |  | 1 |  |  | Pb | 1 | Br | I | 1.5 | 1.5 |  |  | Chlorobenzene |  | Methylacetate | 1 |  | 1 | Unknown |  | 60 | Unknown |  | 2 | MoO3 | Ag |  | Spiro-MeOTAD |  | TiO2-c | [5 empty] | SLG | FTO | 0.06 | 1 | 11.35 | 0.7 | 7.94
18763 | Cs |  |  | 1 |  |  | Pb | 1 | Br | I | 1 | 2 |  |  | Chlorobenzene |  | Methylacetate | 1 |  | 1 | Unknown |  | 60 | Unknown |  | 2 | MoO3 | Ag |  | Spiro-MeOTAD |  | TiO2-c | [5 empty] | SLG | FTO | 0.06 | 0.97 | 11.72 | 0.62 | 7.04
18764 | Cs |  |  | 1 |  |  | Pb | 1 | I |  | 3 |  |  |  | Chlorobenzene |  | Methylacetate | 1 |  | 1 | Unknown |  | 60 | Unknown |  | 2 | MoO3 | Ag |  | Spiro-MeOTAD |  | TiO2-c | [5 empty] | SLG | FTO | 0.06 | 1.06 | 12.24 | 0.73 | 9.47
18765 | Cs | FA | MA | 0.05 | 0.75 | 0.2 | Pb | 1 | Br | I | 0.3 | 2.7 |  |  | DMF | DMSO |  | 7 | 3 |  | 110 |  |  | 120 |  |  | Au |  | 50 | Spiro-MeOTAD |  | C60 | [5 empty] | SLG | FTO | 0.0938 | 1.05 | 19.5 | 0.74 | 15.4
18766 | Cs | FA | MA | 0.05 | 0.75 | 0.2 | Pb | 1 | Br | I | 0.3 | 2.7 |  |  | DMF | DMSO |  | 7 | 3 |  | 110 |  |  | 120 |  |  | Au |  | 50 | Spiro-MeOTAD |  | C60 | [5 empty] | SLG | FTO | 0.0938 | 1.05 | 19.5 | 0.74 | 15.4
18767 | Cs | FA | MA | 0.05 | 0.75 | 0.2 | Pb | 1 | Br | I | 0.3 | 2.7 |  |  | DMF | DMSO |  | 7 | 3 |  | 110 |  |  | 120 |  |  | Au |  | 50 | Spiro-MeOTAD |  | C60 | [5 empty] | SLG | FTO | 0.0938 | 1.04 | 19.4 | 0.74 | 15.2
18768 | Cs | FA | MA | 0.05 | 0.75 | 0.2 | Pb | 1 | Br | I | 0.3 | 2.7 |  |  | DMF | DMSO |  | 7 | 3 |  | 110 |  |  | 120 |  |  | Au |  | 50 | Spiro-MeOTAD |  | C60 | [5 empty] | SLG | FTO | 0.0938 | 1.04 | 19.4 | 0.74 | 15.2
18769 | Cs | FA | MA | 0.05 | 0.75 | 0.2 | Pb | 1 | Br | I | 0.3 | 2.7 |  |  | DMF | DMSO |  | 7 | 3 |  | 110 |  |  | 120 |  |  | Au |  | 50 | Spiro-MeOTAD |  | none | [5 empty] | SLG | FTO | 0.0938 | 0.97 | 16.8 | 0.58 | 16.3
18770 | Cs | FA | MA | 0.05 | 0.75 | 0.2 | Pb | 1 | Br | I | 0.3 | 2.7 |  |  | DMF | DMSO |  | 7 | 3 |  | 110 |  |  | 120 |  |  | Au |  | 50 | Spiro-MeOTAD |  | TiO2-c | [5 empty] | SLG | FTO | 0.0938 | 1.06 | 19 | 0.71 | 14.5
18771 | Cs | FA | MA | 0.05 | 0.75 | 0.2 | Pb | 1 | Br | I | 0.3 | 2.7 |  |  | DMF | DMSO |  | 7 | 3 |  | 110 |  |  | 120 |  |  | Au |  | 50 | Spiro-MeOTAD |  | TiO2-c | [5 empty] | SLG | FTO | 0.0938 | 1.06 | 19 | 0.71 | 14.5
18772 | Cs | FA | MA | 0.05 | 0.81 | 0.14000000000000001 | Pb | 1 | Br | I | 0.45 | 2.5499999999999998 |  |  | DMF | DMSO |  | 4 | 1 |  | 100 |  |  | 90 |  |  | Au |  | 80 | none |  | TiO2-c | TiO2-mp |  |  |  |  | SLG | FTO | 0.15 | 1.047 | 19.172 | 0.368 | 7.78
18773 | Cs | FA | MA | 0.05 | 0.81 | 0.14000000000000001 | Pb | 1 | Br | I | 0.45 | 2.5499999999999998 |  |  | DMF | DMSO |  | 4 | 1 |  | 100 |  |  | 90 |  |  | Au |  | 80 | ZnPcNO2-OPh |  | TiO2-c | TiO2-mp |  |  |  |  | SLG | FTO | 0.15 | 1.07 | 20.826 | 0.649 | 14.46
18774 | Cs | FA | MA | 0.05 | 0.81 | 0.14000000000000001 | Pb | 1 | Br | I | 0.45 | 2.5499999999999998 |  |  | DMF | DMSO |  | 4 | 1 |  | 100 |  |  | 90 |  |  | Au |  | 80 | ZnPcNO2-OPh |  | TiO2-c | TiO2-mp |  |  |  |  | SLG | FTO | 0.15 | 1.071 | 20.832 | 0.644 | 14.35
18775 | Cs | FA | MA | 0.05 | 0.81 | 0.14000000000000001 | Pb | 1 | Br | I | 0.45 | 2.5499999999999998 |  |  | DMF | DMSO |  | 4 | 1 |  | 100 |  |  | 90 |  |  | Au |  | 80 | CuPcNO2-OPh |  | TiO2-c | TiO2-mp |  |  |  |  | SLG | FTO | 0.15 | 1.054 | 20.393 | 0.594 | 12.77
18776 | Cs | FA | MA | 0.05 | 0.81 | 0.14000000000000001 | Pb | 1 | Br | I | 0.45 | 2.5499999999999998 |  |  | DMF | DMSO |  | 4 | 1 |  | 100 |  |  | 90 |  |  | Au |  | 80 | CuPcNO2-OPh |  | TiO2-c | TiO2-mp |  |  |  |  | SLG | FTO | 0.15 | 1.064 | 20.461 | 0.584 | 12.72
18777 | Cs | FA | MA | 0.05 | 0.81 | 0.14000000000000001 | Pb | 1 | Br | I | 0.45 | 2.5499999999999998 |  |  | DMF | DMSO |  | 4 | 1 |  | 100 |  |  | 90 |  |  | Au |  | 80 | Spiro-MeOTAD |  | TiO2-c | TiO2-mp |  |  |  |  | SLG | FTO | 0.15 | 1.107 | 22.989 | 0.747 | 18.91
18778 | Cs | FA | MA | 0.05 | 0.81 | 0.14000000000000001 | Pb | 1 | Br | I | 0.45 | 2.5499999999999998 |  |  | DMF | DMSO |  | 4 | 1 |  | 100 |  |  | 90 |  |  | Au |  | 80 | Spiro-MeOTAD |  | TiO2-c | TiO2-mp |  |  |  |  | SLG | FTO | 0.15 | 1.105 | 22.879 | 0.744 | 18.7
18779 | MA |  |  | 1 |  |  | Pb | 1 | I |  | 3 |  |  |  | DMF | DMSO |  | 4 | 1 |  | 100 |  |  | 10 |  |  | Au |  | 80 | Spiro-MeOTAD |  | SnO2-c | [5 empty] | SLG | FTO | 0.1 | 1.05 | 22.21 | 0.7 | 16.3 | 1.6
18780 | MA |  |  | 1 |  |  | Pb | 1 | I |  | 3 |  |  |  | DMF | DMSO |  | 4 | 1 |  | 100 |  |  | 10 |  |  | Au |  | 80 | Spiro-MeOTAD |  | SnO2-c | [5 empty] | SLG | FTO | 0.1 | 1.04 | 21.78 | 0.689 | 15.6 | 1.6
18781 | MA |  |  | 1 |  |  | Pb | 1 | I |  | 3 |  |  |  | DMF | DMSO |  | 4 | 1 |  | 100 |  |  | 10 |  |  | Au |  | 80 | Spiro-MeOTAD |  | SnO2-c | [5 empty] | SLG | FTO | 0.1 | 1.04 | 21.71 | 0.669 | 15.1 | 1.6
18782 | MA |  |  | 1 |  |  | Pb | 1 | I |  | 3 |  |  |  | DMF | DMSO |  | 4 | 1 |  | 100 |  |  | 10 |  |  | Au |  | 80 | Spiro-MeOTAD |  | SnO2-c | [5 empty] | SLG | FTO | 0.1 | 1.02 | 21.44 | 0.646 | 14.2 | 1.6
18783 | MA |  |  | 1 |  |  | Pb | 1 | I |  | 3 |  |  |  | DMF | DMSO |  | 4 | 1 |  | 100 |  |  | 10 |  |  | Au |  | 80 | Spiro-MeOTAD |  | SnO2-c | [5 empty] | SLG | FTO | 0.1 | 0.97 | 20.67 | 0.668 | 13.4 | 1.6
18784 | MA |  |  | 1 |  |  | Pb | 1 | I |  | 3 |  |  |  | DMF | DMSO |  | 4 | 1 |  | 100 |  |  | 10 |  |  | Au |  | 80 | Spiro-MeOTAD |  | SnO2-c | [5 empty] | SLG | FTO | 0.1 | 0.95 | 20.3 | 0.629 | 12.2 | 1.6
18785 | MA |  |  | 1 |  |  | Pb | 1 | I |  | 3 |  |  |  | DMF | DMSO |  | 4 | 1 |  | 100 |  |  | 10 |  |  | Au |  | 80 | Spiro-MeOTAD |  | SnO2-c | [5 empty] | SLG | FTO | 0.1 | 0.96 | 19.97 | 0.665 | 12.7 | 1.6
18786 | MA |  |  | 1 |  |  | Pb | 1 | I |  | 3 |  |  |  | DMF | DMSO |  | 4 | 1 |  | 100 |  |  | 10 |  |  | Au |  | 80 | Spiro-MeOTAD |  | SnO2-c | [5 empty] | SLG | FTO | 0.1 | 0.94 | 20.26 | 0.604 | 11.4 | 1.6
18794 | MA |  |  | 1 |  |  | Pb | 1 | I |  | 3 |  |  |  | DMF |  | Unknown |  |  |  | Unknown |  | 70 | Unknown |  | 30 | Carbon |  |  | NiO-mp |  | MgO | TiO2-mp |  |  |  |  | SLG | FTO | 0.04 | 0.1 | 4.99 | 0.26 | 0.14 | 1.6
18795 | MA |  |  | 1 |  |  | Pb | 1 | I |  | 3 |  |  |  | DMF |  | Unknown |  |  |  | Unknown |  | 70 | Unknown |  | 30 | Carbon |  |  | NiO-mp |  | MgO | TiO2-mp |  |  |  |  | SLG | FTO | 0.04 | 0.06 | 3.75 | 0.26 | 0.05 | 1.6
18797 | MA |  |  | 1 |  |  | Pb | 1 | I |  | 3 |  |  |  | DMF |  | Unknown |  |  |  | Unknown |  | 70 | Unknown |  | 30 | Carbon |  |  | NiO-mp |  | MgO | TiO2-mp |  |  |  |  | SLG | FTO | 0.04 | 0.53 | 0.021 | 0.25 | 0 | 1.6
18798 | MA |  |  | 1 |  |  | Pb | 1 | I |  | 3 |  |  |  | DMF |  | Unknown |  |  |  | Unknown |  | 70 | Unknown |  | 30 | Carbon |  |  | NiO-mp |  | MgO | TiO2-mp |  |  |  |  | SLG | FTO | 0.04 | 0.019 | 3.45 | 0.243 | 0.02 | 1.6
18799 | MA |  |  | 1 |  |  | Pb | 1 | I |  | 3 |  |  |  | DMF |  | Unknown |  |  |  | Unknown |  | 70 | Unknown |  | 30 | Carbon |  |  | NiO-mp |  | MgO | TiO2-mp |  |  |  |  | SLG | FTO | 0.04 | 0.071 | 1.74 | 0.26 | 0.03 | 1.6
18800 | MA |  |  | 1 |  |  | Pb | 1 | I |  | 3 |  |  |  | DMF |  | Unknown |  |  |  | Unknown |  | 70 | Unknown |  | 30 | Carbon |  |  | NiO-mp |  | MgO | TiO2-mp |  |  |  |  | SLG | FTO | 0.04 | 1.55 | 0.058 | 0.251 | 0.02 | 1.6
18801 | MA |  |  | 1 |  |  | Pb | 1 | I |  | 3 |  |  |  | DMF |  | Unknown |  |  |  | Unknown |  | 70 | Unknown |  | 30 | Carbon |  |  | NiO-mp |  | MgO | [5 empty] | SLG | FTO | 0.04 | 0.31 | 0.097 | 0.27 | 0.01 | 1.6
18802 | MA |  |  | 1 |  |  | Pb | 1 | I |  | 3 |  |  |  | DMF |  | Unknown |  |  |  | Unknown |  | 70 | Unknown |  | 30 | Carbon |  |  | NiO-mp |  | MgO | [5 empty] | SLG | FTO | 0.04 | 0.32 | 0.12 | 0.27 | 0.01 | 1.6
18803 | MA |  |  | 1 |  |  | Pb | 1 | I |  | 3 |  | Cl |  | DMF | DMSO |  | 3 | 1 |  | Unknown |  |  | Unknown |  |  | Ag |  | 80 | PEDOT:PSS | 2 | C60 | BCP |  | 7.5 | 20 |  | SLG | ITO | 0.1215 | 1.02 | 22.4 | 0.805 | 18.6 | 1.6
18804 | MA |  |  | 1 |  |  | Pb | 1 | I |  | 3 |  | Cl |  | DMF | DMSO |  | 3 | 1 |  | Unknown |  |  | Unknown |  |  | Ag |  | 80 | PEDOT:PSS | 116 | C60 | BCP |  | 7.5 | 20 |  | SLG | ITO | 0.1215 | 0.968 | 22 | 0.788 | 16.9 | 1.6
18805 | MA |  |  | 1 |  |  | Pb | 1 | I |  | 3 |  | Cl |  | DMF | DMSO |  | 3 | 1 |  | Unknown |  |  | Unknown |  |  | Ag |  | 80 | PEDOT:PSS | 2 | C60 | BCP |  | 7.5 | 20 |  | SLG | ITO | 0.1215 | 1.05 | 22.7 | 0.799 | 19.3 | 1.6
18818 | MA |  |  | 1 |  |  | Pb | 1 | I |  | 3 |  |  |  | DMSO | GBL |  | 3 | 7 |  | Unknown |  |  | Unknown |  |  | Ca | Al |  | PEDOT:PSS |  | PCBM-60 | [5 empty] | SLG | ITO | 0.1 | 0.92 | 14.44 | 0.752 | 10.71 | 1.6
18819 | MA |  |  | 1 |  |  | Pb | 1 | I |  | 3 |  |  |  | DMSO | GBL |  | 4 | 7 |  | Unknown |  |  | Unknown |  |  | Ca | Al |  | PEDOT:PSS |  | PCBM-60 | [5 empty] | SLG | ITO | 0.1 | 1.038 | 8.23 | 0.671 | 6.03 | 1.6
18820 | MA |  |  | 1 |  |  | Pb | 1 | I |  | 3 |  |  |  | DMSO | GBL |  | 5 | 7 |  | Unknown |  |  | Unknown |  |  | Ca | Al |  | PEDOT:PSS |  | PCBM-60 | [5 empty] | SLG | ITO | 0.1 | 1.03 | 13.8 | 0.8 | 11.95 | 1.6
18821 | MA |  |  | 1 |  |  | Pb | 1 | I |  | 3 |  |  |  | DMSO | GBL |  | 6 | 7 |  | Unknown |  |  | Unknown |  |  | Ca | Al |  | PEDOT:PSS |  | PCBM-60 | [5 empty] | SLG | ITO | 0.1 | 0.976 | 15.43 | 0.775 | 12.29 | 1.6
18822 | MA |  |  | 1 |  |  | Pb | 1 | I |  | 3 |  |  |  | DMSO | GBL |  | 7 | 7 |  | Unknown |  |  | Unknown |  |  | Ca | Al |  | PEDOT:PSS |  | PCBM-60 | [5 empty] | SLG | ITO | 0.1 | 0.891 | 16.79 | 0.8 | 12.61 | 1.6
18823 | MA |  |  | 1 |  |  | Pb | 1 | I |  | 3 |  |  |  | DMSO | GBL |  | 8 | 7 |  | Unknown |  |  | Unknown |  |  | Ca | Al |  | PEDOT:PSS |  | PCBM-60 | [5 empty] | SLG | ITO | 0.1 | 0.875 | 16.24 | 0.807 | 11.47 | 1.6
18824 | MA |  |  | 1 |  |  | Pb | 1 | I |  | 3 |  |  |  | DMF |  |  | 1 |  |  | 100 |  |  | 10 |  |  | Al |  | 100 | PEDOT:PSS | 50 | PCBM-60 | TiO2-np |  |  |  |  | SLG | ITO | 0.09 | 0.91 | 20.52 | 0.68 | 12.71 | 1.6
18825 | MA |  |  | 1 |  |  | Pb | 1 | I |  | 3 |  |  |  | DMF |  |  | 1 |  |  | 100 |  |  | 10 |  |  | Al |  | 100 | PEDOT:PSS | 50 | PCBM-60 | [5 empty] | SLG | ITO | 0.09 | 0.93 | 17.84 | 0.68 | 11.4 | 1.6
18826 | MA |  |  | 1 |  |  | Pb | 1 | I |  | 3 |  |  |  | DMF |  |  | 1 |  |  | 100 |  |  | 10 |  |  | Al |  | 100 | PEDOT:PSS | 50 | PCBM-60 | TiO2-np |  |  |  |  | SLG | ITO | 0.09 | 0.99 | 17.4 | 0.66 | 11.42 | 1.6
18832 | MA |  |  | 1 |  |  | Pb | 1 | I |  | 3 |  |  |  | DMF | GBL |  | 97 | 3 |  | 80 |  |  | 10 |  |  | Ag |  | 400 | PEDOT:PSS |  | PCBM-60 | [5 empty] | SLG | ITO | 0.084 | 0.843 | 13.614 |  | 7.53 | 1.5
18833 | MA |  |  | 1 |  |  | Pb | 1 | I |  | 3 |  |  |  | DMF | GBL |  | 97 | 3 |  | 80 |  |  | 10 |  |  | Ag |  | 400 | PEDOT:PSS |  | PCBM-60 | [5 empty] | SLG | ITO | 0.084 | 0.844 | 13.496 |  | 7.47 | 1.6
18834 | MA |  |  | 1 |  |  | Pb | 1 | I |  | 3 |  |  |  | DMF | GBL |  | 97 | 3 |  | 80 |  |  | 10 |  |  | Ag |  | 400 | PEDOT:PSS |  | PCBM-60 | [5 empty] | SLG | ITO | 0.084 | 0.808 | 13.632 |  | 6.88 | 1.6
18835 | MA |  |  | 1 |  |  | Pb | 1 | I |  | 3 |  |  |  | DMF | GBL |  | 97 | 3 |  | 80 |  |  | 10 |  |  | Ag |  | 400 | PEDOT:PSS |  | PCBM-60 | [5 empty] | SLG | ITO | 0.084 | 0.854 | 13.924 |  | 7.59 | 1.6
18836 | MA |  |  | 1 |  |  | Pb | 1 | I |  | 3 |  |  |  | DMSO |  |  | 1 |  |  | 110 |  |  | 0.5 |  |  | Al |  | 100 | PEDOT:PSS | 40 | diPDI | TiO2 |  | 52 | 10 |  | SLG | ITO | 0.1 | 0.017 | 0.8 | 0.51 | 7.1 | 1.6
18837 | MA |  |  | 1 |  |  | Pb | 1 | I |  | 3 |  |  |  | DMSO |  |  | 1 |  |  | 110 |  |  | 0.5 |  |  | Al |  | 100 | PEDOT:PSS | 40 | diPDI | TiO2 |  | 52 | 10 |  | SLG | ITO | 0.1 | 0.021 | 0.85 | 0.51 | 9.2 | 1.6
18838 | MA |  |  | 1 |  |  | Pb | 1 | I |  | 3 |  |  |  | DMSO |  |  | 1 |  |  | 110 |  |  | 0.5 |  |  | Al |  | 100 | PEDOT:PSS | 40 | diPDI | TiO2 |  | 52 | 10 |  | SLG | ITO | 0.1 | 0.022 | 0.86 | 0.54 | 10 | 1.6
18839 | MA |  |  | 1 |  |  | Pb | 1 | I |  | 3 |  |  |  | DMSO |  |  | 1 |  |  | 110 |  |  | 0.5 |  |  | Al |  | 100 | PEDOT:PSS | 40 | diPDI | TiO2 |  | 52 | 10 |  | SLG | ITO | 0.1 | 0.021 | 0.85 | 0.54 | 9.6 | 1.6
18840 | MA |  |  | 1 |  |  | Pb | 1 | I |  | 3 |  |  |  | DMSO |  |  | 1 |  |  | 110 |  |  | 0.5 |  |  | Al |  | 100 | PEDOT:PSS | 40 | diPDI | TiO2 |  | 52 | 10 |  | SLG | ITO | 0.1 | 0.02 | 0.81 | 0.54 | 8.8 | 1.6
18841 | Cs | FA | MA | 0.05 | 0.8 | 0.15 | Pb | 1 | I |  | 3 |  |  |  | DMF | DMSO |  | 3 | 1 |  | 150 |  |  | 10 |  |  | Au |  | 80 | Spiro-MeOTAD |  | SnO2-np | [5 empty] | SLG | ITO | 0.1 | 1.04 | 22.9 | 0.73 | 17.4
18842 | Cs | FA | MA | 0.05 | 0.8 | 0.15 | Pb | 1 | I |  | 3 |  |  |  | DMF | DMSO |  | 3 | 1 |  | 150 |  |  | 10 |  |  | Au |  | 80 | Spiro-MeOTAD |  | SnO2-np | [5 empty] | SLG | ITO | 0.1 | 1.05 | 22.8 | 0.73 | 17.3
18843 | Cs | FA | MA | 0.05 | 0.8 | 0.15 | Pb | 1 | Br | I | 0.25 | 2.75 |  |  | DMF | DMSO |  | 3 | 1 |  | 150 |  |  | 10 |  |  | Au |  | 80 | Spiro-MeOTAD |  | SnO2-np | [5 empty] | SLG | ITO | 0.1 | 1.09 | 23.3 | 0.74 | 18.6
18844 | Cs | FA | MA | 0.05 | 0.8 | 0.15 | Pb | 1 | Br | I | 0.25 | 2.75 |  |  | DMF | DMSO |  | 3 | 1 |  | 150 |  |  | 10 |  |  | Au |  | 80 | Spiro-MeOTAD |  | SnO2-np | [5 empty] | SLG | ITO | 0.1 | 1.08 | 23.2 | 0.73 | 18.5
18845 | Cs | FA | MA | 0.06 | 0.84 | 0.1 | Pb | 1 | Br | I | 0.41 | 2.59 |  |  | DMF | DMSO |  | 3 | 1 |  | 150 |  |  | 10 |  |  | Au |  | 80 | Spiro-MeOTAD |  | SnO2-np | [5 empty] | SLG | ITO | 0.1 | 1.15 | 22 | 0.73 | 18.5
18846 | Cs | FA | MA | 0.06 | 0.84 | 0.1 | Pb | 1 | Br | I | 0.41 | 2.59 |  |  | DMF | DMSO |  | 3 | 1 |  | 150 |  |  | 10 |  |  | Au |  | 80 | Spiro-MeOTAD |  | SnO2-np | [5 empty] | SLG | ITO | 0.1 | 1.14 | 22 | 0.73 | 18.3
18847 | Cs | FA | MA | 0.05 | 0.78 | 0.12 | Pb | 1 | Br | I | 0.51 | 2.4900000000000002 |  |  | DMF | DMSO |  | 3 | 1 |  | 150 |  |  | 10 |  |  | Au |  | 80 | Spiro-MeOTAD |  | SnO2-np | [5 empty] | SLG | ITO | 0.1 | 1.17 | 20.8 | 0.76 | 18.5
18848 | Cs | FA | MA | 0.05 | 0.78 | 0.12 | Pb | 1 | Br | I | 0.51 | 2.4900000000000002 |  |  | DMF | DMSO |  | 3 | 1 |  | 150 |  |  | 10 |  |  | Au |  | 80 | Spiro-MeOTAD |  | SnO2-np | [5 empty] | SLG | ITO | 0.1 | 1.16 | 20.7 | 0.76 | 18.2
18849 | Cs | FA | MA | 0.05 | 0.8 | 0.15 | Pb | 1 | Br | I | 0.25 | 2.75 |  |  | DMF | DMSO |  | 3 | 1 |  | 150 |  |  | 10 |  |  | Au |  | 80 | Spiro-MeOTAD |  | SnO2-np | [5 empty] | SLG | ITO | 0.1 | 0.98 | 23.2 | 0.66 | 14.5
18850 | Cs | FA | MA | 0.05 | 0.8 | 0.15 | Pb | 1 | Br | I | 0.25 | 2.75 |  |  | DMF | DMSO |  | 3 | 1 |  | 150 |  |  | 10 |  |  | Au |  | 80 | Spiro-MeOTAD |  | SnO2-np | [5 empty] | SLG | ITO | 0.1 | 1.11 | 23.7 | 0.78 | 20.6
18851 | Cs | FA | MA | 0.05 | 0.8 | 0.15 | Pb | 1 | Br | I | 0.25 | 2.75 |  |  | DMF | DMSO |  | 3 | 1 |  | 150 |  |  | 10 |  |  | Au |  | 80 | Spiro-MeOTAD |  | SnO2-np | [5 empty] | SLG | ITO | 0.1 | 1.1 | 23 | 0.72 | 18.1
18852 | Cs | FA | MA | 0.05 | 0.8 | 0.15 | Pb | 1 | Br | I | 0.25 | 2.75 |  |  | DMF | DMSO |  | 3 | 1 |  | 150 |  |  | 10 |  |  | Au |  | 80 | Spiro-MeOTAD |  | SnO2-np | [5 empty] | SLG | ITO | 0.1 | 1.11 | 23.3 | 0.77 | 19.9
18853 | Cs | FA | MA | 0.05 | 0.8 | 0.15 | Pb | 1 | Br | I | 0.25 | 2.75 |  |  | DMF | DMSO |  | 3 | 1 |  | 150 |  |  | 10 |  |  | Au |  | 80 | Spiro-MeOTAD |  | SnO2-np | [5 empty] | SLG | ITO | 0.1 | 1.07 | 22.9 | 0.68 | 16.6
18854 | Cs | FA | MA | 0.05 | 0.8 | 0.15 | Pb | 1 | Br | I | 0.25 | 2.75 |  |  | DMF | DMSO |  | 3 | 1 |  | 150 |  |  | 10 |  |  | Au |  | 80 | Spiro-MeOTAD |  | SnO2-np | [5 empty] | SLG | ITO | 0.1 | 1.09 | 23.1 | 0.76 | 19.1
18855 | MA |  |  | 1 |  |  | Pb | 1 | I |  | 3 |  |  |  | none |  | none | 1 |  | 1 | Unknown |  | 210 | Unknown |  | 45 | Au |  | 80 | Spiro-MeOTAD |  | TiO2-c |  |  | 100 |  |  | SLG | FTO | 0.09 | 1.06 | 21.7 | 0.68 | 15.6 | 1.6
18856 | MA |  |  | 1 |  |  | Pb | 1 | I |  | 3 |  |  |  | DMF | DMSO |  | 530 | 73 |  | 100 |  |  | 60 |  |  | Au |  | 80 | Spiro-MeOTAD |  | TiO2-c | TiO2-mp |  |  |  |  | SLG | FTO | 0.1 | 1.07 | 22.4 | 0.76 | 18.3 | 1.6
18857 | MA |  |  | 1 |  |  | Pb | 1 | I |  | 3 |  |  |  | DMF | DMSO |  | 530 | 73 |  | 100 |  |  | 60 |  |  | Au |  | 80 | Spiro-MeOTAD |  | TiO2-c | TiO2-mp |  |  |  |  | SLG | FTO | 1 | 1.12 | 20.5 | 0.68 | 13.7 | 1.6
18858 | FA |  |  | 1 |  |  | Pb | 1 | I |  | 3 |  |  |  | none |  | none | 1 |  | 1 | Unknown |  | 210 | Unknown |  | 45 | Au |  | 80 | Spiro-MeOTAD |  | TiO2-c |  |  | 100 |  |  | SLG | FTO | 2 | 1.02 | 19.5 | 0.53 | 10.4 | 1.48
18859 | FA |  |  | 1 |  |  | Pb | 1 | I |  | 3 |  |  |  | none |  | none | 1 |  | 1 | Unknown |  | 210 | Unknown |  | 45 | Au |  | 80 | Spiro-MeOTAD |  | TiO2-c |  |  | 100 |  |  | SLG | FTO | 1.76 | 0.98 | 16.9 | 0.57 | 7.6 | 1.48
18860 | FA |  |  | 1 |  |  | Pb | 1 | I |  | 3 |  |  |  | none |  | none | 1 |  | 1 | Unknown |  | 210 | Unknown |  | 45 | Au |  | 80 | Spiro-MeOTAD |  | TiO2-c |  |  | 100 |  |  | SLG | FTO | 2 | 0.94 | 17.8 | 0.54 | 8.8 | 1.48
18861 | MA |  |  | 1 |  |  | Pb | 1 | I |  | 3 |  |  |  | DMF | DMSO |  | 530 | 73 |  | 100 |  |  | 60 |  |  | Au |  | 80 | Spiro-MeOTAD |  | TiO2-c | TiO2-mp |  |  |  |  | SLG | FTO | 2 | 0.84 | 19.9 | 0.43 | 7 | 1.6
18862 | MA |  |  | 1 |  |  | Pb | 1 | I |  | 3 |  |  |  | DMF | DMSO |  | 530 | 73 |  | 100 |  |  | 60 |  |  | Au |  | 80 | Spiro-MeOTAD |  | TiO2-c | TiO2-mp |  |  |  |  | SLG | FTO | 2.566667 | 0.98 | 19 | 0.46 | 4 | 1.6
18863 | FA |  |  | 1 |  |  | Pb | 1 | I |  | 3 |  |  |  | none |  | none | 1 |  | 1 | Unknown |  | 210 | Unknown |  | 45 | Au |  | 80 | Spiro-MeOTAD |  | TiO2-c |  |  | 100 |  |  | SLG | FTO | 2.566667 | 0.77 | 15.2 | 0.49 | 5.8 | 1.48
18864 | MA |  |  | 1 |  |  | Pb | 1 | I |  | 3 |  |  |  | GBL |  |  | 1 |  |  | 100 |  |  | 15 |  |  | Au |  |  | Spiro-MeOTAD |  | TiO2-c | TiO2-mp |  |  |  |  | SLG | FTO | 0.09 | 0.728 | 5.01 | 0.377 | 1.33 | 1.6
18865 | MA |  |  | 1 |  |  | Pb | 1 | I |  | 3 |  |  |  | GBL |  |  | 1 |  |  | 100 |  |  | 15 |  |  | Au |  |  | ZnNc |  | TiO2-c | TiO2-mp |  |  |  |  | SLG | FTO | 0.09 | 0.889 | 4.54 | 0.632 | 2.55 | 1.6
18866 | MA |  |  | 1 |  |  | Pb | 1 | I |  | 3 |  |  |  | GBL |  |  | 1 |  |  | 100 |  |  | 15 |  |  | Au |  |  | H2Pc |  | TiO2-c | TiO2-mp |  |  |  |  | SLG | FTO | 0.09 | 0.84 | 6.02 | 0.577 | 2.42 | 1.6
18867 | MA |  |  | 1 |  |  | Pb | 1 | I |  | 3 |  |  |  | GBL |  |  | 1 |  |  | 100 |  |  | 15 |  |  | Au |  |  | H2Pc |  | TiO2-c | TiO2-mp |  |  |  |  | SLG | FTO | 0.09 | 0.84 | 5.27 | 0.483 | 2.07 | 1.6
18868 | MA |  |  | 1 |  |  | Pb | 1 | I |  | 3 |  |  |  | GBL |  |  | 1 |  |  | 100 |  |  | 15 |  |  | Au |  |  | H2Pc |  | TiO2-c | TiO2-mp |  |  |  |  | SLG | FTO | 0.09 | 0.857 | 4.81 | 0.601 | 1.87 | 1.6
18872 | MA |  |  | 1 |  |  | Pb | 1 | I |  | 3 |  |  |  | DMF |  |  | 1 |  |  | 100 |  |  | 4 |  |  | MoO3 | Ag | 2.5 | PEDOT:PSS |  | ZnO-np | C60 |  |  |  |  | SLG | ITO | 4.64 | 0.94 | 17.5 | 0.627 | 10.3 | 1.6
18873 | MA |  |  | 1 |  |  | Pb | 1 | I |  | 3 |  |  |  | DMF | DMSO |  |  |  |  | 130 |  |  | 20 |  |  | Au |  | 80 | Spiro-MeOTAD |  | TiO2-c | TiO2-mp |  |  |  |  | SLG | FTO | 0.14 | 1.08 | 23.53 | 0.71 | 18.12 | 1.58
18874 | MA |  |  | 1 |  |  | Pb | 1 | Br | I | 1 | 1 |  |  | DMF | DMSO | none | 9 | 1 | 1 | 130 |  | Unknown | 20 |  | Unknown | Au |  | 80 | Spiro-MeOTAD |  | TiO2-c | TiO2-mp |  |  |  |  | SLG | FTO | 0.14 | 1.11 | 22.92 | 0.74 | 18.94 | 1.594
18875 | MA |  |  | 1 |  |  | Pb | 1 | I |  | 3 |  | Cl |  | Unknown | [5 empty] | Unknown |  | 100 | Unknown |  | 120 | Ag |  | 100 | NiO-c | 35 | PCBM-60 | [5 empty] | SLG | ITO | 0.18 | 1.05 | 19.3 | 0.63 | 12.8 | 1.6
18876 | MA |  |  | 1 |  |  | Pb | 1 | I |  | 3 |  |  |  | Unknown | [5 empty] | Unknown |  | 100 | Unknown |  | 120 | Ag |  | 100 | NiO-c | 60 | PCBM-60 | [5 empty] | SLG | ITO | 0.18 | 1.02 | 18.8 | 0.66 | 12.7 | 1.6
18877 | MA |  |  | 1 |  |  | Pb | 1 | I |  | 3 |  |  |  | Unknown | [5 empty] | Unknown |  | 100 | Unknown |  | 120 | Ag |  | 100 | NiO-c | 120 | PCBM-60 | [5 empty] | SLG | ITO | 0.18 | 1.03 | 18.4 | 0.63 | 11.9 | 1.6
18878 | MA |  |  | 1 |  |  | Pb | 1 | I |  | 3 |  |  |  | Unknown | [5 empty] | Unknown |  | 100 | Unknown |  | 120 | Ag |  | 100 | PEDOT:PSS | 30 | PCBM-60 | [5 empty] | SLG | ITO | 0.18 | 0.958 | 19.2 | 0.74 | 13.6 | 1.6
18879 | MA |  |  | 1 |  |  | Pb | 1 | I |  | 3 |  |  |  | DMSO |  | IPA | 1 |  | 1 | Unknown |  | 100 | Unknown |  | 10 | Ag |  | 110 | NiO-c |  | PCBM-60 | BCP |  |  |  |  | SLG | FTO | 0.0625 | 0.99 | 22.92 | 0.803 | 18.15 | 1.6
18880 | MA |  |  | 1 |  |  | Pb | 1 | I |  | 3 |  |  |  | DMSO |  | IPA | 1 |  | 1 | Unknown |  | 100 | Unknown |  | 10 | Ag |  | 110 | NiO-c |  | PCBM-60 | BCP |  |  |  |  | SLG | FTO | 0.0625 | 1.001 | 22.52 | 0.73 | 16.55 | 1.6
18881 | MA |  |  | 1 |  |  | Pb | 1 | I |  | 3 |  |  |  | DMSO |  | IPA | 1 |  | 1 | Unknown |  | 100 | Unknown |  | 10 | Ag |  | 110 | NiO-c |  | PCBM-60 | BCP |  |  |  |  | SLG | FTO | 0.0625 | 0.97 | 21.17 | 0.633 | 12.98 | 1.6
18882 | MA |  |  | 1 |  |  | Pb | 1 | I |  | 3 |  |  |  | DMSO |  | IPA | 1 |  | 1 | Unknown |  | 100 | Unknown |  | 10 | Ag |  | 110 | NiO-c |  | PCBM-60 | BCP |  |  |  |  | SLG | FTO | 0.0625 | 0.933 | 21.4 | 0.622 | 12.41 | 1.6
18883 | MA |  |  | 1 |  |  | Pb | 1 | I |  | 3 |  |  |  | DMF | DMSO |  | 9 | 1 |  | 120 |  |  | Unknown |  |  | Cu |  | 50 | PEDOT:PSS |  | C60 | BCP |  | 10 | 20 |  | SLG | ITO | 0.0754 | 1.03 | 21.6 | 0.76 | 16.9 | 1.6
18884 | MA |  |  | 1 |  |  | Pb | 1 | I |  | 3 |  |  |  | DMF | DMSO |  | 9 | 1 |  | 120 |  |  | Unknown |  |  | Cu |  | 50 | PEDOT:PSS |  | C60 | BCP |  | 10 | 20 |  | SLG | ITO | 1 | 1.03 | 21.2 | 0.65 | 14.2 | 1.6
18885 | MA |  |  | 1 |  |  | Pb | 1 | I |  | 3 |  |  |  | DMF | DMSO |  | 9 | 1 |  | 120 |  |  | Unknown |  |  | Cu |  | 50 | PEDOT:PSS |  | C60 | BCP |  | 10 | 20 |  | SLG | ITO | 0.0754 | 0.97 | 22 | 0.76 | 16.3 | 1.6
18886 | MA |  |  | 1 |  |  | Pb | 1 | I |  | 3 |  |  |  | DMF | DMSO |  | 9 | 1 |  | 120 |  |  | Unknown |  |  | Cu |  | 50 | PEDOT:PSS |  | C60 | BCP |  | 10 | 20 |  | SLG | ITO | 0.0754 | 0.93 | 21.3 | 0.77 | 15.4 | 1.6
18887 | MA |  |  | 1 |  |  | Pb | 1 | I |  | 3 |  |  |  | DMF | DMSO |  | 9 | 1 |  | 120 |  |  | Unknown |  |  | Cu |  | 50 | PEDOT:PSS |  | C60 | BCP |  | 10 | 20 |  | SLG | ITO | 0.0754 | 1.01 | 21.3 | 0.76 | 16.4 | 1.6
18888 | Cs | FA | MA | 0.05 | 0.81 | 0.14000000000000001 | Pb | 1 | Br | I | 0.45 | 2.5499999999999998 |  |  | DMF | DMSO |  | 6 | 1 |  | 150 |  |  | 10 |  |  | Au |  |  | CuSCN |  | TiO2-c | TiO2-mp |  |  |  |  | SLG | FTO | 0.096 | 1.04 | 23.1 | 0.753 | 15.9
18889 | Cs | FA | MA | 0.05 | 0.81 | 0.14000000000000001 | Pb | 1 | Br | I | 0.45 | 2.5499999999999998 |  |  | DMF | DMSO |  | 6 | 1 |  | 150 |  |  | 10 |  |  | Au |  |  | Spiro-MeOTAD |  | TiO2-c | TiO2-mp |  |  |  |  | SLG | FTO | 0.096 | 1.05 | 22.2 | 0.789 | 18.4
18890 | FA |  |  | 1 |  |  | Pb | 1 | I |  | 3 |  | FACl |  | DMF |  |  | 1 |  |  | 140 |  |  | Unknown |  |  | Ag |  |  | Spiro-MeOTAD |  | TiO2-c | TiO2-mp |  | 30 | 300 |  | SLG | FTO | 0.09 | 1.04 | 18.9 | 0.68 | 12.7 | 1.48
18891 | MA |  |  | 1 |  |  | Pb | 1 | I |  | 3 |  |  |  | DMF |  |  | 1 |  |  | 90 |  |  | 10 |  |  | Ag |  |  | Spiro-MeOTAD |  | TiO2-c | TiO2-mp |  |  |  |  | SLG | FTO | 0.07 | 0.89 | 20.12 | 0.57 | 11.16 | 1.6
18892 | Cs | FA |  | 0.05 | 1 |  | Pb | 1 | I |  | 3 |  |  |  | DMF | DMSO |  | 9 | 1 |  | 125 |  |  | 10 |  |  | Au |  | 60 | s-PANI:PSS | 130 | PCBM-60 | [5 empty] | SLG | ITO | 0.09 | 0.87 | 18.68 | 0.69 | 11.17
18893 | Cs | FA |  | 0.05 | 1 |  | Pb | 1 | I |  | 3 |  |  |  | DMF | DMSO |  | 9 | 1 |  | 125 |  |  | 10 |  |  | Au |  | 60 | PANI:PSS | 130 | PCBM-60 | [5 empty] | SLG | ITO | 0.09 | 0.77 | 15.02 | 0.57 | 6.59
18894 | Cs | FA |  | 0.05 | 1 |  | Pb | 1 | I |  | 3 |  |  |  | DMF | DMSO |  | 9 | 1 |  | 125 |  |  | 10 |  |  | Au |  | 60 | s-PANI:PSS | 130 | PCBM-60 | [5 empty] | SLG | ITO | 0.09 | 0.8 | 16.28 | 0.59 | 7.67
18895 | Cs | FA |  | 0.05 | 1 |  | Pb | 1 | I |  | 3 |  |  |  | DMF | DMSO |  | 9 | 1 |  | 125 |  |  | 10 |  |  | Au |  | 60 | s-PANI:PSS | 130 | PCBM-60 | [5 empty] | SLG | ITO | 0.09 | 0.85 | 18.43 | 0.69 | 10.9
18896 | Cs | FA |  | 0.05 | 1 |  | Pb | 1 | I |  | 3 |  |  |  | DMF | DMSO |  | 9 | 1 |  | 125 |  |  | 10 |  |  | Au |  | 60 | s-PANI:PSS | 130 | PCBM-60 | [5 empty] | SLG | ITO | 0.09 | 0.81 | 18.04 | 0.66 | 9.63
18897 | MA |  |  | 1 |  |  | Pb | 1 | I |  | 3 |  |  |  | DMF |  |  | 1 |  |  | 120 |  |  | 15 |  |  | Au |  | 10 | Spiro-MeOTAD |  | TiO2-c | [5 empty] | SLG | FTO | 0.025 | 0.855 | 17 | 0.5 | 7.3 | 1.6
18898 | MA |  |  | 1 |  |  | Pb | 1 | I |  | 3 |  | Cl |  | DMF |  |  | 1 |  |  | 90 |  |  | 30 |  |  | Al |  | 100 | PEDOT:PSS |  | PCBM-60 | AZO-np |  | nan | 20 |  | SLG | ITO | 0.0725 | 0.83 | 14.65 | 0.7 | 8.51 | 1.6
18899 | MA |  |  | 1 |  |  | Pb | 1 | I |  | 3 |  | Cl |  | DMF |  |  | 1 |  |  | 90 |  |  | 30 |  |  | Al |  | 100 | PEDOT:PSS |  | N2200 | ZnO-np |  | 80 | 20 |  | SLG | ITO | 0.0725 | 0.84 | 14.7 | 0.66 | 8.15 | 1.6
18900 | MA |  |  | 1 |  |  | Pb | 1 | I |  | 3 |  | Cl |  | DMF |  |  | 1 |  |  | 90 |  |  | 30 |  |  | Al |  | 100 | PEDOT:PSS |  | PNVT-8 | ZnO |  | nan | 20 |  | SLG | ITO | 0.0725 | 0.85 | 13.53 | 0.62 | 7.13 | 1.6
18901 | MA |  |  | 1 |  |  | Pb | 1 | I |  | 3 |  | Cl |  | DMF |  |  | 1 |  |  | 90 |  |  | 30 |  |  | Al |  | 100 | PEDOT:PSS |  | PNDI20D-TT | ZnO |  | nan | 20 |  | SLG | ITO | 0.0725 | 0.81 | 13.71 | 0.55 | 6.11 | 1.6
18902 | MA |  |  | 1 |  |  | Pb | 1 | I |  | 3 |  |  |  | DMF |  |  | 1 |  |  | 90 |  |  | 30 |  |  | Al |  | 100 | PEDOT:PSS |  | N2200 |  |  | 20 |  |  | SLG | ITO | 0.0725 | 0.8 | 14.23 | 0.62 | 7.05 | 1.6
18903 | MA |  |  | 1 |  |  | Pb | 1 | I |  | 3 |  |  |  | DMF |  |  | 1 |  |  | 90 |  |  | 30 |  |  | Al |  | 100 | PEDOT:PSS |  | N2200 | ZnO-np |  | 80 | 20 |  | SLG | ITO | 0.0725 | 0.83 | 14.47 | 0.55 | 6.61 | 1.6
18904 | MA |  |  | 1 |  |  | Pb | 1 | I |  | 3 |  |  |  | DMF |  |  | 1 |  |  | 90 |  |  | 30 |  |  | Al |  | 100 | PEDOT:PSS |  | N2200 | ZnO-np |  | 80 | 20 |  | SLG | ITO | 0.0725 | 0.84 | 14.7 | 0.66 | 8.15 | 1.6
18905 | MA |  |  | 1 |  |  | Pb | 1 | I |  | 3 |  |  |  | DMF |  |  | 1 |  |  | 90 |  |  | 30 |  |  | Al |  | 100 | PEDOT:PSS |  | N2200 | ZnO-np |  | 80 | 20 |  | SLG | ITO | 0.0725 | 0.83 | 13.74 | 0.63 | 7.18 | 1.6
18906 | MA |  |  | 1 |  |  | Pb | 1 | I |  | 3 |  |  |  | DMF |  |  | 1 |  |  | 90 |  |  | 30 |  |  | Al |  | 100 | PEDOT:PSS |  | PCBM-60 | AZO-np |  | 80 | 20 |  | SLG | ITO | 0.0725 | 0.75 | 14.09 | 0.67 | 7.08 | 1.6
18907 | MA |  |  | 1 |  |  | Pb | 1 | I |  | 3 |  |  |  | DMF |  |  | 1 |  |  | 90 |  |  | 30 |  |  | Al |  | 100 | PEDOT:PSS |  | PCBM-60 | AZO-np |  | nan | 20 |  | SLG | ITO | 0.0725 | 0.83 | 14.65 | 0.7 | 8.51 | 1.6
18908 | MA |  |  | 1 |  |  | Pb | 1 | I |  | 3 |  |  |  | DMF |  |  | 1 |  |  | 90 |  |  | 30 |  |  | Al |  | 100 | PEDOT:PSS |  | PCBM-60 | AZO-np |  | nan | 20 |  | SLG | ITO | 0.0725 | 0.81 | 13.66 | 0.71 | 7.86 | 1.6
18909 | MA |  |  | 1 |  |  | Pb | 1 | I |  | 3 |  |  |  | DMSO | GBL | IPA | 3 | 7 | 1 | 85 |  | 150 | 10 |  | 10 | Ag |  | 150 | Spiro-MeOTAD |  | TiO2-c | [5 empty] | SLG | FTO | 0.12 | 1.052 | 20.54 | 0.724 | 18.3 | 1.6
18910 | MA |  |  | 1 |  |  | Pb | 1 | I |  | 3 |  | MABr | 1 mg/ml | DMSO | GBL | IPA | 3 | 7 | 1 | 85 |  | 150 | 10 |  | 10 | Ag |  | 150 | Spiro-MeOTAD |  | TiO2-c | [5 empty] | SLG | FTO | 0.12 | 1.092 | 21.27 | 0.735 | 17.06 | 1.6
18911 | MA |  |  | 1 |  |  | Pb | 1 | I |  | 3 |  | MABr | 2 mg/ml | DMSO | GBL | IPA | 3 | 7 | 1 | 85 |  | 150 | 10 |  | 10 | Ag |  | 150 | Spiro-MeOTAD |  | TiO2-c | [5 empty] | SLG | FTO | 0.12 | 1.12 | 21.86 | 0.754 | 18.5 | 1.6
18912 | MA |  |  | 1 |  |  | Pb | 1 | I |  | 3 |  | MABr | 4 mg/ml | DMSO | GBL | IPA | 3 | 7 | 1 | 85 |  | 150 | 10 |  | 10 | Ag |  | 150 | Spiro-MeOTAD |  | TiO2-c | [5 empty] | SLG | FTO | 0.12 | 1.056 | 21.48 | 0.734 | 16.66 | 1.6
18913 | MA |  |  | 1 |  |  | Pb | 1 | I |  | 3 |  | MABr | 8 mg/ml | DMSO | GBL | IPA | 3 | 7 | 1 | 85 |  | 150 | 10 |  | 10 | Ag |  | 150 | Spiro-MeOTAD |  | TiO2-c | [5 empty] | SLG | FTO | 0.12 | 1.049 | 21.27 | 0.665 | 14.83 | 1.6
18914 | MA |  |  | 1 |  |  | Pb | 1 | I |  | 3 |  | MABr | 2 mg/ml | DMSO | GBL | IPA | 3 | 7 | 1 | 85 |  | 150 | 10 |  | 10 | Ag |  | 150 | Spiro-MeOTAD |  | TiO2-c | [5 empty] | SLG | FTO | 0.12 | 1.12 | 21.6 | 0.793 | 19.12 | 1.6
18915 | MA |  |  | 1 |  |  | Pb | 1 | I |  | 3 |  |  |  | Unknown | [5 empty] | 90 |  |  | 15 |  |  | Au |  | 100 | PTZ-TPA | 41 | SnO2-c | PCBM-60 |  | nan | 10 |  | SLG | FTO | 0.11 | 0.982 | 21.5 | 0.679 | 14.3 | 1.6
18916 | MA |  |  | 1 |  |  | Pb | 1 | I |  | 3 |  |  |  | Unknown | [5 empty] | 90 |  |  | 15 |  |  | Au |  | 100 | PTZ-TPA | 41 | SnO2-c | PCBM-60 |  | nan | 10 |  | SLG | FTO | 0.11 | 0.959 | 21.5 | 0.652 | 13.5 | 1.6
18917 | MA |  |  | 1 |  |  | Pb | 1 | I |  | 3 |  |  |  | Unknown | [5 empty] | 90 |  |  | 15 |  |  | Au |  | 100 | Spiro-MeOTAD | 41 | SnO2-c | PCBM-60 |  | nan | 10 |  | SLG | FTO | 0.11 | 0.939 | 20.9 | 0.376 | 7.39 | 1.6
18918 | MA |  |  | 1 |  |  | Pb | 1 | I |  | 3 |  |  |  | Unknown | [5 empty] | 90 |  |  | 15 |  |  | Au |  | 100 | Spiro-MeOTAD | 41 | SnO2-c | PCBM-60 |  | nan | 10 |  | SLG | FTO | 0.11 | 1.02 | 22.5 | 0.737 | 17.1 | 1.6
18919 | MA |  |  | 1 |  |  | Pb | 1 | I |  | 3 |  |  |  | DMF |  |  | 1 |  |  | 90 |  |  | 10 |  |  | Ag |  | 100 | NiPcS4 |  | PCBM-60 | C60 | BCP | 142 | 20 | 8 | SLG | ITO | 0.08 | 0.93 | 19.6 | 0.51 | 18.9 | 1.6
18920 | MA |  |  | 1 |  |  | Pb | 1 | I |  | 3 |  |  |  | DMF |  |  | 1 |  |  | 90 |  |  | 10 |  |  | Ag |  | 100 | PEDOT:PSS |  | PCBM-60 | C60 | BCP | 142 | 20 | 8 | SLG | ITO | 0.08 | 1.02 | 22.12 | 0.73 | 16.47 | 1.6
18923 | MA |  |  | 1 |  |  | Pb | 1 | I |  | 3 |  |  |  | DMF |  |  | 1 |  |  | 90 |  |  | 10 |  |  | Ag |  | 100 | PEDOT:PSS |  | PCBM-60 | C60 | BCP | 142 | 20 | 8 | SLG | ITO | 0.08 | 1.04 | 21.09 | 0.71 | 15.57 | 1.6
18924 | MA |  |  | 1 |  |  | Pb | 1 | I |  | 3 |  |  |  | DMF |  |  | 1 |  |  | 90 |  |  | 10 |  |  | Ag |  | 100 | PEDOT:PSS |  | PCBM-60 | C60 | BCP | 142 | 20 | 8 | SLG | ITO | 0.08 | 1.06 | 22.45 | 0.75 | 17.85 | 1.6
18925 | MA |  |  | 1 |  |  | Pb | 1 | I |  | 3 |  |  |  | DMF |  |  | 1 |  |  | 90 |  |  | 10 |  |  | Ag |  | 100 | PEDOT:PSS |  | PCBM-60 | C60 | BCP | 142 | 20 | 8 | SLG | ITO | 0.08 | 1.08 | 23.01 | 0.77 | 18.9 | 1.6
18926 | MA |  |  | 1 |  |  | Pb | 1 | I |  | 3 |  |  |  | DMF |  |  | 1 |  |  | 90 |  |  | 10 |  |  | Ag |  | 100 | PEDOT:PSS |  | PCBM-60 | C60 | BCP | 142 | 20 | 8 | SLG | ITO | 0.08 | 1.07 | 20.71 | 0.75 | 16.62 | 1.6
18927 | MA |  |  | 1 |  |  | Pb | 1 | I |  | 3 |  |  |  | DMF |  | IPA | 1 |  | 1 | 70 |  | 100 | 15 |  | 15 | Carbon |  |  | Q216 |  | TiO2-c | TiO2-mp |  |  |  |  | SLG | FTO | 0.1 | 0.85 | 17.17 | 0.55 | 7.97 | 1.6
18928 | MA |  |  | 1 |  |  | Pb | 1 | I |  | 3 |  |  |  | DMF |  | IPA | 1 |  | 1 | 70 |  | 100 | 15 |  | 15 | Carbon |  |  | Q216 |  | TiO2-c | TiO2-mp |  |  |  |  | SLG | FTO | 0.1 | 0.85 | 17.17 | 0.55 | 7.97 | 1.6
18929 | MA |  |  | 1 |  |  | Pb | 1 | I |  | 3 |  |  |  | DMF |  | IPA | 1 |  | 1 | 70 |  | 100 | 15 |  | 15 | Carbon |  |  | Q219 |  | TiO2-c | TiO2-mp |  |  |  |  | SLG | FTO | 0.1 | 0.725 | 14.62 | 0.29 | 3.05 | 1.6
18930 | MA |  |  | 1 |  |  | Pb | 1 | I |  | 3 |  |  |  | DMF |  | IPA | 1 |  | 1 | 70 |  | 100 | 15 |  | 15 | Carbon |  |  | Q219 |  | TiO2-c | TiO2-mp |  |  |  |  | SLG | FTO | 0.1 | 0.949 | 17.33 | 0.57 | 9.31 | 1.6
18931 | MA |  |  | 1 |  |  | Pb | 1 | I |  | 3 |  |  |  | DMF |  | IPA | 1 |  | 1 | 70 |  | 100 | 15 |  | 15 | Carbon |  |  | none |  | TiO2-c | TiO2-mp |  |  |  |  | SLG | FTO | 0.1 | 0.744 | 13.84 | 0.29 | 2.98 | 1.6
18932 | MA |  |  | 1 |  |  | Pb | 1 | I |  | 3 |  |  |  | DMF |  | IPA | 1 |  | 1 | 70 |  | 100 | 15 |  | 15 | Carbon |  |  | Spiro-MeOTAD |  | TiO2-c | TiO2-mp |  |  |  |  | SLG | FTO | 0.1 | 0.783 | 10.19 | 0.44 | 3.51 | 1.6
18933 | FA |  |  | 1 |  |  | Pb | 1 | Br |  | 3 |  |  |  | DMF |  |  | 1 |  |  | 170 |  |  | 10 |  |  | Au |  | 80 | [Fe(bpyPY4)](OTf)2.5 |  | TiO2-c | [5 empty] | SLG | FTO | 0.16 | 0.855 | 6 | 0.42 | 2.2 | 2.28
18934 | FA |  |  | 1 |  |  | Pb | 1 | Br |  | 3 |  |  |  | DMF |  |  | 1 |  |  | 170 |  |  | 10 |  |  | Au |  | 80 | [Fe(bpyPY4)](OTf)2.5 |  | TiO2-c | [5 empty] | SLG | FTO | 0.16 | 0.76 | 6.1 | 0.42 | 2
18935 | FA |  |  | 1 |  |  | Pb | 1 | Br |  | 3 |  |  |  | DMF |  |  | 1 |  |  | 170 |  |  | 10 |  |  | Au |  | 80 | Spiro-MeOTAD |  | TiO2-c | [5 empty] | SLG | FTO | 0.16 | 1.29 | 6.3 | 0.61 | 4.9
18936 | MA |  |  | 1 |  |  | Pb | 1 | I |  | 3 |  | Cl |  | DMF |  |  | 1 |  |  | 80 |  |  | 120 |  |  | Al |  | 100 | PEDOT:PSS |  | PCBM-70 | AZO-np |  | nan | 150 |  | SLG | ITO | 0.5 | 0.9 | 12.9 | 0.78 | 9.1 | 1.6
18937 | MA |  |  | 1 |  |  | Pb | 1 | I |  | 3 |  | Cl |  | DMF |  |  | 1 |  |  | 80 |  |  | 120 |  |  | Al |  | 100 | PEDOT:PSS |  | PCBM-70 | AZO-np |  | nan | 150 |  | SLG | ITO | 0.09 | 0.9 | 15.81 | 0.7 | 10.1 | 1.6
18938 | MA |  |  | 1 |  |  | Pb | 1 | I |  | 3 |  | Cl |  | DMF |  |  | 1 |  |  | 80 |  |  | 120 |  |  | Al |  | 100 | PEDOT:PSS |  | PCBM-70 | [5 empty] | SLG | ITO | 0.09 | 0.9 | 15.81 | 0.7 | 10.1 | 1.6
18939 | MA |  |  | 1 |  |  | Pb | 1 | I |  | 3 |  | Cl |  | DMF |  |  | 1 |  |  | 80 |  |  | 120 |  |  | Au |  | 100 | PEDOT:PSS |  | PCBM-70 | AZO-np |  | nan | 150 |  | SLG | ITO | 0.09 | 0.9 | 15.81 | 0.7 | 10.1 | 1.6
18940 | MA |  |  | 1 |  |  | Pb | 1 | I |  | 3 |  | Cl |  | DMF |  |  | 1 |  |  | 120 |  |  | 80 |  |  | Al |  | 100 | PEDOT:PSS |  | PCBM-70 | AZO-np |  | nan | 150 |  | SLG | ITO | 0.1 | 0.9 | 18.3 | 0.73 | 12.1 | 1.6
18941 | MA |  |  | 1 |  |  | Pb | 1 | I |  | 3 |  | Cl |  | DMF |  |  | 1 |  |  | 120 |  |  | 80 |  |  | Al |  | 100 | PEDOT:PSS |  | PCBM-70 | AZO-np |  | nan | 250 |  | SLG | ITO | 0.1 | 0.9 | 16.67 | 0.79 | 11.9 | 1.6
18942 | MA |  |  | 1 |  |  | Pb | 1 | I |  | 3 |  | Cl |  | DMF |  |  | 1 |  |  | 120 |  |  | 80 |  |  | Al |  | 100 | PEDOT:PSS |  | PCBM-70 | AZO-np |  | nan | 390 |  | SLG | ITO | 0.1 | 0.9 | 18.5 | 0.8 | 13.3 | 1.6
18943 | MA |  |  | 1 |  |  | Pb | 1 | I |  | 3 |  |  |  | DMSO |  |  | 1 |  |  | 100 |  |  | 10 |  |  | Ag |  | 80 | Spiro-MeOTAD |  | TiO2-c | TiO2-mp |  |  |  |  | SLG | FTO | 0.05 | 1.1 | 14.9 | 0.78 | 11.2 | 1.6
18944 | MA |  |  | 1 |  |  | Pb | 1 | I |  | 3 |  |  |  | DMSO |  |  | 1 |  |  | 100 |  |  | 10 |  |  | Ag |  | 80 | Spiro-MeOTAD |  | TiO2-c | TiO2-mp |  |  |  |  | SLG | FTO | 0.05 | 0.85 | 10.3 | 0.77 | 6.7 | 1.6
18945 | MA |  |  | 1 |  |  | Pb | 1 | I |  | 3 |  | t-BAI | 0.01 | DMF | DMSO |  | 4 | 1 |  | 100 |  |  | 10 |  |  | Au |  | 80 | Spiro-MeOTAD |  | SnO2-c | [5 empty] | SLG | FTO | 0.16 | 1.09 | 22.29 | 0.79 | 19.19 | 1.6
18946 | MA |  |  | 1 |  |  | Pb | 1 | I |  | 3 |  | t-BAI | 0.01 | DMF | DMSO |  | 4 | 1 |  | 100 |  |  | 10 |  |  | Au |  | 80 | Spiro-MeOTAD |  | SnO2-c | [5 empty] | SLG | FTO | 0.16 | 1.09 | 22.29 | 0.79 | 19.19 | 1.6
18947 | MA |  |  | 1 |  |  | Pb | 1 | I |  | 3 |  | t-BAI | 5.0000000000000001E-3 | DMF | DMSO |  | 4 | 1 |  | 100 |  |  | 10 |  |  | Au |  | 80 | Spiro-MeOTAD |  | SnO2-c | [5 empty] | SLG | FTO | 0.16 | 1.08 | 21.53 | 0.77 | 18.01 | 1.6
18948 | MA |  |  | 1 |  |  | Pb | 1 | I |  | 3 |  | t-BAI | 0.05 | DMF | DMSO |  | 4 | 1 |  | 100 |  |  | 10 |  |  | Au |  | 80 | Spiro-MeOTAD |  | SnO2-c | [5 empty] | SLG | FTO | 0.16 | 1.07 | 22.05 | 0.76 | 17.95 | 1.6
18949 | MA |  |  | 1 |  |  | Pb | 1 | I |  | 3 |  |  |  | DMF | DMSO |  | 4 | 1 |  | 100 |  |  | 10 |  |  | Au |  | 80 | Spiro-MeOTAD |  | SnO2-c | [5 empty] | SLG | FTO | 0.16 | 1.06 | 21.19 | 0.76 | 17.02 | 1.6
18950 | MA |  |  | 1 |  |  | Pb | 1 | I |  | 3 |  |  |  | DMF | DMSO |  | 4 | 1 |  | 100 |  |  | 10 |  |  | Au |  | 80 | Spiro-MeOTAD |  | SnO2-c | [5 empty] | SLG | FTO | 0.16 | 1.06 | 21.19 | 0.76 | 17.02 | 1.6
18951 | MA |  |  | 1 |  |  | Pb | 1 | I |  | 3 |  | Cl |  | DMF |  |  | 1 |  |  | 100 |  |  | 60 |  |  | Ag |  | 50 | Chl‐1 |  | TiO2-c | TiO2-mp |  |  |  |  | SLG | FTO | 0.1 | 0.83 | 20.92 | 0.659 | 11.44 | 1.6
18952 | MA |  |  | 1 |  |  | Pb | 1 | I |  | 3 |  | Cl |  | DMF |  |  | 1 |  |  | 100 |  |  | 60 |  |  | Ag |  | 50 | Chl‐2 |  | TiO2-c | TiO2-mp |  |  |  |  | SLG | FTO | 0.1 | 0.73 | 18.3 | 0.603 | 8.06 | 1.6
18953 | MA |  |  | 1 |  |  | Pb | 1 | I |  | 3 |  | Cl |  | DMF |  |  | 1 |  |  | 100 |  |  | 60 |  |  | Ag |  | 50 | P3HT |  | TiO2-c | TiO2-mp |  |  |  |  | SLG | FTO | 0.1 | 0.81 | 20.11 | 0.549 | 8.94 | 1.6
18954 | MA |  |  | 1 |  |  | Pb | 1 | I |  | 3 |  |  |  | DMF |  |  | 1 |  |  | 100 |  |  | 10 |  |  | Ag |  | 100 | none |  | C60 | BCP |  | 8 | 40 |  | SLG | ITO | 0.1 | 0.961 | 21.7 | 0.718 | 15.2 | 1.6
18955 | MA |  |  | 1 |  |  | Pb | 1 | I |  | 3 |  |  |  | DMF |  |  | 1 |  |  | 100 |  |  | 10 |  |  | Ag |  | 100 | NiO-c |  | C60 | BCP |  | 8 | 40 |  | SLG | ITO | 0.1 | 0.994 | 20.4 | 0.669 | 13.6 | 1.6
18956 | MA |  |  | 1 |  |  | Pb | 1 | I |  | 3 |  |  |  | DMF |  | IPA | 1 |  | 1 | Unknown |  | 100 | Unknown |  | 10 | Ag |  | 130 | PolyTPD | 40 | PCBM-60 | C60 | BCP | 15 |  |  | SLG | ITO | 0.1 | 1.1 | 22 | 0.69 | 15.3 | 1.6
18957 | MA |  |  | 1 |  |  | Pb | 1 | I |  | 3 |  |  |  | DMF |  | IPA | 1 |  | 1 | Unknown |  | 100 | Unknown |  | 10 | Ag |  | 130 | PolyTPD | 40 | PCBM-60 | C60 | BCP | 15 |  |  | SLG | ITO | 0.1 | 0.99 | 20.01 | 0.696 | 13.78 | 1.6
18958 | MA |  |  | 1 |  |  | Pb | 1 | I |  | 3 |  |  |  | DMF |  | IPA | 1 |  | 1 | Unknown |  | 100 | Unknown |  | 10 | Ag |  | 130 | PEDOT:PSS |  | PCBM-60 | C60 | BCP | 15 |  |  | SLG | ITO | 0.1 | 0.8 | 9.41 | 0.618 | 4.63 | 1.6
18959 | MA |  |  | 1 |  |  | Pb | 1 | I |  | 3 |  |  |  | DMF |  | IPA | 1 |  | 1 | Unknown |  | 100 | Unknown |  | 10 | Ag |  | 130 | PEDOT:PSS |  | PCBM-60 | C60 | BCP | 15 |  |  | SLG | ITO | 0.1 | 0.79 | 11.3 | 0.627 | 5.58 | 1.6
18960 | MA |  |  | 1 |  |  | Pb | 1 | I |  | 3 |  |  |  | DMF |  | IPA | 1 |  | 1 | Unknown |  | 70 | Unknown |  | 30 | Carbon |  | 9000 | none |  | TiO2-c | TiO2-mp | ZrO2-mp | nan | 400 | 500 | SLG | FTO | 0.128 | 0.89 | 18.06 | 0.72 | 11.63 | 1.6
18961 | MA |  |  | 1 |  |  | Pb | 1 | I |  | 3 |  |  |  | DMF |  | IPA | 1 |  | 1 | Unknown |  | 70 | Unknown |  | 30 | Carbon |  | 5000 | none |  | TiO2-c | TiO2-mp | ZrO2-mp | nan | 400 | 500 | SLG | FTO | 0.128 | 0.902 | 16.71 | 0.65 | 9.79 | 1.6
18962 | MA |  |  | 1 |  |  | Pb | 1 | I |  | 3 |  |  |  | DMF |  | IPA | 1 |  | 1 | Unknown |  | 70 | Unknown |  | 30 | Carbon |  | 7000 | none |  | TiO2-c | TiO2-mp | ZrO2-mp | nan | 400 | 500 | SLG | FTO | 0.128 | 0.884 | 17.13 | 0.66 | 10.02 | 1.6
18963 | MA |  |  | 1 |  |  | Pb | 1 | I |  | 3 |  |  |  | DMF |  | IPA | 1 |  | 1 | Unknown |  | 70 | Unknown |  | 30 | Carbon |  | 12000 | none |  | TiO2-c | TiO2-mp | ZrO2-mp | nan | 400 | 500 | SLG | FTO | 0.128 | 0.873 | 17.41 | 0.71 | 10.56 | 1.6
18964 | MA |  |  | 1 |  |  | Pb | 1 | I |  | 3 |  |  |  | DMF |  | IPA | 1 |  | 1 | Unknown |  | 70 | Unknown |  | 30 | Carbon |  | 500 | none |  | TiO2-c | TiO2-mp | ZrO2-mp | nan | 400 | 500 | SLG | FTO | 0.128 | 0.904 | 17.26 | 0.63 | 9.76 | 1.6
18965 | MA |  |  | 1 |  |  | Pb | 1 | I |  | 3 |  |  |  | DMF |  | IPA | 1 |  | 1 | Unknown |  | 70 | Unknown |  | 30 | Carbon |  | 3000 | none |  | TiO2-c | TiO2-mp | ZrO2-mp | nan | 400 | 500 | SLG | FTO | 0.128 | 0.886 | 15.27 | 0.53 | 7.07 | 1.6
18966 | MA |  |  | 1 |  |  | Pb | 1 | I |  | 3 |  |  |  | DMF |  | IPA | 1 |  | 1 | Unknown |  | 70 | Unknown |  | 30 | Carbon |  | 8000 | none |  | TiO2-c | TiO2-mp | ZrO2-mp | nan | 400 | 500 | SLG | FTO | 0.128 | 0.882 | 18.3 | 0.72 | 11.65 | 1.6
18967 | MA |  |  | 1 |  |  | Pb | 1 | I |  | 3 |  |  |  | DMF | GBL |  | 7 | 3 |  | 100 |  |  | 10 |  |  | Ag |  | 100 | PEDOT:PSS |  | PCBM-60 | PEI |  |  |  |  | PI | PEDOT:PSS | 0.04 | 0.84 | 10.56 | 0.61 | 5.41 | 1.6
18971 | MA |  |  | 1 |  |  | Pb | 1 | I |  | 3 |  | Cl |  | DMF |  |  | 1 |  |  | 100 |  |  | 90 |  |  | Au |  | 80 | Spiro-MeOTAD |  | none | [5 empty] | SLG | FTO | 0.1 | 0.756 | 10.87 | 0.481 | 3.95 | 1.6
18972 | MA |  |  | 1 |  |  | Pb | 1 | I |  | 3 |  | Cl |  | DMF |  |  | 1 |  |  | 100 |  |  | 90 |  |  | Au |  | 80 | Spiro-MeOTAD |  | TiO2-c |  |  | 40 |  |  | SLG | FTO | 0.1 | 0.98 | 20.66 | 0.663 | 13.42 | 1.6
18973 | MA |  |  | 1 |  |  | Pb | 1 | I |  | 3 |  | Cl |  | DMF |  |  | 1 |  |  | 100 |  |  | 90 |  |  | Au |  | 80 | Spiro-MeOTAD |  | TiO2-c |  |  | 40 |  |  | SLG | FTO | 0.1 | 0.985 | 21.68 | 0.677 | 14.46 | 1.6
18974 | MA |  |  | 1 |  |  | Pb | 1 | I |  | 3 |  | Cl |  | DMF |  |  | 1 |  |  | 100 |  |  | 90 |  |  | Au |  | 80 | Spiro-MeOTAD |  | TiO2-c |  |  | 40 |  |  | SLG | FTO | 0.1 | 0.994 | 21.91 | 0.721 | 15.7 | 1.6
18975 | MA |  |  | 1 |  |  | Pb | 1 | I |  | 3 |  | Cl |  | DMF |  |  | 1 |  |  | 100 |  |  | 90 |  |  | Au |  | 80 | Spiro-MeOTAD |  | TiO2-c |  |  | 40 |  |  | SLG | FTO | 0.1 | 0.99 | 21.75 | 0.714 | 15.37 | 1.6
18976 | MA |  |  | 1 |  |  | Pb | 1 | I |  | 3 |  |  |  | DMSO | GBL |  | 3 | 7 |  | 100 |  |  | 10 |  |  | Ag |  | 100 | PEDOT:PSS |  | PCBM-60 | LiF |  | nan | 0.7 |  | SLG | ITO | 0.1 | 0.844 | 20.3 | 0.69 | 11.6 | 1.6
18977 | MA |  |  | 1 |  |  | Pb | 1 | I |  | 3 |  |  |  | DMSO | GBL |  | 3 | 7 |  | 100 |  |  | 10 |  |  | Ag |  | 100 | PEDOT:PSS |  | PCBM-60 | LiF |  | nan | 0.7 |  | SLG | ITO | 0.1 | 0.892 | 20.5 | 0.75 | 13.7 | 1.6
18978 | MA |  |  | 1 |  |  | Pb | 1 | I |  | 3 |  |  |  | DMSO | GBL |  | 3 | 7 |  | 100 |  |  | 10 |  |  | Ag |  | 100 | PEDOT:PSS |  | PCBM-60 | LiF |  | nan | 0.7 |  | SLG | ITO | 0.1 | 0.96 | 20.8 | 0.75 | 15 | 1.6
18979 | MA |  |  | 1 |  |  | Pb | 1 | I |  | 3 |  |  |  | DMSO | GBL |  | 3 | 7 |  | 100 |  |  | 10 |  |  | Ag |  | 100 | PEDOT:PSS |  | PCBM-60 | LiF |  | nan | 0.7 |  | SLG | ITO | 0.1 | 1.04 | 20.8 | 0.77 | 16.7 | 1.6
18980 | MA |  |  | 1 |  |  | Pb | 1 | I |  | 3 |  |  |  | DMSO | GBL |  | 3 | 7 |  | 100 |  |  | 10 |  |  | Ag |  | 100 | PEDOT:PSS |  | PCBM-60 | LiF |  | nan | 0.7 |  | SLG | ITO | 0.1 | 0.94 | 18.5 | 0.71 | 12.3 | 1.6
18981 | MA |  |  | 1 |  |  | Pb | 1 | I |  | 3 |  |  |  | DMF |  |  | 1 |  |  | 100 |  |  | 10 |  |  | Ag |  | 100 | PEDOT:PSS |  | PCBM-60 | [5 empty] | SLG | ITO | 0.13 | 0.94 | 21.2 | 0.71 | 14.2 | 1.6
18982 | MA |  |  | 1 |  |  | Pb | 1 | I |  | 3 |  |  |  | DMF |  |  | 1 |  |  | 100 |  |  | 10 |  |  | Ag |  | 100 | PEDOT:PSS |  | PCBM-60 | [5 empty] | SLG | ITO | 0.13 | 0.94 | 20.3 | 0.72 | 13.8 | 1.6
18983 | MA |  |  | 1 |  |  | Pb | 1 | I |  | 3 |  |  |  | DMF |  |  | 1 |  |  | 100 |  |  | 10 |  |  | Ag |  | 100 | PEDOT:PSS |  | PCBM-60 | [5 empty] | SLG | ITO | 0.13 | 0.92 | 19.9 | 0.66 | 12.1 | 1.6
18984 | MA |  |  | 1 |  |  | Pb | 1 | I |  | 3 |  |  |  | DMF |  |  | 1 |  |  | 100 |  |  | 10 |  |  | Ag |  | 100 | PEDOT:PSS |  | PCBM-60 | [5 empty] | SLG | ITO | 0.13 | 0.88 | 18.2 | 0.5 | 8.1 | 1.6
18985 | (BIM) | MA |  | 0.1 | 1 |  | Pb | 1 | I |  | 3.2 |  |  |  | DMF | DMSO |  | 4 | 1 |  | 100 |  |  | 10 |  |  | Al |  | 100 | NiO-c |  | PCBM-60 | BCP |  |  |  |  | SLG | ITO | 0.4 | 1.08 | 8.9 | 0.458 | 4.41
18986 | (BIM) | MA |  | 0.1 | 1 |  | Pb | 1 | I |  | 3.2 |  |  |  | DMF | DMSO |  | 4 | 1 |  | 100 |  |  | 10 |  |  | Al |  | 100 | NiO-c |  | PCBM-60 | BCP |  |  |  |  | SLG | ITO | 0.4 | 1.01 | 15.9 | 0.676 | 10.89
18987 | (BIM) | MA |  | 0.1 | 1 |  | Pb | 1 | I |  | 3.2 |  |  |  | DMF | DMSO |  | 4 | 1 |  | 100 |  |  | 10 |  |  | Al |  | 100 | NiO-c |  | PCBM-60 | BCP |  |  |  |  | SLG | ITO | 0.4 | 1.07 | 14.72 | 0.661 | 10.46
18988 | (BIM) | MA |  | 0.1 | 1 |  | Pb | 1 | I |  | 3.2 |  |  |  | DMF | DMSO |  | 4 | 1 |  | 100 |  |  | 10 |  |  | Al |  | 100 | NiO-c |  | PCBM-60 | BCP |  |  |  |  | SLG | ITO | 0.4 | 1.08 | 17.25 | 0.751 | 14.06
18993 | Cs | MA |  | 0.1 | 0.9 |  | Pb | 1 | I |  | 3 |  | HCl | 2.5000000000000001E-2 | DMF |  |  | 1 |  |  | 100 |  |  | 30 |  |  | Au |  | 100 | Spiro-MeOTAD |  | TiO2-c |  |  | 30 |  |  | SLG | FTO | 0.1 | 1.01 | 23.06 | 0.48 | 11.2
18994 | Cs | MA |  | 0.1 | 0.9 |  | Pb | 1 | I |  | 3 |  | HCl | 2.5000000000000001E-2 | DMF |  |  | 1 |  |  | 100 |  |  | 30 |  |  | Au |  | 100 | Spiro-MeOTAD |  | TiO2-c |  |  | 30 |  |  | SLG | FTO | 0.1 | 1 | 23.81 | 0.52 | 12.38
18995 | Cs | MA |  | 0.1 | 0.9 |  | Pb | 1 | I |  | 3 |  | HCl | 2.5000000000000001E-2 | DMF |  |  | 1 |  |  | 100 |  |  | 30 |  |  | Au |  | 100 | Spiro-MeOTAD |  | TiO2-c |  |  | 30 |  |  | SLG | FTO | 0.1 | 1.03 | 23.99 | 0.62 | 15.42
18996 | Cs | MA |  | 0.1 | 0.9 |  | Pb | 1 | I |  | 3 |  | HCl | 2.5000000000000001E-2 | DMF |  |  | 1 |  |  | 100 |  |  | 30 |  |  | Au |  | 100 | Spiro-MeOTAD |  | TiO2-c |  |  | 30 |  |  | SLG | FTO | 0.1 | 0.87 | 23.45 | 0.36 | 7.34
18997 | (ThMA) | MA |  | 2 | 2 |  | Pb | 3 | I |  | 10 |  |  |  | DMF |  |  | 1 |  |  | 100 |  |  | 35 |  |  | Ag |  | 90 | PEDOT:PSS |  | PCBM-60 | BCP |  |  |  |  | SLG | ITO | 0.1 | 0.99 | 3.27 | 0.539 | 1.74
18998 | (ThMA) | MA |  | 2 | 2 |  | Pb | 3 | I |  | 10 |  | Cl | 0.3 | DMF |  |  | 1 |  |  | 100 |  |  | 35 |  |  | Ag |  | 90 | PEDOT:PSS |  | PCBM-60 | BCP |  |  |  |  | SLG | ITO | 0.1 | 1.06 | 6.68 | 0.489 | 3.46
18999 | (ThMA) | MA |  | 2 | 2 |  | Pb | 3 | I |  | 10 |  | Cl | 0.7 | DMF |  |  | 1 |  |  | 100 |  |  | 35 |  |  | Ag |  | 90 | PEDOT:PSS |  | PCBM-60 | BCP |  |  |  |  | SLG | ITO | 0.1 | 0.98 | 15.82 | 0.573 | 8.88
19000 | (ThMA) | MA |  | 2 | 2 |  | Pb | 3 | I |  | 10 |  | Cl | 1 | DMF |  |  | 1 |  |  | 100 |  |  | 35 |  |  | Ag |  | 90 | PEDOT:PSS |  | PCBM-60 | BCP |  |  |  |  | SLG | ITO | 0.1 | 0.97 | 13.64 | 0.59 | 7.81
19001 | (ThMA) | MA |  | 2 | 2 |  | Pb | 3 | I |  | 10 |  | Cl | 0.5 | DMF |  |  | 1 |  |  | 100 |  |  | 35 |  |  | Ag |  | 90 | PEDOT:PSS |  | PCBM-60 | BCP |  |  |  |  | SLG | ITO | 0.1 | 1.07 | 18.89 | 0.763 | 15
19002 | (ThMA) | MA |  | 2 | 2 |  | Pb | 3 | I |  | 10 |  |  |  | DMF |  |  | 1 |  |  | 100 |  |  | 35 |  |  | Ag |  | 90 | PEDOT:PSS |  | PCBM-60 | BCP |  |  |  |  | SLG | ITO | 0.1 | 0.99 | 3.27 | 0.539 | 1.74
19003 | (ThMA) | MA |  | 2 | 2 |  | Pb | 3 | I |  | 10 |  |  |  | DMF |  |  | 1 |  |  | Unknown |  |  | Unknown |  |  | Ag |  | 90 | PEDOT:PSS |  | PCBM-60 | BCP |  |  |  |  | SLG | ITO | 0.1 | 0.97 | 1.4 | 0.568 | 0.77
19004 | (ThMA) | MA |  | 2 | 2 |  | Pb | 3 | I |  | 10 |  | Cl | 0.3 | DMF |  |  | 1 |  |  | Unknown |  |  | Unknown |  |  | Ag |  | 90 | PEDOT:PSS |  | PCBM-60 | BCP |  |  |  |  | SLG | ITO | 0.1 | 1.29 | 2.18 | 0.693 | 1.95
19005 | (ThMA) | MA |  | 2 | 2 |  | Pb | 3 | I |  | 10 |  | Cl | 0.5 | DMF |  |  | 1 |  |  | Unknown |  |  | Unknown |  |  | Ag |  | 90 | PEDOT:PSS |  | PCBM-60 | BCP |  |  |  |  | SLG | ITO | 0.1 | 1.29 | 7.3 | 0.665 | 6.26
19006 | (ThMA) | MA |  | 2 | 2 |  | Pb | 3 | I |  | 10 |  | Cl | 0.7 | DMF |  |  | 1 |  |  | Unknown |  |  | Unknown |  |  | Ag |  | 90 | PEDOT:PSS |  | PCBM-60 | BCP |  |  |  |  | SLG | ITO | 0.1 | 1.28 | 5.35 | 0.542 | 3.71
19007 | (ThMA) | MA |  | 2 | 2 |  | Pb | 3 | I |  | 10 |  | Cl | 1 | DMF |  |  | 1 |  |  | Unknown |  |  | Unknown |  |  | Ag |  | 90 | PEDOT:PSS |  | PCBM-60 | BCP |  |  |  |  | SLG | ITO | 0.1 | 1.24 | 5.35 | 0.474 | 3.26
19008 | MA |  |  | 1 |  |  | Pb | 1 | I |  | 3 |  | Cl | 0.5 | DMF |  |  | 1 |  |  | 100 |  |  | 35 |  |  | Ag |  | 90 | PEDOT:PSS |  | PCBM-60 | BCP |  |  |  |  | SLG | ITO | 0.1 | 1 | 19.27 | 0.742 | 14.3 | 1.6
19010 | MA |  |  | 1 |  |  | Pb | 1 | I |  | 3 |  |  |  | DMF |  | IPA | 1 |  | 1 | Unknown |  | 90 | Unknown |  | 30 | Au |  |  | Spiro-MeOTAD |  | TiO2-c | TiO2-mp |  |  |  |  | SLG | FTO | 0.25 | 0.906 | 20.94 | 0.56 | 10.5 | 1.6
19011 | MA |  |  | 1 |  |  | Pb | 1 | I |  | 3 |  |  |  | DMF |  | IPA | 1 |  | 1 | Unknown |  | 90 | Unknown |  | 30 | Au |  |  | Spiro-MeOTAD |  | TiO2-c | TiO2-mp |  |  |  |  | SLG | FTO | 0.25 | 0.901 | 19.42 | 0.53 | 9.18 | 1.6
19012 | MA |  |  | 1 |  |  | Pb | 1 | I |  | 3 |  |  |  | DMSO | GBL |  | 7 | 3 |  | 100 |  |  | 10 |  |  | Ag |  | 120 | Spiro-MeOTAD |  | TiO2-c |  |  | 30 |  |  | SLG | FTO | 0.1 | 1.05 | 20.35 | 0.71 | 15.2 | 1.6
19018 | MA |  |  | 1 |  |  | Pb | 1 | Br |  | 3 |  |  |  | DMF | DMSO |  | 9 | 1 |  | 100 |  |  | 90 |  |  | Al |  | 80 | NiO-c |  | PCBM-60 | [5 empty] | SLG | FTO | 0.12 | 1.1 | 4.37 | 0.58 | 2.79 | 2.32
19020 | MA |  |  | 1 |  |  | Pb | 1 | Br | I | 1 | 2 |  |  | DMF | DMSO |  | 9 | 1 |  | 100 |  |  | 90 |  |  | Al |  | 80 | NiO-c |  | PCBM-60 | [5 empty] | SLG | FTO | 0.12 | 1.16 | 13.64 | 0.72 | 11.39
19022 | MA |  |  | 1 |  |  | Pb | 1 | I |  | 3 |  |  |  | DMF | DMSO |  | 9 | 1 |  | 100 |  |  | 90 |  |  | Al |  | 80 | NiO-c |  | PCBM-60 | [5 empty] | SLG | FTO | 0.12 | 1.011 | 21.45 | 0.75 | 16.26 | 1.6
19028 | MA |  |  | 1 |  |  | Pb | 1 | I |  | 3 |  |  |  | DMF |  | IPA | 1 |  | 1 | Unknown |  | 90 | Unknown |  | 40 | Au |  | 80 | Spiro-MeOTAD |  | TiO2-c | TiO2-mp |  | 30 | 100 |  | SLG | FTO | 0.1 | 1.012 | 21.2 | 0.728 | 15.6 | 1.6
19029 | MA |  |  | 1 |  |  | Pb | 1 | I |  | 3 |  |  |  | DMF |  | IPA | 1 |  | 1 | Unknown |  | 90 | Unknown |  | 40 | Au |  | 80 | Spiro-MeOTAD |  | TiO2-c | TiO2-mp |  | 30 | 150 |  | SLG | FTO | 0.1 | 0.99 | 21.1 | 0.713 | 14.9 | 1.6
19030 | MA |  |  | 1 |  |  | Pb | 1 | I |  | 3 |  |  |  | DMF |  | IPA | 1 |  | 1 | Unknown |  | 90 | Unknown |  | 40 | Au |  | 80 | Spiro-MeOTAD |  | TiO2-c | TiO2-mp |  | 30 | 350 |  | SLG | FTO | 0.1 | 0.979 | 22 | 0.649 | 13.9 | 1.6
19031 | MA |  |  | 1 |  |  | Pb | 1 | I |  | 3 |  |  |  | DMF |  | IPA | 1 |  | 1 | Unknown |  | 90 | Unknown |  | 40 | Au |  | 80 | Spiro-MeOTAD |  | TiO2-c | TiO2-mp |  | 30 | 500 |  | SLG | FTO | 0.1 | 0.968 | 22 | 0.623 | 13.2 | 1.6
19032 | MA |  |  | 1 |  |  | Pb | 1 | I |  | 3 |  |  |  | DMF |  |  | 1 |  |  | 100 |  |  | 2 |  |  | Ag |  |  | Spiro-MeOTAD |  | TiO2-c | TiO2-mp |  |  |  |  | SLG | FTO | 0.1 | 0.939 | 11.877 | 0.652 | 7.27 | 1.6
19033 | MA |  |  | 1 |  |  | Pb | 1 | I |  | 3 |  |  |  | DMF |  |  | 1 |  |  | 100 |  |  | 2 |  |  | Ag |  |  | Spiro-MeOTAD |  | TiO2-c | TiO2-mp |  |  |  |  | SLG | FTO | 0.1 | 0.964 | 15.837 | 0.706 | 12.13 | 1.6
19034 | MA |  |  | 1 |  |  | Pb | 1 | I |  | 3 |  |  |  | DMF |  |  | 1 |  |  | 100 |  |  | 2 |  |  | Ag |  |  | Spiro-MeOTAD |  | TiO2-c | TiO2-mp |  |  |  |  | SLG | FTO | 0.1 | 0.961 | 19.241 | 0.652 | 12.05 | 1.6
19035 | MA |  |  | 1 |  |  | Pb | 1 | I |  | 3 |  |  |  | DMF |  |  | 1 |  |  | 100 |  |  | 2 |  |  | Ag |  |  | Spiro-MeOTAD |  | TiO2-c | TiO2-mp |  |  |  |  | SLG | FTO | 0.1 | 0.99 | 20.38 | 0.659 | 13.31 | 1.6
19036 | MA |  |  | 1 |  |  | Pb | 1 | I |  | 3 |  |  |  | DMF |  |  | 1 |  |  | 100 |  |  | 2 |  |  | Ag |  |  | Spiro-MeOTAD |  | TiO2-c | TiO2-mp |  |  |  |  | SLG | FTO | 0.1 | 0.92 | 17.69 | 0.616 | 10.02 | 1.6
19037 | MA |  |  | 1 |  |  | Pb | 1 | I |  | 3 |  |  |  | DMF |  |  | 1 |  |  | 100 |  |  | 2 |  |  | Ag |  |  | Spiro-MeOTAD |  | TiO2-c | TiO2-mp |  |  |  |  | SLG | FTO | 0.1 | 0.99 | 20.38 | 0.65 | 13.12 | 1.6
19038 | MA |  |  | 1 |  |  | Pb | 1 | I |  | 3 |  |  |  | DMF |  |  | 1 |  |  | 100 |  |  | 2 |  |  | Ag |  |  | Spiro-MeOTAD |  | TiO2-c | TiO2-mp |  |  |  |  | SLG | FTO | 0.1 | 0.95 | 15.62 | 0.69 | 10.24 | 1.6
19039 | MA |  |  | 1 |  |  | Pb | 1 | I |  | 3 |  |  |  | DMF |  |  | 1 |  |  | 100 |  |  | 2 |  |  | Ag |  |  | Spiro-MeOTAD |  | TiO2-c | TiO2-mp |  |  |  |  | SLG | FTO | 0.1 | 0.92 | 10.88 | 0.727 | 7.27 | 1.6
19040 | Cs | FA | MA | 0.1 | 0.83 | 0.17 | Pb | 1 | Br | I | 0.51 | 0.249 |  |  | DMF | DMSO |  | 4 | 1 |  | 85 |  |  | 4 |  |  | Ag |  | 50 | Spiro-MeOTAD |  | ZnO-np | [5 empty] | SLG | FTO | 0.1 | 1.1 | 22.3 | 0.684 | 16.8
19041 | Cs | FA | MA | 0.1 | 0.83 | 0.17 | Pb | 1 | Br | I | 0.51 | 0.249 |  |  | DMF | DMSO |  | 4 | 1 |  | 95 |  |  | 4 |  |  | Ag |  | 50 | Spiro-MeOTAD |  | ZnO-np | [5 empty] | SLG | FTO | 0.1 | 1.11 | 22.5 | 0.717 | 17.9
19042 | Cs | FA | MA | 0.1 | 0.83 | 0.17 | Pb | 1 | Br | I | 0.51 | 0.249 |  |  | DMF | DMSO |  | 4 | 1 |  | 105 |  |  | 4 |  |  | Ag |  | 50 | Spiro-MeOTAD |  | ZnO-np | [5 empty] | SLG | FTO | 0.1 | 1.07 | 22 | 0.641 | 15.1
19043 | Cs | FA | MA | 0.02 | 0.82 | 0.16 | Pb | 1 | Br | I | 0.51 | 0.249 |  |  | DMF | DMSO |  | 4 | 1 |  | 95 |  |  | 4 |  |  | Ag |  | 50 | Spiro-MeOTAD |  | ZnO-np | [5 empty] | SLG | FTO | 0.1 | 1.09 | 22 | 0.711 | 17.1
19044 | Cs | FA | MA | 0.06 | 0.83 | 0.17 | Pb | 1 | Br | I | 0.51 | 0.249 |  |  | DMF | DMSO |  | 4 | 1 |  | 95 |  |  | 4 |  |  | Ag |  | 50 | Spiro-MeOTAD |  | ZnO-np | [5 empty] | SLG | FTO | 0.1 | 1.12 | 22.8 | 0.728 | 18.6
19045 | Cs | FA | MA | 0.1 | 0.83 | 0.17 | Pb | 1 | Br | I | 0.51 | 0.249 |  |  | DMF | DMSO |  | 4 | 1 |  | 95 |  |  | 4 |  |  | Ag |  | 50 | Spiro-MeOTAD |  | ZnO-np | [5 empty] | SLG | FTO | 0.1 | 1.12 | 22.5 | 0.72 | 18.1
19046 | Cs | FA | MA | 0.14000000000000001 | 0.83 | 0.17 | Pb | 1 | Br | I | 0.51 | 0.249 |  |  | DMF | DMSO |  | 4 | 1 |  | 95 |  |  | 4 |  |  | Ag |  | 50 | Spiro-MeOTAD |  | ZnO-np | [5 empty] | SLG | FTO | 0.1 | 1.1 | 21.7 | 0.682 | 16.3
19047 | Cs | FA | MA | 0.06 | 0.83 | 0.17 | Pb | 1 | Br | I | 0.51 | 0.249 |  |  | DMF | DMSO |  | 4 | 1 |  | 95 |  |  | 4 |  |  | Ag |  | 50 | Spiro-MeOTAD |  | ZnO-np | [5 empty] | SLG | FTO | 0.1 | 1.11 | 22.6 | 0.753 | 17.8
19048 | MA |  |  | 1 |  |  | Pb | 1 | I |  | 3 |  |  |  | DMF | DMSO |  | 7 | 3 |  | 100 |  |  | 10 |  |  | Ag |  | 150 | Spiro-MeOTAD | 270 | In2O3 | [5 empty] | SLG | FTO | 0.1 | 1.03 | 20.7 | 0.65 | 13.8 | 1.608
19049 | MA |  |  | 1 |  |  | Pb | 1 | I |  | 3 |  |  |  | DMF | DMSO |  | 7 | 3 |  | 100 |  |  | 10 |  |  | Ag |  | 150 | Spiro-MeOTAD | 270 | In2O3 | [5 empty] | SLG | FTO | 0.1 | 0.99 | 18.5 | 0.635 | 11.6 | 1.608
19050 | MA |  |  | 1 |  |  | Pb | 1 | I |  | 3 |  |  |  | DMF | DMSO |  | 7 | 3 |  | 100 |  |  | 10 |  |  | Ag |  | 150 | Spiro-MeOTAD | 270 | In2O3 | [5 empty] | SLG | FTO | 0.1 | 1.05 | 21.3 | 0.681 | 14.39 | 1.608
19051 | MA |  |  | 1 |  |  | Pb | 1 | I |  | 3 |  |  |  | DMSO | GBL |  | 3 | 7 |  | 100 |  |  | 10 |  |  | Au |  | 50 | Spiro-MeOTAD |  | TiO2-c | TiO2-mp |  | 50 | nan |  | SLG | FTO | 0.1 | 1.09 | 18.85 | 0.68 | 14.05 | 1.6
19052 | MA |  |  | 1 |  |  | Pb | 1 | I |  | 3 |  |  |  | DMSO | GBL |  | 3 | 7 |  | 100 |  |  | 10 |  |  | Au |  | 50 | Spiro-MeOTAD |  | TiO2-c | TiO2-mp |  | 50 | nan |  | SLG | FTO | 0.1 | 1.1 | 19.1 | 0.71 | 15.04 | 1.6
19053 | MA |  |  | 1 |  |  | Pb | 1 | I |  | 3 |  |  |  | DMSO | GBL |  | 3 | 7 |  | 100 |  |  | 10 |  |  | Au |  | 50 | Spiro-MeOTAD |  | TiO2-c | TiO2-mp |  | 50 | nan |  | SLG | FTO | 0.1 | 1.09 | 19.95 | 0.71 | 15.51 | 1.6
19054 | MA |  |  | 1 |  |  | Pb | 1 | I |  | 3 |  |  |  | DMSO | GBL |  | 3 | 7 |  | 100 |  |  | 10 |  |  | Au |  | 50 | Spiro-MeOTAD |  | TiO2-c | TiO2-mp |  | 50 | nan |  | SLG | FTO | 0.1 | 1.1 | 20.23 | 0.72 | 15.98 | 1.6
19055 | MA |  |  | 1 |  |  | Pb | 1 | I |  | 3 |  |  |  | DMSO | GBL |  | 3 | 7 |  | 100 |  |  | 10 |  |  | Au |  | 50 | Spiro-MeOTAD |  | TiO2-c | TiO2-mp |  | 50 | nan |  | SLG | FTO | 0.1 | 1.07 | 20.27 | 0.644 | 13.98 | 1.6
19056 | MA |  |  | 1 |  |  | Pb | 1 | I |  | 3 |  |  |  | DMSO | GBL |  | 3 | 7 |  | 100 |  |  | 10 |  |  | Au |  | 50 | Spiro-MeOTAD |  | TiO2-c | TiO2-mp |  | 50 | nan |  | SLG | FTO | 0.1 | 1.09 | 21.69 | 0.689 | 16.27 | 1.6
19057 | MA |  |  | 1 |  |  | Pb | 1 | I |  | 3 |  |  |  | none |  |  | 1 |  |  | Unknown |  |  | Unknown |  |  | Au |  | 80 | NiO-c | 10 | C60 | BCP |  | 25 | 3 |  | SLG | ITO | 0.105 | 1.06 | 20.7 | 0.69 | 15.4 | 1.6
19058 | Cs | FA | MA | 0.1 | 0.75 | 0.15 | Pb | 1 | Br | I | 0.45 | 2.5499999999999998 |  |  | DMF | DMSO |  | 4 | 1 |  | 100 |  |  | 60 |  |  | Au |  | 80 | NiO-c | 10 | C60 | BCP |  | 25 | 3 |  | SLG | ITO | 0.105 | 1.09 | 21.2 | 0.75 | 16.5
19059 | Cs | FA | MA | 0.1 | 0.75 | 0.15 | Pb | 1 | Br | I | 0.45 | 2.5499999999999998 |  |  | DMF | DMSO |  | 4 | 1 |  | 100 |  |  | 60 |  |  | Au |  | 80 | NiO-c | 10 | C60 | BCP |  | 25 | 3 |  | SLG | ITO | 0.105 | 1.11 | 23.1 | 0.82 | 18.5
19060 | MA |  |  | 1 |  |  | Pb | 1 | I |  | 3 |  |  |  | none |  |  | 1 |  |  | 100 |  |  | 60 |  |  | Au |  | 80 | NiO-c | 10 | C60 | BCP |  | 25 | 3 |  | SLG | ITO | 0.105 | 1.11 | 18.9 | 0.729 | 15.3 | 1.6
19061 | MA |  |  | 1 |  |  | Pb | 1 | I |  | 3 |  |  |  | none |  |  | 1 |  |  | 100 |  |  | 60 |  |  | Au |  | 80 | NiO-c | 30 | C60 | BCP |  | 25 | 3 |  | SLG | ITO | 0.105 | 1.12 | 19.6 | 0.676 | 14.8 | 1.6
19062 | MA |  |  | 1 |  |  | Pb | 1 | I |  | 3 |  |  |  | none |  |  | 1 |  |  | 100 |  |  | 60 |  |  | Au |  | 80 | NiO-c | 50 | C60 | BCP |  | 25 | 3 |  | SLG | ITO | 0.105 | 1.12 | 18 | 0.679 | 13.7 | 1.6
19063 | MA |  |  | 1 |  |  | Pb | 1 | I |  | 3 |  |  |  | none |  |  | 1 |  |  | 100 |  |  | 60 |  |  | Au |  | 80 | NiO-c | 70 | C60 | BCP |  | 25 | 3 |  | SLG | ITO | 0.105 | 1.12 | 17 | 0.668 | 12.7 | 1.6
19064 | MA |  |  | 1 |  |  | Pb | 1 | I |  | 3 |  |  |  | none |  |  | 1 |  |  | 100 |  |  | 60 |  |  | Au |  | 80 | NiO-c | 90 | C60 | BCP |  | 25 | 3 |  | SLG | ITO | 0.105 | 1.11 | 16.3 | 0.671 | 12.1 | 1.6
19065 | MA |  |  | 1 |  |  | Pb | 1 | I |  | 3 |  | Cl |  | DMF |  |  | 1 |  |  | 100 |  |  | 45 |  |  | Carbon |  | 10000 | none |  | TiO2-c | TiO2-mp |  | nan | 160 |  | SLG | FTO | 0.09 | 0.79 | 18.2 | 0.53 | 7.6 | 1.6
19066 | MA |  |  | 1 |  |  | Pb | 1 | I |  | 3 |  | Cl |  | DMF |  |  | 1 |  |  | 100 |  |  | 45 |  |  | Carbon |  | 10000 | none |  | TiO2-c | TiO2-mp |  | nan | 260 |  | SLG | FTO | 0.09 | 0.794 | 17 | 0.55 | 7.4 | 1.6
19067 | MA |  |  | 1 |  |  | Pb | 1 | I |  | 3 |  | Cl |  | DMF |  |  | 1 |  |  | 100 |  |  | 45 |  |  | Carbon |  | 10000 | none |  | TiO2-c | TiO2-mp |  | nan | 380 |  | SLG | FTO | 0.09 | 0.817 | 17.5 | 0.57 | 8.2 | 1.6
19068 | MA |  |  | 1 |  |  | Pb | 1 | I |  | 3 |  | Cl |  | DMF |  |  | 1 |  |  | 100 |  |  | 45 |  |  | Carbon |  | 10000 | none |  | TiO2-c | TiO2-mp |  | nan | 450 |  | SLG | FTO | 0.09 | 0.808 | 16.8 | 0.58 | 7.8 | 1.6
19069 | MA |  |  | 1 |  |  | Pb | 1 | I |  | 3 |  | Cl |  | DMF |  |  | 1 |  |  | 100 |  |  | 45 |  |  | Carbon |  | 10000 | none |  | TiO2-c | TiO2-mp |  | nan | 480 |  | SLG | FTO | 0.09 | 0.81 | 16.7 | 0.56 | 7.6 | 1.6
19070 | MA |  |  | 1 |  |  | Pb | 1 | I |  | 3 |  | Cl |  | DMF |  |  | 1 |  |  | 100 |  |  | 45 |  |  | Carbon |  | 10000 | none |  | TiO2-c | TiO2-mp |  | 35 | nan |  | SLG | FTO | 0.09 | 0.695 | 16.4 | 0.41 | 3.5 | 1.6
19071 | MA |  |  | 1 |  |  | Pb | 1 | I |  | 3 |  | Cl |  | DMF |  |  | 1 |  |  | 100 |  |  | 45 |  |  | Carbon |  | 10000 | none |  | TiO2-c | TiO2-mp |  | 45 | nan |  | SLG | FTO | 0.09 | 0.695 | 15.6 | 0.42 | 4.5 | 1.6
19072 | MA |  |  | 1 |  |  | Pb | 1 | I |  | 3 |  | Cl |  | DMF |  |  | 1 |  |  | 100 |  |  | 45 |  |  | Carbon |  | 10000 | none |  | TiO2-c | TiO2-mp |  | 60 | nan |  | SLG | FTO | 0.09 | 0.729 | 15.2 | 0.45 | 6 | 1.6
19073 | MA |  |  | 1 |  |  | Pb | 1 | I |  | 3 |  | Cl |  | DMF |  |  | 1 |  |  | 100 |  |  | 45 |  |  | Carbon |  | 10000 | none |  | TiO2-c | TiO2-mp |  | 65 | nan |  | SLG | FTO | 0.09 | 0.784 | 15.3 | 0.53 | 6.5 | 1.6
19074 | MA |  |  | 1 |  |  | Pb | 1 | I |  | 3 |  | Cl |  | DMF |  |  | 1 |  |  | 100 |  |  | 45 |  |  | Carbon |  | 10000 | none |  | TiO2-c | TiO2-mp |  | 80 | nan |  | SLG | FTO | 0.09 | 0.717 | 15.4 | 0.53 | 8 | 1.6
19075 | MA |  |  | 1 |  |  | Pb | 1 | I |  | 3 |  | Cl |  | DMF |  |  | 1 |  |  | 100 |  |  | 45 |  |  | Carbon |  | 10000 | none |  | TiO2-c | TiO2-mp |  |  |  |  | SLG | FTO | 0.09 | 0.002 | 0.006 | 0.28 | 0 | 1.6
19076 | MA |  |  | 1 |  |  | Pb | 1 | I |  | 3 |  | Cl |  | DMF |  |  | 1 |  |  | 100 |  |  | 45 |  |  | Carbon |  | 10000 | none |  | TiO2-c | TiO2-mp |  |  |  |  | SLG | FTO | 0.09 | 0.75 | 7.7 | 0.48 | 2.8 | 1.6
19077 | MA |  |  | 1 |  |  | Pb | 1 | I |  | 3 |  | Cl |  | DMF |  |  | 1 |  |  | 100 |  |  | 45 |  |  | Carbon |  | 10000 | none |  | TiO2-c | TiO2-mp |  |  |  |  | SLG | FTO | 0.09 | 0.804 | 16.6 | 0.6 | 8 | 1.6
19078 | MA |  |  | 1 |  |  | Pb | 1 | I |  | 3 |  | Cl |  | DMF |  |  | 1 |  |  | 100 |  |  | 45 |  |  | Carbon |  | 10000 | none |  | TiO2-c | TiO2-mp |  |  |  |  | SLG | FTO | 0.09 | 0.82 | 20.1 | 0.6 | 10.3 | 1.6
19079 | MA |  |  | 1 |  |  | Pb | 1 | I |  | 3 |  | Cl |  | DMF |  |  | 1 |  |  | 100 |  |  | 45 |  |  | Carbon |  | 10000 | none |  | TiO2-c | TiO2-mp |  |  |  |  | SLG | FTO | 0.09 | 0.803 | 20.1 | 0.644 | 10.4 | 1.6
19080 | MA |  |  | 1 |  |  | Pb | 1 | I |  | 3 |  |  |  | DMF |  | IPA | 1 |  | 1 | Unknown |  |  | Unknown |  |  | Al |  | 100 | DNA-CTMA |  | PCBM-60 | [5 empty] | SLG | FTO | 0.2 | 0.9 | 19.2 | 0.723 | 12.49 | 1.6
19081 | MA |  |  | 1 |  |  | Pb | 1 | I |  | 3 |  |  |  | DMF |  | IPA | 1 |  | 1 | Unknown |  |  | Unknown |  |  | Al |  | 100 | DNA-CTMA |  | PCBM-60 | [5 empty] | SLG | FTO | 0.2 | 1.04 | 20.35 | 0.714 | 15.12 | 1.6
19082 | MA |  |  | 1 |  |  | Pb | 1 | I |  | 3 |  |  |  | DMF | DMSO |  | 3 | 2 |  | 100 |  |  | 30 |  |  | Ag |  |  | TPA-QA-TPA | 120 | TiO2-c | TiO2-mp |  |  |  |  | SLG | FTO | 0.1 | 0.98 | 22.34 | 0.75 | 16.6 | 1.6
19083 | MA |  |  | 1 |  |  | Pb | 1 | I |  | 3 |  |  |  | DMF | DMSO |  | 3 | 2 |  | 100 |  |  | 30 |  |  | Ag |  |  | DPA-QA-DPA | 120 | TiO2-c | TiO2-mp |  |  |  |  | SLG | FTO | 0.1 | 0.95 | 22.34 | 0.73 | 15.5 | 1.6
19084 | MA |  |  | 1 |  |  | Pb | 1 | I |  | 3 |  |  |  | DMF | DMSO |  | 3 | 2 |  | 100 |  |  | 30 |  |  | Ag |  |  | Spiro-MeOTAD | 120 | TiO2-c | TiO2-mp |  |  |  |  | SLG | FTO | 0.1 | 1.02 | 21.35 | 0.684 | 15.2 | 1.6
19085 | MA |  |  | 1 |  |  | Pb | 1 | I |  | 3 |  |  |  | DMF | DMSO |  | 3 | 2 |  | 100 |  |  | 30 |  |  | Ag |  |  | ACE-QA-ACE | 120 | TiO2-c | TiO2-mp |  |  |  |  | SLG | FTO | 0.1 | 1.06 | 22.36 | 0.767 | 18.2 | 1.6
19086 | FA | MA |  | 0.75 | 0.25 |  | Sn | 1 | I |  | 3 |  |  |  | DMF | DMSO |  | 4 | 1 |  | 100 |  |  | 10 |  |  | Al |  | 120 | PEDOT:PSS |  | C60 | BCP |  | 20 | 10 |  | SLG | ITO | 0.11 | 0.49 | 23.7 | 0.553 | 6.39 | 1.33
19087 | FA | MA |  | 0.75 | 0.25 |  | Sn | 1 | I |  | 3 |  |  |  | DMF | DMSO |  | 4 | 1 |  | 100 |  |  | 10 |  |  | Al |  | 120 | PEDOT:PSS |  | C60 | BCP |  | 20 | 10 |  | SLG | ITO | 0.11 | 0.52 | 22.7 | 0.627 | 7.52 | 1.33
19088 | FA | MA |  | 0.75 | 0.25 |  | Sn | 1 | I |  | 3 |  |  |  | DMF | DMSO |  | 4 | 1 |  | 100 |  |  | 10 |  |  | Al |  | 120 | PEDOT:PSS |  | C60 | BCP |  | 20 | 10 |  | SLG | ITO | 0.11 | 0.55 | 23.8 | 0.686 | 9.02 | 1.33
19089 | MA |  |  | 1 |  |  | Pb | 1 | I |  | 3 |  |  |  | DMF |  |  | 1 |  |  | 100 |  |  | 45 |  |  | Au |  |  | none |  | TiO2-c | TiO2-mp |  |  |  |  | SLG | FTO | 0.2 | 0.62 | 9.22 | 0.48 | 2.74 | 1.6
19090 | MA |  |  | 1 |  |  | Pb | 1 | I |  | 3 |  |  |  | DMF |  |  | 1 |  |  | 100 |  |  | 45 |  |  | Au |  |  | P3HT |  | TiO2-c | TiO2-mp |  |  |  |  | SLG | FTO | 0.2 | 0.64 | 11.83 | 0.56 | 4.24 | 1.6
19091 | MA |  |  | 1 |  |  | Pb | 1 | I |  | 3 |  |  |  | DMF |  |  | 1 |  |  | 100 |  |  | 45 |  |  | Au |  |  | 4,8-bis-(5-bromothiophene-2-yl)-benzo thiadiazole |  | TiO2-c | TiO2-mp |  |  |  |  | SLG | FTO | 0.2 | 0.84 | 11.98 | 0.66 | 6.64 | 1.6
19092 | MA |  |  | 1 |  |  | Pb | 1 | I |  | 3 |  | Cl |  | DMF |  |  | 1 |  |  | 100 |  |  | 60 |  |  | Au |  |  | Spiro-MeOTAD |  | TiO2-c | [5 empty] | SLG | FTO | 0.224 | 1 | 15.29 | 0.6 | 9.2 | 1.6
19093 | MA |  |  | 1 |  |  | Pb | 1 | I |  | 3 |  | Cl |  | DMF |  |  | 1 |  |  | 100 |  |  | 60 |  |  | Au |  |  | Spiro-MeOTAD |  | TiO2-c | [5 empty] | SLG | FTO | 0.224 | 1.085 | 15.56 | 0.64 | 10.8 | 1.6
19094 | MA |  |  | 1 |  |  | Pb | 1 | I |  | 3 |  | Cl |  | DMF |  |  | 1 |  |  | 100 |  |  | 60 |  |  | Au |  |  | Spiro-MeOTAD |  | TiO2-c | [5 empty] | SLG | FTO | 0.224 | 1.064 | 15.7 | 0.64 | 10.8 | 1.6
19095 | MA |  |  | 1 |  |  | Pb | 1 | I |  | 3 |  |  |  | DMF | DMSO | IPA | 4.9000000000000004 | 1 | 1 | Unknown |  | 70 | Unknown |  | 10 | Au |  | 100 | Spiro-MeOTAD |  | ZnO-c | ZnO-mp |  |  |  |  | SLG | FTO | 0.07 | 1.01 | 19.16 | 0.64 | 11.86 | 1.62
19096 | MA |  |  | 1 |  |  | Pb | 1 | I |  | 3 |  |  |  | DMF | DMSO | IPA | 4.9000000000000004 | 1 | 1 | Unknown |  | 70 | Unknown |  | 10 | Au |  | 100 | Spiro-MeOTAD |  | ZnO-c | ZnO-mp |  |  |  |  | SLG | FTO | 0.07 | 1.06 | 23.26 | 0.64 | 12.95 | 1.62
19097 | MA |  |  | 1 |  |  | Pb | 1 | I |  | 3 |  |  |  | DMF | DMSO | IPA | 4.9000000000000004 | 1 | 1 | Unknown |  | 70 | Unknown |  | 10 | Au |  | 100 | Spiro-MeOTAD |  | ZnO-c | ZnO-mp |  |  |  |  | SLG | FTO | 0.07 | 1.04 | 20.06 | 0.63 | 13.2 | 1.62
19098 | Cs | FA | MA | 0.05 | 0.79 | 0.16 | Pb | 1 | Br | I | 0.51 | 2.4900000000000002 |  |  | DMF | DMSO | IPA | 4 | 1 | 1 | Unknown |  | 100 | Unknown |  | 60 | Au |  | 100 | Spiro-MeOTAD |  | TiO2-c | TiO2-mp |  | 50 | 250 |  | SLG | FTO | 0.09 | 0.955 | 19.99 | 0.743 | 14.17
19099 | Cs | FA | MA | 0.05 | 0.79 | 0.16 | Pb | 1 | Br | I | 0.51 | 2.4900000000000002 | Butylammonium iodide |  | DMF | DMSO | IPA | 4 | 1 | 1 | Unknown |  | 100 | Unknown |  | 60 | Au |  | 100 | Spiro-MeOTAD |  | TiO2-c | TiO2-mp |  | 50 | 250 |  | SLG | FTO | 0.09 | 1.058 | 19.4 | 0.767 | 15.74
19100 | Cs | FA | MA | 0.05 | 0.79 | 0.16 | Pb | 1 | Br | I | 0.51 | 2.4900000000000002 | Octylammonium iodide |  | DMF | DMSO | IPA | 4 | 1 | 1 | Unknown |  | 100 | Unknown |  | 60 | Au |  | 100 | Spiro-MeOTAD |  | TiO2-c | TiO2-mp |  | 50 | 250 |  | SLG | FTO | 0.09 | 1.022 | 19.37 | 0.767 | 15.19
19101 | FA | MA |  | 0.83 | 0.17 |  | Pb | 1 | Br | I | 0.51 | 2.4900000000000002 |  |  | DMF | DMSO |  | 4 | 1 |  | 100 |  |  | 30 |  |  | Ag |  | 200 | NiO-np |  | PCBM-60 | Zr(acac)4 |  |  |  |  | SLG | ITO | 0.12 | 1.07 | 21.6 | 0.77 | 17.05
19102 | FA | MA |  | 0.83 | 0.17 |  | Pb | 1 | Br | I | 0.51 | 2.4900000000000002 |  |  | DMF | DMSO |  | 4 | 1 |  | 100 |  |  | 30 |  |  | Ag |  | 200 | NiO-np |  | PCBM-60 | Zr(acac)4 |  |  |  |  | SLG | ITO | 0.12 | 1.09 | 22.58 | 0.791 | 18.98
19103 | MA |  |  | 1 |  |  | Pb | 1 | I |  | 3 |  |  |  | DMSO | GBL |  | 1 | 1 |  | 100 |  |  | 10 |  |  | Ag |  | 120 | Spiro-MeOTAD |  | TiO2-c | TiO2-mp |  |  |  |  | SLG | FTO | 0.09 | 0.98 | 21.2 | 0.702 | 14.5 | 1.6
19104 | MA |  |  | 1 |  |  | Pb | 1 | I |  | 3 |  |  |  | DMSO | GBL |  | 1 | 1 |  | 100 |  |  | 10 |  |  | Ag |  | 120 | Spiro-MeOTAD |  | TiO2-c | TiO2-mp |  |  |  |  | SLG | FTO | 0.09 | 0.98 | 21.2 | 0.726 | 15 | 1.6
19105 | MA |  |  | 1 |  |  | Pb | 1 | I |  | 3 |  |  |  | DMSO | GBL |  | 1 | 1 |  | 100 |  |  | 10 |  |  | Ag |  | 120 | Spiro-MeOTAD |  | TiO2-c | TiO2-mp |  |  |  |  | SLG | FTO | 0.09 | 1 | 21.7 | 0.754 | 16.5 | 1.6
19106 | MA |  |  | 1 |  |  | Pb | 1 | I |  | 3 |  |  |  | DMSO | GBL |  | 1 | 1 |  | 100 |  |  | 10 |  |  | Ag |  | 120 | Spiro-MeOTAD |  | TiO2-c | TiO2-mp |  |  |  |  | SLG | FTO | 0.09 | 0.95 | 19.3 | 0.667 | 12.2 | 1.6
19107 | MA |  |  | 1 |  |  | Pb | 1 | I |  | 3 |  |  |  | DMSO | GBL |  | 1 | 1 |  | 100 |  |  | 10 |  |  | Ag |  | 120 | Spiro-MeOTAD |  | TiO2-c | TiO2-mp |  |  |  |  | SLG | FTO | 0.09 | 0.75 | 13.3 | 0.665 | 6.6 | 1.6
19108 | MA |  |  | 1 |  |  | Pb | 1 | I |  | 3 |  |  |  | DMSO | GBL |  | 1 | 1 |  | 100 |  |  | 10 |  |  | Ag |  | 120 | Spiro-MeOTAD |  | TiO2-c | TiO2-mp |  |  |  |  | SLG | FTO | 0.09 | 1.03 | 22.8 | 0.754 | 17.7 | 1.6
19109 | MA |  |  | 1 |  |  | Pb | 1 | I |  | 3 |  |  |  | DMF | DMSO |  | 4 | 1 |  | 100 |  |  | 10 |  |  | Au |  | 80 | Spiro-MeOTAD |  | SnO2-np | [5 empty] | SLG | ITO | 0.1 | 1.04 | 19.97 | 0.675 | 14.05 | 1.6
19110 | MA |  |  | 1 |  |  | Pb | 1 | I |  | 3 |  |  |  | DMF | DMSO |  | 4 | 1 |  | 100 |  |  | 10 |  |  | Au |  | 80 | Spiro-MeOTAD |  | SnO2-np | Dompamin-SAM |  |  |  |  | SLG | ITO | 0.1 | 1.05 | 20.93 | 0.71 | 15.25 | 1.6
19111 | MA |  |  | 1 |  |  | Pb | 1 | I |  | 3 |  |  |  | DMF | DMSO |  | 4 | 1 |  | 100 |  |  | 10 |  |  | Au |  | 80 | Spiro-MeOTAD |  | SnO2-np | Dompamin-SAM |  |  |  |  | SLG | ITO | 0.1 | 1.05 | 21.8 | 0.739 | 16.46 | 1.6
19112 | MA |  |  | 1 |  |  | Pb | 1 | I |  | 3 |  |  |  | DMF | DMSO |  | 4 | 1 |  | 100 |  |  | 10 |  |  | Au |  | 80 | Spiro-MeOTAD |  | SnO2-np | Dompamin-SAM |  |  |  |  | SLG | ITO | 0.1 | 1.05 | 20.51 | 0.653 | 14.16 | 1.6
19113 | MA |  |  | 1 |  |  | Pb | 1 | I |  | 3 |  |  |  | DMF |  |  | 1 |  |  | 100 |  |  | 8 |  |  | Al |  | 100 | PEDOT:PSS |  | PCBM-60 | LiF |  |  |  |  | SLG | ITO | 0.16 | 0.99 | 18 | 0.78 | 14 | 1.6
19114 | MA |  |  | 1 |  |  | Pb | 1 | I |  | 3 |  |  |  | DMF |  |  | 1 |  |  | 100 |  |  | 8 |  |  | Al |  | 100 | PEDOT:PSS |  | PCBM-60 | LiF |  |  |  |  | SLG | ITO | 0.16 | 0.94 | 14.9 | 0.77 | 10.9 | 1.6
19115 | MA |  |  | 1 |  |  | Pb | 1 | I |  | 3 |  |  |  | DMF |  |  | 1 |  |  | 100 |  |  | 8 |  |  | Al |  | 100 | PEDOT:PSS |  | PCBM-60 | LiF |  |  |  |  | SLG | ITO | 0.16 | 0.92 | 15.8 | 0.76 | 11.8 | 1.6
19116 | MA |  |  | 1 |  |  | Pb | 1 | I |  | 3 |  |  |  | DMF |  |  | 1 |  |  | 100 |  |  | 8 |  |  | Al |  | 100 | PEDOT:PSS |  | PCBM-60 | LiF |  |  |  |  | SLG | ITO | 0.16 | 0.96 | 18.8 | 0.78 | 14.2 | 1.6
19117 | MA |  |  | 1 |  |  | Pb | 1 | I |  | 3 |  |  |  | DMF |  |  | 1 |  |  | 100 |  |  | 8 |  |  | Al |  | 100 | PEDOT:PSS |  | PCBM-60 | LiF |  |  |  |  | SLG | ITO | 0.16 | 0.97 | 18.4 | 0.76 | 13.7 | 1.6
19118 | MA |  |  | 1 |  |  | Pb | 1 | I |  | 3 |  |  |  | DMF |  |  | 1 |  |  | 100 |  |  | 8 |  |  | Al |  | 100 | PEDOT:PSS |  | PCBM-60 | LiF |  |  |  |  | SLG | ITO | 0.16 | 0.85 | 16.7 | 0.7 | 9.9 | 1.6
19119 | Cs | FA | MA | 0.05 | 83 | 17 | Pb | 1 | Br | I | 0.51 | 2.4900000000000002 |  |  | DMF | DMSO |  | 4 | 1 |  | 100 |  |  | 60 |  |  | Au |  | 80 | Spiro-MeOTAD |  | TiO2-c | TiO2-mp |  |  |  |  | SLG | FTO | 0.04 | 0.7 | 6.44 | 0.124 | 0.6
19120 | Cs | FA | MA | 0.05 | 83 | 17 | Pb | 1 | Br | I | 0.51 | 2.4900000000000002 |  |  | DMF | DMSO |  | 4 | 1 |  | 100 |  |  | 60 |  |  | Au |  | 80 | Spiro-MeOTAD |  | TiO2-c | TiO2-mp |  |  |  |  | SLG | FTO | 0.04 | 1.04 | 20.42 | 0.484 | 10.3
19121 | Cs | FA | MA | 0.05 | 83 | 17 | Pb | 1 | Br | I | 0.51 | 2.4900000000000002 |  |  | DMF | DMSO |  | 4 | 1 |  | 100 |  |  | 60 |  |  | Au |  | 80 | Spiro-MeOTAD |  | TiO2-c | TiO2-mp |  |  |  |  | SLG | FTO | 0.04 | 1.1 | 20.57 | 0.718 | 16.2
19122 | Cs | FA | MA | 0.05 | 83 | 17 | Pb | 1 | Br | I | 0.51 | 2.4900000000000002 |  |  | DMF | DMSO |  | 4 | 1 |  | 100 |  |  | 60 |  |  | Au |  | 80 | Spiro-MeOTAD |  | TiO2-c | TiO2-mp |  |  |  |  | SLG | FTO | 0.04 | 1.11 | 21.14 | 0.734 | 17.2
19123 | MA |  |  | 1 |  |  | Pb | 1 | I |  | 3 |  | Polyurethane |  | DMF | DMSO |  | 9 | 1 |  | 100 |  |  | 10 |  |  | Ag |  | 100 | NiO-np |  | PCBM-60 | BCP |  |  |  |  | PET | ITO | 0.1 | 0.97 | 21.83 | 0.751 | 15.87 | 1.6
19124 | MA |  |  | 1 |  |  | Pb | 1 | I |  | 3 |  | Polyurethane |  | DMF | DMSO |  | 9 | 1 |  | 100 |  |  | 10 |  |  | Ag |  | 100 | NiO-np |  | PCBM-60 | BCP |  |  |  |  | PET | ITO | 0.1 | 1.05 | 22.43 | 0.781 | 18.35 | 1.6
19125 | MA |  |  | 1 |  |  | Pb | 1 | I |  | 3 |  |  |  | DMF | DMSO |  | 4 | 1 |  | 100 |  |  | 10 |  |  | Au |  | 80 | M:OO |  | TiO2-c | TiO2-mp |  | 50 |  |  | SLG | FTO | 0.1 | 0.89 | 12.81 | 0.655 | 7.48 | 1.6
19126 | MA |  |  | 1 |  |  | Pb | 1 | I |  | 3 |  |  |  | DMF | DMSO |  | 4 | 1 |  | 100 |  |  | 10 |  |  | Au |  | 80 | P:OO |  | TiO2-c | TiO2-mp |  | 50 |  |  | SLG | FTO | 0.1 | 0.85 | 10.61 | 0.572 | 5.14 | 1.6
19127 | MA |  |  | 1 |  |  | Pb | 1 | I |  | 3 |  |  |  | DMF | DMSO |  | 4 | 1 |  | 100 |  |  | 10 |  |  | Au |  | 80 | M:ON |  | TiO2-c | TiO2-mp |  | 50 |  |  | SLG | FTO | 0.1 | 0.68 | 6.79 | 0.762 | 3.52 | 1.6
19128 | MA |  |  | 1 |  |  | Pb | 1 | I |  | 3 |  |  |  | DMF | DMSO |  | 4 | 1 |  | 100 |  |  | 10 |  |  | Au |  | 80 | P:ON |  | TiO2-c | TiO2-mp |  | 50 |  |  | SLG | FTO | 0.1 | 0.65 | 12.49 | 0.647 | 5.28 | 1.6
19129 | MA |  |  | 1 |  |  | Pb | 1 | I |  | 3 |  |  |  | DMF | DMSO |  | 4 | 1 |  | 100 |  |  | 10 |  |  | Au |  | 80 | Spiro-MeOTAD |  | TiO2-c | TiO2-mp |  | 50 | nan |  | SLG | FTO | 0.1 | 0.95 | 20.56 | 0.638 | 15.09 | 1.6
19130 | MA |  |  | 1 |  |  | Pb | 1 | I |  | 3 |  |  |  | DMF | DMSO |  | 5 | 1 |  | 100 |  |  | 15 |  |  | Au |  | 100 | Spiro-MeOTAD |  | TiO2-c | TiO2-mp |  |  |  |  | SLG | FTO | 0.18 | 0.92 | 21.93 | 0.62 | 12.53 | 1.6
19131 | MA |  |  | 1 |  |  | Pb | 1 | I |  | 3 |  |  |  | DMF | DMSO |  | 5 | 1 |  | 100 |  |  | 15 |  |  | Au |  | 100 | Spiro-MeOTAD |  | TiO2-c | TiO2-mp |  |  |  |  | SLG | FTO | 0.18 | 0.88 | 12.69 | 0.676 | 7.55 | 1.6
19132 | MA |  |  | 1 |  |  | Pb | 1 | I |  | 3 |  |  |  | DMF | DMSO |  | 5 | 1 |  | 100 |  |  | 15 |  |  | Au |  | 100 | BTTP |  | TiO2-c | TiO2-mp |  |  |  |  | SLG | FTO | 0.18 | 0.78 | 10.11 | 0.482 | 3.8 | 1.6
19133 | MA |  |  | 1 |  |  | Pb | 1 | I |  | 3 |  |  |  | DMF | DMSO |  | 5 | 1 |  | 100 |  |  | 15 |  |  | Au |  | 100 | BTTP-CN |  | TiO2-c | TiO2-mp |  |  |  |  | SLG | FTO | 0.18 | 0.69 | 10.01 | 0.503 | 3.48 | 1.6
19134 | MA |  |  | 1 |  |  | Pb | 1 | I |  | 3 |  |  |  | DMF |  |  | 1 |  |  | 100 |  |  | 10 |  |  | Au |  | 120 | PARA1 |  | TiO2-c | TiO2-mp |  |  |  |  | SLG | FTO | 0.085 | 0.99 | 19.38 | 0.594 | 11.4 | 1.6
19135 | MA |  |  | 1 |  |  | Pb | 1 | I |  | 3 |  |  |  | DMF |  |  | 1 |  |  | 100 |  |  | 10 |  |  | Au |  | 120 | SYN1 |  | TiO2-c | TiO2-mp |  |  |  |  | SLG | FTO | 0.085 | 1.01 | 19.76 | 0.653 | 13.1 | 1.6
19136 | MA |  |  | 1 |  |  | Pb | 1 | I |  | 3 |  |  |  | DMF |  |  | 1 |  |  | 100 |  |  | 10 |  |  | Au |  | 120 | Spiro-MeOTAD |  | TiO2-c | TiO2-mp |  |  |  |  | SLG | FTO | 0.085 | 1.02 | 19.12 | 0.615 | 12 | 1.6
19137 | MA |  |  | 1 |  |  | Pb | 1 | I |  | 3 |  |  |  | DMF | DMSO |  | 4 | 1 |  | 100 |  |  | 30 |  |  | Au |  | 80 | TQ2 |  | TiO2-c | TiO2-mp |  |  |  |  | SLG | FTO | 0.09 | 1.09 | 21.79 | 0.602 | 13.87 | 1.6
19138 | MA |  |  | 1 |  |  | Pb | 1 | I |  | 3 |  |  |  | DMF | DMSO |  | 4 | 1 |  | 100 |  |  | 30 |  |  | Au |  | 80 | TQ2 |  | TiO2-c | TiO2-mp |  |  |  |  | SLG | FTO | 0.09 | 1.12 | 22.55 | 0.777 | 19.31 | 1.6
19139 | MA |  |  | 1 |  |  | Pb | 1 | I |  | 3 |  |  |  | DMF | DMSO |  | 4 | 1 |  | 100 |  |  | 30 |  |  | Au |  | 80 | Spiro-MeOTAD |  | TiO2-c | TiO2-mp |  |  |  |  | SLG | FTO | 0.09 | 1.09 | 22.58 | 0.753 | 18.11 | 1.6
19140 | FA |  |  | 1 |  |  | Pb | 1 | I |  | 3 |  |  |  | DMF |  |  | 1 |  |  | 160 |  |  | 20 |  |  | Au |  | 100 | Spiro-MeOTAD |  | TiO2-c |  |  | 50 |  |  | SLG | FTO | 0.159 | 0.651 | 12 | 0.42 | 3 | 1.48
19141 | FA |  |  | 1 |  |  | Pb | 1 | I |  | 3 |  | HI | 0.05 | DMF |  |  | 1 |  |  | 160 |  |  | 20 |  |  | Au |  | 100 | Spiro-MeOTAD |  | TiO2-c |  |  | 50 |  |  | SLG | FTO | 0.159 | 0.755 | 20 | 0.47 | 7 | 1.48
19142 | FA |  |  | 1 |  |  | Pb | 1 | I |  | 3 |  | HI | 0.1 | DMF |  |  | 1 |  |  | 160 |  |  | 20 |  |  | Au |  | 100 | Spiro-MeOTAD |  | TiO2-c |  |  | 50 |  |  | SLG | FTO | 0.159 | 0.905 | 23 | 0.63 | 13 | 1.48
19143 | FA |  |  | 1 |  |  | Pb | 1 | I |  | 3 |  | HI | 0.2 | DMF |  |  | 1 |  |  | 160 |  |  | 20 |  |  | Au |  | 100 | Spiro-MeOTAD |  | TiO2-c |  |  | 50 |  |  | SLG | FTO | 0.159 | 0.806 | 22 | 0.43 | 8 | 1.48
19144 | FA |  |  | 1 |  |  | Pb | 1 | I |  | 3 |  | HI | 0.1 | DMF |  |  | 1 |  |  | 160 |  |  | 20 |  |  | Au |  | 100 | Spiro-MeOTAD |  | TiO2-c |  |  | 50 |  |  | SLG | FTO | 0.159 | 1.007 | 22.4 | 0.71 | 13 | 1.53
19145 | Cs | FA | MA | 0.05 | 83 | 17 | Pb | 1 | Br | I | 0.51 | 2.4900000000000002 |  |  | DMF | DMSO |  | 4 | 1 |  | 100 |  |  | 60 |  |  | Au |  | 80 | Spiro-MeOTAD | 170 | TiO2-c | TiO2-mp |  | 60 | 160 |  | SLG | FTO | 0.1 | 1.04 | 19.87 | 0.778 | 16.08
19146 | Cs | FA | MA | 0.05 | 83 | 17 | Pb | 1 | Br | I | 0.51 | 2.4900000000000002 |  |  | DMF | DMSO |  | 4 | 1 |  | 100 |  |  | 60 |  |  | Au |  | 80 | Spiro-MeOTAD | 170 | TiO2-c | TiO2-mp |  | 60 | 160 |  | SLG | FTO | 0.1 | 1.06 | 20.07 | 0.78 | 16.53
19147 | Cs | FA | MA | 0.05 | 83 | 17 | Pb | 1 | Br | I | 0.51 | 2.4900000000000002 |  |  | DMF | DMSO |  | 4 | 1 |  | 100 |  |  | 60 |  |  | Au |  | 80 | Spiro-MeOTAD | 170 | TiO2-c | TiO2-mp |  | 60 | 160 |  | SLG | FTO | 0.1 | 1.09 | 20.81 | 0.775 | 15.1
19148 | Cs | FA | MA | 0.05 | 83 | 17 | Pb | 1 | Br | I | 0.51 | 2.4900000000000002 |  |  | DMF | DMSO |  | 4 | 1 |  | 100 |  |  | 60 |  |  | Au |  | 80 | Spiro-MeOTAD | 170 | TiO2-c | TiO2-mp |  | 60 | 160 |  | SLG | FTO | 0.1 | 1.08 | 20.64 | 0.767 | 17.03
19149 | Cs | FA | MA | 0.05 | 83 | 17 | Pb | 1 | Br | I | 0.51 | 2.4900000000000002 |  |  | DMF | DMSO |  | 4 | 1 |  | 100 |  |  | 60 |  |  | Au |  | 80 | Spiro-MeOTAD | 170 | TiO2-c | TiO2-mp |  | 60 | 160 |  | SLG | FTO | 0.1 | 1.08 | 20.31 | 0.765 | 16.75
19150 | MA |  |  | 1 |  |  | Pb | 1 | I |  | 3 |  |  |  | DMF | DMSO |  | 5 | 1 |  | 100 |  |  | 10 |  |  | AgAl |  | 80 | Spiro-MeOTAD |  | TiO2-c | TiO2-mp |  | 40 | nan |  | SLG | FTO | 0.1 | 1.01 | 22.46 | 0.689 | 15.64 | 1.6
19151 | MA |  |  | 1 |  |  | Pb | 1 | I |  | 3 |  |  |  | DMF | DMSO |  | 5 | 1 |  | 100 |  |  | 10 |  |  | AgAl |  | 80 | Spiro-MeOTAD |  | TiO2-c | TiO2-mp |  | 40 | nan |  | SLG | FTO | 0.1 | 1.03 | 23.91 | 0.741 | 18.25 | 1.6
19152 | MA |  |  | 1 |  |  | Pb | 1 | I |  | 3 |  |  |  | DMF | DMSO |  | 5 | 1 |  | 100 |  |  | 10 |  |  | AgAl |  | 80 | Spiro-MeOTAD |  | TiO2-c | TiO2-mp |  | 40 | nan |  | SLG | FTO | 0.1 | 1.02 | 23.02 | 0.713 | 16.72 | 1.6
19153 | MA |  |  | 1 |  |  | Pb | 1 | I |  | 3 |  |  |  | DMF | DMSO |  | 5 | 1 |  | 100 |  |  | 10 |  |  | AgAl |  | 80 | Spiro-MeOTAD |  | TiO2-c | TiO2-mp |  | 40 | nan |  | SLG | FTO | 0.1 | 0.99 | 20.67 | 0.637 | 13.03 | 1.6
19154 | MA |  |  | 1 |  |  | Pb | 1 | I |  | 3 |  |  |  | DMF | DMSO |  | 5 | 1 |  | 100 |  |  | 10 |  |  | AgAl |  | 80 | Spiro-MeOTAD |  | TiO2-c | TiO2-mp |  | 40 | nan |  | SLG | FTO | 0.1 | 0.99 | 21.72 | 0.531 | 11.46 | 1.6
19155 | MA |  |  | 1 |  |  | Pb | 1 | I |  | 3 |  |  |  | DMF | DMSO |  | 5 | 1 |  | 100 |  |  | 10 |  |  | AgAl |  | 80 | Spiro-MeOTAD |  | TiO2-c | TiO2-mp |  | 40 | nan |  | SLG | FTO | 0.1 | 1.01 | 22.03 | 0.632 | 14.05 | 1.6
19156 | MA |  |  | 1 |  |  | Pb | 1 | I |  | 3 |  |  |  | DMF | DMSO |  | 5 | 1 |  | 100 |  |  | 10 |  |  | AgAl |  | 80 | Spiro-MeOTAD |  | TiO2-c | TiO2-mp |  | 40 | nan |  | SLG | FTO | 0.1 | 0.99 | 18.35 | 0.583 | 10.6 | 1.6
19157 | BA | MA |  | 2 | 4 |  | Pb | 5 | I |  | 16 |  |  |  | DMF |  |  | 1 |  |  | 100 |  |  | 10 |  |  | Ag |  | 80 | PEDOT:PSS |  | PCBM-60 | BCP |  |  |  |  | SLG | ITO | 0.06 | 0.79 | 6.95 | 0.42 | 2.32 | 1.668
19158 | BA | MA |  | 2 | 4 |  | Pb | 5 | I |  | 16 |  | Phenylethyl-ammonium iodide | 0.1 | DMF |  |  | 1 |  |  | 100 |  |  | 10 |  |  | Ag |  | 80 | PEDOT:PSS |  | PCBM-60 | BCP |  |  |  |  | SLG | ITO | 0.06 | 1.1 | 16.74 | 0.77 | 13.46 | 1.65
19159 | BA | MA |  | 2 | 4 |  | Pb | 5 | I |  | 16 |  | Phenylethyl-ammonium iodide | 0.3 | DMF |  |  | 1 |  |  | 100 |  |  | 10 |  |  | Ag |  | 80 | PEDOT:PSS |  | PCBM-60 | BCP |  |  |  |  | SLG | ITO | 0.06 | 1.09 | 15.69 | 0.71 | 12.21
19160 | BA | MA |  | 2 | 4 |  | Pb | 5 | I |  | 16 |  | Benzylamine hydroiodide | 0.1 | DMF |  |  | 1 |  |  | 100 |  |  | 10 |  |  | Ag |  | 80 | PEDOT:PSS |  | PCBM-60 | BCP |  |  |  |  | SLG | ITO | 0.06 | 1.02 | 16.47 | 0.72 | 12.05
19161 | BA | MA |  | 2 | 4 |  | Pb | 5 | I |  | 16 |  | Isobutylamine hydroiodide | 0.1 | DMF |  |  | 1 |  |  | 100 |  |  | 10 |  |  | Ag |  | 80 | PEDOT:PSS |  | PCBM-60 | BCP |  |  |  |  | SLG | ITO | 0.06 | 0.98 | 17.34 | 0.76 | 12.98
19162 | MA |  |  | 1 |  |  | Pb | 1 | I |  | 3 |  |  |  | DMF |  | IPA | 1 |  | 1 | Unknown |  | 90 | Unknown |  | 30 | Au |  | 40 | none |  | TiO2-c | TiO2-mp |  |  |  |  | SLG | FTO | 0.04 | 0.91 | 19 | 0.65 | 11.2 | 1.6
19165 | MA |  |  | 1 |  |  | Pb | 1 | I |  | 3 |  |  |  | DMF |  |  | 1 |  |  | 100 |  |  | 15 |  |  | Ag |  | 70 | NiO-c |  | PCBM-60 | [5 empty] | SLG | FTO | 0.06 | 0.99 | 19.4 | 0.77 | 14.9 | 1.6
19166 | MA |  |  | 1 |  |  | Pb | 1 | I |  | 3 |  |  |  | DMF |  |  | 1 |  |  | 100 |  |  | 15 |  |  | Ag |  | 70 | NiO-c |  | PCBM-60 | [5 empty] | SLG | FTO | 0.06 | 0.99 | 19.4 | 0.77 | 14.9 | 1.6
19167 | MA |  |  | 1 |  |  | Pb | 1 | I |  | 3 |  |  |  | DMF | DMSO |  | 9 | 1 |  | 100 |  |  | 60 |  |  | Ag |  | 100 | Spiro-MeOTAD |  | SnO2-c | C60 |  |  |  |  | SLG | FTO | 0.092 | 0.86 | 17.7 | 0.55 | 6.5 | 1.58
19168 | Cs | FA |  | 0.15 | 0.85 |  | Pb | 1 | Br | I | 0.3 | 2.7 |  |  | DMF | DMSO |  | 9 | 1 |  | 100 |  |  | 60 |  |  | Ag |  | 100 | Spiro-MeOTAD |  | SnO2-c | C60 |  |  |  |  | SLG | FTO | 0.092 | 0.88 | 18.2 | 0.56 | 6.9 | 1.55
19169 | Cs | FA |  | 0.15 | 0.85 |  | Pb | 1 | Br | I | 0.15 | 2.85 |  |  | DMF | DMSO |  | 9 | 1 |  | 100 |  |  | 60 |  |  | Ag |  | 100 | Spiro-MeOTAD |  | SnO2-c | C60 |  |  |  |  | SLG | FTO | 0.092 | 0.92 | 20.3 | 0.54 | 9.8 | 1.55
19170 | Cs | FA | MA | 0.05 | 0.78849999999999998 | 0.1615 | Pb | 1 | Br | I | 0.3 | 2.7 |  |  | DMF | DMSO |  | 9 | 1 |  | 100 |  |  | 60 |  |  | Ag |  | 100 | Spiro-MeOTAD |  | SnO2-c | C60 |  |  |  |  | SLG | FTO | 0.092 | 0.92 | 19.5 | 0.68 | 9.8 | 1.55
19171 | MA |  |  | 1 |  |  | Pb | 1 | I |  | 3 |  |  |  | DMF | DMSO |  | 9 | 1 |  | 100 |  |  | 60 |  |  | Ag |  | 100 | Spiro-MeOTAD |  | SnO2-c | C60 |  |  |  |  | SLG | FTO | 0.092 | 1.08 | 22.1 | 0.76 | 17.7 | 1.61
19172 | MA |  |  | 1 |  |  | Pb | 1 | I |  | 3 |  |  |  | DMF | DMSO |  | 9 | 1 |  | 100 |  |  | 60 |  |  | Ag |  | 100 | Spiro-MeOTAD |  | SnO2-c | C60 |  |  |  |  | SLG | FTO | 0.092 | 1.08 | 23 | 0.72 | 15.3 | 1.59
19173 | FA |  |  | 1 |  |  | Pb | 1 | I |  | 3 |  |  |  | DMF | DMSO |  | 9 | 1 |  | 100 |  |  | 60 |  |  | Ag |  | 100 | Spiro-MeOTAD |  | SnO2-c | C60 |  |  |  |  | SLG | FTO | 0.092 | 0.98 | 22.5 | 0.76 | 16.2 | 1.52
19174 | Cs | FA |  | 0.15 | 0.85 |  | Pb | 1 | Br | I | 0.3 | 2.7 |  |  | DMF | DMSO |  | 9 | 1 |  | 100 |  |  | 60 |  |  | Ag |  | 100 | Spiro-MeOTAD |  | SnO2-c | C60 |  |  |  |  | SLG | FTO | 0.092 | 1.1 | 22.9 | 0.74 | 17.6 | 1.57
19175 | Cs | FA |  | 0.15 | 0.85 |  | Pb | 1 | Br | I | 0.15 | 2.85 |  |  | DMF | DMSO |  | 9 | 1 |  | 100 |  |  | 60 |  |  | Ag |  | 100 | Spiro-MeOTAD |  | SnO2-c | C60 |  |  |  |  | SLG | FTO | 0.092 | 1 | 22.4 | 0.74 | 15 | 1.59
19176 | Cs | FA | MA | 0.05 | 0.78849999999999998 | 0.1615 | Pb | 1 | Br | I | 0.3 | 2.7 |  |  | DMF | DMSO |  | 9 | 1 |  | 100 |  |  | 60 |  |  | Ag |  | 100 | Spiro-MeOTAD |  | SnO2-c | C60 |  |  |  |  | SLG | FTO | 0.092 | 1.12 | 23.4 | 0.77 | 18.5 | 1.58
19177 | Cs | FA |  | 0.2 | 0.8 |  | Pb | 1 | Br | I | 1.05 | 1.95 |  |  | DMF | DMSO |  | 9 | 1 |  | 100 |  |  | 60 |  |  | Ag |  | 100 | Spiro-MeOTAD |  | SnO2-c | C60 |  |  |  |  | SLG | FTO | 0.092 | 1.1 | 17.2 | 0.73 | 12.4 | 1.76
19178 | Cs | FA |  | 0.25 | 0.75 |  | Pb | 1 | Br | I | 0.9 | 2.1 |  |  | DMF | DMSO |  | 9 | 1 |  | 100 |  |  | 60 |  |  | Ag |  | 100 | Spiro-MeOTAD |  | SnO2-c | C60 |  |  |  |  | SLG | FTO | 0.092 | 1.08 | 17.7 | 0.71 | 11.7 | 1.73
19179 | Cs | FA | MA | 0.2 | 0.66400000000000003 | 0.33600000000000002 | Pb | 1 | Br | I | 1.05 | 1.95 |  |  | DMF | DMSO |  | 9 | 1 |  | 100 |  |  | 60 |  |  | Ag |  | 100 | Spiro-MeOTAD |  | SnO2-c | C60 |  |  |  |  | SLG | FTO | 0.092 | 1.08 | 17.1 | 0.72 | 10.8 | 1.77
19180 | MA |  |  | 1 |  |  | Pb | 1 | I |  | 3 |  |  |  | DMF | DMSO |  | 9 | 1 |  | 100 |  |  | 60 |  |  | Ag |  | 100 | PolyTPD |  | PCBM-60 | BCP |  |  |  |  | SLG | FTO | 0.092 | 0.96 | 16.2 | 0.62 | 3.7 | 1.58
19181 | Cs | FA | MA | 0.05 | 0.78849999999999998 | 0.1615 | Pb | 1 | Br | I | 0.3 | 2.7 |  |  | DMF | DMSO |  | 9 | 1 |  | 100 |  |  | 60 |  |  | Ag |  | 100 | PolyTPD |  | PCBM-60 | BCP |  |  |  |  | SLG | FTO | 0.092 | 0.35 | 14.1 | 0.29 | 1.2 | 1.55
19182 | Cs | FA |  | 0.2 | 0.8 |  | Pb | 1 | Br | I | 1.05 | 1.95 |  |  | DMF | DMSO |  | 9 | 1 |  | 100 |  |  | 60 |  |  | Ag |  | 100 | PolyTPD |  | PCBM-60 | BCP |  |  |  |  | SLG | FTO | 0.092 | 1.02 | 14.6 | 0.58 | 6.2 | 1.76
19183 | MA |  |  | 1 |  |  | Pb | 1 | I |  | 3 |  |  |  | DMF | DMSO |  | 9 | 1 |  | 100 |  |  | 60 |  |  | Ag |  | 100 | PolyTPD |  | PCBM-60 | BCP |  |  |  |  | SLG | FTO | 0.092 | 1.04 | 20.6 | 0.8 | 16.6 | 1.61
19184 | Cs | FA | MA | 0.05 | 0.78849999999999998 | 0.1615 | Pb | 1 | Br | I | 0.3 | 2.7 |  |  | DMF | DMSO |  | 9 | 1 |  | 100 |  |  | 60 |  |  | Ag |  | 100 | PolyTPD |  | PCBM-60 | BCP |  |  |  |  | SLG | FTO | 0.092 | 0.99 | 21 | 0.82 | 16.5 | 1.58
19185 | Cs | FA |  | 0.2 | 0.8 |  | Pb | 1 | Br | I | 1.05 | 1.95 |  |  | DMF | DMSO |  | 9 | 1 |  | 100 |  |  | 60 |  |  | Ag |  | 100 | PolyTPD |  | PCBM-60 | BCP |  |  |  |  | SLG | FTO | 0.092 | 1.08 | 15.1 | 0.79 | 12.1 | 1.76
19186 | MA |  |  | 1 |  |  | Pb | 1 | I |  | 3 |  | Cl | 0.05 | DMF |  | Ethanol | 1 |  | 1 | Unknown |  | 100 | Unknown |  |  | Ag |  | 150 | NiO-c | 65 | PCBM-60 | AZO-np |  |  |  |  | SLG | ITO | 0.19 | 0.97 | 17.67 | 0.63 | 11.02 | 1.6
19187 | MA |  |  | 1 |  |  | Pb | 1 | I |  | 3 |  | Cl | 0.05 | DMF |  | Ethanol | 1 |  | 1 | Unknown |  | 100 | Unknown |  |  | Ag |  | 150 | NiO-c | 65 | PCBM-60 | AZO-np |  |  |  |  | SLG | ITO | 0.19 | 0.98 | 18.7 | 0.63 | 12.21 | 1.6
19188 | MA |  |  | 1 |  |  | Pb | 1 | I |  | 3 |  | Cl | 0.05 | DMF |  | Ethanol | 1 |  | 1 | Unknown |  | 100 | Unknown |  |  | Ag |  | 150 | NiO-c | 65 | PCBM-60 | AZO-np |  |  |  |  | SLG | ITO | 0.19 | 1.01 | 19.86 | 0.68 | 14.76 | 1.6
19189 | MA |  |  | 1 |  |  | Pb | 1 | I |  | 3 |  | Cl | 0.05 | DMF |  | Ethanol | 1 |  | 1 | Unknown |  | 100 | Unknown |  |  | Ag |  | 150 | NiO-c | 40 | PCBM-60 | AZO-np |  |  |  |  | SLG | ITO | 0.19 | 0.98 | 19.79 | 0.66 | 13.61 | 1.6
19190 | MA |  |  | 1 |  |  | Pb | 1 | I |  | 3 |  | Cl | 0.05 | DMF |  | Ethanol | 1 |  | 1 | Unknown |  | 100 | Unknown |  |  | Ag |  | 150 | NiO-c | 40 | PCBM-60 | AZO-np |  |  |  |  | SLG | ITO | 0.19 | 0.98 | 18.88 | 0.65 | 12.09 | 1.6
19191 | MA |  |  | 1 |  |  | Pb | 1 | I |  | 3 |  | Cl | 0.05 | DMF |  | Ethanol | 1 |  | 1 | Unknown |  | 100 | Unknown |  |  | Ag |  | 150 | NiO-c | 20 | PCBM-60 | AZO-np |  |  |  |  | SLG | ITO | 0.19 | 0.98 | 18.47 | 0.46 | 8.25 | 1.6
19192 | MA |  |  | 1 |  |  | Pb | 1 | I |  | 3 |  | Cl | 0.05 | DMF |  | Ethanol | 1 |  | 1 | Unknown |  | 100 | Unknown |  |  | Ag |  | 150 | NiO-c | 50 | PCBM-60 | AZO-np |  |  |  |  | SLG | ITO | 0.19 | 1 | 19.89 | 0.62 | 13.43 | 1.6
19193 | MA |  |  | 1 |  |  | Pb | 1 | I |  | 3 |  | Cl | 0.05 | DMF |  | Ethanol | 1 |  | 1 | Unknown |  | 100 | Unknown |  |  | Ag |  | 150 | NiO-c | 70 | PCBM-60 | AZO-np |  |  |  |  | SLG | ITO | 0.19 | 1.01 | 19.86 | 0.68 | 14.76 | 1.6
19194 | MA |  |  | 1 |  |  | Pb | 1 | I |  | 3 |  | Cl | 0.05 | DMF |  | Ethanol | 1 |  | 1 | Unknown |  | 100 | Unknown |  |  | Ag |  | 150 | NiO-c | 100 | PCBM-60 | AZO-np |  |  |  |  | SLG | ITO | 0.19 | 0.95 | 19.01 | 0.69 | 13.64 | 1.6
19195 | MA |  |  | 1 |  |  | Pb | 1 | I |  | 3 |  | Cl | 0.05 | DMF |  | Ethanol | 1 |  | 1 | Unknown |  | 100 | Unknown |  |  | Ag |  | 150 | NiO-c | 150 | PCBM-60 | AZO-np |  |  |  |  | SLG | ITO | 0.19 | 0.93 | 18.74 | 0.73 | 14.12 | 1.6
19196 | MA |  |  | 1 |  |  | Pb | 1 | I |  | 3 |  | Cl | 0.05 | DMF |  | Ethanol | 1 |  | 1 | Unknown |  | 100 | Unknown |  |  | Ag |  | 150 | NiO-c | 250 | PCBM-60 | AZO-np |  |  |  |  | SLG | ITO | 0.19 | 0.9 | 16.11 | 0.74 | 11.85 | 1.6
19197 | MA |  |  | 1 |  |  | Pb | 1 | I |  | 3 |  | Cl | 0.05 | DMF |  | Ethanol | 1 |  | 1 | Unknown |  | 100 | Unknown |  |  | Ag |  | 150 | NiO-c | 70 | PCBM-60 | AZO-np |  |  |  |  | SLG | ITO | 0.19 | 1.08 | 20.33 | 0.69 | 15.15 | 1.6
19198 | MA |  |  | 1 |  |  | Pb | 1 | I |  | 3 |  | Cl | 0.11 | DMSO | GBL |  | 7 | 3 |  | 100 |  |  | 15 |  |  | Au |  | 100 | Spiro-MeOTAD |  | TiO2-c | [5 empty] | SLG | FTO | 0.125 | 1 | 17.9 | 0.62 | 10.8 | 1.6
19199 | MA |  |  | 1 |  |  | Pb | 1 | I |  | 3 |  | Cl | 0.11 | DMSO | GBL |  | 7 | 3 |  | 100 |  |  | 15 |  |  | Au |  | 100 | Spiro-MeOTAD |  | TiO2-c | PCBM-60 |  |  |  |  | SLG | FTO | 0.125 | 1.04 | 19.1 | 0.64 | 12.2 | 1.6
19200 | MA |  |  | 1 |  |  | Pb | 1 | I |  | 3 |  | Cl | 0.11 | DMSO | GBL |  | 7 | 3 |  | 100 |  |  | 15 |  |  | Au |  | 100 | Spiro-MeOTAD |  | TiO2-c | [5 empty] | SLG | FTO | 0.125 | 1 | 20.84 | 0.6 | 12.1 | 1.6
19201 | MA |  |  | 1 |  |  | Pb | 1 | I |  | 3 |  | Cl | 0.11 | DMSO | GBL |  | 7 | 3 |  | 100 |  |  | 15 |  |  | Au |  | 100 | Spiro-MeOTAD |  | TiO2-c | PCBM-60 |  |  |  |  | SLG | FTO | 0.125 | 1.08 | 21.8 | 0.7 | 16.4 | 1.6
19202 | MA |  |  | 1 |  |  | Pb | 1 | I |  | 3 |  |  |  | DMSO | GBL |  | 3 | 7 |  | 100 |  |  | 10 |  |  | Au |  | 100 | Spiro-MeOTAD |  | TiO2-c |  |  | 40 |  |  | SLG | FTO | 0.16 | 1.03 | 15.75 | 0.629 | 10.2 | 1.6
19203 | MA |  |  | 1 |  |  | Pb | 1 | I |  | 3 |  |  |  | DMSO | GBL |  | 3 | 7 |  | 100 |  |  | 10 |  |  | Graphene |  |  | Spiro-MeOTAD |  | TiO2-c |  |  | 40 |  |  | SLG | FTO | 0.16 | 0.9 | 12.56 | 0.55 | 6.2 | 1.6
19204 | MA |  |  | 1 |  |  | Pb | 1 | Br | I | 0.22500000000000001 | 2.7749999999999999 |  |  | NMP |  | IPA | 1 |  | 1 | Unknown |  | 140 | Unknown |  | 10 | Au |  | 60 | Spiro-MeOTAD |  | TiO2-c |  |  | 60 |  |  | SLG | FTO | 0.09 | 0.98 | 18.58 | 0.65 | 11.78
19205 | MA |  |  | 1 |  |  | Pb | 1 | Br | I | 0.22600000000000001 | 2.774 |  |  | NMP |  | IPA | 1 |  | 1 | Unknown |  | 140 | Unknown |  | 10 | Au |  | 60 | Spiro-MeOTAD |  | TiO2-c |  |  | 60 |  |  | SLG | FTO | 0.09 | 1 | 17.84 | 0.7 | 12.58
19206 | MA |  |  | 1 |  |  | Pb | 1 | Br | I | 0.23699999999999999 | 2.7629999999999999 |  |  | NMP |  | IPA | 1 |  | 1 | Unknown |  | 140 | Unknown |  | 10 | Au |  | 60 | Spiro-MeOTAD |  | TiO2-c |  |  | 60 |  |  | SLG | FTO | 0.09 | 1.01 | 18.9 | 0.71 | 13.56
19207 | FA | MA |  | 0.83 | 0.17 |  | Pb | 1 | Br | I | 0.51 | 2.4900000000000002 | HCOOH | 7.5 | DMF | DMSO |  | 4 | 1 |  | 100 |  |  | 60 |  |  | Ag |  | 100 | Spiro-MeOTAD |  | SnO2-c | [5 empty] | SLG | FTO | 0.0925 | 1.21 | 21.5 | 0.77 | 19.9 | 1.57
19208 | FA | MA |  | 0.83 | 0.17 |  | Pb | 1 | Br | I | 0.51 | 2.4900000000000002 |  |  | DMF | DMSO |  | 4 | 1 |  | 100 |  |  | 60 |  |  | Ag |  | 100 | Spiro-MeOTAD |  | SnO2-c | [5 empty] | SLG | FTO | 0.0925 | 1.13 | 23.6 | 0.73 | 17.2 | 1.57
19209 | MA |  |  | 1 |  |  | Pb | 1 | I |  | 3 |  | Cl |  | DMF | DMSO |  | 4 | 1 |  | 100 |  |  | 60 |  |  | Ag |  | 100 | Spiro-MeOTAD |  | SnO2-c | [5 empty] | SLG | FTO | 0.0925 | 1.04 | 22.6 | 0.74 | 17 | 1.57
19217 | MA |  |  | 1 |  |  | Pb | 1 | I |  | 3 |  |  |  | none |  |  | 1 |  |  | Unknown |  |  | Unknown |  |  | Ag |  | 100 | TBDI | 20 | IPH | PDINO |  | 40 | 10 |  | SLG | ITO | 0.04 | 1.07 | 16.2 | 0.42 | 7.3 | 1.55
19220 | MA |  |  | 1 |  |  | Pb | 1 | I |  | 3 |  |  |  | DMF |  |  | 1 |  |  | 100 |  |  | 10 |  |  | Au |  | 80 | Spiro-MeOTAD |  | TiO2-c | [5 empty] | SLG | ITO | 0.16 | 0.96 | 20.7 | 0.74 | 14 | 1.6
19221 | MA |  |  | 1 |  |  | Pb | 1 | I |  | 3 |  |  |  | DMF |  |  | 1 |  |  | 100 |  |  | 10 |  |  | Au |  | 80 | Spiro-MeOTAD |  | none | [5 empty] | SLG | ITO | 0.16 | 0.615 | 11.77 | 0.37 | 2.68 | 1.6
19222 | MA |  |  | 1 |  |  | Pb | 1 | I |  | 3 |  |  |  | DMF |  |  | 1 |  |  | 100 |  |  | 10 |  |  | Au |  | 80 | Spiro-MeOTAD |  | TiO2-c | [5 empty] | SLG | ITO | 0.16 | 0.745 | 13.3 | 0.48 | 4.73 | 1.6
19223 | MA |  |  | 1 |  |  | Pb | 1 | I |  | 3 |  |  |  | DMF |  |  | 1 |  |  | 100 |  |  | 10 |  |  | Au |  | 80 | Spiro-MeOTAD |  | TiO2-c | [5 empty] | SLG | ITO | 0.16 | 0.86 | 18.49 | 0.57 | 9.03 | 1.6
19224 | MA |  |  | 1 |  |  | Pb | 1 | I |  | 3 |  |  |  | DMF |  |  | 1 |  |  | 100 |  |  | 10 |  |  | Au |  | 80 | Spiro-MeOTAD |  | TiO2-c | [5 empty] | SLG | ITO | 0.16 | 0.957 | 20.7 | 0.74 | 14.67 | 1.6
19225 | MA |  |  | 1 |  |  | Pb | 1 | I |  | 3 |  |  |  | DMF |  |  | 1 |  |  | 100 |  |  | 10 |  |  | Au |  | 80 | Spiro-MeOTAD |  | TiO2-c | [5 empty] | SLG | ITO | 0.16 | 0.934 | 21.06 | 0.68 | 13.44 | 1.6
19226 | MA |  |  | 1 |  |  | Pb | 1 | I |  | 3 |  |  |  | Unknown | [5 empty] | 100 |  |  | 80 |  |  | Ag |  | 100 | PEDOT:PSS |  | PCBM-60 | AZO-np | SnO2-c |  |  |  | SLG | ITO | 0.1 | 0.89 | 18.8 | 0.756 | 11.9 | 1.6
19227 | MA |  |  | 1 |  |  | Pb | 1 | I |  | 3 |  |  |  | Unknown | [5 empty] | 100 |  |  | 80 |  |  | Ag |  | 100 | PEDOT:PSS |  | PCBM-60 | AZO-np | SnO2-c |  |  |  | SLG | ITO | 0.1 | 0.88 | 18.6 | 0.777 | 12.2 | 1.6
19228 | MA |  |  | 1 |  |  | Pb | 1 | I |  | 3 |  |  |  | Unknown | [5 empty] | 100 |  |  | 80 |  |  | Ag |  | 100 | PEDOT:PSS |  | PCBM-60 | AZO-np | SnO2-c |  |  |  | SLG | ITO | 0.1 | 0.89 | 18.8 | 0.756 | 11.9 | 1.6
19229 | MA |  |  | 1 |  |  | Pb | 1 | I |  | 3 |  |  |  | Unknown | [5 empty] | 100 |  |  | 80 |  |  | Ag |  | 100 | PEDOT:PSS |  | PCBM-60 | AZO-np | SnO2-c |  |  |  | SLG | ITO | 0.1 | 0.88 | 18.6 | 0.777 | 12.2 | 1.6
19230 | MA |  |  | 1 |  |  | Pb | 1 | I |  | 3 |  |  |  | DMF |  |  | 1 |  |  | 90 |  |  | 60 |  |  | Au |  | 80 | Spiro-MeOTAD |  | TiO2-c | TiO2-mp |  |  |  |  | SLG | FTO | 0.16 | 1.03 | 20.1 | 0.72 | 15.6 | 1.6
19231 | MA |  |  | 1 |  |  | Pb | 1 | I |  | 3 |  | FEAI | 1 | DMF |  |  | 1 |  |  | 90 |  |  | 60 |  |  | Au |  | 80 | Spiro-MeOTAD |  | TiO2-c | TiO2-mp |  |  |  |  | SLG | FTO | 0.16 | 1.04 | 19.9 | 0.77 | 16.3 | 1.6
19232 | MA |  |  | 1 |  |  | Pb | 1 | I |  | 3 |  | FEAI | 2 | DMF |  |  | 1 |  |  | 90 |  |  | 60 |  |  | Au |  | 80 | Spiro-MeOTAD |  | TiO2-c | TiO2-mp |  |  |  |  | SLG | FTO | 0.16 | 1.05 | 21.4 | 0.71 | 16.2 | 1.6
19233 | MA |  |  | 1 |  |  | Pb | 1 | I |  | 3 |  | FEAI | 3 | DMF |  |  | 1 |  |  | 90 |  |  | 60 |  |  | Au |  | 80 | Spiro-MeOTAD |  | TiO2-c | TiO2-mp |  |  |  |  | SLG | FTO | 0.16 | 1.07 | 21.7 | 0.76 | 17.8 | 1.6
19234 | MA |  |  | 1 |  |  | Pb | 1 | I |  | 3 |  | FEAI | 6 | DMF |  |  | 1 |  |  | 90 |  |  | 60 |  |  | Au |  | 80 | Spiro-MeOTAD |  | TiO2-c | TiO2-mp |  |  |  |  | SLG | FTO | 0.16 | 1.03 | 21.4 | 0.67 | 14.8 | 1.6
19235 | MA |  |  | 1 |  |  | Pb | 1 | I |  | 3 |  | FEAI | 8 | DMF |  |  | 1 |  |  | 90 |  |  | 60 |  |  | Au |  | 80 | Spiro-MeOTAD |  | TiO2-c | TiO2-mp |  |  |  |  | SLG | FTO | 0.16 | 0.93 | 18.8 | 0.65 | 11.7 | 1.6
19236 | MA |  |  | 1 |  |  | Pb | 1 | I |  | 3 |  | FEAI | 3 | DMF |  |  | 1 |  |  | 90 |  |  | 60 |  |  | Au |  | 80 | Spiro-MeOTAD |  | TiO2-c | TiO2-mp |  |  |  |  | SLG | FTO | 0.16 | 1.08 | 21.2 | 0.76 | 17.4 | 1.6
19237 | MA |  |  | 1 |  |  | Pb | 1 | I |  | 3 |  |  |  | DMSO | GBL |  | 3 | 7 |  | 100 |  |  | 10 |  |  | Ag |  | 100 | NiO-c |  | PCBM-60 | bis-C60 |  |  |  |  | SLG | ITO | 0.1 | 1.07 | 19.5 | 0.757 | 15.8 | 1.59
19238 | IA | MA |  | 0.05 | 0.95 |  | Pb | 1 | I |  | 3 |  |  |  | DMSO | GBL |  | 3 | 7 |  | 100 |  |  | 10 |  |  | Ag |  | 100 | NiO-c |  | PCBM-60 | bis-C60 |  |  |  |  | SLG | ITO | 0.1 | 1.1 | 20.9 | 0.74 | 17 | 1.6
19239 | MA |  |  | 1 |  |  | Pb | 1 | I |  | 3 |  |  |  | DMF |  | IPA | 1 |  | 1 | Unknown |  | 70 | Unknown |  | 30 | Au |  | 80 | Spiro-MeOTAD |  | TiO2-c | TiO2-mp |  | 25 | 300 |  | SLG | FTO | 0.1 | 0.94 | 14.8 | 0.53 | 7.4 | 1.6
19240 | MA |  |  | 1 |  |  | Pb | 1 | I |  | 3 |  |  |  | DMF |  | IPA | 1 |  | 1 | Unknown |  | 70 | Unknown |  | 30 | Au |  | 80 | Spiro-MeOTAD |  | TiO2-c | TiO2-mp |  | 25 | 300 |  | SLG | FTO | 0.1 | 0.98 | 19.8 | 0.63 | 12.3 | 1.6
19241 | MA |  |  | 1 |  |  | Pb | 1 | I |  | 3 |  |  |  | DMF |  | IPA | 1 |  | 1 | Unknown |  | 70 | Unknown |  | 30 | Au |  | 80 | Spiro-MeOTAD |  | TiO2-c | TiO2-mp |  | 25 | 300 |  | SLG | FTO | 0.1 | 1 | 18.3 | 0.59 | 10.9 | 1.6
19242 | MA |  |  | 1 |  |  | Pb | 1 | I |  | 3 |  |  |  | DMF |  |  | 1 |  |  | 100 |  |  | 75 |  |  | Au |  | 100 | Spiro-MeOTAD |  | TiO2-c | TiO2-mp |  | 40 | 120 |  | SLG | FTO | 0.15 | 0.97 | 20.04 | 0.726 | 14.05 | 1.6
19243 | MA |  |  | 1 |  |  | Pb | 1 | I |  | 3 |  |  |  | DMF |  |  | 1 |  |  | 100 |  |  | 75 |  |  | Au |  | 100 | Spiro-MeOTAD |  | TiO2-c | TiO2-mp |  | 40 | 120 |  | SLG | Cd2SnO4 | 0.15 | 0.99 | 21.24 | 0.738 | 15.58 | 1.6
19244 | MA |  |  | 1 |  |  | Pb | 1 | I |  | 3 |  |  |  | DMF |  | IPA | 1 |  | 1 | Unknown |  | 100 | Unknown |  | 30 | Au |  | 80 | Spiro-MeOTAD |  | TiO2-c | [5 empty] | SLG | FTO | 0.04 | 1.061 | 20.96 | 0.704 | 15.6 | 1.6
19245 | MA |  |  | 1 |  |  | Pb | 1 | I |  | 3 |  |  |  | DMF |  | IPA | 1 |  | 1 | Unknown |  | 100 | Unknown |  | 10 | Carbon black |  |  | none |  | TiO2-c | [5 empty] | SLG | FTO | 0.2 | 0.9 | 15.98 | 0.65 | 9.35 | 1.6
19246 | MA |  |  | 1 |  |  | Pb | 1 | I |  | 3 |  |  |  | DMF |  | IPA | 1 |  | 1 | Unknown |  | 100 | Unknown |  | 10 | MWCNTs |  | 40000 | none |  | TiO2-c | [5 empty] | SLG | FTO | 0.2 | 0.88 | 18 | 0.8 | 12.67 | 1.6
19247 | MA |  |  | 1 |  |  | Pb | 1 | I |  | 3 |  |  |  | DMF |  | IPA | 1 |  | 1 | Unknown |  | 100 | Unknown |  | 10 | MWCNTs |  | 15000 | none |  | TiO2-c | [5 empty] | SLG | FTO | 0.2 | 0.88 | 17.75 | 0.75 | 11.72 | 1.6
19248 | MA |  |  | 1 |  |  | Pb | 1 | I |  | 3 |  |  |  | DMF |  | IPA | 1 |  | 1 | Unknown |  | 100 | Unknown |  | 10 | MWCNTs |  |  | none |  | TiO2-c | [5 empty] | SLG | FTO | 0.2 | 0.88 | 15.6 | 0.75 | 10.3 | 1.6
19249 | MA |  |  | 1 |  |  | Pb | 1 | I |  | 3 |  |  |  | DMF |  | IPA | 1 |  | 1 | Unknown |  | 100 | Unknown |  | 10 | Graphite |  |  | none |  | TiO2-c | [5 empty] | SLG | FTO | 0.2 | 0.93 | 10.3 | 0.64 | 6.13 | 1.6
19250 | MA |  |  | 1 |  |  | Pb | 1 | I |  | 3 |  |  |  | DMF |  | IPA | 1 |  | 1 | Unknown |  | 100 | Unknown |  | 120 | Al |  | 100 | P3HT |  | TiO2-c | [5 empty] | SLG | ITO | 0.045 | 0.9 | 20.9 | 0.375 | 7.1 | 1.6
19251 | MA |  |  | 1 |  |  | Pb | 1 | I |  | 3 |  |  |  | DMF |  | IPA | 1 |  | 1 | Unknown |  | 100 | Unknown |  | 120 | Al |  | 100 | P3HT |  | TiO2-c | PCBM-60 |  |  |  |  | SLG | ITO | 0.045 | 0.93 | 26.7 | 0.521 | 13.2 | 1.6
19252 | MA |  |  | 1 |  |  | Pb | 1 | I |  | 3 |  |  |  | DMF |  | IPA | 1 |  | 1 | Unknown |  | 100 | Unknown |  | 120 | Al |  | 100 | P3HT |  | TiO2-c | PCBM-60 | WS-C60 |  |  |  | SLG | ITO | 0.045 | 0.95 | 27.4 | 0.563 | 14.6 | 1.6
19253 | Cs |  |  | 1 |  |  | Pb | 1 | I |  | 3 |  |  |  | DMF | DMSO |  | 7 | 3 |  | 100 |  |  | 15 |  |  | Au |  | 100 | CuI |  | TiO2-c | [5 empty] | SLG | FTO | 0.09 | 0.89 | 16.02 | 0.566 | 8.07 | 1.73
19261 | Cs |  |  | 1 |  |  | Pb | 1 | I |  | 3 |  |  |  | DMF | DMSO |  | 7 | 3 |  | 100 |  |  | 15 |  |  | Au |  | 100 | CuI |  | TiO2-c | [5 empty] | SLG | FTO | 0.09 | 0.89 | 16.49 | 0.55 | 8.07 | 1.73
19262 | Cs |  |  | 1 |  |  | Pb | 1 | I |  | 3 |  |  |  | DMF | DMSO |  | 7 | 3 |  | 100 |  |  | 15 |  |  | Au |  | 100 | CuI |  | TiO2-c | [5 empty] | SLG | FTO | 0.09 | 0.87 | 16.48 | 0.539 | 7.73 | 1.73
19263 | Cs |  |  | 1 |  |  | Pb | 1 | I |  | 3 |  |  |  | DMF | DMSO |  | 7 | 3 |  | 100 |  |  | 15 |  |  | Au |  | 100 | CuI |  | TiO2-c | [5 empty] | SLG | FTO | 0.09 | 0.9 | 16.32 | 0.541 | 7.95 | 1.73
19264 | MA |  |  | 1 |  |  | Pb | 1 | I |  | 3 |  |  |  | DMF | DMSO |  | 4 | 1 |  | 100 |  |  | 10 |  |  | Au |  | 80 | Spiro-MeOTAD |  | SnO2-np | [5 empty] | SLG | ITO | 0.1 | 1.03 | 21.74 | 0.736 | 16.3 | 1.6
19265 | MA |  |  | 1 |  |  | Pb | 1 | I |  | 3 |  |  |  | DMF | DMSO |  | 4 | 1 |  | 100 |  |  | 10 |  |  | Au |  | 80 | Spiro-MeOTAD |  | SnO2-np | [5 empty] | SLG | ITO | 0.1 | 1.06 | 22.61 | 0.768 | 18 | 1.6
19266 | MA |  |  | 1 |  |  | Pb | 1 | I |  | 3 |  |  |  | DMF | DMSO |  | 4 | 1 |  | 100 |  |  | 10 |  |  | Au |  | 80 | Spiro-MeOTAD |  | SnO2-np | [5 empty] | SLG | ITO | 0.1 | 1.02 | 22.55 | 0.752 | 17.38 | 1.6
19267 | MA |  |  | 1 |  |  | Pb | 1 | I |  | 3 |  |  |  | DMF | DMSO |  | 4 | 1 |  | 100 |  |  | 10 |  |  | Au |  | 80 | Spiro-MeOTAD |  | SnO2-np | [5 empty] | SLG | ITO | 0.1 | 1.02 | 21.18 | 0.692 | 14.98 | 1.6
19268 | FA | MA |  | 0.85 | 0.15 |  | Pb | 1 | Br | I | 0.45 | 2.5499999999999998 |  |  | DMF | DMSO |  | 4 | 1 |  | 100 |  |  | 40 |  |  | Au |  | 70 | PTAA |  | TiO2-c | TiO2-mp |  |  |  |  | SLG | FTO | 0.16 | 1.14 | 22.58 | 0.78 | 20.02
19269 | MA |  |  | 1 |  |  | Pb | 1 | I |  | 3 |  |  |  | DMF | DMSO |  | 4 | 1 |  | 100 |  |  | 30 |  |  | Au |  | 80 | PEDOT:PSS |  | PCBM-60 | [5 empty] | SLG | ITO | 0.04 | 0.63 | 20 | 0.489 | 7.2 | 1.6
19270 | MA |  |  | 1 |  |  | Pb | 1 | I |  | 3 |  | Cl |  | DMF | DMSO |  | 4 | 1 |  | 100 |  |  | 30 |  |  | Au |  | 80 | PEDOT:PSS |  | PCBM-60 | [5 empty] | SLG | ITO | 0.04 | 0.97 | 21 | 0.526 | 12.5 | 1.6
19271 | MA |  |  | 1 |  |  | Pb | 1 | I |  | 3 |  | Cl |  | DMF |  | IPA | 1 |  | 1 | Unknown |  | 100 | Unknown |  | 30 | Au |  | 80 | PEDOT:PSS |  | PCBM-60 | [5 empty] | SLG | ITO | 0.04 | 1.02 | 22.4 | 0.651 | 14.9 | 1.6
19272 | Cs | FA | MA | 0.05 | 0.75 | 0.15 | Pb | 1 | Br | I | 0.15 | 2.85 | Rb | 0.05 | DMF | DMSO |  | 4 | 1 |  | 115 | 100 |  | 15 | 30 |  | Au |  | 150 | PTAA |  | TiO2-c | TiO2-mp |  | 10 | nan |  | SLG | FTO | 0.1 | 1.103 | 23.8 | 0.78 | 20.1
19273 | FA | MA |  | 0.85 | 0.15 |  | Pb | 1 | Br | I | 0.45 | 2.5499999999999998 |  |  | DMF |  | IPA | 1 |  | 1 | Unknown |  | 100 | Unknown |  | 5 | Ag |  | 110 | Spiro-MeOTAD |  | TiO2-c | TiO2-mp |  |  |  |  | SLG | FTO | 0.0625 | 1.025 | 21.2 | 0.72 | 15.7
19275 | MA |  |  | 1 |  |  | Pb | 1 | I |  | 3 |  |  |  | DMF | DMSO |  | 7 | 3 |  | 100 |  |  | 10 |  |  | Ag |  | 150 | Spiro-MeOTAD | 280 | WOx | SnO2-np |  |  |  |  | PEN | ITO | 0.1 | 0.953 | 21.38 | 0.754 | 15.36 | 1.6
19276 | MA |  |  | 1 |  |  | Pb | 1 | I |  | 3 |  |  |  | DMF | DMSO |  | 7 | 3 |  | 100 |  |  | 10 |  |  | Ag |  | 150 | Spiro-MeOTAD | 280 | WOx | SnO2-np |  |  |  |  | SLG | ITO | 0.1 | 1.11 | 23.01 | 0.803 | 19.81 | 1.6
19277 | MA |  |  | 1 |  |  | Pb | 1 | I |  | 3 |  |  |  | DMF | DMSO |  | 7 | 3 |  | 100 |  |  | 10 |  |  | Ag |  | 150 | Spiro-MeOTAD | 280 | SnO2-np | [5 empty] | SLG | ITO | 0.1 | 1.05 | 21.78 | 0.766 | 16.22 | 1.6
19278 | MA |  |  | 1 |  |  | Pb | 1 | I |  | 3 |  |  |  | DMF | DMSO |  | 4 | 1 |  | 60 | 100 |  | 1 | 5 |  | Al |  |  | P3CT-K |  | PCBM-60 | ZnO-np |  |  |  |  | SLG | ITO | 0.1 | 1.05 | 20.6 | 0.779 | 16.8 | 1.6
19279 | MA |  |  | 1 |  |  | Pb | 1 | I |  | 3 |  |  |  | DMF | DMSO |  | 4 | 1 |  | 60 | 100 |  | 1 | 5 |  | MoO3 | Al |  | P3CT-K |  | PCBM-60 | ZnO-np |  |  |  |  | SLG | ITO | 0.1 | 1.06 | 21.7 | 0.803 | 18.35 | 1.6
19280 | MA |  |  | 1 |  |  | Pb | 1 | I |  | 3 |  |  |  | DMF | DMSO |  | 4 | 1 |  | 60 | 100 |  | 1 | 5 |  | MoO3 | Al |  | P3CT-K |  | PCBM-60 | ZnO-np |  |  |  |  | SLG | ITO | 0.1 | 1.06 | 22.8 | 0.808 | 19.5 | 1.6
19281 | MA |  |  | 1 |  |  | Pb | 1 | I |  | 3 |  |  |  | DMF | DMSO |  | 4 | 1 |  | 60 | 100 |  | 1 | 5 |  | Al |  |  | P3CT-K |  | PCBM-60 | ZnO-np |  |  |  |  | SLG | ITO | 0.1 | 1.06 | 21.1 | 0.807 | 17.98 | 1.6
19282 | Cs | FA | MA | 0.05 | 0.79 | 0.16 | Pb | 1 | Br | I | 0.51 | 2.4900000000000002 |  |  | DMF | DMSO |  | 4 | 1 |  | 100 |  |  | 60 |  |  | Au |  | 80 | TAE1 | 50 | TiO2-c | [5 empty] | SLG | FTO | 0.09 | 1.02 | 20.2 | 0.69 | 14.3
19283 | Cs | FA | MA | 0.05 | 0.79 | 0.16 | Pb | 1 | Br | I | 0.51 | 2.4900000000000002 |  |  | DMF | DMSO |  | 4 | 1 |  | 100 |  |  | 60 |  |  | Au |  | 80 | TAE3 | 50 | TiO2-c | [5 empty] | SLG | FTO | 0.09 | 0.93 | 22.5 | 0.74 | 15.3
19284 | Cs | FA | MA | 0.05 | 0.79 | 0.16 | Pb | 1 | Br | I | 0.51 | 2.4900000000000002 |  |  | DMF | DMSO |  | 4 | 1 |  | 100 |  |  | 60 |  |  | Au |  | 80 | TAE4 | 50 | TiO2-c | [5 empty] | SLG | FTO | 0.09 | 0.97 | 24.2 | 0.71 | 16.5
19285 | Cs | FA | MA | 0.05 | 0.79 | 0.16 | Pb | 1 | Br | I | 0.51 | 2.4900000000000002 |  |  | DMF | DMSO |  | 4 | 1 |  | 100 |  |  | 60 |  |  | Au |  | 80 | Spiro-MeOTAD | 50 | TiO2-c | [5 empty] | SLG | FTO | 0.09 | 1.13 | 23 | 0.75 | 18.4
19286 | MA |  |  | 1 |  |  | Pb | 1 | I |  | 3 |  |  |  | DMF | DMSO |  | 12.8 | 1 |  | 65 | 100 |  | 1 | 2 |  | Carbon |  |  | none |  | TiO2-c | TiO2-mp | ZrO2-mp |  |  |  | SLG | FTO | 0.08 | 0.861 | 17.75 | 0.721 | 11 | 1.6
19287 | MA |  |  | 1 |  |  | Pb | 1 | I |  | 3 |  |  |  | DMF | DMSO |  | 12.8 | 1 |  | 65 | 100 |  | 1 | 2 |  | Carbon |  |  | TOPO |  | TiO2-c | TiO2-mp | ZrO2-mp |  |  |  | SLG | FTO | 0.08 | 0.922 | 18.82 | 0.738 | 12.8 | 1.6
19290 | MA |  |  | 1 |  |  | Pb | 1 | I |  | 3 |  |  |  | DMF |  |  | 1 |  |  | 100 |  |  | 2 |  |  | MoO3 | Al | 5 | MDMO-PPV |  | ZnO-c | ZnO-nw |  |  |  |  | SLG | ITO | 0.1 | 0.6 | 8.64 | 0.34 | 1.97 | 1.6
19291 | MA |  |  | 1 |  |  | Pb | 1 | I |  | 3 |  |  |  | DMF | DMSO |  | 4 | 1 |  | 100 |  |  | 30 |  |  | Au |  | 80 | Spiro-MeOTAD |  | TiO2-c | [5 empty] | SLG | FTO | 0.1 | 1.09 | 21.29 | 0.741 | 17.2 | 1.6
19292 | MA |  |  | 1 |  |  | Pb | 1 | I |  | 3 |  |  |  | DMF | DMSO |  | 4 | 1 |  | 100 |  |  | 30 |  |  | Au |  | 80 | Spiro-MeOTAD |  | TiO2-c | Heparin-Na |  |  |  |  | SLG | FTO | 0.1 | 1.11 | 23.34 | 0.773 | 20.1 | 1.6
19293 | MA |  |  | 1 |  |  | Pb | 1 | I |  | 3 |  |  |  | DMF |  | IPA | 1 |  | 1 | Unknown |  | 70 | Unknown |  | 30 | Carbon |  | 10000 | NiO-mp |  | TiO2-c | TiO2-mp | Al2O3-mp |  |  |  | SLG | FTO | 0.2 | 0.945 | 18.86 | 0.58 | 10.5 | 1.6
19294 | MA |  |  | 1 |  |  | Pb | 1 | I |  | 3 |  |  |  | DMF |  | IPA | 1 |  | 1 | Unknown |  | 70 | Unknown |  | 30 | Carbon |  | 1800 | NiO-mp |  | TiO2-c | TiO2-mp | Al2O3-mp |  |  |  | SLG | FTO | 0.2 | 0.904 | 14.15 | 0.48 | 6.5 | 1.6
19295 | MA |  |  | 1 |  |  | Pb | 1 | I |  | 3 |  |  |  | DMF |  | IPA | 1 |  | 1 | Unknown |  | 70 | Unknown |  | 30 | SWCNTs |  | 1800 | NiO-mp |  | TiO2-c | TiO2-mp | Al2O3-mp |  |  |  | SLG | FTO | 0.2 | 0.945 | 20.7 | 0.64 | 12.7 | 1.6
19296 | MA |  |  | 1 |  |  | Sn | 1 | Br |  | 3 |  |  |  | DMF |  |  | 1 |  |  | 70 |  |  | 10 |  |  | Au |  | 120 | PTAA |  | TiO2-c | TiO2-mp |  |  |  |  | SLG | FTO | 0.1 | 0.307 | 1.22 | 0.368 | 0.14 | 2.18
19297 | MA |  |  | 1 |  |  | Sn | 1 | Br | I | 2 | 1 |  |  | DMF |  | none | 1 |  | 1 | Unknown |  | 70 | Unknown |  | 10 | Au |  | 120 | PTAA |  | TiO2-c | TiO2-mp |  |  |  |  | SLG | FTO | 0.1 | 0.487 | 2.24 | 0.464 | 0.51 | 2.13
19298 | MA |  |  | 1 |  |  | Sn | 1 | I |  | 3 |  |  |  | DMF |  | none | 1 |  | 1 | Unknown |  | 70 | Unknown |  | 10 | Au |  | 120 | PTAA |  | TiO2-c | TiO2-mp |  |  |  |  | SLG | FTO | 0.1 | 0.273 | 17.36 | 0.391 | 1.86 | 1.25
19299 | MA |  |  | 1 |  |  | Sn | 1 | Br | I | 1.5 | 1.5 |  |  | DMF |  | none | 1 |  | 1 | Unknown |  | 70 | Unknown |  | 10 | Au |  | 120 | PTAA |  | TiO2-c | TiO2-mp |  |  |  |  | SLG | FTO | 0.1 | 0.752 | 5.02 | 0.483 | 1.1 | 1.67
19301 | (pF1PEA) | MA |  | 2 | 4 |  | Pb | 4 | I |  | 13 |  |  |  | DMF |  |  | 1 |  |  | 44 |  |  | 0.5 |  |  | Al |  | 70 | PEDOT:PSS | 40 | PCBM-60 | [5 empty] | SLG | ITO | 0.13 | 0.688 | 13.8 | 0.534 | 5.09 | 1.6
19304 | (pF1PEA) | MA |  | 2 | 4 |  | Pb | 4 | I |  | 13 |  |  |  | DMF |  |  | 1 |  |  | 80 |  |  | 0.5 |  |  | Al |  | 70 | PEDOT:PSS | 40 | PCBM-60 | [5 empty] | SLG | ITO | 0.13 | 1.066 | 12.45 | 0.59 | 7.82 | 1.6
19306 | (mF1PEA) | MA |  | 1 | 4 |  | Pb | 4 | I |  | 13 |  |  |  | DMF |  |  | 1 |  |  | 40 |  |  | 0.5 |  |  | Al |  | 70 | PEDOT:PSS | 40 | PCBM-60 | [5 empty] | SLG | ITO | 0.13 | 1.097 | 14.56 | 0.524 | 10 | 1.6
19310 | (oF1PEA) | MA |  | 2 | 4 |  | Pb | 4 | I |  | 13 |  |  |  | DMF |  |  | 1 |  |  | 32 |  |  | 0.5 |  |  | Al |  | 70 | PEDOT:PSS | 40 | PCBM-60 | [5 empty] | SLG | ITO | 0.13 | 0.474 | 6.07 | 0.453 | 0.8 | 2.5
19308 | (mF1PEA) | MA |  | 1 | 4 |  | Pb | 4 | I |  | 13 |  |  |  | DMF |  |  | 1 |  |  | 50 |  |  | 0.5 |  |  | Al |  | 70 | PEDOT:PSS | 40 | PCBM-60 | [5 empty] | SLG | ITO | 0.13 | 1.064 | 13.98 | 0.494 | 7.34 | 1.6
19311 | (oF1PEA) | MA |  | 2 | 4 |  | Pb | 4 | I |  | 13 |  |  |  | DMF |  |  | 1 |  |  | 40 |  |  | 0.5 |  |  | Al |  | 70 | PEDOT:PSS | 40 | PCBM-60 | [5 empty] | SLG | ITO | 0.13 | 0.533 | 2.17 | 0.757 | 0.69 | 2.5
19312 | (oF1PEA) | MA |  | 2 | 4 |  | Pb | 4 | I |  | 13 |  |  |  | DMF |  |  | 1 |  |  | 50 |  |  | 0.5 |  |  | Al |  | 70 | PEDOT:PSS | 40 | PCBM-60 | [5 empty] | SLG | ITO | 0.13 | 0.598 | 1.3 | 0.432 | 0.33 | 2.5
19313 | (oF1PEA) | MA |  | 2 | 4 |  | Pb | 4 | I |  | 13 |  |  |  | DMF |  |  | 1 |  |  | 60 |  |  | 0.5 |  |  | Al |  | 70 | PEDOT:PSS | 40 | PCBM-60 | [5 empty] | SLG | ITO | 0.13 | 0.45 | 1.84 | 0.529 | 0.42 | 2.5
19318 | MA |  |  | 1 |  |  | Pb | 1 | I |  | 3 |  | Cl |  | DMSO | GBL |  | 3 | 7 |  | 100 |  |  | 5 |  |  | Ag |  |  | PEDOT:PSS | 40 | PCBM-60 | [5 empty] | SLG | ITO | 0.038 | 1 | 18.71 | 0.72 | 13.48 | 1.6
19316 | (PEA) | MA |  | 2 | 4 |  | Pb | 4 | I |  | 13 |  |  |  | DMF |  |  | 1 |  |  | 45 |  |  | 0.5 |  |  | Al |  | 70 | PEDOT:PSS | 40 | PCBM-60 | [5 empty] | SLG | ITO | 0.13 | 0.932 | 12.23 | 0.612 | 6.98 | 1.6
19324 | MA |  |  | 1 |  |  | Pb | 1 | I |  | 3 |  | Cl |  | DMSO | GBL |  | 3 | 7 |  | 100 |  |  | 5 |  |  | Ag |  |  | PEDOT:PSS | 40 | PCBM-60 | [5 empty] | SLG | ITO | 0.038 | 0.95 | 15.91 | 0.61 | 9.16 | 1.6
19325 | MA |  |  | 1 |  |  | Pb | 1 | Br | I | 0.2 | 2.8 |  |  | DMF |  | IPA | 1 |  | 1 | 70 |  | 70 | 30 |  | 30 | Au |  | 60 | Spiro-MeOTAD |  | TiO2-c | TiO2-mp |  |  |  |  | SLG | FTO | 0.09 | 1.02 | 23.22 | 0.655 | 15.53 | 1.614
19326 | MA |  |  | 1 |  |  | Pb | 1 | I |  | 3 |  |  |  | DMF |  | IPA | 1 |  | 1 | 70 |  | 70 | 30 |  | 30 | Au |  | 60 | Spiro-MeOTAD |  | TiO2-c | TiO2-mp |  |  |  |  | SLG | FTO | 0.09 | 0.95 | 20.36 | 0.645 | 12.48 | 1.571
19327 | MA |  |  | 1 |  |  | Pb | 1 | I |  | 3 |  |  |  | DMF |  | IPA | 1 |  | 1 | 70 |  | 70 | 30 |  | 30 | Au |  | 60 | Spiro-MeOTAD |  | TiO2-c | TiO2-mp |  |  |  |  | SLG | FTO | 0.09 | 0.97 | 20.9 | 0.645 | 13.12 | 1.6
19328 | MA |  |  | 1 |  |  | Pb | 1 | Br | I | 0.1 | 2.9 |  |  | DMF |  | IPA | 1 |  | 1 | 70 |  | 70 | 30 |  | 30 | Au |  | 60 | Spiro-MeOTAD |  | TiO2-c | TiO2-mp |  |  |  |  | SLG | FTO | 0.09 | 1 | 21.54 | 0.66 | 14.23 | 1.638
19329 | MA |  |  | 1 |  |  | Pb | 1 | Br | I | 0.3 | 2.7 |  |  | DMF |  | IPA | 1 |  | 1 | 70 |  | 70 | 30 |  | 30 | Au |  | 60 | Spiro-MeOTAD |  | TiO2-c | TiO2-mp |  |  |  |  | SLG | FTO | 0.09 | 1.07 | 18.96 | 0.646 | 13.1 | 1.684
19330 | MA |  |  | 1 |  |  | Pb | 1 | Br | I | 0.4 | 2.6 |  |  | DMF |  | IPA | 1 |  | 1 | 70 |  | 70 | 30 |  | 30 | Au |  | 60 | Spiro-MeOTAD |  | TiO2-c | TiO2-mp |  |  |  |  | SLG | FTO | 0.09 | 1.08 | 16.54 | 0.618 | 11.03 | 1.746
19331 | MA |  |  | 1 |  |  | Pb | 1 | Br | I | 0.1 | 2.9 |  |  | DMF |  | IPA | 1 |  | 1 | 70 |  | 70 | 30 |  | 30 | Au |  | 60 | Spiro-MeOTAD |  | TiO2-c | TiO2-mp |  |  |  |  | SLG | FTO | 0.09 | 1 | 21.54 | 0.66 | 14.23 | 1.6
19332 | MA |  |  | 1 |  |  | Pb | 1 | Br | I | 0.3 | 2.7 |  |  | DMF |  | IPA | 1 |  | 1 | 70 |  | 70 | 30 |  | 30 | Au |  | 60 | Spiro-MeOTAD |  | TiO2-c | TiO2-mp |  |  |  |  | SLG | FTO | 0.09 | 1.02 | 23.22 | 0.655 | 15.53 | 1.614
19333 | MA |  |  | 1 |  |  | Pb | 1 | Br | I | 0.4 | 2.6 |  |  | DMF |  | IPA | 1 |  | 1 | 70 |  | 70 | 30 |  | 30 | Au |  | 60 | Spiro-MeOTAD |  | TiO2-c | TiO2-mp |  |  |  |  | SLG | FTO | 0.09 | 1.07 | 18.96 | 0.646 | 13.1 | 1.65
19334 | MA |  |  | 1 |  |  | Pb | 1 | Br | I | 0.5 | 2.5 |  |  | DMF |  | IPA | 1 |  | 1 | 70 |  | 70 | 30 |  | 30 | Au |  | 60 | Spiro-MeOTAD |  | TiO2-c | TiO2-mp |  |  |  |  | SLG | FTO | 0.09 | 1.08 | 16.54 | 0.618 | 11.03 | 1.683
19336 | MA |  |  | 1 |  |  | Pb | 1 | I |  | 3 |  |  |  | DMF |  | IPA | 1 |  | 1 | 70 |  | 100 | 30 |  | 15 | Ag |  | 150 | Spiro-MeOTAD |  | TiO2-c | TiO2-mp |  | nan | 500 |  | SLG | FTO | 0.16 | 0.88 | 22.54 | 0.622 | 12.34 | 1.5
19337 | MA |  |  | 1 |  |  | Pb | 1 | I |  | 3 |  |  |  | DMF |  | IPA | 1 |  | 1 | 70 |  | 100 | 30 |  | 15 | Ag |  | 150 | Spiro-MeOTAD |  | TiO2-c | TiO2-mp |  | nan | 500 |  | SLG | FTO | 0.16 | 0.89 | 22.82 | 0.59 | 11.98 | 1.5
19338 | MA |  |  | 1 |  |  | Pb | 1 | I |  | 3 |  |  |  | DMF |  | IPA | 1 |  | 1 | 70 |  | 100 | 30 |  | 15 | Ag |  | 150 | Spiro-MeOTAD |  | TiO2-c | TiO2-mp |  | nan | 500 |  | SLG | FTO | 0.16 | 0.83 | 20.24 | 0.525 | 8.81 | 1.5
19339 | MA |  |  | 1 |  |  | Pb | 1 | I |  | 3 |  |  |  | DMF |  | IPA | 1 |  | 1 | 70 |  | 100 | 30 |  | 15 | Ag |  | 150 | PDPP3T | 200 | TiO2-c | TiO2-mp |  | nan | 500 |  | SLG | FTO | 0.16 | 0.98 | 20.52 | 0.612 | 12.32 | 1.5
19340 | MA |  |  | 1 |  |  | Pb | 1 | I |  | 3 |  |  |  | DMF |  | IPA | 1 |  | 1 | 70 |  | 100 | 30 |  | 15 | Ag |  | 150 | PDPP3T | 200 | TiO2-c | TiO2-mp |  | nan | 500 |  | SLG | FTO | 0.16 | 0.95 | 18.12 | 0.637 | 10.98 | 1.5
19341 | MA |  |  | 1 |  |  | Pb | 1 | I |  | 3 |  |  |  | DMF |  | IPA | 1 |  | 1 | 70 |  | 100 | 30 |  | 15 | Ag |  | 150 | PDPP3T | 200 | TiO2-c | TiO2-mp |  | nan | 500 |  | SLG | FTO | 0.16 | 0.97 | 19.5 | 0.628 | 11.89 | 1.5
19342 | MA |  |  | 1 |  |  | Pb | 1 | I |  | 3 |  |  |  | DMF |  |  | 1 |  |  | 70 |  |  | 10 |  |  | Au |  | 50 | Spiro-MeOTAD |  | TiO2-c |  |  | 50 |  |  | SLG | FTO | 0.049 | 0.97 | 13.1 | 0.38 | 6.7 | 1.6
19343 | MA |  |  | 1 |  |  | Pb | 1 | I |  | 3 |  |  |  | DMF |  |  | 1 |  |  | 70 |  |  | 10 |  |  | Au |  | 50 | Spiro-MeOTAD |  | TiO2-c | PCBM-60 |  | 50 | 30 |  | SLG | FTO | 0.049 | 1.08 | 14.2 | 0.64 | 10.6 | 1.6
19344 | MA |  |  | 1 |  |  | Pb | 1 | I |  | 3 |  | PCBM-60 |  | DMF |  |  | 1 |  |  | 70 |  |  | 10 |  |  | Au |  | 50 | Spiro-MeOTAD |  | TiO2-c |  |  | 50 |  |  | SLG | FTO | 0.049 | 1.09 | 14.4 | 0.65 | 10.9 | 1.6
19345 | MA |  |  | 1 |  |  | Pb | 1 | I |  | 3 |  | PCBM-60 |  | DMF |  |  | 1 |  |  | 70 |  |  | 10 |  |  | Au |  | 50 | Spiro-MeOTAD |  | TiO2-c |  |  | 50 |  |  | SLG | FTO | 0.049 | 1.11 | 14.6 | 0.68 | 11.9 | 1.6
19346 | MA |  |  | 1 |  |  | Pb | 1 | I |  | 3 |  |  |  | DMF |  |  | 1 |  |  | 70 |  |  | 10 |  |  | Au |  | 50 | Spiro-MeOTAD |  | TiO2-c |  |  | 50 |  |  | SLG | FTO | 0.049 | 0.98 | 14.4 | 0.4 | 8.1 | 1.6
19347 | MA |  |  | 1 |  |  | Pb | 1 | I |  | 3 |  |  |  | DMF |  |  | 1 |  |  | 70 |  |  | 10 |  |  | Au |  | 50 | Spiro-MeOTAD |  | TiO2-c | PCBM-60 |  | 50 | 30 |  | SLG | FTO | 0.049 | 1.06 | 16.1 | 0.56 | 12.4 | 1.6
19348 | MA |  |  | 1 |  |  | Pb | 1 | I |  | 3 |  | PCBM-60 |  | DMF |  |  | 1 |  |  | 70 |  |  | 10 |  |  | Au |  | 50 | Spiro-MeOTAD |  | TiO2-c |  |  | 50 |  |  | SLG | FTO | 0.049 | 1.07 | 17.3 | 0.66 | 13.6 | 1.6
19349 | MA |  |  | 1 |  |  | Pb | 1 | I |  | 3 |  | PCBM-60 |  | DMF |  |  | 1 |  |  | 70 |  |  | 10 |  |  | Au |  | 50 | Spiro-MeOTAD |  | TiO2-c |  |  | 50 |  |  | SLG | FTO | 0.049 | 1.09 | 18 | 0.69 | 14.4 | 1.6
19350 | MA |  |  | 1 |  |  | Pb | 1 | I |  | 3 |  | Cl | 0.66 | DMF |  |  | 1 |  |  | 70 |  |  | 80 |  |  | Al |  | 80 | PEDOT:PSS |  | PCBM-60 | [5 empty] | SLG | ITO | 0.09 | 0.91 | 17.3 | 0.66 | 10.39 | 1.6
19352 | FA |  |  | 1 |  |  | Pb | 1 | I |  | 3 |  |  |  | DMF | DMSO |  | 4 | 1 |  | 150 |  |  | 10 |  |  | Au |  | 100 | Spiro-MeOTAD | 200 | SnO2-c | [5 empty] | SLG | FTO | 0.1024 | 0.88 | 23.29 | 0.53 | 10.86 | 1.48
19353 | FA |  |  | 1 |  |  | Pb | 1 | I |  | 3 |  |  |  | DMF | DMSO |  | 4 | 1 |  | 150 |  |  | 10 |  |  | Au |  | 100 | Spiro-MeOTAD | 200 | SnO2-c | [5 empty] | SLG | FTO | 0.1024 | 0.92 | 22.05 | 0.46 | 9 | 1.48
19354 | Cs | FA |  | 0.01 | 0.99 |  | Pb | 1 | I |  | 3 |  |  |  | DMF | DMSO |  | 4 | 1 |  | 100 |  |  | 10 |  |  | Au |  | 100 | Spiro-MeOTAD | 200 | SnO2-c | [5 empty] | SLG | FTO | 0.1024 | 1 | 23.63 | 0.67 | 15.8
19355 | Cs | FA |  | 0.01 | 0.99 |  | Pb | 1 | I |  | 3 |  |  |  | DMF | DMSO |  | 4 | 1 |  | 100 |  |  | 10 |  |  | Au |  | 100 | Spiro-MeOTAD | 200 | SnO2-c | [5 empty] | SLG | FTO | 0.1024 | 0.82 | 23.5 | 0.37 | 7
19356 | Cs | FA |  | 0.05 | 0.95 |  | Pb | 1 | I |  | 3 |  |  |  | DMF | DMSO |  | 4 | 1 |  | 100 |  |  | 10 |  |  | Au |  | 100 | Spiro-MeOTAD | 200 | SnO2-c | [5 empty] | SLG | FTO | 0.1024 | 1.05 | 24 | 0.74 | 18.61
19357 | Cs | FA |  | 0.05 | 0.95 |  | Pb | 1 | I |  | 3 |  |  |  | DMF | DMSO |  | 4 | 1 |  | 100 |  |  | 10 |  |  | Au |  | 100 | Spiro-MeOTAD | 200 | SnO2-c | [5 empty] | SLG | FTO | 0.1024 | 1.04 | 24.1 | 0.65 | 15.5
19358 | Cs | FA |  | 0.1 | 0.9 |  | Pb | 1 | I |  | 3 |  |  |  | DMF | DMSO |  | 4 | 1 |  | 100 |  |  | 10 |  |  | Au |  | 100 | Spiro-MeOTAD | 200 | SnO2-c | [5 empty] | SLG | FTO | 0.1024 | 1.09 | 24.55 | 0.72 | 19.7
19359 | Cs | FA |  | 0.1 | 0.9 |  | Pb | 1 | I |  | 3 |  |  |  | DMF | DMSO |  | 4 | 1 |  | 100 |  |  | 10 |  |  | Au |  | 100 | Spiro-MeOTAD | 200 | SnO2-c | [5 empty] | SLG | FTO | 0.1024 | 0.96 | 24.7 | 0.44 | 10
19360 | Cs | FA |  | 0.15 | 0.85 |  | Pb | 1 | I |  | 3 |  |  |  | DMF | DMSO |  | 4 | 1 |  | 100 |  |  | 10 |  |  | Au |  | 100 | Spiro-MeOTAD | 200 | SnO2-c | [5 empty] | SLG | FTO | 0.1024 | 1.06 | 23.46 | 0.7 | 17.37
19361 | Cs | FA |  | 0.15 | 0.85 |  | Pb | 1 | I |  | 3 |  |  |  | DMF | DMSO |  | 4 | 1 |  | 100 |  |  | 10 |  |  | Au |  | 100 | Spiro-MeOTAD | 200 | SnO2-c | [5 empty] | SLG | FTO | 0.1024 | 1.06 | 23.4 | 0.68 | 17
19362 | FA |  |  | 1 |  |  | Pb | 1 | I |  | 3 |  | Rb | 1 mol% | DMF | DMSO |  | 4 | 1 |  | 150 |  |  | 10 |  |  | Au |  | 100 | Spiro-MeOTAD | 200 | SnO2-c | [5 empty] | SLG | FTO | 0.1024 | 0.94 | 23.37 | 0.57 | 12.52
19363 | FA |  |  | 1 |  |  | Pb | 1 | I |  | 3 |  | Rb | 1 mol% | DMF | DMSO |  | 4 | 1 |  | 150 |  |  | 10 |  |  | Au |  | 100 | Spiro-MeOTAD | 200 | SnO2-c | [5 empty] | SLG | FTO | 0.1024 | 0.63 | 22.3 | 0.43 | 5.1
19364 | FA |  |  | 1 |  |  | Pb | 1 | I |  | 3 |  | Rb | 5 mol% | DMF | DMSO |  | 4 | 1 |  | 150 |  |  | 10 |  |  | Au |  | 100 | Spiro-MeOTAD | 200 | SnO2-c | [5 empty] | SLG | FTO | 0.1024 | 0.85 | 23.77 | 0.59 | 11.92
19365 | FA |  |  | 1 |  |  | Pb | 1 | I |  | 3 |  | Rb | 5 mol% | DMF | DMSO |  | 4 | 1 |  | 150 |  |  | 10 |  |  | Au |  | 100 | Spiro-MeOTAD | 200 | SnO2-c | [5 empty] | SLG | FTO | 0.1024 | 0.89 | 22.2 | 0.48 | 8
19366 | FA |  |  | 1 |  |  | Pb | 1 | I |  | 3 |  | Rb | 10 mol% | DMF | DMSO |  | 4 | 1 |  | 150 |  |  | 10 |  |  | Au |  | 100 | Spiro-MeOTAD | 200 | SnO2-c | [5 empty] | SLG | FTO | 0.1024 | 0.95 | 24.63 | 0.57 | 13.47
19367 | FA |  |  | 1 |  |  | Pb | 1 | I |  | 3 |  | Rb | 10 mol% | DMF | DMSO |  | 4 | 1 |  | 150 |  |  | 10 |  |  | Au |  | 100 | Spiro-MeOTAD | 200 | SnO2-c | [5 empty] | SLG | FTO | 0.1024 | 0.97 | 23.9 | 0.52 | 12.3
19368 | FA |  |  | 1 |  |  | Pb | 1 | I |  | 3 |  | Rb | 15 mol% | DMF | DMSO |  | 4 | 1 |  | 150 |  |  | 10 |  |  | Au |  | 100 | Spiro-MeOTAD | 200 | SnO2-c | [5 empty] | SLG | FTO | 0.1024 | 0.93 | 16.51 | 0.43 | 6.6
19369 | FA |  |  | 1 |  |  | Pb | 1 | I |  | 3 |  | Rb | 15 mol% | DMF | DMSO |  | 4 | 1 |  | 150 |  |  | 10 |  |  | Au |  | 100 | Spiro-MeOTAD | 200 | SnO2-c | [5 empty] | SLG | FTO | 0.1024 | 0.93 | 13.9 | 0.43 | 5.6
19370 | Cs | FA | Rb | 0.01 | 0.94 | 0.05 | Pb | 1 | I |  | 3 |  | Rb |  | DMF | DMSO |  | 4 | 1 |  | 100 |  |  | 10 |  |  | Au |  | 100 | Spiro-MeOTAD | 200 | SnO2-c | [5 empty] | SLG | FTO | 0.1024 | 0.97 | 24.22 | 0.58 | 13.59
19371 | Cs | FA | Rb | 0.03 | 0.91 | 0.05 | Pb | 1 | I |  | 3 |  | Rb |  | DMF | DMSO |  | 4 | 1 |  | 100 |  |  | 10 |  |  | Au |  | 100 | Spiro-MeOTAD | 200 | SnO2-c | [5 empty] | SLG | FTO | 0.1024 | 1.05 | 24.45 | 0.6 | 15.37
19372 | Cs | FA | Rb | 0.05 | 0.9 | 0.05 | Pb | 1 | I |  | 3 |  | Rb |  | DMF | DMSO |  | 4 | 1 |  | 100 |  |  | 10 |  |  | Au |  | 100 | Spiro-MeOTAD | 200 | SnO2-c | [5 empty] | SLG | FTO | 0.1024 | 1.07 | 24.28 | 0.7 | 18.15
19373 | Cs | FA | Rb | 0.1 | 0.85 | 0.05 | Pb | 1 | I |  | 3 |  | Rb |  | DMF | DMSO |  | 4 | 1 |  | 100 |  |  | 10 |  |  | Au |  | 100 | Spiro-MeOTAD | 200 | SnO2-c | [5 empty] | SLG | FTO | 0.1024 | 1.11 | 24.52 | 0.72 | 19.3
19374 | Cs | FA | Rb | 0.15 | 0.8 | 0.05 | Pb | 1 | I |  | 3 |  | Rb |  | DMF | DMSO |  | 4 | 1 |  | 100 |  |  | 10 |  |  | Au |  | 100 | Spiro-MeOTAD | 200 | SnO2-c | [5 empty] | SLG | FTO | 0.1024 | 1.07 | 24.28 | 0.72 | 18.7
19382 | Cs | FA | Rb | 0.1 | 0.85 | 0.05 | Pb | 1 | I |  | 3 |  | Rb |  | DMF | DMSO |  | 4 | 1 |  | 100 |  |  | 10 |  |  | Au |  | 100 | Spiro-MeOTAD | 200 | TiO2-c | TiO2-mp |  | 200 |  |  | SLG | FTO | 0.1024 | 1.15 | 24.6 | 0.77 | 20.4
19383 | Cs | FA | Rb | 0.1 | 0.85 | 0.05 | Pb | 1 | I |  | 3 |  | Rb |  | DMF | DMSO |  | 4 | 1 |  | 100 |  |  | 10 |  |  | Au |  | 100 | Spiro-MeOTAD | 200 | TiO2-c | TiO2-mp |  | 200 |  |  | SLG | FTO | 0.1024 | 1.09 | 23.5 | 0.73 | 17.95
19384 | MA |  |  | 1 |  |  | Pb | 1 | I |  | 3 |  |  |  | DMF | DMSO |  | 4 | 1 |  | 100 |  |  | 45 |  |  | MoO3 | Ag | 10 | XDB | 150 | SnO2-c | PCBM-60 |  | 30 | nan |  | SLG | FTO | 0.112 | 0.78 | 13.4 | 0.511 | 5.4 | 1.6
19385 | MA |  |  | 1 |  |  | Pb | 1 | I |  | 3 |  |  |  | DMF | DMSO |  | 4 | 1 |  | 100 |  |  | 45 |  |  | MoO3 | Ag | 10 | XOP | 150 | SnO2-c | PCBM-60 |  | 30 | nan |  | SLG | FTO | 0.112 | 1 | 19.8 | 0.756 | 15 | 1.6
19386 | MA |  |  | 1 |  |  | Pb | 1 | I |  | 3 |  |  |  | DMF | DMSO |  | 4 | 1 |  | 100 |  |  | 45 |  |  | MoO3 | Ag | 10 | XMP | 150 | SnO2-c | PCBM-60 |  | 30 | nan |  | SLG | FTO | 0.112 | 1.05 | 20.6 | 0.761 | 16.5 | 1.6
19387 | MA |  |  | 1 |  |  | Pb | 1 | I |  | 3 |  |  |  | DMF | DMSO |  | 4 | 1 |  | 100 |  |  | 45 |  |  | MoO3 | Ag | 10 | XPP | 150 | SnO2-c | PCBM-60 |  | 30 | nan |  | SLG | FTO | 0.112 | 1.03 | 21.2 | 0.789 | 17 | 1.6
19388 | FA | MA |  | 0.85 | 0.15 |  | Pb | 1 | Br | I | 0.15 | 0.85 |  |  | DMF | DMSO |  | 4 | 1 |  | 100 |  |  | 45 |  |  | MoO3 | Ag | 10 | XPP | 150 | SnO2-c | PCBM-60 |  | 30 | nan |  | SLG | FTO | 0.112 | 1.08 | 22.87 | 0.712 | 17.6
19389 | FA | MA |  | 0.85 | 0.15 |  | Pb | 1 | Br | I | 0.15 | 0.85 |  |  | DMF | DMSO |  | 4 | 1 |  | 100 |  |  | 45 |  |  | MoO3 | Ag | 10 | XPP | 150 | SnO2-c | PCBM-60 |  | 30 | nan |  | SLG | FTO | 0.112 | 1.09 | 23.2 | 0.728 | 18.4
19390 | FA | MA |  | 0.85 | 0.15 |  | Pb | 1 | Br | I | 0.15 | 0.85 |  |  | DMF | DMSO |  | 4 | 1 |  | 100 |  |  | 45 |  |  | MoO3 | Ag | 10 | XPP | 150 | SnO2-c | PCBM-60 |  | 30 | nan |  | SLG | FTO | 0.112 | 1.05 | 23.11 | 0.681 | 16.5
19391 | FA | MA |  | 0.85 | 0.15 |  | Pb | 1 | Br | I | 0.15 | 0.85 |  |  | DMF | DMSO |  | 4 | 1 |  | 100 |  |  | 45 |  |  | MoO3 | Ag | 10 | XPP | 150 | SnO2-c | PCBM-60 |  | 30 | nan |  | SLG | FTO | 0.112 | 1.1 | 23.24 | 0.744 | 19
19392 | FA | MA |  | 0.85 | 0.15 |  | Pb | 1 | Br | I | 0.15 | 0.85 |  |  | DMF | DMSO |  | 4 | 1 |  | 100 |  |  | 45 |  |  | MoO3 | Ag | 10 | XPP | 150 | SnO2-c | PCBM-60 |  | 30 | nan |  | SLG | FTO | 0.112 | 1.12 | 23.18 | 0.749 | 19.5
19393 | FA | MA |  | 0.85 | 0.15 |  | Pb | 1 | Br | I | 0.15 | 0.85 |  |  | DMF | DMSO |  | 4 | 1 |  | 100 |  |  | 45 |  |  | MoO3 | Ag | 10 | XPP | 150 | SnO2-c | PCBM-60 |  | 30 | nan |  | SLG | FTO | 0.112 | 1.11 | 23.14 | 0.741 | 19.1
19394 | FA | MA |  | 0.85 | 0.15 |  | Pb | 1 | Br | I | 0.15 | 0.85 |  |  | DMF | DMSO |  | 4 | 1 |  | 100 |  |  | 45 |  |  | MoO3 | Ag | 10 | XPP | 150 | SnO2-c | PCBM-60 |  | 30 | nan |  | SLG | FTO | 0.112 | 1.13 | 22.27 | 0.701 | 17.6
19395 | FA | MA |  | 0.85 | 0.15 |  | Pb | 1 | Br | I | 0.15 | 0.85 |  |  | DMF | DMSO |  | 4 | 1 |  | 100 |  |  | 45 |  |  | MoO3 | Ag | 10 | XPP | 150 | SnO2-c | PCBM-60 |  | 30 | nan |  | SLG | FTO | 0.112 | 1.07 | 23.05 | 0.726 | 17.9
19396 | FA | MA |  | 0.85 | 0.15 |  | Pb | 1 | Br | I | 0.15 | 0.85 |  |  | DMF | DMSO |  | 4 | 1 |  | 100 |  |  | 45 |  |  | MoO3 | Ag | 10 | XPP | 150 | SnO2-c | PCBM-60 |  | 30 | nan |  | SLG | FTO | 0.112 | 1.1 | 22.73 | 0.748 | 18.7
19397 | FA | MA |  | 0.85 | 0.15 |  | Pb | 1 | Br | I | 0.15 | 0.85 |  |  | DMF | DMSO |  | 4 | 1 |  | 100 |  |  | 45 |  |  | MoO3 | Ag | 10 | XPP | 150 | SnO2-c | PCBM-60 |  | 30 | nan |  | SLG | FTO | 0.112 | 1.11 | 22.52 | 0.671 | 16.8
19398 | FA | MA |  | 0.85 | 0.15 |  | Pb | 1 | Br | I | 0.15 | 0.85 |  |  | DMF | DMSO |  | 4 | 1 |  | 100 |  |  | 45 |  |  | MoO3 | Ag | 10 | XPP | 150 | SnO2-c | PCBM-60 |  | 30 | nan |  | SLG | FTO | 0.112 | 1.09 | 23.01 | 0.722 | 18.1
19399 | FA | MA |  | 0.85 | 0.15 |  | Pb | 1 | Br | I | 0.15 | 0.85 |  |  | DMF | DMSO |  | 4 | 1 |  | 100 |  |  | 45 |  |  | MoO3 | Ag | 10 | XPP | 150 | SnO2-c | PCBM-60 |  | 30 | nan |  | SLG | FTO | 0.112 | 1.04 | 23.25 | 0.723 | 17.5
19400 | FA | MA |  | 0.85 | 0.15 |  | Pb | 1 | Br | I | 0.15 | 0.85 |  |  | DMF | DMSO |  | 4 | 1 |  | 100 |  |  | 45 |  |  | MoO3 | Ag | 10 | XPP | 150 | SnO2-c | PCBM-60 |  | 30 | nan |  | SLG | FTO | 0.112 | 1.08 | 23.29 | 0.719 | 18.1
19401 | FA | MA |  | 0.85 | 0.15 |  | Pb | 1 | Br | I | 0.15 | 0.85 |  |  | DMF | DMSO |  | 4 | 1 |  | 100 |  |  | 45 |  |  | MoO3 | Ag | 10 | XPP | 150 | SnO2-c | PCBM-60 |  | 30 | nan |  | SLG | FTO | 0.112 | 1.11 | 22.98 | 0.697 | 17.8
19402 | FA | MA |  | 0.85 | 0.15 |  | Pb | 1 | Br | I | 0.15 | 0.85 |  |  | DMF | DMSO |  | 4 | 1 |  | 100 |  |  | 45 |  |  | MoO3 | Ag | 10 | XPP | 150 | SnO2-c | PCBM-60 |  | 30 | nan |  | SLG | FTO | 0.112 | 1.06 | 22.73 | 0.735 | 17.7
19403 | FA | MA |  | 0.85 | 0.15 |  | Pb | 1 | Br | I | 0.15 | 0.85 |  |  | DMF | DMSO |  | 4 | 1 |  | 100 |  |  | 45 |  |  | MoO3 | Ag | 10 | XPP | 150 | SnO2-c | PCBM-60 |  | 30 | nan |  | SLG | FTO | 0.112 | 1.12 | 22.46 | 0.743 | 18.7
19404 | MA |  |  | 1 |  |  | Pb | 1 | I |  | 3 |  |  |  | DMF | DMSO |  | 4 | 1 |  | 100 |  |  | 45 |  |  | MoO3 | Ag | 10 | Spiro-MeOTAD | 150 | SnO2-c | PCBM-60 |  | 30 | nan |  | SLG | FTO | 0.112 | 0.82 | 12.4 | 0.542 | 5.5 | 1.6
19405 | MA |  |  | 1 |  |  | Pb | 1 | I |  | 3 |  |  |  | DMF | DMSO |  | 4 | 1 |  | 100 |  |  | 45 |  |  | MoO3 | Ag | 10 | XDB | 150 | SnO2-c | PCBM-60 |  | 30 | nan |  | SLG | FTO | 0.112 | 1.02 | 19.9 | 0.761 | 15.5 | 1.6
19406 | MA |  |  | 1 |  |  | Pb | 1 | I |  | 3 |  |  |  | DMF | DMSO |  | 4 | 1 |  | 100 |  |  | 45 |  |  | MoO3 | Ag | 10 | XOP | 150 | SnO2-c | PCBM-60 |  | 30 | nan |  | SLG | FTO | 0.112 | 1.06 | 19.6 | 0.765 | 15.9 | 1.6
19407 | MA |  |  | 1 |  |  | Pb | 1 | I |  | 3 |  |  |  | DMF | DMSO |  | 4 | 1 |  | 100 |  |  | 45 |  |  | MoO3 | Ag | 10 | XMP | 150 | SnO2-c | PCBM-60 |  | 30 | nan |  | SLG | FTO | 0.112 | 1.07 | 20.5 | 0.772 | 16.9 | 1.6
19408 | MA |  |  | 1 |  |  | Pb | 1 | I |  | 3 |  |  |  | DMF | DMSO |  | 4 | 1 |  | 100 |  |  | 45 |  |  | MoO3 | Ag | 10 | XPP | 150 | SnO2-c | PCBM-60 |  | 30 | nan |  | SLG | FTO | 0.112 | 1.06 | 21.3 | 0.784 | 17.7 | 1.6
19409 | MA |  |  | 1 |  |  | Pb | 1 | I |  | 3 |  |  |  | DMF | DMSO |  | 4 | 1 |  | 100 |  |  | 45 |  |  | MoO3 | Ag | 10 | Spiro-MeOTAD | 150 | SnO2-c | PCBM-60 |  | 30 | nan |  | SLG | FTO | 0.112 | 1.03 | 20.8 | 0.769 | 16.5 | 1.6
19410 | MA |  |  | 1 |  |  | Pb | 1 | I |  | 3 |  |  |  | DMF | DMSO |  | 4 | 2 |  | 100 |  |  | 6 |  |  | Au |  | 40 | Spiro-MeOTAD |  | SnO2-np |  |  | 50 |  |  | SLG | FTO | 0.1 | 1 | 17.5 | 0.662 | 11.7 | 1.6
19411 | MA |  |  | 1 |  |  | Pb | 1 | I |  | 3 |  | CdCl2 | 1E-3 | DMF | DMSO |  | 4 | 3 |  | 100 |  |  | 6 |  |  | Au |  | 40 | Spiro-MeOTAD |  | SnO2-np |  |  | 50 |  |  | SLG | FTO | 0.1 | 1 | 18.7 | 0.673 | 12.8 | 1.6
19412 | MA |  |  | 1 |  |  | Pb | 1 | I |  | 3 |  | ZnCl2 | 1E-3 | DMF | DMSO |  | 4 | 4 |  | 100 |  |  | 6 |  |  | Au |  | 40 | Spiro-MeOTAD |  | SnO2-np |  |  | 50 |  |  | SLG | FTO | 0.1 | 1.05 | 19.2 | 0.686 | 13.76 | 1.6
19413 | MA |  |  | 1 |  |  | Pb | 1 | I |  | 3 |  | CdCl2 | 0.01 | DMF | DMSO |  | 4 | 5 |  | 100 |  |  | 6 |  |  | Au |  | 40 | Spiro-MeOTAD |  | SnO2-np |  |  | 50 |  |  | SLG | FTO | 0.1 | 1.1 | 18.9 | 0.659 | 13.2 | 1.6
19414 | MA |  |  | 1 |  |  | Pb | 1 | I |  | 3 |  | ZnCl2 | 0.01 | DMF | DMSO |  | 4 | 6 |  | 100 |  |  | 6 |  |  | Au |  | 40 | Spiro-MeOTAD |  | SnO2-np |  |  | 50 |  |  | SLG | FTO | 0.1 | 1.1 | 18.3 | 0.649 | 12.7 | 1.6
19415 | MA |  |  | 1 |  |  | Pb | 1 | I |  | 3 |  |  |  | DMF | GBL |  |  |  |  | Unknown |  |  | Unknown |  |  | Al |  |  | PEDOT:PSS |  | PCBM-60 | BCP |  | 50 | 10 |  | SLG | ITO | 0.04 | 0.78 | 14.21 | 0.61 | 6.78 | 1.6
19416 | MA |  |  | 1 |  |  | Pb | 1 | I |  | 3 |  |  |  | DMF | GBL |  |  |  |  | Unknown |  |  | Unknown |  |  | Al |  |  | PEDOT:PSS |  | PCBM-60 | TPBi |  | 50 | 8 |  | SLG | ITO | 0.04 | 0.84 | 12.77 | 0.507 | 5.43 | 1.6
19417 | MA |  |  | 1 |  |  | Pb | 1 | I |  | 3 |  |  |  | DMF | GBL |  |  |  |  | Unknown |  |  | Unknown |  |  | Al |  |  | PEDOT:PSS |  | PCBM-60 | TPBi |  | 50 | 15 |  | SLG | ITO | 0.04 | 0.71 | 5.19 | 0.198 | 0.73 | 1.6
19418 | MA |  |  | 1 |  |  | Pb | 1 | I |  | 3 |  |  |  | DMF | GBL |  |  |  |  | Unknown |  |  | Unknown |  |  | Al |  |  | PEDOT:PSS |  | PCBM-60 | TPBi |  | 50 | 8 |  | SLG | ITO | 0.04 | 0.71 | 9.7 | 0.41 | 2.82 | 1.6
19419 | MA |  |  | 1 |  |  | Pb | 1 | I |  | 3 |  |  |  | DMF | GBL |  |  |  |  | Unknown |  |  | Unknown |  |  | Al |  |  | PEDOT:PSS |  | PCBM-60 | Bphen |  | 50 | 8 |  | SLG | ITO | 0.04 | 0.72 | 10.31 | 0.548 | 4.06 | 1.6
19420 | MA |  |  | 1 |  |  | Pb | 1 | I |  | 3 |  |  |  | DMF | GBL |  |  |  |  | Unknown |  |  | Unknown |  |  | Al |  |  | PEDOT:PSS |  | PCBM-60 | Bphen |  | 50 | 15 |  | SLG | ITO | 0.04 | 0.76 | 9.35 | 0.492 | 3.5 | 1.6
19421 | MA |  |  | 1 |  |  | Pb | 1 | I |  | 3 |  |  |  | DMF | GBL |  |  |  |  | Unknown |  |  | Unknown |  |  | Al |  |  | PEDOT:PSS |  | PCBM-60 | Bphen |  | 50 | 8 |  | SLG | ITO | 0.04 | 0.73 | 11.96 | 0.469 | 4.09 | 1.6
19422 | MA |  |  | 1 |  |  | Pb | 1 | I |  | 3 |  |  |  | DMF | GBL |  |  |  |  | Unknown |  |  | Unknown |  |  | Al |  |  | PEDOT:PSS |  | PCBM-60 | LiF |  | 50 | 1 |  | SLG | ITO | 0.04 | 0.7 | 13.69 | 0.552 | 5.28 | 1.6
19423 | MA |  |  | 1 |  |  | Pb | 1 | I |  | 3 |  |  |  | DMF | GBL |  |  |  |  | Unknown |  |  | Unknown |  |  | Al |  |  | PEDOT:PSS |  | PCBM-60 | LiF |  | 50 | 0.3 |  | SLG | ITO | 0.04 | 0.63 | 11.44 | 0.352 | 2.57 | 1.6
19424 | MA |  |  | 1 |  |  | Pb | 1 | I |  | 3 |  |  |  | DMF | GBL |  |  |  |  | Unknown |  |  | Unknown |  |  | Al |  |  | PEDOT:PSS |  | PCBM-60 | Cs2CO3 |  | 50 | 3 |  | SLG | ITO | 0.04 | 0.59 | 15.53 | 0.514 | 4.7 | 1.6
19425 | MA |  |  | 1 |  |  | Pb | 1 | I |  | 3 |  |  |  | DMF |  | IPA | 1 |  | 1 | Unknown |  |  | Unknown |  |  | Al |  | 120 | PEDOT:PSS |  | PCBM-60 | LiF |  |  |  |  | SLG | ITO | 0.1 | 0.83 | 16.1 | 0.654 | 8.7 | 1.6
19426 | MA |  |  | 1 |  |  | Pb | 1 | I |  | 3 |  |  |  | DMF |  | IPA | 1 |  | 1 | Unknown |  |  | Unknown |  |  | Al |  | 120 | PEDOT:PSS |  | PCBM-60 | LiF |  |  |  |  | SLG | ITO | 0.1 | 0.81 | 15.6 | 0.639 | 8.6 | 1.6
19427 | MA |  |  | 1 |  |  | Pb | 1 | I |  | 3 |  |  |  | DMF |  | IPA | 1 |  | 1 | Unknown |  |  | Unknown |  |  | Al |  | 120 | PEDOT:PSS |  | PCBM-60 | LiF |  |  |  |  | SLG | ITO | 0.1 | 0.69 | 13.3 | 0.544 | 5 | 1.6
19428 | MA |  |  | 1 |  |  | Pb | 1 | I |  | 3 |  |  |  | DMF |  | IPA | 1 |  | 1 | Unknown |  |  | Unknown |  |  | Al |  | 120 | PEDOT:PSS |  | PCBM-60 | LiF |  |  |  |  | SLG | ITO | 0.1 | 0.67 | 13 | 0.527 | 4.8 | 1.6
19429 | MA |  |  | 1 |  |  | Pb | 1 | I |  | 3 |  |  |  | DMF |  | IPA | 1 |  | 1 | Unknown |  | 90 | Unknown |  | 60 | Al |  | 120 | PEDOT:PSS |  | PCBM-60 | LiF |  |  |  |  | SLG | ITO | 0.1 | 0.97 | 17.8 | 0.646 | 11.1 | 1.6
19430 | MA |  |  | 1 |  |  | Pb | 1 | I |  | 3 |  |  |  | DMF |  | IPA | 1 |  | 1 | Unknown |  | 90 | Unknown |  | 60 | Al |  | 120 | PEDOT:PSS |  | PCBM-60 | LiF |  |  |  |  | SLG | ITO | 0.1 | 0.97 | 16.9 | 0.623 | 10.9 | 1.6
19431 | MA |  |  | 1 |  |  | Pb | 1 | I |  | 3 |  |  |  | DMF |  | IPA | 1 |  | 1 | Unknown |  | 90 | Unknown |  | 60 | Al |  | 120 | TAPC |  | PCBM-60 | LiF |  |  |  |  | SLG | ITO | 0.1 | 1.05 | 18.4 | 0.714 | 13.8 | 1.6
19432 | MA |  |  | 1 |  |  | Pb | 1 | I |  | 3 |  |  |  | DMF |  | IPA | 1 |  | 1 | Unknown |  | 90 | Unknown |  | 60 | Al |  | 120 | TAPC |  | PCBM-60 | LiF |  |  |  |  | SLG | ITO | 0.1 | 1.05 | 18 | 0.692 | 13.2 | 1.6
19433 | MA |  |  | 1 |  |  | Pb | 1 | I |  | 3 |  |  |  | DMSO | GBL |  | 3 | 7 |  | 100 |  |  | 10 |  |  | Ag |  | 100 | PEDOT:PSS | 40 | PCBM-60 | BCP |  | 60 | nan |  | SLG | ITO | 0.075 | 0.94 | 19.6 | 0.73 | 13.5 | 1.6
19434 | MA |  |  | 1 |  |  | Pb | 1 | I |  | 3 |  | LiI | 2.5000000000000001E-3 | DMSO | GBL |  | 3 | 7 |  | 100 |  |  | 10 |  |  | Ag |  | 100 | PEDOT:PSS | 40 | PCBM-60 | BCP |  | 60 | nan |  | SLG | ITO | 0.075 | 0.95 | 19.8 | 0.74 | 13.8 | 1.6
19435 | MA |  |  | 1 |  |  | Pb | 1 | I |  | 3 |  | LiI | 5.0000000000000001E-3 | DMSO | GBL |  | 3 | 7 |  | 100 |  |  | 10 |  |  | Ag |  | 100 | PEDOT:PSS | 40 | PCBM-60 | BCP |  | 60 | nan |  | SLG | ITO | 0.075 | 0.97 | 20.1 | 0.74 | 14.3 | 1.597
19436 | MA |  |  | 1 |  |  | Pb | 1 | I |  | 3 |  | LiI | 0.01 | DMSO | GBL |  | 3 | 7 |  | 100 |  |  | 10 |  |  | Ag |  | 100 | PEDOT:PSS | 40 | PCBM-60 | BCP |  | 60 | nan |  | SLG | ITO | 0.075 | 0.98 | 18.4 | 0.73 | 13 | 1.593
19437 | MA |  |  | 1 |  |  | Pb | 1 | I |  | 3 |  | LiI | 0.03 | DMSO | GBL |  | 3 | 7 |  | 100 |  |  | 10 |  |  | Ag |  | 100 | PEDOT:PSS | 40 | PCBM-60 | BCP |  | 60 | nan |  | SLG | ITO | 0.075 | 1.03 | 13.4 | 0.65 | 8.7 | 1.591
19438 | MA |  |  | 1 |  |  | Pb | 1 | I |  | 3 |  | LiI | 0.05 | DMSO | GBL |  | 3 | 7 |  | 100 |  |  | 10 |  |  | Ag |  | 100 | PEDOT:PSS | 40 | PCBM-60 | BCP |  | 60 | nan |  | SLG | ITO | 0.075 | 1.04 | 9.9 | 0.51 | 5.4 | 1.587
19439 | MA |  |  | 1 |  |  | Pb | 1 | I |  | 3 |  | LiI | 0.1 | DMSO | GBL |  | 3 | 7 |  | 100 |  |  | 10 |  |  | Ag |  | 100 | PEDOT:PSS | 40 | PCBM-60 | BCP |  | 60 | nan |  | SLG | ITO | 0.075 | 0.96 | 10.5 | 0.5 | 4.8 | 1.597
19440 | MA |  |  | 1 |  |  | Pb | 1 | I |  | 3 |  | LiBr | 5.0000000000000001E-3 | DMSO | GBL |  | 3 | 7 |  | 100 |  |  | 10 |  |  | Ag |  | 100 | PEDOT:PSS | 40 | PCBM-60 | BCP |  | 60 | nan |  | SLG | ITO | 0.075 | 0.97 | 20.3 | 0.73 | 14.6 | 1.597
19441 | MA |  |  | 1 |  |  | Pb | 1 | I |  | 3 |  | LiBr | 0.01 | DMSO | GBL |  | 3 | 7 |  | 100 |  |  | 10 |  |  | Ag |  | 100 | PEDOT:PSS | 40 | PCBM-60 | BCP |  | 60 | nan |  | SLG | ITO | 0.075 | 0.98 | 18.8 | 0.74 | 13.5 | 1.593
19442 | MA |  |  | 1 |  |  | Pb | 1 | I |  | 3 |  | LiBr | 0.03 | DMSO | GBL |  | 3 | 7 |  | 100 |  |  | 10 |  |  | Ag |  | 100 | PEDOT:PSS | 40 | PCBM-60 | BCP |  | 60 | nan |  | SLG | ITO | 0.075 | 1.03 | 14.6 | 0.68 | 9.9 | 1.591
19443 | MA |  |  | 1 |  |  | Pb | 1 | I |  | 3 |  | LiBr | 0.05 | DMSO | GBL |  | 3 | 7 |  | 100 |  |  | 10 |  |  | Ag |  | 100 | PEDOT:PSS | 40 | PCBM-60 | BCP |  | 60 | nan |  | SLG | ITO | 0.075 | 1.05 | 10.8 | 0.6 | 5.3 | 1.587
19444 | MA |  |  | 1 |  |  | Pb | 1 | I |  | 3 |  | LiBr | 0.1 | DMSO | GBL |  | 3 | 7 |  | 100 |  |  | 10 |  |  | Ag |  | 100 | PEDOT:PSS | 40 | PCBM-60 | BCP |  | 60 | nan |  | SLG | ITO | 0.075 | 0.95 | 13.9 | 0.49 | 6.2 | 1.597
19445 | Cs | FA | MA | 0.05 | 0.81 | 0.14000000000000001 | Pb | 1 | Br | I | 0.45 | 2.5499999999999998 |  |  | DMF | DMSO |  | 4 | 1 |  | 100 |  |  | 20 |  |  | MoO3 | Ag | 8 | P3HT | 60 | TiO2-c |  |  | 40 |  |  | SLG | FTO | 0.04 | 1.03 | 20.85 | 0.592 | 12.78
19446 | Cs | FA | MA | 0.05 | 0.81 | 0.14000000000000001 | Pb | 1 | Br | I | 0.45 | 2.5499999999999998 |  |  | DMF | DMSO |  | 4 | 1 |  | 100 |  |  | 20 |  |  | MoO3 | Ag | 8 | P3HT | 60 | TCl-PDI |  |  | 20 |  |  | SLG | FTO | 0.04 | 1.05 | 18.76 | 0.715 | 14.19
19447 | Cs | FA | MA | 0.05 | 0.81 | 0.14000000000000001 | Pb | 1 | Br | I | 0.45 | 2.5499999999999998 |  |  | DMF | DMSO |  | 4 | 1 |  | 100 |  |  | 20 |  |  | MoO3 | Ag | 8 | P3HT | 60 | TCl-PDI |  |  | 25 |  |  | SLG | FTO | 0.04 | 1.07 | 17.86 | 0.768 | 14.73
19448 | Cs | FA | MA | 0.05 | 0.81 | 0.14000000000000001 | Pb | 1 | Br | I | 0.45 | 2.5499999999999998 |  |  | DMF | DMSO |  | 4 | 1 |  | 100 |  |  | 20 |  |  | MoO3 | Ag | 8 | P3HT | 60 | TCl-PDI |  |  | 35 |  |  | SLG | FTO | 0.04 | 1.05 | 17.01 | 0.692 | 11.98
19449 | Cs | FA | MA | 0.05 | 0.81 | 0.14000000000000001 | Pb | 1 | Br | I | 0.51 | 2.4900000000000002 |  |  | DMF | DMSO |  | 4 | 1 |  | 100 |  |  | 60 |  |  | Au |  | 80 | Spiro-MeOTAD |  | TiO2-c | TiO2-mp |  | nan | 200 |  | SLG | FTO | 0.16 | 1.14 | 23.5 | 0.76 | 20.14
19450 | Cs | FA | MA | 0.05 | 0.81 | 0.14000000000000001 | Pb | 1 | Br | I | 0.51 | 2.4900000000000002 |  |  | DMF | DMSO |  | 4 | 1 |  | 100 |  |  | 60 |  |  | Au |  | 80 | Spiro-MeOTAD |  | TiO2-c | TiO2-mp |  | nan | 200 |  | SLG | FTO | 0.16 | 1.08 | 21.25 | 0.68 | 15.59
19451 | Cs | FA | MA | 0.05 | 0.81 | 0.14000000000000001 | Pb | 1 | Br | I | 0.51 | 2.4900000000000002 |  |  | DMF | DMSO |  | 4 | 1 |  | 100 |  |  | 60 |  |  | Au |  | 80 | Spiro-MeOTAD |  | TiO2-c | TiO2-mp |  | nan | 200 |  | SLG | FTO | 0.16 | 1.1 | 22.62 | 0.74 | 18.37
19452 | Cs | FA | MA | 0.05 | 0.81 | 0.14000000000000001 | Pb | 1 | Br | I | 0.51 | 2.4900000000000002 |  |  | DMF | DMSO |  | 4 | 1 |  | 100 |  |  | 60 |  |  | Au |  | 80 | Spiro-MeOTAD |  | TiO2-c | TiO2-mp |  | nan | 200 |  | SLG | FTO | 0.16 | 1.05 | 21.27 | 0.64 | 14.33
19453 | Cs | FA | MA | 0.05 | 0.81 | 0.14000000000000001 | Pb | 1 | Br | I | 0.51 | 2.4900000000000002 |  |  | DMF | DMSO |  | 4 | 1 |  | 100 |  |  | 60 |  |  | Au |  | 80 | Spiro-MeOTAD |  | TiO2-c | TiO2-mp |  | nan | 200 |  | SLG | FTO | 0.16 | 1.12 | 23.26 | 0.76 | 19.88
19454 | Cs | FA | MA | 0.05 | 0.81 | 0.14000000000000001 | Pb | 1 | Br | I | 0.51 | 2.4900000000000002 |  |  | DMF | DMSO |  | 4 | 1 |  | 100 |  |  | 60 |  |  | Au |  | 80 | Spiro-MeOTAD |  | TiO2-c | TiO2-mp |  | nan | 200 |  | SLG | FTO | 0.16 | 1.11 | 19.56 | 0.72 | 15.47
19455 | MA |  |  | 1 |  |  | Pb | 1 | I |  | 3 |  |  |  | DMF | DMSO | IPA | nan |  | 1 | Unknown |  | 60 | Unknown |  | 30 | Au |  | 120 | Spiro-MeOTAD |  | TiO2-c |  |  | 25 |  |  | SLG | FTO | 0.1 | 1.07 | 13 | 0.784 | 10.9 | 1.6
19456 | MA |  |  | 1 |  |  | Pb | 1 | I |  | 3 |  |  |  | DMF | DMSO | IPA | nan |  | 1 | Unknown |  | 130 | Unknown |  | 30 | Au |  | 120 | Spiro-MeOTAD |  | TiO2-c |  |  | 25 |  |  | SLG | FTO | 0.1 | 1.08 | 20.8 | 0.763 | 17.1 | 1.6
19457 | MA |  |  | 1 |  |  | Pb | 1 | I |  | 3 |  |  |  | DMF |  |  | 1 |  |  | 100 |  |  | 10 |  |  | Ag |  | 100 | Spiro-MeOTAD | 167 | TiO2-c |  |  | 40 |  |  | SLG | FTO | 0.09 | 1.06 | 17.6 | 0.7 | 13.1 | 1.6
19458 | MA |  |  | 1 |  |  | Pb | 1 | I |  | 3 |  |  |  | DMF |  |  | 1 |  |  | 100 |  |  | 10 |  |  | Ag |  | 100 | Spiro-MeOTAD | 167 | TiO2-c | SnO2-c |  | 40 | 10 |  | SLG | FTO | 0.09 | 1.08 | 20.8 | 0.75 | 15.1 | 1.6
19459 | FA | MA |  | 0.85 | 0.15 |  | Pb | 1 | Br | I | 0.45 | 2.5499999999999998 |  |  | DMF | DMSO |  | 4 | 1 |  | 100 |  |  | 60 |  |  | Au |  | 80 | Spiro-MeOTAD |  | TiO2-c | TiO2-mp |  |  |  |  | SLG | FTO | 0.16 | 1.12 | 20.77 | 0.73 | 17.31
19460 | FA | MA |  | 0.85 | 0.15 |  | Pb | 1 | Br | I | 0.45 | 2.5499999999999998 |  |  | DMF | DMSO |  | 4 | 1 |  | 100 |  |  | 60 |  |  | Au |  | 80 | Spiro-MeOTAD |  | TiO2-c | TiO2-mp |  |  |  |  | SLG | FTO | 0.16 | 1.09 | 20.6 | 0.69 | 15.3
19461 | FA | MA |  | 0.85 | 0.15 |  | Pb | 1 | Br | I | 0.45 | 2.5499999999999998 |  |  | DMF | DMSO |  | 4 | 1 |  | 100 |  |  | 60 |  |  | Au |  | 80 | Spiro-MeOTAD |  | TiO2-c | TiO2-mp |  |  |  |  | SLG | FTO | 0.16 | 1.15 | 21.8 | 0.74 | 18.73
19462 | FA | MA |  | 0.85 | 0.15 |  | Pb | 1 | Br | I | 0.45 | 2.5499999999999998 |  |  | DMF | DMSO |  | 4 | 1 |  | 100 |  |  | 60 |  |  | Au |  | 80 | Spiro-MeOTAD |  | TiO2-c | TiO2-mp |  |  |  |  | SLG | FTO | 0.16 | 1.12 | 21.5 | 0.71 | 17.5
19463 | MA |  |  | 1 |  |  | Pb | 1 | I |  | 3 |  |  |  | DMSO |  |  | 1 |  |  | 100 |  |  | 60 |  |  | Au |  | 100 | Spiro-MeOTAD |  | TiO2-c | TiO2-mp |  | 30 | 150 |  | SLG | FTO | 0.16 | 1.051 | 21.4 | 0.74 | 17 | 1.6
19464 | MA |  |  | 1 |  |  | Pb | 1 | I |  | 3 |  |  |  | DMSO |  |  | 1 |  |  | 100 |  |  | 60 |  |  | Au |  | 100 | 2,8-bis-[2,2-bis(4-methoxyphenyl)ethenyl]-5,11-diethyl-5,11-dihidroindolo[3,2-b]carbazole |  | TiO2-c | TiO2-mp |  | 30 | 150 |  | SLG | FTO | 0.16 | 1.005 | 19.1 | 0.72 | 13.9 | 1.6
19465 | MA |  |  | 1 |  |  | Pb | 1 | I |  | 3 |  |  |  | DMSO |  |  | 1 |  |  | 100 |  |  | 60 |  |  | Au |  | 100 | 3,8,13-tris[2,2-bis(4-methoxyphenyl)ethenyl]-5,10,15-triethyl-10,15-dihydro-5H-indolo-[3,2-a:3′,2′-c]carbazole |  | TiO2-c | TiO2-mp |  | 30 | 150 |  | SLG | FTO | 0.16 | 1.042 | 20.5 | 0.7 | 15.2 | 1.6
19466 | MA |  |  | 1 |  |  | Pb | 1 | I |  | 3 |  | Cl | 0.66 | DMF |  |  | 1 |  |  | 100 |  |  | 45 |  |  | Au |  |  | Spiro-MeOTAD |  | TiO2-c | TiO2-mp |  | 130 | nan |  | SLG | FTO | 0.09 | 0.9 | 16.8 | 0.66 | 10.03 | 1.6
19467 | MA |  |  | 1 |  |  | Pb | 1 | I |  | 3 |  |  |  | DMSO | GBL |  | 3 | 7 |  | 100 |  |  | 10 |  |  | Au |  | 80 | Spiro-MeOTAD |  | TiO2-c | [5 empty] | SLG | FTO | 0.09 | 1.06 | 20.97 | 0.7 | 15.56 | 1.6
19468 | MA |  |  | 1 |  |  | Pb | 1 | I |  | 3 |  |  | 0.01 | DMSO | GBL |  | 3 | 7 |  | 100 |  |  | 10 |  |  | Au |  | 80 | Spiro-MeOTAD |  | TiO2-c | [5 empty] | SLG | FTO | 0.09 | 1.1 | 21.16 | 0.78 | 18.16 | 1.6
19469 | MA |  |  | 1 |  |  | Pb | 1 | I |  | 3 |  |  | 0.01 | DMSO | GBL |  | 3 | 7 |  | 100 |  |  | 10 |  |  | Au |  | 80 | Spiro-MeOTAD |  | TiO2-c | [5 empty] | SLG | FTO | 0.09 | 1.12 | 20.73 | 0.8 | 18.57 | 1.6
19470 | MA |  |  | 1 |  |  | Pb | 1 | I |  | 3 |  | K | 0.01 | DMSO | GBL |  | 3 | 7 |  | 100 |  |  | 10 |  |  | Au |  | 80 | Spiro-MeOTAD |  | TiO2-c | [5 empty] | SLG | FTO | 0.09 | 1.1 | 20.88 | 0.78 | 17.81 | 1.6
19471 | BA | FA |  | 2 | 3 |  | Sn | 4 | I |  | 13 |  | SnF2 | 0.66 | DMF | DMSO |  | 4 | 1 |  | 100 |  |  | 5 |  |  | Al |  | 100 | PEDOT:PSS |  | C60 | LiF |  | 30 | 1 |  | SLG | ITO | 0.05 | 0.55 | 16.92 | 0.596 | 5.55
19472 | (PEA) | BA | FA | 0.6 | 1.4 | 3 | Sn | 4 | I |  | 13 |  | SnF2 | 0.66 | DMF | DMSO |  | 4 | 1 |  | 100 |  |  | 5 |  |  | Al |  | 100 | PEDOT:PSS |  | C60 | LiF |  | 30 | 1 |  | SLG | ITO | 0.05 | 0.48 | 17.58 | 0.506 | 4.28
19473 | (PEA) | BA | FA | 1 | 1 | 3 | Sn | 4 | I |  | 13 |  | SnF2 | 0.66 | DMF | DMSO |  | 4 | 1 |  | 100 |  |  | 5 |  |  | Al |  | 100 | PEDOT:PSS |  | C60 | LiF |  | 30 | 1 |  | SLG | ITO | 0.05 | 0.6 | 21.28 | 0.667 | 8.82
19474 | (PEA) | BA | FA | 1.4 | 0.6 | 3 | Sn | 4 | I |  | 13 |  | SnF2 | 0.66 | DMF | DMSO |  | 4 | 1 |  | 100 |  |  | 5 |  |  | Al |  | 100 | PEDOT:PSS |  | C60 | LiF |  | 30 | 1 |  | SLG | ITO | 0.05 | 0.56 | 18.3 | 0.493 | 5.07
19475 | (PEA) | FA |  | 2 | 3 |  | Sn | 4 | I |  | 13 |  | SnF2 | 0.66 | DMF | DMSO |  | 4 | 1 |  | 100 |  |  | 5 |  |  | Al |  | 100 | PEDOT:PSS |  | C60 | LiF |  | 30 | 1 |  | SLG | ITO | 0.05 | 0.58 | 16.57 | 0.666 | 6.42
19476 | MA |  |  | 3 |  |  | Sb | 2 | I |  | 9 |  |  |  | DMSO | GBL |  |  |  |  | Unknown |  |  | Unknown |  |  | Al |  | 150 | PEDOT:PSS |  | PCBM-60 | ZnO-np |  |  |  |  | SLG | ITO | 0.06 | 0.896 | 1 | 0.55 | 0.49 | 2.14
19477 | MA |  |  | 1 |  |  | Pb | 1 | I |  | 3 |  | Cl | 0.66 | DMF |  |  | 1 |  |  | 100 |  |  | 60 |  |  | Ag |  | 9 | Spiro-MeOTAD |  | TiO2-c | [5 empty] | SLG | FTO | 0.0314 | 0.91 | 21.4 | 0.71 | 13.8 | 1.6
19481 | MA |  |  | 1 |  |  | Pb | 1 | I |  | 3 |  | SCN | 0.66 | DMF |  |  | 1 |  |  | 100 |  |  | 60 |  |  | Ag |  | 9 | Spiro-MeOTAD |  | TiO2-c | [5 empty] | SLG | FTO | 0.0314 | 0.68 | 6.2 | 0.58 | 2.4 | 1.6
19482 | MA |  |  | 1 |  |  | Pb | 1 | I |  | 3 |  | Cl | 0.66 | DMF |  |  | 1 |  |  | 100 |  |  | 60 |  |  | Au |  | 60 | Spiro-MeOTAD |  | TiO2-c | TiO2-mp |  |  |  |  | SLG | FTO | 0.075 | 0.61 | 17.49 | 0.63 | 7.82 | 1.6
19483 | MA |  |  | 1 |  |  | Pb | 1 | I |  | 3 |  | Cl | 0.66 | DMF |  |  | 1 |  |  | 100 |  |  | 60 |  |  | Au |  | 60 | Spiro-MeOTAD |  | TiO2-c | TiO2-mp |  |  |  |  | SLG | rGO | 0.075 | 0.692 | 0.56 | 0.25 | 0.1 | 1.6
19484 | MA |  |  | 1 |  |  | Pb | 1 | I |  | 3 |  | Cl | 0.66 | DMF |  |  | 1 |  |  | 100 |  |  | 60 |  |  | Au |  | 60 | Spiro-MeOTAD |  | TiO2-c | TiO2-mp |  |  |  |  | SLG | rGO | 0.075 | 0.695 | 1.25 | 0.26 | 0.23 | 1.6
19485 | MA |  |  | 1 |  |  | Pb | 1 | I |  | 3 |  | Cl | 0.66 | DMF |  |  | 1 |  |  | 100 |  |  | 60 |  |  | Au |  | 60 | Spiro-MeOTAD |  | TiO2-c | TiO2-mp |  |  |  |  | SLG | rGO | 0.075 | 0.7 | 2.02 | 0.29 | 0.41 | 1.6
19486 | MA |  |  | 1 |  |  | Pb | 1 | I |  | 3 |  | Cl | 0.66 | DMF |  |  | 1 |  |  | 100 |  |  | 60 |  |  | Au |  | 60 | Spiro-MeOTAD |  | TiO2-c | TiO2-mp |  |  |  |  | SLG | rGO | 0.075 | 0.69 | 2.55 | 0.35 | 0.62 | 1.6
19487 | MA |  |  | 1 |  |  | Pb | 1 | I |  | 3 |  | Cl | 0.66 | DMF |  |  | 1 |  |  | 100 |  |  | 60 |  |  | Au |  | 60 | Spiro-MeOTAD |  | TiO2-c | TiO2-mp |  |  |  |  | SLG | rGO | 0.075 | 0.69 | 2.43 | 0.36 | 0.6 | 1.6
19488 | MA |  |  | 1 |  |  | Pb | 1 | I |  | 3 |  | Cl | 0.66 | DMF |  |  | 1 |  |  | 100 |  |  | 60 |  |  | Au |  | 60 | Spiro-MeOTAD |  | TiO2-c | TiO2-mp |  |  |  |  | SLG | rGO | 0.075 | 0.694 | 2.21 | 0.37 | 0.57 | 1.6
19489 | MA |  |  | 1 |  |  | Pb | 1 | I |  | 3 |  | Cl | 0.66 | DMF |  |  | 1 |  |  | 100 |  |  | 60 |  |  | Au |  | 60 | Spiro-MeOTAD |  | TiO2-c | TiO2-mp |  |  |  |  | SLG | rGO | 0.075 | 0.689 | 2.55 | 0.35 | 0.62 | 1.6
19490 | MA |  |  | 1 |  |  | Pb | 1 | I |  | 3 |  | Cl | 0.66 | DMF |  |  | 1 |  |  | 100 |  |  | 60 |  |  | Au |  | 60 | Spiro-MeOTAD |  | TiO2-c | TiO2-mp |  |  |  |  | SLG | rGO | 0.075 | 0.684 | 2.77 | 0.36 | 0.66 | 1.6
19491 | MA |  |  | 1 |  |  | Pb | 1 | I |  | 3 |  | Cl | 0.66 | DMF |  |  | 1 |  |  | 100 |  |  | 60 |  |  | Au |  | 60 | Spiro-MeOTAD |  | TiO2-c | TiO2-mp |  |  |  |  | SLG | rGO | 0.075 | 0.686 | 2.75 | 0.36 | 0.65 | 1.6
19492 | MA |  |  | 1 |  |  | Pb | 1 | I |  | 3 |  | Cl | 0.66 | DMF |  |  | 1 |  |  | 100 |  |  | 60 |  |  | Au |  | 60 | Spiro-MeOTAD |  | TiO2-c | TiO2-mp |  |  |  |  | SLG | rGO | 0.075 | 0.69 | 2.9 | 0.38 | 0.75 | 1.6
19493 | MA |  |  | 1 |  |  | Pb | 1 | I |  | 3 |  | Cl | 0.66 | DMF |  |  | 1 |  |  | 100 |  |  | 60 |  |  | Au |  | 60 | Spiro-MeOTAD |  | TiO2-c | TiO2-mp |  |  |  |  | SLG | rGO | 0.075 | 0.695 | 2.85 | 0.38 | 0.74 | 1.6
19494 | MA |  |  | 1 |  |  | Pb | 1 | I |  | 3 |  | Cl | 0.66 | DMF |  |  | 1 |  |  | 100 |  |  | 60 |  |  | Au |  | 60 | Spiro-MeOTAD |  | TiO2-c | TiO2-mp |  |  |  |  | SLG | rGO | 0.075 | 0.687 | 3.05 | 0.38 | 0.81 | 1.6
19495 | MA |  |  | 1 |  |  | Pb | 1 | I |  | 3 |  | Cl | 0.66 | DMF |  |  | 1 |  |  | 100 |  |  | 60 |  |  | Au |  | 60 | Spiro-MeOTAD |  | TiO2-c | TiO2-mp |  |  |  |  | SLG | rGO | 0.075 | 0.689 | 2.94 | 0.38 | 0.79 | 1.6
19496 | MA |  |  | 1 |  |  | Pb | 1 | I |  | 3 |  | Cl | 0.66 | DMF |  |  | 1 |  |  | 70 | 100 |  | 30 | 60 |  | Au |  | 150 | Spiro-MeOTAD |  | TiO2-c | [5 empty] | SLG | ITO | 0.06 | 1 | 19.08 | 0.706 | 13.47 | 1.6
19497 | MA |  |  | 1 |  |  | Pb | 1 | I |  | 3 |  | Cl | 0.66 | DMF |  |  | 1 |  |  | 70 | 100 |  | 30 | 60 |  | Au |  | 150 | Spiro-MeOTAD |  | TiO2-c | [5 empty] | SLG | ITO | 0.06 | 0.94 | 19.39 | 0.66 | 12.03 | 1.6
19498 | MA |  |  | 1 |  |  | Pb | 1 | I |  | 3 |  |  |  | Dimethylacetamide | NMP |  | 5 | 1 |  | 100 |  |  | 5 |  |  | Au |  | 80 | Spiro-MeOTAD |  | TiO2-c | [5 empty] | SLG | FTO | 0.07 | 1.04 | 22.42 | 0.739 | 17.27 | 1.6
19499 | MA |  |  | 1 |  |  | Pb | 1 | I |  | 3 |  |  |  | Dimethylacetamide | NMP |  | 5 | 1 |  | 100 |  |  | 5 |  |  | Au |  | 80 | Spiro-MeOTAD |  | TiO2-c | [5 empty] | SLG | FTO | 0.07 | 1.04 | 22.35 | 0.713 | 16.55 | 1.6
19500 | MA |  |  | 1 |  |  | Pb | 1 | I |  | 3 |  |  |  | Dimethylacetamide | NMP |  | 5 | 1 |  | 100 |  |  | 5 |  |  | Au |  | 80 | Spiro-MeOTAD |  | TiO2-c | KH550 |  |  |  |  | SLG | FTO | 0.07 | 1.01 | 22.13 | 0.728 | 16.33 | 1.6
19501 | MA |  |  | 1 |  |  | Pb | 1 | I |  | 3 |  |  |  | Dimethylacetamide | NMP |  | 5 | 1 |  | 100 |  |  | 5 |  |  | Au |  | 80 | Spiro-MeOTAD |  | TiO2-c | KH560 |  |  |  |  | SLG | FTO | 0.07 | 1.03 | 22.33 | 0.728 | 16.7 | 1.6
19502 | MA |  |  | 1 |  |  | Pb | 1 | I |  | 3 |  |  |  | Dimethylacetamide | NMP |  | 5 | 1 |  | 100 |  |  | 5 |  |  | Au |  | 80 | Spiro-MeOTAD |  | TiO2-c | KH570 |  |  |  |  | SLG | FTO | 0.07 | 1.04 | 22.85 | 0.729 | 17.36 | 1.6
19503 | FA | MA |  | 0.83 | 0.17 |  | Pb | 1 | Br | I | 0.51 | 2.4900000000000002 |  |  | DMF | DMSO |  | 4 | 1 |  | 100 |  |  | 60 |  |  | Au |  | 80 | Spiro-MeOTAD |  | TiO2-c | TiO2-mp |  | nan | 200 |  | SLG | FTO | 0.1024 | 1.14 | 21 | 0.69 | 16.5
19504 | FA | MA |  | 0.85 | 0.15 |  | Pb | 1 | Br | I | 0.45 | 2.5499999999999998 | Rb |  | DMF | DMSO |  | 4 | 1 |  | 100 |  |  | 60 |  |  | Au |  | 80 | Spiro-MeOTAD |  | TiO2-c | TiO2-mp |  | nan | 200 |  | SLG | FTO | 0.1024 | 1.15 | 22.2 | 0.67 | 17.1
19505 | Cs | FA | MA | 0.05 | 0.81 | 0.14000000000000001 | Pb | 1 | Br | I | 0.45 | 2.5499999999999998 |  |  | DMF | DMSO |  | 4 | 1 |  | 100 |  |  | 60 |  |  | Au |  | 80 | Spiro-MeOTAD |  | TiO2-c | TiO2-mp |  | nan | 200 |  | SLG | FTO | 0.1024 | 1.14 | 21.9 | 0.72 | 17.9
19507 | MA |  |  | 1 |  |  | Pb | 1 | I |  | 3 |  |  |  | DMSO | GBL |  | 3 | 7 |  | 90 |  |  | 10 |  |  | Au |  | 45 | Spiro-MeOTAD |  | TiO2-c | TiO2-mp |  |  |  |  | SLG | FTO | 0.09 | 1.05 | 20.34 | 0.7 | 14.9 | 1.59
19508 | MA |  |  | 1 |  |  | Pb | 1 | I |  | 3 |  |  |  | DMSO | GBL |  | 3 | 7 |  | 90 |  |  | 10 |  |  | Au |  | 45 | Spiro-MeOTAD |  | TiO2-c | TiO2-mp |  |  |  |  | SLG | FTO | 0.09 | 1.04 | 20.59 | 0.74 | 15.8 | 1.59
19509 | Cs | MA |  | 0.09 | 0.91 |  | Pb | 1 | I |  | 3 |  |  |  | DMSO | GBL |  | 3 | 7 |  | 90 |  |  | 10 |  |  | Au |  | 45 | Spiro-MeOTAD |  | TiO2-c | TiO2-mp |  |  |  |  | SLG | FTO | 0.09 | 1.05 | 22.42 | 0.74 | 17.5 | 1.59
19510 | Cs | MA |  | 0.09 | 0.91 |  | Pb | 1 | I |  | 3 |  |  |  | DMSO | GBL |  | 3 | 7 |  | 90 |  |  | 10 |  |  | Au |  | 45 | Spiro-MeOTAD |  | TiO2-c | TiO2-mp |  |  |  |  | SLG | FTO | 0.09 | 1.06 | 22.57 | 0.76 | 18.1 | 1.59
19511 | Cs |  |  | 1 |  |  | Pb | 1 | Br |  | 3 |  |  |  | DMF |  | Methanol | 1 |  | 1 | Unknown |  | 250 | Unknown |  | 5 | Carbon |  | 1500 | none |  | TiO2-c | TiO2-mp |  | nan | 200 |  | SLG | FTO | 0.09 | 1.438 | 6.86 | 0.786 | 7.8 | 2.3
19512 | Cs |  |  | 1 |  |  | Pb | 1 | Br |  | 3 |  |  |  | DMF |  | Methanol | 1 |  | 1 | Unknown |  | 250 | Unknown |  | 5 | Carbon |  | 1500 | none |  | TiO2-c | TiO2-mp | Graphene-QDs | nan | 200 | nan | SLG | FTO | 0.09 | 1.498 | 7.16 | 0.84 | 8.9 | 2.3
19513 | Cs |  |  | 1 |  |  | Pb | 1 | Br |  | 3 |  |  |  | DMF |  | Methanol | 1 |  | 1 | Unknown |  | 250 | Unknown |  | 5 | Carbon |  | 1500 | CISZ-QDs |  | TiO2-c | TiO2-mp | Graphene-QDs | nan | 200 | nan | SLG | FTO | 0.09 | 1.522 | 7.35 | 0.843 | 9.3 | 2.3
19514 | MA |  |  | 1 |  |  | Pb | 1 | I |  | 3 |  | Acetate | 0.66 | DMF |  |  | 1 |  |  | 100 |  |  | 5 |  |  | Ag |  | 120 | Spiro-MeOTAD |  | TiO2-c | [5 empty] | SLG | FTO | 0.0919 | 1.01 | 14.5 | 0.67 | 7.2 | 1.6
19515 | MA |  |  | 1 |  |  | Pb | 1 | I |  | 3 |  | Acetate | 0.66 | DMF |  |  | 1 |  |  | 100 |  |  | 5 |  |  | Ag |  | 120 | Spiro-MeOTAD |  | TiO2-c | [5 empty] | SLG | FTO | 0.0919 | 1.07 | 17.2 | 0.72 | 10.6 | 1.6
19525 | MA |  |  | 1 |  |  | Pb | 1 | I |  | 3 |  | Acetate | 0.66 | DMF |  |  | 1 |  |  | 100 |  |  | 5 |  |  | Ag |  | 120 | Spiro-MeOTAD |  | TiO2-c | [5 empty] | SLG | FTO | 0.0919 | 0.98 | 19.1 | 0.54 | 8.2 | 1.6
19526 | MA |  |  | 1 |  |  | Pb | 1 | I |  | 3 |  | Acetate | 0.66 | DMF |  |  | 1 |  |  | 100 |  |  | 5 |  |  | Ag |  | 120 | Spiro-MeOTAD |  | TiO2-c | [5 empty] | SLG | FTO | 0.0919 | 1.01 | 18.6 | 0.61 | 9.9 | 1.6
19529 | MA |  |  | 1 |  |  | Pb | 1 | I |  | 3 |  | Cl | 0.66 | DMF |  |  | 1 |  |  | 100 |  |  | 90 |  |  | Au |  | 50 | Spiro-MeOTAD |  | TiO2-c | Al2O3-mp |  |  |  |  | SLG | FTO | 0.1 | 1 | 17.9 | 0.66 | 11.8 | 1.6
19530 | MA |  |  | 1 |  |  | Pb | 1 | I |  | 3 |  | Cl | 0.66 | DMF |  |  | 1 |  |  | 100 |  |  | 90 |  |  | Au |  | 50 | Spiro-MeOTAD |  | TiO2-c | Al2O3-mp |  |  |  |  | SLG | FTO | 0.1 | 1.03 | 17.1 | 0.61 | 10.8 | 1.6
19531 | MA |  |  | 1 |  |  | Pb | 1 | I |  | 3 |  | Cl | 0.66 | DMF |  |  | 1 |  |  | 100 |  |  | 90 |  |  | Au |  | 50 | Spiro-MeOTAD |  | TiO2-c | Al2O3-mp |  |  |  |  | SLG | FTO | 0.1 | 1.02 | 20.7 | 0.65 | 13.8 | 1.6
19532 | MA |  |  | 1 |  |  | Pb | 1 | I |  | 3 |  | Cl | 0.66 | DMF |  |  | 1 |  |  | 100 |  |  | 90 |  |  | Au |  | 50 | Spiro-MeOTAD |  | TiO2-c | Al2O3-mp |  |  |  |  | SLG | FTO | 0.1 | 1.05 | 19 | 0.62 | 12.3 | 1.6
19533 | MA |  |  | 1 |  |  | Pb | 1 | I |  | 3 |  |  |  | DMF |  | IPA | 1 |  | 1 | 20 |  | 100 | 60 |  | 120 | Ag |  | 100 | Spiro-MeOTAD |  | TiO2-c | [5 empty] | SLG | ITO | 0.065 | 1.041 | 21.9 | 0.735 | 16.8 | 1.6
19534 | Cs |  |  | 3 |  |  | Sb | 2 | I |  | 9 |  |  |  | DMF | DMSO |  | 4 | 1 |  | 150 |  |  | 15 |  |  | Al |  | 100 | PEDOT:PSS |  | PCBM-60 | C60 | BCP |  |  |  | SLG | ITO | 0.1 | 0.58 | 1.98 | 0.442 | 0.62 | 2.05
19535 | Cs |  |  | 3 |  |  | Sb | 2 | I |  | 9 |  |  |  | DMF | DMSO |  | 4 | 1 |  | 150 |  |  | 15 |  |  | Al |  | 100 | PEDOT:PSS |  | PCBM-60 | C60 | BCP |  |  |  | SLG | ITO | 0.1 | 0.62 | 2.34 | 0.462 | 0.67 | 2.05
19536 | Cs |  |  | 3 |  |  | Sb | 2 | I |  | 9 |  |  |  | DMF | DMSO |  | 4 | 1 |  | 150 |  |  | 15 |  |  | Al |  | 100 | PEDOT:PSS |  | PCBM-60 | [5 empty] | SLG | ITO | 0.1 | 0.73 | 2.32 | 0.381 | 0.83 | 2.05
19537 | Cs |  |  | 3 |  |  | Sb | 2 | I |  | 9 |  |  |  | DMF | DMSO |  | 4 | 1 |  | 150 |  |  | 15 |  |  | Al |  | 100 | PEDOT:PSS |  | PCBM-60 | [5 empty] | SLG | ITO | 0.1 | 0.77 | 2.82 | 0.41 | 0.89 | 2.05
19538 | Cs |  |  | 3 |  |  | Sb | 2 | I |  | 9 |  |  |  | DMF | DMSO |  | 4 | 1 |  | 250 |  |  | 15 |  |  | Al |  | 100 | PEDOT:PSS |  | PCBM-60 | C60 | BCP |  |  |  | SLG | ITO | 0.1 | 0.58 | 2.48 | 0.422 | 0.8 | 2.05
19539 | Cs |  |  | 3 |  |  | Sb | 2 | I |  | 9 |  |  |  | DMF | DMSO |  | 4 | 1 |  | 250 |  |  | 15 |  |  | Al |  | 100 | PEDOT:PSS |  | PCBM-60 | C60 | BCP |  |  |  | SLG | ITO | 0.1 | 0.64 | 2.96 | 0.443 | 0.84 | 2.05
19540 | Cs |  |  | 3 |  |  | Sb | 2 | I |  | 9 |  |  |  | DMF | DMSO |  | 4 | 1 |  | 70 | 250 |  | 15 | 15 |  | Al |  | 100 | PEDOT:PSS |  | PCBM-60 | C60 | BCP |  |  |  | SLG | ITO | 0.1 | 0.62 | 3.12 | 0.381 | 0.92 | 2.05
19541 | Cs |  |  | 3 |  |  | Sb | 2 | I |  | 9 |  |  |  | DMF | DMSO |  | 4 | 1 |  | 70 | 250 |  | 15 | 15 |  | Al |  | 100 | PEDOT:PSS |  | PCBM-60 | C60 | BCP |  |  |  | SLG | ITO | 0.1 | 0.68 | 3.69 | 0.415 | 0.95 | 2.05
19542 | Cs |  |  | 3 |  |  | Sb | 2 | I |  | 9 |  |  |  | DMF | DMSO |  | 4 | 1 |  | 70 | 250 |  | 15 | 15 |  | Al |  | 100 | PEDOT:PSS |  | PCBM-60 | [5 empty] | SLG | ITO | 0.1 | 0.68 | 4.62 | 0.371 | 1.26 | 2.05
19543 | Cs |  |  | 3 |  |  | Sb | 2 | I |  | 9 |  |  |  | DMF | DMSO |  | 4 | 1 |  | 70 | 250 |  | 15 | 15 |  | Al |  | 100 | PEDOT:PSS |  | PCBM-60 | [5 empty] | SLG | ITO | 0.1 | 0.72 | 5.31 | 0.39 | 1.49 | 2.05
19544 | Cs |  |  | 3 |  |  | Sb | 2 | I |  | 9 |  |  |  | DMF | DMSO |  | 4 | 1 |  | 70 | 250 |  | 15 | 15 |  | Al |  | 100 | PEDOT:PSS |  | PCBM-60 | [5 empty] | SLG | ITO | 0.1 | 0.62 | 2.03 | 0.373 | 1.15 | 2.05
19545 | Cs |  |  | 3 |  |  | Sb | 2 | I |  | 9 |  |  |  | DMF | DMSO |  | 4 | 1 |  | 70 | 250 |  | 15 | 15 |  | Al |  | 100 | PEDOT:PSS |  | PCBM-60 | [5 empty] | SLG | ITO | 0.1 | 0.67 | 4.5 | 0.368 | 1.11 | 2.05
19546 | Cs |  |  | 3 |  |  | Sb | 2 | I |  | 9 |  |  |  | DMF | DMSO |  | 4 | 1 |  | 70 | 250 |  | 15 | 15 |  | Al |  | 100 | PEDOT:PSS |  | PCBM-60 | [5 empty] | SLG | ITO | 0.1 | 0.6 | 4.24 | 0.362 | 0.95 | 2.05
19547 | Cs |  |  | 3 |  |  | Sb | 2 | I |  | 9 |  |  |  | DMF | DMSO |  | 4 | 1 |  | 70 | 275 |  | 15 | 15 |  | Al |  | 100 | PEDOT:PSS |  | PCBM-60 | [5 empty] | SLG | ITO | 0.1 | 0.65 | 4 | 0.371 | 0.96 | 2.05
19548 | Cs |  |  | 3 |  |  | Sb | 2 | I |  | 9 |  |  |  | DMF | DMSO |  | 4 | 1 |  | 70 | 300 |  | 15 | 15 |  | Al |  | 100 | PEDOT:PSS |  | PCBM-60 | [5 empty] | SLG | ITO | 0.1 | 0.67 | 3.63 | 0.368 | 0.91 | 2.05
19549 | MA |  |  | 1 |  |  | Pb | 1 | I |  | 3 |  |  |  | DMF |  |  | 1 |  |  | 100 |  |  | 10 |  |  | Au |  | 80 | Spiro-MeOTAD |  | TiO2-c | TiO2-mp |  | nan | 200 |  | SLG | FTO | 0.16 | 1.027 | 22.31 | 0.713 | 16.33 | 1.6
19550 | MA |  |  | 1 |  |  | Pb | 1 | I |  | 3 |  |  |  | DMF |  |  | 1 |  |  | 100 |  |  | 10 |  |  | Au |  | 80 | Spiro-MeOTAD |  | TiO2-c | TiO2-mp |  | nan | 200 |  | SLG | FTO | 0.16 | 0.992 | 22.06 | 0.688 | 15 | 1.6
19551 | MA |  |  | 1 |  |  | Pb | 1 | I |  | 3 |  |  |  | DMF |  |  | 1 |  |  | 100 |  |  | 10 |  |  | Au |  | 80 | Spiro-MeOTAD |  | TiO2-c | [5 empty] | SLG | FTO | 0.16 | 1.022 | 21.66 | 0.702 | 15.55 | 1.6
19552 | MA |  |  | 1 |  |  | Pb | 1 | I |  | 3 |  |  |  | DMF |  |  | 1 |  |  | 100 |  |  | 10 |  |  | Au |  | 80 | Spiro-MeOTAD |  | TiO2-c | [5 empty] | SLG | FTO | 0.16 | 1.03 | 21.3 | 0.69 | 15.2 | 1.6
19553 | MA |  |  | 1 |  |  | Pb | 1 | I |  | 3 |  |  |  | DMSO | GBL |  | 3 | 7 |  | 100 |  |  | 10 |  |  | Au |  | 100 | Spiro-MeOTAD |  | TiO2-c | TiO2-mp |  |  |  |  | SLG | FTO | 0.12 | 0.912 | 20.481 | 0.61 | 11.39 | 1.6
19554 | MA |  |  | 1 |  |  | Pb | 1 | I |  | 3 |  |  |  | DMSO | GBL | IPA | 3 | 7 | 1 | 100 |  | 100 | 10 |  | 5 | Au |  | 100 | Spiro-MeOTAD |  | TiO2-c | TiO2-mp |  |  |  |  | SLG | FTO | 0.12 | 0.898 | 21.286 | 0.581 | 11.1 | 1.6
19555 | MA |  |  | 1 |  |  | Pb | 1 | I |  | 3 |  |  |  | DMSO | GBL | IPA | 3 | 7 | 1 | 100 |  | 100 | 10 |  | 5 | Au |  | 100 | Spiro-MeOTAD |  | TiO2-c | TiO2-mp |  |  |  |  | SLG | FTO | 0.12 | 0.834 | 21.512 | 0.563 | 10.1 | 1.6
19556 | MA |  |  | 1 |  |  | Pb | 1 | I |  | 3 |  |  |  | DMSO | GBL | IPA | 3 | 7 | 1 | 100 |  | 100 | 10 |  | 5 | Au |  | 100 | Spiro-MeOTAD |  | TiO2-c | TiO2-mp |  |  |  |  | SLG | FTO | 0.12 | 0.807 | 20.277 | 0.578 | 9.46 | 1.6
19557 | MA |  |  | 1 |  |  | Pb | 1 | I |  | 3 |  |  |  | DMSO | GBL | IPA | 3 | 7 | 1 | 100 |  | 100 | 10 |  | 5 | Au |  | 100 | Spiro-MeOTAD |  | TiO2-c | TiO2-mp |  |  |  |  | SLG | FTO | 0.12 | 0.774 | 19.288 | 0.604 | 9.02 | 1.6
19558 | MA |  |  | 1 |  |  | Pb | 1 | I |  | 3 |  |  |  | DMF |  | IPA | 1 |  | 1 | Unknown |  |  | Unknown |  |  | Ca | Al | 20 | PEDOT:PSS |  | Unknown | [5 empty] | SLG | ITO | 0.1 | 0.95 | 16.2 | 0.73 | 11.4 | 1.6
19559 | MA |  |  | 1 |  |  | Pb | 1 | I |  | 3 |  | PCBM-70 | 1E-4 | DMF |  | IPA | 1 |  | 1 | Unknown |  |  | Unknown |  |  | Ca | Al | 20 | PEDOT:PSS |  | Unknown | [5 empty] | SLG | ITO | 0.1 | 0.97 | 17 | 0.8 | 13.3 | 1.6
19560 | MA |  |  | 1 |  |  | Pb | 1 | I |  | 3 |  | PCBM-70 | 1E-3 | DMF |  | IPA | 1 |  | 1 | Unknown |  |  | Unknown |  |  | Ca | Al | 20 | PEDOT:PSS |  | Unknown | [5 empty] | SLG | ITO | 0.1 | 0.97 | 20.2 | 0.82 | 16 | 1.6
19561 | MA |  |  | 1 |  |  | Pb | 1 | I |  | 3 |  | PCBM-70 | 0.01 | DMF |  | IPA | 1 |  | 1 | Unknown |  |  | Unknown |  |  | Ca | Al | 20 | PEDOT:PSS |  | Unknown | [5 empty] | SLG | ITO | 0.1 | 0.96 | 15.2 | 0.72 | 10.7 | 1.6
19562 | MA |  |  | 1 |  |  | Pb | 1 | I |  | 3 |  |  |  | DMF |  | IPA | 1 |  | 1 | Unknown |  |  | Unknown |  |  | Ca | Al | 20 | PEDOT:PSS |  | PCBM-70 |  |  | 120 |  |  | SLG | ITO | 0.1 | 0.1 | 0.293 | 0.2 | 0.1 | 1.6
19563 | MA |  |  | 1 |  |  | Pb | 1 | I |  | 3 |  | PCBM-70 | 1E-4 | DMF |  | IPA | 1 |  | 1 | Unknown |  |  | Unknown |  |  | Ca | Al | 20 | PEDOT:PSS |  | PCBM-70 |  |  | 120 |  |  | SLG | ITO | 0.1 | 0.94 | 13.6 | 0.75 | 9.8 | 1.6
19564 | MA |  |  | 1 |  |  | Pb | 1 | I |  | 3 |  | PCBM-70 | 1E-3 | DMF |  | IPA | 1 |  | 1 | Unknown |  |  | Unknown |  |  | Ca | Al | 20 | PEDOT:PSS |  | PCBM-70 |  |  | 120 |  |  | SLG | ITO | 0.1 | 0.96 | 16 | 0.79 | 12.1 | 1.6
19565 | MA |  |  | 1 |  |  | Pb | 1 | I |  | 3 |  | PCBM-70 | 0.01 | DMF |  | IPA | 1 |  | 1 | Unknown |  |  | Unknown |  |  | Ca | Al | 20 | PEDOT:PSS |  | PCBM-70 |  |  | 120 |  |  | SLG | ITO | 0.1 | 0.95 | 8.28 | 0.71 | 5.9 | 1.6
19566 | MA |  |  | 1 |  |  | Pb | 1 | I |  | 3 |  | Cl | 0.1 | DMF |  |  | 1 |  |  | 100 |  |  | 20 |  |  | Carbon |  |  | none |  | TiO2-c | TiO2-mp | ZrO2-mp |  |  |  | SLG | FTO | 0.1 | 0.881 | 18.39 | 0.63 | 10.2 | 1.6
19567 | MA |  |  | 1 |  |  | Pb | 1 | I |  | 3 |  | Cl | 0.1 | DMF |  |  | 1 |  |  | 100 |  |  | 20 |  |  | Carbon |  |  | none |  | TiO2-c | TiO2-mp | ZrO2-mp |  |  |  | SLG | FTO | 0.1 | 0.865 | 17.83 | 0.59 | 9.45 | 1.6
19576 | FA |  |  | 1 |  |  | Pb | 1 | I |  | 3 |  |  |  | DMF |  |  | 1 |  |  | 150 |  |  | 15 |  |  | MoO3 | Ag | 10 | Spiro-MeOTAD | 180 | TiO2-c | [5 empty] | SLG | FTO | 0.1 | 0.74 | 17.52 | 0.458 | 5.94 | 1.48
19577 | FA |  |  | 1 |  |  | Pb | 1 | I |  | 3 |  | NH4SCN | 0.1 | DMF |  |  | 1 |  |  | 150 |  |  | 15 |  |  | MoO3 | Ag | 10 | Spiro-MeOTAD | 180 | TiO2-c | [5 empty] | SLG | FTO | 0.1 | 0.72 | 15.38 | 0.459 | 5.08 | 1.57
19578 | FA |  |  | 1 |  |  | Pb | 1 | I |  | 3 |  | NH4SCN | 0.3 | DMF |  |  | 1 |  |  | 150 |  |  | 15 |  |  | MoO3 | Ag | 10 | Spiro-MeOTAD | 180 | TiO2-c | [5 empty] | SLG | FTO | 0.1 | 0.93 | 17.88 | 0.688 | 11.44 | 1.57
19579 | FA |  |  | 1 |  |  | Pb | 1 | I |  | 3 |  | NH4SCN | 0.6 | DMF |  |  | 1 |  |  | 150 |  |  | 15 |  |  | MoO3 | Ag | 10 | Spiro-MeOTAD | 180 | TiO2-c | [5 empty] | SLG | FTO | 0.1 | 0.86 | 16.4 | 0.674 | 9.51 | 1.57
19580 | FA |  |  | 1 |  |  | Pb | 1 | I |  | 3 |  | NH4SCN | 0.8 | DMF |  |  | 1 |  |  | 150 |  |  | 15 |  |  | MoO3 | Ag | 10 | Spiro-MeOTAD | 180 | TiO2-c | [5 empty] | SLG | FTO | 0.1 | 0.83 | 16.02 | 0.641 | 8.52 | 1.57
19581 | MA |  |  | 1 |  |  | Pb | 1 | I |  | 3 |  |  |  | DMF |  |  | 1 |  |  | 70 | 120 |  | 1 | 2 |  | Ag |  | 100 | PEDOT:PSS |  | C60 | BCP |  | 30 | 5.5 |  | SLG | ITO | 0.1 | 0.92 | 20 | 0.77 | 14.1 | 1.6
19582 | MA |  |  | 1 |  |  | Pb | 1 | I |  | 3 |  |  |  | DMF |  |  | 1 |  |  | 70 | 120 |  | 1 | 2 |  | Ag |  | 100 | PEDOT:PSS |  | C60 | BCP |  | 30 | 5.5 |  | SLG | ITO | 0.1 | 0.93 | 20.7 | 0.79 | 13.9 | 1.6
19583 | MA |  |  | 1 |  |  | Pb | 1 | I |  | 3 |  |  |  | DMF |  |  | 1 |  |  | 70 | 120 |  | 1 | 2 |  | Ag |  | 100 | PEDOT:PSS |  | C60 | BCP |  | 30 | 5.5 |  | SLG | ITO | 0.1 | 0.87 | 19.2 | 0.71 | 12 | 1.6
19584 | MA |  |  | 1 |  |  | Pb | 1 | I |  | 3 |  |  |  | DMF |  |  | 1 |  |  | 70 | 120 |  | 1 | 2 |  | Ag |  | 100 | PEDOT:PSS |  | C60 | BCP |  | 30 | 5.5 |  | SLG | ITO | 0.1 | 0.88 | 19.3 | 0.72 | 11.8 | 1.6
19585 | MA |  |  | 1 |  |  | Pb | 1 | I |  | 3 |  |  |  | DMF |  |  | 1 |  |  | 70 | 120 |  | 1 | 2 |  | Ag |  | 100 | PEDOT:PSS |  | C60 | BCP |  | 30 | 5.5 |  | SLG | ITO | 0.1 | 0.94 | 17.9 | 0.71 | 11.9 | 1.6
19586 | MA |  |  | 1 |  |  | Pb | 1 | I |  | 3 |  |  |  | DMF |  |  | 1 |  |  | 70 | 120 |  | 1 | 2 |  | Ag |  | 100 | PEDOT:PSS |  | C60 | BCP |  | 30 | 5.5 |  | SLG | ITO | 0.1 | 0.94 | 18.1 | 0.72 | 12.3 | 1.6
19587 | MA |  |  | 1 |  |  | Pb | 1 | I |  | 3 |  |  |  | DMF |  |  | 1 |  |  | 70 | 120 |  | 1 | 2 |  | Ag |  | 100 | PEDOT:PSS |  | C60 | BCP |  | 30 | 5.5 |  | SLG | ITO | 0.1 | 0.97 | 17.5 | 0.74 | 12.5 | 1.6
19588 | MA |  |  | 1 |  |  | Pb | 1 | I |  | 3 |  |  |  | DMF |  |  | 1 |  |  | 70 | 120 |  | 1 | 2 |  | Ag |  | 100 | PEDOT:PSS |  | C60 | BCP |  | 30 | 5.5 |  | SLG | ITO | 0.1 | 0.97 | 17.9 | 0.74 | 12.1 | 1.6
19589 | MA |  |  | 1 |  |  | Pb | 1 | I |  | 3 |  | Cl | 0.66 | DMF |  |  | 1 |  |  | 100 |  |  | 45 |  |  | Au |  | 70 | P3HT |  | TiO2-c |  |  | 50 |  |  | SLG | FTO | 0.135 | 0.87 | 18.1 | 0.59 | 9.29 | 1.6
19590 | MA |  |  | 1 |  |  | Pb | 1 | I |  | 3 |  | Cl | 0.66 | DMF |  |  | 1 |  |  | 100 |  |  | 45 |  |  | Au |  | 70 | P3HT |  | TiO2-c |  |  | 50 |  |  | SLG | FTO | 0.135 | 0.88 | 18.14 | 0.532 | 8.49 | 1.6
19591 | MA |  |  | 1 |  |  | Pb | 1 | I |  | 3 |  | Cl | 0.66 | DMF |  |  | 1 |  |  | 100 |  |  | 45 |  |  | Au |  | 70 | P3HT |  | TiO2-c |  |  | 50 |  |  | SLG | FTO | 0.135 | 0.92 | 19.21 | 0.628 | 11.1 | 1.6
19592 | MA |  |  | 1 |  |  | Pb | 1 | I |  | 3 |  | Cl | 0.66 | DMF |  |  | 1 |  |  | 100 |  |  | 45 |  |  | Au |  | 70 | Spiro-MeOTAD |  | TiO2-c |  |  | 50 |  |  | SLG | FTO | 0.135 | 0.92 | 20.76 | 0.591 | 11.29 | 1.6
19593 | MA |  |  | 1 |  |  | Pb | 1 | I |  | 3 |  | Cl | 0.66 | DMF |  |  | 1 |  |  | 100 |  |  | 45 |  |  | Au |  | 70 | Spiro-MeOTAD |  | TiO2-c |  |  | 50 |  |  | SLG | FTO | 0.135 | 0.94 | 21.15 | 0.644 | 12.8 | 1.6
19594 | MA |  |  | 1 |  |  | Pb | 1 | I |  | 3 |  | Cl | 0.66 | DMF |  |  | 1 |  |  | 100 |  |  | 45 |  |  | Au |  | 70 | Spiro-MeOTAD |  | TiO2-c |  |  | 50 |  |  | SLG | FTO | 0.135 | 1.01 | 21.11 | 0.642 | 13.69 | 1.6
19595 | MA |  |  | 1 |  |  | Pb | 1 | I |  | 3 |  | Cl | 0.66 | DMF |  |  | 1 |  |  | 100 |  |  | 45 |  |  | Au |  | 70 | Spiro-MeOTAD |  | TiO2-c |  |  | 50 |  |  | SLG | FTO | 0.135 | 1.04 | 22.12 | 0.709 | 16.3 | 1.6
19596 | MA |  |  | 1 |  |  | Pb | 1 | I |  | 3 |  | Cl | 0.66 | DMF |  |  | 1 |  |  | 100 |  |  | 45 |  |  | Au |  | 70 | Spiro-MeOTAD |  | TiO2-c |  |  | 50 |  |  | SLG | FTO | 0.135 | 1.01 | 21.3 | 0.612 | 13.17 | 1.6
19597 | MA |  |  | 1 |  |  | Pb | 1 | I |  | 3 |  | Cl | 0.66 | DMF |  |  | 1 |  |  | 100 |  |  | 45 |  |  | Au |  | 70 | Spiro-MeOTAD |  | TiO2-c |  |  | 50 |  |  | SLG | FTO | 0.135 | 1 | 20.08 | 0.535 | 12.15 | 1.6
19598 | MA |  |  | 1 |  |  | Pb | 1 | I |  | 3 |  | Cl | 0.66 | DMF |  |  | 1 |  |  | 100 |  |  | 45 |  |  | Au |  | 70 | Spiro-MeOTAD |  | TiO2-c |  |  | 50 |  |  | SLG | FTO | 0.135 | 1 | 19.91 | 0.532 | 10.59 | 1.6
19599 | MA |  |  | 1 |  |  | Pb | 1 | Br | I | 0.75 | 2.25 |  |  | DMF |  |  | 1 |  |  | 100 |  |  | 60 |  |  | Au |  |  | Spiro-MeOTAD |  | TiO2-c | [5 empty] | SLG | FTO | 0.04 | 0.953 | 18.9 | 0.69 | 12.6
19600 | MA |  |  | 1 |  |  | Pb | 1 | Br | I | 0.75 | 2.25 |  |  | DMF |  |  | 1 |  |  | 100 |  |  | 60 |  |  | Au |  |  | Spiro-MeOTAD |  | TiO2-c | Si-nw |  |  |  |  | SLG | FTO | 0.04 | 0.956 | 19.9 | 0.705 | 13.4
19601 | MA |  |  | 1 |  |  | Pb | 1 | Br | I | 0.75 | 2.25 |  |  | DMF |  |  | 1 |  |  | 100 |  |  | 60 |  |  | Au |  |  | Spiro-MeOTAD |  | TiO2-c | Si-nw |  |  |  |  | SLG | FTO | 0.04 | 0.968 | 20.3 | 0.71 | 13.8
19602 | MA |  |  | 1 |  |  | Pb | 1 | Br | I | 0.75 | 2.25 |  |  | DMF |  |  | 1 |  |  | 100 |  |  | 60 |  |  | Au |  |  | Spiro-MeOTAD |  | TiO2-c | Si-nw |  |  |  |  | SLG | FTO | 0.04 | 0.971 | 21.4 | 0.72 | 14.9
19603 | MA |  |  | 1 |  |  | Pb | 1 | Br | I | 0.75 | 2.25 |  |  | DMF |  |  | 1 |  |  | 100 |  |  | 60 |  |  | Au |  |  | Spiro-MeOTAD |  | TiO2-c | Si-nw |  |  |  |  | SLG | FTO | 0.04 | 0.961 | 19.4 | 0.695 | 13
19604 | MA |  |  | 1 |  |  | Pb | 1 | I |  | 3 |  |  |  | DMF |  |  | 1 |  |  | 50 | 100 |  | 2 | 10 |  | Au |  | 100 | Spiro-MeOTAD |  | TiO2-c | TiO2-mp |  | 23 | nan |  | SLG | FTO | 1 | 1.044 | 19.85 | 0.568 | 11.7 | 1.6
19605 | MA |  |  | 1 |  |  | Pb | 1 | I |  | 3 |  |  |  | DMF |  |  | 1 |  |  | 50 | 100 |  | 2 | 10 |  | Au |  | 100 | Spiro-MeOTAD |  | TiO2-c | TiO2-mp |  | 40 | nan |  | SLG | FTO | 1 | 1.053 | 19.9 | 0.605 | 12.6 | 1.6
19606 | MA |  |  | 1 |  |  | Pb | 1 | I |  | 3 |  |  |  | DMF |  |  | 1 |  |  | 50 | 100 |  | 2 | 10 |  | Au |  | 100 | Spiro-MeOTAD |  | TiO2-c | TiO2-mp |  | 55 | nan |  | SLG | FTO | 1 | 1.048 | 19.55 | 0.59 | 12.1 | 1.6
19607 | MA |  |  | 1 |  |  | Pb | 1 | I |  | 3 |  |  |  | DMF |  |  | 1 |  |  | 50 | 100 |  | 2 | 10 |  | Au |  | 100 | Spiro-MeOTAD |  | TiO2-c | TiO2-mp |  | 85 | nan |  | SLG | FTO | 1 | 1.045 | 19.5 | 0.58 | 11.5 | 1.6
19608 | MA |  |  | 1 |  |  | Pb | 1 | I |  | 3 |  |  |  | DMF |  |  | 1 |  |  | 65 | 100 |  | 1 | 9 |  | Au |  | 60 | ACR-TPA | 160 | TiO2-c | PCBM-60 |  |  |  |  | SLG | FTO | 0.125 | 0.96 | 20.5 | 0.685 | 13.9 | 1.6
19609 | MA |  |  | 1 |  |  | Pb | 1 | I |  | 3 |  |  |  | DMF |  |  | 1 |  |  | 65 | 100 |  | 1 | 9 |  | Au |  | 60 | ACR-TPA | 200 | TiO2-c | PCBM-60 |  |  |  |  | SLG | FTO | 0.125 | 1.025 | 22.1 | 0.655 | 14.8 | 1.6
19610 | MA |  |  | 1 |  |  | Pb | 1 | I |  | 3 |  |  |  | DMF |  |  | 1 |  |  | 65 | 100 |  | 1 | 9 |  | Au |  | 60 | ACR-TPA | 250 | TiO2-c | PCBM-60 |  |  |  |  | SLG | FTO | 0.125 | 1.03 | 20.85 | 0.67 | 14.6 | 1.6
19611 | MA |  |  | 1 |  |  | Pb | 1 | I |  | 3 |  |  |  | DMF |  |  | 1 |  |  | 65 | 100 |  | 1 | 9 |  | Au |  | 60 | ACR-TPA | 250 | TiO2-c | PCBM-60 |  |  |  |  | SLG | FTO | 0.125 | 1.031 | 21.96 | 0.743 | 16.83 | 1.6
19612 | MA |  |  | 1 |  |  | Pb | 1 | I |  | 3 |  |  |  | DMF |  |  | 1 |  |  | 65 | 100 |  | 1 | 9 |  | Au |  | 60 | ACR-TPA | 300 | TiO2-c | PCBM-60 |  |  |  |  | SLG | FTO | 0.125 | 1.035 | 20.5 | 0.56 | 12.2 | 1.6
19613 | MA |  |  | 1 |  |  | Pb | 1 | I |  | 3 |  |  |  | DMF |  |  | 1 |  |  | 65 | 100 |  | 1 | 9 |  | Au |  | 60 | Spiro-MeOTAD |  | TiO2-c | PCBM-60 |  |  |  |  | SLG | FTO | 0.125 | 1.02 | 20.1 | 0.705 | 14.4 | 1.6
19614 | MA |  |  | 1 |  |  | Pb | 1 | I |  | 3 |  |  |  | DMF |  |  | 1 |  |  | 65 | 100 |  | 1 | 9 |  | Au |  | 60 | Spiro-MeOTAD |  | TiO2-c | PCBM-60 |  |  |  |  | SLG | FTO | 0.125 | 1.018 | 21.69 | 0.728 | 16.07 | 1.6
19615 | MA |  |  | 1 |  |  | Pb | 1 | I |  | 3 |  | Cl | 0.66 | DMF |  |  | 1 |  |  | 100 |  |  | 90 |  |  | Au |  | 60 | Spiro-MeOTAD |  | TiO2-c | [5 empty] | SLG | FTO | 0.08 | 1.03 | 20.8 | 0.776 | 16.6 | 1.6
19616 | MA |  |  | 1 |  |  | Pb | 1 | I |  | 3 |  | Cl | 0.66 | DMF |  |  | 1 |  |  | 100 |  |  | 90 |  |  | Au |  | 60 | Spiro-MeOTAD |  | TiO2-c | [5 empty] | SLG | FTO | 0.08 | 1.03 | 21.4 | 0.748 | 16.5 | 1.6
19617 | MA |  |  | 1 |  |  | Pb | 1 | I |  | 3 |  | Cl | 0.66 | DMF |  |  | 1 |  |  | 100 |  |  | 90 |  |  | Au |  | 60 | Spiro-MeOTAD |  | TiO2-c | [5 empty] | SLG | FTO | 0.08 | 1.03 | 24.5 | 0.759 | 19.2 | 1.6
19618 | MA |  |  | 1 |  |  | Pb | 1 | I |  | 3 |  | Cl | 0.66 | DMF |  |  | 1 |  |  | 95 |  |  | 120 |  |  | Ag |  | 100 | Spiro-MeOTAD |  | TiO2-c | TiO2-mp |  | 60 | 450 |  | SLG | FTO | 0.07 | 0.856 | 16.77 | 0.529 | 8.25 | 1.6
19619 | MA |  |  | 1 |  |  | Pb | 1 | I |  | 3 |  | Cl | 0.66 | DMF |  |  | 1 |  |  | 95 |  |  | 120 |  |  | Ag |  | 100 | Spiro-MeOTAD |  | TiO2-c | TiO2-mp |  | 60 | 450 |  | SLG | FTO | 0.07 | 0.902 | 16.55 | 0.725 | 11.8 | 1.6
19620 | MA |  |  | 1 |  |  | Pb | 1 | Br |  | 3 |  | Cl | 0.66 | DMF |  |  | 1 |  |  | 155 |  |  | 45 |  |  | Pb |  |  | Spiro-MeOTAD |  | TiO2-c |  |  | 60 |  |  | SLG | FTO | 0.16 | 0.22 | 2 | 0.14 | 0.07
19621 | MA |  |  | 1 |  |  | Pb | 1 | Br |  | 3 |  | Cl | 0.66 | DMF |  |  | 1 |  |  | 155 |  |  | 45 |  |  | Au |  | 100 | Spiro-MeOTAD |  | TiO2-c |  |  | 60 |  |  | SLG | FTO | 0.16 | 1.3 | 4.7 | 0.53 | 3.3
19622 | MA |  |  | 1 |  |  | Pb | 1 | Br |  | 3 |  | Cl | 0.66 | DMF |  |  | 1 |  |  | 155 |  |  | 45 |  |  | Pt |  |  | Spiro-MeOTAD |  | TiO2-c |  |  | 60 |  |  | SLG | FTO | 0.16 | 1.46 | 5.2 | 0.55 | 4.2
19623 | MA |  |  | 1 |  |  | Pb | 1 | I |  | 3 |  |  |  | DMF | GBL |  | 9 | 20 |  | 100 |  |  | 15 |  |  | Au |  |  | Spiro-MeOTAD |  | TiO2-c | TiO2-mp |  |  |  |  | SLG | FTO | 0.09 |  |  |  | 6.66 | 1.55
19624 | MA |  |  | 1 |  |  | Pb | 1 | I |  | 3 |  |  |  | DMF | GBL |  | 9 | 20 |  | 100 |  |  | 15 |  |  | Au |  |  | Spiro-MeOTAD |  | TiO2-c | TiO2-mp |  |  |  |  | SLG | FTO | 0.09 | 0.017 | 0.87 | 0.482 | 7.05 | 1.55
19625 | MA |  |  | 1 |  |  | Pb | 1 | I |  | 3 |  | NH4Cl | 0.15 | DMF | GBL |  | 9 | 20 |  | 100 |  |  | 15 |  |  | Au |  |  | Spiro-MeOTAD |  | TiO2-c | TiO2-mp |  |  |  |  | SLG | FTO | 0.09 |  |  |  | 6.54 | 1.55
19626 | MA |  |  | 1 |  |  | Pb | 1 | I |  | 3 |  | NH4Cl | 0.15 | DMF | GBL |  | 9 | 20 |  | 100 |  |  | 15 |  |  | Au |  |  | Spiro-MeOTAD |  | TiO2-c | TiO2-mp |  |  |  |  | SLG | FTO | 0.09 | 0.018 | 0.886 | 0.488 | 7.78 | 1.55
19627 | MA |  |  | 1 |  |  | Pb | 1 | I |  | 3 |  | NH4Cl | 0.45 | DMF | GBL |  | 9 | 20 |  | 100 |  |  | 15 |  |  | Au |  |  | Spiro-MeOTAD |  | TiO2-c | TiO2-mp |  |  |  |  | SLG | FTO | 0.09 |  |  |  | 8.91 | 1.55
19628 | MA |  |  | 1 |  |  | Pb | 1 | I |  | 3 |  | NH4Cl | 0.45 | DMF | GBL |  | 9 | 20 |  | 100 |  |  | 15 |  |  | Au |  |  | Spiro-MeOTAD |  | TiO2-c | TiO2-mp |  |  |  |  | SLG | FTO | 0.09 | 0.02 | 0.903 | 0.504 | 9.1 | 1.55
19629 | MA |  |  | 1 |  |  | Pb | 1 | I |  | 3 |  | NH4Cl | 0.75 | DMF | GBL |  | 9 | 20 |  | 100 |  |  | 15 |  |  | Au |  |  | Spiro-MeOTAD |  | TiO2-c | TiO2-mp |  |  |  |  | SLG | FTO | 0.09 |  |  |  | 9.22 | 1.55
19630 | MA |  |  | 1 |  |  | Pb | 1 | I |  | 3 |  | NH4Cl | 0.75 | DMF | GBL |  | 9 | 20 |  | 100 |  |  | 15 |  |  | Au |  |  | Spiro-MeOTAD |  | TiO2-c | TiO2-mp |  |  |  |  | SLG | FTO | 0.09 | 0.021 | 0.909 | 0.492 | 9.58 | 1.55
19631 | MA |  |  | 1 |  |  | Pb | 1 | I |  | 3 |  | NH4Cl | 1.05 | DMF | GBL |  | 9 | 20 |  | 100 |  |  | 15 |  |  | Au |  |  | Spiro-MeOTAD |  | TiO2-c | TiO2-mp |  |  |  |  | SLG | FTO | 0.09 |  |  |  | 9.1 | 1.55
19632 | MA |  |  | 1 |  |  | Pb | 1 | I |  | 3 |  | NH4Cl | 1.05 | DMF | GBL |  | 9 | 20 |  | 100 |  |  | 15 |  |  | Au |  |  | Spiro-MeOTAD |  | TiO2-c | TiO2-mp |  |  |  |  | SLG | FTO | 0.09 | 0.02 | 0.903 | 0.536 | 9.63 | 1.55
19633 | MA |  |  | 1 |  |  | Pb | 1 | I |  | 3 |  | NH4Cl | 1.35 | DMF | GBL |  | 9 | 20 |  | 100 |  |  | 15 |  |  | Au |  |  | Spiro-MeOTAD |  | TiO2-c | TiO2-mp |  |  |  |  | SLG | FTO | 0.09 |  |  |  | 8.08 | 1.55
19634 | MA |  |  | 1 |  |  | Pb | 1 | I |  | 3 |  | NH4Cl | 1.35 | DMF | GBL |  | 9 | 20 |  | 100 |  |  | 15 |  |  | Au |  |  | Spiro-MeOTAD |  | TiO2-c | TiO2-mp |  |  |  |  | SLG | FTO | 0.09 | 0.017 | 0.885 | 0.539 | 8.16 | 1.55
19635 | (PEA) | MA |  | 2 | 2 |  | Pb | 3 | I |  | 10 |  |  |  | DMF |  |  | 1 |  |  | Unknown |  |  | Unknown |  |  | Ag |  | 100 | PEDOT:PSS |  | PCBM-60 | [5 empty] | SLG | ITO | 0.06 |  |  |  | 1.5
19636 | (PEA) | MA |  | 2 | 2 |  | Pb | 3 | I |  | 10 |  |  |  | DMF |  |  | 1 |  |  | Unknown |  |  | Unknown |  |  | Ag |  | 100 | PEDOT:PSS |  | PCBM-60 | [5 empty] | SLG | ITO | 0.06 | 0.85 | 7.6 | 0.29 | 1.88
19637 | (PEA) | MA |  | 2 | 2 |  | Pb | 3 | I |  | 10 |  | MAAc | 1 | DMF |  |  | 1 |  |  | Unknown |  |  | Unknown |  |  | Ag |  | 100 | PEDOT:PSS |  | PCBM-60 | [5 empty] | SLG | ITO | 0.06 |  |  |  | 3
19638 | (PEA) | MA |  | 2 | 2 |  | Pb | 3 | I |  | 10 |  | MAAc | 1 | DMF |  |  | 1 |  |  | Unknown |  |  | Unknown |  |  | Ag |  | 100 | PEDOT:PSS |  | PCBM-60 | [5 empty] | SLG | ITO | 0.06 | 0.9 | 9.8 | 0.368 | 3.26
19639 | (PEA) | MA |  | 2 | 2 |  | Pb | 3 | I |  | 10 |  | MAAc | 1.5 | DMF |  |  | 1 |  |  | Unknown |  |  | Unknown |  |  | Ag |  | 100 | PEDOT:PSS |  | PCBM-60 | [5 empty] | SLG | ITO | 0.06 |  |  |  | 5.3
19640 | (PEA) | MA |  | 2 | 2 |  | Pb | 3 | I |  | 10 |  | MAAc | 1.5 | DMF |  |  | 1 |  |  | Unknown |  |  | Unknown |  |  | Ag |  | 100 | PEDOT:PSS |  | PCBM-60 | [5 empty] | SLG | ITO | 0.06 | 1.03 | 10.8 | 0.514 | 5.73
19641 | (PEA) | MA |  | 2 | 2 |  | Pb | 3 | I |  | 10 |  | MAAc | 2.5 | DMF |  |  | 1 |  |  | Unknown |  |  | Unknown |  |  | Ag |  | 100 | PEDOT:PSS |  | PCBM-60 | [5 empty] | SLG | ITO | 0.06 |  |  |  | 1.2
19642 | (PEA) | MA |  | 2 | 2 |  | Pb | 3 | I |  | 10 |  | MAAc | 2.5 | DMF |  |  | 1 |  |  | Unknown |  |  | Unknown |  |  | Ag |  | 100 | PEDOT:PSS |  | PCBM-60 | [5 empty] | SLG | ITO | 0.06 | 1.09 | 3.1 | 0.465 | 1.57
19643 | MA |  |  | 1 |  |  | Pb | 1 | I |  | 3 |  | Cl | 0.66 | DMF |  |  | 1 |  |  | 70 |  |  | 10 |  |  | Ag |  | 100 | none |  | C60 | BCP |  | 50 | 8 |  | SLG | ITO | 0.1 | 0.96 | 21.3 | 0.427 | 8.7 | 1.6
19644 | MA |  |  | 1 |  |  | Pb | 1 | I |  | 3 |  | Cl | 0.66 | DMF |  |  | 1 |  |  | 70 |  |  | 10 |  |  | Ag |  | 100 | none |  | C60 | BCP |  | 50 | 8 |  | SLG | ITO | 0.1 | 0.94 | 21.3 | 0.316 | 6.3 | 1.6
19645 | MA |  |  | 1 |  |  | Pb | 1 | I |  | 3 |  | Cl | 0.66 | DMF |  |  | 1 |  |  | 70 |  |  | 10 |  |  | Ag |  | 100 | none |  | C60 | BCP |  | 50 | 8 |  | SLG | ITO | 0.1 | 0.94 | 21.3 | 0.316 | 6.3 | 1.6
19653 | Cs | FA |  | 0.2 | 0.8 |  | Pb | 1 | I |  | 3 |  |  |  | DMF | DMSO |  | 4 | 1 |  | 150 |  |  | 30 |  |  | Au |  | 80 | Spiro-MeOTAD |  | TiO2-c | TiO2-mp |  |  |  |  | SLG | FTO | 0.16 | 1.01 | 22.78 | 0.687 | 15.87 | 1.59
19654 | Cs | FA |  | 0.2 | 0.8 |  | Pb | 1 | I |  | 3 |  |  |  | DMF | DMSO |  | 4 | 1 |  | 150 |  |  | 30 |  |  | Au |  | 80 | Spiro-MeOTAD |  | TiO2-c | TiO2-mp |  |  |  |  | SLG | FTO | 0.16 | 0.99 | 22.94 | 0.679 | 15.57 | 1.59
19655 | Cs | FA |  | 0.2 | 0.8 |  | Pb | 1 | I |  | 3 |  |  |  | DMF | DMSO |  | 4 | 1 |  | 150 |  |  | 30 |  |  | Au |  | 80 | Spiro-MeOTAD |  | TiO2-c | TiO2-mp |  |  |  |  | SLG | FTO | 0.16 | 1.01 | 22.12 | 0.678 | 15.36 | 1.59
19656 | Cs | FA |  | 0.2 | 0.8 |  | Pb | 1 | I |  | 3 |  |  |  | DMF | DMSO |  | 4 | 1 |  | 150 |  |  | 30 |  |  | Au |  | 80 | Spiro-MeOTAD |  | TiO2-c | TiO2-mp |  |  |  |  | SLG | FTO | 0.16 | 0.98 | 22.54 | 0.672 | 14.95 | 1.59
19657 | Cs | FA |  | 0.2 | 0.8 |  | Pb | 1 | I |  | 3 |  | Cl | 0.2 | DMF | DMSO |  | 4 | 1 |  | 150 |  |  | 30 |  |  | Au |  | 80 | Spiro-MeOTAD |  | TiO2-c | TiO2-mp |  |  |  |  | SLG | FTO | 0.16 | 1.1 | 24.1 | 0.776 | 19.85 | 1.59
19658 | Cs | FA |  | 0.2 | 0.8 |  | Pb | 1 | I |  | 3 |  | Cl | 0.2 | DMF | DMSO |  | 4 | 1 |  | 150 |  |  | 30 |  |  | Au |  | 80 | Spiro-MeOTAD |  | TiO2-c | TiO2-mp |  |  |  |  | SLG | FTO | 0.16 | 1.07 | 24.1 | 0.772 | 19.94 | 1.59
19659 | Cs | FA |  | 0.2 | 0.8 |  | Pb | 1 | I |  | 3 |  | Cl | 0.2 | DMF | DMSO |  | 4 | 1 |  | 150 |  |  | 30 |  |  | Au |  | 80 | Spiro-MeOTAD |  | TiO2-c | TiO2-mp |  |  |  |  | SLG | FTO | 0.16 | 1.06 | 23.79 | 0.765 | 19.37 | 1.59
19660 | Cs | FA |  | 0.2 | 0.8 |  | Pb | 1 | I |  | 3 |  | Cl | 0.2 | DMF | DMSO |  | 4 | 1 |  | 150 |  |  | 30 |  |  | Au |  | 80 | Spiro-MeOTAD |  | TiO2-c | TiO2-mp |  |  |  |  | SLG | FTO | 0.16 | 1.07 | 23.55 | 0.77 | 19.57 | 1.59
19661 | Cs | FA |  | 0.2 | 0.8 |  | Pb | 1 | I |  | 3 |  | Cl | 0.2 | DMF | DMSO |  | 4 | 1 |  | 150 |  |  | 30 |  |  | Au |  | 80 | Spiro-MeOTAD |  | TiO2-c | TiO2-mp |  |  |  |  | SLG | FTO | 0.16 | 1.04 | 24.51 | 0.755 | 19.33 | 1.59
19662 | Cs | FA |  | 0.2 | 0.8 |  | Pb | 1 | I |  | 3 |  | Cl | 0.2 | DMF | DMSO |  | 4 | 1 |  | 150 |  |  | 30 |  |  | Au |  | 80 | Spiro-MeOTAD |  | TiO2-c | TiO2-mp |  |  |  |  | SLG | FTO | 0.16 | 1.06 | 24.46 | 0.771 | 19.98 | 1.59
19677 | MA |  |  | 1 |  |  | Pb | 1 | I |  | 3 |  |  |  | DMF | DMSO |  | 6 | 4 |  | 40 | 100 |  | 2 | 10 |  | Ag |  | 150 | NiO-c | 43 | PCBM-60 |  |  | 85 |  |  | SLG | FTO | 0.09 | 0.97 | 23.04 | 0.643 | 14.37 | 1.5
19678 | MA |  |  | 1 |  |  | Pb | 1 | I |  | 3 |  |  |  | DMF | DMSO |  | 6 | 4 |  | 40 | 100 |  | 2 | 10 |  | Ag |  | 150 | NiO-c | 43 | PCBM-60 |  |  | 85 |  |  | SLG | FTO | 0.09 | 0.949 | 23.37 | 0.655 | 14.52 | 1.5
19679 | MA |  |  | 1 |  |  | Pb | 1 | I |  | 3 |  |  |  | DMF | DMSO |  | 6 | 4 |  | 40 | 100 |  | 2 | 10 |  | Ag |  | 150 | NiO-c | 43 | PCBM-60 |  |  | 85 |  |  | SLG | FTO | 0.09 | 0.966 | 23.12 | 0.656 | 14.66 | 1.5
19680 | MA |  |  | 1 |  |  | Pb | 1 | I |  | 3 |  |  |  | DMF | DMSO |  | 6 | 4 |  | 40 | 100 |  | 2 | 10 |  | Ag |  | 150 | NiO-c | 43 | PCBM-60 |  |  | 85 |  |  | SLG | FTO | 0.09 | 1.027 | 19.86 | 0.614 | 12.53 | 1.5
19681 | MA |  |  | 1 |  |  | Pb | 1 | I |  | 3 |  |  |  | DMF | DMSO |  | 6 | 4 |  | 40 | 100 |  | 2 | 10 |  | Ag |  | 150 | NiO-c | 43 | PCBM-60 |  |  | 85 |  |  | SLG | FTO | 0.09 | 0.96 | 21.97 | 0.617 | 13.02 | 1.5
19682 | MA |  |  | 1 |  |  | Pb | 1 | I |  | 3 |  |  |  | DMF | DMSO |  | 6 | 4 |  | 40 | 100 |  | 2 | 10 |  | Ag |  | 150 | NiO-c | 43 | PCBM-60 |  |  | 85 |  |  | SLG | FTO | 0.09 | 0.903 | 22.08 | 0.654 | 13.03 | 1.5
19683 | MA |  |  | 1 |  |  | Pb | 1 | I |  | 3 |  |  |  | DMF | DMSO |  | 6 | 4 |  | 40 | 100 |  | 2 | 10 |  | Ag |  | 150 | NiO-c | 43 | PCBM-60 |  |  | 85 |  |  | SLG | FTO | 0.09 | 0.912 | 22.18 | 0.654 | 13.22 | 1.5
19684 | MA |  |  | 1 |  |  | Pb | 1 | I |  | 3 |  |  |  | DMF | DMSO |  | 6 | 4 |  | 40 | 100 |  | 2 | 10 |  | Ag |  | 150 | NiO-c | 43 | PCBM-60 |  |  | 85 |  |  | SLG | FTO | 0.09 | 0.998 | 22.81 | 0.619 | 14.08 | 1.5
19685 | MA |  |  | 1 |  |  | Pb | 1 | I |  | 3 |  |  |  | DMF | DMSO |  | 6 | 4 |  | 40 | 100 |  | 2 | 10 |  | Ag |  | 150 | NiO-c | 43 | PCBM-60 |  |  | 85 |  |  | SLG | FTO | 0.09 | 0.939 | 21.98 | 0.634 | 13.08 | 1.5
19686 | MA |  |  | 1 |  |  | Pb | 1 | I |  | 3 |  |  |  | DMF | DMSO |  | 6 | 4 |  | 40 | 100 |  | 2 | 10 |  | Ag |  | 150 | NiO-c | 43 | PCBM-60 |  |  | 85 |  |  | SLG | FTO | 0.09 | 0.954 | 22.42 | 0.626 | 13.4 | 1.5
19687 | MA |  |  | 1 |  |  | Pb | 1 | I |  | 3 |  |  |  | DMF | DMSO |  | 6 | 4 |  | 40 | 100 |  | 2 | 10 |  | Ag |  | 150 | NiO-c | 43 | PCBM-60 |  |  | 85 |  |  | SLG | FTO | 0.09 | 0.955 | 22.17 | 0.664 | 14.05 | 1.5
19688 | MA |  |  | 1 |  |  | Pb | 1 | I |  | 3 |  |  |  | DMF | DMSO |  | 6 | 4 |  | 40 | 100 |  | 2 | 10 |  | Ag |  | 150 | NiO-c | 43 | PCBM-60 |  |  | 85 |  |  | SLG | FTO | 0.09 | 0.948 | 22.14 | 0.643 | 13.5 | 1.5
19689 | MA |  |  | 1 |  |  | Pb | 1 | I |  | 3 |  |  |  | DMF | DMSO |  | 6 | 4 |  | 100 |  |  | 10 |  |  | Ag |  | 150 | NiO-c | 43 | PCBM-60 |  |  | 85 |  |  | SLG | FTO | 0.09 | 0.791 | 14.71 | 0.362 | 4.2 | 1.5
19690 | MA |  |  | 1 |  |  | Pb | 1 | I |  | 3 |  |  |  | DMF | DMSO |  | 6 | 4 |  | 100 |  |  | 10 |  |  | Ag |  | 150 | NiO-c | 43 | PCBM-60 |  |  | 85 |  |  | SLG | FTO | 0.09 | 0.831 | 16.06 | 0.405 | 5.41 | 1.5
19691 | MA |  |  | 1 |  |  | Pb | 1 | I |  | 3 |  |  |  | DMF | DMSO |  | 6 | 4 |  | 100 |  |  | 10 |  |  | Ag |  | 150 | NiO-c | 43 | PCBM-60 |  |  | 85 |  |  | SLG | FTO | 0.09 | 0.822 | 14.98 | 0.387 | 4.77 | 1.5
19692 | MA |  |  | 1 |  |  | Pb | 1 | I |  | 3 |  |  |  | DMF | DMSO |  | 6 | 4 |  | 100 |  |  | 10 |  |  | Ag |  | 150 | NiO-c | 43 | PCBM-60 |  |  | 85 |  |  | SLG | FTO | 0.09 | 0.852 | 17.16 | 0.463 | 6.76 | 1.5
19693 | MA |  |  | 1 |  |  | Pb | 1 | I |  | 3 |  |  |  | DMF | DMSO |  | 6 | 4 |  | 100 |  |  | 10 |  |  | Ag |  | 150 | NiO-c | 43 | PCBM-60 |  |  | 85 |  |  | SLG | FTO | 0.09 | 0.806 | 16.8 | 0.39 | 5.28 | 1.5
19694 | MA |  |  | 1 |  |  | Pb | 1 | I |  | 3 |  |  |  | DMF | DMSO |  | 6 | 4 |  | 100 |  |  | 10 |  |  | Ag |  | 150 | NiO-c | 43 | PCBM-60 |  |  | 85 |  |  | SLG | FTO | 0.09 | 0.77 | 13.97 | 0.427 | 4.6 | 1.5
19695 | MA |  |  | 1 |  |  | Pb | 1 | I |  | 3 |  |  |  | DMF | DMSO |  | 6 | 4 |  | 100 |  |  | 10 |  |  | Ag |  | 150 | NiO-c | 43 | PCBM-60 |  |  | 85 |  |  | SLG | FTO | 0.09 | 0.78 | 12.61 | 0.54 | 5.31 | 1.5
19696 | MA |  |  | 1 |  |  | Pb | 1 | I |  | 3 |  |  |  | DMF | DMSO |  | 6 | 4 |  | 100 |  |  | 10 |  |  | Ag |  | 150 | NiO-c | 43 | PCBM-60 |  |  | 85 |  |  | SLG | FTO | 0.09 | 0.782 | 17.07 | 0.413 | 5.52 | 1.5
19697 | MA |  |  | 1 |  |  | Pb | 1 | I |  | 3 |  |  |  | DMF | DMSO |  | 6 | 4 |  | 100 |  |  | 10 |  |  | Ag |  | 150 | NiO-c | 43 | PCBM-60 |  |  | 85 |  |  | SLG | FTO | 0.09 | 0.777 | 17.46 | 0.498 | 6.75 | 1.5
19698 | MA |  |  | 1 |  |  | Pb | 1 | I |  | 3 |  |  |  | DMF | DMSO |  | 6 | 4 |  | 100 |  |  | 10 |  |  | Ag |  | 150 | NiO-c | 43 | PCBM-60 |  |  | 85 |  |  | SLG | FTO | 0.09 | 0.815 | 16.21 | 0.396 | 5.24 | 1.5
19699 | MA |  |  | 1 |  |  | Pb | 1 | I |  | 3 |  |  |  | DMF | DMSO |  | 6 | 4 |  | 100 |  |  | 10 |  |  | Ag |  | 150 | NiO-c | 43 | PCBM-60 |  |  | 85 |  |  | SLG | FTO | 0.09 | 0.808 | 16.73 | 0.442 | 5.97 | 1.5
19700 | MA |  |  | 1 |  |  | Pb | 1 | I |  | 3 |  |  |  | DMF | DMSO |  | 6 | 4 |  | 100 |  |  | 10 |  |  | Ag |  | 150 | NiO-c | 43 | PCBM-60 |  |  | 85 |  |  | SLG | FTO | 0.09 | 0.779 | 12.35 | 0.61 | 5.86 | 1.5
19708 | MA |  |  | 1 |  |  | Pb | 1 | I |  | 3 |  |  |  | DMF |  | IPA | 1 |  | 1 | Unknown |  | 70 | Unknown |  | 30 | Carbon-nt |  |  | none |  | TiO2-c | TiO2-mp |  | 90 | 400 |  | SLG | FTO | 0.16 | 0.856 | 16.72 | 0.439 | 6.29 | 1.6
19709 | MA |  |  | 1 |  |  | Pb | 1 | I |  | 3 |  |  |  | DMF |  | IPA | 1 |  | 1 | Unknown |  | 70 | Unknown |  | 30 | Carbon-nt |  |  | none |  | TiO2-c | TiO2-mp |  | 90 | 400 |  | SLG | FTO | 0.16 | 0.838 | 13.99 | 0.516 | 6.05 | 1.6
19710 | MA |  |  | 1 |  |  | Pb | 1 | I |  | 3 |  |  |  | DMF |  | IPA | 1 |  | 1 | Unknown |  | 70 | Unknown |  | 30 | Carbon-nt |  |  | none |  | TiO2-c | TiO2-mp |  | 90 | 400 |  | SLG | FTO | 0.16 | 0.881 | 15.47 | 0.504 | 6.87 | 1.6
19711 | MA |  |  | 1 |  |  | Pb | 1 | I |  | 3 |  |  |  | DMF |  | IPA | 1 |  | 1 | Unknown |  | 70 | Unknown |  | 30 | Carbon-nt |  |  | none |  | TiO2-c | TiO2-mp |  | 90 | 400 |  | SLG | FTO | 0.16 | 0.869 | 16.44 | 0.441 | 6.31 | 1.6
19712 | MA |  |  | 1 |  |  | Pb | 1 | I |  | 3 |  |  |  | DMF |  | IPA | 1 |  | 1 | Unknown |  | 70 | Unknown |  | 30 | Carbon-nt |  |  | none |  | TiO2-c | TiO2-mp |  | 90 | 400 |  | SLG | FTO | 0.16 | 0.858 | 13.9 | 0.431 | 5.14 | 1.6
19713 | MA |  |  | 1 |  |  | Pb | 1 | I |  | 3 |  |  |  | DMF |  | IPA | 1 |  | 1 | Unknown |  | 70 | Unknown |  | 30 | Carbon-nt |  |  | none |  | TiO2-c | TiO2-mp |  | 90 | 400 |  | SLG | FTO | 0.16 | 0.868 | 10.05 | 0.515 | 4.49 | 1.6
19714 | MA |  |  | 1 |  |  | Pb | 1 | I |  | 3 |  |  |  | DMF |  | IPA | 1 |  | 1 | Unknown |  | 70 | Unknown |  | 30 | Carbon-nt |  |  | none |  | TiO2-c | TiO2-mp |  | 90 | 400 |  | SLG | FTO | 0.16 | 0.999 | 18.11 | 0.547 | 9.9 | 1.6
19715 | MA |  |  | 1 |  |  | Pb | 1 | I |  | 3 |  |  |  | DMF |  | IPA | 1 |  | 1 | Unknown |  | 70 | Unknown |  | 30 | Carbon-nt |  |  | none |  | TiO2-c | TiO2-mp |  | 90 | 400 |  | SLG | FTO | 0.16 | 0.976 | 13.38 | 0.622 | 8.13 | 1.6
19716 | MA |  |  | 1 |  |  | Pb | 1 | I |  | 3 |  |  |  | DMF |  | IPA | 1 |  | 1 | Unknown |  | 70 | Unknown |  | 30 | Au |  |  | none |  | TiO2-c | TiO2-mp |  | 90 | 400 |  | SLG | FTO | 0.16 | 0.82 | 10.07 | 0.59 | 5.14 | 1.6
19717 | MA |  |  | 1 |  |  | Pb | 1 | I |  | 3 |  | MAPbCl3 | 0.5 | DMF |  |  | 1 |  |  | Unknown |  |  | Unknown |  |  | Ag |  |  | PEDOT:PSS |  | PCBM-60 | [5 empty] | SLG | ITO | 0.09 | 0.9 | 11.1 | 0.789 | 7.9 | 1.6
19718 | MA |  |  | 1 |  |  | Pb | 1 | I |  | 3 |  |  |  | DMF | DMSO |  | 4 | 1 |  | 95 |  |  | 40 |  |  | Ag |  | 80 | NiO-c |  | PCBM-60 | bis-C60 |  |  |  |  | SLG | ITO | 0.1 | 1.1 | 21.67 | 0.74 | 17.64 | 1.6
19719 | MA |  |  | 1 |  |  | Pb | 1 | I |  | 3 |  |  |  | DMF | DMSO |  | 4 | 1 |  | 95 |  |  | 40 |  |  | Ag |  | 80 | NiO-c |  | PCBM-60 | bis-C60 |  |  |  |  | SLG | ITO | 0.1 | 1.08 | 21.87 | 0.71 | 16.74 | 1.6
19720 | MA |  |  | 1 |  |  | Pb | 1 | I |  | 3 |  |  |  | DMF |  |  | 1 |  |  | 95 |  |  | 40 |  |  | Ag |  | 80 | NiO-c |  | PCBM-60 | bis-C60 |  |  |  |  | SLG | ITO | 0.1 | 1.08 | 19.46 | 0.72 | 15.13 | 1.6
19721 | MA |  |  | 1 |  |  | Pb | 1 | I |  | 3 |  |  |  | DMF |  | none | 1 |  | 1 | 95 |  | Unknown | 2 |  | Unknown | Ag |  |  | Spiro-MeOTAD |  | TiO2-c | [5 empty] | SLG | FTO | 0.07 | 1.044 | 22.79 | 0.67 | 14.97 | 1.6
19722 | MA |  |  | 1 |  |  | Pb | 1 | I |  | 3 |  |  |  | DMF |  | none | 1 |  | 1 | 95 |  | Unknown | 2 |  | Unknown | Ag |  |  | Spiro-MeOTAD |  | TiO2-c | [5 empty] | SLG | FTO | 0.07 | 1.03 | 22.6 | 0.622 | 14.8 | 1.6
19723 | MA |  |  | 1 |  |  | Pb | 1 | I |  | 3 |  |  |  | DMF |  | none | 1 |  | 1 | 95 |  | Unknown | 2 |  | Unknown | Ag |  |  | Spiro-MeOTAD |  | TiO2-c | [5 empty] | SLG | FTO | 0.07 | 1.054 | 22.47 | 0.68 | 16.12 | 1.6
19724 | MA |  |  | 1 |  |  | Pb | 1 | I |  | 3 |  |  |  | DMF |  | none | 1 |  | 1 | 95 |  | Unknown | 2 |  | Unknown | Ag |  |  | Spiro-MeOTAD |  | TiO2-c | [5 empty] | SLG | FTO | 0.07 | 1.021 | 23.38 | 0.545 | 12.62 | 1.6
19725 | MA |  |  | 1 |  |  | Pb | 1 | I |  | 3 |  |  |  | DMF |  | none | 1 |  | 1 | 95 |  | Unknown | 2 |  | Unknown | Ag |  |  | Spiro-MeOTAD |  | TiO2-c | [5 empty] | SLG | FTO | 0.07 | 0.993 | 22.95 | 0.54 | 12.35 | 1.6
19726 | MA |  |  | 1 |  |  | Pb | 1 | I |  | 3 |  |  |  | DMF |  | none | 1 |  | 1 | 95 |  | Unknown | 2 |  | Unknown | Ag |  |  | Spiro-MeOTAD |  | TiO2-c | [5 empty] | SLG | FTO | 0.07 | 0.996 | 21.51 | 0.507 | 10.33 | 1.6
19727 | MA |  |  | 1 |  |  | Pb | 1 | I |  | 3 |  |  |  | DMF |  | none | 1 |  | 1 | 95 |  | Unknown | 2 |  | Unknown | Ag |  |  | Spiro-MeOTAD |  | TiO2-c | [5 empty] | SLG | FTO | 0.07 | 0.986 | 21.18 | 0.483 | 10.4 | 1.6
19728 | MA |  |  | 1 |  |  | Pb | 1 | I |  | 3 |  |  |  | DMF | DMSO |  |  |  |  | 65 | 100 |  | 1 | 9 |  | Ag |  | 150 | Spiro-MeOTAD |  | TiO2-c | TiO2-mp |  |  |  |  | SLG | FTO | 0.125 | 1.06 | 21 | 0.77 | 17.14 | 1.6
19729 | MA |  |  | 1 |  |  | Pb | 1 | I |  | 3 |  |  |  | DMF | DMSO |  |  |  |  | 65 | 100 |  | 1 | 9 |  | Ag |  | 150 | Spiro-MeOTAD |  | TiO2-c | TiO2-mp |  |  |  |  | SLG | FTO | 0.125 | 1.03 | 20.95 | 0.66 | 14.24 | 1.6
19730 | MA |  |  | 1 |  |  | Pb | 1 | I |  | 3 |  |  |  | DMF | DMSO |  |  |  |  | 65 | 100 |  | 1 | 9 |  | Ag |  | 150 | Spiro-MeOTAD |  | TiO2-c | TiO2-mp |  |  |  |  | SLG | FTO | 0.125 | 1.01 | 18.26 | 0.71 | 13.09 | 1.6
19731 | MA |  |  | 1 |  |  | Pb | 1 | I |  | 3 |  |  |  | DMF | DMSO |  |  |  |  | 65 | 100 |  | 1 | 9 |  | Ag |  | 150 | Spiro-MeOTAD |  | TiO2-c | TiO2-mp |  |  |  |  | SLG | FTO | 0.125 | 1 | 18.49 | 0.51 | 9.43 | 1.6
19732 | MA |  |  | 1 |  |  | Pb | 1 | I |  | 3 |  |  |  | DMF | DMSO |  |  |  |  | 65 | 100 |  | 1 | 9 |  | Ag |  | 150 | Spiro-MeOTAD |  | TiO2-c | TiO2-mp |  |  |  |  | SLG | FTO | 0.125 | 1.06 | 20.35 | 0.76 | 16.39 | 1.6
19733 | MA |  |  | 1 |  |  | Pb | 1 | I |  | 3 |  |  |  | DMF | DMSO |  |  |  |  | 65 | 100 |  | 1 | 9 |  | Ag |  | 150 | Spiro-MeOTAD |  | TiO2-c | TiO2-mp |  |  |  |  | SLG | FTO | 0.125 | 1.05 | 20.65 | 0.64 | 13.8 | 1.6
19734 | FA |  |  | 1 |  |  | Pb | 1 | I |  | 3 |  |  |  | DMF | DMSO |  |  |  |  | 145 |  |  | 40 |  |  | Ag |  | 150 | Spiro-MeOTAD |  | TiO2-c | TiO2-mp |  |  |  |  | SLG | FTO | 0.125 | 1.07 | 23.17 | 0.74 | 18.35 | 1.5
19735 | FA |  |  | 1 |  |  | Pb | 1 | I |  | 3 |  |  |  | DMF | DMSO |  |  |  |  | 145 |  |  | 40 |  |  | Ag |  | 150 | Spiro-MeOTAD |  | TiO2-c | TiO2-mp |  |  |  |  | SLG | FTO | 0.125 | 1.05 | 23.2 | 0.7 | 17.05 | 1.5
19736 | FA |  |  | 1 |  |  | Pb | 1 | I |  | 3 |  |  |  | DMF | DMSO |  |  |  |  | 145 |  |  | 40 |  |  | Ag |  | 150 | Spiro-MeOTAD |  | TiO2-c | TiO2-mp |  |  |  |  | SLG | FTO | 0.125 | 1.07 | 22.42 | 0.7 | 16.79 | 1.5
19737 | FA |  |  | 1 |  |  | Pb | 1 | I |  | 3 |  |  |  | DMF | DMSO |  |  |  |  | 145 |  |  | 40 |  |  | Ag |  | 150 | Spiro-MeOTAD |  | TiO2-c | TiO2-mp |  |  |  |  | SLG | FTO | 0.125 | 1.04 | 22.47 | 0.67 | 15.66 | 1.5
19738 | FA |  |  | 1 |  |  | Pb | 1 | I |  | 3 |  |  |  | DMF | DMSO |  |  |  |  | 145 |  |  | 40 |  |  | Ag |  | 150 | Spiro-MeOTAD |  | TiO2-c | TiO2-mp |  |  |  |  | SLG | FTO | 0.125 | 1.08 | 22.45 | 0.74 | 17.94 | 1.5
19739 | FA |  |  | 1 |  |  | Pb | 1 | I |  | 3 |  |  |  | DMF | DMSO |  |  |  |  | 145 |  |  | 40 |  |  | Ag |  | 150 | Spiro-MeOTAD |  | TiO2-c | TiO2-mp |  |  |  |  | SLG | FTO | 0.125 | 1.06 | 22.55 | 0.72 | 17.21 | 1.5
19740 | FA |  |  | 1 |  |  | Pb | 1 | I |  | 3 |  |  |  | DMF | DMSO |  |  |  |  | 145 |  |  | 40 |  |  | Ag |  | 150 | Spiro-MeOTAD |  | TiO2-c | TiO2-mp |  |  |  |  | SLG | FTO | 0.125 | 1.12 | 21.37 | 0.7 | 16.75 | 1.5
19741 | FA |  |  | 1 |  |  | Pb | 1 | I |  | 3 |  |  |  | DMF | DMSO |  |  |  |  | 145 |  |  | 40 |  |  | Ag |  | 150 | Spiro-MeOTAD |  | TiO2-c | TiO2-mp |  |  |  |  | SLG | FTO | 0.125 | 1.12 | 20.97 | 0.66 | 15.5 | 1.5
19742 | FA |  |  | 1 |  |  | Pb | 1 | I |  | 3 |  |  |  | DMF | DMSO |  |  |  |  | 145 |  |  | 40 |  |  | Ag |  | 150 | Spiro-MeOTAD |  | TiO2-c | TiO2-mp |  |  |  |  | SLG | FTO | 0.125 | 0.97 | 6.26 | 0.47 | 2.85 | 2.4
19743 | FA |  |  | 1 |  |  | Pb | 1 | I |  | 3 |  |  |  | DMF | DMSO |  |  |  |  | 145 |  |  | 40 |  |  | Ag |  | 150 | Spiro-MeOTAD |  | TiO2-c | TiO2-mp |  |  |  |  | SLG | FTO | 0.125 | 0.95 | 6.64 | 0.36 | 2.27 | 2.4
19744 | FA | MA |  | 0.83 | 0.17 |  | Pb | 1 | Br | I | 0.17 | 0.83 |  |  | DMF | DMSO |  | 4 | 1 |  | 65 | 105 |  | 1 | 60 |  | Au |  | 75 | Spiro-MeOTAD |  | SnO2-c | [5 empty] | SLG | FTO | 0.04 | 1.08 | 20.97 | 0.725 | 16.46
19745 | FA | MA |  | 0.83 | 0.17 |  | Pb | 1 | Br | I | 0.17 | 0.83 |  |  | DMF | DMSO |  | 4 | 1 |  | 65 | 105 |  | 1 | 60 |  | Au |  | 75 | Spiro-MeOTAD |  | SnO2-c | [5 empty] | SLG | FTO | 0.04 | 1.07 | 21.09 | 0.689 | 15.58
19746 | FA | MA |  | 0.83 | 0.17 |  | Pb | 1 | Br | I | 0.17 | 0.83 |  |  | DMF | DMSO |  | 4 | 1 |  | 65 | 105 |  | 1 | 60 |  | Au |  | 75 | Spiro-MeOTAD |  | SnO2-np |  |  | 40 |  |  | SLG | FTO | 0.04 | 1.13 | 21.49 | 0.736 | 17.92
19747 | FA | MA |  | 0.83 | 0.17 |  | Pb | 1 | Br | I | 0.17 | 0.83 |  |  | DMF | DMSO |  | 4 | 1 |  | 65 | 105 |  | 1 | 60 |  | Au |  | 75 | Spiro-MeOTAD |  | SnO2-np |  |  | 40 |  |  | SLG | FTO | 0.04 | 1.12 | 21.24 | 0.719 | 17.1
19748 | FA | MA |  | 0.83 | 0.17 |  | Pb | 1 | Br | I | 0.17 | 0.83 |  |  | DMF | DMSO |  | 4 | 1 |  | 65 | 105 |  | 1 | 60 |  | Au |  | 75 | Spiro-MeOTAD |  | SnO2-np | SnO2-c |  | 40 | nan |  | SLG | FTO | 0.04 | 1.19 | 21.31 | 0.789 | 20.12
19749 | FA | MA |  | 0.83 | 0.17 |  | Pb | 1 | Br | I | 0.17 | 0.83 |  |  | DMF | DMSO |  | 4 | 1 |  | 65 | 105 |  | 1 | 60 |  | Au |  | 75 | Spiro-MeOTAD |  | SnO2-np | SnO2-c |  | 40 | nan |  | SLG | FTO | 0.04 | 1.19 | 21.32 | 0.782 | 19.97
19750 | FA | MA |  | 0.83 | 0.17 |  | Pb | 1 | Br | I | 0.17 | 0.83 |  |  | DMF | DMSO |  | 4 | 1 |  | 65 | 105 |  | 1 | 60 |  | Au |  | 75 | Spiro-MeOTAD |  | SnO2-np | SnO2-c |  | 40 | nan |  | SLG | FTO | 0.04 | 1.13 | 21.49 | 0.736 | 17.92
19751 | MA |  |  | 1 |  |  | Pb | 1 | I |  | 3 |  | Cl | 0.66 | DMF |  |  | 1 |  |  | 100 |  |  | 120 |  |  | Ag |  | 100 | Spiro-MeOTAD |  | TiO2-c | TiO2-mp |  | 50 | 600 |  | SLG | FTO | 0.0314 | 0.765 | 20.4 | 0.58 | 8.85 | 1.6
19752 | MA |  |  | 1 |  |  | Pb | 1 | I |  | 3 |  | Cl | 0.66 | DMF |  |  | 1 |  |  | 100 |  |  | 120 |  |  | Ag |  | 100 | Spiro-MeOTAD |  | TiO2-c | TiO2-mp |  | 50 | 600 |  | SLG | FTO | 0.0314 | 0.75 | 22.12 | 0.65 | 10.72 | 1.6
19753 | MA |  |  | 1 |  |  | Pb | 1 | I |  | 3 |  | Cl | 0.66 | DMF |  |  | 1 |  |  | 100 |  |  | 120 |  |  | Ag |  | 100 | Spiro-MeOTAD |  | TiO2-c | Al2O3-mp |  | 50 | 600 |  | SLG | FTO | 0.0314 | 0.86 | 19.8 | 0.555 | 9.5 | 1.6
19754 | MA |  |  | 1 |  |  | Pb | 1 | I |  | 3 |  | Cl | 0.66 | DMF |  |  | 1 |  |  | 100 |  |  | 120 |  |  | Ag |  | 100 | Spiro-MeOTAD |  | TiO2-c | Al2O3-mp |  | 50 | 600 |  | SLG | FTO | 0.0314 | 0.97 | 21.44 | 0.5 | 10.47 | 1.6
19755 | MA |  |  | 1 |  |  | Pb | 1 | I |  | 3 |  | Cl | 0.66 | DMF |  |  | 1 |  |  | 100 |  |  | 120 |  |  | Ag |  | 100 | Spiro-MeOTAD |  | TiO2-c | SiO2-mp |  | 50 | 600 |  | SLG | FTO | 0.0314 | 0.94 | 18 | 0.655 | 11 | 1.6
19756 | MA |  |  | 1 |  |  | Pb | 1 | I |  | 3 |  | Cl | 0.66 | DMF |  |  | 1 |  |  | 100 |  |  | 120 |  |  | Ag |  | 100 | Spiro-MeOTAD |  | TiO2-c | SiO2-mp |  | 50 | 600 |  | SLG | FTO | 0.0314 | 1.04 | 22.42 | 0.68 | 15.8 | 1.6
19757 | MA |  |  | 1 |  |  | Pb | 1 | I |  | 3 |  | Cl | 0.66 | DMF |  |  | 1 |  |  | 100 |  |  | 120 |  |  | Ag |  | 100 | Spiro-MeOTAD |  | TiO2-c | SiO2-mp |  | 50 | 600 |  | SLG | FTO | 0.0314 | 0.99 | 17.8 | 0.63 | 11.07 | 1.6
19758 | MA |  |  | 1 |  |  | Pb | 1 | I |  | 3 |  | Cl | 0.66 | DMF |  |  | 1 |  |  | 100 |  |  | 120 |  |  | Ag |  | 100 | Spiro-MeOTAD |  | TiO2-c | SiO2-mp |  | 50 | 600 |  | SLG | FTO | 0.0314 | 0.91 | 17.56 | 0.5 | 8.01 | 1.6
19759 | Cs | FA | MA | 0.05 | 0.81 | 0.14000000000000001 | Pb | 1 | Br | I | 0.45 | 2.5499999999999998 |  |  | DMF | DMSO |  | 4 | 1 |  | 100 |  |  | 45 |  |  | Au |  | 100 | asy-PBTBDT |  | TiO2-c | TiO2-mp |  |  |  |  | SLG | FTO | 0.09 | 1.14 | 22.4 | 0.732 | 18.2
19760 | Cs | FA | MA | 0.05 | 0.81 | 0.14000000000000001 | Pb | 1 | Br | I | 0.45 | 2.5499999999999998 |  |  | DMF | DMSO |  | 4 | 1 |  | 100 |  |  | 45 |  |  | Au |  | 100 | asy-PBTBDT |  | TiO2-c | TiO2-mp |  |  |  |  | SLG | FTO | 0.09 | 1.14 | 22.4 | 0.732 | 18.2
19761 | Cs | FA | MA | 0.05 | 0.81 | 0.14000000000000001 | Pb | 1 | Br | I | 0.45 | 2.5499999999999998 |  |  | DMF | DMSO |  | 4 | 1 |  | 100 |  |  | 45 |  |  | Au |  | 100 | asy-PBTBDT |  | TiO2-c | TiO2-mp |  |  |  |  | SLG | FTO | 0.09 | 1.116 | 21.67 | 0.71 | 16.6
19762 | Cs | FA | MA | 0.05 | 0.81 | 0.14000000000000001 | Pb | 1 | Br | I | 0.45 | 2.5499999999999998 |  |  | DMF | DMSO |  | 4 | 1 |  | 100 |  |  | 45 |  |  | Au |  | 100 | asy-PBTBDT |  | TiO2-c | TiO2-mp |  |  |  |  | SLG | FTO | 0.09 | 1.1 | 22.7 | 0.797 | 20
19763 | Cs | FA | MA | 0.05 | 0.81 | 0.14000000000000001 | Pb | 1 | Br | I | 0.45 | 2.5499999999999998 |  |  | DMF | DMSO |  | 4 | 1 |  | 100 |  |  | 45 |  |  | Au |  | 100 | asy-PBTBDT |  | TiO2-c | TiO2-mp |  |  |  |  | SLG | FTO | 0.09 | 1.1 | 22.7 | 0.797 | 20
19764 | Cs | FA | MA | 0.05 | 0.81 | 0.14000000000000001 | Pb | 1 | Br | I | 0.45 | 2.5499999999999998 |  |  | DMF | DMSO |  | 4 | 1 |  | 100 |  |  | 45 |  |  | Au |  | 100 | asy-PBTBDT |  | TiO2-c | TiO2-mp |  |  |  |  | SLG | FTO | 0.09 |  |  |  | 19.2
19765 | Cs | FA | MA | 0.05 | 0.81 | 0.14000000000000001 | Pb | 1 | Br | I | 0.45 | 2.5499999999999998 |  |  | DMF | DMSO |  | 4 | 1 |  | 100 |  |  | 45 |  |  | Au |  | 100 | asy-PBTBDT |  | TiO2-c | TiO2-mp |  |  |  |  | SLG | FTO | 0.09 | 1.07 | 22 | 0.7 | 16.3
19766 | Cs | FA | MA | 0.05 | 0.81 | 0.14000000000000001 | Pb | 1 | Br | I | 0.45 | 2.5499999999999998 |  |  | DMF | DMSO |  | 4 | 1 |  | 100 |  |  | 45 |  |  | Au |  | 100 | asy-PBTBDT |  | TiO2-c | TiO2-mp |  |  |  |  | SLG | FTO | 0.09 | 1.07 | 22 | 0.7 | 16.3
19767 | Cs | FA | MA | 0.05 | 0.81 | 0.14000000000000001 | Pb | 1 | Br | I | 0.45 | 2.5499999999999998 |  |  | DMF | DMSO |  | 4 | 1 |  | 100 |  |  | 45 |  |  | Au |  | 100 | asy-PBTBDT |  | TiO2-c | TiO2-mp |  |  |  |  | SLG | FTO | 0.09 | 1.095 | 21.6 | 0.653 | 15.6
19768 | Cs | FA | MA | 0.05 | 0.81 | 0.14000000000000001 | Pb | 1 | Br | I | 0.45 | 2.5499999999999998 |  |  | DMF | DMSO |  | 4 | 1 |  | 100 |  |  | 45 |  |  | Au |  | 100 | asy-PBTBDT |  | TiO2-c | TiO2-mp |  |  |  |  | SLG | FTO | 0.09 | 1.13 | 22 | 0.756 | 18.4
19769 | Cs | FA | MA | 0.05 | 0.81 | 0.14000000000000001 | Pb | 1 | Br | I | 0.45 | 2.5499999999999998 |  |  | DMF | DMSO |  | 4 | 1 |  | 100 |  |  | 45 |  |  | Au |  | 100 | asy-PBTBDT |  | TiO2-c | TiO2-mp |  |  |  |  | SLG | FTO | 0.09 | 1.13 | 22 | 0.756 | 18.4
19770 | Cs | FA | MA | 0.05 | 0.81 | 0.14000000000000001 | Pb | 1 | Br | I | 0.45 | 2.5499999999999998 |  |  | DMF | DMSO |  | 4 | 1 |  | 100 |  |  | 45 |  |  | Au |  | 100 | asy-PBTBDT |  | TiO2-c | TiO2-mp |  |  |  |  | SLG | FTO | 0.09 |  |  |  | 13.3
19771 | Cs | FA | MA | 0.05 | 0.81 | 0.14000000000000001 | Pb | 1 | Br | I | 0.45 | 2.5499999999999998 |  |  | DMF | DMSO |  | 4 | 1 |  | 100 |  |  | 45 |  |  | Au |  | 100 | asy-PBTBDT |  | TiO2-c | TiO2-mp |  |  |  |  | SLG | FTO | 0.09 | 1.06 | 21.9 | 0.629 | 14.5
19772 | Cs | FA | MA | 0.05 | 0.81 | 0.14000000000000001 | Pb | 1 | Br | I | 0.45 | 2.5499999999999998 |  |  | DMF | DMSO |  | 4 | 1 |  | 100 |  |  | 45 |  |  | Au |  | 100 | asy-PBTBDT |  | TiO2-c | TiO2-mp |  |  |  |  | SLG | FTO | 0.09 | 1.06 | 21.9 | 0.629 | 14.5
19773 | Cs | FA | MA | 0.05 | 0.81 | 0.14000000000000001 | Pb | 1 | Br | I | 0.45 | 2.5499999999999998 |  |  | DMF | DMSO |  | 4 | 1 |  | 100 |  |  | 45 |  |  | Au |  | 100 | asy-PBTBDT |  | TiO2-c | TiO2-mp |  |  |  |  | SLG | FTO | 0.09 | 1.071 | 21.08 | 0.588 | 13.3
19774 | Cs | FA | MA | 0.05 | 0.81 | 0.14000000000000001 | Pb | 1 | Br | I | 0.45 | 2.5499999999999998 |  |  | DMF | DMSO |  | 4 | 1 |  | 100 |  |  | 45 |  |  | Au |  | 100 | asy-PBTBDT |  | TiO2-c | TiO2-mp |  |  |  |  | SLG | FTO | 0.09 | 1.05 | 21.3 | 0.746 | 16.8
19775 | Cs | FA | MA | 0.05 | 0.81 | 0.14000000000000001 | Pb | 1 | Br | I | 0.45 | 2.5499999999999998 |  |  | DMF | DMSO |  | 4 | 1 |  | 100 |  |  | 45 |  |  | Au |  | 100 | asy-PBTBDT |  | TiO2-c | TiO2-mp |  |  |  |  | SLG | FTO | 0.09 | 1.05 | 21.3 | 0.746 | 16.8
19776 | Cs | FA | MA | 0.05 | 0.81 | 0.14000000000000001 | Pb | 1 | Br | I | 0.45 | 2.5499999999999998 |  |  | DMF | DMSO |  | 4 | 1 |  | 100 |  |  | 45 |  |  | Au |  | 100 | asy-PBTBDT |  | TiO2-c | TiO2-mp |  |  |  |  | SLG | FTO | 0.09 |  |  |  | 9.4
19777 | FA |  |  | 1 |  |  | Pb | 1 | I |  | 3 |  |  |  | DMF |  | IPA | 1 |  | 1 | 120 |  | 90 | 120 |  | 20 | Ag |  | 120 | PTAA |  | PCBM-60 | Polyethylimine |  |  |  |  | SLG | ITO | 0.09 | 1.01 | 20.74 | 0.758 | 15.89 | 1.48
19779 | MA |  |  | 1 |  |  | Pb | 1 | I |  | 3 |  |  |  | DMF |  | IPA | 1 |  | 1 | 120 |  | 90 | 120 |  | 20 | Ag |  | 120 | PTAA |  | PCBM-60 | Polyethylimine |  |  |  |  | SLG | ITO | 0.09 | 1.04 | 20.39 | 0.744 | 15.78 | 1.6
19781 | MA |  |  | 1 |  |  | Pb | 1 | Br | I | 1 | 2 |  |  | DMF |  | IPA | 1 |  | 1 | 120 |  | 90 | 120 |  | 20 | Ag |  | 120 | PTAA |  | PCBM-60 | Polyethylimine |  |  |  |  | SLG | ITO | 0.09 | 1.1 | 11.79 | 0.738 | 9.58
19783 | MA |  |  | 1 |  |  | Pb | 1 | Br |  | 3 |  |  |  | DMF |  | IPA | 1 |  | 1 | 120 |  | 90 | 120 |  | 20 | Ag |  | 120 | PTAA |  | PCBM-60 | Polyethylimine |  |  |  |  | SLG | ITO | 0.09 | 1.26 | 7.76 | 0.645 | 6.31
19786 | MA |  |  | 1 |  |  | Pb | 1 | I |  | 3 |  | Starch | 0.15 | DMSO |  |  | 1 |  |  | 100 |  |  | 30 |  |  | Al |  |  | PolyTPD |  | PCBM-60 | BCP |  |  |  |  | SLG | ITO | 0.04 | 1.08 | 21.8 | 0.736 | 17.2 | 1.6
19787 | MA |  |  | 1 |  |  | Pb | 1 | I |  | 3 |  | Starch | 0.15 | DMSO |  |  | 1 |  |  | 100 |  |  | 30 |  |  | Al |  |  | PEDOT:PSS |  | PCBM-60 | LiF |  |  |  |  | SLG | ITO | 0.04 | 0.9 | 22.92 | 0.601 | 12.45 | 1.6
19788 | MA |  |  | 1 |  |  | Pb | 1 | I |  | 3 |  |  |  | DMSO | GBL |  | 1 | 1 |  | 60 | 100 |  | 0.5 | 0.5 |  | Ag |  | 100 | PEDOT:PSS |  | C60 | BCP |  | 50 | 5 |  | SLG | ITO | 0.1 | 0.9 | 17.31 | 0.739 | 11.51 | 1.6
19789 | MA |  |  | 1 |  |  | Pb | 1 | I |  | 3 |  |  |  | DMSO | GBL |  | 1 | 1 |  | 60 | 100 |  | 0.5 | 0.5 |  | Ag |  | 100 | PEDOT:PSS |  | C60 | BCP |  | 50 | 5 |  | SLG | ITO | 0.1 | 0.89 | 17.12 | 0.719 | 10.96 | 1.6
19790 | FA | MA |  | 0.1 | 0.9 |  | Pb | 1 | I |  | 3 |  |  |  | DMSO | GBL |  | 1 | 1 |  | 60 | 100 |  | 0.5 | 0.5 |  | Ag |  | 100 | PEDOT:PSS |  | C60 | BCP |  | 50 | 5 |  | SLG | ITO | 0.1 | 0.93 | 19.79 | 0.752 | 13.84
19791 | FA | MA |  | 0.1 | 0.9 |  | Pb | 1 | I |  | 3 |  |  |  | DMSO | GBL |  | 1 | 1 |  | 60 | 100 |  | 0.5 | 0.5 |  | Ag |  | 100 | PEDOT:PSS |  | C60 | BCP |  | 50 | 5 |  | SLG | ITO | 0.1 | 0.92 | 19.45 | 0.742 | 13.39
19792 | FA | MA |  | 0.2 | 0.8 |  | Pb | 1 | I |  | 3 |  |  |  | DMSO | GBL |  | 1 | 1 |  | 60 | 100 |  | 0.5 | 0.5 |  | Ag |  | 100 | PEDOT:PSS |  | C60 | BCP |  | 50 | 5 |  | SLG | ITO | 0.1 | 0.94 | 20.34 | 0.756 | 14.45
19793 | FA | MA |  | 0.2 | 0.8 |  | Pb | 1 | I |  | 3 |  |  |  | DMSO | GBL |  | 1 | 1 |  | 60 | 100 |  | 0.5 | 0.5 |  | Ag |  | 100 | PEDOT:PSS |  | C60 | BCP |  | 50 | 5 |  | SLG | ITO | 0.1 | 0.92 | 20.12 | 0.746 | 13.81
19794 | FA | MA |  | 0.3 | 0.7 |  | Pb | 1 | I |  | 3 |  |  |  | DMSO | GBL |  | 1 | 1 |  | 60 | 100 |  | 0.5 | 0.5 |  | Ag |  | 100 | PEDOT:PSS |  | C60 | BCP |  | 50 | 5 |  | SLG | ITO | 0.1 | 0.9 | 20.69 | 0.745 | 13.87
19795 | FA | MA |  | 0.3 | 0.7 |  | Pb | 1 | I |  | 3 |  |  |  | DMSO | GBL |  | 1 | 1 |  | 60 | 100 |  | 0.5 | 0.5 |  | Ag |  | 100 | PEDOT:PSS |  | C60 | BCP |  | 50 | 5 |  | SLG | ITO | 0.1 | 0.89 | 20.53 | 0.725 | 13.24
19796 | FA | MA |  | 0.4 | 0.6 |  | Pb | 1 | I |  | 3 |  |  |  | DMSO | GBL |  | 1 | 1 |  | 60 | 100 |  | 0.5 | 0.5 |  | Ag |  | 100 | PEDOT:PSS |  | C60 | BCP |  | 50 | 5 |  | SLG | ITO | 0.1 | 0.9 | 19.92 | 0.744 | 13.34
19797 | FA | MA |  | 0.4 | 0.6 |  | Pb | 1 | I |  | 3 |  |  |  | DMSO | GBL |  | 1 | 1 |  | 60 | 100 |  | 0.5 | 0.5 |  | Ag |  | 100 | PEDOT:PSS |  | C60 | BCP |  | 50 | 5 |  | SLG | ITO | 0.1 | 0.89 | 19.74 | 0.734 | 12.9
19798 | FA | MA |  | 0.2 | 0.8 |  | Pb | 1 | Br | I | 0.15 | 2.85 |  |  | DMSO | GBL |  | 1 | 1 |  | 60 | 100 |  | 0.5 | 0.5 |  | Ag |  | 100 | PEDOT:PSS |  | C60 | BCP |  | 50 | 5 |  | SLG | ITO | 0.1 | 0.97 | 20.51 | 0.764 | 15.2
19799 | FA | MA |  | 0.2 | 0.8 |  | Pb | 1 | Br | I | 0.15 | 2.85 |  |  | DMSO | GBL |  | 1 | 1 |  | 60 | 100 |  | 0.5 | 0.5 |  | Ag |  | 100 | PEDOT:PSS |  | C60 | BCP |  | 50 | 5 |  | SLG | ITO | 0.1 | 0.96 | 20.3 | 0.754 | 14.7
19800 | FA | MA |  | 0.2 | 0.8 |  | Pb | 1 | Br | I | 0.3 | 2.7 |  |  | DMSO | GBL |  | 1 | 1 |  | 60 | 100 |  | 0.5 | 0.5 |  | Ag |  | 100 | PEDOT:PSS |  | C60 | BCP |  | 50 | 5 |  | SLG | ITO | 0.1 | 0.95 | 20.03 | 0.766 | 14.57
19801 | FA | MA |  | 0.2 | 0.8 |  | Pb | 1 | Br | I | 0.3 | 2.7 |  |  | DMSO | GBL |  | 1 | 1 |  | 60 | 100 |  | 0.5 | 0.5 |  | Ag |  | 100 | PEDOT:PSS |  | C60 | BCP |  | 50 | 5 |  | SLG | ITO | 0.1 | 0.94 | 19.82 | 0.756 | 14.06
19802 | FA | MA |  | 0.2 | 0.8 |  | Pb | 1 | Br | I | 0.45 | 2.5499999999999998 |  |  | DMSO | GBL |  | 1 | 1 |  | 60 | 100 |  | 0.5 | 0.5 |  | Ag |  | 100 | PEDOT:PSS |  | C60 | BCP |  | 50 | 5 |  | SLG | ITO | 0.1 | 0.96 | 19.33 | 0.731 | 13.56
19803 | FA | MA |  | 0.2 | 0.8 |  | Pb | 1 | Br | I | 0.45 | 2.5499999999999998 |  |  | DMSO | GBL |  | 1 | 1 |  | 60 | 100 |  | 0.5 | 0.5 |  | Ag |  | 100 | PEDOT:PSS |  | C60 | BCP |  | 50 | 5 |  | SLG | ITO | 0.1 | 0.95 | 19.1 | 0.711 | 12.89
19804 | FA | MA |  | 0.2 | 0.8 |  | Pb | 1 | Br | I | 0.15 | 2.85 |  |  | DMSO | GBL |  | 1 | 1 |  | 60 | 100 |  | 0.5 | 0.5 |  | Ag |  | 100 | PEDOT:PSS |  | C60 | BCP |  | 50 | 5 |  | SLG | ITO | 0.1 | 0.93 | 18.27 | 0.704 | 11.97
19805 | FA | MA |  | 0.2 | 0.8 |  | Pb | 1 | Br | I | 0.15 | 2.85 |  |  | DMSO | GBL |  | 1 | 1 |  | 60 | 100 |  | 0.5 | 0.5 |  | Ag |  | 100 | PEDOT:PSS |  | C60 | BCP |  | 50 | 5 |  | SLG | ITO | 0.1 | 0.92 | 18.1 | 0.694 | 11.56
19806 | FA | MA |  | 0.2 | 0.8 |  | Pb | 1 | Br | I | 0.3 | 2.7 |  |  | DMSO | GBL |  | 1 | 1 |  | 60 | 100 |  | 0.5 | 0.5 |  | Ag |  | 100 | PEDOT:PSS |  | C60 | BCP |  | 50 | 5 |  | SLG | ITO | 0.1 | 0.96 | 19.7 | 0.711 | 13.45
19807 | FA | MA |  | 0.2 | 0.8 |  | Pb | 1 | Br | I | 0.3 | 2.7 |  |  | DMSO | GBL |  | 1 | 1 |  | 60 | 100 |  | 0.5 | 0.5 |  | Ag |  | 100 | PEDOT:PSS |  | C60 | BCP |  | 50 | 5 |  | SLG | ITO | 0.1 | 0.95 | 19.49 | 0.701 | 12.97
19808 | FA | MA |  | 0.2 | 0.8 |  | Pb | 1 | Br | I | 0.45 | 2.5499999999999998 |  |  | DMSO | GBL |  | 1 | 1 |  | 60 | 100 |  | 0.5 | 0.5 |  | Ag |  | 100 | PEDOT:PSS |  | C60 | BCP |  | 50 | 5 |  | SLG | ITO | 0.1 | 0.94 | 18.45 | 0.706 | 12.25
19809 | FA | MA |  | 0.2 | 0.8 |  | Pb | 1 | Br | I | 0.45 | 2.5499999999999998 |  |  | DMSO | GBL |  | 1 | 1 |  | 60 | 100 |  | 0.5 | 0.5 |  | Ag |  | 100 | PEDOT:PSS |  | C60 | BCP |  | 50 | 5 |  | SLG | ITO | 0.1 | 0.93 | 18.26 | 0.696 | 11.82
19810 | MA |  |  | 1 |  |  | Pb | 1 | I |  | 3 |  |  |  | DMF |  |  | 1 |  |  | 100 |  |  | 10 |  |  | Ag |  | 100 | Spiro-MeOTAD | 125 | C60 |  |  | 15 |  |  | SLG | ITO | 0.1 | 0.106 | 0.84 | 0.229 | 0.02 | 1.6
19811 | MA |  |  | 1 |  |  | Pb | 1 | I |  | 3 |  |  |  | DMF | DMSO |  | 9 | 1 |  | 100 |  |  | 10 |  |  | Ag |  | 100 | Spiro-MeOTAD | 125 | C60 |  |  | 15 |  |  | SLG | ITO | 0.1 | 1.045 | 22.1 | 0.701 | 16.21 | 1.6
19812 | MA |  |  | 1 |  |  | Pb | 1 | I |  | 3 |  |  |  | DMF | DMSO |  | 9 | 1 |  | 100 |  |  | 10 |  |  | Ag |  | 100 | Spiro-MeOTAD | 125 | C60 |  |  | 15 |  |  | SLG | ITO | 0.1 | 1.04 | 23.69 | 0.696 | 17.2 | 1.6
19813 | MA |  |  | 1 |  |  | Pb | 1 | I |  | 3 |  |  |  | DMF | DMSO |  | 8 | 2 |  | 100 |  |  | 10 |  |  | Ag |  | 100 | Spiro-MeOTAD | 125 | C60 |  |  | 15 |  |  | SLG | ITO | 0.1 | 0.929 | 21.58 | 0.392 | 7.8 | 1.6
19814 | MA |  |  | 1 |  |  | Pb | 1 | I |  | 3 |  |  |  | DMF |  | IPA | 1 |  | 1 | 25 |  | 100 | 30 |  | 15 | Au |  | 80 | Spiro-MeOTAD |  | ZnSe | [5 empty] | SLG | FTO | 0.1 | 0.98 | 17.24 | 0.58 | 9.79 | 1.6
19815 | MA |  |  | 1 |  |  | Pb | 1 | I |  | 3 |  |  |  | DMF |  | IPA | 1 |  | 1 | 25 |  | 100 | 30 |  | 15 | Au |  | 80 | Spiro-MeOTAD |  | ZnSe | [5 empty] | SLG | FTO | 0.1 | 1.02 | 19.23 | 0.68 | 13.34 | 1.6
19816 | MA |  |  | 1 |  |  | Pb | 1 | I |  | 3 |  |  |  | DMF |  | IPA | 1 |  | 1 | 25 |  | 100 | 30 |  | 15 | Au |  | 80 | Spiro-MeOTAD |  | ZnSe | [5 empty] | SLG | FTO | 0.1 | 1.05 | 21.96 | 0.74 | 17.06 | 1.6
19817 | MA |  |  | 1 |  |  | Pb | 1 | I |  | 3 |  |  |  | DMF |  | IPA | 1 |  | 1 | 25 |  | 100 | 30 |  | 15 | Au |  | 80 | Spiro-MeOTAD |  | ZnSe | [5 empty] | SLG | FTO | 0.1 | 1.04 | 20.8 | 0.7 | 15.36 | 1.6
19818 | MA |  |  | 1 |  |  | Pb | 1 | I |  | 3 |  |  |  | DMF |  | IPA | 1 |  | 1 | 25 |  | 100 | 30 |  | 15 | Au |  | 80 | Spiro-MeOTAD |  | TiO2-c | TiO2-mp |  |  |  |  | SLG | FTO | 0.1 | 1.04 | 20.15 | 0.72 | 14.72 | 1.6
19819 | MA |  |  | 1 |  |  | Pb | 1 | I |  | 3 |  |  |  | DMF |  | IPA | 1 |  | 1 | 25 |  | 100 | 30 |  | 15 | Au |  | 80 | Spiro-MeOTAD |  | ZnSe | [5 empty] | SLG | FTO | 0.1 | 1.06 | 22.35 | 0.75 | 17.25 | 1.6
19820 | MA |  |  | 1 |  |  | Pb | 1 | I |  | 3 |  |  |  | DMF |  | IPA | 1 |  | 1 | 25 |  | 100 | 30 |  | 15 | Au |  | 80 | Spiro-MeOTAD |  | TiO2-c | [5 empty] | SLG | FTO | 0.1 | 1.03 | 19.28 | 0.7 | 13.9 | 1.6
19821 | MA |  |  | 1 |  |  | Pb | 1 | I |  | 3 |  |  |  | DMF |  | IPA | 1 |  | 1 | 25 |  | 100 | 30 |  | 15 | Au |  | 80 | Spiro-MeOTAD |  | TiO2-c | ZnSe |  |  |  |  | SLG | FTO | 0.1 | 1.09 | 22.45 | 0.76 | 18.57 | 1.6
19822 | MA |  |  | 1 |  |  | Pb | 1 | I |  | 3 |  |  |  | DMF | DMSO |  | 2 | 1 |  | 100 |  |  | 10 |  |  | Ag |  | 100 | PEDOT:PSS |  | BAFB | ZnO-np |  |  |  |  | SLG | ITO | 0.104 | 0.822 | 16.2 | 0.691 | 9.21 | 1.6
19823 | MA |  |  | 1 |  |  | Pb | 1 | I |  | 3 |  |  |  | DMF | DMSO |  | 2 | 1 |  | 100 |  |  | 10 |  |  | Ag |  | 100 | PEDOT:PSS |  | PCBM-60 | ZnO-np |  |  |  |  | SLG | ITO | 0.104 | 0.868 | 15.3 | 0.764 | 10.13 | 1.6
19824 | FA | MA |  | 0.85 | 0.15 |  | Pb | 1 | Br | I | 0.45 | 2.5499999999999998 |  |  | DMF | DMSO |  | 4 | 1 |  | 100 |  |  | 60 |  |  | Au |  | 75 | Spiro-MeOTAD |  | TiO2-c | TiO2-mp |  | 30 | 175 |  | SLG | FTO | 0.16 | 1.114 | 23 | 0.74 | 19.3
19825 | FA | MA |  | 0.85 | 0.15 |  | Pb | 1 | Br | I | 0.45 | 2.5499999999999998 |  |  | DMF | DMSO |  | 4 | 1 |  | 100 |  |  | 60 |  |  | Au |  | 75 | Spiro-MeOTAD |  | TiO2-c | TiO2-mp |  | 30 | 175 |  | SLG | FTO | 0.16 | 1.038 | 22.7 | 0.72 | 17.1
19826 | FA | MA |  | 0.85 | 0.15 |  | Pb | 1 | Br | I | 0.45 | 2.5499999999999998 |  |  | DMF | DMSO |  | 4 | 1 |  | 100 |  |  | 60 |  |  | Au |  | 75 | Spiro-MeOTAD |  | TiO2-c | TiO2-mp |  | 30 | 175 |  | SLG | FTO | 0.16 | 1.145 | 22.1 | 0.72 | 18.4
19827 | MA |  |  | 1 |  |  | Pb | 1 | I |  | 3 |  |  |  | DMF | GBL |  | 3 | 7 |  | 100 |  |  | 10 |  |  | Au |  | 65 | Spiro-MeOTAD |  | TiO2-c |  |  | 40 |  |  | SLG | FTO | 0.09 | 0.65 | 8.7 | 0.34 | 1.9 | 1.6
19828 | MA |  |  | 1 |  |  | Pb | 1 | I |  | 3 |  |  |  | DMF | GBL |  | 3 | 7 |  | 100 |  |  | 10 |  |  | Au |  | 65 | Spiro-MeOTAD |  | TiO2-c |  |  | 40 |  |  | SLG | FTO | 0.09 | 0.96 | 10.6 | 0.43 | 4.5 | 1.6
19829 | MA |  |  | 1 |  |  | Pb | 1 | I |  | 3 |  |  |  | DMF | GBL |  | 3 | 7 |  | 100 |  |  | 10 |  |  | Au |  | 65 | Spiro-MeOTAD |  | TiO2-c |  |  | 40 |  |  | SLG | FTO | 0.09 | 0.94 | 10.5 | 0.44 | 4.3 | 1.6
19830 | MA |  |  | 1 |  |  | Pb | 1 | I |  | 3 |  |  |  | DMF | GBL |  | 3 | 7 |  | 100 |  |  | 10 |  |  | Au |  | 65 | Spiro-MeOTAD |  | TiO2-c |  |  | 40 |  |  | SLG | FTO | 0.09 | 0.72 | 9.1 | 0.37 | 2.4 | 1.6
19831 | MA |  |  | 1 |  |  | Pb | 1 | I |  | 3 |  |  |  | DMF | GBL |  | 3 | 7 |  | 100 |  |  | 10 |  |  | Au |  | 65 | Spiro-MeOTAD |  | TiO2-c |  |  | 40 |  |  | SLG | FTO | 0.09 | 0.96 | 10.8 | 0.43 | 4.4 | 1.6
19832 | MA |  |  | 1 |  |  | Pb | 1 | I |  | 3 |  |  |  | DMF | GBL |  | 3 | 7 |  | 100 |  |  | 10 |  |  | Au |  | 65 | Spiro-MeOTAD |  | TiO2-c |  |  | 40 |  |  | SLG | FTO | 0.09 | 0.86 | 9.8 | 0.45 | 3.8 | 1.6
19833 | MA |  |  | 1 |  |  | Pb | 1 | I |  | 3 |  |  |  | DMF | GBL |  | 3 | 7 |  | 100 |  |  | 10 |  |  | Au |  | 65 | Spiro-MeOTAD |  | TiO2-c |  |  | 40 |  |  | SLG | FTO | 0.09 | 0.84 | 13.8 | 0.49 | 5.7 | 1.6
19834 | MA |  |  | 1 |  |  | Pb | 1 | I |  | 3 |  |  |  | DMF | GBL |  | 3 | 7 |  | 100 |  |  | 10 |  |  | Au |  | 65 | Spiro-MeOTAD |  | TiO2-c |  |  | 40 |  |  | SLG | FTO | 0.09 | 0.89 | 12.8 | 0.47 | 5.3 | 1.6
19835 | MA |  |  | 1 |  |  | Pb | 1 | I |  | 3 |  |  |  | DMF | GBL |  | 3 | 7 |  | 100 |  |  | 10 |  |  | Au |  | 65 | Spiro-MeOTAD |  | TiO2-c |  |  | 40 |  |  | SLG | FTO | 0.09 | 1 | 18.4 | 0.56 | 11.3 | 1.6
19836 | MA |  |  | 1 |  |  | Pb | 1 | I |  | 3 |  |  |  | DMF | GBL |  | 3 | 7 |  | 100 |  |  | 10 |  |  | Au |  | 65 | Spiro-MeOTAD |  | TiO2-c |  |  | 40 |  |  | SLG | FTO | 0.09 | 0.99 | 17.5 | 0.62 | 10.7 | 1.6
19837 | MA |  |  | 1 |  |  | Pb | 1 | I |  | 3 |  |  |  | DMF | GBL |  | 3 | 7 |  | 100 |  |  | 10 |  |  | Au |  | 65 | Spiro-MeOTAD |  | TiO2-c |  |  | 40 |  |  | SLG | FTO | 0.09 | 0.9 | 18 | 0.44 | 7.1 | 1.6
19838 | MA |  |  | 1 |  |  | Pb | 1 | I |  | 3 |  |  |  | DMF | GBL |  | 3 | 7 |  | 100 |  |  | 10 |  |  | Au |  | 65 | Spiro-MeOTAD |  | TiO2-c |  |  | 40 |  |  | SLG | FTO | 0.09 | 0.94 | 9.8 | 0.56 | 5.1 | 1.6
19839 | MA |  |  | 1 |  |  | Pb | 1 | I |  | 3 |  |  |  | DMF | GBL |  | 3 | 7 |  | 100 |  |  | 10 |  |  | Au |  | 65 | Spiro-MeOTAD |  | TiO2-c |  |  | 40 |  |  | SLG | FTO | 0.09 | 0.89 | 11.9 | 0.46 | 4.8 | 1.6
19840 | MA |  |  | 1 |  |  | Pb | 1 | I |  | 3 |  |  |  | DMF | GBL |  | 3 | 7 |  | 100 |  |  | 10 |  |  | Au |  | 65 | Spiro-MeOTAD |  | TiO2-c |  |  | 40 |  |  | SLG | FTO | 0.09 | 0.88 | 13.3 | 0.44 | 5.2 | 1.6
19841 | MA |  |  | 1 |  |  | Pb | 1 | I |  | 3 |  |  |  | DMF | GBL |  | 3 | 7 |  | 100 |  |  | 10 |  |  | Au |  | 65 | Spiro-MeOTAD |  | TiO2-c |  |  | 40 |  |  | SLG | FTO | 0.09 | 0.86 | 12.1 | 0.47 | 4.9 | 1.6
19842 | MA |  |  | 1 |  |  | Pb | 1 | I |  | 3 |  |  |  | DMF | GBL |  | 3 | 7 |  | 100 |  |  | 10 |  |  | Au |  | 65 | Spiro-MeOTAD |  | TiO2-c |  |  | 40 |  |  | SLG | FTO | 0.09 | 1.02 | 19.3 | 0.65 | 12.8 | 1.6
19843 | MA |  |  | 1 |  |  | Pb | 1 | I |  | 3 |  |  |  | DMF | GBL |  | 3 | 7 |  | 100 |  |  | 10 |  |  | Au |  | 65 | Spiro-MeOTAD |  | TiO2-c |  |  | 40 |  |  | SLG | FTO | 0.09 | 1 | 19.1 | 0.63 | 12.2 | 1.6
19844 | MA |  |  | 1 |  |  | Pb | 1 | I |  | 3 |  |  |  | DMF | GBL |  | 3 | 7 |  | 100 |  |  | 10 |  |  | Au |  | 65 | Spiro-MeOTAD |  | TiO2-c |  |  | 40 |  |  | SLG | FTO | 0.09 | 0.96 | 19.3 | 0.41 | 7.7 | 1.6
19845 | MA |  |  | 1 |  |  | Pb | 1 | I |  | 3 |  |  |  | DMF |  |  | 1 |  |  | 100 |  |  | 5 |  |  | Ag |  | 100 | PEDOT:PSS |  | PCBM-60 | BCP |  | 45 | 2 |  | SLG | ITO | 1.8 | 0.9 | 17.6 | 0.786 | 12.49 | 1.6
19846 | MA |  |  | 1 |  |  | Pb | 1 | I |  | 3 |  |  |  | DMF |  |  | 1 |  |  | 100 |  |  | 5 |  |  | Ag |  | 100 | PEDOT:PSS |  | PCBM-60 | BCP |  | 55 | 2 |  | SLG | ITO | 1.8 | 0.89 | 19 | 0.799 | 13.56 | 1.6
19847 | MA |  |  | 1 |  |  | Pb | 1 | I |  | 3 |  |  |  | DMF |  |  | 1 |  |  | 100 |  |  | 5 |  |  | Ag |  | 100 | PEDOT:PSS |  | PCBM-60 | BCP |  | 65 | 2 |  | SLG | ITO | 1.8 | 0.9 | 16.7 | 0.784 | 11.7 | 1.6
19848 | MA |  |  | 1 |  |  | Pb | 1 | I |  | 3 |  |  |  | DMF |  |  | 1 |  |  | 100 |  |  | 5 |  |  | Ag |  | 100 | PEDOT:PSS |  | PCBM-60 | BCP |  | 60 | 2 |  | SLG | ITO | 1.8 | 1.04 | 22.6 | 0.655 | 15.48 | 1.6
19849 | MA |  |  | 1 |  |  | Pb | 1 | I |  | 3 |  |  |  | DMF |  |  | 1 |  |  | 100 |  |  | 5 |  |  | Ag |  | 100 | PEDOT:PSS |  | PCBM-60 | BCP |  | 80 | 2 |  | SLG | ITO | 1.8 | 1.03 | 22.7 | 0.732 | 16.62 | 1.6
19850 | MA |  |  | 1 |  |  | Pb | 1 | I |  | 3 |  |  |  | DMF |  |  | 1 |  |  | 100 |  |  | 5 |  |  | Ag |  | 100 | PEDOT:PSS |  | PCBM-60 | BCP |  | 100 | 2 |  | SLG | ITO | 1.8 | 1.05 | 22.4 | 0.732 | 17.2 | 1.6
19851 | MA |  |  | 1 |  |  | Pb | 1 | I |  | 3 |  |  |  | DMF |  |  | 1 |  |  | 100 |  |  | 5 |  |  | Ag |  | 100 | PEDOT:PSS |  | PCBM-60 | BCP |  | 120 | 2 |  | SLG | ITO | 1.8 | 0.99 | 22.7 | 0.694 | 15.68 | 1.6
19852 | MA |  |  | 1 |  |  | Pb | 1 | I |  | 3 |  |  |  | DMF |  | IPA | 1 |  | 1 | Unknown |  |  | Unknown |  |  | Au |  | 100 | Spiro-MeOTAD |  | TiO2-c | TiO2-mp |  | 35 | nan |  | SLG | FTO | 0.075 | 1 | 22.2 | 0.692 | 15.3 | 1.6
19853 | MA |  |  | 1 |  |  | Pb | 1 | I |  | 3 |  |  |  | DMF |  | IPA | 1 |  | 1 | Unknown |  |  | Unknown |  |  | Au |  | 100 | Spiro-MeOTAD |  | TiO2-c | TiO2-mp |  | 35 | nan |  | SLG | FTO | 0.075 | 1.001 | 17.7 | 0.683 | 12.2 | 1.6
19854 | MA |  |  | 1 |  |  | Pb | 1 | I |  | 3 |  |  |  | DMF |  | IPA | 1 |  | 1 | Unknown |  |  | Unknown |  |  | Au |  | 100 | Spiro-MeOTAD |  | TiO2-c | TiO2-mp |  | 35 | nan |  | SLG | FTO | 0.075 | 0.993 | 12.3 | 0.85 | 10.4 | 1.6
19855 | MA |  |  | 1 |  |  | Pb | 1 | I |  | 3 |  |  |  | DMF |  |  | 1 |  |  | 65 | 100 |  | 1 | 2 |  | Au |  | 100 | Spiro-MeOTAD |  | TiO2-c | TiO2-mp |  | 35 | nan |  | SLG | FTO | 0.075 | 1.066 | 21.9 | 0.756 | 17.6 | 1.6
19856 | MA |  |  | 1 |  |  | Pb | 1 | I |  | 3 |  |  |  | DMF |  |  | 1 |  |  | 65 | 100 |  | 1 | 2 |  | Au |  | 100 | Spiro-MeOTAD |  | TiO2-c | TiO2-mp |  | 35 | nan |  | SLG | FTO | 0.075 | 1.044 | 20.3 | 0.732 | 15.5 | 1.6
19857 | MA |  |  | 1 |  |  | Pb | 1 | I |  | 3 |  |  |  | DMF |  |  | 1 |  |  | 65 | 100 |  | 1 | 2 |  | Au |  | 100 | Spiro-MeOTAD |  | TiO2-c | TiO2-mp |  | 35 | nan |  | SLG | FTO | 0.075 | 1.018 | 19.2 | 0.767 | 15 | 1.6
19858 | MA |  |  | 1 |  |  | Pb | 1 | I |  | 3 |  |  |  | DMF |  |  | 1 |  |  | 100 |  |  | 90 |  |  | Au |  | 60 | Spiro-MeOTAD |  | TiO2-c | [5 empty] | SLG | FTO | 0.11 | 0.985 | 14.54 | 0.602 | 8.62 | 1.6
19859 | MA |  |  | 1 |  |  | Pb | 1 | I |  | 3 |  |  |  | DMF |  |  | 1 |  |  | 100 |  |  | 90 |  |  | Au |  | 60 | Spiro-MeOTAD |  | TiO2-nw | [5 empty] | SLG | FTO | 0.11 | 0.833 | 16.91 | 0.625 | 8.86 | 1.6
19860 | MA |  |  | 1 |  |  | Pb | 1 | I |  | 3 |  |  |  | DMF |  |  | 1 |  |  | 100 |  |  | 90 |  |  | Au |  | 60 | Spiro-MeOTAD |  | TiO2-nw | [5 empty] | SLG | FTO | 0.11 | 0.836 | 17.07 | 0.639 | 9.03 | 1.6
19861 | MA |  |  | 1 |  |  | Pb | 1 | I |  | 3 |  |  |  | DMF |  | IPA | 1 |  | 1 | 40 | 100 | 100 | 3 | 5 | 5 | Au |  | 60 | Spiro-MeOTAD |  | TiO2-c | [5 empty] | SLG | FTO | 0.11 | 0.885 | 14.56 | 0.547 | 7.01 | 1.6
19862 | MA |  |  | 1 |  |  | Pb | 1 | I |  | 3 |  |  |  | DMF |  | IPA | 1 |  | 1 | 40 | 100 | 100 | 3 | 5 | 5 | Au |  | 60 | Spiro-MeOTAD |  | TiO2-nw | [5 empty] | SLG | FTO | 0.11 | 0.898 | 16.6 | 0.651 | 9.72 | 1.6
19863 | MA |  |  | 1 |  |  | Pb | 1 | I |  | 3 |  |  |  | DMF |  | IPA | 1 |  | 1 | 40 | 100 | 100 | 3 | 5 | 5 | Au |  | 60 | Spiro-MeOTAD |  | TiO2-nw | [5 empty] | SLG | FTO | 0.11 | 0.938 | 16.97 | 0.628 | 10.06 | 1.6
19864 | Cs | FA | MA | 0.05 | 0.8 | 0.15 | Pb | 1 | Br | I | 0.43 | 2.57 |  |  | DMF | DMSO |  | 4 | 1 |  | 100 |  |  | 60 |  |  | Au |  | 80 | Spiro-MeOTAD | 175 | TiO2-c | TiO2-mp |  | 15 | 150 |  | SLG | FTO | 0.16 | 1.08 | 23.9 | 0.75 | 18.5
19865 | Cs | FA | MA | 0.05 | 0.8 | 0.15 | Pb | 1 | Br | I | 0.43 | 2.57 |  |  | DMF | DMSO |  | 4 | 1 |  | 100 |  |  | 60 |  |  | Au |  | 80 | Spiro-MeOTAD | 175 | TiO2-c | TiO2-mp |  | 15 | 150 |  | SLG | FTO | 0.16 | 1.08 | 23 | 0.73 | 18.1
19866 | Cs | FA | MA | 0.05 | 0.8 | 0.15 | Pb | 1 | Br | I | 0.43 | 2.57 |  |  | DMF | DMSO |  | 4 | 1 |  | 100 |  |  | 60 |  |  | Au |  | 80 | Spiro-MeOTAD | 175 | TiO2-c | TiO2-mp |  | 15 | 150 |  | SLG | FTO | 0.16 | 1.07 | 22.7 | 0.74 | 17.1
19867 | Cs | FA | MA | 0.05 | 0.8 | 0.15 | Pb | 1 | Br | I | 0.43 | 2.57 |  |  | DMF | DMSO |  | 4 | 1 |  | 100 |  |  | 60 |  |  | Au |  | 80 | Spiro-MeOTAD | 175 | TiO2-c | TiO2-mp |  | 15 | 150 |  | SLG | FTO | 0.16 | 1.06 | 22.4 | 0.73 | 17.3
19868 | Cs | FA | MA | 0.05 | 0.8 | 0.15 | Pb | 1 | Br | I | 0.43 | 2.57 |  |  | DMF | DMSO |  | 4 | 1 |  | 100 |  |  | 60 |  |  | Au |  | 80 | Spiro-MeOTAD | 175 | TiO2-c | TiO2-mp |  | 15 | 150 |  | SLG | FTO | 0.16 | 1.06 | 23.1 | 0.71 | 17.3
19869 | Cs | FA | MA | 0.05 | 0.8 | 0.15 | Pb | 1 | Br | I | 0.43 | 2.57 |  |  | DMF | DMSO |  | 4 | 1 |  | 100 |  |  | 60 |  |  | Au |  | 80 | Spiro-MeOTAD | 175 | TiO2-c | TiO2-mp |  | 15 | 150 |  | SLG | FTO | 1 | 1.1 | 22.7 | 0.73 | 18
19870 | Cs | FA | MA | 0.05 | 0.8 | 0.15 | Pb | 1 | Br | I | 0.43 | 2.57 |  |  | DMF | DMSO |  | 4 | 1 |  | 100 |  |  | 60 |  |  | Au |  | 80 | Spiro-MeOTAD | 175 | TiO2-c | TiO2-mp |  | 15 | 150 |  | SLG | FTO | 1 | 1.12 | 21.7 | 0.73 | 17.7
19871 | Cs | FA | MA | 0.05 | 0.8 | 0.15 | Pb | 1 | Br | I | 0.43 | 2.57 |  |  | DMF | DMSO |  | 4 | 1 |  | 100 |  |  | 60 |  |  | Au |  | 80 | Spiro-MeOTAD | 175 | TiO2-c | TiO2-mp |  | 15 | 150 |  | SLG | FTO | 1 | 1.05 | 22.6 | 0.72 | 16.3
19872 | Cs | FA | MA | 0.05 | 0.8 | 0.15 | Pb | 1 | Br | I | 0.43 | 2.57 |  |  | DMF | DMSO |  | 4 | 1 |  | 100 |  |  | 60 |  |  | Au |  | 80 | Spiro-MeOTAD | 175 | TiO2-c | TiO2-mp |  | 15 | 150 |  | SLG | FTO | 1 | 1.05 | 22 | 0.7 | 16.2
19873 | MA |  |  | 1 |  |  | Pb | 1 | I |  | 3 |  |  |  | DMF |  | IPA | 1 |  | 1 | 50 | 100 | 100 | 3 | 5 | 5 | Au |  | 60 | Spiro-MeOTAD |  | SnO2-c | SnO2-mp |  | 60 | 100 |  | SLG | FTO | 0.09 | 0.753 | 15.39 | 0.554 | 6.42 | 1.6
19874 | MA |  |  | 1 |  |  | Pb | 1 | I |  | 3 |  |  |  | DMF |  | IPA | 1 |  | 1 | 50 | 100 | 100 | 3 | 5 | 5 | Au |  | 60 | Spiro-MeOTAD |  | SnO2-c | SnO2-mp |  | 60 | 200 |  | SLG | FTO | 0.09 | 0.701 | 17.39 | 0.534 | 6.5 | 1.6
19875 | MA |  |  | 1 |  |  | Pb | 1 | I |  | 3 |  |  |  | DMF |  | IPA | 1 |  | 1 | 50 | 100 | 100 | 3 | 5 | 5 | Au |  | 60 | Spiro-MeOTAD |  | SnO2-c | SnO2-mp |  | 60 | 300 |  | SLG | FTO | 0.09 | 0.272 | 8.85 | 0.373 | 0.9 | 1.6
19876 | MA |  |  | 1 |  |  | Pb | 1 | I |  | 3 |  |  |  | DMF |  | IPA | 1 |  | 1 | 50 | 100 | 100 | 3 | 5 | 5 | Au |  | 60 | Spiro-MeOTAD |  | SnO2-c | SnO2-mp |  | 60 | 200 |  | SLG | FTO | 0.09 | 0.933 | 17.38 | 0.628 | 10.18 | 1.6
19883 | MA |  |  | 1 |  |  | Pb | 1 | I |  | 3 |  | KI | 0.05 | DMF | DMSO |  | 9 | 1 |  | 60 | 100 |  | 1 | 10 |  | Ag |  | 60 | CuCrO2 | 15 | C60 | BCP |  | 30 | 5 |  | SLG | ITO | 0.1 | 0.937 | 20.1 | 0.564 | 10.6 | 1.6
19884 | MA |  |  | 1 |  |  | Pb | 1 | I |  | 3 |  | KI | 0.05 | DMF | DMSO |  | 9 | 1 |  | 60 | 100 |  | 1 | 10 |  | Ag |  | 60 | CuCrO2 | 17 | C60 | BCP |  | 30 | 5 |  | SLG | ITO | 0.1 | 0.95 | 19.1 | 0.649 | 11.8 | 1.6
19885 | MA |  |  | 1 |  |  | Pb | 1 | I |  | 3 |  | KI | 0.05 | DMF | DMSO |  | 9 | 1 |  | 60 | 100 |  | 1 | 10 |  | Ag |  | 60 | CuCrO2 | 21 | C60 | BCP |  | 30 | 5 |  | SLG | ITO | 0.1 | 0.975 | 18.6 | 0.671 | 12.1 | 1.6
19886 | MA |  |  | 1 |  |  | Pb | 1 | I |  | 3 |  | KI | 0.05 | DMF | DMSO |  | 9 | 1 |  | 60 | 100 |  | 1 | 10 |  | Ag |  | 60 | CuCrO2 | 23 | C60 | BCP |  | 30 | 5 |  | SLG | ITO | 0.1 | 0.935 | 19.7 | 0.692 | 12.7 | 1.6
19887 | MA |  |  | 1 |  |  | Pb | 1 | I |  | 3 |  | KI | 0.05 | DMF | DMSO |  | 9 | 1 |  | 60 | 100 |  | 1 | 10 |  | Ag |  | 60 | CuCrO2 | 30 | C60 | BCP |  | 30 | 5 |  | SLG | ITO | 0.1 | 0.935 | 19.1 | 0.67 | 12 | 1.6
19888 | MA |  |  | 1 |  |  | Pb | 1 | I |  | 3 |  | KI | 0.05 | DMF | DMSO |  | 9 | 1 |  | 60 | 100 |  | 1 | 10 |  | Ag |  | 60 | CuCrO2 | 33 | C60 | BCP |  | 30 | 5 |  | SLG | ITO | 0.1 | 0.927 | 17.5 | 0.682 | 11 | 1.6
19889 | MA |  |  | 1 |  |  | Pb | 1 | I |  | 3 |  | KI | 0.05 | DMF | DMSO |  | 9 | 1 |  | 60 | 100 |  | 1 | 10 |  | Ag |  | 60 | CuCrO2 | 45 | C60 | BCP |  | 30 | 5 |  | SLG | ITO | 0.1 | 0.932 | 18.2 | 0.632 | 10.7 | 1.6
19890 | MA |  |  | 1 |  |  | Pb | 1 | I |  | 3 |  |  |  | DMF | DMSO |  | 4 | 1 |  | 100 |  |  | 5 |  |  | Au |  | 80 | Spiro-MeOTAD | 200 | TiO2-c |  |  | 50 |  |  | SLG | FTO | 0.136 | 1.044 | 22.59 | 0.676 | 15.95 | 1.6
19897 | MA |  |  | 1 |  |  | Pb | 1 | I |  | 3 |  |  |  | DMF |  | none | 1 |  | 1 | Unknown |  | 100 | Unknown |  | 5 | Ag |  | 120 | Spiro-MeOTAD |  | TiO2-c |  |  | 20 |  |  | SLG | FTO | 0.1 | 1.07 | 20.94 | 0.76 | 17.03 | 1.6
19898 | MA |  |  | 1 |  |  | Pb | 1 | I |  | 3 |  |  |  | DMF |  | none | 1 |  | 1 | Unknown |  | 100 | Unknown |  | 5 | Ag |  | 120 | Spiro-MeOTAD |  | TiO2-c |  |  | 20 |  |  | SLG | FTO | 0.1 | 1.06 | 20.69 | 0.73 | 16.24 | 1.6
19899 | MA |  |  | 1 |  |  | Pb | 1 | I |  | 3 |  |  |  | DMF |  | none | 1 |  | 1 | Unknown |  | 100 | Unknown |  | 5 | Ag |  | 120 | Spiro-MeOTAD |  | TiO2-c |  |  | 20 |  |  | SLG | FTO | 0.1 | 1.1 | 20.94 | 0.77 | 17.3 | 1.6
19900 | MA |  |  | 1 |  |  | Pb | 1 | I |  | 3 |  |  |  | DMF |  | none | 1 |  | 1 | Unknown |  | 100 | Unknown |  | 5 | Ag |  | 120 | Spiro-MeOTAD |  | TiO2-c |  |  | 20 |  |  | SLG | FTO | 0.1 | 1.08 | 20.91 | 0.75 | 17.32 | 1.6
19901 | MA |  |  | 1 |  |  | Pb | 1 | I |  | 3 |  |  |  | DMF |  | none | 1 |  | 1 | Unknown |  | 100 | Unknown |  | 5 | Ag |  | 120 | Spiro-MeOTAD |  | TiO2-c |  |  | 20 |  |  | SLG | FTO | 0.1 | 1.05 | 20.88 | 0.75 | 16.52 | 1.6
19902 | MA |  |  | 1 |  |  | Pb | 1 | I |  | 3 |  |  |  | DMF |  | none | 1 |  | 1 | Unknown |  | 100 | Unknown |  | 5 | Ag |  | 120 | Spiro-MeOTAD |  | TiO2-c |  |  | 20 |  |  | SLG | FTO | 0.1 | 1.03 | 20.72 | 0.73 | 15.74 | 1.6
19903 | MA |  |  | 1 |  |  | Pb | 1 | I |  | 3 |  |  |  | DMF |  | none | 1 |  | 1 | Unknown |  | 100 | Unknown |  | 5 | Ag |  | 120 | Spiro-MeOTAD |  | TiO2-c |  |  | 20 |  |  | SLG | FTO | 0.1 | 1.12 | 15.07 | 0.69 | 11.62 | 1.6
19904 | MA |  |  | 1 |  |  | Pb | 1 | I |  | 3 |  |  |  | DMF |  | none | 1 |  | 1 | Unknown |  | 100 | Unknown |  | 5 | Ag |  | 120 | Spiro-MeOTAD |  | TiO2-c |  |  | 20 |  |  | SLG | FTO | 0.1 | 1.1 | 14.47 | 0.68 | 10.87 | 1.6
19905 | MA |  |  | 1 |  |  | Pb | 1 | I |  | 3 |  |  |  | DMF |  | none | 1 |  | 1 | Unknown |  | 100 | Unknown |  | 5 | Ag |  | 120 | Spiro-MeOTAD |  | TiO2-c |  |  | 20 |  |  | SLG | FTO | 0.1 | 1.16 | 17.07 | 0.73 | 14 | 1.6
19906 | MA |  |  | 1 |  |  | Pb | 1 | I |  | 3 |  |  |  | DMF |  | none | 1 |  | 1 | Unknown |  | 100 | Unknown |  | 5 | Ag |  | 120 | Spiro-MeOTAD |  | TiO2-c |  |  | 20 |  |  | SLG | FTO | 0.1 | 1.13 | 16.82 | 0.73 | 14.03 | 1.6
19907 | MA |  |  | 1 |  |  | Pb | 1 | I |  | 3 |  |  |  | DMF |  | none | 1 |  | 1 | Unknown |  | 100 | Unknown |  | 5 | Ag |  | 120 | Spiro-MeOTAD |  | TiO2-c |  |  | 20 |  |  | SLG | FTO | 0.1 | 1.11 | 16.34 | 0.72 | 13.04 | 1.6
19908 | MA |  |  | 1 |  |  | Pb | 1 | I |  | 3 |  |  |  | DMF |  | none | 1 |  | 1 | Unknown |  | 100 | Unknown |  | 5 | Ag |  | 120 | Spiro-MeOTAD |  | TiO2-c |  |  | 20 |  |  | SLG | FTO | 0.1 | 1.08 | 15.67 | 0.68 | 12.14 | 1.6
19909 | MA |  |  | 1 |  |  | Pb | 1 | I |  | 3 |  |  |  | DMF |  | IPA | 1 |  | 1 | Unknown |  | 105 | Unknown |  | 60 | Au |  | 70 | Spiro-MeOTAD |  | TiO2-c | TiO2-mp |  | 60 |  |  | SLG | FTO | 0.09 | 0.98 | 17.52 | 0.68 | 11.64 | 1.6
19918 | MA |  |  | 1 |  |  | Pb | 1 | I |  | 3 |  | Cl | 0.66 | DMF |  |  | 1 |  |  | 100 |  |  | 90 |  |  | Au |  | 60 | Spiro-MeOTAD |  | TiO2-c |  |  | 47 |  |  | SLG | FTO | 0.07 | 0.82 | 18.34 | 0.52 | 7.94 | 1.6
19919 | MA |  |  | 1 |  |  | Pb | 1 | I |  | 3 |  | Cl | 0.66 | DMF |  |  | 1 |  |  | 100 |  |  | 90 |  |  | Au |  | 60 | Spiro-MeOTAD |  | TiO2-c |  |  | 47 |  |  | SLG | FTO | 0.07 | 0.83 | 18.46 | 0.48 | 7.57 | 1.6
19922 | MA |  |  | 1 |  |  | Pb | 1 | I |  | 3 |  |  |  | DMF |  | IPA | 1 |  | 1 | Unknown |  | 90 | Unknown |  | 15 | Al |  |  | none |  | PCBM-60 | ZnO-np |  |  |  |  | SLG | ITO | 0.055 | 0.8 | 17.4 | 0.62 | 8.61 | 1.6
19923 | MA |  |  | 1 |  |  | Pb | 1 | I |  | 3 |  |  |  | DMF |  | IPA | 1 |  | 1 | Unknown |  | 90 | Unknown |  | 15 | Al |  |  | PEDOT:PSS |  | PCBM-60 | ZnO-np |  |  |  |  | SLG | ITO | 0.055 | 0.99 | 23 | 0.71 | 16.1 | 1.6
19924 | MA |  |  | 1 |  |  | Pb | 1 | I |  | 3 |  |  |  | DMF |  | IPA | 1 |  | 1 | Unknown |  | 90 | Unknown |  | 15 | Al |  |  | PTAA |  | PCBM-60 | ZnO-np |  |  |  |  | SLG | ITO | 0.055 | 1.05 | 22.9 | 0.67 | 16.2 | 1.6
19925 | MA |  |  | 1 |  |  | Pb | 1 | I |  | 3 |  |  |  | DMF |  | IPA | 1 |  | 1 | Unknown |  | 90 | Unknown |  | 15 | Al |  |  | Spiro-MeOTAD |  | PCBM-60 | ZnO-np |  |  |  |  | SLG | ITO | 0.055 | 0.99 | 23 | 0.72 | 16.3 | 1.6
19926 | MA |  |  | 1 |  |  | Pb | 1 | I |  | 3 |  |  |  | DMF |  | IPA | 1 |  | 1 | Unknown |  | 90 | Unknown |  | 15 | Al |  |  | Trux-OMeTAD |  | PCBM-60 | ZnO-np |  |  |  |  | SLG | ITO | 0.055 | 1.02 | 23.2 | 0.79 | 18.2 | 1.6
19927 | MA |  |  | 1 |  |  | Pb | 1 | I |  | 3 |  |  |  | DMF |  | IPA | 1 |  | 1 | Unknown |  | 90 | Unknown |  | 15 | Al |  |  | Trux-OMeTAD |  | PCBM-60 | ZnO-np |  |  |  |  | SLG | ITO | 0.055 | 0.99 | 18 | 0.594 | 10.5 | 1.6
19928 | MA |  |  | 1 |  |  | Pb | 1 | I |  | 3 |  |  |  | DMSO | GBL |  | 3 | 7 |  | 100 |  |  | 10 |  |  | Au |  | 80 | Spiro-MeOTAD |  | TiO2-c | [5 empty] | SLG | FTO | 0.052 | 0.95 | 20.36 | 0.601 | 11.89 | 1.6
19929 | MA |  |  | 1 |  |  | Pb | 1 | I |  | 3 |  |  |  | DMSO | GBL |  | 3 | 7 |  | 100 |  |  | 10 |  |  | Au |  | 80 | Spiro-MeOTAD |  | TiO2-c | [5 empty] | SLG | FTO | 0.052 | 1 | 21.56 | 0.622 | 13.45 | 1.6
19930 | MA |  |  | 1 |  |  | Pb | 1 | I |  | 3 |  |  |  | DMSO | GBL |  | 3 | 7 |  | 100 |  |  | 10 |  |  | Au |  | 80 | Spiro-MeOTAD |  | TiO2-c | (3-Aminopropyl)trimethoxysilane |  |  |  |  | SLG | FTO | 0.052 | 0.98 | 21.14 | 0.648 | 14.2 | 1.6
19931 | MA |  |  | 1 |  |  | Pb | 1 | I |  | 3 |  |  |  | DMSO | GBL |  | 3 | 7 |  | 100 |  |  | 10 |  |  | Au |  | 80 | Spiro-MeOTAD |  | TiO2-c | (3-Aminopropyl)trimethoxysilane |  |  |  |  | SLG | FTO | 0.052 | 1.02 | 22.84 | 0.68 | 15.79 | 1.6
19932 | Cs |  |  | 1 |  |  | Pb | 1 | Br |  | 3 |  |  |  | DMF |  | Methanol | 1 |  | 1 | 80 |  | 250 | 30 |  | 5 | Carbon |  |  | none |  | TiO2-c | TiO2-mp |  |  |  |  | SLG | FTO | 0.25 | 1.34 | 6.13 | 0.732 | 6.01
19936 | Cs | FA | MA | 0.05 | 0.8 | 0.15 | Pb | 1 | Br | I | 0.43 | 2.57 |  |  | DMF | DMSO |  | 4 | 1 |  | 100 |  |  | 60 |  |  | Carbon |  |  | Spiro-MeOTAD |  | TiO2-c | TiO2-mp |  |  |  |  | SLG | FTO | 0.1 | 1.05 | 20.6 | 0.74 | 15.9
19937 | Cs | FA | MA | 0.05 | 0.8 | 0.15 | Pb | 1 | Br | I | 0.43 | 2.57 |  |  | DMF | DMSO |  | 4 | 1 |  | 100 |  |  | 60 |  |  | Carbon |  |  | PEDOT:PSS |  | TiO2-c | TiO2-mp |  |  |  |  | SLG | FTO | 0.1 | 0.98 | 16.5 | 0.57 | 9.22
19938 | FA | MA |  | 0.25 | 0.75 |  | Pb | 1 | I |  | 3 |  | Acetate | 0.66 | DMF |  |  | 1 |  |  | 120 |  |  | 10 |  |  | Ag |  | 80 | PTAA |  | PCBM-60 | C60 | BCP | nan | 20 | 7 | SLG | ITO | 0.07 | 1.07 | 22.36 | 0.73 | 17.47
19939 | FA | MA |  | 0.3 | 0.7 |  | Pb | 1 | I |  | 3 |  | Acetate | 0.66 | DMF |  |  | 1 |  |  | 120 |  |  | 10 |  |  | Ag |  | 80 | PTAA |  | PCBM-60 | C60 | BCP | nan | 20 | 7 | SLG | ITO | 0.07 | 1.08 | 22.84 | 0.76 | 18.75
19940 | FA | MA |  | 0.33 | 0.67 |  | Pb | 1 | I |  | 3 |  | Acetate | 0.66 | DMF |  |  | 1 |  |  | 120 |  |  | 10 |  |  | Ag |  | 80 | PTAA |  | PCBM-60 | C60 | BCP | nan | 20 | 7 | SLG | ITO | 0.07 | 1.08 | 23.12 | 0.77 | 19.23
19941 | FA | MA |  | 0.4 | 0.6 |  | Pb | 1 | I |  | 3 |  | Acetate | 0.66 | DMF |  |  | 1 |  |  | 120 |  |  | 10 |  |  | Ag |  | 80 | PTAA |  | PCBM-60 | C60 | BCP | nan | 20 | 7 | SLG | ITO | 0.07 | 1.09 | 23.14 | 0.79 | 19.93
19942 | FA | MA |  | 0.4 | 0.6 |  | Pb | 1 | I |  | 3 |  | Acetate | 0.66 | DMF |  |  | 1 |  |  | 120 |  |  | 10 |  |  | Ag |  | 80 | PTAA |  | PCBM-60 | C60 | BCP | nan | 20 | 7 | SLG | ITO | 0.07 | 1.09 | 23.11 | 0.8 | 19.8
19944 | Cs |  |  | 1 |  |  | Pb | 1 | Br | I | 1 | 2 |  |  | DMF | DMSO |  | 5 | 7 |  | 50 | 150 |  | 1 | 5 |  | Au |  | 80 | Spiro-MeOTAD |  | SnO2-c | [5 empty] | SLG | FTO | 0.044 | 1.24 | 14.21 | 0.736 | 13.01
19947 | MA |  |  | 1 |  |  | Pb | 1 | I |  | 3 |  |  |  | DMF | DMSO |  | 7 | 3 |  | 120 |  |  | 10 |  |  | Au |  |  | Spiro-MeOTAD |  | SnO2-c | [5 empty] | SLG | FTO | 0.1 | 1.121 | 20.35 | 0.76 | 17.4 | 1.6
19948 | MA |  |  | 1 |  |  | Pb | 1 | I |  | 3 |  | Cl |  | DMF | DMSO |  | 7 | 3 |  | 120 |  |  | 10 |  |  | Au |  |  | Spiro-MeOTAD |  | SnO2-c | [5 empty] | SLG | FTO | 0.1 | 1.127 | 19.62 | 0.72 | 15.99 | 1.6
19949 | MA |  |  | 1 |  |  | Pb | 1 | I |  | 3 |  |  |  | DMF | DMSO |  | 7 | 3 |  | 120 |  |  | 10 |  |  | Au |  |  | Spiro-MeOTAD |  | SnO2-c | [5 empty] | SLG | FTO | 0.1 | 1.166 | 21.55 | 0.74 | 18.68 | 1.6
19950 | MA |  |  | 1 |  |  | Pb | 1 | I |  | 3 |  |  |  | DMF | DMSO |  | 7 | 3 |  | 120 |  |  | 10 |  |  | Au |  |  | Spiro-MeOTAD |  | SnO2-c | [5 empty] | SLG | FTO | 0.1 | 1.173 | 22.72 | 0.76 | 20.49 | 1.6
19951 | MA |  |  | 1 |  |  | Pb | 1 | I |  | 3 |  |  |  | DMF | DMSO |  | 7 | 3 |  | 120 |  |  | 10 |  |  | Au |  |  | Spiro-MeOTAD |  | SnO2-c | [5 empty] | SLG | FTO | 0.1 | 1.144 | 23.01 | 0.76 | 20.06 | 1.6
19952 | MA |  |  | 1 |  |  | Pb | 1 | I |  | 3 |  |  |  | DMF | DMSO |  | 7 | 3 |  | 120 |  |  | 10 |  |  | Au |  |  | Spiro-MeOTAD |  | SnO2-c | [5 empty] | SLG | FTO | 0.1 | 1.182 | 22.42 | 0.77 | 20.55 | 1.6
19953 | MA |  |  | 1 |  |  | Pb | 1 | I |  | 3 |  |  |  | DMF | DMSO |  | 7 | 3 |  | 120 |  |  | 10 |  |  | Au |  |  | Spiro-MeOTAD |  | SnO2-c | [5 empty] | SLG | FTO | 0.1 | 1.172 | 22.82 | 0.69 | 18.45 | 1.6
19954 | MA |  |  | 1 |  |  | Pb | 1 | I |  | 3 |  |  |  | DMF | DMSO |  | 7 | 3 |  | 120 |  |  | 10 |  |  | Au |  |  | Spiro-MeOTAD |  | SnO2-c | [5 empty] | SLG | FTO | 0.1 | 1.171 | 22.96 | 0.78 | 20.97 | 1.6
19955 | MA |  |  | 1 |  |  | Pb | 1 | I |  | 3 |  |  |  | DMF | DMSO |  | 7 | 3 |  | 120 |  |  | 10 |  |  | Au |  |  | Spiro-MeOTAD |  | SnO2-c | [5 empty] | SLG | FTO | 0.1 | 1.173 | 22.05 | 0.75 | 19.39 | 1.6
19956 | MA |  |  | 1 |  |  | Pb | 1 | I |  | 3 |  |  |  | DMF | DMSO |  | 7 | 3 |  | 120 |  |  | 10 |  |  | Au |  |  | Spiro-MeOTAD |  | SnO2-c | [5 empty] | SLG | FTO | 0.1 | 1.182 | 22.42 | 0.77 | 20.4 | 1.6
19957 | MA |  |  | 1 |  |  | Pb | 1 | I |  | 3 |  |  |  | DMF | DMSO |  | 7 | 3 |  | 120 |  |  | 10 |  |  | Au |  |  | Spiro-MeOTAD |  | SnO2-c | [5 empty] | SLG | FTO | 0.1 | 1.177 | 22.96 | 0.78 | 21.07 | 1.6
19958 | MA |  |  | 1 |  |  | Pb | 1 | I |  | 3 |  |  |  | DMF | DMSO |  | 7 | 3 |  | 120 |  |  | 10 |  |  | Au |  |  | Spiro-MeOTAD |  | SnO2-c | [5 empty] | SLG | FTO | 0.1 | 1.174 | 21.67 | 0.76 | 19.33 | 1.6
19959 | MA |  |  | 1 |  |  | Pb | 1 | I |  | 3 |  |  |  | DMF | DMSO |  | 7 | 3 |  | 120 |  |  | 10 |  |  | Au |  |  | Spiro-MeOTAD |  | SnO2-c | [5 empty] | SLG | FTO | 0.1 | 1.172 | 21.73 | 0.77 | 19.61 | 1.6
19960 | MA |  |  | 1 |  |  | Pb | 1 | I |  | 3 |  |  |  | DMF | DMSO |  | 7 | 3 |  | 120 |  |  | 10 |  |  | Au |  |  | Spiro-MeOTAD |  | SnO2-c | [5 empty] | SLG | FTO | 0.1 | 1.174 | 21.86 | 0.76 | 19.5 | 1.6
19961 | MA |  |  | 1 |  |  | Pb | 1 | I |  | 3 |  |  |  | DMF | DMSO |  | 7 | 3 |  | 120 |  |  | 10 |  |  | Au |  |  | Spiro-MeOTAD |  | SnO2-c | [5 empty] | SLG | FTO | 0.1 | 1.172 | 21.9 | 0.73 | 18.73 | 1.6
19962 | Cs | FA | MA | 0.04 | 0.8 | 0.16 | Pb | 1 | Br | I | 0.45 | 2.5499999999999998 | 2-(1H-pyrazol-1-yl)pyridine | 6.8000000000000005E-4 | DMF | DMSO |  | 4 | 1 |  | 100 |  |  | 30 |  |  | Au |  |  | PTAA |  | TiO2-c | TiO2-mp |  |  |  |  | SLG | FTO | 0.09 | 1.08 | 21.7 | 0.77 | 17.1
19963 | Cs | FA | MA | 0.04 | 0.8 | 0.16 | Pb | 1 | Br | I | 0.45 | 2.5499999999999998 |  |  | DMF | DMSO |  | 4 | 1 |  | 100 |  |  | 30 |  |  | Au |  |  | PTAA |  | TiO2-c | TiO2-mp |  |  |  |  | SLG | FTO | 0.09 | 1.017 | 22.5 | 0.708 | 15.6
19964 | Cs | FA | MA | 0.04 | 0.8 | 0.16 | Pb | 1 | Br | I | 0.45 | 2.5499999999999998 | 2-(1H-pyrazol-1-yl)pyridine | 6.8 e-05 | DMF | DMSO |  | 4 | 1 |  | 100 |  |  | 30 |  |  | Au |  |  | PTAA |  | TiO2-c | TiO2-mp |  |  |  |  | SLG | FTO | 0.09 | 1.059 | 22.25 | 0.768 | 18.2
19965 | Cs | FA | MA | 0.04 | 0.8 | 0.16 | Pb | 1 | Br | I | 0.45 | 2.5499999999999998 | 2-(1H-pyrazol-1-yl)pyridine | 6.8000000000000005E-4 | DMF | DMSO |  | 4 | 1 |  | 100 |  |  | 30 |  |  | Au |  |  | PTAA |  | TiO2-c | TiO2-mp |  |  |  |  | SLG | FTO | 0.09 | 1.081 | 22.65 | 0.767 | 18.4
19966 | Cs | FA | MA | 0.04 | 0.8 | 0.16 | Pb | 1 | Br | I | 0.45 | 2.5499999999999998 | 2-(1H-pyrazol-1-yl)pyridine | 3.3999999999999998E-3 | DMF | DMSO |  | 4 | 1 |  | 100 |  |  | 30 |  |  | Au |  |  | PTAA |  | TiO2-c | TiO2-mp |  |  |  |  | SLG | FTO | 0.09 | 1.064 | 22.25 | 0.748 | 18
19967 | Cs | FA | MA | 0.04 | 0.8 | 0.16 | Pb | 1 | Br | I | 0.45 | 2.5499999999999998 | 2-(1H-pyrazol-1-yl)pyridine | 6.7999999999999996E-3 | DMF | DMSO |  | 4 | 1 |  | 100 |  |  | 30 |  |  | Au |  |  | PTAA |  | TiO2-c | TiO2-mp |  |  |  |  | SLG | FTO | 0.09 | 1.064 | 22.4 | 0.739 | 17.9
19968 | Cs | FA | MA | 0.04 | 0.8 | 0.16 | Pb | 1 | Br | I | 0.45 | 2.5499999999999998 | 2-(1H-pyrazol-1-yl)pyridine | 6.8000000000000005E-2 | DMF | DMSO |  | 4 | 1 |  | 100 |  |  | 30 |  |  | Au |  |  | PTAA |  | TiO2-c | TiO2-mp |  |  |  |  | SLG | FTO | 0.09 | 1.046 | 21.65 | 0.705 | 15.75
19969 | MA |  |  | 1 |  |  | Pb | 1 | I |  | 3 |  |  |  | DMF | DMSO |  | 7 | 3 |  | 50 |  |  | 240 |  |  | Carbon-nt |  | 1200 | Spiro-MeOTAD |  | TiO2-c | PCBM-60 |  |  |  |  | PET | Graphene | 0.15 | 0.88 | 20.76 | 0.52 | 9.55 | 1.6
19970 | MA |  |  | 1 |  |  | Pb | 1 | I |  | 3 |  |  |  | DMF | DMSO |  | 7 | 3 |  | 50 |  |  | 240 |  |  | Carbon-nt |  | 1200 | Spiro-MeOTAD |  | TiO2-c | PCBM-60 |  |  |  |  | PET | Graphene | 0.15 | 0.89 | 20.25 | 0.65 | 11.9 | 1.6
19971 | MA |  |  | 1 |  |  | Pb | 1 | I |  | 3 |  |  |  | DMF | DMSO |  | 7 | 3 |  | 50 |  |  | 240 |  |  | Carbon-nt |  | 1200 | Spiro-MeOTAD |  | TiO2-c | PCBM-60 |  |  |  |  | PET | Graphene | 0.15 | 0.89 | 20.25 | 0.65 | 11.9 | 1.6
19972 | MA |  |  | 1 |  |  | Pb | 1 | I |  | 3 |  |  |  | DMF | DMSO |  | 7 | 3 |  | 50 |  |  | 240 |  |  | Carbon-nt |  | 1200 | Spiro-MeOTAD |  | TiO2-c | PCBM-60 |  |  |  |  | PET | Graphene | 0.15 | 0.9 | 19.36 | 0.67 | 11.6 | 1.6
19973 | MA |  |  | 1 |  |  | Pb | 1 | I |  | 3 |  |  |  | DMF | DMSO |  | 7 | 3 |  | 50 |  |  | 240 |  |  | Carbon-nt |  | 1200 | Spiro-MeOTAD |  | TiO2-c | PCBM-60 |  |  |  |  | PET | Graphene | 0.15 | 0.82 | 18.98 | 0.53 | 8.4 | 1.6
19974 | MA |  |  | 1 |  |  | Pb | 1 | I |  | 3 |  |  |  | DMF | DMSO |  | 7 | 3 |  | 50 |  |  | 240 |  |  | Au |  |  | Spiro-MeOTAD |  | TiO2-c | PCBM-60 |  |  |  |  | PEN | ITO | 0.15 | 0.99 | 22.65 | 0.69 | 15.5 | 1.6
19975 | MA |  |  | 1 |  |  | Pb | 1 | I |  | 3 |  |  |  | DMF | DMSO |  | 7 | 3 |  | 50 |  |  | 240 |  |  | Au |  |  | Spiro-MeOTAD |  | TiO2-c | PCBM-60 |  |  |  |  | PEN | ITO | 0.15 | 0.99 | 22.65 | 0.69 | 15.5 | 1.6
19976 | MA |  |  | 1 |  |  | Pb | 1 | I |  | 3 |  |  |  | DMF | DMSO |  | 7 | 3 |  | 50 |  |  | 240 |  |  | Ag |  |  | Spiro-MeOTAD |  | TiO2-c | PCBM-60 |  |  |  |  | PEN | ITO | 0.15 | 1.02 | 22.2 | 0.66 | 15 | 1.6
19977 | MA |  |  | 1 |  |  | Pb | 1 | I |  | 3 |  |  |  | DMF | DMSO |  | 7 | 3 |  | 50 |  |  | 240 |  |  | Ag |  |  | Spiro-MeOTAD |  | TiO2-c | PCBM-60 |  |  |  |  | PEN | ITO | 0.15 | 1.02 | 22.2 | 0.66 | 15 | 1.6
19978 | MA |  |  | 1 |  |  | Pb | 1 | I |  | 3 |  | Cl | 0.66 | DMSO |  | IPA | 1 |  | 1 | 90 |  | 120 | 20 |  | 30 | Au |  |  | none |  | TiO2-c | TiO2-mp |  |  |  |  | SLG | FTO | 0.1 | 0.765 | 13.9 | 0.522 | 6.5 | 1.6
19979 | MA |  |  | 1 |  |  | Pb | 1 | I |  | 3 |  | Cl | 0.66 | DMSO |  | IPA | 1 |  | 1 | 90 |  | 120 | 20 |  | 30 | Au |  |  | none |  | TiO2-c | TiO2-mp |  |  |  |  | SLG | FTO | 0.1 | 0.738 | 10.3 | 0.461 | 4.1 | 1.6
19980 | MA |  |  | 1 |  |  | Pb | 1 | I |  | 3 |  | Cl | 0.66 | DMSO |  |  | 1 |  |  | 90 | 120 |  | 20 | 30 |  | Au |  |  | none |  | TiO2-c | TiO2-mp |  |  |  |  | SLG | FTO | 0.1 | 0.691 | 8.6 | 0.402 | 2.8 | 1.6
19984 | MA |  |  | 1 |  |  | Pb | 1 | I |  | 3 |  |  |  | DMF |  | IPA | 1 |  | 1 | 120 |  | 120 | 10 |  | 10 | Ca | Al | nan | Spiro-MeOTAD |  | none | [5 empty] | PEN | ITO | 0.12 | 0.08 | 1.28 | 0.248 | 0.03 | 1.6
19985 | MA |  |  | 1 |  |  | Pb | 1 | I |  | 3 |  |  |  | DMF |  | IPA | 1 |  | 1 | 120 |  | 120 | 10 |  | 10 | Au |  | 100 | Spiro-MeOTAD |  | ZnO-np |  |  | 40 |  |  | PEN | ITO | 0.12 | 0.92 | 10.36 | 0.521 | 4.94 | 1.6
19986 | MA |  |  | 1 |  |  | Pb | 1 | I |  | 3 |  |  |  | DMF |  | IPA | 1 |  | 1 | 120 |  | 120 | 10 |  | 10 | Au |  | 100 | Spiro-MeOTAD |  | ZnO-np |  |  | 80 |  |  | PEN | ITO | 0.12 | 0.92 | 11.81 | 0.661 | 7.2 | 1.6
19987 | MA |  |  | 1 |  |  | Pb | 1 | I |  | 3 |  |  |  | DMF |  | IPA | 1 |  | 1 | 120 |  | 120 | 10 |  | 10 | Au |  | 100 | Spiro-MeOTAD |  | ZnO-np |  |  | 130 |  |  | PEN | ITO | 0.12 | 0.91 | 17.74 | 0.629 | 10.24 | 1.6
19988 | MA |  |  | 1 |  |  | Pb | 1 | I |  | 3 |  |  |  | DMF |  | IPA | 1 |  | 1 | 120 |  | 120 | 10 |  | 10 | Au |  | 100 | Spiro-MeOTAD |  | ZnO-np |  |  | 180 |  |  | PEN | ITO | 0.12 | 0.91 | 15.1 | 0.593 | 8.1 | 1.6
19989 | MA |  |  | 1 |  |  | Pb | 1 | I |  | 3 |  |  |  | DMF |  | IPA | 1 |  | 1 | 120 |  | 120 | 10 |  | 10 | Au |  | 100 | Spiro-MeOTAD |  | ZnO-np |  |  | 130 |  |  | PEN | ITO | 0.12 | 0.94 | 16.24 | 0.645 | 9.83 | 1.6
19990 | MA |  |  | 1 |  |  | Pb | 1 | I |  | 3 |  |  |  | DMF |  | IPA | 1 |  | 1 | 120 |  | 120 | 10 |  | 10 | Au |  | 100 | Spiro-MeOTAD |  | ZnO-np |  |  | 130 |  |  | PEN | ITO | 0.12 | 0.9 | 21.92 | 0.627 | 12.34 | 1.6
19991 | MA |  |  | 1 |  |  | Pb | 1 | I |  | 3 |  |  |  | DMF |  | IPA | 1 |  | 1 | 120 |  | 120 | 10 |  | 10 | Au |  | 100 | Spiro-MeOTAD |  | ZnO-np |  |  | 130 |  |  | PEN | ITO | 0.12 | 0.94 | 19.22 | 0.632 | 11.25 | 1.6
19992 | MA |  |  | 1 |  |  | Pb | 1 | I |  | 3 |  |  |  | DMF |  | IPA | 1 |  | 1 | 70 |  | 70 | 10 |  | 30 | Ag |  |  | none |  | TiO2-c | TiO2-mp | ZrO2-mp |  |  |  | SLG | FTO | 0.065 | 0.845 | 21.2 | 0.585 | 11 | 1.6
19993 | MA |  |  | 1 |  |  | Pb | 1 | I |  | 3 |  |  |  | DMF |  | IPA | 1 |  | 1 | 70 |  | 70 | 10 |  | 30 | Ag |  |  | none |  | TiO2-c | TiO2-mp | ZrO2-mp |  |  |  | SLG | FTO | 0.065 | 0.8 | 22 | 0.62 | 10.8 | 1.6
19994 | MA |  |  | 1 |  |  | Pb | 1 | I |  | 3 |  |  |  | DMF |  | IPA | 1 |  | 1 | 70 |  | 70 | 10 |  | 30 | Ag |  |  | none |  | TiO2-c | TiO2-mp | ZrO2-mp |  |  |  | SLG | FTO | 0.065 | 0.38 | 1.5 | 0.355 | 0.2 | 1.6
19995 | MA |  |  | 1 |  |  | Pb | 1 | I |  | 3 |  |  |  | DMF |  | IPA | 1 |  | 1 | 70 |  | 70 | 10 |  | 30 | Ag |  |  | none |  | TiO2-c | TiO2-mp | ZrO2-mp |  |  |  | SLG | FTO | 0.065 | 0.78 | 21.86 | 0.658 | 11.28 | 1.6
19996 | MA |  |  | 1 |  |  | Pb | 1 | I |  | 3 |  |  |  | DMF |  | IPA | 1 |  | 1 | 70 |  | 70 | 10 |  | 30 | Ag |  |  | none |  | TiO2-c | TiO2-mp | ZrO2-mp |  |  |  | SLG | FTO | 0.25 | 0.84 | 19.65 | 0.585 | 9.61 | 1.6
19997 | MA |  |  | 1 |  |  | Pb | 1 | I |  | 3 |  |  |  | DMF |  | IPA | 1 |  | 1 | 70 |  | 70 | 10 |  | 30 | Ag |  |  | none |  | TiO2-c | TiO2-mp | ZrO2-mp |  |  |  | SLG | FTO | 0.56 | 0.89 | 21 | 0.455 | 8.49 | 1.6
19998 | MA |  |  | 1 |  |  | Pb | 1 | Br | I | 0.3 | 2.7 |  |  | GBL |  |  | 1 |  |  | 60 |  |  | 720 |  |  | Au |  |  | PTAA |  | TiO2-c | TiO2-mp |  | 60 | 200 |  | SLG | FTO | 0.096 | 1 | 18.6 | 0.626 | 11.7
19999 | MA |  |  | 1 |  |  | Pb | 1 | Br | I | 0.3 | 2.7 |  |  | GBL |  |  | 1 |  |  | 60 |  |  | 720 |  |  | Au |  |  | PTAA |  | TiO2-c | TiO2-mp |  | 60 | 200 |  | SLG | FTO | 0.096 | 1.04 | 18.8 | 0.66 | 12.8
20000 | MA |  |  | 1 |  |  | Pb | 1 | Br | I | 0.3 | 2.7 |  |  | GBL |  |  | 1 |  |  | 60 |  |  | 720 |  |  | Au |  |  | PTAA |  | TiO2-c | TiO2-mp |  | 60 | 200 |  | SLG | FTO | 0.096 | 0.987 | 19.6 | 0.658 | 12.7
20009 | MA |  |  | 1 |  |  | Pb | 1 | I |  | 3 |  | Pb(SCN)2 | 2.5000000000000001E-2 | DMF | DMSO |  | 9 | 1 |  | 60 | 100 |  | 2 | 5 |  | Au |  |  | PdMe2Pc | 60 | SnO2-c | PCBM-60 |  |  |  |  | SLG | FTO | 0.09 | 1.06 | 21.08 | 0.73 | 16.28 | 1.6
20010 | MA |  |  | 1 |  |  | Pb | 1 | I |  | 3 |  | Pb(SCN)2 | 2.5000000000000001E-2 | DMF | DMSO |  | 9 | 1 |  | 60 | 100 |  | 2 | 5 |  | Au |  |  | CuMe2Pc | 60 | SnO2-c | PCBM-60 |  |  |  |  | SLG | FTO | 0.09 | 1.01 | 21.46 | 0.72 | 15.58 | 1.6
20011 | MA |  |  | 1 |  |  | Pb | 1 | I |  | 3 |  | Pb(SCN)2 | 2.5000000000000001E-2 | DMF | DMSO |  | 9 | 1 |  | 60 | 100 |  | 2 | 5 |  | Au |  |  | PdMe2Pc | 60 | SnO2-c | PCBM-60 |  |  |  |  | SLG | FTO | 0.09 | 1 | 20.74 | 0.73 | 15.13 | 1.6
20012 | MA |  |  | 1 |  |  | Pb | 1 | I |  | 3 |  | Pb(SCN)2 | 2.5000000000000001E-2 | DMF | DMSO |  | 9 | 1 |  | 60 | 100 |  | 2 | 5 |  | Au |  |  | CuMe2Pc | 60 | SnO2-c | PCBM-60 |  |  |  |  | SLG | FTO | 0.09 | 0.98 | 20.69 | 0.7 | 14.28 | 1.6
20013 | MA |  |  | 1 |  |  | Pb | 1 | I |  | 3 |  | Pb(SCN)2 | 2.5000000000000001E-2 | DMF | DMSO |  | 9 | 1 |  | 60 | 100 |  | 2 | 5 |  | Au |  |  | PdMe2Pc | 50 | SnO2-c | PCBM-60 |  |  |  |  | SLG | FTO | 0.09 | 1.055 | 19.69 | 0.65 | 13.45 | 1.6
20014 | MA |  |  | 1 |  |  | Pb | 1 | I |  | 3 |  | Pb(SCN)2 | 2.5000000000000001E-2 | DMF | DMSO |  | 9 | 1 |  | 60 | 100 |  | 2 | 5 |  | Au |  |  | PdMe2Pc | 60 | SnO2-c | PCBM-60 |  |  |  |  | SLG | FTO | 0.09 | 1.055 | 20.63 | 0.71 | 15.44 | 1.6
20015 | MA |  |  | 1 |  |  | Pb | 1 | I |  | 3 |  | Pb(SCN)2 | 2.5000000000000001E-2 | DMF | DMSO |  | 9 | 1 |  | 60 | 100 |  | 2 | 5 |  | Au |  |  | PdMe2Pc | 70 | SnO2-c | PCBM-60 |  |  |  |  | SLG | FTO | 0.09 | 1.035 | 19.78 | 0.7 | 14.42 | 1.6
20016 | MA |  |  | 1 |  |  | Pb | 1 | I |  | 3 |  | Pb(SCN)2 | 2.5000000000000001E-2 | DMF | DMSO |  | 9 | 1 |  | 60 | 100 |  | 2 | 5 |  | Au |  |  | PdMe2Pc | 80 | SnO2-c | PCBM-60 |  |  |  |  | SLG | FTO | 0.09 | 1.015 | 19.06 | 0.68 | 13.16 | 1.6
20017 | MA |  |  | 1 |  |  | Pb | 1 | I |  | 3 |  |  |  | DMF |  |  | 1 |  |  | 100 |  |  | 5 |  |  | Al |  | 100 | PEDOT:PSS | 30 | TDTP | LiF |  | 2 | 1 |  | SLG | ITO | 0.09 | 0.95 | 11.6 | 0.568 | 6.3 | 1.6
20018 | MA |  |  | 1 |  |  | Pb | 1 | I |  | 3 |  |  |  | DMF |  |  | 1 |  |  | 100 |  |  | 5 |  |  | Al |  | 100 | PEDOT:PSS | 30 | TDTP | LiF |  | 5 | 1 |  | SLG | ITO | 0.09 | 0.95 | 15.8 | 0.645 | 9.7 | 1.6
20019 | MA |  |  | 1 |  |  | Pb | 1 | I |  | 3 |  |  |  | DMF |  |  | 1 |  |  | 100 |  |  | 5 |  |  | Al |  | 100 | PEDOT:PSS | 30 | TDTP | LiF |  | 10 | 1 |  | SLG | ITO | 0.09 | 0.95 | 18.8 | 0.718 | 12.8 | 1.6
20020 | MA |  |  | 1 |  |  | Pb | 1 | I |  | 3 |  |  |  | DMF |  |  | 1 |  |  | 100 |  |  | 5 |  |  | Al |  | 100 | PEDOT:PSS | 30 | TDTP | LiF |  | 15 | 1 |  | SLG | ITO | 0.09 | 0.95 | 18.3 | 0.716 | 12.4 | 1.6
20021 | MA |  |  | 1 |  |  | Pb | 1 | I |  | 3 |  |  |  | DMF |  |  | 1 |  |  | 100 |  |  | 5 |  |  | Al |  | 100 | PEDOT:PSS | 30 | TDTP | LiF |  | 10 | 1 |  | SLG | ITO | 0.09 | 0.99 | 19.9 | 0.7 | 13.7 | 1.6
20022 | MA |  |  | 1 |  |  | Pb | 1 | I |  | 3 |  |  |  | DMF |  |  | 1 |  |  | 100 |  |  | 5 |  |  | Al |  | 100 | PEDOT:PSS | 30 | TDTP | LiF |  | 10 | 1 |  | SLG | ITO | 0.09 | 0.97 | 21.8 | 0.698 | 14.7 | 1.6
20023 | MA |  |  | 1 |  |  | Pb | 1 | I |  | 3 |  |  |  | DMF |  |  | 1 |  |  | 100 |  |  | 5 |  |  | Al |  | 100 | PEDOT:PSS | 30 | TDTP | LiF |  | 10 | 1 |  | SLG | ITO | 0.09 | 0.96 | 21.9 | 0.764 | 16 | 1.6
20024 | MA |  |  | 1 |  |  | Pb | 1 | I |  | 3 |  |  |  | DMF |  |  | 1 |  |  | 100 |  |  | 5 |  |  | Al |  | 100 | PEDOT:PSS | 30 | TDTP | LiF |  | 10 | 1 |  | SLG | ITO | 0.09 | 0.98 | 20.6 | 0.667 | 13.4 | 1.6
20025 | MA |  |  | 1 |  |  | Pb | 1 | I |  | 3 |  |  |  | DMF |  |  | 1 |  |  | 100 |  |  | 5 |  |  | Al |  | 100 | PEDOT:PSS | 30 | TDTP | LiF |  | 10 | 1 |  | SLG | ITO | 0.09 | 0.97 | 21.5 | 0.686 | 14.3 | 1.6
20026 | MA |  |  | 1 |  |  | Pb | 1 | I |  | 3 |  |  |  | DMF |  |  | 1 |  |  | 100 |  |  | 5 |  |  | Al |  | 100 | PEDOT:PSS | 30 | TDTP | LiF |  | 10 | 1 |  | SLG | ITO | 0.09 | 1.05 | 22.4 | 0.771 | 18.2 | 1.6
20027 | MA |  |  | 1 |  |  | Pb | 1 | I |  | 3 |  |  |  | DMF |  |  | 1 |  |  | 100 |  |  | 5 |  |  | Al |  | 100 | PEDOT:PSS | 30 | PYPH | LiF |  | nan | 1 |  | SLG | ITO | 0.09 | 0.86 | 17.2 | 0.643 | 9.5 | 1.6
20028 | MA |  |  | 1 |  |  | Pb | 1 | I |  | 3 |  |  |  | DMF |  |  | 1 |  |  | 100 |  |  | 5 |  |  | Al |  | 100 | PEDOT:PSS | 30 | PCBM-60 | LiF |  | nan | 1 |  | SLG | ITO | 0.09 | 1.04 | 22.2 | 0.737 | 17 | 1.6
20029 | MA |  |  | 1 |  |  | Pb | 1 | I |  | 3 |  |  |  | DMF |  | IPA | 1 |  | 1 | 70 |  | 70 | 30 |  | 30 | Au |  | 60 | Spiro-MeOTAD |  | TiO2-c | TiO2-mp |  | 11 | nan |  | SLG | FTO | 0.04 | 0.835 | 16.5 | 0.093 | 0.67 | 1.6
20030 | MA |  |  | 1 |  |  | Pb | 1 | I |  | 3 |  |  |  | DMF |  | IPA | 1 |  | 1 | 70 |  | 70 | 30 |  | 30 | Au |  | 60 | Spiro-MeOTAD |  | TiO2-c | TiO2-mp |  | 11 | nan |  | SLG | FTO | 0.04 | 0.761 | 14.9 | 0.066 | 0.58 | 1.6
20031 | MA |  |  | 1 |  |  | Pb | 1 | I |  | 3 |  |  |  | DMSO | GBL |  | 3 | 7 |  | 75 |  |  | 120 |  |  | Ag |  | 100 | PEDOT:PSS |  | PCBM-60 | BCP |  |  |  |  | SLG | ITO | 0.07 | 0.99 | 13.94 | 0.575 | 8.2 | 1.6
20032 | MA |  |  | 1 |  |  | Pb | 1 | I |  | 3 |  |  |  | DMSO | GBL |  | 3 | 7 |  | 75 |  |  | 120 |  |  | Ag |  | 100 | PEDOT:PSS |  | PCBM-60 | BCP |  |  |  |  | SLG | ITO | 0.07 |  |  |  | 8.9 | 1.6
20033 | MA |  |  | 1 |  |  | Pb | 1 | I |  | 3 |  |  |  | DMSO | GBL |  | 3 | 7 |  | 75 |  |  | 120 |  |  | Ag |  | 100 | PEDOT:PSS |  | PCBM-60 | BCP |  |  |  |  | SLG | ITO | 0.07 | 1.03 | 15.27 | 0.605 | 9.5 | 1.6
20034 | MA |  |  | 1 |  |  | Pb | 1 | I |  | 3 |  |  |  | DMSO | GBL |  | 3 | 7 |  | 75 |  |  | 120 |  |  | Ag |  | 100 | PEDOT:PSS |  | PCBM-60 | BCP |  |  |  |  | SLG | ITO | 0.07 |  |  |  | 10.7 | 1.6
20035 | MA |  |  | 1 |  |  | Pb | 1 | I |  | 3 |  |  |  | DMSO | GBL |  | 3 | 7 |  | 75 |  |  | 120 |  |  | Ag |  | 100 | PEDOT:PSS |  | PCBM-60 | BCP |  |  |  |  | SLG | ITO | 0.07 | 1.03 | 16.44 | 0.635 | 10.7 | 1.6
20036 | MA |  |  | 1 |  |  | Pb | 1 | I |  | 3 |  |  |  | DMSO | GBL |  | 3 | 7 |  | 75 |  |  | 120 |  |  | Ag |  | 100 | PEDOT:PSS |  | PCBM-60 | BCP |  |  |  |  | SLG | ITO | 0.07 |  |  |  | 11.2 | 1.6
20037 | MA |  |  | 1 |  |  | Pb | 1 | I |  | 3 |  |  |  | DMSO | GBL |  | 3 | 7 |  | 75 |  |  | 120 |  |  | Ag |  | 100 | PEDOT:PSS |  | PCBM-60 | BCP |  |  |  |  | SLG | ITO | 0.07 | 1.02 | 21.9 | 0.67 | 14.9 | 1.6
20038 | MA |  |  | 1 |  |  | Pb | 1 | I |  | 3 |  |  |  | DMSO | GBL |  | 3 | 7 |  | 75 |  |  | 120 |  |  | Ag |  | 100 | PEDOT:PSS |  | PCBM-60 | BCP |  |  |  |  | SLG | ITO | 0.07 |  |  |  | 15.6 | 1.6
20039 | MA |  |  | 1 |  |  | Pb | 1 | I |  | 3 |  |  |  | DMSO | GBL |  | 3 | 7 |  | 75 |  |  | 120 |  |  | Ag |  | 100 | PEDOT:PSS |  | PCBM-60 | BCP |  |  |  |  | SLG | ITO | 0.07 | 1.02 | 21.71 | 0.781 | 17 | 1.6
20040 | MA |  |  | 1 |  |  | Pb | 1 | I |  | 3 |  |  |  | DMSO | GBL |  | 3 | 7 |  | 75 |  |  | 120 |  |  | Ag |  | 100 | PEDOT:PSS |  | PCBM-60 | BCP |  |  |  |  | SLG | ITO | 0.07 |  |  |  | 17.2 | 1.6
20041 | MA |  |  | 1 |  |  | Pb | 1 | I |  | 3 |  |  |  | DMSO | GBL |  | 3 | 7 |  | 75 |  |  | 120 |  |  | Ag |  | 100 | PEDOT:PSS |  | PCBM-60 | BCP |  |  |  |  | SLG | ITO | 0.07 | 1.02 | 19.48 | 0.741 | 14.8 | 1.6
20042 | MA |  |  | 1 |  |  | Pb | 1 | I |  | 3 |  |  |  | DMSO | GBL |  | 3 | 7 |  | 75 |  |  | 120 |  |  | Ag |  | 100 | PEDOT:PSS |  | PCBM-60 | BCP |  |  |  |  | SLG | ITO | 0.07 |  |  |  | 15.5 | 1.6
20043 | MA |  |  | 1 |  |  | Pb | 1 | I |  | 3 |  |  |  | DMSO | GBL |  | 3 | 7 |  | 75 |  |  | 120 |  |  | Ag |  | 100 | PEDOT:PSS |  | PCBM-60 | BCP |  |  |  |  | SLG | ITO | 0.07 | 0.99 | 18.78 | 0.71 | 13.3 | 1.6
20044 | MA |  |  | 1 |  |  | Pb | 1 | I |  | 3 |  |  |  | DMSO | GBL |  | 3 | 7 |  | 75 |  |  | 120 |  |  | Ag |  | 100 | PEDOT:PSS |  | PCBM-60 | BCP |  |  |  |  | SLG | ITO | 0.07 |  |  |  | 13.5 | 1.6
20045 | MA |  |  | 1 |  |  | Pb | 1 | I |  | 3 |  | Cl | 0.1 | DMSO | GBL |  | 3 | 7 |  | 100 |  |  | 8 |  |  | PEDOT:PSS |  | 48 | Spiro-MeOTAD |  | TiO2-c | TiO2-mp |  | 40 | 200 |  | SLG | FTO | 0.04 | 1.08 | 18.7 | 0.63 | 12.8 | 1.6
20046 | MA |  |  | 1 |  |  | Pb | 1 | I |  | 3 |  | Cl | 0.1 | DMSO | GBL |  | 3 | 7 |  | 100 |  |  | 8 |  |  | PEDOT:PSS |  | 75 | Spiro-MeOTAD |  | TiO2-c | TiO2-mp |  | 40 | 200 |  | SLG | FTO | 0.04 | 1.11 | 19.3 | 0.71 | 15.2 | 1.6
20047 | MA |  |  | 1 |  |  | Pb | 1 | I |  | 3 |  | Cl | 0.1 | DMSO | GBL |  | 3 | 7 |  | 100 |  |  | 8 |  |  | PEDOT:PSS |  | 95 | Spiro-MeOTAD |  | TiO2-c | TiO2-mp |  | 40 | 200 |  | SLG | FTO | 0.04 | 1.11 | 19.2 | 0.71 | 15.1 | 1.6
20048 | MA |  |  | 1 |  |  | Pb | 1 | I |  | 3 |  | Cl | 0.1 | DMSO | GBL |  | 3 | 7 |  | 100 |  |  | 8 |  |  | PEDOT:PSS |  | 105 | Spiro-MeOTAD |  | TiO2-c | TiO2-mp |  | 40 | 200 |  | SLG | FTO | 0.04 | 1.11 | 19.3 | 0.7 | 15.2 | 1.6
20049 | MA |  |  | 1 |  |  | Pb | 1 | I |  | 3 |  | Cl | 0.1 | DMSO | GBL |  | 3 | 7 |  | 100 |  |  | 8 |  |  | PEDOT:PSS |  | 160 | Spiro-MeOTAD |  | TiO2-c | TiO2-mp |  | 40 | 200 |  | SLG | FTO | 0.04 | 1.11 | 19 | 0.73 | 15.4 | 1.6
20050 | MA |  |  | 1 |  |  | Pb | 1 | I |  | 3 |  | Cl | 0.1 | DMSO | GBL |  | 3 | 7 |  | 100 |  |  | 8 |  |  | PEDOT:PSS |  | 96 | Spiro-MeOTAD |  | TiO2-c | TiO2-mp |  | 40 | 200 |  | SLG | FTO | 0.04 | 1.07 | 18.59 | 0.65 | 13 | 1.6
20051 | MA |  |  | 1 |  |  | Pb | 1 | I |  | 3 |  | Cl | 0.1 | DMSO | GBL |  | 3 | 7 |  | 100 |  |  | 8 |  |  | Au |  |  | Spiro-MeOTAD |  | TiO2-c | TiO2-mp |  | 40 | 200 |  | SLG | FTO | 0.04 | 1.1 | 20.6 | 0.76 | 17.3 | 1.6
20052 | MA |  |  | 1 |  |  | Pb | 1 | I |  | 3 |  | Cl | 0.1 | DMSO | GBL |  | 3 | 7 |  | 100 |  |  | 8 |  |  | PEDOT:PSS |  | 40 | P3HT |  | TiO2-c | TiO2-mp |  | 40 | 200 |  | SLG | FTO | 0.04 | 0.97 | 15.2 | 0.63 | 9.3 | 1.6
20053 | MA |  |  | 1 |  |  | Pb | 1 | I |  | 3 |  | Cl | 0.1 | DMSO | GBL |  | 3 | 7 |  | 100 |  |  | 8 |  |  | PEDOT:PSS |  | 95 | P3HT |  | TiO2-c | TiO2-mp |  | 40 | 200 |  | SLG | FTO | 0.04 | 1 | 15.7 | 0.67 | 10.3 | 1.6
20054 | MA |  |  | 1 |  |  | Pb | 1 | I |  | 3 |  | Cl | 0.1 | DMSO | GBL |  | 3 | 7 |  | 100 |  |  | 8 |  |  | PEDOT:PSS |  | 105 | P3HT |  | TiO2-c | TiO2-mp |  | 40 | 200 |  | SLG | FTO | 0.04 | 0.99 | 15.6 | 0.7 | 10.9 | 1.6
20055 | Cs |  |  | 1 |  |  | Pb | 1 | I |  | 3 |  |  |  | Toluene |  |  | 1 |  |  | 100 |  |  | 1 |  |  | Au |  | 60 | NiO |  | TiO2-mp | [5 empty] | SLG | FTO | 0.06 | 0.93 | 5.58 | 0.38 | 2
20058 | MA |  |  | 1 |  |  | Pb | 1 | I |  | 3 |  |  |  | DMSO | GBL |  | 7 | 3 |  | 100 |  |  | Unknown |  |  | Au |  | 50 | Spiro-MeOTAD |  | TiO2-c | TiO2-mp |  |  |  |  | SLG | FTO | 0.15 | 0.96 | 20.98 | 0.5 | 9.92 | 1.61
20059 | MA |  |  | 1 |  |  | Pb | 1 | Br | I | 0.75 | 2.25 |  |  | DMSO | GBL |  | 7 | 3 |  | 100 |  |  | Unknown |  |  | Au |  | 50 | Spiro-MeOTAD |  | TiO2-c | TiO2-mp |  |  |  |  | SLG | FTO | 0.15 | 0.88 | 12.87 | 0.5 | 5.73 | 1.67
20060 | MA |  |  | 1 |  |  | Pb | 1 | Br | I | 2.25 | 0.75 |  |  | DMSO | GBL |  | 7 | 3 |  | 100 |  |  | Unknown |  |  | Au |  | 50 | Spiro-MeOTAD |  | TiO2-c | TiO2-mp |  |  |  |  | SLG | FTO | 0.15 | 0.74 | 6.11 | 0.32 | 1.46 | 1.67
20061 | MA |  |  | 1 |  |  | Pb | 1 | Br |  | 3 |  |  |  | DMSO | GBL |  | 7 | 3 |  | 100 |  |  | Unknown |  |  | Au |  | 50 | Spiro-MeOTAD |  | TiO2-c | TiO2-mp |  |  |  |  | SLG | FTO | 0.15 | 1.1 | 2.88 | 0.43 | 2.02 | 2.3
20062 | MA |  |  | 1 |  |  | Pb | 1 | I |  | 3 |  |  |  | DMSO | GBL |  | 7 | 3 |  | 100 |  |  | Unknown |  |  | Au |  | 50 | P3HT |  | TiO2-c | TiO2-mp |  |  |  |  | SLG | FTO | 0.15 | 0.87 | 19.04 | 0.63 | 10.36 | 1.61
20063 | MA |  |  | 1 |  |  | Pb | 1 | Br | I | 0.75 | 2.25 |  |  | DMSO | GBL |  | 7 | 3 |  | 100 |  |  | Unknown |  |  | Au |  | 50 | P3HT |  | TiO2-c | TiO2-mp |  |  |  |  | SLG | FTO | 0.15 | 0.85 | 9.01 | 0.54 | 4.11 | 1.67
20064 | MA |  |  | 1 |  |  | Pb | 1 | Br | I | 1.5 | 1.5 |  |  | DMSO | GBL |  | 7 | 3 |  | 100 |  |  | Unknown |  |  | Au |  | 50 | P3HT |  | TiO2-c | TiO2-mp |  |  |  |  | SLG | FTO | 0.15 | 0.97 | 7.23 | 0.57 | 4.02 | 1.67
20065 | MA |  |  | 1 |  |  | Pb | 1 | Br | I | 2.25 | 0.75 |  |  | DMSO | GBL |  | 7 | 3 |  | 100 |  |  | Unknown |  |  | Au |  | 50 | P3HT |  | TiO2-c | TiO2-mp |  |  |  |  | SLG | FTO | 0.15 | 0.94 | 4.5 | 0.45 | 1.89 | 1.67
20066 | MA |  |  | 1 |  |  | Pb | 1 | Br |  | 3 |  |  |  | DMSO | GBL |  | 7 | 3 |  | 100 |  |  | Unknown |  |  | Au |  | 50 | P3HT |  | TiO2-c | TiO2-mp |  |  |  |  | SLG | FTO | 0.15 | 1.33 | 5.65 | 0.49 | 3.72 | 2.3
20067 | MA |  |  | 1 |  |  | Pb | 1 | I |  | 3 |  |  |  | none |  |  | 1 |  |  | Unknown |  |  | Unknown |  |  | MoO3 | Au | 10 | TaTm | 10 | TiO2-c | C60 |  | 80 | 10 |  | SLG | ITO | 0.01 | 1.1 | 19.7 | 0.788 | 17.2 | 1.6
20077 | MA |  |  | 1 |  |  | Pb | 1 | Br |  | 3 |  | Cl |  | DMF |  |  | 1 |  |  | 155 |  |  | 45 |  |  | Au |  | 100 | CBP |  | TiO2-c |  |  | 60 |  |  | SLG | FTO | 0.16 | 1.36 | 4.6 | 0.68 | 4.2
20078 | MA |  |  | 1 |  |  | Pb | 1 | Br |  | 3 |  | Cl |  | DMF |  |  | 1 |  |  | 155 |  |  | 45 |  |  | Au |  | 100 | CBP |  | TiO2-c |  |  | 60 |  |  | SLG | FTO | 0.16 | 1.35 | 4.1 | 0.65 | 3.4
20079 | Cs |  |  | 1 |  |  | Pb | 1 | Br | I | 2 | 1 |  |  | DMSO |  |  | 1 |  |  | 160 | 230 |  | 10 | 10 |  | Au |  | 80 | P3HT |  | SnO2-np | [5 empty] | SLG | ITO | 0.1 | 1.07 | 8.83 | 0.545 | 5.16
20080 | Cs |  |  | 1 |  |  | Pb | 1 | Br | I | 2 | 1 | Cesium phenethyl xanthate | 2.5000000000000001E-2 | DMSO |  |  | 1 |  |  | 160 | 230 |  | 10 | 10 |  | Au |  | 80 | P3HT |  | SnO2-np | [5 empty] | SLG | ITO | 0.1 | 1.15 | 9.95 | 0.644 | 7.39
20081 | Cs |  |  | 1 |  |  | Pb | 1 | Br | I | 2 | 1 | Cesium phenethyl xanthate | 0.05 | DMSO |  |  | 1 |  |  | 160 | 230 |  | 10 | 10 |  | Au |  | 80 | P3HT |  | SnO2-np | [5 empty] | SLG | ITO | 0.1 | 1.3 | 10.19 | 0.738 | 9.78
20082 | Cs |  |  | 1 |  |  | Pb | 1 | Br | I | 2 | 1 | Cesium phenethyl xanthate | 0.1 | DMSO |  |  | 1 |  |  | 160 | 230 |  | 10 | 10 |  | Au |  | 80 | P3HT |  | SnO2-np | [5 empty] | SLG | ITO | 0.1 | 1.1 | 7.84 | 0.595 | 5.12
20083 | MA |  |  | 1 |  |  | Pb | 1 | I |  | 3 |  |  |  | DMF |  |  | 1 |  |  | 100 |  |  | Unknown |  |  | Ag |  | 100 | Spiro-MeOTAD |  | ZnO-c |  |  | 30 |  |  | SLG | ITO | 0.625 | 0.92 | 20.9 | 0.71 | 13.7 | 1.6
20084 | MA |  |  | 1 |  |  | Pb | 1 | I |  | 3 |  |  |  | DMF |  |  | 1 |  |  | 100 |  |  | Unknown |  |  | Ag |  | 100 | Spiro-MeOTAD |  | ZnO-c |  |  | 30 |  |  | SLG | ITO | 0.625 | 0.57 | 9.1 | 0.27 | 1.5 | 1.6
20085 | MA |  |  | 1 |  |  | Pb | 1 | I |  | 3 |  | Cl |  | DMF |  |  | 1 |  |  | 100 |  |  | Unknown |  |  | Al |  | 100 | none |  | C60 | BCP |  | 30 | 10 |  | SLG | ITO | 0.06 | 0.28 | 5.87 | 0.3 | 0.5 | 1.6
20086 | MA |  |  | 1 |  |  | Pb | 1 | I |  | 3 |  | Cl |  | DMF |  |  | 1 |  |  | 100 |  |  | Unknown |  |  | Al |  | 100 | PEDOT:PSS |  | C60 | BCP |  | 30 | 10 |  | SLG | ITO | 0.06 | 0.58 | 17.14 | 0.4 | 4.01 | 1.6
20087 | MA |  |  | 1 |  |  | Pb | 1 | I |  | 3 |  | Cl |  | DMF |  |  | 1 |  |  | 100 |  |  | Unknown |  |  | Al |  | 100 | CuOx | 26 | C60 | BCP |  | 30 | 10 |  | SLG | ITO | 0.06 | 0.63 | 16.03 | 0.46 | 4.59 | 1.6
20088 | MA |  |  | 1 |  |  | Pb | 1 | I |  | 3 |  | Cl |  | DMF |  |  | 1 |  |  | 100 |  |  | Unknown |  |  | Al |  | 100 | CuOx | 48 | C60 | BCP |  | 30 | 10 |  | SLG | ITO | 0.06 | 0.7 | 17.22 | 0.48 | 5.83 | 1.6
20089 | MA |  |  | 1 |  |  | Pb | 1 | I |  | 3 |  | Cl |  | DMF |  |  | 1 |  |  | 100 |  |  | Unknown |  |  | Al |  | 100 | CuOx | 101 | C60 | BCP |  | 30 | 10 |  | SLG | ITO | 0.06 | 0.64 | 10.8 | 0.41 | 2.87 | 1.6
20090 | MA |  |  | 1 |  |  | Pb | 1 | I |  | 3 |  | Cl |  | DMF |  |  | 1 |  |  | 100 |  |  | Unknown |  |  | Al |  | 100 | CuOx | 181 | C60 | BCP |  | 30 | 10 |  | SLG | ITO | 0.06 | 0.33 | 11.47 | 0.44 | 1.67 | 1.6
20091 | MA |  |  | 1 |  |  | Pb | 1 | I |  | 3 |  | Cl |  | DMF |  |  | 1 |  |  | 100 |  |  | Unknown |  |  | Ag |  | 100 | Spiro-MeOTAD |  | TiO2-c | [5 empty] | SLG | FTO | 0.09 | 0.98 | 19.71 | 0.67 | 12.9 | 1.6
20097 | MA |  |  | 1 |  |  | Pb | 1 | I |  | 3 |  | Acetate |  | DMF |  |  | 1 |  |  | 100 |  |  | Unknown |  |  | Ag |  | 100 | Spiro-MeOTAD |  | TiO2-c | [5 empty] | SLG | FTO | 0.09 | 0.86 | 16.17 | 0.43 | 6.02 | 1.6
20098 | MA |  |  | 1 |  |  | Pb | 1 | I |  | 3 |  |  |  | DMF |  |  | 1 |  |  | 120 |  |  | 20 |  |  | Au |  |  | Spiro-MeOTAD |  | TiO2-c | TiO2-mp |  |  |  |  | SLG | FTO | 0.1 | 0.63 | 11.5 | 0.58 | 4.3 | 1.6
20099 | FA | MA |  | 0.85 | 0.15 |  | Pb | 1 | Br | I | 0.45 | 2.5499999999999998 |  |  | DMF | DMSO |  | 4 | 1 |  | 100 |  |  | 60 |  |  | Au |  | 70 | PTAA |  | TiO2-c |  |  | 20 |  |  | SLG | FTO | 0.16 | 1.07 | 22.59 | 0.73 | 17.75
20100 | FA | MA |  | 0.85 | 0.15 |  | Pb | 1 | Br | I | 0.45 | 2.5499999999999998 |  |  | DMF | DMSO |  | 4 | 1 |  | 100 |  |  | 60 |  |  | Au |  | 70 | PTAA |  | TiO2 | SnO2-c | SnO2-np | 20 | 20 | nan | SLG | FTO | 0.16 | 1.13 | 22.68 | 0.78 | 20.03
20101 | MA |  |  | 1 |  |  | Pb | 1 | I |  | 3 |  |  |  | Ethanol | GBL |  | 1 | 4 |  | 50 |  |  | 240 |  |  | Carbon |  | 15000 | none |  | TiO2-c | TiO2-mp | ZrO2-mp | 30 | 500 | 2000 | SLG | FTO | 0.8 | 0.88 | 13.1 | 0.56 | 6.47 | 1.6
20102 | MA |  |  | 1 |  |  | Pb | 1 | I |  | 3 |  | Benzylamine hydroiodide |  | Ethanol | GBL |  | 1 | 4 |  | 50 |  |  | 240 |  |  | Carbon |  | 15000 | none |  | TiO2-c | TiO2-mp | ZrO2-mp | 30 | 500 | 2000 | SLG | FTO | 0.8 | 0.9 | 20.3 | 0.65 | 12 | 1.6
20103 | MA |  |  | 1 |  |  | Pb | 1 | I |  | 3 |  | 5-AVAI |  | Ethanol | GBL |  | 1 | 4 |  | 50 |  |  | 240 |  |  | Carbon |  | 15000 | none |  | TiO2-c | TiO2-mp | ZrO2-mp | 30 | 500 | 2000 | SLG | FTO | 0.8 | 0.92 | 22.8 | 0.67 | 14.1 | 1.6
20104 | MA |  |  | 1 |  |  | Pb | 1 | I |  | 3 |  | Benzoic acid hydroiodide |  | Ethanol | GBL |  | 1 | 4 |  | 50 |  |  | 240 |  |  | Carbon |  | 15000 | none |  | TiO2-c | TiO2-mp | ZrO2-mp | 30 | 500 | 2000 | SLG | FTO | 0.8 | 0.94 | 23.4 | 0.71 | 15.6 | 1.6
20105 | Cs | FA |  | 0.15 | 0.85 |  | Pb | 1 | I |  | 3 |  |  |  | DMF | DMSO | IPA | 1 | 0.79 | 1 | Unknown |  | 140 | Unknown |  | 60 | Ag |  | 80 | PTPD |  | PCBM-60 | BCP |  | 20 | 5 |  | SLG | ITO | 0.07 | 0.92 | 16 | 0.594 | 8.74
20106 | Cs | FA |  | 0.15 | 0.85 |  | Pb | 1 | I |  | 3 |  |  |  | DMF | DMSO | IPA | 1 | 0.79 | 1 | Unknown |  | 140 | Unknown |  | 60 | Ag |  | 80 | PTPD |  | PCBM-60 | BCP |  | 20 | 5 |  | SLG | ITO | 0.07 | 0.96 | 19.3 | 0.681 | 12.62
20107 | Cs | FA |  | 0.15 | 0.85 |  | Pb | 1 | I |  | 3 |  |  |  | DMF | DMSO | IPA | 1 | 0.79 | 1 | Unknown |  | 140 | Unknown |  | 60 | Ag |  | 80 | PTPD |  | PCBM-60 | BCP |  | 20 | 5 |  | SLG | ITO | 0.07 | 0.96 | 22.06 | 0.694 | 14.38
20108 | Cs | FA |  | 0.15 | 0.85 |  | Pb | 1 | I |  | 3 |  |  |  | DMF | DMSO | IPA | 1 | 0.79 | 1 | Unknown |  | 140 | Unknown |  | 60 | Ag |  | 80 | PTPD |  | PCBM-60 | BCP |  | 20 | 5 |  | SLG | ITO | 0.07 | 1.02 | 22.96 | 0.72 | 16.61
20109 | Cs | FA | PDA | 0.02 | 0.15 | 0.82 | Pb | 1 | I |  | 3 |  | PDAI | 0.02 | DMF | DMSO | IPA | 1 | 0.79 | 1 | Unknown |  | 140 | Unknown |  | 60 | Ag |  | 80 | PTPD |  | PCBM-60 | BCP |  | 20 | 5 |  | SLG | FTO | 0.07 | 1.02 | 22.77 | 0.752 | 17.46
20110 | MA |  |  | 1 |  |  | Pb | 1 | I |  | 3 |  |  |  | DMF |  | IPA | 1 |  | 1 | Unknown |  |  | Unknown |  |  | Ag |  | 100 | Spiro-MeOTAD |  | TiO2-mp |  |  | 200 |  |  | SLG | ITO | 0.65 | 1.01 | 20.1 | 0.69 | 14.1 | 1.6
20111 | MA |  |  | 1 |  |  | Pb | 1 | I |  | 3 |  |  |  | DMF |  | IPA | 1 |  | 1 | 70 |  | 70 | 30 |  | 15 | Au |  | 60 | none |  | TiO2-c | TiO2-mp |  | 300 |  |  | SLG | FTO | 0.16 | 0.784 | 14.28 | 0.61 | 6.85 | 1.6
20112 | MA |  |  | 1 |  |  | Pb | 1 | I |  | 3 |  |  |  | DMF |  | IPA | 1 |  | 1 | 70 |  | 70 | 30 |  | 15 | Au |  | 60 | OMeTPA-FA | 180 | TiO2-c | TiO2-mp |  | 300 |  |  | SLG | FTO | 0.16 | 0.905 | 19.42 | 0.63 | 11.07 | 1.6
20113 | MA |  |  | 1 |  |  | Pb | 1 | I |  | 3 |  |  |  | DMF |  | IPA | 1 |  | 1 | 70 |  | 70 | 30 |  | 15 | Au |  | 60 | OMeTPA-FA | 180 | TiO2-c | TiO2-mp |  | 300 |  |  | SLG | FTO | 0.16 | 0.925 | 20.53 | 0.65 | 12.4 | 1.6
20114 | MA |  |  | 1 |  |  | Pb | 1 | I |  | 3 |  |  |  | DMF |  | IPA | 1 |  | 1 | 70 |  | 70 | 30 |  | 15 | Au |  | 60 | OMeTPA-FA | 180 | TiO2-c | TiO2-mp |  | 300 |  |  | SLG | FTO | 0.16 | 0.972 | 20.98 | 0.67 | 13.63 | 1.6
20115 | MA |  |  | 1 |  |  | Pb | 1 | I |  | 3 |  |  |  | DMF |  | IPA | 1 |  | 1 | 70 |  | 70 | 30 |  | 15 | Au |  | 60 | OMeTPA-TPA | 180 | TiO2-c | TiO2-mp |  | 300 |  |  | SLG | FTO | 0.16 | 0.934 | 19.49 | 0.6 | 10.97 | 1.6
20116 | MA |  |  | 1 |  |  | Pb | 1 | I |  | 3 |  |  |  | DMF |  | IPA | 1 |  | 1 | 70 |  | 70 | 30 |  | 15 | Au |  | 60 | OMeTPA-TPA | 180 | TiO2-c | TiO2-mp |  | 300 |  |  | SLG | FTO | 0.16 | 0.946 | 20.88 | 0.62 | 12.31 | 1.6
20117 | MA |  |  | 1 |  |  | Pb | 1 | I |  | 3 |  |  |  | DMF |  | IPA | 1 |  | 1 | 70 |  | 70 | 30 |  | 15 | Au |  | 60 | Spiro-MeOTAD | 180 | TiO2-c | TiO2-mp |  | 300 |  |  | SLG | FTO | 0.16 | 0.996 | 21.57 | 0.68 | 14.68 | 1.6
20118 | MA |  |  | 1 |  |  | Pb | 1 | I |  | 3 |  |  |  | DMF | HI |  | 1 | 0.1 |  | 100 |  |  | 2 |  |  | Au |  | 50 | MoO2-np | 120 | TiO2-c |  |  | 50 |  |  | SLG | FTO | 0.16 | 1.02 | 20.1 | 0.773 | 15.8 | 1.6
20119 | MA |  |  | 1 |  |  | Pb | 1 | I |  | 3 |  |  |  | DMF | HI |  | 1 | 0.1 |  | 100 |  |  | 2 |  |  | Au |  | 50 | MoO2-np | 120 | TiO2-c |  |  | 50 |  |  | SLG | FTO | 0.16 | 1.01 | 19.9 | 0.782 | 15.7 | 1.6
20126 | MA |  |  | 1 |  |  | Pb | 1 | I |  | 3 |  |  |  | DMF |  |  | 1 |  |  | 100 |  |  | 10 |  |  | Au |  | 60 | Spiro-MeOTAD | 200 | TiO2-c |  |  | 30 |  |  | SLG | FTO | 0.16 | 0.974 | 19.3 | 0.65 | 12.25 | 1.6
20127 | MA |  |  | 1 |  |  | Pb | 1 | I |  | 3 |  |  |  | DMF |  |  | 1 |  |  | 100 |  |  | 10 |  |  | Au |  | 60 | Spiro-MeOTAD | 200 | TiO2-c |  |  | 50 |  |  | SLG | FTO | 0.16 | 1.001 | 19.03 | 0.72 | 13.64 | 1.6
20128 | MA |  |  | 1 |  |  | Pb | 1 | I |  | 3 |  |  |  | DMF |  |  | 1 |  |  | 100 |  |  | 10 |  |  | Au |  | 60 | Spiro-MeOTAD | 200 | TiO2-c |  |  | 50 |  |  | SLG | FTO | 0.16 | 1.024 | 19.35 | 0.76 | 15.06 | 1.6
20129 | MA |  |  | 1 |  |  | Pb | 1 | I |  | 3 |  |  |  | DMF |  |  | 1 |  |  | 100 |  |  | 10 |  |  | Au |  | 60 | Spiro-MeOTAD | 200 | TiO2-c |  |  | 50 |  |  | SLG | FTO | 0.16 | 1.011 | 19.54 | 0.66 | 13.1 | 1.6
20130 | MA |  |  | 1 |  |  | Pb | 1 | I |  | 3 |  |  |  | DMF |  |  | 1 |  |  | 100 |  |  | 10 |  |  | Au |  | 60 | Spiro-MeOTAD | 200 | TiO2-c |  |  | 50 |  |  | SLG | FTO | 0.16 | 1.019 | 19.42 | 0.71 | 14.05 | 1.6
20131 | MA |  |  | 1 |  |  | Pb | 1 | I |  | 3 |  |  |  | DMF |  |  | 1 |  |  | 100 |  |  | 10 |  |  | Au |  | 60 | Spiro-MeOTAD | 200 | TiO2-c |  |  | 50 |  |  | SLG | FTO | 0.16 | 1.02 | 19.32 | 0.65 | 12.79 | 1.6
20132 | MA |  |  | 1 |  |  | Pb | 1 | I |  | 3 |  |  |  | DMF |  |  | 1 |  |  | 100 |  |  | 10 |  |  | Au |  | 60 | Spiro-MeOTAD | 200 | TiO2-c |  |  | 30 |  |  | SLG | FTO | 0.16 | 0.969 | 18.79 | 0.62 | 11.28 | 1.6
20133 | MA |  |  | 1 |  |  | Pb | 1 | I |  | 3 |  |  |  | DMF |  |  | 1 |  |  | 100 |  |  | 10 |  |  | Au |  | 60 | Spiro-MeOTAD | 200 | TiO2-c |  |  | 50 |  |  | SLG | FTO | 0.16 | 1 | 18.84 | 0.65 | 12.37 | 1.6
20134 | MA |  |  | 1 |  |  | Pb | 1 | I |  | 3 |  |  |  | DMF |  |  | 1 |  |  | 100 |  |  | 10 |  |  | Au |  | 60 | Spiro-MeOTAD | 200 | TiO2-c |  |  | 50 |  |  | SLG | FTO | 0.16 | 1.013 | 18.96 | 0.7 | 13.35 | 1.6
20135 | MA |  |  | 1 |  |  | Pb | 1 | I |  | 3 |  |  |  | DMF |  |  | 1 |  |  | 100 |  |  | 10 |  |  | Au |  | 60 | Spiro-MeOTAD | 200 | TiO2-c |  |  | 50 |  |  | SLG | FTO | 0.16 | 0.998 | 19.21 | 0.63 | 12.16 | 1.6
20136 | MA |  |  | 1 |  |  | Pb | 1 | I |  | 3 |  |  |  | DMF |  |  | 1 |  |  | 100 |  |  | 10 |  |  | Au |  | 60 | Spiro-MeOTAD | 200 | TiO2-c |  |  | 50 |  |  | SLG | FTO | 0.16 | 1 | 19.43 | 0.65 | 12.71 | 1.6
20137 | MA |  |  | 1 |  |  | Pb | 1 | I |  | 3 |  |  |  | DMF |  |  | 1 |  |  | 100 |  |  | 10 |  |  | Au |  | 60 | Spiro-MeOTAD | 200 | TiO2-c |  |  | 50 |  |  | SLG | FTO | 0.16 | 0.997 | 18.81 | 0.61 | 11.37 | 1.6
20140 | MA |  |  | 1 |  |  | Pb | 1 | I |  | 3 |  |  |  | DMSO |  |  | 1 |  |  | 100 |  |  | 20 |  |  | Ag |  | 100 | Spiro-MeOTAD |  | SnO2-c | [5 empty] | SLG | FTO | 0.09 | 1.15 | 22.64 | 0.748 | 19.47 | 1.59
20141 | MA |  |  | 1 |  |  | Pb | 1 | I |  | 3 |  |  |  | DMSO |  |  | 1 |  |  | 100 |  |  | 20 |  |  | Ag |  | 100 | Spiro-MeOTAD |  | SnO2-c | [5 empty] | SLG | FTO | 0.09 | 1.16 | 22.62 | 0.777 | 20.38 | 1.6
20142 | MA |  |  | 1 |  |  | Pb | 1 | I |  | 3 |  |  |  | DMSO |  |  | 1 |  |  | 100 |  |  | 20 |  |  | Ag |  | 100 | Spiro-MeOTAD |  | SnO2-c | [5 empty] | SLG | FTO | 0.09 | 1.16 | 22.61 | 0.758 | 19.88 | 1.61
20143 | MA |  |  | 1 |  |  | Pb | 1 | I |  | 3 |  |  |  | DMSO |  |  | 1 |  |  | 100 |  |  | 20 |  |  | Ag |  | 100 | NiMgO-c |  | PCBM-60 | BCP |  |  |  |  | SLG | FTO | 0.09 | 1.05 | 21.54 | 0.764 | 17.27 | 1.59
20144 | MA |  |  | 1 |  |  | Pb | 1 | I |  | 3 |  |  |  | DMSO |  |  | 1 |  |  | 100 |  |  | 20 |  |  | Ag |  | 100 | NiMgO-c |  | PCBM-60 | BCP |  |  |  |  | SLG | FTO | 0.09 | 1.13 | 21.61 | 0.768 | 18.76 | 1.6
20145 | MA |  |  | 1 |  |  | Pb | 1 | I |  | 3 |  |  |  | DMSO |  |  | 1 |  |  | 100 |  |  | 20 |  |  | Ag |  | 100 | NiMgO-c |  | PCBM-60 | BCP |  |  |  |  | SLG | FTO | 0.09 | 1.07 | 21.48 | 0.772 | 17.74 | 1.61
20146 | MA |  |  | 1 |  |  | Pb | 1 | I |  | 3 |  |  |  | DMF | DMSO | IPA | 9 | 2 | 1 | Unknown |  | 150 | Unknown |  | 20 | Au |  | 80 | Spiro-MeOTAD |  | TiO2-c | TiO2-mp |  |  |  |  | SLG | FTO | 0.09 | 1.01 | 23.62 | 0.744 | 17.76 | 1.6
20147 | MA |  |  | 1 |  |  | Pb | 1 | I |  | 3 |  |  |  | DMF | DMSO | IPA | 9 | 2 | 1 | Unknown |  | 150 | Unknown |  | 20 | Au |  | 80 | Spiro-MeOTAD |  | TiO2-c | TiO2-mp |  |  |  |  | SLG | FTO | 0.09 | 1.015 | 22.98 | 0.718 | 16.74 | 1.6
20148 | MA |  |  | 1 |  |  | Pb | 1 | I |  | 3 |  |  |  | DMF | DMSO | IPA | 9 | 2 | 1 | Unknown |  | 150 | Unknown |  | 20 | Au |  | 80 | Spiro-MeOTAD |  | TiO2-c | TiO2-mp |  |  |  |  | SLG | FTO | 0.09 | 0.98 | 20.06 | 0.659 | 12.94 | 1.6
20149 | MA |  |  | 1 |  |  | Pb | 1 | I |  | 3 |  |  |  | DMF | DMSO | IPA | 9 | 2 | 1 | Unknown |  | 150 | Unknown |  | 20 | Au |  | 80 | Spiro-MeOTAD |  | TiO2-c | TiO2-mp |  |  |  |  | SLG | FTO | 0.09 | 0.95 | 19.75 | 0.612 | 11.48 | 1.6
20150 | MA |  |  | 1 |  |  | Pb | 1 | I |  | 3 |  | Cl |  | DMF |  |  | 1 |  |  | 95 |  |  | 40 |  |  | Ag |  | 100 | po-TPE-4DPA |  | TiO2-c | [5 empty] | SLG | FTO | 0.09 | 1.02 | 19.23 | 0.41 | 8.08 | 1.6
20151 | MA |  |  | 1 |  |  | Pb | 1 | I |  | 3 |  | Cl |  | DMF |  |  | 1 |  |  | 95 |  |  | 40 |  |  | Ag |  | 100 | pm-TPE-4DPA |  | TiO2-c | [5 empty] | SLG | FTO | 0.09 | 1.07 | 20.04 | 0.72 | 15.44 | 1.6
20152 | MA |  |  | 1 |  |  | Pb | 1 | I |  | 3 |  | Cl |  | DMF |  |  | 1 |  |  | 95 |  |  | 40 |  |  | Ag |  | 100 | pp-TPE-4DPA |  | TiO2-c | [5 empty] | SLG | FTO | 0.09 | 1.02 | 19.63 | 0.65 | 13.04 | 1.6
20153 | MA |  |  | 1 |  |  | Pb | 1 | I |  | 3 |  | Cl |  | DMF |  |  | 1 |  |  | 95 |  |  | 40 |  |  | Ag |  | 100 | Spiro-MeOTAD |  | TiO2-c | [5 empty] | SLG | FTO | 0.09 | 1.03 | 20.58 | 0.71 | 15.01 | 1.6
20154 | MA |  |  | 1 |  |  | Pb | 1 | I |  | 3 |  | Cl |  | DMF |  |  | 1 |  |  | 95 |  |  | 40 |  |  | Ag |  | 100 | po-TPE-4DPA |  | TiO2-c | [5 empty] | SLG | FTO | 0.09 | 1.02 | 19.23 | 0.41 | 6.63 | 1.6
20155 | MA |  |  | 1 |  |  | Pb | 1 | I |  | 3 |  | Cl |  | DMF |  |  | 1 |  |  | 95 |  |  | 40 |  |  | Ag |  | 100 | pm-TPE-4DPA |  | TiO2-c | [5 empty] | SLG | FTO | 0.09 | 1.07 | 20.04 | 0.72 | 14.76 | 1.6
20156 | MA |  |  | 1 |  |  | Pb | 1 | I |  | 3 |  | Cl |  | DMF |  |  | 1 |  |  | 95 |  |  | 40 |  |  | Ag |  | 100 | pp-TPE-4DPA |  | TiO2-c | [5 empty] | SLG | FTO | 0.09 | 1.02 | 19.63 | 0.65 | 11.82 | 1.6
20157 | MA |  |  | 1 |  |  | Pb | 1 | I |  | 3 |  | Cl |  | DMF |  |  | 1 |  |  | 95 |  |  | 40 |  |  | Ag |  | 100 | Spiro-MeOTAD |  | TiO2-c | [5 empty] | SLG | FTO | 0.09 | 1.03 | 20.58 | 0.71 | 14.14 | 1.6
20158 | MA |  |  | 1 |  |  | Pb | 1 | I |  | 3 |  |  |  | GBL |  |  | 1 |  |  | 100 |  |  | 20 |  |  | Au |  | 60 | PFO | 100 | TiO2-c | TiO2-mp |  | 30 | 300 |  | SLG | FTO | 0.07 | 0.61 | 3.6 | 0.56 | 1.22 | 1.63
20159 | MA |  |  | 1 |  |  | Pb | 1 | I |  | 3 |  |  |  | GBL |  |  | 1 |  |  | 100 |  |  | 20 |  |  | Au |  | 60 | PFB | 100 | TiO2-c | TiO2-mp |  | 30 | 300 |  | SLG | FTO | 0.07 | 0.91 | 13.8 | 0.64 | 8.03 | 1.63
20160 | MA |  |  | 1 |  |  | Pb | 1 | I |  | 3 |  |  |  | GBL |  |  | 1 |  |  | 100 |  |  | 20 |  |  | Au |  | 60 | TFB | 100 | TiO2-c | TiO2-mp |  | 30 | 300 |  | SLG | FTO | 0.07 | 0.96 | 17.5 | 0.65 | 10.92 | 1.63
20161 | MA |  |  | 1 |  |  | Pb | 1 | I |  | 3 |  |  |  | GBL |  |  | 1 |  |  | 100 |  |  | 20 |  |  | Au |  | 60 | Spiro-MeOTAD | 150 | TiO2-c | TiO2-mp |  | 30 | 300 |  | SLG | FTO | 0.07 | 0.93 | 16.7 | 0.63 | 9.78 | 1.63
20162 | MA |  |  | 1 |  |  | Pb | 1 | I |  | 3 |  |  |  | DMF |  | IPA | 1 |  | 1 | Unknown |  | 100 | Unknown |  | 10 | Au |  | 60 | PFO | 100 | TiO2-c | TiO2-mp |  | 30 | 300 |  | SLG | FTO | 0.07 | 0.62 | 4.3 | 0.6 | 1.59 | 1.63
20163 | MA |  |  | 1 |  |  | Pb | 1 | I |  | 3 |  |  |  | DMF |  | IPA | 1 |  | 1 | Unknown |  | 100 | Unknown |  | 10 | Au |  | 60 | PFB | 100 | TiO2-c | TiO2-mp |  | 30 | 300 |  | SLG | FTO | 0.07 | 0.94 | 14.2 | 0.6 | 8.81 | 1.63
20164 | MA |  |  | 1 |  |  | Pb | 1 | I |  | 3 |  |  |  | DMF |  | IPA | 1 |  | 1 | Unknown |  | 100 | Unknown |  | 10 | Au |  | 60 | TFB | 100 | TiO2-c | TiO2-mp |  | 30 | 300 |  | SLG | FTO | 0.07 | 0.99 | 19.3 | 0.67 | 12.8 | 1.63
20165 | MA |  |  | 1 |  |  | Pb | 1 | I |  | 3 |  |  |  | DMF |  | IPA | 1 |  | 1 | Unknown |  | 100 | Unknown |  | 10 | Au |  | 60 | Spiro-MeOTAD | 150 | TiO2-c | TiO2-mp |  | 30 | 300 |  | SLG | FTO | 0.07 | 0.98 | 19.8 | 0.7 | 13.58 | 1.63
20166 | Cs | FA |  | 0.17 | 0.83 |  | Pb | 1 | Br | I | 0.51 | 2.4900000000000002 |  |  | DMF | DMSO |  | 4 | 1 |  | 100 |  |  | 20 |  |  | Cu |  | 100 | NiO-c |  | C60 | BCP |  | 25 | 6 |  | SLG | ITO | 0.16 | 0.968 | 20.4 | 0.744 | 14.7
20167 | Cs | FA |  | 0.17 | 0.83 |  | Pb | 1 | Br | I | 0.51 | 2.4900000000000002 |  |  | DMF | DMSO |  | 4 | 1 |  | 100 |  |  | 20 |  |  | Cu |  | 100 | NiO-c |  | C60 | BCP |  | 25 | 6 |  | SLG | ITO | 0.16 | 1.042 | 21.8 | 0.75 | 17
20168 | MA |  |  | 1 |  |  | Pb | 1 | I |  | 3 |  |  |  | DMF | DMSO |  | 4 | 1 |  | 60 | 80 |  | 1 | 2 |  | Ag |  | 100 | P3CT-Na |  | ITCPTC-Se | Rhodamine 101 | LiF | nan | nan | 1 | SLG | ITO | 0.09 | 1.033 | 21.24 | 0.72 | 15.94 | 1.6
20169 | MA |  |  | 1 |  |  | Pb | 1 | I |  | 3 |  |  |  | DMF | DMSO |  | 4 | 1 |  | 60 | 80 |  | 1 | 2 |  | Ag |  | 100 | P3CT-Na |  | ITCPTC-Th | Rhodamine 101 | LiF | nan | nan | 1 | SLG | ITO | 0.09 | 1.034 | 21.76 | 0.76 | 17.05 | 1.6
20170 | MA |  |  | 1 |  |  | Pb | 1 | I |  | 3 |  |  |  | DMF | DMSO |  | 4 | 1 |  | 60 | 80 |  | 1 | 2 |  | Ag |  | 100 | P3CT-Na |  | ITCPTC-Se | Rhodamine 101 | LiF | nan | nan | 1 | SLG | ITO | 0.09 | 1.027 | 20.99 | 0.72 | 15.52 | 1.6
20171 | MA |  |  | 1 |  |  | Pb | 1 | I |  | 3 |  |  |  | DMF | DMSO |  | 4 | 1 |  | 60 | 80 |  | 1 | 2 |  | Ag |  | 100 | P3CT-Na |  | ITCPTC-Th | Rhodamine 101 | LiF | nan | nan | 1 | SLG | ITO | 0.09 | 1.026 | 21.46 | 0.75 | 16.55 | 1.6
20172 | MA |  |  | 1 |  |  | Pb | 1 | I |  | 3 |  |  |  | DMF | DMSO |  | 4 | 1 |  | 60 | 80 |  | 1 | 2 |  | Ag |  | 100 | P3CT-Na |  | ITCPTC-Se | C60 | BCP | nan | 20 | 8 | SLG | ITO | 0.09 | 1.033 | 22.27 | 0.79 | 18.54 | 1.6
20173 | MA |  |  | 1 |  |  | Pb | 1 | I |  | 3 |  |  |  | DMF | DMSO |  | 4 | 1 |  | 60 | 80 |  | 1 | 2 |  | Ag |  | 100 | P3CT-Na |  | ITCPTC-Th | C60 | BCP | nan | 20 | 8 | SLG | ITO | 0.09 | 1.034 | 22.47 | 0.78 | 18.69 | 1.6
20174 | MA |  |  | 1 |  |  | Pb | 1 | I |  | 3 |  |  |  | DMF | DMSO |  | 4 | 1 |  | 60 | 80 |  | 1 | 2 |  | Ag |  | 100 | P3CT-Na |  | ITCPTC-Se | C60 | BCP | nan | 20 | 8 | SLG | ITO | 0.09 | 1.051 | 22.11 | 0.78 | 18.14 | 1.6
20175 | MA |  |  | 1 |  |  | Pb | 1 | I |  | 3 |  |  |  | DMF | DMSO |  | 4 | 1 |  | 60 | 80 |  | 1 | 2 |  | Ag |  | 100 | P3CT-Na |  | ITCPTC-Th | C60 | BCP | nan | 20 | 8 | SLG | ITO | 0.09 | 1.053 | 22.25 | 0.78 | 18.29 | 1.6
20176 | MA |  |  | 1 |  |  | Pb | 1 | I |  | 3 |  |  |  | DMF | DMSO |  | 4 | 1 |  | 60 | 80 |  | 1 | 2 |  | Ag |  | 100 | P3CT-Na |  | C60 | BCP |  | 20 | 8 |  | SLG | ITO | 0.09 | 1.038 | 21.41 | 0.76 | 16.93 | 1.6
20177 | MA |  |  | 1 |  |  | Pb | 1 | I |  | 3 |  |  |  | DMF | DMSO |  | 4 | 1 |  | 60 | 80 |  | 1 | 2 |  | Ag |  | 100 | P3CT-Na |  | C60 | BCP |  | 20 | 8 |  | SLG | ITO | 0.09 | 1.026 | 21.22 | 0.76 | 16.63 | 1.6
20178 | MA |  |  | 1 |  |  | Pb | 1 | I |  | 3 |  |  |  | DMF | DMSO |  | 4 | 1 |  | 60 | 80 |  | 1 | 2 |  | Ag |  | 100 | P3CT-Na |  | ITCPTC-Se | Rhodamine 101 | LiF | 8 | nan | 1 | SLG | ITO | 0.09 | 0.538 | 17.4 | 0.46 | 4.28 | 1.6
20179 | MA |  |  | 1 |  |  | Pb | 1 | I |  | 3 |  |  |  | DMF | DMSO |  | 4 | 1 |  | 60 | 80 |  | 1 | 2 |  | Ag |  | 100 | P3CT-Na |  | ITCPTC-Se | Rhodamine 101 | LiF | 23 | nan | 1 | SLG | ITO | 0.09 | 0.993 | 19.63 | 0.68 | 13.37 | 1.6
20180 | MA |  |  | 1 |  |  | Pb | 1 | I |  | 3 |  |  |  | DMF | DMSO |  | 4 | 1 |  | 60 | 80 |  | 1 | 2 |  | Ag |  | 100 | P3CT-Na |  | ITCPTC-Se | Rhodamine 101 | LiF | 29 | nan | 1 | SLG | ITO | 0.09 | 1.028 | 20.56 | 0.69 | 14.67 | 1.6
20181 | MA |  |  | 1 |  |  | Pb | 1 | I |  | 3 |  |  |  | DMF | DMSO |  | 4 | 1 |  | 60 | 80 |  | 1 | 2 |  | Ag |  | 100 | P3CT-Na |  | ITCPTC-Se | Rhodamine 101 | LiF | 34 | nan | 1 | SLG | ITO | 0.09 | 1.03 | 21.24 | 0.74 | 16.12 | 1.6
20182 | MA |  |  | 1 |  |  | Pb | 1 | I |  | 3 |  |  |  | DMF | DMSO |  | 4 | 1 |  | 60 | 80 |  | 1 | 2 |  | Ag |  | 100 | P3CT-Na |  | ITCPTC-Se | Rhodamine 101 | LiF | 43 | nan | 1 | SLG | ITO | 0.09 | 1.035 | 20.01 | 0.7 | 14.59 | 1.6
20183 | MA |  |  | 1 |  |  | Pb | 1 | I |  | 3 |  |  |  | DMF | DMSO |  | 4 | 1 |  | 60 | 80 |  | 1 | 2 |  | Ag |  | 100 | P3CT-Na |  | ITCPTC-Th | Rhodamine 101 | LiF | 5 | nan | 1 | SLG | ITO | 0.09 | 0.42 | 16.64 | 0.4 | 2.82 | 1.6
20184 | MA |  |  | 1 |  |  | Pb | 1 | I |  | 3 |  |  |  | DMF | DMSO |  | 4 | 1 |  | 60 | 80 |  | 1 | 2 |  | Ag |  | 100 | P3CT-Na |  | ITCPTC-Th | Rhodamine 101 | LiF | 10 | nan | 1 | SLG | ITO | 0.09 | 0.949 | 19.46 | 0.56 | 10.3 | 1.6
20185 | MA |  |  | 1 |  |  | Pb | 1 | I |  | 3 |  |  |  | DMF | DMSO |  | 4 | 1 |  | 60 | 80 |  | 1 | 2 |  | Ag |  | 100 | P3CT-Na |  | ITCPTC-Th | Rhodamine 101 | LiF | 31 | nan | 1 | SLG | ITO | 0.09 | 1.032 | 20.34 | 0.71 | 14.95 | 1.6
20186 | MA |  |  | 1 |  |  | Pb | 1 | I |  | 3 |  |  |  | DMF | DMSO |  | 4 | 1 |  | 60 | 80 |  | 1 | 2 |  | Ag |  | 100 | P3CT-Na |  | ITCPTC-Th | Rhodamine 101 | LiF | 35 | nan | 1 | SLG | ITO | 0.09 | 1.019 | 21.46 | 0.75 | 16.41 | 1.6
20187 | MA |  |  | 1 |  |  | Pb | 1 | I |  | 3 |  |  |  | DMF | DMSO |  | 4 | 1 |  | 60 | 80 |  | 1 | 2 |  | Ag |  | 100 | P3CT-Na |  | ITCPTC-Th | Rhodamine 101 | LiF | 42 | nan | 1 | SLG | ITO | 0.09 | 1.029 | 21.77 | 0.76 | 17.11 | 1.6
20188 | MA |  |  | 1 |  |  | Pb | 1 | I |  | 3 |  |  |  | DMF | DMSO |  | 4 | 1 |  | 60 | 80 |  | 1 | 2 |  | Ag |  | 100 | P3CT-Na |  | ITCPTC-Th | Rhodamine 101 | LiF | 48 | nan | 1 | SLG | ITO | 0.09 | 0.991 | 20.75 | 0.73 | 15.09 | 1.6
20189 | MA |  |  | 1 |  |  | Pb | 1 | I |  | 3 |  |  |  | DMF | DMSO |  | 4 | 1 |  | 60 | 80 |  | 1 | 2 |  | Ag |  | 100 | P3CT-Na |  | ITCPTC-Se | C60 | BCP | 29 | 20 | 8 | SLG | ITO | 0.09 | 1.017 | 19.51 | 0.59 | 11.79 | 1.6
20190 | MA |  |  | 1 |  |  | Pb | 1 | I |  | 3 |  |  |  | DMF | DMSO |  | 4 | 1 |  | 60 | 80 |  | 1 | 2 |  | Ag |  | 100 | P3CT-Na |  | ITCPTC-Se | C60 | BCP | 13 | 20 | 8 | SLG | ITO | 0.09 | 1.032 | 20.94 | 0.77 | 16.68 | 1.6
20191 | MA |  |  | 1 |  |  | Pb | 1 | I |  | 3 |  |  |  | DMF | DMSO |  | 4 | 1 |  | 60 | 80 |  | 1 | 2 |  | Ag |  | 100 | P3CT-Na |  | ITCPTC-Se | C60 | BCP | 6 | 20 | 8 | SLG | ITO | 0.09 | 1.053 | 22.32 | 0.79 | 18.62 | 1.6
20192 | MA |  |  | 1 |  |  | Pb | 1 | I |  | 3 |  |  |  | DMF | DMSO |  | 4 | 1 |  | 60 | 80 |  | 1 | 2 |  | Ag |  | 100 | P3CT-Na |  | ITCPTC-Se | C60 | BCP | 3 | 20 | 8 | SLG | ITO | 0.09 | 1.039 | 22.07 | 0.78 | 17.92 | 1.6
20193 | MA |  |  | 1 |  |  | Pb | 1 | I |  | 3 |  |  |  | DMF | DMSO |  | 4 | 1 |  | 60 | 80 |  | 1 | 2 |  | Ag |  | 100 | P3CT-Na |  | ITCPTC-Th | C60 | BCP | 31 | 20 | 8 | SLG | ITO | 0.09 | 1.02 | 20.15 | 0.6 | 12.29 | 1.6
20194 | MA |  |  | 1 |  |  | Pb | 1 | I |  | 3 |  |  |  | DMF | DMSO |  | 4 | 1 |  | 60 | 80 |  | 1 | 2 |  | Ag |  | 100 | P3CT-Na |  | ITCPTC-Th | C60 | BCP | 15 | 20 | 8 | SLG | ITO | 0.09 | 1.035 | 21.78 | 0.76 | 17.02 | 1.6
20195 | MA |  |  | 1 |  |  | Pb | 1 | I |  | 3 |  |  |  | DMF | DMSO |  | 4 | 1 |  | 60 | 80 |  | 1 | 2 |  | Ag |  | 100 | P3CT-Na |  | ITCPTC-Th | C60 | BCP | 6 | 20 | 8 | SLG | ITO | 0.09 | 1.055 | 22.45 | 0.79 | 18.75 | 1.6
20196 | MA |  |  | 1 |  |  | Pb | 1 | I |  | 3 |  |  |  | DMF | DMSO |  | 4 | 1 |  | 60 | 80 |  | 1 | 2 |  | Ag |  | 100 | P3CT-Na |  | ITCPTC-Th | C60 | BCP | 4 | 20 | 8 | SLG | ITO | 0.09 | 1.064 | 22.54 | 0.78 | 18.75 | 1.6
20197 | MA |  |  | 1 |  |  | Pb | 1 | I |  | 3 |  |  |  | DMF | DMSO |  | 4 | 1 |  | 60 | 80 |  | 1 | 2 |  | Ag |  | 100 | P3CT-Na |  | ITCPTC-Se | LiF |  | nan | 1 |  | SLG | ITO | 0.09 | 1.02 | 20.115 | 0.6 | 12.29 | 1.6
20198 | MA |  |  | 1 |  |  | Pb | 1 | I |  | 3 |  |  |  | DMF | DMSO |  | 4 | 1 |  | 60 | 80 |  | 1 | 2 |  | Ag |  | 100 | P3CT-Na |  | ITCPTC-Se | Rhodamine 101 | LiF | nan | nan | 1 | SLG | ITO | 0.09 | 1.035 | 21.78 | 0.76 | 17.02 | 1.6
20199 | MA |  |  | 1 |  |  | Pb | 1 | I |  | 3 |  |  |  | DMF | DMSO |  | 4 | 1 |  | 60 | 80 |  | 1 | 2 |  | Ag |  | 100 | P3CT-Na |  | ITCPTC-Th | LiF |  | nan | 1 |  | SLG | ITO | 0.09 | 1.055 | 22.45 | 0.79 | 18.75 | 1.6
20200 | MA |  |  | 1 |  |  | Pb | 1 | I |  | 3 |  |  |  | DMF | DMSO |  | 4 | 1 |  | 60 | 80 |  | 1 | 2 |  | Ag |  | 100 | P3CT-Na |  | ITCPTC-Th | Rhodamine 101 | LiF | nan | nan | 1 | SLG | ITO | 0.09 | 1.064 | 22.54 | 0.78 | 18.75 | 1.6
20201 | FA | MA |  | 0.78 | 0.21 |  | Pb | 1 | Br | I | 0.21 | 2.79 |  |  | DMF | DMSO | IPA | 9 | 1 | 1 | Unknown |  | 150 | Unknown |  | 20 | Ag |  | 100 | NiPc | 10 | PCBM-60 | BCP |  | 100 | 8 |  | SLG | ITO | 0.1 | 1 | 18.24 | 0.756 | 13.7
20202 | FA | MA |  | 0.78 | 0.21 |  | Pb | 1 | Br | I | 0.21 | 2.79 |  |  | DMF | DMSO | IPA | 9 | 1 | 1 | Unknown |  | 150 | Unknown |  | 20 | Ag |  | 100 | NiPc | 30 | PCBM-60 | BCP |  | 100 | 8 |  | SLG | ITO | 0.1 | 1 | 19.45 | 0.736 | 13.7
20203 | FA | MA |  | 0.78 | 0.21 |  | Pb | 1 | Br | I | 0.21 | 2.79 |  |  | DMF | DMSO | IPA | 9 | 1 | 1 | Unknown |  | 150 | Unknown |  | 20 | Ag |  | 100 | NiPc | 50 | PCBM-60 | BCP |  | 100 | 8 |  | SLG | ITO | 0.1 | 0.98 | 16.5 | 0.72 | 11.64
20204 | FA | MA |  | 0.78 | 0.21 |  | Pb | 1 | Br | I | 0.21 | 2.79 |  |  | DMF | DMSO | IPA | 9 | 1 | 1 | Unknown |  | 150 | Unknown |  | 20 | Ag |  | 100 | NiPc | 30 | PCBM-60 | BCP |  | 100 | 8 |  | SLG | ITO | 0.1 | 1 | 19.54 | 0.676 | 13.2
20205 | FA | MA |  | 0.78 | 0.21 |  | Pb | 1 | Br | I | 0.21 | 2.79 |  |  | DMF | DMSO | IPA | 9 | 1 | 1 | Unknown |  | 150 | Unknown |  | 20 | Ag |  | 100 | NiPc | 30 | PCBM-60 | BCP |  | 100 | 8 |  | SLG | ITO | 0.1 | 1 | 19.41 | 0.672 | 13.4
20206 | FA | MA |  | 0.78 | 0.21 |  | Pb | 1 | Br | I | 0.21 | 2.79 |  |  | DMF | DMSO | IPA | 9 | 1 | 1 | Unknown |  | 150 | Unknown |  | 20 | Ag |  | 100 | NiPc | 30 | PCBM-60 | BCP |  | 100 | 8 |  | SLG | ITO | 0.1 | 1 | 19.42 | 0.669 | 12.99
20207 | FA | MA |  | 0.78 | 0.21 |  | Pb | 1 | Br | I | 0.21 | 2.79 |  |  | DMF | DMSO | IPA | 9 | 1 | 1 | Unknown |  | 150 | Unknown |  | 20 | Ag |  | 100 | NiPc | 30 | PCBM-60 | BCP |  | 100 | 8 |  | SLG | ITO | 0.1 | 0.99 | 19.45 | 0.673 | 12.95
20208 | FA | MA |  | 0.78 | 0.21 |  | Pb | 1 | Br | I | 0.21 | 2.79 |  |  | DMF | DMSO | IPA | 9 | 1 | 1 | Unknown |  | 150 | Unknown |  | 20 | Ag |  | 100 | CuPc |  | PCBM-60 | BCP |  | 100 | 8 |  | SLG | ITO | 0.1 | 0.99 | 18.94 | 0.751 | 13.4
20209 | Cs | FA | MA | 0.05 | 0.85 | 0.15 | Pb | 1 | Br | I | 0.45 | 2.5499999999999998 |  |  | DMF | DMSO |  | 4 | 1 |  | 120 |  |  | 45 |  |  | Ag |  | 100 | Spiro-MeOTAD |  | SnO2-np | [5 empty] | SLG | ITO | 0.0908 | 1.11 | 22.8 | 0.786 | 19.8
20210 | Cs | FA | MA | 0.05 | 0.85 | 0.15 | Pb | 1 | Br | I | 0.45 | 2.5499999999999998 |  |  | DMF | DMSO |  | 4 | 1 |  | 120 |  |  | 45 |  |  | Ag |  | 100 | Spiro-MeOTAD |  | SnO2-np | [5 empty] | SLG | ITO | 0.0908 | 1.16 | 22.8 | 0.806 | 21.3
20211 | Cs | FA | MA | 0.05 | 0.85 | 0.15 | Pb | 1 | Br | I | 0.45 | 2.5499999999999998 |  |  | DMF | DMSO |  | 4 | 1 |  | 120 |  |  | 15 |  |  | Ag |  | 100 | Spiro-MeOTAD |  | SnO2-np | [5 empty] | SLG | ITO | 0.0908 | 1.1 | 22.32 | 0.729 | 17.96
20212 | Cs | FA | MA | 0.05 | 0.85 | 0.15 | Pb | 1 | Br | I | 0.45 | 2.5499999999999998 |  |  | DMF | DMSO |  | 4 | 1 |  | 120 |  |  | 25 |  |  | Ag |  | 100 | Spiro-MeOTAD |  | SnO2-np | [5 empty] | SLG | ITO | 0.0908 | 1.13 | 22.46 | 0.745 | 19.25
20213 | Cs | FA | MA | 0.05 | 0.85 | 0.15 | Pb | 1 | Br | I | 0.45 | 2.5499999999999998 |  |  | DMF | DMSO |  | 4 | 1 |  | 120 |  |  | 35 |  |  | Ag |  | 100 | Spiro-MeOTAD |  | SnO2-np | [5 empty] | SLG | ITO | 0.0908 | 1.12 | 21.6 | 0.754 | 18.06
20214 | Cs | FA | MA | 0.05 | 0.85 | 0.15 | Pb | 1 | Br | I | 0.45 | 2.5499999999999998 |  |  | DMF | DMSO |  | 4 | 1 |  | 120 |  |  | 45 |  |  | Ag |  | 100 | Spiro-MeOTAD |  | SnO2-np | [5 empty] | SLG | ITO | 0.0908 | 1.03 | 19.8 | 0.577 | 11.75
20219 | Cs |  |  | 1 |  |  | Pb | 1 | Br |  | 3 |  |  |  | DMF |  | IPA | 1 |  | 1 | Unknown |  | 350 | Unknown |  | 10 | Au |  | 60 | Spiro-MeOTAD |  | TiO2-c | TiO2-mp |  | 20 | nan |  | SLG | FTO | 0.12 | 1.16 | 5.25 | 0.49 | 2.97 | 2.39
20220 | Cs |  |  | 1 |  |  | Pb | 1 | Br | I | 2.9 | 0.1 |  |  | DMF |  | IPA | 1 |  | 1 | Unknown |  | 350 | Unknown |  | 10 | Au |  | 60 | Spiro-MeOTAD |  | TiO2-c | TiO2-mp |  | 20 | nan |  | SLG | FTO | 0.12 | 1.13 | 5.54 | 0.64 | 3.98 | 2.38
20221 | Cs |  |  | 1 |  |  | Pb | 1 | Br | I | 2.8 | 0.2 |  |  | DMF |  | IPA | 1 |  | 1 | Unknown |  | 350 | Unknown |  | 10 | Au |  | 60 | Spiro-MeOTAD |  | TiO2-c | TiO2-mp |  | 20 | nan |  | SLG | FTO | 0.12 | 1.06 | 5.58 | 0.65 | 3.83 | 2.35
20222 | Cs |  |  | 1 |  |  | Pb | 1 | Br | I | 2.7 | 0.3 |  |  | DMF |  | IPA | 1 |  | 1 | Unknown |  | 350 | Unknown |  | 10 | Au |  | 60 | Spiro-MeOTAD |  | TiO2-c | TiO2-mp |  | 20 | nan |  | SLG | FTO | 0.12 | 1.12 | 5.17 | 0.47 | 2.73 | 2.32
20223 | Cs |  |  | 1 |  |  | Pb | 1 | Br |  | 3 |  |  |  | DMF |  | IPA | 1 |  | 1 | Unknown |  | 350 | Unknown |  | 10 | MoO3 | Au | 8 | P3HT |  | TiO2-c | TiO2-mp |  | 20 | nan |  | SLG | FTO | 0.12 | 1.29 | 3.8 | 0.62 | 3.07 | 2.39
20224 | Cs |  |  | 1 |  |  | Pb | 1 | Br | I | 2.9 | 0.1 |  |  | DMF |  | IPA | 1 |  | 1 | Unknown |  | 350 | Unknown |  | 10 | MoO3 | Au | 8 | P3HT |  | TiO2-c | TiO2-mp |  | 20 | nan |  | SLG | FTO | 0.12 | 1.23 | 3.79 | 0.54 | 2.51 | 2.38
20225 | Cs |  |  | 1 |  |  | Pb | 1 | Br | I | 2.8 | 0.2 |  |  | DMF |  | IPA | 1 |  | 1 | Unknown |  | 350 | Unknown |  | 10 | MoO3 | Au | 8 | P3HT |  | TiO2-c | TiO2-mp |  | 20 | nan |  | SLG | FTO | 0.12 | 1.11 | 3.39 | 0.5 | 2.01 | 2.35
20226 | Cs |  |  | 1 |  |  | Pb | 1 | Br | I | 2.7 | 0.3 |  |  | DMF |  | IPA | 1 |  | 1 | Unknown |  | 350 | Unknown |  | 10 | MoO3 | Au | 8 | P3HT |  | TiO2-c | TiO2-mp |  | 20 | nan |  | SLG | FTO | 0.12 | 0.99 | 3.39 | 0.53 | 1.76 | 2.32
20227 | Cs |  |  | 1 |  |  | Pb | 1 | Br |  | 3 |  |  |  | DMF |  | IPA | 1 |  | 1 | Unknown |  | 350 | Unknown |  | 10 | Au |  | 60 | Spiro-MeOTAD |  | TiO2-c | TiO2-mp |  | 20 | nan |  | SLG | FTO | 0.12 | 1.1 | 4.9 | 0.48 | 2.64 | 2.39
20228 | Cs |  |  | 1 |  |  | Pb | 1 | Br | I | 2.9 | 0.1 |  |  | DMF |  | IPA | 1 |  | 1 | Unknown |  | 350 | Unknown |  | 10 | Au |  | 60 | Spiro-MeOTAD |  | TiO2-c | TiO2-mp |  | 20 | nan |  | SLG | FTO | 0.12 | 1.09 | 5.53 | 0.59 | 3.61 | 2.38
20229 | Cs |  |  | 1 |  |  | Pb | 1 | Br | I | 2.8 | 0.2 |  |  | DMF |  | IPA | 1 |  | 1 | Unknown |  | 350 | Unknown |  | 10 | Au |  | 60 | Spiro-MeOTAD |  | TiO2-c | TiO2-mp |  | 20 | nan |  | SLG | FTO | 0.12 | 1.04 | 5.49 | 0.55 | 3.14 | 2.35
20230 | Cs |  |  | 1 |  |  | Pb | 1 | Br | I | 2.7 | 0.3 |  |  | DMF |  | IPA | 1 |  | 1 | Unknown |  | 350 | Unknown |  | 10 | Au |  | 60 | Spiro-MeOTAD |  | TiO2-c | TiO2-mp |  | 20 | nan |  | SLG | FTO | 0.12 | 1 | 4.78 | 0.41 | 2.02 | 2.32
20231 | Cs |  |  | 1 |  |  | Pb | 1 | Br |  | 3 |  |  |  | DMF |  | IPA | 1 |  | 1 | Unknown |  | 350 | Unknown |  | 10 | MoO3 | Au | 8 | P3HT |  | TiO2-c | TiO2-mp |  | 20 | nan |  | SLG | FTO | 0.12 | 1.28 | 3.17 | 0.57 | 2.33 | 2.39
20232 | Cs |  |  | 1 |  |  | Pb | 1 | Br | I | 2.9 | 0.1 |  |  | DMF |  | IPA | 1 |  | 1 | Unknown |  | 350 | Unknown |  | 10 | MoO3 | Au | 8 | P3HT |  | TiO2-c | TiO2-mp |  | 20 | nan |  | SLG | FTO | 0.12 | 1.22 | 3.62 | 0.51 | 2.28 | 2.38
20233 | Cs |  |  | 1 |  |  | Pb | 1 | Br | I | 2.8 | 0.2 |  |  | DMF |  | IPA | 1 |  | 1 | Unknown |  | 350 | Unknown |  | 10 | MoO3 | Au | 8 | P3HT |  | TiO2-c | TiO2-mp |  | 20 | nan |  | SLG | FTO | 0.12 | 1.13 | 3.24 | 0.5 | 1.87 | 2.35
20234 | Cs |  |  | 1 |  |  | Pb | 1 | Br | I | 2.7 | 0.3 |  |  | DMF |  | IPA | 1 |  | 1 | Unknown |  | 350 | Unknown |  | 10 | MoO3 | Au | 8 | P3HT |  | TiO2-c | TiO2-mp |  | 20 | nan |  | SLG | FTO | 0.12 | 0.85 | 2.9 | 0.5 | 1.28 | 2.32
20235 | MA |  |  | 1 |  |  | Pb | 1 | I |  | 3 |  | KCl | 0.01 | DMF |  | IPA | 1 |  | 1 | 100 |  | 135 | 5 |  | 15 | MoO3 | Ag | 8 | Spiro-MeOTAD | 120 | TiO2-c |  |  | 80 |  |  | SLG | FTO | 0.02 | 1.07 | 21.72 | 0.75 | 17.43 | 1.6
20236 | MA |  |  | 1 |  |  | Pb | 1 | I |  | 3 |  | KCl | 0.01 | DMF |  | IPA | 1 |  | 1 | 100 |  | 135 | 5 |  | 15 | MoO3 | Ag | 8 | Spiro-MeOTAD | 120 | TiO2-c |  |  | 80 |  |  | SLG | FTO | 0.02 | 1 | 21.6 | 0.66 | 14.39 | 1.6
20237 | MA |  |  | 1 |  |  | Pb | 1 | I |  | 3 |  | KCl | 0.01 | DMF |  | IPA | 1 |  | 1 | 100 |  | 135 | 5 |  | 15 | MoO3 | Ag | 8 | Spiro-MeOTAD | 120 | TiO2-c |  |  | 80 |  |  | SLG | FTO | 0.28 | 1.013 | 19.7 | 0.71 | 14.19 | 1.6
20238 | MA |  |  | 1 |  |  | Pb | 1 | I |  | 3 |  | KCl | 0.01 | DMF |  | IPA | 1 |  | 1 | 100 |  | 135 | 5 |  | 15 | MoO3 | Ag | 8 | Spiro-MeOTAD | 120 | TiO2-c | [5 empty] | SLG | FTO | 0.02 | 1.02 | 20 | 0.6 | 12.32 | 1.6
20239 | MA |  |  | 1 |  |  | Pb | 1 | I |  | 3 |  | KCl | 0.01 | DMF |  | IPA | 1 |  | 1 | 100 |  | 135 | 5 |  | 15 | MoO3 | Ag | 8 | Spiro-MeOTAD | 120 | TiO2-c | [5 empty] | SLG | FTO | 0.02 | 0.93 | 21.34 | 0.54 | 10.8 | 1.6
20240 | MA |  |  | 1 |  |  | Pb | 1 | I |  | 3 |  | KCl | 0.01 | DMF |  | IPA | 1 |  | 1 | 100 |  | 135 | 5 |  | 15 | MoO3 | Ag | 8 | Spiro-MeOTAD | 120 | TiO2-c | TiO2-mp |  |  |  |  | SLG | FTO | 0.02 | 1.1 | 21.48 | 0.77 | 18.21 | 1.6
20241 | MA |  |  | 1 |  |  | Pb | 1 | I |  | 3 |  |  |  | DMF |  | IPA | 1 |  | 1 | 70 |  | 70 | 600 |  | 5 | Au |  | 60 | Spiro-MeOTAD |  | ZnO-c | [5 empty] | SLG | FTO | 0.25 | 0.98 | 21.5 | 0.69 | 14.53 | 1.6
20242 | MA |  |  | 1 |  |  | Pb | 1 | I |  | 3 |  |  |  | DMF |  | IPA | 1 |  | 1 | 70 |  | 70 | 600 |  | 5 | Au |  | 60 | Spiro-MeOTAD |  | ZnO-c | [5 empty] | SLG | FTO | 0.25 | 0.96 | 19.7 | 0.64 | 12.1 | 1.6
20243 | MA |  |  | 1 |  |  | Pb | 1 | I |  | 3 |  |  |  | DMF |  | IPA | 1 |  | 1 | 70 |  | 70 | 600 |  | 5 | Au |  | 60 | Spiro-MeOTAD |  | ZnO-c | [5 empty] | SLG | FTO | 0.25 | 0.96 | 19.4 | 0.64 | 11.91 | 1.6
20244 | MA |  |  | 1 |  |  | Pb | 1 | I |  | 3 |  |  |  | DMF |  | IPA | 1 |  | 1 | 70 |  | 70 | 600 |  | 5 | Au |  | 60 | Spiro-MeOTAD |  | ZnO-c | [5 empty] | SLG | FTO | 0.25 | 0.946 | 18 | 0.63 | 10.72 | 1.6
20245 | MA |  |  | 1 |  |  | Pb | 1 | I |  | 3 |  |  |  | DMF |  | IPA | 1 |  | 1 | 70 |  | 70 | 600 |  | 5 | Au |  | 60 | Spiro-MeOTAD |  | ZnO-c | ZnO-mp |  |  |  |  | SLG | FTO | 0.25 | 0.99 | 22 | 0.7 | 15.24 | 1.6
20246 | MA |  |  | 1 |  |  | Pb | 1 | I |  | 3 |  |  |  | DMF |  | IPA | 1 |  | 1 | 70 |  | 70 | 600 |  | 5 | Au |  | 60 | Spiro-MeOTAD |  | ZnO-c | ZnO-mp |  |  |  |  | SLG | FTO | 0.25 | 0.978 | 20.3 | 0.65 | 12.9 | 1.6
20247 | MA |  |  | 1 |  |  | Pb | 1 | I |  | 3 |  |  |  | DMF |  | IPA | 1 |  | 1 | 70 |  | 70 | 600 |  | 5 | Au |  | 60 | Spiro-MeOTAD |  | ZnO-c | ZnO-mp |  |  |  |  | SLG | FTO | 0.25 | 0.978 | 20 | 0.62 | 12.71 | 1.6
20248 | MA |  |  | 1 |  |  | Pb | 1 | I |  | 3 |  |  |  | DMF |  | IPA | 1 |  | 1 | 70 |  | 70 | 600 |  | 5 | Au |  | 60 | Spiro-MeOTAD |  | ZnO-c | ZnO-mp |  |  |  |  | SLG | FTO | 0.25 | 0.96 | 18.4 | 0.64 | 11.3 | 1.6
20249 | MA |  |  | 1 |  |  | Pb | 1 | I |  | 3 |  |  |  | DMF |  | IPA | 1 |  | 1 | 70 |  | 70 | 600 |  | 5 | Au |  | 60 | Spiro-MeOTAD |  | ZnO-c | ZnO-mp |  |  |  |  | SLG | FTO | 0.25 | 0.99 | 21.9 | 0.7 | 15.17 | 1.6
20250 | MA |  |  | 1 |  |  | Pb | 1 | I |  | 3 |  |  |  | DMF |  | IPA | 1 |  | 1 | 70 |  | 70 | 600 |  | 5 | Au |  | 60 | Spiro-MeOTAD |  | ZnO-c | ZnO-mp |  |  |  |  | SLG | FTO | 0.25 | 0.96 | 18.2 | 0.64 | 11.18 | 1.6
20251 | MA |  |  | 1 |  |  | Pb | 1 | I |  | 3 |  |  |  | DMF |  | IPA | 1 |  | 1 | 70 |  | 70 | 600 |  | 5 | Au |  | 60 | Spiro-MeOTAD |  | ZnO-c | ZnO-mp | PEI |  |  |  | SLG | FTO | 0.25 | 1.01 | 24 | 0.72 | 17.45 | 1.6
20252 | MA |  |  | 1 |  |  | Pb | 1 | I |  | 3 |  |  |  | DMF |  | IPA | 1 |  | 1 | 70 |  | 70 | 600 |  | 5 | Au |  | 60 | Spiro-MeOTAD |  | ZnO-c | ZnO-mp | PEI |  |  |  | SLG | FTO | 0.25 | 1.01 | 23.9 | 0.72 | 17.38 | 1.6
20253 | MA |  |  | 1 |  |  | Pb | 1 | I |  | 3 |  |  |  | DMF |  | IPA | 1 |  | 1 | 70 |  | 70 | 600 |  | 5 | Au |  | 60 | Spiro-MeOTAD |  | ZnO-c | ZnO-mp | PEI |  |  |  | SLG | FTO | 0.25 | 0.979 | 20 | 0.66 | 12.72 | 1.6
20254 | MA |  |  | 1 |  |  | Pb | 1 | I |  | 3 |  |  |  | DMF |  | IPA | 1 |  | 1 | 70 |  | 70 | 600 |  | 5 | Au |  | 60 | Spiro-MeOTAD |  | ZnO-c | ZnO-mp | PEI |  |  |  | SLG | FTO | 0.25 | 0.979 | 19.8 | 0.66 | 12.79 | 1.6
20255 | MA |  |  | 1 |  |  | Pb | 1 | I |  | 3 |  |  |  | DMF | DMSO |  | 7 | 3 |  | 100 |  |  | 10 |  |  | Au |  |  | Spiro-MeOTAD |  | TiO2-c | TiO2-mp |  | 30 | nan |  | SLG | FTO | 0.1 | 1.07 | 19.6 | 0.763 | 16 | 1.6
20256 | MA |  |  | 1 |  |  | Pb | 1 | I |  | 3 |  |  |  | DMF | DMSO |  | 7 | 3 |  | 100 |  |  | 10 |  |  | Au |  |  | Spiro-MeOTAD |  | TiO2-c | TiO2-mp |  | 30 | nan |  | SLG | FTO | 0.1 | 1.13 | 22.1 | 0.802 | 20.02 | 1.6
20257 | MA |  |  | 1 |  |  | Pb | 1 | I |  | 3 |  |  |  | DMF |  | IPA | 1 |  | 1 | 100 |  | 100 | Unknown |  | 60 | Al |  | 100 | PTAA |  | PCBM-60 | C60 | BCP | nan | 20 | 7 | SLG | ITO | 0.1 | 1.05 | 21.6 | 0.657 | 14.8 | 1.6
20258 | MA |  |  | 1 |  |  | Pb | 1 | I |  | 3 |  |  |  | DMF |  | IPA | 1 |  | 1 | 100 |  | 100 | Unknown |  | 60 | Al |  | 100 | PTAA |  | PCBM-60 | C60 | BCP | nan | 20 | 7 | SLG | ITO | 0.1 | 1.05 | 21 | 0.658 | 14.5 | 1.6
20259 | MA |  |  | 1 |  |  | Pb | 1 | I |  | 3 |  |  |  | DMF |  | IPA | 1 |  | 1 | 100 |  | 100 | Unknown |  | 60 | Al |  | 100 | PTAA |  | PCBM-60 | C60 | BCP | nan | 20 | 7 | SLG | ITO | 0.1 | 1.05 | 21.5 | 0.655 | 14.8 | 1.6
20260 | MA |  |  | 1 |  |  | Pb | 1 | I |  | 3 |  |  |  | DMF |  | IPA | 1 |  | 1 | 100 |  | 100 | Unknown |  | 60 | Al |  | 100 | PTAA |  | PCBM-60 | C60 | BCP | nan | 20 | 7 | SLG | ITO | 0.1 | 1.09 | 21.6 | 0.74 | 17.5 | 1.6
20261 | MA |  |  | 1 |  |  | Pb | 1 | I |  | 3 |  |  |  | DMF |  | IPA | 1 |  | 1 | 100 |  | 100 | Unknown |  | 60 | Al |  | 100 | PTAA |  | PCBM-60 | C60 | BCP | nan | 20 | 7 | SLG | ITO | 0.1 | 1.09 | 21 | 0.682 | 15.6 | 1.6
20262 | MA |  |  | 1 |  |  | Pb | 1 | I |  | 3 |  |  |  | DMF |  | IPA | 1 |  | 1 | 100 |  | 100 | Unknown |  | 60 | Al |  | 100 | PTAA |  | PCBM-60 | C60 | BCP | nan | 20 | 7 | SLG | ITO | 0.1 | 1.09 | 21.2 | 0.641 | 14.8 | 1.6
20263 | MA |  |  | 1 |  |  | Pb | 1 | I |  | 3 |  |  |  | DMF |  |  | 1 |  |  | 100 |  |  | 10 |  |  | Ag |  | 100 | Spiro-MeOTAD |  | TiO2-c | TiO2-mp |  | 30 | 250 |  | SLG | FTO | 0.09 | 0.72 | 13.5 | 0.586 | 5.7 | 1.6
20264 | MA |  |  | 1 |  |  | Pb | 1 | I |  | 3 |  |  |  | DMF |  | none | 1 |  | 1 | Unknown |  | 100 | Unknown |  | 10 | Ag |  | 100 | Spiro-MeOTAD |  | TiO2-c | TiO2-mp |  | 30 | 250 |  | SLG | FTO | 0.09 | 1.08 | 19.6 | 0.714 | 15.1 | 1.6
20265 | Cs | FA |  | 0.125 | 0.875 |  | Pb | 1 | Br | I | 0.375 | 2.625 |  |  | DMF | DMSO |  | 7.6 | 1 |  | 140 |  |  | 15 |  |  | Au |  |  | Spiro-MeOTAD |  | TiO2-c | TiO2-mp |  |  |  |  | SLG | FTO | 0.125 | 1.075 | 21.66 | 0.774 | 17.55 | 1.57
20266 | Cs | FA |  | 0.125 | 0.875 |  | Pb | 1 | Br | I | 0.375 | 2.625 | Melaminium iodine | 2.5000000000000001E-3 | DMF | DMSO |  | 7.6 | 1 |  | 140 |  |  | 15 |  |  | Au |  |  | Spiro-MeOTAD |  | TiO2-c | TiO2-mp |  |  |  |  | SLG | FTO | 0.125 | 1.079 | 21.73 | 0.771 | 18.07 | 1.57
20267 | Cs | FA |  | 0.125 | 0.875 |  | Pb | 1 | Br | I | 0.375 | 2.625 | Melaminium iodine | 5.0000000000000001E-3 | DMF | DMSO |  | 7.6 | 1 |  | 140 |  |  | 15 |  |  | Au |  |  | Spiro-MeOTAD |  | TiO2-c | TiO2-mp |  |  |  |  | SLG | FTO | 0.125 | 1.094 | 21.55 | 0.773 | 18.22 | 1.57
20268 | Cs | FA |  | 0.125 | 0.875 |  | Pb | 1 | Br | I | 0.375 | 2.625 | Melaminium iodine | 7.4999999999999997E-3 | DMF | DMSO |  | 7.6 | 1 |  | 140 |  |  | 15 |  |  | Au |  |  | Spiro-MeOTAD |  | TiO2-c | TiO2-mp |  |  |  |  | SLG | FTO | 0.125 | 1.102 | 21.6 | 0.765 | 18.2 | 1.57
20269 | Cs | FA |  | 0.125 | 0.875 |  | Pb | 1 | Br | I | 0.375 | 2.625 | Melaminium iodine | 0.01 | DMF | DMSO |  | 7.6 | 1 |  | 140 |  |  | 15 |  |  | Au |  |  | Spiro-MeOTAD |  | TiO2-c | TiO2-mp |  |  |  |  | SLG | FTO | 0.125 | 1.107 | 21.8 | 0.764 | 18.43 | 1.57
20270 | Cs | FA |  | 0.125 | 0.875 |  | Pb | 1 | Br | I | 0.375 | 2.625 | Melaminium iodine | 1.2500000000000001E-2 | DMF | DMSO |  | 7.6 | 1 |  | 140 |  |  | 15 |  |  | Au |  |  | Spiro-MeOTAD |  | TiO2-c | TiO2-mp |  |  |  |  | SLG | FTO | 0.125 | 1.097 | 21.35 | 0.769 | 17.9 | 1.57
20271 | Cs | FA |  | 0.125 | 0.875 |  | Pb | 1 | Br | I | 0.375 | 2.625 | Melaminium iodine | 1.4999999999999999E-2 | DMF | DMSO |  | 7.6 | 1 |  | 140 |  |  | 15 |  |  | Au |  |  | Spiro-MeOTAD |  | TiO2-c | TiO2-mp |  |  |  |  | SLG | FTO | 0.125 | 1.106 | 21.47 | 0.753 | 17.87 | 1.57
20272 | Cs | FA |  | 0.125 | 0.875 |  | Pb | 1 | Br | I | 0.375 | 2.625 |  |  | DMF | DMSO |  | 7.6 | 1 |  | 140 |  |  | 15 |  |  | Au |  |  | Spiro-MeOTAD |  | TiO2-c | TiO2-mp |  |  |  |  | SLG | FTO | 0.125 | 1.054 | 21.66 | 0.693 | 15.86 | 1.57
20273 | Cs | FA |  | 0.125 | 0.875 |  | Pb | 1 | Br | I | 0.375 | 2.625 | Melaminium iodine | 2.5000000000000001E-3 | DMF | DMSO |  | 7.6 | 1 |  | 140 |  |  | 15 |  |  | Au |  |  | Spiro-MeOTAD |  | TiO2-c | TiO2-mp |  |  |  |  | SLG | FTO | 0.125 | 1.063 | 21.74 | 0.703 | 16.27 | 1.57
20274 | Cs | FA |  | 0.125 | 0.875 |  | Pb | 1 | Br | I | 0.375 | 2.625 | Melaminium iodine | 5.0000000000000001E-3 | DMF | DMSO |  | 7.6 | 1 |  | 140 |  |  | 15 |  |  | Au |  |  | Spiro-MeOTAD |  | TiO2-c | TiO2-mp |  |  |  |  | SLG | FTO | 0.125 | 1.076 | 21.57 | 0.718 | 16.69 | 1.57
20275 | Cs | FA |  | 0.125 | 0.875 |  | Pb | 1 | Br | I | 0.375 | 2.625 | Melaminium iodine | 7.4999999999999997E-3 | DMF | DMSO |  | 7.6 | 1 |  | 140 |  |  | 15 |  |  | Au |  |  | Spiro-MeOTAD |  | TiO2-c | TiO2-mp |  |  |  |  | SLG | FTO | 0.125 | 1.088 | 21.6 | 0.723 | 17 | 1.57
20276 | Cs | FA |  | 0.125 | 0.875 |  | Pb | 1 | Br | I | 0.375 | 2.625 | Melaminium iodine | 0.01 | DMF | DMSO |  | 7.6 | 1 |  | 140 |  |  | 15 |  |  | Au |  |  | Spiro-MeOTAD |  | TiO2-c | TiO2-mp |  |  |  |  | SLG | FTO | 0.125 | 1.095 | 21.82 | 0.725 | 17.32 | 1.57
20277 | Cs | FA |  | 0.125 | 0.875 |  | Pb | 1 | Br | I | 0.375 | 2.625 | Melaminium iodine | 1.2500000000000001E-2 | DMF | DMSO |  | 7.6 | 1 |  | 140 |  |  | 15 |  |  | Au |  |  | Spiro-MeOTAD |  | TiO2-c | TiO2-mp |  |  |  |  | SLG | FTO | 0.125 | 1.082 | 21.36 | 0.717 | 16.49 | 1.57
20278 | Cs | FA |  | 0.125 | 0.875 |  | Pb | 1 | Br | I | 0.375 | 2.625 | Melaminium iodine | 1.4999999999999999E-2 | DMF | DMSO |  | 7.6 | 1 |  | 140 |  |  | 15 |  |  | Au |  |  | Spiro-MeOTAD |  | TiO2-c | TiO2-mp |  |  |  |  | SLG | FTO | 0.125 | 1.085 | 21.47 | 0.702 | 16.37 | 1.57
20279 | MA |  |  | 1 |  |  | Pb | 1 | I |  | 3 |  |  |  | DMSO |  |  | 1 |  |  | 100 |  |  | 10 |  |  | Ag |  | 70 | NiO-c | 43 | PCBM-60 | BCP |  |  |  |  | SLG | FTO | 0.1 | 0.91 | 12.75 | 0.67 | 7.84 | 1.58
20280 | MA |  |  | 1 |  |  | Pb | 1 | I |  | 3 |  |  |  | DMSO |  |  | 1 |  |  | 100 |  |  | 10 |  |  | Ag |  | 70 | NiO-c | 43 | PCBM-60 | BCP |  |  |  |  | SLG | FTO | 0.1 | 0.96 | 13.95 | 0.67 | 9.08 | 1.58
20281 | MA |  |  | 1 |  |  | Pb | 1 | I |  | 3 |  |  |  | DMSO |  |  | 1 |  |  | 100 |  |  | 10 |  |  | Ag |  | 70 | NiO-c | 43 | PCBM-60 | BCP |  |  |  |  | SLG | FTO | 0.1 | 0.95 | 15.39 | 0.68 | 9.97 | 1.58
20282 | MA |  |  | 1 |  |  | Pb | 1 | I |  | 3 |  |  |  | DMSO |  |  | 1 |  |  | 100 |  |  | 10 |  |  | Ag |  | 70 | NiO-c | 43 | PCBM-60 | BCP |  |  |  |  | SLG | FTO | 0.1 | 0.98 | 17.92 | 0.65 | 11.45 | 1.58
20283 | MA |  |  | 1 |  |  | Pb | 1 | I |  | 3 |  |  |  | DMSO |  |  | 1 |  |  | 100 |  |  | 10 |  |  | Ag |  | 70 | NiO-c | 43 | PCBM-60 | BCP |  |  |  |  | SLG | FTO | 0.1 | 0.92 | 13.55 | 0.67 | 8.35 | 1.58
20284 | MA |  |  | 1 |  |  | Pb | 1 | I |  | 3 |  |  |  | DMF |  | IPA | 1 |  | 1 | Unknown |  |  | Unknown |  |  | Au |  |  | Spiro-MeOTAD | 200 | TiO2-nt |  |  | 500 |  |  | Ti-sheet |  | 0.1 | 0.656 | 1.19 | 0.295 | 0.23 | 1.6
20285 | MA |  |  | 1 |  |  | Pb | 1 | I |  | 3 |  |  |  | DMF |  | IPA | 1 |  | 1 | Unknown |  |  | Unknown |  |  | Au |  |  | Spiro-MeOTAD | 200 | TiO2-nt |  |  | 500 |  |  | Ti-sheet |  | 0.1 | 0.837 | 10.7 | 0.588 | 5.27 | 1.6
20286 | MA |  |  | 1 |  |  | Pb | 1 | I |  | 3 |  |  |  | DMF |  | IPA | 1 |  | 1 | Unknown |  |  | Unknown |  |  | Au |  |  | Spiro-MeOTAD | 200 | TiO2-nt |  |  | 500 |  |  | Ti-sheet |  | 0.1 | 0.823 | 9.98 | 0.605 | 4.97 | 1.6
20287 | MA |  |  | 1 |  |  | Pb | 1 | I |  | 3 |  |  |  | DMF |  | IPA | 1 |  | 1 | Unknown |  |  | Unknown |  |  | Au |  |  | Spiro-MeOTAD | 200 | TiO2-nt |  |  | 500 |  |  | Ti-sheet |  | 0.1 | 0.781 | 9.56 | 0.627 | 4.68 | 1.6
20288 | MA |  |  | 1 |  |  | Pb | 1 | I |  | 3 |  |  |  | DMF | DMSO |  | 1 | 1 |  | 100 |  |  | 10 |  |  | Al |  | 100 | PEDOT:PSS | 50 | PCBM-60 |  |  | 80 |  |  | SLG | ITO | 0.04 | 0.92 | 15.29 | 0.71 | 10.96 | 1.6
20289 | MA |  |  | 1 |  |  | Pb | 1 | I |  | 3 |  |  |  | DMF | DMSO |  | 1 | 1 |  | 100 |  |  | 10 |  |  | Al |  | 100 | PEDOT:PSS | 50 | PCBM-60 |  |  | 80 |  |  | SLG | ITO | 0.04 | 0.97 | 21.76 | 0.81 | 17.09 | 1.6
20290 | MA |  |  | 1 |  |  | Pb | 1 | I |  | 3 |  |  |  | DMF | DMSO |  | 1 | 1 |  | 100 |  |  | 10 |  |  | Al |  | 100 | PEDOT:PSS | 50 | PCBM-60 |  |  | 80 |  |  | SLG | ITO | 0.04 | 0.96 | 21.79 | 0.82 | 17.15 | 1.6
20291 | MA |  |  | 1 |  |  | Pb | 1 | I |  | 3 |  | Cl |  | DMF |  |  | 1 |  |  | 100 |  |  | 30 |  |  | Au |  | 100 | P3HT |  | TiO2-c | TiO2-mp |  |  |  |  | SLG | FTO | 0.069 | 0.879 | 14.26 | 0.5 | 6.27 | 1.55
20292 | MA |  |  | 1 |  |  | Pb | 1 | I |  | 3 |  | Cl |  | DMF |  |  | 1 |  |  | 100 |  |  | 30 |  |  | Au |  | 100 | P3HT |  | TiO2-c | TiO2-mp |  |  |  |  | SLG | FTO | 0.069 | 0.78 | 18.15 | 0.55 | 7.79 | 1.55
20293 | MA |  |  | 1 |  |  | Pb | 1 | I |  | 3 |  | Cl |  | DMF |  |  | 1 |  |  | 100 |  |  | 30 |  |  | Au |  | 100 | P3HT |  | TiO2-c | TiO2-mp |  |  |  |  | SLG | FTO | 0.069 | 0.719 | 16.99 | 0.5 | 6.11 | 1.55
20294 | MA |  |  | 1 |  |  | Pb | 1 | I |  | 3 |  | Cl |  | DMF |  |  | 1 |  |  | 100 |  |  | 30 |  |  | Au |  | 100 | P3HT |  | TiO2-c | TiO2-mp |  |  |  |  | SLG | FTO | 0.069 | 0.78 | 18.15 | 0.55 | 7.79 | 1.55
20295 | MA |  |  | 1 |  |  | Pb | 1 | I |  | 3 |  | Cl |  | DMF |  |  | 1 |  |  | 100 |  |  | 30 |  |  | Au |  | 100 | P3HT |  | TiO2-c | TiO2-mp |  |  |  |  | SLG | FTO | 0.069 | 0.914 | 20.61 | 0.52 | 9.79 | 1.55
20296 | MA |  |  | 1 |  |  | Pb | 1 | I |  | 3 |  | Cl |  | DMF |  |  | 1 |  |  | 100 |  |  | 30 |  |  | Au |  | 100 | P3HT |  | TiO2-c | TiO2-mp |  |  |  |  | SLG | FTO | 0.069 | 0.816 | 17.82 | 0.46 | 6.69 | 1.55
20297 | MA |  |  | 1 |  |  | Pb | 1 | I |  | 3 |  | Cl |  | DMF |  |  | 1 |  |  | 100 |  |  | 30 |  |  | Au |  | 100 | P3HT |  | TiO2-c | TiO2-mp |  |  |  |  | SLG | FTO | 0.069 | 0.914 | 20.61 | 0.52 | 9.79 | 1.55
20298 | MA |  |  | 1 |  |  | Pb | 1 | I |  | 3 |  | Cl |  | DMF |  |  | 1 |  |  | 100 |  |  | 30 |  |  | Au |  | 100 | P3HT |  | TiO2-c | TiO2-mp |  |  |  |  | SLG | FTO | 0.069 | 0.995 | 23.79 | 0.58 | 13.73 | 1.55
20299 | MA |  |  | 1 |  |  | Pb | 1 | I |  | 3 |  | Cl |  | DMF |  |  | 1 |  |  | 100 |  |  | 30 |  |  | Au |  | 100 | P3HT |  | TiO2-c | TiO2-mp |  |  |  |  | SLG | FTO | 0.069 | 1 | 18.03 | 0.45 | 8.11 | 1.55
20300 | MA |  |  | 1 |  |  | Pb | 1 | I |  | 3 |  | Cl |  | DMF |  |  | 1 |  |  | 100 |  |  | 30 |  |  | Au |  | 100 | P3HT |  | TiO2-c | TiO2-mp |  |  |  |  | SLG | FTO | 0.069 | 0.984 | 19.07 | 0.6 | 11.25 | 1.55
20301 | MA |  |  | 1 |  |  | Pb | 1 | I |  | 3 |  | Cl |  | DMF |  |  | 1 |  |  | 100 |  |  | 30 |  |  | Au |  | 100 | P3HT |  | TiO2-c | TiO2-mp |  |  |  |  | SLG | FTO | 0.069 | 0.939 | 21.64 | 0.62 | 12.59 | 1.55
20302 | MA |  |  | 1 |  |  | Pb | 1 | I |  | 3 |  | Cl |  | DMF |  |  | 1 |  |  | 100 |  |  | 30 |  |  | Au |  | 100 | P3HT |  | TiO2-c | TiO2-mp |  |  |  |  | SLG | FTO | 0.069 | 0.995 | 23.79 | 0.58 | 13.73 | 1.55
20303 | MA |  |  | 1 |  |  | Pb | 1 | I |  | 3 |  | Cl |  | DMF |  |  | 1 |  |  | 100 |  |  | 30 |  |  | Au |  | 100 | P3HT |  | TiO2-c | TiO2-mp |  |  |  |  | SLG | FTO | 0.069 | 0.645 | 12.51 | 0.54 | 4.34 | 1.55
20304 | MA |  |  | 1 |  |  | Pb | 1 | I |  | 3 |  | Cl |  | DMF |  |  | 1 |  |  | 100 |  |  | 45 |  |  | Au |  | 70 | P3HT |  | none | [5 empty] | SLG | FTO | 0.07068 | 0.3 | 4.03 | 0.45 | 0.55 | 1.6
20305 | MA |  |  | 1 |  |  | Pb | 1 | I |  | 3 |  | Cl |  | DMF |  |  | 1 |  |  | 100 |  |  | 45 |  |  | Au |  | 70 | P3HT |  | TiO2-c | [5 empty] | SLG | FTO | 0.07068 | 0.65 | 7.12 | 0.45 | 2.06 | 1.6
20306 | MA |  |  | 1 |  |  | Pb | 1 | I |  | 3 |  | Cl |  | DMF |  |  | 1 |  |  | 100 |  |  | 45 |  |  | Au |  | 70 | P3HT |  | TiO2-c |  |  | 100 |  |  | SLG | FTO | 0.07068 | 0.74 | 19.91 | 0.48 | 7.06 | 1.6
20307 | Cs | FA | MA | 0.05 | 0.79 | 0.16 | Pb | 1 | Br | I | 0.51 | 2.4900000000000002 |  |  | DMF | DMSO |  | 4 | 1 |  | 100 |  |  | 60 |  |  | Ag |  | 100 | Spiro-MeOTAD |  | C60 | PAA |  |  |  |  | SLG | FTO | 0.09 | 1.07 | 21.5 | 0.77 | 17.7
20308 | Cs | FA | MA | 0.05 | 0.79 | 0.16 | Pb | 1 | Br | I | 0.51 | 2.4900000000000002 |  |  | DMF | DMSO |  | 4 | 1 |  | 100 |  |  | 60 |  |  | Ag |  | 100 | Spiro-MeOTAD |  | C60 | PAA |  |  |  |  | PEN | ITO | 0.09 | 1.04 | 20.7 | 0.705 | 15.2
20309 | Cs | FA | MA | 0.05 | 0.79 | 0.16 | Pb | 1 | Br | I | 0.51 | 2.4900000000000002 |  |  | DMF | DMSO |  | 4 | 1 |  | 100 |  |  | 60 |  |  | Ag |  | 100 | Spiro-MeOTAD |  | C60 | [5 empty] | PEN | ITO | 0.09 | 1 | 14.6 | 0.668 | 9.8
20310 | Cs | FA | MA | 0.05 | 0.79 | 0.16 | Pb | 1 | Br | I | 0.51 | 2.4900000000000002 |  |  | DMF | DMSO |  | 4 | 1 |  | 100 |  |  | 75 |  |  | Carbon | Al |  | Carbon |  | TiO2-c | TiO2-mp |  |  |  |  | SLG | FTO | 0.3 | 0.81 | 15.94 | 0.46 | 5.91
20311 | Cs | FA | MA | 0.05 | 0.79 | 0.16 | Pb | 1 | Br | I | 0.51 | 2.4900000000000002 |  |  | DMF | DMSO |  | 4 | 1 |  | 100 |  |  | 75 |  |  | Carbon | Al |  | Carbon |  | TiO2-c | TiO2-mp |  |  |  |  | SLG | FTO | 0.3 | 0.81 | 20.33 | 0.5 | 8.3
20312 | Cs | FA | MA | 0.05 | 0.79 | 0.16 | Pb | 1 | Br | I | 0.51 | 2.4900000000000002 |  |  | DMF | DMSO |  | 4 | 1 |  | 100 |  |  | 75 |  |  | Carbon | Al |  | Carbon |  | TiO2-c | TiO2-mp |  |  |  |  | SLG | FTO | 0.3 | 0.84 | 21.39 | 0.6 | 10.87
20313 | Cs | FA | MA | 0.05 | 0.79 | 0.16 | Pb | 1 | Br | I | 0.51 | 2.4900000000000002 |  |  | DMF | DMSO |  | 4 | 1 |  | 100 |  |  | 75 |  |  | Carbon | Al |  | Carbon |  | TiO2-c | TiO2-mp |  |  |  |  | SLG | FTO | 0.3 | 0.81 | 20.66 | 0.43 | 7.19
20314 | Cs | FA | MA | 0.05 | 0.79 | 0.16 | Pb | 1 | Br | I | 0.51 | 2.4900000000000002 |  |  | DMF | DMSO |  | 4 | 1 |  | 100 |  |  | 75 |  |  | Carbon | Al |  | Carbon |  | TiO2-c | TiO2-mp |  |  |  |  | SLG | FTO | 1 | 0.89 | 22.29 | 0.44 | 8.72
20315 | MA |  |  | 1 |  |  | Pb | 1 | I |  | 3 |  |  |  | DMSO | GBL |  | 3 | 7 |  | 100 |  |  | 5 |  |  | Al |  | 100 | PEDOT:PSS | 30 | PCBM-60 | TiO2-c |  | 30 | 10 |  | SLG | ITO | 0.15 | 0.929 | 18.93 | 0.721 | 18.11 | 1.6
20316 | MA |  |  | 1 |  |  | Pb | 1 | I |  | 3 |  |  |  | DMSO | GBL |  | 3 | 7 |  | 100 |  |  | 5 |  |  | Al |  | 100 | PEDOT:PSS | 30 | PCBM-60 | TiO2-c |  | 30 | 10 |  | SLG | ITO | 0.15 | 0.949 | 18.67 | 0.695 | 18.27 | 1.6
20317 | MA |  |  | 1 |  |  | Pb | 1 | I |  | 3 |  | Cl |  | none |  |  | 1 |  |  | 100 |  |  | 45 |  |  | Ag |  |  | PEDOT:PSS | 30 | PCBM-60 |  |  | 100 |  |  | SLG | FTO | 0.12 | 0.87 | 9.08 | 0.5 | 3.87 | 1.6
20318 | MA |  |  | 1 |  |  | Pb | 1 | I |  | 3 |  | Cl |  | none |  |  | 1 |  |  | 100 |  |  | 45 |  |  | Ag |  |  | PEDOT:PSS | 30 | PCBM-60 |  |  | 100 |  |  | SLG | FTO | 0.12 | 0.87 | 14.68 | 0.59 | 7.61 | 1.6
20319 | MA |  |  | 1 |  |  | Pb | 1 | I |  | 3 |  | Cl |  | none |  |  | 1 |  |  | 100 |  |  | 45 |  |  | Ag |  |  | PEDOT:PSS | 30 | PCBM-60 |  |  | 100 |  |  | SLG | FTO | 0.12 | 0.78 | 15.89 | 0.52 | 6.48 | 1.6
20320 | MA |  |  | 1 |  |  | Pb | 1 | I |  | 3 |  | Cl |  | none |  |  | 1 |  |  | 100 |  |  | 45 |  |  | Ag |  |  | PEDOT:PSS | 30 | PCBM-60 |  |  | 100 |  |  | SLG | FTO | 0.12 | 0.97 | 17.3 | 0.63 | 10.5 | 1.6
20321 | FA |  |  | 1 |  |  | Sn | 1 | I |  | 3 |  |  |  | DMF | DMSO |  | 4 | 1 |  | 100 |  |  | 30 |  |  | Al |  | 100 | NiO-c | 50 | PCBM-60 |  |  | 100 |  |  | SLG | ITO | 0.04 | 0.3 | 7.62 | 0.53 | 1.21 | 1.41
20322 | (PEA) | FA |  | 2 | 8 |  | Sn | 9 | I |  | 28 |  | PEAI | 0.2 | DMF | DMSO |  | 4 | 1 |  | 100 |  |  | 30 |  |  | Al |  | 100 | NiO-c | 50 | PCBM-60 |  |  | 100 |  |  | SLG | ITO | 0.13 | 0.57 | 14.47 | 0.66 | 5.5 | 1.41
20324 | (PMA) | MA |  | 2 | 1 |  | Pb | 1 | I |  | 3 |  | Cl |  | DMF | DMSO |  | 9 | 1 |  | 100 |  |  | 10 |  |  | Au |  | 80 | Spiro-MeOTAD |  | TiO2-c |  |  | 30 |  |  | SLG | FTO | 0.05 | 0.88 | 14.49 | 0.514 | 6.56 | 1.61
20325 | Cs | FA | MA | 0.05 | 0.79 | 0.16 | Pb | 1 | Br | I | 0.51 | 2.4900000000000002 |  |  | DMF | DMSO |  | 4 | 1 |  | 100 |  |  | 60 |  |  | Au |  | 80 | Spiro-MeOTAD |  | SnO2-np | [5 empty] | SLG | FTO | 0.1 | 1.126 | 23.3 | 0.753 | 19.75
20328 | Cs | FA | MA | 0.05 | 0.79 | 0.16 | Pb | 1 | Br | I | 0.51 | 2.4900000000000002 |  |  | DMF | DMSO |  | 4 | 1 |  | 100 |  |  | 60 |  |  | PEDOT:PSS | PDMS |  | Spiro-MeOTAD |  | SnO2-np | [5 empty] | SLG | FTO | 0.1 | 0.81 | 14.3 | 0.72 | 8.5
20331 | Cs | FA | MA | 0.05 | 0.79 | 0.16 | Pb | 1 | Br | I | 0.51 | 2.4900000000000002 |  |  | DMF | DMSO |  | 4 | 1 |  | 100 |  |  | 60 |  |  | Au |  | 80 | Spiro-MeOTAD |  | SnO2-np | [5 empty] | SLG | FTO | 0.1 | 1.12 | 23.3 | 0.753 | 19.75
20332 | Cs | FA | MA | 0.05 | 0.79 | 0.16 | Pb | 1 | Br | I | 0.51 | 2.4900000000000002 |  |  | DMF | DMSO |  | 4 | 1 |  | 100 |  |  | 60 |  |  | Au |  | 80 | Spiro-MeOTAD |  | SnO2-np | [5 empty] | SLG | FTO | 0.1 | 1.059 | 22.7 | 0.682 | 16.4
20333 | Cs | FA | MA | 0.05 | 0.79 | 0.16 | Pb | 1 | Br | I | 0.51 | 2.4900000000000002 |  |  | DMF | DMSO |  | 4 | 1 |  | 100 |  |  | 60 |  |  | Au |  | 80 | Spiro-MeOTAD |  | SnO2-np | [5 empty] | SLG | FTO | 0.1 | 1.14 | 19.4 | 0.789 | 17.5
20334 | Cs | FA | MA | 0.05 | 0.79 | 0.16 | Pb | 1 | Br | I | 0.51 | 2.4900000000000002 |  |  | DMF | DMSO |  | 4 | 1 |  | 100 |  |  | 60 |  |  | Au |  | 80 | Spiro-MeOTAD |  | SnO2-np | [5 empty] | SLG | FTO | 0.1 | 1.08 | 17.37 | 0.75 | 14.07
20335 | MA |  |  | 1 |  |  | Pb | 1 | I |  | 3 |  |  |  | DMF | DMSO |  | 6 | 1 |  | 100 |  |  | 10 |  |  | Ag |  | 120 | TDT-OMeTAD |  | TiO2-c | TiO2-mp |  | 60 | 100 |  | SLG | FTO | 0.085 | 1.01 | 23.1 | 0.704 | 15 | 1.6
20336 | MA |  |  | 1 |  |  | Pb | 1 | I |  | 3 |  |  |  | DMF | DMSO |  | 6 | 1 |  | 100 |  |  | 10 |  |  | Ag |  | 120 | TTPA-OMeTPA |  | TiO2-c | TiO2-mp |  | 60 | 100 |  | SLG | FTO | 0.085 | 0.776 | 20.1 | 0.693 | 10.8 | 1.6
20337 | MA |  |  | 1 |  |  | Pb | 1 | I |  | 3 |  |  |  | DMF | DMSO |  | 6 | 1 |  | 100 |  |  | 10 |  |  | Ag |  | 120 | Spiro-MeOTAD |  | TiO2-c | TiO2-mp |  | 60 | 100 |  | SLG | FTO | 0.085 | 0.902 | 23.3 | 0.702 | 14.8 | 1.6
20338 | MA |  |  | 1 |  |  | Pb | 1 | I |  | 3 |  |  |  | DMF |  | none | 1 |  | 1 | 100 |  | 150 | 5 |  | 10 | Au |  | 80 | Spiro-MeOTAD |  | TiO2-c | PCBM-60 |  |  |  |  | SLG | FTO | 0.09 | 1.094 | 22.35 | 0.785 | 19.19 | 1.58
20339 | MA |  |  | 1 |  |  | Pb | 1 | I |  | 3 |  |  |  | DMF |  | IPA | 1 |  | 1 | 70 |  | 70 | 60 |  | 20 | Al |  | 100 | NiO-c | 7.8 | PCBM-60 | [5 empty] | SLG | ITO | 0.0725 | 0.88 | 11.9 | 0.45 | 5.2 | 1.63
20340 | MA |  |  | 1 |  |  | Pb | 1 | I |  | 3 |  |  |  | DMF |  | IPA | 1 |  | 1 | 70 |  | 70 | 60 |  | 20 | Al |  | 100 | NiO-c | 10.1999999999999 | PCBM-60 | [5 empty] | SLG | ITO | 0.0725 | 0.94 | 13.1 | 0.47 | 5.9 | 1.63
20341 | MA |  |  | 1 |  |  | Pb | 1 | I |  | 3 |  |  |  | DMF |  | IPA | 1 |  | 1 | 70 |  | 70 | 60 |  | 20 | Al |  | 100 | NiO-c | 20.5 | PCBM-60 | [5 empty] | SLG | ITO | 0.0725 | 0.87 | 11.9 | 0.41 | 4.8 | 1.63
20342 | MA |  |  | 1 |  |  | Pb | 1 | I |  | 3 |  |  |  | DMF |  | IPA | 1 |  | 1 | 70 |  | 70 | 60 |  | 20 | Al |  | 100 | NiO-c | 35.6 | PCBM-60 | [5 empty] | SLG | ITO | 0.0725 | 0.85 | 11.2 | 0.38 | 3.9 | 1.63
20343 | MA |  |  | 1 |  |  | Pb | 1 | I |  | 3 |  |  |  | DMF |  | IPA | 1 |  | 1 | 70 |  | 70 | 60 |  | 20 | Al |  | 100 | NiO-c | 48.3 | PCBM-60 | [5 empty] | SLG | ITO | 0.0725 | 0.83 | 6.3 | 0.33 | 3.3 | 1.63
20347 | MA |  |  | 1 |  |  | Pb | 1 | I |  | 3 |  |  |  | DMF |  |  | 1 |  |  | 100 |  |  | 10 |  |  | Au |  | 80 | Spiro-MeOTAD |  | TiO2-c |  |  | 40 |  |  | SLG | FTO | 0.09 | 1.06 | 23.6 | 0.74 | 18.5 | 1.55
20348 | MA |  |  | 1 |  |  | Pb | 1 | I |  | 3 |  |  |  | DMF |  |  | 1 |  |  | 100 |  |  | 10 |  |  | Au |  | 80 | Spiro-MeOTAD |  | TiO2-c |  |  | 40 |  |  | SLG | FTO | 0.09 | 1.06 | 23.6 | 0.728 | 18.2 | 1.55
20349 | MA |  |  | 1 |  |  | Pb | 1 | I |  | 3 |  |  |  | DMF |  | IPA | 1 |  | 1 | 70 |  | 70 | 10 |  | 10 | Au |  | 80 | P3HT |  | TiO2-c | TiO2-mp |  | 50 | 500 |  | SLG | FTO | 0.1 | 0.971 | 13.02 | 0.55 | 7.04 | 1.55
20350 | MA |  |  | 1 |  |  | Pb | 1 | I |  | 3 |  |  |  | DMF |  | IPA | 1 |  | 1 | 70 |  | 70 | 10 |  | 10 | Au |  | 80 | P3HT |  | TiO2-c | TiO2-mp |  | 50 | 500 |  | SLG | FTO | 0.1 | 0.994 | 16.72 | 0.556 | 9.24 | 1.55
20351 | MA |  |  | 1 |  |  | Pb | 1 | I |  | 3 |  |  |  | DMF |  | IPA | 1 |  | 1 | 70 |  | 70 | 10 |  | 10 | Au |  | 80 | P3HT |  | TiO2-c | TiO2-mp |  | 50 | 500 |  | SLG | FTO | 0.1 | 1.017 | 18.189 | 0.649 | 12.01 | 1.55
20352 | MA |  |  | 1 |  |  | Pb | 1 | I |  | 3 |  |  |  | DMF |  | IPA | 1 |  | 1 | 70 |  | 70 | 10 |  | 10 | Au |  | 80 | P3HT |  | TiO2-c | TiO2-mp |  | 50 | 500 |  | SLG | FTO | 0.1 | 1.044 | 21.434 | 0.632 | 14.31 | 1.55
20353 | MA |  |  | 1 |  |  | Pb | 1 | I |  | 3 |  |  |  | DMF |  | IPA | 1 |  | 1 | 70 |  | 70 | 10 |  | 10 | Au |  | 80 | P3HT |  | TiO2-c | TiO2-mp |  | 50 | 500 |  | SLG | FTO | 0.1 | 1.02 | 22.725 | 0.725 | 16.81 | 1.55
20354 | MA |  |  | 1 |  |  | Pb | 1 | I |  | 3 |  |  |  | DMF |  | IPA | 1 |  | 1 | 70 |  | 70 | 10 |  | 10 | Au |  | 80 | Spiro-MeOTAD |  | TiO2-c | TiO2-mp |  | 50 | 500 |  | SLG | FTO | 0.1 | 1.054 | 17.042 | 0.728 | 13.08 | 1.55
20355 | MA |  |  | 1 |  |  | Pb | 1 | I |  | 3 |  |  |  | DMF |  | IPA | 1 |  | 1 | 70 |  | 70 | 10 |  | 10 | Au |  | 80 | P3HT |  | TiO2-c | TiO2-mp |  | 50 | 250 |  | SLG | FTO | 0.1 | 0.951 | 10.74 | 0.48 | 4.92 | 1.55
20356 | MA |  |  | 1 |  |  | Pb | 1 | I |  | 3 |  |  |  | DMF |  | IPA | 1 |  | 1 | 70 |  | 70 | 10 |  | 10 | Au |  | 80 | P3HT |  | TiO2-c | TiO2-mp |  | 50 | 500 |  | SLG | FTO | 0.1 | 0.942 | 9.55 | 0.53 | 4.87 | 1.55
20357 | MA |  |  | 1 |  |  | Pb | 1 | I |  | 3 |  |  |  | DMF |  | IPA | 1 |  | 1 | 70 |  | 70 | 10 |  | 10 | Au |  | 80 | P3HT |  | TiO2-c | TiO2-mp |  | 50 | 250 |  | SLG | FTO | 0.1 | 0.963 | 13.42 | 0.55 | 7.12 | 1.55
20358 | MA |  |  | 1 |  |  | Pb | 1 | I |  | 3 |  |  |  | DMF |  | IPA | 1 |  | 1 | 70 |  | 70 | 10 |  | 10 | Au |  | 80 | P3HT |  | TiO2-c | TiO2-mp |  | 50 | 500 |  | SLG | FTO | 0.1 | 1.011 | 14.52 | 0.528 | 7.87 | 1.55
20359 | MA |  |  | 1 |  |  | Pb | 1 | I |  | 3 |  |  |  | DMF |  | IPA | 1 |  | 1 | 70 |  | 70 | 10 |  | 10 | Au |  | 80 | P3HT |  | TiO2-c | TiO2-mp |  | 50 | 250 |  | SLG | FTO | 0.1 | 0.95 | 13.71 | 0.62 | 8.07 | 1.55
20360 | MA |  |  | 1 |  |  | Pb | 1 | I |  | 3 |  |  |  | DMF |  | IPA | 1 |  | 1 | 70 |  | 70 | 10 |  | 10 | Au |  | 80 | P3HT |  | TiO2-c | TiO2-mp |  | 50 | 500 |  | SLG | FTO | 0.1 | 1.017 | 18.31 | 0.629 | 11.66 | 1.55
20361 | MA |  |  | 1 |  |  | Pb | 1 | I |  | 3 |  |  |  | DMF |  | IPA | 1 |  | 1 | 70 |  | 70 | 10 |  | 10 | Au |  | 80 | P3HT |  | TiO2-c | TiO2-mp |  | 50 | 250 |  | SLG | FTO | 0.1 | 0.98 | 13.8 | 0.643 | 8.69 | 1.55
20362 | MA |  |  | 1 |  |  | Pb | 1 | I |  | 3 |  |  |  | DMF |  | IPA | 1 |  | 1 | 70 |  | 70 | 10 |  | 10 | Au |  | 80 | P3HT |  | TiO2-c | TiO2-mp |  | 50 | 500 |  | SLG | FTO | 0.1 | 1.031 | 21.81 | 0.659 | 14.82 | 1.55
20363 | MA |  |  | 1 |  |  | Pb | 1 | I |  | 3 |  |  |  | DMF |  | IPA | 1 |  | 1 | 70 |  | 70 | 10 |  | 10 | Au |  | 80 | P3HT |  | TiO2-c | TiO2-mp |  | 50 | 250 |  | SLG | FTO | 0.1 | 0.984 | 15.55 | 0.627 | 9.59 | 1.55
20364 | MA |  |  | 1 |  |  | Pb | 1 | I |  | 3 |  |  |  | DMF |  | IPA | 1 |  | 1 | 70 |  | 70 | 10 |  | 10 | Au |  | 80 | P3HT |  | TiO2-c | TiO2-mp |  | 50 | 500 |  | SLG | FTO | 0.1 | 1.024 | 23.19 | 0.686 | 16.27 | 1.55
20365 | MA |  |  | 1 |  |  | Pb | 1 | I |  | 3 |  |  |  | DMF |  | IPA | 1 |  | 1 | 70 |  | 70 | 10 |  | 10 | Au |  | 80 | Spiro-MeOTAD |  | TiO2-c | TiO2-mp |  | 50 | 250 |  | SLG | FTO | 0.1 | 1.033 | 21.87 | 0.719 | 16.24 | 1.55
20366 | MA |  |  | 1 |  |  | Pb | 1 | I |  | 3 |  |  |  | DMF |  | IPA | 1 |  | 1 | 70 |  | 70 | 10 |  | 10 | Au |  | 80 | Spiro-MeOTAD |  | TiO2-c | TiO2-mp |  | 50 | 500 |  | SLG | FTO | 0.1 | 1.046 | 17.39 | 0.692 | 12.56 | 1.55
20367 | Cs | FA | MA | 0.05 | 0.79 | 0.16 | Pb | 1 | Br | I | 0.51 | 2.4900000000000002 |  |  | DMF | DMSO |  | 4 | 1 |  | 150 |  |  | 30 |  |  | Au |  | 80 | Spiro-MeOTAD |  | SnO2-np | [5 empty] | SLG | ITO | 0.1 | 1.08 | 22.51 | 0.76 | 18.12
20371 | MA |  |  | 1 |  |  | Pb | 1 | I |  | 3 |  |  |  | DMF | DMSO |  | 9 | 1 |  | 100 |  |  | 10 |  |  | Au |  | 70 | Spiro-MeOTAD |  | TiO2-c | [5 empty] | SLG | FTO | 0.1 | 0.94 | 16.9 | 0.3 | 4.9 | 1.6
20372 | MA |  |  | 1 |  |  | Pb | 1 | I |  | 3 |  |  |  | DMF | DMSO |  | 9 | 1 |  | 100 |  |  | 10 |  |  | Au |  | 70 | Spiro-MeOTAD |  | TiO2-nt | [5 empty] | SLG | FTO | 0.1 | 0.9 | 20.8 | 0.47 | 8.9 | 1.6
20373 | MA |  |  | 1 |  |  | Pb | 1 | I |  | 3 |  | Cl |  | DMF |  |  | 1 |  |  | 100 |  |  | 50 |  |  | Ag |  | 100 | PEDOT:PSS | 40 | PCBM-60 | Bphen |  | 50 | 10 |  | SLG | ITO | 0.0725 | 0.92 | 20.91 | 0.726 | 13.9 | 1.56
20374 | MA |  |  | 1 |  |  | Pb | 1 | I |  | 3 |  | Cl |  | DMF |  |  | 1 |  |  | 100 |  |  | 50 |  |  | Ag |  | 100 | PEDOT:PSS | 40 | PCBM-60 | Bphen |  | 50 | 10 |  | SLG | ITO | 0.0725 | 0.95 | 20.82 | 0.741 | 14.51 | 1.56
20375 | MA |  |  | 1 |  |  | Pb | 1 | I |  | 3 |  | Cl |  | DMF |  |  | 1 |  |  | 100 |  |  | 50 |  |  | Ag |  | 100 | PEDOT:PSS | 40 | PCBM-60 | Bphen |  | 50 | 10 |  | SLG | ITO | 0.0725 | 0.97 | 21.59 | 0.754 | 15.79 | 1.56
20376 | MA |  |  | 1 |  |  | Pb | 1 | I |  | 3 |  | Cl |  | DMF |  |  | 1 |  |  | 100 |  |  | 50 |  |  | Ag |  | 100 | PEDOT:PSS | 40 | PCBM-60 | Bphen |  | 50 | 10 |  | SLG | ITO | 0.0725 | 0.96 | 21.01 | 0.731 | 14.72 | 1.56
20377 | Cs | FA | MA | 0.05 | 0.81 | 0.14000000000000001 | Pb | 1 | Br | I | 0.45 | 2.5499999999999998 |  |  | DMF |  |  | 1 |  |  | 100 |  |  | 10 |  |  | Ag |  | 100 | PEDOT:PSS |  | PCBM-60 | BCP |  |  |  |  | SLG | FTO | 0.1 | 0.97 | 20.65 | 0.62 | 12.53
20378 | Cs | FA | MA | 0.05 | 0.81 | 0.14000000000000001 | Pb | 1 | Br | I | 0.45 | 2.5499999999999998 |  |  | DMF |  |  | 1 |  |  | 100 |  |  | 10 |  |  | Ag |  | 100 | PEDOT:PSS |  | PCBM-60 | BCP |  |  |  |  | SLG | FTO | 0.1 | 0.98 | 20.75 | 0.65 | 13.21
20379 | Cs | FA | MA | 0.05 | 0.81 | 0.14000000000000001 | Pb | 1 | Br | I | 0.45 | 2.5499999999999998 |  |  | DMF |  |  | 1 |  |  | 100 |  |  | 10 |  |  | Ag |  | 100 | PTAA | 10 | PCBM-60 | BCP |  |  |  |  | SLG | FTO | 0.1 | 1.05 | 20.59 | 0.63 | 13.7
20380 | Cs | FA | MA | 0.05 | 0.81 | 0.14000000000000001 | Pb | 1 | Br | I | 0.45 | 2.5499999999999998 |  |  | DMF |  |  | 1 |  |  | 100 |  |  | 10 |  |  | Ag |  | 100 | PTAA | 10 | PCBM-60 | BCP |  |  |  |  | SLG | FTO | 0.1 | 1.06 | 20.74 | 0.64 | 14.22
20381 | Cs | FA | MA | 0.05 | 0.81 | 0.14000000000000001 | Pb | 1 | Br | I | 0.45 | 2.5499999999999998 |  |  | DMF |  |  | 1 |  |  | 100 |  |  | 10 |  |  | Ag |  | 100 | PTAA | 10 | PCBM-60 | BCP |  |  |  |  | SLG | FTO | 0.1 | 1.07 | 20.97 | 0.66 | 14.88
20382 | Cs | FA | MA | 0.05 | 0.81 | 0.14000000000000001 | Pb | 1 | Br | I | 0.45 | 2.5499999999999998 |  |  | DMF |  |  | 1 |  |  | 100 |  |  | 10 |  |  | Ag |  | 100 | PTAA | 10 | PCBM-60 | BCP |  |  |  |  | SLG | FTO | 0.1 | 1.07 | 21.23 | 0.67 | 15.19
20383 | Cs | FA | MA | 0.05 | 0.81 | 0.14000000000000001 | Pb | 1 | Br | I | 0.45 | 2.5499999999999998 |  |  | DMF |  |  | 1 |  |  | 100 |  |  | 10 |  |  | Ag |  | 100 | PTAA | 10 | PCBM-60 | BCP |  |  |  |  | SLG | FTO | 0.1 | 1.09 | 20.89 | 0.65 | 14.82
20384 | Cs | FA | MA | 0.05 | 0.81 | 0.14000000000000001 | Pb | 1 | Br | I | 0.45 | 2.5499999999999998 |  |  | DMF |  |  | 1 |  |  | 100 |  |  | 10 |  |  | Ag |  | 100 | PTAA | 10 | PCBM-60 | BCP |  |  |  |  | SLG | FTO | 0.1 | 1.09 | 21.02 | 0.65 | 15.07
20385 | Cs | FA | MA | 0.05 | 0.81 | 0.14000000000000001 | Pb | 1 | Br | I | 0.45 | 2.5499999999999998 |  |  | DMF |  |  | 1 |  |  | 100 |  |  | 10 |  |  | Ag |  | 100 | PTAA | 10 | PCBM-60 | BCP |  |  |  |  | SLG | FTO | 0.1 | 1.12 | 21.92 | 0.73 | 17.9
20386 | Cs | FA | MA | 0.05 | 0.81 | 0.14000000000000001 | Pb | 1 | Br | I | 0.45 | 2.5499999999999998 |  |  | DMF |  |  | 1 |  |  | 100 |  |  | 10 |  |  | Ag |  | 100 | PTAA | 10 | PCBM-60 | BCP |  |  |  |  | SLG | FTO | 0.1 | 1.12 | 21.92 | 0.75 | 18.16
20387 | Cs | FA | MA | 0.05 | 0.81 | 0.14000000000000001 | Pb | 1 | Br | I | 0.45 | 2.5499999999999998 |  |  | DMF |  |  | 1 |  |  | 100 |  |  | 10 |  |  | Ag |  | 100 | CuSCN |  | PCBM-60 | BCP |  |  |  |  | SLG | FTO | 0.1 | 1.01 | 21.85 | 0.68 | 14.92
20388 | Cs | FA | MA | 0.05 | 0.81 | 0.14000000000000001 | Pb | 1 | Br | I | 0.45 | 2.5499999999999998 |  |  | DMF |  |  | 1 |  |  | 100 |  |  | 10 |  |  | Ag |  | 100 | PTAA | 10 | PCBM-60 | BCP |  |  |  |  | SLG | FTO | 0.1 | 1.06 | 20.85 | 0.64 | 14.14
20389 | Cs | FA | MA | 0.05 | 0.81 | 0.14000000000000001 | Pb | 1 | Br | I | 0.45 | 2.5499999999999998 |  |  | DMF |  |  | 1 |  |  | 100 |  |  | 10 |  |  | Ag |  | 100 | PTAA | 10 | PCBM-60 | BCP |  |  |  |  | SLG | FTO | 0.1 | 1.08 | 20.91 | 0.64 | 14.51
20390 | Cs | FA | MA | 0.05 | 0.81 | 0.14000000000000001 | Pb | 1 | Br | I | 0.45 | 2.5499999999999998 |  |  | DMF |  |  | 1 |  |  | 100 |  |  | 10 |  |  | Ag |  | 100 | PTAA | 10 | PCBM-60 | BCP |  |  |  |  | SLG | FTO | 0.1 | 1.09 | 21.02 | 0.65 | 15.07
20391 | Cs | FA | MA | 0.05 | 0.81 | 0.14000000000000001 | Pb | 1 | Br | I | 0.45 | 2.5499999999999998 |  |  | DMF |  |  | 1 |  |  | 100 |  |  | 10 |  |  | Ag |  | 100 | PTAA | 10 | PCBM-60 | BCP |  |  |  |  | SLG | FTO | 0.1 | 1.09 | 20.69 | 0.65 | 14.65
20392 | Cs | FA | MA | 0.05 | 0.81 | 0.14000000000000001 | Pb | 1 | Br | I | 0.45 | 2.5499999999999998 |  |  | DMF |  |  | 1 |  |  | 100 |  |  | 10 |  |  | Ag |  | 100 | PTAA | 10 | PCBM-60 | BCP |  |  |  |  | SLG | FTO | 0.1 | 1.1 | 20.85 | 0.7 | 16.05
20393 | Cs | FA | MA | 0.05 | 0.81 | 0.14000000000000001 | Pb | 1 | Br | I | 0.45 | 2.5499999999999998 |  |  | DMF |  |  | 1 |  |  | 100 |  |  | 10 |  |  | Ag |  | 100 | PTAA | 10 | PCBM-60 | BCP |  |  |  |  | SLG | FTO | 0.1 | 1.12 | 21.95 | 0.75 | 18.16
20394 | Cs | FA | MA | 0.05 | 0.81 | 0.14000000000000001 | Pb | 1 | Br | I | 0.45 | 2.5499999999999998 |  |  | DMF |  |  | 1 |  |  | 100 |  |  | 10 |  |  | Ag |  | 100 | PTAA | 10 | PCBM-60 | BCP |  |  |  |  | SLG | FTO | 0.1 | 1.13 | 21.05 | 0.69 | 16.33
20395 | Cs | FA | MA | 0.05 | 0.81 | 0.14000000000000001 | Pb | 1 | Br | I | 0.45 | 2.5499999999999998 |  |  | DMF |  |  | 1 |  |  | 100 |  |  | 10 |  |  | Ag |  | 100 | PTAA | 10 | PCBM-60 | BCP |  |  |  |  | SLG | FTO | 0.1 | 1.12 | 19.63 | 0.67 | 14.71
20396 | MA |  |  | 1 |  |  | Pb | 1 | I |  | 3 |  |  |  | DMF |  | IPA | 1 |  | 1 | Unknown |  | 100 | Unknown |  | 10 | Au |  | 200 | Spiro-MeOTAD |  | ZnO-c | [5 empty] | SLG | FTO | 0.1 | 1.01 | 19.28 | 0.61 | 11.84 | 1.57
20397 | MA |  |  | 1 |  |  | Pb | 1 | I |  | 3 |  |  |  | DMF |  | IPA | 1 |  | 1 | Unknown |  | 100 | Unknown |  | 10 | Au |  | 200 | Spiro-MeOTAD |  | ZnO-c | [5 empty] | SLG | FTO | 0.1 | 0.87 | 15.17 | 0.51 | 7.63 | 1.57
20398 | FA | MA |  | 0.4 | 0.6 |  | Pb | 1 | Br | I | 0.1 | 2.9 |  |  | DMF | DMSO |  | 9 | 1 |  | 130 |  |  | 20 |  |  | Au |  | 50 | Spiro-MeOTAD | 250 | C60 |  |  | 35 |  |  | SLG | ITO | 0.0676 | 1.058 | 24.34 | 0.743 | 20.2 | 1.51
20399 | FA | MA |  | 0.4 | 0.6 |  | Pb | 1 | Br | I | 0.1 | 2.9 |  |  | DMF | DMSO |  | 9 | 1 |  | 130 |  |  | 20 |  |  | Au |  | 50 | Spiro-MeOTAD | 250 | TiO2-c |  |  | 40 |  |  | SLG | FTO | 0.0676 | 1.08 | 21.8 | 0.72 | 16.9 | 1.51
20400 | MA |  |  | 1 |  |  | Pb | 1 | I |  | 3 |  |  |  | DMF |  | IPA | 1 |  | 1 | 25 |  | 100 | 0 |  | 20 | Al |  |  | NiO-c | 40 | PCBM-60 | [5 empty] | SLG | ITO | 0.1 | 0.9 | 14.17 | 0.51 | 6.5 | 1.56
20424 | MA |  |  | 1 |  |  | Pb | 1 | I |  | 3 |  |  |  | DMF | DMSO |  | 1 | 0.89 |  | 100 |  |  | 10 |  |  | Ag |  | 100 | Spiro-MeOTAD |  | SnO2-np | [5 empty] | SLG | ITO | 0.09 | 1.07 | 22.31 | 0.757 | 18.08 | 1.55
20425 | MA |  |  | 1 |  |  | Pb | 1 | I |  | 3 |  |  |  | DMF | DMSO |  | 1 | 0.89 |  | 100 |  |  | 10 |  |  | Ag |  | 100 | Spiro-MeOTAD |  | SnO2-np | [5 empty] | SLG | ITO | 0.09 | 1.14 | 22.97 | 0.779 | 20.41 | 1.55
20426 | MA |  |  | 1 |  |  | Pb | 1 | I |  | 3 |  |  |  | DMF | DMSO |  | 1 | 0.89 |  | 100 |  |  | 10 |  |  | Ag |  | 100 | Spiro-MeOTAD |  | SnO2-np | [5 empty] | SLG | ITO | 0.09 | 1.05 | 22.01 | 0.675 | 14.82 | 1.55
20427 | MA |  |  | 1 |  |  | Pb | 1 | I |  | 3 |  |  |  | DMF | DMSO |  | 1 | 0.89 |  | 100 |  |  | 10 |  |  | Ag |  | 100 | Spiro-MeOTAD |  | SnO2-np | [5 empty] | SLG | ITO | 0.09 | 1.05 | 22.2 | 0.74 | 17.52 | 1.55
20428 | MA |  |  | 1 |  |  | Pb | 1 | I |  | 3 |  |  |  | DMF | DMSO |  | 1 | 0.89 |  | 100 |  |  | 10 |  |  | Ag |  | 100 | Spiro-MeOTAD |  | SnO2-np | [5 empty] | SLG | ITO | 0.09 | 1.06 | 22.84 | 0.754 | 18.26 | 1.55
20429 | MA |  |  | 1 |  |  | Pb | 1 | I |  | 3 |  |  |  | DMF | DMSO |  | 1 | 0.89 |  | 100 |  |  | 10 |  |  | Ag |  | 100 | Spiro-MeOTAD |  | SnO2-np | [5 empty] | SLG | ITO | 0.09 | 1.1 | 22.88 | 0.776 | 19.52 | 1.55
20430 | MA |  |  | 1 |  |  | Pb | 1 | I |  | 3 |  |  |  | DMF | DMSO |  | 1 | 0.89 |  | 100 |  |  | 10 |  |  | Ag |  | 100 | Spiro-MeOTAD |  | SnO2-np | [5 empty] | SLG | ITO | 0.09 | 1.09 | 22.29 | 0.77 | 18.71 | 1.55
20431 | MA |  |  | 1 |  |  | Pb | 1 | I |  | 3 |  |  |  | DMSO | GBL |  | 3 | 7 |  | 100 |  |  | 10 |  |  | Ag |  | 120 | NiO-c |  | PCBM-60 | BCP |  |  |  |  | SLG | FTO | 0.25 | 1.01 | 21.69 | 0.78 | 17.32 | 1.62
20432 | MA |  |  | 1 |  |  | Pb | 1 | I |  | 3 |  |  |  | DMSO | GBL |  | 3 | 7 |  | 100 |  |  | 10 |  |  | Ag |  | 120 | NiO-c |  | PCBM-60 | BCP |  |  |  |  | SLG | FTO | 0.25 | 1.05 | 23.34 | 0.724 | 17.74 | 1.62
20433 | MA |  |  | 1 |  |  | Pb | 1 | I |  | 3 |  |  |  | DMSO | GBL |  | 3 | 7 |  | 100 |  |  | 10 |  |  | Ag |  | 120 | NiO-c |  | PCBM-60 | BCP |  |  |  |  | SLG | FTO | 0.25 | 1.11 | 23.39 | 0.756 | 19.6 | 1.62
20434 | MA |  |  | 1 |  |  | Pb | 1 | I |  | 3 |  |  |  | DMSO | GBL |  | 3 | 7 |  | 100 |  |  | 10 |  |  | Ag |  | 120 | NiO-c |  | PCBM-60 | BCP |  |  |  |  | SLG | FTO | 0.25 | 1.08 | 23.41 | 0.755 | 19.11 | 1.62
20435 | MA |  |  | 1 |  |  | Pb | 1 | I |  | 3 |  |  |  | DMSO | GBL |  | 3 | 7 |  | 100 |  |  | 10 |  |  | Ag |  | 120 | NiO-c |  | PCBM-60 | BCP |  |  |  |  | SLG | FTO | 0.25 | 1.08 | 23.09 | 0.741 | 18.49 | 1.62
20436 | MA |  |  | 1 |  |  | Pb | 1 | I |  | 3 |  |  |  | DMSO | GBL |  | 3 | 7 |  | 100 |  |  | 10 |  |  | Ag |  | 120 | NiO-c |  | PCBM-60 | BCP |  |  |  |  | SLG | FTO | 0.25 | 1.06 | 22.19 | 0.785 | 18.42 | 1.62
20437 | MA |  |  | 1 |  |  | Pb | 1 | I |  | 3 |  |  |  | DMSO | GBL |  | 3 | 7 |  | 100 |  |  | 10 |  |  | Ag |  | 120 | NiO-c |  | PCBM-60 | BCP |  |  |  |  | SLG | FTO | 0.25 | 1.14 | 23.71 | 0.804 | 21.74 | 1.62
20438 | BA | MA |  | 2 | 3 |  | Pb | 4 | I |  | 13 |  |  |  | DMF |  |  | 1 |  |  | 100 |  |  | 10 |  |  | Au |  | 50 | Spiro-MeOTAD |  | TiO2-c | [5 empty] | SLG | FTO | 0.09 | 1.02 | 9.25 | 0.328 | 3.25 | 1.64
20439 | BA | MA |  | 2 | 3 |  | Pb | 4 | I |  | 13 |  |  |  | DMF | DMSO |  | 7 | 3 |  | 100 |  |  | 10 |  |  | Au |  | 50 | Spiro-MeOTAD |  | TiO2-c | [5 empty] | SLG | FTO | 0.09 | 0.97 | 14.02 | 0.53 | 8.54 | 1.58
20440 | BA | MA |  | 2 | 3 |  | Pb | 4 | I |  | 13 |  |  |  | DMF | DMSO |  | 7 | 3 |  | 100 |  |  | 10 |  |  | Au |  | 50 | Spiro-MeOTAD |  | TiO2-c | [5 empty] | SLG | FTO | 0.09 | 1.08 | 19.2 | 0.58 | 12.17 | 1.6
20441 | BA | MA |  | 2 | 3 |  | Pb | 4 | I |  | 13 |  |  |  | DMF | DMSO |  | 7 | 3 |  | 100 |  |  | 10 |  |  | Au |  | 50 | Spiro-MeOTAD |  | TiO2-c | [5 empty] | SLG | FTO | 0.09 | 1.08 | 17.53 | 0.577 | 11.04
20442 | BA | MA |  | 2 | 3 |  | Pb | 4 | I |  | 13 |  |  |  | DMF | DMSO |  | 7 | 3 |  | 100 |  |  | 10 |  |  | Au |  | 50 | Spiro-MeOTAD |  | TiO2-c | [5 empty] | SLG | FTO | 0.09 | 1.002 | 8.15 | 0.486 | 10.12
20443 | BA | MA |  | 2 | 3 |  | Pb | 4 | I |  | 13 |  |  |  | DMF | DMSO |  | 7 | 3 |  | 100 |  |  | 10 |  |  | Au |  | 50 | Spiro-MeOTAD |  | TiO2-c | [5 empty] | SLG | FTO | 0.09 | 0.93 | 10.63 | 0.467 | 5.11
20444 | BA | MA |  | 2 | 3 |  | Pb | 4 | I |  | 13 |  |  |  | DMF |  |  | 1 |  |  | 100 |  |  | 10 |  |  | Au |  | 50 | Spiro-MeOTAD |  | TiO2-c | [5 empty] | SLG | FTO | 0.09 | 0.21 | 9.28 | 0.28 | 0.63
20445 | BA | MA |  | 2 | 3 |  | Pb | 4 | I |  | 13 |  |  |  | DMF | DMSO |  | 7 | 3 |  | 100 |  |  | 10 |  |  | Au |  | 50 | Spiro-MeOTAD |  | TiO2-c | [5 empty] | SLG | FTO | 0.09 | 1 | 14.96 | 0.492 | 8.09
20446 | BA | MA |  | 2 | 3 |  | Pb | 4 | I |  | 13 |  |  |  | DMF | DMSO |  | 7 | 3 |  | 100 |  |  | 10 |  |  | Au |  | 50 | Spiro-MeOTAD |  | TiO2-c | [5 empty] | SLG | FTO | 0.09 | 1.01 | 16.61 | 0.525 | 10.01
20447 | BA | MA |  | 2 | 3 |  | Pb | 4 | I |  | 13 |  |  |  | DMSO |  |  | 1 |  |  | 100 |  |  | 10 |  |  | Au |  | 50 | Spiro-MeOTAD |  | TiO2-c | [5 empty] | SLG | FTO | 0.09 | 0.97 | 15.45 | 0.542 | 9.01
20448 | MA |  |  | 1 |  |  | Pb | 1 | I |  | 3 |  |  |  | DMF |  | IPA | 1 |  | 1 | 70 |  | 100 | Unknown |  | 45 | Au |  | 80 | Spiro-MeOTAD |  | TiO2-c | [5 empty] | SLG | FTO | 0.1 | 1.02 | 20.4 | 0.66 | 13.5 | 1.6
20449 | MA |  |  | 1 |  |  | Pb | 1 | I |  | 3 |  |  |  | DMF |  | IPA | 1 |  | 1 | 70 |  | 100 | Unknown |  | 45 | Au |  | 80 | Spiro-MeOTAD |  | TiO2-c | [5 empty] | SLG | FTO | 0.1 | 1.06 | 21.2 | 0.68 | 15.3 | 1.6
20450 | MA |  |  | 1 |  |  | Pb | 1 | I |  | 3 |  |  |  | DMF |  | IPA | 1 |  | 1 | 70 |  | 100 | Unknown |  | 45 | Au |  | 80 | Spiro-MeOTAD |  | none | [5 empty] | SLG | FTO | 0.1 | 1.04 | 20.7 | 0.63 | 13.6 | 1.6
20451 | MA |  |  | 1 |  |  | Pb | 1 | I |  | 3 |  |  |  | DMF |  | IPA | 1 |  | 1 | 70 |  | 100 | Unknown |  | 45 | Au |  | 80 | Spiro-MeOTAD |  | none | [5 empty] | SLG | FTO | 0.1 | 1.07 | 20.4 | 0.69 | 15.1 | 1.6
20452 | MA |  |  | 1 |  |  | Pb | 1 | I |  | 3 |  |  |  | DMF | DMSO |  | 9 | 1 |  | 100 |  |  | 1 |  |  | Au |  |  | Spiro-MeOTAD |  | SnO2-np | [5 empty] | SLG | ITO | 0.1 | 1.01 | 21.3 | 0.703 | 16.47 | 1.6
20453 | MA |  |  | 1 |  |  | Pb | 1 | I |  | 3 |  |  |  | DMF | DMSO |  | 9 | 1 |  | 100 |  |  | 1 |  |  | Au |  |  | Spiro-MeOTAD |  | SnO2-np | [5 empty] | SLG | ITO | 0.1 | 1.097 | 21.4 | 0.686 | 16.14 | 1.6
20454 | MA |  |  | 1 |  |  | Pb | 1 | I |  | 3 |  |  |  | DMF | DMSO |  | 9 | 1 |  | 100 |  |  | 1 |  |  | Au |  |  | Spiro-MeOTAD |  | SnO2-np | [5 empty] | SLG | ITO | 0.1 | 1.071 | 20.9 | 0.669 | 15.01 | 1.6
20455 | MA |  |  | 1 |  |  | Pb | 1 | I |  | 3 |  |  |  | DMF | DMSO |  | 9 | 1 |  | 100 |  |  | 1 |  |  | Au |  |  | Spiro-MeOTAD |  | SnO2-np | [5 empty] | SLG | ITO | 0.1 | 1.074 | 21.76 | 0.656 | 15.34 | 1.6
20456 | MA |  |  | 1 |  |  | Pb | 1 | I |  | 3 |  |  |  | DMSO |  | IPA | 1 |  | 1 | Unknown |  | 100 | Unknown |  | 10 | Au |  | 100 | Spiro-MeOTAD | 200 | TiO2-c | [5 empty] | SLG | FTO | 0.1 | 1.074 | 19.63 | 0.67 | 13.8 | 1.62
20457 | MA |  |  | 1 |  |  | Pb | 1 | I |  | 3 |  |  |  | DMSO |  | IPA | 1 |  | 1 | Unknown |  | 100 | Unknown |  | 10 | Au |  | 100 | Spiro-MeOTAD | 200 | TiO2-c | [5 empty] | SLG | FTO | 0.1 | 1.088 | 20.34 | 0.671 | 16.66 | 1.63
20458 | MA |  |  | 1 |  |  | Pb | 1 | I |  | 3 |  |  |  | DMSO |  | IPA | 1 |  | 1 | Unknown |  | 100 | Unknown |  | 10 | Au |  | 100 | Spiro-MeOTAD | 200 | TiO2-c | [5 empty] | SLG | FTO | 0.1 | 1.088 | 20.56 | 0.685 | 16.82 | 1.63
20459 | MA |  |  | 1 |  |  | Pb | 1 | I |  | 3 |  |  |  | DMSO |  | IPA | 1 |  | 1 | Unknown |  | 100 | Unknown |  | 10 | Au |  | 100 | Spiro-MeOTAD | 200 | TiO2-c | [5 empty] | SLG | FTO | 0.1 | 1.092 | 21.68 | 0.685 | 17.5 | 1.63
20460 | MA |  |  | 1 |  |  | Pb | 1 | I |  | 3 |  |  |  | DMSO |  | IPA | 1 |  | 1 | Unknown |  | 100 | Unknown |  | 10 | Au |  | 100 | Spiro-MeOTAD | 200 | TiO2-c | [5 empty] | SLG | FTO | 0.1 | 1.098 | 22.26 | 0.715 | 17.9 | 1.63
20461 | MA |  |  | 1 |  |  | Pb | 1 | I |  | 3 |  |  |  | DMSO |  | IPA | 1 |  | 1 | Unknown |  | 100 | Unknown |  | 10 | Au |  | 100 | Spiro-MeOTAD | 200 | TiO2-c | [5 empty] | SLG | FTO | 0.1 | 1.06 | 21.62 | 0.68 | 17.04 | 1.63
20462 | MA |  |  | 1 |  |  | Pb | 1 | I |  | 3 |  |  |  | DMSO |  | IPA | 1 |  | 1 | Unknown |  | 100 | Unknown |  | 10 | Au |  | 100 | Spiro-MeOTAD | 200 | TiO2-c | [5 empty] | SLG | FTO | 0.1 | 1.056 | 20.4 | 0.646 | 16.51 | 1.63
20463 | MA |  |  | 1 |  |  | Pb | 1 | I |  | 3 |  |  |  | DMSO |  | IPA | 1 |  | 1 | Unknown |  | 100 | Unknown |  | 10 | Au |  | 100 | Spiro-MeOTAD | 200 | TiO2-c | [5 empty] | SLG | FTO | 0.1 | 1.039 | 19.71 | 0.609 | 13.38 | 1.63
20464 | MA |  |  | 1 |  |  | Pb | 1 | I |  | 3 |  |  |  | DMSO |  | IPA | 1 |  | 1 | Unknown |  | 100 | Unknown |  | 10 | Au |  | 100 | Spiro-MeOTAD | 200 | TiO2-c | [5 empty] | SLG | FTO | 0.1 | 1.074 | 19.63 | 0.67 | 14.02 | 1.63
20465 | MA |  |  | 1 |  |  | Pb | 1 | I |  | 3 |  |  |  | DMSO |  | IPA | 1 |  | 1 | Unknown |  | 100 | Unknown |  | 10 | Au |  | 100 | Spiro-MeOTAD | 200 | TiO2-c | [5 empty] | SLG | FTO | 0.1 | 1.088 | 20.34 | 0.671 | 14.66 | 1.63
20466 | MA |  |  | 1 |  |  | Pb | 1 | I |  | 3 |  |  |  | DMSO |  | IPA | 1 |  | 1 | Unknown |  | 100 | Unknown |  | 10 | Au |  | 100 | Spiro-MeOTAD | 200 | TiO2-c | [5 empty] | SLG | FTO | 0.1 | 1.088 | 20.56 | 0.685 | 15.27 | 1.63
20467 | MA |  |  | 1 |  |  | Pb | 1 | I |  | 3 |  |  |  | DMSO |  | IPA | 1 |  | 1 | Unknown |  | 100 | Unknown |  | 10 | Au |  | 100 | Spiro-MeOTAD | 200 | TiO2-c | [5 empty] | SLG | FTO | 0.1 | 1.092 | 21.68 | 0.685 | 16.11 | 1.63
20468 | MA |  |  | 1 |  |  | Pb | 1 | I |  | 3 |  |  |  | DMSO |  | IPA | 1 |  | 1 | Unknown |  | 100 | Unknown |  | 10 | Au |  | 100 | Spiro-MeOTAD | 200 | TiO2-c | [5 empty] | SLG | FTO | 0.1 | 1.098 | 22.26 | 0.715 | 17.4 | 1.63
20469 | MA |  |  | 1 |  |  | Pb | 1 | I |  | 3 |  |  |  | DMSO |  | IPA | 1 |  | 1 | Unknown |  | 100 | Unknown |  | 10 | Au |  | 100 | Spiro-MeOTAD | 200 | TiO2-c | [5 empty] | SLG | FTO | 0.1 | 1.06 | 21.62 | 0.68 | 15.55 | 1.63
20470 | MA |  |  | 1 |  |  | Pb | 1 | I |  | 3 |  |  |  | DMSO |  | IPA | 1 |  | 1 | Unknown |  | 100 | Unknown |  | 10 | Au |  | 100 | Spiro-MeOTAD | 200 | TiO2-c | [5 empty] | SLG | FTO | 0.1 | 1.056 | 20.4 | 0.646 | 13.86 | 1.63
20471 | MA |  |  | 1 |  |  | Pb | 1 | I |  | 3 |  |  |  | DMSO |  | IPA | 1 |  | 1 | Unknown |  | 100 | Unknown |  | 10 | Au |  | 100 | Spiro-MeOTAD | 200 | TiO2-c | [5 empty] | SLG | FTO | 0.1 | 1.039 | 19.71 | 0.609 | 12.34 | 1.63
20472 | MA |  |  | 1 |  |  | Pb | 1 | I |  | 3 |  |  |  | DMSO |  | IPA | 1 |  | 1 | Unknown |  | 100 | Unknown |  | 10 | Au |  | 100 | Spiro-MeOTAD | 200 | TiO2-c | [5 empty] | SLG | FTO | 0.1 | 1.072 | 20.1 | 0.679 | 15.57 | 1.63
20473 | MA |  |  | 1 |  |  | Pb | 1 | I |  | 3 |  |  |  | DMSO |  | IPA | 1 |  | 1 | Unknown |  | 100 | Unknown |  | 10 | Au |  | 100 | Spiro-MeOTAD | 200 | TiO2-c | [5 empty] | SLG | FTO | 0.1 | 1.074 | 20.72 | 0.634 | 16.15 | 1.63
20474 | MA |  |  | 1 |  |  | Pb | 1 | I |  | 3 |  |  |  | DMSO |  | IPA | 1 |  | 1 | Unknown |  | 100 | Unknown |  | 10 | Au |  | 100 | Spiro-MeOTAD | 200 | TiO2-c | [5 empty] | SLG | FTO | 0.1 | 1.079 | 20.62 | 0.674 | 15.38 | 1.63
20475 | MA |  |  | 1 |  |  | Pb | 1 | I |  | 3 |  |  |  | DMSO |  | IPA | 1 |  | 1 | Unknown |  | 100 | Unknown |  | 10 | Au |  | 100 | Spiro-MeOTAD | 200 | TiO2-c | [5 empty] | SLG | FTO | 0.1 | 1.078 | 20.15 | 0.673 | 15.8 | 1.63
20476 | MA |  |  | 1 |  |  | Pb | 1 | I |  | 3 |  |  |  | DMSO |  | IPA | 1 |  | 1 | Unknown |  | 100 | Unknown |  | 10 | Au |  | 100 | Spiro-MeOTAD | 200 | TiO2-c | [5 empty] | SLG | FTO | 0.1 | 1.073 | 19.95 | 0.704 | 15.61 | 1.63
20477 | MA |  |  | 1 |  |  | Pb | 1 | I |  | 3 |  |  |  | DMSO |  | IPA | 1 |  | 1 | Unknown |  | 100 | Unknown |  | 10 | Au |  | 100 | Spiro-MeOTAD | 200 | TiO2-c | [5 empty] | SLG | FTO | 0.1 | 1.075 | 20.33 | 0.685 | 16.37 | 1.63
20478 | MA |  |  | 1 |  |  | Pb | 1 | I |  | 3 |  |  |  | DMSO |  | IPA | 1 |  | 1 | Unknown |  | 100 | Unknown |  | 10 | Au |  | 100 | Spiro-MeOTAD | 200 | TiO2-c | [5 empty] | SLG | FTO | 0.1 | 1.078 | 20.44 | 0.671 | 15.96 | 1.63
20479 | MA |  |  | 1 |  |  | Pb | 1 | I |  | 3 |  |  |  | DMSO |  | IPA | 1 |  | 1 | Unknown |  | 100 | Unknown |  | 10 | Au |  | 100 | Spiro-MeOTAD | 200 | TiO2-c | [5 empty] | SLG | FTO | 0.1 | 1.074 | 20.34 | 0.678 | 15.32 | 1.63
20480 | MA |  |  | 1 |  |  | Pb | 1 | I |  | 3 |  |  |  | DMSO |  | IPA | 1 |  | 1 | Unknown |  | 100 | Unknown |  | 10 | Au |  | 100 | Spiro-MeOTAD | 200 | TiO2-c | [5 empty] | SLG | FTO | 0.1 | 1.079 | 20.16 | 0.687 | 15.82 | 1.63
20481 | MA |  |  | 1 |  |  | Pb | 1 | I |  | 3 |  |  |  | DMSO |  | IPA | 1 |  | 1 | Unknown |  | 100 | Unknown |  | 10 | Au |  | 100 | Spiro-MeOTAD | 200 | TiO2-c | [5 empty] | SLG | FTO | 0.1 | 1.078 | 20.41 | 0.684 | 15.72 | 1.63
20482 | MA |  |  | 1 |  |  | Pb | 1 | I |  | 3 |  |  |  | DMSO |  | IPA | 1 |  | 1 | Unknown |  | 100 | Unknown |  | 10 | Au |  | 100 | Spiro-MeOTAD | 200 | TiO2-c | [5 empty] | SLG | FTO | 0.1 | 1.074 | 20.08 | 0.674 | 15.1 | 1.63
20483 | MA |  |  | 1 |  |  | Pb | 1 | I |  | 3 |  |  |  | DMSO |  | IPA | 1 |  | 1 | Unknown |  | 100 | Unknown |  | 10 | Au |  | 100 | Spiro-MeOTAD | 200 | TiO2-c | [5 empty] | SLG | FTO | 0.1 | 1.072 | 19.83 | 0.688 | 15.25 | 1.63
20484 | MA |  |  | 1 |  |  | Pb | 1 | I |  | 3 |  |  |  | DMSO |  | IPA | 1 |  | 1 | Unknown |  | 100 | Unknown |  | 10 | Au |  | 100 | Spiro-MeOTAD | 200 | TiO2-c | [5 empty] | SLG | FTO | 0.1 | 1.077 | 20.17 | 0.685 | 15.92 | 1.63
20485 | MA |  |  | 1 |  |  | Pb | 1 | I |  | 3 |  |  |  | DMSO |  | IPA | 1 |  | 1 | Unknown |  | 100 | Unknown |  | 10 | Au |  | 100 | Spiro-MeOTAD | 200 | TiO2-c | [5 empty] | SLG | FTO | 0.1 | 1.078 | 19.9 | 0.683 | 15.69 | 1.63
20486 | MA |  |  | 1 |  |  | Pb | 1 | I |  | 3 |  |  |  | DMF | NMP |  | 9 | 8 |  | 120 |  |  | 10 |  |  | Ag |  | 60 | NiO-c |  | PCBM-60 | BCP |  |  |  |  | SLG | FTO | 0.85 | 1.04 | 20.98 | 0.738 | 16.1 | 1.62
20487 | MA |  |  | 1 |  |  | Pb | 1 | I |  | 3 |  |  |  | DMF | NMP |  | 9 | 8 |  | 120 |  |  | 10 |  |  | Ag |  | 60 | NiO-c |  | PCBM-60 | BCP |  |  |  |  | SLG | FTO | 0.85 | 1.08 | 22 | 0.799 | 18.98 | 1.62
20488 | MA |  |  | 1 |  |  | Pb | 1 | I |  | 3 |  |  |  | DMF | NMP |  | 9 | 8 |  | 120 |  |  | 10 |  |  | Ag |  | 60 | NiO-c |  | PCBM-60 | BCP |  |  |  |  | SLG | FTO | 0.85 | 1.02 | 20.45 | 0.746 | 15.56 | 1.61
20489 | MA |  |  | 1 |  |  | Pb | 1 | I |  | 3 |  |  |  | DMF | NMP |  | 9 | 8 |  | 120 |  |  | 10 |  |  | Ag |  | 60 | NiO-c |  | PCBM-60 | BCP |  |  |  |  | SLG | FTO | 0.85 | 0.95 | 19.43 | 0.657 | 12.13 | 1.6
20490 | MA |  |  | 1 |  |  | Pb | 1 | I |  | 3 |  |  |  | Unknown | [5 empty] | 100 |  |  | 10 |  |  | Au |  |  | Spiro-MeOTAD | 150 | none | [5 empty] | SLG | AZO | 0.06 | 0.915 | 18.88 | 0.62 | 10.58 | 1.6
20491 | MA |  |  | 1 |  |  | Pb | 1 | I |  | 3 |  |  |  | Unknown | [5 empty] | 100 |  |  | 10 |  |  | Au |  |  | Spiro-MeOTAD | 150 | none | [5 empty] | SLG | AZO | 0.06 | 0.937 | 20.2 | 0.67 | 12.6 | 1.6
20492 | MA |  |  | 1 |  |  | Pb | 1 | I |  | 3 |  |  |  | DMF |  | IPA | 1 |  | 1 | 70 |  | 70 | 15 |  | 15 | Au |  | 80 | Spiro-MeOTAD |  | TiO2-c | TiO2-mp |  |  |  |  | SLG | FTO | 0.2025 | 0.91 | 20.55 | 0.65 | 12.65 | 1.6
20493 | MA |  |  | 1 |  |  | Pb | 1 | I |  | 3 |  |  |  | GBL |  |  | 1 |  |  | 100 |  |  | 15 |  |  | Au |  | 80 | Spiro-MeOTAD |  | TiO2-c | TiO2-mp |  |  |  |  | SLG | FTO | 0.2025 | 0.76 | 13.56 | 0.52 | 5.62 | 1.6
20494 | MA |  |  | 1 |  |  | Pb | 1 | I |  | 3 |  | Cl |  | DMF |  |  | 1 |  |  | 100 |  |  | 45 |  |  | Au |  | 80 | Spiro-MeOTAD |  | TiO2-c | TiO2-mp |  |  |  |  | SLG | FTO | 0.2025 | 0.71 | 20.84 | 0.54 | 8.32 | 1.6
20495 | FA | MA |  | 0.85 | 0.15 |  | Pb | 1 | Br | I | 0.45 | 2.5499999999999998 |  |  | DMF | DMSO |  | 1 | 4 |  | 100 |  |  | 60 |  |  | Au |  | 60 | H64 |  | TiO2-c | TiO2-mp |  |  |  |  | SLG | FTO | 0.1 | 0.88 | 17.27 | 0.47 | 7.18
20496 | FA | MA |  | 0.85 | 0.15 |  | Pb | 1 | Br | I | 0.45 | 2.5499999999999998 |  |  | DMF | DMSO |  | 1 | 4 |  | 100 |  |  | 60 |  |  | Au |  | 60 | H65 |  | TiO2-c | TiO2-mp |  |  |  |  | SLG | FTO | 0.1 | 0.98 | 18.58 | 0.51 | 9.37
20497 | FA | MA |  | 0.85 | 0.15 |  | Pb | 1 | Br | I | 0.45 | 2.5499999999999998 |  |  | DMF | DMSO |  | 1 | 4 |  | 100 |  |  | 60 |  |  | Au |  | 60 | H66 |  | TiO2-c | TiO2-mp |  |  |  |  | SLG | FTO | 0.1 | 0.96 | 19.87 | 0.55 | 10.52
20498 | FA | MA |  | 0.85 | 0.15 |  | Pb | 1 | Br | I | 0.45 | 2.5499999999999998 |  |  | DMF | DMSO |  | 1 | 4 |  | 100 |  |  | 60 |  |  | Au |  | 60 | H64 |  | TiO2-c | TiO2-mp |  |  |  |  | SLG | FTO | 0.1 | 1 | 19.18 | 0.69 | 13.18
20499 | FA | MA |  | 0.85 | 0.15 |  | Pb | 1 | Br | I | 0.45 | 2.5499999999999998 |  |  | DMF | DMSO |  | 1 | 4 |  | 100 |  |  | 60 |  |  | Au |  | 60 | H65 |  | TiO2-c | TiO2-mp |  |  |  |  | SLG | FTO | 0.1 | 1.07 | 20.12 | 0.72 | 15.4
20500 | FA | MA |  | 0.85 | 0.15 |  | Pb | 1 | Br | I | 0.45 | 2.5499999999999998 |  |  | DMF | DMSO |  | 1 | 4 |  | 100 |  |  | 60 |  |  | Au |  | 60 | H66 |  | TiO2-c | TiO2-mp |  |  |  |  | SLG | FTO | 0.1 | 1.09 | 20.82 | 0.75 | 16.95
20501 | MA |  |  | 1 |  |  | Pb | 1 | I |  | 3 |  |  |  | DMSO | GBL |  | 1 | 1 |  | 85 |  |  | 60 |  |  | Al |  | 100 | PEDOT:PSS |  | PCBM-60 | LiF |  | nan | 0.5 |  | SLG | ITO | 0.08 | 0.88 | 13.3 | 0.766 | 8.9 | 1.6
20503 | MA |  |  | 1 |  |  | Pb | 1 | I |  | 3 |  | Carbon |  | DMF |  | IPA | 1 |  | 1 | 70 |  | 120 | 15 |  | 60 | Na@Carbon-nanowalls |  |  | none |  | TiO2-c | [5 empty] | SLG | FTO | 0.1 | 0.78 | 17.94 | 0.64 | 8.89 | 1.6
20504 | MA |  |  | 1 |  |  | Pb | 1 | I |  | 3 |  | Carbon |  | DMF |  | IPA | 1 |  | 1 | 70 |  | 120 | 15 |  | 60 | Graphene |  |  | none |  | TiO2-c | [5 empty] | SLG | FTO | 0.1 | 0.75 | 17.24 | 0.35 | 4.56 | 1.6
20505 | MA |  |  | 1 |  |  | Pb | 1 | I |  | 3 |  | Carbon |  | DMF |  | IPA | 1 |  | 1 | 70 |  | 120 | 15 |  | 60 | Carbon |  |  | none |  | TiO2-c | [5 empty] | SLG | FTO | 0.1 | 0.75 | 16.26 | 0.4 | 4.92 | 1.6
20506 | MA |  |  | 1 |  |  | Pb | 1 | I |  | 3 |  |  |  | DMF |  |  | 1 |  |  | 100 |  |  | 10 |  |  | Au |  | 40 | Spiro-MeOTAD |  | TiO2-c | [5 empty] | SLG | FTO | 0.1 | 1.03 | 19.4 | 0.74 | 14.6 | 1.6
20507 | MA |  |  | 1 |  |  | Pb | 1 | I |  | 3 |  |  |  | DMF |  |  | 1 |  |  | 100 |  |  | 10 |  |  | Au |  | 40 | Spiro-MeOTAD |  | TiO2-c | [5 empty] | SLG | FTO | 0.1 | 0.95 | 19.4 | 0.65 | 12.1 | 1.6
20508 | MA |  |  | 1 |  |  | Pb | 1 | I |  | 3 |  |  |  | DMF |  |  | 1 |  |  | 100 |  |  | 10 |  |  | Au |  | 40 | Spiro-MeOTAD |  | TiO2-c | [5 empty] | SLG | FTO | 0.1 | 1.02 | 18.7 | 0.7 | 13.5 | 1.6
20509 | MA |  |  | 1 |  |  | Pb | 1 | I |  | 3 |  |  |  | DMF |  |  | 1 |  |  | 100 |  |  | 10 |  |  | Au |  | 40 | Spiro-MeOTAD |  | TiO2-c | [5 empty] | SLG | FTO | 0.1 | 1.03 | 19.2 | 0.73 | 14.6 | 1.6
20510 | MA |  |  | 1 |  |  | Pb | 1 | I |  | 3 |  |  |  | DMF |  |  | 1 |  |  | 100 |  |  | 10 |  |  | Au |  | 40 | Spiro-MeOTAD |  | TiO2-c | [5 empty] | SLG | FTO | 0.1 | 1.05 | 19.6 | 0.72 | 15.1 | 1.6
20511 | MA |  |  | 1 |  |  | Pb | 1 | I |  | 3 |  |  |  | DMF |  |  | 1 |  |  | 100 |  |  | 10 |  |  | Au |  | 40 | Spiro-MeOTAD |  | TiO2-c | [5 empty] | SLG | FTO | 0.1 | 1.03 | 19.6 | 0.72 | 14.7 | 1.6
20512 | MA |  |  | 1 |  |  | Pb | 1 | I |  | 3 |  |  |  | DMF |  |  | 1 |  |  | 100 |  |  | 10 |  |  | Au |  | 40 | Spiro-MeOTAD |  | TiO2-c | [5 empty] | SLG | FTO | 0.1 | 1.06 | 20.2 | 0.71 | 15.4 | 1.6
20513 | MA |  |  | 1 |  |  | Pb | 1 | I |  | 3 |  |  |  | DMF |  |  | 1 |  |  | 100 |  |  | 10 |  |  | Au |  | 40 | Spiro-MeOTAD |  | TiO2-c | [5 empty] | SLG | FTO | 0.1 | 1.03 | 18.2 | 0.69 | 13 | 1.6
20514 | MA |  |  | 1 |  |  | Pb | 1 | I |  | 3 |  |  |  | DMF |  |  | 1 |  |  | 100 |  |  | 10 |  |  | Au |  | 40 | Spiro-MeOTAD |  | TiO2-c | [5 empty] | SLG | FTO | 0.1 | 1.04 | 17.9 | 0.71 | 13.4 | 1.6
20515 | MA |  |  | 1 |  |  | Pb | 1 | I |  | 3 |  |  |  | DMF |  |  | 1 |  |  | 100 |  |  | 10 |  |  | Au |  | 40 | Spiro-MeOTAD |  | TiO2-c | [5 empty] | SLG | FTO | 0.1 | 1.04 | 17.4 | 0.7 | 12.8 | 1.6
20516 | MA |  |  | 1 |  |  | Pb | 1 | I |  | 3 |  |  |  | DMF |  |  | 1 |  |  | 100 |  |  | 10 |  |  | Au |  | 40 | Spiro-MeOTAD |  | TiO2-c | [5 empty] | SLG | FTO | 0.1 | 1.04 | 18.5 | 0.7 | 13.5 | 1.6
20517 | MA |  |  | 1 |  |  | Pb | 1 | I |  | 3 |  | Cl |  | DMF |  |  | 1 |  |  | 120 |  |  | 30 |  |  | Au |  | 220 | P3HT |  | TiO2-c | [5 empty] | SLG | FTO | 0.08 | 0.742 | 14.65 | 0.55 | 6.06 | 1.56
20518 | MA |  |  | 1 |  |  | Pb | 1 | I |  | 3 |  | Cl |  | DMF |  |  | 1 |  |  | 120 |  |  | 30 |  |  | Au |  | 220 | none |  | TiO2-c | [5 empty] | SLG | FTO | 0.08 | 0.663 | 13.64 | 0.36 | 3.51 | 1.56
20519 | MA |  |  | 1 |  |  | Pb | 1 | I |  | 3 |  |  |  | DMF | DMSO |  | 9 | 1 |  | 65 | 100 |  | 1 | 2 |  | Al |  | 150 | NiO-c | 10 | PCBM-60 | LiF |  | 50 | 1 |  | SLG | ITO | 0.1 | 0.66 | 9.2 | 0.18 | 1.1 | 1.6
20520 | MA |  |  | 1 |  |  | Pb | 1 | I |  | 3 |  |  |  | DMF | DMSO |  | 9 | 1 |  | 65 | 100 |  | 1 | 2 |  | Al |  | 150 | NiO-c | 10 | PCBM-60 | LiF |  | 50 | 1 |  | SLG | ITO | 0.1 | 1.02 | 18.2 | 0.61 | 11.2 | 1.6
20521 | MA |  |  | 1 |  |  | Pb | 1 | I |  | 3 |  |  |  | DMF | DMSO |  | 9 | 1 |  | 65 | 100 |  | 1 | 2 |  | Al |  | 150 | NiO-c | 10 | PCBM-60 | LiF |  | 50 | 1 |  | SLG | ITO | 0.1 | 0.73 | 10.8 | 0.17 | 1.4 | 1.6
20522 | MA |  |  | 1 |  |  | Pb | 1 | I |  | 3 |  |  |  | DMF | DMSO |  | 9 | 1 |  | 65 | 100 |  | 1 | 2 |  | Al |  | 150 | NiO-c | 10 | PCBM-60 | LiF |  | 50 | 1 |  | SLG | ITO | 0.1 | 1.02 | 19 | 0.63 | 12.3 | 1.6
20523 | MA |  |  | 1 |  |  | Pb | 1 | I |  | 3 |  |  |  | DMF | DMSO |  | 8 | 2 |  | 105 |  |  | 30 |  |  | Au |  | 60 | Spiro-MeOTAD |  | TiO2-c | TiO2-mp |  |  |  |  | SLG | FTO | 0.09 | 0.96 | 19.89 | 0.69 | 13.13 | 1.58
20524 | MA |  |  | 1 |  |  | Pb | 1 | I |  | 3 |  |  |  | DMF | DMSO |  | 8 | 2 |  | 105 |  |  | 30 |  |  | Au |  | 60 | Spiro-MeOTAD |  | TiO2-c | TiO2-mp |  |  |  |  | SLG | FTO | 0.09 | 0.99 | 20 | 0.719 | 14.2 | 1.58
20525 | MA |  |  | 1 |  |  | Pb | 1 | I |  | 3 |  |  |  | DMF | DMSO |  | 8 | 2 |  | 105 |  |  | 30 |  |  | Au |  | 60 | Spiro-MeOTAD |  | TiO2-c | TiO2-mp |  |  |  |  | SLG | FTO | 0.09 | 1 | 20.78 | 0.785 | 16.3 | 1.58
20526 | MA |  |  | 1 |  |  | Pb | 1 | I |  | 3 |  |  |  | DMF | DMSO |  | 8 | 2 |  | 105 |  |  | 30 |  |  | Au |  | 60 | Spiro-MeOTAD |  | TiO2-c | TiO2-mp |  |  |  |  | SLG | FTO | 0.09 | 0.98 | 19.24 | 0.698 | 13.16 | 1.58
20533 | MA |  |  | 1 |  |  | Pb | 1 | I |  | 3 |  |  |  | DMSO | GBL |  | 3 | 7 |  | 70 |  |  | 10 |  |  | Ag |  | 150 | PEDOT:PSS | 30 | PCBM-60 | C60 | LiF | 50 | 130 | 1 | SLG | ITO | 0.2 | 0.86 | 18.5 | 0.77 | 12.2 | 1.6
20534 | FA | MA |  | 0.83 | 0.17 |  | Pb | 1 | Br | I | 0.51 | 2.4900000000000002 |  |  | DMF | DMSO |  | 4 | 1 |  | 120 |  |  | 45 |  |  | Au |  | 60 | Spiro-MeOTAD |  | SnO2-c | [5 empty] | SLG | FTO | 0.16 | 1.085 | 22.67 | 0.75 | 18.38 | 1.57
20535 | Cs | FA | MA | 0.05 | 0.79 | 0.16 | Pb | 1 | Br | I | 0.51 | 2.4900000000000002 |  |  | DMF | DMSO |  | 4 | 1 |  | 120 |  |  | 45 |  |  | Au |  | 60 | Spiro-MeOTAD |  | SnO2-c | [5 empty] | SLG | FTO | 0.16 | 1.097 | 22.72 | 0.76 | 18.96 | 1.57
20536 | Cs | FA | MA | 0.05 | 0.79 | 0.16 | Pb | 1 | Br | I | 0.51 | 2.4900000000000002 | KI |  | DMF | DMSO |  | 4 | 1 |  | 120 |  |  | 45 |  |  | Au |  | 60 | Spiro-MeOTAD |  | SnO2-c | [5 empty] | SLG | FTO | 0.16 | 1.132 | 22.57 | 0.78 | 19.86 | 1.57
20537 | FA | MA |  | 0.83 | 0.17 |  | Pb | 1 | Br | I | 0.51 | 2.4900000000000002 |  |  | DMF | DMSO |  | 4 | 1 |  | 120 |  |  | 45 |  |  | Au |  | 60 | Spiro-MeOTAD |  | SnO2-c | [5 empty] | SLG | FTO | 0.16 | 1.095 | 22.76 | 0.76 | 18.94 | 1.57
20538 | Cs | FA | MA | 0.05 | 0.79 | 0.16 | Pb | 1 | Br | I | 0.51 | 2.4900000000000002 |  |  | DMF | DMSO |  | 4 | 1 |  | 120 |  |  | 45 |  |  | Au |  | 60 | Spiro-MeOTAD |  | SnO2-c | [5 empty] | SLG | FTO | 0.16 | 1.107 | 22.83 | 0.76 | 19.21 | 1.57
20539 | Cs | FA | MA | 0.05 | 0.79 | 0.16 | Pb | 1 | Br | I | 0.51 | 2.4900000000000002 | KI |  | DMF | DMSO |  | 4 | 1 |  | 120 |  |  | 45 |  |  | Au |  | 60 | Spiro-MeOTAD |  | SnO2-c | [5 empty] | SLG | FTO | 0.16 | 1.11 | 22.96 | 0.73 | 18.58 | 1.57
20540 | Cs | FA | MA | 0.05 | 0.79 | 0.16 | Pb | 1 | Br | I | 0.51 | 2.4900000000000002 | KI |  | DMF | DMSO |  | 4 | 1 |  | 120 |  |  | 45 |  |  | Au |  | 60 | Spiro-MeOTAD |  | SnO2-c | [5 empty] | SLG | FTO | 0.16 | 1.12 | 22.96 | 0.78 | 20.12 | 1.57
20541 | Cs | FA | MA | 0.05 | 0.79 | 0.16 | Pb | 1 | Br | I | 0.51 | 2.4900000000000002 | KI |  | DMF | DMSO |  | 4 | 1 |  | 120 |  |  | 45 |  |  | Au |  | 60 | Spiro-MeOTAD |  | SnO2-c | [5 empty] | SLG | FTO | 0.16 | 1.147 | 21.92 | 0.7 | 17.6 | 1.57
20542 | Cs | FA | MA | 0.05 | 0.79 | 0.16 | Pb | 1 | Br | I | 0.51 | 2.4900000000000002 | KI |  | DMF | DMSO |  | 4 | 1 |  | 120 |  |  | 45 |  |  | Au |  | 60 | Spiro-MeOTAD |  | SnO2-c | [5 empty] | SLG | FTO | 3.3 | 1.134 | 21.12 | 0.65 | 15.56 | 1.57
20543 | MA |  |  | 1 |  |  | Pb | 1 | I |  | 3 |  |  |  | DMF |  | IPA | 1 |  | 1 | 100 |  | 70 | 45 |  | 60 | Au |  |  | rGO |  | TiO2-c | TiO2-mp |  |  |  |  | SLG | FTO | 0.06 | 0.91 | 16.72 | 0.61 | 9.48 | 1.62
20544 | MA |  |  | 1 |  |  | Pb | 1 | I |  | 3 |  |  |  | DMF |  | IPA | 1 |  | 1 | 100 |  | 70 | 45 |  | 60 | Au |  |  | rGO |  | TiO2-c | TiO2-mp |  |  |  |  | SLG | FTO | 0.06 | 0.893 | 15.83 | 0.56 | 8.12 | 1.61
20545 | MA |  |  | 1 |  |  | Pb | 1 | I |  | 3 |  |  |  | DMF |  | IPA | 1 |  | 1 | 100 |  | 70 | 45 |  | 60 | Au |  |  | rGO |  | TiO2-c | TiO2-mp |  |  |  |  | SLG | FTO | 0.06 | 0.885 | 15.57 | 0.51 | 7.21 | 1.61
20546 | MA |  |  | 1 |  |  | Pb | 1 | I |  | 3 |  |  |  | DMF |  | IPA | 1 |  | 1 | 100 |  | 70 | 45 |  | 60 | Au |  |  | Graphene oxide |  | TiO2-c | TiO2-mp |  |  |  |  | SLG | FTO | 0.06 | 0.83 | 14.53 | 0.46 | 5.63 | 1.62
20547 | MA |  |  | 1 |  |  | Pb | 1 | I |  | 3 |  |  |  | DMF |  | IPA | 1 |  | 1 | 100 |  | 70 | 45 |  | 60 | Au |  |  | Spiro-MeOTAD |  | TiO2-c | TiO2-mp |  |  |  |  | SLG | FTO | 0.06 | 0.865 | 15.53 | 0.43 | 5.72 | 1.62
20548 | MA |  |  | 1 |  |  | Pb | 1 | I |  | 3 |  |  |  | DMF |  | IPA | 1 |  | 1 | 100 |  | 70 | 45 |  | 60 | Au |  |  | Spiro-MeOTAD |  | TiO2-c | TiO2-mp |  |  |  |  | SLG | FTO | 0.06 | 1 | 19.6 | 0.68 | 13.01 | 1.62
20549 | MA |  |  | 1 |  |  | Pb | 1 | I |  | 3 |  |  |  | DMSO |  |  | 1 |  |  | 105 |  |  | 60 |  |  | Au |  |  | B186 |  | TiO2-c | TiO2-mp |  |  |  |  | SLG | FTO | 0.1 | 0.98 | 20.11 | 0.732 | 14.59 | 1.6
20550 | MA |  |  | 1 |  |  | Pb | 1 | I |  | 3 |  |  |  | DMSO |  |  | 1 |  |  | 105 |  |  | 60 |  |  | Au |  |  | B186 |  | TiO2-c | TiO2-mp |  |  |  |  | SLG | FTO | 0.1 | 0.96 | 19.6 | 0.704 | 13.44 | 1.6
20551 | MA |  |  | 1 |  |  | Pb | 1 | I |  | 3 |  |  |  | DMSO |  |  | 1 |  |  | 105 |  |  | 60 |  |  | Au |  |  | B186 |  | TiO2-c | TiO2-mp |  |  |  |  | SLG | FTO | 0.1 | 0.96 | 20.14 | 0.71 | 13.85 | 1.6
20552 | MA |  |  | 1 |  |  | Pb | 1 | I |  | 3 |  |  |  | DMSO |  |  | 1 |  |  | 105 |  |  | 60 |  |  | Au |  |  | B186 |  | TiO2-c | TiO2-mp |  |  |  |  | SLG | FTO | 0.1 | 0.95 | 18.8 | 0.706 | 12.54 | 1.6
20553 | MA |  |  | 1 |  |  | Pb | 1 | I |  | 3 |  |  |  | DMSO |  |  | 1 |  |  | 105 |  |  | 60 |  |  | Au |  |  | B74 |  | TiO2-c | TiO2-mp |  |  |  |  | SLG | FTO | 0.1 | 0.94 | 14.75 | 0.937 | 11.51 | 1.6
20554 | MA |  |  | 1 |  |  | Pb | 1 | I |  | 3 |  |  |  | DMSO |  |  | 1 |  |  | 105 |  |  | 60 |  |  | Au |  |  | B74 |  | TiO2-c | TiO2-mp |  |  |  |  | SLG | FTO | 0.1 | 0.92 | 13.05 | 0.8 | 10.07 | 1.6
20555 | MA |  |  | 1 |  |  | Pb | 1 | I |  | 3 |  |  |  | DMSO |  |  | 1 |  |  | 105 |  |  | 60 |  |  | Au |  |  | Spiro-MeOTAD |  | TiO2-c | TiO2-mp |  |  |  |  | SLG | FTO | 0.1 | 1.01 | 22.15 | 0.782 | 17.68 | 1.6
20556 | MA |  |  | 1 |  |  | Pb | 1 | I |  | 3 |  |  |  | DMSO |  |  | 1 |  |  | 105 |  |  | 60 |  |  | Au |  |  | Spiro-MeOTAD |  | TiO2-c | TiO2-mp |  |  |  |  | SLG | FTO | 0.1 | 1.01 | 20.83 | 0.765 | 16.1 | 1.6
20557 | MA |  |  | 1 |  |  | Pb | 1 | I |  | 3 |  |  |  | GBL |  |  | 1 |  |  | 100 |  |  | 15 |  |  | Au |  |  | Spiro-MeOTAD |  | TiO2-c | TiO2-mp |  |  |  |  | SLG | FTO | 0.09 | 0.868 | 9.6 | 0.445 | 3.71 | 1.6
20558 | MA |  |  | 1 |  |  | Pb | 1 | I |  | 3 |  | CuI | 0.05 | GBL |  |  | 1 |  |  | 100 |  |  | 15 |  |  | Au |  |  | Spiro-MeOTAD |  | TiO2-c | TiO2-mp |  |  |  |  | SLG | FTO | 0.09 | 0.853 | 14.1 | 0.484 | 5.81 | 1.6
20559 | MA |  |  | 1 |  |  | Pb | 1 | I |  | 3 |  | CuI | 0.01 | GBL |  |  | 1 |  |  | 100 |  |  | 15 |  |  | Au |  |  | Spiro-MeOTAD |  | TiO2-c | TiO2-mp |  |  |  |  | SLG | FTO | 0.09 | 0.858 | 15.4 | 0.513 | 6.79 | 1.6
20560 | MA |  |  | 1 |  |  | Pb | 1 | I |  | 3 |  | CuI | 0.02 | GBL |  |  | 1 |  |  | 100 |  |  | 15 |  |  | Au |  |  | Spiro-MeOTAD |  | TiO2-c | TiO2-mp |  |  |  |  | SLG | FTO | 0.09 | 0.909 | 13.3 | 0.495 | 5.98 | 1.6
20561 | MA |  |  | 1 |  |  | Pb | 1 | I |  | 3 |  |  |  | DMSO | GBL |  | 3 | 7 |  | 100 |  |  | 15 |  |  | Al |  | 100 | PEDOT:PSS |  | PCBM-60 | LiF |  | nan | 0.5 |  | SLG | ITO | 0.11 | 0.93 | 18.3 | 0.7 | 11.9 | 1.58
20562 | MA |  |  | 1 |  |  | Pb | 1 | I |  | 3 |  |  |  | DMSO | GBL |  | 3 | 7 |  | 100 |  |  | 15 |  |  | Al |  | 100 | PEDOT:PSS |  | PCBM-60 | LiF |  | nan | 0.5 |  | SLG | ITO | 0.11 | 0.99 | 20.8 | 0.77 | 15.8 | 1.58
20563 | MA |  |  | 1 |  |  | Pb | 1 | I |  | 3 |  |  |  | DMSO | GBL |  | 3 | 7 |  | 100 |  |  | 15 |  |  | Ag |  | 100 | PEDOT:PSS |  | PCBM-60 | LiF |  | nan | 0.5 |  | SLG | ITO | 0.11 | 0.92 | 18.2 | 0.72 | 12 | 1.58
20564 | MA |  |  | 1 |  |  | Pb | 1 | I |  | 3 |  |  |  | DMSO | GBL |  | 3 | 7 |  | 100 |  |  | 15 |  |  | Ag |  | 100 | PEDOT:PSS |  | PCBM-60 | LiF |  | nan | 0.5 |  | SLG | ITO | 0.11 | 0.98 | 20.3 | 0.76 | 15.2 | 1.58
20565 | MA |  |  | 1 |  |  | Pb | 1 | Br | I | 0.3 | 2.7 |  |  | DMSO | GBL |  | 3 | 7 |  | 100 |  |  | 15 |  |  | Ag |  | 100 | PEDOT:PSS |  | PCBM-60 | LiF |  | nan | 0.5 |  | SLG | ITO | 0.11 | 0.96 | 18.1 | 0.71 | 12.3
20566 | MA |  |  | 1 |  |  | Pb | 1 | Br | I | 0.3 | 2.7 |  |  | DMSO | GBL |  | 3 | 7 |  | 100 |  |  | 15 |  |  | Ag |  | 100 | PEDOT:PSS |  | PCBM-60 | LiF |  | nan | 0.5 |  | SLG | ITO | 0.11 | 1.02 | 20.2 | 0.75 | 15.2
20567 | MA |  |  | 1 |  |  | Pb | 1 | I |  | 3 |  | Cl |  | DMSO | GBL |  | 3 | 7 |  | 100 |  |  | 15 |  |  | Ag |  | 100 | PEDOT:PSS |  | PCBM-60 | LiF |  | nan | 0.5 |  | SLG | ITO | 0.11 | 0.98 | 18.7 | 0.71 | 13 | 1.6
20568 | MA |  |  | 1 |  |  | Pb | 1 | I |  | 3 |  | Cl |  | DMSO | GBL |  | 3 | 7 |  | 100 |  |  | 15 |  |  | Ag |  | 100 | PEDOT:PSS |  | PCBM-60 | LiF |  | nan | 0.5 |  | SLG | ITO | 0.11 | 1.08 | 20.3 | 0.74 | 16 | 1.6
20569 | MA |  |  | 1 |  |  | Pb | 1 | I |  | 3 |  |  |  | DMSO | GBL |  | 3 | 7 |  | 100 |  |  | 15 |  |  | Al |  | 100 | PEDOT:PSS |  | PCBM-60 | LiF |  | nan | 0.5 |  | SLG | ITO | 0.11 | 1.01 | 21.5 | 0.76 | 16.4 | 1.58
20570 | (PEA) | MA |  | 2 | 3 |  | Pb | 4 | I |  | 13 |  |  |  | DMF |  |  | 1 |  |  | Unknown |  |  | Unknown |  |  | Al |  | 100 | PEDOT:PSS |  | PCBM-60 | Bphen |  | nan | 3 |  | SLG | ITO | 0.04 | 0.94 | 7.7 | 0.65 | 4.69 | 1.72
20571 | (TEA) | MA |  | 2 | 3 |  | Pb | 4 | I |  | 14 |  |  |  | DMF |  |  | 1 |  |  | Unknown |  |  | Unknown |  |  | Al |  | 100 | PEDOT:PSS |  | PCBM-60 | Bphen |  | nan | 3 |  | SLG | ITO | 0.04 | 1.02 | 10.78 | 0.66 | 7.22 | 1.65
20572 | (PEA) | MA |  | 2 | 3 |  | Pb | 4 | I |  | 13 |  | NH4Cl |  | DMF | DMSO |  | 20 | 1 |  | Unknown |  |  | Unknown |  |  | Al |  | 100 | PEDOT:PSS |  | PCBM-60 | Bphen |  | nan | 3 |  | SLG | ITO | 0.04 | 1.06 | 12.73 | 0.68 | 9.19 | 1.72
20573 | (TEA) | MA |  | 2 | 3 |  | Pb | 4 | I |  | 14 |  | NH4Cl |  | DMF | DMSO |  | 20 | 1 |  | Unknown |  |  | Unknown |  |  | Al |  | 100 | PEDOT:PSS |  | PCBM-60 | Bphen |  | nan | 3 |  | SLG | ITO | 0.04 | 0.9 | 19.01 | 0.66 | 11.32 | 1.65
20574 | MA |  |  | 1 |  |  | Pb | 1 | I |  | 3 |  |  |  | DMF |  |  | 1 |  |  | 100 |  |  | 20 |  |  | Ag |  | 100 | Spiro-MeOTAD |  | TiO2-c | TiO2-mp |  |  |  |  | SLG | FTO | 0.16 | 1.009 | 22.43 | 0.635 | 14.36 | 1.6
20575 | MA |  |  | 1 |  |  | Pb | 1 | I |  | 3 |  |  |  | DMF |  |  | 1 |  |  | 100 |  |  | 20 |  |  | Ag |  | 100 | Spiro-MeOTAD |  | TiO2-c | TiO2-mp | MTPS-SAM |  |  |  | SLG | FTO | 0.16 | 1.028 | 23.09 | 0.695 | 16.5 | 1.6
20576 | Cs | FA | MA | 0.05 | 0.79 | 0.16 | Pb | 1 | Br | I | 0.51 | 2.4900000000000002 |  |  | DMF | DMSO |  | 4 | 1 |  | 100 |  |  | 60 |  |  | Ag |  |  | PTAA |  | C60 | BCP |  | 40 | 7.5 |  | SLG | ITO | 0.12 | 1.04 | 20.3 | 0.68 | 14.1 | 1.617
20577 | Cs | FA | MA | 0.05 | 0.79 | 0.16 | Pb | 1 | Br | I | 0.51 | 2.4900000000000002 |  |  | DMF | DMSO |  | 4 | 1 |  | 100 |  |  | 60 |  |  | Ag |  |  | PTAA |  | C60 | BCP |  | 40 | 7.5 |  | SLG | ITO | 0.12 | 1.06 | 20.7 | 0.73 | 16 | 1.609
20578 | Cs | FA | MA | 0.05 | 0.79 | 0.16 | Pb | 1 | Br | I | 0.51 | 2.4900000000000002 |  |  | DMF | DMSO |  | 4 | 1 |  | 100 |  |  | 60 |  |  | Ag |  |  | PTAA |  | C60 | BCP |  | 40 | 7.5 |  | SLG | ITO | 0.12 | 1.06 | 20.9 | 0.74 | 16.4 | 1.599
20579 | Cs | FA | MA | 0.05 | 0.79 | 0.16 | Pb | 1 | Br | I | 0.51 | 2.4900000000000002 |  |  | DMF | DMSO |  | 4 | 1 |  | 100 |  |  | 60 |  |  | Ag |  |  | PTAA |  | C60 | BCP |  | 40 | 7.5 |  | SLG | ITO | 0.12 | 1.05 | 19.9 | 0.64 | 13.4
20580 | MA |  |  | 1 |  |  | Pb | 1 | I |  | 3 |  | Cl |  | DMF |  |  | 1 |  |  | 100 |  |  | 60 |  |  | Ag |  | 90 | PEDOT:PSS |  | C60 | [5 empty] | SLG | ITO | 0.04 | 0.96 | 21.4 | 0.76 | 15.5 | 1.6
20581 | MA |  |  | 1 |  |  | Pb | 1 | I |  | 3 |  | Cl |  | DMF |  |  | 1 |  |  | 100 |  |  | 60 |  |  | Ag |  | 90 | PEDOT:PSS |  | C60 | [5 empty] | SLG | ITO | 0.04 | 0.95 | 20.8 | 0.74 | 14 | 1.6
20582 | MA |  |  | 1 |  |  | Pb | 1 | I |  | 3 |  | Cl |  | DMF |  |  | 1 |  |  | 100 |  |  | 60 |  |  | Ag |  | 90 | PEDOT:PSS |  | C60 | [5 empty] | SLG | ITO | 0.04 | 0.93 | 20.7 | 0.71 | 13.8 | 1.6
20583 | MA |  |  | 1 |  |  | Pb | 1 | I |  | 3 |  | Cl |  | DMF |  |  | 1 |  |  | 100 |  |  | 60 |  |  | Ag |  | 90 | PEDOT:PSS |  | C60 | [5 empty] | SLG | ITO | 0.04 | 0.92 | 20 | 0.7 | 12.2 | 1.6
20584 | MA |  |  | 1 |  |  | Pb | 1 | I |  | 3 |  | Cl |  | DMF |  |  | 1 |  |  | 100 |  |  | 60 |  |  | Ag |  | 90 | PEDOT:PSS |  | PCBM-60 | [5 empty] | SLG | ITO | 0.04 | 0.91 | 20.6 | 0.66 | 12.4 | 1.6
20585 | MA |  |  | 1 |  |  | Pb | 1 | I |  | 3 |  | Cl |  | DMF |  |  | 1 |  |  | 100 |  |  | 60 |  |  | Ag |  | 90 | PEDOT:PSS |  | PCBM-60 | [5 empty] | SLG | ITO | 0.04 | 0.9 | 19.8 | 0.65 | 11.1 | 1.6
20586 | MA |  |  | 1 |  |  | Pb | 1 | I |  | 3 |  | Cl |  | DMF |  |  | 1 |  |  | 100 |  |  | 60 |  |  | Ag |  | 90 | PEDOT:PSS |  | C60 | [5 empty] | SLG | ITO | 0.04 | 0.9 | 19.9 | 0.6 | 10.8 | 1.6
20587 | MA |  |  | 1 |  |  | Pb | 1 | I |  | 3 |  | Cl |  | DMF |  |  | 1 |  |  | 100 |  |  | 60 |  |  | Ag |  | 90 | PEDOT:PSS |  | C60 | [5 empty] | SLG | ITO | 0.04 | 0.88 | 19 | 0.58 | 9.3 | 1.6
20588 | MA |  |  | 1 |  |  | Pb | 1 | I |  | 3 |  | Cl |  | DMF |  |  | 1 |  |  | 100 |  |  | 60 |  |  | Ag |  | 90 | PEDOT:PSS |  | C70 | [5 empty] | SLG | ITO | 0.04 | 0.97 | 21.9 | 0.75 | 16 | 1.6
20589 | MA |  |  | 1 |  |  | Pb | 1 | I |  | 3 |  | Cl |  | DMF |  |  | 1 |  |  | 100 |  |  | 60 |  |  | Ag |  | 90 | PEDOT:PSS |  | C70 | [5 empty] | SLG | ITO | 0.04 | 0.96 | 21 | 0.73 | 14.6 | 1.6
20590 | MA |  |  | 1 |  |  | Pb | 1 | I |  | 3 |  | Cl |  | DMF |  |  | 1 |  |  | 100 |  |  | 60 |  |  | Ag |  | 90 | PEDOT:PSS |  | C70 | [5 empty] | SLG | ITO | 0.04 | 0.94 | 21 | 0.71 | 14 | 1.6
20591 | MA |  |  | 1 |  |  | Pb | 1 | I |  | 3 |  | Cl |  | DMF |  |  | 1 |  |  | 100 |  |  | 60 |  |  | Ag |  | 90 | PEDOT:PSS |  | C70 | [5 empty] | SLG | ITO | 0.04 | 0.92 | 20 | 0.7 | 12.4 | 1.6
20592 | MA |  |  | 1 |  |  | Pb | 1 | I |  | 3 |  | Cl |  | DMF |  |  | 1 |  |  | 100 |  |  | 60 |  |  | Ag |  | 90 | PEDOT:PSS |  | PCBM-70 | [5 empty] | SLG | ITO | 0.04 | 0.92 | 21 | 0.67 | 13 | 1.6
20593 | MA |  |  | 1 |  |  | Pb | 1 | I |  | 3 |  | Cl |  | DMF |  |  | 1 |  |  | 100 |  |  | 60 |  |  | Ag |  | 90 | PEDOT:PSS |  | PCBM-70 | [5 empty] | SLG | ITO | 0.04 | 0.9 | 20.2 | 0.65 | 11.8 | 1.6
20594 | MA |  |  | 1 |  |  | Pb | 1 | I |  | 3 |  |  |  | DMF |  | none | 1 |  | 1 | 70 |  | 150 | 20 |  | 60 | Al |  | 100 | PEDOT:PSS | 30 | PCBM-70 |  |  | 80 |  |  | SLG | FTO | 0.06 | 0.958 | 22.98 | 0.692 | 15.23 | 1.59
20595 | MA |  |  | 1 |  |  | Pb | 1 | I |  | 3 |  |  |  | DMF |  | none | 1 |  | 1 | 70 |  | 150 | 20 |  | 60 | Al |  | 100 | PEDOT:PSS | 30 | PCBM-70 |  |  | 80 |  |  | SLG | FTO | 0.06 | 0.87 | 19.7 | 0.547 | 9.37 | 1.59
20596 | MA |  |  | 1 |  |  | Pb | 1 | I |  | 3 |  |  |  | DMF |  | none | 1 |  | 1 | 70 |  | 150 | 20 |  | 60 | Al |  | 100 | PEDOT:PSS | 30 | PCBM-70 |  |  | 80 |  |  | SLG | FTO | 0.06 | 0.797 | 1.676 | 0.287 | 0.38 | 1.59
20597 | MA |  |  | 1 |  |  | Pb | 1 | I |  | 3 |  |  |  | DMF |  | none | 1 |  | 1 | 70 |  | 150 | 20 |  | 60 | Al |  | 100 | PEDOT:PSS | 30 | PCBM-70 |  |  | 80 |  |  | SLG | FTO | 0.06 | 0.785 | 11.57 | 0.407 | 3.7 | 1.59
20598 | MA |  |  | 1 |  |  | Pb | 1 | I |  | 3 |  |  |  | DMF |  | none | 1 |  | 1 | 70 |  | 150 | 20 |  | 60 | Al |  | 100 | PEDOT:PSS | 30 | PCBM-70 |  |  | 80 |  |  | SLG | FTO | 0.06 | 0.765 | 18.7 | 0.548 | 7.38 | 1.59
20599 | MA |  |  | 1 |  |  | Pb | 1 | I |  | 3 |  |  |  | DMF |  | none | 1 |  | 1 | 70 |  | 150 | 20 |  | 60 | Al |  | 100 | PEDOT:PSS | 30 | PCBM-70 |  |  | 80 |  |  | SLG | FTO | 0.06 | 0.904 | 13.84 | 0.381 | 4.76 | 1.59
20600 | MA |  |  | 1 |  |  | Pb | 1 | I |  | 3 |  |  |  | DMF |  | none | 1 |  | 1 | 70 |  | 150 | 20 |  | 60 | Al |  | 100 | PEDOT:PSS | 30 | PCBM-70 |  |  | 80 |  |  | SLG | FTO | 0.06 | 0.918 | 9.493 | 0.481 | 4.19 | 1.59
20601 | MA |  |  | 1 |  |  | Pb | 1 | I |  | 3 |  |  |  | DMF |  | none | 1 |  | 1 | 70 |  | 150 | 20 |  | 60 | Al |  | 100 | PEDOT:PSS | 30 | PCBM-70 |  |  | 80 |  |  | SLG | FTO | 0.06 | 0.944 | 20.82 | 0.498 | 9.79 | 1.59
20602 | MA |  |  | 1 |  |  | Pb | 1 | I |  | 3 |  |  |  | DMF |  | none | 1 |  | 1 | 70 |  | 150 | 20 |  | 60 | Al |  | 100 | PEDOT:PSS | 30 | PCBM-70 |  |  | 80 |  |  | SLG | FTO | 0.06 | 0.945 | 20.64 | 0.539 | 10.52 | 1.59
20603 | MA |  |  | 1 |  |  | Pb | 1 | I |  | 3 |  |  |  | DMF |  | none | 1 |  | 1 | 70 |  | 150 | 20 |  | 60 | Al |  | 100 | PEDOT:PSS | 30 | PCBM-70 |  |  | 80 |  |  | SLG | FTO | 0.06 | 0.936 | 6.77 | 0.542 | 3.43 | 1.59
20604 | MA |  |  | 1 |  |  | Pb | 1 | I |  | 3 |  |  |  | DMF |  | none | 1 |  | 1 | 70 |  | 150 | 20 |  | 60 | Al |  | 100 | PEDOT:PSS | 30 | PCBM-70 |  |  | 80 |  |  | SLG | FTO | 0.06 | 0.923 | 8.18 | 0.426 | 3.22 | 1.59
20605 | MA |  |  | 1 |  |  | Pb | 1 | I |  | 3 |  |  |  | DMF |  | none | 1 |  | 1 | 70 |  | 150 | 20 |  | 60 | Al |  | 100 | PEDOT:PSS | 30 | PCBM-70 |  |  | 80 |  |  | SLG | FTO | 0.06 | 0.915 | 16.47 | 0.473 | 7.12 | 1.59
20606 | MA |  |  | 1 |  |  | Pb | 1 | I |  | 3 |  |  |  | DMF |  | none | 1 |  | 1 | 70 |  | 150 | 20 |  | 60 | Al |  | 100 | PEDOT:PSS | 30 | PCBM-70 |  |  | 80 |  |  | SLG | FTO | 0.06 | 0.891 | 8.492 | 0.547 | 4.14 | 1.59
20607 | MA |  |  | 1 |  |  | Pb | 1 | I |  | 3 |  |  |  | DMF |  | none | 1 |  | 1 | 70 |  | 150 | 20 |  | 60 | Al |  | 100 | PEDOT:PSS | 30 | PCBM-70 |  |  | 80 |  |  | SLG | FTO | 0.06 | 0.944 | 19.29 | 0.466 | 8.5 | 1.59
20608 | MA |  |  | 1 |  |  | Pb | 1 | I |  | 3 |  |  |  | DMF |  | none | 1 |  | 1 | 70 |  | 150 | 20 |  | 60 | Al |  | 100 | PEDOT:PSS | 30 | PCBM-70 |  |  | 80 |  |  | SLG | FTO | 0.06 | 0.956 | 22.56 | 0.699 | 15.07 | 1.59
20609 | MA |  |  | 1 |  |  | Pb | 1 | I |  | 3 |  |  |  | DMF |  | none | 1 |  | 1 | 70 |  | 150 | 20 |  | 60 | Al |  | 100 | PEDOT:PSS | 30 | PCBM-70 |  |  | 80 |  |  | SLG | FTO | 0.06 | 0.929 | 24 | 0.717 | 15.98 | 1.59
20610 | MA |  |  | 1 |  |  | Pb | 1 | I |  | 3 |  |  |  | DMF |  | none | 1 |  | 1 | 70 |  | 150 | 20 |  | 60 | Al |  | 100 | PEDOT:PSS | 30 | PCBM-70 |  |  | 80 |  |  | SLG | FTO | 0.06 | 0.928 | 24.07 | 0.733 | 16.37 | 1.59
20611 | MA |  |  | 1 |  |  | Pb | 1 | I |  | 3 |  |  |  | DMF |  | none | 1 |  | 1 | 70 |  | 150 | 20 |  | 60 | Al |  | 100 | PEDOT:PSS | 30 | PCBM-70 |  |  | 80 |  |  | SLG | FTO | 0.06 | 0.952 | 23.37 | 0.79 | 17.56 | 1.59
20612 | MA |  |  | 1 |  |  | Pb | 1 | I |  | 3 |  |  |  | DMF | DMSO |  | 9 | 1 |  | 65 | 100 |  | 3 | 5 |  | Au |  | 80 | PTAA |  | TiO2-c | TiO2-mp |  | 50 | nan |  | SLG | FTO | 0.1 | 1.08 | 22.19 | 0.706 | 16.87 | 1.6
20613 | MA |  |  | 1 |  |  | Pb | 1 | I |  | 3 |  |  |  | DMF | DMSO |  | 9 | 1 |  | 65 | 100 |  | 3 | 5 |  | Au |  | 80 | PTAA |  | TiO2-c | TiO2-mp |  | 50 | nan |  | SLG | FTO | 0.1 | 1.08 | 23.19 | 0.747 | 18.56 | 1.6
20614 | Cs | FA |  | 8.5000000000000006E-2 | 0.91500000000000004 |  | Pb | 1 | Br | I | 0.45 | 2.5499999999999998 | Undoped |  | DMF | DMSO |  | 4 | 1 |  | 105 |  |  | 50 |  |  | Au |  | 65 | Spiro-MeOTAD |  | TiO2-c | TiO2-mp |  |  |  |  | SLG | FTO | 0.09 | 1.07 | 21.49 | 0.717 | 15.85 | 1.625
20615 | Cs | FA |  | 8.5000000000000006E-2 | 0.91500000000000004 |  | Pb | 1 | Br | I | 0.45 | 2.5499999999999998 | BE2PbI4 | 0.03 | DMF | DMSO |  | 4 | 1 |  | 105 |  |  | 50 |  |  | Au |  | 65 | Spiro-MeOTAD |  | TiO2-c | TiO2-mp |  |  |  |  | SLG | FTO | 0.09 | 1.09 | 22.85 | 0.736 | 18.34 | 1.625
20616 | Cs | FA |  | 8.5000000000000006E-2 | 0.91500000000000004 |  | Pb | 1 | Br | I | 0.45 | 2.5499999999999998 | BE2PbI4 | 0.05 | DMF | DMSO |  | 4 | 1 |  | 105 |  |  | 50 |  |  | Au |  | 65 | Spiro-MeOTAD |  | TiO2-c | TiO2-mp |  |  |  |  | SLG | FTO | 0.09 | 1.1 | 22.79 | 0.767 | 18.87 | 1.625
20617 | Cs | FA |  | 8.5000000000000006E-2 | 0.91500000000000004 |  | Pb | 1 | Br | I | 0.45 | 2.5499999999999998 | BE2PbI4 | 0.1 | DMF | DMSO |  | 4 | 1 |  | 105 |  |  | 50 |  |  | Au |  | 65 | Spiro-MeOTAD |  | TiO2-c | TiO2-mp |  |  |  |  | SLG | FTO | 0.09 | 1.12 | 21.72 | 0.726 | 17.65 | 1.625
20618 | Cs | FA |  | 8.5000000000000006E-2 | 0.91500000000000004 |  | Pb | 1 | Br | I | 0.45 | 2.5499999999999998 | BE2PbI4 | 0.15 | DMF | DMSO |  | 4 | 1 |  | 105 |  |  | 50 |  |  | Au |  | 65 | Spiro-MeOTAD |  | TiO2-c | TiO2-mp |  |  |  |  | SLG | FTO | 0.09 | 1.1 | 20.38 | 0.731 | 16.31 | 1.625
20619 | Cs | FA |  | 8.5000000000000006E-2 | 0.91500000000000004 |  | Pb | 1 | Br | I | 0.45 | 2.5499999999999998 | BE2PbI4 | 0.2 | DMF | DMSO |  | 4 | 1 |  | 105 |  |  | 50 |  |  | Au |  | 65 | Spiro-MeOTAD |  | TiO2-c | TiO2-mp |  |  |  |  | SLG | FTO | 0.09 | 1.06 | 18.69 | 0.717 | 14.16 | 1.625
20620 | Cs | FA |  | 8.5000000000000006E-2 | 0.91500000000000004 |  | Pb | 1 | Br | I | 0.45 | 2.5499999999999998 | BE2PbI4 | 0.25 | DMF | DMSO |  | 4 | 1 |  | 105 |  |  | 50 |  |  | Au |  | 65 | Spiro-MeOTAD |  | TiO2-c | TiO2-mp |  |  |  |  | SLG | FTO | 0.09 | 1.05 | 17.55 | 0.619 | 11.38 | 1.625
20621 | MA |  |  | 1 |  |  | Pb | 1 | I |  | 3 |  |  |  | Dimethylacetamide |  |  | 1 |  |  | 100 |  |  | 15 |  |  | Au |  | 60 | PTB-BO | 50 | TiO2-c | TiO2-mp |  | nan | 450 |  | SLG | FTO | 0.137 | 0.827 | 14.35 | 0.62 | 7.4 | 1.56
20622 | MA |  |  | 1 |  |  | Pb | 1 | I |  | 3 |  |  |  | Dimethylacetamide |  |  | 1 |  |  | 100 |  |  | 15 |  |  | Au |  | 60 | PTB-DCB21 | 50 | TiO2-c | TiO2-mp |  | nan | 450 |  | SLG | FTO | 0.137 | 0.888 | 15.35 | 0.64 | 8.7 | 1.56
20623 | MA |  |  | 1 |  |  | Pb | 1 | I |  | 3 |  |  |  | Dimethylacetamide |  |  | 1 |  |  | 100 |  |  | 15 |  |  | Au |  | 60 | PTB-DCB21 | 50 | TiO2-c | TiO2-mp |  | nan | 450 |  | SLG | FTO | 0.137 | 0.916 | 15.98 | 0.65 | 9.5 | 1.56
20624 | MA |  |  | 1 |  |  | Pb | 1 | I |  | 3 |  |  |  | Dimethylacetamide |  |  | 1 |  |  | 100 |  |  | 15 |  |  | Au |  | 60 | Spiro-MeOTAD |  | TiO2-c | TiO2-mp |  | nan | 450 |  | SLG | FTO | 0.137 | 0.845 | 17.65 | 0.47 | 7 | 1.56
20625 | MA |  |  | 1 |  |  | Pb | 1 | I |  | 3 |  |  |  | Dimethylacetamide |  |  | 1 |  |  | 100 |  |  | 15 |  |  | Au |  | 60 | Spiro-MeOTAD |  | TiO2-c | TiO2-mp |  | nan | 450 |  | SLG | FTO | 0.137 | 0.929 | 18.57 | 0.67 | 11.6 | 1.56
20627 | MA |  |  | 1 |  |  | Pb | 1 | I |  | 3 |  |  |  | Unknown | [5 empty] | 100 |  |  | 10 |  |  | Au |  |  | PTAA |  | SnO2-np |  |  | 100 |  |  | SLG | ITO | 0.096 | 0.95 | 21.77 | 0.714 | 14.8 | 1.56
20628 | MA |  |  | 1 |  |  | Pb | 1 | I |  | 3 |  |  |  | Unknown | [5 empty] | 100 |  |  | 10 |  |  | Au |  |  | PTAA |  | SnO2-nw |  |  | 100 |  |  | SLG | ITO | 0.096 | 0.99 | 21.82 | 0.744 | 16.18 | 1.56
20630 | MA |  |  | 1 |  |  | Pb | 1 | I |  | 3 |  |  |  | Unknown | [5 empty] | 100 |  |  | 10 |  |  | Au |  |  | PTAA |  | Zn2SnO4-np |  |  | 100 |  |  | SLG | ITO | 0.096 | 1.03 | 20.2 | 0.737 | 15.32 | 1.56
20631 | MA |  |  | 1 |  |  | Pb | 1 | I |  | 3 |  |  |  | Unknown | [5 empty] | 100 |  |  | 10 |  |  | Au |  |  | PTAA |  | TiO2-c |  |  | 100 |  |  | SLG | ITO | 0.096 | 1.03 | 20.6 | 0.71 | 14.3 | 1.56
20632 | MA |  |  | 1 |  |  | Pb | 1 | I |  | 3 |  |  |  | DMF | DMSO |  | 85 | 15 |  | 50 | 85 |  | 2 | 30 |  | Ag |  | 100 | PEDOT:PSS |  | PCBM-60 | BCP |  |  |  |  | SLG | ITO | 0.06 | 1.14 | 19.21 | 0.783 | 17.14 | 1.56
20633 | MA |  |  | 1 |  |  | Pb | 1 | I |  | 3 |  |  |  | DMF | DMSO |  | 85 | 15 |  | 50 | 85 |  | 2 | 30 |  | Ag |  | 100 | PEDOT:PSS |  | PCBM-60 | BCP |  |  |  |  | SLG | ITO | 0.06 | 1.13 | 20.11 | 0.69 | 15.64 | 1.56
20634 | MA |  |  | 1 |  |  | Pb | 1 | I |  | 3 |  |  |  | DMF | DMSO |  | 85 | 15 |  | 50 | 85 |  | 2 | 30 |  | Ag |  | 100 | PEDOT:PSS |  | PCBM-60 | BCP |  |  |  |  | SLG | ITO | 0.06 | 1.12 | 19.89 | 0.708 | 15.74 | 1.56
20635 | MA |  |  | 1 |  |  | Pb | 1 | I |  | 3 |  |  |  | DMF | DMSO |  | 85 | 15 |  | 50 | 85 |  | 2 | 30 |  | Ag |  | 100 | PEDOT:PSS |  | PCBM-60 | BCP |  |  |  |  | SLG | ITO | 0.06 | 1.06 | 18.65 | 0.798 | 15.77 | 1.56
20637 | MA |  |  | 1 |  |  | Pb | 1 | I |  | 3 |  | Cl |  | DMF |  |  | 1 |  |  | 95 |  |  | 90 |  |  | MoO3 | Ag | 15 | DOR3T-TBDT | 70 | TiO2-c |  |  | 40 |  |  | SLG | ITO | 0.1 | 0.98 | 19.3 | 0.729 | 13.8 | 1.55
20638 | MA |  |  | 1 |  |  | Pb | 1 | I |  | 3 |  | Cl |  | DMF |  |  | 1 |  |  | 95 |  |  | 90 |  |  | MoO3 | Ag | 15 | PBDTT-SeDPP | 70 | TiO2-c |  |  | 40 |  |  | SLG | ITO | 0.1 | 0.89 | 18.1 | 0.604 | 9.7 | 1.55
20640 | MA |  |  | 1 |  |  | Pb | 1 | I |  | 3 |  |  |  | DMF |  | IPA | 1 |  | 1 | 70 |  | 100 | 10 |  | 60 | Al |  | 100 | PEDOT:PSS |  | PCBM-60 | C60 | BCP |  |  |  | SLG | ITO | 0.01 | 0.91 |  |  | 9.2 | 1.56
20641 | MA |  |  | 1 |  |  | Pb | 1 | I |  | 3 |  |  |  | DMF | DMSO | IPA | 10 | 1 | 1 | Unknown |  | 90 | Unknown |  | 10 | Au |  | 60 | Spiro-MeOTAD |  | TiO2-c | TiO2-mp |  |  |  |  | SLG | FTO | 0.1 | 1.045 | 22.862 | 0.631 | 15.06 | 1.56
20642 | MA |  |  | 1 |  |  | Pb | 1 | I |  | 3 |  | Cl |  | DMF |  |  | 1 |  |  | 100 |  |  | 60 |  |  | Ag |  | 100 | PEDOT:PSS | 30 | PCBM-60 | PEIE |  | 43 | nan |  | SLG | ITO | 0.1 | 0.92 | 22.4 | 0.69 | 14.2 | 1.6
20643 | MA |  |  | 1 |  |  | Pb | 1 | I |  | 3 |  | Cl |  | DMF |  |  | 1 |  |  | 100 |  |  | 60 |  |  | Ag |  | 100 | PEDOT:PSS | 30 | PCBM-60 | PEIE |  | 43 | nan |  | SLG | ITO | 0.1 | 0.85 | 18.5 | 0.57 | 9 | 1.6
20644 | MA |  |  | 1 |  |  | Pb | 1 | I |  | 3 |  | Cl |  | DMF |  |  | 1 |  |  | 100 |  |  | 60 |  |  | Ag |  | 100 | PEDOT:PSS | 30 | PCBM-60 | PEIE |  | 43 | nan |  | SLG | ITO | 0.1 | 0.91 | 20.8 | 0.65 | 12.3 | 1.6
20645 | MA |  |  | 1 |  |  | Pb | 1 | I |  | 3 |  | Cl |  | DMF |  |  | 1 |  |  | 100 |  |  | 60 |  |  | Ag |  | 100 | PEDOT:PSS | 30 | PCBM-60 | PEIE |  | 43 | nan |  | SLG | ITO | 0.1 | 0.9 | 21.5 | 0.64 | 12.3 | 1.6
20646 | MA |  |  | 1 |  |  | Pb | 1 | I |  | 3 |  | Cl |  | DMF |  |  | 1 |  |  | 100 |  |  | 60 |  |  | Ag |  | 100 | PEDOT:PSS | 30 | PCBM-60 | PEIE |  | 43 | nan |  | SLG | ITO | 0.1 | 0.94 | 22.2 | 0.75 | 15.6 | 1.6
20648 | Cs | FA | MA | 0.05 | 0.79 | 0.16 | Pb | 1 | Br | I | 0.51 | 2.4900000000000002 |  |  | DMF | DMSO |  | 4 | 1 |  | 100 |  |  | 50 |  |  | Au |  | 75 | NiO-c |  | PCBM-60 | BCP |  |  |  |  | SLG | FTO | 0.16 | 1.03 | 21.4 | 0.78 | 17.2
20649 | Cs | FA | MA | 0.05 | 0.79 | 0.16 | Pb | 1 | Br | I | 0.51 | 2.4900000000000002 |  |  | DMF | DMSO |  | 4 | 1 |  | 100 |  |  | 50 |  |  | Au |  | 75 | NiO-c |  | PCBM-60 | BCP |  |  |  |  | SLG | FTO | 0.16 | 1.04 | 20.4 | 0.72 | 15.3
20650 | MA |  |  | 1 |  |  | Pb | 1 | I |  | 3 |  | Urea | 4 mol% | DMF | DMSO |  | 250 | 39 |  | 100 |  |  | 30 |  |  | Ag |  | 80 | Spiro-MeOTAD |  | SnO2-c | [5 empty] | SLG | ITO | 0.103 | 1.1 | 21.7 | 0.75 | 17.94 | 1.56
20651 | MA |  |  | 1 |  |  | Pb | 1 | I |  | 3 |  | Urea | 4 mol% | DMF | DMSO |  | 250 | 39 |  | 100 |  |  | 30 |  |  | Ag |  | 80 | Spiro-MeOTAD |  | SnO2-c | [5 empty] | SLG | ITO | 0.103 | 1.1 | 21.7 | 0.75 | 17.94 | 1.56
20652 | MA |  |  | 1 |  |  | Pb | 1 | I |  | 3 |  |  |  | DMF | DMSO |  | 250 | 39 |  | 100 |  |  | 30 |  |  | Ag |  | 80 | Spiro-MeOTAD |  | SnO2-c | [5 empty] | SLG | ITO | 0.103 | 1.085 | 21.69 | 0.71 | 17.11 | 1.56
20653 | MA |  |  | 1 |  |  | Pb | 1 | I |  | 3 |  |  |  | DMF | DMSO |  | 250 | 39 |  | 100 |  |  | 30 |  |  | Ag |  | 80 | Spiro-MeOTAD |  | SnO2-c | [5 empty] | SLG | ITO | 0.103 | 1.085 | 21.69 | 0.71 | 17.11 | 1.56
20654 | MA |  |  | 1 |  |  | Pb | 1 | I |  | 3 |  | Urea | 1 mol% | DMF | DMSO |  | 250 | 39 |  | 100 |  |  | 30 |  |  | Ag |  | 80 | Spiro-MeOTAD |  | SnO2-c | [5 empty] | SLG | ITO | 0.103 | 1.06 | 21.5 | 0.7 | 16.1 | 1.56
20655 | MA |  |  | 1 |  |  | Pb | 1 | I |  | 3 |  | Urea | 2 mol% | DMF | DMSO |  | 250 | 39 |  | 100 |  |  | 30 |  |  | Ag |  | 80 | Spiro-MeOTAD |  | SnO2-c | [5 empty] | SLG | ITO | 0.103 | 1.08 | 21.6 | 0.72 | 17 | 1.56
20656 | MA |  |  | 1 |  |  | Pb | 1 | I |  | 3 |  | Urea | 6 mol% | DMF | DMSO |  | 250 | 39 |  | 100 |  |  | 30 |  |  | Ag |  | 80 | Spiro-MeOTAD |  | SnO2-c | [5 empty] | SLG | ITO | 0.103 | 1.08 | 21.5 | 0.7 | 17 | 1.56
20657 | Bi |  |  | 1 |  |  | Fe | 1 | O |  | 3 |  | Ti |  | 2-Methoxy-ethanol |  |  | 1 |  |  | 550 |  |  | 15 |  |  | Ag |  |  | Graphene |  | none | [5 empty] | SLG | FTO | 0.1 | 0.77 | 7.519 | 0.53 | 3.04
20658 | Bi |  |  | 1 |  |  | Fe | 1 | O |  | 3 |  |  |  | 2-Methoxy-ethanol |  |  | 1 |  |  | 550 |  |  | 15 |  |  | Ag |  |  | Graphene |  | none | [5 empty] | SLG | FTO | 0.1 | 0.49 | 0.273 | 0.483 | 0.0648
20659 | Bi |  |  | 1 |  |  | Fe | 1 | O |  | 3 |  | Ni |  | 2-Methoxy-ethanol |  |  | 1 |  |  | 550 |  |  | 15 |  |  | Ag |  |  | Graphene |  | none | [5 empty] | SLG | FTO | 0.1 | 0.56 | 4.217 | 0.572 | 1.35
20660 | Bi |  |  | 1 |  |  | Fe | 1 | O |  | 3 |  | Cd |  | 2-Methoxy-ethanol |  |  | 1 |  |  | 550 |  |  | 15 |  |  | Ag |  |  | Graphene |  | none | [5 empty] | SLG | FTO | 0.1 | 0.49 | 0.286 | 0.541 | 0.0757
20661 | FA | MA |  | 0.85 | 0.15 |  | Pb | 1 | Br | I | 0.45 | 2.5499999999999998 |  |  | Unknown | [5 empty] | 100 |  |  | 90 |  |  | Ag |  | 100 | Spiro-MeOTAD |  | TiO2-c | SnO2-c |  | 10 | 50 |  | SLG | FTO | 0.078 | 1.2 | 22.9 | 0.764 | 21.1
20662 | FA | MA |  | 0.85 | 0.15 |  | Pb | 1 | Br | I | 0.45 | 2.5499999999999998 |  |  | Unknown | [5 empty] | 100 |  |  | 90 |  |  | Ag |  | 100 | Spiro-MeOTAD |  | TiO2-c | SnO2-c |  | 20 | 50 |  | SLG | FTO | 0.078 | 1.15 | 22.1 | 0.768 | 19.4
20663 | FA | MA |  | 0.85 | 0.15 |  | Pb | 1 | Br | I | 0.45 | 2.5499999999999998 |  |  | Unknown | [5 empty] | 100 |  |  | 90 |  |  | Ag |  | 100 | Spiro-MeOTAD |  | TiO2-c | SnO2-c |  | 40 | 50 |  | SLG | FTO | 0.078 | 1.1 | 22.1 | 0.698 | 17.1
20664 | FA | MA |  | 0.85 | 0.15 |  | Pb | 1 | Br | I | 0.45 | 2.5499999999999998 |  |  | Unknown | [5 empty] | 100 |  |  | 90 |  |  | Ag |  | 100 | Spiro-MeOTAD |  | SnO2-c |  |  | 50 |  |  | SLG | FTO | 0.078 | 1.13 | 21.6 | 0.749 | 18.3
20665 | FA | MA |  | 0.85 | 0.15 |  | Pb | 1 | Br | I | 0.45 | 2.5499999999999998 |  |  | Unknown | [5 empty] | 100 |  |  | 90 |  |  | Ag |  | 100 | Spiro-MeOTAD |  | SnO2-c |  |  | 30 |  |  | SLG | FTO | 0.078 | 1.13 | 21.8 | 0.728 | 18
20666 | MA |  |  | 1 |  |  | Pb | 1 | I |  | 3 |  | Cl |  | DMF |  |  | 1 |  |  | 100 |  |  | 20 |  |  | Carbon |  |  | none |  | TiO2-c | TiO2-mp | ZrO2-mp |  |  |  | SLG | FTO | 0.1475 | 1.024 | 20.13 | 0.68 | 14.27 | 1.6
20667 | MA |  |  | 1 |  |  | Pb | 1 | I |  | 3 |  |  |  | DMF |  |  | 1 |  |  | 100 |  |  | 20 |  |  | Carbon |  |  | none |  | TiO2-c | TiO2-mp | ZrO2-mp |  |  |  | SLG | FTO | 0.1475 | 0.867 | 14.92 | 0.68 | 8.74 | 1.56
20668 | Cs | FA |  | 0.17 | 0.83 |  | Pb | 1 | Br | I | 1.2 | 1.8 |  |  | DMF |  |  | 1 |  |  | 185 |  |  | 90 |  |  | Ag |  | 120 | Spiro-MeOTAD |  | SnO2-c | PCBM-60 |  |  |  |  | SLG | FTO | 0.0919 | 1.2 | 19.4 | 0.751 | 17.1 | 1.74
20669 | MA |  |  | 1 |  |  | Pb | 1 | I |  | 3 |  |  |  | DMSO | GBL |  | 3 | 7 |  | 100 |  |  | 10 |  |  | Cu |  | 80 | PTAA |  | C60 | BCP |  |  |  |  | SLG | ITO | 0.16 | 1.05 | 20.14 | 0.702 | 14.85 | 1.55
20670 | MA |  |  | 1 |  |  | Pb | 1 | I |  | 3 |  |  |  | DMSO | GBL |  | 3 | 7 |  | 100 |  |  | 10 |  |  | Cu |  | 80 | none |  | C60 | BCP |  |  |  |  | SLG | ITO | 0.16 | 0.87 | 18.98 | 0.445 | 7.39 | 1.55
20671 | MA |  |  | 1 |  |  | Pb | 1 | I |  | 3 |  |  |  | DMSO | GBL |  | 3 | 7 |  | 100 |  |  | 10 |  |  | Cu |  | 80 | PEDOT:PSS |  | C60 | BCP |  |  |  |  | SLG | ITO | 0.16 | 0.95 | 19.21 | 0.738 | 12.41 | 1.55
20672 | MA |  |  | 1 |  |  | Pb | 1 | I |  | 3 |  |  |  | DMSO | GBL |  | 3 | 7 |  | 100 |  |  | 10 |  |  | Cu |  | 80 | NiO-c |  | C60 | BCP |  |  |  |  | SLG | ITO | 0.16 | 1.04 | 20.08 | 0.706 | 14.61 | 1.55
20673 | MA |  |  | 1 |  |  | Pb | 1 | I |  | 3 |  |  |  | Unknown | [5 empty] | Unknown |  | 70 | Unknown |  | 30 | Ag |  |  | Spiro-MeOTAD |  | ZnO-c | ZnO-nanofibers |  |  |  |  | SLG | FTO | 0.1 | 1 | 23 | 0.7 | 17.26 | 1.56
20674 | MA |  |  | 1 |  |  | Pb | 1 | I |  | 3 |  |  |  | Unknown | [5 empty] | Unknown |  | 70 | Unknown |  | 30 | Ag |  |  | Spiro-MeOTAD |  | ZnO-c | ZnO-nanofibers | PEI |  |  |  | SLG | FTO | 0.1 | 1 | 22.6 | 0.74 | 16.86 | 1.56
20675 | MA |  |  | 1 |  |  | Pb | 1 | I |  | 3 |  |  |  | Unknown | [5 empty] | Unknown |  | 70 | Unknown |  | 30 | Ag |  |  | Spiro-MeOTAD |  | ZnO-c | ZnO-nanofibers |  |  |  |  | SLG | FTO | 0.1 | 0.99 | 22 | 0.68 | 15.36 | 1.56
20676 | MA |  |  | 1 |  |  | Pb | 1 | I |  | 3 |  |  |  | Unknown | [5 empty] | Unknown |  | 70 | Unknown |  | 30 | Ag |  |  | Spiro-MeOTAD |  | ZnO-c | ZnO-nanofibers |  | nan | 440 |  | SLG | FTO | 0.1 | 1 | 23 | 0.7 | 16.1 | 1.56
20677 | MA |  |  | 1 |  |  | Pb | 1 | I |  | 3 |  |  |  | Unknown | [5 empty] | Unknown |  | 70 | Unknown |  | 30 | Ag |  |  | Spiro-MeOTAD |  | ZnO-c | ZnO-nanofibers |  | nan | 850 |  | SLG | FTO | 0.1 | 0.96 | 18 | 0.63 | 10.88 | 1.56
20678 | MA |  |  | 1 |  |  | Pb | 1 | I |  | 3 |  |  |  | Unknown | [5 empty] | Unknown |  | 70 | Unknown |  | 30 | Ag |  |  | Spiro-MeOTAD |  | ZnO-c | ZnO-nanofibers |  | nan | 1250 |  | SLG | FTO | 0.1 | 1 | 23 | 0.62 | 6.65 | 1.56
20679 | FA | MA |  | 0.85 | 0.15 |  | Pb | 1 | Br | I | 0.45 | 2.5499999999999998 | Rb | 0.05 | DMF | DMSO |  | 4 | 1 |  | 110 |  |  | 20 |  |  | Au |  | 100 | Spiro-MeOTAD |  | TiO2-c | TiO2-mp |  |  |  |  | SLG | FTO | 0.65 | 1.163 | 23.3 | 0.753 | 20.4
20680 | FA | MA |  | 0.85 | 0.15 |  | Pb | 1 | Br | I | 0.45 | 2.5499999999999998 | Rb | 0.05 | DMF | DMSO |  | 4 | 1 |  | 110 |  |  | 20 |  |  | Au |  | 100 | Spiro-MeOTAD |  | TiO2-c | TiO2-mp |  |  |  |  | SLG | FTO | 0.65 | 1.167 | 23.2 | 0.736 | 20
20681 | FA |  |  | 1 |  |  | Pb | 1 | I |  | 3 |  |  |  | DMF | DMSO |  | 4 | 1 |  | 110 |  |  | 20 |  |  | Au |  | 100 | Spiro-MeOTAD |  | TiO2-c | TiO2-mp |  |  |  |  | SLG | FTO | 0.65 | 1.089 | 21.1 | 0.649 | 14.9 | 1.48
20682 | FA |  |  | 1 |  |  | Pb | 1 | I |  | 3 |  | Rb | 0.05 | DMF | DMSO |  | 4 | 1 |  | 110 |  |  | 20 |  |  | Au |  | 100 | Spiro-MeOTAD |  | TiO2-c | TiO2-mp |  |  |  |  | SLG | FTO | 0.65 | 1.03 | 23.8 | 0.659 | 16.2 | 1.48
20683 | FA |  |  | 1 |  |  | Pb | 1 | I |  | 3 |  | Rb | 0.1 | DMF | DMSO |  | 4 | 1 |  | 110 |  |  | 20 |  |  | Au |  | 100 | Spiro-MeOTAD |  | TiO2-c | TiO2-mp |  |  |  |  | SLG | FTO | 0.65 | 0.931 | 23.7 | 0.63 | 13.9 | 1.48
20684 | FA |  |  | 1 |  |  | Pb | 1 | I |  | 3 |  | Rb | 0.15 | DMF | DMSO |  | 4 | 1 |  | 110 |  |  | 20 |  |  | Au |  | 100 | Spiro-MeOTAD |  | TiO2-c | TiO2-mp |  |  |  |  | SLG | FTO | 0.65 | 1.02 | 22.6 | 0.628 | 14.5 | 1.48
20685 | MA |  |  | 1 |  |  | Pb | 1 | I |  | 3 |  |  |  | Unknown | [5 empty] | 100 |  |  | 10 |  |  | Au |  | 100 | IDTC6-TPA |  | SnO2-c | PCBM-60 |  |  |  |  | SLG | FTO | 0.11 | 1 | 21.36 | 0.724 | 15.43 | 1.56
20686 | MA |  |  | 1 |  |  | Pb | 1 | I |  | 3 |  |  |  | Unknown | [5 empty] | 100 |  |  | 10 |  |  | Au |  | 100 | Spiro-MeOTAD |  | SnO2-c | PCBM-60 |  |  |  |  | SLG | FTO | 0.11 | 1.03 | 22.8 | 0.737 | 17.35 | 1.56
20687 | MA |  |  | 1 |  |  | Pb | 1 | I |  | 3 |  |  |  | Unknown | [5 empty] | 100 |  |  | 10 |  |  | Au |  | 100 | Spiro-MeOTAD |  | SnO2-c | PCBM-60 |  |  |  |  | SLG | FTO | 0.11 | 0.94 | 20.91 | 0.377 | 7.39 | 1.56
20688 | MA |  |  | 1 |  |  | Pb | 1 | I |  | 3 |  |  |  | Unknown | [5 empty] | 100 |  |  | 10 |  |  | Au |  | 100 | none |  | SnO2-c | PCBM-60 |  |  |  |  | SLG | FTO | 0.11 | 0.9 | 16.67 | 0.371 | 5.57 | 1.56
20689 | MA |  |  | 1 |  |  | Pb | 1 | I |  | 3 |  |  |  | Unknown | [5 empty] | 100 |  |  | 10 |  |  | Au |  | 100 | IDTC4-TPA |  | SnO2-c | PCBM-60 |  |  |  |  | SLG | FTO | 0.11 | 0.98 | 21.05 | 0.7 | 14.45 | 1.56
20690 | MA |  |  | 1 |  |  | Pb | 1 | I |  | 3 |  |  |  | DMF |  |  | 1 |  |  | 100 |  |  | 30 |  |  | Ag |  | 120 | Spiro-MeOTAD |  | TiO2-c |  |  | 31.2 |  |  | SLG | FTO | 0.07 | 1.036 | 23.13 | 0.679 | 15.76 | 1.56
20691 | MA |  |  | 1 |  |  | Pb | 1 | I |  | 3 |  |  |  | DMF |  |  | 1 |  |  | 100 |  |  | 30 |  |  | Ag |  | 120 | Spiro-MeOTAD |  | TiO2-c |  |  | 30.6 |  |  | SLG | FTO | 0.07 | 1.034 | 22.29 | 0.67 | 14.15 | 1.56
20692 | MA |  |  | 1 |  |  | Pb | 1 | I |  | 3 |  |  |  | DMF |  |  | 1 |  |  | 100 |  |  | 30 |  |  | Ag |  | 120 | Spiro-MeOTAD |  | TiO2-c |  |  | 31.1 |  |  | SLG | FTO | 0.07 | 0.994 | 20.99 | 0.659 | 13.3 | 1.56
20693 | MA |  |  | 1 |  |  | Pb | 1 | I |  | 3 |  |  |  | DMF |  |  | 1 |  |  | 100 |  |  | 30 |  |  | Ag |  | 120 | Spiro-MeOTAD |  | TiO2-c |  |  | 30.2 |  |  | SLG | FTO | 0.07 | 1.042 | 21.18 | 0.612 | 14.02 | 1.56
20694 | MA |  |  | 1 |  |  | Pb | 1 | I |  | 3 |  |  |  | DMF |  |  | 1 |  |  | 100 |  |  | 30 |  |  | Ag |  | 120 | Spiro-MeOTAD |  | TiO2-c |  |  | 31.2 |  |  | SLG | FTO | 0.07 | 1.051 | 19.64 | 0.55 | 12.19 | 1.56
20695 | MA |  |  | 1 |  |  | Pb | 1 | I |  | 3 |  |  |  | DMF |  | IPA | 1 |  | 1 | 140 |  | 160 | 20 |  | 10 | Ag |  | 100 | Spiro-MeOTAD |  | TiO2-c | [5 empty] | SLG | FTO | 0.15 | 1.018 | 22.1 | 0.706 | 15.9 | 1.56
20696 | MA |  |  | 1 |  |  | Pb | 1 | I |  | 3 |  |  |  | DMF |  | IPA | 1 |  | 1 | 140 |  | 160 | 20 |  | 10 | Ag |  | 100 | Spiro-MeOTAD |  | TiO2-c | [5 empty] | SLG | FTO | 0.15 | 1.01 | 21.6 | 0.591 | 12.9 | 1.56
20697 | Ag | Cs |  | 1 | 2 |  | Bi | 1 | Br |  | 6 |  |  |  | DMSO |  |  | 1 |  |  | 200 |  |  | 5 |  |  | Ag |  | 120 | NiO-c |  | C60 | BCP |  | 30 | 8 |  | SLG | ITO | 0.09 | 1.01 | 3.19 | 0.692 | 2.23
20698 | Ag | Cs |  | 1 | 2 |  | Bi | 1 | Br |  | 6 |  |  |  | DMSO |  |  | 1 |  |  | Unknown |  |  | 5 |  |  | Ag |  | 120 | NiO-c |  | C60 | BCP |  | 30 | 8 |  | SLG | ITO | 0.09 | 0.78 | 0.45 | 0.28 | 0.09
20699 | Ag | Cs |  | 1 | 2 |  | Bi | 1 | Br |  | 6 |  |  |  | DMSO |  |  | 1 |  |  | 150 |  |  | 5 |  |  | Ag |  | 120 | NiO-c |  | C60 | BCP |  | 30 | 8 |  | SLG | ITO | 0.09 | 0.8 | 1.59 | 0.32 | 0.39
20700 | Ag | Cs |  | 1 | 2 |  | Bi | 1 | Br |  | 6 |  |  |  | DMSO |  |  | 1 |  |  | 250 |  |  | 5 |  |  | Ag |  | 120 | NiO-c |  | C60 | BCP |  | 30 | 8 |  | SLG | ITO | 0.09 | 1 | 3.11 | 0.67 | 1.99
20701 | Ag | Cs |  | 1 | 2 |  | Bi | 1 | Br |  | 6 |  |  |  | DMSO |  |  | 1 |  |  | 300 |  |  | 5 |  |  | Ag |  | 120 | NiO-c |  | C60 | BCP |  | 30 | 8 |  | SLG | ITO | 0.09 | 0.95 | 2.87 | 0.58 | 1.58
20702 | MA |  |  | 1 |  |  | Pb | 1 | I |  | 3 |  |  |  | DMF | NMP |  |  |  |  | 100 |  |  | 30 |  |  | Ag-nw |  |  | Spiro-MeOTAD |  | TiO2-mp | [5 empty] | Ti-wire |  | 0.1 | 0.731 | 11.97 | 0.44 | 3.85 | 1.51
20703 | MA |  |  | 1 |  |  | Pb | 1 | I |  | 3 |  | CH3SH | 0.01 | DMF |  |  | 1 |  |  | 100 |  |  | 30 |  |  | Al |  | 150 | PEDOT:PSS | 30 | PCBM-60 | ZnO-np |  | 40 | 120 |  | SLG | ITO | 0.0725 | 0.95 | 14.87 | 0.66 | 9.4 | 1.56
20704 | MA |  |  | 1 |  |  | Pb | 1 | I |  | 3 |  | Undoped |  | DMF |  |  | 1 |  |  | 100 |  |  | 30 |  |  | Al |  | 150 | PEDOT:PSS | 30 | PCBM-60 | ZnO-np |  | 40 | 120 |  | SLG | ITO | 0.0725 | 0.9 | 11.95 | 0.64 | 6.9 | 1.56
20705 | MA |  |  | 1 |  |  | Pb | 1 | I |  | 3 |  | CH3SH | 5.0000000000000001E-3 | DMF |  |  | 1 |  |  | 100 |  |  | 30 |  |  | Al |  | 150 | PEDOT:PSS | 30 | PCBM-60 | ZnO-np |  | 40 | 120 |  | SLG | ITO | 0.0725 | 0.93 | 13.06 | 0.65 | 7.9 | 1.56
20706 | MA |  |  | 1 |  |  | Pb | 1 | I |  | 3 |  | CH3SH | 0.02 | DMF |  |  | 1 |  |  | 100 |  |  | 30 |  |  | Al |  | 150 | PEDOT:PSS | 30 | PCBM-60 | ZnO-np |  | 40 | 120 |  | SLG | ITO | 0.0725 | 0.75 | 10.13 | 0.52 | 4 | 1.56
20707 | MA |  |  | 1 |  |  | Pb | 1 | I |  | 3 |  | CH3SH | 0.05 | DMF |  |  | 1 |  |  | 100 |  |  | 30 |  |  | Al |  | 150 | PEDOT:PSS | 30 | PCBM-60 | ZnO-np |  | 40 | 120 |  | SLG | ITO | 0.0725 | 0.52 | 9.56 | 0.29 | 1.4 | 1.56
20708 | MA |  |  | 1 |  |  | Pb | 1 | I |  | 3 |  |  |  | DMF |  |  | 1 |  |  | 80 |  |  | 120 |  |  | Ag |  | 100 | PEDOT:PSS | 50 | PCBM-60 |  |  | 50 |  |  | SLG | ITO | 0.28 | 0.92 | 20 | 0.64 | 11.8 | 1.56
20709 | MA |  |  | 1 |  |  | Pb | 1 | I |  | 3 |  |  |  | none |  | none | 1 |  | 1 | Unknown |  |  | Unknown |  |  | Au |  |  | Spiro-MeOTAD |  | TiO2-c | C60 |  | 40 | 10 |  | SLG | FTO | 0.325 | 0.96 | 0.008 | 0.32 | 2.6 | 1.58
20710 | MA |  |  | 1 |  |  | Pb | 1 | I |  | 3 |  |  |  | none |  | none | 1 |  | 1 | Unknown |  |  | Unknown |  |  | Au |  |  | Spiro-MeOTAD |  | TiO2-c | C60 |  | 40 | 10 |  | SLG | FTO | 0.325 | 0.87 | 0.004 | 0.55 | 1.9 | 1.58
20711 | MA |  |  | 1 |  |  | Pb | 1 | I |  | 3 |  |  |  | none |  | none | 1 |  | 1 | Unknown |  |  | Unknown |  |  | Au |  |  | Spiro-MeOTAD |  | TiO2-c | C60 |  | 40 | 10 |  | SLG | FTO | 0.325 | 0.94 | 0.007 | 0.36 | 2.5 | 1.58
20712 | MA |  |  | 1 |  |  | Pb | 1 | I |  | 3 |  |  |  | none |  | none | 1 |  | 1 | Unknown |  |  | Unknown |  |  | Au |  |  | Spiro-MeOTAD |  | TiO2-c | C60 |  | 40 | 10 |  | SLG | FTO | 0.325 | 0.84 | 0.005 | 0.18 | 0.8 | 1.58
20715 | MA |  |  | 1 |  |  | Pb | 1 | I |  | 3 |  |  |  | DMSO | GBL |  | 3 | 7 |  | 100 |  |  | 10 |  |  | Ag |  | 150 | PEDOT:PSS | 40 | PCBM-60 | BCP |  | 40 | 8 |  | SLG | ITO | 0.1 | 0.97 | 21.82 | 0.73 | 15.38 | 1.56
20716 | MA |  |  | 1 |  |  | Pb | 1 | I |  | 3 |  |  |  | DMSO | GBL |  | 3 | 7 |  | 100 |  |  | 10 |  |  | Ag |  | 150 | PEDOT:PSS | 40 | PCBM-60 | BCP |  | 40 | 8 |  | PET | ITO | 0.1 | 0.96 | 20.5 | 0.62 | 12.08 | 1.56
20720 | MA |  |  | 1 |  |  | Pb | 1 | I |  | 3 |  |  |  | DMF | DMSO |  | 9 | 1 |  | 100 |  |  | 10 |  |  | Au |  | 75 | Spiro-MeOTAD |  | TiO2-c | C60 |  | 30 | nan |  | SLG | ITO | 0.08 | 1.049 | 19.65 | 0.74 | 15.29 | 1.56
20721 | MA |  |  | 1 |  |  | Pb | 1 | I |  | 3 |  |  |  | DMF | DMSO |  | 9 | 1 |  | 100 |  |  | 10 |  |  | Au |  | 75 | Spiro-MeOTAD |  | TiO2-c | C60 |  | 30 | nan |  | SLG | ITO | 0.08 | 1.049 | 19.65 | 0.74 | 15.29 | 1.56
20722 | Cs | FA |  | 0.13 | 0.87 |  | Pb | 1 | Br | I | 0.39 | 2.61 |  |  | DMF | DMSO |  | 9 | 1 |  | 100 |  |  | 10 |  |  | Au |  | 75 | Spiro-MeOTAD |  | TiO2-c | C60 |  | 30 | nan |  | SLG | ITO | 0.08 |  |  |  |  | 1.56
20726 | MA |  |  | 1 |  |  | Pb | 1 | I |  | 3 |  |  |  | DMSO |  |  | 1 |  |  | 100 |  |  | 15 |  |  | Au |  | 100 | Spiro-MeOTAD |  | TiO2-c | [5 empty] | SLG | FTO | 0.1 | 1.105 | 22.03 | 0.763 | 18.57 | 1.56
20727 | MA |  |  | 1 |  |  | Pb | 1 | I |  | 3 |  |  |  | DMSO |  |  | 1 |  |  | 100 |  |  | 15 |  |  | Au |  | 100 | Spiro-MeOTAD |  | TiO2-c | [5 empty] | SLG | FTO | 0.1 | 1.105 | 21.23 | 0.766 | 17.97 | 1.56
20728 | MA |  |  | 1 |  |  | Pb | 1 | I |  | 3 |  |  |  | DMSO |  |  | 1 |  |  | 100 |  |  | 15 |  |  | Au |  | 100 | Spiro-MeOTAD |  | TiO2-c | [5 empty] | SLG | FTO | 0.1 | 1.105 | 21.42 | 0.764 | 18.08 | 1.56
20729 | MA |  |  | 1 |  |  | Pb | 1 | I |  | 3 |  |  |  | DMSO |  |  | 1 |  |  | 100 |  |  | 15 |  |  | Au |  | 100 | Spiro-MeOTAD |  | TiO2-c | [5 empty] | SLG | FTO | 0.1 | 1.105 | 21.67 | 0.763 | 18.27 | 1.56
20730 | MA |  |  | 1 |  |  | Pb | 1 | I |  | 3 |  |  |  | DMSO |  |  | 1 |  |  | 100 |  |  | 15 |  |  | Au |  | 100 | Spiro-MeOTAD |  | TiO2-c | [5 empty] | SLG | FTO | 0.1 | 1.105 | 20.73 | 0.766 | 17.55 | 1.56
20731 | Cs | FA |  | 0.1 | 0.9 |  | Pb | 1 | Br | I | 0.9 | 2.1 |  |  | Unknown | [5 empty] | 180 |  |  | 30 |  |  | Ag |  |  | PolyTPD |  | PCBM-60 | BCP |  |  |  |  | SLG | ITO | 0.1 | 1.12 | 18.1 | 0.72 | 14.5 | 1.7
20733 | MA |  |  | 1 |  |  | Pb | 1 | I |  | 3 |  |  |  | DMF | DMSO |  | 9 | 1 |  | 100 |  |  | 10 |  |  | Al |  | 100 | PEDOT:PSS |  | PCBM-60 | [5 empty] | SLG | ITO | 0.1 | 0.95 | 22.54 | 0.812 | 17.36 | 1.56
20737 | BA | MA |  | 2 | 3 |  | Pb | 4 | I |  | 13 |  |  |  | none |  |  | 1 |  |  | 120 |  |  | 20 |  |  | Ag |  | 100 | PEDOT:PSS |  | PCBM-60 | [5 empty] | SLG | ITO | 0.12 | 0.95 | 10.38 | 0.46 | 4.5 | 1.896
20738 | MA |  |  | 1 |  |  | Pb | 1 | I |  | 3 |  |  |  | DMF | DMSO | IPA | 1000 | 167 | 1 | 150 |  |  | 20 |  |  | Au |  | 80 | PDVT-10 |  | TiO2-c | TiO2-mp |  | nan | 210 |  | SLG | FTO | 0.1 | 0.99 | 20.86 | 0.65 | 13.4 | 1.56
20739 | MA |  |  | 1 |  |  | Pb | 1 | I |  | 3 |  |  |  | DMF | DMSO | IPA | 1000 | 167 | 1 | 150 |  |  | 20 |  |  | Au |  | 80 | PTAA |  | TiO2-c | TiO2-mp |  | nan | 210 |  | SLG | FTO | 0.1 | 1 | 20.2 | 0.72 | 14.6 | 1.56
20740 | MA |  |  | 1 |  |  | Pb | 1 | I |  | 3 |  |  |  | DMF | DMSO | IPA | 1000 | 167 | 1 | 150 |  |  | 20 |  |  | Au |  | 80 | none |  | TiO2-c | TiO2-mp |  | nan | 210 |  | SLG | FTO | 0.1 | 0.84 | 19.47 | 0.54 | 8.78 | 1.56
20741 | Cs | FA | MA | 0.15 | 0.255 | 0.59499999999999997 | Pb | 1 | I |  | 3 |  |  |  | DMF |  | IPA | 1 |  | 1 | 150 |  |  | 20 |  |  | Au |  | 100 | Spiro-MeOTAD |  | TiO2-c | TiO2-mp |  |  |  |  | SLG | FTO | 0.159 | 1.073 | 21.7 | 0.791 | 18.4
20742 | Cs | FA | MA | 0.15 | 0.255 | 0.59499999999999997 | Pb | 1 | I |  | 3 |  |  |  | DMF |  | IPA | 1 |  | 1 | 150 |  |  | 20 |  |  | Au |  | 100 | Spiro-MeOTAD |  | TiO2-c | TiO2-mp |  |  |  |  | SLG | FTO | 0.159 | 1.039 | 21.1 | 0.743 | 16.3
20743 | MA |  |  | 1 |  |  | Pb | 1 | I |  | 3 |  | Cl | 2.5000000000000001E-2 | DMF | DMSO |  |  |  |  | 100 |  |  | 2 |  |  | Au |  | 100 | Spiro-MeOTAD |  | TiO2-c | TiO2-mp |  |  |  |  | SLG | FTO | 0.1 | 1.05 | 23.7 | 0.76 | 17.5 | 1.56
20744 | MA |  |  | 1 |  |  | Pb | 1 | I |  | 3 |  |  |  | DMF | DMSO |  |  |  |  | 100 |  |  | 2 |  |  | Au |  | 100 | Spiro-MeOTAD |  | TiO2-c | TiO2-mp |  |  |  |  | SLG | FTO | 0.1 | 1.03 | 23.7 | 0.7 | 17.5 | 1.56
20745 | MA |  |  | 1 |  |  | Pb | 1 | I |  | 3 |  |  |  | DMF |  |  | 1 |  |  | 100 |  |  | 10 |  |  | Au |  | 80 | Spiro-MeOTAD |  | TiO2-c | TiO2-mp |  |  |  |  | PET | IZO | 0.16 | 1.036 | 16.7 | 0.78 | 12.9 | 1.56
20746 | MA |  |  | 1 |  |  | Pb | 1 | I |  | 3 |  | Cl |  | DMF |  |  | 1 |  |  | 100 |  |  | 60 |  |  | Ag |  | 80 | P3HT | 30 | TiO2-c | [5 empty] | SLG | FTO | 0.1 | 0.94 | 19.3 | 0.7 | 12.9 | 1.6
20747 | MA |  |  | 1 |  |  | Pb | 1 | I |  | 3 |  | Cl |  | DMF |  |  | 1 |  |  | 100 |  |  | 60 |  |  | Ag |  | 80 | P3HT | 30 | TiO2-c | [5 empty] | SLG | FTO | 0.1 | 0.71 | 12.4 | 0.34 | 3 | 1.6
20748 | MA |  |  | 1 |  |  | Pb | 1 | I |  | 3 |  | Cl |  | DMF |  |  | 1 |  |  | 100 |  |  | 60 |  |  | Ag |  | 80 | P3HT | 30 | TiO2-c | [5 empty] | SLG | FTO | 0.1 | 0.7 | 13.8 | 0.48 | 4.8 | 1.6
20749 | MA |  |  | 1 |  |  | Pb | 1 | I |  | 3 |  | Cl |  | DMF |  |  | 1 |  |  | 100 |  |  | 60 |  |  | Ag |  | 80 | P3HT | 30 | TiO2-c | [5 empty] | SLG | FTO | 0.1 | 0.91 | 18.4 | 0.64 | 10.7 | 1.6
20750 | MA |  |  | 1 |  |  | Pb | 1 | I |  | 3 |  | Cl |  | DMF |  |  | 1 |  |  | 100 |  |  | 60 |  |  | Ag |  | 80 | P3HT | 30 | TiO2-c | [5 empty] | SLG | FTO | 0.1 | 0.9 | 18.8 | 0.61 | 9.5 | 1.6
20751 | MA |  |  | 1 |  |  | Pb | 1 | I |  | 3 |  | Cl |  | DMF |  |  | 1 |  |  | 100 |  |  | 60 |  |  | Ag |  | 80 | P3HT | 30 | TiO2-c | [5 empty] | SLG | FTO | 0.1 | 0.79 | 16.1 | 0.58 | 7.4 | 1.6
20752 | MA |  |  | 1 |  |  | Ge | 1 | I |  | 3 |  |  |  | DMF |  |  | 1 |  |  | 70 |  |  | 10 |  |  | Ag |  |  | PEDOT:PSS |  | PCBM-60 | [5 empty] | SLG | ITO | 0.1 | 0.345 | 2.32 | 0.36 | 0.28
20753 | MA |  |  | 1 |  |  | Ge | 1 | Br | I | 0.15 | 2.75 | Br | 0.05 | DMF |  |  | 1 |  |  | 70 |  |  | 10 |  |  | Ag |  |  | PEDOT:PSS |  | PCBM-60 | [5 empty] | SLG | ITO | 0.1 | 0.391 | 2.27 | 0.38 | 0.34
20754 | MA |  |  | 1 |  |  | Ge | 1 | Br | I | 0.3 | 2.9 | Br | 0.1 | DMF |  |  | 1 |  |  | 70 |  |  | 10 |  |  | Ag |  |  | PEDOT:PSS |  | PCBM-60 | [5 empty] | SLG | ITO | 0.1 | 0.441 | 2.36 | 0.46 | 0.47
20755 | MA |  |  | 1 |  |  | Ge | 1 | Br | I | 0.45 | 2.5499999999999998 | Br | 0.15 | DMF |  |  | 1 |  |  | 70 |  |  | 10 |  |  | Ag |  |  | PEDOT:PSS |  | PCBM-60 | [5 empty] | SLG | ITO | 0.1 | 0.444 | 2.39 | 0.46 | 0.48
20756 | MA |  |  | 1 |  |  | Ge | 1 | Br | I | 0.6 | 2.4 | Br | 0.2 | DMF |  |  | 1 |  |  | 70 |  |  | 10 |  |  | Ag |  |  | PEDOT:PSS |  | PCBM-60 | [5 empty] | SLG | ITO | 0.1 | 0.448 | 2.47 | 0.44 | 0.49
20757 | MA |  |  | 1 |  |  | Ge | 1 | Br | I | 1 | 2 | Br | 0.33 | DMF |  |  | 1 |  |  | 70 |  |  | 10 |  |  | Ag |  |  | PEDOT:PSS |  | PCBM-60 | [5 empty] | SLG | ITO | 0.1 | 0.514 | 1.98 | 0.5 | 0.52
20758 | MA |  |  | 1 |  |  | Ge | 1 | Br | I | 0.3 | 2.7 |  |  | DMF |  |  | 1 |  |  | 70 |  |  | 10 |  |  | Ag |  |  | PEDOT:PSS |  | PCBM-60 | [5 empty] | SLG | ITO | 0.1 | 0.449 | 2.8 | 0.45 | 0.57
20759 | FA | MA |  | 0.6 | 0.4 |  | Pb | 1 | Br | I | 0.3 | 2.9 | Cl |  | DMF | DMSO | IPA | 922 | 78 | 1 | 70 |  | 150 | 30 |  | 15 | Au |  | 100 | Spiro-MeOTAD | 200 | SnO2-np |  |  | 40 |  |  | SLG | ITO | 0.102 | 1.11 | 23.11 | 0.701 | 18.14
20760 | FA | MA |  | 0.6 | 0.4 |  | Pb | 1 | Br | I | 0.3 | 2.9 | Cl |  | DMF | DMSO | IPA | 922 | 78 | 1 | 70 |  | 150 | 30 |  | 15 | Au |  | 100 | Spiro-MeOTAD | 200 | SnO2-np |  |  | 40 |  |  | SLG | ITO | 0.102 | 1.13 | 23.51 | 0.769 | 18.9
20761 | FA | MA |  | 0.6 | 0.4 |  | Pb | 1 | Br | I | 0.3 | 2.9 | Cl |  | DMF | DMSO | IPA | 922 | 78 | 1 | 70 |  | 150 | 30 |  | 15 | Au |  | 100 | Spiro-MeOTAD | 200 | SnO2-np |  |  | 40 |  |  | SLG | ITO | 0.102 | 1.01 | 21.64 | 0.714 | 15.7
20787 | MA |  |  | 1 |  |  | Pb | 1 | I |  | 3 |  | Cl |  | DMF |  |  | 1 |  |  | 100 |  |  | 60 |  |  | Au |  | 100 | Spiro-MeOTAD |  | TiO2-c | [5 empty] | SLG | FTO | 0.09 | 0.95 | 19.2 | 0.65 | 11.8 | 1.6
20788 | MA |  |  | 1 |  |  | Pb | 1 | I |  | 3 |  |  |  | DMF |  | IPA | 1 |  | 1 | Unknown |  |  | Unknown |  |  | Au |  | 170 | none |  | ZnO-np | [5 empty] | SLG | FTO | 0.1 | 0.42 | 1.41 | 0.44 | 0.26 | 1.56
20789 | MA |  |  | 1 |  |  | Pb | 1 | I |  | 3 |  |  |  | DMF |  | IPA | 1 |  | 1 | Unknown |  |  | Unknown |  |  | Au |  | 170 | none |  | ZnO-np | [5 empty] | SLG | FTO | 0.1 | 0.34 | 0.39 | 0.43 | 0.06 | 1.56
20790 | MA |  |  | 1 |  |  | Pb | 1 | I |  | 3 |  |  |  | DMF |  | IPA | 1 |  | 1 | Unknown |  |  | Unknown |  |  | Au |  | 170 | none |  | ZnO-np | [5 empty] | SLG | FTO | 0.1 | 0.37 | 0.52 | 0.38 | 0.07 | 1.56
20791 | MA |  |  | 1 |  |  | Pb | 1 | I |  | 3 |  |  |  | DMF |  | IPA | 1 |  | 1 | Unknown |  |  | Unknown |  |  | Au |  | 170 | none |  | ZnO-np | [5 empty] | SLG | FTO | 0.1 | 0.44 | 0.94 | 0.49 | 0.21 | 1.56
20792 | MA |  |  | 1 |  |  | Pb | 1 | I |  | 3 |  |  |  | DMF |  | IPA | 1 |  | 1 | Unknown |  |  | Unknown |  |  | Au |  | 170 | none |  | ZnO-np | [5 empty] | SLG | FTO | 0.1 | 0.36 | 0.63 | 0.39 | 0.09 | 1.56
20793 | MA |  |  | 1 |  |  | Pb | 1 | I |  | 3 |  |  |  | DMF |  | IPA | 1 |  | 1 | Unknown |  |  | Unknown |  |  | Au |  | 170 | none |  | ZnO-np | [5 empty] | SLG | FTO | 0.1 | 0.33 | 0.48 | 0.39 | 0.06 | 1.56
20794 | MA |  |  | 1 |  |  | Pb | 1 | I |  | 3 |  | Cl |  | none |  | none | 1 |  | 1 | Unknown |  | 100 | Unknown |  | 60 | Au |  |  | Spiro-MeOTAD |  | TiO2-c | TiO2-mp |  | 10 | nan |  | SLG | FTO | 0.09 | 0.94 | 18.1 | 0.68 | 11.6 | 1.58
20795 | MA |  |  | 1 |  |  | Pb | 1 | I |  | 3 |  | Cl |  | none |  | none | 1 |  | 1 | Unknown |  | 100 | Unknown |  | 60 | Au |  |  | Spiro-MeOTAD |  | TiO2-c | TiO2-mp |  | 10 | nan |  | SLG | FTO | 0.09 | 0.88 | 17.5 | 0.52 | 8.1 | 1.58
20796 | MA |  |  | 1 |  |  | Pb | 1 | I |  | 3 |  | Cl |  | none |  | none | 1 |  | 1 | Unknown |  | 100 | Unknown |  | 60 | Au |  |  | Spiro-MeOTAD |  | TiO2-c | TiO2-mp |  | 10 | nan |  | SLG | FTO | 0.09 | 0.93 | 17.4 | 0.65 | 10.6 | 1.58
20797 | MA |  |  | 1 |  |  | Pb | 1 | I |  | 3 |  | Cl |  | none |  | none | 1 |  | 1 | Unknown |  | 100 | Unknown |  | 60 | Au |  |  | Spiro-MeOTAD |  | TiO2-c |  |  | 10 |  |  | SLG | FTO | 0.09 | 0.92 | 18.3 | 0.63 | 10.6 | 1.58
20798 | MA |  |  | 1 |  |  | Pb | 1 | I |  | 3 |  |  |  | DMF |  | IPA | 1 |  | 1 | Unknown |  | 70 | Unknown |  | 10 | Au |  | 80 | Spiro-MeOTAD | 100 | AZO-c | ZnO-nw |  | 35 | 150 |  | SLG | ITO | 0.038 | 0.84 | 21.43 | 0.574 | 10.34 | 1.56
20799 | MA |  |  | 1 |  |  | Pb | 1 | I |  | 3 |  |  |  | DMF |  | IPA | 1 |  | 1 | Unknown |  | 70 | Unknown |  | 10 | Au |  | 80 | Spiro-MeOTAD | 100 | AZO-c | ZnO-nw |  | 35 | 150 |  | SLG | ITO | 0.038 | 0.8 | 22.29 | 0.474 | 8.46 | 1.56
20800 | MA |  |  | 1 |  |  | Pb | 1 | I |  | 3 |  |  |  | DMF |  | IPA | 1 |  | 1 | Unknown |  | 70 | Unknown |  | 10 | Au |  | 80 | Spiro-MeOTAD | 100 | AZO-c | ZnO-nw |  | 35 | 150 |  | SLG | ITO | 0.038 | 0.8 | 22.64 | 0.496 | 8.98 | 1.56