38558 | MA | na | na | 1 | 0 | 0 | Pb | 1 | I | na | 3 | 0 | 5-AVAI |  | GBL | na | na | 1 | 0 | 0 | 50 | na | na | 60 | 0 | 0 | Carbon | na | 10000 | na |  | SnO2-c | TiO2-mp | ZrO2-mp | 30 | 600 | 2500 | SLG | FTO | 0.107 | 0.9 | 22.68 | 0.61 | 12.41 | 1.6
38559 | MA | na | na | 1 | 0 | 0 | Pb | 1 | I | na | 3 | 0 | 5-AVAI |  | GBL | na | na | 1 | 0 | 0 | 50 | na | na | 60 | 0 | 0 | Carbon | na | 10000 | na |  | SnO2-c | TiO2-mp | ZrO2-mp | 30 | 600 | 2500 | SLG | FTO | 0.107 | 0.899 | 21.23 | 0.62 | 11.81 | 1.6
38560 | MA | na | na | 1 | 0 | 0 | Pb | 1 | I | na | 3 | 0 | 5-AVAI |  | GBL | na | na | 1 | 0 | 0 | 50 | na | na | 60 | 0 | 0 | Carbon | na | 10000 | na |  | SnO2-c | TiO2-mp | ZrO2-mp | 30 | 600 | 2500 | SLG | FTO | 0.107 | 0.88 | 22.35 | 0.65 | 12.69 | 1.6
38561 | MA | na | na | 1 | 0 | 0 | Pb | 1 | I | na | 3 | 0 | 5-AVAI |  | GBL | na | na | 1 | 0 | 0 | 50 | na | na | 60 | 0 | 0 | Carbon | na | 10000 | na |  | SnO2-c | TiO2-mp | ZrO2-mp | 30 | 600 | 2500 | SLG | FTO | 0.107 | 0.91 | 23.04 | 0.64 | 13.51 | 1.6
38562 | MA | na | na | 1 | 0 | 0 | Pb | 1 | I | na | 3 | 0 | 5-AVAI |  | GBL | na | na | 1 | 0 | 0 | 50 | na | na | 60 | 0 | 0 | Carbon | na | 10000 | na |  | SnO2-c | TiO2-mp | ZrO2-mp | 30 | 600 | 2500 | SLG | FTO | 0.107 | 0.92 | 22.5 | 0.65 | 13.41 | 1.6
38563 | MA | na | na | 1 | 0 | 0 | Pb | 1 | I | na | 3 | 0 | 5-AVAI |  | GBL | na | na | 1 | 0 | 0 | 50 | na | na | 60 | 0 | 0 | Carbon | na | 10000 | na |  | SnO2-c | TiO2-mp | ZrO2-mp | 30 | 600 | 2500 | SLG | FTO | 0.107 | 0.9 | 21.76 | 0.64 | 12.62 | 1.6
38564 | MA | na | na | 1 | 0 | 0 | Pb | 1 | I | na | 3 | 0 | 5-AVAI |  | GBL | na | na | 1 | 0 | 0 | 50 | na | na | 60 | 0 | 0 | Carbon | na | 10000 | na |  | SnO2-c | TiO2-mp | ZrO2-mp | 30 | 600 | 2500 | SLG | FTO | 0.107 | 0.9 | 22.97 | 0.62 | 12.88 | 1.6
38565 | MA | na | na | 1 | 0 | 0 | Pb | 1 | I | na | 3 | 0 | 5-AVAI |  | GBL | na | na | 1 | 0 | 0 | 50 | na | na | 60 | 0 | 0 | Carbon | na | 10000 | na |  | SnO2-c | TiO2-mp | ZrO2-mp | 30 | 600 | 2500 | SLG | FTO | 0.107 | 0.9 | 23.05 | 0.63 | 13.18 | 1.6
38566 | MA | na | na | 1 | 0 | 0 | Pb | 1 | I | na | 3 | 0 | 5-AVAI |  | GBL | na | na | 1 | 0 | 0 | 50 | na | na | 60 | 0 | 0 | Carbon | na | 10000 | na |  | SnO2-c | TiO2-mp | ZrO2-mp | 30 | 600 | 2500 | SLG | FTO | 0.107 | 0.9 | 22.7 | 0.62 | 12.71 | 1.6
38567 | MA | na | na | 1 | 0 | 0 | Pb | 1 | I | na | 3 | 0 | 5-AVAI |  | GBL | na | na | 1 | 0 | 0 | 50 | na | na | 60 | 0 | 0 | Carbon | na | 10000 | na |  | SnO2-c | TiO2-mp | ZrO2-mp | 30 | 600 | 2500 | SLG | FTO | 0.107 | 0.9 | 22.86 | 0.58 | 12.05 | 1.6
38568 | MA | na | na | 1 | 0 | 0 | Pb | 1 | I | na | 3 | 0 | 5-AVAI |  | GBL | na | na | 1 | 0 | 0 | 50 | na | na | 60 | 0 | 0 | Carbon | na | 10000 | na |  | SnO2-c | TiO2-mp | ZrO2-mp | 30 | 600 | 2500 | SLG | FTO | 0.107 | 0.9 | 22.98 | 0.67 | 13.56 | 1.6
38569 | MA | na | na | 1 | 0 | 0 | Pb | 1 | I | na | 3 | 0 | 5-AVAI |  | GBL | na | na | 1 | 0 | 0 | 50 | na | na | 60 | 0 | 0 | Carbon | na | 10000 | na |  | SnO2-c | TiO2-mp | ZrO2-mp | 30 | 600 | 2500 | SLG | FTO | 0.107 | 0.89 | 22.62 | 0.63 | 12.6 | 1.6
38570 | MA | na | na | 1 | 0 | 0 | Pb | 1 | I | na | 3 | 0 | 5-AVAI |  | GBL | na | na | 1 | 0 | 0 | 50 | na | na | 60 | 0 | 0 | Carbon | na | 10000 | na |  | SnO2-c | TiO2-mp | ZrO2-mp | 30 | 600 | 2500 | SLG | FTO | 0.107 | 0.88 | 22.88 | 0.65 | 13.03 | 1.6
38571 | MA | na | na | 1 | 0 | 0 | Pb | 1 | I | na | 3 | 0 | 5-AVAI |  | GBL | na | na | 1 | 0 | 0 | 50 | na | na | 60 | 0 | 0 | Carbon | na | 10000 | na |  | SnO2-c | TiO2-mp | ZrO2-mp | 30 | 600 | 2500 | SLG | FTO | 0.107 | 0.88 | 22.99 | 0.62 | 12.49 | 1.6
38572 | MA | na | na | 1 | 0 | 0 | Pb | 1 | I | na | 3 | 0 | 5-AVAI |  | GBL | na | na | 1 | 0 | 0 | 50 | na | na | 60 | 0 | 0 | Carbon | na | 10000 | na |  | SnO2-c | TiO2-mp | ZrO2-mp | 30 | 600 | 2500 | SLG | FTO | 0.107 | 0.87 | 22.72 | 0.6 | 11.84 | 1.6
38573 | MA | na | na | 1 | 0 | 0 | Pb | 1 | I | na | 3 | 0 | 5-AVAI |  | GBL | na | na | 1 | 0 | 0 | 50 | na | na | 60 | 0 | 0 | Carbon | na | 10000 | na |  | SnO2-c | TiO2-mp | ZrO2-mp | 30 | 600 | 2500 | SLG | FTO | 0.107 | 0.87 | 22.82 | 0.67 | 13.32 | 1.6
38574 | MA | na | na | 1 | 0 | 0 | Pb | 1 | I | na | 3 | 0 | 5-AVAI |  | GBL | na | na | 1 | 0 | 0 | 50 | na | na | 60 | 0 | 0 | Carbon | na | 10000 | na |  | SnO2-c | TiO2-mp | ZrO2-mp | 30 | 600 | 2500 | SLG | FTO | 0.107 | 0.88 | 22.91 | 0.64 | 12.66 | 1.6
38575 | MA | na | na | 1 | 0 | 0 | Pb | 1 | I | na | 3 | 0 | 5-AVAI |  | GBL | na | na | 1 | 0 | 0 | 50 | na | na | 60 | 0 | 0 | Carbon | na | 10000 | na |  | SnO2-c | TiO2-mp | ZrO2-mp | 30 | 600 | 2500 | SLG | FTO | 0.107 | 0.88 | 23.06 | 0.65 | 13.23 | 1.6
38576 | MA | na | na | 1 | 0 | 0 | Pb | 1 | I | na | 3 | 0 | 5-AVAI |  | GBL | na | na | 1 | 0 | 0 | 50 | na | na | 60 | 0 | 0 | Carbon | na | 10000 | na |  | SnO2-c | TiO2-mp | ZrO2-mp | 30 | 600 | 2500 | SLG | FTO | 0.107 | 0.89 | 21.83 | 0.63 | 12.32 | 1.6
38577 | MA | na | na | 1 | 0 | 0 | Pb | 1 | I | na | 3 | 0 | 5-AVAI |  | GBL | na | na | 1 | 0 | 0 | 50 | na | na | 60 | 0 | 0 | Carbon | na | 10000 | na |  | TiO2-c | TiO2-mp | ZrO2-mp | 30 | 600 | 2500 | SLG | FTO | 0.107 | 0.92 | 22.75 | 0.67 | 13.98 | 1.6
38578 | MA | na | na | 1 | 0 | 0 | Pb | 1 | I | na | 3 | 0 |  |  | DMSO | na | na | 1 | 0 | 0 | 100 | na | na | 10 | 0 | 0 | Au | na | 80 | PAH 1 |  | TiO2-c | TiO2-mp | na | 50 | 200 | 0 | SLG | FTO | 0.04 | 0.83 | 14.9 | 0.54 | 6.7 | 1.6
38579 | MA | na | na | 1 | 0 | 0 | Pb | 1 | I | na | 3 | 0 |  |  | DMSO | na | na | 1 | 0 | 0 | 100 | na | na | 10 | 0 | 0 | Au | na | 80 | PAH 2 |  | TiO2-c | TiO2-mp | na | 50 | 200 | 0 | SLG | FTO | 0.04 | 0.75 | 17.3 | 0.44 | 5.7 | 1.6
38580 | MA | na | na | 1 | 0 | 0 | Pb | 1 | I | na | 3 | 0 |  |  | DMSO | na | na | 1 | 0 | 0 | 100 | na | na | 10 | 0 | 0 | Au | na | 80 | Spiro-MeOTAD |  | TiO2-c | TiO2-mp | na | 50 | 200 | 0 | SLG | FTO | 0.04 | 1.02 | 18.2 | 0.66 | 12.3 | 1.6
38581 | MA | na | na | 1 | 0 | 0 | Pb | 1 | I | na | 3 | 0 |  |  | DMSO | na | na | 1 | 0 | 0 | 100 | na | na | 10 | 0 | 0 | Au | na | 80 |  |  | TiO2-c | TiO2-mp | na | 50 | 200 | 0 | SLG | FTO | 0.04 | 0.74 | 11.4 | 0.35 | 3.1 | 1.6
38628 | MA | na | na | 1 | 0 | 0 | Pb | 1 | I | na | 3 | 0 |  |  | DMF | DMSO | na | 7 | 3 | 0 | 70 | 100 | na | 4 | 10 | 0 | Ag | na |  | Spiro-MeOTAD | 300 | TiO2-c | na | na |  | 0 | 0 | SLG | FTO |  | 1.078 | 20.42 | 0.681 | 14.99 | 1.6
38585 | Cs | FA | MA | 0.05 | 0.81 | 0.14000000000000001 | Pb | 1 | Br | I | 0.45 | 2.5499999999999998 | Undoped |  | DMF | DMSO | na | 4 | 1 | 0 | 100 | na | na | 45 | 0 | 0 | Au | na | 100 | Spiro-MeOTAD | 100 | TiO2-c | TiO2-mp | na | 40 |  | 0 | SLG | FTO | 0.16 | 1.09 | 23.37 | 0.76 | 19.31 | 1.58
38586 | Cs | FA | MA | 0.05 | 0.81 | 0.14000000000000001 | Pb | 1 | Br | I | 0.45 | 2.5499999999999998 | Undoped |  | DMF | DMSO | na | 4 | 1 | 0 | 100 | na | na | 45 | 0 | 0 | Au | na | 100 | Spiro-MeOTAD | 100 | TiO2-c | TiO2-mp | na | 40 |  | 0 | SLG | FTO | 0.16 |  |  |  |  | 1.58
38587 | Cs | FA | MA | 0.05 | 0.81 | 0.14000000000000001 | Pb | 1 | Br | I | 0.45 | 2.5499999999999998 | Undoped |  | DMF | DMSO | na | 4 | 1 | 0 | 100 | na | na | 45 | 0 | 0 | Au | na | 100 | Spiro-MeOTAD | 100 | TiO2-c | TiO2-mp | na | 40 |  | 0 | SLG | FTO | 0.16 | 1.07 | 23.25 | 0.73 | 18.79 | 1.58
38588 | MA | na | na | 1 | 0 | 0 | Pb | 1 | I | na | 3 | 0 | Undoped |  | DMF | na | IPA | 1 | 0 | 1 | 25 | na | 100 |  | 0 | 30 | Au | na | 100 | CF-BTz-ThR |  |  | na | na | 500 | 0 | 0 | SLG | FTO | 0.2 | 1.02 | 22.42 | 0.67 | 15.4 | 1.53
38589 | MA | na | na | 1 | 0 | 0 | Pb | 1 | I | na | 3 | 0 | Undoped |  | DMF | na | IPA | 1 | 0 | 1 | 25 | na | 100 |  | 0 | 30 | Au | na | 100 | CF-BTz-ThR |  | TiO2-np | na | na |  | 0 | 0 | SLG | FTO | 0.2 | 1.02 | 20.73 | 0.64 | 13.6 | 1.53
38590 | MA | na | na | 1 | 0 | 0 | Pb | 1 | I | na | 3 | 0 | Undoped |  | DMF | na | IPA | 1 | 0 | 1 | 25 | na | 100 |  | 0 | 30 | Au | na | 100 | Spiro-MeOTAD |  | TiO2-np | na | na |  | 0 | 0 | SLG | FTO | 0.2 | 0.888 | 18.47 | 0.63 | 10.4 | 1.53
38591 | MA | na | na | 1 | 0 | 0 | Pb | 1 | I | na | 3 | 0 | Undoped |  | DMF | na | IPA | 1 | 0 | 1 |  | na | na |  | 0 | 0 | Au | na | 100 | P3HT | 100 | TiO2-c | TiO2-mp | na | 40 | 300 | 0 | SLG | FTO | 0.11 | 0.88 | 21.19 | 0.562 | 10.5 | 1.5
38592 | MA | na | na | 1 | 0 | 0 | Pb | 1 | I | na | 3 | 0 | Undoped |  | DMF | na | IPA | 1 | 0 | 1 |  | na | na |  | 0 | 0 | Ag | na |  | PEDOT:PSS |  | PCBM-60 | na | na |  | 0 | 0 | SLG | ITO | 0.11 | 0.93 | 18.2 | 0.59 | 10 | 1.5
38593 | MA | na | na | 1 | 0 | 0 | Pb | 1 | I | na | 3 | 0 | AVAI |  | GBL | na | na | 1 | 0 | 0 |  | na | na |  | 0 | 0 | Carbon | na |  | Cu:NiO-np | 80 | TiO2-c | TiO2-mp | ZrO2-mp |  | 500 | 1300 | SLG | FTO | 0.8 | 0.98 | 22.15 | 0.57 | 12.79 | 1.5
38594 | MA | na | na | 1 | 0 | 0 | Pb | 1 | I | na | 3 | 0 | AVAI |  | GBL | na | na | 1 | 0 | 0 |  | na | na |  | 0 | 0 | Carbon | na |  | Cu:NiO-np | 80 | TiO2-c | TiO2-mp | ZrO2-mp |  | 500 | 1300 | SLG | FTO | 0.8 | 0.98 | 22.16 | 0.57 | 12.36 | 1.5
38595 | MA | na | na | 1 | 0 | 0 | Pb | 1 | I | na | 3 | 0 | AVAI |  | GBL | na | na | 1 | 0 | 0 |  | na | na |  | 0 | 0 | Carbon | na |  | Cu:NiO-np | 80 | TiO2-c | TiO2-mp | ZrO2-mp |  | 500 | 1300 | SLG | FTO | 0.8 | 0.98 | 22.85 | 0.53 | 12.04 | 1.5
38596 | MA | na | na | 1 | 0 | 0 | Pb | 1 | I | na | 3 | 0 | AVAI |  | GBL | na | na | 1 | 0 | 0 |  | na | na |  | 0 | 0 | Carbon | na |  | NiO-np | 80 | TiO2-c | TiO2-mp | ZrO2-mp |  | 500 | 1300 | SLG | FTO | 0.8 | 0.95 | 22.09 | 0.5 | 10.49 | 1.5
38597 | MA | na | na | 1 | 0 | 0 | Pb | 1 | I | na | 3 | 0 | AVAI |  | GBL | na | na | 1 | 0 | 0 |  | na | na |  | 0 | 0 | Carbon | na |  | NiO-np | 80 | TiO2-c | TiO2-mp | ZrO2-mp |  | 500 | 1300 | SLG | FTO | 0.8 | 0.92 | 22.2 | 0.49 | 10.16 | 1.5
38671 | MA | na | na | 1 | 0 | 0 | Pb | 1 | I | na | 3 | 0 | Undoped |  | DMF | na | na | 1 | 0 | 1 | 25 | na | 85 |  | 0 | 60 | Au | na |  | Spiro-MeOTAD |  | TiO2-c | TiO2-mp | na |  |  | 0 | SLG | FTO | 0.2 | 0.847 | 7.69 | 0.519 | 3.38
38598 | MA | na | na | 1 | 0 | 0 | Pb | 1 | I | na | 3 | 0 | AVAI |  | GBL | na | na | 1 | 0 | 0 |  | na | na |  | 0 | 0 | Carbon | na |  | na |  | TiO2-c | TiO2-mp | ZrO2-mp |  | 500 | 1300 | SLG | FTO | 0.8 | 0.89 | 21.13 | 0.49 | 9.21 | 1.5
38599 | MA | na | na | 1 | 0 | 0 | Pb | 1 | I | na | 3 | 0 | AVAI |  | GBL | na | na | 1 | 0 | 0 |  | na | na |  | 0 | 0 | Carbon | na |  | na |  | TiO2-c | TiO2-mp | ZrO2-mp |  | 500 | 1300 | SLG | FTO | 0.8 | 0.89 | 20.92 | 0.49 | 9.16 | 1.5
38600 | MA | na | na | 1 | 0 | 0 | Pb | 1 | I | na | 3 | 0 | AVAI |  | GBL | na | na | 1 | 0 | 0 |  | na | na |  | 0 | 0 | Carbon | na |  | Cu:NiO-np | 80 | TiO2-c | TiO2-mp | ZrO2-mp |  | 500 | 1300 | SLG | FTO | 0.09 | 0.87 | 23.7 | 0.69 | 13.74 | 1.5
38601 | MA | na | na | 1 | 0 | 0 | Pb | 1 | I | na | 3 | 0 | AVAI |  | GBL | na | na | 1 | 0 | 0 |  | na | na |  | 0 | 0 | Carbon | na |  | Cu:NiO-np | 80 | TiO2-c | TiO2-mp | ZrO2-mp |  | 500 | 1300 | SLG | FTO | 0.09 | 0.83 | 23.7 | 0.62 | 12.43 | 1.5
38602 | MA | na | na | 1 | 0 | 0 | Pb | 1 | I | na | 3 | 0 | AVAI |  | GBL | na | na | 1 | 0 | 0 |  | na | na |  | 0 | 0 | Carbon | na |  | NiO-np | 80 | TiO2-c | TiO2-mp | ZrO2-mp |  | 500 | 1300 | SLG | FTO | 0.09 | 0.86 | 22.3 | 0.62 | 12.27 | 1.5
38603 | MA | na | na | 1 | 0 | 0 | Pb | 1 | I | na | 3 | 0 | AVAI |  | GBL | na | na | 1 | 0 | 0 |  | na | na |  | 0 | 0 | Carbon | na |  | NiO-np | 80 | TiO2-c | TiO2-mp | ZrO2-mp |  | 500 | 1300 | SLG | FTO | 0.09 | 0.85 | 21.56 | 0.6 | 11.22 | 1.5
38604 | MA | na | na | 1 | 0 | 0 | Pb | 1 | I | na | 3 | 0 | AVAI |  | GBL | na | na | 1 | 0 | 0 |  | na | na |  | 0 | 0 | Carbon | na |  | na |  | TiO2-c | TiO2-mp | ZrO2-mp |  | 500 | 1300 | SLG | FTO | 0.09 | 0.85 | 21.64 | 0.6 | 11.25 | 1.5
38605 | MA | na | na | 1 | 0 | 0 | Pb | 1 | I | na | 3 | 0 | AVAI |  | GBL | na | na | 1 | 0 | 0 |  | na | na |  | 0 | 0 | Carbon | na |  | na |  | TiO2-c | TiO2-mp | ZrO2-mp |  | 500 | 1300 | SLG | FTO | 0.09 | 0.81 | 21.22 | 0.59 | 10.11 | 1.5
38608 | MA | na | na | 1 | 0 | 0 | Pb | 1 | I | na | 3 | 0 | Cl | 0.07 mol% | na | DMF | IPA | 1 | 1 | 1 |  | na | 100 |  | 0 | 20 | Au | na | 60 | Spiro-MeOTAD | 300 | TiO2-c | TiO2-mp | na |  |  | 0 | SLG | FTO | 0.06 | 0.99 | 21.7 | 0.74 | 15.9
38672 | MA | na | na | 1 | 0 | 0 | Pb | 1 | I | na | 3 | 0 | Undoped |  | DMF | na | na | 1 | 0 | 1 | 25 | na | 130 |  | 0 | 60 | Au | na |  | Spiro-MeOTAD |  | TiO2-c | TiO2-mp | na |  |  | 0 | SLG | FTO | 0.2 | 0.902 | 10.5 | 0.471 | 4.47
38609 | MA | na | na | 1 | 0 | 0 | Pb | 1 | I | na | 3 | 0 | PbCl2 | 0.07 mol% | na | DMF | IPA | 1 | 1 | 1 |  | na | 100 |  | 0 | 20 | Au | na | 60 | Spiro-MeOTAD | 300 | TiO2-c | TiO2-mp | na |  |  | 0 | SLG | FTO | 0.06 | 1.04 | 21.53 | 0.76 | 14.67
38610 | MA | na | na | 1 | 0 | 0 | Pb | 1 | I | na | 3 | 0 | Undoped |  | DMF | na | IPA | 1 | 0 | 1 |  | na | 100 |  | 0 | 20 | Au | na | 60 | Spiro-MeOTAD | 300 | TiO2-c | TiO2-mp | na |  |  | 0 | SLG | FTO | 0.06 | 0.98 | 19.6 | 0.62 | 11.9
38611 | MA | na | na | 1 | 0 | 0 | Pb | 1 | I | na | 3 | 0 | Undoped |  | DMF | na | IPA | 1 | 0 | 1 |  | na | 100 |  | 0 | 20 | Au | na | 60 | Spiro-MeOTAD | 300 | TiO2-c | TiO2-mp | na |  |  | 0 | SLG | FTO | 0.06 | 0.99 | 19.65 | 0.68 | 10.92
38612 | MA | na | na | 1 | 0 | 0 | Pb | 1 | I | na | 3 | 0 | PbCl2 | 0.14 mol% | na | DMF | IPA | 1 | 1 | 1 |  | na | 100 |  | 0 | 20 | Au | na | 60 | Spiro-MeOTAD | 300 | TiO2-c | TiO2-mp | na |  |  | 0 | SLG | FTO | 0.06 | 0.97 | 18.2 | 0.74 | 13.1
38613 | MA | na | na | 1 | 0 | 0 | Pb | 1 | I | na | 3 | 0 | PbCl2 | 0.14 mol% | na | DMF | IPA | 1 | 1 | 1 |  | na | 100 |  | 0 | 20 | Au | na | 60 | Spiro-MeOTAD | 300 | TiO2-c | TiO2-mp | na |  |  | 0 | SLG | FTO | 0.06 | 1.01 | 20.67 | 0.74 | 15.5
38614 | MA | na | na | 1 | 0 | 0 | Pb | 1 | I | na | 3 | 0 |  |  | DMF | na | IPA | 1 | 0 | 1 | 80 | 25 | 80 | 30 |  | 30 | Au | na | 80 | Spiro-MeOTAD | 300 | TiO2-nw | na | na | 200 | 0 | 0 | SLG | FTO | 0.16 | 0.85 | 17 | 0.43 | 6.2
38615 | MA | na | na | 1 | 0 | 0 | Pb | 1 | I | na | 3 | 0 |  |  | DMF | na | IPA | 1 | 0 | 1 | 80 | 25 | 80 | 30 |  | 30 | Au | na | 80 | Spiro-MeOTAD | 300 | TiO2-nw | na | na | 200 | 0 | 0 | SLG | FTO | 0.16 | 0.9 | 18 | 0.48 | 7.7
38626 | MA | na | na | 1 | 0 | 0 | Pb | 1 | I | na | 3 | 0 |  |  | DMF | DMSO | na | 7 | 3 | 0 | 70 | 100 | na | 4 | 10 | 0 | Ag | na |  | Spiro-MeOTAD | 300 | TiO2-c | PCBM-60 | na |  |  | 0 | SLG | FTO |  | 1.088 | 21.48 | 0.734 | 17.16 | 1.6
38627 | MA | na | na | 1 | 0 | 0 | Pb | 1 | I | na | 3 | 0 |  |  | DMF | DMSO | na | 7 | 3 | 0 | 70 | 100 | na | 4 | 10 | 0 | Ag | na |  | Spiro-MeOTAD | 300 | na | na | na |  | 0 | 0 | SLG | FTO |  | 1.079 | 19.8 | 0.558 | 11.96 | 1.6
38629 | MA | na | na | 1 | 0 | 0 | Pb | 1 | I | na | 3 | 0 |  |  | DMF | DMSO | na | 7 | 3 | 0 | 70 | 100 | na | 4 | 10 | 0 | Ag | na |  | Spiro-MeOTAD | 300 | PCBM-60 | na | na |  | 0 | 0 | SLG | FTO |  | 1.075 | 20.9 | 0.694 | 15.61 | 1.6
38630 | MA | na | na | 1 | 0 | 0 | Pb | 1 | I | na | 3 | 0 |  |  | DMF | DMSO | na | 7 | 3 | 0 | 70 | 100 | na | 4 | 10 | 0 | Ag | na |  | Spiro-MeOTAD | 300 | TiO2-c | PCBM-60 | na |  |  | 0 | SLG | FTO |  | 1.102 | 21.53 | 0.746 | 17.71 | 1.6
38631 | MA | na | na | 1 | 0 | 0 | Pb | 1 | I | na | 3 | 0 |  |  | DMF | DMSO | na | 7 | 3 | 0 | 70 | 100 | na | 4 | 10 | 0 | Ag | na |  | Spiro-MeOTAD | 300 | na | na | na |  | 0 | 0 | SLG | FTO |  | 1.067 | 20.21 | 0.598 | 12.9 | 1.6
38632 | MA | na | na | 1 | 0 | 0 | Pb | 1 | I | na | 3 | 0 |  |  | DMF | DMSO | na | 7 | 3 | 0 | 70 | 100 | na | 4 | 10 | 0 | Ag | na |  | Spiro-MeOTAD | 300 | TiO2-c | na | na |  | 0 | 0 | SLG | FTO |  | 1.106 | 21.07 | 0.7 | 16.31 | 1.6
38633 | MA | na | na | 1 | 0 | 0 | Pb | 1 | I | na | 3 | 0 |  |  | DMF | DMSO | na | 7 | 3 | 0 | 70 | 100 | na | 4 | 10 | 0 | Ag | na |  | Spiro-MeOTAD | 300 | PCBM-60 | na | na |  | 0 | 0 | SLG | FTO |  | 1.09 | 20.56 | 0.718 | 16.11 | 1.6
38634 | MA | na | na | 1 | 0 | 0 | Pb | 1 | I | na | 3 | 0 |  |  | DMF | DMSO | na | 7 | 3 | 0 | 70 | 100 | na | 4 | 10 | 0 | Ag | na |  | Spiro-MeOTAD | 300 | TiO2-c | PCBM-60 | na |  |  | 0 | SLG | FTO |  | 1.104 | 21.99 | 0.752 | 17.22 | 1.6
38635 | MA | na | na | 1 | 0 | 0 | Pb | 1 | I | na | 3 | 0 |  |  | DMF | DMSO | na | 7 | 3 | 0 | 70 | 100 | na | 4 | 10 | 0 | Ag | na |  | Spiro-MeOTAD | 300 | na | na | na |  | 0 | 0 | SLG | FTO |  | 1.104 | 20 | 0.619 | 12.7 | 1.6
38636 | MA | na | na | 1 | 0 | 0 | Pb | 1 | I | na | 3 | 0 |  |  | DMF | DMSO | na | 7 | 3 | 0 | 70 | 100 | na | 4 | 10 | 0 | Ag | na |  | Spiro-MeOTAD | 300 | TiO2-c | na | na |  | 0 | 0 | SLG | FTO |  | 1.104 | 21 | 0.703 | 13.14 | 1.6
38637 | MA | na | na | 1 | 0 | 0 | Pb | 1 | I | na | 3 | 0 |  |  | DMF | DMSO | na | 7 | 3 | 0 | 70 | 100 | na | 4 | 10 | 0 | Ag | na |  | Spiro-MeOTAD | 300 | PCBM-60 | na | na |  | 0 | 0 | SLG | FTO |  | 1.1 | 21.3 | 0.7 | 15.31 | 1.6
38638 | Cs | FA | na | 0.88 | 0.12 | 0 | Pb | 1 | I | na | 3 | 0 | HI | 0.05 vol% | DMF | DMSO | na | 8.43 | 1 | 0 | 150 | na | na | 30 | 0 | 0 | Au | na | 60 | Spiro-MeOTAD | 250 | TiO2-c | TiO2-mp | na |  | 150 | 0 | SLG | FTO | 0.125 | 1.02 | 23 | 0.76 | 16.7 | 1.51
38639 | Cs | FA | na | 0.88 | 0.12 | 0 | Pb | 1 | I | na | 3 | 0 | HI | 0.05 vol% | DMF | DMSO | na | 8.43 | 1 | 0 | 150 | na | na | 30 | 0 | 0 | Au | na | 60 | Spiro-MeOTAD | 250 | TiO2-c | TiO2-mp | na |  | 150 | 0 | SLG | FTO | 0.125 |  |  |  |  | 1.51
38640 | Cs | FA | na | 0.88 | 0.12 | 0 | Pb | 1 | I | na | 3 | 0 | HI | 0.05 vol% | DMF | DMSO | na | 8.43 | 1 | 0 | 150 | na | na | 30 | 0 | 0 | Au | na | 60 | Spiro-MeOTAD | 250 | TiO2-c | TiO2-mp | na |  | 150 | 0 | SLG | FTO | 0.125 |  |  |  |  | 1.51
38641 | Cs | FA | na | 0.88 | 0.12 | 0 | Pb | 1 | I | na | 3 | 0 | HI | 0.05 vol% | DMF | DMSO | na | 8.43 | 1 | 0 | 150 | na | na | 30 | 0 | 0 | Au | na | 60 | Spiro-MeOTAD | 250 | TiO2-c | TiO2-mp | na |  | 150 | 0 | SLG | FTO | 0.125 | 1.006 | 22.72 | 0.77 | 18.28 | 1.51
38652 | MA | na | na | 1 | 0 | 0 | Pb | 1 | I | na | 3 | 0 | Undoped |  | DMF | DMSO | na | 8 | 1 | 0 | 65 | 100 | na | 1 | 30 | 0 | Ag | na | 100 | NiO-np | 20 | PCBM-70 | na | na |  | 0 | 0 | SLG | ITO |  | 1.04 | 20.58 | 0.713 | 15.38 | 1.5
38653 | MA | na | na | 1 | 0 | 0 | Pb | 1 | I | na | 3 | 0 | Undoped |  | DMF | DMSO | na | 8 | 1 | 0 | 65 | 100 | na | 1 | 30 | 0 | Ag | na | 100 | NiO-np | 20 | PCBM-60 | na | na |  | 0 | 0 | SLG | ITO |  | 1.01 | 18.56 | 0.648 | 12.14 | 1.5
38654 | MA | na | na | 1 | 0 | 0 | Pb | 1 | I | na | 3 | 0 | Undoped |  | DMF | DMSO | na | 8 | 1 | 0 | 65 | 100 | na | 1 | 30 | 0 | Ag | na | 100 | NiO-np | 20 | PCBM-60 | Rhodamine 101 | na |  | 2 | 0 | SLG | ITO |  | 1.03 | 20.41 | 0.716 | 14.39 | 1.5
38673 | MA | na | na | 1 | 0 | 0 | Pb | 1 | I | na | 3 | 0 | Undoped |  | DMF | na | na | 1 | 0 | 1 | 25 | na | 140 |  | 0 | 60 | Au | na |  | Spiro-MeOTAD |  | TiO2-c | TiO2-mp | na |  |  | 0 | SLG | FTO | 0.2 | 0.903 | 10.1 | 0.498 | 4.56
38655 | MA | na | na | 1 | 0 | 0 | Pb | 1 | I | na | 3 | 0 | Undoped |  | DMF | DMSO | na | 8 | 1 | 0 | 65 | 100 | na | 1 | 30 | 0 | Ag | na | 100 | NiO-np | 20 | PCBM-70 | Rhodamine 101 | na |  | 2 | 0 | SLG | ITO |  | 1.05 | 20.71 | 0.751 | 16.33 | 1.5
38656 | MA | na | na | 1 | 0 | 0 | Pb | 1 | I | na | 3 | 0 | Undoped |  | DMF | DMSO | na | 8 | 1 | 0 | 65 | 100 | na | 1 | 30 | 0 | Ag | na | 100 | NiO-np | 20 | PCBM-70 | Rhodamine 101 | na |  | 2 | 0 | SLG | ITO |  | 1.04 | 21.6 | 0.74 | 16.62 | 1.5
38661 | MA | na | na | 1 | 0 | 0 | Pb | 1 | I | na | 3 | 0 | Undoped |  | DMF | na | IPA | 1 | 0 | 1 | 70 | na | 100 | 30 | 0 | 480 | MoO3 | Al | 15 | Spiro-MeOTAD | 250 | TiO2-c | na | na |  | 0 | 0 | SLG | FTO
38658 | MA | na | na | 1 | 0 | 0 | Pb | 1 | I | na | 3 | 0 | Undoped |  | DMF | na | IPA | 1 | 0 | 1 | 70 | na | 100 | 30 | 0 | 480 | MoO3 | Al | 15 | Spiro-MeOTAD | 250 | TiO2-c | na | na |  | 0 | 0 | SLG | FTO |  | 1.04 | 21.6 | 0.66 | 14.8
38659 | MA | na | na | 1 | 0 | 0 | Pb | 1 | I | na | 3 | 0 | Undoped |  | DMF | na | IPA | 1 | 0 | 1 | 70 | na | 100 | 30 | 0 | 480 | MoO3 | Al | 15 | Spiro-MeOTAD | 250 | TiO2-c | na | na |  | 0 | 0 | SLG | FTO |  | 0.98 | 22 | 0.65 | 14
38660 | MA | na | na | 1 | 0 | 0 | Pb | 1 | I | na | 3 | 0 | Undoped |  | DMF | na | IPA | 1 | 0 | 1 | 70 | na | 100 | 30 | 0 | 480 | MoO3 | Al | 15 | Spiro-MeOTAD | 250 | TiO2-c | na | na |  | 0 | 0 | SLG | FTO |  | 0.98 | 17.8 | 0.51 | 8.9
38669 | MA | na | na | 1 | 0 | 0 | Pb | 1 | I | na | 3 | 0 | Undoped |  | DMF | na | na | 1 | 0 | 1 | 25 | na | 85 |  | 0 | 60 | Au | na |  | Spiro-MeOTAD |  | TiO2-c | TiO2-mp | na |  |  | 0 | SLG | FTO | 0.2 | 0.964 | 7.18 | 0.509 | 3.52
38662 | MA | na | na | 1 | 0 | 0 | Pb | 1 | I | na | 3 | 0 | Undoped |  | DMF | na | IPA | 1 | 0 | 1 | 70 | na | 100 | 30 | 0 | 480 | MoO3 | Al | 15 | Spiro-MeOTAD | 250 | TiO2-c | na | na |  | 0 | 0 | SLG | FTO
38663 | MA | na | na | 1 | 0 | 0 | Pb | 1 | I | na | 3 | 0 | Undoped |  | DMF | na | IPA | 1 | 0 | 1 | 70 | na | 100 | 30 | 0 | 480 | MoO3 | Al | 15 | Spiro-MeOTAD | 250 | TiO2-c | na | na |  | 0 | 0 | SLG | FTO
38664 | MA | na | na | 1 | 0 | 0 | Pb | 1 | I | na | 3 | 0 | Undoped |  | DMF | na | IPA | 1 | 0 | 1 | 70 | na | 100 | 30 | 0 | 480 | MoO3 | Al | 15 | Spiro-MeOTAD | 250 | TiO2-c | na | na |  | 0 | 0 | SLG | FTO |  | 1.04 | 21.6 | 0.66 | 14.8
38670 | MA | na | na | 1 | 0 | 0 | Pb | 1 | I | na | 3 | 0 | Undoped |  | DMF | na | na | 1 | 0 | 1 | 25 | na | 85 |  | 0 | 60 | Au | na |  | Spiro-MeOTAD |  | TiO2-c | TiO2-mp | na |  |  | 0 | SLG | FTO | 0.2 | 0.935 | 7.98 | 0.515 | 3.84
38665 | MA | na | na | 1 | 0 | 0 | Pb | 1 | I | na | 3 | 0 | Cl |  | DMF | na | IPA | 1 | 0 | 1 | 25 | na | 100 |  | 0 | 10 | Ag | na | 100 | PEDOT:PSS |  | PCBM-60 | na | na |  | 0 | 0 | SLG | ITO | 0.07 | 0.94 | 22.18 | 0.71 | 13.88 | 1.58
38666 | MA | na | na | 1 | 0 | 0 | Pb | 1 | I | na | 3 | 0 | Cl |  | DMF | na | IPA | 1 | 0 | 1 | 25 | na | 100 |  | 0 | 10 | Ag | na | 100 | PEDOT:PSS |  | PCBM-60 | na | na |  | 0 | 0 | SLG | ITO | 0.07 | 0.95 | 22.35 | 0.64 | 13.42 | 1.58
38667 | MA | na | na | 1 | 0 | 0 | Pb | 1 | I | na | 3 | 0 | Cl |  | DMF | na | IPA | 1 | 0 | 1 | 25 | na | 100 |  | 0 | 10 | AZO-np | Ag | 90 | PEDOT:PSS |  | PCBM-60 | na | na |  | 0 | 0 | SLG | ITO | 0.07 | 0.99 | 22.82 | 0.717 | 15.65 | 1.58
38668 | MA | na | na | 1 | 0 | 0 | Pb | 1 | I | na | 3 | 0 | Cl |  | DMF | na | IPA | 1 | 0 | 1 | 25 | na | 100 |  | 0 | 10 | AZO-np | Ag | 90 | PEDOT:PSS |  | PCBM-60 | na | na |  | 0 | 0 | SLG | ITO | 0.07 | 0.97 | 20.99 | 0.733 | 14.89 | 1.58
38674 | MA | na | na | 1 | 0 | 0 | Pb | 1 | I | na | 3 | 0 | Undoped |  | DMF | na | na | 1 | 0 | 1 | 25 | na | 150 |  | 0 | 60 | Au | na |  | Spiro-MeOTAD |  | TiO2-c | TiO2-mp | na |  |  | 0 | SLG | FTO | 0.2 | 0.903 | 8.69 | 0.527 | 4.13
38675 | MA | na | na | 1 | 0 | 0 | Pb | 1 | I | na | 3 | 0 | Undoped |  | DMF | na | na | 1 | 0 | 1 | 25 | na | 25 |  | 0 |  | Au | na |  | Spiro-MeOTAD |  | TiO2-c | TiO2-mp | na |  |  | 0 | SLG | FTO | 0.2 | 0.866 | 3.87 | 0.562 | 1.88
38676 | MA | na | na | 1 | 0 | 0 | Pb | 1 | I | na | 3 | 0 | Undoped |  | DMF | na | IPA | 1 | 0 | 1 | 70 | na | 100 | 10 | 0 | 10 | Au | na | 60 | Spiro-MeOTAD | 250 | Nb2O5 | TiO2-mp | na | 100 | 150 | 0 | SLG | FTO | 0.34 | 0.98 | 21.77 | 0.73 | 15.4
38677 | MA | na | na | 1 | 0 | 0 | Pb | 1 | I | na | 3 | 0 | Undoped |  | DMF | na | IPA | 1 | 0 | 1 | 70 | na | 100 | 10 | 0 | 10 | Au | na | 60 | Spiro-MeOTAD | 250 | Nb2O5 | TiO2-mp | na | 100 | 150 | 0 | SLG | FTO | 0.34 | 0.96 | 20.2 | 0.68 | 13.2
38678 | MA | na | na | 1 | 0 | 0 | Pb | 1 | I | na | 3 | 0 | Undoped |  | DMF | na | IPA | 1 | 0 | 1 | 70 | na | 100 | 10 | 0 | 10 | Au | na | 60 | Spiro-MeOTAD | 250 | Nb2O5 | TiO2-mp | na | 100 | 150 | 0 | SLG | FTO | 0.34 | 0.95 | 18.45 | 0.72 | 12.5
38679 | Cs | na | na | 1 | 0 | 0 | Pb | 1 | Br | I | 1 | 2 | HI | 0.3 vol% | DMF | DMSO | na | 7 | 3 | 0 | 150 | na | na | 20 | 0 | 0 | Ag | na | 60 | Spiro-MeOTAD | 150 | TiO2-c | TiO2-mp | na |  | 500 | 0 | SLG | FTO |  | 0.97 | 13.16 | 0.67 | 8.55 | 1.87
38889 | FA | MA | na | 0.85 | 0.15 | 0 | Pb | 1 | Br | I | 0.45 | 2.5499999999999998 |  |  | DMF | DMSO | na | 4 | 1 | 0 | 100 | na | na | 90 | 0 | 0 | Au | na | 60 | Spiro-MeOTAD |  | TiO2-c | TiO2-mp | na |  |  | 0 | SLG | FTO | 0.1 | 1.07 | 22.01 | 0.75 | 17.81
38683 | Cs | na | na | 1 | 0 | 0 | Pb | 1 | Br | I | 1 | 2 | HI | 0.3 vol% | DMF | DMSO | na | 7 | 3 | 0 | 150 | na | na | 20 | 0 | 0 | Ag | na | 60 | Spiro-MeOTAD | 150 | TiO2-c | TiO2-mp | na |  | 500 | 0 | SLG | FTO |  | 0.96 | 12.76 | 0.638 | 7.79 | 1.87
38890 | FA | MA | na | 0.85 | 0.15 | 0 | Pb | 1 | Br | I | 0.45 | 2.5499999999999998 |  |  | DMF | DMSO | na | 4 | 1 | 0 | 100 | na | na | 90 | 0 | 0 | Au | na | 60 | Spiro-MeOTAD |  | TiO2-c | TiO2-mp | na |  |  | 0 | SLG | FTO | 0.1 | 1.077 | 21.61 | 0.735 | 17.01
38688 | MA | na | na | 1 | 0 | 0 | Sn | 1 | F | I | 0.4 | 2.6 | Undoped |  | DMSO | na | Toluene | 1 | 0 | 1 | 100 | na | na | 5 | 0 | 0 | Ag | na | 100 | PEDOT:PSS |  | C60 | BCP | na | 30 | 10 | 0 | SLG | ITO | 0.0324 | 0.38 | 10.73 | 0.4 | 1.66 | 1.85
38689 | MA | na | na | 1 | 0 | 0 | Sn | 1 | F | I | 0.4 | 2.6 | Undoped |  | DMSO | na | Hexane | 1 | 0 | 1 | 100 | na | na | 5 | 0 | 0 | Ag | na | 100 | PEDOT:PSS |  | C60 | BCP | na | 30 | 10 | 0 | SLG | ITO | 0.0324 | 0.46 | 5.55 | 0.36 | 0.94 | 1.85
38691 | MA | na | na | 1 | 0 | 0 | Sn | 1 | F | I | 0.4 | 2.6 | Undoped |  | DMSO | na | Toluene | 1 | 0 | 1 | 100 | na | na | 5 | 0 | 0 | Ag | na | 100 | PEDOT:PSS |  | C60 | BCP | na | 30 | 10 | 0 | SLG | ITO | 0.04 | 0.39 | 12.83 | 0.36 | 1.82 | 1.85
38692 | MA | na | na | 1 | 0 | 0 | Sn | 1 | F | I | 0.4 | 2.6 | Undoped |  | DMSO | na | Hexane | 1 | 0 | 1 | 100 | na | na | 5 | 0 | 0 | Ag | na | 100 | PEDOT:PSS |  | C60 | BCP | na | 30 | 10 | 0 | SLG | ITO | 0.04 | 0.47 | 8.15 | 0.35 | 1.32 | 1.85
38891 | FA | MA | na | 0.85 | 0.15 | 0 | Pb | 1 | Br | I | 0.45 | 2.5499999999999998 |  |  | DMF | DMSO | na | 4 | 1 | 0 | 100 | na | na | 90 | 0 | 0 | Au | na | 60 | 2,7-Pyr |  | TiO2-c | TiO2-mp | na |  |  | 0 | SLG | FTO | 0.1 | 1.07 | 20.85 | 0.74 | 16.58
38892 | FA | MA | na | 0.85 | 0.15 | 0 | Pb | 1 | Br | I | 0.45 | 2.5499999999999998 |  |  | DMF | DMSO | na | 4 | 1 | 0 | 100 | na | na | 90 | 0 | 0 | Au | na | 60 | 2,7-Ben |  | TiO2-c | TiO2-mp | na |  |  | 0 | SLG | FTO | 0.1 | 1.04 | 20.67 | 0.72 | 15.43
38705 | MA | na | na | 1 | 0 | 0 | Pb | 1 | I | na | 3 | 0 | Undoped |  | DMSO | GBL | na | 1 | 1 | 0 | 90 | na | na | 15 | 0 | 0 | Ag | na | 100 | PEDOT:PSS |  | C60 | BCP | na | 30 | 10 | 0 | SLG | ITO | 0.06 | 0.85 | 13.38 | 0.72 | 8.21 | 1.5
38706 | MA | na | na | 1 | 0 | 0 | Pb | 1 | I | na | 3 | 0 | Undoped |  | DMSO | GBL | na | 1 | 1 | 0 | 90 | na | na | 15 | 0 | 0 | Ag | na | 100 | PEDOT:PSS |  | C60 | BCP | na | 30 | 10 | 0 | SLG | ITO | 0.06 | 0.85 | 17.39 | 0.64 | 9.71 | 1.5
38707 | MA | na | na | 1 | 0 | 0 | Pb | 1 | I | na | 3 | 0 | Undoped |  | DMSO | GBL | na | 1 | 1 | 0 | 90 | na | na | 15 | 0 | 0 | Ag | na | 100 | PEDOT:PSS |  | C60 | BCP | na | 30 | 10 | 0 | SLG | ITO | 0.06 | 0.84 | 18.6 | 0.71 | 11 | 1.5
38708 | MA | na | na | 1 | 0 | 0 | Pb | 1 | I | na | 3 | 0 | Undoped |  | DMSO | GBL | na | 1 | 1 | 0 | 90 | na | na | 15 | 0 | 0 | Ag | na | 100 | PEDOT:PSS |  | C60 | BCP | na | 30 | 10 | 0 | SLG | ITO | 0.06 | 0.87 | 13.91 | 0.66 | 8 | 1.5
38709 | FA | na | na | 1 | 0 | 0 | Pb | 1 | I | na | 3 | 0 | Undoped |  | DMF | DMSO | na | 4 | 1 | 0 | 150 | na | na | 20 | 0 | 0 | Ag | na | 100 | PTAA |  | C60 | na | na | 45 | 0 | 0 | SLG | ITO | 0.11 | 0.94 | 20.89 | 0.52 | 10.21 | 1.51
38710 | FA | na | na | 1 | 0 | 0 | Pb | 1 | I | na | 3 | 0 | Undoped |  | DMF | DMSO | na | 4 | 1 | 0 | 150 | na | na | 20 | 0 | 0 | Ag | na | 100 | PTAA |  | C60 | na | na | 45 | 0 | 0 | SLG | ITO | 0.11 | 0.95 | 21.52 | 0.53 | 10.92 | 1.51
38711 | FA | na | na | 1 | 0 | 0 | Pb | 1 | I | na | 3 | 0 | Undoped |  | DMF | DMSO | na | 4 | 1 | 0 | 140 | na | na | 20 | 0 | 0 | Ag | na | 100 | PTAA |  | C60 | na | na | 45 | 0 | 0 | SLG | ITO | 0.11 | 0.94 | 20.93 | 0.52 | 10.23 | 1.51
38712 | FA | na | na | 1 | 0 | 0 | Pb | 1 | I | na | 3 | 0 | Undoped |  | DMF | DMSO | na | 4 | 1 | 0 | 140 | na | na | 20 | 0 | 0 | Ag | na | 100 | PTAA |  | C60 | na | na | 45 | 0 | 0 | SLG | ITO | 0.11 | 0.95 | 21.49 | 0.54 | 11.12 | 1.51
38713 | FA | na | na | 1 | 0 | 0 | Pb | 1 | I | na | 3 | 0 | Undoped |  | DMF | DMSO | na | 4 | 1 | 0 | 130 | na | na | 20 | 0 | 0 | Ag | na | 100 | PTAA |  | C60 | na | na | 45 | 0 | 0 | SLG | ITO | 0.11 | 0.89 | 20.11 | 0.52 | 9.31 | 1.51
38714 | FA | na | na | 1 | 0 | 0 | Pb | 1 | I | na | 3 | 0 | Undoped |  | DMF | DMSO | na | 4 | 1 | 0 | 130 | na | na | 20 | 0 | 0 | Ag | na | 100 | PTAA |  | C60 | na | na | 45 | 0 | 0 | SLG | ITO | 0.11 | 0.91 | 20.78 | 0.56 | 10.6 | 1.51
38715 | FA | na | na | 1 | 0 | 0 | Pb | 1 | I | na | 3 | 0 | Undoped |  | DMF | DMSO | na | 4 | 1 | 0 | 120 | na | na | 20 | 0 | 0 | Ag | na | 100 | PTAA |  | C60 | na | na | 45 | 0 | 0 | SLG | ITO | 0.11 | 0.65 | 5.4 | 0.31 | 1.04 | 1.51
38716 | FA | na | na | 1 | 0 | 0 | Pb | 1 | I | na | 3 | 0 | Undoped |  | DMF | DMSO | na | 4 | 1 | 0 | 120 | na | na | 20 | 0 | 0 | Ag | na | 100 | PTAA |  | C60 | na | na | 45 | 0 | 0 | SLG | ITO | 0.11 | 0.67 | 5.31 | 0.33 | 1.18 | 1.51
38717 | FA | na | na | 1 | 0 | 0 | Pb | 1 | I | na | 3 | 0 | Undoped |  | DMF | DMSO | na | 4 | 1 | 0 | 100 | na | na | 20 | 0 | 0 | Ag | na | 100 | PTAA |  | C60 | na | na | 45 | 0 | 0 | SLG | ITO | 0.11 | 1.08 | 19.62 | 0.6 | 12.71 | 1.51
38718 | FA | na | na | 1 | 0 | 0 | Pb | 1 | I | na | 3 | 0 | Undoped |  | DMF | DMSO | na | 4 | 1 | 0 | 100 | na | na | 20 | 0 | 0 | Ag | na | 100 | PTAA |  | C60 | na | na | 45 | 0 | 0 | SLG | ITO | 0.11 | 1.09 | 20.1 | 0.62 | 13.5 | 1.51
38719 | FA | na | na | 1 | 0 | 0 | Pb | 1 | I | na | 3 | 0 | Undoped |  | DMF | DMSO | na | 4 | 1 | 0 | 100 | na | na | 20 | 0 | 0 | Ag | na | 100 | PTAA |  | C60 | na | na | 45 | 0 | 0 | SLG | ITO | 0.11 | 1.09 | 19.21 | 0.64 | 13.4 | 1.51
38720 | FA | na | na | 1 | 0 | 0 | Pb | 1 | I | na | 3 | 0 | Undoped |  | DMF | DMSO | na | 4 | 1 | 0 | 100 | na | na | 20 | 0 | 0 | Ag | na | 100 | PTAA |  | C60 | na | na | 45 | 0 | 0 | SLG | ITO | 0.11 | 1.1 | 19.85 | 0.66 | 14.51 | 1.51
38721 | FA | na | na | 1 | 0 | 0 | Pb | 1 | I | na | 3 | 0 | Undoped |  | DMF | DMSO | na | 4 | 1 | 0 | 100 | na | na | 20 | 0 | 0 | Ag | na | 100 | PTAA |  | C60 | na | na | 45 | 0 | 0 | SLG | ITO | 0.11 | 1.05 | 20.15 | 0.64 | 13.54 | 1.51
38722 | FA | na | na | 1 | 0 | 0 | Pb | 1 | I | na | 3 | 0 | Undoped |  | DMF | DMSO | na | 4 | 1 | 0 | 100 | na | na | 20 | 0 | 0 | Ag | na | 100 | PTAA |  | C60 | na | na | 45 | 0 | 0 | SLG | ITO | 0.11 | 1.06 | 21 | 0.67 | 14.99 | 1.51
38723 | FA | na | na | 1 | 0 | 0 | Pb | 1 | I | na | 3 | 0 | Undoped |  | DMF | DMSO | na | 4 | 1 | 0 | 100 | na | na | 20 | 0 | 0 | Ag | na | 100 | PTAA |  | C60 | na | na | 45 | 0 | 0 | SLG | ITO | 0.11 | 0.89 | 18.71 | 0.44 | 7.32 | 1.51
38724 | FA | na | na | 1 | 0 | 0 | Pb | 1 | I | na | 3 | 0 | Undoped |  | DMF | DMSO | na | 4 | 1 | 0 | 100 | na | na | 20 | 0 | 0 | Ag | na | 100 | PTAA |  | C60 | na | na | 45 | 0 | 0 | SLG | ITO | 0.11 | 0.92 | 19.25 | 0.46 | 8.09 | 1.51
38744 | MA | na | na | 1 | 0 | 0 | Pb | 1 | I | na | 3 | 0 | Cl |  | DMSO | na | Ethanol | 1 | 0 | 1 | 150 | 25 | 100 |  |  | 30 | Au | na | 100 | Spiro-MeOTAD |  | TiO2-c | TiO2-mp | na |  | 350 | 0 | SLG | FTO | 0.09 | 0.85 | 21.6 | 0.67 | 12.31
38745 | MA | na | na | 1 | 0 | 0 | Pb | 1 | I | na | 3 | 0 | Cl |  | DMSO | na | Ethanol | 1 | 0 | 1 | 150 | 25 | 100 |  |  | 30 | Au | na | 100 | Spiro-MeOTAD |  | TiO2-c | TiO2-mp | na |  | 350 | 0 | SLG | FTO | 0.09 | 0.68 | 14.22 | 0.64 | 6.23
38746 | MA | na | na | 1 | 0 | 0 | Pb | 1 | I | na | 3 | 0 | Cl |  | DMSO | na | Ethanol | 1 | 0 | 1 | 150 | 25 | 100 |  |  | 30 | Au | na | 100 | Spiro-MeOTAD |  | TiO2-c | TiO2-mp | na |  | 350 | 0 | SLG | FTO | 0.09 | 0.8 | 18.74 | 0.6 | 8.96
38747 | MA | na | na | 1 | 0 | 0 | Pb | 1 | I | na | 3 | 0 | Cl |  | DMSO | na | Ethanol | 1 | 0 | 1 | 150 | 25 | 100 |  |  | 30 | Au | na | 100 | Spiro-MeOTAD |  | TiO2-c | TiO2-mp | na |  | 350 | 0 | SLG | FTO | 0.09 |  |  |  | 10.51
38748 | MA | na | na | 1 | 0 | 0 | Pb | 1 | I | na | 3 | 0 | Cl |  | DMSO | na | Ethanol | 1 | 0 | 1 | 150 | 25 | 100 |  |  | 30 | Au | na | 100 | Spiro-MeOTAD |  | TiO2-c | TiO2-mp | na |  | 350 | 0 | SLG | FTO | 0.09 |  |  |  | 5.42
38749 | MA | na | na | 1 | 0 | 0 | Pb | 1 | I | na | 3 | 0 | Cl |  | DMSO | na | Ethanol | 1 | 0 | 1 | 150 | 25 | 100 |  |  | 30 | Au | na | 100 | Spiro-MeOTAD |  | TiO2-c | TiO2-mp | na |  | 350 | 0 | SLG | FTO | 0.09 |  |  |  | 7.85
38753 | MA | na | na | 1 | 0 | 0 | Pb | 1 | I | na | 3 | 0 | Undoped |  | DMF | DMSO | na | 4 | 1 | 0 | 100 | na | na | 10 | 0 | 0 | Ag | na | 100 | NiO-c |  | PCBM-60 | BCP | na |  |  | 0 | SLG | ITO | 0.15 | 0.98 | 18.5 | 0.6 | 10.8
38754 | MA | na | na | 1 | 0 | 0 | Pb | 1 | I | na | 3 | 0 | Undoped |  | DMF | DMSO | na | 4 | 1 | 0 | 100 | na | na | 10 | 0 | 0 | Ag | na | 100 | NiO-c |  | PCBM-60 | BCP | na |  |  | 0 | SLG | ITO | 0.15 | 1.01 | 19.9 | 0.59 | 11.8
38758 | Cs | FA | MA | 0.03 | 0.77 | 0.2 | Pb | 1 | Br | I | 0.46 | 2.54 | Undoped |  | DMF | DMSO | na | 4 | 1 | 0 | 100 | na | na | 10 | 0 | 0 | Au | na | 100 | Spiro-MeOTAD |  | TiO2-c | TiO2-mp | na |  |  | 0 | SLG | FTO | 0.1 | 1.07 | 21.4 | 0.703 | 16.1 | 1.5
38759 | Cs | FA | MA | 0.03 | 0.77 | 0.2 | Pb | 1 | Br | I | 0.46 | 2.54 | Undoped |  | DMF | DMSO | na | 4 | 1 | 0 | 100 | na | na | 10 | 0 | 0 | Au | na | 100 | Spiro-MeOTAD |  | TiO2-c | TiO2-mp | na |  |  | 0 | SLG | FTO | 1 |  |  | 0.467 | 7.19 | 1.5
38768 | MA | na | na | 1 | 0 | 0 | Pb | 1 | I | na | 3 | 0 | Undoped |  | DMF | DMSO | Ethanol | 1 | 9.1999999999999998E-2 | 1 | 25 | na | 120 |  | 0 | 60 | Ag | na | 100 | PTAA |  | C60 | BCP | na | 30 | 10 | 0 | SLG | ITO | 0.1125 | 1.003 | 22.3 | 0.808 | 13.2
38769 | MA | na | na | 1 | 0 | 0 | Pb | 1 | I | na | 3 | 0 | Undoped |  | DMF | DMI | Ethanol | 1 | 0.08 | 1 | 25 | na | 120 |  | 0 | 60 | Ag | na | 100 | PTAA |  | C60 | BCP | na | 30 | 10 | 0 | SLG | ITO | 0.1125 | 1.05 | 22.3 | 0.821 | 16
38770 | MA | na | na | 1 | 0 | 0 | Pb | 1 | I | na | 3 | 0 | Undoped |  | DMF | NMP | Ethanol | 1 | 0.126 | 1 | 25 | na | 120 |  | 0 | 60 | Ag | na | 100 | PTAA |  | C60 | BCP | na | 30 | 10 | 0 | SLG | ITO | 0.1125 | 0.941 | 22 | 0.731 | 12
38771 | MA | na | na | 1 | 0 | 0 | Pb | 1 | I | na | 3 | 0 | Undoped |  | DMF | na | Ethanol | 1 | 0 | 1 | 25 | na | 120 |  | 0 | 60 | Ag | na | 100 | PTAA |  | C60 | BCP | na | 30 | 10 | 0 | SLG | ITO | 0.1125 | 0.989 | 19.1 | 0.697 | 7.5
38772 | MA | na | na | 1 | 0 | 0 | Pb | 1 | I | na | 3 | 0 | Undoped |  | DMF | DMI | Ethanol | 1 | 0.08 | 1 | 70 | na | 120 | 10 | 0 | 60 | Ag | na | 100 | PTAA |  | C60 | BCP | na | 30 | 10 | 0 | SLG | ITO | 0.1125 | 0.973 | 19.9 | 0.792 | 15.4
38773 | MA | na | na | 1 | 0 | 0 | Pb | 1 | I | na | 3 | 0 | Undoped |  | DMF | DMI | Ethanol | 1 | 0.08 | 1 | 70 | na | 120 | 10 | 0 | 60 | Ag | na | 100 | PTAA |  | C60 | BCP | na | 30 | 10 | 0 | SLG | ITO | 0.1125 | 0.92 | 13.9 | 0.658 | 8.4
38774 | MA | na | na | 1 | 0 | 0 | Pb | 1 | I | na | 3 | 0 | Undoped |  | DMF | DMI | Ethanol | 1 | 0.08 | 1 | 25 | na | 120 |  | 0 | 60 | Ag | na | 100 | PTAA |  | C60 | BCP | na | 30 | 10 | 0 | SLG | ITO | 1 | 1.024 | 22.44 | 0.835 | 19.1
38775 | MA | na | na | 1 | 0 | 0 | Pb | 1 | I | na | 3 | 0 | Undoped |  | DMF | DMI | Ethanol | 1 | 0.08 | 1 | 25 | na | 120 |  | 0 | 60 | Ag | na | 100 | PTAA |  | C60 | BCP | na | 30 | 10 | 0 | SLG | ITO | 1.3 | 1.005 | 22.66 | 0.835 | 19
38776 | MA | na | na | 1 | 0 | 0 | Pb | 1 | I | na | 3 | 0 | Undoped |  | DMF | DMI | Ethanol | 1 | 0.08 | 1 | 25 | na | 120 |  | 0 | 60 | Ag | na | 100 | PTAA |  | C60 | BCP | na | 30 | 10 | 0 | SLG | ITO | 1.8 | 1.048 | 21.76 | 0.833 | 19
38777 | Cs | MA | na |  |  | 0 | Pb |  | Br | I |  |  | Undoped |  | DMF | DMI | Ethanol | 1 | 0.08 | 1 | 25 | na | 120 |  | 0 | 60 | Ag | na | 100 | PTAA |  | C60 | BCP | na | 30 | 10 | 0 | SLG | ITO | 0.1125 | 1.036 | 23.33 | 0.725 | 17.5
38778 | MA | na | na | 1 | 0 | 0 | Pb | 1 | I | na | 3 | 0 | Undoped |  | DMSO | GBL | na | 3 | 7 | 0 | 100 | na | na | 10 | 0 | 0 | Au | na | 100 | Spiro-MeOTAD |  | TiO2-c | na | na | 20 | 0 | 0 | SLG | FTO | 0.09 | 0.99 | 14.17 | 0.55 | 7.8
38779 | MA | na | na | 1 | 0 | 0 | Pb | 1 | I | na | 3 | 0 | Undoped |  | DMSO | GBL | na | 3 | 7 | 0 | 100 | na | na | 10 | 0 | 0 | Au | na | 100 | Spiro-MeOTAD |  | TiO2-c | na | na | 60 | 0 | 0 | SLG | FTO | 0.09 |  | 16.16 | 0.59 | 11.18
38780 | MA | na | na | 1 | 0 | 0 | Pb | 1 | I | na | 3 | 0 | Undoped |  | DMSO | GBL | na | 3 | 7 | 0 | 100 | na | na | 10 | 0 | 0 | Au | na | 100 | Spiro-MeOTAD |  | TiO2-c | na | na | 150 | 0 | 0 | SLG | FTO | 0.09 | 0.96 | 17.33 | 0.56 | 9.38
38781 | MA | na | na | 1 | 0 | 0 | Pb | 1 | I | na | 3 | 0 | Undoped |  | DMSO | GBL | na | 3 | 7 | 0 | 100 | na | na | 10 | 0 | 0 | Au | na | 100 | Spiro-MeOTAD |  | TiO2-c | na | na | 310 | 0 | 0 | SLG | FTO | 0.09 | 0.88 | 7.13 | 0.49 | 3.07
38782 | MA | na | na | 1 | 0 | 0 | Pb | 1 | I | na | 3 | 0 | Undoped |  | DMSO | GBL | na | 3 | 7 | 0 | 100 | na | na | 10 | 0 | 0 | Au | na | 100 | Spiro-MeOTAD |  | TiO2-c | na | na | 60 | 0 | 0 | SLG | FTO | 0.09 | 1.01 | 20.06 | 0.63 | 12.62
38784 | MA | na | na | 1 | 0 | 0 | Pb | 1 | I | na | 3 | 0 | Undoped |  | DMF | DMSO | na | 8.5 | 1.5 | 0 | 100 | na | na | 10 | 0 | 0 | Ag | na | 100 | CuOx |  | PCBM-60 | na | na |  | 0 | 0 | SLG | ITO | 0.1 | 0.97 | 19.03 | 0.73 | 13.26
38785 | MA | na | na | 1 | 0 | 0 | Pb | 1 | I | na | 3 | 0 | Undoped |  | DMF | DMSO | na | 8.5 | 1.5 | 0 | 100 | na | na | 10 | 0 | 0 | Ag | na | 100 | CuOx |  | PCBM-60 | na | na |  | 0 | 0 | SLG | ITO | 0.1 | 0.9 | 17.56 | 0.7 | 11.08
38787 | MA | na | na | 1 | 0 | 0 | Pb | 1 | I | na | 3 | 0 | Undoped |  | GBL | na | na | 1 | 0 | 0 | 100 | na | na | 15 | 0 | 0 | Au | na | 100 | Spiro-MeOTAD | 200 | TiO2-c | TiO2-mp | na | 90 | 200 | 0 | SLG | FTO | 0.09 | 0.854 | 10.8 | 0.592 | 4.95 | 1.57
38788 | MA | na | na | 1 | 0 | 0 | Pb | 1 | I | na | 3 | 0 | Undoped |  |  | na | na |  | 0 | 0 | 100 | na | na |  | 0 | 0 | Al | na | 120 | PEDOT:PSS |  | PCBM-70 | TiO2 | na |  |  | 0 | SLG | ITO | 0.1 | 0.86 | 21.24 | 0.38 | 7.15
38789 | FA | MA | na | 0.05 | 0.95 | 0 | Pb | 1 | I | na | 3 | 0 | Undoped |  | DMF | DMSO | na | 8 | 1 | 0 | 65 | 135 | na | 1 | 1 | 0 | Au | na | 100 | Spiro-MeOTAD | 200 | nTi-MOF | PCBM-60 | na | 20 | 30 | 0 | SLG | ITO | 0.12 | 1.082 | 23.18 | 0.755 | 18.63 | 1.5
38790 | FA | MA | na | 0.05 | 0.95 | 0 | Pb | 1 | I | na | 3 | 0 | Undoped |  | DMF | DMSO | na | 8 | 1 | 0 | 65 | 135 | na | 1 | 1 | 0 | Au | na | 100 | Spiro-MeOTAD | 200 | nTi-MOF | na | na | 20 | 0 | 0 | SLG | ITO | 0.12 | 1.066 | 22.47 | 0.682 | 18.63 | 1.5
38791 | FA | MA | na | 0.05 | 0.95 | 0 | Pb | 1 | I | na | 3 | 0 | Undoped |  | DMF | DMSO | na | 8 | 1 | 0 | 65 | 135 | na | 1 | 1 | 0 | Au | na | 100 | Spiro-MeOTAD | 200 | nTi-MOF | PCBM-60 | na | 20 | 30 | 0 | PEN | ITO | 0.12 | 1.05 | 22.61 | 0.734 | 17.43 | 1.5
38792 | FA | MA | na | 0.05 | 0.95 | 0 | Pb | 1 | I | na | 3 | 0 | Undoped |  | DMF | DMSO | na | 8 | 1 | 0 | 65 | 135 | na | 1 | 1 | 0 | Au | na | 100 | Spiro-MeOTAD | 200 | nTi-MOF | na | na | 10 | 0 | 0 | SLG | ITO | 0.12 | 0.882 | 19.35 | 0.585 | 9.98 | 1.5
38804 |  | na | na |  | 0 | 0 |  |  |  | na |  | 0 |  |  |  | na | na |  | 0 | 0 |  | na | na |  | 0 | 0 |  | na |  | MEH-PPV |  | TiO2 | na | na |  | 0 | 0 | SLG | FTO |  | 0.9 | 22.99 | 0.51 | 12.14
38793 | FA | MA | na | 0.05 | 0.95 | 0 | Pb | 1 | I | na | 3 | 0 | Undoped |  | DMF | DMSO | na | 8 | 1 | 0 | 65 | 135 | na | 1 | 1 | 0 | Au | na | 100 | Spiro-MeOTAD | 200 | nTi-MOF | na | na | 40 | 0 | 0 | SLG | ITO | 0.12 | 1.034 | 21.91 | 0.61 | 13.82 | 1.5
38794 | FA | MA | na | 0.05 | 0.95 | 0 | Pb | 1 | I | na | 3 | 0 | Undoped |  | DMF | DMSO | na | 8 | 1 | 0 | 65 | 135 | na | 1 | 1 | 0 | Au | na | 100 | Spiro-MeOTAD | 200 | nTi-MOF | na | na | 60 | 0 | 0 | SLG | ITO | 0.12 | 0.991 | 20.98 | 0.594 | 12.35 | 1.5
38795 | FA | MA | na | 0.05 | 0.95 | 0 | Pb | 1 | I | na | 3 | 0 | Undoped |  | DMF | DMSO | na | 8 | 1 | 0 | 65 | 135 | na | 1 | 1 | 0 | Au | na | 100 | Spiro-MeOTAD | 200 | nTi-MOF | PCBM-60 | na | 20 | 30 | 0 | SLG | ITO | 0.12 |  |  |  | 18.37 | 1.5
38810 | MA | na | na | 1 | 0 | 0 | Pb | 1 | I | na | 3 | 0 | Cl |  | DMF | na | na | 1 | 0 | 0 | 100 | na | na | 90 | 0 | 0 | Au | na | 200 | Spiro-MeOTAD | 200 | TiO2-c | na | na | 20 | 0 | 0 | SLG | FTO | 0.1735 | 0.943 | 19.52 | 0.66 | 11.92
38813 | MA | na | na | 1 | 0 | 0 | Pb | 1 | I | na | 3 | 0 | Undoped |  | DMF | DMSO | na | 8.2200000000000006 | 1 | 0 | 110 | 25 | na | 15 |  | 0 | Ag | na |  | Spiro-MeOTAD | 200 | TiO2-c | na | na |  | 0 | 0 | SLG | FTO | 0.09 | 1.05 | 22.62 | 0.6 | 12.65 | 1.5
38814 | MA | na | na | 1 | 0 | 0 | Pb | 1 | I | na | 3 | 0 | Undoped |  | DMF | DMSO | na | 8.2200000000000006 | 1 |  | 110 | 25 | 110 | 15 |  | 15 | Ag | na |  | Spiro-MeOTAD | 200 | TiO2-c | na | na |  | 0 | 0 | SLG | FTO | 0.09 | 1.07 | 23.41 | 0.7 | 15.91 | 1.5
38815 | MA | na | na | 1 | 0 | 0 | Pb | 1 | I | na | 3 | 0 |  |  | DMF | na | Ethanol | 1 | 0 | 1 | 25 | na | 100 |  | 0 | 5 | Carbon | na |  | Carbon |  | TiO2-c | TiO2-mp | na |  |  | 0 | SLG | FTO | 0.05 | 0.97 | 17.84 | 0.6 | 8.8 | 1.5
38816 | MA | na | na | 1 | 0 | 0 | Pb | 1 | I | na | 3 | 0 |  |  | DMF | na | Ethanol | 1 | 0 | 1 | 25 | na | 100 |  | 0 | 5 | Carbon | na |  | Carbon |  | TiO2-c | TiO2-mp | na |  |  | 0 | SLG | FTO | 0.05 | 0.98 | 18.48 | 0.65 | 10.2 | 1.5
38822 | MA | na | na | 1 | 0 | 0 | Pb | 1 | I | na | 3 | 0 |  |  | DMF | DMSO | na |  |  | 0 | 100 | na | na | 15 | 0 | 0 | Al | na | 100 | PEDOT:PSS |  | PCBM-60 | Bphen | na |  |  | 0 | SLG | ITO | 0.12 | 0.98 | 21.48 | 0.786 | 16.5
38823 | MA | na | na | 1 | 0 | 0 | Pb | 1 | I | na | 3 | 0 |  |  | DMF | DMSO | na |  |  | 0 | 100 | na | na | 15 | 0 | 0 | Al | na | 100 | PEDOT:PSS |  | PCBM-60 | Bphen | na |  |  | 0 | SLG | ITO | 0.12 |  |  |  | 16.25
38824 | MA | na | na | 1 | 0 | 0 | Pb | 1 | I | na | 3 | 0 |  |  | GBL | na | na | 1 | 0 | 0 | 50 | na | na | 240 | 0 | 0 | Carbon | na |  | Carbon |  | TiO2-c | TiO2-mp | ZrO2-mp |  | 500 | 2000 | SLG | FTO | 0.07 | 0.9 | 11.41 | 0.6 | 6.3
38825 | MA | na | na | 1 | 0 | 0 | Pb | 1 | I | na | 3 | 0 | PEAI | 2.4 mol% | GBL | na | na | 1 | 0 | 0 | 50 | na | na | 240 | 0 | 0 | Carbon | na |  | Carbon |  | TiO2-c | TiO2-mp | ZrO2-mp |  | 500 | 2000 | SLG | FTO | 0.07 | 0.9 | 11.41 | 0.6 | 6.3
38826 | MA | na | na | 1 | 0 | 0 | Pb | 1 | I | na | 3 | 0 |  |  | DMF | na | na | 1 | 0 | 0 | 100 | na | na | 30 | 0 | 0 | Au | na | 80 | Spiro-MeOTAD | 200 | TiO2-c | na | na |  | 0 | 0 | SLG | FTO |  | 0.86 | 14.26 | 0.441 | 5.41
38827 | MA | na | na | 1 | 0 | 0 | Pb | 1 | I | na | 3 | 0 |  |  | DMF | na | na | 1 | 0 | 0 | 100 | na | na | 35 | 0 | 0 | Au | na | 80 | Spiro-MeOTAD | 200 | TiO2-c | na | na |  | 0 | 0 | SLG | FTO |  | 0.932 | 17.5 | 0.555 | 9.05
38828 | MA | na | na | 1 | 0 | 0 | Pb | 1 | I | na | 3 | 0 |  |  | DMF | na | na | 1 | 0 | 0 | 100 | na | na | 50 | 0 | 0 | Au | na | 80 | Spiro-MeOTAD | 200 | TiO2-c | na | na |  | 0 | 0 | SLG | FTO |  | 0.855 | 13.32 | 0.533 | 6.07
38829 | MA | na | na | 1 | 0 | 0 | Pb | 1 | I | na | 3 | 0 |  |  | DMF | na | na | 1 | 0 | 0 | 150 | 100 | na | 5 | 20 | 0 | Au | na | 80 | Spiro-MeOTAD | 200 | TiO2-c | na | na |  | 0 | 0 | SLG | FTO |  | 0.855 | 13.12 | 0.522 | 5.91
38830 | MA | na | na | 1 | 0 | 0 | Pb | 1 | I | na | 3 | 0 |  |  | DMF | na | na | 1 | 0 | 0 | 150 | 100 | na | 15 | 20 | 0 | Au | na | 80 | Spiro-MeOTAD | 200 | TiO2-c | na | na |  | 0 | 0 | SLG | FTO |  | 0.671 | 11.16 | 0.333 | 2.49
38831 | MA | na | na | 1 | 0 | 0 | Pb | 1 | I | na | 3 | 0 |  |  | DMF | na | na | 1 | 0 | 0 | 150 | 100 | na | 30 | 20 | 0 | Au | na | 80 | Spiro-MeOTAD | 200 | TiO2-c | na | na |  | 0 | 0 | SLG | FTO |  | 0.663 | 6.5 | 0.274 | 1.18
38832 | MA | na | na | 1 | 0 | 0 | Pb | 1 | I | na | 3 | 0 |  |  | DMF | na | na | 1 | 0 | 0 | 100 | na | na | 45 | 0 | 0 | Au | na | 80 | Spiro-MeOTAD | 200 | TiO2-c | na | na |  | 0 | 0 | SLG | FTO |  | 0.883 | 19.1 | 0.61 | 10.3
38833 | MA | na | na | 1 | 0 | 0 | Pb | 1 | I | na | 3 | 0 |  |  | DMF | na | na | 1 | 0 | 0 | 100 | na | na | 60 | 0 | 0 | Au | na | 80 | Spiro-MeOTAD | 200 | TiO2-c | na | na |  | 0 | 0 | SLG | FTO |  | 1.08 | 21.68 | 0.653 | 15.29
38834 | MA | na | na | 1 | 0 | 0 | Pb | 1 | I | na | 3 | 0 |  |  | DMF | na | na | 1 | 0 | 0 | 100 | na | na | 80 | 0 | 0 | Au | na | 80 | Spiro-MeOTAD | 200 | TiO2-c | na | na |  | 0 | 0 | SLG | FTO |  | 1.07 | 19.29 | 0.633 | 13.06
38835 | MA | na | na | 1 | 0 | 0 | Pb | 1 | I | na | 3 | 0 |  |  | DMF | na | na | 1 | 0 | 0 | 100 | na | na | 100 | 0 | 0 | Au | na | 80 | Spiro-MeOTAD | 200 | TiO2-c | na | na |  | 0 | 0 | SLG | FTO |  | 1.03 | 19.33 | 0.65 | 12.95
38836 | MA | na | na | 1 | 0 | 0 | Pb | 1 | I | na | 3 | 0 |  |  | DMF | na | na | 1 | 0 | 0 | 100 | na | na | 100 | 0 | 0 | Au | na | 80 | Spiro-MeOTAD | 200 | TiO2-c | na | na |  | 0 | 0 | SLG | FTO |  | 1.08 | 21.92 | 0.72 | 17.04
38843 | FA | MA | na | 0.3 | 0.7 | 0 | Pb | 1 | Br | I | 0.22500000000000001 | 2.7749999999999999 | PMMA | 1 mg/ml | DMF | DMSO | Chlorobenzene | 7.7 | 1 | 1 | 100 | na | 100 | 5 | 0 | 10 | Au | na | 100 | DTP-C6Th | 40 | SnO2-c | C60-SAM | na | 15 |  | 0 | SLG | FTO | 0.08 | 1.14 | 22.3 | 0.785 | 20.25
38847 | FA | MA | na | 0.3 | 0.7 | 0 | Pb | 1 | I | na | 3 | 0 | PMMA | 1 mg/ml | DMF | DMSO | Chlorobenzene | 7.7 | 1 | 1 | 100 | na | 100 | 5 | 0 | 10 | Au | na | 100 | DTP-C6Th | 40 | SnO2-c | C60-SAM | na | 15 |  | 0 | SLG | FTO | 0.08 | 1.11 | 23 | 0.76 | 19.25
38844 | FA | MA | na | 0.3 | 0.7 | 0 | Pb | 1 | Br | I | 0.22500000000000001 | 2.7749999999999999 | PMMA | 1 mg/ml | DMF | DMSO | Chlorobenzene | 7.7 | 1 | 1 | 100 | na | 100 | 5 | 0 | 10 | Au | na | 100 | DTP-C6Th | 40 | SnO2-c | C60-SAM | na | 15 |  | 0 | SLG | FTO | 0.08 | 1.157 | 22.76 | 0.799 | 20.36
38845 | FA | MA | na | 0.3 | 0.7 | 0 | Pb | 1 | Br | I | 0.22500000000000001 | 2.7749999999999999 | PMMA | 1 mg/ml | DMF | DMSO | Chlorobenzene | 7.7 | 1 | 1 | 100 | na | 100 | 5 | 0 | 10 | Au | na | 100 | Spiro-MeOTAD | 150 | SnO2-c | C60-SAM | na | 15 |  | 0 | SLG | FTO | 0.08 | 1.162 | 22.15 | 0.77 | 19.75
38846 | FA | MA | na | 0.3 | 0.7 | 0 | Pb | 1 | Br | I | 0.22500000000000001 | 2.7749999999999999 | PMMA | 1 mg/ml | DMF | DMSO | Chlorobenzene | 7.7 | 1 | 1 | 100 | na | 100 | 5 | 0 | 10 | Au | na | 100 | Spiro-MeOTAD | 150 | SnO2-c | C60-SAM | na | 15 |  | 0 | SLG | FTO | 0.08 | 1.161 | 22.64 | 0.784 | 20.61
38885 | FA | MA | na | 0.85 | 0.15 | 0 | Pb | 1 | Br | I | 0.45 | 2.5499999999999998 |  |  | DMF | DMSO | na | 4 | 1 | 0 | 100 | na | na | 90 | 0 | 0 | Au | na | 60 | 3,6-Pyr |  | TiO2-c | TiO2-mp | na |  |  | 0 | SLG | FTO | 0.1 | 1.09 | 21.7 | 0.78 | 18.45
38848 | FA | MA | na | 0.3 | 0.7 | 0 | Pb | 1 | I | na | 3 | 0 | PMMA | 1 mg/ml | DMF | DMSO | Chlorobenzene | 7.7 | 1 | 1 | 100 | na | 100 | 5 | 0 | 10 | Au | na | 100 | DTP-C6Th | 40 | SnO2-c | C60-SAM | na | 15 |  | 0 | SLG | FTO | 0.08 | 1.12 | 22.96 | 0.794 | 20.36
38849 | FA | MA | na | 0.3 | 0.7 | 0 | Pb | 1 | I | na | 3 | 0 | PMMA | 1 mg/ml | DMF | DMSO | Chlorobenzene | 7.7 | 1 | 1 | 100 | na | 100 | 5 | 0 | 10 | Au | na | 100 | Spiro-MeOTAD | 150 | SnO2-c | C60-SAM | na | 15 |  | 0 | SLG | FTO | 0.08 | 1.13 | 13.15 | 0.78 | 19.2
38850 | FA | MA | na | 0.3 | 0.7 | 0 | Pb | 1 | I | na | 3 | 0 | PMMA | 1 mg/ml | DMF | DMSO | Chlorobenzene | 7.7 | 1 | 1 | 100 | na | 100 | 5 | 0 | 10 | Au | na | 100 | Spiro-MeOTAD | 150 | SnO2-c | C60-SAM | na | 15 |  | 0 | SLG | FTO | 0.08 | 1.135 | 23.07 | 0.781 | 20.45
38851 | FA | MA | na | 0.3 | 0.7 | 0 | Pb | 1 | I | na | 3 | 0 | Undoped |  | DMF | DMSO | na | 7.7 | 1 | 0 | 100 | na | na | 5 | 0 | 0 | Au | na | 100 | DTP-C6Th | 40 | SnO2-c | C60-SAM | na | 15 |  | 0 | SLG | FTO | 0.08 | 1.055 | 23.2 | 1.71 | 17.25
38852 | FA | MA | na | 0.3 | 0.7 | 0 | Pb | 1 | I | na | 3 | 0 | Undoped |  | DMF | DMSO | na | 7.7 | 1 | 0 | 100 | na | na | 5 | 0 | 0 | Au | na | 100 | DTP-C6Th | 40 | SnO2-c | C60-SAM | na | 15 |  | 0 | SLG | FTO | 0.08 | 1.08 | 23.45 | 0.733 | 20.36
38853 | FA | MA | na | 0.3 | 0.7 | 0 | Pb | 1 | I | na | 3 | 0 | Undoped |  | DMF | DMSO | na | 7.7 | 1 | 0 | 100 | na | na | 5 | 0 | 0 | Au | na | 100 | Spiro-MeOTAD | 150 | SnO2-c | C60-SAM | na | 15 |  | 0 | SLG | FTO | 0.08 | 1.108 | 23.2 | 0.767 | 19.7
38854 | FA | MA | na | 0.3 | 0.7 | 0 | Pb | 1 | I | na | 3 | 0 | Undoped |  | DMF | DMSO | na | 7.7 | 1 | 0 | 100 | na | na | 5 | 0 | 0 | Au | na | 100 | Spiro-MeOTAD | 150 | SnO2-c | C60-SAM | na | 15 |  | 0 | SLG | FTO | 0.08 | 1.108 | 23.08 | 0.804 | 20.56
38855 | MA | na | na | 1 | 0 | 0 | Pb | 1 | I | na | 3 | 0 | Undoped |  | DMF | DMSO | na | 10 | 1 | 0 | 100 | na | na | 25 | 0 | 0 | Ag | na | 100 | Spiro-MeOTAD | 150 | TiO2-c | TiO2-mp | na |  |  | 0 | SLG | FTO | 0.07 | 1.07 | 20.84 | 0.644 | 14.31
38856 | MA | na | na | 1 | 0 | 0 | Pb | 1 | I | na | 3 | 0 | Undoped |  | DMF | DMSO | na | 10 | 1 | 0 | 100 | na | na | 25 | 0 | 0 | Ag | na | 100 | Spiro-MeOTAD | 150 | TiO2-c | TiO2-mp | na |  |  | 0 | SLG | FTO | 0.07 | 1.05 | 21.52 | 0.686 | 15.49
38857 | MA | na | na | 1 | 0 | 0 | Pb | 1 | I | na | 3 | 0 | Undoped |  | DMF | DMSO | na | 10 | 1 | 0 | 100 | na | na | 25 | 0 | 0 | Ag | na | 100 | Spiro-MeOTAD | 150 | TiO2-c | TiO2-mp | na |  |  | 0 | SLG | FTO | 0.07 | 1.061 | 20.64 | 0.666 | 13.88
38858 | MA | na | na | 1 | 0 | 0 | Pb | 1 | I | na | 3 | 0 | Undoped |  | DMF | DMSO | na | 10 | 1 | 0 | 100 | na | na | 25 | 0 | 0 | Ag | na | 100 | Spiro-MeOTAD | 150 | TiO2-c | TiO2-mp | na |  |  | 0 | SLG | FTO | 0.07 | 1.053 | 21.84 | 0.689 | 15.38
38886 | FA | MA | na | 0.85 | 0.15 | 0 | Pb | 1 | Br | I | 0.45 | 2.5499999999999998 |  |  | DMF | DMSO | na | 4 | 1 | 0 | 100 | na | na | 90 | 0 | 0 | Au | na | 60 | 3,6-Pyr |  | TiO2-c | TiO2-mp | na |  |  | 0 | SLG | FTO | 0.1 | 1.085 | 21.45 | 0.768 | 17.89
38859 | MA | na | na | 1 | 0 | 0 | Pb | 1 | I | na | 3 | 0 | Undoped |  | DMF | DMSO | na | 10 | 1 | 0 | 100 | na | na | 25 | 0 | 0 | Ag | na | 100 | Spiro-MeOTAD | 150 | TiO2-c | TiO2-mp | na |  |  | 0 | SLG | FTO | 0.07 | 1.06 | 21.32 | 0.673 | 15.2
38860 | MA | na | na | 1 | 0 | 0 | Pb | 1 | I | na | 3 | 0 | Cl |  | DMF | na | IPA | 1 | 0 | 1 | 25 | na | 150 |  | 0 | 15 | Au | na | 80 | Spiro-MeOTAD | 150 | TiO2-c | PPDI-F3N | na | 40 |  | 0 | SLG | ITO | 0.102 |  |  |  | 16.7
38861 | MA | na | na | 1 | 0 | 0 | Pb | 1 | I | na | 3 | 0 | Cl |  | DMF | na | IPA | 1 | 0 | 1 | 25 | na | 150 |  | 0 | 15 | Au | na | 80 | Spiro-MeOTAD | 150 | TiO2-c | PPDI-F3N | na | 40 |  | 0 | SLG | ITO | 0.102 | 1.09 | 22.8 | 0.737 | 17.5
38862 | MA | na | na | 1 | 0 | 0 | Pb | 1 | I | na | 3 | 0 | Cl |  | DMF | na | IPA | 1 | 0 | 1 | 25 | na | 150 |  | 0 | 15 | Au | na | 80 | Spiro-MeOTAD | 150 | TiO2-c | na | na | 40 | 0 | 0 | SLG | ITO | 0.102 |  |  |  | 15.8
38863 | MA | na | na | 1 | 0 | 0 | Pb | 1 | I | na | 3 | 0 | Cl |  | DMF | na | IPA | 1 | 0 | 1 | 25 | na | 150 |  | 0 | 15 | Au | na | 80 | Spiro-MeOTAD | 150 | TiO2-c | na | na | 40 | 0 | 0 | SLG | ITO | 0.102 | 1.08 | 22.3 | 0.691 | 15.8
38864 | MA | na | na | 1 | 0 | 0 | Pb | 1 | I | na | 3 | 0 |  |  | DMF | DMSO | na | 4 | 1 | 0 | 65 | 100 | na | 1 | 10 | 0 | Au | na |  | Spiro-MeOTAD | 150 | TiO2-c | TiO2-mp | SbI3 | 40 | 165 |  | SLG | FTO | 0.102 | 1.062 | 22.163 | 0.736 | 16.6
38865 | MA | na | na | 1 | 0 | 0 | Pb | 1 | I | na | 3 | 0 |  |  | DMF | DMSO | na | 4 | 1 | 0 | 65 | 100 | na | 1 | 10 | 0 | Au | na |  | Spiro-MeOTAD | 150 | TiO2-c | TiO2-mp | SbI3 | 40 | 165 |  | SLG | FTO | 0.102 | 1.059 | 21.592 | 0.718 | 16.41
38887 | FA | MA | na | 0.85 | 0.15 | 0 | Pb | 1 | Br | I | 0.45 | 2.5499999999999998 |  |  | DMF | DMSO | na | 4 | 1 | 0 | 100 | na | na | 90 | 0 | 0 | Au | na | 60 | 3,6-Ben |  | TiO2-c | TiO2-mp | na |  |  | 0 | SLG | FTO | 0.1 | 1.07 | 21.28 | 0.75 | 17.11
38866 | MA | na | na | 1 | 0 | 0 | Pb | 1 | I | na | 3 | 0 |  |  | DMF | DMSO | na | 4 | 1 | 0 | 65 | 100 | na | 1 | 10 | 0 | Au | na |  | Spiro-MeOTAD | 150 | TiO2-c | TiO2-mp | na | 40 | 165 | 0 | SLG | FTO | 0.102 | 1.052 | 21.648 | 0.695 | 15.2
38867 | MA | na | na | 1 | 0 | 0 | Pb | 1 | I | na | 3 | 0 |  |  | DMF | DMSO | na | 4 | 1 | 0 | 65 | 100 | na | 1 | 10 | 0 | Au | na |  | Spiro-MeOTAD | 150 | TiO2-c | TiO2-mp | na | 40 | 165 | 0 | SLG | FTO | 0.102 | 1.051 | 20.868 | 0.686 | 15.04
38868 | MA | na | na | 1 | 0 | 0 | Pb | 1 | I | na | 3 | 0 | Undoped |  | DMF | DMSO | na | 7.7 | 1 | 0 | 100 | na | na | 30 | 0 | 0 | Al | na | 100 | PTAA |  | PCBM-60 | Bphen | na |  |  | 0 | SLG | ITO | 0.12 | 1.114 | 23.52 | 0.768 | 20.05
38888 | FA | MA | na | 0.85 | 0.15 | 0 | Pb | 1 | Br | I | 0.45 | 2.5499999999999998 |  |  | DMF | DMSO | na | 4 | 1 | 0 | 100 | na | na | 90 | 0 | 0 | Au | na | 60 | 3,6-Ben |  | TiO2-c | TiO2-mp | na |  |  | 0 | SLG | FTO | 0.1 | 1.058 | 20.93 | 0.734 | 16.26
38869 | MA | na | na | 1 | 0 | 0 | Pb | 1 | I | na | 3 | 0 | Undoped |  | DMF | DMSO | na | 7.7 | 1 | 0 | 100 | na | na | 30 | 0 | 0 | Al | na | 100 | PTAA |  | PCBM-60 | Bphen | na |  |  | 0 | SLG | ITO | 0.12 | 1.065 | 21.69 | 0.762 | 17.44
38870 | MA | na | na | 1 | 0 | 0 | Pb | 1 | I | na | 3 | 0 | Undoped |  | DMF | DMSO | na | 7.7 | 1 | 0 | 100 | na | na | 30 | 0 | 0 | Al | na | 100 | PTAA |  | PCBM-60 | Bphen | na |  |  | 0 | SLG | ITO | 0.12 |  |  |  | 19.63
38871 | MA | na | na | 1 | 0 | 0 | Pb | 1 | I | na | 3 | 0 | Undoped |  | DMF | DMSO | na | 7.7 | 1 | 0 | 100 | na | na | 30 | 0 | 0 | Al | na | 100 | PTAA |  | PCBM-60 | Bphen | na |  |  | 0 | SLG | ITO | 0.12 |  |  |  | 16.51
38872 | Cs | FA | MA | 0.05 |  |  | Pb | 1 | Br | I |  |  |  |  | DMF | DMSO | na | 4 | 1 | 0 | 100 | na | na | 60 | 0 | 0 | Ag | na | 100 | Spiro-MeOTAD | 150 | SnO2-np | na | na |  | 0 | 0 | PET | ITO | 0.102 | 1.119 | 23.57 | 0.759 | 18.36
38873 | Cs | FA | MA | 0.1 |  |  | Pb | 1 | Br | I |  |  |  |  | DMF | DMSO | na | 4 | 1 | 0 | 100 | na | na | 60 | 0 | 0 | Ag | na | 100 | Spiro-MeOTAD | 150 | SnO2-np | na | na |  | 0 | 0 | PET | ITO | 0.102 | 1.096 | 22.32 | 0.61 | 15.15
38874 | FA | MA | na |  |  | 0 | Pb | 1 | Br | I |  |  |  |  | DMF | DMSO | na | 4 | 1 | 0 | 100 | na | na | 60 | 0 | 0 | Ag | na | 100 | Spiro-MeOTAD | 150 | SnO2-np | na | na |  | 0 | 0 | PET | ITO | 0.102 | 1.109 | 23.19 | 0.625 | 16.07
38875 | Cs | FA | MA | 0.05 |  |  | Pb | 1 | Br | I |  |  | Rb |  | DMF | DMSO | na | 4 | 1 | 0 | 100 | na | na | 60 | 0 | 0 | Ag | na | 100 | Spiro-MeOTAD | 150 | SnO2-np | na | na |  | 0 | 0 | PET | ITO | 0.102 | 1.151 | 22.61 | 0.806 | 20.41
38877 | MA | na | na | 1 | 0 | 0 | Pb | 1 | I | na | 3 | 0 | Undoped |  | DMF | DMSO | na | 4 | 1 | 0 | 60 | 80 | na | 1 | 2 | 0 | Ag | na | 100 | P3CT |  | B2F | C60 | BCP | 1.5 |  |  | SLG | ITO | 0.06 | 1.028 | 19.58 | 0.763 | 15.35
38878 | MA | na | na | 1 | 0 | 0 | Pb | 1 | I | na | 3 | 0 | Undoped |  | DMF | DMSO | na | 4 | 1 | 0 | 60 | 80 | na | 1 | 2 | 0 | Ag | na | 100 | P3CT |  | B2F | C60 | BCP | 1.5 |  |  | SLG | ITO | 0.06 | 1.01 | 19.74 | 0.72 | 14.35
38879 | MA | na | na | 1 | 0 | 0 | Pb | 1 | I | na | 3 | 0 | Undoped |  | DMF | DMSO | na | 4 | 1 | 0 | 60 | 80 | na | 1 | 2 | 0 | Ag | na | 100 | P3CT |  | B2F | C60 | BCP | 3 |  |  | SLG | ITO | 0.06 | 1.052 | 20.63 | 0.792 | 16.95
38880 | MA | na | na | 1 | 0 | 0 | Pb | 1 | I | na | 3 | 0 | Undoped |  | DMF | DMSO | na | 4 | 1 | 0 | 60 | 80 | na | 1 | 2 | 0 | Ag | na | 100 | P3CT |  | B2F | C60 | BCP | 3 |  |  | SLG | ITO | 0.06 | 1.051 | 20.22 | 0.769 | 16.34
38881 | MA | na | na | 1 | 0 | 0 | Pb | 1 | I | na | 3 | 0 | Undoped |  | DMF | DMSO | na | 4 | 1 | 0 | 60 | 80 | na | 1 | 2 | 0 | Ag | na | 100 | P3CT |  | B2F | C60 | BCP | 6 |  |  | SLG | ITO | 0.06 | 1.065 | 19.72 | 0.754 | 15.83
38882 | MA | na | na | 1 | 0 | 0 | Pb | 1 | I | na | 3 | 0 | Undoped |  | DMF | DMSO | na | 4 | 1 | 0 | 60 | 80 | na | 1 | 2 | 0 | Ag | na | 100 | P3CT |  | B2F | C60 | BCP | 6 |  |  | SLG | ITO | 0.06 | 1.042 | 19.3 | 0.751 | 15.11
38883 | MA | na | na | 3 | 0 | 0 | Pb | 1 | I | na | 3 | 0 | Undoped |  | DMF | DMSO | na | 4 | 1 | 0 | 60 | 80 | na | 1 | 2 | 0 | Ag | na | 100 | P3CT |  | C60 | BCP | na |  |  | 0 | SLG | ITO | 0.06 | 1.028 | 19.58 | 0.763 | 15.26
38884 | MA | na | na | 3 | 0 | 0 | Pb | 1 | I | na | 3 | 0 | Undoped |  | DMF | DMSO | na | 4 | 1 | 0 | 60 | 80 | na | 1 | 2 | 0 | Ag | na | 100 | P3CT |  | C60 | BCP | na |  |  | 0 | SLG | ITO | 0.06 | 1.01 | 19.74 | 0.72 | 14.35
38905 | Cs | na | na | 1 | 0 | 0 | Pb | 1 | Br | na | 3 | 0 |  |  | na | na | na | 1 | 0 | 0 |  | na | na |  | 0 | 0 | Au | na | 70 | Spiro-MeOTAD |  | TiO2-c | na | na |  | 0 | 0 | SLG | FTO | 0.09 | 1.26 | 5.96 | 0.756 | 5.66 | 2.26
38906 | Cs | na | na | 1 | 0 | 0 | Pb | 1 | Br | na | 3 | 0 |  |  | na | na | na | 1 | 0 | 0 |  | na | na |  | 0 | 0 | Au | na | 70 | Spiro-MeOTAD |  | TiO2-c | na | na |  | 0 | 0 | SLG | FTO | 0.09 | 1.3 | 6.26 | 0.763 | 6.2 | 2.26
38907 | Cs | na | na | 1 | 0 | 0 | Pb | 1 | Br | na | 3 | 0 |  |  | na | na | na | 1 | 0 | 0 |  | na | na |  | 0 | 0 | Au | na | 70 | Spiro-MeOTAD |  | TiO2-c | na | na |  | 0 | 0 | SLG | FTO | 0.09 | 1.4 | 6.34 | 0.753 | 6.71 | 2.26
38908 | Cs | na | na | 1 | 0 | 0 | Pb | 1 | Br | na | 3 | 0 |  |  | na | na | na | 1 | 0 | 0 |  | na | na |  | 0 | 0 | Au | na | 70 | Spiro-MeOTAD |  | TiO2-c | na | na |  | 0 | 0 | SLG | FTO | 0.09 | 1.4 | 6.46 | 0.792 | 7.14 | 2.26
38909 | Cs | na | na | 1 | 0 | 0 | Pb | 1 | Br | na | 3 | 0 |  |  | na | na | na | 1 | 0 | 0 |  | na | na |  | 0 | 0 | Au | na | 70 | Spiro-MeOTAD |  | TiO2-c | na | na |  | 0 | 0 | SLG | FTO | 0.09 | 1.25 | 6.48 | 0.782 | 6.35 | 2.26
38910 | Cs | na | na | 1 | 0 | 0 | Pb | 1 | Br | na | 3 | 0 |  |  | na | na | na | 1 | 0 | 0 |  | na | na |  | 0 | 0 | Au | na | 70 | Spiro-MeOTAD |  | TiO2-c | na | na |  | 0 | 0 | SLG | FTO | 0.09 | 0.98 | 5.95 | 0.613 | 3.57 | 2.26
38911 | Cs | na | na | 1 | 0 | 0 | Pb | 1 | Br | na | 3 | 0 |  |  | na | na | na | 1 | 0 | 0 |  | na | na |  | 0 | 0 | Au | na | 70 | Spiro-MeOTAD |  | TiO2-c | na | na |  | 0 | 0 | SLG | FTO | 0.09 | 1.25 | 7.39 | 0.79 | 7.28 | 2.26
38912 | Cs | na | na | 1 | 0 | 0 | Pb | 1 | Br | na | 3 | 0 |  |  | na | na | na | 1 | 0 | 0 |  | na | na |  | 0 | 0 | Au | na | 70 | Spiro-MeOTAD |  | TiO2-c | na | na |  | 0 | 0 | SLG | FTO | 0.09 | 1.37 | 7.87 | 0.78 | 8.38 | 2.26
38913 | Cs | na | na | 1 | 0 | 0 | Pb | 1 | Br | na | 3 | 0 |  |  | na | na | na | 1 | 0 | 0 |  | na | na |  | 0 | 0 | Au | na | 70 | Spiro-MeOTAD |  | TiO2-c | na | na |  | 0 | 0 | SLG | FTO | 0.09 | 1.37 | 7.79 | 0.81 | 8.65 | 2.26
38914 | Cs | na | na | 1 | 0 | 0 | Pb | 1 | Br | na | 3 | 0 |  |  | na | na | na | 1 | 0 | 0 |  | na | na |  | 0 | 0 | Au | na | 70 | Spiro-MeOTAD |  | TiO2-c | na | na |  | 0 | 0 | SLG | FTO | 0.09 | 1.29 | 7.87 | 0.7 | 7.15 | 2.26
38915 | Cs | na | na | 1 | 0 | 0 | Pb | 1 | Br | na | 3 | 0 |  |  | na | na | na | 1 | 0 | 0 |  | na | na |  | 0 | 0 | Au | na | 70 | Spiro-MeOTAD |  | TiO2-c | na | na |  | 0 | 0 | SLG | FTO | 0.09 | 1.25 | 7.6 | 0.7 | 6.67 | 2.26
38916 | Cs | na | na | 1 | 0 | 0 | Pb | 1 | I | na | 3 | 0 |  |  | DMF | DMSO | na | 9 | 1 | 0 | 180 | na | na | 15 | 0 | 0 | Au | na |  | PTAA |  | TiO2-c | na | na |  | 0 | 0 | SLG | FTO | 0.1 | 1.05 | 19.92 | 0.734 | 15.36 | 1.7
38917 | (PEA) | Cs | na | 2 | 79 | 0 | Pb | 80 | I | na |  | 0 |  |  | DMF | DMSO | na | 9 | 1 | 0 | 180 | na | na | 15 | 0 | 0 | Au | na |  | PTAA |  | TiO2-c | na | na |  | 0 | 0 | SLG | FTO | 0.1 | 1.067 | 19.71 | 0.684 | 14.39
38918 | (PEA) | Cs | na | 2 | 39 | 0 | Pb | 40 | I | na | 121 | 0 |  |  | DMF | DMSO | na | 9 | 1 | 0 | 180 | na | na | 15 | 0 | 0 | Au | na | 50 | PTAA | 100 | TiO2-c | na | na | 50 | 0 | 0 | SLG | FTO | 0.1 | 0.991 | 19.51 | 0.704 | 13.29 | 1.71
38919 | (PEA) | Cs | na | 2 | 9 | 0 | Pb | 10 | I | na | 31 | 0 |  |  | DMF | DMSO | na | 9 | 1 | 0 | 180 | na | na | 15 | 0 | 0 | Au | na |  | PTAA |  | TiO2-c | na | na |  | 0 | 0 | SLG | FTO | 0.1 | 1.031 | 17.81 | 0.657 | 12.07
38920 | (PEA) | Cs | na | 2 | 7 | 0 | Pb | 8 | I | na | 25 | 0 |  |  | DMF | DMSO | na | 9 | 1 | 0 | 180 | na | na | 15 | 0 | 0 | Au | na |  | PTAA |  | TiO2-c | na | na |  | 0 | 0 | SLG | FTO | 0.1 | 0.958 | 16.97 | 0.613 | 9.98 | 1.76
38921 | (PEA) | Cs | na | 2 | 3 | 0 | Pb | 4 | I | na | 13 | 0 |  |  | DMF | DMSO | na | 9 | 1 | 0 | 180 | na | na | 15 | 0 | 0 | Au | na |  | PTAA |  | TiO2-c | na | na |  | 0 | 0 | SLG | FTO | 0.1 | 0.921 | 10.23 | 0.46 | 4.53
38922 | (PEA) | Cs | na | 2 | 1 | 0 | Pb | 2 | I | na | 7 | 0 |  |  | DMF | DMSO | na | 9 | 1 | 0 | 180 | na | na | 15 | 0 | 0 | Au | na |  | PTAA |  | TiO2-c | na | na |  | 0 | 0 | SLG | FTO | 0.1 | 0.91 | 6.44 | 0.35 | 2.05
38923 | (PEA) | na | na | 2 | 0 | 0 | Pb | 2 | I | na | 4 | 0 |  |  | DMF | DMSO | na | 9 | 1 | 0 | 180 | na | na | 15 | 0 | 0 | Au | na |  | PTAA |  | TiO2-c | na | na |  | 0 | 0 | SLG | FTO | 0.1 | 0.376 | 1.93 | 0.287 | 0.21 | 2.28
38924 | FA | MA | na | 0.8 | 0.2 | 0 | Pb | 1 | Br | I | 0.6 | 2.4 |  |  | DMSO | GBL | na | 3 | 7 | 0 | 100 | na | na | 10 | 0 | 0 | Ag | na | 150 | NiO | 20 | PCBM-60 | na | na | 90 | 0 | 0 | SLG | ITO | 0.0314 | 1.11 | 17.89 | 0.68 | 13.46 | 1.5
38925 | FA | MA | na | 0.8 | 0.2 | 0 | Pb | 1 | Br | I | 0.6 | 2.4 |  |  | DMSO | GBL | na | 3 | 7 | 0 | 100 | na | na | 10 | 0 | 0 | Ag | na | 150 | NiO | 20 | PCBM-60 | ZSO-np | na | 90 | 100 | 0 | SLG | ITO | 0.0314 | 1.15 | 21.34 | 0.723 | 17.5 | 1.5
38926 | FA | MA | na | 0.8 | 0.2 | 0 | Pb | 1 | Br | I | 0.6 | 2.4 |  |  | DMSO | GBL | na | 3 | 7 | 0 | 100 | na | na | 10 | 0 | 0 | Ag | na | 150 | Spiro-MeOTAD | 110 | TiO2-c | PCBM-60 | na |  | 40 | 0 | SLG | ITO | 0.0314 | 1.04 | 19.77 | 0.668 | 13.74 | 1.5
38927 | FA | MA | na | 0.8 | 0.2 | 0 | Pb | 1 | Br | I | 0.6 | 2.4 |  |  | DMSO | GBL | na | 3 | 7 | 0 | 100 | na | na | 10 | 0 | 0 | Ag | na | 150 | Spiro-MeOTAD | 110 | ZSO-np | PCBM-60 | na | 60 | 40 | 0 | SLG | ITO | 0.0314 | 1.08 | 21.08 | 0.659 | 14.3 | 1.5
38928 | FA | MA | na | 0.8 | 0.2 | 0 | Pb | 1 | Br | I | 0.6 | 2.4 |  |  | DMSO | GBL | na | 3 | 7 | 0 | 100 | na | na | 10 | 0 | 0 | Ag | na | 150 | Spiro-MeOTAD | 110 | ZSO-np | PCBM-60 | na | 60 | 40 | 0 | PET | ITO | 0.0314 | 1.05 | 17.35 | 0.638 | 11.61 | 1.5
38929 | FA | MA | na | 0.83 | 0.17 | 0 | Pb | 1 | Br | I | 0.51 | 2.4900000000000002 |  |  | DMF | DMSO | na | 4 | 1 | 0 | 100 | na | na | 60 | 0 | 0 | Ag | na | 100 | Spiro-MeOTAD |  | TiO2-c | na | na | 65 | 0 | 0 | SLG | FTO | 0.159 | 1.01 | 24 | 0.694 | 16.74
38930 | FA | MA | na | 0.83 | 0.17 | 0 | Pb | 1 | Br | I | 0.51 | 2.4900000000000002 |  |  | DMF | DMSO | na | 4 | 1 | 0 | 100 | na | na | 60 | 0 | 0 | Ag | na | 100 | Spiro-MeOTAD |  | SnO2-c | na | na | 65 | 0 | 0 | SLG | FTO | 0.159 | 1.086 | 24.69 | 0.699 | 18.75
38934 | Cs | FA | MA | 0.05 | 0.79 | 0.16 | Pb | 1 | Br | I | 0.51 | 2.4900000000000002 |  |  | DMF | DMSO | na | 4 | 1 | 0 | 105 | na | na | 30 | 0 | 0 | Ag | na | 80 | NiO |  | PCBM-60 | na | na |  | 0 | 0 | SLG | ITO | 0.1 | 1.04 | 20.91 | 0.76 | 16.2
38935 | Cs | FA | MA | 0.05 | 0.79 | 0.16 | Pb | 1 | Br | I | 0.51 | 2.4900000000000002 |  |  | DMF | DMSO | na | 4 | 1 | 0 | 105 | na | na | 30 | 0 | 0 | Ag | na | 80 | NiO |  | PCBM-60 | CD | na |  |  | 0 | SLG | ITO | 0.1 | 1.06 | 22.41 | 0.74 | 16.96
38936 | Cs | FA | MA | 0.05 | 0.79 | 0.16 | Pb | 1 | Br | I | 0.51 | 2.4900000000000002 |  |  | DMF | DMSO | na | 4 | 1 | 0 | 105 | na | na | 30 | 0 | 0 | Ag | na | 80 | NiO |  | PCBM-60 | BCP | na |  |  | 0 | SLG | ITO | 0.1 | 1.05 | 21.33 | 0.75 | 16.9
38937 | FA | MA | na | 0.85 | 0.15 | 0 | Pb | 1 | Br | I | 0.45100000000000001 | 2.5499999999999998 |  |  | DMF | DMSO | na | 4 | 1 | 0 | 100 | na | na | 20 | 0 | 0 | Au | na | 100 | Spiro-MeOTAD |  | TiO2-c | TiO2-mp | na | 50 |  | 0 | SLG | FTO | 0.1 | 1 | 24.7 | 0.683 | 16.56
38938 | FA | MA | na | 0.85 | 0.15 | 0 | Pb | 1 | Br | I | 0.45100000000000001 | 2.5499999999999998 |  |  | DMF | DMSO | na | 4 | 1 | 0 | 100 | na | na | 20 | 0 | 0 | Au | na | 100 | Spiro-MeOTAD |  | TiO2-c | TiO2-mp | na | 50 |  | 0 | SLG | FTO | 0.1 | 1 | 23.9 | 0.698 | 17.31
38939 | Cs | FA | MA | 0.05 | 0.79 | 0.16 | Pb | 1 | Br | I | 0.51 | 2.4900000000000002 | PbCl2 |  | DMF | DMSO | na | 4 | 1 | 0 | 100 | na | na | 60 | 0 | 0 | Au | na | 80 | Spiro-MeOTAD |  | TiO2-c | TiO2-mp | na |  | 150 | 0 | SLG | FTO | 0.148 | 1.103 | 22.81 | 0.75 | 18.75
38940 | Cs | FA | MA | 0.05 | 0.79 | 0.16 | Pb | 1 | Br | I | 0.51 | 2.4900000000000002 | PbCl2 |  | DMF | DMSO | na | 4 | 1 | 0 | 100 | na | na | 60 | 0 | 0 | Au | na | 80 | Spiro-MeOTAD |  | TiO2-c | TiO2-mp | na |  | 150 | 0 | SLG | FTO | 0.148 | 1.112 | 22.41 | 0.77 | 19.14
38941 | Cs | FA | MA | 0.05 | 0.79 | 0.16 | Pb | 1 | Br | I | 0.51 | 2.4900000000000002 |  |  | DMF | DMSO | na | 4 | 1 | 0 | 100 | na | na | 60 | 0 | 0 | Au | na | 80 | Spiro-MeOTAD |  | TiO2-c | TiO2-mp | na |  | 150 | 0 | SLG | FTO | 0.148 | 1.047 | 22.09 | 0.76 | 17.51
38942 | Cs | FA | MA | 0.05 | 0.79 | 0.16 | Pb | 1 | Br | I | 0.51 | 2.4900000000000002 |  |  | DMF | DMSO | na | 4 | 1 | 0 | 100 | na | na | 60 | 0 | 0 | Au | na | 80 | Spiro-MeOTAD |  | TiO2-c | TiO2-mp | na |  | 150 | 0 | SLG | FTO | 0.148 | 1.046 | 22.28 | 0.78 | 18.09
38943 | Cs | FA | MA | 0.05 | 0.79 | 0.16 | Pb | 1 | Br | I | 0.51 | 2.4900000000000002 | PbCl2 |  | DMF | DMSO | na | 4 | 1 | 0 | 100 | na | na | 60 | 0 | 0 | Au | na | 80 | Spiro-MeOTAD |  | TiO2-c | TiO2-mp | na |  | 150 | 0 | SLG | FTO | 10 | 1.07 | 20.52 | 0.69 | 15.11
38944 | FA | MA | na | 0.93 | 7.0000000000000007E-2 | 0 | Pb | 1 | Br | I | 0.21 | 2.79 | MACl |  | DMF | DMSO | na | 8 | 1 | 0 | 100 | na | na | 60 | 0 | 0 | Au | na |  | Spiro-MeOTAD |  | TiO2-c | SnO2-np | BSO-mp | 70 |  | 150 | SLG | FTO | 0.0935 | 1.13 | 24.1 | 0.804 | 22
38945 | FA | MA | na | 0.93 | 7.0000000000000007E-2 | 0 | Pb | 1 | Br | I | 0.21 | 2.79 | MACl |  | DMF | DMSO | na | 8 | 1 | 0 | 100 | na | na | 60 | 0 | 0 | Au | na |  | Spiro-MeOTAD |  | TiO2-c | SnO2-np | BSO-mp | 70 |  | 150 | SLG | FTO | 0.0935 | 1.13 | 24.11 | 0.788 | 21.7
38946 | FA | MA | na | 0.93 | 7.0000000000000007E-2 | 0 | Pb | 1 | Br | I | 0.21 | 2.79 | MACl |  | DMF | DMSO | na | 8 | 1 | 0 | 100 | na | na | 60 | 0 | 0 | Au | na |  | Spiro-MeOTAD |  | TiO2-c | SnO2-np | BSO-mp | 70 |  | 150 | SLG | FTO | 0.0935 | 1.01 | 23.68 | 0.723 | 17.97
38947 | FA | MA | na | 0.93 | 7.0000000000000007E-2 | 0 | Pb | 1 | Br | I | 0.21 | 2.79 | MACl |  | DMF | DMSO | na | 8 | 1 | 0 | 100 | na | na | 60 | 0 | 0 | Au | na |  | Spiro-MeOTAD |  | TiO2-c | SnO2-np | BSO-mp | 70 |  | 150 | SLG | FTO | 0.0935 | 1.04 | 23.24 | 0.748 | 18.14
38948 | FA | MA | na | 0.93 | 7.0000000000000007E-2 | 0 | Pb | 1 | Br | I | 0.21 | 2.79 | MACl |  | DMF | DMSO | na | 8 | 1 | 0 | 100 | na | na | 60 | 0 | 0 | Au | na |  | Spiro-MeOTAD |  | TiO2-c | TiO2-mp | na | 70 | 150 | 0 | SLG | FTO | 0.0935 | 1.09 | 23.71 | 0.729 | 18.79
38949 | FA | MA | na | 0.93 | 7.0000000000000007E-2 | 0 | Pb | 1 | Br | I | 0.21 | 2.79 | MACl |  | DMF | DMSO | na | 8 | 1 | 0 | 100 | na | na | 60 | 0 | 0 | Au | na |  | Spiro-MeOTAD |  | TiO2-c | TiO2-mp | na | 70 | 150 | 0 | SLG | FTO | 0.0935 | 1 | 16.94 | 0.553 | 9.24
38950 | Cs | FA | MA | 0.05 | 0.85 | 0.15 | Pb | 1 | Br | I | 0.45 | 2.5499999999999998 |  |  | DMF | DMSO | na | 4 | 1 | 0 | 100 | na | na | 60 | 0 | 0 | Au | na | 80 | Spiro-MeOTAD |  | TiO2-c | na | na | 50 | 0 | 0 | SLG | FTO | 0.1 | 1.152 | 23.58 | 0.788 | 21.03
38951 | Cs | FA | MA | 0.05 | 0.85 | 0.15 | Pb | 1 | Br | I | 0.45 | 2.5499999999999998 |  |  | DMF | DMSO | na | 4 | 1 | 0 | 100 | na | na | 60 | 0 | 0 | Au | na | 80 | Spiro-MeOTAD |  | TiO2-c | na | na | 50 | 0 | 0 | SLG | FTO | 0.1 | 1.15 | 23.33 | 0.775 | 20.78
38952 | Cs | FA | MA | 0.05 | 0.85 | 0.15 | Pb | 1 | Br | I | 0.45 | 2.5499999999999998 |  |  | DMF | DMSO | na | 4 | 1 | 0 | 100 | na | na | 60 | 0 | 0 | Au | na | 80 | Spiro-MeOTAD |  | TiO2-c | na | na | 50 | 0 | 0 | SLG | FTO | 0.1 | 1.132 | 22.88 | 0.756 | 19.17
38953 | Cs | FA | MA | 0.05 | 0.85 | 0.15 | Pb | 1 | Br | I | 0.45 | 2.5499999999999998 |  |  | DMF | DMSO | na | 4 | 1 | 0 | 100 | na | na | 60 | 0 | 0 | Au | na | 80 | Spiro-MeOTAD |  | TiO2-c | na | na | 50 | 0 | 0 | SLG | FTO | 0.1 | 1.125 | 22.88 | 0.74 | 19.04
38954 | Cs | FA | MA | 0.05 | 0.85 | 0.15 | Pb | 1 | Br | I | 0.45 | 2.5499999999999998 |  |  | DMF | DMSO | na | 4 | 1 | 0 | 100 | na | na | 60 | 0 | 0 | Au | na | 80 | Spiro-MeOTAD |  | TiO2-c | na | na | 50 | 0 | 0 | SLG | FTO | 0.1 | 1.138 | 22.69 | 0.744 | 19.21
38955 | Cs | FA | MA | 0.05 | 0.85 | 0.15 | Pb | 1 | Br | I | 0.45 | 2.5499999999999998 |  |  | DMF | DMSO | na | 4 | 1 | 0 | 100 | na | na | 60 | 0 | 0 | Au | na | 80 | Spiro-MeOTAD |  | TiO2-c | na | na | 50 | 0 | 0 | SLG | FTO | 0.1 |  |  |  | 19.19
38956 | Cs | FA | MA | 0.05 | 0.85 | 0.15 | Pb | 1 | Br | I | 0.45 | 2.5499999999999998 |  |  | DMF | DMSO | na | 4 | 1 | 0 | 100 | na | na | 60 | 0 | 0 | Au | na | 80 | Spiro-MeOTAD |  | TiO2-c | na | na | 50 | 0 | 0 | SLG | FTO | 0.1 | 1.149 | 23.35 | 0.771 | 20.68
38957 | Cs | FA | MA | 0.05 | 0.85 | 0.15 | Pb | 1 | Br | I | 0.45 | 2.5499999999999998 |  |  | DMF | DMSO | na | 4 | 1 | 0 | 100 | na | na | 60 | 0 | 0 | Au | na | 80 | Spiro-MeOTAD |  | TiO2-c | na | na | 50 | 0 | 0 | SLG | FTO | 0.1 |  |  |  | 20.35
38958 | Cs | FA | MA | 0.05 | 0.85 | 0.15 | Pb | 1 | Br | I | 0.45 | 2.5499999999999998 |  |  | DMF | DMSO | na | 4 | 1 | 0 | 100 | na | na | 60 | 0 | 0 | Au | na | 80 | Spiro-MeOTAD |  | TiO2-c | na | na | 50 | 0 | 0 | SLG | FTO | 0.1 | 1.148 | 23.46 | 0.783 | 21.09
38959 | Cs | FA | MA | 0.05 | 0.85 | 0.15 | Pb | 1 | Br | I | 0.45 | 2.5499999999999998 |  |  | DMF | DMSO | na | 4 | 1 | 0 | 100 | na | na | 60 | 0 | 0 | Au | na | 80 | Spiro-MeOTAD |  | TiO2-c | na | na | 50 | 0 | 0 | SLG | FTO | 0.1 |  |  |  | 20.61
38960 | Cs | FA | MA | 0.05 | 0.85 | 0.15 | Pb | 1 | Br | I | 0.45 | 2.5499999999999998 |  |  | DMF | DMSO | na | 4 | 1 | 0 | 100 | na | na | 60 | 0 | 0 | Au | na | 80 | Spiro-MeOTAD |  | TiO2-c | na | na | 50 | 0 | 0 | SLG | FTO | 0.1 | 1.031 | 19.59 | 0.642 | 12.96
38961 | Cs | FA | MA | 0.05 | 0.85 | 0.15 | Pb | 1 | Br | I | 0.45 | 2.5499999999999998 |  |  | DMF | DMSO | na | 4 | 1 | 0 | 100 | na | na | 60 | 0 | 0 | Au | na | 80 | Spiro-MeOTAD |  | TiO2-c | na | na | 50 | 0 | 0 | SLG | FTO | 0.1 |  |  |  | 12.72
38962 | Cs | FA | MA | 0.05 | 0.85 | 0.15 | Pb | 1 | Br | I | 0.45 | 2.5499999999999998 |  |  | DMF | DMSO | na | 4 | 1 | 0 | 100 | na | na | 60 | 0 | 0 | Au | na | 80 | Spiro-MeOTAD |  | TiO2-c | na | na | 50 | 0 | 0 | SLG | FTO | 0.1 | 1.061 | 20.73 | 0.775 | 17.04
38963 | Cs | FA | MA | 0.05 | 0.85 | 0.15 | Pb | 1 | Br | I | 0.45 | 2.5499999999999998 |  |  | DMF | DMSO | na | 4 | 1 | 0 | 100 | na | na | 60 | 0 | 0 | Au | na | 80 | Spiro-MeOTAD |  | TiO2-c | na | na | 50 | 0 | 0 | SLG | FTO | 0.1 |  |  |  | 16.74
38970 | Cs | FA | MA | 0.08 | 0.8 | 0.12 | Pb | 1 | Br | I | 0.36 | 2.64 |  |  | DMF | DMSO | na | 4 | 1 | 0 | 100 | na | na | 60 | 0 | 0 | Au | na | 70 | V1160 | 110 | TiO2-c | TiO2-mp | SnO2 |  |  |  | SLG | FTO | 0.16 | 1.033 | 23.09 | 0.766 | 18.27
38971 | Cs | FA | MA | 0.08 | 0.8 | 0.12 | Pb | 1 | Br | I | 0.36 | 2.64 |  |  | DMF | DMSO | na | 4 | 1 | 0 | 100 | na | na | 60 | 0 | 0 | Au | na | 70 | V1160 | 110 | TiO2-c | TiO2-mp | SnO2 |  |  |  | SLG | FTO | 0.16 | 0.99 | 23.02 | 0.553 | 12.61
38972 | Cs | FA | MA | 0.08 | 0.8 | 0.12 | Pb | 1 | Br | I | 0.36 | 2.64 |  |  | DMF | DMSO | na | 4 | 1 | 0 | 100 | na | na | 60 | 0 | 0 | Au | na | 70 | V1160 | 110 | TiO2-c | TiO2-mp | SnO2 |  |  |  | SLG | FTO | 0.16 | 1.009 | 22.98 | 0.755 | 17.51
38973 | Cs | FA | MA | 0.08 | 0.8 | 0.12 | Pb | 1 | Br | I | 0.36 | 2.64 |  |  | DMF | DMSO | na | 4 | 1 | 0 | 100 | na | na | 60 | 0 | 0 | Au | na | 70 | Spiro-MeOTAD | 150 | TiO2-c | TiO2-mp | SnO2 |  |  |  | SLG | FTO | 0.16 | 1.045 | 23.2 | 0.789 | 19.16
38974 | Cs | FA | MA | 0.08 | 0.8 | 0.12 | Pb | 1 | Br | I | 0.36 | 2.64 |  |  | DMF | DMSO | na | 4 | 1 | 0 | 100 | na | na | 60 | 0 | 0 | Au | na | 70 | Spiro-MeOTAD | 150 | TiO2-c | TiO2-mp | SnO2 |  |  |  | SLG | FTO | 0.16 | 0.972 | 22.83 | 0.468 | 10.39
38975 | MA | na | na | 1 | 0 | 0 | Pb | 1 | I | na | 3 | 0 |  |  | DMF | DMSO | na | 4 | 1 | 0 | 100 | na | na | 10 | 0 | 0 | Ag | na | 90 | Spiro-MeOTAD | 160 | SnO2-c | na | na | 23 | 0 | 0 | SLG | FTO | 0.06 | 1.09 | 21.2 | 0.7 | 15.27 | 1.6
38976 | MA | na | na | 1 | 0 | 0 | Pb | 1 | I | na | 3 | 0 |  |  | DMF | DMSO | na | 4 | 1 | 0 | 100 | na | na | 10 | 0 | 0 | Ag | na | 90 | Spiro-MeOTAD | 160 | SnO2-c | na | na | 23 | 0 | 0 | SLG | FTO | 0.06 | 1.13 | 22.3 | 0.75 | 18.02 | 1.6
38977 | MA | na | na | 1 | 0 | 0 | Pb | 1 | I | na | 3 | 0 |  |  | DMSO | GBL | na | 3 | 7 | 0 | 100 | na | na | 10 | 0 | 0 | Ag | na | 120 | NiO |  | PCBM-60 | na | na |  | 0 | 0 | SLG | FTO | 0.25 | 1.05 | 21.11 | 0.717 | 15.9 | 1.55
38980 | MA | na | na | 1 | 0 | 0 | Pb | 1 | I | na | 3 | 0 |  |  | DMSO | GBL | na | 3 | 7 | 0 | 60 | 100 | na | 1 | 5 | 0 | Al | na | 100 | PEDOT:PSS |  | PCBM-60 | ZnO-np | na |  |  | 0 | SLG | ITO | 0.1 | 0.91 | 19.8 | 0.766 | 13.53 | 1.6
38981 | MA | na | na | 1 | 0 | 0 | Pb | 1 | I | na | 3 | 0 |  |  | DMSO | GBL | na | 3 | 7 | 0 | 60 | 100 | na | 1 | 5 | 0 | Al | na | 100 | PEDOT:PSS |  | PCBM-60 | ZnO-np | na |  |  | 0 | SLG | ITO | 0.1 | 0.85 | 18.6 | 0.755 | 11.9 | 1.6
38982 | MA | na | na | 1 | 0 | 0 | Pb | 1 | I | na | 3 | 0 | BHT |  | DMSO | GBL | na | 3 | 7 | 0 | 60 | 100 | na | 1 | 5 | 0 | Al | na | 100 | PEDOT:PSS |  | PCBM-60 | ZnO-np | na |  |  | 0 | SLG | ITO | 0.1 | 0.97 | 20.8 | 0.75 | 14.82 | 1.6
38983 | MA | na | na | 1 | 0 | 0 | Pb | 1 | I | na | 3 | 0 | BHT |  | DMSO | GBL | na | 3 | 7 | 0 | 60 | 100 | na | 1 | 5 | 0 | Al | na | 100 | PEDOT:PSS |  | PCBM-60 | ZnO-np | na |  |  | 0 | SLG | ITO | 0.1 | 0.92 | 19.1 | 0.759 | 13.4 | 1.6
38984 | MA | na | na | 1 | 0 | 0 | Pb | 1 | I | na | 3 | 0 |  |  | DMSO | GBL | na | 3 | 7 | 0 | 60 | 100 | na | 1 | 5 | 0 | Au | na | 100 | Spiro-MeOTAD |  | TiO2-c | TiO2-mp | na |  |  | 0 | SLG | FTO | 0.1 | 1.01 | 21.9 | 0.772 | 17.1 | 1.6
38985 | MA | na | na | 1 | 0 | 0 | Pb | 1 | I | na | 3 | 0 |  |  | DMSO | GBL | na | 3 | 7 | 0 | 60 | 100 | na | 1 | 5 | 0 | Au | na | 100 | Spiro-MeOTAD |  | TiO2-c | TiO2-mp | na |  |  | 0 | SLG | FTO | 0.1 | 0.97 | 21.6 | 0.767 | 16.1 | 1.6
38986 | MA | na | na | 1 | 0 | 0 | Pb | 1 | I | na | 3 | 0 | BHT |  | DMSO | GBL | na | 3 | 7 | 0 | 60 | 100 | na | 1 | 5 | 0 | Au | na | 100 | Spiro-MeOTAD |  | TiO2-c | TiO2-mp | na |  |  | 0 | SLG | FTO | 0.1 | 1.03 | 22.5 | 0.781 | 18.1 | 1.6
38987 | MA | na | na | 1 | 0 | 0 | Pb | 1 | I | na | 3 | 0 | BHT |  | DMSO | GBL | na | 3 | 7 | 0 | 60 | 100 | na | 1 | 5 | 0 | Au | na | 100 | Spiro-MeOTAD |  | TiO2-c | TiO2-mp | na |  |  | 0 | SLG | FTO | 0.1 | 1.01 | 22.3 | 0.766 | 17.2 | 1.6
38988 | FA | na | na | 1 | 0 | 0 | Pb | 1 | I | na | 3 | 0 |  |  | DMF | DMSO | na | 4 | 1 | 0 | 150 | na | na | 30 | 0 | 0 | Au | na | 80 | PTAA |  | TiO2-c | TiO2-mp | na |  |  | 0 | SLG | FTO | 0.09 | 1.09 | 21.8 | 0.691 | 16.86 | 1.48
38989 | FA | na | na | 1 | 0 | 0 | Pb | 1 | I | na | 3 | 0 |  |  | DMF | DMSO | na | 4 | 1 | 0 | 150 | na | na | 30 | 0 | 0 | Au | na | 80 | PTAA |  | TiO2-c | TiO2-mp | na |  |  | 0 | SLG | FTO | 0.09 | 1.078 | 21.35 | 0.671 | 16.83 | 1.48
38990 | FA | na | na | 1 | 0 | 0 | Pb | 1 | I | na | 3 | 0 | CsCl | 0.05 | DMF | DMSO | na | 4 | 1 | 0 | 150 | na | na | 30 | 0 | 0 | Au | na | 80 | PTAA |  | TiO2-c | TiO2-mp | na |  |  | 0 | SLG | FTO | 0.09 | 1.095 | 22.41 | 0.74 | 18.6 | 1.48
38991 | FA | na | na | 1 | 0 | 0 | Pb | 1 | I | na | 3 | 0 | CsCl | 0.05 | DMF | DMSO | na | 4 | 1 | 0 | 150 | na | na | 30 | 0 | 0 | Au | na | 80 | PTAA |  | TiO2-c | TiO2-mp | na |  |  | 0 | SLG | FTO | 0.09 | 1.084 | 22.03 | 0.726 | 18.24 | 1.48
38992 | FA | na | na | 1 | 0 | 0 | Pb | 1 | I | na | 3 | 0 | CsCl | 0.1 | DMF | DMSO | na | 4 | 1 | 0 | 150 | na | na | 30 | 0 | 0 | Au | na | 80 | PTAA |  | TiO2-c | TiO2-mp | na |  |  | 0 | SLG | FTO | 0.09 | 1.118 | 22.81 | 0.764 | 18.89 | 1.48
38993 | FA | na | na | 1 | 0 | 0 | Pb | 1 | I | na | 3 | 0 | CsCl | 0.1 | DMF | DMSO | na | 4 | 1 | 0 | 150 | na | na | 30 | 0 | 0 | Au | na | 80 | PTAA |  | TiO2-c | TiO2-mp | na |  |  | 0 | SLG | FTO | 0.09 | 1.109 | 22.57 | 0.752 | 18.87 | 1.48
38994 | FA | na | na | 1 | 0 | 0 | Pb | 1 | I | na | 3 | 0 | CsCl | 0.15 | DMF | DMSO | na | 4 | 1 | 0 | 150 | na | na | 30 | 0 | 0 | Au | na | 80 | PTAA |  | TiO2-c | TiO2-mp | na |  |  | 0 | SLG | FTO | 0.09 | 1.095 | 22.07 | 0.702 | 17.5 | 1.48
38995 | FA | na | na | 1 | 0 | 0 | Pb | 1 | I | na | 3 | 0 | CsCl | 0.15 | DMF | DMSO | na | 4 | 1 | 0 | 150 | na | na | 30 | 0 | 0 | Au | na | 80 | PTAA |  | TiO2-c | TiO2-mp | na |  |  | 0 | SLG | FTO | 0.09 | 1.08 | 21.75 | 0.689 | 17.16 | 1.48
38996 | Cs | na | na | 1 | 0 | 0 | Pb | 1 | Br | I | 1 | 2 |  |  | DMSO | na | na | 1 | 0 | 0 | 42 | 160 | na | 4 | 10 | 0 | Ag | na | 100 | NiO | 30 | Nb2O5 | na | na | 60 | 0 | 0 | SLG | ITO | 0.155 | 1.2 | 14.23 | 0.827 | 14.11 | 1.89
38997 | Cs | na | na | 1 | 0 | 0 | Pb | 1 | Br | I | 1 | 2 |  |  | DMSO | na | na | 1 | 0 | 0 | 42 | 160 | na | 4 | 10 | 0 | Ag | na | 100 | NiO | 30 | Nb2O5 | na | na | 60 | 0 | 0 | SLG | ITO | 1 | 1.17 | 13.82 | 0.763 | 12.33 | 1.89
38998 | Cs | na | na | 1 | 0 | 0 | Pb | 1 | Br | I | 1 | 2 |  |  | DMSO | na | na | 1 | 0 | 0 | 42 | 160 | na | 4 | 10 | 0 | Ag | na | 100 | NiO | 30 | Nb2O5 | na | na | 60 | 0 | 0 | SLG | ITO | 5 | 1.14 | 13.54 | 0.726 | 11.2 | 1.89
38999 | MA | na | na | 1 | 0 | 0 | Pb | 1 | I | na | 3 | 0 |  |  | DMSO | GBL | na | 1 | 1 | 0 | 120 | 130 | na | 2 | 28 | 0 | Ag | na | 100 | NiO | 30 | C60 | BCP | na | 20 | 7 | 0 | SLG | FTO | 0.09 | 0.97 | 21.22 | 0.682 | 13.97 | 1.6
39000 | MA | na | na | 1 | 0 | 0 | Pb | 1 | I | na | 3 | 0 |  |  | DMSO | GBL | na | 1 | 1 | 0 | 120 | 130 | na | 2 | 28 | 0 | Ag | na | 100 | NiO | 30 | C60 | BCP | na | 20 | 7 | 0 | SLG | FTO | 0.09 | 0.95 | 20.77 | 0.675 | 13.32 | 1.6
39001 | FA | MA | na | 0.25 | 0.75 | 0 | Pb | 1 | I | na | 3 | 0 |  |  | DMSO | GBL | na | 1 | 1 | 0 | 120 | 130 | na | 2 | 28 | 0 | Ag | na | 100 | NiO | 30 | C60 | BCP | na | 20 | 7 | 0 | SLG | FTO | 0.09 | 1 | 22.27 | 0.702 | 15.61
39002 | FA | MA | na | 0.25 | 0.75 | 0 | Pb | 1 | I | na | 3 | 0 |  |  | DMSO | GBL | na | 1 | 1 | 0 | 120 | 130 | na | 2 | 28 | 0 | Ag | na | 100 | NiO | 30 | C60 | BCP | na | 20 | 7 | 0 | SLG | FTO | 0.09 | 0.98 | 22.2 | 0.687 | 15.15
39003 | FA | MA | na | 0.5 | 0.5 | 0 | Pb | 1 | I | na | 3 | 0 |  |  | DMSO | GBL | na | 1 | 1 | 0 | 120 | 130 | na | 2 | 28 | 0 | Ag | na | 100 | NiO | 30 | C60 | BCP | na | 20 | 7 | 0 | SLG | FTO | 0.09 | 0.93 | 20.43 | 0.542 | 12.21
39004 | FA | MA | na | 0.5 | 0.5 | 0 | Pb | 1 | I | na | 3 | 0 |  |  | DMSO | GBL | na | 1 | 1 | 0 | 120 | 130 | na | 2 | 28 | 0 | Ag | na | 100 | NiO | 30 | C60 | BCP | na | 20 | 7 | 0 | SLG | FTO | 0.09 | 0.91 | 21 | 0.602 | 11.47
39005 | FA | MA | na | 0.75 | 0.25 | 0 | Pb | 1 | I | na | 3 | 0 |  |  | DMSO | GBL | na | 1 | 1 | 0 | 120 | 130 | na | 2 | 28 | 0 | Ag | na | 100 | NiO | 30 | C60 | BCP | na | 20 | 7 | 0 | SLG | FTO | 0.09 | 0.71 | 21.49 | 0.46 | 6.98
39006 | MA | na | na | 1 | 0 | 0 | Pb | 1 | I | na | 3 | 0 |  |  |  | na | na | 1 | 0 | 0 |  | na | na |  | 0 | 0 |  | na |  | NiO |  |  | na | na |  | 0 | 0 | SLG | FTO | 0.09 | 0.66 | 19.1 | 0.477 | 6.05 | 1.6
39012 | FA | MA | na | 0.15 | 0.85 | 0 | Pb | 1 | I | na | 3 | 0 |  |  | DMF | DMSO | na |  |  | 0 | 120 | na | na | 10 | 0 | 0 | Au | na | 75 | Spiro-MeOTAD |  | TiO2-c | TiO2-mp | na |  |  | 0 | SLG | FTO | 0.0464 | 1.06 | 20.78 | 0.67 | 15.07
39013 | FA | MA | na | 0.15 | 0.85 | 0 | Pb | 1 | I | na | 3 | 0 |  |  | DMF | DMSO | na |  |  | 0 | 120 | na | na | 10 | 0 | 0 | Au | na | 75 | Spiro-MeOTAD |  | TiO2-c | TiO2-mp | na |  |  | 0 | SLG | FTO | 0.0464 | 1.06 | 19.83 | 0.63 | 13.24
39014 | FA | MA | na | 0.15 | 0.85 | 0 | Pb | 1 | I | na | 3 | 0 | PDMS | 0.03 | DMF | DMSO | na |  |  | 0 | 120 | na | na | 10 | 0 | 0 | Au | na | 75 | Spiro-MeOTAD |  | TiO2-c | TiO2-mp | na |  |  | 0 | SLG | FTO | 0.0464 | 1.07 | 21.1 | 0.73 | 16.16
39015 | FA | MA | na | 0.15 | 0.85 | 0 | Pb | 1 | I | na | 3 | 0 | PDMS | 0.03 | DMF | DMSO | na |  |  | 0 | 120 | na | na | 10 | 0 | 0 | Au | na | 75 | Spiro-MeOTAD |  | TiO2-c | TiO2-mp | na |  |  | 0 | SLG | FTO | 0.0464 | 1.05 | 21.05 | 0.7 | 15.44
39016 | FA | MA | na | 0.15 | 0.85 | 0 | Pb | 1 | I | na | 3 | 0 | PDMS | 4.4999999999999998E-2 | DMF | DMSO | na |  |  | 0 | 120 | na | na | 10 | 0 | 0 | Au | na | 75 | Spiro-MeOTAD |  | TiO2-c | TiO2-mp | na |  |  | 0 | SLG | FTO | 0.0464 | 1.05 | 21.04 | 0.68 | 15.05
39017 | FA | MA | na | 0.15 | 0.85 | 0 | Pb | 1 | I | na | 3 | 0 | PDMS | 4.4999999999999998E-2 | DMF | DMSO | na |  |  | 0 | 120 | na | na | 10 | 0 | 0 | Au | na | 75 | Spiro-MeOTAD |  | TiO2-c | TiO2-mp | na |  |  | 0 | SLG | FTO | 0.0464 | 1.03 | 20.16 | 0.65 | 13.61
39018 | FA | MA | na | 0.15 | 0.85 | 0 | Pb | 1 | I | na | 3 | 0 | PDMS | 0.06 | DMF | DMSO | na |  |  | 0 | 120 | na | na | 10 | 0 | 0 | Au | na | 75 | Spiro-MeOTAD |  | TiO2-c | TiO2-mp | na |  |  | 0 | SLG | FTO | 0.0464 | 1.01 | 23.34 | 0.69 | 16.22
39019 | FA | MA | na | 0.15 | 0.85 | 0 | Pb | 1 | I | na | 3 | 0 | PDMS | 0.06 | DMF | DMSO | na |  |  | 0 | 120 | na | na | 10 | 0 | 0 | Au | na | 75 | Spiro-MeOTAD |  | TiO2-c | TiO2-mp | na |  |  | 0 | SLG | FTO | 0.0464 | 1.01 | 20.17 | 0.67 | 13.73
39024 | MA | na | na | 1 | 0 | 0 | Pb | 1 | I | na | 3 | 0 |  |  | DMF | DMSO | na | 3 | 7 | 0 | 120 | na | na | 25 | 0 | 0 | Ag | na |  | NiO | 100 | PCBM-60 | LiF | na |  |  | 0 | SLG | FTO | 0.097 | 0.84 | 10.73 | 0.309 | 5.57 | 1.6
39025 | MA | na | na | 1 | 0 | 0 | Pb | 1 | I | na | 3 | 0 |  |  | DMF | DMSO | na | 3 | 7 | 0 | 120 | na | na | 25 | 0 | 0 | Ag | na |  | NiO | 100 | PCBM-60 | LiF | na |  |  | 0 | SLG | FTO | 0.194 | 0.92 | 19.8 | 0.331 | 12.05 | 1.6
39026 | MA | na | na | 1 | 0 | 0 | Pb | 1 | I | na | 3 | 0 |  |  | DMF | DMSO | na | 3 | 7 | 0 | 120 | na | na | 25 | 0 | 0 | Ag | na |  | NiO | 100 | PCBM-60 | LiF | na |  |  | 0 | SLG | FTO | 0.194 | 0.8 | 8.56 | 0.296 | 4.05 | 1.6
39027 | MA | na | na | 1 | 0 | 0 | Pb | 1 | I | na | 3 | 0 |  |  | DMF | DMSO | na | 3 | 7 | 0 | 120 | na | na | 25 | 0 | 0 | Ag | na |  | NiO | 100 | PCBM-60 | LiF | na |  |  | 0 | SLG | FTO | 0.194 | 0.72 | 7.97 | 0.238 | 2.73 | 1.6
39042 | MA | na | na | 1 | 0 | 0 | Pb | 1 | I | na | 3 | 0 |  |  | DMF | DMSO | na | 9 | 1 | 0 | 100 | na | na | 20 | 0 | 0 | Ag | na |  | PEDOT:PSS | 50 | PCBM-60 | na | na | 80 | 0 | 0 | SLG | ITO | 0.1 | 0.83 | 16.37 | 0.75 | 10.21 | 1.6
39043 | MA | na | na | 1 | 0 | 0 | Pb | 1 | I | na | 3 | 0 |  |  | DMF | DMSO | na | 9 | 1 | 0 | 100 | na | na | 20 | 0 | 0 | Ag | na |  | PEDOT:PSS | 50 | PCBM-60 | na | na | 80 | 0 | 0 | SLG | ITO | 0.1 | 0.9 | 18.62 | 0.75 | 12.53 | 1.61
39044 | MA | na | na | 1 | 0 | 0 | Pb | 1 | I | na | 3 | 0 |  |  | DMF | DMSO | na | 9 | 1 | 0 | 100 | na | na | 20 | 0 | 0 | Ag | na |  | PEDOT:PSS | 50 | PCBM-60 | na | na | 80 | 0 | 0 | SLG | ITO | 0.1 | 0.88 | 16.99 | 0.73 | 10.96 | 1.61
39045 | MA | na | na | 1 | 0 | 0 | Pb | 1 | I | na | 3 | 0 |  |  | DMF | DMSO | na | 9 | 1 | 0 | 100 | na | na | 20 | 0 | 0 | Ag | na |  | PEDOT:PSS | 50 | PCBM-60 | na | na | 80 | 0 | 0 | SLG | ITO | 0.1 | 0.86 | 14.06 | 0.72 | 8.76 | 1.61
39046 | MA | na | na | 1 | 0 | 0 | Pb | 1 | I | na | 3 | 0 |  |  | DMF | na | na | 1 | 0 | 0 | 100 | na | na | 10 | 0 | 0 | Ag | na |  | PEDOT:PSS |  | PCBM-60 | BCP | na |  |  | 0 | SLG | ITO | 0.1 | 0.72 | 19.98 | 0.68 | 9.85 | 1.5
39047 | MA | na | na | 1 | 0 | 0 | Pb | 1 | I | na | 3 | 0 |  |  | DMF | na | na | 1 | 0 | 0 | 100 | na | na | 10 | 0 | 0 | Ag | na |  | PEDOT:PSS |  | PCBM-60 | BCP | na |  |  | 0 | SLG | ITO | 0.1 | 0.73 | 23.05 | 0.74 | 12.47 | 1.5
39048 | MA | na | na | 1 | 0 | 0 | Pb | 1 | I | na | 3 | 0 |  |  | DMF | na | na | 1 | 0 | 0 | 100 | na | na | 10 | 0 | 0 | Ag | na |  | PEDOT:PSS |  | PCBM-60 | BCP | na |  |  | 0 | SLG | ITO | 0.1 | 0.7 | 21.91 | 0.72 | 11.23 | 1.5
39049 | MA | na | na | 1 | 0 | 0 | Pb | 1 | I | na | 3 | 0 |  |  | DMF | na | na | 1 | 0 | 0 | 100 | na | na | 10 | 0 | 0 | Ag | na |  | PEDOT:PSS |  | PCBM-60 | na | na |  | 0 | 0 | SLG | ITO | 0.1 | 0.83 | 15.2 | 0.58 | 7.38 | 1.5
39050 | MA | na | na | 1 | 0 | 0 | Pb | 1 | I | na | 3 | 0 |  |  | DMF | NMP | na | 85 | 15 | 0 | 80 | na | na | 5 | 0 | 0 | Mg | Ag | 20 | PEDOT:PSS |  | PCBM-60 | na | na |  | 0 | 0 | SLG | ITO | 0.16 | 0.95 | 20.3 | 0.79 | 14.6 | 1.6
39051 | MA | na | na | 1 | 0 | 0 | Pb | 1 | I | na | 3 | 0 |  |  | DMF | NMP | na | 85 | 15 | 0 | 80 | na | na | 5 | 0 | 0 | Mg | Ag | 20 | PEDOT:PSS |  | PCBM-60 | na | na |  | 0 | 0 | SLG | ITO | 0.16 | 0.94 | 18.9 | 0.72 | 12.7 | 1.6
39052 | MA | na | na | 1 | 0 | 0 | Pb | 1 | I | na | 3 | 0 |  |  | DMF | NMP | na | 85 | 15 | 0 | 80 | na | na | 5 | 0 | 0 | Mg | Ag | 20 | PEDOT:PSS |  | Fullerene @ F1 | na | na |  | 0 | 0 | SLG | ITO | 0.16 | 0.93 | 18.3 | 0.73 | 11.4 | 1.6
39053 | MA | na | na | 1 | 0 | 0 | Pb | 1 | I | na | 3 | 0 |  |  | DMF | NMP | na | 85 | 15 | 0 | 80 | na | na | 5 | 0 | 0 | Mg | Ag | 20 | PEDOT:PSS |  | Fullerene @ F1 | na | na |  | 0 | 0 | SLG | ITO | 0.16 | 0.92 | 17.4 | 0.68 | 10.7 | 1.6
39054 | MA | na | na | 1 | 0 | 0 | Pb | 1 | I | na | 3 | 0 |  |  | DMF | NMP | na | 85 | 15 | 0 | 80 | na | na | 5 | 0 | 0 | Mg | Ag | 20 | PEDOT:PSS |  | Fullerene @ F2 | na | na |  | 0 | 0 | SLG | ITO | 0.16 | 0.91 | 18.9 | 0.74 | 12.3 | 1.6
39055 | MA | na | na | 1 | 0 | 0 | Pb | 1 | I | na | 3 | 0 |  |  | DMF | NMP | na | 85 | 15 | 0 | 80 | na | na | 5 | 0 | 0 | Mg | Ag | 20 | PEDOT:PSS |  | Fullerene @ F2 | na | na |  | 0 | 0 | SLG | ITO | 0.16 | 0.91 | 17.6 | 0.71 | 11.4 | 1.6
39056 | MA | na | na | 1 | 0 | 0 | Pb | 1 | I | na | 3 | 0 |  |  | DMF | NMP | na | 85 | 15 | 0 | 80 | na | na | 5 | 0 | 0 | Mg | Ag | 20 | PEDOT:PSS |  | Fullerene @ F3 | na | na |  | 0 | 0 | SLG | ITO | 0.16 | 0.93 | 19.1 | 0.74 | 13 | 1.6
39057 | MA | na | na | 1 | 0 | 0 | Pb | 1 | I | na | 3 | 0 |  |  | DMF | NMP | na | 85 | 15 | 0 | 80 | na | na | 5 | 0 | 0 | Mg | Ag | 20 | PEDOT:PSS |  | Fullerene @ F3 | na | na |  | 0 | 0 | SLG | ITO | 0.16 | 0.91 | 18.5 | 0.68 | 11.5 | 1.6
39058 | MA | na | na | 1 | 0 | 0 | Pb | 1 | I | na | 3 | 0 |  |  | DMF | NMP | na | 85 | 15 | 0 | 80 | na | na | 5 | 0 | 0 | Mg | Ag | 20 | PEDOT:PSS |  | Fullerene @ F4 | na | na |  | 0 | 0 | SLG | ITO | 0.16 | 0.9 | 20.6 | 0.79 | 14.6 | 1.6
39059 | MA | na | na | 1 | 0 | 0 | Pb | 1 | I | na | 3 | 0 |  |  | DMF | NMP | na | 85 | 15 | 0 | 80 | na | na | 5 | 0 | 0 | Mg | Ag | 20 | PEDOT:PSS |  | Fullerene @ F4 | na | na |  | 0 | 0 | SLG | ITO | 0.16 | 0.88 | 19.5 | 0.71 | 12.3 | 1.6
39060 | Cs | FA | MA | 0.05 | 0.79 | 0.16 | Pb | 1 | Br | I | 0.51 | 2.4900000000000002 |  |  |  | na | na | 1 | 0 | 0 | 100 | na | na | 20 | 0 | 0 | Au | na | 70 | Spiro-MeOTAD |  | TiO2-c | TiO2-mp | na | 50 | 200 | 0 | SLG | FTO | 0.09 | 1.05 | 22.5 | 0.68 | 16.01 | 1.6
39061 | Cs | FA | MA | 0.05 | 0.79 | 0.16 | Pb | 1 | Br | I | 0.51 | 2.4900000000000002 |  |  |  | na | na | 1 | 0 | 0 | 100 | na | na | 20 | 0 | 0 | Au | na | 70 | Carbozole @ S12 | 140 | TiO2-c | TiO2-mp | na | 50 | 200 | 0 | SLG | FTO | 0.09 | 1.03 | 17.2 | 0.67 | 11.85 | 1.6
39062 | Cs | FA | MA | 0.05 | 0.79 | 0.16 | Pb | 1 | Br | I | 0.51 | 2.4900000000000002 |  |  |  | na | na | 1 | 0 | 0 | 100 | na | na | 20 | 0 | 0 | Au | na | 70 | Carbozole @ S14 | 150 | TiO2-c | TiO2-mp | na | 50 | 200 | 0 | SLG | FTO | 0.09 | 1.02 | 19.6 | 0.76 | 15.31 | 1.6
39063 | Cs | FA | MA | 0.05 | 0.79 | 0.16 | Pb | 1 | Br | I | 0.51 | 2.4900000000000002 |  |  |  | na | na | 1 | 0 | 0 | 100 | na | na | 20 | 0 | 0 | Au | na | 70 | Spiro-MeOTAD |  | TiO2-c | TiO2-mp | na | 50 | 200 | 0 | SLG | FTO | 0.09 | 1.01 | 16.48 | 0.65 | 10.74 | 1.6
39064 | Cs | FA | MA | 0.05 | 0.79 | 0.16 | Pb | 1 | Br | I | 0.51 | 2.4900000000000002 |  |  |  | na | na | 1 | 0 | 0 | 100 | na | na | 20 | 0 | 0 | Au | na | 70 | Carbozole @ S12 | 140 | TiO2-c | TiO2-mp | na | 50 | 200 | 0 | SLG | FTO | 0.09 | 1 | 17.35 | 0.43 | 7.43 | 1.6
39065 | Cs | FA | MA | 0.05 | 0.79 | 0.16 | Pb | 1 | Br | I | 0.51 | 2.4900000000000002 |  |  |  | na | na | 1 | 0 | 0 | 100 | na | na | 20 | 0 | 0 | Au | na | 70 | Carbozole @ S14 | 150 | TiO2-c | TiO2-mp | na | 50 | 200 | 0 | SLG | FTO | 0.09 | 0.99 | 19.34 | 0.54 | 10.32 | 1.6
39066 | Cs | FA | MA | 0.05 | 0.79 | 0.16 | Pb | 1 | Br | I | 0.51 | 2.4900000000000002 |  |  |  | na | na | 1 | 0 | 0 | 100 | na | na | 20 | 0 | 0 | Au | na | 70 | Carbozole @ S12 | 158 | TiO2-c | TiO2-mp | na | 50 | 200 | 0 | SLG | FTO | 0.09 | 1.02 | 21.4 | 0.5 | 10.89 | 1.6
39067 | Cs | FA | MA | 0.05 | 0.79 | 0.16 | Pb | 1 | Br | I | 0.51 | 2.4900000000000002 |  |  |  | na | na | 1 | 0 | 0 | 100 | na | na | 20 | 0 | 0 | Au | na | 70 | Carbozole @ S12 | 130 | TiO2-c | TiO2-mp | na | 50 | 200 | 0 | SLG | FTO | 0.09 | 1 | 16.67 | 0.64 | 10.59 | 1.6
39068 | Cs | FA | MA | 0.05 | 0.79 | 0.16 | Pb | 1 | Br | I | 0.51 | 2.4900000000000002 |  |  |  | na | na | 1 | 0 | 0 | 100 | na | na | 20 | 0 | 0 | Au | na | 70 | Carbozole @ S14 | 173 | TiO2-c | TiO2-mp | na | 50 | 200 | 0 | SLG | FTO | 0.09 | 1.03 | 22.04 | 0.61 | 13.87 | 1.6
39069 | Cs | FA | MA | 0.05 | 0.79 | 0.16 | Pb | 1 | Br | I | 0.51 | 2.4900000000000002 |  |  |  | na | na | 1 | 0 | 0 | 100 | na | na | 20 | 0 | 0 | Au | na | 70 | Carbozole @ S14 | 188 | TiO2-c | TiO2-mp | na | 50 | 200 | 0 | SLG | FTO | 0.09 | 0.94 | 17.9 | 0.75 | 12.67 | 1.6
39070 | MA | na | na | 1 | 0 | 0 | Pb | 1 | I | na | 3 | 0 |  |  | DMF | DMSO | na |  |  | 0 |  | na | na |  | 0 | 0 | Ag | na | 200 | PEDOT:PSS |  | PCBM-60 | na | na |  | 0 | 0 | SLG | ITO | 0.1 | 0.98 | 19.48 | 0.692 | 13.2 | 1.6
39071 | MA | na | na | 1 | 0 | 0 | Pb | 1 | I | na | 3 | 0 |  |  | DMF | DMSO | na |  |  | 0 |  | na | na |  | 0 | 0 | Ag | na | 200 | PEDOT:PSS |  | PCBM-60 | na | na |  | 0 | 0 | SLG | ITO | 0.1 | 0.98 | 19.65 | 0.743 | 14.3 | 1.6
39072 | MA | na | na | 1 | 0 | 0 | Pb | 1 | I | na | 3 | 0 |  |  | DMF | DMSO | na |  |  | 0 |  | na | na |  | 0 | 0 | Ag | na | 200 | Carbon-nt |  | PCBM-60 | na | na |  | 0 | 0 | SLG | ITO | 0.1 | 1.01 | 7.77 | 0.412 | 3.2 | 1.6
39073 | MA | na | na | 1 | 0 | 0 | Pb | 1 | I | na | 3 | 0 |  |  | DMF | DMSO | na |  |  | 0 |  | na | na |  | 0 | 0 | Ag | na | 200 | Carbon-nt |  | PCBM-60 | na | na |  | 0 | 0 | SLG | ITO | 0.1 | 1 | 8.57 | 0.425 | 3.6 | 1.6
39076 | MA | na | na | 1 | 0 | 0 | Pb | 1 | I | na | 3 | 0 |  |  | DMSO | GBL | na | 3 | 7 | 0 |  | na | na |  | 0 | 0 | Ag | na | 200 | NiO | 20 | PCBM-60 | BCP | na | 50 | 10 | 0 | SLG | FTO | 1.02 | 1.02 | 21.8 | 0.787 | 17.6 | 1.58
39087 | MA | na | na | 1 | 0 | 0 | Pb | 1 | I | na | 3 | 0 |  |  | DMF | DMSO | na | 9 | 1 | 0 | 50 | 100 | na | 1 | 10 | 0 | Au | na | 70 | Spiro-MeOTAD | 200 | TiO2-c | TiO2-mp | na | 25 | 150 | 0 | SLG | FTO | 0.09 | 1.05 | 22.5 | 0.77 | 18.2 | 1.6
39088 | MA | na | na | 1 | 0 | 0 | Pb | 1 | I | na | 3 | 0 |  |  | DMF | DMSO | na | 9 | 1 | 0 | 50 | 100 | na | 1 | 10 | 0 | Au | na | 70 | Spiro-MeOTAD | 200 | TiO2-c | TiO2-mp | na | 25 | 150 | 0 | SLG | FTO | 0.09 | 1.07 | 22.5 | 0.776 | 18.7 | 1.6
39089 | MA | na | na | 1 | 0 | 0 | Pb | 1 | I | na | 3 | 0 | PbCl2 |  | DMF | na | na | 1 | 0 | 0 | 100 | na | na | 75 | 0 | 0 | Au | na | 100 | Spiro-MeOTAD |  | TiO2-c | TiO2-mp | na | 30 | 120 | 0 | SLG | FTO | 0.15 | 0.97 | 18.35 | 0.648 | 11.5 | 1.6
39090 | MA | na | na | 1 | 0 | 0 | Pb | 1 | I | na | 3 | 0 | PbCl2 |  | DMF | na | na | 1 | 0 | 0 | 100 | na | na | 75 | 0 | 0 | Au | na | 100 | Spiro-MeOTAD |  | TiO2-c | TiO2-mp | na | 30 | 120 | 0 | SLG | FTO | 0.15 | 0.98 | 18.8 | 0.663 | 12.2 | 1.6
39091 | MA | na | na | 1 | 0 | 0 | Pb | 1 | I | na | 3 | 0 | PbCl2 |  | DMF | na | na | 1 | 0 | 0 | 100 | na | na | 75 | 0 | 0 | Au | na | 100 | Spiro-MeOTAD |  | TiO2-c | TiO2-mp | na | 30 | 120 | 0 | SLG | FTO | 0.15 | 0.99 | 19.9 | 0.728 | 14.3 | 1.6
39092 | MA | na | na | 1 | 0 | 0 | Pb | 1 | I | na | 3 | 0 | PbCl2 |  | DMF | na | na | 1 | 0 | 0 | 100 | na | na | 75 | 0 | 0 | Au | na | 100 | Spiro-MeOTAD |  | TiO2-c | TiO2-mp | na | 30 | 120 | 0 | SLG | FTO | 0.15 | 0.98 | 19.7 | 0.709 | 13.7 | 1.6
39093 | MA | na | na | 1 | 0 | 0 | Pb | 1 | I | na | 3 | 0 |  |  | DMSO | na | na | 1 | 0 | 0 | 100 | na | na |  | 0 | 0 | Ag | na | 70 | NiO | 20 | PCBM-60 | na | na |  | 0 | 0 | SLG | FTO | 0.1 | 0.89 | 17.49 | 0.52 | 8 | 1.6
39094 | MA | na | na | 1 | 0 | 0 | Pb | 1 | I | na | 3 | 0 |  |  | DMSO | na | na | 1 | 0 | 0 | 100 | na | na |  | 0 | 0 | Ag | na | 70 | NiO | 40 | PCBM-60 | na | na |  | 0 | 0 | SLG | FTO | 0.1 | 1.03 | 17.42 | 0.71 | 12.7 | 1.6
39095 | MA | na | na | 1 | 0 | 0 | Pb | 1 | I | na | 3 | 0 |  |  | DMSO | na | na | 1 | 0 | 0 | 100 | na | na |  | 0 | 0 | Ag | na | 70 | NiO | 80 | PCBM-60 | na | na |  | 0 | 0 | SLG | FTO | 0.1 | 0.94 | 16.6 | 0.64 | 9.9 | 1.6
39096 | MA | na | na | 1 | 0 | 0 | Pb | 1 | I | na | 3 | 0 |  |  | DMSO | na | na | 1 | 0 | 0 | 100 | na | na |  | 0 | 0 | Ag | na | 70 | NiO |  | PCBM-60 | na | na |  | 0 | 0 | SLG | FTO | 0.1 | 0.88 | 13.95 | 0.65 | 8 | 1.6
39097 | MA | na | na | 1 | 0 | 0 | Pb | 1 | I | na | 3 | 0 |  |  | DMF | DMSO | na | 7.6 | 1 | 0 | 100 | na | na | 10 | 0 | 0 | Carbon | na | 30000 | na |  | TiO2-c | TiO2-mp | ZrO2-mp | 50 | 250 | 300 | SLG | FTO | 0.1 | 0.96 | 16.63 | 0.431 | 6.88 | 1.6
39098 | MA | na | na | 1 | 0 | 0 | Pb | 1 | I | na | 3 | 0 |  |  | DMF | DMSO | na | 7.6 | 1 | 0 | 100 | na | na | 10 | 0 | 0 | Carbon | na | 30000 | na |  | TiO2-c | TiO2-mp | ZrO2-mp | 50 | 250 | 300 | SLG | FTO | 0.1 | 0.95 | 17.56 | 0.461 | 7.68 | 1.6
39099 | MA | na | na | 1 | 0 | 0 | Pb | 1 | I | na | 3 | 0 |  |  | DMF | DMSO | na | 7.6 | 1 | 0 | 100 | na | na | 10 | 0 | 0 | Carbon | na | 30000 | na |  | TiO2-c | TiO2-mp | ZrO2-mp | 50 | 250 | 300 | SLG | FTO | 0.1 | 0.94 | 20.42 | 0.467 | 8.96 | 1.6
39100 | MA | na | na | 1 | 0 | 0 | Pb | 1 | I | na | 3 | 0 |  |  | DMF | DMSO | na | 7.6 | 1 | 0 | 100 | na | na | 10 | 0 | 0 | Carbon | na | 30000 | na |  | TiO2-c | TiO2-mp | ZrO2-mp | 50 | 250 | 300 | SLG | FTO | 0.1 | 0.99 | 13.6 | 0.485 | 6.53 | 1.6
39105 | MA | na | na | 1 | 0 | 0 | Pb | 1 | I | na | 3 | 0 | PbCl2 |  | DMF | DMSO | na | 7.6 | 1 | 0 | 130 | na | na | 10 | 0 | 0 | NiO | na | 4000000000 | na |  | TiO2-c | na | na | 30 | 0 | 0 | SLG | FTO | 1 | 0.59 | 22.019 | 0.43 | 5.59 | 1.6
39109 | MA | na | na | 1 | 0 | 0 | Pb | 1 | I | na | 3 | 0 |  |  | DMF | DMSO | na | 4 | 1 | 0 | 60 | 80 | na | 1 | 2 | 0 | Ag | na | 100 | P3CT-N |  | PCBM-60 | Bphen | na | 27 |  | 0 | SLG | ITO | 0.09 | 1.072 | 21.98 | 0.754 | 17.7 | 1.6
39110 | MA | na | na | 1 | 0 | 0 | Pb | 1 | I | na | 3 | 0 |  |  | DMF | DMSO | na | 4 | 1 | 0 | 60 | 80 | na | 1 | 2 | 0 | Ag | na | 100 | P3CT-N |  | PCBM-60 | Bphen | na | 27 |  | 0 | SLG | ITO | 0.09 | 1.078 | 21.5 | 0.734 | 17.01 | 1.6
39111 | MA | na | na | 1 | 0 | 0 | Pb | 1 | I | na | 3 | 0 |  |  | DMF | DMSO | na | 4 | 1 | 0 | 60 | 80 | na | 1 | 2 | 0 | Ag | na | 100 | P3CT-N |  | PCBM-60 | Bphen | na | 27 |  | 0 | SLG | ITO | 0.09 | 1.086 | 22.43 | 0.771 | 18.86 | 1.6
39112 | MA | na | na | 1 | 0 | 0 | Pb | 1 | I | na | 3 | 0 |  |  | DMF | DMSO | na | 4 | 1 | 0 | 60 | 80 | na | 1 | 2 | 0 | Ag | na | 100 | P3CT-N |  | PCBM-60 | Bphen | na | 27 |  | 0 | SLG | ITO | 0.09 | 1.079 | 21.72 | 0.77 | 18.05 | 1.6
39113 | MA | na | na | 1 | 0 | 0 | Pb | 1 | I | na | 3 | 0 |  |  | DMF | DMSO | na | 4 | 1 | 0 | 60 | 80 | na | 1 | 2 | 0 | Ag | na | 100 | P3CT-N |  | PCBM-60 | Bphen | na | 27 |  | 0 | SLG | ITO | 0.09 | 1.116 | 22.67 | 0.791 | 19.68 | 1.6
39114 | MA | na | na | 1 | 0 | 0 | Pb | 1 | I | na | 3 | 0 |  |  | DMF | DMSO | na | 4 | 1 | 0 | 60 | 80 | na | 1 | 2 | 0 | Ag | na | 100 | P3CT-N |  | PCBM-60 | Bphen | na | 27 |  | 0 | SLG | ITO | 0.09 | 1.109 | 22.05 | 0.789 | 19.29 | 1.6
39123 | MA | na | na | 1 | 0 | 0 | Pb | 1 | I | na | 3 | 0 |  |  | DMF | na | na | 1 | 0 | 0 | 100 | na | na | 2 | 0 | 0 | Ag | na | 100 | PEDOT:PSS |  | PCBM-60 | C60-N | na | 70 | 10 | 0 | SLG | ITO | 0.06 | 0.82 | 10.6 | 0.708 | 6.1 | 1.6
39124 | MA | na | na | 1 | 0 | 0 | Pb | 1 | I | na | 3 | 0 |  |  | DMF | na | na | 1 | 0 | 0 | 100 | na | na | 2 | 0 | 0 | Ag | na | 100 | PEDOT:PSS |  | PCBM-60 | C60-N | na | 70 | 10 | 0 | SLG | ITO | 0.06 | 0.89 | 14.3 | 0.716 | 9.1 | 1.6
39125 | MA | na | na | 1 | 0 | 0 | Pb | 1 | I | na | 3 | 0 |  |  | DMF | na | na | 1 | 0 | 0 | 100 | na | na | 2 | 0 | 0 | Ag | na | 100 | PEDOT:PSS |  | PCBM-60 | C60-N | na | 70 | 10 | 0 | SLG | ITO | 0.06 | 1.02 | 14.9 | 0.713 | 10.8 | 1.6
39126 | MA | na | na | 1 | 0 | 0 | Pb | 1 | I | na | 3 | 0 |  |  | DMF | na | na | 1 | 0 | 0 | 100 | na | na | 2 | 0 | 0 | Ag | na | 100 | PEDOT:PSS |  | PCBM-60 | C60-N | na | 70 | 10 | 0 | SLG | ITO | 0.06 | 1.03 | 15.6 | 0.706 | 11.4 | 1.6
39127 | MA | na | na | 1 | 0 | 0 | Pb | 1 | I | na | 3 | 0 | Cl |  |  | na | na | 1 | 0 | 0 |  | na | na |  | 0 | 0 | Al | na |  | PEDOT:PSS | 30 | PCBM-60 | na | na | 80 | 0 | 0 | SLG | ITO | 0.1 |  |  |  | 6 | 1.6
39128 | Cs | FA | MA | 0.05 | 0.85 | 0.15 | Pb | 1 | Br | I | 0.45 | 2.5499999999999998 |  |  | DMF | DMSO | na | 4 | 1 | 0 | 100 | na | na | 60 | 0 | 0 | Ag | na | 90 | NiO |  | PCBM-60 | Zr(acac)4 | na |  |  | 0 | SLG | ITO | 0.16 | 1.01 | 21.43 | 0.73 | 15.92
39129 | Cs | FA | MA | 0.05 | 0.85 | 0.15 | Pb | 1 | Br | I | 0.45 | 2.5499999999999998 |  |  | DMF | DMSO | na | 4 | 1 | 0 | 100 | na | na | 60 | 0 | 0 | Ag | na | 90 | NiO |  | PCBM-60 | Zr(acac)4 | na |  |  | 0 | SLG | ITO | 0.16 | 1.02 | 20.41 | 0.786 | 16.49
39130 | Cs | FA | MA | 0.05 | 0.85 | 0.15 | Pb | 1 | Br | I | 0.45 | 2.5499999999999998 |  |  | DMF | DMSO | na | 4 | 1 | 0 | 100 | na | na | 60 | 0 | 0 | Ag | na | 90 | NiO |  | PCBM-60 | Zr(acac)4 | na |  |  | 0 | SLG | ITO | 0.16 | 1.05 | 21.35 | 0.744 | 16.67
39131 | Cs | FA | MA | 0.05 | 0.85 | 0.15 | Pb | 1 | Br | I | 0.45 | 2.5499999999999998 |  |  | DMF | DMSO | na | 4 | 1 | 0 | 100 | na | na | 60 | 0 | 0 | Ag | na | 90 | NiO |  | PCBM-60 | Zr(acac)4 | na |  |  | 0 | SLG | ITO | 0.16 | 1.04 | 20.42 | 0.741 | 15.74
39132 | Cs | FA | MA | 0.05 | 0.85 | 0.15 | Pb | 1 | Br | I | 0.45 | 2.5499999999999998 |  |  | DMF | DMSO | na | 4 | 1 | 0 | 100 | na | na | 60 | 0 | 0 | Ag | na | 90 | NiO |  | PCBM-60 | Zr(acac)4 | na |  |  | 0 | SLG | ITO | 0.16 | 0.87 | 17.92 | 0.598 | 9.31
39133 | Cs | na | na | 1 | 0 | 0 | Pb | 1 | Br | I | 1 | 2 |  |  | DMSO | na | na | 1 | 0 | 0 | 42 | 160 | na | 4 | 10 | 0 | Ag | na | 90 | NiO |  | PCBM-60 | Zr(acac)4 | na |  |  | 0 | SLG | ITO | 0.0576 | 1.06 | 13.63 | 0.76 | 10.96
39134 | Cs | na | na | 1 | 0 | 0 | Pb | 1 | Br | I | 1 | 2 |  |  | DMSO | na | na | 1 | 0 | 0 | 42 | 160 | na | 4 | 10 | 0 | Ag | na | 90 | NiO |  | PCBM-60 | Zr(acac)4 | na |  |  | 0 | SLG | ITO | 0.0576 | 1.08 | 14.42 | 0.776 | 12.09
39135 | MA | na | na | 1 | 0 | 0 | Pb | 1 | I | na | 3 | 0 |  |  | DMF | DMSO | na | 7.26 | 1 | 0 | 100 | na | na | 20 | 0 | 0 | Carbon | na | 30000 | na |  | TiO2-c | na | na |  | 0 | 0 | SLG | FTO | 0.1 | 1.02 | 21.4 | 0.68 | 14.8 | 1.6
39136 | MA | na | na | 1 | 0 | 0 | Pb | 1 | I | na | 3 | 0 |  |  | DMF | DMSO | na | 7.26 | 1 | 0 | 100 | na | na | 20 | 0 | 0 | Carbon | na | 30000 | na |  | TiO2-c | na | na |  | 0 | 0 | SLG | FTO | 0.1 | 1 | 20.7 | 0.67 | 13.9 | 1.6
39137 | MA | na | na | 1 | 0 | 0 | Pb | 1 | I | na | 3 | 0 |  |  | DMF | DMSO | na | 7.26 | 1 | 0 | 100 | na | na | 20 | 0 | 0 | Carbon | na | 30000 | na |  | TiO2-c | na | na |  | 0 | 0 | SLG | FTO | 0.1 | 0.98 | 20.7 | 0.56 | 11.4 | 1.6
39138 | MA | na | na | 1 | 0 | 0 | Pb | 1 | I | na | 3 | 0 |  |  | DMF | DMSO | na | 7.26 | 1 | 0 | 100 | na | na | 20 | 0 | 0 | Carbon | na | 30000 | na |  | TiO2-c | na | na |  | 0 | 0 | SLG | FTO | 0.1 | 0.96 | 20.6 | 0.55 | 11 | 1.6
39139 | MA | na | na | 1 | 0 | 0 | Pb | 1 | I | na | 3 | 0 |  |  | DMF | DMSO | na | 7.26 | 1 | 0 | 100 | na | na | 20 | 0 | 0 | CuPc | Carbon | 10 | na |  | TiO2-c | na | na |  | 0 | 0 | SLG | FTO | 0.1 | 0.85 | 20.7 | 0.65 | 12.8 | 1.6
39140 | MA | na | na | 1 | 0 | 0 | Pb | 1 | I | na | 3 | 0 |  |  | DMF | DMSO | na | 7.26 | 1 | 0 | 100 | na | na | 20 | 0 | 0 | CuPc | Carbon | 10 | na |  | TiO2-c | na | na |  | 0 | 0 | SLG | FTO | 0.1 | 0.96 | 20.7 | 0.592 | 12 | 1.6
39141 | MA | na | na | 1 | 0 | 0 | Pb | 1 | I | na | 3 | 0 |  |  | DMF | DMSO | na | 7.26 | 1 | 0 | 100 | na | na | 20 | 0 | 0 | Au | na | 70 | Spiro-MeOTAD |  | TiO2-c | na | na |  | 0 | 0 | SLG | FTO | 0.1 | 1.02 | 22 | 0.75 | 16.8 | 1.6
39142 | MA | na | na | 1 | 0 | 0 | Pb | 1 | I | na | 3 | 0 |  |  | DMF | DMSO | na | 7.26 | 1 | 0 | 100 | na | na | 20 | 0 | 0 | Au | na | 70 | Spiro-MeOTAD |  | TiO2-c | na | na |  | 0 | 0 | SLG | FTO | 0.1 | 1.06 | 21.3 | 0.71 | 15.9 | 1.6
39143 | MA | na | na | 1 | 0 | 0 | Pb | 1 | I | na | 3 | 0 |  |  | DMF | DMSO | na | 7.26 | 1 | 0 | 100 | na | na | 20 | 0 | 0 | Carbon | na | 30000 | na |  | TiO2-c | na | na |  | 0 | 0 | SLG | FTO | 22.4 | 1.006 | 14.22 | 0.475 | 7.2 | 1.6
39145 | Cs | FA | MA | 0.05 | 0.85 | 0.15 | Pb | 1 | Br | I | 0.45 | 2.5499999999999998 |  |  | DMF | DMSO | na | 4 | 1 | 0 | 100 | na | na | 20 | 0 | 0 | Au | na | 120 | Spiro-MeOTAD |  | TiO2-c | na | na |  | 0 | 0 | SLG | ITO | 0.049 | 1.11 | 21.9 | 0.75 | 18.2
39146 | Cs | FA | MA | 0.05 | 0.85 | 0.15 | Pb | 1 | Br | I | 0.45 | 2.5499999999999998 | 4-vinylbenzylammonium |  | DMF | DMSO | na | 4 | 1 | 0 | 100 | na | na | 10 | 0 | 0 | Au | na | 120 | Spiro-MeOTAD |  | TiO2-c | na | na |  | 0 | 0 | SLG | ITO | 0.049 | 1.15 | 22.5 | 0.78 | 20.2
39147 | MA | na | na | 1 | 0 | 0 | Pb | 1 | I | na | 3 | 0 |  |  | DMF | DMSO | na | 7 | 3 | 0 | 100 | na | na | 10 | 0 | 0 | Ag | na | 100 | NiO | 50 | PCBM-60 | BCP | na | 100 | 30 | 0 | SLG | ITO | 0.06 | 0.962 | 24.5 | 0.7 | 15.72 | 1.6
39148 | MA | na | na | 1 | 0 | 0 | Pb | 1 | I | na | 3 | 0 |  |  | DMF | DMSO | na | 7 | 3 | 0 | 100 | na | na | 10 | 0 | 0 | Ag | na | 100 | NiO | 50 | PC61BBz | BCP | na | 100 | 30 | 0 | SLG | ITO | 0.06 | 0.999 | 24.33 | 0.69 | 16.57 | 1.6
39149 | MA | na | na | 1 | 0 | 0 | Pb | 1 | I | na | 3 | 0 |  |  | DMF | DMSO | na | 7 | 3 | 0 | 100 | na | na | 10 | 0 | 0 | Ag | na | 100 | NiO | 50 | PC61BPy | BCP | na | 100 | 30 | 0 | SLG | ITO | 0.06 | 0.966 | 24.85 | 0.74 | 17.46 | 1.6
39150 | MA | na | na | 1 | 0 | 0 | Pb | 1 | I | na | 3 | 0 |  |  | DMF | DMSO | na | 7 | 3 | 0 | 100 | na | na | 10 | 0 | 0 | Ag | na | 100 | NiO | 50 | PC61BTh | BCP | na | 100 | 30 | 0 | SLG | ITO | 0.06 | 0.95 | 24.12 | 0.68 | 15.74 | 1.6
39158 | MA | na | na | 1 | 0 | 0 | Pb | 1 | I | na | 3 | 0 |  |  | DMF | DMSO | na | 7.69 | 1 | 0 | 100 | na | na | 10 | 0 | 0 | Ag | na | 100 | NiO |  | PCBM-60 | bis-C60 | na |  |  | 0 | SLG | ITO | 0.1 | 1.02 | 19.56 | 0.62 | 12.3 | 1.6
39159 | MA | na | na | 1 | 0 | 0 | Pb | 1 | I | na | 3 | 0 |  |  | DMF | DMSO | na | 7.69 | 1 | 0 | 100 | na | na | 10 | 0 | 0 | Ag | na | 100 | NiO |  | PCBM-60 | bis-C61 | na |  |  | 0 | SLG | ITO | 0.1 | 1.08 | 21.9 | 0.72 | 17.03 | 1.6
39164 | MA | na | na | 1 | 0 | 0 | Pb | 1 | I | na | 3 | 0 |  |  | DMF | DMSO | na | 7.69 | 1 | 0 | 65 | 100 | na | 1 | 5 | 0 | Au | na | 60 | Spiro-MeOTAD |  | TiO2-c | TiO2-mp | na |  | 180 | 0 | SLG | FTO | 0.122 | 1.088 | 22.83 | 0.766 | 19.03 | 1.6
39165 | MA | na | na | 1 | 0 | 0 | Pb | 1 | I | na | 3 | 0 |  |  | DMF | DMSO | na | 7.69 | 1 | 0 | 65 | 100 | na | 1 | 5 | 0 | Au | na | 60 | CuSCN | 70 | TiO2-c | TiO2-mp | na |  | 180 | 0 | SLG | FTO | 0.122 | 1.027 | 22.89 | 0.748 | 17.59 | 1.6
39166 | MA | na | na | 1 | 0 | 0 | Pb | 1 | I | na | 3 | 0 |  |  | DMF | DMSO | na | 7.69 | 1 | 0 | 65 | 100 | na | 1 | 5 | 0 | Au | na | 60 | CuSCN | 70 | TiO2-c | TiO2-mp | na |  | 180 | 0 | SLG | FTO | 0.122 | 1.068 | 22.85 | 0.761 | 18.2 | 1.6
39167 | MA | na | na | 1 | 0 | 0 | Pb | 1 | I | na | 3 | 0 |  |  | DMF | DMSO | na | 4 | 1 | 0 | 100 | na | na | 20 | 0 | 0 | Carbon | Sn | 2000 | na |  | TiO2-c | TiO2-mp | na |  |  | 0 | SLG | FTO | 1 | 1.018 | 20.6 | 0.51 | 10.7 | 1.6
39168 | MA | na | na | 1 | 0 | 0 | Pb | 1 | I | na | 3 | 0 | CQD |  | DMF | DMSO | na | 4 | 1 | 0 | 100 | na | na | 20 | 0 | 0 | Carbon | Sn | 2001 | na |  | TiO2-c | TiO2-mp | na |  |  | 0 | SLG | FTO | 1 | 1.028 | 21.5 | 0.6 | 13.3 | 1.6
39173 | MA | na | na | 1 | 0 | 0 | Pb | 1 | I | na | 3 | 0 |  |  | DMF | DMSO | na | 4 | 1 | 0 | 100 | na | na | 60 | 0 | 0 | Ag | na | 75 | Spiro-MeOTAD |  | SnO2 | na | na |  | 0 | 0 | SLG | FTO | 0.09 | 1.03 | 20.82 | 0.81 | 17.41 | 1.6
39174 | MA | na | na | 1 | 0 | 0 | Pb | 1 | I | na | 3 | 0 |  |  | DMF | DMSO | na | 4 | 1 | 0 | 100 | na | na | 60 | 0 | 0 | MoOx | Ag |  | Spiro-MeOTAD |  | SnO2 | na | na |  | 0 | 0 | SLG | FTO | 0.09 | 0.95 | 22.26 | 0.77 | 16.27 | 1.6
39175 | MA | na | na | 1 | 0 | 0 | Pb | 1 | I | na | 3 | 0 |  |  | DMF | DMSO | na | 4 | 1 | 0 | 100 | na | na | 60 | 0 | 0 | MoOx | IAI |  | Spiro-MeOTAD |  | SnO2 | na | na |  | 0 | 0 | SLG | FTO | 0.09 | 1 | 18.18 | 0.7 | 12.86 | 1.6
39176 | MA | na | na | 1 | 0 | 0 | Pb | 1 | I | na | 3 | 0 |  |  | DMF | DMSO | na | 2.2999999999999998 | 1 | 0 | 100 | na | na | 10 | 0 | 0 | Carbon | na |  | na |  | TiO2-c | na | na | 60 | 0 | 0 | SLG | FTO | 0.1 | 0.97 | 12.72 | 0.43 | 1.52 | 1.6
39177 | MA | na | na | 1 | 0 | 0 | Pb | 1 | I | na | 3 | 0 |  |  | DMF | DMSO | na | 2.2999999999999998 | 1 | 0 | 100 | na | na | 10 | 0 | 0 | Carbon | na |  | na |  | TiO2-c | TiO2-mp | na | 60 | 400 | 0 | SLG | FTO | 0.1 | 1.01 | 17.74 | 0.64 | 8.34 | 1.6
39178 | FA | na | na | 1 | 0 | 0 | Sn | 1 | I | na | 3 | 0 |  |  | DMSO | na | na | 1 | 0 | 0 | 100 | na | na | 30 | 0 | 0 | Ag | na | 90 | PEDOT:PSS |  | PCBM-60 | BCP | na |  |  | 0 | SLG | ITO | 0.09 | 0.011 | 0.07 | 0.29 | 0.21
39180 | FA | na | na | 1 | 0 | 0 | Sn | 1 | I | na | 3 | 0 | trihydrazine dihydriodide (THDH) | 0.03 | DMSO | na | na | 1 | 0 | 0 | 100 | na | na | 30 | 0 | 0 | Ag | na | 90 | PEDOT:PSS |  | PCBM-60 | BCP | na |  |  | 0 | SLG | ITO | 0.09 | 0.54 | 22.12 | 0.71 | 8.12
39181 | FA | na | na | 1 | 0 | 0 | Sn | 1 | I | na | 3 | 0 | trihydrazine dihydriodide (THDH) | 0.03 | DMSO | na | na | 1 | 0 | 0 | 100 | na | na | 30 | 0 | 0 | Ag | na | 90 | PEDOT:PSS |  | PCBM-60 | BCP | na |  |  | 0 | SLG | ITO | 0.09 | 0.52 | 20.35 | 0.63 | 7.47
39182 | Cs | FA | MA | 0.1 | 0.76500000000000001 | 0.13500000000000001 | Pb | 1 | Br | I | 0.45 | 2.5499999999999998 |  |  | DMF | DMSO | na | 4 | 1 | 0 | 100 | na | na | 10 | 0 | 0 | Au | na | 20 | Spiro-MeOTAD | 150 | TiO2-c | na | na |  | 0 | 0 | SLG | FTO | 0.055 | 0.85 |  | 0.679 | 3.56
39190 | MA | na | na | 1 | 0 | 0 | Pb | 1 | I | na | 3 | 0 |  |  | DMF | na | na | 1 | 0 | 0 | 100 | na | na | 10 | 0 | 0 | Ag | na | 100 | Spiro-MeOTAD |  | TiO2-c | na | na | 60 | 0 | 0 | SLG | ITO | 0.04 | 0.91 | 11.9 | 0.5 | 5.1 | 1.6
39191 | MA | na | na | 1 | 0 | 0 | Pb | 1 | I | na | 3 | 0 |  |  | DMF | na | na | 1 | 0 | 0 | 100 | na | na | 10 | 0 | 0 | Ag | na | 100 | Spiro-MeOTAD |  | TiO2-c | C60 | na | 60 | 7 | 0 | SLG | ITO | 0.04 | 0.93 | 15.02 | 0.67 | 9 | 1.6
39192 | MA | na | na | 1 | 0 | 0 | Pb | 1 | I | na | 3 | 0 | NH2CONH2 | 0.01 | DMF | na | na | 1 | 0 | 0 | 80 | na | na |  | 0 | 0 | Al | na | 80 | PEDOT:PSS |  | PCBM-60 | BCP | na |  |  | 0 | SLG | ITO | 0.2 |  |  |  | 16.91 | 1.6
39193 | MA | na | na | 1 | 0 | 0 | Pb | 1 | I | na | 3 | 0 |  |  | DMF | DMSO | na | 4 | 1 | 0 | 100 | na | na | 3 | 0 | 0 | Ag | na | 70 | Spiro-MeOTAD | 150 | TiO2-c | TiO2-mp | na | 30 | 250 | 0 | SLG | FTO | 0.1 | 0.96 | 20.95 | 0.66 | 13.31 | 1.58
39194 | MA | na | na | 1 | 0 | 0 | Pb | 1 | I | na | 3 | 0 |  |  | DMF | DMSO | na | 4 | 1 | 0 | 100 | na | na | 3 | 0 | 0 | Ag | na | 70 | Spiro-MeOTAD | 150 | TiO2-c | TiO2-mp | na | 30 | 250 | 0 | SLG | FTO | 0.1 | 1.03 | 23.08 | 0.75 | 17.94 | 1.58
39195 | MA | na | na | 1 | 0 | 0 | Pb | 1 | I | na | 3 | 0 |  |  | DMF | DMSO | na | 4 | 1 | 0 | 100 | na | na | 3 | 0 | 0 | Ag | na | 70 | Spiro-MeOTAD | 150 | TiO2-c | TiO2-mp | na | 30 | 250 | 0 | SLG | FTO | 0.1 | 0.97 | 18.92 | 0.68 | 12.47 | 1.58
39196 | MA | na | na | 1 | 0 | 0 | Pb | 1 | I | na | 3 | 0 |  |  | DMF | DMSO | na | 4 | 1 | 0 | 100 | na | na | 3 | 0 | 0 | Ag | na | 70 | Spiro-MeOTAD | 150 | TiO2-c | TiO2-mp | na | 30 | 250 | 0 | SLG | FTO | 0.1 | 1.02 | 22.89 | 0.741 | 17.3 | 1.58
39197 | MA | na | na | 1 | 0 | 0 | Pb | 1 | I | na | 3 | 0 |  |  | DMF | DMSO | na | 1 | 0.08 | 0 | 100 | na | na | 10 | 0 | 0 | Ag | na | 80 | NiO |  | C60 | BCP | na | 20 | 5 | 0 | SLG | FTO | 0.066 | 0.98 | 19.59 | 0.584 | 11.21 | 1.6
39198 | MA | na | na | 1 | 0 | 0 | Pb | 1 | I | na | 3 | 0 |  |  | DMF | DMSO | na | 1 | 0.08 | 0 | 100 | na | na | 10 | 0 | 0 | Ag | na | 80 | NiO |  | C60 | BCP | na | 20 | 5 | 0 | SLG | FTO | 0.066 | 1.08 | 22.5 | 0.78 | 18.9 | 1.6
39203 | MA | na | na | 1 | 0 | 0 | Pb | 1 | I | na | 3 | 0 | Cl |  | DMSO | GBL | na | 3 | 7 | 0 | 100 | na | na | 20 | 0 | 0 | Ag | na | 100 | PEDOT:PSS |  | PCBM-60 | C60 | BCP |  |  |  | SLG | ITO | 0.11 | 1 | 15.77 | 0.66 | 10.4 | 1.6
39204 | MA | na | na | 1 | 0 | 0 | Pb | 1 | I | na | 3 | 0 | Cl |  | DMSO | GBL | na | 3 | 7 | 0 | 100 | na | na | 20 | 0 | 0 | Ag | na | 100 | PEDOT:PSS |  | PCBM-60 | C60 | BCP |  |  |  | SLG | MSA-PEDOT:PSS | 0.11 | 0.89 | 16.96 | 0.66 | 9.9 | 1.6
39213 | EA | MA | na | 0.5 | 0.5 | 0 | Pb | 1 | Br | na | 3 | 0 |  |  | DMF | DMSO | na | 4 | 1 | 0 | 100 | na | na | 60 | 0 | 0 | Au | na | 80 | Spiro-MeOTAD |  | TiO2-c | TiO2-mp | na |  |  | 0 | SLG | FTO | 0.16 | 1.52 | 4.43 | 0.7 | 4.7 | 2.38
39214 | EA | MA | na | 0.5 | 0.5 | 0 | Pb | 1 | Br | na | 3 | 0 |  |  | DMF | DMSO | na | 4 | 1 | 0 | 100 | na | na | 60 | 0 | 0 | Au | na | 80 | Spiro-MeOTAD |  | SnO2-c | na | na |  | 0 | 0 | SLG | FTO | 0.16 | 1.46 | 1.91 | 0.47 | 1.3 | 2.38
39215 | MA | na | na | 1 | 0 | 0 | Pb | 1 | I | na | 3 | 0 |  |  | DMSO | GBL | na | 3 | 7 | 0 | 100 | na | na | 60 | 0 | 0 | Al | na | 100 | PEDOT:PSS |  | PCBM-60 | na | na |  | 0 | 0 | SLG | ITO | 0.04 | 0.87 | 17.2 | 0.589 | 8.6 | 1.6
39216 | MA | na | na | 1 | 0 | 0 | Pb | 1 | I | na | 3 | 0 |  |  | DMSO | GBL | na | 3 | 7 | 0 | 100 | na | na | 60 | 0 | 0 | Al | na | 100 | PEDOT:PSS |  | PCBM-60 | na | na |  | 0 | 0 | SLG | ITO | 0.04 | 0.83 | 12 | 0.596 | 6.21 | 1.6
39217 | MA | na | na | 1 | 0 | 0 | Pb | 1 | I | na | 3 | 0 |  |  | DMSO | GBL | na | 3 | 7 | 0 | 100 | na | na | 60 | 0 | 0 | Al | na | 100 | PEDOT:PSS |  | PCBM-60 | na | na |  | 0 | 0 | SLG | ITO | 0.04 | 0.87 | 17.3 | 0.583 | 8.69 | 1.6
39218 | MA | na | na | 1 | 0 | 0 | Pb | 1 | I | na | 3 | 0 |  |  | DMSO | GBL | na | 3 | 7 | 0 | 100 | na | na | 60 | 0 | 0 | Al | na | 100 | PEDOT:PSS |  | PCBM-60 | na | na |  | 0 | 0 | SLG | ITO | 0.04 | 0.76 | 16.2 | 0.527 | 7.26 | 1.6
39222 | MA | na | na | 1 | 0 | 0 | Pb | 1 | I | na | 3 | 0 |  |  | DMF | na | na | 1 | 0 | 0 | 100 | na | na | 10 | 0 | 0 | Au | na | 80 | Spiro-MeOTAD |  | TiO2-c | na | na |  | 0 | 0 | SLG | FTO | 0.16 | 0.97 | 21.13 | 0.38 | 7.86 | 1.6
39223 | MA | na | na | 1 | 0 | 0 | Pb | 1 | I | na | 3 | 0 |  |  | DMF | na | na | 1 | 0 | 0 | 100 | na | na | 10 | 0 | 0 | Au | na | 80 | Spiro-MeOTAD |  | TiO2-c | na | na |  | 0 | 0 | SLG | FTO | 0.16 | 0.98 | 21.42 | 0.41 | 8.61 | 1.6
39224 | GA | MA | na | 1 | 4 | 0 | Pb | 4 | I | na | 13 | 0 | GASCN |  | DMF | DMSO | na | 9 | 1 | 0 | 90 | na | na | 15 | 0 | 0 | Ag | na | 100 | PEDOT:PSS |  | PCBM-60 | BCP | na |  |  | 0 | SLG | ITO | 0.06 | 0.92 | 17.71 | 0.81 | 13.13
39226 | MA | na | na | 1 | 0 | 0 | Pb | 1 | I | na | 3 | 0 |  |  | DMF | DMSO | na | 9 | 1 | 0 | 90 | na | na | 15 | 0 | 0 | Ag | na | 100 | PEDOT:PSS |  | PCBM-60 | BCP | na |  |  | 0 | SLG | ITO | 0.06 | 0.88 | 14.24 | 0.678 | 8.62 | 1.6
39227 | MA | na | na | 1 | 0 | 0 | Pb | 1 | I | na | 3 | 0 |  |  | DMSO | GBL | na | 3 | 7 | 0 | 100 | na | na | 3 | 0 | 0 | Al | na | 100 | NiO |  | PCBM-60 | na | na |  | 0 | 0 | SLG | ITO | 0.1 | 1.09 | 19.6 | 0.55 | 11.8 | 1.6
39228 | MA | na | na | 1 | 0 | 0 | Pb | 1 | I | na | 3 | 0 |  |  | DMSO | GBL | na | 3 | 7 | 0 | 100 | na | na | 3 | 0 | 0 | Al | na | 100 | NiO | 40 | PTEG-1 | na | na | 50 | 0 | 0 | SLG | ITO | 0.1 | 1.12 | 22.9 | 0.63 | 16.1 | 1.6
39229 | MA | na | na | 1 | 0 | 0 | Pb | 1 | I | na | 3 | 0 |  |  | DMF | DMSO | na | 4 | 1 | 0 | 100 | na | na | 60 | 0 | 0 | Au | na | 70 | Spiro-MeOTAD |  | TiO2-c | TiO2-mp | na | 30 |  | 0 | SLG | FTO | 0.16 | 1.05 | 21.7 | 0.74 | 16.91 | 1.6
39230 | MA | na | na | 1 | 0 | 0 | Pb | 1 | I | na | 3 | 0 |  |  | DMF | DMSO | na | 4 | 1 | 0 | 100 | na | na | 60 | 0 | 0 | Au | na | 70 | Spiro-MeOTAD |  | TiO2-c | TiO2-mp | na | 30 |  | 0 | SLG | FTO | 0.16 | 1.05 | 22.27 | 0.76 | 17.78 | 1.6
39231 | FA | MA | na | 0.15 | 0.85 | 0 | Pb | 1 | Br | I | 0.45 | 2.5499999999999998 |  |  | DMF | DMSO | na | 4 | 1 | 0 | 100 | na | na | 90 | 0 | 0 | Au | na | 70 | Spiro-MeOTAD |  | TiO2-c | TiO2-mp | na | 30 |  | 0 | SLG | FTO | 0.16 | 1.058 | 22.65 | 0.763 | 18.29
39232 | FA | MA | na | 0.85 | 0.15 | 0 | Pb | 1 | Br | I | 0.45 | 2.5499999999999998 |  |  |  | na | na | 1 | 0 | 0 | 100 | na | na | 60 | 0 | 0 | Au | na | 80 | Spiro-MeOTAD |  | TiO2-c | TiO2-mp | na |  |  | 0 | SLG | FTO | 0.16 | 1.03 | 21.47 | 0.69 | 15.24 | 1.62
39233 | Cs | FA | MA | 0.05 | 0.85 | 0.15 | Pb | 1 | Br | I | 0.45 | 2.5499999999999998 |  |  |  | na | na | 1 | 0 | 0 | 100 | na | na | 60 | 0 | 0 | Au | na | 80 | Spiro-MeOTAD |  | TiO2-c | TiO2-mp | na |  |  | 0 | SLG | FTO | 0.16 | 1.05 | 21.7 | 0.75 | 17.1 | 1.612
39234 | Cs | FA | MA | 0.1 | 0.85 | 0.15 | Pb | 1 | Br | I | 0.45 | 2.5499999999999998 |  |  |  | na | na | 1 | 0 | 0 | 100 | na | na | 60 | 0 | 0 | Au | na | 80 | Spiro-MeOTAD |  | TiO2-c | TiO2-mp | na |  |  | 0 | SLG | FTO | 0.16 | 1.061 | 21.28 | 0.696 | 15.71 | 1.611
39236 | MA | na | na | 1 | 0 | 0 | Pb | 1 | I | na | 3 | 0 |  |  | DMF | na | na | 1 | 0 | 0 |  | na | na |  | 0 | 0 | Ag | na |  | PEDOT:PSS |  | PCBM-60 | na | na |  | 0 | 0 | SLG | ITO | 0.12 | 0.895 | 4.74 | 0.563 | 2.36 | 1.6
39237 | MA | na | na | 1 | 0 | 0 | Pb | 1 | I | na | 3 | 0 |  |  | DMF | na | na | 1 | 0 | 0 |  | na | na |  | 0 | 0 | Ag | na |  | PEDOT:PSS |  | PCBM-60 | na | na |  | 0 | 0 | SLG | ITO | 0.12 | 0.649 | 3.32 | 0.463 | 1.4 | 1.6
39238 | MA | na | na | 1 | 0 | 0 | Pb | 1 | I | na | 3 | 0 | PbCl2 |  | DMF | na | na | 1 | 0 | 0 |  | na | na |  | 0 | 0 | Ag | na |  | PEDOT:PSS |  | PCBM-60 | na | na |  | 0 | 0 | SLG | ITO | 0.12 | 0.961 | 20.1 | 0.63 | 12.16 | 1.6
39239 | MA | na | na | 1 | 0 | 0 | Pb | 1 | I | na | 3 | 0 | PbCl2 |  | DMF | na | na | 1 | 0 | 0 |  | na | na |  | 0 | 0 | Ag | na |  | PEDOT:PSS |  | PCBM-60 | na | na |  | 0 | 0 | SLG | ITO | 0.12 | 0.965 | 19.15 | 0.576 | 10.68 | 1.6
39242 | FA | MA | na | 0.95 | 0.15 | 0 | Pb | 1 | Br | I | 0.45 | 2.5074999999999998 |  |  | DMF | DMSO | na | 4 | 1 | 0 | 105 | na | na | 90 | 0 | 0 | Cu | na | 80 | PTAA |  | PCBM-60 | C60 | BCP |  | 20 | 7 | SLG | ITO | 0.07 | 1.21 | 22.5 | 0.79 | 21.51
39243 | FA | MA | na | 0.95 | 0.15 | 0 | Pb | 1 | Br | I | 0.45 | 2.5074999999999998 |  |  | DMF | DMSO | na | 4 | 1 | 0 | 105 | na | na | 90 | 0 | 0 | Cu | na | 80 | PTAA |  | PCBM-60 | C60 | BCP |  | 20 | 7 | SLG | ITO | 0.07 | 1.2 | 22.48 | 0.77 | 20.77
39244 | FA | MA | na | 0.95 | 0.15 | 0 | Pb | 1 | Br | I | 0.45 | 2.5074999999999998 |  |  | DMF | DMSO | na | 4 | 1 | 0 | 105 | na | na | 90 | 0 | 0 | Cu | na | 80 | PTAA |  | PCBM-60 | C60 | BCP |  | 20 | 7 | SLG | ITO | 0.07 | 1.1 | 22.53 | 0.79 | 19.58
39245 | MA | na | na | 1 | 0 | 0 | Pb | 1 | I | na | 3 | 0 |  |  | DMF | na | na | 1 | 0 | 0 | 100 | na | na | 45 | 0 | 0 | Ag | na | 100 | Spiro-MeOTAD |  | TiO2-c | TiO2-mp | na | 60 |  | 0 | SLG | FTO | 0.12 | 0.83 | 19.44 | 0.6 | 10.55 | 1.6
39246 | MA | na | na | 1 | 0 | 0 | Pb | 1 | I | na | 3 | 0 |  |  | DMF | na | na | 1 | 0 | 0 | 100 | na | na | 45 | 0 | 0 | Ag | na | 100 | Spiro-MeOTAD |  | TiO2-c | TiO2-mp | na | 60 |  | 0 | SLG | FTO | 0.12 | 0.88 | 20.41 | 0.68 | 12.44 | 1.6
39247 | MA | na | na | 1 | 0 | 0 | Pb | 1 | I | na | 3 | 0 |  |  | DMF | DMSO | na | 8 | 1 | 0 | 100 | na | na | 10 | 0 | 0 | Au | na | 100 | Spiro-MeOTAD |  | TiO2-c | TiO2-mp | na |  |  | 0 | SLG | FTO | 0.159 | 0.95 | 20.9 | 0.78 | 15.6 | 1.6
39248 | MA | na | na | 1 | 0 | 0 | Pb | 1 | I | na | 3 | 0 |  |  | DMF | DMSO | na | 8 | 1 | 0 | 100 | na | na | 10 | 0 | 0 | Au | na | 100 | Spiro-MeOTAD |  | TiO2-c | TiO2-mp | na |  |  | 0 | SLG | FTO | 0.159 | 0.98 | 18.5 | 0.73 | 13.1 | 1.6
39249 | MA | na | na | 1 | 0 | 0 | Pb | 1 | I | na | 3 | 0 |  |  | DMF | DMSO | na | 8 | 1 | 0 | 100 | na | na | 10 | 0 | 0 | Au | na | 100 | Spiro-MeOTAD |  | TiO2-c | TiO2-mp | na |  |  | 0 | SLG | FTO | 0.159 | 1.02 | 22.3 | 0.78 | 17.7 | 1.6
39250 | MA | na | na | 1 | 0 | 0 | Pb | 1 | I | na | 3 | 0 |  |  | DMF | DMSO | na | 8 | 1 | 0 | 100 | na | na | 10 | 0 | 0 | Au | na | 100 | Spiro-MeOTAD |  | TiO2-c | TiO2-mp | na |  |  | 0 | SLG | FTO | 0.159 | 1.01 | 19.6 | 0.78 | 16.3 | 1.6
39251 | MA | na | na | 1 | 0 | 0 | Pb | 1 | I | na | 3 | 0 |  |  | DMF | DMSO | na | 8 | 1 | 0 | 100 | na | na | 10 | 0 | 0 | Au | na | 100 | Spiro-MeOTAD |  | TiO2-c | TiO2-mp | na |  |  | 0 | SLG | FTO | 0.159 | 1.04 | 21.7 | 0.77 | 17.4 | 1.6
39252 | MA | na | na | 1 | 0 | 0 | Pb | 1 | I | na | 3 | 0 |  |  | DMF | DMSO | na | 9 | 1 | 0 | 65 | 100 | na | 1 | 7 | 0 | Au | na | 80 | Spiro-MeOTAD |  | TiO2-mp | na | na |  | 0 | 0 | SLG | FTO | 0.1 | 1.02 | 19.15 | 0.66 | 12.89 | 1.6
39253 | MA | na | na | 1 | 0 | 0 | Pb | 1 | I | na | 3 | 0 |  |  | DMF | DMSO | na | 9 | 1 | 0 | 65 | 100 | na | 1 | 7 | 0 | Au | na | 80 | Spiro-MeOTAD |  | TiO2-c | TiO2-mp | na |  |  | 0 | SLG | FTO | 0.1 | 1.04 | 21.62 | 0.74 | 16.64 | 1.6
39254 | MA | na | na | 1 | 0 | 0 | Pb | 1 | I | na | 3 | 0 |  |  | DMF | DMSO | na | 9 | 1 | 0 | 65 | 100 | na | 1 | 7 | 0 | Au | na | 80 | Spiro-MeOTAD |  | TiO2-c | TiO2-mp | na |  |  | 0 | SLG | FTO | 0.1 | 1.06 | 22.03 | 0.75 | 17.51 | 1.6
39255 | MA | na | na | 1 | 0 | 0 | Pb | 1 | I | na | 3 | 0 |  |  | DMF | DMSO | na | 9 | 1 | 0 | 65 | 100 | na | 1 | 7 | 0 | Au | na | 80 | Spiro-MeOTAD |  | TiO2-c | TiO2-mp | na |  |  | 0 | SLG | FTO | 0.1 | 1.05 | 21.28 | 0.73 | 16.31 | 1.6
39256 | MA | na | na | 1 | 0 | 0 | Pb | 1 | I | na | 3 | 0 |  |  | DMF | DMSO | na | 9 | 1 | 0 | 65 | 100 | na | 1 | 7 | 0 | Au | na | 80 | Spiro-MeOTAD |  | TiO2-c | TiO2-mp | na |  |  | 0 | SLG | FTO | 0.1 | 1.07 | 22.05 | 0.74 | 17.4 | 1.6
39261 | MA | na | na | 1 | 0 | 0 | Pb | 1 | I | na | 3 | 0 |  |  | DMF | DMSO | na |  |  | 0 | 100 | na | na | 30 | 0 | 0 | Ag | na | 100 | Spiro-MeOTAD |  | TiO2-c | TiO2-mp | na |  |  | 0 | SLG | FTO | 0.07 | 1.086 | 20.49 | 0.68 | 15.04 | 1.6
39262 | MA | na | na | 1 | 0 | 0 | Pb | 1 | I | na | 3 | 0 |  |  | DMF | DMSO | na |  |  | 0 | 100 | na | na | 30 | 0 | 0 | Ag | na | 100 | Spiro-MeOTAD |  | TiO2-c | TiO2-mp | na |  |  | 0 | SLG | FTO | 0.07 | 1.096 | 21.35 | 0.76 | 17.85 | 1.6
39265 | MA | na | na | 1 | 0 | 0 | Pb | 1 | I | na | 3 | 0 |  |  | DMF | DMSO | na | 7.69 | 1 | 0 | 65 | 100 | na | 1 | 1 | 0 | Ag | na | 120 | CzPAF-TPA |  | PCBM-60 | ZnO-np | na |  |  | 0 | PET | ITO | 0.11 | 0.9 | 18.97 | 0.73 | 16.36 | 1.6
39266 | MA | na | na | 1 | 0 | 0 | Pb | 1 | I | na | 3 | 0 |  |  | DMF | DMSO | na | 7.69 | 1 | 0 | 65 | 100 | na | 1 | 1 | 0 | Ag | na | 120 | PEDOT:PSS |  | PCBM-60 | ZnO-np | na |  |  | 0 | PET | ITO | 0.11 | 0.89 | 16.15 | 0.724 | 19.23 | 1.6
39267 | MA | na | na | 1 | 0 | 0 | Pb | 1 | I | na | 3 | 0 |  |  | DMF | DMSO | na | 7.69 | 1 | 0 | 65 | 100 | na | 1 | 1 | 0 | Ag | na | 120 | CzPAF-TPA |  | PCBM-60 | ZnO-np | na |  |  | 0 | SLG | ITO | 0.11 | 1.05 | 20 | 0.74 | 20.29 | 1.6
39268 | MA | na | na | 1 | 0 | 0 | Pb | 1 | I | na | 3 | 0 |  |  | DMF | DMSO | na | 7.69 | 1 | 0 | 65 | 100 | na | 1 | 1 | 0 | Ag | na | 120 | PEDOT:PSS |  | PCBM-60 | ZnO-np | na |  |  | 0 | SLG | ITO | 0.11 | 1.03 | 19.82 | 0.72 | 20.29 | 1.6
39269 | MA | na | na | 1 | 0 | 0 | Pb | 1 | I | na | 3 | 0 | Undoped |  | DMF | DMSO | na | 7 | 3 | 0 | 100 | na | na | 60 | 0 | 0 | Au | na | 80 | Spiro-MeOTAD |  | SnO2-np | na | na | 30 | 0 | 0 | SLG | FTO | 0.1 | 1.071 | 21.26 | 0.739 | 16.83 | 1.62
39270 | MA | na | na | 1 | 0 | 0 | Pb | 1 | I | na | 3 | 0 | Undoped |  | DMF | DMSO | na | 7 | 3 | 0 | 100 | na | na | 60 | 0 | 0 | Au | na | 80 | Spiro-MeOTAD |  | SnO2-np | Choline Chloride | na | 30 |  | 0 | SLG | FTO | 0.1 | 1.145 | 22.8 | 0.724 | 18.9 | 1.62
39271 | MA | na | na | 1 | 0 | 0 | Pb | 1 | I | na | 3 | 0 | Undoped |  | DMF | DMSO | na | 7 | 3 | 0 | 100 | na | na | 60 | 0 | 0 | Au | na | 80 | Spiro-MeOTAD |  | SnO2-np | na | na | 30 | 0 | 0 | SLG | FTO | 0.1 | 1.01 | 21.29 | 0.665 | 14.64 | 1.62
39272 | MA | na | na | 1 | 0 | 0 | Pb | 1 | I | na | 3 | 0 | Undoped |  | DMF | DMSO | na | 7 | 3 | 0 | 100 | na | na | 60 | 0 | 0 | Au | na | 80 | Spiro-MeOTAD |  | SnO2-np | Choline Chloride | na | 30 |  | 0 | SLG | FTO | 0.1 | 1.125 | 22.32 | 0.696 | 17.98 | 1.62
39273 | MA | na | na | 1 | 0 | 0 | Pb | 1 | I | na | 3 | 0 | Undoped |  | DMF | DMSO | na | 7 | 3 | 0 | 100 | na | na | 10 | 0 | 0 | IZTO | na | 200 | NiO-c | 17 | PCBM-60 | ZnO-np | na |  |  | 0 | SLG | ITO |  | 0.993 | 15.77 | 0.458 | 7.18 | 1.62
39274 | MA | na | na | 1 | 0 | 0 | Pb | 1 | I | na | 3 | 0 | Undoped |  | DMF | DMSO | na | 7 | 3 | 0 | 100 | na | na | 10 | 0 | 0 | IZTO | na | 200 | NiO-c | 17 | PCBM-60 | ZnO-np | na |  |  | 0 | SLG | ITO |  | 1.056 | 16.79 | 0.512 | 9.08 | 1.62
39275 | MA | na | na | 1 | 0 | 0 | Pb | 1 | I | na | 3 | 0 | Undoped |  | DMF | DMSO | na | 7 | 3 | 0 | 100 | na | na | 10 | 0 | 0 | IZTO | na | 200 | NiO-c | 17 | PCBM-60 | ZnO-np | na |  |  | 0 | SLG | ITO |  | 1.036 | 17.52 | 0.446 | 8.1 | 1.62
39276 | MA | na | na | 1 | 0 | 0 | Pb | 1 | I | na | 3 | 0 | Undoped |  | DMF | DMSO | na | 7 | 3 | 0 | 100 | na | na | 10 | 0 | 0 | IZTO | na | 200 | NiO-c | 17 | PCBM-60 | ZnO-np | na |  |  | 0 | SLG | ITO |  | 1.011 | 17.96 | 0.339 | 6.16 | 1.62
39279 | FA | MA | na | 0.8 | 0.2 | 0 | Pb | 1 | Br | I | 0.6 | 2.4 | Undoped |  | DMF | DMSO | na | 7 | 3 | 0 | 80 | 120 | na | 2 | 5 | 0 | Ag | na | 100 | PEDOT:PSS |  | PCBM-60 | ZnO-np | na |  |  | 0 | SLG | ITO |  | 0.98 | 22.5 | 0.76 | 16.9 | 1.61
39280 | FA | MA | na | 0.8 | 0.2 | 0 | Pb | 1 | Br | I | 0.6 | 2.4 | Undoped |  | DMF | DMSO | na | 7 | 3 | 0 | 80 | 120 | na | 2 | 5 | 0 | Ag | na | 100 | PEDOT:PSS |  | PCBM-60 | ZnO-np | na |  |  | 0 | SLG | ITO |  | 0.99 | 22.6 | 0.78 | 17.5 | 1.61
39281 | FA | MA | na | 0.8 | 0.2 | 0 | Pb | 1 | Br | I | 0.6 | 2.4 | Undoped |  | DMF | DMSO | na | 7 | 3 | 0 | 80 | 120 | na | 2 | 5 | 0 | Ag | na | 100 | PEDOT:PSS |  | PCBM-60 | ZnO-np | na |  |  | 0 | PET | ITO |  | 0.97 | 20.1 | 0.77 | 15.1 | 1.61
39283 | FA | MA | na | 0.8 | 0.2 | 0 | Pb | 1 | Br | I | 0.6 | 2.4 | Undoped |  | DMF | DMSO | na | 7 | 3 | 0 | 80 | 120 | na | 2 | 5 | 0 | Ag | na | 100 | PEDOT:PSS |  | PCBM-60 | ZnO-np | na |  |  | 0 | PET | ITO |  | 0.97 | 20.1 | 0.77 | 15.1 | 1.61
39286 | FA | MA | na | 0.8 | 0.2 | 0 | Pb | 1 | Br | I | 0.6 | 2.4 | Undoped |  | DMF | DMSO | na | 7 | 3 | 0 | 80 | 120 | na | 2 | 5 | 0 | Ag | na | 100 | PEDOT:PSS |  | PCBM-60 | ZnO-np | na |  |  | 0 | SLG | ITO |  | 0.98 | 22.5 | 0.76 | 16.9 | 1.61
39287 | FA | MA | na | 0.8 | 0.2 | 0 | Pb | 1 | Br | I | 0.6 | 2.4 | Undoped |  | DMF | DMSO | na | 7 | 3 | 0 | 80 | 120 | na | 2 | 5 | 0 | Ag | na | 100 | PEDOT:PSS |  | PCBM-60 | ZnO-np | na |  |  | 0 | SLG | ITO |  | 0.98 | 22.5 | 0.76 | 16.9 | 1.61
39288 | MA | na | na | 1 | 0 | 0 | Pb | 1 | I | na | 3 | 0 | Undoped |  | DMF | na | na | 1 | 0 | 0 | 100 | na | na | 10 | 0 | 0 | Au | na | 50 | Spiro-MeOTAD |  | TiO2-c | TiO2-mp | na |  | 300 | 0 | SLG | FTO | 0.09 | 0.93 | 18.6 | 0.6 | 10.3 | 1.62
39289 | MA | na | na | 1 | 0 | 0 | Pb | 1 | I | na | 3 | 0 | Undoped |  | DMF | na | na | 1 | 0 | 0 | 100 | na | na | 10 | 0 | 0 | Au | na | 50 | Spiro-MeOTAD |  | TiO2-c | TiO2-mp | na |  | 300 | 0 | SLG | FTO | 0.09 | 0.98 | 14.6 | 0.66 | 9.4 | 1.62
39290 | MA | na | na | 1 | 0 | 0 | Pb | 1 | I | na | 3 | 0 | Undoped |  | DMF | na | na | 1 | 0 | 0 | 100 | na | na | 10 | 0 | 0 | Au | na | 50 | Spiro-MeOTAD |  | TiO2-c | TiO2-mp | na |  | 300 | 0 | SLG | FTO | 0.09 | 0.92 | 15 | 0.53 | 7.3 | 1.62
39291 | MA | na | na | 1 | 0 | 0 | Pb | 1 | I | na | 3 | 0 | Undoped |  | DMF | na | na | 1 | 0 | 0 | 100 | na | na | 10 | 0 | 0 | Au | na | 50 | Spiro-MeOTAD |  | TiO2-c | TiO2-mp | na |  | 300 | 0 | SLG | FTO | 0.09 | 0.93 | 16.5 | 0.53 | 8.2 | 1.62
39292 | MA | na | na | 1 | 0 | 0 | Pb | 1 | I | na | 3 | 0 | Undoped |  | DMF | na | na | 1 | 0 | 0 | 100 | na | na | 10 | 0 | 0 | Au | na | 50 | Spiro-MeOTAD |  | TiO2-c | TiO2-mp | na |  | 300 | 0 | SLG | FTO | 0.09 | 0.96 | 18.4 | 0.67 | 11.9 | 1.62
39293 | MA | na | na | 1 | 0 | 0 | Pb | 1 | I | na | 3 | 0 | Undoped |  | DMF | na | na | 1 | 0 | 0 | 100 | na | na | 10 | 0 | 0 | Au | na | 50 | Spiro-MeOTAD |  | TiO2-c | TiO2-mp | na |  | 300 | 0 | SLG | FTO | 0.09 | 0.92 | 17.5 | 0.64 | 10.2 | 1.62
39294 | MA | na | na | 1 | 0 | 0 | Pb | 1 | I | na | 3 | 0 | KI |  | DMF | na | na | 1 | 0 | 0 | 100 | na | na | 10 | 0 | 0 | Au | na | 50 | Spiro-MeOTAD |  | TiO2-c | TiO2-mp | na |  | 300 | 0 | SLG | FTO | 0.09 | 0.92 | 19 | 0.68 | 11.9 | 1.62
39295 | MA | na | na | 1 | 0 | 0 | Pb | 1 | I | na | 3 | 0 | KI |  | DMF | na | na | 1 | 0 | 0 | 100 | na | na | 10 | 0 | 0 | Au | na | 50 | Spiro-MeOTAD |  | TiO2-c | TiO2-mp | na |  | 300 | 0 | SLG | FTO | 0.09 | 0.97 | 19.9 | 0.68 | 13.1 | 1.62
39296 | FA | na | na | 1 | 0 | 0 | Sn | 1 | Br | I | 1 | 2 | Undoped |  | DMSO | GBL | na | 3 | 7 | 0 | 90 | na | na | 20 | 0 | 0 | Ag | na | 90 | PEDOT:PSS |  | PCBM-60 | PEI | na |  |  | 0 | SLG | ITO | 0.06 | 0.27 | 14.87 | 0.515 | 2.07 | 1.55
39297 | FA | na | na | 1 | 0 | 0 | Sn | 1 | Br | I | 1 | 2 | SnF2 | 10 mol% | DMSO | GBL | na | 3 | 7 | 0 | 90 | na | na | 20 | 0 | 0 | Ag | na | 90 | PEDOT:PSS |  | PCBM-60 | PEI | na |  |  | 0 | SLG | ITO | 0.06 | 0.6 | 19.82 | 0.64 | 7.61 | 1.55
39298 | FA | na | na | 1 | 0 | 0 | Sn | 1 | Br | I | 1 | 2 | Undoped |  | DMSO | GBL | na | 3 | 7 | 0 | 90 | na | na | 20 | 0 | 0 | Ag | na | 90 | PEDOT:PSS |  | PCBM-60 | PEI | na |  |  | 0 | SLG | ITO | 0.06 | 0.28 | 13.17 | 0.493 | 1.82 | 1.55
39299 | FA | na | na | 1 | 0 | 0 | Sn | 1 | Br | I | 1 | 2 | SnF2 | 10 mol% | DMSO | GBL | na | 3 | 7 | 0 | 90 | na | na | 20 | 0 | 0 | Ag | na | 90 | PEDOT:PSS |  | PCBM-60 | PEI | na |  |  | 0 | SLG | ITO | 0.06 | 0.59 | 18.91 | 0.627 | 6.99 | 1.55
39300 | FA | na | na | 1 | 0 | 0 | Sn | 1 | Br | I | 1 | 2 | SnF2 | 5 mol% | DMSO | GBL | na | 3 | 7 | 0 | 90 | na | na | 20 | 0 | 0 | Ag | na | 90 | PEDOT:PSS |  | PCBM-60 | PEI | na |  |  | 0 | SLG | ITO | 0.06 | 0.47 | 17.13 | 0.595 | 4.79 | 1.55
39301 | FA | na | na | 1 | 0 | 0 | Sn | 1 | Br | I | 1 | 2 | SnF2 | 20 mol% | DMSO | GBL | na | 3 | 7 | 0 | 90 | na | na | 20 | 0 | 0 | Ag | na | 90 | PEDOT:PSS |  | PCBM-60 | PEI | na |  |  | 0 | SLG | ITO | 0.06 | 0.65 | 17.89 | 0.614 | 7.1 | 1.55
39403 | Cs | na | na | 1 | 0 | 0 | Pb | 1 | Br | I | 1 | 2 |  |  | DMSO | na | na | 1 | 0 | 0 | 60 | 250 | na | 10 | 10 | 0 | Au | na | 80 | PTAA |  | TiO2-c | na | na | 30 | 0 | 0 | SLG | FTO | 0.09 | 1.28 | 15.3 | 0.79 | 15.5 | 1.91
39319 | Cs | na | na | 1 | 0 | 0 | Pb | 1 | Br | na | 3 | 0 |  |  | na | na | na |  | 0 |  | 320 | na | na | 20 | 0 | 0 | Carbon | na |  | na |  | TiO2-c | na | na |  | 0 | 0 | SLG | FTO | 0.1475 | 1.352 | 6.12 | 0.729 | 5.64 | 2.33
39316 | (PEA) | na | na | 2 | 0 | 0 | Pb | 1 | I | na | 4 | 0 |  |  | DMF | na | na | 1 | 0 | 0 | 100 | na | na | 15 | 0 | 0 | Au | na | 100 | Spiro-MeOTAD |  | TiO2-c | na | na | 40 | 0 | 0 | SLG | FTO |  | 0.86 | 2.58 | 0.26 | 0.58
39317 | (F5PEA) | na | na | 2 | 0 | 0 | Pb | 1 | I | na | 4 | 0 |  |  | DMF | na | na | 1 | 0 | 0 | 100 | na | na | 15 | 0 | 0 | Au | na | 100 | Spiro-MeOTAD |  | TiO2-c | na | na | 40 | 0 | 0 | SLG | FTO |  | 0.81 | 2.38 | 0.23 | 0.44
39318 | (PEA) | (F5PEA) | na | 0.25 | 0.75 | 0 | Pb | 1 | I | na | 4 | 0 |  |  | DMF | na | na | 1 | 0 | 0 | 100 | na | na | 15 | 0 | 0 | Au | na | 100 | Spiro-MeOTAD |  | TiO2-c | na | na | 40 | 0 | 0 | SLG | FTO |  | 0.9 | 2.48 | 0.34 | 0.76
39320 | Cs | na | na | 1 | 0 | 0 | Pb | 1 | Br | na | 3 | 0 |  |  | na | na | na |  | 0 |  | 320 | 200 | na | 20 | 40 | 0 | Carbon | na |  | na |  | TiO2-c | na | na |  | 0 | 0 | SLG | FTO | 0.1475 | 1.402 | 6.58 | 0.749 | 6.61 | 2.33
39321 | Cs | na | na | 1 | 0 | 0 | Pb | 1 | Br | na | 3 | 0 |  |  | na | na | na |  | 0 |  | 320 | 250 | na | 20 | 40 | 0 | Carbon | na |  | na |  | TiO2-c | na | na |  | 0 | 0 | SLG | FTO | 0.1475 | 1.477 | 6.8 | 0.785 | 7.4 | 2.33
39322 | Cs | na | na | 1 | 0 | 0 | Pb | 1 | Br | na | 3 | 0 |  |  | na | na | na |  | 0 |  | 320 | 300 | na | 20 | 40 | 0 | Carbon | na |  | na |  | TiO2-c | na | na |  | 0 | 0 | SLG | FTO | 0.1475 | 1.545 | 7.37 | 0.822 | 8.82 | 2.33
39323 | MA | na | na | 1 | 0 | 0 | Pb | 1 | I | na | 3 | 0 | Undoped |  | DMF | DMSO | IPA | 10 | 1 | 1 | 25 | na | 100 | 0 | 0 | 30 | Ag | na | 100 | PTAA |  | PCBM-60 | BCP | na |  |  | 0 | SLG | ITO |  | 1.03 | 19.59 | 0.713 | 14.39 | 1.609
39325 | MA | na | na | 1 | 0 | 0 | Pb | 1 | I | na | 3 | 0 | Undoped |  | DMF | DMSO | IPA | 10 | 1 | 1 | 25 | na | 100 | 0 | 0 | 30 | Ag | na | 100 | PTAA |  | PCBM-60 | BCP | na |  |  | 0 | SLG | ITO |  | 1.08 | 21.52 | 0.717 | 16.67 | 1.609
39327 | MA | na | na | 1 | 0 | 0 | Pb | 1 | I | na | 3 | 0 | Undoped |  | DMF | DMSO | IPA | 10 | 1 | 1 | 25 | na | 100 | 0 | 0 | 30 | Ag | na | 100 | PTAA |  | PCBM-60 | BCP | na |  |  | 0 | SLG | ITO |  | 1.03 | 22.43 | 0.715 | 16.48 | 1.609
39329 | MA | na | na | 1 | 0 | 0 | Pb | 1 | I | na | 3 | 0 | Undoped |  | DMF | DMSO | IPA | 10 | 1 | 1 | 25 | na | 100 | 0 | 0 | 30 | Ag | na | 100 | PTAA |  | PCBM-60 | BCP | na |  |  | 0 | SLG | ITO |  | 1.07 | 21.89 | 0.731 | 17.14 | 1.609
39331 | MA | na | na | 1 | 0 | 0 | Pb | 1 | I | na | 3 | 0 | Undoped |  | DMF | DMSO | IPA | 10 | 1 | 1 | 25 | na | 100 | 0 | 0 | 30 | Ag | na | 100 | PTAA |  | PCBM-60 | BCP | na |  |  | 0 | SLG | ITO |  | 1.06 | 21.42 | 0.712 | 16.22 | 1.609
39333 | MA | na | na | 1 | 0 | 0 | Pb | 1 | I | na | 3 | 0 | Undoped |  | DMF | DMSO | IPA | 10 | 1 | 1 | 25 | na | 100 | 0 | 0 | 30 | Ag | na | 100 | PTAA |  | PCBM-60 | BCP | na |  |  | 0 | SLG | ITO |  | 1.09 | 21.66 | 0.766 | 17.26 | 1.609
39382 | MA | na | na | 1 | 0 | 0 | Pb | 1 | I | na | 3 | 0 | Undoped |  | DMF | DMSO | na | 10 | 1 | 0 | 100 | na | na | 10 | 0 | 0 | Carbon | na |  | na |  | SnO2-np | na | na |  | 0 | 0 | SLG | FTO | 0.04 | 0.935 | 19.89 | 0.577 | 10.63 | 1.65
39335 | MA | na | na | 1 | 0 | 0 | Pb | 1 | I | na | 3 | 0 | Undoped |  | DMSO | GBL | na | 4 | 1 | 0 | 100 | na | na | 10 | 0 | 0 | Ag | na | 100 | NiO-np |  | PCBM-60 | BCP | na |  |  | 0 | SLG | ITO | 1 | 1.01 | 18.83 | 0.53 | 9.17 | 1.63
39337 | MA | na | na | 1 | 0 | 0 | Pb | 1 | I | na | 3 | 0 | Undoped |  | DMSO | GBL | na | 4 | 1 | 0 | 100 | na | na | 10 | 0 | 0 | Ag | na | 100 | NiO-np |  | PCBM-60 | BCP | na |  |  | 0 | SLG | ITO | 1 |  |  | 0.47 | 9.33 | 1.63
39383 | MA | na | na | 1 | 0 | 0 | Pb | 1 | I | na | 3 | 0 | Undoped |  | DMF | DMSO | na | 10 | 1 | 0 | 100 | na | na | 10 | 0 | 0 | Carbon | na |  | CZTS | 160 | SnO2-np | na | na |  | 0 | 0 | SLG | FTO | 0.04 | 1.067 | 22.97 | 0.678 | 16.62 | 1.65
39339 | MA | na | na | 1 | 0 | 0 | Pb | 1 | I | na | 3 | 0 | HCl | 0.03 vol% | DMF | na | IPA | 1 | 0 | 1 | 25 | na | 115 | 0 | 0 | 60 | Au | na | 80 | iDM1 | 200 | TiO2-c | TiO2-mp | na |  |  | 0 | SLG | FTO | 0.07 | 0.92 | 18.92 | 0.808 | 14.1 | 1.62
39340 | MA | na | na | 1 | 0 | 0 | Pb | 1 | I | na | 3 | 0 | HCl | 0.03 vol% | DMF | na | IPA | 1 | 0 | 1 | 25 | na | 115 | 0 | 0 | 60 | Au | na | 80 | iDM1 | 200 | TiO2-c | TiO2-mp | na |  |  | 0 | SLG | FTO | 0.07 | 0.91 | 18.8 | 0.773 | 13.29 | 1.62
39341 | MA | na | na | 1 | 0 | 0 | Pb | 1 | I | na | 3 | 0 |  |  | DMF | DMSO | na | 9 | 1 | 0 | 105 | na | na | 60 | 0 | 0 | Au | na | 80 | iDM1 | 200 | TiO2-c | TiO2-mp | na |  |  | 0 | SLG | FTO | 0.07 | 0.91 | 22.59 | 0.734 | 15.04 | 1.62
39342 | MA | na | na | 1 | 0 | 0 | Pb | 1 | I | na | 3 | 0 |  |  | DMF | DMSO | na | 9 | 1 | 0 | 105 | na | na | 60 | 0 | 0 | Au | na | 80 | iDM1 | 200 | TiO2-c | TiO2-mp | na |  |  | 0 | SLG | FTO | 0.07 | 0.92 | 22.05 | 0.706 | 14.28 | 1.62
39343 | FA | MA | na | 0.87 | 0.13 | 0 | Pb | 1 | Br | I | 0.51 | 2.61 | Undoped |  | DMF | DMSO | na | 4 | 1 | 0 | 100 | na | na | 60 | 0 | 0 | Au | na | 80 | iDM1 | 200 | TiO2-c | TiO2-mp | na |  |  | 0 | SLG | FTO | 0.07 | 1.01 | 22.33 | 0.621 | 14.04
39344 | FA | MA | na | 0.87 | 0.13 | 0 | Pb | 1 | Br | I | 0.51 | 2.61 | Undoped |  | DMF | DMSO | na | 4 | 1 | 0 | 100 | na | na | 60 | 0 | 0 | Au | na | 80 | iDM1 | 200 | TiO2-c | TiO2-mp | na |  |  | 0 | SLG | FTO | 0.07 | 1.02 | 21.94 | 0.624 | 13.95
39345 | MA | na | na | 1 | 0 | 0 | Pb | 1 | I | na | 3 | 0 |  |  | DMF | DMSO | na | 9 | 1 | 0 | 105 | na | na | 10 | 0 | 0 | Ag | na |  | Spiro-MeOTAD |  | TiO2-c | TiO2-mp | na | 20 | 200 | 0 | SLG | FTO | 0.12 | 1.1 | 22.95 | 0.72 | 18.18 | 1.58
39346 | MA | na | na | 1 | 0 | 0 | Pb | 1 | I | na | 3 | 0 |  |  | DMF | DMSO | na | 9 | 1 | 0 | 105 | na | na | 10 | 0 | 0 | Ag | na |  | Spiro-MeOTAD |  | TiO2-c | TiO2-mp | na | 20 | 200 | 0 | SLG | FTO | 0.12 |  |  |  | 17.4 | 1.58
39347 | MA | na | na | 1 | 0 | 0 | Pb | 1 | I | na | 3 | 0 |  |  | DMF | DMSO | na | 9 | 1 | 0 | 105 | na | na | 10 | 0 | 0 | Ag | na |  | Spiro-MeOTAD |  | TiO2-c | na | na | 20 | 0 | 0 | SLG | FTO | 0.12 | 1.05 | 22.54 | 0.684 | 16.19 | 1.58
39348 | MA | na | na | 1 | 0 | 0 | Pb | 1 | I | na | 3 | 0 |  |  | DMF | DMSO | na | 9 | 1 | 0 | 105 | na | na | 10 | 0 | 0 | Ag | na |  | Spiro-MeOTAD |  | TiO2-c | na | na | 20 | 0 | 0 | SLG | FTO | 0.12 |  |  |  | 15.41 | 1.58
39349 | MA | na | na | 1 | 0 | 0 | Pb | 1 | I | na | 3 | 0 |  |  | DMF | DMSO | na | 3 | 1 | 0 | 100 | na | na | 60 | 0 | 0 | Au | na |  | Spiro-MeOTAD |  | TiO2-c | CsAc | na |  |  | 0 | SLG | FTO | 0.09 | 1.11 | 22 | 0.78 | 19 | 1.585
39350 | MA | na | na | 1 | 0 | 0 | Pb | 1 | I | na | 3 | 0 |  |  | DMF | DMSO | na | 3 | 1 | 0 | 100 | na | na | 60 | 0 | 0 | Au | na |  | Spiro-MeOTAD |  | TiO2-c | na | na |  | 0 | 0 | SLG | FTO | 0.09 | 1.11 | 21.9 | 0.76 | 18.6 | 1.585
39351 | MA | na | na | 1 | 0 | 0 | Pb | 1 | I | na | 3 | 0 |  |  | DMF | DMSO | na | 3 | 1 | 0 | 100 | na | na | 60 | 0 | 0 | Au | na |  | Spiro-MeOTAD |  | TiO2-c | CsAc | na |  |  | 0 | SLG | FTO | 0.09 | 1.1 | 21.83 | 0.77 | 18.37 | 1.585
39352 | MA | na | na | 1 | 0 | 0 | Pb | 1 | I | na | 3 | 0 |  |  | DMF | DMSO | na | 3 | 1 | 0 | 100 | na | na | 60 | 0 | 0 | Au | na |  | Spiro-MeOTAD |  | TiO2-c | na | na |  | 0 | 0 | SLG | FTO | 0.09 | 1.1 | 21.5 | 0.74 | 17.54 | 1.585
39353 | Cs | FA | MA | 0.05 | 0.79 | 0.16 | Pb | 1 | Br | I | 0.48 | 2.52 | Undoped |  | DMF | DMSO | na | 4 | 1 | 0 | 100 | na | na | 60 | 0 | 0 | Cu | na | 100 | NiO-c |  | C60 | BCP | na | 23 | 8 | 0 | SLG | ITO | 0.16 | 1.07 | 21.4 | 0.76 | 17.2 | 1.63
39354 | Cs | FA | MA | 0.05 | 0.79 | 0.16 | Pb | 1 | Br | I | 0.48 | 2.52 | Undoped |  | DMF | DMSO | na | 4 | 1 | 0 | 100 | na | na | 60 | 0 | 0 | Cu | na | 100 | NiO-c |  | C60 | BCP | na | 23 | 8 | 0 | SLG | ITO | 0.16 | 1.1 | 21.7 | 0.77 | 17.9 | 1.63
39355 | Cs | FA | MA | 0.05 | 0.79 | 0.16 | Pb | 1 | Br | I | 0.48 | 2.52 | Undoped |  | DMF | DMSO | na | 4 | 1 | 0 | 100 | na | na | 60 | 0 | 0 | Cu | na | 100 | PTAA |  | C60 | BCP | na | 23 | 8 | 0 | SLG | ITO | 0.16 | 1.09 | 21.4 | 0.77 | 18.2 | 1.63
39356 | Cs | FA | MA | 0.05 | 0.79 | 0.16 | Pb | 1 | Br | I | 0.48 | 2.52 | Undoped |  | DMF | DMSO | na | 4 | 1 | 0 | 100 | na | na | 60 | 0 | 0 | Cu | na | 100 | PTAA |  | C60 | BCP | na | 23 | 8 | 0 | SLG | ITO | 0.16 | 1.13 | 22.2 | 0.8 | 19.2 | 1.63
39357 | Cs | FA | MA | 0.05 | 0.79 | 0.16 | Pb | 1 | I | na | 3 | 0 | Undoped |  | DMF | DMSO | na | 4 | 1 | 0 | 100 | na | na | 60 | 0 | 0 | Cu | na | 100 | NiO-c |  | C60 | BCP | na | 23 | 8 | 0 | SLG | ITO | 0.16 | 0.97 | 23.2 | 0.68 | 15 | 1.54
39358 | Cs | FA | MA | 0.05 | 0.79 | 0.16 | Pb | 1 | I | na | 3 | 0 | Undoped |  | DMF | DMSO | na | 4 | 1 | 0 | 100 | na | na | 60 | 0 | 0 | Cu | na | 100 | NiO-c |  | C60 | BCP | na | 23 | 8 | 0 | SLG | ITO | 0.16 | 0.99 | 24.2 | 0.73 | 17.2 | 1.54
39359 | Cs | FA | MA | 0.05 | 0.79 | 0.16 | Pb | 1 | Br | I | 0.48 | 2.52 | Undoped |  | DMF | DMSO | na | 4 | 1 | 0 | 100 | na | na | 60 | 0 | 0 | Cu | na | 100 | NiO-c |  | C60 | BCP | na | 23 | 8 | 0 | SLG | ITO | 0.16 | 1.03 | 21.1 | 0.73 | 16 | 1.63
39360 | MA | na | na | 1 | 0 | 0 | Pb | 1 | I | na | 3 | 0 | PEO | 0.05 wt% | acetonitrile | Methylamine | na |  |  | 0 | 100 | na | na | 10 | 0 | 0 | Al | na | 100 | PTAA | 8 | PCBM-60 | BCP | na | 40 | 8 | 0 | SLG | ITO | 0.045 | 1.06 | 22.48 | 0.77 | 18.27 | 1.59
39404 | Cs | na | na | 1 | 0 | 0 | Pb | 1 | Br | I | 1 | 2 |  |  | DMSO | na | na | 1 | 0 | 0 | 60 | 250 | na | 10 | 10 | 0 | Au | na | 80 | PTAA |  | TiO2-c | na | na | 30 | 0 | 0 | SLG | FTO | 0.09 | 0.97 | 7.91 | 0.486 | 3.74 | 1.91
39361 | MA | na | na | 1 | 0 | 0 | Pb | 1 | I | na | 3 | 0 | PEO | 0.1 wt% | acetonitrile | Methylamine | na |  |  | 0 | 100 | na | na | 10 | 0 | 0 | Al | na | 100 | PTAA | 8 | PCBM-60 | BCP | na | 40 | 8 | 0 | SLG | ITO | 0.045 | 1.12 | 23.01 | 0.81 | 20.7 | 1.59
39362 | MA | na | na | 1 | 0 | 0 | Pb | 1 | I | na | 3 | 0 | PEO | 0.5 wt% | acetonitrile | Methylamine | na |  |  | 0 | 100 | na | na | 10 | 0 | 0 | Al | na | 100 | PTAA | 8 | PCBM-60 | BCP | na | 40 | 8 | 0 | SLG | ITO | 0.045 | 1.08 | 21.7 | 0.81 | 19.04 | 1.59
39363 | MA | na | na | 1 | 0 | 0 | Pb | 1 | I | na | 3 | 0 |  |  | acetonitrile | Methylamine | na |  |  | 0 | 100 | na | na | 10 | 0 | 0 | Al | na | 100 | PTAA | 8 | PCBM-60 | BCP | na | 40 | 8 | 0 | SLG | ITO | 0.045 | 1.04 | 22.21 | 0.75 | 17.32 | 1.59
39364 | MA | na | na | 1 | 0 | 0 | Pb | 1 | I | na | 3 | 0 |  |  | acetonitrile | Methylamine | na |  |  | 0 | 100 | na | na | 10 | 0 | 0 | Al | na | 100 | PTAA | 8 | PCBM-60 | BCP | na | 40 | 8 | 0 | SLG | ITO | 0.045 | 1.06 | 21.78 | 0.76 | 17.42 | 1.59
39365 | MA | na | na | 1 | 0 | 0 | Pb | 1 | I | na | 3 | 0 |  |  | acetonitrile | Methylamine | na |  |  | 0 | 100 | na | na | 10 | 0 | 0 | Al | na | 100 | PTAA | 8 | PCBM-60 | BCP | na | 40 | 8 | 0 | SLG | ITO | 0.045 | 1.04 | 21.77 | 0.76 | 17.3 | 1.59
39366 | MA | na | na | 1 | 0 | 0 | Pb | 1 | I | na | 3 | 0 |  |  | acetonitrile | Methylamine | na |  |  | 0 | 100 | na | na | 10 | 0 | 0 | Al | na | 100 | PTAA | 8 | PCBM-60 | BCP | na | 40 | 8 | 0 | SLG | ITO | 0.045 | 1.04 | 21.76 | 0.76 | 17.12 | 1.59
39367 | MA | na | na | 1 | 0 | 0 | Pb | 1 | I | na | 3 | 0 | PEO | 0.1 wt% | acetonitrile | Methylamine | na |  |  | 0 | 100 | na | na | 10 | 0 | 0 | Al | na | 100 | PTAA | 8 | PCBM-60 | BCP | na | 40 | 8 | 0 | SLG | ITO | 0.045 | 1.12 | 23.2 | 0.8 | 20.73 | 1.59
39368 | MA | na | na | 1 | 0 | 0 | Pb | 1 | I | na | 3 | 0 | PEO | 0.1 wt% | acetonitrile | Methylamine | na |  |  | 0 | 100 | na | na | 10 | 0 | 0 | Al | na | 100 | PTAA | 8 | PCBM-60 | BCP | na | 40 | 8 | 0 | SLG | ITO | 0.045 | 1.12 | 23.17 | 0.8 | 20.69 | 1.59
39369 | MA | na | na | 1 | 0 | 0 | Pb | 1 | I | na | 3 | 0 | PEO | 0.1 wt% | acetonitrile | Methylamine | na |  |  | 0 | 100 | na | na | 10 | 0 | 0 | Al | na | 100 | PTAA | 8 | PCBM-60 | BCP | na | 40 | 8 | 0 | SLG | ITO | 0.045 | 1.12 | 23.17 | 0.8 | 20.67 | 1.59
39371 | MA | na | na | 1 | 0 | 0 | Pb | 1 | I | na | 3 | 0 |  |  | DMF | na | IPA | 1 | 0 | 1 | 70 | na | 100 | 30 | 0 | 15 | Au | na | 80 | Spiro-MeOTAD |  | TiO2-c | TiO2-mp | na |  |  | 0 | SLG | FTO | 0.09 | 0.95 | 17.39 | 0.62 | 10.4 | 1.59
39372 | MA | na | na | 1 | 0 | 0 | Pb | 1 | I | na | 3 | 0 | PVDF | 0.5 wt% | DMF | na | IPA | 1 | 0 | 1 | 70 | na | 100 | 30 | 0 | 15 | Au | na | 80 | Spiro-MeOTAD |  | TiO2-c | TiO2-mp | na |  |  | 0 | SLG | FTO | 0.09 | 1.01 | 23.53 | 0.61 | 14.5 | 1.59
39373 | MA | na | na | 1 | 0 | 0 | Pb | 1 | I | na | 3 | 0 | PVDF | 1 wt% | DMF | na | IPA | 1 | 0 | 1 | 70 | na | 100 | 30 | 0 | 15 | Au | na | 80 | Spiro-MeOTAD |  | TiO2-c | TiO2-mp | na |  |  | 0 | SLG | FTO | 0.09 | 1.01 | 24.75 | 0.68 | 16.51 | 1.59
39374 | MA | na | na | 1 | 0 | 0 | Pb | 1 | I | na | 3 | 0 | PVDF | 1.5 wt% | DMF | na | IPA | 1 | 0 | 1 | 70 | na | 100 | 30 | 0 | 15 | Au | na | 80 | Spiro-MeOTAD |  | TiO2-c | TiO2-mp | na |  |  | 0 | SLG | FTO | 0.09 | 0.91 | 6.69 | 0.34 | 2.11 | 1.59
39401 | Cs | na | na | 1 | 0 | 0 | Pb | 1 | Br | I | 1 | 2 |  |  | DMSO | na | na | 1 | 0 | 0 | 60 | 250 | na | 10 | 10 | 0 | Au | na | 80 | PTAA |  | TiO2-c | na | na | 30 | 0 | 0 | SLG | FTO | 0.09 | 1.07 | 8.02 | 0.591 | 5.09 | 1.91
39375 | MA | na | na | 1 | 0 | 0 | Pb | 1 | I | na | 3 | 0 |  |  | DMF | na | IPA | 1 | 0 | 1 | 70 | na | 100 | 30 | 0 | 15 | Au | na | 80 | Spiro-MeOTAD |  | TiO2-c | TiO2-mp | na |  |  | 0 | SLG | FTO | 0.09 | 0.95 | 16.57 | 0.63 | 10.01 | 1.59
39376 | MA | na | na | 1 | 0 | 0 | Pb | 1 | I | na | 3 | 0 | PVDF | 0.5 wt% | DMF | na | IPA | 1 | 0 | 1 | 70 | na | 100 | 30 | 0 | 15 | Au | na | 80 | Spiro-MeOTAD |  | TiO2-c | TiO2-mp | na |  |  | 0 | SLG | FTO | 0.09 | 1.004 | 22.85 | 0.56 | 13.53 | 1.59
39377 | MA | na | na | 1 | 0 | 0 | Pb | 1 | I | na | 3 | 0 | PVDF | 1 wt% | DMF | na | IPA | 1 | 0 | 1 | 70 | na | 100 | 30 | 0 | 15 | Au | na | 80 | Spiro-MeOTAD |  | TiO2-c | TiO2-mp | na |  |  | 0 | SLG | FTO | 0.09 | 1.003 | 25.33 | 0.63 | 15.88 | 1.59
39402 | Cs | na | na | 1 | 0 | 0 | Pb | 1 | Br | I | 1 | 2 |  |  | DMSO | na | na | 1 | 0 | 0 | 60 | 250 | na | 10 | 10 | 0 | Au | na | 80 | PTAA |  | TiO2-c | na | na | 30 | 0 | 0 | SLG | FTO | 0.09 | 1.14 | 15.18 | 0.77 | 13.3 | 1.91
39378 | MA | na | na | 1 | 0 | 0 | Pb | 1 | I | na | 3 | 0 | PVDF | 1.5 wt% | DMF | na | IPA | 1 | 0 | 1 | 70 | na | 100 | 30 | 0 | 15 | Au | na | 80 | Spiro-MeOTAD |  | TiO2-c | TiO2-mp | na |  |  | 0 | SLG | FTO | 0.09 | 0.9 | 6.27 | 0.32 | 2.06 | 1.59
39379 | MA | na | na | 2 | 0 | 0 | Au | 2 | Br | na | 6 | 0 |  |  | DMSO | na | na | 1 | 0 | 0 | 120 | na | na | 10 | 0 | 0 | Au | na |  | PTAA |  | TiO2-mp | na | na |  | 0 | 0 | SLG | FTO |  | 0.33 | 0.052 | 0.41 | 0.007 | 1.38
39380 | MA | na | na | 1 | 0 | 0 | Pb | 1 | I | na | 3 | 0 |  |  | DMF | na | na | 1 | 0 | 0 | 80 | na | na | 60 | 0 | 0 | Carbon | na | 20000 | na |  | TiO2-c | TiO2-mp | na | 30 | 440 | 0 | SLG | FTO | 0.06 | 0.75 | 20.52 | 0.483 | 7.15 | 1.61
39381 | MA | na | na | 1 | 0 | 0 | Pb | 1 | I | na | 3 | 0 | Undoped |  | DMF | DMSO | na | 10 | 1 | 0 | 100 | na | na | 10 | 0 | 0 | Carbon | na |  | CZTS | 160 | SnO2-np | na | na |  | 0 | 0 | SLG | FTO | 0.04 | 1.051 | 21.1 | 0.644 | 14.27 | 1.65
39384 | MA | na | na | 1 | 0 | 0 | Pb | 1 | I | na | 3 | 0 | Undoped |  | DMF | DMSO | na | 10 | 1 | 0 | 100 | na | na | 10 | 0 | 0 | Carbon | na |  | CZTS | 160 | SnO2-np | na | na |  | 0 | 0 | SLG | FTO | 0.04 | 1.023 | 20.59 | 0.66 | 14.19 | 1.65
39385 | MA | na | na | 1 | 0 | 0 | Pb | 1 | I | na | 3 | 0 | Undoped |  | DMF | DMSO | na | 10 | 1 | 0 | 100 | na | na | 10 | 0 | 0 | Carbon | na |  | na |  | SnO2-np | na | na |  | 0 | 0 | SLG | FTO | 0.04 | 0.988 | 20.05 | 0.595 | 10.07 | 1.65
39386 | MA | na | na | 1 | 0 | 0 | Pb | 1 | I | na | 3 | 0 | Undoped |  | DMF | DMSO | na | 10 | 1 | 0 | 100 | na | na | 10 | 0 | 0 | Carbon | na |  | CZTS | 160 | SnO2-np | na | na |  | 0 | 0 | SLG | FTO | 0.04 | 1.127 | 23.16 | 0.632 | 15.84 | 1.65
39390 | MA | na | na | 1 | 0 | 0 | Pb | 1 | I | na | 3 | 0 |  |  | DMF | DMSO | na | 17 | 3 | 0 | 100 | na | na | 30 | 0 | 0 | Au | na | 70 | Spiro-MeOTAD | 100 | TiO2-c | na | na |  | 0 | 0 | SLG | FTO |  | 1.05 | 22 | 0.74 | 17.3 | 1.59
39391 | MA | na | na | 1 | 0 | 0 | Pb | 1 | I | na | 3 | 0 |  |  | DMF | DMSO | na | 17 | 3 | 0 | 100 | na | na | 30 | 0 | 0 | Au | na | 70 | Spiro-MeOTAD | 100 | TiO2-c | na | na |  | 0 | 0 | SLG | FTO |  | 1.05 | 21.9 | 0.76 | 15.8 | 1.59
39392 | MA | na | na | 1 | 0 | 0 | Pb | 1 | I | na | 3 | 0 |  |  | DMF | na | na | 1 | 0 | 0 | 100 | na | na | 30 | 0 | 0 | Au | na | 70 | Spiro-MeOTAD | 100 | TiO2-c | na | na |  | 0 | 0 | SLG | FTO |  | 0.96 | 20 | 0.59 | 11.3 | 1.59
39393 | MA | na | na | 1 | 0 | 0 | Pb | 1 | I | na | 3 | 0 |  |  | DMF | na | na | 1 | 0 | 0 | 100 | na | na | 30 | 0 | 0 | Au | na | 70 | Spiro-MeOTAD | 100 | TiO2-c | na | na |  | 0 | 0 | SLG | FTO |  | 0.92 | 20.5 | 0.63 | 11.82 | 1.59
39394 | MA | na | na | 1 | 0 | 0 | Pb | 1 | I | na | 3 | 0 |  |  | DMF | DMSO | na | 17 | 3 | 0 | 100 | na | na | 30 | 0 | 0 | Au | na | 70 | Spiro-MeOTAD | 100 | TiO2-c |  | SiO2 |  | 500 |  | SLG | FTO |  | 1.04 | 22.59 | 0.72 | 14.1 | 1.59
39395 | MA | na | na | 1 | 0 | 0 | Pb | 1 | I | na | 3 | 0 |  |  | DMF | DMSO | na | 17 | 3 | 0 | 100 | na | na | 30 | 0 | 0 | Au | na | 70 | Spiro-MeOTAD | 100 | TiO2-c |  | na |  | 500 | 0 | SLG | FTO |  | 1.04 | 21 | 0.62 | 13.57 | 1.59
39396 | Cs | na | na | 1 | 0 | 0 | Pb | 1 | Br | I | 1 | 2 |  |  | DMSO | na | na | 1 | 0 | 0 | 60 | 250 | na | 10 | 10 | 0 | Au | na | 80 | PTAA |  | TiO2-c | na | na | 30 | 0 | 0 | SLG | FTO | 0.09 | 1.19 | 15.25 | 0.79 | 14.34 | 1.91
39397 | Cs | na | na | 1 | 0 | 0 | Pb | 1 | Br | I | 1 | 2 |  |  | DMSO | na | na | 1 | 0 | 0 | 60 | 250 | na | 10 | 10 | 0 | Au | na | 80 | PTAA |  | TiO2-c | na | na | 30 | 0 | 0 | SLG | FTO | 0.09 | 1.32 | 15.34 | 0.795 | 16.14 | 1.91
39398 | Cs | na | na | 1 | 0 | 0 | Pb | 1 | Br | I | 1 | 2 |  |  | DMSO | na | na | 1 | 0 | 0 | 60 | 250 | na | 10 | 10 | 0 | Au | na | 80 | PTAA |  | TiO2-c | na | na | 30 | 0 | 0 | SLG | FTO | 0.09 | 1.19 | 15.25 | 0.79 | 14.34 | 1.91
39399 | Cs | na | na | 1 | 0 | 0 | Pb | 1 | Br | I | 1 | 2 |  |  | DMSO | na | na | 1 | 0 | 0 | 60 | 250 | na | 10 | 10 | 0 | Au | na | 80 | PTAA |  | TiO2-c | na | na | 30 | 0 | 0 | SLG | FTO | 0.09 | 1.32 | 15.34 | 0.795 | 16.14 | 1.91
39400 | Cs | na | na | 1 | 0 | 0 | Pb | 1 | Br | I | 1 | 2 |  |  | DMSO | na | na | 1 | 0 | 0 | 60 | 250 | na | 10 | 10 | 0 | Au | na | 80 | PTAA |  | TiO2-c | na | na | 30 | 0 | 0 | SLG | FTO | 0.09 | 1.23 | 14.77 | 0.786 | 14.25 | 1.91
39405 | Cs | na | na | 1 | 0 | 0 | Pb | 1 | Br | I | 1 | 2 |  |  | DMSO | na | na | 1 | 0 | 0 | 60 | 250 | na | 10 | 10 | 0 | Au | na | 80 | PTAA |  | TiO2-c | na | na | 30 | 0 | 0 | SLG | FTO | 0.09 | 1.27 | 15.2 | 0.784 | 15.11 | 1.91
39406 | MA | na | na | 1 | 0 | 0 | Pb | 1 | I | na | 3 | 0 | PEG | 5 mg/ml | DMF | DMSO | na | 4 | 1 | 0 | 100 | na | na | 30 | 0 | 0 | Carbon | na | 7000 | na |  | TiO2-c | TiO2-mp | ZrO2-mp |  |  |  | SLG | FTO | 0.2 | 0.934 | 19.78 | 0.482 | 8.9 | 1.56
39407 | MA | na | na | 1 | 0 | 0 | Pb | 1 | I | na | 3 | 0 | PEG | 15 mg/ml | DMF | DMSO | na | 4 | 1 | 0 | 100 | na | na | 30 | 0 | 0 | Carbon | na | 7000 | na |  | TiO2-c | TiO2-mp | ZrO2-mp |  |  |  | SLG | FTO | 0.2 | 0.968 | 20.85 | 0.527 | 10.64 | 1.56
39408 | MA | na | na | 1 | 0 | 0 | Pb | 1 | I | na | 3 | 0 | PEG | 20 mg/ml | DMF | DMSO | na | 4 | 1 | 0 | 100 | na | na | 30 | 0 | 0 | Carbon | na | 7000 | na |  | TiO2-c | TiO2-mp | ZrO2-mp |  |  |  | SLG | FTO | 0.2 | 0.976 | 21.18 | 0.511 | 10.56 | 1.56
39409 | MA | na | na | 1 | 0 | 0 | Pb | 1 | I | na | 3 | 0 | PEG | 25 mg/ml | DMF | DMSO | na | 4 | 1 | 0 | 100 | na | na | 30 | 0 | 0 | Carbon | na | 7000 | na |  | TiO2-c | TiO2-mp | ZrO2-mp |  |  |  | SLG | FTO | 0.2 | 0.952 | 20.64 | 0.488 | 9.57 | 1.56
39410 | MA | na | na | 1 | 0 | 0 | Pb | 1 | I | na | 3 | 0 |  |  | DMF | DMSO | na | 4 | 1 | 0 | 100 | na | na | 30 | 0 | 0 | Carbon | na | 7000 | na |  | TiO2-c | TiO2-mp | ZrO2-mp |  |  |  | SLG | FTO | 0.2 | 0.928 | 18.82 | 0.443 | 7.74 | 1.56
39411 | MA | na | na | 1 | 0 | 0 | Pb | 1 | I | na | 3 | 0 | PEG | 10 mg/ml | DMF | DMSO | na | 4 | 1 | 0 | 100 | na | na | 30 | 0 | 0 | Carbon | na | 7000 | na |  | TiO2-c | TiO2-mp | ZrO2-mp |  |  |  | SLG | FTO | 0.2 | 0.982 | 21.68 | 0.546 | 11.62 | 1.56
39412 | MA | na | na | 1 | 0 | 0 | Pb | 1 | I | na | 3 | 0 |  |  | DMF | na | na | 1 | 0 | 0 | 100 | na | na | 10 | 0 | 0 | Ag | na | 80 | Spiro-MeOTAD | 350 | TiO2-c | na | na |  | 0 | 0 | SLG | FTO | 0.1 | 1.04 | 21 | 0.64 | 14 | 1.63
39413 | MA | na | na | 1 | 0 | 0 | Pb | 1 | I | na | 3 | 0 |  |  | DMF | na | na | 1 | 0 | 0 | 100 | na | na | 10 | 0 | 0 | Ag | na | 80 | Spiro-MeOTAD | 350 | TiO2-c | na | na |  | 0 | 0 | SLG | FTO | 0.1 | 1.04 | 22.5 | 0.7 | 16.4 | 1.63
39414 | MA | na | na | 1 | 0 | 0 | Pb | 1 | I | na | 3 | 0 |  |  | DMF | na | na | 1 | 0 | 0 | 100 | na | na | 10 | 0 | 0 | Ag | na | 80 | Spiro-MeOTAD | 350 | TiO2-c | na | na |  | 0 | 0 | SLG | FTO | 0.1 | 1.05 | 23.01 | 0.78 | 18.84 | 1.63
39415 | MA | na | na | 1 | 0 | 0 | Pb | 1 | I | na | 3 | 0 |  |  | DMF | na | na | 1 | 0 | 0 | 100 | na | na | 10 | 0 | 0 | Ag | na | 80 | Spiro-MeOTAD | 350 | TiO2-c | na | na |  | 0 | 0 | SLG | FTO | 0.1 | 1.04 | 21 | 0.64 | 14 | 1.63
39416 | MA | na | na | 1 | 0 | 0 | Pb | 1 | I | na | 3 | 0 |  |  | DMF | na | na | 1 | 0 | 0 | 100 | na | na | 10 | 0 | 0 | Ag | na | 80 | Spiro-MeOTAD | 350 | TiO2-c | na | na |  | 0 | 0 | SLG | FTO | 0.1 | 1.05 | 23.01 | 0.78 | 18.84 | 1.63
39417 | MA | na | na | 1 | 0 | 0 | Pb | 1 | I | na | 3 | 0 |  |  | DMF | DMSO | na | 7 | 1 | 0 | 100 | na | na | 10 | 0 | 0 | Au | na | 100 | Spiro-MeOTAD |  | TiO2-c | na | na | 100 | 0 | 0 | SLG | ITO | 0.54 | 1.09 | 15.47 | 0.57 | 9.5 | 1.61
39418 | MA | na | na | 1 | 0 | 0 | Pb | 1 | I | na | 3 | 0 |  |  | DMF | DMSO | na | 7 | 1 | 0 | 100 | na | na | 10 | 0 | 0 | Au | na | 100 | Spiro-MeOTAD |  | TiO2-c | na | na | 100 | 0 | 0 | SLG | ITO | 0.54 | 0.98 | 14.21 | 0.44 | 6.1 | 1.61
39419 | MA | na | na | 1 | 0 | 0 | Pb | 1 | I | na | 3 | 0 |  |  | DMF | DMSO | na | 7 | 1 | 0 | 100 | na | na | 10 | 0 | 0 | Au | na | 100 | Spiro-MeOTAD |  | TiO2-c | na | na | 100 | 0 | 0 | SLG | ITO | 0.54 | 1.08 | 16.4 | 0.64 | 11.4 | 1.61
39420 | MA | na | na | 1 | 0 | 0 | Pb | 1 | I | na | 3 | 0 |  |  | DMF | DMSO | na | 7 | 1 | 0 | 100 | na | na | 10 | 0 | 0 | Au | na | 100 | Spiro-MeOTAD |  | TiO2-c | na | na | 100 | 0 | 0 | SLG | ITO | 0.16 | 1.06 | 21.3 | 0.6 | 13.6 | 1.61
39421 | MA | na | na | 1 | 0 | 0 | Pb | 1 | I | na | 3 | 0 |  |  | DMF | DMSO | na | 7 | 1 | 0 | 100 | na | na | 10 | 0 | 0 | Au | na | 100 | Spiro-MeOTAD |  | TiO2-c | na | na | 100 | 0 | 0 | SLG | ITO | 0.16 | 1.05 | 18.4 | 0.55 | 10.6 | 1.61
39422 | FA | na | na | 1 | 0 | 0 | Sn | 1 | I | na | 3 | 0 | SnF2 | 0.1 M | DMF | DMSO | na | 1 | 1 | 0 | 70 | 130 | na | 10 | 10 | 0 | Carbon | na | 10000 | na |  | TiO2-c | TiO2-mp | Al2O3-mp | 50 | 1000 | 1000 | SLG | FTO | 0.09 | 0.146 | 18.29 | 0.301 | 0.5 | 1.32
39424 | Cs | FA | MA | 0.09 | 0.57999999999999996 | 0.33 | Pb | 1 | Br | I | 0.65 | 2.35 | Undoped |  | DMF | DMSO | na | 4 | 1 | 0 | 100 | na | na | 30 | 0 | 0 | Ag | na | 120 | NiO-c |  | PCBM-60 | BCP | na |  |  | 0 | SLG | FTO | 0.09 | 0.98 | 22.1 | 0.75 | 16.2 | 1.59
39425 | Cs | FA | MA | 0.09 | 0.57999999999999996 | 0.33 | Pb | 1 | Br | I | 0.65 | 2.35 | Undoped |  | DMF | DMSO | na | 4 | 1 | 0 | 100 | na | na | 30 | 0 | 0 | Au | na |  | Spiro-MeOTAD |  | TiO2-c | na | na |  | 0 | 0 | SLG | FTO | 0.09 | 1.1 | 22.8 | 0.73 | 18.3 | 1.59
39426 | Cs | FA | MA | 0.09 | 0.57999999999999996 | 0.33 | Pb | 1 | Br | I | 0.65 | 2.35 | PbI2-bipyridine | 1 mg/ml | DMF | DMSO | na | 4 | 1 | 0 | 100 | na | na | 30 | 0 | 0 | Ag | na | 120 | NiO-c |  | PCBM-60 | BCP | na |  |  | 0 | SLG | FTO | 0.09 | 1.05 | 23 | 0.76 | 18.3 | 1.59
39427 | Cs | FA | MA | 0.09 | 0.57999999999999996 | 0.33 | Pb | 1 | Br | I | 0.65 | 2.35 | PbI2-bipyridine | 1 mg/ml | DMF | DMSO | na | 4 | 1 | 0 | 100 | na | na | 30 | 0 | 0 | Au | na |  | Spiro-MeOTAD |  | TiO2-c | na | na |  | 0 | 0 | SLG | FTO | 0.09 | 1.15 | 24.1 | 0.76 | 20.02 | 1.59
39428 | Cs | FA | MA | 0.09 | 0.57999999999999996 | 0.33 | Pb | 1 | Br | I | 0.65 | 2.35 | PbI2-bipyridine | 1 mg/ml | DMF | DMSO | na | 4 | 1 | 0 | 100 | na | na | 30 | 0 | 0 | Au | na |  | Spiro-MeOTAD |  | TiO2-c | na | na |  | 0 | 0 | SLG | FTO | 0.09 | 1.15 | 24.1 | 0.76 | 20.02 | 1.59
39429 | Cs | FA | MA | 0.09 | 0.57999999999999996 | 0.33 | Pb | 1 | Br | I | 0.65 | 2.35 | Undoped |  | DMF | DMSO | na | 4 | 1 | 0 | 100 | na | na | 30 | 0 | 0 | Au | na |  | Spiro-MeOTAD |  | TiO2-c | na | na |  | 0 | 0 | SLG | FTO | 0.09 | 1.1 | 22.8 | 0.73 | 18.3 | 1.59
39430 | Cs | FA | MA | 0.09 | 0.57999999999999996 | 0.33 | Pb | 1 | Br | I | 0.65 | 2.35 | PbI2-bipyridine | 1 mg/ml | DMF | DMSO | na | 4 | 1 | 0 | 100 | na | na | 30 | 0 | 0 | Ag | na | 120 | NiO-c |  | PCBM-60 | BCP | na |  |  | 0 | SLG | FTO | 0.09 | 1.05 | 23 | 0.79 | 19.1 | 1.59
39431 | Cs | FA | MA | 0.09 | 0.57999999999999996 | 0.33 | Pb | 1 | Br | I | 0.65 | 2.35 | Undoped |  | DMF | DMSO | na | 4 | 1 | 0 | 100 | na | na | 30 | 0 | 0 | Au | na |  | Spiro-MeOTAD |  | TiO2-c | na | na |  | 0 | 0 | SLG | FTO | 0.09 | 1.1 | 22.8 | 0.73 | 18.3 | 1.59
39432 | Cs | FA | MA | 0.09 | 0.57999999999999996 | 0.33 | Pb | 1 | Br | I | 0.65 | 2.35 | PbI2-bipyridine | 1 mg/ml | DMF | DMSO | na | 4 | 1 | 0 | 100 | na | na | 30 | 0 | 0 | Au | na |  | Spiro-MeOTAD |  | TiO2-c | na | na |  | 0 | 0 | SLG | FTO | 0.09 | 1.15 | 24.1 | 0.76 | 20.02 | 1.59
39433 | MA | na | na | 1 | 0 | 0 | Pb | 1 | I | na | 3 | 0 |  |  | DMF | DMSO | na | 4 | 1 | 0 | 100 | na | na | 10 | 0 | 0 | Au | na | 70 | Spiro-MeOTAD |  | TiO2-c | na | na |  | 0 | 0 | SLG | FTO |  | 1.08 | 22.63 | 0.703 | 16.22 | 1.59
39434 | MA | na | na | 1 | 0 | 0 | Pb | 1 | I | na | 3 | 0 | PEA | 1 wt% | DMF | DMSO | na | 4 | 1 | 0 | 100 | na | na | 10 | 0 | 0 | Au | na | 70 | Spiro-MeOTAD |  | TiO2-c | na | na |  | 0 | 0 | SLG | FTO |  | 1.08 | 22.89 | 0.763 | 18.05 | 1.59
39435 | FA | MA | na | 0.8 | 0.2 | 0 | Pb | 1 | Br | I | 0.6 | 2.4 | Undoped |  | DMF | DMSO | IPA | 5 | 1 | 1 | 70 | na | 140 | 2 | 0 | 20 | Au | na | 70 | Spiro-MeOTAD |  | SnO2-np | na | na |  | 0 | 0 | SLG | ITO |  | 1.13 | 23.51 | 0.737 | 18.9
39436 | FA | MA | na | 0.8 | 0.2 | 0 | Pb | 1 | Br | I | 0.6 | 2.4 | PEA | 0.1 wt% | DMF | DMSO | IPA | 5 | 1 | 1 | 70 | na | 140 | 2 | 0 | 20 | Au | na | 70 | Spiro-MeOTAD |  | SnO2-np | na | na |  | 0 | 0 | SLG | ITO |  | 1.15 | 24.42 | 0.769 | 21.03
39439 | MA | na | na | 1 | 0 | 0 | Pb | 1 | I | na | 3 | 0 |  |  | H2O | na | IPA | 1 | 0 | 1 | 120 | na | 80 | 10 | 0 | 10 | Al | na | 100 | na |  | PCBM-60 | na | na | 300 | 0 | 0 | SLG | ITO | 0.045 | 0.33 | 6.71 | 0.29 | 0.63 | 1.59
39440 | MA | na | na | 1 | 0 | 0 | Pb | 1 | I | na | 3 | 0 |  |  | H2O | na | IPA | 1 | 0 | 1 | 120 | na | 80 | 10 | 0 | 10 | Al | na | 100 | PEDOT:PSS | 40 | PCBM-60 | na | na | 300 | 0 | 0 | SLG | ITO | 0.045 | 0.69 | 5.58 | 0.33 | 1.28 | 1.59
39441 | MA | na | na | 1 | 0 | 0 | Pb | 1 | I | na | 3 | 0 |  |  | H2O | na | IPA | 1 | 0 | 1 | 120 | na | 80 | 10 | 0 | 10 | Al | na | 100 | MoO3 | 10 | PCBM-60 | na | na | 300 | 0 | 0 | SLG | ITO | 0.045 | 0.61 | 3.56 | 0.24 | 0.51 | 1.59
39442 | MA | na | na | 1 | 0 | 0 | Pb | 1 | I | na | 3 | 0 | Undoped |  | DMF | DMSO | IPA | 6 | 4 | 1 | 60 | na | 100 | 5 | 0 | 40 | Au | na | 80 | Spiro-MeOTAD |  |  | na | na | 65 | 0 | 0 | SLG | FTO | 0.055 | 0.98 | 21 | 0.69 | 14.3 | 1.61
39443 | MA | na | na | 1 | 0 | 0 | Pb | 1 | I | na | 3 | 0 | Undoped |  | DMF | DMSO | IPA | 6 | 4 | 1 | 60 | na | 100 | 5 | 0 | 40 | Au | na | 80 | Spiro-MeOTAD |  |  | na | na | 65 | 0 | 0 | SLG | FTO | 0.055 | 1.01 | 22 | 0.73 | 16.1 | 1.61
39444 | MA | na | na | 1 | 0 | 0 | Pb | 1 | I | na | 3 | 0 | Undoped |  | DMF | DMSO | IPA | 6 | 4 | 1 | 60 | na | 100 | 5 | 0 | 40 | Au | na | 80 | Spiro-MeOTAD |  |  | na | na | 65 | 0 | 0 | SLG | FTO | 0.055 | 0.965 | 19 | 0.66 | 12.1 | 1.61
39445 | MA | na | na | 1 | 0 | 0 | Pb | 1 | I | na | 3 | 0 | Undoped |  | DMF | DMSO | IPA | 6 | 4 | 1 | 60 | na | 100 | 5 | 0 | 40 | Au | na | 80 | Spiro-MeOTAD |  |  | na | na | 65 | 0 | 0 | SLG | FTO | 0.055 | 0.98 | 19.5 | 0.73 | 13.79 | 1.61
39446 | FA | na | na | 1 | 0 | 0 | Sn | 1 | I | na | 3 | 0 |  |  | DMF | na | na | 1 | 0 | 0 | 70 | na | na | 180 | 0 | 0 | Ag | na | 80 | PEDOT:PSS | 40 | PCBM-60 | PEI | na |  |  | 0 | SLG | ITO | 0.09 | 0.64 | 15.36 | 0.56 | 5.51 | 1.41
39447 | MA | na | na | 1 | 0 | 0 | Sn | 1 | I | na | 3 | 0 |  |  | DMF | na | na | 1 | 0 | 0 | 70 | na | na | 180 | 0 | 0 | Ag | na | 80 | PEDOT:PSS | 40 | PCBM-60 | PEI | na |  |  | 0 | SLG | ITO | 0.09 | 0.57 | 12.47 | 0.44 | 3.13 | 1.3
39448 | (ThMA) | FA | na | 2 | 4 | 0 | Pb | 5 | I | na | 16 | 0 | MACl |  | DMF | na | na | 1 | 0 | 0 | 100 | na | na | 35 | 0 | 0 | Ag | na | 90 | PEDOT:PSS |  | PCBM-60 | BCP | na |  |  | 0 | SLG | ITO | 0.1 | 1.075 | 22.39 | 0.758 | 18.54 | 1.5
39449 | (ThMA) | FA | na | 2 | 4 | 0 | Pb | 5 | I | na | 16 | 0 | MACl |  | DMF | na | na | 1 | 0 | 0 | 100 | na | na | 35 | 0 | 0 | Ag | na | 90 | PEDOT:PSS |  | PCBM-60 | BCP | na |  |  | 0 | SLG | ITO | 0.1 | 0.964 | 22.53 | 0.745 | 16.18 | 1.5
39450 | (ThMA) | FA | na | 2 | 4 | 0 | Pb | 5 | I | na | 16 | 0 | MACl |  | DMF | na | na | 1 | 0 | 0 | 100 | na | na | 35 | 0 | 0 | Ag | na | 90 | PEDOT:PSS |  | PCBM-60 | BCP | na |  |  | 0 | SLG | ITO | 0.1 | 0.964 | 22.03 | 0.75 | 15.93 | 1.5
39451 | (ThMA) | FA | na | 2 | 4 | 0 | Pb | 5 | I | na | 16 | 0 | MACl |  | DMF | na | na | 1 | 0 | 0 | 100 | na | na | 35 | 0 | 0 | Ag | na | 90 | PEDOT:PSS |  | PCBM-60 | BCP | na |  |  | 0 | SLG | ITO | 0.1 | 1.07 | 22.25 | 0.776 | 18.47 | 1.5
39452 | (ThMA) | FA | na | 2 | 4 | 0 | Pb | 5 | I | na | 16 | 0 | MACl |  | DMF | na | na | 1 | 0 | 0 | 100 | na | na | 35 | 0 | 0 | Ag | na | 90 | PEDOT:PSS |  | PCBM-60 | BCP | na |  |  | 0 | SLG | ITO | 0.1 | 1.016 | 22.02 | 0.742 | 16.6 | 1.5
39453 | (ThMA) | FA | na | 2 | 4 | 0 | Pb | 5 | I | na | 16 | 0 | MACl |  | DMF | na | na | 1 | 0 | 0 | 100 | na | na | 35 | 0 | 0 | Ag | na | 90 | PEDOT:PSS |  | PCBM-60 | BCP | na |  |  | 0 | SLG | ITO | 0.1 | 1.011 | 22.24 | 0.753 | 16.92 | 1.5
39454 | (ThMA) | FA | na | 2 | 4 | 0 | Pb | 5 | I | na | 16 | 0 | MACl |  | DMF | na | na | 1 | 0 | 0 | 100 | na | na | 35 | 0 | 0 | Ag | na | 90 | PEDOT:PSS |  | PCBM-60 | BCP | na |  |  | 0 | SLG | ITO | 0.1 | 1.014 | 22.37 | 0.777 | 17.62 | 1.5
39455 | (ThMA) | FA | na | 2 | 4 | 0 | Pb | 5 | I | na | 16 | 0 | MACl |  | DMF | na | na | 1 | 0 | 0 | 100 | na | na | 35 | 0 | 0 | Ag | na | 90 | PEDOT:PSS |  | PCBM-60 | BCP | na |  |  | 0 | SLG | ITO | 0.1 | 0.936 | 22.57 | 0.719 | 15.18 | 1.5
39456 | (ThMA) | FA | na | 2 | 4 | 0 | Pb | 5 | I | na | 16 | 0 | MACl |  | DMF | na | na | 1 | 0 | 0 | 100 | na | na | 35 | 0 | 0 | Ag | na | 90 | PEDOT:PSS |  | PCBM-60 | BCP | na |  |  | 0 | SLG | ITO | 0.1 | 1.048 | 22.57 | 0.762 | 18.01 | 1.5
39457 | (ThMA) | FA | na | 2 | 4 | 0 | Pb | 5 | I | na | 16 | 0 | MACl |  | DMF | na | na | 1 | 0 | 0 | 100 | na | na | 35 | 0 | 0 | Ag | na | 90 | PEDOT:PSS |  | PCBM-60 | BCP | na |  |  | 0 | SLG | ITO | 0.1 | 0.964 | 22.03 | 0.75 | 15.93 | 1.5
39458 | (ThMA) | FA | na | 2 | 4 | 0 | Pb | 5 | I | na | 16 | 0 | MACl |  | DMF | na | na | 1 | 0 | 0 | 100 | na | na | 35 | 0 | 0 | Ag | na | 90 | PEDOT:PSS |  | PCBM-60 | BCP | na |  |  | 0 | SLG | ITO | 0.1 | 1.07 | 22.25 | 0.776 | 18.47 | 1.5
39459 | (ThMA) | FA | na | 2 | 4 | 0 | Pb | 5 | I | na | 16 | 0 | MACl |  | DMF | na | na | 1 | 0 | 0 | 100 | na | na | 35 | 0 | 0 | Ag | na | 90 | PEDOT:PSS |  | PCBM-60 | BCP | na |  |  | 0 | SLG | ITO | 0.1 | 0.964 | 22.03 | 0.75 | 15.93 | 1.5
39460 | (ThMA) | FA | na | 2 | 4 | 0 | Pb | 5 | I | na | 16 | 0 | MACl |  | DMF | na | na | 1 | 0 | 0 | 100 | na | na | 35 | 0 | 0 | Ag | na | 90 | PEDOT:PSS |  | PCBM-60 | BCP | na |  |  | 0 | SLG | ITO | 0.1 | 1.07 | 22.25 | 0.776 | 18.47 | 1.5
39503 | MA | na | na | 1 | 0 | 0 | Pb | 1 | I | na | 3 | 0 |  |  | DMF | DMSO | na |  |  | 0 | 100 | na | na | 30 | 0 | 0 | Ag | na | 150 | NiO-c | 40 | PCBM-60 | AZO | na |  |  | 0 | SLG | ITO | 0.185 | 0.96 | 18.5 | 0.73 | 12.9 | 1.61
39470 | MA | na | na | 1 | 0 | 0 | Pb | 1 | I | na | 3 | 0 | MAAc | 9 mol% | DMF | DMSO | IPA | 7 | 3 | 1 | 100 | na | 100 | 10 | 0 | 10 | Ag | na | 200 | Spiro-MeOTAD |  | TiO2-c | TiO2-mp | na |  |  | 0 | SLG | FTO |  | 1.05 | 23.13 | 0.669 | 16.24 | 1.59
39555 | MA | na | na | 1 | 0 | 0 | Pb | 1 | I | na | 3 | 0 |  |  |  | na | na |  | 0 | 0 |  | na | na |  | 0 | 0 | Au | na | 65 | na |  | C60 | BCP | na | 20 | 7.5 | 0 | na | na |  | 0.77 | 19.48 | 0.42 | 6.3 | 1.61
39474 | Cs | na | na | 1 | 0 | 0 | Pb | 1 | Br | I | 1 | 2 |  |  | DMF | DMSO | na | 9 | 1 | 0 | 50 | 250 | na | 1 | 1 | 0 | Ag | na | 100 | PEDOT:PSS |  | PCBM-60 | ZnO | na |  |  | 0 | SLG | ITO | 0.04 | 1.15 | 15.2 | 0.685 | 8 | 1.84
39475 | Cs | na | na | 1 | 0 | 0 | Pb | 1 | Br | I | 1 | 2 |  |  | DMF | DMSO | na | 9 | 1 | 0 | 50 | 250 | na | 1 | 1 | 0 | Ag | na | 100 | TPE-S | 10 | PCBM-60 | ZnO | na |  |  | 0 | SLG | ITO | 0.04 | 1.26 | 15.6 | 0.785 | 14 | 1.84
39476 | Cs | FA | na | 0.1 | 0.9 | 0 | Pb | 1 | I | na | 3 | 0 | Undoped |  | DMF | DMSO | na | 4 | 1 | 0 | 100 | na | na | 30 | 0 | 0 | Ag | na | 100 | PEDOT:PSS |  | PCBM-60 | ZnO | na |  |  | 0 | SLG | ITO | 0.04 | 1.1 | 22.4 | 0.752 | 18.5
39477 | Cs | FA | na | 0.1 | 0.9 | 0 | Pb | 1 | I | na | 3 | 0 | Undoped |  | DMF | DMSO | na | 4 | 1 | 0 | 100 | na | na | 30 | 0 | 0 | Ag | na | 100 | TPE-S | 10 | PCBM-60 | ZnO | na |  |  | 0 | SLG | ITO | 0.04 | 1.13 | 23.3 | 0.797 | 21
39480 | MA | na | na | 1 | 0 | 0 | Pb | 1 | I | na | 3 | 0 | Undoped |  | DMSO | GBL | na | 7 | 3 | 0 | 100 | na | na | 10 | 0 | 0 | Au | na | 80 | Spiro-MeOTAD |  | SnO2-np | na | na |  | 0 | 0 | SLG | FTO |  | 1.1 | 22.96 | 0.71 | 17.11 | 1.59
39482 | MA | na | na | 1 | 0 | 0 | Pb | 1 | I | na | 3 | 0 | Undoped |  | DMSO | GBL | na | 7 | 3 | 0 | 100 | na | na | 10 | 0 | 0 | Au | na | 80 | Spiro-MeOTAD |  | SnO2-np | na | na |  | 0 | 0 | SLG | FTO |  | 1.06 | 22.6 | 0.68 | 16.02 | 1.59
39483 | MA | na | na | 1 | 0 | 0 | Pb | 1 | I | na | 3 | 0 | Undoped |  | DMSO | GBL | na | 7 | 3 | 0 | 100 | na | na | 10 | 0 | 0 | Au | na | 80 | Spiro-MeOTAD |  | SnO2-np | na | na |  | 0 | 0 | SLG | FTO |  | 1.1 | 22.48 | 0.71 | 17.55 | 1.59
39485 | MA | na | na | 1 | 0 | 0 | Pb | 1 | I | na | 3 | 0 | Undoped |  | DMSO | GBL | na | 7 | 3 | 0 | 100 | na | na | 10 | 0 | 0 | Au | na | 80 | Spiro-MeOTAD |  | SnO2-np | na | na |  | 0 | 0 | SLG | FTO |  | 1.1 | 22.96 | 0.71 | 17.11 | 1.59
39486 | MA | na | na | 1 | 0 | 0 | Pb | 1 | I | na | 3 | 0 | Undoped |  | DMSO | GBL | na | 7 | 3 | 0 | 100 | na | na | 10 | 0 | 0 | Au | na | 80 | Spiro-MeOTAD |  | SnO2-np | na | na |  | 0 | 0 | SLG | FTO |  | 1.1 | 22.96 | 0.71 | 17.11 | 1.59
39488 | MA | na | na | 1 | 0 | 0 | Pb | 1 | I | na | 3 | 0 | Undoped |  | GBL | na | na | 1 | 0 | 0 |  | na | na |  | 0 | 0 | Ag | na | 100 | NiO-c |  | PCBM-60 | PEI | na |  |  | 0 | SLG | FTO | 0.09 | 0.65 | 5.05 | 0.275 | 1.35 | 1.59
39489 | MA | na | na | 1 | 0 | 0 | Pb | 1 | I | na | 3 | 0 | Undoped |  | DMSO | GBL | na | 1 | 9 | 0 |  | na | na |  | 0 | 0 | Ag | na | 100 | NiO-c |  | PCBM-60 | PEI | na |  |  | 0 | SLG | FTO | 0.09 | 0.85 | 13.07 | 0.343 | 3.69 | 1.59
39490 | MA | na | na | 1 | 0 | 0 | Pb | 1 | I | na | 3 | 0 | Undoped |  | DMSO | GBL | na | 5 | 5 | 0 |  | na | na |  | 0 | 0 | Ag | na | 100 | NiO-c |  | PCBM-60 | PEI | na |  |  | 0 | SLG | FTO | 0.09 | 0.95 | 11.46 | 0.538 | 5.89 | 1.59
39491 | MA | na | na | 1 | 0 | 0 | Pb | 1 | I | na | 3 | 0 | Undoped |  | DMSO | GBL | na | 9 | 1 | 0 |  | na | na |  | 0 | 0 | Ag | na | 100 | NiO-c |  | PCBM-60 | PEI | na |  |  | 0 | SLG | FTO | 0.09 | 1.03 | 15.09 | 0.609 | 9.55 | 1.59
39492 | MA | na | na | 1 | 0 | 0 | Pb | 1 | I | na | 3 | 0 | Undoped |  | DMSO | na | na | 1 | 0 | 0 |  | na | na |  | 0 | 0 | Ag | na | 100 | NiO-c |  | PCBM-60 | PEI | na |  |  | 0 | SLG | FTO | 0.09 | 0.99 | 13.6 | 0.531 | 7.31 | 1.59
39493 | MA | na | na | 1 | 0 | 0 | Pb | 1 | I | na | 3 | 0 | PEG | 0.05 wt% | DMSO | GBL | na | 9 | 1 | 0 |  | na | na |  | 0 | 0 | Ag | na | 100 | NiO-c |  | PCBM-60 | PEI | na |  |  | 0 | SLG | FTO | 0.09 | 1.07 | 18.15 | 0.709 | 13.78 | 1.59
39494 | MA | na | na | 1 | 0 | 0 | Pb | 1 | I | na | 3 | 0 | Undoped |  | DMSO | GBL | na | 9 | 1 | 0 |  | na | na |  | 0 | 0 | Ag | na | 100 | NiO-c |  | PCBM-60 | PEI | na |  |  | 0 | SLG | FTO | 0.09 | 1.03 | 15.45 | 0.629 | 9.92 | 1.59
39495 | MA | na | na | 1 | 0 | 0 | Pb | 1 | I | na | 3 | 0 | PEG | 0.05 wt% | DMSO | GBL | na | 9 | 1 | 0 |  | na | na |  | 0 | 0 | Ag | na | 100 | NiO-c |  | C60 | BCP | na | 30 | 5 | 0 | SLG | FTO | 0.09 | 1.06 | 20.56 | 0.677 | 14.8 | 1.59
39496 | MA | na | na | 1 | 0 | 0 | Pb | 1 | I | na | 3 | 0 | PEG | 0.05 wt% | DMSO | GBL | na | 9 | 1 | 0 |  | na | na |  | 0 | 0 | Ag | na | 100 | NiO-c |  | C60 | BCP | na | 30 | 5 | 0 | SLG | FTO | 0.09 | 1.08 | 21.3 | 0.74 | 17.02 | 1.59
39497 | MA | na | na | 1 | 0 | 0 | Pb | 1 | I | na | 3 | 0 | PEG | 0.05 wt% | DMSO | GBL | na | 9 | 1 | 0 |  | na | na |  | 0 | 0 | Ag | na | 100 | NiO-c |  | PCBM-60 | PEI | na |  |  | 0 | SLG | FTO | 1 | 1.07 | 17.11 | 0.692 | 12.63 | 1.59
39498 | MA | na | na | 1 | 0 | 0 | Pb | 1 | I | na | 3 | 0 | PEG | 0.05 wt% | DMSO | GBL | na | 9 | 1 | 0 |  | na | na |  | 0 | 0 | Ag | na | 100 | NiO-c |  | PCBM-60 | PEI | na |  |  | 0 | SLG | FTO |  | 1.026 | 16.34 | 0.585 | 9.81 | 1.59
39499 | Cs | na | na | 1 | 0 | 0 | Pb | 1 | Br | na | 3 | 0 |  |  |  | na | na |  | 0 | 0 | 250 | na | na | 10 | 0 | 0 | Au | na | 100 | PTAA |  | TiO2-c | na | na | 60 | 0 | 0 | SLG | FTO | 0.16 | 1.1 | 3.2 | 0.68 | 2.4 | 2.32
39500 | Cs | FA | MA | 0.06 | 0.79 | 0.15 | Pb | 1 | Br | I | 0.45 | 2.5499999999999998 | Undoped |  | DMF | DMSO | na | 4 | 1 | 0 | 100 | na | na | 60 | 0 | 0 | Ag | na | 100 | PTAA |  | PCBM-60 | BCP | na |  |  | 0 | SLG | ITO |  | 1.08 | 23 | 0.685 | 17 | 1.61
39501 | Cs | FA | MA | 0.06 | 0.79 | 0.15 | Pb | 1 | Br | I | 0.45 | 2.5499999999999998 | Undoped |  | DMF | DMSO | na | 4 | 1 | 0 | 100 | na | na | 60 | 0 | 0 | Ag | na | 100 | PTAA |  | PCBM-60 | BCP | na |  |  | 0 | SLG | ITO |  | 1.14 | 23.31 | 0.702 | 18.6 | 1.61
39502 | MA | na | na | 1 | 0 | 0 | Pb | 1 | I | na | 3 | 0 |  |  | DMF | DMSO | na |  |  | 0 | 100 | na | na | 30 | 0 | 0 | Ag | na | 150 | NiO-c | 40 | PCBM-60 | AZO | na |  |  | 0 | SLG | ITO | 0.185 | 0.95 | 17.5 | 0.71 | 11.9 | 1.61
39504 | MA | na | na | 1 | 0 | 0 | Pb | 1 | I | na | 3 | 0 |  |  | DMF | DMSO | na |  |  | 0 | 100 | na | na | 30 | 0 | 0 | Ag | na | 150 | NiO-c | 40 | PCBM-60 | AZO | na |  |  | 0 | SLG | ITO | 0.185 | 1.02 | 19 | 0.67 | 13 | 1.61
39505 | MA | na | na | 1 | 0 | 0 | Pb | 1 | I | na | 3 | 0 |  |  | DMF | DMSO | na |  |  | 0 | 100 | na | na | 30 | 0 | 0 | Ag | na | 150 | NiO-c | 40 | PCBM-60 | AZO | na |  |  | 0 | SLG | ITO | 0.185 | 1.04 | 20.5 | 0.7 | 15 | 1.61
39506 | MA | na | na | 1 | 0 | 0 | Pb | 1 | I | na | 3 | 0 |  |  | DMF | DMSO | na |  |  | 0 | 100 | na | na | 30 | 0 | 0 | Ag | na | 150 | NiO-c | 40 | PCBM-60 | AZO | na |  |  | 0 | SLG | ITO | 0.185 | 0.92 | 16.5 | 0.56 | 8.5 | 1.61
39507 | MA | na | na | 1 | 0 | 0 | Pb | 1 | I | na | 3 | 0 |  |  | DMF | DMSO | na |  |  | 0 | 100 | na | na | 30 | 0 | 0 | Ag | na | 150 | NiO-c | 40 | PCBM-60 | AZO | na |  |  | 0 | SLG | ITO | 0.185 | 0.94 | 18 | 0.65 | 11 | 1.61
39508 | MA | na | na | 1 | 0 | 0 | Pb | 1 | I | na | 3 | 0 |  |  | DMF | DMSO | na |  |  | 0 | 100 | na | na | 30 | 0 | 0 | Ag | na | 150 | NiO-c | 40 | PCBM-60 | AZO | na |  |  | 0 | SLG | ITO | 0.185 | 0.91 | 17 | 0.54 | 8.35 | 1.61
39509 | MA | na | na | 1 | 0 | 0 | Pb | 1 | I | na | 3 | 0 |  |  | DMF | DMSO | na |  |  | 0 | 100 | na | na | 30 | 0 | 0 | Ag | na | 150 | NiO-c | 40 | PCBM-60 | AZO | na |  |  | 0 | SLG | ITO | 0.185 | 0.94 | 19 | 0.55 | 9.8 | 1.61
39510 | MA | na | na | 1 | 0 | 0 | Pb | 1 | I | na | 3 | 0 |  |  | DMF | DMSO | IPA | 10 | 1 | 1 | 25 | na | 120 | 0 | 0 | 10 | Au | na | 100 | Spiro-MeOTAD | 300 | TiO2-c | TiO2-mp | na |  |  | 0 | SLG | FTO |  | 1.03 | 22 | 0.63 | 14.3 | 1.59
39511 | MA | na | na | 1 | 0 | 0 | Pb | 1 | I | na | 3 | 0 |  |  | DMF | DMSO | IPA | 10 | 1 | 1 | 25 | na | 120 | 0 | 0 | 10 | Au | na | 100 | Spiro-MeOTAD | 300 | TiO2-c | TiO2-mp | na |  |  | 0 | SLG | FTO |  | 1.04 | 22 | 0.64 | 14.6 | 1.59
39512 | Cs | na | na | 1 | 0 | 0 | Pb | 1 | Br | I | 1 | 2 |  |  | DMSO | na | na | 1 | 0 | 0 | 280 | na | na | 10 | 0 | 0 | Au | na |  | P3HT |  | TiO2-c | TiO2-mp | na |  |  | 0 | SLG | FTO | 0.09 | 1.289 | 14.98 | 0.75 | 14.48 | 1.9
39513 | Cs | Rb | na | 0.99 | 0.01 | 0 | Pb | 1 | Br | I | 1 | 2 |  |  | DMSO | na | na | 1 | 0 | 0 | 280 | na | na | 10 | 0 | 0 | Au | na |  | P3HT |  | TiO2-c | TiO2-mp | na |  |  | 0 | SLG | FTO | 0.09 | 1.32 | 16.25 | 0.8 | 17.2 | 1.9
39514 | Cs | FA | MA | 0.05 | 0.79 | 0.16 | Pb | 1 | Br | I | 0.45 | 2.5499999999999998 | Undoped |  | DMF | DMSO | na | 4 | 1 | 0 | 120 | na | na | 60 | 0 | 0 | Au | na |  | Spiro-MeOTAD |  | TiO2-c | na | na |  | 0 | 0 | SLG | FTO | 0.09 | 1.16 | 21.3 | 0.72 | 17.8 | 1.61
39515 | Cs | FA | MA | 0.05 | 0.79 | 0.16 | Pb | 1 | Br | I | 0.45 | 2.5499999999999998 | Undoped |  | DMF | DMSO | na | 4 | 1 | 0 | 120 | na | na | 60 | 0 | 0 | Au | na |  | Spiro-MeOTAD |  | TiO2-c | na | na |  | 0 | 0 | SLG | FTO | 0.09 | 1.11 | 23.5 | 0.76 | 20 | 1.61
39516 | Cs | FA | MA | 0.05 | 0.79 | 0.16 | Pb | 1 | Br | I | 0.45 | 2.5499999999999998 | Undoped |  | DMF | DMSO | na | 4 | 1 | 0 | 120 | na | na | 60 | 0 | 0 | Au | na |  | Spiro-MeOTAD |  | TiO2-c | na | na |  | 0 | 0 | SLG | FTO | 0.09 | 1.14 | 21.66 | 0.7 | 17.1 | 1.61
39517 | Cs | FA | MA | 0.05 | 0.79 | 0.16 | Pb | 1 | Br | I | 0.45 | 2.5499999999999998 | Undoped |  | DMF | DMSO | na | 4 | 1 | 0 | 120 | na | na | 60 | 0 | 0 | Au | na |  | Spiro-MeOTAD |  | TiO2-c | na | na |  | 0 | 0 | SLG | FTO | 0.09 | 1.08 | 22.86 | 0.72 | 17.78 | 1.61
39518 | Cs | FA | MA | 0.05 | 0.79 | 0.16 | Pb | 1 | I | na | 3 | 0 | Undoped |  | DMF | DMSO | na | 4 | 1 | 0 | 120 | na | na | 60 | 0 | 0 | Au | na |  | Spiro-MeOTAD |  | TiO2-c | na | na |  | 0 | 0 | SLG | FTO | 0.09 | 1.05 | 25.9 | 0.76 | 20.5 | 1.61
39519 | Cs | FA | MA | 0.05 | 0.79 | 0.16 | Pb | 1 | Br | I | 0.3 | 2.7 | Undoped |  | DMF | DMSO | na | 4 | 1 | 0 | 120 | na | na | 60 | 0 | 0 | Au | na |  | Spiro-MeOTAD |  | TiO2-c | na | na |  | 0 | 0 | SLG | FTO | 0.09 | 1.12 | 24.7 | 0.78 | 21.5 | 1.57
39520 | Cs | FA | MA | 0.05 | 0.79 | 0.16 | Pb | 1 | I | na | 3 | 0 | Undoped |  | DMF | DMSO | na | 4 | 1 | 0 | 120 | na | na | 60 | 0 | 0 | Au | na |  | Spiro-MeOTAD |  | TiO2-c | na | na |  | 0 | 0 | SLG | FTO | 0.09 | 0.99 | 25.39 | 0.72 | 18.23 | 1.61
39521 | Cs | FA | MA | 0.05 | 0.79 | 0.16 | Pb | 1 | Br | I | 0.3 | 2.7 | Undoped |  | DMF | DMSO | na | 4 | 1 | 0 | 120 | na | na | 60 | 0 | 0 | Au | na |  | Spiro-MeOTAD |  | TiO2-c | na | na |  | 0 | 0 | SLG | FTO | 0.09 | 1.07 | 23.86 | 0.73 | 18.51 | 1.57
39522 | MA | na | na | 1 | 0 | 0 | Pb | 1 | I | na | 3 | 0 |  |  | DMF | na | na | 1 | 0 |  | 70 | na | 145 | 30 | 0 | 30 | Au | na |  | Spiro-MeOTAD |  | TiO2-c | TiO2-mp | na |  |  | 0 | SLG | FTO | 0.09 | 0.9 | 19.9 | 0.76 | 13.59 | 1.61
39527 | MA | na | na | 1 | 0 | 0 | Pb | 1 | I | na | 3 | 0 |  |  | DMF | na | na | 1 | 0 |  | 70 | na | 145 | 30 | 0 | 30 | Au | na |  | na |  | TiO2-c | TiO2-mp | na |  |  | 0 | SLG | FTO | 0.09 | 0.81 | 20.97 | 0.67 | 11.36 | 1.61
39523 | MA | na | na | 1 | 0 | 0 | Pb | 1 | I | na | 3 | 0 |  |  | DMF | na | na | 1 | 0 |  | 70 | na | 145 | 30 | 0 | 30 | Au | na |  | Spiro-MeOTAD |  | TiO2-c | TiO2-mp | na |  |  | 0 | SLG | FTO | 0.09 | 1.06 | 22.51 | 0.78 | 18.54 | 1.61
39524 | MA | na | na | 1 | 0 | 0 | Pb | 1 | I | na | 3 | 0 |  |  | DMF | na | na | 1 | 0 |  | 70 | na | 145 | 30 | 0 | 30 | Au | na |  | Spiro-MeOTAD |  | TiO2-c | TiO2-mp | na |  |  | 0 | SLG | FTO | 0.09 | 0.92 | 17.65 | 0.71 | 11.45 | 1.61
39525 | MA | na | na | 1 | 0 | 0 | Pb | 1 | I | na | 3 | 0 |  |  | DMF | na | na | 1 | 0 |  | 70 | na | 145 | 30 | 0 | 30 | Au | na |  | Spiro-MeOTAD |  | TiO2-c | TiO2-mp | na |  |  | 0 | SLG | FTO | 0.09 | 1.05 | 22.11 | 0.77 | 18.04 | 1.61
39526 | MA | na | na | 1 | 0 | 0 | Pb | 1 | I | na | 3 | 0 |  |  | DMF | na | na | 1 | 0 |  | 70 | na | 145 | 30 | 0 | 30 | Au | na |  | na |  | TiO2-c | TiO2-mp | na |  |  | 0 | SLG | FTO | 0.09 | 0.82 | 20.88 | 0.7 | 11.94 | 1.61
39528 | MA | na | na | 1 | 0 | 0 | Pb | 1 | I | na | 3 | 0 |  |  | DMF | na | na | 1 | 0 |  | 70 | na | 145 | 30 | 0 | 30 | Au | na |  | na |  | TiO2-c | TiO2-mp | na |  |  | 0 | SLG | FTO | 0.09 | 0.94 | 21.75 | 0.71 | 14.45 | 1.61
39529 | MA | na | na | 1 | 0 | 0 | Pb | 1 | I | na | 3 | 0 |  |  | DMF | na | na | 1 | 0 |  | 70 | na | 145 | 30 | 0 | 30 | Au | na |  | na |  | TiO2-c | TiO2-mp | na |  |  | 0 | SLG | FTO | 0.09 | 0.94 | 20.9 | 0.73 | 14.25 | 1.61
39530 | Cs | na | na | 1 | 0 | 0 | Pb | 1 | I | na | 3 | 0 |  |  | DMSO | na | na | 1 | 0 | 0 | 350 | na | na | 40 | 0 | 0 | Au | na | 80 | Spiro-MeOTAD |  | TiO2-c | TiO2-mp | na |  |  | 0 | SLG | FTO | 0.16 | 1.04 | 17.8 | 0.76 | 14.1 | 1.69
39531 | Cs | na | na | 1 | 0 | 0 | Pb | 1 | I | na | 3 | 0 |  |  | DMF | DMSO | na | 4 | 6 | 0 | 350 | na | na | 40 | 0 | 0 | Au | na | 80 | Spiro-MeOTAD |  | TiO2-c | TiO2-mp | na |  |  | 0 | SLG | FTO | 0.16 | 1.09 | 18.3 | 0.8 | 15.6 | 1.69
39532 | Cs | na | na | 1 | 0 | 0 | Pb | 1 | I | na | 3 | 0 |  |  | DMF | na | na | 1 | 0 | 0 | 350 | na | na | 40 | 0 | 0 | Au | na | 80 | Spiro-MeOTAD |  | TiO2-c | TiO2-mp | na |  |  | 0 | SLG | FTO | 0.16 | 1.07 | 14.2 | 0.61 | 9.3 | 1.69
39533 | Cs | FA | MA | 0.05 | 0.83 | 0.12 | Pb | 1 | Br | I | 0.36 | 2.64 | Undoped |  | DMF | DMSO | na | 7 | 3 | 0 | 150 | na | na | 10 | 0 | 0 | Au | na |  | Spiro-MeOTAD |  | TiO2-c | na | na |  | 0 | 0 | SLG | FTO | 0.14 | 1.15 | 22 | 0.77 | 19.48 | 1.61
39534 | Cs | FA | MA | 0.05 | 0.83 | 0.12 | Pb | 1 | Br | I | 0.36 | 2.64 | Undoped |  | DMF | DMSO | na | 7 | 3 | 0 | 150 | na | na | 10 | 0 | 0 | Au | na |  | Spiro-MeOTAD |  | TiO2-c | na | na |  | 0 | 0 | SLG | FTO | 0.14 | 1.18 | 22.13 | 0.8 | 20.89 | 1.61
39535 | Cs | FA | MA | 0.05 | 0.83 | 0.12 | Pb | 1 | Br | I | 0.36 | 2.64 | Undoped |  | DMF | DMSO | na | 7 | 3 | 0 | 150 | na | na | 10 | 0 | 0 | Au | na |  | Spiro-MeOTAD |  | TiO2-c | na | na |  | 0 | 0 | SLG | FTO | 0.14 | 1.18 | 22.1 | 0.8 | 20.86 | 1.61
39539 | Cs | FA | MA | 0.05 | 0.83 | 0.12 | Pb | 1 | Br | I | 0.36 | 2.64 | Undoped |  | DMF | DMSO | na | 7 | 3 | 0 | 150 | na | na | 10 | 0 | 0 | Au | na |  | na |  | TiO2-c | na | na |  | 0 | 0 | SLG | FTO | 0.14 | 0.819 | 21.11 | 0.583 | 10.07 | 1.61
39540 | Cs | FA | MA | 0.05 | 0.83 | 0.12 | Pb | 1 | Br | I | 0.36 | 2.64 | Undoped |  | DMF | DMSO | na | 7 | 3 | 0 | 150 | na | na | 10 | 0 | 0 | Au | na |  | na |  | TiO2-c | na | na |  | 0 | 0 | SLG | FTO | 0.14 | 0.68 | 19.19 | 0.319 | 4.17 | 1.61
39541 | Cs | FA | MA | 0.05 | 0.83 | 0.12 | Pb | 1 | Br | I | 0.36 | 2.64 | Undoped |  | DMF | DMSO | na | 7 | 3 | 0 | 150 | na | na | 10 | 0 | 0 | Au | na |  | na |  | TiO2-c | na | na |  | 0 | 0 | SLG | FTO | 0.14 | 0.624 | 12.6 | 0.203 | 1.59 | 1.61
39542 | Cs | FA | MA | 0.05 | 0.83 | 0.12 | Pb | 1 | Br | I | 0.36 | 2.64 | Undoped |  | DMF | DMSO | na | 7 | 3 | 0 | 150 | na | na | 10 | 0 | 0 | Au | na |  | InP-np |  | TiO2-c | na | na |  | 0 | 0 | SLG | FTO | 0.14 | 0.691 | 15.37 | 0.2 | 2.13 | 1.61
39545 | FA | MA | na | 0.83 | 0.17 | 0 | Pb | 1 | Br | I | 0.51 | 2.4900000000000002 | Undoped |  | DMF | DMSO | na | 4 | 1 | 0 | 110 | na | na | 60 | 0 | 0 | Au | na | 80 | PTAA | 80 | TiO2-c | TiO2-mp | na | 30 | 200 | 0 | SLG | FTO | 0.09 | 1.1 | 22.24 | 0.715 | 16.6 | 1.61
39546 | FA | MA | na | 0.83 | 0.17 | 0 | Pb | 1 | Br | I | 0.51 | 2.4900000000000002 | Undoped |  | DMF | DMSO | na | 4 | 1 | 0 | 110 | na | na | 60 | 0 | 0 | Au | na | 80 | PTAA | 80 | TiO2-c | TiO2-mp | TiN | 30 | 200 | 1.9 | SLG | FTO | 0.09 | 1.148 | 22.83 | 0.762 | 19 | 1.61
39556 | MA | na | na | 1 | 0 | 0 | Pb | 1 | I | na | 3 | 0 |  |  |  | na | na |  | 0 | 0 |  | na | na |  | 0 | 0 | Au | na | 65 | na |  | C60 | BCP | na | 20 | 7.5 | 0 | na | na | 0.0005 | 0.45 | 3.8 | 0.35 | 4 | 1.61
39547 | FA | MA | na | 0.83 | 0.17 | 0 | Pb | 1 | Br | I | 0.51 | 2.4900000000000002 | Undoped |  | DMF | DMSO | na | 4 | 1 | 0 | 110 | na | na | 60 | 0 | 0 | Au | na | 80 | PTAA | 80 | TiO2-c | TiO2-mp | na | 30 | 200 | 0 | SLG | FTO | 0.09 | 1.075 | 21.5 | 0.69 | 15.8 | 1.61
39548 | FA | MA | na | 0.83 | 0.17 | 0 | Pb | 1 | Br | I | 0.51 | 2.4900000000000002 | Undoped |  | DMF | DMSO | na | 4 | 1 | 0 | 110 | na | na | 60 | 0 | 0 | Au | na | 80 | PTAA | 80 | TiO2-c | TiO2-mp | TiN | 30 | 200 | 1.9 | SLG | FTO | 0.09 | 1.13 | 22 | 0.74 | 18.5 | 1.61
39549 | FA | MA | na | 0.83 | 0.17 | 0 | Pb | 1 | Br | I | 0.51 | 2.4900000000000002 | Undoped |  | DMF | DMSO | na | 4 | 1 | 0 | 110 | na | na | 60 | 0 | 0 | Au | na | 80 | PTAA | 80 | TiO2-c | TiO2-mp | na | 30 | 200 | 0 | SLG | FTO | 0.09 | 1.1 | 22.24 | 0.715 | 16.6 | 1.61
39554 | MA | na | na | 1 | 0 | 0 | Pb | 1 | I | na | 3 | 0 |  |  |  | na | na |  | 0 | 0 |  | na | na |  | 0 | 0 | Au | na | 65 | na |  | C60 | BCP | na | 20 | 7.5 | 0 | na | na | 0.0005 | 0.93 | 22.49 | 0.55 | 11.52 | 1.61
39550 | FA | MA | na | 0.83 | 0.17 | 0 | Pb | 1 | Br | I | 0.51 | 2.4900000000000002 | Undoped |  | DMF | DMSO | na | 4 | 1 | 0 | 110 | na | na | 60 | 0 | 0 | Au | na | 80 | PTAA | 80 | TiO2-c | TiO2-mp | TiN | 30 | 200 | 1.9 | SLG | FTO | 0.09 | 1.148 | 22.83 | 0.762 | 19 | 1.61
39551 | Cs | FA | MA | 0.05 | 0.79 | 0.16 | Pb | 1 | Br | I | 1 | 2 | Undoped |  | DMF | DMSO | na | 4 | 1 | 0 | 75 | 100 | na | 10 | 90 | 0 | Au | na | 100 | Spiro-MeOTAD |  | TiO2-c | na | na |  | 0 | 0 | SLG | FTO |  | 0.98 | 19.5 | 0.73 | 13.9 | 1.61
39552 | Cs | FA | MA | 0.05 | 0.79 | 0.16 | Pb | 1 | Br | I | 1 | 2 | Undoped |  | DMF | DMSO | na | 4 | 1 | 0 | 75 | 100 | na | 10 | 90 | 0 | Au | na | 100 | Spiro-MeOTAD |  | TiO2-c | CSOE | na |  |  | 0 | SLG | FTO |  |  | 21.6 | 0.738 | 15.96 | 1.61
39553 | MA | na | na | 1 | 0 | 0 | Pb | 1 | I | na | 3 | 0 |  |  |  | na | na |  | 0 | 0 |  | na | na |  | 0 | 0 | Au | na | 65 | na |  | C60 | BCP | na | 20 | 7.5 | 0 | na | na | 0.0005 | 0.76 | 16.32 | 0.325 | 4.03 | 1.61
39557 | MA | na | na | 1 | 0 | 0 | Pb | 1 | I | na | 3 | 0 |  |  |  | na | na |  | 0 | 0 |  | na | na |  | 0 | 0 | Au | na | 65 | na |  | C60 | BCP | na | 20 | 7.5 | 0 | na | na | 0.0005 | 0.8 | 5.3 | 0.58 | 9 | 1.61
39558 | MA | na | na | 1 | 0 | 0 | Pb | 1 | I | na | 3 | 0 | Undoped |  | DMF | NMP | na | 6 | 1 | 0 | 80 | na | na | 5 | 0 | 0 | Mg | Ag | 10 | NiO-np |  | PCBM-60 | na | na |  | 0 | 0 | SLG | ITO | 0.16 | 0.98 | 15.9 | 0.69 | 10.7 | 1.59
39559 | MA | na | na | 1 | 0 | 0 | Pb | 1 | I | na | 3 | 0 | Undoped |  | DMF | NMP | na | 6 | 1 | 0 | 80 | na | na | 5 | 0 | 0 | Mg | Ag | 10 | NiO-np |  | PCBM-60 | na | na |  | 0 | 0 | SLG | ITO | 0.16 | 1 | 16.4 | 0.75 | 12.4 | 1.59
39560 | MA | na | na | 1 | 0 | 0 | Pb | 1 | I | na | 3 | 0 | Undoped |  | DMF | NMP | na | 6 | 1 | 0 | 80 | na | na | 5 | 0 | 0 | Mg | Ag | 10 | PEDOT:PSS |  | PCBM-60 | na | na |  | 0 | 0 | SLG | ITO | 0.16 | 0.91 | 13 | 0.78 | 9.3 | 1.59
39561 | MA | na | na | 1 | 0 | 0 | Pb | 1 | I | na | 3 | 0 | Undoped |  | DMF | NMP | na | 6 | 1 | 0 | 80 | na | na | 5 | 0 | 0 | Mg | Ag | 10 | PEDOT:PSS |  | PCBM-60 | na | na |  | 0 | 0 | SLG | ITO | 0.16 | 0.96 | 13.4 | 0.8 | 10.3 | 1.59
39562 | MA | na | na | 1 | 0 | 0 | Pb | 1 | I | na | 3 | 0 | Undoped |  | DMF | NMP | na | 6 | 1 | 0 | 80 | na | na | 5 | 0 | 0 | Mg | Ag | 10 | PTAA |  | PCBM-60 | na | na |  | 0 | 0 | SLG | ITO | 0.16 | 1.08 | 20.9 | 0.73 | 16.6 | 1.59
39563 | MA | na | na | 1 | 0 | 0 | Pb | 1 | I | na | 3 | 0 | Undoped |  | DMF | NMP | na | 6 | 1 | 0 | 80 | na | na | 5 | 0 | 0 | Mg | Ag | 10 | PTAA |  | PCBM-60 | na | na |  | 0 | 0 | SLG | ITO | 0.16 | 1.09 | 22 | 0.74 | 17.9 | 1.59
39568 | Cs | FA | na | 0.1 | 0.9 | 0 | Pb | 1 | I | na | 3 | 0 | Undoped |  | DMF | DMSO | na | 4 | 1 | 0 | 100 | na | na | 10 | 0 | 0 | Mg | Ag | 10 | PTAA |  | PCBM-60 | na | na |  | 0 | 0 | SLG | ITO | 0.16 | 1 | 23.2 | 0.8 | 18.7
39569 | Cs | FA | na | 0.1 | 0.9 | 0 | Pb | 1 | I | na | 3 | 0 | Undoped |  | DMF | DMSO | na | 4 | 1 | 0 | 100 | na | na | 10 | 0 | 0 | Mg | Ag | 10 | PTAA |  | PCBM-60 | na | na |  | 0 | 0 | SLG | ITO | 0.16 | 1.01 | 23.2 | 0.81 | 19
39570 | MA | na | na | 1 | 0 | 0 | Pb | 1 | I | na | 3 | 0 |  |  | DMF | na | na | 1 | 0 | 0 | 100 | na | na | 45 | 0 | 0 | Ag | na | 70 | Spiro-MeOTAD |  | TiO2-c | TiO2-nw | na | 150 | 860 | 0 | SLG | FTO | 0.09 | 0.7 | 16.27 | 0.684 | 8.27 | 1.58
39571 | MA | na | na | 1 | 0 | 0 | Pb | 1 | I | na | 3 | 0 |  |  | DMF | na | na | 1 | 0 | 0 | 100 | na | na | 45 | 0 | 0 | Ag | na | 70 | Spiro-MeOTAD |  | TiO2-c | TiO2-nw | na | 150 | 860 | 0 | SLG | FTO | 0.09 | 0.63 | 20.31 | 0.684 | 9.64 | 1.58
39572 | FA | na | na | 1 | 0 | 0 | Pb | 1 | Br | I |  |  | HI | 10 vol% | DMF | na | na | 1 | 0 | 0 | 100 | na | na | 2 | 0 | 0 | Al | na | 100 | PEDOT:PSS |  | PCBM-60 | na | na |  | 0 | 0 | SLG | ITO | 1 | 1.1 | 22.9 | 0.795 | 20
39573 | FA | na | na | 1 | 0 | 0 | Pb | 1 | Br | I |  |  | HI | 10 vol% | DMF | na | na | 1 | 0 | 0 | 100 | na | na | 2 | 0 | 0 | PEDOT:PSS | na |  | PEDOT:PSS |  | PCBM-60 | PEI | na |  |  | 0 | PET | ITO | 1 | 1.07 | 17.7 | 0.717 | 13.6
39574 | FA | na | na | 1 | 0 | 0 | Pb | 1 | Br | I |  |  | HI | 10 vol% | DMF | na | na | 1 | 0 | 0 | 100 | na | na | 2 | 0 | 0 | PEDOT:PSS | na |  | PEDOT:PSS |  | PCBM-60 | PEI | na |  |  | 0 | PET | ITO | 1 | 1.006 | 16.74 | 0.637 | 10.8
39575 | FA | na | na | 1 | 0 | 0 | Pb | 1 | Br | I |  |  | HI | 10 vol% | DMF | na | na | 1 | 0 | 0 | 100 | na | na | 2 | 0 | 0 | PEDOT:PSS | na |  | PEDOT:PSS |  | PCBM-60 | PEI | na |  |  | 0 | PET | ITO | 1 | 1.07 | 17.7 | 0.717 | 13.6
39576 | FA | na | na | 1 | 0 | 0 | Pb | 1 | Br | I |  |  | HI | 10 vol% | DMF | na | na | 1 | 0 | 0 | 100 | na | na | 2 | 0 | 0 | PEDOT:PSS | na |  | PEDOT:PSS |  | PCBM-60 | PEI | na |  |  | 0 | PET | ITO | 1 | 1.07 | 17.7 | 0.717 | 13.6
39577 | FA | na | na | 1 | 0 | 0 | Pb | 1 | Br | I |  |  | HI | 10 vol% | DMF | na | na | 1 | 0 | 0 | 100 | na | na | 2 | 0 | 0 | Al | na | 100 | PEDOT:PSS |  | PCBM-60 | na | na |  | 0 | 0 | SLG | ITO | 1 | 1.07 | 22 | 0.76 | 17.9
39578 | FA | na | na | 1 | 0 | 0 | Pb | 1 | Br | I |  |  | HI | 10 vol% | DMF | na | na | 1 | 0 | 0 | 100 | na | na | 2 | 0 | 0 | PEDOT:PSS | Al |  | PEDOT:PSS |  | PCBM-60 | PEI | na |  |  | 0 | SLG | ITO | 1 | 0.91 | 16.8 | 0.62 | 9.5
39579 | FA | na | na | 1 | 0 | 0 | Pb | 1 | Br | I |  |  | HI | 10 vol% | DMF | na | na | 1 | 0 | 0 | 100 | na | na | 2 | 0 | 0 | PEDOT:PSS | Al |  | PEDOT:PSS |  | PCBM-60 | PEI | na |  |  | 0 | SLG | ITO | 1 | 0.75 | 15 | 0.54 | 6.1
39580 | FA | na | na | 1 | 0 | 0 | Pb | 1 | Br | I |  |  | HI | 10 vol% | DMF | na | na | 1 | 0 | 0 | 100 | na | na | 2 | 0 | 0 | PEDOT:PSS | Al |  | PEDOT:PSS |  | PCBM-60 | PEI | na |  |  | 0 | SLG | ITO | 1 | 1.1 | 22.9 | 0.8 | 20.2
39581 | FA | na | na | 1 | 0 | 0 | Pb | 1 | Br | I |  |  | HI | 10 vol% | DMF | na | na | 1 | 0 | 0 | 100 | na | na | 2 | 0 | 0 | PEDOT:PSS | Al |  | PEDOT:PSS |  | PCBM-60 | PEI | na |  |  | 0 | SLG | ITO | 1 | 1.07 | 22.2 | 0.78 | 18.5
39629 | MA | na | na | 1 | 0 | 0 | Pb | 1 | I | na | 3 | 0 | HCl | 2 vol% | acetonitrile | Methylamine | na |  |  | 0 | 100 | na | na | 60 | 0 | 0 | Ag | na |  | PEDOT:PSS |  | PCBM-60 | BCP | na |  |  | 0 | SLG | ITO | 0.09 | 1.02 | 18.6 | 0.8 | 14.8 | 1.59
39592 | MA | na | na | 1 | 0 | 0 | Pb | 1 | I | na | 3 | 0 | Undoped |  | DMF | DMSO | na | 4 | 1 | 0 | 100 | na | na | 50 | 0 | 0 | Au | na | 100 | Spiro-MeOTAD |  | TiO2-c | TiO2-mp | na | 40 | 150 | 0 | SLG | FTO | 0.09 | 1.01 | 20.6 | 0.766 | 15.9 | 1.61
39593 | (NMA) | MA | na | 2 | 39 | 0 | Pb | 40 | I | na | 121 | 0 | Undoped |  | DMF | DMSO | na | 4 | 1 | 0 | 100 | na | na | 50 | 0 | 0 | Au | na | 100 | Spiro-MeOTAD |  | TiO2-c | TiO2-mp | na | 40 | 150 | 0 | SLG | FTO | 0.09 | 1.07 | 20.5 | 0.733 | 16.1 | 1.61
39594 | (NMA) | MA | na | 2 | 59 | 0 | Pb | 60 | I | na | 181 | 0 | Undoped |  | DMF | DMSO | na | 4 | 1 | 0 | 100 | na | na | 50 | 0 | 0 | Au | na | 100 | Spiro-MeOTAD |  | TiO2-c | TiO2-mp | na | 40 | 150 | 0 | SLG | FTO | 0.09 | 1.03 | 20.9 | 0.782 | 16.9 | 1.61
39595 | MA | na | na | 1 | 0 | 0 | Pb | 1 | I | na | 3 | 0 | Undoped |  | DMF | DMSO | na | 4 | 1 | 0 | 100 | na | na | 50 | 0 | 0 | Au | na | 100 | Spiro-MeOTAD |  | TiO2-c | TiO2-mp | na | 40 | 150 | 0 | SLG | FTO | 0.09 | 1.01 | 19.7 | 0.74 | 14.7 | 1.61
39596 | (NMA) | MA | na | 2 | 39 | 0 | Pb | 40 | I | na | 121 | 0 | Undoped |  | DMF | DMSO | na | 4 | 1 | 0 | 100 | na | na | 50 | 0 | 0 | Au | na | 100 | Spiro-MeOTAD |  | TiO2-c | TiO2-mp | na | 40 | 150 | 0 | SLG | FTO | 0.09 | 1.04 | 19.5 | 0.7 | 14.2 | 1.61
39597 | (NMA) | MA | na | 2 | 59 | 0 | Pb | 60 | I | na | 181 | 0 | Undoped |  | DMF | DMSO | na | 4 | 1 | 0 | 100 | na | na | 50 | 0 | 0 | Au | na | 100 | Spiro-MeOTAD |  | TiO2-c | TiO2-mp | na | 40 | 150 | 0 | SLG | FTO | 0.09 | 1.04 | 20 | 0.72 | 15 | 1.61
39598 | Cs | FA | MA | 0.05 | 0.81 | 0.14000000000000001 | Pb | 1 | Br | I | 0.42 | 2.58 | Undoped |  | DMF | DMSO | na | 4 | 1 | 0 | 100 | na | na | 75 | 0 | 0 | Carbon | na | 70000 | na |  | TiO2-c | TiO2-mp | na |  |  | 0 | SLG | FTO | 0.12 | 0.89 | 20.37 | 0.57 | 10.29 | 1.61
39599 | Cs | FA | MA | 0.05 | 0.81 | 0.14000000000000001 | Pb | 1 | Br | I | 0.42 | 2.58 | Undoped |  | DMF | DMSO | na | 4 | 1 | 0 | 100 | na | na | 75 | 0 | 0 | Carbon | na | 70000 | na |  | TiO2-c | TiO2-mp | na |  |  | 0 | SLG | FTO | 0.12 | 0.89 | 21.03 | 0.6 | 11.24 | 1.61
39600 | Cs | FA | MA | 0.05 | 0.81 | 0.14000000000000001 | Pb | 1 | Br | I | 0.42 | 2.58 | Undoped |  | DMF | DMSO | na | 4 | 1 | 0 | 100 | na | na | 75 | 0 | 0 | Carbon | na | 70000 | na |  | TiO2-c | TiO2-mp | na |  |  | 0 | SLG | FTO | 0.12 | 0.9 | 22.23 | 0.61 | 12.19 | 1.61
39601 | Cs | FA | MA | 0.05 | 0.81 | 0.14000000000000001 | Pb | 1 | Br | I | 0.42 | 2.58 | Undoped |  | DMF | DMSO | na | 4 | 1 | 0 | 100 | na | na | 75 | 0 | 0 | Carbon | na | 70000 | na |  | TiO2-c | TiO2-mp | na |  |  | 0 | SLG | FTO | 0.12 | 0.92 | 22.37 | 0.64 | 13.17 | 1.61
39602 | Cs | FA | MA | 0.05 | 0.81 | 0.14000000000000001 | Pb | 1 | Br | I | 0.42 | 2.58 | Undoped |  | DMF | DMSO | na | 4 | 1 | 0 | 100 | 100 | na | 0.17 | 75 | 0 | Carbon | na | 70000 | na |  | TiO2-c | TiO2-mp | na |  |  | 0 | SLG | FTO | 0.12 | 0.99 | 22.31 | 0.68 | 15.02 | 1.61
39603 | Cs | FA | MA | 0.05 | 0.81 | 0.14000000000000001 | Pb | 1 | Br | I | 0.42 | 2.58 | Undoped |  | DMF | DMSO | na | 4 | 1 | 0 | 100 | 100 | na | 0.17 | 75 | 0 | Carbon | na | 70000 | na |  | TiO2-c | TiO2-mp | na |  |  | 0 | SLG | FTO | 0.12 | 0.99 | 23.34 | 0.71 | 15.5 | 1.61
39604 | Cs | FA | MA | 0.05 | 0.81 | 0.14000000000000001 | Pb | 1 | Br | I | 0.42 | 2.58 | Undoped |  | DMF | DMSO | na | 4 | 1 | 0 | 100 | 100 | na | 0.17 | 75 | 0 | Carbon | na | 70000 | na |  | TiO2-c | TiO2-mp | na |  |  | 0 | SLG | FTO | 1 | 1.02 | 22.74 | 0.58 | 13.37 | 1.61
39605 | Cs | FA | MA | 0.05 | 0.81 | 0.14000000000000001 | Pb | 1 | Br | I | 0.42 | 2.58 | Undoped |  | DMF | DMSO | na | 4 | 1 | 0 | 100 | 100 | na | 0.17 | 75 | 0 | Carbon | na | 70000 | na |  | TiO2-c | TiO2-mp | na |  |  | 0 | SLG | FTO | 1 | 1.035 | 23.15 | 0.59 | 14.03 | 1.61
39606 | Cs | FA | MA | 0.05 | 0.81 | 0.14000000000000001 | Pb | 1 | Br | I | 0.42 | 2.58 | Undoped |  | DMF | DMSO | na | 4 | 1 | 0 | 100 | 100 | na | 0.17 | 75 | 0 | Carbon | na | 70000 | na |  | TiO2-c | TiO2-mp | na |  |  | 0 | SLG | FTO | 0.12 | 0.99 | 22.31 | 0.68 | 15.02 | 1.61
39607 | Cs | FA | MA | 0.05 | 0.81 | 0.14000000000000001 | Pb | 1 | Br | I | 0.42 | 2.58 | Undoped |  | DMF | DMSO | na | 4 | 1 | 0 | 100 | 100 | na | 0.17 | 75 | 0 | Carbon | na | 70000 | na |  | TiO2-c | TiO2-mp | na |  |  | 0 | SLG | FTO | 0.12 | 0.99 | 22.31 | 0.68 | 15.02 | 1.61
39608 | Cs | FA | MA | 0.05 | 0.81 | 0.14000000000000001 | Pb | 1 | Br | I | 0.42 | 2.58 | Undoped |  | DMF | DMSO | na | 4 | 1 | 0 | 100 | 100 | na | 0.17 | 75 | 0 | Carbon | na | 70000 | na |  | TiO2-c | TiO2-mp | na |  |  | 0 | SLG | FTO | 0.12 | 0.99 | 22.31 | 0.68 | 15.02 | 1.61
39609 | MA | na | na | 1 | 0 | 0 | Pb | 1 | I | na | 3 | 0 |  |  | DMSO | GBL | na | 3 | 7 | 0 | 100 | na | na | 10 | 0 | 0 | Al | na | 100 | PEDOT:PSS |  | PCBM-60 | C60 | LiF |  | 8 | 1 | SLG | ITO | 0.09 | 0.96 | 17.77 | 0.776 | 13.2 | 1.59
39610 | MA | na | na | 1 | 0 | 0 | Pb | 1 | I | na | 3 | 0 |  |  | DMSO | GBL | na | 3 | 7 | 0 | 100 | na | na | 10 | 0 | 0 | Al | na | 100 | PEDOT:PSS |  | PCBM-60 | C60 | LiF |  | 8 | 1 | SLG | ITO | 0.09 | 1.02 | 19.1 | 0.785 | 15.3 | 1.59
39634 | MA | na | na | 1 | 0 | 0 | Pb | 1 | I | na | 3 | 0 | Undoped |  | DMF | na | na | 1 | 0 | 0 | 100 | na | na | 30 | 0 | 0 | Carbon | na |  | na |  | TiO2-c | TiO2-mp | na |  |  | 0 | SLG | FTO | 0.25 | 0.84 | 10.15 | 0.66 | 5.7 | 1.59
39611 | MA | na | na | 1 | 0 | 0 | Pb | 1 | I | na | 3 | 0 |  |  | DMSO | GBL | na | 3 | 7 | 0 | 100 | na | na | 10 | 0 | 0 | Al | na | 100 | PEDOT:PSS |  | PCBM-60 | C60 | LiF |  | 8 | 1 | SLG | ITO | 0.09 | 0.94 | 17 | 0.776 | 12.4 | 1.59
39612 | MA | na | na | 1 | 0 | 0 | Pb | 1 | I | na | 3 | 0 |  |  | DMSO | GBL | na | 3 | 7 | 0 | 100 | na | na | 10 | 0 | 0 | Al | na | 100 | PEDOT:PSS |  | PCBM-60 | C60 | LiF |  | 8 | 1 | SLG | ITO | 0.09 | 1.01 | 18.8 | 0.759 | 15.1 | 1.59
39613 | Cs | FA | MA | 0.1 | 0.76 | 0.14000000000000001 | Pb | 1 | Br | I | 0.55000000000000004 | 2.5499999999999998 | Undoped |  | DMF | DMSO | na | 4 | 1 | 0 | 100 | na | na | 60 | 0 | 0 | Au | na | 70 | Spiro-MeOTAD | 80 | TiO2-c | TiO2-mp | na |  |  | 0 | SLG | FTO | 0.16 | 1.12 | 24.13 | 0.76 | 20.42 | 1.61
39614 | Cs | FA | MA | 0.1 | 0.76 | 0.14000000000000001 | Pb | 1 | Br | I | 0.55000000000000004 | 2.5499999999999998 | Undoped |  | DMF | DMSO | na | 4 | 1 | 0 | 100 | na | na | 60 | 0 | 0 | Au | na | 70 | CS01 | 80 | TiO2-c | TiO2-mp | na |  |  | 0 | SLG | FTO | 0.16 | 1.03 | 23.49 | 0.74 | 17.84 | 1.61
39615 | Cs | FA | MA | 0.1 | 0.76 | 0.14000000000000001 | Pb | 1 | Br | I | 0.55000000000000004 | 2.5499999999999998 | Undoped |  | DMF | DMSO | na | 4 | 1 | 0 | 100 | na | na | 60 | 0 | 0 | Au | na | 70 | CS03 | 80 | TiO2-c | TiO2-mp | na |  |  | 0 | SLG | FTO | 0.16 | 0.92 | 21.53 | 0.67 | 13.31 | 1.61
39616 | Cs | FA | MA | 0.1 | 0.76 | 0.14000000000000001 | Pb | 1 | Br | I | 0.55000000000000004 | 2.5499999999999998 | Undoped |  | DMF | DMSO | na | 4 | 1 | 0 | 100 | na | na | 60 | 0 | 0 | Au | na | 70 | EP02 | 80 | TiO2-c | TiO2-mp | na |  |  | 0 | SLG | FTO | 0.16 | 0.93 | 21.45 | 0.6 | 11.29 | 1.61
39617 | Cs | FA | MA | 0.1 | 0.76 | 0.14000000000000001 | Pb | 1 | Br | I | 0.55000000000000004 | 2.5499999999999998 | Undoped |  | DMF | DMSO | na | 4 | 1 | 0 | 100 | na | na | 60 | 0 | 0 | Au | na | 70 | LCS01 | 80 | TiO2-c | TiO2-mp | na |  |  | 0 | SLG | FTO | 0.16 | 1.02 | 23.41 | 0.76 | 18.09 | 1.61
39618 | Cs | FA | MA | 0.1 | 0.76 | 0.14000000000000001 | Pb | 1 | Br | I | 0.55000000000000004 | 2.5499999999999998 | Undoped |  | DMF | DMSO | na | 4 | 1 | 0 | 100 | na | na | 60 | 0 | 0 | Au | na | 70 | Spiro-MeOTAD | 80 | TiO2-c | TiO2-mp | na |  |  | 0 | SLG | FTO | 0.16 | 1.11 | 23.62 | 0.77 | 20.28 | 1.61
39619 | Cs | FA | MA | 0.1 | 0.76 | 0.14000000000000001 | Pb | 1 | Br | I | 0.55000000000000004 | 2.5499999999999998 | Undoped |  | DMF | DMSO | na | 4 | 1 | 0 | 100 | na | na | 60 | 0 | 0 | Au | na | 70 | CS01 | 80 | TiO2-c | TiO2-mp | na |  |  | 0 | SLG | FTO | 0.16 | 1.02 | 23.16 | 0.71 | 16.82 | 1.61
39620 | Cs | FA | MA | 0.1 | 0.76 | 0.14000000000000001 | Pb | 1 | Br | I | 0.55000000000000004 | 2.5499999999999998 | Undoped |  | DMF | DMSO | na | 4 | 1 | 0 | 100 | na | na | 60 | 0 | 0 | Au | na | 70 | CS03 | 80 | TiO2-c | TiO2-mp | na |  |  | 0 | SLG | FTO | 0.16 | 0.83 | 22.18 | 0.56 | 10.47 | 1.61
39621 | Cs | FA | MA | 0.1 | 0.76 | 0.14000000000000001 | Pb | 1 | Br | I | 0.55000000000000004 | 2.5499999999999998 | Undoped |  | DMF | DMSO | na | 4 | 1 | 0 | 100 | na | na | 60 | 0 | 0 | Au | na | 70 | EP02 | 80 | TiO2-c | TiO2-mp | na |  |  | 0 | SLG | FTO | 0.16 | 0.84 | 21.1 | 0.51 | 9.05 | 1.61
39622 | Cs | FA | MA | 0.1 | 0.76 | 0.14000000000000001 | Pb | 1 | Br | I | 0.55000000000000004 | 2.5499999999999998 | Undoped |  | DMF | DMSO | na | 4 | 1 | 0 | 100 | na | na | 60 | 0 | 0 | Au | na | 70 | LCS01 | 80 | TiO2-c | TiO2-mp | na |  |  | 0 | SLG | FTO | 0.16 | 1.02 | 23.38 | 0.72 | 17.16 | 1.61
39623 | Cs | FA | MA | 0.05 | 0.79 | 0.16 | Pb | 1 | Br | I | 0.39 | 2.61 | Undoped |  | DMF | na | na | 1 | 0 | 0 | 100 | na | na | 60 | 0 | 0 | Ag | na | 100 | NiO-c |  | PCBM-60 | BCP | na |  |  | 0 | SLG | ITO |  | 1.06 | 18.5 | 0.67 | 13.1 | 1.59
39733 | MA | na | na | 1 | 0 | 0 | Pb | 1 | Br | na | 3 | 0 |  |  |  | na | na |  | 0 | 0 |  | na | na |  | 0 | 0 | Ag | na | 100 | PEDOT:PSS |  | PDI | PDI | na |  |  | 0 | SLG | ITO |  | 1.082 | 5.9 | 0.65 | 4.3
39626 | Cs | FA | MA | 0.05 | 0.79 | 0.16 | Pb | 1 | Br | I | 0.39 | 2.61 | Undoped |  | DMF | na | na | 1 | 0 | 0 | 100 | na | na | 60 | 0 | 0 | Au | na | 100 | Spiro-MeOTAD |  | SnO2-np | na | na |  | 0 | 0 | SLG | ITO |  | 0.99 | 14.7 | 0.61 | 10.3 | 1.59
39627 | Cs | FA | MA | 0.05 | 0.79 | 0.16 | Pb | 1 | Br | I | 0.39 | 2.61 | Undoped |  | DMF | na | na | 1 | 0 | 0 | 100 | na | na | 60 | 0 | 0 | Au | na | 100 | Spiro-MeOTAD |  | SnO2-np | EPA | na |  |  | 0 | SLG | ITO |  | 1.03 | 16.7 | 0.46 | 7.9 | 1.59
39628 | Cs | FA | MA | 0.05 | 0.79 | 0.16 | Pb | 1 | Br | I | 0.39 | 2.61 | Undoped |  | DMF | na | na | 1 | 0 | 0 | 100 | na | na | 60 | 0 | 0 | Au | na | 100 | Spiro-MeOTAD |  | SnO2-np | BBA | na |  |  | 0 | SLG | ITO |  | 0.96 | 16.4 | 0.63 | 9.9 | 1.59
39734 | (N-EtPy) | na | na | 1 | 0 | 0 | Sb | 1 | Br | na | 6 | 0 |  |  | acetonitrile | na | na | 1 | 0 | 0 |  | na | na |  | 0 | 0 | Au | na | 150 | P3HT |  | TiO2-c | na | na |  | 0 | 0 | SLG | ITO |  | 0.79 | 3.1 | 0.39 | 2.5 | 1.65
39630 | MA | na | na | 1 | 0 | 0 | Pb | 1 | I | na | 3 | 0 | HCl | 2 vol% | acetonitrile | Methylamine | na |  |  | 0 | 100 | na | na | 60 | 0 | 0 | Ag | na |  | PEDOT:PSS |  | PCBM-60 | BCP | na |  |  | 0 | PET | ITO | 0.09 | 0.67 | 16.6 | 0.53 | 5.9 | 1.59
39631 | MA | na | na | 1 | 0 | 0 | Pb | 1 | I | na | 3 | 0 | HCl | 2 vol% | acetonitrile | Methylamine | na |  |  | 0 | 120 | na | na | 60 | 0 | 0 | Ag | na |  | PEDOT:PSS |  | PCBM-60 | BCP | na |  |  | 0 | PET | ITO | 0.09 | 0.92 | 17.9 | 0.54 | 8.7 | 1.59
39632 | MA | na | na | 1 | 0 | 0 | Pb | 1 | I | na | 3 | 0 | HCl | 2 vol% | acetonitrile | Methylamine | na |  |  | 0 | 100 | na | na | 60 | 0 | 0 | Ag | na |  | PEDOT:PSS |  | PCBM-60 | BCP | na |  |  | 0 | PET | ITO | 0.09 | 0.9 | 15.8 | 0.56 | 8 | 1.59
39633 | MA | na | na | 1 | 0 | 0 | Pb | 1 | I | na | 3 | 0 | HCl | 2 vol% | acetonitrile | Methylamine | na |  |  | 0 | 120 | na | na |  | 0 | 0 | Ag | na |  | PEDOT:PSS |  | PCBM-60 | BCP | na |  |  | 0 | PET | ITO | 0.09 | 0.97 | 17.3 | 0.73 | 12.2 | 1.59
39635 | Cs | FA | na | 0.1 | 0.9 | 0 | Pb | 1 | I | na | 3 | 0 | Undoped |  | DMF | DMSO | na | 4 | 1 | 0 | 150 | na | na | 10 | 0 | 0 | Au | na | 70 | Spiro-MeOTAD |  | TiO2-c | TiO2-mp | SnO2-c |  |  |  | SLG | FTO | 0.16 | 0.981 | 24.74 | 0.759 | 18.44 | 1.55
39637 | Cs | FA | na | 0.1 | 0.9 | 0 | Pb | 1 | I | na | 3 | 0 | Undoped |  | DMF | DMSO | na | 4 | 1 | 0 | 150 | na | na | 10 | 0 | 0 | Au | na | 70 | Spiro-MeOTAD |  | TiO2-c | TiO2-mp | SnO2-c |  |  |  | SLG | FTO | 0.16 | 0.957 | 24.79 | 0.752 | 17.83 | 1.55
39639 | Cs | FA | MA | 0.05 | 0.8 | 0.15 | Pb | 1 | Br | I | 0.55000000000000004 | 2.5499999999999998 | Undoped |  | DMF | DMSO | na | 4 | 1 | 0 | 100 | na | na | 10 | 0 | 0 | Au | na | 100 | Spiro-MeOTAD |  | TiO2-c | na | na | 65 | 0 | 0 | SLG | FTO | 0.1 | 1.16 | 23.02 | 0.752 | 20.05 | 1.61
39640 | Cs | FA | MA | 0.05 | 0.8 | 0.15 | Pb | 1 | Br | I | 0.55000000000000004 | 2.5499999999999998 | Undoped |  | DMF | DMSO | na | 4 | 1 | 0 | 100 | na | na | 10 | 0 | 0 | Au | na | 100 | Spiro-MeOTAD |  | TiO2-c | na | na | 65 | 0 | 0 | SLG | FTO | 0.1 | 1.12 | 22.77 | 0.755 | 19.24 | 1.61
39641 | FA | MA | na | 0.85 | 0.15 | 0 | Pb | 1 | Br | I | 0.55000000000000004 | 2.5499999999999998 | Undoped |  | DMF | DMSO | na | 4 | 1 | 0 | 100 | na | na | 10 | 0 | 0 | Au | na | 100 | Spiro-MeOTAD |  | TiO2-c | na | na | 65 | 0 | 0 | SLG | FTO | 0.1 | 1.14 | 23.01 | 0.691 | 18.13 | 1.58
39642 | FA | MA | na | 0.85 | 0.15 | 0 | Pb | 1 | Br | I | 0.55000000000000004 | 2.5499999999999998 | Undoped |  | DMF | DMSO | na | 4 | 1 | 0 | 100 | na | na | 10 | 0 | 0 | Au | na | 100 | Spiro-MeOTAD |  | TiO2-c | na | na | 65 | 0 | 0 | SLG | FTO | 0.1 | 1.11 | 22.72 | 0.672 | 16.88 | 1.58
39643 | Cs | FA | MA | 0.1 | 0.75 | 0.15 | Pb | 1 | Br | I | 0.55000000000000004 | 2.5499999999999998 | Undoped |  | DMF | DMSO | na | 4 | 1 | 0 | 100 | na | na | 10 | 0 | 0 | Au | na | 100 | Spiro-MeOTAD |  | TiO2-c | na | na | 65 | 0 | 0 | SLG | FTO | 0.1 | 1.18 | 23.68 | 0.743 | 20.75 | 1.63
39644 | Cs | FA | MA | 0.1 | 0.75 | 0.15 | Pb | 1 | Br | I | 0.55000000000000004 | 2.5499999999999998 | Undoped |  | DMF | DMSO | na | 4 | 1 | 0 | 100 | na | na | 10 | 0 | 0 | Au | na | 100 | Spiro-MeOTAD |  | TiO2-c | na | na | 65 | 0 | 0 | SLG | FTO | 0.1 | 1.14 | 22.8 | 0.751 | 19.45 | 1.63
39645 | Cs | FA | MA | 0.2 | 0.65 | 0.15 | Pb | 1 | Br | I | 0.55000000000000004 | 2.5499999999999998 | Undoped |  | DMF | DMSO | na | 4 | 1 | 0 | 100 | na | na | 10 | 0 | 0 | Au | na | 100 | Spiro-MeOTAD |  | TiO2-c | na | na | 65 | 0 | 0 | SLG | FTO | 0.1 | 1.11 | 22.09 | 0.681 | 16.69 | 1.85
39646 | Cs | FA | MA | 0.2 | 0.65 | 0.15 | Pb | 1 | Br | I | 0.55000000000000004 | 2.5499999999999998 | Undoped |  | DMF | DMSO | na | 4 | 1 | 0 | 100 | na | na | 10 | 0 | 0 | Au | na | 100 | Spiro-MeOTAD |  | TiO2-c | na | na | 65 | 0 | 0 | SLG | FTO | 0.1 | 1.11 | 21.94 | 0.606 | 14.63 | 1.85
39647 | FA | K | MA | 0.8 | 0.05 | 0.15 | Pb | 1 | Br | I | 0.55000000000000004 | 2.5499999999999998 | K | 5 mol% | DMF | DMSO | na | 4 | 1 | 0 | 100 | na | na | 10 | 0 | 0 | Au | na | 100 | Spiro-MeOTAD |  | TiO2-c | na | na | 65 | 0 | 0 | SLG | FTO | 0.1 | 1.11 | 22.72 | 0.712 | 18.57 | 1.59
39648 | FA | K | MA | 0.8 | 0.05 | 0.15 | Pb | 1 | Br | I | 0.55000000000000004 | 2.5499999999999998 | K | 5 mol% | DMF | DMSO | na | 4 | 1 | 0 | 100 | na | na | 10 | 0 | 0 | Au | na | 100 | Spiro-MeOTAD |  | TiO2-c | na | na | 65 | 0 | 0 | SLG | FTO | 0.1 | 1.06 | 22.95 | 0.704 | 17.15 | 1.59
39649 | FA | K | MA | 0.75 | 0.1 | 0.15 | Pb | 1 | Br | I | 0.55000000000000004 | 2.5499999999999998 | K | 10 mol% | DMF | DMSO | na | 4 | 1 | 0 | 100 | na | na | 10 | 0 | 0 | Au | na | 100 | Spiro-MeOTAD |  | TiO2-c | na | na | 65 | 0 | 0 | SLG | FTO | 0.1 | 1.07 | 22.93 | 0.677 | 16.62 | 1.59
39650 | FA | K | MA | 0.75 | 0.1 | 0.15 | Pb | 1 | Br | I | 0.55000000000000004 | 2.5499999999999998 | K | 10 mol% | DMF | DMSO | na | 4 | 1 | 0 | 100 | na | na | 10 | 0 | 0 | Au | na | 100 | Spiro-MeOTAD |  | TiO2-c | na | na | 65 | 0 | 0 | SLG | FTO | 0.1 | 0.98 | 22.45 | 0.687 | 15.04 | 1.59
39651 | FA | K | MA | 0.65 | 0.2 | 0.15 | Pb | 1 | Br | I | 0.55000000000000004 | 2.5499999999999998 | K | 20 mol% | DMF | DMSO | na | 4 | 1 | 0 | 100 | na | na | 10 | 0 | 0 | Au | na | 100 | Spiro-MeOTAD |  | TiO2-c | na | na | 65 | 0 | 0 | SLG | FTO | 0.1 | 1.13 | 21.42 | 0.579 | 14.08 | 1.59
39652 | FA | K | MA | 0.65 | 0.2 | 0.15 | Pb | 1 | Br | I | 0.55000000000000004 | 2.5499999999999998 | K | 20 mol% | DMF | DMSO | na | 4 | 1 | 0 | 100 | na | na | 10 | 0 | 0 | Au | na | 100 | Spiro-MeOTAD |  | TiO2-c | na | na | 65 | 0 | 0 | SLG | FTO | 0.1 | 0.95 | 22.13 | 0.573 | 12.04 | 1.59
39653 | Cs | FA | MA | 0.05 | 0.79 | 0.16 | Pb | 1 | Br | I | 0.47 | 2.5299999999999998 | Undoped |  | DMF | DMSO | na | 4 | 1 | 0 | 100 | na | na | 45 | 0 | 0 | Carbon | na | 71600 | Spiro-MeOTAD |  | SnO2-c | na | na | 30 | 0 | 0 | SLG | FTO | 0.115 | 0.97 | 21.3 | 0.598 | 12.4 | 1.59
39654 | Cs | FA | MA | 0.05 | 0.79 | 0.16 | Pb | 1 | Br | I | 0.47 | 2.5299999999999998 | Undoped |  | DMF | DMSO | na | 4 | 1 | 0 | 100 | na | na | 45 | 0 | 0 | Carbon | na | 71600 | CuSCN | 50 | SnO2-c | na | na | 30 | 0 | 0 | SLG | FTO | 0.115 | 1 | 19.3 | 0.487 | 9.4 | 1.59
39655 | Cs | FA | MA | 0.05 | 0.79 | 0.16 | Pb | 1 | Br | I | 0.47 | 2.5299999999999998 | Undoped |  | DMF | DMSO | na | 4 | 1 | 0 | 100 | na | na | 45 | 0 | 0 | Carbon | na | 61210 | CuSCN | 50 | SnO2-c | na | na | 30 | 0 | 0 | SLG | FTO | 0.115 | 1.02 | 19.2 | 0.578 | 11.3 | 1.59
39656 | Cs | FA | MA | 0.05 | 0.79 | 0.16 | Pb | 1 | Br | I | 0.47 | 2.5299999999999998 | Undoped |  | DMF | DMSO | na | 4 | 1 | 0 | 100 | na | na | 45 | 0 | 0 | Carbon | na | 53150 | CuSCN | 50 | SnO2-c | na | na | 30 | 0 | 0 | SLG | FTO | 0.115 | 1.05 | 19.4 | 0.637 | 13 | 1.59
39657 | Cs | FA | MA | 0.05 | 0.79 | 0.16 | Pb | 1 | Br | I | 0.47 | 2.5299999999999998 | Undoped |  | DMF | DMSO | na | 4 | 1 | 0 | 100 | na | na | 45 | 0 | 0 | Carbon | na | 46530 | CuSCN | 50 | SnO2-c | na | na | 30 | 0 | 0 | SLG | FTO | 0.115 | 1.08 | 20.2 | 0.665 | 14.5 | 1.59
39658 | Cs | FA | MA | 0.05 | 0.79 | 0.16 | Pb | 1 | Br | I | 0.47 | 2.5299999999999998 | Undoped |  | DMF | DMSO | na | 4 | 1 | 0 | 100 | na | na | 45 | 0 | 0 | Carbon | na | 46530 | CuSCN | 50 | SnO2-c | na | na | 30 | 0 | 0 | SLG | FTO | 0.115 | 1.1 | 21 | 0.657 | 14 | 1.59
39659 | Cs | FA | MA | 0.17 | 0.75 | 0.08 | Pb | 1 | Br | I | 0.39 | 2.61 | Undoped |  | DMF | DMSO | na | 4 | 1 | 0 | 100 | na | na | 10 | 0 | 0 | Ag | na | 100 | NiO-np |  | PCBM-60 | BCP | na |  | 3 | 0 | SLG | ITO | 0.0464 | 0.95 | 19.3 | 0.63 | 11.57 | 1.61
39660 | Cs | FA | MA | 0.17 | 0.75 | 0.08 | Pb | 1 | Br | I | 0.39 | 2.61 | Undoped |  | DMF | DMSO | na | 4 | 1 | 0 | 100 | na | na | 10 | 0 | 0 | Ag | na | 100 | NiO-np |  | ITIC | BCP | na | 11.2 | 3 | 0 | SLG | ITO | 0.0464 | 0.91 | 18.38 | 0.491 | 8.01 | 1.61
39735 | (N-EtPy) | na | na | 1 | 0 | 0 | Sb | 1 | Br | na | 6 | 0 |  |  | acetonitrile | na | na | 1 | 0 | 0 |  | na | na |  | 0 | 0 | Au | na | 150 | P3HT |  | TiO2-c | na | na |  | 0 | 0 | SLG | ITO |  | 1.25 | 4.8 | 0.53 | 3.2 | 1.65
39661 | Cs | FA | MA | 0.17 | 0.75 | 0.08 | Pb | 1 | Br | I | 0.39 | 2.61 | Undoped |  | DMF | DMSO | na | 4 | 1 | 0 | 100 | na | na | 10 | 0 | 0 | Ag | na | 100 | NiO-np |  | IT-4f | BCP | na | 10.1 | 3 | 0 | SLG | ITO | 0.0464 | 0.94 | 19.12 | 0.609 | 11.19 | 1.61
39662 | Cs | FA | MA | 0.17 | 0.75 | 0.08 | Pb | 1 | Br | I | 0.39 | 2.61 | Undoped |  | DMF | DMSO | na | 4 | 1 | 0 | 100 | na | na | 10 | 0 | 0 | Ag | na | 100 | NiO-np |  | COi8DFIC | BCP | na | 0.84 | 3 | 0 | SLG | ITO | 0.0464 | 0.91 | 18.48 | 0.502 | 8.04 | 1.61
39663 | Cs | FA | MA | 0.05 | 0.81 | 0.14000000000000001 | Pb | 1 | Br | I | 0.39 | 2.61 | Undoped |  | DMF | DMSO | na | 4 | 1 | 0 | 100 | na | na | 60 | 0 | 0 | Au | na | 80 | Spiro-MeOTAD |  | SnO2-np | na | na |  | 0 | 0 | SLG | ITO | 0.0518 | 1.16 | 20.95 | 0.75 | 18.21 | 1.59
39664 | Cs | FA | MA | 0.05 | 0.81 | 0.14000000000000001 | Pb | 1 | Br | I | 0.39 | 2.61 | Undoped |  | DMF | DMSO | na | 4 | 1 | 0 | 100 | na | na | 60 | 0 | 0 | Au | na | 80 | Spiro-MeOTAD |  | SnO2-np | na | na |  | 0 | 0 | SLG | ITO | 0.0518 | 1.16 | 23.78 | 0.72 | 19.96 | 1.59
39665 | Cs | FA | MA | 0.05 | 0.81 | 0.14000000000000001 | Pb | 1 | Br | I | 0.39 | 2.61 | Undoped |  | DMF | DMSO | na | 4 | 1 | 0 | 100 | na | na | 60 | 0 | 0 | Au | na | 80 | Spiro-MeOTAD |  | SnO2-np | na | na |  | 0 | 0 | SLG | ITO | 0.0518 | 1.16 | 23.94 | 0.71 | 19.72 | 1.59
39666 | Cs | FA | MA | 0.05 | 0.81 | 0.14000000000000001 | Pb | 1 | Br | I | 0.39 | 2.61 | Undoped |  | DMF | DMSO | na | 4 | 1 | 0 | 100 | na | na | 60 | 0 | 0 | Au | na | 80 | Spiro-MeOTAD |  | SnO2-np | na | na |  | 0 | 0 | SLG | ITO | 0.0518 | 1.16 | 23.57 | 0.71 | 19.61 | 1.59
39667 | Cs | FA | MA | 0.05 | 0.81 | 0.14000000000000001 | Pb | 1 | Br | I | 0.39 | 2.61 | Undoped |  | DMF | DMSO | na | 4 | 1 | 0 | 100 | na | na | 60 | 0 | 0 | Au | na | 80 | Spiro-MeOTAD |  | SnO2-np | na | na |  | 0 | 0 | SLG | ITO | 0.0518 | 1.16 | 24.14 | 0.71 | 20 | 1.59
39668 | Cs | FA | MA | 0.05 | 0.81 | 0.14000000000000001 | Pb | 1 | Br | I | 0.39 | 2.61 | Undoped |  | DMF | DMSO | na | 4 | 1 | 0 | 100 | na | na | 60 | 0 | 0 | Au | na | 80 | Spiro-MeOTAD |  | SnO2-np | na | na |  | 0 | 0 | SLG | ITO | 0.0518 | 1.16 | 22.93 | 0.75 | 19.93 | 1.59
39669 | Cs | FA | MA | 0.05 | 0.81 | 0.14000000000000001 | Pb | 1 | Br | I | 0.39 | 2.61 | Undoped |  | DMF | DMSO | na | 4 | 1 | 0 | 100 | na | na | 60 | 0 | 0 | Au | na | 80 | Spiro-MeOTAD |  | SnO2-np | na | na |  | 0 | 0 | SLG | ITO | 0.0518 | 1.16 | 23.42 | 0.75 | 20.48 | 1.59
39670 | Cs | FA | MA | 0.04 | 0.8 | 0.16 | Pb | 1 | Br | I | 0.51 | 2.4900000000000002 | Undoped |  | DMF | DMSO | na | 4 | 1 | 0 | 60 | 100 | na | 1 | 60 | 0 | Ag | na | 100 | PTAA | 20 | C60 | BCP | na |  | 8 | 0 | PET | IZO | 1 | 1.03 | 22.48 | 0.733 | 17.03 | 1.61
39671 | Cs | FA | MA | 0.04 | 0.8 | 0.16 | Pb | 1 | Br | I | 0.51 | 2.4900000000000002 | Undoped |  | DMF | DMSO | na | 4 | 1 | 0 | 60 | 100 | na | 1 | 60 | 0 | Ag | na | 100 | PTAA | 20 | PCBM-60 | BCP | na |  | 8 | 0 | PET | IZO | 1 | 1.01 | 17.63 | 0.607 | 11.05 | 1.61
39672 | Cs | FA | MA | 0.04 | 0.8 | 0.16 | Pb | 1 | Br | I | 0.51 | 2.4900000000000002 | Undoped |  | DMF | DMSO | na | 4 | 1 | 0 | 60 | 100 | na | 1 | 60 | 0 | Ag | na | 100 | PTAA | 20 | PCBC6 | BCP | na |  | 8 | 0 | PET | IZO | 1 | 1.07 | 21.44 | 0.74 | 17.08 | 1.61
39673 | Cs | FA | MA | 0.04 | 0.8 | 0.16 | Pb | 1 | Br | I | 0.51 | 2.4900000000000002 | Undoped |  | DMF | DMSO | na | 4 | 1 | 0 | 60 | 100 | na | 1 | 60 | 0 | Ag | na | 100 | PTAA | 20 | C60 | BCP | na |  | 8 | 0 | PET | IZO | 1 | 1.043 | 23.42 | 0.758 | 18.3 | 1.61
39674 | Cs | FA | MA | 0.04 | 0.8 | 0.16 | Pb | 1 | Br | I | 0.51 | 2.4900000000000002 | Undoped |  | DMF | DMSO | na | 4 | 1 | 0 | 60 | 100 | na | 1 | 60 | 0 | Ag | na | 100 | PTAA | 20 | PCBM-60 | BCP | na |  | 8 | 0 | PET | IZO | 1 | 1.035 | 20.59 | 0.724 | 13.3 | 1.61
39736 | MA | na | na | 1 | 0 | 0 | Pb | 1 | Br | na | 3 | 0 |  |  |  | na | na |  | 0 | 0 |  | na | na |  | 0 | 0 | Au | na | 150 | P3HT |  | TiO2-c | na | na |  | 0 | 0 | SLG | ITO |  | 1.17 | 6.1 | 0.69 | 5.2
39675 | Cs | FA | MA | 0.04 | 0.8 | 0.16 | Pb | 1 | Br | I | 0.51 | 2.4900000000000002 | Undoped |  | DMF | DMSO | na | 4 | 1 | 0 | 60 | 100 | na | 1 | 60 | 0 | Ag | na | 100 | PTAA | 20 | PCBC6 | BCP | na |  | 8 | 0 | PET | IZO | 1 | 1.05 | 23.22 | 0.761 | 16.8 | 1.61
39676 | Cs | FA | MA | 0.04 | 0.8 | 0.16 | Pb | 1 | Br | I | 0.51 | 2.4900000000000002 | Undoped |  | DMF | DMSO | na | 4 | 1 | 0 | 60 | 100 | na | 1 | 60 | 0 | Ag | na | 100 | PTAA | 20 | PCBC6 | BCP | na |  | 8 | 0 | PET | IZO | 1 | 1.068 | 21.17 | 0.76 | 16.72 | 1.61
39677 | Cs | FA | MA | 0.04 | 0.8 | 0.16 | Pb | 1 | Br | I | 0.51 | 2.4900000000000002 | Undoped |  | DMF | DMSO | na | 4 | 1 | 0 | 60 | 100 | na | 1 | 60 | 0 | Ag | na | 100 | PTAA | 20 | PCBC6 | BCP | na |  | 8 | 0 | PET | IZO | 1 | 1.08 | 19.6 | 0.734 | 15.54 | 1.61
39678 | Cs | FA | MA | 0.05 | 0.83 | 0.12 | Pb | 1 | Br | I | 0.49 | 2.5099999999999998 | Undoped |  | DMF | DMSO | na | 4 | 1 | 0 |  | na | na |  | 0 | 0 | Au | na | 100 | Spiro-MeOTAD |  | TiO2-c | na | na |  | 0 | 0 | SLG | FTO |  | 1.13 | 21.1 | 0.55 | 13.9 | 1.6
39679 | Cs | FA | MA | 0.05 | 0.83 | 0.12 | Pb | 1 | Br | I | 0.49 | 2.5099999999999998 | Undoped |  | DMF | DMSO | na | 4 | 1 | 0 |  | na | na |  | 0 | 0 | Au | na | 100 | Spiro-MeOTAD |  | TiO2-c | ZIF-8 | na |  |  | 0 | SLG | FTO |  | 1.18 | 20.95 | 0.59 | 15.9 | 1.6
39758 | MA | na | na | 1 | 0 | 0 | Pb | 1 | I | na | 3 | 0 |  |  | DMF | na | na | 1 | 0 | 0 | 100 | na | na | 2 | 0 | 0 | Al | na | 100 | PEDOT:PSS | 50 | PCBM-60 | LiF | na | 60 | 0.5 | 0 | PET | ITO | 0.16 | 1.09 | 18.1 | 0.76 | 15 | 1.55
39683 | Cs | FA | MA | 0.05 | 0.79 | 0.16 | Pb | 1.1000000000000001 | Br | I | 0.51 | 2.4900000000000002 | Undoped |  | DMF | DMSO | na | 4 | 1 | 0 | 100 | na | na | 60 | 0 | 0 | Cu | na | 100 | MeO-2PACz |  | C60 | SnO2-c | na | 23 | 20 | 0 | SLG | ITO | 0.16 | 1.11 | 22 | 0.758 | 18.5 | 1.59
39684 | Cs | FA | MA | 0.05 | 0.79 | 0.16 | Pb | 1.1000000000000001 | Br | I | 0.51 | 2.4900000000000002 | Undoped |  | DMF | DMSO | na | 4 | 1 | 0 | 100 | na | na | 60 | 0 | 0 | Cu | na | 100 | MeO-2PACz |  | C60 | SnO2-c | na | 23 | 20 | 0 | SLG | ITO | 1 | 1.11 | 22 | 0.758 | 18.5 | 1.59
39745 | MA | na | na | 1 | 0 | 0 | Pb | 1 | I | na | 3 | 0 | Undoped |  | DMF | na | na | 1 | 0 | 0 | 100 | na | na | 2 | 0 | 0 | Ag | na | 100 | Graphene oxide |  | PCBM-60 | BCP | na |  |  | 0 | SLG | ITO | 0.0225 | 0.919 | 18.9 | 0.77 | 13.4 | 1.53
39685 | MA | na | na | 1 | 0 | 0 | Pb | 1 | I | na | 3 | 0 | Cu:NiO-np | 1.5 wt% | DMF | na | na | 1 | 0 | 0 | 130 | na | na | 90 | 0 | 0 | Au | na |  | Spiro-MeOTAD |  | TiO2-c | Al2O3-mp | NiO-np |  |  |  | SLG | FTO | 0.17 | 1.02 | 23.2 | 0.748 | 17.7 | 1.548
39686 | MA | na | na | 1 | 0 | 0 | Pb | 1 | I | na | 3 | 0 | Undoped |  | DMF | na | na | 1 | 0 | 0 | 130 | na | na | 90 | 0 | 0 | Au | na |  | Spiro-MeOTAD |  | TiO2-c | Al2O3-mp | NiO-np |  |  |  | SLG | FTO | 0.17 | 1.001 | 22.2 | 0.729 | 16.2 | 1.548
39687 | FA | MA | na | 2.5999999999999999E-2 | 0.97399999999999998 | 0 | Pb | 1 | I | na | 3 | 0 | Cu:NiO-np | 1.5 wt% | DMF | na | na | 1 | 0 | 0 | 130 | na | na | 90 | 0 | 0 | Au | na |  | Spiro-MeOTAD |  | TiO2-c | Al2O3-mp | NiO-np |  |  |  | SLG | FTO | 0.17 | 1.047 | 24.51 | 0.805 | 19.93 | 1.516
39688 | FA | MA | na | 2.5999999999999999E-2 | 0.97399999999999998 | 0 | Pb | 1 | I | na | 3 | 0 | Cu:NiO-np | 1.5 wt% | DMF | na | na | 1 | 0 | 0 | 130 | na | na | 90 | 0 | 0 | Au | na |  | Spiro-MeOTAD |  | TiO2-c | Al2O3-mp | NiO-np |  |  |  | SLG | FTO | 0.17 | 1.031 | 24.98 | 0.731 | 19.01 | 1.516
39689 | FA | MA | na | 2.5999999999999999E-2 | 0.97399999999999998 | 0 | Pb | 1 | I | na | 3 | 0 | Cu:NiO-np | 1.5 wt% | DMF | na | na | 1 | 0 | 0 | 130 | na | na | 90 | 0 | 0 | Au | na |  | Spiro-MeOTAD |  | TiO2-c | Al2O3-mp | NiO-np |  |  |  | SLG | FTO | 0.17 | 1.051 | 24.83 | 0.774 | 20.21 | 1.516
39690 | MA | na | na | 1 | 0 | 0 | Pb | 1 | I | na | 3 | 0 | Undoped |  | DMF | na | na | 1 | 0 | 0 | 130 | na | na | 90 | 0 | 0 | Au | na |  | Spiro-MeOTAD |  | TiO2-c | Al2O3-mp | NiO-np |  |  |  | SLG | FTO | 0.17 | 1.02 | 23.2 | 0.724 | 17.14 | 1.548
39730 | Cs | na | na | 1 | 0 | 0 | Pb | 1 | Br | na | 3 | 0 |  |  | Octane | na | na | 1 | 0 | 0 | 70 | na | na | 5 | 0 | 0 | Au | na |  | na |  | ZnO-c | na | na | 50 | 0 | 0 | SLG | ITO |  | 0.96 | 6.24 | 0.406 | 2.43 | 2.3
39691 | FA | MA | na | 2.5999999999999999E-2 | 0.97399999999999998 | 0 | Pb | 1 | I | na | 3 | 0 | Cu:NiO-np | 1.5 wt% | DMF | na | na | 1 | 0 | 0 | 130 | na | na | 90 | 0 | 0 | Au | na |  | Spiro-MeOTAD |  | TiO2-c | Al2O3-mp | NiO-np |  |  |  | SLG | FTO | 0.17 | 1.039 | 24.16 | 0.754 | 18.95 | 1.516
39692 | MA | na | na | 1 | 0 | 0 | Pb | 1 | I | na | 3 | 0 | Undoped |  | DMF | na | na | 1 | 0 | 0 | 130 | na | na | 90 | 0 | 0 | Au | na |  | Spiro-MeOTAD |  | TiO2-c | Al2O3-mp | NiO-np |  |  |  | SLG | FTO | 0.17 | 0.987 | 21.19 | 0.724 | 15.14 | 1.548
39693 | MA | na | na | 1 | 0 | 0 | Pb | 1 | I | na | 3 | 0 | Cu:NiO-np | 1.5 wt% | DMF | na | na | 1 | 0 | 0 | 130 | na | na | 90 | 0 | 0 | Au | na |  | Spiro-MeOTAD |  | TiO2-c | Al2O3-mp | NiO-np |  |  |  | SLG | FTO | 0.17 | 1.022 | 22.61 | 0.741 | 17.13 | 1.548
39731 | (N-EtPy) | na | na | 1 | 0 | 0 | Sb | 1 | Br | na | 6 | 0 |  |  | acetonitrile | na | na | 1 | 0 | 0 |  | na | na |  | 0 | 0 | Ag | na | 100 | PEDOT:PSS |  | PDI | PDI | na |  |  | 0 | SLG | ITO |  | 0.671 | 3.3 | 0.36 | 2 | 1.65
39694 | MA | na | na | 1 | 0 | 0 | Pb | 1 | I | na | 3 | 0 | Undoped |  | DMSO | GBL | na | 7 | 3 | 0 | 100 | na | na | 5 | 0 | 0 | Al | na |  | PEDOT:PSS | 35 | PCBM-70 | na | na | 35 | 0 | 0 | SLG | ITO | 0.15 | 0.953 | 20.02 | 0.735 | 14.03 | 1.61
39695 | MA | na | na | 1 | 0 | 0 | Pb | 1 | I | na | 3 | 0 | Undoped |  | DMSO | GBL | na | 7 | 3 | 0 | 100 | na | na | 5 | 0 | 0 | Al | na |  | PEDOT:PSS | 35 | PCBM-70 | na | na | 35 | 0 | 0 | SLG | ITO | 0.15 | 0.913 | 19.56 | 0.706 | 12.61 | 1.61
39732 | (N-EtPy) | na | na | 1 | 0 | 0 | Sb | 1 | Br | na | 6 | 0 |  |  | acetonitrile | na | na | 1 | 0 | 0 |  | na | na |  | 0 | 0 | Ag | na | 100 | PEDOT:PSS |  | PDI | PDI | na |  |  | 0 | SLG | ITO |  | 0.998 | 4.7 | 0.55 | 2.6 | 1.65
39715 | MA | na | na | 1 | 0 | 0 | Pb | 1 | I | na | 3 | 0 | Undoped |  | GBL | na | na | 1 | 0 | 0 | 100 | na | na | 10 | 0 | 0 | Au | na |  | Spiro-MeOTAD |  | TiO2-c | TiO2-mp | na |  |  | 0 | SLG | FTO | 0.09 | 0.81 | 11 | 0.56 | 5.01
39716 | MA | na | na | 1 | 0 | 0 | Pb | 1 | I | na | 3 | 0 | Undoped |  | GBL | na | na | 1 | 0 | 0 | 100 | na | na | 10 | 0 | 0 | Au | na |  | Spiro-MeOTAD |  | TiO2-c | TiO2-mp | na |  |  | 0 | SLG | FTO | 0.09 | 0.83 | 8.86 | 0.58 | 4.29
39717 | MA | na | na | 1 | 0 | 0 | Pb | 1 | I | na | 3 | 0 | Undoped |  | GBL | na | na | 1 | 0 | 0 | 100 | na | na | 10 | 0 | 0 | Au | na |  | Spiro-MeOTAD |  | TiO2-c | TiO2-mp | na |  |  | 0 | SLG | FTO | 0.09 | 0.78 | 14.2 | 0.52 | 5.7
39718 | MA | na | na | 1 | 0 | 0 | Pb | 1 | I | na | 3 | 0 | Undoped |  | GBL | na | na | 1 | 0 | 0 | 100 | na | na | 10 | 0 | 0 | Au | na |  | Spiro-MeOTAD |  | TiO2-c | TiO2-mp | na |  |  | 0 | SLG | FTO | 0.09 | 0.63 | 15.1 | 0.47 | 4.73
39719 | MA | na | na | 1 | 0 | 0 | Pb | 1 | I | na | 3 | 0 | Undoped |  | GBL | na | na | 1 | 0 | 0 | 100 | na | na | 10 | 0 | 0 | Au | na |  | Spiro-MeOTAD |  | TiO2-c | TiO2-mp | na |  |  | 0 | SLG | FTO | 0.09 | 0.66 | 15.6 | 0.53 | 5.49
39720 | MA | na | na | 1 | 0 | 0 | Pb | 1 | I | na | 3 | 0 | Undoped |  | GBL | na | na | 1 | 0 | 0 | 100 | na | na | 10 | 0 | 0 | Au | na |  | Spiro-MeOTAD |  | TiO2-c | TiO2-mp | na |  |  | 0 | SLG | FTO | 0.09 | 0.67 | 13.7 | 0.52 | 4.73
39721 | MA | na | na | 1 | 0 | 0 | Pb | 1 | I | na | 3 | 0 | Undoped |  | GBL | na | na | 1 | 0 | 0 | 100 | na | na | 10 | 0 | 0 | Au | na |  | Spiro-MeOTAD |  | TiO2-c | TiO2-mp | na |  |  | 0 | SLG | FTO | 0.09 | 0.62 | 3.88 | 0.55 | 1.32
39722 | MA | na | na | 1 | 0 | 0 | Pb | 1 | I | na | 3 | 0 | Undoped |  | GBL | na | na | 1 | 0 | 0 | 100 | na | na | 10 | 0 | 0 | Au | na |  | Spiro-MeOTAD |  | TiO2-c | TiO2-mp | na |  |  | 0 | SLG | FTO | 0.09 | 0.55 | 3.76 | 0.48 | 1.01
39723 | MA | na | na | 1 | 0 | 0 | Pb | 1 | I | na | 3 | 0 |  |  | DMF | na | IPA | 1 | 0 | 1 | 70 | na | 70 | 30 | 0 | 30 | Au | na |  | Spiro-MeOTAD |  | TiO2-c | TiO2-mp | na |  | 300 | 0 | SLG | FTO |  | 0.99 | 19.18 | 0.651 | 12.2
39724 | MA | na | na | 1 | 0 | 0 | Pb | 1 | I | na | 3 | 0 |  |  | DMF | na | IPA | 1 | 0 | 1 | 70 | na | 70 | 30 | 0 | 30 | Au | na |  | Spiro-MeOTAD |  | TiO2-c | TiO2-mp | na |  | 300 | 0 | SLG | FTO |  | 1.03 | 22.12 | 0.689 | 15.67
39725 | MA | na | na | 1 | 0 | 0 | Pb | 1 | I | na | 3 | 0 |  |  | DMF | na | IPA | 1 | 0 | 1 | 70 | na | 70 | 30 | 0 | 30 | Au | na |  | Spiro-MeOTAD |  | TiO2-c | TiO2-mp | na |  | 300 | 0 | SLG | FTO |  | 0.98 | 18.95 | 0.648 | 12
39726 | MA | na | na | 1 | 0 | 0 | Pb | 1 | I | na | 3 | 0 |  |  | DMF | na | IPA | 1 | 0 | 1 | 70 | na | 70 | 30 | 0 | 30 | Au | na |  | Spiro-MeOTAD |  | TiO2-c | TiO2-mp | na |  | 300 | 0 | SLG | FTO |  | 1.02 | 20.89 | 0.681 | 14.48
39727 | MA | na | na | 1 | 0 | 0 | Pb | 1 | I | na | 3 | 0 |  |  | DMF | na | IPA | 1 | 0 | 1 | 70 | na | 70 | 30 | 0 | 30 | Au | na |  | Spiro-MeOTAD |  | TiO2-c | TiO2-mp | na |  | 300 | 0 | SLG | FTO |  | 1.06 | 21.74 | 0.715 | 16.5
39728 | MA | na | na | 1 | 0 | 0 | Pb | 1 | I | na | 3 | 0 |  |  | DMF | na | IPA | 1 | 0 | 1 | 70 | na | 70 | 30 | 0 | 30 | Au | na |  | Spiro-MeOTAD |  | TiO2-c | TiO2-mp | na |  | 300 | 0 | SLG | FTO |  | 0.99 | 20.47 | 0.655 | 13.32
39729 | MA | na | na | 1 | 0 | 0 | Pb | 1 | I | na | 3 | 0 |  |  | DMF | na | IPA | 1 | 0 | 1 | 70 | na | 70 | 30 | 0 | 30 | Au | na |  | Spiro-MeOTAD |  | TiO2-c | TiO2-mp | na |  | 300 | 0 | SLG | FTO |  | 1.086 | 22.31 | 0.734 | 15.5
39738 | FA | MA | na | 1 |  | 0 | Pb | 1 | Br | I | 0.45 | 2.5499999999999998 | C3N5 | 4 wt% | DMF | DMSO | na | 25 | 4 | 0 | 70 | na | 140 | 10 | 0 | 30 | Au | na | 70 | Spiro-MeOTAD |  | TiO2-c | TiO2-mp | na |  |  | 0 | SLG | FTO |  | 1.026 | 22.56 | 0.654 | 15.14 | 1.65
39740 | FA | MA | na | 1 |  | 0 | Pb | 1 | Br | I | 0.45 | 2.5499999999999998 | g-C3N4 | 4 wt% | DMF | DMSO | na | 25 | 4 | 0 | 70 | na | 140 | 10 | 0 | 30 | Au | na | 70 | Spiro-MeOTAD |  | TiO2-c | TiO2-mp | na |  |  | 0 | SLG | FTO |  | 0.984 | 21.204 | 0.67 | 13.98 | 1.65
39743 | FA | MA | na | 1 |  | 0 | Pb | 1 | Br | I | 0.45 | 2.5499999999999998 |  |  | DMF | DMSO | na | 25 | 4 | 0 | 70 | na | 140 | 10 | 0 | 30 | Au | na | 70 | Spiro-MeOTAD |  | C3N5 | na | na |  | 0 | 0 | SLG | FTO |  | 1.3 | 7.5 | 0.4 | 4.2 | 2.23
39744 | MA | na | na | 1 | 0 | 0 | Pb | 1 | I | na | 3 | 0 | Undoped |  | DMF | na | na | 1 | 0 | 0 | 100 | na | na | 2 | 0 | 0 | Ag | na | 100 | Graphene oxide |  | PCBM-60 | BCP | na |  |  | 0 | SLG | ITO | 0.0225 | 0.935 | 20 | 0.79 | 14.7 | 1.53
39742 | FA | MA | na | 1 |  | 0 | Pb | 1 | Br | I | 0.45 | 2.5499999999999998 |  |  | DMF | DMSO | na | 25 | 4 | 0 | 70 | na | 140 | 10 | 0 | 30 | Au | na | 70 | Spiro-MeOTAD |  | TiO2-c | TiO2-mp | na |  |  | 0 | SLG | FTO |  | 1.041 | 20.394 | 0.647 | 13.71 | 1.65
39753 | MA | na | na | 1 | 0 | 0 | Pb | 1 | I | na | 3 | 0 |  |  | DMF | na | na | 1 | 0 | 0 | 100 | na | na | 2 | 0 | 0 | Al | na | 100 | PEDOT:PSS | 50 | PCBM-60 | LiF | na | 60 | 0.5 | 0 | SLG | ITO | 0.16 | 1.11 | 20.9 | 0.78 | 18.2 | 1.55
39754 | MA | na | na | 1 | 0 | 0 | Pb | 1 | I | na | 3 | 0 |  |  | DMF | na | na | 1 | 0 | 0 | 100 | na | na | 2 | 0 | 0 | Al | na | 100 | PEDOT:PSS | 50 | PCBM-60 | LiF | na | 60 | 0.5 | 0 | SLG | ITO | 0.16 | 1.11 | 20.9 | 0.79 | 18.4 | 1.55
39755 | MA | na | na | 1 | 0 | 0 | Pb | 1 | I | na | 3 | 0 |  |  | DMF | na | na | 1 | 0 | 0 | 100 | na | na | 2 | 0 | 0 | Al | na | 100 | PEDOT:PSS | 50 | PCBM-60 | LiF | na | 60 | 0.5 | 0 | SLG | ITO | 0.16 | 1.08 | 20.7 | 0.75 | 16.8 | 1.55
39756 | MA | na | na | 1 | 0 | 0 | Pb | 1 | I | na | 3 | 0 |  |  | DMF | na | na | 1 | 0 | 0 | 100 | na | na | 2 | 0 | 0 | Al | na | 100 | PEDOT:PSS | 50 | PCBM-60 | LiF | na | 60 | 0.5 | 0 | SLG | ITO | 0.16 | 1.03 | 20.3 | 0.74 | 15.4 | 1.55
39757 | MA | na | na | 1 | 0 | 0 | Pb | 1 | I | na | 3 | 0 |  |  | DMF | na | na | 1 | 0 | 0 | 100 | na | na | 2 | 0 | 0 | Al | na | 100 | PEDOT:PSS | 50 | PCBM-60 | LiF | na | 60 | 0.5 | 0 | SLG | ITO | 0.16 | 0.99 | 19.9 | 0.72 | 14.3 | 1.55
39759 | MA | na | na | 1 | 0 | 0 | Pb | 1 | I | na | 3 | 0 |  |  | DMF | na | na | 1 | 0 | 0 | 100 | na | na | 2 | 0 | 0 | Al | na | 100 | PEDOT:PSS | 50 | PCBM-60 | LiF | na | 60 | 0.5 | 0 | PET | ITO | 0.16 | 1.09 | 18.5 | 0.76 | 15.4 | 1.55
39760 | MA | na | na | 1 | 0 | 0 | Pb | 1 | I | na | 3 | 0 |  |  | DMF | na | na | 1 | 0 | 0 | 100 | na | na | 2 | 0 | 0 | Al | na | 100 | PEDOT:PSS | 50 | PCBM-60 | LiF | na | 60 | 0.5 | 0 | PET | ITO | 0.16 | 0.95 | 17.8 | 0.71 | 12 | 1.55
39761 | FA | MA | na | 0.85 | 0.15 | 0 | Pb | 1 | Br | I | 0.45 | 2.5499999999999998 |  |  | DMF | DMSO | na | 4 | 1 | 0 | 100 | na | na | 30 | 0 | 0 | Au | na | 80 | C101 |  | TiO2-c | na | na | 30 | 0 | 0 | SLG | FTO | 0.1 | 1.05 | 21.1 | 0.696 | 15.5 | 1.62
39762 | FA | MA | na | 0.85 | 0.15 | 0 | Pb | 1 | Br | I | 0.45 | 2.5499999999999998 |  |  | DMF | DMSO | na | 4 | 1 | 0 | 100 | na | na | 30 | 0 | 0 | Au | na | 80 | C102 |  | TiO2-c | na | na | 30 | 0 | 0 | SLG | FTO | 0.1 | 1.07 | 22.7 | 0.714 | 17.3 | 1.62
39763 | FA | MA | na | 0.85 | 0.15 | 0 | Pb | 1 | Br | I | 0.45 | 2.5499999999999998 |  |  | DMF | DMSO | na | 4 | 1 | 0 | 100 | na | na | 30 | 0 | 0 | Au | na | 80 | Spiro-MeOTAD |  | TiO2-c | na | na | 30 | 0 | 0 | SLG | FTO | 0.1 | 1.07 | 22.2 | 0.703 | 16.5 | 1.62
39764 | Cs | na | na | 1 | 0 | 0 | Pb | 1 | Br | I | 1 | 2 |  |  | DMF | DMSO | na | 4 | 1 | 0 | 120 | na | na | 10 | 0 | 0 | Au | na | 80 | Spiro-MeOTAD |  | TiO2-c | na | na | 40 | 0 | 0 | SLG | FTO | 0.09 | 1.18 | 14.89 | 0.772 | 13.54 | 1.89
39765 | Cs | na | na | 1 | 0 | 0 | Pb | 1 | Br | I | 1 | 2 |  |  | DMF | DMSO | na | 4 | 1 | 0 | 120 | na | na | 10 | 0 | 0 | Au | na | 80 | Spiro-MeOTAD |  | TiO2-c | na | na | 40 | 0 | 0 | SLG | FTO | 0.09 | 1.18 | 15.57 | 0.746 | 13.69 | 1.89
39766 | Cs | na | na | 1 | 0 | 0 | Pb | 1 | Br | I | 1 | 2 |  |  | DMF | DMSO | na | 4 | 1 | 0 | 65 | na | na | 24 | 0 | 0 | Au | na | 80 | Spiro-MeOTAD |  | Nb2O5 | na | na | 60 | 0 | 0 | PET | ITO | 0.09 | 1.19 | 14.61 | 0.672 | 11.63 | 1.89
39767 | Cs | na | na | 1 | 0 | 0 | Pb | 1 | Br | I | 1 | 2 |  |  | DMF | DMSO | na | 4 | 1 | 0 | 65 | na | na | 24 | 0 | 0 | Au | na | 80 | Spiro-MeOTAD |  | Nb2O5 | na | na | 60 | 0 | 0 | PET | ITO | 0.09 | 1.16 | 14.33 | 0.657 | 10.91 | 1.89
39768 | Cs | na | na | 1 | 0 | 0 | Pb | 1 | Br | I | 1 | 2 |  |  | DMF | DMSO | na | 4 | 1 | 0 | 65 | na | na | 24 | 0 | 0 | Au | na | 80 | Spiro-MeOTAD |  | Nb2O5 | na | na | 60 | 0 | 0 | PET | ITO | 0.09 | 1.17 | 14.39 | 0.658 | 11.03 | 1.89
39769 | Cs | na | na | 1 | 0 | 0 | Pb | 1 | Br | I | 1 | 2 |  |  | DMF | DMSO | na | 4 | 1 | 0 | 65 | na | na | 24 | 0 | 0 | Au | na | 80 | Spiro-MeOTAD |  | Nb2O5 | na | na | 60 | 0 | 0 | PET | ITO | 0.09 | 1.17 | 14.47 | 0.674 | 11.4 | 1.89
39770 | Cs | na | na | 1 | 0 | 0 | Pb | 1 | Br | I | 1 | 2 |  |  | DMF | DMSO | na | 4 | 1 | 0 | 65 | na | na | 24 | 0 | 0 | Au | na | 80 | Spiro-MeOTAD |  | Nb2O5 | na | na | 60 | 0 | 0 | PET | ITO | 0.09 | 1.12 | 14.17 | 0.663 | 10.51 | 1.89
39771 | Cs | na | na | 1 | 0 | 0 | Pb | 1 | Br | I | 1 | 2 |  |  | DMF | DMSO | na | 4 | 1 | 0 | 65 | na | na | 24 | 0 | 0 | Au | na | 80 | Spiro-MeOTAD |  | Nb2O5 | na | na | 60 | 0 | 0 | PET | ITO | 0.09 | 1.08 | 13.55 | 0.65 | 9.48 | 1.89
39772 | Cs | na | na | 1 | 0 | 0 | Pb | 1 | I | na | 3 | 0 |  |  | DMF | DMSO | na | 9 | 1 | 0 | 150 | na | na | 120 | 0 | 0 | Au | na | 70 | PTAA | 100 | TiO2-c | na | na |  | 0 | 0 | SLG | FTO |  | 1.11 | 18.81 | 0.743 | 15.26 | 1.63
39773 | Cs | na | na | 1 | 0 | 0 | Pb | 1 | I | na | 3 | 0 |  |  | DMF | DMSO | na | 9 | 1 | 0 | 150 | na | na | 120 | 0 | 0 | Au | na | 70 | PTAA | 100 |  | na | na |  | 0 | 0 | SLG | FTO |  | 1.11 | 18.92 | 0.743 | 15.6 | 1.63
39774 | Cs | na | na | 1 | 0 | 0 | Pb | 1 | I | na | 3 | 0 |  |  | DMF | DMSO | na | 9 | 1 | 0 | 150 | na | na | 120 | 0 | 0 | Au | na | 70 | PTAA | 100 |  | na | na |  | 0 | 0 | SLG | FTO |  | 1.113 | 19.12 | 0.743 | 15.82 | 1.63
39775 | Cs | na | na | 1 | 0 | 0 | Pb | 1 | I | na | 3 | 0 |  |  | DMF | DMSO | na | 9 | 1 | 0 | 150 | na | na | 120 | 0 | 0 | Au | na | 70 | PTAA | 100 |  | na | na |  | 0 | 0 | SLG | FTO |  | 1.113 | 19.17 | 0.743 | 15.59 | 1.63
39776 | Cs | na | na | 1 | 0 | 0 | Pb | 1 | I | na | 3 | 0 |  |  | DMF | DMSO | na | 9 | 1 | 0 | 150 | na | na | 120 | 0 | 0 | Au | na | 70 | PTAA | 100 |  | na | na |  | 0 | 0 | SLG | FTO |  | 1.109 | 18.4 | 0.716 | 14.62 | 1.63
39777 | Cs | na | na | 1 | 0 | 0 | Pb | 1 | I | na | 3 | 0 |  |  | DMF | DMSO | na | 9 | 1 | 0 | 150 | na | na | 120 | 0 | 0 | Au | na | 70 | PTAA | 100 |  | na | na |  | 0 | 0 | SLG | FTO |  | 1.11 | 18.81 | 0.743 | 15.51 | 1.63
39778 | Cs | na | na | 1 | 0 | 0 | Pb | 1 | I | na | 3 | 0 |  |  | DMF | DMSO | na | 9 | 1 | 0 | 150 | na | na | 120 | 0 | 0 | Au | na | 70 | PTAA | 100 |  | na | na |  | 0 | 0 | SLG | FTO |  | 1.111 | 19.14 | 0.743 | 15.8 | 1.63
39779 | Cs | na | na | 1 | 0 | 0 | Pb | 1 | I | na | 3 | 0 |  |  | DMF | DMSO | na | 9 | 1 | 0 | 150 | na | na | 120 | 0 | 0 | Au | na | 70 | PTAA | 100 |  | na | na |  | 0 | 0 | SLG | FTO |  | 1.112 | 19.18 | 0.743 | 15.85 | 1.63
39780 | Cs | na | na | 1 | 0 | 0 | Pb | 1 | I | na | 3 | 0 |  |  | DMF | DMSO | na | 9 | 1 | 0 | 150 | na | na | 120 | 0 | 0 | Au | na | 70 | PTAA | 100 |  | na | na |  | 0 | 0 | SLG | FTO |  | 1.113 | 19.13 | 0.742 | 15.8 | 1.63
39781 | FA | MA | na | 0.3 | 0.7 | 0 | Pb | 1 | I | na | 3 | 0 |  |  | DMF | DMSO | na |  |  | 0 | 100 | na | na | 5 | 0 | 0 | Au | na | 80 | Spiro-MeOTAD | 50 | SnO2-c | C60-SAM | na | 20 |  | 0 | SLG | FTO | 0.08 | 1.113 | 21.3 | 0.771 | 16.81 | 1.57
39782 | FA | MA | na | 0.3 | 0.7 | 0 | Pb | 1 | I | na | 3 | 0 |  |  | DMF | DMSO | na |  |  | 0 | 100 | na | na | 5 | 0 | 0 | Au | na | 80 | CZ-TA | 50 | SnO2-c | C60-SAM | na | 20 |  | 0 | SLG | FTO | 0.08 | 1.044 | 21.66 | 0.81 | 16.36 | 1.57
39783 | MA | na | na | 1 | 0 | 0 | Pb | 1 | I | na |  | 0 | Cl |  | DMF | na | na | 1 | 0 | 0 |  | na | na |  | 0 | 0 | Ag | na | 80 | Spiro-MeOTAD |  | TiO2-c | TiO2-mp | na |  |  | 0 | SLG | FTO | 0.18 | 0.86 | 18.6 | 0.59 | 9.5 | 1.6
39784 | MA | na | na | 1 | 0 | 0 | Pb | 1 | I | na | 3 | 0 |  |  | DMSO | GBL | na | 3 | 7 | 0 |  | na | na |  | 0 | 0 | Ag | na | 120 | PEDOT:PSS |  | PCBM-60 | BCP | na | 50 | 10 | 0 | SLG | ITO | 0.0314 | 0.56 | 13.2 | 0.49 | 3.77 | 1.63
39785 | MA | na | na | 1 | 0 | 0 | Pb | 1 | I | na | 3 | 0 |  |  | DMSO | GBL | na | 3 | 7 | 0 |  | na | na |  | 0 | 0 | Ag | na | 120 | PEDOT:PSS |  | PCBM-60 | BCP | na | 50 | 10 | 0 | SLG | ITO | 0.0314 | 0.91 | 16.9 | 0.72 | 11.4 | 1.63
39786 | MA | na | na | 1 | 0 | 0 | Pb | 1 | I | na | 3 | 0 |  |  | DMSO | GBL | na | 3 | 7 | 0 |  | na | na |  | 0 | 0 | Ag | na | 120 | PEDOT:PSS |  | PCBM-60 | BCP | na | 50 | 10 | 0 | SLG | ITO | 0.0314 | 0.91 | 19.3 | 0.8 | 14.1 | 1.63
39787 | MA | na | na | 1 | 0 | 0 | Pb | 1 | I | na | 3 | 0 |  |  | DMSO | GBL | na | 3 | 7 | 0 |  | na | na |  | 0 | 0 | Ag | na | 120 | PEDOT:PSS |  | PCBM-60 | BCP | na | 50 | 10 | 0 | SLG | ITO | 0.0314 | 0.87 | 18.9 | 0.71 | 12 | 1.63
39788 | MA | na | na | 1 | 0 | 0 | Pb | 1 | I | na | 3 | 0 |  |  | DMSO | GBL | na | 3 | 7 | 0 |  | na | na |  | 0 | 0 | Ag | na | 120 | PEDOT:PSS |  | PCBM-60 | BCP | na | 50 | 10 | 0 | SLG | ITO | 0.0314 | 0.73 | 11.5 | 0.5 | 4.2 | 1.63
39789 | MA | na | na | 1 | 0 | 0 | Pb | 1 | I | na | 3 | 0 |  |  | DMSO | GBL | na | 3 | 7 | 0 |  | na | na |  | 0 | 0 | Ag | na | 120 | PEDOT:PSS |  | PCBM-60 | BCP | na | 50 | 10 | 0 | SLG | ITO | 0.0314 | 0.78 | 13.9 | 0.64 | 6.94 | 1.63
39790 | MA | na | na | 1 | 0 | 0 | Pb | 1 | I | na | 3 | 0 |  |  | DMSO | GBL | na | 3 | 7 | 0 |  | na | na |  | 0 | 0 | Ag | na | 120 | PEDOT:PSS |  | PCBM-60 | BCP | na | 50 | 10 | 0 | SLG | ITO | 0.0314 | 0.84 | 15.1 | 0.66 | 8.37 | 1.63
39791 | MA | na | na | 1 | 0 | 0 | Pb | 1 | I | na | 3 | 0 |  |  | DMSO | GBL | na | 3 | 7 | 0 |  | na | na |  | 0 | 0 | Ag | na | 120 | PEDOT:PSS |  | PCBM-60 | BCP | na | 50 | 10 | 0 | SLG | ITO | 0.0314 | 0.86 | 15.6 | 0.67 | 8.99 | 1.63
39792 | MA | na | na | 1 | 0 | 0 | Pb | 1 | I | na | 3 | 0 |  |  | DMSO | GBL | na | 3 | 7 | 0 |  | na | na |  | 0 | 0 | Ag | na | 120 | PEDOT:PSS |  | PCBM-60 | BCP | na | 50 | 10 | 0 | SLG | ITO | 0.0314 | 0.88 | 11.7 | 0.74 | 7.62 | 1.63
39793 | MA | na | na | 1 | 0 | 0 | Pb | 1 | I | na | 3 | 0 |  |  | DMSO | GBL | na | 3 | 7 | 0 |  | na | na |  | 0 | 0 | Ag | na | 120 | PEDOT:PSS |  | PCBM-60 | BCP | na | 50 | 10 | 0 | SLG | ITO | 0.0314 | 0.89 | 14 | 0.75 | 9.35 | 1.63
39794 | MA | na | na | 1 | 0 | 0 | Pb | 1 | I | na | 3 | 0 |  |  | DMSO | GBL | na | 3 | 7 | 0 |  | na | na |  | 0 | 0 | Ag | na | 120 | PEDOT:PSS |  | PCBM-60 | BCP | na | 50 | 10 | 0 | SLG | ITO | 0.0314 | 0.9 | 15.8 | 0.76 | 10.8 | 1.63
39795 | MA | na | na | 1 | 0 | 0 | Pb | 1 | I | na | 3 | 0 |  |  | DMSO | GBL | na | 3 | 7 | 0 |  | na | na |  | 0 | 0 | Ag | na | 120 | PEDOT:PSS |  | PCBM-60 | BCP | na | 50 | 10 | 0 | SLG | ITO | 0.0314 | 0.89 | 17.7 | 0.76 | 12 | 1.63
39796 | MA | na | na | 1 | 0 | 0 | Pb | 1 | I | na | 3 | 0 |  |  | DMSO | GBL | na | 3 | 7 | 0 |  | na | na |  | 0 | 0 | Ag | na | 120 | PEDOT:PSS |  | PCBM-60 | BCP | na | 50 | 10 | 0 | SLG | ITO | 0.0314 | 0.88 | 13.3 | 0.75 | 8.78 | 1.63
39797 | MA | na | na | 1 | 0 | 0 | Pb | 1 | I | na | 3 | 0 |  |  | DMSO | GBL | na | 3 | 7 | 0 |  | na | na |  | 0 | 0 | Ag | na | 120 | PEDOT:PSS |  | PCBM-60 | BCP | na | 50 | 10 | 0 | SLG | ITO | 0.0314 | 0.89 | 15.6 | 0.76 | 10.6 | 1.63
39798 | MA | na | na | 1 | 0 | 0 | Pb | 1 | I | na | 3 | 0 |  |  | DMSO | GBL | na | 3 | 7 | 0 |  | na | na |  | 0 | 0 | Ag | na | 120 | PEDOT:PSS |  | PCBM-60 | BCP | na | 50 | 10 | 0 | SLG | ITO | 0.0314 | 0.9 | 17.5 | 0.77 | 12.1 | 1.63
39799 | MA | na | na | 1 | 0 | 0 | Pb | 1 | I | na | 3 | 0 |  |  | DMSO | GBL | na | 3 | 7 | 0 |  | na | na |  | 0 | 0 | Ag | na | 120 | PEDOT:PSS |  | PCBM-60 | BCP | na | 50 | 10 | 0 | SLG | ITO | 0.0314 | 0.91 | 17.6 | 0.78 | 12.5 | 1.63
39800 | MA | na | na | 1 | 0 | 0 | Pb | 1 | I | na | 3 | 0 |  |  | DMSO | GBL | na | 3 | 7 | 0 |  | na | na |  | 0 | 0 | Ag | na | 120 | PEDOT:PSS |  | PCBM-60 | BCP | na | 50 | 10 | 0 | SLG | ITO | 0.0314 | 0.88 | 16 | 0.77 | 10.8 | 1.63
39801 | MA | na | na | 1 | 0 | 0 | Pb | 1 | I | na | 3 | 0 |  |  | DMSO | GBL | na | 3 | 7 | 0 |  | na | na |  | 0 | 0 | Ag | na | 120 | PEDOT:PSS |  | PCBM-60 | BCP | na | 50 | 10 | 0 | SLG | ITO | 0.0314 | 0.9 | 16.6 | 0.76 | 11.3 | 1.63
39802 | MA | na | na | 1 | 0 | 0 | Pb | 1 | I | na | 3 | 0 |  |  | DMSO | GBL | na | 3 | 7 | 0 |  | na | na |  | 0 | 0 | Ag | na | 120 | PEDOT:PSS |  | PCBM-60 | BCP | na | 50 | 10 | 0 | SLG | ITO | 0.0314 | 0.89 | 18.5 | 0.77 | 12.7 | 1.63
39803 | MA | na | na | 1 | 0 | 0 | Pb | 1 | I | na | 3 | 0 |  |  | DMSO | GBL | na | 3 | 7 | 0 |  | na | na |  | 0 | 0 | Ag | na | 120 | PEDOT:PSS |  | PCBM-60 | BCP | na | 50 | 10 | 0 | SLG | ITO | 0.0314 | 0.89 | 18.8 | 0.77 | 12.9 | 1.63
39804 | MA | na | na | 1 | 0 | 0 | Pb | 1 | I | na | 3 | 0 |  |  | DMSO | GBL | na | 3 | 7 | 0 |  | na | na |  | 0 | 0 | Ag | na | 120 | PEDOT:PSS |  | C60 | BCP | na | 50 | 10 | 0 | PET | ITO | 0.0314 | 0.86 | 14.62 | 0.75 | 9.43 | 1.63
39805 | MA | na | na | 1 | 0 | 0 | Pb | 1 | I | na | 3 | 0 |  |  | DMSO | GBL | na | 3 | 7 | 0 |  | na | na |  | 0 | 0 | Ag | na | 120 | PEDOT:PSS |  | C60 | BCP | na | 50 | 10 | 0 | PET | ITO | 0.0314 | 0.86 | 13.91 | 0.74 | 8.85 | 1.63
39806 | MA | na | na | 1 | 0 | 0 | Pb | 1 | I | na | 3 | 0 |  |  | DMSO | GBL | na | 3 | 7 | 0 |  | na | na |  | 0 | 0 | Ag | na | 120 | PEDOT:PSS |  | C60 | BCP | na | 50 | 10 | 0 | PET | ITO | 0.0314 | 0.85 | 13.57 | 0.73 | 8.42 | 1.63
39807 | MA | na | na | 1 | 0 | 0 | Pb | 1 | I | na | 3 | 0 | Cl |  | DMSO | GBL | na | 3 | 7 | 0 | 100 | na | na | 20 | 0 | 0 | Ag | na | 100 | PEDOT:PSS | 24 | PCBM-60 | BCP | na | 55 | 5 | 0 | SLG | ITO |  | 0.99 | 20.9 | 0.75 | 15.3
39808 | MA | na | na | 1 | 0 | 0 | Pb | 1 | I | na | 3 | 0 |  |  | DMSO | GBL | na | 3 | 7 | 0 | 100 | na | na | 20 | 0 | 0 | Ag | na | 100 | PEDOT:SAF | 27 | PCBM-60 | BCP | na | 55 | 5 | 0 | SLG | ITO |  | 0.98 | 21.2 | 0.77 | 15.8
39809 | MA | na | na | 1 | 0 | 0 | Pb | 1 | I | na | 3 | 0 |  |  | DMSO | GBL | na | 3 | 7 | 0 | 100 | na | na | 20 | 0 | 0 | Ag | na | 100 | na |  | PCBM-60 | BCP | na | 55 | 5 | 0 | SLG | ITO |  | 0.53 | 18.4 | 0.45 | 4.5
39810 | MA | na | na | 1 | 0 | 0 | Pb | 1 | I | na | 3 | 0 |  |  | DMF | na | na | 1 | 0 | 0 | 100 | na | na | 10 | 0 | 0 | Au | na | 80 | Spiro-MeOTAD |  | TiO2-np | na | na |  | 0 | 0 | PET | IZO | 0.16 | 1.036 | 16.7 | 0.78 | 12.9 | 1.55
39811 | MA | na | na | 1 | 0 | 0 | Pb | 1 | I | na | 3 | 0 |  |  | DMF | na | na | 1 | 0 | 0 | 100 | na | na | 10 | 0 | 0 | Au | na | 80 | Spiro-MeOTAD |  | TiO2-np | na | na |  | 0 | 0 | PET | IZO | 0.16 | 1.022 | 16 | 0.73 | 11.9 | 1.55
39812 | MA | na | na | 1 | 0 | 0 | Pb | 1 | I | na | 3 | 0 |  |  | DMF | na | na | 1 | 0 | 0 | 110 | na | na | 30 | 0 | 0 | Au | na | 80 | Spiro-MeOTAD |  | TiO2-np | na | na |  | 0 | 0 | PET | IZO | 0.16 | 0.996 | 16.9 | 0.7 | 11.8 | 1.55
39813 | MA | na | na | 1 | 0 | 0 | Pb | 1 | I | na | 3 | 0 |  |  | DMF | na | na | 1 | 0 | 0 | 130 | na | na | 10 | 0 | 0 | Au | na | 80 | Spiro-MeOTAD |  | TiO2-np | na | na |  | 0 | 0 | PET | IZO | 0.16 | 1.004 | 15 | 0.74 | 11.1 | 1.55
39814 | MA | na | na | 1 | 0 | 0 | Pb | 1 | I | na | 3 | 0 |  |  | DMF | na | na | 1 | 0 | 0 | 130 | na | na | 30 | 0 | 0 | Au | na | 80 | Spiro-MeOTAD |  | TiO2-np | na | na |  | 0 | 0 | PET | IZO | 0.16 | 0.981 | 15.3 | 0.74 | 11.1 | 1.55
39815 | MA | na | na | 1 | 0 | 0 | Pb | 1 | I | na | 3 | 0 |  |  | DMF | na | na | 1 | 0 | 0 | 150 | na | na | 10 | 0 | 0 | Au | na | 80 | Spiro-MeOTAD |  | TiO2-np | na | na |  | 0 | 0 | PET | IZO | 0.16 | 0.931 | 12.4 | 0.72 | 8.4 | 1.55
39816 | MA | na | na | 1 | 0 | 0 | Pb | 1 | I | na | 3 | 0 |  |  | DMF | na | na | 1 | 0 | 0 | 150 | na | na | 30 | 0 | 0 | Au | na | 80 | Spiro-MeOTAD |  | TiO2-np | na | na |  | 0 | 0 | PET | IZO | 0.16 | 0.773 | 9.7 | 0.6 | 4.5 | 1.55
39817 | MA | na | na | 1 | 0 | 0 | Pb | 1 | I | na | 3 | 0 |  |  | DMF | na | na | 1 | 0 | 0 | 100 | na | na |  | 0 | 0 | Au | na | 80 | Spiro-MeOTAD |  | ZnO-np | na | na |  | 0 | 0 | PET | IZO | 0.16 | 0.898 | 10.4 | 0.55 | 5.1 | 1.55
39818 | MA | na | na | 1 | 0 | 0 | Pb | 1 | I | na | 3 | 0 |  |  | DMF | na | na | 1 | 0 | 0 | 100 | na | na |  | 0 | 0 | Au | na | 80 | Spiro-MeOTAD |  | ZnO-np | na | na |  | 0 | 0 | PET | IZO | 0.16 | 0.957 | 12.4 | 0.59 | 7 | 1.55
39819 | MA | na | na | 1 | 0 | 0 | Pb | 1 | I | na | 3 | 0 |  |  | DMF | na | na | 1 | 0 | 0 | 100 | na | na |  | 0 | 0 | Au | na | 80 | Spiro-MeOTAD |  | ZnO-np | na | na |  | 0 | 0 | PET | IZO | 0.16 | 0.988 | 14.7 | 0.71 | 9 | 1.55
39820 | MA | na | na | 1 | 0 | 0 | Pb | 1 | I | na | 3 | 0 |  |  | DMF | na | na | 1 | 0 | 0 | 70 | na | na |  | 0 | 0 | Au | na | 80 | Spiro-MeOTAD |  | ZnO-np | na | na |  | 0 | 0 | PET | IZO | 0.16 | 0.379 | 9.7 | 0.32 | 1.2 | 1.55
39821 | MA | na | na | 1 | 0 | 0 | Pb | 1 | I | na | 3 | 0 |  |  | DMF | na | na | 1 | 0 | 0 | 70 | na | na | 5 | 0 | 0 | Au | na | 80 | Spiro-MeOTAD |  | ZnO-np | na | na |  | 0 | 0 | PET | IZO | 0.16 | 0.815 | 8.4 | 0.51 | 3.5 | 1.55
39822 | MA | na | na | 1 | 0 | 0 | Pb | 1 | I | na | 3 | 0 |  |  | DMF | na | na | 1 | 0 | 0 | 70 | na | na | 10 | 0 | 0 | Au | na | 80 | Spiro-MeOTAD |  | ZnO-np | na | na |  | 0 | 0 | PET | IZO | 0.16 | 0.762 | 12.6 | 0.39 | 3.8 | 1.55
39823 | MA | na | na | 1 | 0 | 0 | Pb | 1 | I | na | 3 | 0 |  |  | DMF | na | na | 1 | 0 | 0 | 90 | na | na |  | 0 | 0 | Au | na | 80 | Spiro-MeOTAD |  | ZnO-np | na | na |  | 0 | 0 | PET | IZO | 0.16 | 0.526 | 11.8 | 0.35 | 2.1 | 1.55
39824 | MA | na | na | 1 | 0 | 0 | Pb | 1 | I | na | 3 | 0 |  |  | DMF | na | na | 1 | 0 | 0 | 90 | na | na | 5 | 0 | 0 | Au | na | 80 | Spiro-MeOTAD |  | ZnO-np | na | na |  | 0 | 0 | PET | IZO | 0.16 | 0.47 | 13.3 | 0.34 | 2.1 | 1.55
39825 | MA | na | na | 1 | 0 | 0 | Pb | 1 | I | na | 3 | 0 |  |  | DMF | na | na | 1 | 0 | 0 | 90 | na | na | 10 | 0 | 0 | Au | na | 80 | Spiro-MeOTAD |  | ZnO-np | na | na |  | 0 | 0 | PET | IZO | 0.16 | 0.968 | 13.5 | 0.53 | 6.9 | 1.55
39826 | MA | na | na | 1 | 0 | 0 | Pb | 1 | I | na | 3 | 0 |  |  | DMF | na | na | 1 | 0 | 0 | 110 | na | na |  | 0 | 0 | Au | na | 80 | Spiro-MeOTAD |  | ZnO-np | na | na |  | 0 | 0 | PET | IZO | 0.16 | 0.328 | 12.7 | 0.31 | 1.1 | 1.55
39827 | MA | na | na | 1 | 0 | 0 | Pb | 1 | I | na | 3 | 0 |  |  | DMF | na | na | 1 | 0 | 0 | 110 | na | na | 5 | 0 | 0 | Au | na | 80 | Spiro-MeOTAD |  | ZnO-np | na | na |  | 0 | 0 | PET | IZO | 0.16 | 0.706 | 4.7 | 0.45 | 1.4 | 1.55
39828 | MA | na | na | 1 | 0 | 0 | Pb | 1 | I | na | 3 | 0 |  |  | DMF | na | na | 1 | 0 | 0 | 110 | na | na | 10 | 0 | 0 | Au | na | 80 | Spiro-MeOTAD |  | ZnO-np | na | na |  | 0 | 0 | PET | IZO | 0.16 | 0.198 | 1.1 | 0.33 | 0.1 | 1.55
39829 | MA | na | na | 1 | 0 | 0 | Pb | 1 | I | na | 3 | 0 |  |  | DMF | na | na | 1 | 0 | 0 | 100 | na | na |  | 0 | 0 | Au | na | 80 | Spiro-MeOTAD |  | ZnO-np | na | na |  | 0 | 0 | PET | IZO | 0.16 | 0.964 | 13.5 | 0.6 | 7.4 | 1.55
39830 | MA | na | na | 1 | 0 | 0 | Pb | 1 | I | na | 3 | 0 | Pb(SCN)2 | 0.03 | DMF | DMSO | na | 4 | 1 | 0 | 100 | na | na | 10 | 0 | 0 | Au | na | 100 | Spiro-MeOTAD |  | SnO2-c | na | na | 50 | 0 | 0 | SLG | FTO |  | 1.065 | 20.84 | 0.662 | 14.69 | 1.63
39831 | MA | na | na | 1 | 0 | 0 | Pb | 1 | I | na | 3 | 0 | Pb(SCN)2 | 0.03 | DMF | DMSO | na | 4 | 1 | 0 | 100 | na | na | 10 | 0 | 0 | Au | na | 100 | Spiro-MeOTAD |  | SnO2-c | APTES-SAM | na | 50 |  | 0 | SLG | FTO |  | 1.085 | 21.04 | 0.663 | 15.14 | 1.63
39832 | MA | na | na | 1 | 0 | 0 | Pb | 1 | I | na | 3 | 0 | Pb(SCN)2 | 0.03 | DMF | DMSO | na | 4 | 1 | 0 | 100 | na | na | 10 | 0 | 0 | Au | na | 100 | Spiro-MeOTAD |  | SnO2-c | APTES-SAM | na | 50 |  | 0 | SLG | FTO |  | 1.16 | 21.23 | 0.692 | 17.03 | 1.63
39833 | MA | na | na | 1 | 0 | 0 | Pb | 1 | I | na | 3 | 0 | Pb(SCN)2 | 0.03 | DMF | DMSO | na | 4 | 1 | 0 | 100 | na | na | 10 | 0 | 0 | Au | na | 100 | Spiro-MeOTAD |  | SnO2-c | APTES-SAM | na | 50 |  | 0 | SLG | FTO |  | 1.085 | 19.43 | 0.671 | 14.15 | 1.63
39834 | MA | na | na | 1 | 0 | 0 | Pb | 1 | I | na | 3 | 0 | Pb(SCN)2 | 0.03 | DMF | DMSO | na | 4 | 1 | 0 | 100 | na | na | 10 | 0 | 0 | Au | na | 100 | Spiro-MeOTAD |  | SnO2-c | APTES-SAM | na | 50 |  | 0 | SLG | FTO |  | 1.16 | 21.93 | 0.72 | 17.54 | 1.63
39835 | MA | na | na | 1 | 0 | 0 | Pb | 1 | I | na | 3 | 0 |  |  | DMF | DMSO | na | 7 | 3 | 0 | 100 | na | na | 10 | 0 | 0 | Ag | na | 80 | NiO-c | 15 | PCBM-60 | BCP | na |  | 2 | 0 | SLG | ITO | 0.046 | 1.07 | 19.41 | 0.764 | 15.89 | 1.59
39836 | MA | na | na | 1 | 0 | 0 | Pb | 1 | I | na | 3 | 0 |  |  | DMF | DMSO | na | 7 | 3 | 0 | 100 | na | na | 10 | 0 | 0 | Ag | na | 80 | NiO-c | 15 | PCBM-60 | BCP | na |  | 2 | 0 | SLG | ITO | 0.046 | 1.106 | 20.157 | 0.779 | 17.36 | 1.59
39837 | MA | na | na | 1 | 0 | 0 | Pb | 1 | I | na | 3 | 0 |  |  | DMF | DMSO | na | 7 | 3 | 0 | 100 | na | na | 10 | 0 | 0 | Ag | na | 80 | NiO-np | 40 | PCBM-60 | BCP | na |  | 2 | 0 | SLG | ITO | 0.046 | 1.06 | 19.15 | 0.736 | 14.86 | 1.59
39838 | MA | na | na | 1 | 0 | 0 | Pb | 1 | I | na | 3 | 0 |  |  | DMF | DMSO | na | 7 | 3 | 0 | 100 | na | na | 10 | 0 | 0 | Ag | na | 80 | NiO-np | 40 | PCBM-60 | BCP | na |  | 2 | 0 | SLG | ITO | 0.046 | 1.085 | 19.609 | 0.757 | 16.11 | 1.59
39839 | MA | na | na | 1 | 0 | 0 | Mn | 1 | I | na | 3 | 0 |  |  |  | na | na |  | 0 | 0 | 100 | na | na | 30 | 0 | 0 | Ag | na | 48 | Spiro-MeOTAD |  | TiO2-c | TiO2-mp | na | 34 |  | 0 | SLG | FTO | 0.12 | 0.3 | 0.016 | 0.41 | 0.02 | 1.65
39840 | MA | na | na | 1 | 0 | 0 | Pb | 1 | I | na | 3 | 0 |  |  | DMF | na | na | 1 | 0 | 0 | 25 | 100 | na | 10 | 10 | 0 | Au | na | 100 | Spiro-MeOTAD |  | TiO2-c | na | na | 60 | 0 | 0 | SLG | ITO | 0.04 | 0.81 | 9.77 | 0.51 | 4.11 | 1.62
39841 | MA | na | na | 1 | 0 | 0 | Pb | 1 | I | na | 3 | 0 |  |  | DMF | na | na | 1 | 0 | 0 | 25 | 100 | na | 10 | 10 | 0 | Au | na | 100 | Spiro-MeOTAD |  | TiO2-c | PDI2 | na | 60 | 5 | 0 | SLG | ITO | 0.04 | 0.82 | 10.58 | 0.48 | 4.24 | 1.62
39842 | MA | na | na | 1 | 0 | 0 | Pb | 1 | I | na | 3 | 0 |  |  | DMF | na | na | 1 | 0 | 0 | 25 | 100 | na | 10 | 10 | 0 | Au | na | 100 | Spiro-MeOTAD |  | TiO2-c | PDI2 | na | 60 | 10 | 0 | SLG | ITO | 0.04 | 0.84 | 11.05 | 0.61 | 5.75 | 1.62
39843 | MA | na | na | 1 | 0 | 0 | Pb | 1 | I | na | 3 | 0 |  |  | DMF | na | na | 1 | 0 | 0 | 25 | 100 | na | 10 | 10 | 0 | Au | na | 100 | Spiro-MeOTAD |  | TiO2-c | PDI2 | na | 60 | 15 | 0 | SLG | ITO | 0.04 | 0.83 | 10.07 | 0.44 | 3.7 | 1.62
39844 | FA | MA | na | 0.83 | 0.17 | 0 | Pb | 1 | Br | I | 0.51 | 2.4900000000000002 |  |  | DMF | DMSO | na | 4 | 1 | 0 | 100 | na | na | 60 | 0 | 0 | Au | na | 60 | Spiro-MeOTAD |  | TiO2-c | na | na |  | 0 | 0 | SLG | FTO | 0.05 | 1.13 | 22.15 | 0.722 | 18.07 | 1.63
39845 | FA | MA | na | 0.83 | 0.17 | 0 | Pb | 1 | Br | I | 0.51 | 2.4900000000000002 |  |  | DMF | DMSO | na | 4 | 1 | 0 | 100 | na | na | 60 | 0 | 0 | Au | na | 60 | Spiro-MeOTAD |  | TiO2-c | na | na |  | 0 | 0 | SLG | FTO | 0.05 | 1.11 | 19.95 | 0.701 | 15.53 | 1.65
39848 | FA | MA | na | 0.83 | 0.17 | 0 | Pb | 1 | Br | I | 0.51 | 2.4900000000000002 |  |  | DMF | DMSO | na | 4 | 1 | 0 | 100 | na | na | 60 | 0 | 0 | Au | na | 60 | Spiro-MeOTAD |  | TiO2-c | na | na |  | 0 | 0 | SLG | FTO | 0.05 | 1.11 | 9.13 | 0.469 | 4.75 | 2.32
39849 | FA | MA | na | 0.83 | 0.17 | 0 | Pb | 1 | Br | I | 0.51 | 2.4900000000000002 |  |  | DMF | DMSO | na | 4 | 1 | 0 | 100 | na | na | 60 | 0 | 0 | Au | na | 60 | Spiro-MeOTAD |  | TiO2-c | na | na |  | 0 | 0 | SLG | FTO | 0.05 | 1.06 | 4.73 | 0.351 | 1.76 | 2.43
39850 | FA | MA | na | 0.83 | 0.17 | 0 | Pb | 1 | Br | I | 0.51 | 2.4900000000000002 | ITIC-Th | 1.8 mg/ml | DMF | DMSO | na | 4 | 1 | 0 | 100 | na | na | 60 | 0 | 0 | Au | na | 60 | Spiro-MeOTAD |  | TiO2-c | na | na |  | 0 | 0 | SLG | FTO | 0.05 | 1.13 | 22.46 | 0.756 | 19.2 | 1.63
39851 | FA | MA | na | 0.83 | 0.17 | 0 | Pb | 1 | Br | I | 0.51 | 2.4900000000000002 | ITIC-Th | 1.8 mg/ml | DMF | DMSO | na | 4 | 1 | 0 | 100 | na | na | 60 | 0 | 0 | Au | na | 60 | Spiro-MeOTAD |  | TiO2-c | na | na |  | 0 | 0 | SLG | FTO | 0.05 | 1.13 | 22.42 | 0.725 | 18.36 | 1.63
39852 | FA | MA | na | 0.83 | 0.17 | 0 | Pb | 1 | Br | I | 0.51 | 2.4900000000000002 | ITIC-Th | 1.8 mg/ml | DMF | DMSO | na | 4 | 1 | 0 | 100 | na | na | 60 | 0 | 0 | Au | na | 60 | Spiro-MeOTAD |  | TiO2-c | na | na |  | 0 | 0 | SLG | FTO | 0.05 | 1.12 | 22.09 | 0.726 | 17.97 | 1.63
39853 | FA | MA | na | 0.83 | 0.17 | 0 | Pb | 1 | Br | I | 0.51 | 2.4900000000000002 | ITIC-Th | 1.8 mg/ml | DMF | DMSO | na | 4 | 1 | 0 | 100 | na | na | 60 | 0 | 0 | Au | na | 60 | Spiro-MeOTAD |  | TiO2-c | na | na |  | 0 | 0 | SLG | FTO | 0.05 | 1.11 | 21.74 | 0.711 | 17.14 | 1.63
39854 | FA | MA | na | 0.83 | 0.17 | 0 | Pb | 1 | Br | I | 0.51 | 2.4900000000000002 | ITIC-Th | 1.8 mg/ml | DMF | DMSO | na | 4 | 1 | 0 | 100 | na | na | 60 | 0 | 0 | Au | na | 60 | Spiro-MeOTAD |  | TiO2-c | na | na |  | 0 | 0 | SLG | FTO | 0.05 | 1.11 | 21.36 | 0.7 | 16.61 | 1.63
39855 | FA | MA | na | 0.83 | 0.17 | 0 | Pb | 1 | Br | I | 0.51 | 2.4900000000000002 | ITIC-Th | 1.8 mg/ml | DMF | DMSO | na | 4 | 1 | 0 | 100 | na | na | 60 | 0 | 0 | Au | na | 60 | Spiro-MeOTAD |  | TiO2-c | na | na |  | 0 | 0 | SLG | FTO | 0.05 | 1.11 | 21.09 | 0.707 | 16.55 | 1.63
39856 | MA | na | na | 1 | 0 | 0 | Pb | 1 | I | na | 3 | 0 |  |  | DMF | DMSO | na | 8.5 | 1 | 0 | 100 | na | na | 2 | 0 | 0 | Ag | na | 100 | PEDOT:PSS |  | C60 | BCP | na | 40 | 8 | 0 | SLG | ITO | 0.04 | 0.9 | 17.36 | 0.71 | 11.12
39857 | MA | na | na | 1 | 0 | 0 | Pb | 1 | I | na | 3 | 0 |  |  | DMF | DMSO | na | 8.5 | 1 | 0 | 100 | na | na | 2 | 0 | 0 | Ag | na | 100 | PEDOT:PSS |  | C60 | BCP | na | 40 | 8 | 0 | SLG | ITO | 0.04 | 0.92 | 21.15 | 0.73 | 14.34
39858 | MA | na | na | 1 | 0 | 0 | Pb | 1 | I | na | 3 | 0 |  |  | DMF | DMSO | na | 8.5 | 1 | 0 | 100 | na | na | 2 | 0 | 0 | Ag | na | 100 | PEDOT:PSS |  | C60 | BCP | na | 40 | 8 | 0 | SLG | ITO | 0.04 | 0.94 | 23.1 | 0.75 | 16.23
39859 | MA | na | na | 1 | 0 | 0 | Pb | 1 | I | na | 3 | 0 |  |  | DMF | DMSO | na | 8.5 | 1 | 0 | 100 | na | na | 2 | 0 | 0 | Ag | na | 100 | PEDOT:PSS |  | C60 | BCP | na | 40 | 8 | 0 | SLG | ITO | 0.04 | 0.92 | 19.2 | 0.73 | 12.93
39860 | MA | na | na | 1 | 0 | 0 | Pb | 1 | I | na | 3 | 0 |  |  | DMF | DMSO | na | 8.5 | 1 | 0 | 100 | na | na | 2 | 0 | 0 | Ag | na | 100 | PEDOT:PSS |  | C60 | BCP | na | 40 | 8 | 0 | PET | Graphene |  | 0.88 | 20.47 | 0.67 | 12.01
39861 | MA | na | na | 1 | 0 | 0 | Pb | 1 | I | na | 3 | 0 | MACl | 10 wt% | DMF | na | IPA | 1 | 0 | 1 | 25 | na | 135 |  | 0 | 4 | Au | na | 80 | Spiro-MeOTAD | 200 | TiO2-c | na | na | 50 | 0 | 0 | SLG | ITO | 0.108 | 1.03 | 20.1 | 0.75 | 15.58 | 1.57
39862 | MA | na | na | 1 | 0 | 0 | Pb | 1 | I | na | 3 | 0 | MACl | 10 wt% | DMF | na | IPA | 1 | 0 | 1 | 25 | na | 135 |  | 0 | 4 | Au | na | 80 | Spiro-MeOTAD | 200 | TiO2-c | na | na | 50 | 0 | 0 | SLG | ITO | 0.108 |  |  |  | 13.24 | 1.57
39867 | MA | na | na | 1 | 0 | 0 | Pb | 1 | I | na | 3 | 0 | Undoped |  | DMF | DMSO | IPA |  |  | 1 | 65 | na | 100 | 1 | 0 | 2 | Au | na | 100 | Spiro-MeOTAD | 200 | TiO2-c | TiO2-mp | na | 50 |  | 0 | SLG | FTO | 0.105 | 1.02 | 17.8 | 0.59 | 10.7 | 1.59
39868 | MA | na | na | 1 | 0 | 0 | Pb | 1 | I | na | 3 | 0 | Undoped |  | DMF | DMSO | IPA |  |  | 1 | 65 | na | 100 | 1 | 0 | 2 | Au | na | 100 | Spiro-MeOTAD | 200 | TiO2-c | TiO2-mp | na | 50 |  | 0 | SLG | FTO | 0.105 | 1.02 | 17 | 0.56 | 10.1 | 1.59
39869 | MA | na | na | 1 | 0 | 0 | Pb | 1 | I | na | 3 | 0 | Undoped |  | DMF | DMSO | IPA |  |  | 1 | 65 | na | 100 | 1 | 0 | 2 | Au | na | 100 | Spiro-MeOTAD | 200 | TiO2-c | Polystyrene-ns | TiO2-mp | 50 |  |  | SLG | FTO | 0.105 | 0.95 | 18.7 | 0.66 | 11.8 | 1.59
39870 | MA | na | na | 1 | 0 | 0 | Pb | 1 | I | na | 3 | 0 | Undoped |  | DMF | DMSO | IPA |  |  | 1 | 65 | na | 100 | 1 | 0 | 2 | Au | na | 100 | Spiro-MeOTAD | 200 | TiO2-c | Polystyrene-ns | TiO2-mp | 50 |  |  | SLG | FTO | 0.105 | 0.95 | 17.6 | 0.66 | 10.7 | 1.59
39871 | MA | na | na | 1 | 0 | 0 | Pb | 1 | I | na | 3 | 0 | Undoped |  | DMF | DMSO | IPA |  |  | 1 | 65 | na | 100 | 1 | 0 | 2 | Au | na | 100 | Spiro-MeOTAD | 200 | TiO2-c | Polystyrene-ns | TiO2-mp | 50 |  |  | SLG | FTO | 0.105 | 0.92 | 18.8 | 0.66 | 11.5 | 1.59
39872 | MA | na | na | 1 | 0 | 0 | Pb | 1 | I | na | 3 | 0 | Undoped |  | DMF | DMSO | IPA |  |  | 1 | 65 | na | 100 | 1 | 0 | 2 | Au | na | 100 | Spiro-MeOTAD | 200 | TiO2-c | Polystyrene-ns | TiO2-mp | 50 |  |  | SLG | FTO | 0.105 | 0.92 | 17.5 | 0.66 | 10.6 | 1.59
39873 | MA | na | na | 1 | 0 | 0 | Pb | 1 | I | na | 3 | 0 | Undoped |  | DMF | DMSO | IPA |  |  | 1 | 65 | na | 100 | 1 | 0 | 2 | Au | na | 100 | Spiro-MeOTAD | 200 | TiO2-c | Polystyrene-ns | TiO2-mp | 50 |  |  | SLG | FTO | 0.105 | 0.94 | 21.2 | 0.67 | 13.5 | 1.59
39874 | MA | na | na | 1 | 0 | 0 | Pb | 1 | I | na | 3 | 0 | Undoped |  | DMF | DMSO | IPA |  |  | 1 | 65 | na | 100 | 1 | 0 | 2 | Au | na | 100 | Spiro-MeOTAD | 200 | TiO2-c | Polystyrene-ns | TiO2-mp | 50 |  |  | SLG | FTO | 0.105 | 0.97 | 19.7 | 0.64 | 12.2 | 1.59
39875 | MA | na | na | 1 | 0 | 0 | Pb | 1 | I | na | 3 | 0 |  |  | DMF | DMSO | na |  |  | 0 | 100 | na | na | 3 | 0 | 0 | Au | na | 60 | Spiro-MeOTAD |  | TiO2-c | TiO2-mp | na |  |  | 0 | SLG | FTO | 0.16 | 1.02 | 19.8 | 0.73 | 14.9 | 1.59
40089 | Ag | na | na | 1 | 0 | 0 | Bi | 2 | I | na | 7 | 0 |  |  |  | na | na |  | 0 | 0 | 150 | na | na | 30 | 0 | 0 | Au | na | 80 | P3HT |  | TiO2-c | TiO2-mp | na |  |  | 0 | SLG | FTO | 0.125 | 0.49 | 6.8 | 0.63 | 2.1
39876 | MA | na | na | 1 | 0 | 0 | Pb | 1 | I | na | 3 | 0 |  |  | DMF | DMSO | na |  |  | 0 | 100 | na | na | 3 | 0 | 0 | Au | na | 60 | Spiro-MeOTAD |  | TiO2-nw | na | na |  | 0 | 0 | SLG | FTO | 0.16 | 1.025 | 19.4 | 0.73 | 14.4 | 1.59
39877 | MA | na | na | 1 | 0 | 0 | Pb | 1 | I | na | 3 | 0 |  |  | DMF | DMSO | na |  |  | 0 | 100 | na | na | 3 | 0 | 0 | Au | na | 60 | Spiro-MeOTAD |  | TiO2-c | TiO2-nw | na | 40 |  | 0 | SLG | FTO | 0.16 | 1.011 | 15.7 | 0.75 | 12.2 | 1.59
39878 | MA | na | na | 1 | 0 | 0 | Pb | 1 | I | na | 3 | 0 | Cl |  | DMF | na | na | 1 | 0 | 0 | 100 | na | na | 60 | 0 | 0 | Ag | na | 10 | Spiro-MeOTAD | 200 | TiO2-c | na | na | 180 | 0 | 0 | SLG | FTO |  | 0.725 | 12.19 | 0.58 | 5.1 | 1.57
39879 | MA | na | na | 1 | 0 | 0 | Pb | 1 | I | na | 3 | 0 | Cl |  | DMF | na | na | 1 | 0 | 1 | 80 | na | 100 | 60 | 0 | 30 | Ag | na | 100 | Spiro-MeOTAD | 200 | TiO2-c | na | na | 180 | 0 | 0 | SLG | FTO |  | 1.05 | 18.13 | 0.68 | 12.8 | 1.57
39880 | FA | MA | na | 0.48 | 0.52 | 0 | Pb | 1 | I | na | 3 | 0 | Cl |  | DMSO | na | IPA |  | 0 |  | 115 | na | na | 15 | 0 | 0 | Au | na |  | Spiro-MeOTAD |  | TiO2-c | PCBM-60 | na | 56 |  | 0 | SLG | FTO | 0.1 | 1.07 | 22.19 | 0.7 | 16.58 | 1.62
39881 | FA | MA | na | 0.48 | 0.52 | 0 | Pb | 1 | I | na | 3 | 0 | Cl |  | DMSO | na | IPA | 1 | 0 |  | 115 | na | na | 15 | 0 | 0 | Au | na |  | Spiro-MeOTAD |  | TiO2-c | PCBM-60 | na | 56 |  | 0 | SLG | FTO | 0.1 | 1.09 | 23.6 | 0.75 | 19.3 | 1.62
39986 | MA | na | na | 1 | 0 | 0 | Pb | 1 | I | na | 3 | 0 |  |  | DMF | DMSO | na | 9 | 1 | 0 | 60 | 120 | na | 2 | 15 | 0 | Ag | na | 60 | Cu2BaSnS4 | 100 | PCBM-60 | na | na |  | 0 | 0 | SLG | FTO | 0.08 | 0.94 | 14.9 | 0.72 | 10.1 | 1.6
39987 | MA | na | na | 1 | 0 | 0 | Pb | 1 | I | na | 3 | 0 |  |  | DMF | DMSO | na | 9 | 1 | 0 | 60 | 120 | na | 2 | 15 | 0 | Ag | na | 60 | Cu2BaSnS4 | 100 | PCBM-60 | na | na |  | 0 | 0 | SLG | FTO | 0.08 | 0.9 | 14 | 0.68 | 8.8 | 1.6
39884 | MA | na | na | 1 | 0 | 0 | Sn | 1 | Cl | na | 3 | 0 | Undoped |  | DMF | na | na | 1 | 0 | 0 |  | na | na |  | 0 | 0 | Graphite | na |  | Spiro-MeOTAD | 100 |  | na | na | 10000 | 0 | 0 | SLG | FTO |  | 0.78 | 14.16 | 0.7 | 7.73
39883 | MA | na | na | 1 | 0 | 0 | Sn | 1 | Cl | na | 3 | 0 | Undoped |  | DMF | na | na | 1 | 0 | 0 |  | na | na |  | 0 | 0 | Graphite | na |  | Spiro-MeOTAD | 100 | TiO2-np | na | na | 10000 | 0 | 0 | SLG | FTO |  | 0.75 | 9.65 | 0.68 | 4.92
39886 | MA | na | na | 1 | 0 | 0 | Pb | 1 | I | na | 3 | 0 |  |  | DMF | DMSO | na | 4 | 1 | 0 | 100 | na | na | 20 | 0 | 0 | Au | na | 52 | Spiro-MeOTAD |  | TiO2-c | na | na |  | 0 | 0 | SLG | FTO | 0.09 | 1.117 | 22.97 | 0.721 | 18.5
39887 | MA | na | na | 1 | 0 | 0 | Pb | 1 | I | na | 3 | 0 |  |  | DMF | DMSO | na | 4 | 1 | 0 | 100 | na | na | 20 | 0 | 0 | Au | na | 52 | Spiro-MeOTAD |  | TiO2-c | na | na |  | 0 | 0 | SLG | FTO | 0.09 | 1.125 | 23.72 | 0.726 | 19.38
39888 | MA | na | na | 1 | 0 | 0 | Pb | 1 | I | na | 3 | 0 |  |  | DMF | DMSO | na | 4 | 1 | 0 | 100 | na | na | 20 | 0 | 0 | Au | na | 52 | Spiro-MeOTAD |  | TiO2-c | na | na |  | 0 | 0 | SLG | FTO | 0.09 | 1.082 | 22.6 | 0.683 | 16.69
39889 | MA | na | na | 1 | 0 | 0 | Pb | 1 | I | na | 3 | 0 |  |  | DMF | DMSO | na | 4 | 1 | 0 | 100 | na | na | 20 | 0 | 0 | Au | na | 52 | Spiro-MeOTAD |  | TiO2-c | na | na |  | 0 | 0 | SLG | FTO | 0.09 | 1.087 | 23.46 | 0.709 | 18.08
39890 | MA | na | na | 1 | 0 | 0 | Pb | 1 | I | na | 3 | 0 |  |  | DMF | na | IPA | 1 | 0 | 1 | 150 | na | 150 | 1 | 0 | 2 | Ag | na | 150 | Spiro-MeOTAD |  | TiO2-c | na | na | 15 | 0 | 0 | SLG | FTO | 0.12 | 1.04 | 15.8 | 0.554 | 9 | 1.63
39893 | MA | na | na | 1 | 0 | 0 | Pb | 1 | I | na | 3 | 0 |  |  | DMF | na | IPA | 1 | 0 | 1 | 150 | na | na | 2 | 0 | 0 | Ag | na | 150 | Spiro-MeOTAD |  | TiO2-c | na | na | 15 | 0 | 0 | SLG | FTO | 0.12 | 0.87 | 1.82 | 0.39 | 0.62 | 1.63
39894 | FA | MA | na | 0.3 | 0.7 | 0 | Pb | 1 | I | na | 3 | 0 |  |  | DMF | DMSO | na |  |  | 0 | 100 | na | na | 5 | 0 | 0 | Au | na | 50 | TRUX-E-T | 50 | SnO2-c | C60-SAM | na | 20 |  | 0 | SLG | FTO | 0.08 | 1.08 | 20.8 | 0.818 | 16.42 | 1.57
39895 | FA | MA | na | 0.3 | 0.7 | 0 | Pb | 1 | I | na | 3 | 0 |  |  | DMF | DMSO | na |  |  | 0 | 100 | na | na | 5 | 0 | 0 | Au | na | 50 | TRUX-E-T | 50 | SnO2-c | C60-SAM | na | 20 |  | 0 | SLG | FTO | 0.08 | 1.08 | 20.88 | 0.807 | 17.74 | 1.57
39896 | FA | MA | na | 0.3 | 0.7 | 0 | Pb | 1 | I | na | 3 | 0 |  |  | DMF | DMSO | na |  |  | 0 | 100 | na | na | 5 | 0 | 0 | Au | na | 50 | Spiro-MeOTAD | 150 | SnO2-c | C60-SAM | na | 20 |  | 0 | SLG | FTO | 0.08 | 1.1 | 21.9 | 0.787 | 19.13 | 1.57
39988 | MA | na | na | 1 | 0 | 0 | Pb | 1 | I | na | 3 | 0 |  |  | DMF | DMSO | na | 9 | 1 | 0 | 60 | 120 | na | 2 | 15 | 0 | Ag | na | 60 | Cu2BaSnS4 | 150 | PCBM-60 | na | na |  | 0 | 0 | SLG | FTO | 0.08 | 0.895 | 11.99 | 0.681 | 7.3 | 1.6
39897 | MA | na | na | 1 | 0 | 0 | Pb | 1 | I | na | 3 | 0 | Undoped |  | DMF | DMSO | na | 9 | 1 | 0 | 100 | na | na | 2 | 0 | 0 | Au | na | 70 | Spiro-MeOTAD |  | TiO2-c | TiO2-mp | na |  | 125 | 0 | SLG | FTO | 0.06 | 0.9 | 18.73 | 0.71 | 11.19 | 1.57
39898 | MA | na | na | 1 | 0 | 0 | Pb | 1 | I | na | 3 | 0 | Undoped |  | DMF | DMSO | na | 9 | 1 | 0 | 100 | na | na | 2 | 0 | 0 | Au | na | 70 | Spiro-MeOTAD |  | TiO2-c | TiO2-mp | na |  | 125 | 0 | SLG | FTO |  | 0.97 | 18.27 | 0.67 | 11.09 | 1.57
39899 | MA | na | na | 1 | 0 | 0 | Pb | 1 | I | na | 3 | 0 | Undoped |  | DMF | DMSO | na | 9 | 1 | 0 | 100 | na | na | 2 | 0 | 0 | Au | na | 70 | Spiro-MeOTAD |  | TiO2-c | TiO2-mp | ZnS |  | 125 |  | SLG | FTO |  | 1.02 | 19.05 | 0.75 | 13.47 | 1.57
39989 | MA | na | na | 1 | 0 | 0 | Pb | 1 | I | na | 3 | 0 |  |  | DMF | DMSO | na | 9 | 1 | 0 | 60 | 120 | na | 2 | 15 | 0 | Ag | na | 60 | Cu2BaSnS4 | 150 | PCBM-60 | na | na |  | 0 | 0 | SLG | FTO | 0.08 | 0.85 | 11 | 0.64 | 6 | 1.6
39900 | MA | na | na | 1 | 0 | 0 | Pb | 1 | I | na | 3 | 0 | Undoped |  | DMF | DMSO | na | 9 | 1 | 0 | 100 | na | na | 2 | 0 | 0 | Au | na | 70 | Spiro-MeOTAD |  | TiO2-c | TiO2-mp | ZnS |  | 125 |  | SLG | FTO |  | 1.01 | 19.02 | 0.74 | 13.47 | 1.57
39901 | MA | na | na | 1 | 0 | 0 | Pb | 1 | I | na | 3 | 0 |  |  | DMF | DMSO | na | 10 | 1 | 0 | 100 | na | na |  | 0 | 0 | Au | na | 55 | na |  | TiO2-c | TiO2-mp | na |  |  | 0 | SLG | FTO |  | 0.74 | 3 | 0.46 |  | 1.6
39902 | MA | na | na | 1 | 0 | 0 | Pb | 1 | I | na | 3 | 0 |  |  | DMF | DMSO | na | 10 | 1 | 0 | 110 | na | na |  | 0 | 0 | Au | na | 55 | na |  | TiO2-c | TiO2-mp | na |  |  | 0 | SLG | FTO |  | 0.76 | 4.7 | 0.46 | 1.6 | 1.6
39990 | MA | na | na | 1 | 0 | 0 | Pb | 1 | I | na | 3 | 0 |  |  | DMF | DMSO | na | 9 | 1 | 0 | 60 | 120 | na | 2 | 15 | 0 | Ag | na | 60 | Cu2BaSnS4 | 500 | PCBM-60 | na | na |  | 0 | 0 | SLG | FTO | 0.08 | 0.81 | 7.57 | 0.701 | 4.3 | 1.6
39903 | MA | na | na | 1 | 0 | 0 | Pb | 1 | I | na | 3 | 0 |  |  | DMF | DMSO | na | 10 | 1 | 0 | 120 | na | na |  | 0 | 0 | Au | na | 55 | na |  | TiO2-c | TiO2-mp | na |  |  | 0 | SLG | FTO |  | 0.76 | 4.9 | 0.48 | 1.8 | 1.6
39904 | MA | na | na | 1 | 0 | 0 | Pb | 1 | I | na | 3 | 0 |  |  | DMF | DMSO | na | 10 | 1 | 0 | 130 | na | na |  | 0 | 0 | Au | na | 55 | na |  | TiO2-c | TiO2-mp | na |  |  | 0 | SLG | FTO |  | 0.79 | 6 | 0.48 | 2.2 | 1.6
39905 | MA | na | na | 1 | 0 | 0 | Pb | 1 | I | na | 3 | 0 |  |  | DMF | DMSO | na | 10 | 1 | 0 | 140 | na | na |  | 0 | 0 | Au | na | 55 | na |  | TiO2-c | TiO2-mp | na |  |  | 0 | SLG | FTO |  | 0.8 | 9.7 | 0.55 | 4.2 | 1.6
39906 | MA | na | na | 1 | 0 | 0 | Pb | 1 | I | na | 3 | 0 |  |  | DMF | DMSO | na | 10 | 1 | 0 | 150 | na | na |  | 0 | 0 | Au | na | 55 | na |  | TiO2-c | TiO2-mp | na |  |  | 0 | SLG | FTO |  | 0.81 | 6.8 | 0.53 | 2.9 | 1.6
39907 | MA | na | na | 1 | 0 | 0 | Pb | 1 | I | na | 3 | 0 |  |  | DMF | DMSO | na | 9 | 1 | 0 |  | na | na |  | 0 | 0 | Au | na | 55 | na |  | TiO2-c | TiO2-mp | na |  |  | 0 | SLG | FTO |  | 0.55 | 7.2 | 0.76 | 3 | 1.6
39908 | MA | na | na | 1 | 0 | 0 | Pb | 1 | I | na | 3 | 0 |  |  | DMF | DMSO | na | 10 | 1 | 0 | 75 | na | na | 15 | 0 | 0 | Au | na | 55 | na |  | TiO2-c | TiO2-mp | na |  |  | 0 | SLG | FTO |  | 0.62 | 5.7 | 0.91 | 3.2 | 1.6
39909 | MA | na | na | 1 | 0 | 0 | Pb | 1 | I | na | 3 | 0 |  |  | DMF | DMSO | na | 10 | 1 | 0 | 85 | na | na | 15 | 0 | 0 | Au | na | 55 | na |  | TiO2-c | TiO2-mp | na |  |  | 0 | SLG | FTO |  | 0.58 | 10.8 | 0.86 | 4.8 | 1.6
39910 | MA | na | na | 1 | 0 | 0 | Pb | 1 | I | na | 3 | 0 |  |  | DMSO | na | na | 1 | 0 | 0 | 105 | na | na | 60 | 0 | 0 | Au | na | 75 | Spiro-MeOTAD | 150 | TiO2-c | TiO2-mp | na |  |  | 0 | SLG | FTO | 0.24 | 1.01 | 22.15 | 0.782 | 17.68
39911 | MA | na | na | 1 | 0 | 0 | Pb | 1 | I | na | 3 | 0 |  |  | DMSO | na | na | 1 | 0 | 0 | 105 | na | na | 60 | 0 | 0 | Au | na | 75 | Spiro-MeOTAD | 150 | TiO2-c | TiO2-mp | na |  |  | 0 | SLG | FTO | 0.24 | 1.01 | 20.83 | 0.765 | 16.1
39912 | MA | na | na | 1 | 0 | 0 | Pb | 1 | I | na | 3 | 0 |  |  | DMSO | na | na | 1 | 0 | 0 | 105 | na | na | 60 | 0 | 0 | Au | na | 75 | Spiro-MeOTAD | 150 | TiO2-c | TiO2-mp | na |  |  | 0 | SLG | FTO | 0.24 | 0.93 | 16.41 | 0.426 | 6.55
39913 | MA | na | na | 1 | 0 | 0 | Pb | 1 | I | na | 3 | 0 |  |  | DMSO | na | na | 1 | 0 | 0 | 105 | na | na | 60 | 0 | 0 | Au | na | 75 | Spiro-MeOTAD | 150 | TiO2-c | TiO2-mp | na |  |  | 0 | SLG | FTO | 0.24 | 0.903 | 15.14 | 0.371 | 5.13
39914 | MA | na | na | 1 | 0 | 0 | Pb | 1 | I | na | 3 | 0 |  |  | DMSO | na | na | 1 | 0 | 0 | 105 | na | na | 60 | 0 | 0 | Au | na | 75 | Spiro-MeOTAD | 150 | TiO2-c | TiO2-mp | na |  |  | 0 | SLG | FTO | 0.24 | 0.94 | 16.67 | 0.326 | 5.13
39915 | MA | na | na | 1 | 0 | 0 | Pb | 1 | I | na | 3 | 0 |  |  | DMSO | na | na | 1 | 0 | 0 | 105 | na | na | 60 | 0 | 0 | Au | na | 75 | Spiro-MeOTAD | 150 | TiO2-c | TiO2-mp | na |  |  | 0 | SLG | FTO | 0.24 | 0.91 | 12.61 | 0.272 | 3.46
39916 | MA | na | na | 1 | 0 | 0 | Pb | 1 | I | na | 3 | 0 |  |  | DMSO | na | na | 1 | 0 | 0 | 105 | na | na | 60 | 0 | 0 | Au | na | 75 | B186 | 200 | TiO2-c | TiO2-mp | na |  |  | 0 | SLG | FTO | 0.24 | 0.98 | 20.11 | 0.733 | 14.59
39917 | MA | na | na | 1 | 0 | 0 | Pb | 1 | I | na | 3 | 0 |  |  | DMSO | na | na | 1 | 0 | 0 | 105 | na | na | 60 | 0 | 0 | Au | na | 75 | B186 | 200 | TiO2-c | TiO2-mp | na |  |  | 0 | SLG | FTO | 0.24 | 0.96 | 19.6 | 0.704 | 13.44
39918 | MA | na | na | 1 | 0 | 0 | Pb | 1 | I | na | 3 | 0 |  |  | DMSO | na | na | 1 | 0 | 0 | 105 | na | na | 60 | 0 | 0 | Au | na | 75 | B186 | 200 | TiO2-c | TiO2-mp | na |  |  | 0 | SLG | FTO | 0.24 | 0.74 | 1.52 | 0.169 | 0.19
39919 | MA | na | na | 1 | 0 | 0 | Pb | 1 | I | na | 3 | 0 |  |  | DMSO | na | na | 1 | 0 | 0 | 105 | na | na | 60 | 0 | 0 | Au | na | 75 | B186 | 200 | TiO2-c | TiO2-mp | na |  |  | 0 | SLG | FTO | 0.24 | 0.73 | 1.31 | 0.163 | 0.16
39920 | FA | MA | na | 0.87 | 0.13 | 0 | Pb | 1 | Br | I | 0.51 | 2.61 |  |  | DMF | DMSO | na | 4 | 1 | 0 | 100 | na | na | 60 | 0 | 0 | Au | na | 75 | B186 | 200 | TiO2-c | TiO2-mp | na |  |  | 0 | SLG | FTO | 0.24 | 1.03 | 20.21 | 0.692 | 14.45
39921 | FA | MA | na | 0.87 | 0.13 | 0 | Pb | 1 | Br | I | 0.51 | 2.61 |  |  | DMF | DMSO | na | 4 | 1 | 0 | 100 | na | na | 60 | 0 | 0 | Au | na | 75 | Spiro-MeOTAD | 150 | TiO2-c | TiO2-mp | na |  |  | 0 | SLG | FTO | 0.24 | 0.98 | 20.47 | 0.787 | 16.09
39922 | MA | na | na | 1 | 0 | 0 | Pb | 1 | I | na | 3 | 0 | Cl |  | DMF | na | IPA | 1 | 0 | 1 | 75 | na | 135 | 30 | 0 | 10 | Au | na | 80 | H-Z1 |  | SnO2-c | na | na | 50 | 0 | 0 | SLG | ITO | 0.108 | 0.56 | 15.5 | 0.41 | 3.57
39923 | MA | na | na | 1 | 0 | 0 | Pb | 1 | I | na | 3 | 0 | Cl |  | DMF | na | IPA | 1 | 0 | 1 | 75 | na | 135 | 30 | 0 | 10 | Au | na | 80 | H-Z2 | 80 | SnO2-c | na | na | 50 | 0 | 0 | SLG | ITO | 0.108 | 0.99 | 18.27 | 0.54 | 9.75
39924 | MA | na | na | 1 | 0 | 0 | Pb | 1 | I | na | 3 | 0 | Cl |  | DMF | na | IPA | 1 | 0 | 1 | 75 | na | 135 | 30 | 0 | 10 | Au | na | 80 | H-Z3 |  | SnO2-c | na | na | 50 | 0 | 0 | SLG | ITO | 0.108 | 0.77 | 17.88 | 0.43 | 5.9
39925 | MA | na | na | 1 | 0 | 0 | Pb | 1 | I | na | 3 | 0 | Cl |  | DMF | na | IPA | 1 | 0 | 1 | 75 | na | 135 | 30 | 0 | 10 | Au | na | 80 | H-Z1 |  | SnO2-c | na | na | 50 | 0 | 0 | SLG | ITO | 0.108 | 0.829 | 18.3 | 0.46 | 7
39926 | MA | na | na | 1 | 0 | 0 | Pb | 1 | I | na | 3 | 0 | Cl |  | DMF | na | IPA | 1 | 0 | 1 | 75 | na | 135 | 30 | 0 | 10 | Au | na | 80 | H-Z2 | 80 | SnO2-c | na | na | 50 | 0 | 0 | SLG | ITO | 0.108 | 1.026 | 20.43 | 0.678 | 14.2
39927 | MA | na | na | 1 | 0 | 0 | Pb | 1 | I | na | 3 | 0 | Cl |  | DMF | na | IPA | 1 | 0 | 1 | 75 | na | 135 | 30 | 0 | 10 | Au | na | 80 | H-Z3 |  | SnO2-c | na | na | 50 | 0 | 0 | SLG | ITO | 0.108 | 0.921 | 19.44 | 0.57 | 10.2
39928 | MA | na | na | 1 | 0 | 0 | Pb | 1 | I | na | 3 | 0 | Cl |  | DMF | na | IPA | 1 | 0 | 1 | 75 | na | 135 | 30 | 0 | 10 | Au | na | 80 | Spiro-MeOTAD |  | SnO2-c | na | na | 50 | 0 | 0 | SLG | ITO | 0.108 | 1.08 | 20.9 | 0.662 | 14.9
39929 | Cs | FA | na | 0.17 | 0.83 | 0 | Pb | 1 | Br | I | 1 | 2 | Undoped |  | DMF | DMSO | na | 4 | 1 | 0 | 100 | na | na | 10 | 0 | 0 | Au | na | 80 | Spiro-MeOTAD |  | SnO2-np | na | na |  | 0 | 0 | SLG | FTO | 0.1 | 1.2 | 19.67 | 0.76 | 16.24 | 1.67
39930 | Cs | FA | na | 0.17 | 0.83 | 0 | Pb | 1 | Br | I | 1 | 2 | Undoped |  | DMF | DMSO | na | 4 | 1 | 0 | 100 | na | na | 10 | 0 | 0 | Au | na | 80 | Spiro-MeOTAD |  | SnO2-np | na | na |  | 0 | 0 | SLG | FTO | 0.1 | 1.19 | 19.56 | 0.77 | 16.89 | 1.67
39931 | Cs | FA | na | 0.17 | 0.83 | 0 | Pb | 1 | Br | I | 1 | 2 | Undoped |  | DMF | DMSO | na | 4 | 1 | 0 | 200 | na | na | 10 | 0 | 0 | Au | na | 80 | Spiro-MeOTAD |  | SnO2-np | na | na |  | 0 | 0 | SLG | FTO | 0.1 | 1.19 | 17.89 | 0.74 | 10.86 | 1.59
39932 | Cs | FA | na | 0.17 | 0.83 | 0 | Pb | 1 | Br | I | 0.5 | 2.5 | Undoped |  | DMF | DMSO | na | 4 | 1 | 0 | 100 | na | na | 10 | 0 | 0 | Au | na | 80 | Spiro-MeOTAD |  | SnO2-np | na | na |  | 0 | 0 | SLG | FTO | 0.1 | 1.16 | 22.58 | 0.75 | 17.88
39991 | MA | na | na | 1 | 0 | 0 | Pb | 1 | I | na | 3 | 0 |  |  | DMF | DMSO | na | 9 | 1 | 0 | 60 | 120 | na | 2 | 15 | 0 | Ag | na | 60 | Cu2BaSnS4 | 500 | PCBM-60 | na | na |  | 0 | 0 | SLG | FTO | 0.08 | 0.78 | 7 | 0.62 | 3.5 | 1.6
39933 | Cs | FA | na | 0.17 | 0.83 | 0 | Pb | 1 | Br | I | 0.5 | 2.5 | Undoped |  | DMF | DMSO | na | 4 | 1 | 0 | 100 | na | na | 10 | 0 | 0 | Au | na | 80 | Spiro-MeOTAD |  | SnO2-np | na | na |  | 0 | 0 | SLG | FTO | 0.1 | 1.16 | 22.64 | 0.77 | 19.37
39934 | MA | na | na | 1 | 0 | 0 | Pb | 1 | I | na | 3 | 0 | Cl |  | DMF | DMSO | na | 10 | 1 | 0 | 100 | na | na | 3 | 0 | 0 | Au | na | 100 | Spiro-MeOTAD | 200 | TiO2-c | TiO2-mp | na | 100 |  | 0 | SLG | FTO | 0.09 | 0.95 | 19
39935 | MA | na | na | 1 | 0 | 0 | Pb | 1 | I | na | 3 | 0 | Cl |  | DMF | DMSO | na | 10 | 1 | 0 | 100 | na | na | 3 | 0 | 0 | Au | na | 100 | Spiro-MeOTAD | 200 | TiO2-c | TiO2-mp | na | 100 |  | 0 | SLG | FTO | 0.09 | 1.05 | 13
39936 | MA | na | na | 1 | 0 | 0 | Pb | 1 | I | na | 3 | 0 |  |  | DMF | na | IPA | 1 | 0 | 1 | 70 | na | 70 | 15 | 0 | 30 | Au | na | 100 | Spiro-MeOTAD |  | TiO2-c | TiO2-mp | na |  |  | 0 | SLG | FTO |  | 0.95 | 18.32 | 0.71 | 12.36
39937 | MA | na | na | 1 | 0 | 0 | Pb | 1 | I | na | 3 | 0 |  |  | DMF | na | IPA | 1 | 0 | 1 | 70 | na | 70 | 15 | 0 | 30 | Au | na | 100 | Spiro-MeOTAD |  | TiO2-c | TiO2-mp | na |  |  | 0 | SLG | FTO |  | 1.05 | 20.7 | 0.69 | 14.8
39938 | MA | na | na | 1 | 0 | 0 | Pb | 1 | I | na | 3 | 0 |  |  | DMF | na | IPA | 1 | 0 | 1 | 70 | na | 70 | 15 | 0 | 30 | Au | na | 100 | Spiro-MeOTAD |  | TiO2-c | TiO2-mp | na |  |  | 0 | SLG | FTO |  | 1.05 | 20.7 | 0.69 | 14.87
39939 | MA | na | na | 1 | 0 | 0 | Pb | 1 | I | na | 3 | 0 |  |  | DMF | na | IPA | 1 | 0 | 1 | 70 | na | 70 | 15 | 0 | 30 | Au | na | 100 | Spiro-MeOTAD |  | TiO2-c | TiO2-mp | na |  |  | 0 | SLG | FTO |  | 0.94 | 17.11 | 0.69 | 11.03
39972 | MA | na | na | 1 | 0 | 0 | Pb | 1 | I | na | 3 | 0 | Cl |  | DMF | na | IPA | 1 | 0 | 1 | 100 | na | 100 | 10 | 0 | 15 | Carbon | na |  | na |  | TiO2-c | TiO2-mp | na |  |  | 0 | SLG | FTO |  | 0.92 | 21.07 | 0.622 | 12.06 | 1.63
39940 | MA | na | na | 1 | 0 | 0 | Pb | 1 | I | na | 3 | 0 |  |  | DMF | na | IPA | 1 | 0 | 1 | 70 | na | 70 | 15 | 0 | 30 | Au | na | 100 | Spiro-MeOTAD |  | TiO2-c | TiO2-mp | na |  |  | 0 | SLG | FTO |  | 0.99 | 18.9 | 0.7 | 12.97
39941 | MA | na | na | 1 | 0 | 0 | Pb | 1 | I | na | 3 | 0 |  |  | DMF | na | IPA | 1 | 0 | 1 | 70 | na | 70 | 15 | 0 | 30 | Au | na | 100 | Spiro-MeOTAD |  | TiO2-c | TiO2-mp | na |  |  | 0 | SLG | FTO |  | 0.93 | 18.25 | 0.66 | 11.24
39944 | MA | na | na | 1 | 0 | 0 | Pb | 1 | I | na | 3 | 0 |  |  | GBL | na | na | 1 | 0 | 0 | 50 | na | na | 60 | 0 | 0 | Carbon | na |  | na |  | TiO2-c | TiO2-mp | ZrO2-mp | 50 | 800 | 700 | SLG | FTO |  | 0.9 | 13.38 | 0.54 | 6.55
39945 | MA | na | na | 1 | 0 | 0 | Pb | 1 | I | na | 3 | 0 |  |  | DMF | na | IPA | 1 | 0 | 1 | 70 | na | 70 | 30 | 0 | 30 | Carbon | na |  | na |  | TiO2-c | TiO2-mp | ZrO2-mp | 50 | 800 | 700 | SLG | FTO |  | 0.93 | 15.32 |  | 7.3
39983 | MA | na | na | 1 | 0 | 0 | Pb | 1 | I | na | 3 | 0 | Cl |  | DMF | na | na | 1 | 0 | 0 | 100 | na | na | 45 | 0 | 0 | Carbon | na | 13000 | na |  | TiO2-nw | na | na |  | 0 | 0 | SLG | FTO | 0.09 | 0.79 | 19.58 | 0.5 | 7.73 | 1.6
39967 | MA | na | na | 1 | 0 | 0 | Pb | 1 | I | na | 3 | 0 | Cl |  | DMF | na | IPA | 1 | 0 | 1 | 100 | na | 100 | 10 | 0 | 15 | Carbon | na |  | na |  | TiO2-c | TiO2-mp | na |  |  | 0 | SLG | FTO |  | 0.857 | 18.93 | 0.561 | 9.1 | 1.63
39968 | MA | na | na | 1 | 0 | 0 | Pb | 1 | I | na | 3 | 0 | Cl |  | DMF | na | IPA | 1 | 0 | 1 | 100 | na | 100 | 10 | 0 | 15 | Carbon | na |  | na |  | TiO2-c | TiO2-mp | na |  |  | 0 | SLG | FTO |  | 0.88 | 19.97 | 0.584 | 10.26 | 1.63
39969 | MA | na | na | 1 | 0 | 0 | Pb | 1 | I | na | 3 | 0 | Cl |  | DMF | na | IPA | 1 | 0 | 1 | 100 | na | 100 | 10 | 0 | 15 | Carbon | na |  | na |  | TiO2-c | TiO2-mp | na |  |  | 0 | SLG | FTO |  | 0.856 | 19.83 | 0.573 | 9.72 | 1.63
39970 | MA | na | na | 1 | 0 | 0 | Pb | 1 | I | na | 3 | 0 | Cl |  | DMF | na | IPA | 1 | 0 | 1 | 100 | na | 100 | 10 | 0 | 15 | Carbon | na |  | na |  | TiO2-c | TiO2-mp | na |  |  | 0 | SLG | FTO |  | 0.853 | 20.21 | 0.585 | 10.09 | 1.63
39971 | MA | na | na | 1 | 0 | 0 | Pb | 1 | I | na | 3 | 0 | Cl |  | DMF | na | IPA | 1 | 0 | 1 | 100 | na | 100 | 10 | 0 | 15 | Carbon | na |  | na |  | TiO2-c | TiO2-mp | na |  |  | 0 | SLG | FTO |  | 0.857 | 20.79 | 0.59 | 10.53 | 1.63
39973 | MA | na | na | 1 | 0 | 0 | Pb | 1 | I | na | 3 | 0 | Cl |  | DMF | na | IPA | 1 | 0 | 1 | 100 | na | 100 | 10 | 0 | 15 | Carbon | na |  | na |  | TiO2-c | TiO2-mp | na |  |  | 0 | SLG | FTO |  | 0.801 | 19.19 | 0.56 | 8.61 | 1.63
39974 | FA | MA | na | 0.85 | 0.15 | 0 | Pb | 1 | Br | I | 0.45 | 2.5499999999999998 | Undoped |  | DMF | DMSO | na | 4 | 1 | 0 | 150 | 100 | na | 10 | 40 | 0 | Au | na | 80 | Spiro-MeOTAD | 200 | TiO2-c | PCBA | na | 20 |  | 0 | SLG | FTO | 0.1 | 1.124 | 22.59 | 0.77 | 19.61 | 1.61
39975 | FA | MA | na | 0.85 | 0.15 | 0 | Pb | 1 | Br | I | 0.45 | 2.5499999999999998 | Graphdiyne | 0.1 mg/ml | DMF | DMSO | na | 4 | 1 | 0 | 150 | 100 | na | 10 | 40 | 0 | Au | na | 80 | Spiro-MeOTAD | 200 | TiO2-c | PCBA | na | 20 |  | 0 | SLG | FTO | 0.1 | 1.128 | 22.73 | 0.79 | 20.12 | 1.61
39976 | FA | MA | na | 0.85 | 0.15 | 0 | Pb | 1 | Br | I | 0.45 | 2.5499999999999998 | Graphdiyne | 0.2 mg/ml | DMF | DMSO | na | 4 | 1 | 0 | 150 | 100 | na | 10 | 40 | 0 | Au | na | 80 | Spiro-MeOTAD | 200 | TiO2-c | PCBA | na | 20 |  | 0 | SLG | FTO | 0.1 | 1.123 | 22.9 | 0.78 | 20.02 | 1.61
39977 | FA | MA | na | 0.85 | 0.15 | 0 | Pb | 1 | Br | I | 0.45 | 2.5499999999999998 | Graphdiyne | 0.5 mg/ml | DMF | DMSO | na | 4 | 1 | 0 | 150 | 100 | na | 10 | 40 | 0 | Au | na | 80 | Spiro-MeOTAD | 200 | TiO2-c | PCBA | na | 20 |  | 0 | SLG | FTO | 0.1 | 1.11 | 22.96 | 0.76 | 19.33 | 1.61
39978 | FA | MA | na | 0.85 | 0.15 | 0 | Pb | 1 | Br | I | 0.45 | 2.5499999999999998 | Undoped |  | DMF | DMSO | na | 4 | 1 | 0 | 150 | 100 | na | 10 | 40 | 0 | Au | na | 80 | Spiro-MeOTAD | 200 | TiO2-c | PCBA | na | 20 |  | 0 | SLG | FTO | 0.1 | 1.112 | 22.2 | 0.79 | 19.4
40142 | MA | na | na | 1 | 0 | 0 | Pb | 1 | I | na | 3 | 0 |  |  |  | na | na |  | 0 | 0 |  | na | na |  | 0 | 0 |  | na |  |  |  |  | na | na |  | 0 | 0 |  | na | 1 |  |  |  |  | 1.6
39979 | FA | MA | na | 0.85 | 0.15 | 0 | Pb | 1 | Br | I | 0.45 | 2.5499999999999998 | Undoped |  | DMF | DMSO | na | 4 | 1 | 0 | 150 | 100 | na | 10 | 40 | 0 | Au | na | 80 | Spiro-MeOTAD | 200 | TiO2-c | PCBA | na | 20 |  | 0 | SLG | FTO | 0.1 | 1.091 | 22.1 | 0.8 | 19.3
39980 | MA | na | na | 1 | 0 | 0 | Pb | 1 | I | na | 3 | 0 | Cl |  | DMF | na | na | 1 | 0 | 0 | 100 | na | na | 45 | 0 | 0 | Carbon | na | 13000 | CuSCN | 300 | TiO2-nw | na | na |  | 0 | 0 | SLG | FTO | 0.09 | 0.78 | 19.58 | 0.59 | 9.01 | 1.6
39981 | MA | na | na | 1 | 0 | 0 | Pb | 1 | I | na | 3 | 0 | Cl |  | DMF | na | na | 1 | 0 | 0 | 100 | na | na | 45 | 0 | 0 | Carbon | na | 13000 | CuSCN | 300 | TiO2-nw | na | na |  | 0 | 0 | SLG | FTO | 0.09 | 0.83 | 21.15 | 0.57 | 10.01 | 1.6
39982 | MA | na | na | 1 | 0 | 0 | Pb | 1 | I | na | 3 | 0 | Cl |  | DMF | na | na | 1 | 0 | 0 | 100 | na | na | 45 | 0 | 0 | Carbon | na | 13000 | na |  | TiO2-nw | na | na |  | 0 | 0 | SLG | FTO | 0.09 | 0.72 | 17.32 | 0.53 | 6.61 | 1.6
39992 | MA | na | na | 1 | 0 | 0 | Pb | 1 | I | na | 3 | 0 |  |  | DMF | DMSO | na | 9 | 1 | 0 | 60 | 120 | na | 2 | 15 | 0 | Ag | na | 60 | PEDOT:PSS |  | PCBM-60 | na | na |  | 0 | 0 | SLG | FTO | 0.08 | 0.927 | 13.75 | 0.667 | 8.5 | 1.6
39993 | MA | na | na | 1 | 0 | 0 | Pb | 1 | I | na | 3 | 0 |  |  | DMF | DMSO | na | 9 | 1 | 0 | 60 | 120 | na | 2 | 15 | 0 | Ag | na | 60 | na |  | PCBM-60 | na | na |  | 0 | 0 | SLG | FTO | 0.08 | 0.684 | 10.15 | 0.5 | 3.5 | 1.6
39994 | MA | na | na | 1 | 0 | 0 | Pb | 1 | I | na | 3 | 0 |  |  | DMF | DMSO | na | 9 | 1 | 0 | 60 | 120 | na | 2 | 15 | 0 | Au | na | 60 | Spiro-MeOTAD |  | TiO2-c | TiO2-mp | na |  |  | 0 | SLG | FTO | 0.08 | 1.04 | 18.42 | 0.741 | 14.2 | 1.6
39995 | MA | na | na | 1 | 0 | 0 | Pb | 1 | I | na | 3 | 0 | Cl |  | DMF | na | na | 1 | 0 | 0 | 25 | 60 | na | 20 | 40 | 0 | Ag | na | 100 | PEDOT:PSS |  | PCBM-60 | Bphen | na |  |  | 0 | SLG | ITO | 0.0725 | 0.91 | 19.07 | 0.72 | 12.61 | 1.6
40001 | MA | na | na | 1 | 0 | 0 | Pb | 1 | I | na | 3 | 0 |  |  | DMF | na | IPA | 1 | 0 | 1 | 70 | na | 100 | 15 | 0 | 120 | Ag | na |  | CuO | 25.71 | PCBM-60 | na | na |  | 0 | 0 | SLG | FTO | 0.04 | 0.57 | 3.97 | 0.44 | 1 | 1.6
40002 | MA | na | na | 1 | 0 | 0 | Pb | 1 | I | na | 3 | 0 |  |  | DMF | na | IPA | 1 | 0 | 1 | 70 | na | 100 | 15 | 0 | 120 | Ag | na |  | CuO | 47.35 | PCBM-60 | na | na |  | 0 | 0 | SLG | FTO | 0.04 | 0.65 | 4.71 | 0.39 | 1.2 | 1.6
40003 | MA | na | na | 1 | 0 | 0 | Pb | 1 | I | na | 3 | 0 |  |  | DMF | na | IPA | 1 | 0 | 1 | 70 | na | 100 | 15 | 0 | 120 | Ag | na |  | CuO | 66.52 | PCBM-60 | na | na |  | 0 | 0 | SLG | FTO | 0.04 | 0.5 | 5.6 | 0.36 | 1 | 1.6
40004 | MA | na | na | 1 | 0 | 0 | Pb | 1 | I | na | 3 | 0 |  |  | DMF | na | IPA | 1 | 0 | 1 | 70 | na | 100 | 15 | 0 | 120 | Ag | na |  | PEDOT:PSS |  | PCBM-60 | na | na |  | 0 | 0 | SLG | FTO | 0.04 | 0.75 | 7.31 | 0.52 | 2.82 | 1.6
40005 | MA | na | na | 1 | 0 | 0 | Pb | 1 | I | na | 3 | 0 |  |  | DMF | DMSO | IPA | 4 | 1 | 1 | 110 | na | na | 10 | 0 | 0 | Au | na | 80 | Spiro-MeOTAD |  | TiO2-c | TiO2-mp | na |  | 400 | 0 | SLG | FTO | 0.1 | 0.82 | 13.54 | 0.44 | 4.95 | 1.6
40006 | MA | na | na | 1 | 0 | 0 | Pb | 1 | I | na | 3 | 0 |  |  | DMF | DMSO | na | 4 | 1 | 0 | 110 | na | 150 | 10 | 0 | 120 | Au | na | 80 | Spiro-MeOTAD |  | TiO2-c | TiO2-mp | na |  | 400 | 0 | SLG | FTO | 0.1 | 0.78 | 17.25 | 0.43 | 5.79 | 1.6
40007 | MA | na | na | 1 | 0 | 0 | Pb | 1 | I | na | 3 | 0 |  |  | DMF | DMSO | na | 4 | 1 | 0 | 110 | na | 150 | 10 | 0 | 120 | Au | na | 80 | Spiro-MeOTAD |  | TiO2-c | TiO2-mp | na |  | 400 | 0 | SLG | FTO | 0.1 | 0.79 | 14.66 | 0.49 | 5.64 | 1.6
40008 | MA | na | na | 1 | 0 | 0 | Pb | 1 | I | na | 3 | 0 |  |  | DMF | DMSO | na | 4 | 1 | 0 | 110 | na | 150 | 10 | 0 | 120 | Au | na | 80 | Spiro-MeOTAD |  | TiO2-c | TiO2-mp | na |  | 400 | 0 | SLG | FTO | 0.1 | 0.81 | 18.1 | 0.46 | 6.82 | 1.6
40009 | MA | na | na | 1 | 0 | 0 | Pb | 1 | I | na | 3 | 0 |  |  | DMF | DMSO | na | 4 | 1 | 0 | 110 | na | 150 | 10 | 0 | 120 | Au | na | 80 | Spiro-MeOTAD |  | TiO2-c | TiO2-mp | na |  | 400 | 0 | SLG | FTO | 0.1 | 0.81 | 20.44 | 0.46 | 7.71 | 1.6
40010 | MA | na | na | 1 | 0 | 0 | Pb | 1 | I | na | 3 | 0 |  |  | DMF | DMSO | na | 4 | 1 | 0 | 110 | na | 150 | 10 | 0 | 120 | Au | na | 80 | Spiro-MeOTAD |  | TiO2-c | TiO2-mp | na |  | 400 | 0 | SLG | FTO | 0.1 | 0.93 | 17.45 | 0.44 | 7.08 | 1.6
40011 | Cs | na | na | 1 | 0 | 0 | Pb | 1 | Br | na | 3 | 0 |  |  | DMF | na | Methanol | 1 | 0 | 1 | 80 | na | 250 | 30 | 0 | 10 | Carbon | na |  | na |  | TiO2-c | TiO2-mp | na |  |  | 0 | SLG | FTO | 0.1 | 1.26 | 6.51 | 0.62 | 5.09 | 2.3
40012 | Cs | na | na | 1 | 0 | 0 | Pb | 1 | Br | na | 3 | 0 |  |  | DMF | na | Methanol | 1 | 0 | 1 | 80 | na | 250 | 30 | 0 | 10 | Carbon | na |  | na |  | TiO2-c | TiO2-mp | na |  |  | 0 | SLG | FTO | 0.1 |  |  |  | 4.49 | 2.3
40013 | Cs | na | na | 1 | 0 | 0 | Pb | 1 | Br | na | 3 | 0 |  |  | DMF | na | Methanol | 1 | 0 | 1 | 80 | na | 250 | 30 | 0 | 10 | Carbon | na |  | P3HT |  | TiO2-c | TiO2-mp | na |  |  | 0 | SLG | FTO | 0.1 | 1.36 | 7.02 | 0.68 | 6.03 | 2.3
40014 | Cs | na | na | 1 | 0 | 0 | Pb | 1 | Br | na | 3 | 0 |  |  | DMF | na | Methanol | 1 | 0 | 1 | 80 | na | 250 | 30 | 0 | 10 | Carbon | na |  | P3HT |  | TiO2-c | TiO2-mp | na |  |  | 0 | SLG | FTO | 0.1 |  |  |  | 6.01 | 2.3
40015 | MA | na | na | 1 | 0 | 0 | Pb | 1 | I | na | 3 | 0 |  |  | DMF | na | IPA | 1 | 0 | 1 | 100 | na | na | 70 | 0 | 0 | Al | na | 100 | PolyTPD |  | PCBM-60 | C60 | BCP |  | 30 | 10 | SLG | ITO | 0.1 | 1.08 | 18.1 | 0.64 | 12.5 | 1.6
40016 | MA | na | na | 1 | 0 | 0 | Pb | 1 | I | na | 3 | 0 | DMSO | 1 | DMF | na | na | 1 | 0 | 0 | 65 | 100 | na | 1 | 2 | 0 | Ag | na | 150 | Spiro-MeOTAD |  | TiO2-c | TiO2-mp | na |  |  | 0 | SLG | FTO | 0.11 | 1.06 | 19.57 | 0.696 | 15.99 | 1.6
40017 | MA | na | na | 1 | 0 | 0 | Pb | 1 | I | na | 3 | 0 | DMSO | 1 | DMF | na | na | 1 | 0 | 0 | 65 | 100 | na | 1 | 2 | 0 | Ag | na | 150 | Spiro-MeOTAD |  | TiO2-c | TiO2-mp | PTDPQ |  |  |  | SLG | FTO | 0.11 | 1.06 | 21.86 | 0.728 | 16.89 | 1.6
40018 | MA | na | na | 1 | 0 | 0 | Pb | 1 | I | na | 3 | 0 |  |  | na | na | na | 1 | 0 | 0 | 100 | na | na | 60 | 0 | 0 | Au | na | 100 | Spiro-MeOTAD |  | TiO2-c | na | na | 50 | 0 | 0 | SLG | FTO | 0.1 | 0.95 | 18.7 | 0.75 | 13.3 | 1.6
40019 | MA | na | na | 1 | 0 | 0 | Pb | 1 | I | na | 3 | 0 |  |  | na | na | na | 1 | 0 | 0 | 100 | na | na | 60 | 0 | 0 | Au | na | 100 | Spiro-MeOTAD |  | TiO2-c | na | na | 50 | 0 | 0 | SLG | FTO | 0.1 | 0.96 | 20.1 | 0.83 | 15.9 | 1.6
40020 | MA | na | na | 1 | 0 | 0 | Pb | 1 | I | na | 3 | 0 |  |  | DMF | na | IPA | 1 | 0 | 1 | 100 | na | na | 15 | 0 | 0 | Ag | na | 80 | P3HT | 100 | TiO2-c | TiO2-mp | na | 30 |  | 0 | SLG | FTO | 0.08 | 0.96 | 16.7 | 0.526 | 8.16 | 1.59
40021 | MA | na | na | 1 | 0 | 0 | Pb | 1 | I | na | 3 | 0 |  |  | DMF | na | IPA | 1 | 0 | 1 | 100 | na | na | 15 | 0 | 0 | Ag | na | 80 | P3HT | 100 | TiO2-c | TiO2-mp | na | 30 |  | 0 | SLG | FTO | 0.08 | 0.99 | 18.6 | 0.679 | 12.56 | 1.59
40022 | MA | na | na | 1 | 0 | 0 | Pb | 1 | I | na | 3 | 0 |  |  | DMF | na | IPA | 1 | 0 | 1 | 100 | na | na | 15 | 0 | 0 | Ag | na | 80 | P3HT | 100 | TiO2-c | TiO2-mp | na | 30 |  | 0 | SLG | FTO | 0.08 | 0.99 | 19.7 | 0.706 | 13.82 | 1.59
40023 | MA | na | na | 1 | 0 | 0 | Pb | 1 | I | na | 3 | 0 |  |  | DMF | na | na | 1 | 0 | 0 | 100 | na | na | 15 | 0 | 0 | Ag | na | 93.2 | NiO | 49 | PCBM-60 | na | na | 69 | 0 | 0 | SLG | FTO | 0.1 | 0.988 | 20.51 | 0.775 | 15.1 | 1.6
40024 | MA | na | na | 1 | 0 | 0 | Pb | 1 | I | na | 3 | 0 |  |  | DMF | na | na | 1 | 0 | 0 | 100 | na | na | 15 | 0 | 0 | Ag | na | 93.2 | NiO | 49.4 | PCBM-60 | na | na | 68.5 | 0 | 0 | SLG | FTO | 0.1 | 0.953 | 17.91 | 0.573 | 9.83 | 1.6
40025 | MA | na | na | 1 | 0 | 0 | Pb | 1 | I | na | 3 | 0 |  |  | DMF | na | na | 1 | 0 | 0 | 100 | na | na | 15 | 0 | 0 | Ag | na | 93.2 | NiO | 49.4 | PCBM-60 | na | na | 68.5 | 0 | 0 | SLG | FTO | 0.1 | 0.98 | 20.33 | 0.661 | 13.15 | 1.6
40026 | MA | na | na | 1 | 0 | 0 | Pb | 1 | I | na | 3 | 0 |  |  | DMF | na | na | 1 | 0 | 0 | 100 | na | na | 15 | 0 | 0 | Ag | na | 93.2 | NiO | 49.4 | PCBM-60 | na | na | 68.5 | 0 | 0 | SLG | FTO | 0.1 | 0.99 | 18.5 | 0.625 | 11.5 | 1.6
40027 | MA | na | na | 1 | 0 | 0 | Pb | 1 | I | na | 3 | 0 |  |  | DMF | na | na | 1 | 0 | 0 | 100 | na | na | 15 | 0 | 0 | Ag | na | 93.2 | NiO | 49.4 | PCBM-60 | na | na | 68.5 | 0 | 0 | SLG | FTO | 0.1 | 0.96 | 17.9 | 0.62 | 10.5 | 1.6
40028 | MA | na | na | 1 | 0 | 0 | Pb | 1 | I | na | 3 | 0 |  |  | DMF | na | na | 1 | 0 | 0 | 100 | na | na | 15 | 0 | 0 | Ag | na | 93.2 | NiO | 40 | PCBM-60 | na | na | 68.5 | 0 | 0 | SLG | FTO | 0.1 | 0.968 | 17.33 | 0.634 | 10.64 | 1.6
40029 | MA | na | na | 1 | 0 | 0 | Pb | 1 | I | na | 3 | 0 |  |  | DMF | na | na | 1 | 0 | 0 | 100 | na | na | 15 | 0 | 0 | Ag | na | 93.2 | NiO | 49 | PCBM-60 | na | na | 68.5 | 0 | 0 | SLG | FTO | 0.1 | 0.978 | 20.48 | 0.698 | 13.99 | 1.6
40030 | MA | na | na | 1 | 0 | 0 | Pb | 1 | I | na | 3 | 0 |  |  | DMF | na | na | 1 | 0 | 0 | 100 | na | na | 15 | 0 | 0 | Ag | na | 93.2 | NiO | 59 | PCBM-60 | na | na | 68.5 | 0 | 0 | SLG | FTO | 0.1 | 0.968 | 18.34 | 0.656 | 11.64 | 1.6
40031 | MA | na | na | 1 | 0 | 0 | Pb | 1 | I | na | 3 | 0 |  |  | DMF | na | na | 1 | 0 | 0 | 100 | na | na | 15 | 0 | 0 | Ag | na | 93.2 | NiO | 71 | PCBM-60 | na | na | 68.5 | 0 | 0 | SLG | FTO | 0.1 | 0.897 | 18.05 | 0.646 | 10.46 | 1.6
40032 | MA | na | na | 1 | 0 | 0 | Pb | 1 | I | na | 3 | 0 |  |  | DMF | na | na | 1 | 0 | 0 | 100 | na | na | 15 | 0 | 0 | Ag | na | 93.2 | NiO | 49 | PCBM-60 | na | na |  | 0 | 0 | SLG | FTO | 0.1 | 0.97 | 19 | 0.7 | 12.5 | 1.6
40033 | MA | na | na | 1 | 0 | 0 | Pb | 1 | I | na | 3 | 0 |  |  | DMF | na | na | 1 | 0 | 0 | 100 | na | na | 15 | 0 | 0 | Ag | na | 93.2 | NiO | 49 | PCBM-60 | na | na | 68.5 | 0 | 0 | SLG | FTO | 0.1 | 0.985 | 19.8 | 0.75 | 14.6 | 1.6
40034 | MA | na | na | 1 | 0 | 0 | Pb | 1 | I | na | 3 | 0 |  |  | DMF | na | na | 1 | 0 | 0 | 100 | na | na | 15 | 0 | 0 | Ag | na | 93.2 | NiO | 49 | PCBM-60 | na | na |  | 0 | 0 | SLG | FTO | 0.1 | 0.975 | 17.8 | 0.65 | 11.4 | 1.6
40035 | MA | na | na | 1 | 0 | 0 | Pb | 1 | I | na | 3 | 0 |  |  | DMF | na | na | 1 | 0 | 0 | 100 | na | na | 15 | 0 | 0 | Ag | na | 120 | PEDOT:PSS |  | C60 | bis-C60 | na |  |  | 0 | SLG | ITO | 0.0314 | 0.62 | 11.23 | 0.47 | 3.27 | 1.6
40036 | MA | na | na | 1 | 0 | 0 | Pb | 1 | I | na | 3 | 0 |  |  | DMF | na | na | 1 | 0 | 0 | 100 | na | na | 15 | 0 | 0 | Ag | na | 120 | PEDOT:PSS |  | C60 | bis-C60 | na |  |  | 0 | SLG | ITO | 0.0314 | 0.63 | 11.73 | 0.48 | 3.46 | 1.6
40037 | MA | na | na | 1 | 0 | 0 | Pb | 1 | I | na | 3 | 0 |  |  | DMF | na | na | 1 | 0 | 1 | 100 | na | 100 | 15 | 0 | 15 | Ag | na | 120 | PEDOT:PSS |  | C60 | bis-C60 | na |  |  | 0 | SLG | ITO | 0.0314 | 0.85 | 17.59 | 0.81 | 12 | 1.6
40038 | MA | na | na | 1 | 0 | 0 | Pb | 1 | I | na | 3 | 0 |  |  | DMF | na | na | 1 | 0 | 1 | 100 | na | 100 | 15 | 0 | 15 | Ag | na | 120 | PEDOT:PSS |  | C60 | bis-C60 | na |  |  | 0 | SLG | ITO | 0.0314 | 0.83 | 16.48 | 0.8 | 10.92 | 1.6
40039 | MA | na | na | 1 | 0 | 0 | Pb | 1 | I | na | 3 | 0 | Cl |  | na | na | na | 1 | 0 | 1 |  | na | 150 |  | 0 | 20 | Au | na | 80 | Spiro-MeOTAD | 340 | TiO2-c | na | na | 45 | 0 | 0 | SLG | FTO | 0.09 | 1.01 | 22.4 | 0.7 | 15.84 | 1.605
40040 | MA | na | na | 1 | 0 | 0 | Pb | 1 | I | na | 3 | 0 | Cl |  | na | na | na | 1 | 0 | 1 |  | na | 150 |  | 0 | 20 | Au | na | 80 | Spiro-MeOTAD | 340 | TiO2-c | na | na | 45 | 0 | 0 | SLG | FTO | 0.09 | 1.01 | 22.17 | 0.7 | 15.82 | 1.605
40041 | Cs | MA | na | 0.11 | 0.89 | 0 | Pb | 1 | I | na | 3 | 0 | Cl |  | na | na | na | 1 | 0 | 1 |  | na | 150 |  | 0 | 20 | Au | na | 80 | Spiro-MeOTAD | 340 | TiO2-c | na | na | 45 | 0 | 0 | SLG | FTO | 0.09 | 1.03 | 22.69 | 0.76 | 17.76 | 1.62
40042 | Cs | MA | na | 0.17 | 0.83 | 0 | Pb | 1 | I | na | 3 | 0 | Cl |  | na | na | na | 1 | 0 | 1 |  | na | 150 |  | 0 | 20 | Au | na | 80 | Spiro-MeOTAD | 340 | TiO2-c | na | na | 45 | 0 | 0 | SLG | FTO | 0.09 | 1.04 | 22.92 | 0.76 | 18.12 | 1.633
40043 | Cs | MA | na | 0.23 | 0.77 | 0 | Pb | 1 | I | na | 3 | 0 | Cl |  | na | na | na | 1 | 0 | 1 |  | na | 150 |  | 0 | 20 | Au | na | 80 | Spiro-MeOTAD | 340 | TiO2-c | na | na | 45 | 0 | 0 | SLG | FTO | 0.09 | 1.1 | 23.17 | 0.79 | 19.94 | 1.644
40044 | Cs | MA | na | 0.23 | 0.77 | 0 | Pb | 1 | I | na | 3 | 0 | Cl |  | na | na | na | 1 | 0 | 1 |  | na | 150 |  | 0 | 20 | Au | na | 80 | Spiro-MeOTAD | 340 | TiO2-c | na | na | 45 | 0 | 0 | SLG | FTO | 0.09 | 1.04 | 22.51 | 0.76 | 17.96 | 1.644
40045 | Cs | MA | na | 0.34 | 0.66 | 0 | Pb | 1 | I | na | 3 | 0 | Cl |  | na | na | na | 1 | 0 | 1 |  | na | 150 |  | 0 | 20 | Au | na | 80 | Spiro-MeOTAD | 340 | TiO2-c | na | na | 45 | 0 | 0 | SLG | FTO | 0.09 | 1.05 | 22.04 | 0.74 | 17.13 | 1.652
40046 | MA | na | na | 1 | 0 | 0 | Sn | 1 | I | na | 3 | 0 | SnF2 | 20 mol% | DMSO | na | na | 1 | 0 | 0 | 65 | na | na | 60 | 0 | 0 | Au | na | 100 | PTAA | 25 | TiO2-c | TiO2-mp | na | 20 | 300 | 0 | SLG | FTO | 0.49 | 0.25 | 26.1 | 0.3 | 1.94 | 1.25
40047 | MA | na | na | 1 | 0 | 0 | Pb | 1 | I | na | 3 | 0 |  |  | DMF | DMSO | na | 7 | 3 | 0 |  | na | na |  | 0 | 0 | Al | na | 100 | PEDOT:PSS |  | PCBM-60 | na | na |  | 0 | 0 | SLG | ITO | 0.13 | 0.92 | 18.08 | 0.74 | 12.38 | 1.6
40048 | MA | na | na | 1 | 0 | 0 | Pb | 1 | I | na | 3 | 0 |  |  | DMF | DMSO | na | 7 | 3 | 0 |  | na | na |  | 0 | 0 | Al | na | 100 | PEDOT:PSS |  | PCBM-60 | na | na |  | 0 | 0 | SLG | ITO | 0.13 | 0.93 | 16.93 | 0.75 | 11.8 | 1.6
40049 | MA | na | na | 1 | 0 | 0 | Pb | 1 | I | na | 3 | 0 |  |  | DMF | DMSO | na | 7 | 3 | 0 |  | na | na |  | 0 | 0 | Al | na | 100 | PEDOT:PSS |  | PCBM-60 | na | na |  | 0 | 0 | SLG | ITO | 0.13 | 0.91 | 13.16 | 0.73 | 8.72 | 1.6
40050 | MA | na | na | 1 | 0 | 0 | Pb | 1 | I | na | 3 | 0 |  |  | DMF | DMSO | na | 7 | 3 | 0 |  | na | na |  | 0 | 0 | Al | na | 100 | PEDOT:PSS |  | PCBM-60 | na | na |  | 0 | 0 | SLG | ITO | 0.13 | 0.91 | 19.36 | 0.74 | 13.22 | 1.6
40051 | MA | na | na | 1 | 0 | 0 | Pb | 1 | I | na | 3 | 0 | Cl |  | na | na | na | 1 | 0 | 0 |  | na | na |  | 0 | 0 | Au | na | 80 | Spiro-MeOTAD |  | ZnO-np | na | na |  | 0 | 0 | SLG | ITO | 0.09 | 0.97 | 11.08 | 0.677 | 7.66 | 1.58
40052 | Cs | FA | na | 0.1 | 0.9 | 0 | Pb | 1 | I | na | 3 | 0 |  |  | DMF | DMSO | na | 4 | 1 | 0 | 150 | na | na | 20 | 0 | 0 | Au | na | 80 | Spiro-MeOTAD |  | TiO2-c | TiO2-mp | na | 30 | 150 | 0 | SLG | FTO | 1
40053 | Cs | FA | MA | 0.05 | 0.93 | 0.11 | Pb | 1 | Br | I | 0.4 | 2.6 |  |  | DMF | DMSO | na | 4 | 1 | 0 | 100 | na | na | 60 | 0 | 0 | Au | na | 80 | Spiro-MeOTAD |  | TiO2-c | TiO2-mp | na | 30 | 150 | 0 | SLG | FTO | 1
40054 | Cs | FA | na | 0.1 | 0.9 | 0 | Pb | 1 | I | na | 3 | 0 |  |  | DMF | DMSO | na | 4 | 1 | 0 | 150 | na | na | 20 | 0 | 0 | Au | na | 80 | Spiro-MeOTAD |  | TiO2-c | TiO2-mp | na | 30 | 150 | 0 | SLG | FTO | 1 | 1.034 | 22.06 | 0.378 | 6.41
40055 | Cs | FA | na | 0.1 | 0.9 | 0 | Pb | 1 | I | na | 3 | 0 |  |  | DMF | DMSO | na | 4 | 1 | 0 | 150 | na | na | 20 | 0 | 0 | Au | na | 80 | Spiro-MeOTAD |  | TiO2-c | TiO2-mp | na | 30 | 150 | 0 | SLG | FTO | 1 | 0.847 | 18.89 | 0.372 | 4.35
40056 | Cs | FA | MA | 0.05 | 0.93 | 0.11 | Pb | 1 | Br | I | 0.4 | 2.6 |  |  | DMF | DMSO | na | 4 | 1 | 0 | 100 | na | na | 60 | 0 | 0 | Au | na | 80 | Spiro-MeOTAD |  | TiO2-c | TiO2-mp | na | 30 | 150 | 0 | SLG | FTO | 1 | 0.998 | 25.98 | 0.327 | 6.28
40057 | Cs | FA | MA | 0.05 | 0.93 | 0.11 | Pb | 1 | Br | I | 0.4 | 2.6 |  |  | DMF | DMSO | na | 4 | 1 | 0 | 100 | na | na | 60 | 0 | 0 | Au | na | 80 | Spiro-MeOTAD |  | TiO2-c | TiO2-mp | na | 30 | 150 | 0 | SLG | FTO | 1 | 1.031 | 21.36 | 0.37 | 6.06
40058 | MA | na | na | 1 | 0 | 0 | Pb | 1 | I | na | 3 | 0 |  |  | DMF | na | na | 1 | 0 | 1 | 100 | na | 150 | 10 | 0 | 15 | Ag | na | 100 | Spiro-MeOTAD |  | TiO2-c | na | na | 10 | 0 | 0 | SLG | FTO | 0.12 | 0.93 | 18.76 | 0.589 | 10.31 | 1.6
40059 | MA | na | na | 1 | 0 | 0 | Pb | 1 | I | na | 3 | 0 |  |  | DMF | na | na | 1 | 0 | 1 | 100 | na | 150 | 10 | 0 | 15 | Ag | na | 100 | Spiro-MeOTAD |  | TiO2-c | CdS | na | 10 | 17 | 0 | SLG | FTO | 0.12 | 0.98 | 20.03 | 0.468 | 9.24 | 1.6
40060 | MA | na | na | 1 | 0 | 0 | Pb | 1 | I | na | 3 | 0 |  |  | DMF | na | na | 1 | 0 | 1 | 100 | na | 150 | 10 | 0 | 15 | Ag | na | 100 | Spiro-MeOTAD |  | TiO2-c | CdS | na | 10 | 35 | 0 | SLG | FTO | 0.12 | 1.05 | 20.62 | 0.497 | 10.84 | 1.6
40061 | MA | na | na | 1 | 0 | 0 | Pb | 1 | I | na | 3 | 0 |  |  | DMF | na | na | 1 | 0 | 1 | 100 | na | 150 | 10 | 0 | 15 | Ag | na | 100 | Spiro-MeOTAD |  | TiO2-c | CdS | na | 10 | 48 | 0 | SLG | FTO | 0.12 | 1.04 | 22.68 | 0.549 | 12.96 | 1.6
40062 | MA | na | na | 1 | 0 | 0 | Pb | 1 | I | na | 3 | 0 |  |  | DMF | na | na | 1 | 0 | 1 | 100 | na | 150 | 10 | 0 | 15 | Ag | na | 100 | Spiro-MeOTAD |  | TiO2-c | CdS | na | 10 | 75 | 0 | SLG | FTO | 0.12 | 1.08 | 20.17 | 0.523 | 11.63 | 1.6
40063 | MA | na | na | 1 | 0 | 0 | Pb | 1 | I | na | 3 | 0 |  |  | DMF | na | na | 1 | 0 | 1 | 100 | na | 150 | 10 | 0 | 15 | Ag | na | 100 | Spiro-MeOTAD |  | TiO2-c | CdS | na | 10 | 100 | 0 | SLG | FTO | 0.12 | 1 | 21.81 | 0.52 | 11.37 | 1.6
40064 | MA | na | na | 1 | 0 | 0 | Pb | 1 | I | na | 3 | 0 |  |  | DMF | na | na | 1 | 0 | 1 | 100 | na | 150 | 10 | 0 | 15 | Ag | na | 100 | Spiro-MeOTAD |  | TiO2-c | CdS | na | 10 | 48 | 0 | SLG | FTO | 0.12 | 0.99 | 23.65 | 0.61 | 14.26 | 1.6
40065 | MA | na | na | 1 | 0 | 0 | Pb | 1 | I | na | 3 | 0 |  |  | DMF | na | na | 1 | 0 | 1 | 100 | na | 150 | 10 | 0 | 15 | Ag | na | 100 | Spiro-MeOTAD |  | TiO2-c | CdS | na | 10 | 48 | 0 | SLG | FTO | 0.12 |  |  |  | 12.76 | 1.6
40066 | MA | na | na | 1 | 0 | 0 | Pb | 1 | I | na | 3 | 0 | Cl |  | DMF | na | na | 1 | 0 | 0 | 100 | na | na | 50 | 0 | 0 | Al | na | 100 | NiO | 40 | PCBM-60 | na | na | 50 | 0 | 0 | SLG | FTO | 0.1 | 0.97 | 15.91 | 0.62 | 9.56 | 1.6
40067 | MA | na | na | 1 | 0 | 0 | Pb | 1 | I | na | 3 | 0 | Cl |  | DMF | na | na | 1 | 0 | 0 | 100 | na | na | 50 | 0 | 0 | Al | na | 100 | NiO | 40 | PCBM-60 | na | na | 50 | 0 | 0 | SLG | FTO | 0.1 |  |  |  |  | 1.6
40068 | MA | na | na | 1 | 0 | 0 | Pb | 1 | I | na | 3 | 0 | Cl |  | DMF | na | na | 1 | 0 | 0 | 100 | na | na | 50 | 0 | 0 | Al | na | 100 | NiO | 40 | PCBM-60 | na | na | 50 | 0 | 0 | SLG | FTO | 0.1 | 0.9 | 14.11 | 0.58 | 7.26 | 1.6
40069 | MA | na | na | 1 | 0 | 0 | Pb | 1 | I | na | 3 | 0 | Cl |  | DMF | na | na | 1 | 0 | 0 | 100 | na | na | 50 | 0 | 0 | Al | na | 100 | NiO | 40 | PCBM-60 | na | na | 50 | 0 | 0 | SLG | FTO | 0.1 | 1.07 | 15.62 | 0.64 | 10.68 | 1.6
40070 | MA | na | na | 1 | 0 | 0 | Pb | 1 | I | na | 3 | 0 | Cl |  | DMF | na | na | 1 | 0 | 0 | 100 | na | na | 50 | 0 | 0 | Al | na | 100 | NiO | 40 | PCBM-60 | na | na | 50 | 0 | 0 | SLG | FTO | 0.1 |  |  |  |  | 1.6
40071 | MA | na | na | 1 | 0 | 0 | Pb | 1 | I | na | 3 | 0 | Cl |  | DMF | na | na | 1 | 0 | 0 | 100 | na | na | 50 | 0 | 0 | Al | na | 100 | NiO | 40 | PCBM-60 | na | na | 50 | 0 | 0 | SLG | FTO | 0.1 | 1.01 | 13.95 | 0.6 | 8.39 | 1.6
40072 | MA | na | na | 1 | 0 | 0 | Pb | 1 | I | na | 3 | 0 | Cl |  | DMF | na | na | 1 | 0 | 0 | 100 | na | na | 50 | 0 | 0 | Al | na | 100 | NiO | 40 | PCBM-60 | na | na | 50 | 0 | 0 | SLG | FTO | 0.1 | 0.86 | 10.9 | 0.61 | 5.72 | 1.6
40073 | MA | na | na | 1 | 0 | 0 | Pb | 1 | I | na | 3 | 0 | Cl |  | DMF | na | na | 1 | 0 | 0 | 100 | na | na | 50 | 0 | 0 | Al | na | 100 | NiO | 40 | PCBM-60 | na | na | 50 | 0 | 0 | SLG | FTO | 0.1 | 0.79 | 9.21 | 0.58 | 4.22 | 1.6
40074 | Cs | na | na | 1 | 0 | 0 | Sn | 1 | I | na | 3 | 0 |  |  | DMF | na | na | 1 | 0 | 0 | 80 | na | na |  | 0 | 0 | Au | na |  |  |  | Cs2SnI6 | na | na | 270 | 0 | 0 | SLG | ITO | 0.1 | 0.65 | 6.1 | 0.284 | 1.1 | 1.27
40075 | MA | na | na | 1 | 0 | 0 | Pb | 1 | I | na | 3 | 0 |  |  | DMF | na | IPA | 1 | 0 | 1 | 70 | na | 70 | 30 | 0 | 15 | Au | na | 60 | Spiro-MeOTAD | 300 | TiO2-c | TiO2-mp | na | 10 | 200 | 0 | SLG | FTO | 0.3 | 1.036 | 20.31 | 0.723 | 15.23 | 1.6
40076 | MA | na | na | 1 | 0 | 0 | Pb | 1 | I | na | 3 | 0 |  |  | DMF | na | IPA | 1 | 0 | 1 | 70 | na | 70 | 30 | 0 | 15 | Au | na | 60 | SGT-404 | 300 | TiO2-c | TiO2-mp | na | 10 | 200 | 0 | SLG | FTO | 0.3 | 0.963 | 19.76 | 0.698 | 13.28 | 1.6
40077 | MA | na | na | 1 | 0 | 0 | Pb | 1 | I | na | 3 | 0 |  |  | DMF | na | IPA | 1 | 0 | 1 | 70 | na | 70 | 30 | 0 | 15 | Au | na | 60 | SGT-405 | 250 | TiO2-c | TiO2-mp | na | 10 | 200 | 0 | SLG | FTO | 0.3 | 1.023 | 20.28 | 0.713 | 14.79 | 1.6
40078 | MA | na | na | 1 | 0 | 0 | Pb | 1 | I | na | 3 | 0 |  |  | DMF | na | IPA | 1 | 0 | 1 | 70 | na | 70 | 30 | 0 | 15 | Au | na | 60 | SGT-407 | 230 | TiO2-c | TiO2-mp | na | 10 | 200 | 0 | SLG | FTO | 0.3 | 0.993 | 20.35 | 0.686 | 13.86 | 1.6
40079 | FA | na | na | 1 | 0 | 0 | Pb | 1 | I | na | 3 | 0 |  |  | DMF | na | na | 1 | 0 | 0 | 140 | na | na | 20 | 0 | 0 | Ag | na |  | PEDOT:PSS |  | PCBM-60 | BCP | na |  |  | 0 | SLG | ITO | 0.0725 | 0.86 | 14.73 | 0.69 | 8.71 | 1.48
40082 | MA | na | na | 1 | 0 | 0 | Pb | 1 | I | na | 3 | 0 |  |  |  | na | na |  | 0 | 0 |  | na | na |  | 0 | 0 | Ag | na |  | PEDOT:PSS |  | PCBM-60 | BCP | na |  |  | 0 | SLG | ITO | 0.0725 | 0.89 | 16.66 | 0.72 | 10.59 | 1.6
40084 | MA | na | na | 1 | 0 | 0 | Pb | 1 | I | na | 3 | 0 |  |  |  | na | na |  | 0 | 0 |  | na | na |  | 0 | 0 | Ag | na |  | Spiro-MeOTAD |  | TiO2-c | TiO2-mp | na |  | 250 | 0 | SLG | TCO | 0.087 | 0.92 | 19.1 | 0.61 | 10.9 | 1.6
40085 | MA | na | na | 1 | 0 | 0 | Pb | 1 | I | na | 3 | 0 |  |  |  | na | na |  | 0 | 0 |  | na | na |  | 0 | 0 | Ag | na |  | Spiro-MeOTAD |  | TiO2-c | TiO2-mp | na |  | 250 | 0 | SLG | TCO | 0.087 | 0.89 | 19 | 0.59 | 9.98 | 1.6
40086 | MA | na | na | 1 | 0 | 0 | Pb | 1 | I | na | 3 | 0 |  |  |  | na | na |  | 0 | 0 |  | na | na |  | 0 | 0 | Ag | na |  | Spiro-MeOTAD |  | TiO2-c | SrTiO3:TiO2-mp | na |  | 200 | 0 | SLG | TCO | 0.087 | 0.97 | 18.9 | 0.58 | 10.6 | 1.6
40087 | MA | na | na | 1 | 0 | 0 | Pb | 1 | I | na | 3 | 0 |  |  |  | na | na |  | 0 | 0 |  | na | na |  | 0 | 0 | Ag | na |  | Spiro-MeOTAD |  | TiO2-c | SrTiO3:TiO2-mp | na |  | 200 | 0 | SLG | TCO | 0.087 | 0.83 | 19.3 | 0.56 | 9.98 | 1.6
40088 | MA | na | na | 1 | 0 | 0 | Pb | 1 | I | na | 3 | 0 |  |  |  | na | na |  | 0 | 0 |  | na | na |  | 0 | 0 | Ag | na |  | Spiro-MeOTAD |  | TiO2-c | SrTiO3:TiO2-mp | na |  | 300 | 0 | SLG | TCO | 0.087 | 0.87 | 18.5 | 0.49 | 7.96 | 1.6
40090 | Ag | na | na | 1 | 0 | 0 | Bi | 2 | I | na | 7 | 0 |  |  |  | na | na |  | 0 | 0 | 150 | na | na | 30 | 0 | 0 | Au | na | 80 | P3HT |  | TiO2-c | TiO2-mp | na |  |  | 0 | SLG | FTO | 0.125 | 0.53 | 5.4 | 0.52 | 1.5
40091 | Ag | na | na | 1 | 0 | 0 | Bi | 2 | I | na | 7 | 0 |  |  |  | na | na |  | 0 | 0 | 150 | na | na | 30 | 0 | 0 | Au | na | 80 | P3HT |  | TiO2-c | TiO2-mp | na |  |  | 0 | SLG | FTO | 0.125 | 0.46 | 1.6 | 0.56 | 0.4
40095 | MA | na | na | 1 | 0 | 0 | Pb | 1 | I | na | 3 | 0 | Cl |  | DMF | DMSO | na | 3 | 1 | 0 | 80 | na | na | 10 | 0 | 0 | Ag | na | 180 | PEDOT:PSS |  | C60 | BCP | na | 20 | 7.5 | 0 | SLG | ITO | 0.0485 | 1.07 | 21.9 | 0.782 | 18.6 | 1.6
40096 | MA | na | na | 1 | 0 | 0 | Pb | 1 | I | na | 3 | 0 | Cl |  | DMF | DMSO | na | 3 | 1 | 0 | 80 | na | na | 10 | 0 | 0 | Ag | na | 180 | PEDOT:PSS |  | C60 | BCP | na | 20 | 7.5 | 0 | SLG | ITO | 0.0485 |  |  |  |  | 1.6
40097 | MA | na | na | 1 | 0 | 0 | Pb | 1 | I | na | 3 | 0 | 5-AVAI | 4 mol% | GBL | na | na | 1 | 0 | 0 | 50 | na | na | 720 | 0 | 0 | Carbon | na | 30000 | na |  | TiO2-c | TiO2-mp | ZrO2-mp |  |  |  | SLG | FTO | 0.18 | 0.85 | 21.57 | 0.558 | 10.25 | 1.6
40098 | MA | na | na | 1 | 0 | 0 | Pb | 1 | I | na | 3 | 0 | 5-AVAI | 4 mol% | GBL | na | na | 1 | 0 | 0 | 50 | na | na | 720 | 0 | 0 | Carbon | na |  | na |  | TiO2-c | TiO2-mp | ZrO2-mp |  |  |  | SLG | FTO | 0.18 | 0.85 | 20 | 0.5 | 9.21 | 1.6
40099 | MA | na | na | 1 | 0 | 0 | Pb | 1 | I | na | 3 | 0 | 5-AVAI | 4 mol% | GBL | na | na | 1 | 0 | 0 | 50 | na | na | 720 | 0 | 0 | Carbon | na |  | na |  | TiO2-c | TiO2-mp | ZrO2-mp |  |  |  | SLG | FTO | 0.18 | 0.7 | 7.5 | 0.4 | 2 | 1.6
40100 | MA | na | na | 1 | 0 | 0 | Pb | 1 | I | na | 3 | 0 | 5-AVAI | 4 mol% | GBL | na | na | 1 | 0 | 0 | 50 | na | na | 720 | 0 | 0 | Carbon | na |  | na |  | TiO2-c | TiO2-mp | ZrO2-mp |  |  |  | SLG | FTO | 0.18 | 0.4 | 1 | 0.35 | 1 | 1.6
40101 | MA | na | na | 1 | 0 | 0 | Pb | 1 | I | na | 3 | 0 | 5-AVAI | 4 mol% | GBL | na | na | 1 | 0 | 0 | 50 | na | na | 720 | 0 | 0 | Carbon | na |  | na |  | TiO2-c | TiO2-mp | ZrO2-mp |  |  |  | SLG | FTO | 0.18 | 0.8 | 16 | 0.4 | 5.4 | 1.6
40102 | MA | na | na | 1 | 0 | 0 | Pb | 1 | I | na | 3 | 0 | 5-AVAI | 4 mol% | GBL | na | na | 1 | 0 | 0 | 50 | na | na | 720 | 0 | 0 | Carbon | na |  | na |  | TiO2-c | TiO2-mp | ZrO2-mp |  |  |  | SLG | FTO | 0.18 | 0.8 | 17 | 0.45 | 6 | 1.6
40103 | MA | na | na | 1 | 0 | 0 | Pb | 1 | I | na | 3 | 0 | 5-AVAI | 4 mol% | GBL | na | na | 1 | 0 | 0 | 50 | na | na | 720 | 0 | 0 | Carbon | na |  | na |  | TiO2-c | TiO2-mp | ZrO2-mp |  |  |  | SLG | FTO | 0.18 | 0.8 | 18 | 0.4 | 7 | 1.6
40104 | MA | na | na | 1 | 0 | 0 | Pb | 1 | I | na | 3 | 0 | 5-AVAI | 4 mol% | GBL | na | na | 1 | 0 | 0 | 50 | na | na | 720 | 0 | 0 | Carbon | na |  | na |  | TiO2-c | TiO2-mp | ZrO2-mp |  |  |  | SLG | FTO | 0.18 | 0.6 | 0 | 0.45 | 0 | 1.6
40106 | MA | na | na | 1 | 0 | 0 | Pb | 1 | I | na | 3 | 0 | Cl |  | na | na | na | 1 | 0 | 0 |  | na | na |  | 0 | 0 | Ca | Ag | 3 | PEDOT:PSS | 60 | PCBM-60 | na | na | 45 | 0 | 0 | SLG | ITO | 0.04 | 0.95 | 18.28 | 0.702 | 12.13 | 1.6
40109 | MA | na | na | 1 | 0 | 0 | Pb | 1 | I | na | 3 | 0 |  |  | DMF | na | na | 1 | 0 | 0 | 100 | na | na | 10 | 0 | 0 | Au | na | 80 | Spiro-MeOTAD |  | TiO2-c | TiO2-mp | na | 40 | 250 | 0 | SLG | FTO | 0.04 | 1.1 | 21.27 | 0.74 | 17.31 | 1.6
40111 | MA | na | na | 1 | 0 | 0 | Pb | 1 | I | na | 3 | 0 | 5-AVAI |  |  | na | na |  | 0 | 0 | 50 | na | na | 60 | 0 | 0 | Carbon | na | 11000 | na |  | TiO2-c | TiO2-mp | ZrO2-mp |  | 600 | 2000 | SLG | FTO | 0.1 | 0.9 | 22.82 | 0.6 | 12.4 | 1.6
40112 | MA | na | na | 1 | 0 | 0 | Pb | 1 | I | na | 3 | 0 | 5-AVAI |  |  | na | na |  | 0 | 0 | 50 | na | na | 60 | 0 | 0 | Carbon | na | 11000 | na |  | TiO2-c | TiO2-mp | ZrO2-mp |  | 600 | 2000 | SLG | FTO | 0.1 | 0.88 | 22.7 | 0.61 | 12 | 1.6
40113 | MA | na | na | 1 | 0 | 0 | Pb | 1 | I | na | 3 | 0 | 5-AVAI |  |  | na | na |  | 0 | 0 | 50 | na | na | 60 | 0 | 0 | Carbon | na | 9600 | na |  | TiO2-c | TiO2-mp | ZrO2-mp |  | 600 | 2000 | SLG | FTO | 0.1 | 0.94 | 22.87 | 0.63 | 13.3 | 1.6
40114 | MA | na | na | 1 | 0 | 0 | Pb | 1 | I | na | 3 | 0 | 5-AVAI |  |  | na | na |  | 0 | 0 | 50 | na | na | 60 | 0 | 0 | Carbon | na | 9600 | na |  | TiO2-c | TiO2-mp | ZrO2-mp |  | 600 | 2000 | SLG | FTO | 0.1 | 0.91 | 22.4 | 0.63 | 13 | 1.6
40115 | MA | na | na | 1 | 0 | 0 | Pb | 1 | I | na | 3 | 0 | 5-AVAI |  |  | na | na |  | 0 | 0 | 50 | na | na | 60 | 0 | 0 | Carbon | na | 11000 | na |  | TiO2-c | TiO2-mp | ZrO2-mp |  | 600 | 2000 | SLG | FTO | 0.1 | 0.9 | 22.79 | 0.59 | 12.2 | 1.6
40116 | MA | na | na | 1 | 0 | 0 | Pb | 1 | I | na | 3 | 0 | 5-AVAI |  |  | na | na |  | 0 | 0 | 50 | na | na | 60 | 0 | 0 | Carbon | na | 11000 | na |  | TiO2-c | TiO2-mp | ZrO2-mp |  | 600 | 2000 | SLG | FTO | 0.1 | 0.9 | 22.81 | 0.6 | 12.3 | 1.6
40117 | MA | na | na | 1 | 0 | 0 | Pb | 1 | I | na | 3 | 0 | 5-AVAI |  |  | na | na |  | 0 | 0 | 50 | na | na | 60 | 0 | 0 | Carbon | na | 9600 | na |  | TiO2-c | TiO2-mp | ZrO2-mp |  | 600 | 2000 | SLG | FTO | 0.1 | 0.9 | 22.85 | 0.59 | 12.1 | 1.6
40118 | MA | na | na | 1 | 0 | 0 | Pb | 1 | I | na | 3 | 0 | 5-AVAI |  |  | na | na |  | 0 | 0 | 50 | na | na | 60 | 0 | 0 | Carbon | na | 9600 | na |  | TiO2-c | TiO2-mp | ZrO2-mp |  | 600 | 2000 | SLG | FTO | 0.1 | 0.9 | 22.83 | 0.6 | 12.3 | 1.6
40119 | MA | na | na | 1 | 0 | 0 | Pb | 1 | I | na | 3 | 0 | 5-AVAI |  |  | na | na |  | 0 | 0 | 50 | na | na | 60 | 0 | 0 | Carbon | na | 11000 | na |  | TiO2-c | TiO2-mp | ZrO2-mp |  | 600 | 2000 | SLG | FTO | 0.1 | 0.92 | 22.89 | 0.63 | 13.3 | 1.6
40120 | MA | na | na | 1 | 0 | 0 | Pb | 1 | I | na | 3 | 0 | 5-AVAI |  |  | na | na |  | 0 | 0 | 50 | na | na | 60 | 0 | 0 | Carbon | na | 11000 | na |  | TiO2-c | TiO2-mp | ZrO2-mp |  | 600 | 2000 | SLG | FTO | 0.1 | 0.94 | 22.87 | 0.63 | 13.6 | 1.6
40121 | MA | na | na | 1 | 0 | 0 | Pb | 1 | I | na | 3 | 0 | 5-AVAI |  |  | na | na |  | 0 | 0 | 50 | na | na | 60 | 0 | 0 | Carbon | na | 9600 | na |  | TiO2-c | TiO2-mp | ZrO2-mp |  | 600 | 2000 | SLG | FTO | 0.1 | 0.94 | 22.84 | 0.62 | 13.3 | 1.6
40122 | MA | na | na | 1 | 0 | 0 | Pb | 1 | I | na | 3 | 0 | 5-AVAI |  |  | na | na |  | 0 | 0 | 50 | na | na | 60 | 0 | 0 | Carbon | na | 9600 | na |  | TiO2-c | TiO2-mp | ZrO2-mp |  | 600 | 2000 | SLG | FTO | 0.1 | 0.94 | 22.85 | 0.61 | 13.1 | 1.6
40123 | MA | na | na | 1 | 0 | 0 | Pb | 1 | I | na | 3 | 0 |  |  |  | na | na |  | 0 | 0 |  | na | na |  | 0 | 0 | Al | na |  | PEDOT:PSS | 40 | PCBM-70 | AZO | na |  | 50 | 0 | SLG | ITO | 0.09 | 0.85 | 13.19 | 0.756 | 8.44 | 1.6
40124 | MA | na | na | 1 | 0 | 0 | Pb | 1 | I | na | 3 | 0 |  |  |  | na | na |  | 0 | 0 |  | na | na |  | 0 | 0 | Al | na |  | Cu:NiO | 40 | PCBM-70 | AZO | na |  | 50 | 0 | SLG | ITO | 0.09 | 1.03 | 14.78 | 0.75 | 11.45 | 1.6
40125 | MA | na | na | 1 | 0 | 0 | Pb | 1 | I | na | 3 | 0 |  |  |  | na | na |  | 0 | 0 |  | na | na |  | 0 | 0 | Al | na |  | CuO |  | PCBM-70 | AZO | na |  | 50 | 0 | SLG | ITO | 0.09 | 1.09 | 18.2 | 0.77 | 15.3 | 1.6
40126 | MA | na | na | 1 | 0 | 0 | Pb | 1 | I | na | 3 | 0 | Cl |  |  | na | na |  | 0 | 0 |  | na | na |  | 0 | 0 | Carbon | na | 8000 | na |  | ZnO-nw | na | na | 300 | 0 | 0 | SLG | AZO | 0.1 | 0.46 | 6.18 | 0.33 | 0.93 | 1.6
40127 | MA | na | na | 1 | 0 | 0 | Pb | 1 | I | na | 3 | 0 | Cl |  |  | na | na |  | 0 | 0 |  | na | na |  | 0 | 0 | Carbon | na | 8000 | na |  | ZnO-nw | na | na | 300 | 0 | 0 | SLG | AZO | 0.1 | 0.48 | 10.33 | 0.31 | 1.51 | 1.6
40128 | MA | na | na | 1 | 0 | 0 | Pb | 1 | I | na | 3 | 0 | Cl |  |  | na | na |  | 0 | 0 |  | na | na |  | 0 | 0 | Carbon | na | 8000 | na |  | ZnO-nw | na | na | 300 | 0 | 0 | SLG | AZO | 0.1 | 0.68 | 15.53 | 0.25 | 2.71 | 1.6
40129 | MA | na | na | 1 | 0 | 0 | Pb | 1 | I | na | 3 | 0 | Cl |  |  | na | na |  | 0 | 0 |  | na | na |  | 0 | 0 | Carbon | na | 8000 | na |  | ZnO-nw | na | na | 300 | 0 | 0 | SLG | AZO | 0.1 | 0.86 | 14.87 | 0.28 | 3.62 | 1.6
40130 | MA | na | na | 1 | 0 | 0 | Pb | 1 | I | na | 3 | 0 | Cl |  | DMF | na | na | 1 | 0 | 0 | 90 | na | na | 60 | 0 | 0 | Al | na | 100 | PEDOT:PSS | 35 | PCBM-60 | na | na | 45 | 0 | 0 | SLG | ITO | 0.0725 | 0.98 | 17.29 | 0.727 | 12.3 | 1.6
40131 | MA | na | na | 1 | 0 | 0 | Pb | 1 | I | na | 3 | 0 | Cl |  | DMF | na | na | 1 | 0 | 0 | 90 | na | na | 60 | 0 | 0 | Al | na | 100 | PEDOT:PSS | 35 | C60-N | na | na | 45 | 0 | 0 | SLG | ITO | 0.0725 | 1.02 | 21.24 | 0.764 | 16.6 | 1.6
40132 | MA | na | na | 1 | 0 | 0 | Pb | 1 | I | na | 3 | 0 |  |  | DMF | na | IPA | 1 | 0 | 1 | 70 | na | 70 | 30 | 0 | 30 | Au | na | 80 | Spiro-MeOTAD | 150 | TiO2-c | TiO2-nw | na |  | 100 | 0 | SLG | FTO | 0.285 | 0.867 | 10.57 | 0.632 | 6.06 | 1.6
40133 | MA | na | na | 1 | 0 | 0 | Pb | 1 | I | na | 3 | 0 |  |  | DMF | na | IPA | 1 | 0 | 1 | 70 | na | 70 | 30 | 0 | 30 | Au | na | 80 | Spiro-MeOTAD | 150 | TiO2-c | TiO2-nw | na |  | 100 | 0 | SLG | FTO | 0.285 | 0.857 | 6.04 | 0.6 | 3.24 | 1.6
40134 | MA | na | na | 1 | 0 | 0 | Pb | 1 | I | na | 3 | 0 |  |  | DMF | na | IPA | 1 | 0 | 1 | 70 | na | 70 | 30 | 0 | 30 | Au | na | 80 | Spiro-MeOTAD | 150 | TiO2-c | TiO2-nw | na |  | 200 | 0 | SLG | FTO | 0.285 | 0.973 | 14.39 | 0.637 | 9.29 | 1.6
40135 | MA | na | na | 1 | 0 | 0 | Pb | 1 | I | na | 3 | 0 |  |  | DMF | na | IPA | 1 | 0 | 1 | 70 | na | 70 | 30 | 0 | 30 | Au | na | 80 | Spiro-MeOTAD | 150 | TiO2-c | TiO2-nw | na |  | 200 | 0 | SLG | FTO | 0.285 | 0.95 | 16.68 | 0.639 | 10.53 | 1.6
40136 | MA | na | na | 1 | 0 | 0 | Pb | 1 | I | na | 3 | 0 |  |  | DMF | na | IPA | 1 | 0 | 1 | 70 | na | 70 | 30 | 0 | 30 | Au | na | 80 | Spiro-MeOTAD | 150 | TiO2-c | TiO2-nw | na |  | 300 | 0 | SLG | FTO | 0.285 | 0.949 | 18.25 | 0.588 | 10.22 | 1.6
40137 | MA | na | na | 1 | 0 | 0 | Pb | 1 | I | na | 3 | 0 |  |  | DMF | na | IPA | 1 | 0 | 1 | 70 | na | 70 | 30 | 0 | 30 | Au | na | 80 | Spiro-MeOTAD | 150 | TiO2-c | TiO2-nw | na |  | 300 | 0 | SLG | FTO | 0.285 | 0.85 | 18.02 | 0.609 | 9.75 | 1.6
40138 | MA | na | na | 1 | 0 | 0 | Pb | 1 | I | na | 3 | 0 |  |  | DMF | na | IPA | 1 | 0 | 1 | 70 | na | 70 | 30 | 0 | 30 | Au | na | 80 | Spiro-MeOTAD | 150 | TiO2-c | TiO2-nw | na |  | 500 | 0 | SLG | FTO | 0.285 | 0.8 | 15.67 | 0.523 | 6.82 | 1.6
40139 | MA | na | na | 1 | 0 | 0 | Pb | 1 | I | na | 3 | 0 |  |  | DMF | na | IPA | 1 | 0 | 1 | 70 | na | 70 | 30 | 0 | 30 | Au | na | 80 | PTAA |  | TiO2-c | TiO2-nw | na |  | 200 | 0 | SLG | FTO | 0.285 | 0.825 | 7.29 | 0.576 | 3.62 | 1.6
40140 | MA | na | na | 1 | 0 | 0 | Pb | 1 | I | na | 3 | 0 |  |  | DMF | na | IPA | 1 | 0 | 1 | 70 | na | 70 | 30 | 0 | 30 | Au | na | 80 | Spiro-MeOTAD | 150 | TiO2-c | TiO2-mp | na |  |  | 0 | SLG | FTO | 0.285 |  |  |  |  | 1.6
40141 | MA | na | na | 1 | 0 | 0 | Pb | 1 | I | na | 3 | 0 |  |  | DMF | na | IPA | 1 | 0 | 1 | 70 | na | 100 |  | 0 | 20 | Ag | na | 100 | Spiro-MeOTAD |  | TiO2-c | TiO2-mp | na | 50 |  | 0 | SLG | FTO | 0.1 | 0.97 | 24.06 | 0.747 | 17.42 | 1.6
40143 | Cs | na | na | 3 | 0 | 0 | Bi | 2 | I | na | 9 | 0 |  |  | DMF | na | na | 1 | 0 | 0 | 100 | na | na | 15 | 0 | 0 | Au | na | 80 | Spiro-MeOTAD |  | TiO2-c | TiO2-mp | na |  |  | 0 | SLG | FTO | 0.2 | 0.5 | 0.2 | 0.389 | 0.04 | 2
40144 | Cs | na | na | 3 | 0 | 0 | Bi | 2 | I | na | 9 | 0 |  |  | DMF | na | na | 1 | 0 | 0 | 100 | na | na | 15 | 0 | 0 | Au | na | 80 | Spiro-MeOTAD |  | TiO2-c | TiO2-mp | na |  |  | 0 | SLG | FTO | 0.2 | 0.51 | 0.25 | 0.653 | 0.08 | 2
40145 | Cs | na | na | 3 | 0 | 0 | Bi | 2 | I | na | 9 | 0 |  |  | DMF | na | na | 1 | 0 | 0 | 100 | na | na | 15 | 0 | 0 | Au | na | 80 | Spiro-MeOTAD |  | TiO2-c | TiO2-mp | na |  |  | 0 | SLG | FTO | 0.2 | 0.5 | 0.41 | 0.631 | 0.13 | 2
40146 | Cs | na | na | 3 | 0 | 0 | Bi | 2 | I | na | 9 | 0 |  |  | DMF | na | na | 1 | 0 | 0 | 100 | na | na | 15 | 0 | 0 | Au | na | 80 | Spiro-MeOTAD |  | TiO2-c | TiO2-mp | na |  |  | 0 | SLG | FTO | 0.2 | 0.49 | 0.67 | 0.636 | 0.21 | 2
40147 | Cs | na | na | 3 | 0 | 0 | Bi | 2 | I | na | 9 | 0 |  |  | DMF | na | na | 1 | 0 | 0 | 100 | na | na | 15 | 0 | 0 | Au | na | 80 | Spiro-MeOTAD |  | TiO2-c | TiO2-mp | na |  |  | 0 | SLG | FTO | 0.2 | 0.43 | 0.33 | 0.702 | 0.1 | 2
40148 | Cs | na | na | 3 | 0 | 0 | Bi | 2 | I | na | 9 | 0 |  |  | DMF | na | na | 1 | 0 | 0 | 100 | na | na | 15 | 0 | 0 | Au | na | 80 | Spiro-MeOTAD |  | TiO2-c | TiO2-mp | na |  |  | 0 | SLG | FTO | 0.2 | 0.4 | 0.32 | 0.685 | 0.09 | 2
40149 | Cs | na | na | 3 | 0 | 0 | Bi | 2 | I | na | 9 | 0 |  |  | DMF | na | na | 1 | 0 | 0 | 100 | na | na | 15 | 0 | 0 | Au | na | 80 | Spiro-MeOTAD |  | TiO2-c | na | na |  | 0 | 0 | SLG | FTO | 0.2 | 0.52 | 0.04 | 0.452 | 0.009 | 2
40150 | Cs | na | na | 3 | 0 | 0 | Bi | 2 | I | na | 9 | 0 |  |  | DMF | na | na | 1 | 0 | 0 | 100 | na | na | 15 | 0 | 0 | Au | na | 80 | PolyTPD |  | TiO2-c | TiO2-mp | na |  |  | 0 | SLG | FTO | 0.2 | 0.32 | 0.12 | 0.349 | 0.013 | 2
40151 | Cs | na | na | 3 | 0 | 0 | Bi | 2 | I | na | 9 | 0 |  |  | DMF | na | na | 1 | 0 | 0 | 100 | na | na | 15 | 0 | 0 | Au | na | 80 | PTAA |  | TiO2-c | TiO2-mp | na |  |  | 0 | SLG | FTO | 0.2 | 0.53 | 0.11 | 0.564 | 0.034 | 2
40152 | Cs | na | na | 3 | 0 | 0 | Bi | 2 | I | na | 9 | 0 |  |  | DMF | na | na | 1 | 0 | 0 | 100 | na | na | 15 | 0 | 0 | Au | na | 80 | NiO |  | TiO2-c | TiO2-mp | na |  |  | 0 | SLG | FTO | 0.2 | 0.69 | 0.15 | 0.283 | 0.03 | 2
40153 | Cs | na | na | 3 | 0 | 0 | Bi | 2 | I | na | 9 | 0 |  |  | DMF | na | na | 1 | 0 | 0 | 100 | na | na | 15 | 0 | 0 | Au | na | 80 | Spiro-MeOTAD |  | TiO2-c | TiO2-mp | na |  |  | 0 | SLG | FTO | 0.2 | 0.61 | 0.13 | 0.55 | 0.046 | 2
40154 | Cs | na | na | 3 | 0 | 0 | Bi | 2 | I | na | 9 | 0 |  |  | DMF | na | na | 1 | 0 | 0 | 100 | na | na | 15 | 0 | 0 | Au | na | 80 | Spiro-MeOTAD |  | TiO2-c | TiO2-mp | na |  |  | 0 | SLG | FTO | 0.2 | 0.54 | 0.06 | 0.652 | 0.02 | 2
40155 | Cs | na | na | 3 | 0 | 0 | Bi | 2 | I | na | 9 | 0 |  |  | DMF | na | na | 1 | 0 | 0 | 100 | na | na | 15 | 0 | 0 | Au | na | 80 | Spiro-MeOTAD |  | TiO2-c | TiO2-mp | na |  |  | 0 | SLG | FTO | 0.2 | 0.62 | 0.08 | 0.756 | 0.04 | 2
40156 | MA | na | na | 1 | 0 | 0 | Pb | 1 | I | na | 3 | 0 |  |  | DMF | na | na | 1 | 0 | 0 | 60 | na | na | 1 | 0 | 0 | Au | na | 80 | P3HT |  | TiO2-c | TiO2-nc | na |  |  | 0 | SLG | FTO | 0.2 | 0.698 | 13.6 | 0.47 | 4.45 | 1.58
40157 | AN | MA | na | 0.03 | 0.97 | 0 | Pb | 1 | I | na | 3 | 0 | Anilinium Iodide |  | DMF | na | na | 1 | 0 | 0 | 60 | na | na | 1 | 0 | 0 | Au | na | 80 | P3HT |  | TiO2-c | TiO2-nc | na |  |  | 0 | SLG | FTO | 0.2 | 0.68 | 17.1 | 0.49 | 5.7 | 1.58
40158 | MA | na | na | 1 | 0 | 0 | Pb | 1 | I | na | 3 | 0 |  |  | DMF | na | na | 1 | 0 | 0 | 60 | na | na | 1 | 0 | 0 | Au | na | 80 | P3HT |  | TiO2-c | TiO2-nc | na |  |  | 0 | SLG | FTO | 0.2 | 0.7 | 11.5 | 0.43 | 3.5 | 1.58
40159 | AN | MA | na | 1.4999999999999999E-2 | 0.98499999999999999 | 0 | Pb | 1 | I | na | 3 | 0 | Anilinium Iodide | 1.5 | DMF | na | na | 1 | 0 | 0 | 60 | na | na | 1 | 0 | 0 | Au | na | 80 | P3HT |  | TiO2-c | TiO2-nc | na |  |  | 0 | SLG | FTO | 0.2 | 0.65 | 12 | 0.51 | 4 | 1.58
40160 | AN | MA | na | 0.03 | 0.97 | 0 | Pb | 1 | I | na | 3 | 0 | Anilinium Iodide | 3 | DMF | na | na | 1 | 0 | 0 | 60 | na | na | 1 | 0 | 0 | Au | na | 80 | P3HT |  | TiO2-c | TiO2-nc | na |  |  | 0 | SLG | FTO | 0.2 | 0.65 | 15 | 0.46 | 4.5 | 1.58
40161 | AN | MA | na | 0.06 | 0.94 | 0 | Pb | 1 | I | na | 3 | 0 | Anilinium Iodide | 6 | DMF | na | na | 1 | 0 | 0 | 60 | na | na | 1 | 0 | 0 | Au | na | 80 | P3HT |  | TiO2-c | TiO2-nc | na |  |  | 0 | SLG | FTO | 0.2 | 0.65 | 11 | 0.38 | 2.75 | 1.58
40162 | AN | MA | na | 0.09 | 0.91 | 0 | Pb | 1 | I | na | 3 | 0 | Anilinium Iodide | 9 | DMF | na | na | 1 | 0 | 0 | 60 | na | na | 1 | 0 | 0 | Au | na | 80 | P3HT |  | TiO2-c | TiO2-nc | na |  |  | 0 | SLG | FTO | 0.2 | 0.65 | 10 | 0.38 | 2.5 | 1.58
40163 | AN | MA | na | 0.5 | 0.5 | 0 | Pb | 1 | I | na | 3 | 0 | Anilinium Iodide | 50 | DMF | na | na | 1 | 0 | 0 | 60 | na | na | 1 | 0 | 0 | Au | na | 80 | P3HT |  | TiO2-c | TiO2-nc | na |  |  | 0 | SLG | FTO | 0.2 | 0.55 | 9 | 0.3 | 1.5 | 1.58
40164 | MA | na | na | 1 | 0 | 0 | Pb | 1 | I | na | 3 | 0 | DMSO | 1 | DMF | na | na | 1 | 0 | 0 | 100 | na | na | 20 | 0 | 0 | Au | na | 100 | ODA-FeS2-np | 135 | TiO2-c | TiO2-mp | na |  |  | 0 | SLG | FTO | 0.1 | 0.95 | 20.96 | 0.63 | 12.56 | 1.6
40165 | MA | na | na | 1 | 0 | 0 | Pb | 1 | I | na | 3 | 0 | DMSO | 1 | DMF | na | na | 1 | 0 | 0 | 100 | na | na | 20 | 0 | 0 | Au | na | 100 | ODA-FeS2-np | 135 | TiO2-c | TiO2-mp | na |  |  | 0 | SLG | FTO | 0.1 | 0.93 | 19 | 0.63 | 11.5 | 1.6
40167 | MA | na | na | 1 | 0 | 0 | Pb | 1 | I | na | 3 | 0 | DMSO | 1 | DMF | na | na | 1 | 0 | 0 | 100 | na | na | 20 | 0 | 0 | Au | na | 100 | Spiro-MeOTAD |  | TiO2-c | TiO2-mp | na |  |  | 0 | SLG | FTO | 0.1 | 0.98 | 20.88 | 0.74 | 15.14 | 1.6
40168 | MA | na | na | 1 | 0 | 0 | Pb | 1 | I | na | 3 | 0 | Cl |  | DMF | na | na | 1 | 0 | 0 | 20 | 90 | na | 30 | 180 | 0 | Al | na | 120 | PEDOT:PSS | 35 | PCBM-60 | na | na | 100 | 0 | 0 | SLG | ITO | 0.045 | 0.85 | 20.17 | 0.619 | 10.61 | 1.6
40169 | MA | na | na | 1 | 0 | 0 | Pb | 1 | I | na | 3 | 0 | Cl |  | DMF | na | na | 1 | 0 | 0 | 20 | 90 | na | 30 | 180 | 0 | Al | na | 120 | PEDOT:PSS | 35 | PCBM-60 | na | na | 100 | 0 | 0 | SLG | ITO | 0.045 | 0.85 | 21.41 | 0.628 | 11.43 | 1.6
40170 | MA | na | na | 1 | 0 | 0 | Pb | 1 | I | na | 3 | 0 | Cl |  | DMF | na | na | 1 | 0 | 0 | 20 | 90 | na | 30 | 180 | 0 | Al | na | 120 | PEDOT:PSS | 35 | PCBM-60 | na | na | 100 | 0 | 0 | SLG | ITO | 0.045 | 0.85 | 19.81 | 0.601 | 10.12 | 1.6
40171 | MA | na | na | 1 | 0 | 0 | Pb | 1 | I | na | 3 | 0 | Cl |  | DMF | na | na | 1 | 0 | 0 | 20 | 90 | na | 30 | 180 | 0 | Al | na | 120 | PEDOT:PSS | 35 | PCBM-60 | na | na | 100 | 0 | 0 | SLG | ITO | 0.045 | 0.85 | 19.74 | 0.595 | 9.99 | 1.6
40172 | MA | na | na | 1 | 0 | 0 | Pb | 1 | I | na | 3 | 0 | Cl |  | DMF | na | na | 1 | 0 | 0 | 20 | 90 | na | 30 | 180 | 0 | Al | na | 120 | PEDOT:PSS | 35 | PCBM-60 | na | na | 100 | 0 | 0 | SLG | ITO | 0.045 | 0.75 | 18.56 | 0.575 | 8 | 1.6
40173 | MA | na | na | 1 | 0 | 0 | Pb | 1 | I | na | 3 | 0 | Cl |  | DMF | na | na | 1 | 0 | 0 | 20 | 90 | na | 30 | 180 | 0 | Al | na | 120 | PEDOT:PSS | 35 | PCBM-60 | na | na | 100 | 0 | 0 | SLG | ITO | 0.045 | 0.9 | 22.59 | 0.695 | 14.13 | 1.6
40174 | MA | na | na | 1 | 0 | 0 | Pb | 1 | I | na | 3 | 0 | Cl |  | DMF | na | na | 1 | 0 | 0 | 20 | 90 | na | 30 | 180 | 0 | Al | na | 120 | PEDOT:PSS | 35 | PCBM-60 | na | na | 100 | 0 | 0 | SLG | ITO | 0.045 | 0.85 | 21.41 | 0.628 | 11.43 | 1.6
40175 | MA | na | na | 1 | 0 | 0 | Pb | 1 | I | na | 3 | 0 | Cl |  | DMF | na | na | 1 | 0 | 0 | 20 | 90 | na | 30 | 180 | 0 | Al | na | 120 | PEDOT:PSS | 35 | PCBM-60 | na | na | 100 | 0 | 0 | SLG | ITO | 0.045 | 0.8 | 20.26 | 0.627 | 10.13 | 1.6
40176 | (F3EA) | BA | MA | 0.12 | 1.88 | 3 | Pb | 4 | I | na | 13 | 0 |  |  | DMF | na | na | 1 | 0 | 0 | 80 | na | na |  | 0 | 0 | Ag | na | 120 | PEDOT:PSS |  | PCBM-60 | BCP | na |  |  | 0 | SLG | ITO | 0.09408 | 1.02 | 16.08 | 0.763 | 12 | 1.65
40177 | (F3EA) | BA | MA | 0.12 | 1.88 | 3 | Pb | 4 | I | na | 13 | 0 |  |  | DMF | na | na | 1 | 0 | 0 | 80 | na | na |  | 0 | 0 | Ag | na | 120 | PEDOT:PSS |  | PCBM-60 | BCP | na |  |  | 0 | SLG | ITO | 0.09408 | 1.02 | 17.56 | 0.736 | 13.21 | 1.65
40178 | BA | MA | na | 2 | 3 | 0 | Pb | 4 | I | na | 13 | 0 |  |  | DMF | na | na | 1 | 0 | 0 | 80 | na | na |  | 0 | 0 | Ag | na | 120 | PEDOT:PSS |  | PCBM-60 | BCP | na |  |  | 0 | SLG | ITO | 0.09408 | 0.94 | 14.92 | 0.75 | 10.5 | 1.66
40179 | BA | MA | na | 2 | 3 | 0 | Pb | 4 | I | na | 13 | 0 |  |  | DMF | na | na | 1 | 0 | 0 | 80 | na | na |  | 0 | 0 | Ag | na | 120 | PEDOT:PSS |  | PCBM-60 | BCP | na |  |  | 0 | SLG | ITO | 0.09408 | 0.94 | 15.5 | 0.72 | 10.5 | 1.66
40180 | (F3EA) | BA | MA | 0.04 | 1.96 | 3 | Pb | 4 | I | na | 13 | 0 |  |  | DMF | na | na | 1 | 0 | 0 | 80 | na | na |  | 0 | 0 | Ag | na | 120 | PEDOT:PSS |  | PCBM-60 | BCP | na |  |  | 0 | SLG | ITO | 0.09408 | 0.95 | 15.08 | 0.773 | 11.06 | 1.66
40181 | (F3EA) | BA | MA | 0.12 | 1.88 | 3 | Pb | 4 | I | na | 13 | 0 |  |  | DMF | na | na | 1 | 0 | 0 | 80 | na | na |  | 0 | 0 | Ag | na | 120 | PEDOT:PSS |  | PCBM-60 | BCP | na |  |  | 0 | SLG | ITO | 0.09408 | 0.97 | 15 | 0.77 | 11.21 | 1.65
40182 | (F3EA) | BA | MA | 0.12 | 1.88 | 3 | Pb | 4 | I | na | 13 | 0 |  |  | DMF | na | na | 1 | 0 | 0 | 80 | na | na |  | 0 | 0 | Ag | na | 120 | PEDOT:PSS |  | PCBM-60 | BCP | na |  |  | 0 | SLG | ITO | 0.09408 | 1.02 | 16.08 | 0.763 | 12.51 | 1.65
40183 | (F3EA) | BA | MA | 0.2 | 1.8 | 3 | Pb | 4 | I | na | 13 | 0 |  |  | DMF | na | na | 1 | 0 | 0 | 80 | na | na |  | 0 | 0 | Ag | na | 120 | PEDOT:PSS |  | PCBM-60 | BCP | na |  |  | 0 | SLG | ITO | 0.09408 | 0.95 | 12.5 | 0.784 | 9.35 | 1.64
40203 | MA | na | na | 1 | 0 | 0 | Pb | 1 | I | na | 3 | 0 |  |  |  | na | na |  | 0 | 0 |  | na | na |  | 0 | 0 | Au | na | 100 | Spiro-MeOTAD |  | ZnO-c | na | na | 40 | 0 | 0 | SLG | ITO | 0.0707 | 1.06 | 21.41 | 0.66 | 14.87 | 1.6
40204 | MA | na | na | 1 | 0 | 0 | Pb | 1 | I | na | 3 | 0 |  |  |  | na | na |  | 0 | 0 |  | na | na |  | 0 | 0 | Au | na | 100 | Spiro-MeOTAD |  | ZnO | 1,2-ethanedithiol | na | 40 |  | 0 | SLG | ITO | 0.0707 | 1.08 | 22.54 | 0.75 | 17.97 | 1.6
40210 | MA | na | na | 1 | 0 | 0 | Pb | 1 | I | na | 3 | 0 |  |  |  | na | na |  | 0 | 0 | 90 | na | na | 30 | 0 | 0 | Ag | na | 100 | Spiro-MeOTAD |  | CdSe-QDs | na | na | 50 | 0 | 0 | SLG | ITO | 0.052 | 0.95 | 16.7 | 0.5 | 7.9 | 1.6
40211 | MA | na | na | 1 | 0 | 0 | Pb | 1 | I | na | 3 | 0 |  |  |  | na | na |  | 0 | 0 | 90 | na | na | 30 | 0 | 0 | Ag | na | 100 | Spiro-MeOTAD |  | CdSe-QDs | na | na | 50 | 0 | 0 | SLG | ITO | 0.052 | 0.95 | 18.3 | 0.56 | 9.7 | 1.6
40212 | MA | na | na | 1 | 0 | 0 | Pb | 1 | I | na | 3 | 0 |  |  |  | na | na |  | 0 | 0 | 90 | na | na | 30 | 0 | 0 | Ag | na | 100 | Spiro-MeOTAD |  | CdSe-QDs | na | na | 50 | 0 | 0 | SLG | ITO | 0.052 | 0.99 | 17.6 | 0.62 | 10.7 | 1.6
40213 | MA | na | na | 1 | 0 | 0 | Pb | 1 | I | na | 3 | 0 |  |  |  | na | na |  | 0 | 0 | 90 | na | na | 30 | 0 | 0 | Ag | na | 100 | Spiro-MeOTAD |  | CdSe-QDs | na | na | 50 | 0 | 0 | SLG | ITO | 0.052 | 0.99 | 17.44 | 0.679 | 11.68 | 1.6
40214 | MA | na | na | 1 | 0 | 0 | Pb | 1 | I | na | 3 | 0 |  |  |  | na | na |  | 0 | 0 | 90 | na | na | 30 | 0 | 0 | Ag | na | 100 | Spiro-MeOTAD |  | CdSe-QDs | na | na | 50 | 0 | 0 | SLG | ITO | 0.052 | 0.96 | 16.7 | 0.56 | 9 | 1.6
40215 | MA | na | na | 1 | 0 | 0 | Pb | 1 | I | na | 3 | 0 |  |  |  | na | na |  | 0 | 0 | 90 | na | na | 30 | 0 | 0 | Ag | na | 100 | Spiro-MeOTAD |  | CdSe-QDs | na | na | 25 | 0 | 0 | SLG | ITO | 0.052 | 0.95 | 16.5 | 0.46 | 7.3 | 1.6
40216 | MA | na | na | 1 | 0 | 0 | Pb | 1 | I | na | 3 | 0 |  |  |  | na | na |  | 0 | 0 | 90 | na | na | 30 | 0 | 0 | Ag | na | 100 | Spiro-MeOTAD |  | CdSe-QDs | na | na | 75 | 0 | 0 | SLG | ITO | 0.052 | 0.95 | 16.2 | 0.47 | 7.3 | 1.6
40217 | MA | na | na | 1 | 0 | 0 | Pb | 1 | I | na | 3 | 0 |  |  |  | na | na |  | 0 | 0 | 90 | na | na | 30 | 0 | 0 | Ag | na | 100 | Spiro-MeOTAD |  | TiO2-c | na | na | 50 | 0 | 0 | SLG | ITO | 0.052 | 0.85 | 18.9 | 0.56 | 9 | 1.6
40218 | MA | na | na | 1 | 0 | 0 | Pb | 1 | I | na | 3 | 0 |  |  |  | na | na |  | 0 | 0 | 90 | na | na | 30 | 0 | 0 | Ag | na | 100 | Spiro-MeOTAD |  | TiO2-c | na | na | 50 | 0 | 0 | SLG | ITO | 0.052 | 0.85 | 19.52 | 0.525 | 8.66 | 1.6
40219 | MA | na | na | 1 | 0 | 0 | Pb | 1 | I | na | 3 | 0 |  |  |  | na | na |  | 0 | 0 | 90 | na | na | 30 | 0 | 0 | Ag | na | 100 | Spiro-MeOTAD |  | na | na | na |  | 0 | 0 | SLG | ITO | 0.052 | 0.11 | 5.08 | 0.2 | 0.15 | 1.6
40224 | MA | na | na | 1 | 0 | 0 | Pb | 1 | I | na | 3 | 0 |  |  | DMF | na | IPA | 1 | 0 | 1 | 70 | na | 70 | 60 | 0 | 60 | Au | na | 80 | na |  | TiO2-c | TiO2-mp | na | 30 | 200 | 0 | SLG | FTO | 0.04 | 0.68 | 7.74 | 0.63 | 3.3 | 1.6
40225 | MA | na | na | 1 | 0 | 0 | Pb | 1 | I | na | 3 | 0 |  |  | DMF | na | IPA | 1 | 0 | 1 | 70 | na | 70 | 60 | 0 | 60 | Au | na | 80 | SWCNTs |  | TiO2-c | TiO2-mp | na | 30 | 200 | 0 | SLG | FTO | 0.04 | 0.73 | 10.47 | 0.64 | 4.9 | 1.6
40227 | MA | na | na | 1 | 0 | 0 | Pb | 1 | I | na | 3 | 0 |  |  | DMF | na | IPA | 1 | 0 | 1 | 70 | na | 70 | 60 | 0 | 60 | Au | na | 80 | Spiro-MeOTAD |  | TiO2-c | TiO2-mp | na | 30 | 200 | 0 | SLG | FTO | 0.04 | 0.94 | 19 | 0.68 | 12.1 | 1.6
40229 | MA | na | na | 1 | 0 | 0 | Pb | 1 | I | na | 3 | 0 |  |  | DMF | na | IPA | 1 | 0 | 1 | 70 | na | 70 | 60 | 0 | 60 | Au | na | 80 | PMMA |  | TiO2-c | TiO2-mp | na | 30 | 200 | 0 | SLG | FTO | 0.04 | 0.69 | 4.71 | 0.38 | 1.2 | 1.6
40230 | MA | na | na | 1 | 0 | 0 | Pb | 1 | I | na | 3 | 0 |  |  | DMF | na | IPA | 1 | 0 | 1 | 70 | na | 70 | 60 | 0 | 60 | Au | na | 80 | Graphene oxide |  | TiO2-c | TiO2-mp | na | 30 | 200 | 0 | SLG | FTO | 0.04 | 0.76 | 8.16 | 0.42 | 2.6 | 1.6
40237 | MA | na | na | 1 | 0 | 0 | Pb | 1 | I | na | 3 | 0 |  |  | DMF | DMSO | na | 87 | 13 | 0 | 60 | 100 | na | 1 | 10 | 0 | Ag | na |  | PTAA |  | PCBM-60 | na | na |  | 0 | 0 | SLG | ITO | 1 | 1.03 | 18 | 0.55 | 9.5 | 1.6
40247 | MA | na | na | 1 | 0 | 0 | Pb | 1 | I | na | 3 | 0 | MACl | 10 | acetonitrile | DMSO | IPA | 3 | 7 | 1 |  | na | 105 |  | 0 | 10 | Au | na |  | Spiro-MeOTAD |  | TiO2-c | TiO2-mp | na |  | 150 | 0 | SLG | FTO | 0.09 | 1.04 | 17.41 | 0.72 | 13.15 | 1.6
40249 | MA | na | na | 1 | 0 | 0 | Pb | 1 | I | na | 3 | 0 | MACl | 10 | acetonitrile | DMSO | IPA | 3 | 7 | 1 |  | na | 105 |  | 0 | 10 | Au | na |  | Spiro-MeOTAD |  | TiO2-c | TiO2-mp | na |  | 150 | 0 | SLG | FTO | 0.09 | 1.025 | 17.5 | 0.7 | 12 | 1.6
40254 | FA | MA | na | 0.8 | 0.2 | 0 | Pb | 1 | Br | I | 0.22 | 1 |  |  | DMF | na | na | 1 | 0 | 0 | 130 | na | na | 10 | 0 | 0 | Ag | na | 100 | Poly(3-bromothiophene) |  | C60 | BCP | na | 40 | 10 | 0 | SLG | ITO | 0.1 | 1.02 | 22.2 | 0.798 | 18.1 | 1.53
40255 | MA | na | na | 1 | 0 | 0 | Pb | 1 | Br | I | 0.4 | 2.6 |  |  | DMF | na | na | 1 | 0 | 0 | 100 | na | na | 10 | 0 | 0 | Ag | na | 100 | Poly(3-bromothiophene) |  | C60 | BCP | na | 40 | 10 | 0 | SLG | ITO | 0.1 | 1.05 | 20.5 | 0.74 | 16 | 1.67
40256 | MA | na | na | 1 | 0 | 0 | Pb | 1 | Br | I | 0.4 | 2.6 |  |  | DMF | na | na | 1 | 0 | 0 | 110 | na | na | 10 | 0 | 0 | Ag | na | 100 | Poly(3-bromothiophene) |  | C60 | BCP | na | 40 | 10 | 0 | SLG | ITO | 0.1 | 1.06 | 20.7 | 0.76 | 16.5 | 1.67
40257 | MA | na | na | 1 | 0 | 0 | Pb | 1 | Br | I | 0.4 | 2.6 |  |  | DMF | na | na | 1 | 0 | 0 | 110 | na | na | 10 | 0 | 0 | Ag | na | 100 | Poly(3-bromothiophene) |  | C60 | BCP | na | 40 | 10 | 0 | SLG | ITO | 0.1 | 1.07 | 20.6 | 0.784 | 17.3 | 1.67
40258 | MA | na | na | 1 | 0 | 0 | Pb | 1 | Br | I | 0.4 | 2.6 |  |  | DMF | na | na | 1 | 0 | 0 | 120 | na | na | 10 | 0 | 0 | Ag | na | 100 | Poly(3-bromothiophene) |  | C60 | BCP | na | 40 | 10 | 0 | SLG | ITO | 0.1 | 1.05 | 19.9 | 0.75 | 15.6 | 1.67
40259 | MA | na | na | 1 | 0 | 0 | Pb | 1 | Br | I | 0.4 | 2.6 |  |  | DMF | na | na | 1 | 0 | 0 | 130 | na | na | 10 | 0 | 0 | Ag | na | 100 | Poly(3-bromothiophene) |  | C60 | BCP | na | 40 | 10 | 0 | SLG | ITO | 0.1 | 1.03 | 19.3 | 0.72 | 14.5 | 1.67
40260 | FA | MA | na | 0.4 | 0.6 | 0 | Pb | 1 | Br | I | 0.6 | 2.4 |  |  | DMF | na | na | 1 | 0 | 0 | 130 | na | na | 10 | 0 | 0 | Ag | na | 100 | Poly(3-bromothiophene) |  | C60 | BCP | na | 40 | 10 | 0 | SLG | ITO | 0.1 | 1.07 | 17.4 | 0.7 | 13.1 | 1.68
40261 | FA | MA | na | 0.4 | 0.6 | 0 | Pb | 1 | Br | I | 0.6 | 2.4 |  |  | DMF | na | na | 1 | 0 | 0 | 130 | na | na | 10 | 0 | 0 | Ag | na | 100 | Poly(3-bromothiophene) |  | C60 | BCP | na | 40 | 10 | 0 | SLG | ITO | 0.1 | 1.06 | 17.8 | 0.72 | 13.6 | 1.68
40262 | FA | MA | na | 0.6 | 0.4 | 0 | Pb | 1 | Br | I | 0.4 | 2.6 |  |  | DMF | na | na | 1 | 0 | 0 | 130 | na | na | 10 | 0 | 0 | Ag | na | 100 | Poly(3-bromothiophene) |  | C60 | BCP | na | 40 | 10 | 0 | SLG | ITO | 0.1 | 1.04 | 20.9 | 0.73 | 16 | 1.58
40263 | FA | MA | na | 0.6 | 0.4 | 0 | Pb | 1 | Br | I | 0.4 | 2.6 |  |  | DMF | na | na | 1 | 0 | 0 | 130 | na | na | 10 | 0 | 0 | Ag | na | 100 | Poly(3-bromothiophene) |  | C60 | BCP | na | 40 | 10 | 0 | SLG | ITO | 0.1 | 1.04 | 20.9 | 0.77 | 16.7 | 1.58
40264 | FA | MA | na | 0.8 | 0.2 | 0 | Pb | 1 | Br | I | 0.2 | 2.8 |  |  | DMF | na | na | 1 | 0 | 0 | 120 | na | na | 10 | 0 | 0 | Ag | na | 100 | Poly(3-bromothiophene) |  | C60 | BCP | na | 40 | 10 | 0 | SLG | ITO | 0.1 | 0.94 | 19.9 | 0.67 | 13.5 | 1.53
40265 | FA | MA | na | 0.8 | 0.2 | 0 | Pb | 1 | Br | I | 0.22 | 1 |  |  | DMF | na | na | 1 | 0 | 0 | 130 | na | na | 10 | 0 | 0 | Ag | na | 100 | Poly(3-bromothiophene) |  | C60 | BCP | na | 40 | 10 | 0 | SLG | ITO | 0.1 | 1.01 | 21.8 | 0.76 | 16.9 | 1.53
40266 | FA | MA | na | 0.8 | 0.2 | 0 | Pb | 1 | Br | I | 0.2 | 2.8 |  |  | DMF | na | na | 1 | 0 | 0 | 140 | na | na | 10 | 0 | 0 | Ag | na | 100 | Poly(3-bromothiophene) |  | C60 | BCP | na | 40 | 10 | 0 | SLG | ITO | 0.1 | 0.97 | 18.2 | 0.66 | 12 | 1.53
40267 | MA | na | na | 1 | 0 | 0 | Pb | 1 | Br | I | 0.2 | 2.8 |  |  | DMF | na | na | 1 | 0 | 0 | 100 | na | na | 10 | 0 | 0 | Ag | na | 100 | Poly(3-bromothiophene) |  | C60 | BCP | na | 40 | 10 | 0 | SLG | ITO | 0.1 | 1.02 | 21.1 | 0.77 | 16.6 | 1.63
40268 | MA | na | na | 1 | 0 | 0 | Pb | 1 | Br | I | 0.4 | 2.6 |  |  | DMF | na | na | 1 | 0 | 0 | 100 | na | na | 10 | 0 | 0 | Ag | na | 100 | Poly(3-bromothiophene) |  | C60 | BCP | na | 40 | 10 | 0 | SLG | ITO | 0.1 | 1.05 | 20.7 | 0.73 | 15.9 | 1.67
40269 | MA | na | na | 1 | 0 | 0 | Pb | 1 | Br | I | 0.6 | 2.4 |  |  | DMF | na | na | 1 | 0 | 0 | 100 | na | na | 10 | 0 | 0 | Ag | na | 100 | Poly(3-bromothiophene) |  | C60 | BCP | na | 40 | 10 | 0 | SLG | ITO | 0.1 | 1.09 | 19.5 | 0.65 | 13.8 | 1.7
40270 | MA | na | na | 1 | 0 | 0 | Pb | 1 | I | na | 3 | 0 |  |  | DMF | DMSO | na | 1 | 4 | 0 | 120 | na | na | 30 | 0 | 0 | Au | na | 50 | CuSCN | 50 | CeO2-c | TiO2-c | na | 80 | 60 | 0 | SLG | FTO | 0.25 | 0.87 | 19 | 0.63 | 10.51 | 1.55
40271 | MA | na | na | 1 | 0 | 0 | Pb | 1 | I | na | 3 | 0 |  |  | DMF | DMSO | na | 1 | 4 | 0 | 120 | na | na | 30 | 0 | 0 | Au | na | 50 | CuSCN | 50 | TiO2-c | na | na | 60 | 0 | 0 | SLG | FTO | 0.25 | 0.74 | 17.72 | 0.69 | 8.07 | 1.55
40272 | MA | na | na | 1 | 0 | 0 | Pb | 1 | I | na | 3 | 0 |  |  | DMF | DMSO | na | 1 | 4 | 0 | 120 | na | na | 30 | 0 | 0 | Au | na | 50 | CuSCN | 50 | CeO2-c | na | na | 80 | 0 | 0 | SLG | FTO | 0.25 | 0.63 | 4.2 | 0.43 | 1.15 | 1.55
40273 | MA | na | na | 1 | 0 | 0 | Pb | 1 | I | na | 3 | 0 |  |  | DMSO | GBL | na | 3 | 7 | 0 | 100 | na | na | 10 | 0 | 0 | Ag | na | 100 | Spiro-MeOTAD |  | TiO2-c | na | na |  | 0 | 0 | SLG | FTO | 0.045 | 0.967 | 22.64 | 0.708 | 15.49 | 1.6
40274 | MA | na | na | 1 | 0 | 0 | Pb | 1 | I | na | 3 | 0 |  |  | DMSO | GBL | na | 3 | 7 | 0 | 100 | na | na | 10 | 0 | 0 | Ag | na | 100 | Spiro-MeOTAD |  | TiO2-c | na | na |  | 0 | 0 | SLG | FTO | 0.045 | 0.95 | 22.5 | 0.7 | 14.42 | 1.6
40281 | MA | na | na | 1 | 0 | 0 | Pb | 1 | I | na | 3 | 0 |  |  | DMF | na | na | 1 | 0 | 1 | 80 | na | na | 30 | 0 | 0 | Ag | na |  | Spiro-MeOTAD |  | TiO2-c | TiO2-mp | na |  |  | 0 | SLG | FTO | 0.07 | 0.883 | 15.91 | 0.483 | 6.79 | 1.5
40282 | MA | na | na | 1 | 0 | 0 | Pb | 1 | I | na | 3 | 0 |  |  | DMF | na | na | 1 | 0 | 1 | 80 | na | na | 30 | 0 | 0 | Ag | na |  | Spiro-MeOTAD |  | TiO2-c | TiO2-mp | na |  |  | 0 | SLG | FTO | 0.07 | 0.868 | 16.91 | 0.55 | 8.07 | 1.5
40283 | MA | na | na | 1 | 0 | 0 | Pb | 1 | I | na | 3 | 0 |  |  | DMF | na | na | 1 | 0 | 1 | 80 | na | na | 30 | 0 | 0 | Ag | na |  | Spiro-MeOTAD |  | TiO2-c | TiO2-mp | na |  |  | 0 | SLG | FTO | 0.07 | 0.876 | 18.39 | 0.587 | 9.45 | 1.5
40284 | MA | na | na | 1 | 0 | 0 | Pb | 1 | I | na | 3 | 0 |  |  | DMF | na | na | 1 | 0 | 1 | 80 | na | na | 30 | 0 | 0 | Ag | na |  | Spiro-MeOTAD |  | TiO2-c | TiO2-mp | na |  |  | 0 | SLG | FTO | 0.07 | 0.868 | 18.21 | 0.576 | 9.1 | 1.5
40285 | MA | na | na | 1 | 0 | 0 | Pb | 1 | I | na | 3 | 0 |  |  | DMF | na | na | 1 | 0 | 1 | 80 | na | na | 30 | 0 | 0 | Ag | na |  | Spiro-MeOTAD |  | TiO2-c | TiO2-mp | na |  |  | 0 | SLG | FTO | 0.07 | 0.99 | 21.64 | 0.609 | 13.05 | 1.5
40286 | MA | na | na | 1 | 0 | 0 | Pb | 1 | I | na | 3 | 0 |  |  |  | na | na |  | 0 | 0 |  | na | na |  | 0 | 0 | Ag | na |  | Spiro-MeOTAD |  | TiO2-c | TiO2-mp | na |  |  | 0 | SLG | FTO | 0.07 | 1.1 | 19.96 | 0.745 | 16.39 | 1.5
40287 | MA | na | na | 1 | 0 | 0 | Pb | 1 | I | na | 3 | 0 |  |  | DMF | DMSO | na | 9 | 1 | 0 | 50 | 100 | na | 2 | 10 | 0 | Au | na | 80 | Spiro-MeOTAD | 150 | SnO2-c | na | na | 30 | 0 | 0 | SLG | FTO | 0.09 |  |  |  | 10 | 1.5
40288 | MA | na | na | 1 | 0 | 0 | Pb | 1 | I | na | 3 | 0 |  |  | DMF | DMSO | na | 9 | 1 | 0 | 50 | 100 | na | 2 | 10 | 0 | Au | na | 80 | Spiro-MeOTAD | 150 | SnO2-c | na | na | 30 | 0 | 0 | SLG | FTO | 0.09 |  |  |  | 11.5 | 1.5
40289 | MA | na | na | 1 | 0 | 0 | Pb | 1 | I | na | 3 | 0 |  |  | DMF | DMSO | na | 9 | 1 | 0 | 50 | 100 | na | 2 | 10 | 0 | Au | na | 80 | Spiro-MeOTAD | 150 | SnO2-c | na | na | 30 | 0 | 0 | SLG | FTO | 0.09 |  |  |  | 9.8 | 1.5
40290 | MA | na | na | 1 | 0 | 0 | Pb | 1 | I | na | 3 | 0 |  |  | DMF | DMSO | na | 9 | 1 | 0 | 50 | 100 | na | 2 | 10 | 0 | Au | na | 80 | Spiro-MeOTAD | 150 | SnO2-c | na | na | 30 | 0 | 0 | SLG | FTO | 0.09 |  |  |  | 15.3 | 1.5
40291 | MA | na | na | 1 | 0 | 0 | Pb | 1 | I | na | 3 | 0 |  |  | DMF | DMSO | na | 9 | 1 | 0 | 50 | 100 | na | 2 | 10 | 0 | Au | na | 80 | Spiro-MeOTAD | 150 | SnO2-c | na | na | 30 | 0 | 0 | SLG | FTO | 0.09 |  |  |  | 16.8 | 1.5
40292 | MA | na | na | 1 | 0 | 0 | Pb | 1 | I | na | 3 | 0 |  |  | DMF | DMSO | na | 9 | 1 | 0 | 50 | 100 | na | 2 | 10 | 0 | Au | na | 80 | Spiro-MeOTAD | 150 | SnO2-c | na | na | 30 | 0 | 0 | SLG | FTO | 12.5 |  |  |  | 5.2 | 1.5
40293 | MA | na | na | 1 | 0 | 0 | Pb | 1 | I | na | 3 | 0 |  |  | DMF | DMSO | na | 9 | 1 | 0 | 50 | 100 | na | 2 | 10 | 0 | Au | na | 80 | Spiro-MeOTAD | 150 | SnO2-c | na | na | 30 | 0 | 0 | SLG | FTO | 12.5 |  |  |  | 10.8 | 1.5
40294 | MA | na | na | 1 | 0 | 0 | Pb | 1 | I | na | 3 | 0 | 5-AVAI |  | GBL | na | na | 1 | 0 | 0 | 50 | na | na | 180 | 0 | 0 | Carbon | na | 10000 | na | 2000 | TiO2-c | TiO2-mp | ZrO2-mp |  | 857 | 2000 | SLG | FTO | 0.1 | 0.93 | 16.45 | 0.6 | 9.17 | 1.6
40295 | MA | na | na | 1 | 0 | 0 | Pb | 1 | I | na | 3 | 0 | 5-AVAI |  | GBL | na | na | 1 | 0 | 0 | 50 | na | na | 180 | 0 | 0 | Carbon | na | 10000 | na | 2000 | TiO2-c | TiO2-mp | ZrO2-mp |  | 857 | 2000 | SLG | FTO | 0.1 | 0.91 | 19.1 | 0.62 | 10.81 | 1.6
40296 | MA | na | na | 1 | 0 | 0 | Pb | 1 | I | na | 3 | 0 | 5-AVAI |  | GBL | na | na | 1 | 0 | 0 | 50 | na | na | 180 | 0 | 0 | Carbon | na | 10000 | na | 2000 | TiO2-c | TiO2-mp | ZrO2-mp |  | 857 | 2000 | SLG | FTO | 0.1 | 0.91 | 16.05 | 0.61 | 8.94 | 1.6
40297 | MA | na | na | 1 | 0 | 0 | Pb | 1 | I | na | 3 | 0 | 5-AVAI |  | GBL | na | na | 1 | 0 | 0 | 50 | na | na | 180 | 0 | 0 | Carbon | na | 10000 | na | 2000 | TiO2-c | TiO2-mp | ZrO2-mp |  | 857 | 2000 | SLG | FTO | 0.1 | 0.895 | 17 | 0.62 | 9.5 | 1.6
40298 | MA | na | na | 1 | 0 | 0 | Pb | 1 | I | na | 3 | 0 | 5-AVAI |  | GBL | na | na | 1 | 0 | 0 | 50 | na | na | 180 | 0 | 0 | Carbon | na | 10000 | na | 2000 | TiO2-c | TiO2-mp | ZrO2-mp |  | 857 | 2000 | SLG | FTO | 0.1 | 0.9 | 19.15 | 0.615 | 10.6 | 1.6
40299 | MA | na | na | 1 | 0 | 0 | Pb | 1 | I | na | 3 | 0 | 5-AVAI |  | GBL | na | na | 1 | 0 | 0 | 50 | na | na | 180 | 0 | 0 | Carbon | na | 10000 | na | 2000 | TiO2-c | TiO2-mp | ZrO2-mp |  | 857 | 2000 | SLG | FTO | 0.1 | 0.905 | 18 | 0.61 | 10 | 1.6
40300 | MA | na | na | 1 | 0 | 0 | Pb | 1 | I | na | 3 | 0 | 5-AVAI |  | GBL | na | na | 1 | 0 | 0 | 50 | na | na | 180 | 0 | 0 | Carbon | na | 10000 | na | 2000 | TiO2-c | TiO2-mp | ZrO2-mp |  | 857 | 2000 | SLG | FTO | 0.1 | 0.9 | 16 | 0.59 | 8.5 | 1.6
40301 | MA | na | na | 1 | 0 | 0 | Pb | 1 | I | na | 3 | 0 | 5-AVAI |  | GBL | na | na | 1 | 0 | 0 | 50 | na | na | 180 | 0 | 0 | Carbon | na | 10000 | na | 2000 | TiO2-c | TiO2-mp | ZrO2-mp |  | 857 | 2000 | SLG | FTO | 0.1 | 0.92 | 14.28 | 0.625 | 8.2 | 1.6
40302 | MA | na | na | 1 | 0 | 0 | Pb | 1 | I | na | 3 | 0 | 5-AVAI |  | GBL | na | na | 1 | 0 | 0 | 50 | na | na | 180 | 0 | 0 | Carbon | na | 10000 | na | 2000 | TiO2-c | TiO2-mp | ZrO2-mp |  | 857 | 2000 | SLG | FTO | 0.1 | 0.915 | 16.5 | 0.62 | 9.4 | 1.6
40303 | MA | na | na | 1 | 0 | 0 | Pb | 1 | I | na | 3 | 0 | 5-AVAI |  | GBL | na | na | 1 | 0 | 0 | 50 | na | na | 180 | 0 | 0 | Carbon | na | 10000 | na | 2000 | TiO2-c | TiO2-mp | ZrO2-mp |  | 857 | 2000 | SLG | FTO | 0.1 | 0.91 | 20.25 | 0.61 | 11.27 | 1.6
40304 | MA | na | na | 1 | 0 | 0 | Pb | 1 | I | na | 3 | 0 | 5-AVAI |  | GBL | na | na | 1 | 0 | 0 | 50 | na | na | 180 | 0 | 0 | Carbon | na | 10000 | na | 2000 | TiO2-c | TiO2-mp | ZrO2-mp |  | 857 | 2000 | SLG | FTO | 0.1 | 0.92 | 20.51 | 0.62 | 11.69 | 1.6
40305 | MA | na | na | 1 | 0 | 0 | Pb | 1 | I | na | 3 | 0 | 5-AVAI |  | GBL | na | na | 1 | 0 | 0 | 50 | na | na | 180 | 0 | 0 | Carbon | na | 10000 | na | 2000 | TiO2-c | TiO2-mp | ZrO2-mp |  | 857 | 2000 | SLG | FTO | 0.1 | 0.9 | 19.25 | 0.61 | 10.5 | 1.6
40306 | MA | na | na | 1 | 0 | 0 | Pb | 1 | I | na | 3 | 0 | 5-AVAI |  | GBL | na | na | 1 | 0 | 0 | 50 | na | na | 180 | 0 | 0 | Carbon | na | 10000 | na | 2000 | TiO2-c | TiO2-mp | ZrO2-mp |  | 857 | 2000 | SLG | FTO | 0.1 | 0.85 | 16.12 | 0.56 | 7.8 | 1.6
40307 | MA | na | na | 1 | 0 | 0 | Pb | 1 | I | na | 3 | 0 | MABr | 1.5 mol% | DMF | na | na | 1 | 0 | 0 | 60 | na | na | 60 | 0 | 0 | Al | na | 80 | CuI | 20 | PCBM-60 | ZnO-np | na | 50 | 40 | 0 | SLG | ITO | 0.1 | 0.78 | 7.4 | 0.3 | 1.7 | 1.6
40308 | MA | na | na | 1 | 0 | 0 | Pb | 1 | I | na | 3 | 0 | MABr | 1.5 mol% | DMF | na | na | 1 | 0 | 0 | 60 | na | na | 60 | 0 | 0 | Al | na | 80 | CuI | 20 | PCBM-60 | ZnO-np | na | 50 | 40 | 0 | SLG | ITO | 0.1 | 0.83 | 6.5 | 0.28 | 1.51 | 1.6
40309 | MA | na | na | 1 | 0 | 0 | Pb | 1 | I | na | 3 | 0 | MABr | 1.5 mol% | DMF | na | na | 1 | 0 | 0 | 60 | na | na | 60 | 0 | 0 | Al | na | 80 | PEDOT:PSS | 40 | PCBM-60 | ZnO-np | na | 50 | 40 | 0 | SLG | ITO | 0.1 | 0.86 | 20.5 | 0.73 | 12.9 | 1.6
40310 | MA | na | na | 1 | 0 | 0 | Pb | 1 | I | na | 3 | 0 | MABr | 1.5 mol% | DMF | na | na | 1 | 0 | 0 | 60 | na | na | 60 | 0 | 0 | Al | na | 80 | PEDOT:PSS | 40 | PCBM-60 | ZnO-np | na | 50 | 40 | 0 | SLG | ITO | 0.1 | 0.86 | 19.8 | 0.73 | 12.6 | 1.6
40321 | MA | na | na | 1 | 0 | 0 | Pb | 1 | I | na | 3 | 0 |  |  | GBL | DMSO | na | 7 | 3 | 0 | 100 | na | na | 10 | 0 | 0 | Au | na |  | Spiro-MeOTAD |  | TiO2-c | PCBSD:GD | na | 50 | 15 | 0 | SLG | FTO | 0.09 | 1.06 | 21.36 | 0.74 | 17.07 | 1.6
40322 | MA | na | na | 1 | 0 | 0 | Pb | 1 | I | na | 3 | 0 |  |  | GBL | DMSO | na | 7 | 3 | 0 | 100 | na | na | 10 | 0 | 0 | Au | na |  | Spiro-MeOTAD |  | TiO2-c | PCBSD:GD | na | 50 | 15 | 0 | SLG | FTO | 0.09 | 1.06 | 21.93 | 0.74 | 17.38 | 1.6
40323 | MA | na | na | 1 | 0 | 0 | Pb | 1 | I | na | 3 | 0 |  |  | GBL | DMSO | na | 7 | 3 | 0 | 100 | na | na | 10 | 0 | 0 | Au | na |  | Spiro-MeOTAD |  | TiO2-c | PCBSD:GD | na | 50 | 15 | 0 | SLG | FTO | 0.09 | 1.11 | 23.2 | 0.76 | 19.86 | 1.6
40324 | MA | na | na | 1 | 0 | 0 | Pb | 1 | I | na | 3 | 0 |  |  | GBL | DMSO | na | 7 | 3 | 0 | 100 | na | na | 10 | 0 | 0 | Au | na |  | Spiro-MeOTAD |  | TiO2-c | PCBSD:GD | na | 50 | 15 | 0 | SLG | FTO | 0.09 | 1.11 | 23.3 | 0.78 | 20.01 | 1.6
40325 | MA | na | na | 1 | 0 | 0 | Pb | 1 | I | na | 3 | 0 |  |  | DMF | DMSO | na | 4 | 1 | 0 |  | na | na |  | 0 | 0 | Ag | na | 100 | PEDOT:PSS | 40 | PCBM-60 | BCP | na | 35 | 2 | 0 | SLG | ITO | 0.1 | 0.92 | 18.1 | 0.597 | 9.9 | 1.6
40326 | MA | na | na | 1 | 0 | 0 | Pb | 1 | I | na | 3 | 0 |  |  | DMF | DMSO | na | 4 | 1 | 0 |  | na | na |  | 0 | 0 | Ag | na | 100 | HTM-1 |  | PCBM-60 | BCP | na | 35 | 2 | 0 | SLG | ITO | 0.1 | 0.73 | 20 | 0.579 | 8.5 | 1.6
40327 | MA | na | na | 1 | 0 | 0 | Pb | 1 | I | na | 3 | 0 |  |  | DMF | DMSO | na | 4 | 1 | 0 |  | na | na |  | 0 | 0 | Ag | na | 100 | HTM-2 |  | PCBM-60 | BCP | na | 35 | 2 | 0 | SLG | ITO | 0.1 | 0.94 | 19.4 | 0.656 | 12 | 1.6
40328 | MA | na | na | 1 | 0 | 0 | Pb | 1 | I | na | 3 | 0 |  |  | DMF | DMSO | na | 4 | 1 | 0 |  | na | na |  | 0 | 0 | Ag | na | 100 | HTM-3 | 10 | PCBM-60 | BCP | na | 35 | 2 | 0 | SLG | ITO | 0.1 | 0.93 | 18 | 0.621 | 10.4 | 1.6
40329 | MA | na | na | 1 | 0 | 0 | Pb | 1 | I | na | 3 | 0 | Undoped |  | DMF | na | na | 1 | 0 | 0 | 60 | 100 | na | 60 | 20 | 0 | Ag | na | 100 | PEDOT:PSS | 40 | PCBM-60 | pFN-Br | na |  |  | 0 | SLG | ITO | 0.06 | 0.92 | 19.33 | 0.75 | 13.2
40330 | MA | na | na | 1 | 0 | 0 | Pb | 1 | I | na | 3 | 0 | Undoped |  | DMF | na | na | 1 | 0 | 0 | 60 | 100 | na | 60 | 20 | 0 | Ag | na | 100 | PEDOT:PSS | 40 | PCBM-60 | pFN-Br | na |  |  | 0 | SLG | ITO | 0.06 | 0.47 | 10.08 | 0.36 | 1.7
40331 | MA | na | na | 1 | 0 | 0 | Pb | 1 | I | na | 3 | 0 | MACl | 0.5 mmol | DMF | na | na | 1 | 0 | 0 | 60 | 100 | na | 60 | 20 | 0 | Ag | na | 100 | PEDOT:PSS | 40 | PCBM-60 | pFN-Br | na |  |  | 0 | SLG | ITO | 0.06 | 0.85 | 16.02 | 0.54 | 7.35
40332 | Cs | na | na | 1 | 0 | 0 | Pb | 1 | I | na | 3 | 0 | HI | 33 ul.57wt% | DMF | na | na | 1 | 0 | 0 | 100 | na | na | 10 | 0 | 0 | Ca | Ag |  | PEDOT:PSS |  | PCBM-60 | na | na | 50 | 0 | 0 | SLG | ITO |  | 0.85 | 3 | 0.66 | 1.2
40333 | Cs | na | na | 1 | 0 | 0 | Pb | 1 | I | na | 3 | 0 | HI | 33 ul.57wt% | DMF | na | na | 1 | 0 | 0 | 100 | na | na | 10 | 0 | 0 | Au | na |  | Spiro-MeOTAD |  | TiO2-c | TiO2-mp | na | 50 |  | 0 | SLG | ITO |  | 0.6 | 8 | 0.27 | 1.2
40334 | Cs | na | na | 1 | 0 | 0 | Pb | 1 | I | na | 3 | 0 | HI | 33 ul.57wt% | DMF | na | na | 1 | 0 | 0 | 100 | na | na | 10 | 0 | 0 | Au | na |  | Spiro-MeOTAD |  | TiO2-c | na | na | 50 | 0 | 0 | SLG | ITO |  | 0.8 | 12 | 0.3 | 2.8
40335 | FA | na | na | 1 | 0 | 0 | Sn | 1 | Br | I | 1 | 2 | Undoped |  | DMF | na | na | 1 | 0 | 0 | 75 | na | na | 5 | 0 | 0 | Ca | Al | 50 | MoOx |  | C60 | na | na | 50 | 0 | 0 | SLG | ITO | 0.05 | 0.443 | 2 | 0.533 | 0.47
40336 | FA | na | na | 1 | 0 | 0 | Sn | 1 | Br | I | 1 | 2 | Undoped |  | DMF | na | na | 1 | 0 | 0 | 75 | na | na | 5 | 0 | 0 | Ca | Al | 50 | PEDOT:PSS |  | PCBM-60 | na | na | 50 | 0 | 0 | SLG | ITO | 0.05 | 0.362 | 7.27 | 0.543 | 1.43
40337 | FA | na | na | 1 | 0 | 0 | Sn | 1 | Br | I | 1 | 2 | Undoped |  | DMF | na | na | 1 | 0 | 0 | 75 | na | na | 5 | 0 | 0 | Ca | Al | 50 | PEDOT:PSS |  | C60 | na | na | 50 | 0 | 0 | SLG | ITO | 0.05 | 0.471 | 6.84 | 0.527 | 1.7
40340 | Cs | FA | MA | 0.03 | 0.94499999999999995 | 2.5000000000000001E-2 | Pb | 1 | Br | I | 7.4999999999999997E-2 | 2.9249999999999998 | Cl | 6 mg/ml | DMF | na | IPA | 1 | 0 | 1 | 150 | na | na | 20 | 0 | 0 | Ag | na | 100 | Spiro-MeOTAD | 160 | SnO2-np | na | na | 30 | 0 | 0 | SLG | ITO | 0.09 | 1.1 | 24.04 | 0.714 | 19.03
40341 | FA | MA | na | 0.85 | 0.15 | 0 | Pb | 1 | Br | I | 0.55000000000000004 | 2.4500000000000002 |  |  | DMF | DMSO | na | 4 | 1 | 0 | 100 | na | na | 90 | 0 | 0 | Au | na | 80 | Spiro-MeOTAD | 200 | TiO2-c | TiO2-mp | na | 30 | 200 | 0 | SLG | FTO | 0.16 | 1.08 | 21.9 | 0.75 | 17.8
40342 | FA | MA | na | 0.85 | 0.15 | 0 | Pb | 1 | Br | I | 0.55000000000000004 | 2.4500000000000002 |  |  | DMF | DMSO | na | 4 | 1 | 0 | 100 | na | na | 90 | 0 | 0 | Au | na | 80 | Spiro-MeOTAD | 200 | TiO2-c | TiO2-mp | na | 30 | 200 | 0 | SLG | FTO | 0.16 | 1.08 | 21.9 | 0.75 | 17.8
40343 | FA | MA | na | 0.85 | 0.15 | 0 | Pb | 1 | Br | I | 0.55000000000000004 | 2.4500000000000002 |  |  | DMF | DMSO | na | 4 | 1 | 0 | 100 | na | na | 90 | 0 | 0 | Au | na | 80 | Spiro-MeOTAD | 200 | TiO2-c | TiO2-mp | na | 30 | 200 | 0 | SLG | FTO | 0.16 | 1.09 | 23.03 | 0.75 | 18.79
40344 | FA | MA | na | 0.85 | 0.15 | 0 | Pb | 1 | Br | I | 0.55000000000000004 | 2.4500000000000002 |  |  | DMF | DMSO | na | 4 | 1 | 0 | 100 | na | na | 90 | 0 | 0 | Au | na | 80 | Spiro-MeOTAD | 200 | TiO2-c | TiO2-mp | na | 30 | 200 | 0 | SLG | FTO | 0.16 | 1.1 | 23.3 | 0.76 | 19.7
40345 | FA | MA | na | 0.85 | 0.15 | 0 | Pb | 1 | Br | I | 0.55000000000000004 | 2.4500000000000002 |  |  | DMF | DMSO | na | 4 | 1 | 0 | 100 | na | na | 90 | 0 | 0 | Au | na | 80 | Spiro-MeOTAD | 200 | TiO2-c | TiO2-mp | na | 30 | 200 | 0 | SLG | FTO | 0.16 | 1.1 | 23.3 | 0.79 | 20.3
40346 | FA | MA | na | 0.85 | 0.15 | 0 | Pb | 1 | Br | I | 0.55000000000000004 | 2.4500000000000002 |  |  | DMF | DMSO | na | 4 | 1 | 0 | 100 | na | na | 90 | 0 | 0 | Au | na | 80 | Spiro-MeOTAD | 200 | TiO2-c | TiO2-mp | na | 30 | 200 | 0 | SLG | FTO | 0.16 | 0.98 | 19.6 | 0.74 | 14.4
40348 | MA | na | na | 1 | 0 | 0 | Pb | 1 | I | na | 3 | 0 | HI | 1 vol% | DMF | na | na | 1 | 0 | 0 | 100 | na | na | 2 | 0 | 0 | Ag | na | 100 | Rubrene | 20 | PCBM-60 | na | na | 40 | 0 | 0 | SLG | ITO |  | 0.84 | 17.08 | 0.56 | 7.9
40349 | MA | na | na | 1 | 0 | 0 | Pb | 1 | I | na | 3 | 0 | HI | 1 vol% | DMF | na | na | 1 | 0 | 0 | 100 | na | na | 2 | 0 | 0 | Ag | na | 100 | PEDOT:PSS | 20 | PCBM-60 | na | na | 40 | 0 | 0 | SLG | ITO |  | 0.85 | 17.71 | 0.72 | 10.75
40353 | Cs | FA | MA | 0.05 | 0.83 | 0.17 | Pb | 1 | Br | I | 0.45 | 2.5499999999999998 |  |  | DMF | DMSO | na | 9 | 1 | 0 | 100 | na | na | 60 | 0 | 0 | Au | na | 90 | Spiro-MeOTAD | 200 | TiO2-c | na | na | 30 | 0 | 0 | SLG | ITO | 0.105 | 1.19 | 21.42 | 0.76 | 19.23
40635 | FA | MA | na | 0.85 | 0.15 | 0 | Pb | 1 | Br | I | 0.45 | 2.5499999999999998 | EAI | 10 mol% | DMF | DMSO | na |  |  | 0 | 105 | na | na | 60 | 0 | 0 | Au | na | 60 | Spiro-MeOTAD |  | TiO2-c | TiO2-mp | na |  |  | 0 | SLG | FTO | 0.09 | 1.13 | 17.55 | 0.771 | 13.2 | 1.59
40354 | Cs | FA | MA | 0.05 | 0.83 | 0.17 | Pb | 1 | Br | I | 0.45 | 2.5499999999999998 |  |  | DMF | DMSO | na | 9 | 1 | 0 | 100 | na | na | 60 | 0 | 0 | Au | na | 90 | Spiro-MeOTAD | 200 | TiO2-c | na | na | 30 | 0 | 0 | SLG | ITO | 0.105 | 1.16 | 21.53 | 0.74 | 18.52
40355 | Cs | FA | MA | 0.05 | 0.83 | 0.17 | Pb | 1 | Br | I | 0.45 | 2.5499999999999998 |  |  | DMF | DMSO | na | 9 | 1 | 0 | 100 | na | na | 60 | 0 | 0 | Au | na | 90 | Spiro-MeOTAD | 200 | TiO2-c | na | na | 30 | 0 | 0 | SLG | ITO | 0.105 | 1.15 | 21.91 | 0.74 | 18.6
40356 | Cs | FA | MA | 0.05 | 0.83 | 0.17 | Pb | 1 | Br | I | 0.45 | 2.5499999999999998 |  |  | DMF | DMSO | na | 9 | 1 | 0 | 100 | na | na | 60 | 0 | 0 | Au | na | 90 | Spiro-MeOTAD | 200 | TiO2-c | na | na | 30 | 0 | 0 | SLG | ITO | 0.105 | 1.14 | 21.27 | 0.73 | 17.7
40357 | Cs | FA | MA | 0.05 | 0.83 | 0.17 | Pb | 1 | Br | I | 0.45 | 2.5499999999999998 |  |  | DMF | DMSO | na | 9 | 1 | 0 | 100 | na | na | 60 | 0 | 0 | Au | na | 90 | Spiro-MeOTAD | 200 | TiO2-c | na | na | 30 | 0 | 0 | SLG | ITO | 0.105 | 1.08 | 20.85 | 0.65 | 14.74
40358 | MA | na | na | 1 | 0 | 0 | Pb | 1 | Br | na | 3 | 0 |  |  | na | na | IPA | 1 | 0 | 1 |  | na | na |  | 0 | 0 | Ag | na | 50 | P3HT | 20 | ZnO-np | na | na | 20 | 0 | 0 | SLG | ITO | 0.0708 | 0.94 | 16 | 0.55 | 9.3
40359 | MA | na | na | 1 | 0 | 0 | Pb | 1 | Br | na | 3 | 0 |  |  | na | na | IPA | 1 | 0 | 1 |  | na | na |  | 0 | 0 | Ag | na | 50 | P3HT | 20 | ZnO-np | na | na | 20 | 0 | 0 | SLG | ITO | 0.0708 | 0.94 | 17 | 0.57 | 11.2
40360 | MA | na | na | 1 | 0 | 0 | Pb | 1 | Br | na | 3 | 0 |  |  | na | na | IPA | 1 | 0 | 1 |  | na | na |  | 0 | 0 | Ag | na | 50 | P3HT | 20 | ZnO-np | na | na | 20 | 0 | 0 | SLG | ITO | 0.0708 | 0.94 | 15.2 | 0.59 | 10.2
40361 | MA | na | na | 1 | 0 | 0 | Pb | 1 | Br | na | 3 | 0 |  |  | na | na | IPA | 1 | 0 | 1 |  | na | na |  | 0 | 0 | Ag | na | 50 | P3HT | 20 | ZnO-np | na | na | 20 | 0 | 0 | SLG | ITO | 0.0708 | 0.91 | 13 | 0.48 | 9
40362 | MA | na | na | 1 | 0 | 0 | Pb | 1 | Br | na | 3 | 0 |  |  | na | na | IPA | 1 | 0 | 1 |  | na | na |  | 0 | 0 | Ag | na | 50 | P3HT | 20 | ZnO-np | na | na | 20 | 0 | 0 | SLG | ITO | 0.0708 | 0.88 | 12 | 0.44 | 3.4
40363 | MA | na | na | 1 | 0 | 0 | Pb | 1 | Br | na | 3 | 0 |  |  | DMF | DMSO | na | 7 | 3 | 0 | 100 | na | na | 10 | 0 | 0 | Carbon | na | 20000 | na |  | TiO2-c | na | na | 30 | 0 | 0 | SLG | ITO | 0.096 | 1.51 | 7.02 | 0.66 | 7.02 | 2.31
40364 | MA | na | na | 1 | 0 | 0 | Pb | 1 | I | na | 3 | 0 | PEOXA | 1.5 | DMF | DMSO | na | 3 | 1 | 0 | 100 | na | na | 2 | 0 | 0 | Al | na | 90 | PEDOT:PSS | 40 | PCBM-60 | na | na | 25 | 0 | 0 | SLG | ITO | 0.16 | 0.5 | 4.02 | 0.587 | 1.14
40365 | MA | na | na | 1 | 0 | 0 | Pb | 1 | I | na | 3 | 0 | PEOXA | 0.75 | DMF | DMSO | na | 3 | 1 | 0 | 100 | na | na | 2 | 0 | 0 | Al | na | 90 | PEDOT:PSS | 40 | PCBM-60 | na | na | 25 | 0 | 0 | SLG | ITO | 0.16 | 0.64 | 4.46 | 0.491 | 1.43
40366 | MA | na | na | 1 | 0 | 0 | Pb | 1 | I | na | 3 | 0 | Cl | 0.14 M | DMF | DMSO | na | 3 | 1 | 0 | 100 | na | na | 2 | 0 | 0 | Al | na | 90 | PEDOT:PSS | 40 | PCBM-60 | na | na | 25 | 0 | 0 | SLG | ITO | 0.16 | 0.82 | 7.78 | 0.634 | 4.21
40636 | FA | MA | na | 0.85 | 0.15 | 0 | Pb | 1 | Br | I | 0.45 | 2.5499999999999998 | EAI | 20 mol% | DMF | DMSO | na |  |  | 0 | 105 | na | na | 60 | 0 | 0 | Au | na | 60 | Spiro-MeOTAD |  | TiO2-c | TiO2-mp | na |  |  | 0 | SLG | FTO | 0.09 | 1.13 | 15.39 | 0.771 | 11.92 | 1.59
40696 | MA | na | na | 1 | 0 | 0 | Pb | 1 | I | na | 3 | 0 | Cl |  | DMF | na | na | 1 | 0 | 0 | 95 | na | na | 70 | 0 | 0 | Al | na | 100 | PEDOT:PSS | 35 | PCBM-60 | na | na | 60 | 0 | 0 | SLG | ITO | 0.09 | 0.85 | 17.69 | 0.57 | 8.64 | 1.55
40637 | FA | MA | na | 0.85 | 0.15 | 0 | Pb | 1 | Br | I | 0.45 | 2.5499999999999998 | EAI | 3 mol% | DMF | DMSO | na |  |  | 0 | 105 | na | na | 60 | 0 | 0 | Au | na | 60 | Spiro-MeOTAD |  | TiO2-c | TiO2-mp | na |  |  | 0 | SLG | FTO | 0.09 |  |  |  | 17.5 | 1.59
40373 | MA | na | na | 1 | 0 | 0 | Pb | 1 | I | na | 3 | 0 |  |  | na | na | na | 1 | 0 | 0 | 60 | 80 | na | 1 | 2 | 0 | Au | na | 100 | P3CT-Na |  | TPE-DPP16 | C60 | BCP |  | 40 | 6 | SLG | ITO | 1 | 1.02 | 21.2 | 0.78 | 18.61 | 1.63
40374 | MA | na | na | 1 | 0 | 0 | Pb | 1 | I | na | 3 | 0 |  |  | na | na | na | 1 | 0 | 0 | 60 | 80 | na | 1 | 2 | 0 | Au | na | 100 | P3CT-Na |  | TPE-DPP12 | C60 | BCP |  | 40 | 6 | SLG | ITO | 1 | 1.05 | 22.24 | 0.79 | 18.37 | 1.63
40381 | MA | na | na | 1 | 0 | 0 | Pb | 1 | I | na | 3 | 0 |  |  | na | na | na | 1 | 0 | 0 | 100 | na | na | 60 | 0 | 0 | Au | na | 100 | Spiro-MeOTAD | 153 | TiO2-c | PCBM-60 | na | 30 | 20 | 0 | SLG | FTO | 0.06 | 0.94 | 17.1 | 0.62 | 9.96
40376 | MA | na | na | 1 | 0 | 0 | Pb | 1 | I | na | 3 | 0 |  |  | na | na | na | 1 | 0 | 0 | 60 | 80 | na | 1 | 2 | 0 | Au | na | 100 | P3CT-Na |  | TPE-DPP6 | C60 | BCP |  | 40 | 6 | SLG | ITO | 1 | 1.02 | 21.48 | 0.77 | 16.86 | 1.63
40377 | MA | na | na | 1 | 0 | 0 | Pb | 1 | I | na | 3 | 0 |  |  | na | na | na | 1 | 0 | 0 | 60 | 80 | na | 1 | 2 | 0 | Au | na | 100 | P3CT-Na |  | C60 | BCP | na | 40 | 6 | 0 | SLG | ITO | 1 | 1.01 | 21.15 | 0.77 | 16.37 | 1.63
40378 | MA | na | na | 1 | 0 | 0 | Pb | 1 | I | na | 3 | 0 |  |  | na | na | na | 1 | 0 | 0 | 120 | na | na | 60 | 0 | 0 | Au | na | 100 | Spiro-MeOTAD | 153 | TiO2-c | PCBM-60 | na | 30 | 20 | 0 | SLG | FTO | 1 | 0.99 | 18.5 | 0.66 | 11.25
40379 | MA | na | na | 1 | 0 | 0 | Pb | 1 | I | na | 3 | 0 |  |  | na | na | na | 1 | 0 | 0 | 120 | na | na | 60 | 0 | 0 | Au | na | 100 | Spiro-MeOTAD | 153 | TiO2-c | PCBM-60 | na | 30 | 20 | 0 | SLG | FTO | 0.06 | 0.96 | 21.3 | 0.73 | 14.92
40380 | MA | na | na | 1 | 0 | 0 | Pb | 1 | I | na | 3 | 0 |  |  | na | na | na | 1 | 0 | 0 | 110 | na | na | 60 | 0 | 0 | Au | na | 100 | Spiro-MeOTAD | 153 | TiO2-c | PCBM-60 | na | 30 | 20 | 0 | SLG | FTO | 0.06 | 0.94 | 20.5 | 0.71 | 13.68
40638 | FA | MA | na | 0.85 | 0.15 | 0 | Pb | 1 | Br | I | 0.45 | 2.5499999999999998 |  |  | DMF | DMSO | na |  |  | 0 | 105 | na | na | 60 | 0 | 0 | Au | na | 60 | Spiro-MeOTAD |  | TiO2-c | TiO2-mp | na |  |  | 0 | SLG | FTO | 0.09 |  |  |  |  | 1.59
40382 | MA | na | na | 1 | 0 | 0 | Pb | 1 | I | na | 3 | 0 |  |  | na | na | na | 1 | 0 | 0 | 25 | na | na |  | 0 | 0 | Au | na | 100 | Spiro-MeOTAD | 153 | TiO2-c | PCBM-60 | na | 30 | 20 | 0 | SLG | FTO | 0.06 | 0.91 | 13.5 | 0.58 | 7.13
40383 | MA | na | na | 1 | 0 | 0 | Pb | 1 | I | na | 3 | 0 | 5-AVAI |  | GBL | na | na | 1 | 0 | 0 | 50 | na | na | 1.5 | 0 | 0 | Carbon | na | 20000 | na |  | TiO2-c | TiO2-mp | ZrO2-mp | 25 | 500 | 1000 | SLG | FTO | 0.16 | 0.847 | 13.2 | 0.63 | 7.06
40384 | MA | na | na | 1 | 0 | 0 | Pb | 1 | I | na | 3 | 0 | 5-AVAI |  | GBL | na | na | 1 | 0 | 0 | 50 | na | na | 1.5 | 0 | 0 | Carbon | na | 20000 | na |  | TiO2-c | TiO2-mp | ZrO2-mp | 25 | 500 | 1000 | SLG | FTO | 0.16 | 0.847 | 13.2 | 0.63 | 7.06
40697 | MA | na | na | 1 | 0 | 0 | Pb | 1 | I | na | 3 | 0 | Cl |  | DMF | na | na | 1 | 0 | 0 | 95 | na | na | 70 | 0 | 0 | Al | na | 100 | PEDOT:PSS | 35 | PCBM-60 | na | na | 60 | 0 | 0 | SLG | ITO | 0.09 | 0.93 | 17.56 | 0.62 | 10.27 | 1.55
40385 | MA | na | na | 1 | 0 | 0 | Pb | 1 | I | na | 3 | 0 |  |  | DMF | na | IPA | 1 | 0 | 1 | 100 | na | 100 | 5 | 0 | 5 | Ag | na | 100 | Spiro-MeOTAD |  | PEIE | C60 | na | 10 | 25 | 0 | SLG | ITO | 0.1 | 1.02 | 20.1 | 0.7 | 14.4
40386 | MA | na | na | 1 | 0 | 0 | Pb | 1 | I | na | 3 | 0 |  |  | DMF | na | IPA | 1 | 0 | 1 | 100 | na | 100 | 5 | 0 | 5 | Ag | na | 100 | Spiro-MeOTAD |  | PEIE | na | na | 10 | 0 | 0 | SLG | ITO | 0.1 | 0.58 | 0.68 | 0.2 | 0.08
40387 | MA | na | na | 1 | 0 | 0 | Pb | 1 | I | na | 3 | 0 |  |  | DMF | na | IPA | 1 | 0 | 1 | 100 | na | 100 | 5 | 0 | 5 | Ag | na | 100 | Spiro-MeOTAD |  | C60 | na | na | 25 | 0 | 0 | SLG | ITO | 0.1 | 1.01 | 18.8 | 0.43 | 8.2
40698 | MA | na | na | 1 | 0 | 0 | Pb | 1 | I | na | 3 | 0 | Cl |  | DMF | na | na | 1 | 0 | 0 | 95 | na | na | 70 | 0 | 0 | Al | na | 100 | PEDOT:PSS | 35 | PCBM-60 | na | na | 60 | 0 | 0 | SLG | ITO | 0.09 |  |  |  | 9.39 | 1.55
40392 | Cs | na | na | 1 | 0 | 0 | Pb | 1 | Br | na | 3 | 0 |  |  | DMF | na | Methanol | 1 | 0 | 1 | 90 | na | 250 | 30 | 0 | 5 | Carbon | na | 15000 | na |  | TiO2-c | TiO2-mp | na | 20 | 100 | 0 | SLG | FTO | 0.09 | 1.37 | 6.89 | 0.768 | 7 | 2.32
40393 | MA | na | na | 1 | 0 | 0 | Pb | 1 | I | na | 3 | 0 | NaI | 0.02 M | DMF | na | IPA | 1 | 0 | 1 | 80 | na | 80 | 30 | 0 | 30 | Au | na | 70 | Spiro-MeOTAD | 220 | TiO2-c | TiO2-mp | na | 50 | 200 | 0 | SLG | FTO | 0.159 | 0.9 | 22.97 | 0.73 | 15.41 | 1.55
40699 | MA | na | na | 1 | 0 | 0 | Pb | 1 | I | na | 3 | 0 | Cl |  | DMF | na | na | 1 | 0 | 0 | 95 | na | na | 70 | 0 | 0 | Al | na | 100 | PEDOT:PSS | 35 | PCBM-60 | na | na | 60 | 0 | 0 | SLG | ITO | 0.09 |  |  |  | 4.21 | 1.55
40394 | MA | na | na | 1 | 0 | 0 | Pb | 1 | I | na | 3 | 0 | CuI | 0.02 M | DMF | na | IPA | 1 | 0 | 1 | 80 | na | 80 | 30 | 0 | 30 | Au | na | 70 | Spiro-MeOTAD | 220 | TiO2-c | TiO2-mp | na | 50 | 200 | 0 | SLG | FTO | 0.159 | 0.99 | 21.81 | 0.71 | 15.25 | 1.55
40395 | MA | na | na | 1 | 0 | 0 | Pb | 1 | I | na | 3 | 0 | CuBr | 0.02 M | DMF | na | IPA | 1 | 0 | 1 | 80 | na | 80 | 30 | 0 | 30 | Au | na | 70 | Spiro-MeOTAD | 220 | TiO2-c | TiO2-mp | na | 50 | 200 | 0 | SLG | FTO | 0.159 | 0.95 | 22.92 | 0.72 | 15.61 | 1.55
40396 | MA | na | na | 1 | 0 | 0 | Pb | 1 | I | na | 3 | 0 |  |  | DMF | na | IPA | 1 | 0 | 1 | 80 | na | 80 | 30 | 0 | 30 | Au | na | 70 | Spiro-MeOTAD | 220 | TiO2-c | TiO2-mp | na | 50 | 200 | 0 | SLG | FTO | 0.159 | 0.95 | 21.03 | 0.7 | 14.01 | 1.55
40700 | MA | na | na | 1 | 0 | 0 | Pb | 1 | I | na | 3 | 0 | Cl |  | DMF | na | na | 1 | 0 | 0 | 95 | na | na | 70 | 0 | 0 | Al | na | 100 | PEDOT:PSS | 35 | PCBM-60 | na | na | 60 | 0 | 0 | SLG | ITO | 0.09 |  |  |  | 8.35 | 1.55
40397 | MA | na | na | 1 | 0 | 0 | Pb | 1 | I | na | 3 | 0 |  |  | NMP | na | na | 1 | 0 | 0 | 25 | na | na | 10 | 0 | 0 | Au | na | 80 | Graphene |  | TiO2-c | TiO2-mp | na | 50 | 300 | 0 | SLG | FTO | 0.09 | 0.71 | 21.3 | 0.47 | 7.1 | 1.55
40398 | MA | na | na | 1 | 0 | 0 | Pb | 1 | I | na | 3 | 0 |  |  | NMP | na | na | 1 | 0 | 0 | 25 | na | na | 10 | 0 | 0 | Au | na | 80 | na |  | TiO2-c | TiO2-mp | na | 50 | 300 | 0 | SLG | FTO | 0.09 | 0.72 | 7.9 | 0.49 | 2.8 | 1.55
40399 | MA | na | na | 1 | 0 | 0 | Pb | 1 | I | na | 3 | 0 |  |  | NMP | na | na | 1 | 0 | 0 | 25 | na | na | 10 | 0 | 0 | Au | na | 80 | Spiro-MeOTAD | 250 | TiO2-c | TiO2-mp | na | 50 | 300 | 0 | SLG | FTO | 0.09 | 1.02 | 18.3 | 0.67 | 12.6 | 1.55
40401 | MA | na | na | 1 | 0 | 0 | Pb | 1 | I | na | 3 | 0 |  |  | DMF | na | IPA | 1 | 0 | 1 | 80 | na | 110 | 5 | 0 | 10 | Au | na | 80 | Spiro-MeOTAD |  | TiO2-c | TiO2-mp | na | 50 | 300 | 0 | SLG | FTO | 0.16 | 0.88 | 20.07 | 0.49 | 8.7
40405 | MA | na | na | 1 | 0 | 0 | Pb | 1 | I | na | 3 | 0 | Cl | 0.9 mM | DMF | na | na | 1 | 0 | 0 | 100 | na | na | 60 | 0 | 0 | Au | na | 70 | Spiro-MeOTAD | 200 | Zn2SnO4 | na | na |  | 0 | 0 | SLG | FTO | 0.2 | 0.938 | 19.58 | 0.726 | 13.34
40406 | MA | na | na | 1 | 0 | 0 | Pb | 1 | I | na | 3 | 0 |  |  | DMF | na | na | 1 | 0 | 0 | 120 | na | na | 10 | 0 | 0 | Ag | na | 100 | NiO-c | 32 | PCBM-60 | na | na |  | 0 | 0 | SLG | ITO |  | 0.96 | 21.23 | 0.334 | 6.85
40639 | FA | MA | na | 0.85 | 0.15 | 0 | Pb | 1 | Br | I | 0.45 | 2.5499999999999998 | EAI | 3 mol% | DMF | DMSO | na |  |  | 0 | 105 | na | na | 60 | 0 | 0 | Au | na | 60 | Spiro-MeOTAD |  | TiO2-c | TiO2-mp | na |  |  | 0 | SLG | FTO | 0.09 |  |  |  |  | 1.59
40407 | MA | na | na | 1 | 0 | 0 | Pb | 1 | I | na | 3 | 0 |  |  | DMF | na | na | 1 | 0 | 0 | 120 | na | na | 10 | 0 | 0 | Ag | na | 100 | NiO-c | 26 | PCBM-60 | na | na |  | 0 | 0 | SLG | ITO |  | 0.95 | 17.66 | 0.313 | 5.25
40408 | MA | na | na | 1 | 0 | 0 | Pb | 1 | I | na | 3 | 0 |  |  | DMF | DMSO | na | 1 | 1 | 0 | 100 | na | na | 30 | 0 | 0 | Au | na | 100 | P3HT |  | SnO2-np | na | na |  | 0 | 0 | SLG | ITO | 0.09 | 0.79 | 18.56 | 0.438 | 6.41
40409 | MA | na | na | 1 | 0 | 0 | Pb | 1 | I | na | 3 | 0 |  |  | DMF | DMSO | na | 4 | 1 | 0 | 100 | na | na | 30 | 0 | 0 | Au | na | 100 | P3HT |  | SnO2-np | na | na |  | 0 | 0 | SLG | ITO | 0.09 | 0.78 | 18.26 | 0.496 | 7.08
40410 | MA | na | na | 1 | 0 | 0 | Pb | 1 | I | na | 3 | 0 |  |  | DMF | na | na | 1 | 0 | 0 | 100 | na | na | 30 | 0 | 0 | Au | na | 100 | P3HT |  | SnO2-np | na | na |  | 0 | 0 | SLG | ITO | 0.09 | 0.85 | 14.28 | 0.491 | 6.94
40411 | MA | na | na | 1 | 0 | 0 | Pb | 1 | I | na | 3 | 0 |  |  | DMF | na | na | 1 | 0 | 0 | 100 | na | na | 30 | 0 | 0 | Au | na | 100 | P3HT |  | SnO2-np | na | na |  | 0 | 0 | SLG | ITO | 0.09 | 0.82 | 18.98 | 0.53 | 9.3
40412 | MA | na | na | 1 | 0 | 0 | Pb | 1 | I | na | 3 | 0 |  |  | DMF | na | na | 1 | 0 | 0 | 100 | na | na | 30 | 0 | 0 | Au | na | 100 | P3HT |  | SnO2-np | na | na |  | 0 | 0 | SLG | ITO | 0.09 | 0.61 | 15.24 | 0.348 | 4.26
40413 | MA | na | na | 1 | 0 | 0 | Pb | 1 | I | na | 3 | 0 |  |  | DMF | na | na | 1 | 0 | 0 | 100 | na | na | 30 | 0 | 0 | Au | na | 100 | P3HT |  | SnO2-np | na | na |  | 0 | 0 | SLG | ITO | 0.09 | 0.78 | 5.95 | 0.415 | 2.94
40414 | Cs | na | na | 1 | 0 | 0 | Pb | 1 | Br | I | 2 | 1 |  |  | DMSO | na | IPA | 1 | 0 | 1 | 180 | na | 280 | 10 | 0 | 10 | Carbon | na | 100 | na |  | TiO2-c | na | na |  | 0 | 0 | SLG | FTO | 0.09 | 1.03 | 11.71 | 0.56 | 6.86 | 1.92
40415 | Cs | na | na | 1 | 0 | 0 | Pb | 1 | Br | I | 2 | 1 |  |  | DMSO | na | IPA | 1 | 0 | 1 | 150 | na | 280 | 10 | 0 | 10 | Carbon | na | 100 | na |  | TiO2-c | na | na |  | 0 | 0 | SLG | FTO | 0.09 | 1.05 | 17.08 | 0.48 | 8.31 | 1.92
40416 | Cs | na | na | 1 | 0 | 0 | Pb | 1 | Br | I | 2 | 1 |  |  | DMSO | na | IPA | 1 | 0 | 1 | 100 | na | 280 | 10 | 0 | 10 | Carbon | na | 100 | na |  | TiO2-c | na | na |  | 0 | 0 | SLG | FTO | 0.09 | 1.13 | 10.83 | 0.56 | 6.93 | 1.92
40417 | Cs | na | na | 1 | 0 | 0 | Pb | 1 | Br | I | 2 | 1 |  |  | DMSO | na | IPA | 1 | 0 | 1 | 80 | na | 280 | 10 | 0 | 10 | Carbon | na | 100 | na |  | TiO2-c | na | na |  | 0 | 0 | SLG | FTO | 0.09 | 1.09 | 10.42 | 0.58 | 6.73 | 1.92
40418 | Cs | na | na | 1 | 0 | 0 | Pb | 1 | Br | I | 2 | 1 |  |  | DMSO | na | IPA | 1 | 0 | 1 | 50 | na | 280 | 10 | 0 | 10 | Carbon | na | 100 | na |  | TiO2-c | na | na |  | 0 | 0 | SLG | FTO | 0.09 | 1.13 | 9.89 | 0.52 | 5.84 | 1.92
40421 | Cs | FA | na | 0.15 | 0.85 | 0 | Pb | 1 | I | na | 3 | 0 | HI | 5.69 vol% | DMF | DMSO | na | 9 | 1 | 0 | 150 | na | na | 10 | 0 | 0 | Ag | na | 100 | PEDOT:PSS |  | PCBM-70 | na | na |  | 0 | 0 | SLG | ITO |  | 0.886 | 19.92 | 0.542 | 9.56
40422 | Cs | FA | na | 0.15 | 0.85 | 0 | Pb | 1 | I | na | 3 | 0 | HI | 5.69 vol% | DMF | DMSO | na | 9 | 1 | 0 | 150 | na | na | 10 | 0 | 0 | Ag | na | 100 | PEDOT:PSS |  | PCBM-70 | na | na |  | 0 | 0 | SLG | ITO |  | 0.879 | 19.66 | 0.548 | 9.48
40640 | FA | MA | na | 0.85 | 0.15 | 0 | Pb | 1 | Br | I | 0.45 | 2.5499999999999998 |  |  | DMF | DMSO | na |  |  | 0 | 105 | na | na | 60 | 0 | 0 | Au | na | 60 | Spiro-MeOTAD |  | TiO2-c | TiO2-mp | na |  |  | 0 | SLG | FTO | 0.09 |  |  |  |  | 1.59
40427 | Cs | FA | na | 1 |  | 0 | Pb | 1 | Br | I | 0.3 | 2.7 | EDACl2 | 1.5 wt% | DMSO | na | na | 1 | 0 | 0 | 130 | na | na | 5 | 0 | 0 | Carbon | na |  | na |  | SnO2-np | na | na |  | 0 | 0 | SLG | ITO |  | 1.09 | 22.09 | 0.632 | 15.38 | 1.56
40428 | Cs | FA | na | 1 |  | 0 | Pb | 1 | I | na | 3 | 0 | EDACl2 | 2.0 wt% | DMSO | na | na | 1 | 0 | 0 | 130 | na | na | 5 | 0 | 0 | Ag | na | 100 | Spiro-MeOTAD |  | SnO2-np | na | na |  | 0 | 0 | SLG | ITO |  | 1.04 | 22.78 | 0.72 | 17.02 | 1.56
40429 | Cs | FA | na | 1 |  | 0 | Pb | 1 | I | na | 3 | 0 | EDACl2 | 1.5 wt% | DMSO | na | na | 1 | 0 | 0 | 130 | na | na | 5 | 0 | 0 | Ag | na | 100 | Spiro-MeOTAD |  | SnO2-np | na | na |  | 0 | 0 | SLG | ITO |  | 1.05 | 24 | 0.744 | 18.8 | 1.56
40430 | Cs | FA | na | 1 |  | 0 | Pb | 1 | I | na | 3 | 0 | EDACl2 | 1.0 wt% | DMSO | na | na | 1 | 0 | 0 | 130 | na | na | 5 | 0 | 0 | Ag | na | 100 | Spiro-MeOTAD |  | SnO2-np | na | na |  | 0 | 0 | SLG | ITO |  | 1.06 | 23.88 | 0.707 | 17.94 | 1.56
40431 | Cs | FA | na | 1 |  | 0 | Pb | 1 | I | na | 3 | 0 |  |  | DMSO | na | na | 1 | 0 | 0 | 130 | na | na | 5 | 0 | 0 | Ag | na | 100 | Spiro-MeOTAD |  | SnO2-np | na | na |  | 0 | 0 | SLG | ITO |  | 1.04 | 22.11 | 0.678 | 15.6 | 1.56
40432 | MA | na | na | 1 | 0 | 0 | Pb | 1 | I | na | 3 | 0 | TPA | 4 mol% | DMF | DMSO | na | 4 | 1 | 0 | 110 | na | na | 30 | 0 | 0 | Au | na | 80 | Spiro-MeOTAD | 200 | TiO2-c | TiO2-mp | na | 50 | 200 | 0 | SLG | FTO | 0.16 | 1.12 | 22.1 | 0.719 | 17.5 | 1.59
40641 | FA | MA | na | 0.85 | 0.15 | 0 | Pb | 1 | Br | I | 0.45 | 2.5499999999999998 | EAI | 3 mol% | DMF | DMSO | na |  |  | 0 | 105 | na | na | 60 | 0 | 0 | Au | na | 60 | Spiro-MeOTAD |  | TiO2-c | TiO2-mp | na |  |  | 0 | SLG | FTO | 0.09 |  |  |  |  | 1.59
40433 | MA | na | na | 1 | 0 | 0 | Pb | 1 | I | na | 3 | 0 | TPA | 2 mol% | DMF | DMSO | na | 4 | 1 | 0 | 110 | na | na | 30 | 0 | 0 | Au | na | 80 | Spiro-MeOTAD | 200 | TiO2-c | TiO2-mp | na | 50 | 200 | 0 | SLG | FTO | 0.16 | 1.1 | 22.6 | 0.753 | 18.3 | 1.59
40434 | MA | na | na | 1 | 0 | 0 | Pb | 1 | I | na | 3 | 0 | TPA | 2 mol% | DMF | DMSO | na | 4 | 1 | 0 | 110 | na | na | 30 | 0 | 0 | Au | na | 80 | Spiro-MeOTAD | 200 | TiO2-c | TiO2-mp | na | 50 | 200 | 0 | SLG | FTO | 0.16 | 1.1 | 22.6 | 0.753 | 18.3 | 1.59
40435 | MA | na | na | 1 | 0 | 0 | Pb | 1 | I | na | 3 | 0 |  |  | DMF | DMSO | na | 4 | 1 | 0 | 110 | na | na | 30 | 0 | 0 | Au | na | 80 | Spiro-MeOTAD | 200 | TiO2-c | TiO2-mp | na | 50 | 200 | 0 | SLG | FTO | 0.16 | 1.05 | 22.8 | 0.764 | 17.5 | 1.59
40436 | MA | na | na | 1 | 0 | 0 | Pb | 1 | I | na | 3 | 0 |  |  | DMF | DMSO | na | 4 | 1 | 0 | 110 | na | na | 30 | 0 | 0 | Au | na | 80 | Spiro-MeOTAD | 200 | TiO2-c | TiO2-mp | na | 50 | 200 | 0 | SLG | FTO | 0.16 | 1.05 | 22.8 | 0.764 | 17.5 | 1.59
40439 | Cs | na | na | 1 | 0 | 0 | Pb | 1 | Br | I | 1 | 2 | BAI | 5 mol% | DMF | DMSO | na | 1 | 1 | 0 | 220 | na | na | 4 | 0 | 0 | Au | na | 80 | Spiro-MeOTAD | 200 | TiO2-c | TiO2-mp | na | 65 | 250 | 0 | SLG | FTO | 0.065 | 1.01 | 12.55 | 0.653 | 8.28 | 1.9
40440 | BDA | Cs | na | 1 | 4 | 0 | Pb | 5 | Br | I | 4.8 | 11.2 |  |  | DMF | DMSO | na | 3 | 1 | 0 | 45 | 120 | na | 4 | 30 | 0 | Au | na | 100 | P3HT | 30 | TiO2-c | PCBM-60 | na |  |  | 0 | SLG | FTO | 0.065 | 0.96 | 14.51 | 0.51 | 7.35 | 1.9
40441 | BDA | Cs | na | 1 | 3 | 0 | Pb | 4 | Br | I | 3.9 | 9.1 |  |  | DMF | DMSO | na | 3 | 1 | 0 | 45 | 120 | na | 4 | 30 | 0 | Au | na | 100 | P3HT | 30 | TiO2-c | PCBM-60 | na |  |  | 0 | SLG | FTO | 0.065 | 1.1 | 14.09 | 0.52 | 7.94 | 1.9
40442 | BDA | Cs | na | 1 | 2 | 0 | Pb | 3 | Br | I | 3 | 7 |  |  | DMF | DMSO | na | 3 | 1 | 0 | 45 | 120 | na | 4 | 30 | 0 | Au | na | 100 | P3HT | 30 | TiO2-c | PCBM-60 | na |  |  | 0 | SLG | FTO | 0.065 | 1.11 | 12.83 | 0.49 | 4.09 | 1.91
40443 | BDA | Cs | na | 1 | 1 | 0 | Pb | 2 | Br | I | 2.1 | 4.9000000000000004 |  |  | DMF | DMSO | na | 3 | 1 | 0 | 45 | 120 | na | 4 | 30 | 0 | Au | na | 100 | P3HT | 30 | TiO2-c | PCBM-60 | na |  |  | 0 | SLG | FTO | 0.065 | 1.01 | 5.79 | 0.42 | 2.45 | 2.02
40642 | FA | MA | na | 0.85 | 0.15 | 0 | Pb | 1 | Br | I | 0.45 | 2.5499999999999998 |  |  | DMF | DMSO | na |  |  | 0 | 105 | na | na | 60 | 0 | 0 | Au | na | 60 | Spiro-MeOTAD |  | TiO2-c | TiO2-mp | na |  |  | 0 | SLG | FTO | 0.09 |  |  |  |  | 1.59
40446 | MA | na | na | 1 | 0 | 0 | Pb | 1 | I | na | 3 | 0 | Cl | 50 mg/ml | DMF | na | na | 1 | 0 | 0 |  | na | na |  | 0 | 0 | Au | na | 100 | Spiro-MeOTAD | 200 | TiO2-c | TiO2-mp | na |  |  | 0 | SLG | FTO |  | 1.01 | 19.41 | 0.73 | 14.46 | 1.6
40447 | FA | MA | na | 0.85 | 0.15 | 0 | Pb | 1 | Br | I | 0.45 | 2.5499999999999998 |  |  | DMF | DMSO | na | 7 | 3 | 0 | 100 | na | na | 90 | 0 | 0 | Au | na | 70 | Spiro-MeOTAD | 200 | TiO2-c | TiO2-mp | na |  |  | 0 | SLG | FTO | 0.16 | 1.04 | 17.92 | 0.66 | 12.26 | 1.6
40643 | FA | MA | na | 0.85 | 0.15 | 0 | Pb | 1 | Br | I | 0.45 | 2.5499999999999998 | EAI | 3 mol% | DMF | DMSO | na |  |  | 0 | 105 | na | na | 60 | 0 | 0 | Au | na | 60 | Spiro-MeOTAD |  | TiO2-c | TiO2-mp | na |  |  | 0 | SLG | FTO | 0.09 |  |  |  |  | 1.59
40448 | FA | MA | na | 0.85 | 0.15 | 0 | Pb | 1 | Br | I | 0.45 | 2.5499999999999998 |  |  | DMF | DMSO | na | 7 | 3 | 0 | 100 | na | na | 90 | 0 | 0 | Au | na | 70 | Spiro-MeOTAD | 200 | TiO2-c | TiO2-mp | na |  |  | 0 | SLG | FTO | 0.16 | 1.01 | 17.08 | 0.62 | 10.65 | 1.6
40449 | FA | MA | na | 0.85 | 0.15 | 0 | Pb | 1 | Br | I | 0.45 | 2.5499999999999998 |  |  | DMF | DMSO | na | 7 | 3 | 0 | 100 | na | na | 90 | 0 | 0 | Au | na | 70 | Spiro-MeOTAD | 200 | TiO2-c | TiO2-mp | na |  |  | 0 | SLG | FTO | 0.16 | 1.06 | 19.69 | 0.69 | 14.38 | 1.6
40450 | FA | MA | na | 0.85 | 0.15 | 0 | Pb | 1 | Br | I | 0.45 | 2.5499999999999998 |  |  | DMF | DMSO | na | 7 | 3 | 0 | 100 | na | na | 90 | 0 | 0 | Au | na | 70 | Spiro-MeOTAD | 200 | TiO2-c | TiO2-mp | na |  |  | 0 | SLG | FTO | 0.16 | 1.1 | 20.16 | 0.74 | 16.53 | 1.6
40701 | MA | na | na | 1 | 0 | 0 | Pb | 1 | I | na | 3 | 0 | Cl |  | DMF | na | na | 1 | 0 | 0 | 95 | na | na | 70 | 0 | 0 | Al | na | 100 | PEDOT:PSS | 35 | PCBM-60 | na | na | 60 | 0 | 0 | SLG | ITO | 0.09 |  |  |  | 7.13 | 1.55
40451 | FA | MA | na | 0.85 | 0.15 | 0 | Pb | 1 | Br | I | 0.45 | 2.5499999999999998 |  |  | DMF | DMSO | na | 7 | 3 | 0 | 100 | na | na | 90 | 0 | 0 | Au | na | 70 | Spiro-MeOTAD | 200 | TiO2-c | TiO2-mp | na |  |  | 0 | SLG | FTO | 0.16 | 1.1 | 21.01 | 0.75 | 17.25 | 1.6
40452 | FA | MA | na | 0.85 | 0.15 | 0 | Pb | 1 | Br | I | 0.45 | 2.5499999999999998 |  |  | DMF | DMSO | na | 7 | 3 | 0 | 100 | na | na | 90 | 0 | 0 | Cu | na | 100 | PTAA |  | C60 | BCP | na |  |  | 0 | SLG | ITO | 0.09 |  | 16.7 | 0.65 | 11.4 | 1.61
40453 | MA | na | na | 1 | 0 | 0 | Pb | 1 | I | na | 3 | 0 | MgI | 2 | DMF | DMSO | na | 6 | 1 | 0 | 100 | na | na | 30 | 0 | 0 | Cu | na | 100 | PTAA |  | C60 | BCP | na | 20 | 10 | 0 | SLG | ITO | 0.16 | 1.08 | 19 | 0.66 | 13.4 | 1.6
40454 | MA | na | na | 1 | 0 | 0 | Pb | 1 | I | na | 3 | 0 | MgI |  | DMF | DMSO | na | 6 | 1 | 0 | 100 | na | na | 30 | 0 | 0 | Cu | na | 100 | PTAA |  | C60 | BCP | na | 20 | 10 | 0 | SLG | ITO | 0.16 | 1.11 | 19.1 | 0.63 | 14 | 1.6
40455 | MA | na | na | 1 | 0 | 0 | Pb | 1 | I | na | 3 | 0 | SrI2 |  | DMF | DMSO | na | 6 | 1 | 0 | 100 | na | na | 30 | 0 | 0 | Cu | na | 100 | PTAA |  | C60 | BCP | na | 20 | 10 | 0 | SLG | ITO | 0.16 | 1.12 | 21.3 | 0.65 | 15.4 | 1.6
40456 | MA | na | na | 1 | 0 | 0 | Pb | 1 | I | na | 3 | 0 | SrI2 | 0.5 | DMF | DMSO | na | 6 | 1 | 0 | 100 | na | na | 30 | 0 | 0 | Cu | na | 100 | PTAA |  | C60 | BCP | na | 20 | 10 | 0 | SLG | ITO | 0.16 | 1.11 | 21.6 | 0.66 | 16.5 | 1.6
40457 | MA | na | na | 1 | 0 | 0 | Pb | 1 | I | na | 3 | 0 | SrI2 | 0.2 | DMF | DMSO | na | 6 | 1 | 0 | 100 | na | na | 30 | 0 | 0 | Cu | na | 100 | PTAA |  | C60 | BCP | na | 20 | 10 | 0 | SLG | ITO | 0.16 | 1.125 | 21.5 | 0.74 | 17.9 | 1.6
40467 | Cs | na | na | 1 | 0 | 0 | Pb | 1 | Br | I | 2 | 1 |  |  | DMSO | na | na | 1 | 0 | 0 | 280 | na | na | 15 | 0 | 0 | Carbon | na |  | na |  | TiO2-c | na | na |  | 0 | 0 | SLG | FTO |  | 1.23 | 10.61 | 0.59 | 7.15 | 2.08
40458 | MA | na | na | 1 | 0 | 0 | Pb | 1 | I | na | 3 | 0 |  |  | DMF | DMSO | na | 6 | 1 | 0 | 100 | na | na | 30 | 0 | 0 | Cu | na | 100 | PTAA |  | C60 | BCP | na | 20 | 10 | 0 | SLG | ITO | 0.16 | 1.04 | 21.4 | 0.73 | 16.5 | 1.6
40459 | (PEA) | FA | MA | 2 | 0.85 | 0.15 | Pb | 2 | Br | I | 1.05 | 5.95 |  |  | DMF | DMSO | na |  |  | 0 | 25 | 150 | na | 0 | 20 | 0 | Au | na | 100 | Spiro-MeOTAD |  | TiO2-c | TiO2-mp | na | 70 |  | 0 | SLG | FTO | 0.159 | 1.09 | 23.5 | 0.737 | 18.9 | 1.59
40460 | (PEA) | FA | MA | 2 | 0.85 | 0.15 | Pb | 2 | Br | I | 1.05 | 5.95 |  |  | DMF | DMSO | na |  |  | 0 | 25 | 150 | na | 0 | 20 | 0 | Au | na | 100 | Spiro-MeOTAD |  | TiO2-c | TiO2-mp | na | 70 |  | 0 | SLG | FTO | 0.159 | 1.1 | 23.1 | 0.756 | 19.1 | 1.59
40702 | MA | na | na | 1 | 0 | 0 | Pb | 1 | I | na | 3 | 0 | Cl |  | DMF | na | na | 1 | 0 | 0 | 95 | na | na | 70 | 0 | 0 | Al | na | 100 | PEDOT:PSS | 35 | PCBM-60 | na | na | 60 | 0 | 0 | SLG | ITO | 0.09 |  |  |  | 10.01 | 1.55
40463 | Cs | FA | MA | 0.05 | 0.82 | 0.13 | Pb | 1 | Br | I | 0.13 | 2.87 | Cl | 12 mg/ml | DMF | DMSO | IPA | 1 |  | 1 | 25 | 150 | na | 0 | 20 | 0 | Au | na | 100 | Spiro-MeOTAD |  | SnO2-np | na | na |  | 0 | 0 | SLG | ITO | 0.09 | 1.05 | 22.99 | 0.736 | 18.4
40464 | Cs | FA | MA | 0.05 | 0.82 | 0.13 | Pb | 1 | Br | I | 0.13 | 2.87 | Cl | 12 mg/ml | DMF | DMSO | IPA | 1 |  | 1 | 25 | 150 | na | 0 | 20 | 0 | Au | na | 100 | Spiro-MeOTAD |  | SnO2-np | na | na |  | 0 | 0 | SLG | ITO | 0.09 | 1.07 | 23.1 | 0.765 | 18.4
40466 | Cs | na | na | 1 | 0 | 0 | Pb | 1 | Br | I | 2 | 1 |  |  | DMSO | na | na | 1 | 0 | 0 | 280 | na | na | 15 | 0 | 0 | Carbon | na |  | na |  | TiO2-c | na | na |  | 0 | 0 | SLG | FTO |  | 1.25 | 11.19 | 0.65 | 8.42 | 2.08
40469 | BA | MA | na | 1 | 3 | 0 | Pb | 4 | I | na | 13 | 0 | Cl | 0.14 mg/ml | DMF | na | na | 1 | 0 | 0 | 105 | na | na | 10 | 0 | 0 | Ag | na | 100 | PEDOT:PSS |  | PCBM-60 | BCP | na |  |  | 0 | SLG | ITO | 0.035 | 1.09 | 14.71 | 0.641 | 8.69 | 1.6
40470 | (BDA) | MA | na | 1 | 3 | 0 | Pb | 4 | I | na | 13 | 0 | Cl | 0.14 mg/ml | DMF | na | na | 1 | 0 | 0 | 105 | na | na | 10 | 0 | 0 | Ag | na | 100 | PEDOT:PSS |  | PCBM-60 | BCP | na |  |  | 0 | SLG | ITO | 0.035 | 1.17 | 13.92 | 0.741 | 12.07 | 1.6
40473 | (BDA) | MA | na | 1 | 1 | 0 | Pb | 2 | I | na | 7 | 0 | Undoped |  | DMF | na | na | 1 | 0 | 0 | 105 | na | na | 10 | 0 | 0 | Ag | na | 100 | PEDOT:PSS |  | PCBM-60 | BCP | na |  |  | 0 | SLG | ITO | 0.035 | 1.07 | 1.67 | 0.617 | 1.1 | 2.536
40474 | (BDA) | na | na | 1 | 0 | 0 | Pb | 1 | I | na | 4 | 0 | Undoped |  | DMF | na | na | 1 | 0 | 0 | 105 | na | na | 10 | 0 | 0 | Ag | na | 100 | PEDOT:PSS |  | PCBM-60 | BCP | na |  |  | 0 | SLG | ITO | 0.035 | 0.148 | 0.39 | 0.348 | 0.02 | 2.536
40644 | FA | MA | na | 0.85 | 0.15 | 0 | Pb | 1 | Br | I | 0.45 | 2.5499999999999998 |  |  | DMF | DMSO | na |  |  | 0 | 105 | na | na | 60 | 0 | 0 | Au | na | 60 | Spiro-MeOTAD |  | TiO2-c | TiO2-mp | na |  |  | 0 | SLG | FTO | 0.09 |  |  |  |  | 1.59
40475 | MA | na | na | 1 | 0 | 0 | Pb | 1 | I | na | 3 | 0 | Undoped |  | DMSO | GBL | na | 1 | 1 | 0 | 100 | na | na | 60 | 0 | 0 | Au | na | 100 | Spiro-MeOTAD |  | ZnO-c | 3, 4, 5- trimethoxybenzoic acid | na |  |  | 0 | SLG | FTO | 0.06 | 1.05 | 21.38 | 0.61 | 13.75 | 1.61
40476 | MA | na | na | 1 | 0 | 0 | Pb | 1 | I | na | 3 | 0 | Undoped |  | DMSO | GBL | na | 1 | 1 | 0 | 100 | na | na | 60 | 0 | 0 | Au | na | 100 | Spiro-MeOTAD |  | ZnO-c | 3, 4, 5- trimethoxybenzoic acid | na |  |  | 0 | SLG | FTO | 0.06 | 1.03 | 21.9 | 0.571 | 12.86 | 1.61
40477 | MA | na | na | 1 | 0 | 0 | Pb | 1 | I | na | 3 | 0 | Undoped |  | DMSO | GBL | na | 1 | 1 | 0 | 100 | na | na | 60 | 0 | 0 | Au | na | 100 | Spiro-MeOTAD |  | ZnO-c | 4-dimethoxybenzoic acid | na |  |  | 0 | SLG | FTO | 0.06 | 1.01 | 20.89 | 0.578 | 12.15 | 1.61
40703 | FA | MA | na | 0.3 | 0.7 | 0 | Pb | 1 | I | na | 3 | 0 |  |  | DMF | DMSO | na |  |  | 0 | 100 | na | na | 10 | 0 | 0 | Au | na | 30 | Spiro-MeOTAD |  | SnO2-np | na | na | 30 | 0 | 0 | SLG | ITO | 0.09 | 1.037 | 22.19 | 0.72 | 16.76
40478 | MA | na | na | 1 | 0 | 0 | Pb | 1 | I | na | 3 | 0 | Undoped |  | DMSO | GBL | na | 1 | 1 | 0 | 100 | na | na | 60 | 0 | 0 | Au | na | 100 | Spiro-MeOTAD |  | ZnO-c | 4-dimethoxybenzoic acid | na |  |  | 0 | SLG | FTO | 0.06 | 1.01 | 21.13 | 0.605 | 12.97 | 1.61
40479 | MA | na | na | 1 | 0 | 0 | Pb | 1 | I | na | 3 | 0 | Undoped |  | DMSO | GBL | na | 1 | 1 | 0 | 100 | na | na | 60 | 0 | 0 | Au | na | 100 | Spiro-MeOTAD |  | ZnO-c | 4-methoxybenzoic acid | na |  |  | 0 | SLG | FTO | 0.06 | 0.98 | 20.95 | 0.612 | 12.6 | 1.61
40480 | MA | na | na | 1 | 0 | 0 | Pb | 1 | I | na | 3 | 0 | Undoped |  | DMSO | GBL | na | 1 | 1 | 0 | 100 | na | na | 60 | 0 | 0 | Au | na | 100 | Spiro-MeOTAD |  | ZnO-c | 4-methoxybenzoic acid | na |  |  | 0 | SLG | FTO | 0.06 |  | 20.35 | 0.576 | 11.71 | 1.61
40645 | MA | na | na | 1 | 0 | 0 | Pb | 1 | I | na | 3 | 0 | Cl |  | DMF | na | na | 1 | 0 | 0 | 100 | na | na | 180 | 0 | 0 | Au | na | 80 | Spiro-MeOTAD |  | TiO2-c | TiO2-mp | na |  | 195 | 0 | SLG | FTO | 0.1 | 0.96 | 22.1 | 0.74 | 15.2 | 1.55
40481 | MA | na | na | 1 | 0 | 0 | Pb | 1 | I | na | 3 | 0 | Undoped |  | DMSO | GBL | na | 1 | 1 | 0 | 100 | na | na | 60 | 0 | 0 | Au | na | 100 | Spiro-MeOTAD |  | ZnO-c | na | na |  | 0 | 0 | SLG | FTO | 0.06 | 0.85 | 6.51 | 0.184 | 0.94 | 1.61
40482 | MA | na | na | 1 | 0 | 0 | Pb | 1 | I | na | 3 | 0 | Undoped |  | DMF | DMSO | na | 7 | 3 | 0 | 100 | na | na | 10 | 0 | 0 | Ag | na | 100 | PBDT(2H)T | 30 | SnO2-np | na | na | 40 | 0 | 0 | SLG | FTO |  | 1.05 | 20.89 | 0.647 | 11.17 | 1.61
40483 | MA | na | na | 1 | 0 | 0 | Pb | 1 | I | na | 3 | 0 | Undoped |  | DMF | DMSO | na | 7 | 3 | 0 | 100 | na | na | 10 | 0 | 0 | Ag | na | 100 | PBDT(T)(2F)T | 30 | SnO2-np | na | na | 40 | 0 | 0 | SLG | FTO |  | 1.03 | 16.59 | 0.68 | 14.14 | 1.61
40484 | MA | na | na | 1 | 0 | 0 | Pb | 1 | I | na | 3 | 0 | Undoped |  | DMF | DMSO | na | 7 | 3 | 0 | 100 | na | na | 10 | 0 | 0 | Ag | na | 100 | PBDT(2F)T | 30 | SnO2-np | na | na | 40 | 0 | 0 | SLG | FTO |  | 1.06 | 22.64 | 0.726 | 19.74 | 1.61
40485 | MA | na | na | 1 | 0 | 0 | Pb | 1 | I | na | 3 | 0 | Undoped |  | DMF | DMSO | na | 7 | 3 | 0 | 100 | na | na | 10 | 0 | 0 | Ag | na | 100 | Spiro-MeOTAD | 30 | SnO2-np | na | na | 40 | 0 | 0 | SLG | FTO |  | 1.11 | 22.87 | 0.789 | 19.54 | 1.61
40486 | (PBA) | BA | MA | 0.5 | 1.5 | 3 | Pb | 4 | I | na | 13 | 0 | Undoped |  | DMF | DMSO | na | 9 | 1 | 0 | 100 | na | na | 10 | 0 | 0 | Ag | na | 100 | PTAA | 20 | PCBM-60 | BCP | na | 50 | 8 | 0 | SLG | ITO | 0.08 | 1.16 | 14.8 | 0.665 | 11.4 | 1.65
40487 | (PBA) | BA | MA | 0.5 | 1.5 | 3 | Pb | 4 | I | na | 13 | 0 | Undoped |  | DMF | DMSO | na | 9 | 1 | 0 | 100 | na | na | 10 | 0 | 0 | Ag | na | 100 | PTAA | 20 | PCBM-60 | BCP | na | 50 | 8 | 0 | SLG | ITO | 0.08 | 1.17 | 15.1 | 0.677 | 12 | 1.65
40646 | MA | na | na | 1 | 0 | 0 | Pb | 1 | I | na | 3 | 0 | Cl |  | DMF | na | na | 1 | 0 | 0 | 100 | na | na | 180 | 0 | 0 | Au | na | 80 | Spiro-MeOTAD |  | TiO2-c | TiO2-mp | na |  | 195 | 0 | SLG | FTO | 0.1 | 0.92 | 21 | 0.64 | 12.4 | 1.55
40488 | (PBA) | BA | MA | 1.5 | 0.5 | 3 | Pb | 4 | I | na | 13 | 0 | Undoped |  | DMF | DMSO | na | 9 | 1 | 0 | 100 | na | na | 10 | 0 | 0 | Ag | na | 100 | PTAA | 20 | PCBM-60 | BCP | na | 50 | 8 | 0 | SLG | ITO | 0.08 | 1.17 | 11.9 | 0.732 | 10.2 | 1.65
40489 | (PBA) | BA | MA | 1.5 | 0.5 | 3 | Pb | 4 | I | na | 13 | 0 | Undoped |  | DMF | DMSO | na | 9 | 1 | 0 | 100 | na | na | 10 | 0 | 0 | Ag | na | 100 | PTAA | 20 | PCBM-60 | BCP | na | 50 | 8 | 0 | SLG | ITO | 0.08 | 1.18 | 12.2 | 0.746 | 10.7 | 1.65
40490 | (PBA) | BA | MA | 1 | 1 | 3 | Pb | 4 | I | na | 13 | 0 | Undoped |  | DMF | DMSO | na | 9 | 1 | 0 | 100 | na | na | 10 | 0 | 0 | Ag | na | 100 | PTAA | 20 | PCBM-60 | BCP | na | 50 | 8 | 0 | SLG | ITO | 0.08 | 1.18 | 17 | 0.77 | 15.4 | 1.65
40716 | (EDA) | FA | MA | 1.4999999999999999E-2 | 0.28999999999999998 | 0.69499999999999995 | Pb | 1 | I | na | 3 | 0 | Pb(SCN)2 |  | DMF | DMSO | na |  |  | 0 | 100 | na | na | 10 | 0 | 0 | Au | na | 30 | Spiro-MeOTAD |  | SnO2-np | na | na | 30 | 0 | 0 | SLG | ITO | 0.09 |  |  |  | 18.5
40491 | (PBA) | BA | MA | 1 | 1 | 3 | Pb | 4 | I | na | 13 | 0 | Undoped |  | DMF | DMSO | na | 9 | 1 | 0 | 100 | na | na | 10 | 0 | 0 | Ag | na | 100 | PTAA | 20 | PCBM-60 | BCP | na | 50 | 8 | 0 | SLG | ITO | 0.08 | 1.19 | 17.3 | 0.78 | 16 | 1.65
40492 | (PBA) | MA | na | 2 | 3 | 0 | Pb | 4 | I | na | 13 | 0 | Undoped |  | DMF | DMSO | na | 9 | 1 | 0 | 100 | na | na | 10 | 0 | 0 | Ag | na | 100 | PTAA | 20 | PCBM-60 | BCP | na | 50 | 8 | 0 | SLG | ITO | 0.08 | 1.15 | 6.9 | 0.725 | 5.8 | 1.65
40493 | (PBA) | MA | na | 2 | 3 | 0 | Pb | 4 | I | na | 13 | 0 | Undoped |  | DMF | DMSO | na | 9 | 1 | 0 | 100 | na | na | 10 | 0 | 0 | Ag | na | 100 | PTAA | 20 | PCBM-60 | BCP | na | 50 | 8 | 0 | SLG | ITO | 0.08 | 1.16 | 7.2 | 0.735 | 6.1 | 1.65
40717 | MA | na | na | 1 | 0 | 0 | Pb | 1 | I | na | 3 | 0 | Cl |  |  | na | na |  | 0 | 0 | 100 | na | na | 120 | 0 | 0 | Al | na | 120 | PEDOT:PSS | 30 | PCBM-60 | na | na |  | 0 | 0 | SLG | FTO | 0.1 | 0.83 | 20.6 | 0.66 | 11.24 | 1.55
40494 | BA | MA | na | 2 | 3 | 0 | Pb | 4 | I | na | 13 | 0 | Undoped |  | DMF | DMSO | na | 9 | 1 | 0 | 100 | na | na | 10 | 0 | 0 | Ag | na | 100 | PTAA | 20 | PCBM-60 | BCP | na | 50 | 8 | 0 | SLG | ITO | 0.08 | 1.08 | 13 | 0.6 | 8.4 | 1.65
40495 | BA | MA | na | 2 | 3 | 0 | Pb | 4 | I | na | 13 | 0 | Undoped |  | DMF | DMSO | na | 9 | 1 | 0 | 100 | na | na | 10 | 0 | 0 | Ag | na | 100 | PTAA | 20 | PCBM-60 | BCP | na | 50 | 8 | 0 | SLG | ITO | 0.08 | 1.09 | 13.3 | 0.618 | 9 | 1.65
40496 | MA | na | na | 1 | 0 | 0 | Pb | 1 | I | na | 3 | 0 | Undoped |  | DMF | DMSO | IPA | 9 | 1 | 1 | 100 | na | na | 45 | 0 | 0 | Au | na | 80 | Spiro-MeOTAD | 170 | TiO2-c | C60 | na | 50 | 30 | 0 | SLG | FTO | 0.09 | 1.04 | 20.7 | 0.75 | 16.2
40647 | MA | na | na | 1 | 0 | 0 | Pb | 1 | I | na | 3 | 0 | Cl |  | DMF | na | na | 1 | 0 | 0 | 100 | na | na | 180 | 0 | 0 | Au | na | 80 | Spiro-MeOTAD |  | TiO2-c | TiO2-mp | na |  | 195 | 0 | SLG | FTO | 0.1 | 0.96 | 21.8 | 0.7 | 14.6 | 1.55
40497 | MA | na | na | 1 | 0 | 0 | Pb | 1 | I | na | 3 | 0 | Undoped |  | DMF | DMSO | IPA | 9 | 1 | 1 | 100 | na | na | 45 | 0 | 0 | Au | na | 80 | Spiro-MeOTAD | 170 | TiO2-c | na | na |  | 0 | 0 | SLG | FTO | 0.09 | 1.04 | 19.3 | 0.71 | 14.3
40498 | MA | na | na | 1 | 0 | 0 | Pb | 1 | I | na | 3 | 0 | Undoped |  | DMF | DMSO | IPA | 9 | 1 | 1 | 100 | na | na | 45 | 0 | 0 | Au | na | 80 | Spiro-MeOTAD | 170 | TiO2-c | TiO2-mp | na |  |  | 0 | SLG | FTO | 0.09 | 1.05 | 21.5 | 0.77 | 17.3
40499 | MA | na | na | 1 | 0 | 0 | Pb | 1 | I | na | 3 | 0 | Undoped |  | DMF | DMSO | IPA | 9 | 1 | 1 | 70 | na | 120 | 30 | 0 | 20 | Au | na | 80 | Spiro-MeOTAD |  | TiO2-c | TiO2-mp | na | 50 | 150 | 0 | SLG | FTO |  | 1.06 | 23.5 | 0.67 | 16.7
40648 | MA | na | na | 1 | 0 | 0 | Pb | 1 | I | na | 3 | 0 | Cl |  | DMF | na | na | 1 | 0 | 0 | 100 | na | na | 180 | 0 | 0 | Au | na | 80 | Spiro-MeOTAD |  | TiO2-c | TiO2-mp | na |  | 195 | 0 | SLG | FTO | 0.1 | 0.95 | 21.8 | 0.72 | 14.9 | 1.55
40500 | MA | na | na | 1 | 0 | 0 | Pb | 1 | I | na | 3 | 0 | Undoped |  | DMF | DMSO | IPA | 9 | 1 | 1 | 70 | na | 120 | 30 | 0 | 20 | Au | na | 80 | Spiro-MeOTAD |  | TiO2-c | TiO2-mp | na | 50 | 150 | 0 | SLG | FTO |  | 1.06 | 23.5 | 0.67 | 16.7
40501 | MA | na | na | 1 | 0 | 0 | Pb | 1 | I | na | 3 | 0 | Undoped |  | H2O | na | IPA | 1 | 0 | 1 | 70 | na | 120 | 30 | 0 | 20 | Au | na | 80 | Spiro-MeOTAD |  | TiO2-c | TiO2-mp | na | 50 | 150 | 0 | SLG | FTO |  | 1.08 | 22.4 | 0.7 | 16.7
40502 | FA | MA | na | 0.8 | 0.2 | 0 | Pb | 1 | Br | I | 0.2 | 0.8 | Cl | 0.01 M | DMF | DMSO | na | 8 | 2 | 0 | 150 | na | na | 10 | 0 | 0 | Al | na | 60 | PEDOT:PSS | 50 | NDI-ID (RS) | na | na | 40 | 0 | 0 | SLG | ITO | 0.096 | 1.09 | 22.05 | 0.78 | 18.72
40649 | MA | na | na | 1 | 0 | 0 | Pb | 1 | I | na | 3 | 0 | Cl |  | DMF | na | na | 1 | 0 | 0 | 100 | na | na | 180 | 0 | 0 | Au | na | 80 | Spiro-MeOTAD |  | TiO2-c | TiO2-mp | na |  | 195 | 0 | SLG | FTO | 0.1 | 0.94 | 21.7 | 0.71 | 14.48 | 1.55
40503 | FA | MA | na | 0.8 | 0.2 | 0 | Pb | 1 | Br | I | 0.2 | 0.8 | Cl | 0.01 M | DMF | DMSO | na | 8 | 2 | 0 | 150 | na | na | 10 | 0 | 0 | Al | na | 60 | PEDOT:PSS | 50 | NDI-ID (RS) | na | na | 40 | 0 | 0 | SLG | ITO | 0.096 | 1.09 | 22.7 | 0.784 | 19.4
40504 | FA | MA | na | 0.8 | 0.2 | 0 | Pb | 1 | Br | I | 0.2 | 0.8 | Cl | 0.01 M | DMF | DMSO | na | 8 | 2 | 0 | 150 | na | na | 10 | 0 | 0 | Al | na | 60 | PEDOT:PSS | 50 | NDI-ID (RR) | na | na | 40 | 0 | 0 | SLG | ITO | 0.096 | 1.09 | 22.25 | 0.784 | 19.07
40505 | FA | MA | na | 0.8 | 0.2 | 0 | Pb | 1 | Br | I | 0.2 | 0.8 | Cl | 0.01 M | DMF | DMSO | na | 8 | 2 | 0 | 150 | na | na | 10 | 0 | 0 | Al | na | 60 | PEDOT:PSS | 50 | NDI-ID (RR) | na | na | 40 | 0 | 0 | SLG | ITO | 0.096 | 1.1 | 22.9 | 0.809 | 20.4
40650 | MA | na | na | 1 | 0 | 0 | Pb | 1 | I | na | 3 | 0 |  |  | DMF | na | IPA | 1 | 0 | 1 | 70 | na | 70 | 30 | 0 | 30 | Ag | na |  | na |  | TiO2-c | TiO2-mp | na |  | 500 | 0 | SLG | FTO | 0.09 | 0.77 | 15.6 | 0.6 | 7.2 | 1.51
40506 | FA | MA | na | 0.8 | 0.2 | 0 | Pb | 1 | Br | I | 0.2 | 0.8 | Cl | 0.01 M | DMF | DMSO | na | 8 | 2 | 0 | 150 | na | na | 10 | 0 | 0 | Al | na | 60 | PEDOT:PSS | 50 | PCBM-60 | na | na | 40 | 0 | 0 | SLG | ITO | 0.096 | 1.1 | 22.9 | 0.792 | 20
40651 | MA | na | na | 1 | 0 | 0 | Pb | 1 | Br | I | 0.66 | 2.33 |  |  | DMF | na | IPA | 1 | 0 | 1 | 70 | na | 70 | 30 | 0 | 30 | Ag | na |  | na |  | TiO2-c | TiO2-mp | na |  | 500 | 0 | SLG | FTO | 0.09 | 0.77 | 16.2 | 0.68 | 8.54 | 1.58
40509 | (MTEA) | MA | na | 2 | 4 | 0 | Pb | 5 | I | na | 16 | 0 |  |  | Methylammonium acetate | na | na | 1 | 0 | 0 | 60 | 100 | na | 1 | 4 | 0 | Cr | Au | 3 | PEDOT:PSS | 40 | PCBM-60 | na | na | 80 | 0 | 0 | SLG | ITO | 1 | 1.07 | 20.89 | 0.753 | 16.46 | 1.58
40510 | (MTEA) | MA | na | 2 | 4 | 0 | Pb | 5 | I | na | 16 | 0 |  |  | Methylammonium acetate | na | na | 1 | 0 | 0 | 60 | 100 | na | 1 | 4 | 0 | Cr | Au | 3 | PEDOT:PSS | 40 | PCBM-60 | na | na | 80 | 0 | 0 | SLG | ITO | 0.05 | 1.08 | 21.433 | 0.768 | 17.17 | 1.58
40511 | BA | MA | na | 2 | 4 | 0 | Pb | 5 | I | na | 16 | 0 |  |  | Methylammonium acetate | na | na | 1 | 0 | 0 | 60 | 100 | na | 1 | 4 | 0 | Cr | Au | 3 | PEDOT:PSS | 40 | PCBM-60 | na | na | 80 | 0 | 0 | SLG | ITO | 0.05 | 1.06 | 20.25 | 0.738 | 14.9 | 1.58
40652 | MA | na | na | 1 | 0 | 0 | Pb | 1 | Br | I | 0.33 | 2.66 |  |  | DMF | na | IPA | 1 | 0 | 1 | 70 | na | 70 | 30 | 0 | 30 | Ag | na |  | na |  | TiO2-c | TiO2-mp | na |  | 500 | 0 | SLG | FTO | 0.09 | 0.71 | 13.2 | 0.58 | 5.64 | 1.65
40653 | MA | na | na | 1 | 0 | 0 | Pb | 1 | Br | I | 1.5 | 1.5 |  |  | DMF | na | IPA | 1 | 0 | 1 | 70 | na | 70 | 30 | 0 | 30 | Ag | na |  | na |  | TiO2-c | TiO2-mp | na |  | 500 | 0 | SLG | FTO | 0.09 | 0.75 | 9.6 | 0.35 | 2.55 | 1.72
40518 | MA | na | na | 1 | 0 | 0 | Pb | 1 | I | na | 3 | 0 |  |  | DMSO | GBL | na | 3 | 7 | 0 | 100 | na | na | 10 | 0 | 0 | AgAl | na | 100 | NiO-c | 20 | PCBM-60 | na | na | 40 | 0 | 0 | SLG | ITO |  | 1.052 | 22.98 | 0.683 | 16.54 | 1.63
40519 | Cs | na | na | 1 | 0 | 0 | Pb | 1 | Br | na | 3 | 0 |  |  | Hexane | Octane | na | 3 | 1 | 0 | 120 | na | na | 15 | 0 | 0 | Au | na | 80 | Spiro-MeOTAD |  | TiO2-c | na | na |  | 0 | 0 | SLG | ITO |  | 1.34 | 9.41 | 0.36 | 4.57
40520 | Cs | na | na | 1 | 0 | 0 | Pb | 1 | Br | na | 3 | 0 |  |  | Hexane | Octane | na | 3 | 1 | 0 | 120 | na | na | 15 | 0 | 0 | Au | na | 80 | Spiro-MeOTAD |  | TiO2-c | na | na |  | 0 | 0 | SLG | FTO |  | 1.34 | 9.41 | 0.36 | 4.57
40521 | Cs | na | na | 1 | 0 | 0 | Pb | 1 | Br | I | 1 | 2 | CsAc | 12.5 wt% | DMF | DMSO | na | 7 | 3 | 0 | 150 | na | na | 10 | 0 | 0 | Ag | na | 80 | Spiro-MeOTAD |  | TiO2-c | na | na |  | 0 | 0 | SLG | FTO | 0.07 | 1.11 | 12.95 | 0.488 | 7.01
40522 | Cs | na | na | 1 | 0 | 0 | Pb | 1 | Br | I | 1 | 2 | CsAc | 10 wt% | DMF | DMSO | na | 7 | 3 | 0 | 150 | na | na | 10 | 0 | 0 | Ag | na | 80 | Spiro-MeOTAD |  | TiO2-c | na | na |  | 0 | 0 | SLG | FTO | 0.07 | 1.16 | 15.07 | 0.602 | 10.53
40523 | Cs | na | na | 1 | 0 | 0 | Pb | 1 | Br | I | 1 | 2 | CsAc | 5 wt% | DMF | DMSO | na | 7 | 3 | 0 | 150 | na | na | 10 | 0 | 0 | Ag | na | 80 | Spiro-MeOTAD |  | TiO2-c | na | na |  | 0 | 0 | SLG | FTO | 0.07 | 1.07 | 13.2 | 0.58 | 8.19
40524 | Cs | na | na | 1 | 0 | 0 | Pb | 1 | Br | I | 1 | 2 |  |  | DMF | DMSO | na | 7 | 3 | 0 | 150 | na | na | 10 | 0 | 0 | Ag | na | 80 | Spiro-MeOTAD |  | TiO2-c | na | na |  | 0 | 0 | SLG | FTO | 0.07 | 0.94 | 6.45 | 0.562 | 3.41
40566 | MA | na | na | 1 | 0 | 0 | Pb | 1 | I | na | 3 | 0 |  |  | DMF | DMSO | na | 9 | 1 | 0 | 100 | na | na | 15 | 0 | 0 | Ag | na |  | PEDOT:PSS | 20 | PCBM-60 | Bphen | na |  |  | 0 | SLG | Cu-nw |  | 0.89 | 10.54 | 0.59 | 5.32
40525 | Cs | na | na | 1 | 0 | 0 | Pb | 1 | Br | I | 1 | 2 |  |  | DMSO | na | na | 1 | 0 | 0 | 50 | 150 | na | 5 | 5 | 0 | Carbon | na | 15000 | na |  | SnO2-c | NaOH | na | 33 | 1 | 0 | SLG | ITO | 0.09 | 1.16 | 13.88 | 0.662 | 10.72
40526 | Cs | na | na | 1 | 0 | 0 | Pb | 1 | Br | I | 1 | 2 |  |  | DMSO | na | na | 1 | 0 | 0 | 50 | 150 | na | 5 | 5 | 0 | Carbon | na | 15000 | na |  | SnO2-c | KOH | na | 33 | 1 | 0 | SLG | ITO | 0.09 | 1.16 | 13.89 | 0.661 | 11.22
40527 | Cs | na | na | 1 | 0 | 0 | Pb | 1 | Br | I | 1 | 2 |  |  | DMSO | na | na | 1 | 0 | 0 | 50 | 150 | na | 5 | 5 | 0 | Carbon | na | 15000 | na |  | SnO2-c | na | na | 33 | 0 | 0 | SLG | ITO | 0.09 | 1.09 | 13.59 | 0.583 | 8.3
40654 | MA | na | na | 1 | 0 | 0 | Pb | 1 | Br | na | 3 | 0 |  |  | DMF | na | IPA | 1 | 0 | 1 | 70 | na | 70 | 30 | 0 | 30 | Ag | na |  | na |  | TiO2-c | TiO2-mp | na |  | 500 | 0 | SLG | FTO | 0.09 | 0.79 | 4.7 | 0.46 | 1.69 | 2.12
40533 | Cs | na | na | 1 | 0 | 0 | Pb | 1 | Br | na | 3 | 0 |  |  | DMF | na | Methanol | 1 | 0 | 1 | 90 | na | 250 | 0.5 | 0 | 5 | Carbon | na | 15000 | na |  | TiO2-c | TiO2-mp | na | 50 | 150 | 0 | SLG | FTO |  | 1.34 | 7.09 | 0.712 | 6.47
40536 | MA | na | na | 1 | 0 | 0 | Pb | 1 | I | na | 3 | 0 |  |  | DMF | DMSO | na | 9 | 1 | 0 | 100 | na | na | 10 | 0 | 0 | Carbon | na | 30000 | na |  | SnO2-c | TiO2-mp | ZrO2-mp | 40 | 150 | 150 | SLG | FTO |  | 1.01 | 20.14 | 0.579 | 11.85 | 1.65
40660 | MA | na | na | 1 | 0 | 0 | Pb | 1 | I | na | 3 | 0 |  |  | DMF | na | IPA | 1 | 0 | 1 | 3 | 5 | 5 | 40 | 100 | 100 | Au | na |  | Spiro-MeOTAD |  | TiO2-c | TiO2-mp | na |  | 250 | 0 | SLG | FTO | 0.1 | 1 | 19.2 | 0.69 | 13.15 | 1.55
40537 | MA | na | na | 1 | 0 | 0 | Pb | 1 | I | na | 3 | 0 |  |  | DMF | DMSO | na | 9 | 1 | 0 | 100 | na | na | 10 | 0 | 0 | Carbon | na | 30000 | na |  | SnO2-c | TiO2-mp | ZrO2-mp | 40 | 150 | 150 | SLG | FTO |  | 0.98 | 20.7 | 0.54 | 10.95 | 1.65
40538 | MA | na | na | 1 | 0 | 0 | Pb | 1 | I | na | 3 | 0 | Cl | 0.14 M | DMF | DMSO | na | 9 | 1 | 0 | 50 | 85 | na | 2 | 30 | 0 | Ag | na | 120 | PTAA | 40 | PCBM-60 | BCP | na |  |  | 0 | SLG | ITO | 0.06 | 1.13 | 21.2 | 0.803 | 18.3
40539 | MA | na | na | 1 | 0 | 0 | Pb | 1 | I | na | 3 | 0 | Cl | 0.14 M | DMF | DMSO | na | 9 | 1 | 0 | 50 | 85 | na | 2 | 30 | 0 | Ag | na | 120 | PTAA | 40 | PCBM-60 | BCP | na |  |  | 0 | SLG | ITO | 0.06 | 1.14 | 22.1 | 0.825 | 18.8
40567 | MA | na | na | 1 | 0 | 0 | Pb | 1 | I | na | 3 | 0 |  |  | DMF | DMSO | na | 9 | 1 | 0 | 100 | na | na | 15 | 0 | 0 | Ag | na |  | PEDOT:PSS | 20 | PCBM-60 | Bphen | na |  |  | 0 | SLG | Cu-nw |  | 0.87 | 8.33 | 0.57 | 4.19
40540 | MA | na | na | 1 | 0 | 0 | Pb | 1 | I | na | 3 | 0 | Cl | 0.14 M | DMF | DMSO | na | 9 | 1 | 0 | 50 | 85 | na | 2 | 30 | 0 | Ag | na | 120 | PTAA | 80 | PCBM-60 | BCP | na |  |  | 0 | SLG | ITO | 0.06 | 1.13 | 21.7 | 0.826 | 20.4
40541 | MA | na | na | 1 | 0 | 0 | Pb | 1 | I | na | 3 | 0 | Cl | 0.14 M | DMF | DMSO | na | 9 | 1 | 0 | 50 | 85 | na | 2 | 30 | 0 | Ag | na | 120 | PTAA | 80 | PCBM-60 | BCP | na |  |  | 0 | SLG | ITO | 0.06 | 1.14 | 22.5 | 0.835 | 20.1
40542 | MA | na | na | 1 | 0 | 0 | Pb | 1 | I | na | 3 | 0 | Cl | 0.14 M | DMF | DMSO | na | 9 | 1 | 0 | 50 | 85 | na | 2 | 30 | 0 | Ag | na | 120 | PTAA | 120 | PCBM-60 | BCP | na |  |  | 0 | SLG | ITO | 0.06 | 1.13 | 20.9 | 0.828 | 18.9
40543 | MA | na | na | 1 | 0 | 0 | Pb | 1 | I | na | 3 | 0 | Cl | 0.14 M | DMF | DMSO | na | 9 | 1 | 0 | 50 | 85 | na | 2 | 30 | 0 | Ag | na | 120 | PTAA | 120 | PCBM-60 | BCP | na |  |  | 0 | SLG | ITO | 0.06 | 1.14 | 21.6 | 0.832 | 19.2
40544 | MA | na | na | 1 | 0 | 0 | Pb | 1 | I | na | 3 | 0 | Cl | 0.14 M | DMF | DMSO | na | 9 | 1 | 0 | 50 | 85 | na | 2 | 30 | 0 | Ag | na | 120 | PTAA | 40 | PCBM-60 | BCP | na |  |  | 0 | SLG | ITO | 0.06 | 1.12 | 19.9 | 0.801 | 18
40545 | MA | na | na | 1 | 0 | 0 | Pb | 1 | I | na | 3 | 0 | Cl | 0.14 M | DMF | DMSO | na | 9 | 1 | 0 | 50 | 85 | na | 2 | 30 | 0 | Ag | na | 120 | PTAA | 40 | PCBM-60 | BCP | na |  |  | 0 | SLG | ITO | 0.06 | 1.15 | 20.7 | 0.816 | 18.3
40568 | MA | na | na | 1 | 0 | 0 | Pb | 1 | I | na | 3 | 0 |  |  | DMF | DMSO | na | 9 | 1 | 0 | 100 | na | na | 15 | 0 | 0 | Ag | na |  | PEDOT:PSS | 20 | PCBM-60 | Bphen | na |  |  | 0 | SLG | Cu-nw |  | 0.88 | 6.5 | 0.58 | 3.19
40718 | MA | na | na | 1 | 0 | 0 | Pb | 1 | I | na | 3 | 0 |  |  |  | na | na |  | 0 | 0 | 100 | na | na | 8 | 0 | 0 | Al | na | 120 | PEDOT:PSS | 30 | PCBM-60 | na | na |  | 0 | 0 | SLG | FTO | 0.1 | 0.84 | 21.28 | 0.63 | 11.17 | 1.55
40655 | MA | na | na | 1 | 0 | 0 | Pb | 1 | I | na | 3 | 0 |  |  | DMF | na | IPA | 1 | 0 | 1 |  | na | na |  | 0 | 0 | Au | na |  | Spiro-MeOTAD |  | TiO2-c | TiO2-mp | na |  | 300 | 0 | SLG | FTO | 0.12 | 0.9 | 18.4 | 0.68 | 10.7 | 1.55
40569 | MA | na | na | 1 | 0 | 0 | Pb | 1 | I | na | 3 | 0 |  |  | DMF | DMSO | na | 9 | 1 | 0 | 100 | na | na | 15 | 0 | 0 | Ag | na |  | PEDOT:PSS | 20 | PCBM-60 | Bphen | na |  |  | 0 | SLG | Cu-nw |  | 0.88 | 9.54 | 0.58 | 5.1
40560 | MA | na | na | 1 | 0 | 0 | Pb | 1 | I | na | 3 | 0 |  |  | DMF | na | na | 1 | 0 | 0 | 100 | na | na | 10 | 0 | 0 | Au | na | 70 | PTAA |  | TiO2-c | TiO2-mp | na | 50 | 200 | 0 | SLG | FTO | 0.09 | 1.08 | 23.2 | 0.77 | 18.6
40561 | MA | na | na | 1 | 0 | 0 | Pb | 1 | I | na | 3 | 0 |  |  | DMF | na | na | 1 | 0 | 0 | 100 | na | na | 10 | 0 | 0 | Au | na | 70 | PTAA |  | TiO2-c | TiO2-mp | na | 50 | 200 | 0 | SLG | FTO | 0.09 | 1.06 | 23.15 | 0.73 | 17
40562 | MA | na | na | 1 | 0 | 0 | Pb | 1 | I | na | 3 | 0 | bis-PCBM | 6 mg/ml | DMSO | GBL | na | 7 | 3 | 0 | 100 | na | na | 10 | 0 | 0 | Ag | na |  | NiO-c |  | PCBM-60 | Bphen | na |  |  | 0 | SLG | FTO | 0.09 | 1.08 | 23.11 | 0.74 | 18.48
40563 | MA | na | na | 1 | 0 | 0 | Pb | 1 | I | na | 3 | 0 | PCBM-60 | 6 mg/ml | DMSO | GBL | na | 7 | 3 | 0 | 100 | na | na | 10 | 0 | 0 | Ag | na |  | NiO-c |  | PCBM-60 | Bphen | na |  |  | 0 | SLG | FTO | 0.09 | 1.06 | 22.67 | 0.71 | 17.15
40564 | MA | na | na | 1 | 0 | 0 | Pb | 1 | I | na | 3 | 0 | Undoped |  | DMSO | GBL | na | 7 | 3 | 0 | 100 | na | na | 10 | 0 | 0 | Ag | na |  | NiO-c |  | PCBM-60 | Bphen | na |  |  | 0 | SLG | FTO | 0.09 | 1.04 | 22.42 | 0.7 | 16.24
40565 | MA | na | na | 1 | 0 | 0 | Pb | 1 | I | na | 3 | 0 |  |  | DMF | DMSO | na | 9 | 1 | 0 | 100 | na | na | 15 | 0 | 0 | Ag | na |  | PEDOT:PSS | 20 | PCBM-60 | Bphen | na |  |  | 0 | SLG | Cu-nw |  | 0.88 | 6.52 | 0.57 | 3.38
40630 | MA | na | na | 1 | 0 | 0 | Pb | 1 | I | na | 3 | 0 |  |  | DMF | na | IPA | 1 | 0 | 1 | 70 | na | na | 30 | 0 | 0 | Au | na |  | na |  | TiO2-c | TiO2-mp | na |  |  | 0 | SLG | FTO | 0.1 | 0.98 | 19.1 | 0.68 | 12.7 | 1.6
40570 | MA | na | na | 1 | 0 | 0 | Pb | 1 | I | na | 3 | 0 |  |  | DMF | DMSO | na | 9 | 1 | 0 | 100 | na | na | 15 | 0 | 0 | Ag | na |  | PEDOT:PSS | 20 | PCBM-60 | Bphen | na |  |  | 0 | SLG | Cu-nw |  | 0.87 | 7.81 | 0.57 | 4.13
40571 | MA | na | na | 1 | 0 | 0 | Pb | 1 | I | na | 3 | 0 |  |  | DMF | DMSO | na | 9 | 1 | 0 | 100 | na | na | 15 | 0 | 0 | Ag | na |  | PEDOT:PSS | 20 | PCBM-60 | Bphen | na |  |  | 0 | SLG | ITO |  | 0.96 | 18.59 | 0.78 | 14.1
40572 | MA | na | na | 1 | 0 | 0 | Pb | 1 | I | na | 3 | 0 |  |  | DMF | DMSO | na | 9 | 1 | 0 | 100 | na | na | 15 | 0 | 0 | Ag | na |  | PEDOT:PSS | 20 | PCBM-60 | Bphen | na |  |  | 0 | SLG | ITO |  | 0.95 | 18.45 | 0.77 | 13.78
40573 | FA | MA | na | 0.7 | 0.3 | 0 | Pb | 1 | Br | I | 0.1 | 2.9 | Cl | 0.089 mg/ml | DMF | na | IPA | 1 | 0 | 1 | 70 | na | 150 | 1 | 0 | 15 | Au | na | 70 | CuInS2-QDs | 168 | SnO2-np | na | na | 30 | 0 | 0 | SLG | ITO | 0.1 | 1.04 | 22.9 | 0.665 | 15.8 | 1.58
40574 | FA | MA | na | 0.7 | 0.3 | 0 | Pb | 1 | Br | I | 0.1 | 2.9 | Cl | 0.089 mg/ml | DMF | na | IPA | 1 | 0 | 1 | 70 | na | 150 | 1 | 0 | 15 | Au | na | 70 | CuInS2-QDs | 136 | SnO2-np | na | na | 30 | 0 | 0 | SLG | ITO | 0.1 | 1.06 | 23.4 | 0.718 | 17.8 | 1.58
40575 | FA | MA | na | 0.7 | 0.3 | 0 | Pb | 1 | Br | I | 0.1 | 2.9 | Cl | 0.089 mg/ml | DMF | na | IPA | 1 | 0 | 1 | 70 | na | 150 | 1 | 0 | 15 | Au | na | 70 | CuInS2-QDs | 116 | SnO2-np | na | na | 30 | 0 | 0 | SLG | ITO | 0.1 | 1.03 | 23.4 | 0.712 | 17.2 | 1.58
40576 | FA | MA | na | 0.7 | 0.3 | 0 | Pb | 1 | Br | I | 0.1 | 2.9 | Cl | 0.089 mg/ml | DMF | na | IPA | 1 | 0 | 1 | 70 | na | 150 | 1 | 0 | 15 | Au | na | 70 | CuInS2-QDs | 85 | SnO2-np | na | na | 30 | 0 | 0 | SLG | ITO | 0.1 | 1.01 | 23.2 | 0.72 | 16.4 | 1.58
40577 | FA | MA | na | 0.7 | 0.3 | 0 | Pb | 1 | Br | I | 0.1 | 2.9 | Cl | 0.089 mg/ml | DMF | na | IPA | 1 | 0 | 1 | 70 | na | 150 | 1 | 0 | 15 | Au | na | 70 | CuInS2-QDs | 136 | SnO2-np | na | na | 30 | 0 | 0 | SLG | ITO | 0.1 | 1.06 | 23.1 | 0.71 | 17.4 | 1.58
40578 | FA | MA | na | 0.7 | 0.3 | 0 | Pb | 1 | Br | I | 0.1 | 2.9 | Cl | 0.089 mg/ml | DMF | na | IPA | 1 | 0 | 1 | 70 | na | 150 | 1 | 0 | 15 | Au | na | 70 | CuInS2-QDs | 136 | SnO2-np | na | na | 30 | 0 | 0 | SLG | ITO | 0.1 | 1.07 | 23.5 | 0.745 | 18.8 | 1.58
40579 | FA | MA | na | 0.7 | 0.3 | 0 | Pb | 1 | Br | I | 0.1 | 2.9 | Cl | 0.089 mg/ml | DMF | na | IPA | 1 | 0 | 1 | 70 | na | 150 | 1 | 0 | 15 | Au | na | 70 | Spiro-MeOTAD | 235 | SnO2-np | na | na | 30 | 0 | 0 | SLG | ITO | 0.1 | 1.06 | 23.9 | 0.71 | 17.4 | 1.58
40580 | FA | MA | na | 0.7 | 0.3 | 0 | Pb | 1 | Br | I | 0.1 | 2.9 | Cl | 0.089 mg/ml | DMF | na | IPA | 1 | 0 | 1 | 70 | na | 150 | 1 | 0 | 15 | Au | na | 70 | Spiro-MeOTAD | 235 | SnO2-np | na | na | 30 | 0 | 0 | SLG | ITO | 0.1 | 1.07 | 24.3 | 0.737 | 19.22 | 1.58
40631 | FA | MA | na | 0.85 | 0.15 | 0 | Pb | 1 | Br | I | 0.45 | 2.5499999999999998 | EAI | 3 mol% | DMF | DMSO | na |  |  | 0 | 105 | na | na | 60 | 0 | 0 | Au | na | 60 | Spiro-MeOTAD |  | TiO2-c | TiO2-mp | na |  |  | 0 | SLG | FTO | 0.09 | 1.1 | 22.2 | 0.771 | 18.36 | 1.59
40581 | MA | na | na | 1 | 0 | 0 | Pb | 1 | I | na | 3 | 0 | Undoped |  | DMSO | GBL | na | 1 | 1 | 0 |  | na | na |  | 0 | 0 | Ag | na | 100 | Spiro-MeOTAD | 280 |  | TiO2-mp | na | 30 |  | 0 | SLG | FTO |  | 0.76 | 27.35 | 0.695 | 14.47
40582 | MA | na | na | 1 | 0 | 0 | Pb | 1 | I | na | 3 | 0 | Undoped |  | DMSO | GBL | na | 1 | 1 | 0 |  | na | na |  | 0 | 0 | Ag | na | 100 | Spiro-MeOTAD | 280 | TiO2-mp | na | na | 30 | 0 | 0 | SLG | FTO |  | 0.75 | 22.74 | 0.673 | 11.51
40583 | MA | na | na | 1 | 0 | 0 | Pb | 1 | I | na | 3 | 0 | Undoped |  | DMSO | GBL | na | 1 | 1 | 0 |  | na | na |  | 0 | 0 | Ag | na | 100 | Spiro-MeOTAD | 280 | TiO2-mp | na | na | 30 | 0 | 0 | SLG | FTO |  | 0.76 | 23.14 | 0.686 | 12.1
40584 | MA | na | na | 1 | 0 | 0 | Pb | 1 | I | na | 3 | 0 | Undoped |  | DMSO | GBL | na | 1 | 1 | 0 |  | na | na |  | 0 | 0 | Ag | na | 100 | Spiro-MeOTAD | 280 | TiO2-mp | na | na | 30 | 0 | 0 | SLG | FTO |  | 0.77 | 23.67 | 0.698 | 12.73
40585 | MA | na | na | 1 | 0 | 0 | Pb | 1 | I | na | 3 | 0 | Undoped |  | DMSO | GBL | na | 1 | 1 | 0 |  | na | na |  | 0 | 0 | Ag | na | 100 | Spiro-MeOTAD | 280 | TiO2-mp | na | na | 30 | 0 | 0 | SLG | FTO |  | 0.76 | 23.06 | 0.688 | 12.09
40586 | MA | na | na | 1 | 0 | 0 | Pb | 1 | I | na | 3 | 0 | Undoped |  | DMSO | GBL | na | 1 | 1 | 0 |  | na | na |  | 0 | 0 | Ag | na | 100 | Spiro-MeOTAD | 280 |  | na | na | 30 | 0 | 0 | SLG | FTO |  | 0.73 | 25.28 | 0.65 | 11.96
40587 | MA | na | na | 1 | 0 | 0 | Pb | 1 | I | na | 3 | 0 | Undoped |  | DMSO | GBL | na | 1 | 1 | 0 |  | na | na |  | 0 | 0 | Ag | na | 100 | Spiro-MeOTAD | 280 | na | na | na |  | 0 | 0 | SLG | FTO |  | 0.74 | 15.73 | 0.658 | 7.66
40588 | Cs | FA | MA | 0.05 | 0.83 | 0.17 | Pb | 1 | Br | I | 0.51 | 2.4900000000000002 |  |  | DMF | DMSO | na | 4 | 1 | 0 | 100 | na | na | 40 | 0 | 0 | Au | na | 100 | Spiro-MeOTAD |  | TiO2-c | na | na |  | 0 | 0 | SLG | FTO | 0.13 | 1.104 | 20.62 | 0.733 | 16.71 | 1.6
40589 | Cs | FA | MA | 0.05 | 0.83 | 0.17 | Pb | 1 | Br | I | 0.51 | 2.4900000000000002 |  |  | DMF | DMSO | na | 4 | 1 | 0 | 100 | na | na | 40 | 0 | 0 | Au | na | 100 | Spiro-MeOTAD |  | TiO2-c | In2O3 | na |  |  | 0 | SLG | FTO | 0.13 | 1.093 | 21.19 | 0.736 | 17.05 | 1.6
40590 | Cs | FA | MA | 0.05 | 0.83 | 0.17 | Pb | 1 | Br | I | 0.51 | 2.4900000000000002 |  |  | DMF | DMSO | na | 4 | 1 | 0 | 100 | na | na | 40 | 0 | 0 | Au | na | 100 | Spiro-MeOTAD |  | TiO2-c | In2O3 | na |  |  | 0 | SLG | FTO | 0.13 | 1.081 | 22.09 | 0.742 | 17.71 | 1.6
40591 | Cs | FA | MA | 0.05 | 0.83 | 0.17 | Pb | 1 | Br | I | 0.51 | 2.4900000000000002 |  |  | DMF | DMSO | na | 4 | 1 | 0 | 100 | na | na | 40 | 0 | 0 | Au | na | 100 | Spiro-MeOTAD |  | TiO2-c | In2O3 | na |  |  | 0 | SLG | FTO | 0.13 | 1.079 | 22.97 | 0.764 | 18.1 | 1.6
40632 | FA | MA | na | 0.85 | 0.15 | 0 | Pb | 1 | Br | I | 0.45 | 2.5499999999999998 |  |  | DMF | DMSO | na |  |  | 0 | 105 | na | na | 60 | 0 | 0 | Au | na | 60 | Spiro-MeOTAD |  | TiO2-c | TiO2-mp | na |  |  | 0 | SLG | FTO | 0.09 | 1.06 | 22.39 | 0.68 | 16.17 | 1.59
40592 | Cs | FA | MA | 0.05 | 0.83 | 0.17 | Pb | 1 | Br | I | 0.51 | 2.4900000000000002 |  |  | DMF | DMSO | na | 4 | 1 | 0 | 100 | na | na | 40 | 0 | 0 | Au | na | 100 | Spiro-MeOTAD |  | TiO2-c | In2O3 | na |  |  | 0 | SLG | FTO | 0.13 | 1.061 | 22.19 | 0.76 | 17.89 | 1.6
40593 | (iPA) | na | na | 3 | 0 | 0 | Pb | 1 | I | na | 5 | 0 |  |  | DMF | DMSO | na | 9 | 1 | 0 | 100 | na | na | 10 | 0 | 0 | Au | na | 100 | Spiro-MeOTAD | 240 | TiO2-c | TiO2-mp | na | 50 | 156 | 0 | SLG | FTO | 0.094 | 0.629 | 0.22 | 0.516 | 0.08 | 2.35
40594 | MA | na | na | 1 | 0 | 0 | Pb | 1 | I | na | 3 | 0 | t-BAI | 75 vol% | DMF | DMSO | na | 9 | 1 | 0 | 100 | na | na | 10 | 0 | 0 | Au | na | 100 | Spiro-MeOTAD | 240 | TiO2-c | TiO2-mp | na | 50 | 156 | 0 | SLG | FTO | 0.094 | 0.902 | 1.57 | 0.226 | 0.33
40633 | FA | MA | na | 0.85 | 0.15 | 0 | Pb | 1 | Br | I | 0.45 | 2.5499999999999998 | EAI | 1 mol% | DMF | DMSO | na |  |  | 0 | 105 | na | na | 60 | 0 | 0 | Au | na | 60 | Spiro-MeOTAD |  | TiO2-c | TiO2-mp | na |  |  | 0 | SLG | FTO | 0.09 | 1.09 | 22.14 | 0.74 | 17.91 | 1.59
40595 | MA | na | na | 1 | 0 | 0 | Pb | 1 | I | na | 3 | 0 | t-BAI | 50 vol% | DMF | DMSO | na | 9 | 1 | 0 | 100 | na | na | 10 | 0 | 0 | Au | na | 100 | Spiro-MeOTAD | 240 | TiO2-c | TiO2-mp | na | 50 | 156 | 0 | SLG | FTO | 0.094 | 0.861 | 1.59 | 0.366 | 0.34
40596 | MA | na | na | 1 | 0 | 0 | Pb | 1 | I | na | 3 | 0 | t-BAI | 25 vol% | DMF | DMSO | na | 9 | 1 | 0 | 100 | na | na | 10 | 0 | 0 | Au | na | 100 | Spiro-MeOTAD | 240 | TiO2-c | TiO2-mp | na | 50 | 156 | 0 | SLG | FTO | 0.094 | 0.97 | 8.72 | 0.378 | 7.68
40597 | (iPA) | na | na | 3 | 0 | 0 | Pb | 1 | I | na | 5 | 0 |  |  | DMF | DMSO | na | 9 | 1 | 0 | 100 | na | na | 10 | 0 | 0 | Au | na | 100 | Spiro-MeOTAD | 240 | TiO2-c | TiO2-mp | na | 50 | 156 | 0 | SLG | FTO | 0.094 | 0.733 | 0.25 | 0.496 | 0.11 | 2.35
40598 | MA | na | na | 1 | 0 | 0 | Pb | 1 | I | na | 3 | 0 | iPAI | 75 vol% | DMF | DMSO | na | 9 | 1 | 0 | 100 | na | na | 10 | 0 | 0 | Au | na | 100 | Spiro-MeOTAD | 240 | TiO2-c | TiO2-mp | na | 50 | 156 | 0 | SLG | FTO | 0.094 | 0.938 | 0.93 | 0.406 | 0.59
40599 | MA | na | na | 1 | 0 | 0 | Pb | 1 | I | na | 3 | 0 | iPAI | 50 vol% | DMF | DMSO | na | 9 | 1 | 0 | 100 | na | na | 10 | 0 | 0 | Au | na | 100 | Spiro-MeOTAD | 240 | TiO2-c | TiO2-mp | na | 50 | 156 | 0 | SLG | FTO | 0.094 | 1.09 | 5.62 | 0.334 | 2.68
40600 | MA | na | na | 1 | 0 | 0 | Pb | 1 | I | na | 3 | 0 | iPAI | 25 vol% | DMF | DMSO | na | 9 | 1 | 0 | 100 | na | na | 10 | 0 | 0 | Au | na | 100 | Spiro-MeOTAD | 240 | TiO2-c | TiO2-mp | na | 50 | 156 | 0 | SLG | FTO | 0.094 | 1.037 | 9.23 | 0.47 | 7.69
40601 | (DMA) | na | na | 2 | 0 | 0 | Pb | 1 | I | na | 4 | 0 |  |  | DMF | DMSO | na | 9 | 1 | 0 | 100 | na | na | 10 | 0 | 0 | Au | na | 100 | Spiro-MeOTAD | 240 | TiO2-c | TiO2-mp | na | 50 | 156 | 0 | SLG | FTO | 0.094 | 0.487 | 0.17 | 0.315 | 0.02 | 2.39
40602 | MA | na | na | 1 | 0 | 0 | Pb | 1 | I | na | 3 | 0 | DMAI | 75 vol% | DMF | DMSO | na | 9 | 1 | 0 | 100 | na | na | 10 | 0 | 0 | Au | na | 100 | Spiro-MeOTAD | 240 | TiO2-c | TiO2-mp | na | 50 | 156 | 0 | SLG | FTO | 0.094 | 0.639 | 1.5 | 0.208 | 0.27
40603 | MA | na | na | 1 | 0 | 0 | Pb | 1 | I | na | 3 | 0 | DMAI | 50 vol% | DMF | DMSO | na | 9 | 1 | 0 | 100 | na | na | 10 | 0 | 0 | Au | na | 100 | Spiro-MeOTAD | 240 | TiO2-c | TiO2-mp | na | 50 | 156 | 0 | SLG | FTO | 0.094 | 0.77 | 1.99 | 0.399 | 0.83
40604 | MA | na | na | 1 | 0 | 0 | Pb | 1 | I | na | 3 | 0 | DMAI | 25 vol% | DMF | DMSO | na | 9 | 1 | 0 | 100 | na | na | 10 | 0 | 0 | Au | na | 100 | Spiro-MeOTAD | 240 | TiO2-c | TiO2-mp | na | 50 | 156 | 0 | SLG | FTO | 0.094 | 0.647 | 4.25 | 0.28 | 0.68
40605 | MA | na | na | 1 | 0 | 0 | Pb | 1 | I | na | 3 | 0 | Undoped |  | DMF | DMSO | na | 9 | 1 | 0 | 100 | na | na | 10 | 0 | 0 | Au | na | 100 | Spiro-MeOTAD | 240 | TiO2-c | TiO2-mp | na | 50 | 156 | 0 | SLG | FTO | 0.094 | 0.952 | 18.29 | 0.53 | 10.2 | 1.57
40606 | Cs | FA | MA | 0.05 | 0.8 | 0.15 | Pb | 1 | Br | I | 0.45 | 2.5499999999999998 | PAI | 3 wt% | DMF | DMSO | na | 10 | 1 | 0 | 70 | 100 | na | 3 | 50 | 0 | Au | na | 86 | Spiro-MeOTAD | 163 | SnO2-c | na | na | 60 | 0 | 0 | SLG | FTO | 0.105 | 1.14 | 21.59 | 0.7 | 17.32
40634 | FA | MA | na | 0.85 | 0.15 | 0 | Pb | 1 | Br | I | 0.45 | 2.5499999999999998 | EAI | 5 mol% | DMF | DMSO | na |  |  | 0 | 105 | na | na | 60 | 0 | 0 | Au | na | 60 | Spiro-MeOTAD |  | TiO2-c | TiO2-mp | na |  |  | 0 | SLG | FTO | 0.09 | 1.12 | 19.78 | 0.718 | 15.86 | 1.59
40607 | Cs | FA | MA | 0.05 | 0.8 | 0.15 | Pb | 1 | Br | I | 0.45 | 2.5499999999999998 | PAI | 2 wt% | DMF | DMSO | na | 10 | 1 | 0 | 70 | 100 | na | 3 | 50 | 0 | Au | na | 86 | Spiro-MeOTAD | 163 | SnO2-c | na | na | 60 | 0 | 0 | SLG | FTO | 0.105 | 1.14 | 22.02 | 0.72 | 18
40608 | Cs | FA | MA | 0.05 | 0.8 | 0.15 | Pb | 1 | Br | I | 0.45 | 2.5499999999999998 |  |  | DMF | DMSO | na | 10 | 1 | 0 | 70 | 100 | na | 3 | 50 | 0 | Au | na | 86 | Spiro-MeOTAD | 163 | SnO2-c | na | na | 60 | 0 | 0 | SLG | FTO | 0.105 | 1.15 | 20.83 | 0.68 | 16.29
40609 | Cs | FA | MA | 0.05 | 0.8 | 0.15 | Pb | 1 | Br | I | 0.45 | 2.5499999999999998 | PAI | 4 wt% | DMF | DMSO | na | 10 | 1 | 0 | 70 | 100 | na | 3 | 50 | 0 | Au | na | 86 | Spiro-MeOTAD | 163 | SnO2-c | na | na | 60 | 0 | 0 | SLG | FTO | 0.105 | 1.14 | 22.01 | 0.7 | 17.46
40610 | Cs | FA | MA | 0.05 | 0.8 | 0.15 | Pb | 1 | Br | I | 0.45 | 2.5499999999999998 | PAI | 3 wt% | DMF | DMSO | na | 10 | 1 | 0 | 70 | 100 | na | 3 | 50 | 0 | Au | na | 86 | Spiro-MeOTAD | 163 | SnO2-c | na | na | 60 | 0 | 0 | SLG | FTO | 0.105 | 1.14 | 22.12 | 0.73 | 18.65
40611 | Cs | FA | MA | 0.05 | 0.8 | 0.15 | Pb | 1 | Br | I | 0.45 | 2.5499999999999998 | PAI | 2 wt% | DMF | DMSO | na | 10 | 1 | 0 | 70 | 100 | na | 3 | 50 | 0 | Au | na | 86 | Spiro-MeOTAD | 163 | SnO2-c | na | na | 60 | 0 | 0 | SLG | FTO | 0.105 | 1.14 | 22.08 | 0.69 | 17.17
40612 | Cs | FA | MA | 0.05 | 0.8 | 0.15 | Pb | 1 | Br | I | 0.45 | 2.5499999999999998 | PAI | 1 wt% | DMF | DMSO | na | 10 | 1 | 0 | 70 | 100 | na | 3 | 50 | 0 | Au | na | 86 | Spiro-MeOTAD | 163 | SnO2-c | na | na | 60 | 0 | 0 | SLG | FTO | 0.105 | 1.14 | 21.8 | 0.66 | 16.37
40613 | Cs | FA | MA | 0.05 | 0.8 | 0.15 | Pb | 1 | Br | I | 0.45 | 2.5499999999999998 |  |  | DMF | DMSO | na | 10 | 1 | 0 | 70 | 100 | na | 3 | 50 | 0 | Au | na | 86 | Spiro-MeOTAD | 163 | SnO2-c | na | na | 60 | 0 | 0 | SLG | FTO | 0.105 | 1.15 | 20.75 | 0.58 | 13.93
40614 | Cs | FA | MA | 0.05 | 0.8 | 0.15 | Pb | 1 | Br | I | 0.45 | 2.5499999999999998 | EAI | 4 wt% | DMF | DMSO | na | 10 | 1 | 0 | 70 | 100 | na | 3 | 50 | 0 | Au | na | 86 | Spiro-MeOTAD | 163 | SnO2-c | na | na | 60 | 0 | 0 | SLG | FTO | 0.105 | 1.1 | 22.03 | 0.72 | 17.39
40615 | Cs | FA | MA | 0.05 | 0.8 | 0.15 | Pb | 1 | Br | I | 0.45 | 2.5499999999999998 | EAI | 3 wt% | DMF | DMSO | na | 10 | 1 | 0 | 70 | 100 | na | 3 | 50 | 0 | Au | na | 86 | Spiro-MeOTAD | 163 | SnO2-c | na | na | 60 | 0 | 0 | SLG | FTO | 0.105 | 1.14 | 21.92 | 0.73 | 18.38
40616 | Cs | FA | MA | 0.05 | 0.8 | 0.15 | Pb | 1 | Br | I | 0.45 | 2.5499999999999998 | EAI | 2 wt% | DMF | DMSO | na | 10 | 1 | 0 | 70 | 100 | na | 3 | 50 | 0 | Au | na | 86 | Spiro-MeOTAD | 163 | SnO2-c | na | na | 60 | 0 | 0 | SLG | FTO | 0.105 | 1.15 | 21.99 | 0.72 | 18.19
40617 | Cs | FA | MA | 0.05 | 0.8 | 0.15 | Pb | 1 | Br | I | 0.45 | 2.5499999999999998 | EAI | 1 wt% | DMF | DMSO | na | 10 | 1 | 0 | 70 | 100 | na | 3 | 50 | 0 | Au | na | 86 | Spiro-MeOTAD | 163 | SnO2-c | na | na | 60 | 0 | 0 | SLG | FTO | 0.105 | 1.14 | 21.96 | 0.71 | 18.02
40618 | Cs | FA | MA | 0.05 | 0.8 | 0.15 | Pb | 1 | Br | I | 0.45 | 2.5499999999999998 |  |  | DMF | DMSO | na | 10 | 1 | 0 | 70 | 100 | na | 3 | 50 | 0 | Au | na | 86 | Spiro-MeOTAD | 163 | SnO2-c | na | na | 60 | 0 | 0 | SLG | FTO | 0.105 | 1.14 | 21.05 | 0.71 | 16.95
40619 | Cs | FA | MA | 0.05 | 0.8 | 0.15 | Pb | 1 | Br | I | 0.45 | 2.5499999999999998 | BAI | 2 wt% | DMF | DMSO | na | 10 | 1 | 0 | 70 | 100 | na | 3 | 50 | 0 | Au | na | 86 | Spiro-MeOTAD | 163 | SnO2-c | na | na | 60 | 0 | 0 | SLG | FTO | 0.105 | 1.11 | 21.98 | 0.72 | 17.49 | 1.6
40620 | Cs | FA | MA | 0.05 | 0.8 | 0.15 | Pb | 1 | Br | I | 0.45 | 2.5499999999999998 | PAI | 3 wt% | DMF | DMSO | na | 10 | 1 | 0 | 70 | 100 | na | 3 | 50 | 0 | Au | na | 86 | Spiro-MeOTAD | 163 | SnO2-c | na | na | 60 | 0 | 0 | SLG | FTO | 0.105 | 1.15 | 22.15 | 0.74 | 18.82 | 1.6
40621 | Cs | FA | MA | 0.05 | 0.8 | 0.15 | Pb | 1 | Br | I | 0.45 | 2.5499999999999998 | EAI | 3 wt% | DMF | DMSO | na | 10 | 1 | 0 | 70 | 100 | na | 3 | 50 | 0 | Au | na | 86 | Spiro-MeOTAD | 163 | SnO2-c | na | na | 60 | 0 | 0 | SLG | FTO | 0.105 | 1.15 | 21.91 | 0.74 | 18.69 | 1.6
40622 | Cs | FA | MA | 0.05 | 0.8 | 0.15 | Pb | 1 | Br | I | 0.45 | 2.5499999999999998 |  |  | DMF | DMSO | na | 10 | 1 | 0 | 70 | 100 | na | 3 | 50 | 0 | Au | na | 86 | Spiro-MeOTAD | 163 | SnO2-c | na | na | 60 | 0 | 0 | SLG | FTO | 0.105 | 1.15 | 21.27 | 0.73 | 17.92 | 1.6
40623 | Cs | FA | MA | 0.05 | 0.8 | 0.15 | Pb | 1 | Br | I | 0.45 | 2.5499999999999998 | BAI | 2 wt% | DMF | DMSO | na | 10 | 1 | 0 | 70 | 100 | na | 3 | 50 | 0 | Au | na | 86 | Spiro-MeOTAD | 163 | TiO2-c | TiO2-mp | na |  |  | 0 | SLG | FTO | 0.105 | 1.11 | 22.01 | 0.76 | 18.61 | 1.6
40624 | Cs | FA | MA | 0.05 | 0.8 | 0.15 | Pb | 1 | Br | I | 0.45 | 2.5499999999999998 | PAI | 3 wt% | DMF | DMSO | na | 10 | 1 | 0 | 70 | 100 | na | 3 | 50 | 0 | Au | na | 86 | Spiro-MeOTAD | 163 | TiO2-c | TiO2-mp | na |  |  | 0 | SLG | FTO | 0.105 | 1.13 | 22.26 | 0.78 | 19.46 | 1.6
40625 | Cs | FA | MA | 0.05 | 0.8 | 0.15 | Pb | 1 | Br | I | 0.45 | 2.5499999999999998 | EAI | 3 wt% | DMF | DMSO | na | 10 | 1 | 0 | 70 | 100 | na | 3 | 50 | 0 | Au | na | 86 | Spiro-MeOTAD | 163 | TiO2-c | TiO2-mp | na |  |  | 0 | SLG | FTO | 0.105 | 1.12 | 21.81 | 0.75 | 18.05 | 1.6
40626 | Cs | FA | MA | 0.05 | 0.8 | 0.15 | Pb | 1 | Br | I | 0.45 | 2.5499999999999998 |  |  | DMF | DMSO | na | 10 | 1 | 0 | 70 | 100 | na | 3 | 50 | 0 | Au | na | 86 | Spiro-MeOTAD | 163 | TiO2-c | TiO2-mp | na |  |  | 0 | SLG | FTO | 0.105 | 1.11 | 21.27 | 0.73 | 17.09 | 1.6
40627 | MA | na | na | 1 | 0 | 0 | Pb | 1 | I | na | 3 | 0 | Cl |  | DMF | DMSO | na |  |  | 0 | 100 | na | na | 60 | 0 | 0 | Ag | na | 100 | PEDOT:PSS | 25 | PCBM-70 | BCP | na | 20 | 5 | 0 | SLG | ITO | 0.01 | 1 | 20.1 | 0.7 | 14 | 1.55
40628 | MA | na | na | 1 | 0 | 0 | Pb | 1 | I | na | 3 | 0 |  |  | DMF | na | IPA | 1 | 0 | 1 | 75 | na | na | 60 | 0 | 0 | Ag | na | 100 | PEDOT:PSS |  | PCBM-60 | na | na |  | 0 | 0 | b-CNF | IZO | 0.1 | 0.935 | 16.92 | 0.739 | 11.68 | 1.55
40629 | MA | na | na | 1 | 0 | 0 | Pb | 1 | I | na | 3 | 0 |  |  | DMF | na | IPA | 1 | 0 | 1 | 75 | na | na | 60 | 0 | 0 | Ag | na | 100 | PEDOT:PSS |  | PCBM-60 | na | na |  | 0 | 0 | b-CNF | IZO | 0.1 | 0.88 | 18.41 | 0.654 | 10.6 | 1.6
40656 | MA | na | na | 1 | 0 | 0 | Pb | 1 | I | na | 3 | 0 |  |  | DMF | na | IPA | 1 | 0 | 1 |  | na | na |  | 0 | 0 | Au | na |  | Spiro-MeOTAD |  | TiO2-c | TiO2-mp | na |  | 300 | 0 | SLG | FTO | 0.12 | 0.91 | 17.9 | 0.72 | 11.8 | 1.55
40657 | MA | na | na | 1 | 0 | 0 | Pb | 1 | I | na | 3 | 0 |  |  | DMF | na | IPA | 1 | 0 | 1 | 3 | 5 | 5 | 40 | 100 | 100 | Au | na |  | Spiro-MeOTAD |  | TiO2-c | TiO2-mp | na |  | 250 | 0 | SLG | FTO | 0.1 | 1.01 | 19.33 | 0.7 | 13.67 | 1.55
40658 | MA | na | na | 1 | 0 | 0 | Pb | 1 | I | na | 3 | 0 |  |  | DMF | na | IPA | 1 | 0 | 1 | 3 | 5 | 5 | 40 | 100 | 100 | Au | na |  | Spiro-MeOTAD |  | TiO2-c | TiO2-mp | na |  | 250 | 0 | SLG | FTO | 0.1 | 1.01 | 19.33 | 0.7 | 13.67 | 1.55
40659 | MA | na | na | 1 | 0 | 0 | Pb | 1 | I | na | 3 | 0 |  |  | DMF | na | IPA | 1 | 0 | 1 | 3 | 5 | 5 | 40 | 100 | 100 | Au | na |  | Spiro-MeOTAD |  | TiO2-c | TiO2-mp | na |  | 250 | 0 | SLG | FTO | 0.1 | 1.01 | 19.33 | 0.7 | 13.67 | 1.55
40661 | MA | na | na | 1 | 0 | 0 | Pb | 1 | I | na | 3 | 0 |  |  | DMF | na | IPA | 1 | 0 | 1 | 3 | 5 | 5 | 40 | 100 | 100 | Au | na |  | Spiro-MeOTAD |  | TiO2-c | TiO2-mp | na |  | 250 | 0 | SLG | FTO | 0.1 | 1.02 | 19.5 | 0.7 | 14.05 | 1.55
40662 | MA | na | na | 1 | 0 | 0 | Pb | 1 | I | na | 3 | 0 |  |  | DMF | na | IPA | 1 | 0 | 1 | 3 | 5 | 5 | 40 | 100 | 100 | Au | na |  | Spiro-MeOTAD |  | TiO2-c | TiO2-mp | na |  | 250 | 0 | SLG | FTO | 0.1 | 0.94 | 19.9 | 0.69 | 12.9 | 1.55
40663 | FA | MA | na | 0.85 | 0.15 | 0 | Pb | 1 | Br | I | 0.45 | 2.5499999999999998 |  |  | DMF | na | na | 1 | 0 | 0 | 100 | na | na | 20 | 0 | 0 | Au | na |  | Spiro-MeOTAD |  | TiO2-c | TiO2-mp | na |  | 140 | 0 | SLG | FTO | 0.1 | 1.053 | 22.78 | 0.796 | 19.11 | 1.55
40664 | MA | na | na | 1 | 0 | 0 | Pb | 1 | I | na | 3 | 0 |  |  | DMF | na | na | 1 | 0 | 0 | 100 | na | na | 10 | 0 | 0 | Ag | na | 80 | PEDOT:PSS |  | PCBM-60 | BCP | na |  |  | 0 | SLG | ITO | 0.1 | 0.9 | 22.66 | 0.71 | 13.2 | 1.55
40671 | MA | na | na | 1 | 0 | 0 | Pb | 1 | I | na | 3 | 0 |  |  | DMF | na | na | 1 | 0 | 0 | 100 | na | na | 20 | 0 | 0 | Ag | na | 100 | Spiro-MeOTAD | 300 | TiO2-c | na | na | 40 | 0 | 0 | SLG | FTO | 0.1 | 0.94 | 21.5 | 0.62 | 12.8 | 1.55
40672 | MA | na | na | 1 | 0 | 0 | Pb | 1 | I | na | 3 | 0 | PMM | 0.5 wt% | DMF | na | na | 1 | 0 | 0 | 100 | na | na | 20 | 0 | 0 | Ag | na | 100 | Spiro-MeOTAD | 300 | TiO2-c | na | na | 40 | 0 | 0 | SLG | FTO | 0.1 | 0.98 | 22 | 0.68 | 15.01 | 1.55
40673 | MA | na | na | 1 | 0 | 0 | Pb | 1 | I | na | 3 | 0 | PMM | 1 wt% | DMF | na | na | 1 | 0 | 0 | 100 | na | na | 20 | 0 | 0 | Ag | na | 100 | Spiro-MeOTAD | 300 | TiO2-c | na | na | 40 | 0 | 0 | SLG | FTO | 0.1 | 0.97 | 21.02 | 0.62 | 13.2 | 1.55
40674 | MA | na | na | 1 | 0 | 0 | Pb | 1 | I | na | 3 | 0 | PMM | 2 wt% | DMF | na | na | 1 | 0 | 0 | 100 | na | na | 20 | 0 | 0 | Ag | na | 100 | Spiro-MeOTAD | 300 | TiO2-c | na | na | 40 | 0 | 0 | SLG | FTO | 0.1 | 0.98 | 21.15 | 0.57 | 12.4 | 1.55
40675 | MA | na | na | 1 | 0 | 0 | Pb | 1 | I | na | 3 | 0 |  |  | DMF | na | na | 1 | 0 | 0 |  | na | na |  | 0 | 0 | Au | na |  | Spiro-MeOTAD |  | TiO2-c | PCBM-60 | na | 5 | 20 | 0 | SLG | FTO | 0.14 | 1.05 | 23.54 | 0.76 | 17.13 | 1.55
40676 | MA | na | na | 1 | 0 | 0 | Pb | 1 | I | na | 3 | 0 |  |  | DMF | na | na | 1 | 0 | 0 |  | na | na |  | 0 | 0 | Au | na |  | Spiro-MeOTAD |  | PCBM-60 | na | na | 20 | 0 | 0 | SLG | FTO | 0.14 | 1.04 | 22.14 | 0.67 | 15.31 | 1.55
40677 | MA | na | na | 1 | 0 | 0 | Pb | 1 | I | na | 3 | 0 |  |  | DMF | na | na | 1 | 0 | 0 |  | na | na |  | 0 | 0 | Au | na |  | Spiro-MeOTAD |  | TiO2-c | na | na | 5 | 0 | 0 | SLG | FTO | 0.14 | 1.08 | 21.86 | 0.75 | 16.6 | 1.55
40678 | MA | na | na | 1 | 0 | 0 | Pb | 1 | I | na | 3 | 0 |  |  | DMF | na | na | 1 | 0 | 0 |  | na | na |  | 0 | 0 | Au | na |  | Spiro-MeOTAD |  | TiO2-c | na | na |  | 0 | 0 | SLG | FTO | 0.14 | 1.05 | 22.65 | 0.75 | 17.81 | 1.55
40679 | MA | na | na | 1 | 0 | 0 | Pb | 1 | I | na | 3 | 0 |  |  | DMF | na | na | 1 | 0 | 0 |  | na | na |  | 0 | 0 | Au | na |  | Spiro-MeOTAD |  | TiO2-c | PCBM-60 | na |  |  | 0 | SLG | FTO | 0.14 | 1.05 | 23.08 | 0.76 | 18.36 | 1.55
40680 | MA | na | na | 1 | 0 | 0 | Pb | 1 | I | na | 3 | 0 |  |  | DMF | na | na | 1 | 0 | 0 |  | na | na |  | 0 | 0 | Au | na |  | Spiro-MeOTAD |  | TiO2-c | PCBM-60 | na |  |  | 0 | SLG | FTO | 0.14 | 1.03 | 23.04 | 0.77 | 18.42 | 1.55
40681 | MA | na | na | 1 | 0 | 0 | Pb | 1 | I | na | 3 | 0 |  |  | DMF | na | na | 1 | 0 | 0 |  | na | na |  | 0 | 0 | Au | na |  | Spiro-MeOTAD |  | TiO2-c | PCBM-60 | na |  |  | 0 | SLG | FTO | 0.14 | 1.06 | 22.99 | 0.77 | 18.72 | 1.55
40682 | MA | na | na | 1 | 0 | 0 | Pb | 1 | I | na | 3 | 0 |  |  | DMF | na | na | 1 | 0 | 0 |  | na | na |  | 0 | 0 | Au | na |  | Spiro-MeOTAD |  | TiO2-c | PCBM-60 | na |  |  | 0 | SLG | FTO | 0.14 | 1.04 | 22.31 | 0.77 | 17.88 | 1.55
40683 | MA | na | na | 1 | 0 | 0 | Pb | 1 | I | na | 3 | 0 |  |  | DMF | na | na | 1 | 0 | 0 |  | na | na |  | 0 | 0 | Au | na |  | Spiro-MeOTAD |  | TiO2-c | PCBM-60 | na |  |  | 0 | SLG | FTO | 0.14 | 1.04 | 21.8 | 0.77 | 17.64 | 1.55
40684 | MA | na | na | 1 | 0 | 0 | Pb | 1 | I | na | 3 | 0 |  |  | DMF | na | na | 1 | 0 | 0 |  | na | na |  | 0 | 0 | Au | na |  | Spiro-MeOTAD |  | TiO2-c | PCBM-60 | na |  |  | 0 | PEN | FTO | 0.14 | 1.09 | 22.25 | 0.73 | 17.7 | 1.55
40685 | MA | na | na | 1 | 0 | 0 | Pb | 1 | I | na | 3 | 0 |  |  | DMF | na | na | 1 | 0 | 0 |  | na | na |  | 0 | 0 | Au | na |  | Spiro-MeOTAD |  | TiO2-c | PCBM-60 | na |  |  | 0 | PEN | FTO | 0.14 |  |  |  |  | 1.55
40686 | MA | na | na | 1 | 0 | 0 | Pb | 1 | I | na | 3 | 0 |  |  | DMF | na | na | 1 | 0 | 0 |  | na | na |  | 0 | 0 | Au | na |  | Spiro-MeOTAD |  | TiO2-c | na | na |  | 0 | 0 | PEN | FTO | 0.14 |  |  |  |  | 1.55
40687 | MA | na | na | 1 | 0 | 0 | Pb | 1 | I | na | 3 | 0 |  |  | DMF | na | na | 1 | 0 | 0 | 100 | na | na | 20 | 0 | 0 | Graphite ribbon | na | 200000 | na |  | TiO2-c | TiO2-mp | Al2O3-mp |  | 2000 | 2000 | SLG | FTO | 0.3 |  |  |  | 0.2 | 1.55
40688 | MA | na | na | 1 | 0 | 0 | Pb | 1 | I | na | 3 | 0 |  |  | DMF | na | na | 1 | 0 | 0 | 100 | na | na | 20 | 0 | 0 | Graphite ribbon | na | 200000 | na |  | TiO2-c | TiO2-mp | Al2O3-mp |  | 2000 | 2000 | SLG | FTO | 0.3 | 0.88 | 0.8 |  | 0.5 | 1.55
40689 | MA | na | na | 1 | 0 | 0 | Pb | 1 | I | na | 3 | 0 |  |  | DMF | na | na | 1 | 0 | 0 | 100 | na | na | 20 | 0 | 0 | Graphite ribbon | na | 200000 | na |  | TiO2-c | TiO2-mp | Al2O3-mp |  | 2000 | 2000 | SLG | FTO | 0.3 | 0.88 | 1 |  | 0.5 | 1.55
40690 | MA | na | na | 1 | 0 | 0 | Pb | 1 | I | na | 3 | 0 |  |  | DMF | na | na | 1 | 0 | 0 | 100 | na | na | 20 | 0 | 0 | Graphite ribbon | na | 200000 | na |  | TiO2-c | TiO2-mp | Al2O3-mp |  | 2000 | 2000 | SLG | FTO | 0.3 | 0.9 | 1.8 |  | 0.7 | 1.55
40691 | MA | na | na | 1 | 0 | 0 | Pb | 1 | I | na | 3 | 0 |  |  | DMF | na | na | 1 | 0 | 0 | 100 | na | na | 20 | 0 | 0 | Graphite ribbon | na | 200000 | na |  | TiO2-c | TiO2-mp | Al2O3-mp |  | 2000 | 2000 | SLG | FTO | 0.3 | 0.9 | 4.2 |  | 1.2 | 1.55
40692 | MA | na | na | 1 | 0 | 0 | Pb | 1 | I | na | 3 | 0 |  |  | DMF | na | na | 1 | 0 | 0 | 100 | na | na | 20 | 0 | 0 | Graphite ribbon | na | 200000 | na |  | TiO2-c | TiO2-mp | Al2O3-mp |  | 2000 | 2000 | SLG | FTO | 0.3 | 0.92 | 7.9 |  | 2.3 | 1.55
40693 | MA | na | na | 1 | 0 | 0 | Pb | 1 | I | na | 3 | 0 | Cl |  | DMF | na | na | 1 | 0 | 0 | 95 | na | na | 70 | 0 | 0 | Al | na | 100 | PEDOT:PSS | 35 | PCBM-60 | na | na | 60 | 0 | 0 | SLG | ITO | 0.09 | 0.89 | 17.68 | 0.61 | 9.65 | 1.55
40694 | MA | na | na | 1 | 0 | 0 | Pb | 1 | I | na | 3 | 0 | Cl |  | DMF | na | na | 1 | 0 | 0 | 95 | na | na | 70 | 0 | 0 | Al | na | 100 | PEDOT:PSS | 35 | PCBM-60 | na | na | 60 | 0 | 0 | SLG | ITO | 0.09 | 0.61 | 16.52 | 0.57 | 5.73 | 1.55
40695 | MA | na | na | 1 | 0 | 0 | Pb | 1 | I | na | 3 | 0 | Cl |  | DMF | na | na | 1 | 0 | 0 | 95 | na | na | 70 | 0 | 0 | Al | na | 100 | PEDOT:PSS | 35 | PCBM-60 | na | na | 60 | 0 | 0 | SLG | ITO | 0.09 | 0.85 | 16.78 | 0.62 | 8.85 | 1.55
40704 | FA | MA | na | 0.3 | 0.7 | 0 | Pb | 1 | I | na | 3 | 0 |  |  | DMF | DMSO | na |  |  | 0 | 100 | na | na | 10 | 0 | 0 | Au | na | 30 | Spiro-MeOTAD |  | SnO2-np | na | na | 30 | 0 | 0 | SLG | ITO | 0.09 | 1.045 | 22.94 | 0.71 | 17.12
40705 | (EDA) | FA | MA | 5.0000000000000001E-3 | 0.3 | 0.69499999999999995 | Pb | 1 | I | na | 3 | 0 |  |  | DMF | DMSO | na |  |  | 0 | 100 | na | na | 10 | 0 | 0 | Au | na | 30 | Spiro-MeOTAD |  | SnO2-np | na | na | 30 | 0 | 0 | SLG | ITO | 0.09 | 1.036 | 23.41 | 0.71 | 17.19
40706 | (EDA) | FA | MA | 5.0000000000000001E-3 | 0.3 | 0.69499999999999995 | Pb | 1 | I | na | 3 | 0 |  |  | DMF | DMSO | na |  |  | 0 | 100 | na | na | 10 | 0 | 0 | Au | na | 30 | Spiro-MeOTAD |  | SnO2-np | na | na | 30 | 0 | 0 | SLG | ITO | 0.09 | 1.055 | 23.49 | 0.74 | 18.25
40707 | (EDA) | FA | MA | 0.01 | 0.28999999999999998 | 0.7 | Pb | 1 | I | na | 3 | 0 |  |  | DMF | DMSO | na |  |  | 0 | 100 | na | na | 10 | 0 | 0 | Au | na | 30 | Spiro-MeOTAD |  | SnO2-np | na | na | 30 | 0 | 0 | SLG | ITO | 0.09 | 1.056 | 23.2 | 0.71 | 17.28
40708 | (EDA) | FA | MA | 0.01 | 0.28999999999999998 | 0.7 | Pb | 1 | I | na | 3 | 0 |  |  | DMF | DMSO | na |  |  | 0 | 100 | na | na | 10 | 0 | 0 | Au | na | 30 | Spiro-MeOTAD |  | SnO2-np | na | na | 30 | 0 | 0 | SLG | ITO | 0.09 | 1.065 | 23.47 | 0.77 | 19.44
40709 | (EDA) | FA | MA | 1.4999999999999999E-2 | 0.28999999999999998 | 0.69499999999999995 | Pb | 1 | I | na | 3 | 0 |  |  | DMF | DMSO | na |  |  | 0 | 100 | na | na | 10 | 0 | 0 | Au | na | 30 | Spiro-MeOTAD |  | SnO2-np | na | na | 30 | 0 | 0 | SLG | ITO | 0.09 | 1.064 | 23.38 | 0.74 | 18.34
40710 | (EDA) | FA | MA | 1.4999999999999999E-2 | 0.28999999999999998 | 0.69499999999999995 | Pb | 1 | I | na | 3 | 0 |  |  | DMF | DMSO | na |  |  | 0 | 100 | na | na | 10 | 0 | 0 | Au | na | 30 | Spiro-MeOTAD |  | SnO2-np | na | na | 30 | 0 | 0 | SLG | ITO | 0.09 | 1.075 | 23.74 | 0.77 | 19.73
40711 | (EDA) | FA | MA | 0.02 | 0.28999999999999998 | 0.69 | Pb | 1 | I | na | 3 | 0 |  |  | DMF | DMSO | na |  |  | 0 | 100 | na | na | 10 | 0 | 0 | Au | na | 30 | Spiro-MeOTAD |  | SnO2-np | na | na | 30 | 0 | 0 | SLG | ITO | 0.09 | 1.061 | 23.13 | 0.73 | 17.82
40712 | (EDA) | FA | MA | 0.02 | 0.28999999999999998 | 0.69 | Pb | 1 | I | na | 3 | 0 |  |  | DMF | DMSO | na |  |  | 0 | 100 | na | na | 10 | 0 | 0 | Au | na | 30 | Spiro-MeOTAD |  | SnO2-np | na | na | 30 | 0 | 0 | SLG | ITO | 0.09 | 1.065 | 23.22 | 0.75 | 18.64
40713 | (EDA) | FA | MA | 0.04 | 0.28999999999999998 | 0.67 | Pb | 1 | I | na | 3 | 0 |  |  | DMF | DMSO | na |  |  | 0 | 100 | na | na | 10 | 0 | 0 | Au | na | 30 | Spiro-MeOTAD |  | SnO2-np | na | na | 30 | 0 | 0 | SLG | ITO | 0.09 | 1.051 | 20.37 | 0.74 | 15.91
40714 | (EDA) | FA | MA | 0.04 | 0.28000000000000003 | 0.68 | Pb | 1 | I | na | 3 | 0 |  |  | DMF | DMSO | na |  |  | 0 | 100 | na | na | 10 | 0 | 0 | Au | na | 30 | Spiro-MeOTAD |  | SnO2-np | na | na | 30 | 0 | 0 | SLG | ITO | 0.09 | 1.065 | 20.56 | 0.74 | 16.3
40715 | (EDA) | FA | MA | 1.4999999999999999E-2 | 0.28999999999999998 | 0.69499999999999995 | Pb | 1 | I | na | 3 | 0 | Pb(SCN)2 |  | DMF | DMSO | na |  |  | 0 | 100 | na | na | 10 | 0 | 0 | Au | na | 30 | Spiro-MeOTAD |  | SnO2-np | na | na | 30 | 0 | 0 | SLG | ITO | 0.09 | 1.085 | 23.7 | 0.778 | 19.94
40719 | MA | na | na | 1 | 0 | 0 | Pb | 1 | I | na | 3 | 0 |  |  | DMF | na | IPA | 1 | 0 | 1 | 140 | na | na | 10 | 0 | 0 | Ag | na | 60 | Spiro-MeOTAD |  | TiO2-c | na | na | 10 | 0 | 0 | SLG | FTO | 0.09 | 0.98 | 21.09 | 0.65 | 13.47 | 1.56
40720 | MA | na | na | 1 | 0 | 0 | Pb | 1 | I | na | 3 | 0 |  |  | DMF | na | IPA | 1 | 0 | 1 | 140 | na | na | 10 | 0 | 0 | Ag | na | 60 | Spiro-MeOTAD |  | TiO2-c | na | na | 10 | 0 | 0 | SLG | FTO | 0.09 | 0.97 | 20.84 | 0.63 | 12.66 | 1.56
40721 | MA | na | na | 1 | 0 | 0 | Pb | 1 | Br | I | 0.15 | 2.85 |  |  | DMF | na | IPA | 1 | 0 | 1 | 140 | na | na | 10 | 0 | 0 | Ag | na | 60 | Spiro-MeOTAD |  | TiO2-c | na | na | 10 | 0 | 0 | SLG | FTO | 0.09 | 1.01 | 20.4 | 0.66 | 13.65 | 1.57
40722 | MA | na | na | 1 | 0 | 0 | Pb | 1 | Br | I | 0.15 | 2.85 |  |  | DMF | na | IPA | 1 | 0 | 1 | 140 | na | na | 10 | 0 | 0 | Ag | na | 60 | Spiro-MeOTAD |  | TiO2-c | na | na | 10 | 0 | 0 | SLG | FTO | 0.09 | 1.01 | 20.26 | 0.65 | 13.21 | 1.57
40723 | MA | na | na | 1 | 0 | 0 | Pb | 1 | Br | I | 0.3 | 2.7 |  |  | DMF | na | IPA | 1 | 0 | 1 | 140 | na | na | 10 | 0 | 0 | Ag | na | 60 | Spiro-MeOTAD |  | TiO2-c | na | na | 10 | 0 | 0 | SLG | FTO | 0.09 | 1.02 | 20.62 | 0.7 | 14.88 | 1.58
40724 | MA | na | na | 1 | 0 | 0 | Pb | 1 | Br | I | 0.3 | 2.7 |  |  | DMF | na | IPA | 1 | 0 | 1 | 140 | na | na | 10 | 0 | 0 | Ag | na | 60 | Spiro-MeOTAD |  | TiO2-c | na | na | 10 | 0 | 0 | SLG | FTO | 0.09 | 1.02 | 20.67 | 0.67 | 14.21 | 1.58
40725 | MA | na | na | 1 | 0 | 0 | Pb | 1 | Br | I | 0.45 | 2.5499999999999998 |  |  | DMF | na | IPA | 1 | 0 | 1 | 140 | na | na | 10 | 0 | 0 | Ag | na | 60 | Spiro-MeOTAD |  | TiO2-c | na | na | 10 | 0 | 0 | SLG | FTO | 0.09 | 1.02 | 20.74 | 0.7 | 14.71 | 1.6
40726 | MA | na | na | 1 | 0 | 0 | Pb | 1 | Br | I | 0.45 | 2.5499999999999998 |  |  | DMF | na | IPA | 1 | 0 | 1 | 140 | na | na | 10 | 0 | 0 | Ag | na | 60 | Spiro-MeOTAD |  | TiO2-c | na | na | 10 | 0 | 0 | SLG | FTO | 0.09 | 1.02 | 20.42 | 0.66 | 13.78 | 1.6
40727 | MA | na | na | 1 | 0 | 0 | Pb | 1 | Br | I | 0.6 | 2.4 |  |  | DMF | na | IPA | 1 | 0 | 1 | 140 | na | na | 10 | 0 | 0 | Ag | na | 60 | Spiro-MeOTAD |  | TiO2-c | na | na | 10 | 0 | 0 | SLG | FTO | 0.09 | 1.03 | 20.47 | 0.61 | 12.91 | 1.62
40728 | MA | na | na | 1 | 0 | 0 | Pb | 1 | Br | I | 0.6 | 2.4 |  |  | DMF | na | IPA | 1 | 0 | 1 | 140 | na | na | 10 | 0 | 0 | Ag | na | 60 | Spiro-MeOTAD |  | TiO2-c | na | na | 10 | 0 | 0 | SLG | FTO | 0.09 | 1.04 | 20.08 | 0.61 | 12.72 | 1.62
40729 | MA | na | na | 1 | 0 | 0 | Pb | 1 | I | na | 3 | 0 |  |  | DMF | DMSO | na |  |  | 0 |  | na | na |  | 0 | 0 | Au | na | 60 | Spiro-MeOTAD |  | TiO2-c | TiO2-mp | na | 30 | 0 | 0 | SLG | FTO | 0.1 | 1.043 | 15.22 | 0.718 | 10.9 | 1.6
40730 | MA | na | na | 1 | 0 | 0 | Pb | 1 | I | na | 3 | 0 |  |  | DMF | DMSO | na |  |  | 0 |  | na | na |  | 0 | 0 | Au | na | 60 | Spiro-MeOTAD |  | TiO2-c | TiO2-mp | na | 30 | 0 | 0 | SLG | FTO | 0.1 | 1.057 | 15.53 | 0.718 | 11.8 | 1.6
40731 | MA | na | na | 1 | 0 | 0 | Pb | 1 | I | na | 3 | 0 |  |  | DMF | DMSO | na |  |  | 0 |  | na | na |  | 0 | 0 | Au | na | 60 | Spiro-MeOTAD |  | TiO2-c | TiO2-mp | na | 30 | 120 | 0 | SLG | FTO | 0.1 | 1.063 | 20.79 | 0.721 | 15.93 | 1.6
40732 | MA | na | na | 1 | 0 | 0 | Pb | 1 | I | na | 3 | 0 |  |  | DMF | DMSO | na |  |  | 0 |  | na | na |  | 0 | 0 | Au | na | 60 | Spiro-MeOTAD |  | TiO2-c | TiO2-mp | na | 30 | 120 | 0 | SLG | FTO | 0.1 | 1.073 | 21.82 | 0.737 | 17.4 | 1.6
40733 | MA | na | na | 1 | 0 | 0 | Pb | 1 | I | na | 3 | 0 |  |  | DMF | DMSO | na |  |  | 0 |  | na | na |  | 0 | 0 | Au | na | 60 | Spiro-MeOTAD |  | TiO2-c | TiO2-mp | na | 30 | 230 | 0 | SLG | FTO | 0.1 | 1.074 | 22.57 | 0.725 | 18 | 1.6
40734 | MA | na | na | 1 | 0 | 0 | Pb | 1 | I | na | 3 | 0 |  |  | DMF | DMSO | na |  |  | 0 |  | na | na |  | 0 | 0 | Au | na | 60 | Spiro-MeOTAD |  | TiO2-c | TiO2-mp | na | 30 | 230 | 0 | SLG | FTO | 0.1 | 1.081 | 23.05 | 0.737 | 18.3 | 1.6
40735 | MA | na | na | 1 | 0 | 0 | Pb | 1 | I | na | 3 | 0 |  |  | DMF | DMSO | na |  |  | 0 |  | na | na |  | 0 | 0 | Au | na | 60 | Spiro-MeOTAD |  | TiO2-c | TiO2-mp | na | 30 | 340 | 0 | SLG | FTO | 0.1 | 1.061 | 20.74 | 0.726 | 16.4 | 1.6
40737 | MA | na | na | 1 | 0 | 0 | Pb | 1 | I | na | 3 | 0 |  |  | DMF | DMSO | na |  |  | 0 |  | na | na |  | 0 | 0 | Au | na | 60 | Spiro-MeOTAD |  | TiO2-c | TiO2-mp | na | 30 | 340 | 0 | SLG | FTO | 0.1 | 1.061 | 20.74 | 0.726 | 16.4 | 1.6
40738 | MA | na | na | 1 | 0 | 0 | Pb | 1 | I | na | 3 | 0 |  |  | DMF | DMSO | na |  |  | 0 |  | na | na |  | 0 | 0 | Au | na | 60 | Spiro-MeOTAD |  | TiO2-c | TiO2-mp | na | 30 | 340 | 0 | SLG | FTO | 0.1 | 1.062 | 21.52 | 0.734 | 16.8 | 1.6
40739 | MA | na | na | 1 | 0 | 0 | Pb | 1 | I | na | 3 | 0 |  |  | DMF | DMSO | na |  |  | 0 |  | na | na |  | 0 | 0 | Au | na | 60 | Spiro-MeOTAD |  | TiO2-c | TiO2-mp | na | 0 | 340 | 0 | SLG | FTO | 0.1 |  |  |  | 8.2 | 1.6
40740 | MA | na | na | 1 | 0 | 0 | Pb | 1 | I | na | 3 | 0 |  |  | DMF | DMSO | na |  |  | 0 |  | na | na |  | 0 | 0 | Au | na | 60 | Spiro-MeOTAD |  | TiO2-c | TiO2-mp | na | 1 | 340 | 0 | SLG | FTO | 0.1 |  |  |  | 11.8 | 1.6
40741 | MA | na | na | 1 | 0 | 0 | Pb | 1 | I | na | 3 | 0 |  |  | DMF | DMSO | na |  |  | 0 |  | na | na |  | 0 | 0 | Au | na | 60 | Spiro-MeOTAD |  | TiO2-c | TiO2-mp | na | 2 | 340 | 0 | SLG | FTO | 0.1 |  |  |  | 14 | 1.6
40742 | MA | na | na | 1 | 0 | 0 | Pb | 1 | I | na | 3 | 0 |  |  | DMF | DMSO | na |  |  | 0 |  | na | na |  | 0 | 0 | Au | na | 60 | Spiro-MeOTAD |  | TiO2-c | TiO2-mp | na | 4 | 340 | 0 | SLG | FTO | 0.1 |  |  |  | 15.9 | 1.6
40743 | MA | na | na | 1 | 0 | 0 | Pb | 1 | I | na | 3 | 0 |  |  | DMF | DMSO | na |  |  | 0 |  | na | na |  | 0 | 0 | Au | na | 60 | Spiro-MeOTAD |  | TiO2-c | TiO2-mp | na | 6 | 340 | 0 | SLG | FTO | 0.1 |  |  |  | 17.5 | 1.6
40744 | MA | na | na | 1 | 0 | 0 | Pb | 1 | I | na | 3 | 0 |  |  | DMF | DMSO | na |  |  | 0 |  | na | na |  | 0 | 0 | Au | na | 60 | Spiro-MeOTAD |  | TiO2-c | TiO2-mp | na | 8 | 340 | 0 | SLG | FTO | 0.1 |  |  |  | 18 | 1.6
40745 | MA | na | na | 1 | 0 | 0 | Pb | 1 | I | na | 3 | 0 |  |  | DMF | DMSO | na |  |  | 0 |  | na | na |  | 0 | 0 | Au | na | 60 | Spiro-MeOTAD |  | TiO2-c | TiO2-mp | na | 10 | 340 | 0 | SLG | FTO | 0.1 |  |  |  | 18.3 | 1.6
40746 | MA | na | na | 1 | 0 | 0 | Pb | 1 | I | na | 3 | 0 |  |  | DMF | DMSO | na |  |  | 0 |  | na | na |  | 0 | 0 | Au | na | 60 | Spiro-MeOTAD |  | TiO2-c | TiO2-mp | na | 100 | 340 | 0 | SLG | FTO | 0.1 |  |  |  | 18.1 | 1.6
40747 | MA | na | na | 1 | 0 | 0 | Pb | 1 | I | na | 3 | 0 |  |  | DMF | DMSO | na |  |  | 0 |  | na | na |  | 0 | 0 | Au | na | 60 | Spiro-MeOTAD |  | TiO2-c | TiO2-mp | na | 300 | 340 | 0 | SLG | FTO | 0.1 |  |  |  | 17.8 | 1.6
40748 | MA | na | na | 1 | 0 | 0 | Pb | 1 | I | na | 3 | 0 |  |  | DMF | DMSO | na |  |  | 0 |  | na | na |  | 0 | 0 | Au | na | 60 | Spiro-MeOTAD |  | TiO2-c | TiO2-mp | na | 600 | 340 | 0 | SLG | FTO | 0.1 |  |  |  | 17.6 | 1.6
40749 | MA | na | na | 1 | 0 | 0 | Pb | 1 | I | na | 3 | 0 |  |  | DMF | DMSO | na |  |  | 0 |  | na | na |  | 0 | 0 | Au | na | 60 | Spiro-MeOTAD |  | TiO2-c | TiO2-mp | na | 800 | 340 | 0 | SLG | FTO | 0.1 |  |  |  | 15.9 | 1.6
40750 | MA | na | na | 1 | 0 | 0 | Pb | 1 | I | na | 3 | 0 |  |  | DMF | DMSO | na |  |  | 0 |  | na | na |  | 0 | 0 | Au | na | 60 | Spiro-MeOTAD |  | TiO2-c | TiO2-mp | na | 1000 | 340 | 0 | SLG | FTO | 0.1 |  |  |  | 13.1 | 1.6
40751 | MA | na | na | 1 | 0 | 0 | Pb | 1 | Br | I | 0.6 | 2.4 |  |  | DMF | na | na | 1 | 0 | 0 | 100 | na | na | 15 | 0 | 0 | Ag | na | 100 | PEDOT:PSS |  | PCBM-60 | na | na |  | 0 | 0 | SLG | ITO | 0.0725 | 0.89 | 16.3 | 0.76 | 10.64
40752 | MA | na | na | 1 | 0 | 0 | Pb | 1 | Br | I | 0.6 | 2.4 |  |  | DMF | na | na | 1 | 0 | 0 | 100 | na | na | 15 | 0 | 0 | Ag | na | 100 | PEDOT:PSS |  | PCBM-60 | BCP | na |  | 3 | 0 | SLG | ITO | 0.0725 | 0.89 | 15.97 | 0.7 | 9.6
40753 | MA | na | na | 1 | 0 | 0 | Pb | 1 | Br | I | 0.6 | 2.4 |  |  | DMF | na | na | 1 | 0 | 0 | 100 | na | na | 15 | 0 | 0 | Ag | na | 100 | PEDOT:PSS |  | PCBM-60 | BCP | na |  | 5 | 0 | SLG | ITO | 0.0725 | 0.89 | 17.07 | 0.85 | 12.39
40754 | MA | na | na | 1 | 0 | 0 | Pb | 1 | Br | I | 0.6 | 2.4 |  |  | DMF | na | na | 1 | 0 | 0 | 100 | na | na | 15 | 0 | 0 | Ag | na | 100 | PEDOT:PSS |  | PCBM-60 | BCP | na |  | 8 | 0 | SLG | ITO | 0.0725 | 0.89 | 16.13 | 0.79 | 10.81
40755 | MA | na | na | 1 | 0 | 0 | Pb | 1 | Br | I | 0.6 | 2.4 |  |  | DMF | na | na | 1 | 0 | 0 | 100 | na | na | 15 | 0 | 0 | Ag | na | 100 | PEDOT:PSS |  | PCBM-60 | BCP | na |  | 5 | 0 | SLG | ITO | 0.0725 | 0.9 | 18.21 | 0.8 | 13.06
40756 | MA | na | na | 1 | 0 | 0 | Pb | 1 | Br | I | 0.6 | 2.4 |  |  | DMF | na | na | 1 | 0 | 0 | 100 | na | na | 15 | 0 | 0 | Ag | na | 100 | PEDOT:PSS |  | PCBM-60 | BCP | na |  | 5 | 0 | SLG | ITO | 0.0725 | 0.89 | 16.15 | 0.75 | 10.73
40757 | MA | na | na | 1 | 0 | 0 | Pb | 1 | I | na | 3 | 0 |  |  | DMF | na | IPA | 1 | 0 | 1 | 60 | na | na | 3 | 0 | 0 | Al | na | 100 | PEDOT:PSS |  | PCBM-60 | na | na | 100 | 0 | 0 | SLG | ITO | 0.0555 | 0.63 | 13.92 | 0.519 | 4.55 | 1.55
40758 | MA | na | na | 1 | 0 | 0 | Pb | 1 | I | na | 3 | 0 |  |  | DMF | na | IPA | 1 | 0 | 1 | 60 | na | na | 3 | 0 | 0 | Al | na | 100 | PEDOT:PSS | 40 | PCBM-60 | na | na | 100 | 0 | 0 | SLG | ITO | 0.0555 | 0.8 | 14.25 | 0.677 | 7.72 | 1.55
40759 | MA | na | na | 1 | 0 | 0 | Pb | 1 | I | na | 3 | 0 |  |  | DMF | na | IPA | 1 | 0 | 1 | 60 | na | na | 3 | 0 | 0 | Al | na | 100 | PEDOT:PSS | 40 | PCBM-60 | na | na | 100 | 0 | 0 | SLG | ITO | 0.0555 | 0.83 | 14.74 | 0.714 | 8.74 | 1.55
40760 | MA | na | na | 1 | 0 | 0 | Pb | 1 | I | na | 3 | 0 |  |  | DMF | na | IPA | 1 | 0 | 1 | 60 | na | na | 3 | 0 | 0 | Al | na | 100 | PEDOT:PSS | 40 | PCBM-60 | na | na | 100 | 0 | 0 | SLG | ITO | 0.0555 | 0.83 | 16.44 | 0.75 | 10.23 | 1.55
40761 | MA | na | na | 1 | 0 | 0 | Pb | 1 | I | na | 3 | 0 |  |  | DMSO | GBL | na |  |  | 0 | 100 | na | na | 10 | 0 | 0 | Al | na | 100 | NiO-np | 25 | PCBM-60 | na | na |  | 0 | 0 | SLG | ITO | 0.09 | 0.986 | 20.6 | 0.8 | 15.6 | 1.55
40762 | MA | na | na | 1 | 0 | 0 | Pb | 1 | I | na | 3 | 0 |  |  | DMSO | GBL | na |  |  | 0 | 100 | na | na | 10 | 0 | 0 | Al | na | 100 | NiO-np | 25 | PCBM-60 | ZnO-np | na |  | 25 | 0 | SLG | ITO | 0.09 | 1.001 | 20.8 | 0.84 | 16.4 | 1.55
40763 | MA | na | na | 1 | 0 | 0 | Pb | 1 | I | na | 3 | 0 |  |  | DMSO | GBL | na |  |  | 0 | 100 | na | na | 10 | 0 | 0 | Al | na | 100 | NiO-np | 25 | PCBM-60 | na | na |  | 0 | 0 | PEN | ITO | 0.09 | 0.984 | 20.5 | 0.75 | 14.5 | 1.55
40764 | MA | na | na | 1 | 0 | 0 | Pb | 1 | I | na | 3 | 0 |  |  | DMSO | GBL | na |  |  | 0 | 100 | na | na | 10 | 0 | 0 | Al | na | 100 | NiO-np | 25 | PCBM-60 | ZnO-np | na |  | 25 | 0 | PEN | ITO | 0.09 | 1.021 | 20.6 | 0.73 | 14.9 | 1.55
40765 | MA | na | na | 1 | 0 | 0 | Pb | 1 | I | na | 3 | 0 |  |  | DMSO | GBL | na |  |  | 0 | 100 | na | na | 10 | 0 | 0 | Al | na | 100 | NiO-np | 25 | PCBM-60 | ZnO-np | na |  | 25 | 0 | SLG | ITO | 0.09 | 1.001 | 20.8 | 0.84 | 16.4 | 1.55
40766 | Cs | FA | MA | 0.05 | 0.79 | 0.16 | Pb | 1 | Br | I | 0.3 | 2.7 |  |  | DMF | DMSO | na |  |  | 0 | 100 | na | na | 10 | 0 | 0 | Al | na | 100 | NiO-np | 25 | PCBM-60 | ZnO-np | na |  | 25 | 0 | SLG | ITO | 0.09 | 1.023 | 22.2 | 0.82 | 17.7 | 1.55
40767 | MA | na | na | 1 | 0 | 0 | Pb | 1 | I | na | 3 | 0 |  |  | DMSO | GBL | na |  |  | 0 | 100 | na | na | 10 | 0 | 0 | Al | na | 100 | NiO-np | 25 | PCBM-60 | ZnO-np | na |  | 25 | 0 | PEN | ITO | 0.09 | 1.021 | 20.6 | 0.73 | 14.9 | 1.55
40768 | Cs | FA | MA | 0.05 | 0.79 | 0.16 | Pb | 1 | Br | I | 0.3 | 2.7 |  |  | DMF | DMSO | na |  |  | 0 | 100 | na | na | 10 | 0 | 0 | Al | na | 100 | NiO-np | 25 | PCBM-60 | ZnO-np | na |  | 25 | 0 | PEN | ITO | 0.09 | 1.027 | 21.2 | 0.76 | 16.1 | 1.55
40769 | MA | na | na | 1 | 0 | 0 | Pb | 1 | I | na | 3 | 0 |  |  | DMF | DMSO | na |  |  | 0 | 100 | na | na | 30 | 0 | 0 | Ag | na | 90 | NiO-c |  | PCBM-60 | BCP | na |  |  | 0 | SLG | FTO | 1.02 | 1.051 | 21.378 | 0.73 | 16.38 | 1.55
40770 | MA | na | na | 1 | 0 | 0 | Pb | 1 | I | na | 3 | 0 |  |  | DMF | DMSO | na |  |  | 0 | 100 | na | na | 30 | 0 | 0 | Ag | na | 90 | NiO-c |  | PCBM-60 | BCP | na |  |  | 0 | SLG | FTO | 1.02 | 1.092 | 22.58 | 0.763 | 18.81 | 1.55
40771 | MA | na | na | 1 | 0 | 0 | Pb | 1 | I | na | 3 | 0 |  |  | DMF | DMSO | na |  |  | 0 | 100 | na | na | 30 | 0 | 0 | Ag | na | 90 | NiO-c |  | PCBM-60 | BCP | na |  |  | 0 | SLG | FTO | 1.02 |  |  |  |  | 1.55
40772 | MA | na | na | 1 | 0 | 0 | Pb | 1 | I | na | 3 | 0 |  |  | DMF | DMSO | na |  |  | 0 | 100 | na | na | 30 | 0 | 0 | Ag | na | 90 | NiO-c |  | PCBM-60 | BCP | na |  |  | 0 | SLG | FTO | 1.02 | 0.99 | 20.44 | 0.705 | 14.3 | 1.55
40773 | MA | na | na | 1 | 0 | 0 | Pb | 1 | I | na | 3 | 0 |  |  | DMF | DMSO | na |  |  | 0 | 100 | na | na | 30 | 0 | 0 | Ag | na | 90 | NiO-c |  | PCBM-60 | BCP | na |  |  | 0 | SLG | FTO | 1.02 | 1.058 | 21.58 | 0.742 | 16.68 | 1.55
40774 | MA | na | na | 1 | 0 | 0 | Pb | 1 | I | na | 3 | 0 |  |  | DMF | DMSO | na |  |  | 0 | 100 | na | na | 30 | 0 | 0 | Ag | na | 90 | NiO-c |  | PCBM-60 | BCP | na |  |  | 0 | SLG | FTO | 1.02 |  |  |  |  | 1.55
40775 | MA | na | na | 1 | 0 | 0 | Pb | 1 | I | na | 3 | 0 |  |  | DMF | DMSO | na |  |  | 0 | 100 | na | na | 30 | 0 | 0 | Ag | na | 90 | NiO-c |  | PCBM-60 | BCP | na |  |  | 0 | SLG | FTO | 1.02 | 0.83 | 20.11 | 0.626 | 10.12 | 1.55
40776 | MA | na | na | 1 | 0 | 0 | Pb | 1 | I | na | 3 | 0 |  |  | DMF | DMSO | na |  |  | 0 | 100 | na | na | 30 | 0 | 0 | Ag | na | 90 | NiO-c |  | PCBM-60 | BCP | na |  |  | 0 | SLG | FTO | 1.02 | 0.85 | 19.74 | 0.687 | 13 | 1.55
40777 | MA | na | na | 1 | 0 | 0 | Pb | 1 | I | na | 3 | 0 |  |  | DMF | DMSO | na |  |  | 0 | 100 | na | na | 30 | 0 | 0 | Ag | na | 90 | NiO-c |  | PCBM-60 | BCP | na |  |  | 0 | SLG | FTO | 1.02 |  |  |  |  | 1.55
40778 | MA | na | na | 1 | 0 | 0 | Pb | 1 | I | na | 3 | 0 |  |  | DMF | DMSO | na |  |  | 0 | 100 | na | na | 30 | 0 | 0 | Ag | na | 90 | NiO-c |  | PCBM-60 | BCP | na |  |  | 0 | SLG | FTO | 1.02 | 1.001 | 19.96 | 0.703 | 14.01 | 1.55
40779 | MA | na | na | 1 | 0 | 0 | Pb | 1 | I | na | 3 | 0 |  |  | DMF | DMSO | na |  |  | 0 | 100 | na | na | 30 | 0 | 0 | Ag | na | 90 | NiO-c |  | PCBM-60 | BCP | na |  |  | 0 | SLG | FTO | 1.02 | 1.088 | 19.68 | 0.749 | 16.03 | 1.55
40780 | MA | na | na | 1 | 0 | 0 | Pb | 1 | I | na | 3 | 0 |  |  | DMF | DMSO | na |  |  | 0 | 100 | na | na | 30 | 0 | 0 | Ag | na | 90 | NiO-c |  | PCBM-60 | BCP | na |  |  | 0 | SLG | FTO | 1.02 |  |  |  |  | 1.55
40781 | FA | MA | na | 0.3 | 0.7 | 0 | Pb | 1 | I | na | 3 | 0 | Cl |  | DMF | na | IPA | 1 | 0 | 1 | 100 | na | na | 10 | 0 | 0 | Ag | na | 90 | Spiro-MeOTAD |  | TiO2-c | na | na |  | 0 | 0 | SLG | FTO | 0.075 | 0.96 | 21.5 | 0.63 | 12.94 | 1.55
40782 | FA | MA | na | 0.3 | 0.7 | 0 | Pb | 1 | I | na | 3 | 0 | Cl |  | DMF | na | IPA | 1 | 0 | 1 | 100 | na | na | 10 | 0 | 0 | Ag | na | 90 | Spiro-MeOTAD |  | TiO2-c | na | na |  | 0 | 0 | SLG | FTO | 0.075 | 0.93 | 20.18 | 0.58 | 10.89 | 1.55
40783 | FA | MA | na | 0.3 | 0.7 | 0 | Pb | 1 | I | na | 3 | 0 | Cl |  | DMF | na | IPA | 1 | 0 | 1 | 100 | na | na | 10 | 0 | 0 | Ag | na | 90 | Spiro-MeOTAD |  | TiO2-c | PCBM-60 | na |  |  | 0 | SLG | FTO | 0.075 | 1.02 | 22.16 | 0.71 | 16.5 | 1.55
40784 | FA | MA | na | 0.3 | 0.7 | 0 | Pb | 1 | I | na | 3 | 0 | Cl |  | DMF | na | IPA | 1 | 0 | 1 | 100 | na | na | 10 | 0 | 0 | Ag | na | 90 | Spiro-MeOTAD |  | TiO2-c | PCBM-60 | na |  |  | 0 | SLG | FTO | 0.075 | 0.99 | 21.31 | 0.69 | 14.56 | 1.55
40785 | FA | MA | na | 0.3 | 0.7 | 0 | Pb | 1 | I | na | 3 | 0 | Cl |  | DMF | na | IPA | 1 | 0 | 1 | 100 | na | na | 10 | 0 | 0 | Ag | na | 90 | Spiro-MeOTAD |  | TiO2-c | C60-SAM | na |  |  | 0 | SLG | FTO | 0.075 | 1.08 | 22.91 | 0.72 | 16.7 | 1.55
40786 | FA | MA | na | 0.3 | 0.7 | 0 | Pb | 1 | I | na | 3 | 0 | Cl |  | DMF | na | IPA | 1 | 0 | 1 | 100 | na | na | 10 | 0 | 0 | Ag | na | 90 | Spiro-MeOTAD |  | TiO2-c | C60-SAM | na |  |  | 0 | SLG | FTO | 0.075 | 1.05 | 22.28 | 0.7 | 16.38 | 1.55
40787 | FA | MA | na | 0.3 | 0.7 | 0 | Pb | 1 | I | na | 3 | 0 | Cl |  | DMF | na | IPA | 1 | 0 | 1 | 100 | na | na | 10 | 0 | 0 | Ag | na | 90 | Spiro-MeOTAD |  | TiO2-c | PCBM-60 | C60-SAM |  |  |  | SLG | FTO | 0.075 | 1.06 | 22.28 | 0.73 | 17.24 | 1.55
40788 | FA | MA | na | 0.3 | 0.7 | 0 | Pb | 1 | I | na | 3 | 0 | Cl |  | DMF | na | IPA | 1 | 0 | 1 | 100 | na | na | 10 | 0 | 0 | Ag | na | 90 | Spiro-MeOTAD |  | TiO2-c | PCBM-60 | C60-SAM |  |  |  | SLG | FTO | 0.075 | 1.04 | 21.63 | 0.71 | 15.97 | 1.55
40799 | MA | na | na | 1 | 0 | 0 | Pb | 1 | I | na | 3 | 0 |  |  |  | na | na |  | 0 | 0 |  | na | na |  | 0 | 0 | Ag | na |  | PEDOT:PSS |  | C60 | BCP | na |  |  | 0 | SLG | ITO | 0.1 | 0.99 | 15.47 | 0.511 | 7.91 | 1.6
40800 | MA | na | na | 1 | 0 | 0 | Pb | 1 | I | na | 3 | 0 |  |  |  | na | na |  | 0 | 0 |  | na | na |  | 0 | 0 | Ag | na |  | PEDOT:PSS |  | C60 | BCP | na |  |  | 0 | SLG | ITO | 0.1 | 1 | 20.16 | 0.674 | 13.59 | 1.6
40801 | FA | MA | na | 0.85 | 0.15 | 0 | Pb | 1 | Br | I | 0.45 | 2.5499999999999998 |  |  |  | na | na |  | 0 | 0 |  | na | na |  | 0 | 0 | Au | na |  | C201 |  | TiO2-c | na | na |  | 0 | 0 | SLG | FTO | 0.1 | 0.87 | 15.1 | 0.501 | 6.6
40802 | FA | MA | na | 0.85 | 0.15 | 0 | Pb | 1 | Br | I | 0.45 | 2.5499999999999998 |  |  |  | na | na |  | 0 | 0 |  | na | na |  | 0 | 0 | Au | na |  | C201 |  | TiO2-c | na | na |  | 0 | 0 | SLG | ITO | 0.1 | 0.9 | 16.9 | 0.513 | 7.6
40803 | FA | MA | na | 0.85 | 0.15 | 0 | Pb | 1 | Br | I | 0.45 | 2.5499999999999998 |  |  |  | na | na |  | 0 | 0 |  | na | na |  | 0 | 0 | Au | na |  | C202 |  | TiO2-c | na | na |  | 0 | 0 | SLG | ITO | 0.1 | 1.05 | 22.9 | 0.702 | 16.9
40804 | FA | MA | na | 0.85 | 0.15 | 0 | Pb | 1 | Br | I | 0.45 | 2.5499999999999998 |  |  |  | na | na |  | 0 | 0 |  | na | na |  | 0 | 0 | Au | na |  | C202 |  | TiO2-c | na | na |  | 0 | 0 | SLG | ITO | 0.1 | 1.05 | 23 | 0.731 | 17.5
40805 | MA | na | na | 1 | 0 | 0 | Pb | 1 | I | na | 3 | 0 |  |  | GBL | na | na |  | 0 | 0 | 100 | na | na | 15 | 0 | 0 | Au | na |  | Spiro-MeOTAD |  | TiO2-c | TiO2-mp | na |  |  | 0 | SLG | FTO | 0.09 | 0.82 | 8.65 | 0.579 | 4.11 | 1.6
40806 | MA | na | na | 1 | 0 | 0 | Pb | 1 | I | na | 3 | 0 |  |  | GBL | na | na |  | 0 | 0 | 100 | na | na | 15 | 0 | 0 | Au | na |  | Spiro-MeOTAD |  | TiO2-c | TiO2-mp | na |  |  | 0 | SLG | FTO | 0.09 | 0.904 | 9.62 | 0.489 | 4.25 | 1.6
40807 | MA | na | na | 1 | 0 | 0 | Pb | 1 | I | na | 3 | 0 |  |  | GBL | na | na |  | 0 | 0 | 100 | na | na | 15 | 0 | 0 | Au | na |  | Spiro-MeOTAD |  | TiO2-c | TiO2-mp | na |  |  | 0 | SLG | FTO | 0.09 | 0.811 | 9.9 | 0.591 | 4.75 | 1.6
40808 | MA | na | na | 1 | 0 | 0 | Pb | 1 | I | na | 3 | 0 |  |  | GBL | na | na |  | 0 | 0 | 100 | na | na | 15 | 0 | 0 | Au | na |  | Spiro-MeOTAD |  | TiO2-c | TiO2-mp | na |  |  | 0 | SLG | FTO | 0.09 | 0.955 | 10.3 | 0.581 | 5.73 | 1.6
40809 | MA | na | na | 1 | 0 | 0 | Pb | 1 | I | na | 3 | 0 |  |  |  | na | na |  | 0 | 0 |  | na | na |  | 0 | 0 | Au | na |  | Spiro-MeOTAD |  | WOx | na | na |  | 0 | 0 | SLG | ITO | 0.09 | 0.744 | 22.1 | 0.65 | 10.7 | 1.55
40810 | MA | na | na | 1 | 0 | 0 | Pb | 1 | I | na | 3 | 0 |  |  |  | na | na |  | 0 | 0 |  | na | na |  | 0 | 0 | Au | na |  | Spiro-MeOTAD |  | SnO2-np | na | na | 30 | 0 | 0 | SLG | ITO | 0.14 | 1.13 | 21.6 | 0.77 | 18.8 | 1.55
40811 | MA | na | na | 1 | 0 | 0 | Pb | 1 | I | na | 3 | 0 |  |  |  | na | na |  | 0 | 0 |  | na | na |  | 0 | 0 | Au | na |  | Spiro-MeOTAD |  | SnO2-np | na | na | 30 | 0 | 0 | SLG | ITO | 0.14 | 1.12 | 21.1 | 0.74 | 17.5 | 1.55
40812 | MA | na | na | 1 | 0 | 0 | Pb | 1 | I | na | 3 | 0 |  |  |  | na | na |  | 0 | 0 |  | na | na |  | 0 | 0 | Au | na |  | Spiro-MeOTAD |  | SnO2-np | na | na | 30 | 0 | 0 | SLG | ITO | 1 | 1.14 | 21.5 | 0.7 | 17.2 | 1.55
40813 | MA | na | na | 1 | 0 | 0 | Pb | 1 | I | na | 3 | 0 |  |  |  | na | na |  | 0 | 0 |  | na | na |  | 0 | 0 | Au | na |  | Spiro-MeOTAD |  | SnO2-np | na | na | 30 | 0 | 0 | SLG | ITO | 1 | 1.07 | 20.9 | 0.66 | 14.7 | 1.55
40814 | MA | na | na | 1 | 0 | 0 | Pb | 1 | I | na | 3 | 0 |  |  |  | na | na |  | 0 | 0 |  | na | na |  | 0 | 0 | Au | na |  | Spiro-MeOTAD |  | SnO2-np | na | na | 30 | 0 | 0 | PEN | ITO | 0.14 | 1.13 | 19.7 | 0.796 | 17.7 | 1.55
40815 | MA | na | na | 1 | 0 | 0 | Pb | 1 | I | na | 3 | 0 | Cl |  | DMF | na | na | 1 | 0 | 0 | 120 | na | na | 20 | 0 | 0 | Al | na | 100 | PEDOT:PSS | 40 | PCBM-70 | ZnO-np | na |  | 50 | 0 | SLG | ITO | 0.09 | 0.9 | 15.1 | 0.75 | 11.1 | 1.55
40816 | MA | na | na | 1 | 0 | 0 | Pb | 1 | I | na | 3 | 0 | Cl |  | DMF | Tetraline | na | 99 | 1 | 0 | 120 | na | na | 20 | 0 | 0 | Al | na | 100 | PEDOT:PSS | 40 | PCBM-70 | ZnO-np | na |  | 50 | 0 | SLG | ITO | 0.09 | 0.92 | 14.7 | 0.74 | 12 | 1.55
40817 | MA | na | na | 1 | 0 | 0 | Pb | 1 | I | na | 3 | 0 | Cl |  | DMF | g-Valerolacetone | na | 99 | 1 | 0 | 120 | na | na | 20 | 0 | 0 | Al | na | 100 | PEDOT:PSS | 40 | PCBM-70 | ZnO-np | na |  | 50 | 0 | SLG | ITO | 0.09 | 0.9 | 17.9 | 0.74 | 12 | 1.55
40818 | MA | na | na | 1 | 0 | 0 | Pb | 1 | I | na | 3 | 0 | Cl |  | DMF | Acetophenone | na | 99 | 1 | 0 | 120 | na | na | 20 | 0 | 0 | Al | na | 100 | PEDOT:PSS | 40 | PCBM-70 | ZnO-np | na |  | 50 | 0 | SLG | ITO | 0.09 | 0.91 | 17.8 | 0.73 | 9.5 | 1.55
40819 | MA | na | na | 1 | 0 | 0 | Pb | 1 | I | na | 3 | 0 | Cl |  | DMF | Furfural | na | 99 | 1 | 0 | 120 | na | na | 20 | 0 | 0 | Al | na | 100 | PEDOT:PSS | 40 | PCBM-70 | ZnO-np | na |  | 50 | 0 | SLG | ITO | 0.09 | 0.9 | 14.2 | 0.73 | 9.8 | 1.55
40820 | MA | na | na | 1 | 0 | 0 | Pb | 1 | I | na | 3 | 0 | Cl |  | DMF | Benzaldehyde | na | 95 | 5 | 0 | 120 | na | na | 20 | 0 | 0 | Al | na | 100 | PEDOT:PSS | 40 | PCBM-70 | ZnO-np | na |  | 50 | 0 | SLG | ITO | 0.09 | 0.9 | 17.9 | 0.77 | 11.9 | 1.55
40821 | MA | na | na | 1 | 0 | 0 | Pb | 1 | I | na | 3 | 0 | Cl |  | DMF | Methylfomramid | na | 99 | 1 | 0 | 120 | na | na | 20 | 0 | 0 | Al | na | 100 | PEDOT:PSS | 40 | PCBM-70 | ZnO-np | na |  | 50 | 0 | SLG | ITO | 0.09 | 0.92 | 17.9 | 0.71 | 11.5 | 1.55
40822 | MA | na | na | 1 | 0 | 0 | Pb | 1 | I | na | 3 | 0 | Cl |  | DMF | DMSO | na | 99 | 1 | 0 | 120 | na | na | 20 | 0 | 0 | Al | na | 100 | PEDOT:PSS | 40 | PCBM-70 | ZnO-np | na |  | 50 | 0 | SLG | ITO | 0.09 | 0.95 | 17.2 | 0.73 | 11.5 | 1.55
40823 | MA | na | na | 1 | 0 | 0 | Pb | 1 | I | na | 3 | 0 | Cl |  | DMF | Benzylamine | na | 99 | 1 | 0 | 120 | na | na | 20 | 0 | 0 | Al | na | 100 | PEDOT:PSS | 40 | PCBM-70 | ZnO-np | na |  | 50 | 0 | SLG | ITO | 0.09 | 0.8 | 18.1 | 0.77 | 11.4 | 1.55
40824 | MA | na | na | 1 | 0 | 0 | Pb | 1 | I | na | 3 | 0 |  |  | DMF | na | IPA | 1 | 0 | 1 | 100 | na | na | 10 | 0 | 0 | Au | na | 80 | Spiro-MeOTAD |  | TiO2-c | TiO2-mp | na |  |  | 0 | SLG | FTO | 0.1 | 0.99 | 18.4 | 0.689 | 12.55 | 1.55
40825 | MA | na | na | 1 | 0 | 0 | Pb | 1 | I | na | 3 | 0 |  |  | DMF | na | IPA | 1 | 0 | 1 | 100 | na | na | 300 | 0 | 0 | Au | na | 80 | Spiro-MeOTAD |  | TiO2-c | TiO2-mp | na |  |  | 0 | SLG | FTO | 0.1 | 1.042 | 18.44 | 0.759 | 14.58 | 1.55
40826 | MA | na | na | 1 | 0 | 0 | Pb | 1 | I | na | 3 | 0 |  |  |  | na | na |  | 0 | 0 |  | na | na |  | 0 | 0 | Au | na |  | Spiro-MeOTAD |  | TiO2-c | TiO2-mp | na |  |  | 0 | SLG | FTO | 0.1 | 0.908 | 18.75 | 0.555 | 9.88 | 1.55
40831 | MA | na | na | 1 | 0 | 0 | Pb | 1 | I | na | 3 | 0 |  |  | DMF | N-Methyl-2-pyrrolidone | na |  |  | 0 | 100 | na | na | 60 | 0 | 0 | ITO | na | 200 | Spiro-MeOTAD |  | TiO2-c | TiO2-mp | na |  |  | 0 | Ti | na | 0.1 | 0.996 | 16.5 | 0.55 | 9.1 | 1.55
40832 | MA | na | na | 1 | 0 | 0 | Pb | 1 | I | na | 3 | 0 |  |  | DMF | N-Methyl-2-pyrrolidone | na |  |  | 0 | 100 | na | na | 60 | 0 | 0 | Ag-np | ITO | 1 | Spiro-MeOTAD |  | TiO2-c | TiO2-mp | na |  |  | 0 | Ti | na | 0.1 | 0.991 | 17.38 | 0.59 | 10.16 | 1.55
40833 | MA | na | na | 1 | 0 | 0 | Pb | 1 | I | na | 3 | 0 |  |  | DMF | N-Methyl-2-pyrrolidone | na |  |  | 0 | 100 | na | na | 60 | 0 | 0 | Ag-np | ITO | 2 | Spiro-MeOTAD |  | TiO2-c | TiO2-mp | na |  |  | 0 | Ti | na | 0.1 | 0.99 | 15.82 | 0.62 | 9.71 | 1.55
40834 | MA | na | na | 1 | 0 | 0 | Pb | 1 | I | na | 3 | 0 |  |  | DMF | N-Methyl-2-pyrrolidone | na |  |  | 0 | 100 | na | na | 60 | 0 | 0 | Ag-np | ITO | 3 | Spiro-MeOTAD |  | TiO2-c | TiO2-mp | na |  |  | 0 | Ti | na | 0.1 | 0.99 | 13.75 | 0.65 | 8.86 | 1.55
40835 | MA | na | na | 1 | 0 | 0 | Pb | 1 | I | na | 3 | 0 |  |  | DMF | N-Methyl-2-pyrrolidone | na |  |  | 0 | 100 | na | na | 60 | 0 | 0 | ITO | na | 200 | Spiro-MeOTAD |  | TiO2-c | TiO2-mp | na |  |  | 0 | Ti | na | 0.1 | 0.991 | 15.52 | 0.55 | 8.45 | 1.55
40836 | MA | na | na | 1 | 0 | 0 | Pb | 1 | I | na | 3 | 0 |  |  | DMF | na | na | 1 | 0 | 0 | 110 | na | na |  | 0 | 0 | Au | na |  | Spiro-MeOTAD |  | TiO2-c | TiO2-mp | na |  |  | 0 | SLG | FTO | 0.0672 | 0.7 | 17.5 | 0.62 | 7.53 | 1.55
40837 | MA | na | na | 1 | 0 | 0 | Pb | 1 | I | na | 3 | 0 |  |  | DMF | na | na | 1 | 0 | 0 | 110 | na | na |  | 0 | 0 | Au | na |  | Spiro-MeOTAD |  | TiO2-c | TiO2-mp | na |  |  | 0 | SLG | FTO | 0.0672 | 0.76 | 22.13 | 0.62 | 10.42 | 1.55
40838 | FA | MA | na | 0.75 | 0.25 | 0 | Sn | 1 | I | na | 3 | 0 |  |  | DMF | DMSO | na |  |  | 0 | 70 | na | na | 15 | 0 | 0 | Au | na |  | PTAA |  | TiO2-c | na | na |  | 0 | 0 | SLG | FTO | 0.1 | 0.125 | 29.3 | 0.48 | 12.24
40839 | FA | MA | na | 0.75 | 0.25 | 0 | Sn | 1 | I | na | 3 | 0 |  |  | DMF | DMSO | na |  |  | 0 | 70 | na | na | 15 | 0 | 0 | Au | na |  | PTAA |  | TiO2-c | na | na |  | 0 | 0 | SLG | FTO | 0.1 | 0.176 | 15.63 | 0.419 | 1.15
40840 | FA | MA | na | 0.75 | 0.25 | 0 | Sn | 1 | I | na | 3 | 0 |  |  | DMF | DMSO | na |  |  | 0 | 70 | na | na | 15 | 0 | 0 | Au | na |  | PTAA |  | TiO2-c | na | na |  | 0 | 0 | SLG | FTO | 0.1 | 0.226 | 15.56 | 0.362 | 1.27
40841 | FA | MA | na | 0.75 | 0.25 | 0 | Sn | 1 | I | na | 3 | 0 |  |  | DMF | DMSO | na |  |  | 0 | 70 | na | na | 15 | 0 | 0 | Au | na |  | PTAA |  | TiO2-c | na | na |  | 0 | 0 | SLG | FTO | 0.1 | 0.255 | 17.44 | 0.416 | 1.85
40842 | Cs | FA | MA | 0.1 | 0.1 | 0.8 | Pb | 1 | I | na | 3 | 0 |  |  | DMSO | GBL | na |  |  | 0 | 100 | na | na | 10 | 0 | 0 | Ag | na | 90 | NiO |  | PCBM-60 | PN6 | na |  | 7 | 0 | SLG | ITO | 0.045 | 1.11 | 20.53 | 0.76 | 17.27
40843 | Cs | FA | MA | 0.1 | 0.1 | 0.8 | Pb | 1 | I | na | 3 | 0 |  |  | DMSO | GBL | na |  |  | 0 | 100 | na | na | 10 | 0 | 0 | Ag | na | 90 | NiO |  | PCBM-60 | PN6 | na |  | 13 | 0 | SLG | ITO | 0.045 | 1.11 | 20.07 | 0.75 | 16.78
40844 | Cs | FA | MA | 0.1 | 0.1 | 0.8 | Pb | 1 | I | na | 3 | 0 |  |  | DMSO | GBL | na |  |  | 0 | 100 | na | na | 10 | 0 | 0 | Ag | na | 90 | NiO |  | PCBM-60 | PN6 | na |  | 30 | 0 | SLG | ITO | 0.045 | 1.11 | 18.76 | 0.736 | 15.37
40845 | Cs | FA | MA | 0.1 | 0.1 | 0.8 | Pb | 1 | I | na | 3 | 0 |  |  | DMSO | GBL | na |  |  | 0 | 100 | na | na | 10 | 0 | 0 | Ag | na | 90 | NiO |  | PCBM-60 | na | na |  | 0 | 0 | SLG | ITO | 0.045 | 1.08 | 18.36 | 0.44 | 8.73
40846 | Cs | FA | MA | 0.1 | 0.1 | 0.8 | Pb | 1 | I | na | 3 | 0 |  |  | DMSO | GBL | na |  |  | 0 | 100 | na | na | 10 | 0 | 0 | Ag | na | 90 | NiO |  | PCBM-60 | na | na |  | 0 | 0 | SLG | ITO | 0.045 |  |  |  | 7.86
40847 | Cs | FA | MA | 0.1 | 0.1 | 0.8 | Pb | 1 | I | na | 3 | 0 |  |  | DMSO | GBL | na |  |  | 0 | 100 | na | na | 10 | 0 | 0 | Ag | na | 90 | NiO |  | PCBM-60 | PN6 | na |  | 7 | 0 | SLG | ITO | 0.045 |  |  |  | 16.48
40848 | MA | na | na | 1 | 0 | 0 | Pb | 1 | I | na | 3 | 0 |  |  | DMF | na | IPA | 1 | 0 | 1 | 100 | na | 100 | 10 | 0 | 10 | Au | na | 60 | Spiro-MeOTAD |  | ZnO-nw | na | na |  | 0 | 0 | SLG | ITO | 0.197 | 0.991 | 20.08 | 0.56 | 11.13 | 1.55
40849 | MA | na | na | 1 | 0 | 0 | Pb | 1 | I | na | 3 | 0 |  |  | DMF | na | IPA | 1 | 0 | 1 | 100 | na | 100 | 10 | 0 | 10 | Au | na | 60 | Spiro-MeOTAD |  | TiO2-c | na | na |  | 0 | 0 | SLG | ITO | 0.197 |  | 16 |  |  | 1.55
40850 | MA | na | na | 1 | 0 | 0 | Pb | 1 | I | na | 3 | 0 |  |  | DMF | DMSO | na |  |  | 0 | 100 | na | na | 10 | 0 | 0 | Au | na | 80 | Spiro-MeOTAD |  | TiO2-c | TiO2-mp | na | 25 |  | 0 | SLG | FTO | 0.1 | 1.042 | 22.293 | 0.775 | 18.01 | 1.55
40851 | MA | na | na | 1 | 0 | 0 | Pb | 1 | I | na | 3 | 0 |  |  | DMF | DMSO | na |  |  | 0 | 100 | na | na | 10 | 0 | 0 | Au | na | 80 | Spiro-MeOTAD |  | TiO2-c | TiO2-mp | na | 25 |  | 0 | SLG | FTO | 0.1 |  |  |  | 17.05 | 1.55
40852 | MA | na | na | 1 | 0 | 0 | Pb | 1 | I | na | 3 | 0 |  |  | DMF | DMSO | na |  |  | 0 | 100 | na | na | 10 | 0 | 0 | Au | na | 80 | SGT-422 |  | TiO2-c | TiO2-mp | na | 25 |  | 0 | SLG | FTO | 0.1 | 0.95 | 16.285 | 0.648 | 10.01 | 1.55
40853 | MA | na | na | 1 | 0 | 0 | Pb | 1 | I | na | 3 | 0 |  |  | DMF | DMSO | na |  |  | 0 | 100 | na | na | 10 | 0 | 0 | Au | na | 80 | SGT-422 |  | TiO2-c | TiO2-mp | na | 25 |  | 0 | SLG | FTO | 0.1 |  |  |  | 7.8 | 1.55
40854 | MA | na | na | 1 | 0 | 0 | Pb | 1 | I | na | 3 | 0 |  |  | DMF | DMSO | na |  |  | 0 | 100 | na | na | 10 | 0 | 0 | Au | na | 80 | SGT-421 |  | TiO2-c | TiO2-mp | na | 25 |  | 0 | SLG | FTO | 0.1 | 1.05 | 22.275 | 0.738 | 17.27 | 1.55
40855 | MA | na | na | 1 | 0 | 0 | Pb | 1 | I | na | 3 | 0 |  |  | DMF | DMSO | na |  |  | 0 | 100 | na | na | 10 | 0 | 0 | Au | na | 80 | SGT-421 |  | TiO2-c | TiO2-mp | na | 25 |  | 0 | SLG | FTO | 0.1 |  |  |  | 16.62 | 1.55
40856 | MA | na | na | 1 | 0 | 0 | Pb | 1 | I | na | 3 | 0 |  |  | DMF | DMSO | na |  |  | 0 | 100 | na | na | 10 | 0 | 0 | Au | na | 80 | SGT-420 |  | TiO2-c | TiO2-mp | na | 25 |  | 0 | SLG | FTO | 0.1 | 0.816 | 10.831 | 0.41 | 3.62 | 1.55
40857 | MA | na | na | 1 | 0 | 0 | Pb | 1 | I | na | 3 | 0 |  |  | DMF | DMSO | na |  |  | 0 | 100 | na | na | 10 | 0 | 0 | Au | na | 80 | SGT-420 |  | TiO2-c | TiO2-mp | na | 25 |  | 0 | SLG | FTO | 0.1 |  |  |  | 2.11 | 1.55
40858 | MA | na | na | 1 | 0 | 0 | Pb | 1 | I | na | 3 | 0 |  |  | DMF | na | na | 1 | 0 | 0 | 100 | na | na | 5 | 0 | 0 | Carbon | na |  | na |  | TiO2-c | TiO2-mp | na |  |  | 0 | SLG | FTO | 0.1 | 0.89 | 20.62 | 0.52 | 9.69 | 1.55
40859 | MA | na | na | 1 | 0 | 0 | Pb | 1 | I | na | 3 | 0 | Polyethylenimines (PEIs), MW 600 | 4 wt% | DMF | na | na | 1 | 0 | 0 | 100 | na | na | 5 | 0 | 0 | Carbon | na |  | na |  | TiO2-c | TiO2-mp | na |  |  | 0 | SLG | FTO | 0.1 | 0.85 | 17.93 | 0.45 | 6.84 | 1.55
40860 | MA | na | na | 1 | 0 | 0 | Pb | 1 | I | na | 3 | 0 | Polyethylenimines (PEIs), MW 10000 | 4 wt% | DMF | na | na | 1 | 0 | 0 | 100 | na | na | 5 | 0 | 0 | Carbon | na |  | na |  | TiO2-c | TiO2-mp | na |  |  | 0 | SLG | FTO | 0.1 | 0.84 | 17.69 | 0.43 | 6.43 | 1.55
40861 | MA | na | na | 1 | 0 | 0 | Pb | 1 | I | na | 3 | 0 | Polyethylenimines (PEIs), MW 70000 | 4 wt% | DMF | na | na | 1 | 0 | 0 | 100 | na | na | 5 | 0 | 0 | Carbon | na |  | na |  | TiO2-c | TiO2-mp | na |  |  | 0 | SLG | FTO | 0.1 | 0.85 | 17.94 | 0.46 | 6.94 | 1.55
40866 | MA | na | na | 1 | 0 | 0 | Pb | 1 | I | na | 3 | 0 |  |  | DMF | na | IPA | 1 | 0 | 1 | 70 | na | 70 | 30 | 0 | 30 | Au | na | 60 | Spiro-MeOTAD |  | TiO2-c | TiO2-mp | na |  |  | 0 | SLG | FTO | 0.1 | 1.05 | 20.79 | 0.68 | 14.78 | 1.55
40867 | Cs | FA | MA | 0.05 | 0.79 | 0.16 | Pb | 1 | Br | I | 0.3 | 2.7 |  |  | DMF | DMSO | na |  |  | 0 | 100 | na | na | 30 | 0 | 0 | Au | na | 80 | Spiro-MeOTAD |  | SnO2-c | na | na | 15 | 0 | 0 | SLG | ITO | 0.09 | 1.112 | 22 | 0.718 | 17.5
40868 | Cs | FA | MA | 0.05 | 0.79 | 0.16 | Pb | 1 | Br | I | 0.3 | 2.7 |  |  | DMF | DMSO | na |  |  | 0 | 100 | na | na | 30 | 0 | 0 | Au | na | 80 | Spiro-MeOTAD |  | SnO2-c | na | na | 15 | 0 | 0 | SLG | ITO | 0.09 | 1.086 | 21.4 | 0.7 | 16.2
40869 | Cs | FA | MA | 0.05 | 0.79 | 0.16 | Pb | 1 | Br | I | 0.3 | 2.7 |  |  | DMF | DMSO | na |  |  | 0 | 100 | na | na | 30 | 0 | 0 | Au | na | 80 | Spiro-MeOTAD |  | SnO2-c | na | na | 15 | 0 | 0 | SLG | ITO | 0.09 | 1.078 | 22.1 | 0.75 | 17.8
40870 | Cs | FA | MA | 0.05 | 0.79 | 0.16 | Pb | 1 | Br | I | 0.3 | 2.7 |  |  | DMF | DMSO | na |  |  | 0 | 100 | na | na | 30 | 0 | 0 | Au | na | 80 | Spiro-MeOTAD |  | SnO2-c | na | na | 15 | 0 | 0 | SLG | ITO | 0.09 | 1.061 | 21.3 | 0.71 | 16.1
40871 | MA | na | na | 1 | 0 | 0 | Pb | 1 | I | na | 3 | 0 |  |  | DMSO | GBL | na |  |  | 0 | 80 | na | na | 10 | 0 | 0 | Ag | na | 80 | PEDOT:PSS |  | PCBM-60 | na | na |  | 0 | 0 | SLG | FTO | 0.16 | 0.9 | 20.27 | 0.75 | 13.64 | 1.55
40872 | MA | na | na | 1 | 0 | 0 | Pb | 1 | I | na | 3 | 0 |  |  | DMF | na | na | 1 | 0 | 0 | 80 | na | na | 120 | 0 | 0 | Ag | na |  | Graphene oxide |  | PCBM-60 | BCP | na |  |  | 0 | SLG | ITO | 0.04 | 0.96 | 16.69 | 0.744 | 11.97 | 1.55
40873 | MA | na | na | 1 | 0 | 0 | Pb | 1 | I | na | 3 | 0 |  |  | DMF | na | na | 1 | 0 | 0 | 80 | na | na | 120 | 0 | 0 | Ag | na |  | Graphene oxide |  | PCBM-60 | BCP | na |  |  | 0 | SLG | ITO | 0.04 | 1 | 18.4 | 0.768 | 14.14 | 1.55
40874 | MA | na | na | 1 | 0 | 0 | Pb | 1 | I | na | 3 | 0 |  |  | DMF | na | na | 1 | 0 | 0 | 80 | na | na | 120 | 0 | 0 | Ag | na |  | PEDOT:PSS |  | PCBM-60 | BCP | na |  |  | 0 | SLG | ITO | 0.04 | 0.9 | 20.34 | 0.688 | 12.58 | 1.55
40875 | MA | na | na | 1 | 0 | 0 | Pb | 1 | I | na | 3 | 0 |  |  | DMF | na | na | 1 | 0 | 0 | 80 | na | na | 120 | 0 | 0 | Ag | na |  | PEDOT:PSS |  | PCBM-60 | BCP | na |  |  | 0 | SLG | ITO | 0.04 | 0.95 | 20.73 | 0.687 | 13.51 | 1.55
40876 | MA | na | na | 1 | 0 | 0 | Pb | 1 | I | na | 3 | 0 |  |  | DMF | na | na | 1 | 0 | 0 | 80 | na | na | 120 | 0 | 0 | Ag | na |  | PEDOT:PSS |  | PCBM-60 | BCP | na |  |  | 0 | SLG | ITO | 0.04 | 0.97 | 20.06 | 0.697 | 13.38 | 1.55
40877 | MA | na | na | 1 | 0 | 0 | Pb | 1 | I | na | 3 | 0 |  |  | DMF | DMSO | na |  |  | 0 | 150 | na | na | 20 | 0 | 0 | Carbon black | na |  | na |  | TiO2-c | TiO2-mp | na |  |  | 0 | SLG | FTO | 0.1 | 0.905 | 20.24 | 0.452 | 8.23 | 1.6
40878 | FA | na | na | 1 | 0 | 0 | Pb | 1 | I | na | 3 | 0 |  |  | DMF | DMSO | na |  |  | 0 | 100 | na | na | 10 | 0 | 0 | Carbon black | na |  | na |  | TiO2-c | TiO2-mp | na |  |  | 0 | SLG | FTO | 0.1 | 0.85 | 16.93 | 0.475 | 6.84 | 1.48
40879 | FA | MA | na | 0.8 | 0.2 | 0 | Pb | 1 | I | na | 3 | 0 |  |  | DMF | DMSO | na |  |  | 0 | 100 | na | na | 10 | 0 | 0 | Carbon black | na |  | na |  | TiO2-c | TiO2-mp | na |  |  | 0 | SLG | FTO | 0.1 | 0.97 | 20.03 | 0.488 | 9.49
40880 | FA | MA | na | 0.6 | 0.4 | 0 | Pb | 1 | I | na | 3 | 0 |  |  | DMF | DMSO | na |  |  | 0 | 100 | na | na | 10 | 0 | 0 | Carbon black | na |  | na |  | TiO2-c | TiO2-mp | na |  |  | 0 | SLG | FTO | 0.1 | 0.96 | 22.18 | 0.495 | 10.55
40881 | FA | MA | na | 0.4 | 0.6 | 0 | Pb | 1 | I | na | 3 | 0 |  |  | DMF | DMSO | na |  |  | 0 | 100 | na | na | 10 | 0 | 0 | Carbon black | na |  | na |  | TiO2-c | TiO2-mp | na |  |  | 0 | SLG | FTO | 0.1 | 0.91 | 19.18 | 0.496 | 8.66
40882 | FA | MA | na | 0.2 | 0.8 | 0 | Pb | 1 | I | na | 3 | 0 |  |  | DMF | DMSO | na |  |  | 0 | 100 | na | na | 10 | 0 | 0 | Carbon black | na |  | na |  | TiO2-c | TiO2-mp | na |  |  | 0 | SLG | FTO | 0.1 | 0.89 | 20.87 | 0.459 | 8.53
40883 | FA | MA | na | 0.4 | 0.6 | 0 | Pb | 1 | I | na | 3 | 0 |  |  | DMF | DMSO | na |  |  | 0 | 100 | na | na | 10 | 0 | 0 | Carbon black | na |  | na |  | TiO2-c | TiO2-mp | na |  |  | 0 | SLG | FTO | 0.1 | 0.89 | 20.87 | 0.459 | 8.53
40884 | MA | na | na | 1 | 0 | 0 | Pb | 1 | I | na | 3 | 0 |  |  | DMF | na | na | 1 | 0 | 1 | 100 | na |  | 10 | 0 |  | MoO3 | Ag | 10 | Spiro-MeOTAD |  | TiO2-c | TiO2-mp | na | 20 | 300 | 0 | SLG | FTO | 0.1 | 0.952 | 21.8 | 0.65 | 13.49 | 1.55
40885 | MA | na | na | 1 | 0 | 0 | Pb | 1 | I | na | 3 | 0 |  |  | DMF | na | na | 1 | 0 | 1 | 100 | na |  | 10 | 0 |  | MoO3 | Ag | 10 | Spiro-MeOTAD |  | TiO2-c | TiO2-mp | na | 20 | 300 | 0 | SLG | FTO | 0.1 | 0.96 | 22.2 | 0.67 | 14.26 | 1.55
40886 | MA | na | na | 1 | 0 | 0 | Pb | 1 | I | na | 3 | 0 |  |  | DMF | na | na | 1 | 0 | 1 | 100 | na |  | 10 | 0 |  | MoO3 | Ag | 10 | Spiro-MeOTAD |  | TiO2-c | TiO2-mp | na | 20 | 300 | 0 | SLG | FTO | 0.1 | 0.972 | 22.4 | 0.69 | 15.01 | 1.55
40887 | MA | na | na | 1 | 0 | 0 | Pb | 1 | I | na | 3 | 0 |  |  | DMF | na | na | 1 | 0 | 1 | 100 | na |  | 10 | 0 |  | MoO3 | Ag | 10 | Spiro-MeOTAD |  | TiO2-c | TiO2-mp | na | 20 | 300 | 0 | SLG | FTO | 0.1 | 0.984 | 22.7 | 0.7 | 15.62 | 1.55
40888 | MA | na | na | 1 | 0 | 0 | Pb | 1 | I | na | 3 | 0 |  |  | DMF | na | na | 1 | 0 | 1 | 100 | na |  | 10 | 0 |  | MoO3 | Ag | 10 | Spiro-MeOTAD |  | TiO2-c | TiO2-mp | na | 20 | 300 | 0 | SLG | FTO | 0.1 | 0.993 | 23.5 | 0.72 | 21.39 | 1.55
40889 | MA | na | na | 1 | 0 | 0 | Pb | 1 | I | na | 3 | 0 |  |  | DMF | na | na | 1 | 0 | 1 | 100 | na |  | 10 | 0 |  | MoO3 | Ag | 10 | Spiro-MeOTAD |  | TiO2-c | TiO2-mp | na | 20 | 300 | 0 | SLG | FTO | 0.1 | 1.004 | 22.9 | 0.67 | 15.4 | 1.55
40890 | MA | na | na | 1 | 0 | 0 | Pb | 1 | I | na | 3 | 0 |  |  | DMF | na | IPA | 1 | 0 | 1 | 70 | na | 120 | 15 | 0 | 60 | Graphene | na |  | na |  | TiO2-c | TiO2-mp | na |  |  | 0 | SLG | FTO | 0.15 | 0.878 | 14.2 | 0.54 | 6.7 | 1.55
40891 | MA | na | na | 1 | 0 | 0 | Pb | 1 | I | na | 3 | 0 |  |  | DMF | na | IPA | 1 | 0 | 1 | 70 | na | 120 | 15 | 0 | 60 | Graphene | na |  | na |  | TiO2-c | TiO2-mp | na |  |  | 0 | SLG | FTO | 0.15 | 0.943 | 16.7 | 0.73 | 11.5 | 1.55
40892 | Cs | na | na | 1 | 0 | 0 | Pb | 1 | Br | na | 3 | 0 |  |  | Toluene | na | na |  | 0 | 0 |  | na | na | 5 | 0 | 0 | Au | na | 75 | Spiro-MeOTAD |  | TiO2-c | na | na |  | 0 | 0 | SLG | FTO | 0.0935 | 0.845 | 1.385 | 0.575 | 0.67
40893 | Cs | na | na | 1 | 0 | 0 | Pb | 1 | Br | na | 3 | 0 |  |  | Toluene | na | na |  | 0 | 0 |  | na | na | 5 | 0 | 0 | Au | na | 75 | Spiro-MeOTAD |  | TiO2-c | na | na |  | 0 | 0 | SLG | FTO | 0.0935 | 0.942 | 1.836 | 0.65 | 1.12
40894 | Cs | na | na | 1 | 0 | 0 | Pb | 1 | Br | na | 3 | 0 |  |  | Toluene | na | na |  | 0 | 0 |  | na | na | 5 | 0 | 0 | Au | na | 75 | Spiro-MeOTAD |  | TiO2-c | na | na |  | 0 | 0 | SLG | FTO | 0.0935 | 1.151 | 3.182 | 0.627 | 2.3
40895 | Cs | na | na | 1 | 0 | 0 | Pb | 1 | Br | na | 3 | 0 |  |  | Toluene | na | na |  | 0 | 0 |  | na | na | 5 | 0 | 0 | Au | na | 75 | Spiro-MeOTAD |  | TiO2-c | na | na |  | 0 | 0 | SLG | FTO | 0.0935 | 1.209 | 3.964 | 0.521 | 2.5
40896 | Cs | na | na | 1 | 0 | 0 | Pb | 1 | Br | na | 3 | 0 |  |  | Toluene | na | na |  | 0 | 0 |  | na | na | 5 | 0 | 0 | Au | na | 75 | Spiro-MeOTAD |  | TiO2-c | na | na |  | 0 | 0 | SLG | FTO | 0.0935 | 1.405 | 4.09 | 0.638 | 3.67
40897 | Cs | na | na | 1 | 0 | 0 | Pb | 1 | Br | na | 3 | 0 |  |  | Toluene | na | na |  | 0 | 0 |  | na | na | 5 | 0 | 0 | Au | na | 75 | Spiro-MeOTAD |  | TiO2-c | na | na |  | 0 | 0 | SLG | FTO | 0.0935 | 1.403 | 4.367 | 0.639 | 3.91
40898 | Cs | na | na | 1 | 0 | 0 | Pb | 1 | Br | na | 3 | 0 |  |  | Toluene | na | na |  | 0 | 0 |  | na | na | 5 | 0 | 0 | Au | na | 75 | Spiro-MeOTAD |  | TiO2-c | na | na |  | 0 | 0 | SLG | FTO | 0.0935 | 1.536 | 5.653 | 0.624 | 5.42
40899 | Cs | na | na | 1 | 0 | 0 | Pb | 1 | Br | na | 3 | 0 |  |  | Toluene | na | na |  | 0 | 0 |  | na | na | 5 | 0 | 0 | Au | na | 75 | Spiro-MeOTAD |  | TiO2-c | na | na |  | 0 | 0 | SLG | FTO | 0.0935 | 1.448 | 5.369 | 0.565 | 4.39
40900 | Cs | na | na | 1 | 0 | 0 | Pb | 1 | Br | na | 3 | 0 |  |  | Toluene | na | na |  | 0 | 0 |  | na | na | 5 | 0 | 0 | Au | na | 75 | Spiro-MeOTAD |  | TiO2-c | na | na |  | 0 | 0 | SLG | FTO | 0.0935 | 1.505 | 5.512 | 0.628 | 5.2
40901 | Cs | na | na | 1 | 0 | 0 | Pb | 1 | Br | na | 3 | 0 |  |  | Toluene | na | na |  | 0 | 0 |  | na | na | 5 | 0 | 0 | Au | na | 75 | Spiro-MeOTAD |  | TiO2-c | na | na |  | 0 | 0 | SLG | FTO | 0.0935 | 1.455 | 5.289 | 0.614 | 4.73
40902 | (1.3-Pr(NH3)2) | na | na | 0.5 | 0 | 0 | Pb | 1 | I | na | 3 | 0 |  |  | DMF | DMSO | na | 11 | 1 | 0 | 100 | na | na | 10 | 0 | 0 | Ag | na | 70 | PEDOT:PSS |  | C60 | BCP | na | 20 | 8 | 0 | SLG | ITO | 0.1 | 1.06 | 7.5 | 0.638 | 5.1 | 1.62
40903 | (1.3-Pr(NH3)2) | na | na | 0.5 | 0 | 0 | Pb | 1 | I | na | 3 | 0 |  |  | DMF | DMSO | na | 11 | 1 | 0 | 100 | na | na | 10 | 0 | 0 | Ag | na | 70 | PEDOT:PSS |  | C60 | BCP | na | 20 | 8 | 0 | SLG | ITO | 0.1 | 1.06 | 7.5 | 0.638 | 5.1 | 1.62
40904 | MA | na | na | 1 | 0 | 0 | Pb | 1 | I | na | 3 | 0 |  |  | DMF | na | na | 1 | 0 | 0 | 120 | na | na |  | 0 | 0 | Ag | na |  | na |  | ZnO-c | na | na |  | 0 | 0 | SLG | ITO | 0.1 | 0.6 | 11.22 | 0.391 | 2.6 | 1.5
40905 | MA | na | na | 1 | 0 | 0 | Pb | 1 | Br | na | 3 | 0 |  |  | DMF | na | na | 1 | 0 | 0 | 120 | na | na |  | 0 | 0 | Ag | na |  | na |  | ZnO-c | na | na |  | 0 | 0 | SLG | ITO | 0.1 | 0.7 | 14.76 | 0.488 | 5.06 | 2.1
40906 | MA | na | na | 1 | 0 | 0 | Pb | 1 | Cl | na | 3 | 0 |  |  | DMF | na | na | 1 | 0 | 0 | 120 | na | na |  | 0 | 0 | Ag | na |  | na |  | ZnO-c | na | na |  | 0 | 0 | SLG | ITO | 0.1 | 0.56 | 12.26 | 0.392 | 2.68 | 2.8
40907 | MA | na | na | 1 | 0 | 0 | Pb | 1 | Br | I | 1 | 2 |  |  | DMF | na | na | 1 | 0 | 0 | 120 | na | na |  | 0 | 0 | Ag | na |  | na |  | ZnO-c | na | na |  | 0 | 0 | SLG | ITO | 0.1 | 0.66 | 12.01 | 0.493 | 3.88 | 1.6
40908 | MA | na | na | 1 | 0 | 0 | Pb | 1 | Cl | I | 1 | 2 |  |  | DMF | na | na | 1 | 0 | 0 | 120 | na | na |  | 0 | 0 | Ag | na |  | na |  | ZnO-c | na | na |  | 0 | 0 | SLG | ITO | 0.1 | 0.5 | 9.56 | 0.334 | 1.58 | 2.7
40909 | MA | na | na | 1 | 0 | 0 | Pb | 1 | I | na | 3 | 0 |  |  | DMF | na | IPA | 1 | 0 | 1 | 70 | na | na | 30 | 0 | 0 | Au | na | 100 | Spiro-MeOTAD |  | TiO2-c | TiO2-mp | na |  |  | 0 | SLG | FTO | 6.32 | 1.09 | 17.916 | 0.594 | 11.6 | 1.6
40910 | MA | na | na | 1 | 0 | 0 | Pb | 1 | I | na | 3 | 0 |  |  | DMF | na | IPA | 1 | 0 | 1 | 70 | na | na | 30 | 0 | 0 | Au | na | 100 | Spiro-MeOTAD |  | TiO2-c | TiO2-mp | Graphene oxide |  |  |  | SLG | FTO | 6.32 | 1.029 | 18.538 | 0.624 | 11.9 | 1.6
40911 | MA | na | na | 1 | 0 | 0 | Pb | 1 | I | na | 3 | 0 |  |  | DMF | na | IPA | 1 | 0 | 1 | 70 | na | na | 30 | 0 | 0 | Au | na | 100 | Spiro-MeOTAD |  | TiO2-c | TiO2-mp | na |  |  | 0 | SLG | FTO | 6.32 | 1.058 | 19.251 | 0.614 | 12.5 | 1.6
40912 | MA | na | na | 1 | 0 | 0 | Pb | 1 | I | na | 3 | 0 |  |  | DMF | na | IPA | 1 | 0 | 1 | 70 | na | na | 30 | 0 | 0 | Au | na | 100 | Spiro-MeOTAD |  | TiO2-c | TiO2-mp | Graphene oxide |  |  |  | SLG | FTO | 6.32 | 1.071 | 18.207 | 0.646 | 12.6 | 1.6
40913 | MA | na | na | 1 | 0 | 0 | Pb | 1 | I | na | 3 | 0 |  |  | DMF | na | na | 1 | 0 | 0 | 100 | na | na |  | 0 | 0 | Au | na |  | Spiro-MeOTAD |  | ZnO-c | na | na | 200 | 0 | 0 | SLG | ITO | 0.1 | 0.92 | 13.71 | 0.72 | 9.08 | 1.6
40914 | MA | na | na | 1 | 0 | 0 | Pb | 1 | I | na | 3 | 0 |  |  | DMF | na | na | 1 | 0 | 0 | 100 | na | na |  | 0 | 0 | Au | na |  | Spiro-MeOTAD |  | ZnO-c | na | na | 200 | 0 | 0 | SLG | ITO | 0.1 | 1 | 18.3 | 0.51 | 9.31 | 1.6
40915 | MA | na | na | 1 | 0 | 0 | Pb | 1 | I | na | 3 | 0 |  |  | DMF | DMSO | na | 8 | 1 | 0 | 100 | na | na | 2 | 0 | 0 | Al | na |  | NiO-c | 40 | PCBM-60 | na | na | 80 | 0 | 0 | SLG | ITO | 0.1 | 1.1 | 20 | 0.682 | 15 | 1.6
40916 | FA | MA | na | 0.85 | 0.15 | 0 | Pb | 1 | Br | I | 0.15 | 0.85 |  |  | DMSO | GBL | na |  |  | 0 |  | na | na |  | 0 | 0 | Au | na |  | PTAA |  | TiO2-c | TiO2-mp | na | 60 | 80 | 0 | SLG | FTO | 0.1 | 1.012 | 24.7 | 0.72 | 8.2
40917 | MA | na | na | 1 | 0 | 0 | Pb | 1 | I | na | 3 | 0 |  |  | DMF | DMSO | na | 7 | 3 | 0 |  | na | na |  | 0 | 0 | Ag | na |  | NiO |  | PCBM-60 | na | na |  | 0 | 0 | SLG | ITO | 0.118 | 0.999 | 15.68 | 0.42 | 6.56 | 1.6
40918 | MA | na | na | 1 | 0 | 0 | Pb | 1 | I | na | 3 | 0 |  |  | DMF | DMSO | na | 7 | 3 | 0 |  | na | na |  | 0 | 0 | Ag | na |  | NiO |  | PCBM-60 | na | na |  | 0 | 0 | SLG | ITO | 0.118 | 1.069 | 16.89 | 0.62 | 11.22 | 1.6
40919 | MA | na | na | 1 | 0 | 0 | Pb | 1 | I | na | 3 | 0 |  |  | DMF | DMSO | na | 7 | 3 | 0 |  | na | na |  | 0 | 0 | Ag | na |  | NiO |  | PCBM-60 | na | na |  | 0 | 0 | SLG | ITO | 0.118 | 1.039 | 12.42 | 0.69 | 8.91 | 1.6
40920 | MA | na | na | 1 | 0 | 0 | Pb | 1 | I | na | 3 | 0 |  |  | DMF | DMSO | na | 7 | 3 | 0 |  | na | na |  | 0 | 0 | Ag | na |  | PEDOT:PSS |  | PCBM-60 | na | na |  | 0 | 0 | SLG | ITO | 0.118 | 0.969 | 16.18 | 0.62 | 9.74 | 1.6
40921 | MA | na | na | 1 | 0 | 0 | Pb | 1 | I | na | 3 | 0 | MACl | 0.33 | DMF | na | na | 1 | 0 | 0 | 90 | 125 | na | 120 | 20 | 0 | Au | na | 80 | P3HT | 75 | TiO2-c | na | na | 40 | 0 | 0 | SLG | FTO | 0.096 | 0.968 | 20.9 | 0.714 | 14.4 | 1.6
40922 | MA | na | na | 1 | 0 | 0 | Pb | 1 | I | na | 3 | 0 | MACl | 0.33 | DMF | na | na | 1 | 0 | 0 | 90 | 125 | na | 120 | 20 | 0 | Au | na | 80 | PTB7:Th | 75 | TiO2-c | na | na | 40 | 0 | 0 | SLG | FTO | 0.096 | 0.906 | 17.9 | 0.731 | 11.8 | 1.6
40923 | MA | na | na | 1 | 0 | 0 | Pb | 1 | I | na | 3 | 0 |  |  | DMF | DMSO | na | 4 | 1 | 0 | 100 | na | na | 10 | 0 | 0 | Ag | na | 100 | NiO-c |  | PCBM-60 | BCP | na |  |  | 0 | SLG | FTO | 0.1 | 0.99 | 18.76 | 0.667 | 12.32 | 1.6
40924 | MA | na | na | 1 | 0 | 0 | Pb | 1 | I | na | 3 | 0 |  |  | DMF | DMSO | na | 4 | 1 | 0 | 100 | na | na | 10 | 0 | 0 | Ag | na | 100 | NiO-c |  | PCBM-60 | BCP | na |  |  | 0 | SLG | FTO | 0.1 | 1 | 19.9 | 0.68 | 13.08 | 1.6
40925 | MA | na | na | 1 | 0 | 0 | Pb | 1 | I | na | 3 | 0 |  |  | DMF | DMSO | na | 4 | 1 | 0 | 100 | na | na | 10 | 0 | 0 | Ag | na | 100 | NiO-c |  | PCBM-60 | BCP | na |  |  | 0 | SLG | FTO | 0.1 | 1.01 | 19.53 | 0.713 | 14.09 | 1.6
40926 | MA | na | na | 1 | 0 | 0 | Pb | 1 | I | na | 3 | 0 |  |  | DMF | DMSO | na | 4 | 1 | 0 | 100 | na | na | 10 | 0 | 0 | Ag | na | 100 | NiO-c |  | PCBM-60 | BCP | na |  |  | 0 | SLG | FTO | 0.1 | 1.02 | 20.25 | 0.731 | 15.03 | 1.6
40927 | MA | na | na | 1 | 0 | 0 | Pb | 1 | I | na | 3 | 0 |  |  | DMF | DMSO | na | 4 | 1 | 0 | 100 | na | na | 10 | 0 | 0 | Ag | na | 100 | NiO-c |  | PCBM-60 | BCP | na |  |  | 0 | SLG | FTO | 0.1 | 1 | 19.53 | 0.689 | 13.41 | 1.6
40928 | MA | na | na | 1 | 0 | 0 | Pb | 1 | I | na | 3 | 0 |  |  | DMF | na | IPA | 1 | 0 | 1 | 100 | na | na | 10 | 0 | 0 | Au | na | 100 | Spiro-MeOTAD |  | TiO2-c | na | na | 50 | 0 | 0 | SLG | FTO | 0.1 | 1.07 | 19.3 | 0.656 | 14.09 | 1.55
40929 | MA | na | na | 1 | 0 | 0 | Pb | 1 | I | na | 3 | 0 |  |  | DMF | na | IPA | 1 | 0 | 1 | 100 | na | na | 10 | 0 | 0 | Au | na | 100 | Spiro-MeOTAD |  | TiO2-c | [EMIM]PF6-IL | na | 50 | 2.2999999999999901 | 0 | SLG | FTO | 0.1 | 1.09 | 23.52 | 0.715 | 16.46 | 1.55
40930 | MA | na | na | 1 | 0 | 0 | Pb | 1 | I | na | 3 | 0 |  |  | DMF | na | IPA | 1 | 0 | 1 | 100 | na | na | 10 | 0 | 0 | Au | na | 100 | Spiro-MeOTAD |  | [EMIM]PF6-IL | na | na | 1.5 | 0 | 0 | SLG | FTO | 0.1 | 1.04 | 21.04 | 0.594 | 11.55 | 1.55
40931 | BA | MA | na | 2 | 3 | 0 | Pb | 4 | I | na | 13 | 0 |  |  | DMF | na | na | 1 | 0 | 0 | 150 | na | na | 10 | 0 | 0 | Ag | na | 100 | PEDOT:PSS | 40 | PCBM-60 | BCP | na |  |  | 0 | SLG | ITO | 0.196 | 1.08 | 16.16 | 0.61 | 10.6
40932 | BA | MA | na | 2 | 3 | 0 | Pb | 4 | I | na | 13 | 0 |  |  | DMF | na | na | 1 | 0 | 0 | 150 | na | na | 10 | 0 | 0 | Ag | na | 100 | PEDOT:PSS | 40 | PCBM-60 | BCP | na |  |  | 0 | SLG | ITO | 0.196 | 1.14 | 19.23 | 0.68 | 14.9
40933 | MA | na | na | 1 | 0 | 0 | Pb | 1 | I | na | 3 | 0 |  |  | DMF | na | IPA | 1 | 0 | 1 | 70 | na | 70 | 30 | 0 | 30 | Au | na |  | Spiro-MeOTAD |  | TiO2-c | TiO2-mp | na | 400 |  | 0 | SLG | ITO | 0.09 | 0.96 | 18.01 | 0.44 | 7.6 | 1.5
40934 | MA | na | na | 1 | 0 | 0 | Pb | 1 | I | na | 3 | 0 |  |  | DMF | na | IPA | 1 | 0 | 1 | 70 | na | 70 | 30 | 0 | 30 | Au | na |  | Spiro-MeOTAD |  | TiO2-c | TiO2-mp | na | 40 | 400 | 0 | SLG | ITO | 0.09 | 1.09 | 20.83 | 0.53 | 12.04 | 1.5
40935 | MA | na | na | 1 | 0 | 0 | Pb | 1 | I | na | 3 | 0 |  |  | DMF | na | IPA | 1 | 0 | 1 | 70 | na | 70 | 30 | 0 | 30 | Au | na |  | Spiro-MeOTAD |  | TiO2-c | TiO2-mp | na | 50 | 400 | 0 | SLG | ITO | 0.09 | 1.09 | 21.08 | 0.56 | 12.97 | 1.5
40936 | MA | na | na | 1 | 0 | 0 | Pb | 1 | I | na | 3 | 0 |  |  | DMF | na | IPA | 1 | 0 | 1 | 70 | na | 70 | 30 | 0 | 30 | Au | na |  | Spiro-MeOTAD |  | TiO2-c | TiO2-mp | na | 60 | 400 | 0 | SLG | ITO | 0.09 | 1.09 | 21.16 | 0.58 | 13.47 | 1.5
40937 | MA | na | na | 1 | 0 | 0 | Pb | 1 | I | na | 3 | 0 |  |  | DMF | na | IPA | 1 | 0 | 1 | 70 | na | 70 | 30 | 0 | 30 | Au | na |  | Spiro-MeOTAD |  | TiO2-c | TiO2-mp | na | 70 | 400 | 0 | SLG | ITO | 0.09 | 1.09 | 20.11 | 0.58 | 12.8 | 1.5
40938 | MA | na | na | 1 | 0 | 0 | Pb | 1 | I | na | 3 | 0 |  |  | DMF | na | IPA | 1 | 0 | 1 | 70 | na | 70 | 30 | 0 | 30 | Au | na |  | Spiro-MeOTAD |  | TiO2-c | TiO2-mp | na | 80 | 400 | 0 | SLG | ITO | 0.09 | 1.08 | 19.72 | 0.57 | 12.2 | 1.5
40939 | MA | na | na | 1 | 0 | 0 | Pb | 1 | I | na | 3 | 0 |  |  | DMF | na | IPA | 1 | 0 | 1 | 70 | na | 70 | 30 | 0 | 30 | Au | na |  | Spiro-MeOTAD |  | TiO2-c | TiO2-mp | na | 5 | 400 | 0 | SLG | ITO | 0.09 | 1.07 | 20.66 | 0.56 | 12.29 | 1.5
40940 | MA | na | na | 1 | 0 | 0 | Pb | 1 | I | na | 3 | 0 |  |  | DMF | na | IPA | 1 | 0 | 1 | 70 | na | 70 | 30 | 0 | 30 | Au | na |  | Spiro-MeOTAD |  | TiO2-c | TiO2-mp | na | 10 | 400 | 0 | SLG | ITO | 0.09 | 1.09 | 22.19 | 0.6 | 14.59 | 1.5
40941 | MA | na | na | 1 | 0 | 0 | Pb | 1 | I | na | 3 | 0 |  |  | DMF | na | IPA | 1 | 0 | 1 | 70 | na | 70 | 30 | 0 | 30 | Au | na |  | Spiro-MeOTAD |  | TiO2-c | TiO2-mp | na | 15 | 400 | 0 | SLG | ITO | 0.09 | 1.09 | 21.97 | 0.63 | 15.07 | 1.5
40942 | MA | na | na | 1 | 0 | 0 | Pb | 1 | I | na | 3 | 0 |  |  | DMF | na | IPA | 1 | 0 | 1 | 70 | na | 70 | 30 | 0 | 30 | Au | na |  | Spiro-MeOTAD |  | TiO2-c | TiO2-mp | na | 20 | 400 | 0 | SLG | ITO | 0.09 | 1.09 | 21.3 | 0.64 | 14.76 | 1.5
40943 | MA | na | na | 1 | 0 | 0 | Pb | 1 | I | na | 3 | 0 |  |  | DMF | na | IPA | 1 | 0 | 1 | 70 | na | 70 | 30 | 0 | 30 | Au | na |  | Spiro-MeOTAD |  | TiO2-c | TiO2-mp | na | 25 | 400 | 0 | SLG | ITO | 0.09 | 1.09 | 21.1 | 0.62 | 14.15 | 1.5
40944 | MA | na | na | 1 | 0 | 0 | Pb | 1 | I | na | 3 | 0 |  |  |  | na | na |  | 0 | 0 | 100 | na | na | 15 | 0 | 0 | Au | na |  | Spiro-MeOTAD |  | TiO2-np | na | na |  | 0 | 0 | SLG | ITO | 0.1 | 0.804 | 15.8 | 0.46 | 5.9 | 1.6
40945 | MA | na | na | 1 | 0 | 0 | Pb | 1 | I | na | 3 | 0 |  |  |  | na | na |  | 0 | 0 | 100 | na | na | 15 | 0 | 0 | Au | na |  | Spiro-MeOTAD |  | SnO2-np | na | na |  | 0 | 0 | SLG | ITO | 0.1 | 1.014 | 21.24 | 0.659 | 14.2 | 1.6
40946 | MA | na | na | 1 | 0 | 0 | Pb | 1 | I | na | 3 | 0 |  |  | DMF | DMSO | na |  |  | 0 | 65 | 100 | na | 1 | 4 | 0 | Al | na | 100 | PEDOT:PSS |  | C60 | BCP | LiF | 35 | 10 | 1 | SLG | ITO | 0.1 | 0.88 | 22.3 | 0.87 | 17 | 1.6
40947 | MA | na | na | 1 | 0 | 0 | Pb | 1 | I | na | 3 | 0 |  |  | DMF | DMSO | na |  |  | 0 | 65 | 100 | na | 1 | 4 | 0 | Al | na | 100 | PEDOT:PSS |  | PCBM-60 | na | na |  | 0 | 0 | SLG | ITO | 0.1 | 0.93 | 17.8 | 0.78 | 12.8 | 1.6
40949 | MA | na | na | 1 | 0 | 0 | Pb | 1 | I | na | 3 | 0 |  |  | DMF | DMSO | na |  |  | 0 | 65 | 100 | na | 1 | 4 | 0 | Carbon-nt | na |  | PEDOT:PSS |  | PCBM-60 | na | na |  | 0 | 0 | SLG | ITO | 0.1 | 0.79 | 18.1 | 0.73 | 10.5 | 1.6
40951 | MA | na | na | 1 | 0 | 0 | Pb | 1 | I | na | 3 | 0 |  |  | DMF | DMSO | na | 14 | 1 | 0 | 100 | na | na | 60 | 0 | 0 | Au | na |  | Spiro-MeOTAD |  | TiO2-c | TiO2-mp | na |  |  | 0 | SLG | FTO | 0.1 | 1.1 | 20.2 | 0.769 | 16.6 | 1.6
40952 | MA | na | na | 1 | 0 | 0 | Pb | 1 | I | na | 3 | 0 |  |  | DMF | DMSO | na | 14 | 1 | 0 | 100 | na | na | 60 | 0 | 0 | Au | na |  | Spiro-MeOTAD |  | TiO2-c | TiO2-mp | na |  |  | 0 | SLG | FTO | 0.1 | 1.1 | 20.3 | 0.799 | 17.3 | 1.6
40953 | MA | na | na | 1 | 0 | 0 | Pb | 1 | I | na | 3 | 0 |  |  | DMF | DMSO | na | 14 | 1 | 0 | 100 | na | na | 60 | 0 | 0 | Au | na |  | Spiro-MeOTAD |  | TiO2-c | TiO2-mp | na |  |  | 0 | SLG | FTO | 0.1 | 1.1 | 20.2 | 0.78 | 16.9 | 1.6
40954 | MA | na | na | 1 | 0 | 0 | Pb | 1 | I | na | 3 | 0 |  |  | DMF | DMSO | na | 14 | 1 | 0 | 100 | na | na | 60 | 0 | 0 | Au | na |  | Spiro-MeOTAD |  | TiO2-c | TiO2-mp | na |  |  | 0 | SLG | FTO | 0.1 | 1.1 | 19.3 | 0.793 | 16.2 | 1.6
40955 | Cs | na | na | 1 | 0 | 0 | Pb | 1 | Br | I | 1 | 2 |  |  | DMF | DMSO | na |  |  | 0 | 150 | na | na | 10 | 0 | 0 | Au | na |  | Spiro-MeOTAD |  | TiO2-c | na | na |  | 0 | 0 | SLG | ITO | 0.1 | 0.67 | 9.07 | 0.348 | 2.29 | 1.91
40956 | Cs | na | na | 1 | 0 | 0 | Pb | 1 | Br | I | 1 | 2 |  |  | DMF | DMSO | na |  |  | 0 | 200 | na | na | 10 | 0 | 0 | Au | na |  | Spiro-MeOTAD |  | TiO2-c | na | na |  | 0 | 0 | SLG | ITO | 0.1 | 0.68 | 7.63 | 0.282 | 1.45 | 1.91
40957 | Cs | na | na | 1 | 0 | 0 | Pb | 1 | Br | I | 1 | 2 |  |  | DMF | DMSO | na |  |  | 0 | 250 | na | na | 10 | 0 | 0 | Au | na |  | Spiro-MeOTAD |  | TiO2-c | na | na |  | 0 | 0 | SLG | ITO | 0.1 | 0.71 | 5.83 | 0.267 | 1.11 | 1.92
40958 | Cs | na | na | 1 | 0 | 0 | Pb | 1 | Br | I | 1 | 2 |  |  | DMF | DMSO | na |  |  | 0 | 300 | na | na | 10 | 0 | 0 | Au | na |  | Spiro-MeOTAD |  | TiO2-c | na | na |  | 0 | 0 | SLG | ITO | 0.1 | 0.73 | 7.94 | 0.269 | 1.56 | 1.92
40959 | Cs | na | na | 1 | 0 | 0 | Pb | 1 | Br | I | 1 | 2 |  |  | DMF | DMSO | na |  |  | 0 | 350 | na | na | 10 | 0 | 0 | Au | na |  | Spiro-MeOTAD |  | TiO2-c | na | na |  | 0 | 0 | SLG | ITO | 0.1 | 0.9 | 11.74 | 0.602 | 6.33 | 1.92
40960 | MA | na | na | 1 | 0 | 0 | Pb | 1 | I | na | 3 | 0 |  |  | DMF | GBL | na |  |  | 0 | 90 | 125 | na | 60 | 15 | 0 | Au | na |  | Spiro-MeOTAD |  | TiO2-c | TiO2-mp | na |  |  | 0 | SLG | FTO | 0.09 | 0.884 | 19.7 | 0.55 | 9.59 | 1.6
40961 | MA | na | na | 1 | 0 | 0 | Pb | 1 | I | na | 3 | 0 | FACl | 5 | DMF | GBL | na |  |  | 0 | 90 | 125 | na | 60 | 15 | 0 | Au | na |  | Spiro-MeOTAD |  | TiO2-c | TiO2-mp | na |  |  | 0 | SLG | FTO | 0.09 | 0.877 | 20.1 | 0.6 | 10.57 | 1.6
40962 | MA | na | na | 1 | 0 | 0 | Pb | 1 | I | na | 3 | 0 | FACl | 10 | DMF | GBL | na |  |  | 0 | 90 | 125 | na | 60 | 15 | 0 | Au | na |  | Spiro-MeOTAD |  | TiO2-c | TiO2-mp | na |  |  | 0 | SLG | FTO | 0.09 | 0.888 | 22.5 | 0.69 | 13.75 | 1.53
40963 | MA | na | na | 1 | 0 | 0 | Pb | 1 | I | na | 3 | 0 | FACl | 20 | DMF | GBL | na |  |  | 0 | 90 | 125 | na | 60 | 15 | 0 | Au | na |  | Spiro-MeOTAD |  | TiO2-c | TiO2-mp | na |  |  | 0 | SLG | FTO | 0.09 | 0.903 | 17.7 | 0.544 | 7.74 | 1.6
40965 | MA | na | na | 1 | 0 | 0 | Pb | 1 | I | na | 3 | 0 |  |  | DMF | na | na | 1 | 0 | 0 | 100 | na | na | 20 | 0 | 0 | Au | na |  | Spiro-MeOTAD |  | TiO2-c | TiO2-mp | na |  |  | 0 | SLG | FTO | 0.09 | 1.083 | 22.72 | 0.76 | 18.69 | 1.6
40966 | MA | na | na | 1 | 0 | 0 | Pb | 1 | I | na | 3 | 0 |  |  | DMF | na | na | 1 | 0 | 0 | 100 | na | na | 20 | 0 | 0 | Au | na |  | CJ-01 |  | TiO2-c | TiO2-mp | na |  |  | 0 | SLG | FTO | 0.09 | 1.113 | 22.32 | 0.747 | 18.56 | 1.6
40967 | MA | na | na | 1 | 0 | 0 | Pb | 1 | I | na | 3 | 0 |  |  | DMF | na | na | 1 | 0 | 0 | 100 | na | na | 20 | 0 | 0 | Au | na |  | CJ-02 |  | TiO2-c | TiO2-mp | na |  |  | 0 | SLG | FTO | 0.09 | 1.067 | 18.57 | 0.635 | 12.57 | 1.6
40968 | MA | na | na | 1 | 0 | 0 | Pb | 1 | I | na | 3 | 0 |  |  | DMF | DMSO | na | 2 | 1 | 0 | 100 | na | na | 10 | 0 | 0 | Ag | na | 100 | CIGS |  | PCBM-60 | Zr(Acac) | na | 30 |  | 0 | SLG | FTO | 0.1 | 1.04 | 21.11 | 0.669 | 14.75 | 1.5
40969 | BA | MA | na | 2 | 3 | 0 | Pb | 4 | I | na | 13 | 0 |  |  | DMF | na | na | 1 | 0 | 0 | 110 | na | na |  | 0 | 0 | Al | na |  | PEDOT:PSS | 50 | PCBM-60 | na | na | 20 | 0 | 0 | SLG | ITO | 0.1 | 1 | 14.92 | 0.741 | 11.37 | 1.63
40970 | MA | na | na | 1 | 0 | 0 | Pb | 1 | I | na | 3 | 0 |  |  | DMF | na | IPA | 1 | 0 | 1 |  | na | na |  | 0 | 0 | Metal | na |  | na |  | na | na | na |  | 0 | 0 | SLG | FTO | 0.1 | 0.821 | 16.27 | 0.534 | 7.13 | 1.6
40971 | MA | na | na | 1 | 0 | 0 | Pb | 1 | I | na | 3 | 0 |  |  | DMF | na | IPA | 1 | 0 | 1 |  | na | na |  | 0 | 0 | Metal | na |  | na |  | na | na | na |  | 0 | 0 | 42P2O5-22Li2O-22ZnO-12Sm2O3-2CeO2 | FTO | 0.1 | 0.822 | 17.85 | 0.534 | 7.84 | 1.6
40972 | MA | na | na | 1 | 0 | 0 | Pb | 1 | I | na | 3 | 0 | TBP |  | DMSO | GBL | na | 3 | 7 | 0 |  | na | na |  | 0 | 0 | Ag | na |  | Spiro-MeOTAD |  | NbOH5 | na | na |  | 0 | 0 | SLG | FTO | 0.06 | 0.93 | 19.58 | 0.66 | 10.5 | 1.6
40973 | MA | na | na | 1 | 0 | 0 | Pb | 1 | I | na | 3 | 0 | TBP |  | DMSO | GBL | na | 3 | 7 | 0 |  | na | na |  | 0 | 0 | Ag | na |  | Spiro-MeOTAD |  | NbOH5 | na | na |  | 0 | 0 | SLG | FTO | 0.06 | 1.03 | 21.13 | 0.7 | 13.09 | 1.6
40974 | MA | na | na | 1 | 0 | 0 | Pb | 1 | I | na | 3 | 0 | TBP |  | DMSO | GBL | na | 3 | 7 | 0 |  | na | na |  | 0 | 0 | Ag | na |  | Spiro-MeOTAD |  | Nb2O5 | na | na |  | 0 | 0 | SLG | FTO | 0.06 | 0.99 | 21.58 | 0.63 | 10.73 | 1.6
40975 | MA | na | na | 1 | 0 | 0 | Pb | 1 | I | na | 3 | 0 | TBP |  | DMSO | GBL | na | 3 | 7 | 0 |  | na | na |  | 0 | 0 | Ag | na |  | Spiro-MeOTAD |  | Nb2O5 | na | na |  | 0 | 0 | SLG | FTO | 0.06 | 1.03 | 23.17 | 0.68 | 14.25 | 1.6
40976 | MA | na | na | 1 | 0 | 0 | Pb | 1 | I | na | 3 | 0 | Side-chain liquid crystalline polymer (SCLCP) | 0.05 | DMF | DMSO | na | 7 | 1 | 0 | 65 | 100 | na | 1 | 9 | 0 | Au | na | 100 | Spiro-MeOTAD |  | TiO2-c | na | na |  | 0 | 0 | SLG | FTO | 0.1 | 1.12 | 22.82 | 0.776 | 20.63 | 1.55
40977 | MA | na | na | 1 | 0 | 0 | Pb | 1 | I | na | 3 | 0 | Side-chain liquid crystalline polymer (SCLCP) | 0.05 | DMF | DMSO | na | 7 | 1 | 0 | 65 | 100 | na | 1 | 9 | 0 | Au | na | 100 | Spiro-MeOTAD |  | TiO2-c | na | na |  | 0 | 0 | SLG | FTO | 0.1 | 1.12 | 22.82 | 0.776 | 20.63 | 1.55
40978 | MA | na | na | 1 | 0 | 0 | Pb | 1 | I | na | 3 | 0 | Side-chain liquid crystalline polymer (SCLCP) | 0.05 | DMF | DMSO | na | 7 | 1 | 0 | 65 | 100 | na | 1 | 9 | 0 | Au | na | 100 | Spiro-MeOTAD |  | TiO2-c | na | na |  | 0 | 0 | SLG | FTO | 0.1 | 1.12 | 22.82 | 0.776 | 20.63 | 1.55
40979 | MA | na | na | 1 | 0 | 0 | Pb | 1 | I | na | 3 | 0 | Side-chain liquid crystalline polymer (SCLCP) | 0.05 | DMF | DMSO | na | 7 | 1 | 0 | 65 | 100 | na | 1 | 9 | 0 | Au | na | 100 | Spiro-MeOTAD |  | TiO2-c | na | na |  | 0 | 0 | SLG | FTO | 0.1 | 1.12 | 22.82 | 0.776 | 20.63 | 1.55
40980 | MA | na | na | 1 | 0 | 0 | Pb | 1 | I | na | 3 | 0 | Side-chain liquid crystalline polymer (SCLCP) | 0.05 | DMF | DMSO | na | 7 | 1 | 0 | 65 | 100 | na | 1 | 9 | 0 | Au | na | 100 | Spiro-MeOTAD |  | TiO2-c | na | na |  | 0 | 0 | SLG | FTO | 0.1 | 1.12 | 22.82 | 0.776 | 20.63 | 1.55
40981 | MA | na | na | 1 | 0 | 0 | Pb | 1 | I | na | 3 | 0 |  |  | DMF | DMSO | na | 7 | 1 | 0 | 65 | 100 | na | 1 | 9 | 0 | Au | na | 100 | Spiro-MeOTAD |  | TiO2-c | na | na |  | 0 | 0 | SLG | FTO | 0.1 | 1.12 | 22.82 | 0.776 | 20.63 | 1.55
40982 | MA | na | na | 1 | 0 | 0 | Pb | 1 | I | na | 3 | 0 |  |  | DMF | DMSO | na | 7 | 1 | 0 | 65 | 100 | na | 1 | 9 | 0 | Au | na | 100 | Spiro-MeOTAD |  | TiO2-c | na | na |  | 0 | 0 | SLG | FTO | 0.1 | 1.12 | 22.82 | 0.776 | 20.63 | 1.55
40983 | MA | na | na | 1 | 0 | 0 | Pb | 1 | I | na | 3 | 0 |  |  | DMF | DMSO | na | 7 | 1 | 0 | 65 | 100 | na | 1 | 9 | 0 | Au | na | 100 | Spiro-MeOTAD |  | TiO2-c | na | na |  | 0 | 0 | SLG | FTO | 0.1 | 1.12 | 22.82 | 0.776 | 20.63 | 1.55
40984 | MA | na | na | 1 | 0 | 0 | Pb | 1 | I | na | 3 | 0 |  |  | DMF | DMSO | na | 7 | 1 | 0 | 65 | 100 | na | 1 | 9 | 0 | Au | na | 100 | Spiro-MeOTAD |  | TiO2-c | na | na |  | 0 | 0 | SLG | FTO | 0.1 | 1.12 | 22.82 | 0.776 | 20.63 | 1.55
40985 | MA | na | na | 1 | 0 | 0 | Pb | 1 | I | na | 3 | 0 |  |  | DMSO | na | na |  | 0 | 0 | 100 | na | na | 20 | 0 | 0 | Au | na | 80 | Spiro-MeOTAD |  | TiO2-c | TiO2-mp | na |  |  | 0 | SLG | FTO | 0.16 | 1.05 | 23.45 | 0.758 | 18.59 | 1.6
40986 | FA | MA | na | 0.1 | 0.9 | 0 | Pb | 1 | I | na | 3 | 0 |  |  | DMSO | na | na |  | 0 | 0 | 100 | na | na | 20 | 0 | 0 | Au | na | 80 | Spiro-MeOTAD |  | TiO2-c | TiO2-mp | na |  |  | 0 | SLG | FTO | 0.16 | 1.08 | 23.61 | 0.796 | 20.26
40987 | FA | MA | na | 0.2 | 0.8 | 0 | Pb | 1 | I | na | 3 | 0 |  |  | DMSO | na | na |  | 0 | 0 | 100 | na | na | 20 | 0 | 0 | Au | na | 80 | Spiro-MeOTAD |  | TiO2-c | TiO2-mp | na |  |  | 0 | SLG | FTO | 0.16 | 1.08 | 22.54 | 0.794 | 19.32
40988 | FA | MA | na | 0.3 | 0.7 | 0 | Pb | 1 | I | na | 3 | 0 |  |  | DMSO | na | na |  | 0 | 0 | 100 | na | na | 20 | 0 | 0 | Au | na | 80 | Spiro-MeOTAD |  | TiO2-c | TiO2-mp | na |  |  | 0 | SLG | FTO | 0.16 | 1.02 | 22.5 | 0.752 | 17.29
40997 | MA | na | na | 1 | 0 | 0 | Pb | 1 | I | na | 3 | 0 |  |  | DMSO | BL | na | 1 | 7 | 0 | 100 | na | na | 10 | 0 | 0 | Carbon | na | 30000 | na |  | TiO2-c | TiO2-mp | ZrO2-mp | 40 | 150 | 150 | SLG | FTO | 0.1 | 1.03 | 20.93 | 0.621 | 13.39 | 1.6
40998 | MA | na | na | 1 | 0 | 0 | Pb | 1 | I | na | 3 | 0 | ZnI | 0.01 | DMSO | GBL | na | 1 | 7 | 0 | 100 | na | na | 10 | 0 | 0 | Carbon | na | 30000 | na |  | TiO2-c | TiO2-mp | ZrO2-mp | 40 | 150 | 150 | SLG | FTO | 0.1 | 1.01 | 23.56 | 0.646 | 15.37 | 1.6
40999 | MA | na | na | 1 | 0 | 0 | Pb | 1 | I | na | 3 | 0 | ZnI | 0.02 | DMSO | GBL | na | 1 | 7 | 0 | 100 | na | na | 10 | 0 | 0 | Carbon | na | 30000 | na |  | TiO2-c | TiO2-mp | ZrO2-mp | 40 | 150 | 150 | SLG | FTO | 0.1 | 0.99 | 22.86 | 0.611 | 13.83 | 1.6
41000 | MA | na | na | 1 | 0 | 0 | Pb | 1 | I | na | 3 | 0 | ZnI | 0.03 | DMSO | GBL | na | 1 | 7 | 0 | 100 | na | na | 10 | 0 | 0 | Carbon | na | 30000 | na |  | TiO2-c | TiO2-mp | ZrO2-mp | 40 | 150 | 150 | SLG | FTO | 0.1 | 0.97 | 22.37 | 0.562 | 12.19 | 1.6
41001 | MA | na | na | 1 | 0 | 0 | Pb | 1 | I | na | 3 | 0 | PbCl2 | 0.3 | DMF | na | na | 1 | 0 | 0 | 100 | na | na | 120 | 0 | 0 | Au | na | 60 | Spiro-MeOTAD | 200 | TiO2-c | na | na | 100 | 0 | 0 | SLG | FTO | 0.02 | 0.84 | 15 | 0.5 | 6.37 | 1.55
41002 | MA | na | na | 1 | 0 | 0 | Pb | 1 | I | na | 3 | 0 | PbCl2 | 0.3 | DMF | na | na | 1 | 0 | 0 | 100 | na | na | 120 | 0 | 0 | Au | na | 60 | Spiro-MeOTAD | 200 | TiO2-c | na | na | 100 | 0 | 0 | SLG | FTO | 0.02 | 0.84 | 14 | 0.51 | 6 | 1.55
41003 | MA | na | na | 1 | 0 | 0 | Pb | 1 | I | na | 3 | 0 | PbCl2 | 0.3 | DMF | na | na | 1 | 0 | 0 | 100 | na | na | 120 | 0 | 0 | Au | na | 60 | Spiro-MeOTAD | 200 | TiO2-c | na | na | 100 | 0 | 0 | SLG | FTO | 0.02 | 0.83 | 12.7 | 0.51 | 5.42 | 1.55
41004 | MA | na | na | 1 | 0 | 0 | Pb | 1 | I | na | 3 | 0 | PbCl2 | 0.3 | DMF | na | na | 1 | 0 | 0 | 100 | na | na | 120 | 0 | 0 | Au | na | 60 | Spiro-MeOTAD | 200 | TiO2-c | na | na | 100 | 0 | 0 | SLG | FTO | 0.02 | 0.81 | 10.4 | 0.5 | 4.28 | 1.55
41005 | MA | na | na | 1 | 0 | 0 | Pb | 1 | I | na | 3 | 0 | PbCl2 | 0.3 | DMF | na | na | 1 | 0 | 0 | 100 | na | na | 120 | 0 | 0 | Au | na | 60 | Spiro-MeOTAD | 200 | TiO2-c | na | na | 100 | 0 | 0 | SLG | FTO | 0.02 | 0.81 | 9.3 | 0.47 | 3.59 | 1.55
41006 | MA | na | na | 1 | 0 | 0 | Pb | 1 | I | na | 3 | 0 | PbCl2 | 0.33300000000000002 | DMF | na | na | 1 | 0 | 0 | 95 | na | na | 90 | 0 | 0 | Al | na | 100 | PEDOT:PSS |  | PCBM-60 | C60 | na |  | 20 | 0 | SLG | ITO | 0.09 | 1.04 | 18.11 | 0.63 | 11.91 | 1.6
41007 | MA | na | na | 1 | 0 | 0 | Pb | 1 | I | na | 3 | 0 | PbCl2 | 0.33600000000000002 | DMF | na | na | 1 | 0 | 0 | 95 | na | na | 90 | 0 | 0 | Al | na | 100 | PEDOT:PSS |  | PCBM-60 | C60 | na |  | 20 | 0 | SLG | ITO | 0.09 | 1.03 | 18.67 | 0.58 | 11.15 | 1.6
41014 | MA | na | na | 1 | 0 | 0 | Pb | 1 | I | na | 3 | 0 |  |  | DMF | na | IPA | 1 | 0 | 1 | 70 | na | 70 | 30 | 0 | 15 | Au | na | 60 | [BMPA-EDOT]3-TPA |  | TiO2-c | TiO2-mp | na |  |  | 0 | SLG | FTO | 0.16 | 0.909 | 20.558 | 0.659 | 12.29 | 1.6
41015 | MA | na | na | 1 | 0 | 0 | Pb | 1 | I | na | 3 | 0 |  |  | DMF | na | IPA | 1 | 0 | 1 | 70 | na | 70 | 30 | 0 | 15 | Au | na | 60 | [BMPA-EDOT]3-TPA |  | TiO2-c | TiO2-mp | na |  |  | 0 | SLG | FTO | 0.16 | 0.916 | 21.006 | 0.671 | 12.92 | 1.6
41016 | MA | na | na | 1 | 0 | 0 | Pb | 1 | I | na | 3 | 0 |  |  | DMF | na | IPA | 1 | 0 | 1 | 70 | na | 70 | 30 | 0 | 15 | Au | na | 60 | [BMPA-BTD]3-TPA |  | TiO2-c | TiO2-mp | na |  |  | 0 | SLG | FTO | 0.16 | 0.846 | 20.484 | 0.593 | 10.33 | 1.6
41017 | MA | na | na | 1 | 0 | 0 | Pb | 1 | I | na | 3 | 0 |  |  | DMF | na | IPA | 1 | 0 | 1 | 70 | na | 70 | 30 | 0 | 15 | Au | na | 60 | [BMPA-BTD]3-TPA |  | TiO2-c | TiO2-mp | na |  |  | 0 | SLG | FTO | 0.16 | 0.884 | 20.595 | 0.634 | 11.54 | 1.6
41018 | MA | na | na | 1 | 0 | 0 | Pb | 1 | I | na | 3 | 0 |  |  | DMF | na | IPA | 1 | 0 | 1 | 70 | na | 70 | 30 | 0 | 15 | Au | na | 60 | Spiro-MeOTAD |  | TiO2-c | TiO2-mp | na |  |  | 0 | SLG | FTO | 0.16 | 0.939 | 20.612 | 0.674 | 13.02 | 1.6
41019 | MA | na | na | 1 | 0 | 0 | Pb | 1 | I | na | 3 | 0 |  |  | DMF | na | IPA | 1 | 0 | 1 | 70 | na | 70 | 30 | 0 | 15 | Au | na | 60 | Spiro-MeOTAD |  | TiO2-c | TiO2-mp | na |  |  | 0 | SLG | FTO | 0.16 | 0.965 | 20.91 | 0.686 | 13.84 | 1.6
41020 | MA | na | na | 1 | 0 | 0 | Pb | 1 | I | na | 3 | 0 |  |  | DMF | DMSO | na | 40 | 60 | 0 | 100 | na | na | 10 | 0 | 0 | Ag | na |  | NiO | 20 | PCBM-60 | na | na | 40 | 0 | 0 | SLG | ITO | 0.09 | 0.925 | 18.1 | 0.61 | 10.1 | 1.6
41021 | MA | na | na | 1 | 0 | 0 | Pb | 1 | I | na | 3 | 0 |  |  | DMF | DMSO | na | 40 | 60 | 0 | 100 | na | na | 10 | 0 | 0 | Ag | na |  | NiO | 20 | PCBM-60 | na | na | 40 | 0 | 0 | SLG | ITO | 0.09 | 1.034 | 17.1 | 0.69 | 12.2 | 1.6
41022 | MA | na | na | 1 | 0 | 0 | Pb | 1 | I | na | 3 | 0 |  |  | DMF | DMSO | na | 40 | 60 | 0 | 100 | na | na | 10 | 0 | 0 | Ag | na |  | PEDOT:PSS | 40 | PCBM-60 | na | na | 40 | 0 | 0 | SLG | ITO | 0.09 | 0.862 | 16.2 | 0.54 | 7.5 | 1.6
41023 | MA | na | na | 1 | 0 | 0 | Pb | 1 | I | na | 3 | 0 |  |  | DMF | DMSO | na | 40 | 60 | 0 | 100 | na | na | 10 | 0 | 0 | Ag | na |  | PEDOT:PSS | 40 | PCBM-60 | na | na | 40 | 0 | 0 | SLG | ITO | 0.09 | 0.823 | 14.5 | 0.62 | 7.4 | 1.6
41024 | MA | na | na | 1 | 0 | 0 | Pb | 1 | I | na | 3 | 0 |  |  | DMF | DMSO | na | 4 | 1 | 0 | 50 | 100 | na | 3 | 30 | 0 | Au | na | 50 | Spiro-MeOTAD |  | TiO2-c | na | na | 30 | 0 | 0 | SLG | FTO | 0.16 | 1.061 | 21.9 | 0.682 | 15.9 | 1.6
41025 | MA | na | na | 1 | 0 | 0 | Pb | 1 | I | na | 3 | 0 |  |  | DMF | DMSO | na | 4 | 1 | 0 | 50 | 100 | na | 3 | 30 | 0 | Au | na | 50 | Spiro-MeOTAD |  | TiO2-c | na | na | 30 | 0 | 0 | SLG | FTO | 0.16 | 1.098 | 23 | 0.758 | 19.1 | 1.6
41026 | MA | na | na | 1 | 0 | 0 | Pb | 1 | I | na | 3 | 0 |  |  | DMF | DMSO | na | 4 | 1 | 0 | 50 | 100 | na | 3 | 30 | 0 | Au | na | 50 | Spiro-MeOTAD |  | TiO2-c | na | na | 30 | 0 | 0 | SLG | FTO | 0.16 | 1.052 | 20.5 | 0.638 | 13.8 | 1.6
41027 | MA | na | na | 1 | 0 | 0 | Pb | 1 | I | na | 3 | 0 |  |  | DMF | DMSO | na | 4 | 1 | 0 | 50 | 100 | na | 3 | 30 | 0 | Au | na | 50 | Spiro-MeOTAD |  | TiO2-c | na | na | 30 | 0 | 0 | SLG | FTO | 0.16 | 1.088 | 23.2 | 0.734 | 18.5 | 1.6
41028 | MA | na | na | 1 | 0 | 0 | Pb | 1 | I | na | 3 | 0 |  |  | DMF | DMSO | na | 4 | 1 | 0 | 50 | 100 | na | 3 | 30 | 0 | Au | na | 50 | Spiro-MeOTAD |  | TiO2-c | na | na |  | 0 | 0 | SLG | FTO | 0.16 | 1.059 | 23.7 | 0.754 | 18.9 | 1.6
41029 | MA | na | na | 1 | 0 | 0 | Pb | 1 | I | na | 3 | 0 |  |  | DMF | DMSO | na | 4 | 1 | 0 | 50 | 100 | na | 3 | 30 | 0 | Au | na | 50 | Spiro-MeOTAD |  | TiO2-c | na | na |  | 0 | 0 | SLG | FTO | 0.16 | 1.054 | 24.7 | 0.749 | 19.5 | 1.6
41030 | MA | na | na | 1 | 0 | 0 | Pb | 1 | I | na | 3 | 0 |  |  | DMF | DMSO | na | 4 | 1 | 0 | 50 | 100 | na | 3 | 30 | 0 | Au | na | 50 | Spiro-MeOTAD |  | TiO2-c | na | na |  | 0 | 0 | SLG | FTO | 0.16 | 1.06 | 23.6 | 0.707 | 17.7 | 1.6
41031 | MA | na | na | 1 | 0 | 0 | Pb | 1 | I | na | 3 | 0 |  |  | DMF | DMSO | na | 4 | 1 | 0 | 50 | 100 | na | 3 | 30 | 0 | Au | na | 50 | Spiro-MeOTAD |  | TiO2-c | na | na |  | 0 | 0 | SLG | FTO | 0.16 | 1.05 | 23.9 | 0.745 | 18.7 | 1.6
41032 | MA | na | na | 1 | 0 | 0 | Pb | 1 | I | na | 3 | 0 |  |  | DMF | DMSO | na | 4 | 1 | 0 | 50 | 100 | na | 3 | 30 | 0 | Au | na | 50 | Spiro-MeOTAD |  | SnO2 | na | na |  | 0 | 0 | SLG | FTO | 0.16 | 1.068 | 21.2 | 0.735 | 16.6 | 1.6
41033 | MA | na | na | 1 | 0 | 0 | Pb | 1 | I | na | 3 | 0 |  |  | DMF | DMSO | na | 4 | 1 | 0 | 50 | 100 | na | 3 | 30 | 0 | Au | na | 50 | Spiro-MeOTAD |  | SnO2 | na | na |  | 0 | 0 | SLG | FTO | 0.16 | 1.07 | 21.2 | 0.751 | 17 | 1.6
41034 | MA | na | na | 1 | 0 | 0 | Pb | 1 | I | na | 3 | 0 |  |  | DMF | DMSO | na | 4 | 1 | 0 | 50 | 100 | na | 3 | 30 | 0 | Au | na | 50 | Spiro-MeOTAD |  | SnO2 | na | na |  | 0 | 0 | SLG | FTO | 0.16 | 1.059 | 20.4 | 0.692 | 15 | 1.6
41035 | MA | na | na | 1 | 0 | 0 | Pb | 1 | I | na | 3 | 0 |  |  | DMF | DMSO | na | 4 | 1 | 0 | 50 | 100 | na | 3 | 30 | 0 | Au | na | 50 | Spiro-MeOTAD |  | SnO2 | na | na |  | 0 | 0 | SLG | FTO | 0.16 | 1.071 | 21.9 | 0.719 | 16.9 | 1.6
41036 | Cs | na | na | 1 | 0 | 0 | Pb | 1 | Br | I | 1.2 | 1.8 |  |  | DMF | DMSO | na | 4 | 1 | 0 |  | na | na |  | 0 | 0 | Au | na | 80 | PTAA |  | TiO2-c | TiO2-mp | na | 30 | 200 | 0 | SLG | FTO | 0.1 | 1.288 | 12.3 | 0.65 | 10.3
41037 | Cs | na | na | 1 | 0 | 0 | Pb | 1 | Br | I | 1.5 | 1.5 |  |  | DMF | DMSO | na | 4 | 1 | 0 |  | na | na |  | 0 | 0 | Au | na | 80 | PTAA |  | TiO2-c | TiO2-mp | na | 30 | 200 | 0 | SLG | FTO | 0.1 | 1.282 | 11 | 0.65 | 9.1
41038 | Cs | na | na | 1 | 0 | 0 | Pb | 1 | Br | I | 1.8 | 1.2 |  |  | DMF | DMSO | na | 4 | 1 | 0 |  | na | na |  | 0 | 0 | Au | na | 80 | PTAA |  | TiO2-c | TiO2-mp | na | 30 | 200 | 0 | SLG | FTO | 0.1 | 1.332 | 9.7 | 0.65 | 8.2
41039 | MA | na | na | 1 | 0 | 0 | Pb | 1 | I | na | 3 | 0 | PbCl2 | 0.1 | DMSO | GBL | na | 3 | 7 | 0 | 100 | na | na | 14 | 0 | 0 | Au | na | 50 | Spiro-MeOTAD |  | SnO2 | na | na | 25 | 0 | 0 | SLG | ITO | 0.176 | 1.108 | 21.59 | 0.759 | 18.12 | 1.6
41041 | Ag | na | na | 3 | 0 | 0 | Bi | 1 | Br | na | 6 | 0 |  |  | n-butylamine | na | na |  | 0 | 0 | 150 | na | na | 30 | 0 | 0 | Ag | na | 80 | P3HT |  | TiO2-c | na | na |  | 0 | 0 | SLG | FTO | 0.04 | 0.6 | 0.12 | 0.449 | 0.033 | 2.6
41042 | FA | na | na | 1 | 0 | 0 | Sn | 1 | I | na | 3 | 0 |  |  | DMF | DMSO | na | 9 | 1 | 0 | 70 | na | na | 10 | 0 | 0 | Au | na | 100 | PTAA |  | TiO2-c | TiO2-mp | ZnS |  |  |  | SLG | FTO | 0.15 | 0.38 | 23.09 | 0.6 | 4.94 | 1.4
41043 | FA | na | na | 1 | 0 | 0 | Sn | 1 | I | na | 3 | 0 |  |  | DMF | DMSO | na | 9 | 1 | 0 | 70 | na | na | 10 | 0 | 0 | Au | na | 100 | PTAA |  | TiO2-c | TiO2-mp | CdS |  |  |  | SLG | FTO | 0.15 | 0.328 | 22.02 | 0.521 | 3.76 | 1.4
41044 | FA | na | na | 1 | 0 | 0 | Sn | 1 | I | na | 3 | 0 |  |  | DMF | DMSO | na | 9 | 1 | 0 | 70 | na | na | 10 | 0 | 0 | Au | na | 100 | PTAA |  | TiO2-c | TiO2-mp | na |  |  | 0 | SLG | FTO | 0.15 | 0.289 | 23.04 | 0.547 | 3.64 | 1.4
41051 | MA | na | na | 1 | 0 | 0 | Pb | 1 | I | na | 3 | 0 | PbCl2 | 0.1 | DMF | DMSO | na | 4 | 1 | 0 | 60 | 85 | na | 1 | 25 | 0 | Ag | na | 100 | Spiro-MeOTAD |  | C60 | na | na | 20 | 0 | 0 | SLG | ITO | 0.04 | 1.07 | 21.2 | 0.773 | 17.6 | 1.5
41053 | MA | na | na | 1 | 0 | 0 | Pb | 1 | I | na | 3 | 0 | PbCl2 | 0.1 | DMF | DMSO | na | 4 | 1 | 0 | 60 | 85 | na | 1 | 25 | 0 | Ag | na | 100 | Spiro-MeOTAD |  | C60 | na | na | 20 | 0 | 0 | SLG | ITO | 0.04 | 1.07 | 21.2 | 0.773 | 17.6 | 1.5
41054 | MA | na | na | 1 | 0 | 0 | Pb | 1 | I | na | 3 | 0 |  |  | DMF | na | na | 1 | 0 | 0 | 100 | na | na | 15 | 0 | 0 | Carbon | na |  | na |  | TiO2-c | TiO2-mp | na | 60 | 200 | 0 | SLG | FTO | 0.1 | 1.02 | 19.2 | 0.54 | 10.6 | 1.6
41055 | MA | na | na | 1 | 0 | 0 | Pb | 1 | I | na | 3 | 0 |  |  | DMF | na | na | 1 | 0 | 0 | 100 | na | na | 15 | 0 | 0 | Carbon | na |  | na |  | TiO2-c | TiO2-mp | na | 60 | 200 | 0 | SLG | FTO | 0.1 | 0.84 | 9.14 | 0.46 | 3.44 | 1.6
41056 | MA | na | na | 1 | 0 | 0 | Pb | 1 | I | na | 3 | 0 |  |  |  | na | na |  | 0 | 0 | 100 | na | na | 10 | 0 | 0 | Carbon | na |  | na |  | TiO2-c | TiO2-mp | na |  | 160 | 0 | SLG | FTO | 0.2 | 0.82 | 15.07 | 0.47 | 5.8 | 1.6
41057 | MA | na | na | 1 | 0 | 0 | Pb | 1 | I | na | 3 | 0 |  |  |  | na | na |  | 0 | 0 | 100 | na | na | 10 | 0 | 0 | Carbon | na |  | na |  | TiO2-c | TiO2-mp | na |  | 160 | 0 | SLG | FTO | 0.2 | 0.765 | 13.52 | 0.47 | 4.86 | 1.6
41058 | MA | na | na | 1 | 0 | 0 | Pb | 1 | I | na | 3 | 0 |  |  | GBL | na | na |  | 0 | 0 | 100 | na | na | 15 | 0 | 0 | Carbon | na | 1500 | na |  | TiO2-c | TiO2-mp | na | 50 | 190 | 0 | SLG | FTO | 0.12 | 0.7 | 6.94 | 0.411 | 2 | 1.5
41059 | MA | na | na | 1 | 0 | 0 | Pb | 1 | I | na | 3 | 0 |  |  | GBL | na | na |  | 0 | 0 | 100 | na | na | 15 | 0 | 0 | Carbon | na | 1500 | na |  | TiO2-c | TiO2-mp | na | 50 | 270 | 0 | SLG | FTO | 0.12 | 0.75 | 10.43 | 0.477 | 3.71 | 1.5
41060 | MA | na | na | 1 | 0 | 0 | Pb | 1 | I | na | 3 | 0 |  |  | GBL | na | na |  | 0 | 0 | 100 | na | na | 15 | 0 | 0 | Carbon | na | 1500 | na |  | TiO2-c | TiO2-mp | na | 50 | 19360 | 0 | SLG | FTO | 0.12 | 0.78 | 11.43 | 0.551 | 4.91 | 1.5
41061 | MA | na | na | 1 | 0 | 0 | Pb | 1 | I | na | 3 | 0 |  |  | GBL | na | na |  | 0 | 0 | 100 | na | na | 15 | 0 | 0 | Carbon | na | 1500 | na |  | TiO2-c | TiO2-mp | na | 50 | 420 | 0 | SLG | FTO | 0.12 | 0.83 | 13.41 | 0.543 | 6.02 | 1.5
41062 | MA | na | na | 1 | 0 | 0 | Pb | 1 | I | na | 3 | 0 |  |  | GBL | na | na |  | 0 | 0 | 100 | na | na | 15 | 0 | 0 | Carbon | na | 1500 | na |  | TiO2-c | TiO2-mp | na | 50 | 630 | 0 | SLG | FTO | 0.12 | 0.87 | 16.1 | 0.526 | 7.4 | 1.5
41063 | MA | na | na | 1 | 0 | 0 | Pb | 1 | I | na | 3 | 0 |  |  | GBL | na | na |  | 0 | 0 | 100 | na | na | 15 | 0 | 0 | Carbon | na | 1500 | na |  | TiO2-c | TiO2-mp | na | 50 | 830 | 0 | SLG | FTO | 0.12 | 0.82 | 12.67 | 0.526 | 5.48 | 1.5
41064 | MA | na | na | 1 | 0 | 0 | Pb | 1 | I | na | 3 | 0 | PbCl2 | 0.1 | DMF | na | na | 1 | 0 | 0 | 90 | na | na | 5 | 0 | 0 | Al | na | 80 | PEDOT:PSS |  | C60 | BCP | na | 30 | 8 | 0 | SLG | ITO | 0.0757 | 0.84 | 19.02 | 0.78 | 12.44 | 1.6
41065 | MA | na | na | 1 | 0 | 0 | Pb | 1 | I | na | 3 | 0 | PbCl2 | 0.1 | DMF | na | na | 1 | 0 | 0 | 90 | na | na | 5 | 0 | 0 | Al | na | 80 | PEDOT:PSS |  | C60 | BCP | na | 30 | 8 | 0 | SLG | ITO | 0.0757 | 0.75 | 19.04 | 0.77 | 10.96 | 1.6
41066 | MA | na | na | 1 | 0 | 0 | Pb | 1 | I | na | 3 | 0 | PbCl2 | 0.1 | DMF | na | na | 1 | 0 | 0 | 90 | na | na | 5 | 0 | 0 | Al | na | 80 | MoS2 |  | C60 | BCP | na | 30 | 8 | 0 | SLG | ITO | 0.0757 | 0.88 | 20.94 | 0.779 | 14.35 | 1.6
41067 | MA | na | na | 1 | 0 | 0 | Pb | 1 | I | na | 3 | 0 | PbCl2 | 0.1 | DMF | na | na | 1 | 0 | 0 | 90 | na | na | 5 | 0 | 0 | Al | na | 80 | MoS2 |  | C60 | BCP | na | 30 | 8 | 0 | SLG | ITO | 0.0757 | 0.87 | 20.51 | 0.744 | 13.33 | 1.6
41068 | MA | na | na | 1 | 0 | 0 | Pb | 1 | I | na | 3 | 0 | PbCl2 | 0.1 | DMF | na | na | 1 | 0 | 0 | 90 | na | na | 5 | 0 | 0 | Al | na | 80 | WS2 |  | C60 | BCP | na | 30 | 8 | 0 | SLG | ITO | 0.0757 | 0.97 | 21.22 | 0.73 | 15 | 1.6
41069 | MA | na | na | 1 | 0 | 0 | Pb | 1 | I | na | 3 | 0 | PbCl2 | 0.1 | DMF | na | na | 1 | 0 | 0 | 90 | na | na | 5 | 0 | 0 | Al | na | 80 | WS2 |  | C60 | BCP | na | 30 | 8 | 0 | SLG | ITO | 0.0757 | 0.93 | 20.29 | 0.717 | 13.65 | 1.5
41070 | MA | na | na | 1 | 0 | 0 | Pb | 1 | I | na | 3 | 0 |  |  |  | na | na |  | 0 | 0 | 100 | na | na | 10 | 0 | 0 | Al | na | 100 | PEDOT:PSS |  | PCBM-60 | na | na |  | 0 | 0 | SLG | ITO | 0.0906 | 0.82 | 18.59 | 0.68 | 10.4 | 1.6
41071 | MA | na | na | 1 | 0 | 0 | Pb | 1 | I | na | 3 | 0 |  |  |  | na | na |  | 0 | 0 | 100 | na | na | 10 | 0 | 0 | Al | na | 100 | PEDOT:PSS | 50 | PCBM-60 | na | na |  | 0 | 0 | SLG | ITO | 0.0906 | 0.83 | 20.45 | 0.676 | 11.6 | 1.6
41080 | MA | na | na | 1 | 0 | 0 | Pb | 1 | I | na | 3 | 0 | PbCl2 |  | DMF | na | na | 1 | 0 | 0 | 100 | na | na | 120 | 0 | 0 | Au | na |  | Spiro-MeOTAD |  | na | na | na |  | 0 | 0 | SLG | FTO | 0.1 | 0.95 | 19.5 | 0.62 | 0 | 1.6
41081 | MA | na | na | 1 | 0 | 0 | Pb | 1 | I | na | 3 | 0 | PbCl2 |  | DMF | na | na | 1 | 0 | 0 | 100 | na | na | 120 | 0 | 0 | Au | na |  | Spiro-MeOTAD |  | TiO2-c | na | na |  | 0 | 0 | SLG | FTO | 0.1 | 0.88 | 22.8 | 0.7 | 9.12 | 1.6
41082 | MA | na | na | 1 | 0 | 0 | Pb | 1 | I | na | 3 | 0 | PbCl2 |  | DMF | na | na | 1 | 0 | 0 | 100 | na | na | 120 | 0 | 0 | Au | na |  | Spiro-MeOTAD |  | na | na | na |  | 0 | 0 | SLG | FTO | 0.1 | 1.01 | 21.8 | 0.64 | 2.7 | 1.6
41083 | MA | na | na | 1 | 0 | 0 | Pb | 1 | I | na | 3 | 0 | PbCl2 |  | DMF | na | na | 1 | 0 | 0 | 100 | na | na | 120 | 0 | 0 | Au | na |  | Spiro-MeOTAD |  | TiO2-c | Al2O3-mp | na |  |  | 0 | SLG | FTO | 0.1 | 1.04 | 21.8 | 0.66 | 13.5 | 1.6
41084 | MA | na | na | 1 | 0 | 0 | Pb | 1 | I | na | 3 | 0 | PbCl2 |  | DMF | na | na | 1 | 0 | 0 | 100 | na | na | 120 | 0 | 0 | Au | na |  | na |  | na | na | na |  | 0 | 0 | SLG | FTO | 0.1 | 0.77 | 7.11 | 0.53 | 0 | 1.6
41085 | MA | na | na | 1 | 0 | 0 | Pb | 1 | I | na | 3 | 0 | PbCl2 |  | DMF | na | na | 1 | 0 | 0 | 100 | na | na | 120 | 0 | 0 | Au | na |  | na |  | na | na | na |  | 0 | 0 | SLG | FTO | 0.1 | 0.8 | 18.6 | 0.47 | 0 | 1.6
41086 | MA | na | na | 1 | 0 | 0 | Pb | 1 | I | na | 3 | 0 | PbCl2 |  | DMF | na | na | 1 | 0 | 0 | 100 | na | na | 150 | 0 | 0 | Al | na | 100 | PEDOT:PSS | 25 | PCBM-60 | na | na | 80 | 0 | 0 | SLG | ITO | 0.075 | 0.77 | 18.96 | 0.68 | 9.93 | 1.55
41089 | MA | na | na | 1 | 0 | 0 | Pb | 1 | I | na | 3 | 0 |  |  | DMF | na | na | 1 | 0 | 0 | 100 | na | na | 10 | 0 | 0 | Ag | na | 100 | PEDOT:PSS |  | C60 | BCP | na |  |  | 0 | SLG | ITO | 0.1 | 0.17 | 0.69 | 0.34 | 0.04 | 1.6
41090 | MA | na | na | 1 | 0 | 0 | Pb | 1 | I | na | 3 | 0 |  |  | DMF | na | na | 1 | 0 | 0 | 100 | na | na | 10 | 0 | 0 | Ag | na | 100 | PEDOT:PSS |  | C60 | BCP | na |  |  | 0 | SLG | ITO | 0.1 | 0.98 | 15.51 | 0.71 | 10.77 | 1.6
41091 | MA | na | na | 1 | 0 | 0 | Pb | 1 | I | na | 3 | 0 |  |  | DMF | na | na | 1 | 0 | 0 | 100 | na | na | 10 | 0 | 0 | Ag | na | 100 | PEDOT:PSS |  | C60 | BCP | na |  |  | 0 | SLG | ITO | 0.1 | 0.93 | 20.41 | 0.75 | 14.24 | 1.6
41092 | MA | na | na | 1 | 0 | 0 | Pb | 1 | I | na | 3 | 0 |  |  | DMF | na | na | 1 | 0 | 0 | 100 | na | na | 10 | 0 | 0 | Ag | na | 100 | PEDOT:PSS |  | C60 | BCP | na |  |  | 0 | SLG | ITO | 0.1 | 1.01 | 21.5 | 0.77 | 16.72 | 1.6
41093 | MA | na | na | 1 | 0 | 0 | Pb | 1 | I | na | 3 | 0 |  |  | DMF | na | na | 1 | 0 | 0 | 100 | na | na | 10 | 0 | 0 | Ag | na | 100 | PEDOT:PSS |  | C60 | BCP | na |  |  | 0 | SLG | ITO | 0.1 | 1.03 | 22.12 | 0.81 | 18.48 | 1.6
41094 | FA | MA | na | 0.97 | 0.03 | 0 | Pb | 1 | Br | I | 0.09 | 2.91 |  |  | DMF | na | na | 1 | 0 | 0 | 130 | na | na | 10 | 0 | 0 | Ag | na | 100 | PEDOT:PSS |  | C60 | BCP | na |  |  | 0 | SLG | ITO | 2.8 | 1.02 | 22.55 | 0.72 | 16.24
41095 | FA | MA | na | 0.97 | 0.03 | 0 | Pb | 1 | Br | I | 0.09 | 2.91 |  |  | DMF | na | na | 1 | 0 | 0 | 130 | na | na | 10 | 0 | 0 | MoO3 | Ag |  | Spiro-MeOTAD |  | TiO2-c | na | na |  | 0 | 0 | SLG | FTO | 2.8 | 1.04 | 21.75 | 0.73 | 16.51
41096 | MA | na | na | 1 | 0 | 0 | Pb | 1 | I | na | 3 | 0 |  |  | DMF | na | IPA | 1 | 0 | 1 | 100 | na | na | 60 | 0 | 0 | Ag | na | 100 | PEDOT:PSS |  | PCBM-60 | na | na |  | 0 | 0 | SLG | ITO | 0.06 | 0.76 | 9.26 | 0.43 | 3.02 | 1.6
41097 | MA | na | na | 1 | 0 | 0 | Pb | 1 | I | na | 3 | 0 | TBP |  | DMF | na | IPA | 1 | 0 | 1 | 100 | na | na | 60 | 0 | 0 | Ag | na | 100 | PEDOT:PSS |  | PCBM-60 | na | na |  | 0 | 0 | SLG | ITO | 0.06 | 0.88 | 13.81 | 0.58 | 7.03 | 1.6
41098 | MA | na | na | 1 | 0 | 0 | Pb | 1 | I | na | 3 | 0 | TBP |  | DMF | na | IPA | 1 | 0 | 1 | 100 | na | na | 60 | 0 | 0 | Ag | na | 100 | PEDOT:PSS |  | PCBM-60 | na | na |  | 0 | 0 | SLG | ITO | 0.06 | 0.96 | 16.76 | 0.67 | 10.8 | 1.6
41099 | MA | na | na | 1 | 0 | 0 | Pb | 1 | I | na | 3 | 0 | TBP |  | DMF | na | IPA | 1 | 0 | 1 | 100 | na | na | 60 | 0 | 0 | Ag | na | 100 | PEDOT:PSS |  | PCBM-60 | na | na |  | 0 | 0 | SLG | ITO | 0.06 | 0.99 | 20.66 | 0.79 | 16.16 | 1.6
41100 | MA | na | na | 1 | 0 | 0 | Pb | 1 | I | na | 3 | 0 | TBP |  | DMF | na | IPA | 1 | 0 | 1 | 100 | na | na | 60 | 0 | 0 | Ag | na | 100 | PEDOT:PSS |  | PCBM-60 | na | na |  | 0 | 0 | SLG | ITO | 0.06 | 0.99 | 19.44 | 0.79 | 15.2 | 1.6
41101 | MA | na | na | 1 | 0 | 0 | Pb | 1 | I | na | 3 | 0 | TBP |  | DMF | na | IPA | 1 | 0 | 1 | 100 | na | na | 60 | 0 | 0 | Ag | na | 100 | PEDOT:PSS |  | PCBM-60 | na | na |  | 0 | 0 | SLG | ITO | 0.06 | 0.99 | 18.07 | 0.78 | 13.95 | 1.6
41102 | MA | na | na | 1 | 0 | 0 | Pb | 1 | I | na | 3 | 0 |  |  | DMF | na | IPA | 1 | 0 | 1 | 100 | na | na | 60 | 0 | 0 | Ag | na | 100 | PEDOT:PSS |  | PCBM-60 | na | na |  | 0 | 0 | SLG | ITO | 0.06 | 0.99 | 20.66 | 0.79 | 16.16 | 1.6
41103 | MA | na | na | 1 | 0 | 0 | Pb | 1 | I | na | 3 | 0 |  |  | DMF | na | IPA | 1 | 0 | 1 | 100 | na | na | 60 | 0 | 0 | Ag | na | 100 | PEDOT:PSS |  | PCBM-60 | na | na |  | 0 | 0 | SLG | ITO | 0.06 | 0.76 | 9.26 | 0.43 | 3.02 | 1.6
41104 | MA | na | na | 1 | 0 | 0 | Pb | 1 | I | na | 3 | 0 |  |  | DMF | na | IPA | 1 | 0 | 1 | 100 | na | na | 60 | 0 | 0 | Ag | na | 100 | PEDOT:PSS |  | PCBM-60 | na | na |  | 0 | 0 | SLG | ITO | 0.06 | 0.99 | 20.66 | 0.79 | 16.16 | 1.6
41105 | MA | na | na | 1 | 0 | 0 | Pb | 1 | I | na | 3 | 0 |  |  | DMF | na | IPA | 1 | 0 | 1 | 100 | na | na | 60 | 0 | 0 | Ag | na | 100 | PEDOT:PSS |  | PCBM-60 | na | na |  | 0 | 0 | SLG | ITO | 0.06 | 0.97 | 19.69 | 0.74 | 14.13 | 1.6
41106 | MA | na | na | 1 | 0 | 0 | Pb | 1 | I | na | 3 | 0 |  |  | DMF | na | IPA | 1 | 0 | 1 | 100 | na | na | 60 | 0 | 0 | Ag | na | 100 | PEDOT:PSS |  | PCBM-60 | na | na |  | 0 | 0 | SLG | ITO | 0.06 | 0.87 | 18.02 | 0.65 | 10.19 | 1.6
41107 | MA | na | na | 1 | 0 | 0 | Pb | 1 | I | na | 3 | 0 |  |  | DMF | na | IPA | 1 | 0 | 1 | 100 | na | na | 60 | 0 | 0 | Ag | na | 100 | PEDOT:PSS |  | PCBM-60 | na | na |  | 0 | 0 | SLG | ITO | 0.06 | 0.99 | 20.66 | 0.79 | 16.16 | 1.6
41108 | MA | na | na | 1 | 0 | 0 | Pb | 1 | I | na | 3 | 0 |  |  | DMF | na | IPA | 1 | 0 | 1 | 100 | na | na | 60 | 0 | 0 | Ag | na | 100 | PEDOT:PSS |  | PCBM-60 | na | na |  | 0 | 0 | PET | ITO | 0.06 | 0.98 | 19.74 | 0.7 | 13.54 | 1.6
41109 | MA | na | na | 1 | 0 | 0 | Pb | 1 | I | na | 3 | 0 |  |  | DMF | DMSO | na | 8 | 1 | 0 | 150 | na | na | 3 | 0 | 0 | Au | na | 80 | Spiro-MeOTAD |  | SnO2-np | na | na |  | 0 | 0 | SLG | ITO | 0.1 | 1.06 | 24.8 | 0.66 | 17.3 | 1.6
41110 | MA | na | na | 1 | 0 | 0 | Pb | 1 | I | na | 3 | 0 |  |  | DMF | DMSO | na | 8 | 1 | 0 | 150 | na | na | 3 | 0 | 0 | Au | na | 80 | Spiro-MeOTAD |  | SnO2-np | na | na |  | 0 | 0 | SLG | ITO | 0.1 | 1.08 | 25.3 | 0.72 | 19.8 | 1.6
41111 | MA | na | na | 1 | 0 | 0 | Pb | 1 | I | na | 3 | 0 |  |  | DMSO | na | na | 1 | 0 | 0 | 90 | na | na | 45 | 0 | 0 | Ag | na | 100 | PEDOT:PSS |  | PCBM-60 | BCP | na |  |  | 0 | SLG | ITO | 0.06 | 1.03 | 16.18 | 0.69 | 11.5 | 1.5
41112 | MA | na | na | 1 | 0 | 0 | Pb | 1 | I | na | 3 | 0 |  |  | DMSO | na | na | 1 | 0 | 0 | 90 | na | na | 15 | 0 | 0 | Ag | na | 100 | C8-BTBT |  | PCBM-60 | BCP | na |  |  | 0 | SLG | ITO | 0.06 | 0.97 | 13.33 | 0.55 | 7.11 | 1.5
41113 | MA | na | na | 1 | 0 | 0 | Pb | 1 | I | na | 3 | 0 |  |  | DMSO | na | na | 1 | 0 | 0 | 90 | na | na | 15 | 0 | 0 | Ag | na | 100 | C8-BTBT |  | PCBM-60 | BCP | na |  |  | 0 | SLG | ITO | 0.06 | 0.93 | 15.73 | 0.64 | 9.36 | 1.5
41114 | MA | na | na | 1 | 0 | 0 | Pb | 1 | I | na | 3 | 0 |  |  | DMSO | na | na | 1 | 0 | 0 | 90 | na | na | 15 | 0 | 0 | Ag | na | 100 | C8-BTBT |  | PCBM-60 | BCP | na |  |  | 0 | SLG | ITO | 0.06 | 1.06 | 18.94 | 0.77 | 15.46 | 1.5
41115 | Cs | FA | MA | 0.08 | 0.81 | 0.12 | Pb | 1 | Br | I | 0.35 | 2.65 |  |  |  | na | na |  | 0 | 0 |  | na | na |  | 0 | 0 | Au | na |  | Spiro-MeOTAD |  | TiO2-c | TiO2-mp | SnO2-c |  |  |  | SLG | FTO | 0.1 | 1.045 | 23.37 | 0.787 | 19.22
41116 | Cs | FA | MA | 0.08 | 0.81 | 0.12 | Pb | 1 | Br | I | 0.35 | 2.65 |  |  |  | na | na |  | 0 | 0 |  | na | na |  | 0 | 0 | Au | na |  | N2,N,N8,N8-tetrakis[2,2-bis(4-methoxyphenyl)ethenyl]-4,10-dimethyl-6H,12H-5,11-methanodibenzo[b,f][1,5]diazocine2,8-diamine |  | TiO2-c | TiO2-mp | SnO2-c |  |  |  | SLG | FTO | 0.1 | 1.042 | 23.31 | 0.767 | 18.62
41117 | Cs | FA | MA | 0.08 | 0.81 | 0.12 | Pb | 1 | Br | I | 0.35 | 2.65 |  |  |  | na | na |  | 0 | 0 |  | na | na |  | 0 | 0 | Au | na |  | Spiro-MeOTAD |  | TiO2-c | TiO2-mp | SnO2-c |  |  |  | SLG | FTO | 0.1 | 0.795 | 21.73 | 0.517 | 8.92
41118 | Cs | FA | MA | 0.08 | 0.81 | 0.12 | Pb | 1 | Br | I | 0.35 | 2.65 |  |  |  | na | na |  | 0 | 0 |  | na | na |  | 0 | 0 | Au | na |  | N2,N,N8,N8-tetrakis[2,2-bis(4-methoxyphenyl)ethenyl]-4,10-dimethyl-6H,12H-5,11-methanodibenzo[b,f][1,5]diazocine2,8-diamine |  | TiO2-c | TiO2-mp | SnO2-c |  |  |  | SLG | FTO | 0.1 | 0.984 | 23.05 | 0.627 | 14.23
41125 | MA | na | na | 1 | 0 | 0 | Pb | 1 | I | na | 3 | 0 |  |  | DMF | DMSO | na | 4 | 1 | 0 | 70 | na | na | 5 | 0 | 0 | Au | na | 60 | Spiro-MeOTAD |  | SnO2 | na | na |  | 0 | 0 | SLG | FTO | 0.12 | 1.115 | 21.44 | 0.746 | 17.83 | 1.6
41129 | MA | na | na | 1 | 0 | 0 | Pb | 1 | I | na | 3 | 0 |  |  | DMF | na | na | 1 | 0 | 0 | 105 | na | na | 10 | 0 | 0 | Ag | na | 130 | Spiro-MeOTAD |  | TiO2-c | na | na | 40 | 0 | 0 | SLG | FTO | 0.0405 | 0.89 | 16.4 | 0.47 | 6.68 | 1.6
41130 | MA | na | na | 1 | 0 | 0 | Pb | 1 | I | na | 3 | 0 |  |  | Dimetyletanamid | na | na | 1 | 0 | 0 | 105 | na | na | 10 | 0 | 0 | Ag | na | 130 | Spiro-MeOTAD |  | TiO2-c | na | na | 40 | 0 | 0 | SLG | FTO | 0.0405 | 1.07 | 22.8 | 0.62 | 15.12 | 1.6
41131 | Cs | na | na | 1 | 0 | 0 | Pb | 1 | I | na | 3 | 0 |  |  | DMF | DMSO | Methanol | 4 | 1 | 1 | 25 | na | 100 | 50 | 0 | 5 | Au | na | 100 | P3HT |  | SnO2-np | na | na |  | 0 | 0 | SLG | ITO | 0.04 | 0.88 | 17.2 | 0.565 | 12.9 | 1.75
41132 | Cs | na | na | 1 | 0 | 0 | Pb | 1 | Br | I | 0.15 | 2.85 |  |  | DMF | DMSO | Methanol | 4 | 1 | 1 | 25 | na | 100 | 50 | 0 | 5 | Au | na | 100 | P3HT |  | SnO2-np | na | na |  | 0 | 0 | SLG | ITO | 0.04 | 0.96 | 15.23 | 0.66 | 9.63 | 1.79
41133 | Cs | na | na | 1 | 0 | 0 | Pb | 1 | Br | I | 0.3 | 2.7 |  |  | DMF | DMSO | Methanol | 4 | 1 | 1 | 25 | na | 100 | 50 | 0 | 5 | Au | na | 100 | P3HT |  | SnO2-np | na | na |  | 0 | 0 | SLG | ITO | 0.04 | 1.06 | 15.54 | 0.713 | 11.81
41134 | Cs | na | na | 1 | 0 | 0 | Pb | 1 | Br | I | 0.45 | 2.5499999999999998 |  |  | DMF | DMSO | Methanol | 4 | 1 | 1 | 25 | na | 100 | 50 | 0 | 5 | Au | na | 100 | P3HT |  | SnO2-np | na | na |  | 0 | 0 | SLG | ITO | 0.04 | 1.12 | 16.36 | 0.769 | 15.9 | 1.84
41135 | MA | na | na | 1 | 0 | 0 | Pb | 1 | I | na | 3 | 0 |  |  | DMF | DMSO | na |  |  | 0 | 100 | na | na | 10 | 0 | 0 | Au | na | 60 | Spiro-MeOTAD |  | TiO2-c | TiO2-mp | na |  |  | 0 | SLG | FTO | 0.12 | 0.814 | 10.39 | 0.704 | 5.96 | 1.6
41136 | MA | na | na | 1 | 0 | 0 | Pb | 1 | I | na | 3 | 0 |  |  | DMF | DMSO | na |  |  | 0 | 100 | na | na | 10 | 0 | 0 | Au | na | 60 | Spiro-MeOTAD |  | TiO2-c | TiO2-mp | na |  |  | 0 | SLG | FTO | 0.12 | 0.806 | 11.26 | 0.701 | 6.37 | 1.6
41137 | MA | na | na | 1 | 0 | 0 | Pb | 1 | I | na | 3 | 0 |  |  | DMF | DMSO | na |  |  | 0 | 100 | na | na | 10 | 0 | 0 | Au | na | 60 | Spiro-MeOTAD |  | TiO2-c | TiO2-mp | na |  |  | 0 | SLG | FTO | 0.12 | 0.822 | 12.23 | 0.683 | 6.86 | 1.6
41138 | MA | na | na | 1 | 0 | 0 | Pb | 1 | I | na | 3 | 0 |  |  | DMF | DMSO | na |  |  | 0 | 100 | na | na | 10 | 0 | 0 | Au | na | 60 | Spiro-MeOTAD |  | TiO2-c | TiO2-mp | na |  |  | 0 | SLG | FTO | 0.12 | 0.811 | 12.51 | 0.686 | 6.97 | 1.6
41139 | MA | na | na | 1 | 0 | 0 | Pb | 1 | I | na | 3 | 0 |  |  | DMF | DMSO | na |  |  | 0 | 100 | na | na | 10 | 0 | 0 | Au | na | 60 | Spiro-MeOTAD |  | TiO2-c | TiO2-mp | na |  |  | 0 | SLG | FTO | 0.12 | 0.819 | 13.79 | 0.676 | 7.63 | 1.6
41140 | MA | na | na | 1 | 0 | 0 | Pb | 1 | I | na | 3 | 0 | Cl |  | DMF | na | na | 1 | 0 | 0 | 100 | na | na | 60 | 0 | 0 | Au | na | 80 | PTAA |  | TiO2-c | na | na | 15 | 0 | 0 | SLG | ITO | 0.13 | 0.78 | 19.6 | 0.6 | 9 | 1.6
41141 | MA | na | na | 1 | 0 | 0 | Pb | 1 | I | na | 3 | 0 | Cl |  | DMF | na | na | 1 | 0 | 0 | 100 | na | na | 60 | 0 | 0 | Au | na | 80 | PTAA |  | TiO2-c | na | na | 30 | 0 | 0 | SLG | ITO | 0.13 | 0.88 | 20.1 | 0.71 | 12.4 | 1.6
41142 | MA | na | na | 1 | 0 | 0 | Pb | 1 | I | na | 3 | 0 | Cl |  | DMF | na | na | 1 | 0 | 0 | 100 | na | na | 60 | 0 | 0 | Au | na | 80 | PTAA |  | TiO2-c | na | na | 45 | 0 | 0 | SLG | ITO | 0.13 | 0.9 | 20.5 | 0.72 | 13.1 | 1.6
41143 | MA | na | na | 1 | 0 | 0 | Pb | 1 | I | na | 3 | 0 | Cl |  | DMF | na | na | 1 | 0 | 0 | 100 | na | na | 60 | 0 | 0 | Au | na | 80 | PTAA |  | TiO2-c | na | na | 60 | 0 | 0 | SLG | ITO | 0.13 | 0.89 | 20.5 | 0.73 | 13.4 | 1.6
41144 | MA | na | na | 1 | 0 | 0 | Pb | 1 | I | na | 3 | 0 | Cl |  | DMF | na | na | 1 | 0 | 0 | 100 | na | na | 60 | 0 | 0 | Au | na | 80 | PTAA |  | TiO2-c | na | na | 80 | 0 | 0 | SLG | ITO | 0.13 | 0.89 | 20 | 0.74 | 12.4 | 1.6
41145 | MA | na | na | 1 | 0 | 0 | Pb | 1 | I | na | 3 | 0 |  |  | DMF | DMSO | IPA | 4 | 1 | 1 | 100 | na | 100 | 0.5 | 0 | 40 | Ag | na | 100 | PEDOT:PSS | 50 | PCBM-60 | BCP | na |  | 6 | 0 | SLG | ITO | 0.1 | 1.04 | 19.36 | 0.652 | 13.14 | 1.6
41146 | MA | na | na | 1 | 0 | 0 | Pb | 1 | I | na | 3 | 0 |  |  | DMF | DMSO | IPA | 4 | 1 | 1 | 100 | na | 100 | 0.5 | 0 | 40 | Ag | na | 100 | PEDOT:PSS | 50 | PCBM-60 | BCP | na |  | 6 | 0 | SLG | ITO | 0.1 | 1.033 | 17.74 | 0.668 | 12.31 | 1.6
41151 | MA | na | na | 1 | 0 | 0 | Pb | 1 | I | na | 3 | 0 | Cl |  | DMSO | GBL | na | 3 | 7 | 0 | 100 | na | na | 15 | 0 | 0 | Ag | na | 100 | Spiro-MeOTAD |  | TiO2-c | PCBM-60 | na |  |  | 0 | SLG | FTO | 0.125 | 1.11 | 21.7 | 0.741 | 17.8 | 1.6
41152 | MA | na | na | 1 | 0 | 0 | Pb | 1 | I | na | 3 | 0 | Cl |  | DMSO | GBL | na | 3 | 7 | 0 | 100 | na | na | 15 | 0 | 0 | Ag | na | 100 | Spiro-MeOTAD |  | TiO2-c | PCBM-60 | na |  |  | 0 | SLG | FTO | 0.125 | 1.09 | 21.25 | 0.709 | 16.5 | 1.6
41153 | MA | na | na | 1 | 0 | 0 | Pb | 1 | I | na | 3 | 0 | Cl |  | DMSO | GBL | na | 3 | 7 | 0 | 100 | na | na | 15 | 0 | 0 | Ag | na | 100 | Spiro-MeOTAD |  | TiO2-c | PCBM-60 | na |  |  | 0 | SLG | FTO | 0.125 | 1.1 | 20.96 | 0.647 | 15 | 1.6
41154 | MA | na | na | 1 | 0 | 0 | Pb | 1 | I | na | 3 | 0 | Cl |  | DMSO | GBL | na | 3 | 7 | 0 | 100 | na | na | 15 | 0 | 0 | Ag | na | 100 | Spiro-MeOTAD |  | TiO2-c | PCBM-60 | na |  |  | 0 | SLG | FTO | 0.125 | 1.08 | 20.5 | 0.612 | 13.5 | 1.6
41155 | MA | na | na | 1 | 0 | 0 | Pb | 1 | I | na | 3 | 0 | Cl |  | DMSO | GBL | na | 3 | 7 | 0 | 100 | na | na | 15 | 0 | 0 | Ag | na | 100 | Spiro-MeOTAD |  | TiO2-c | PCBM-60 | na |  |  | 0 | SLG | FTO | 0.125 | 1.05 | 20.12 | 0.545 | 11.5 | 1.6
41156 | MA | na | na | 1 | 0 | 0 | Pb | 1 | I | na | 3 | 0 | Cl |  | DMSO | GBL | na | 3 | 7 | 0 | 100 | na | na | 15 | 0 | 0 | Ag | na | 100 | Spiro-MeOTAD |  | TiO2-c | PCBM-60 | na |  |  | 0 | SLG | FTO | 0.125 | 1.02 | 19.89 | 0.302 | 6.1 | 1.6
41157 | MA | na | na | 1 | 0 | 0 | Pb | 1 | I | na | 3 | 0 |  |  | DMF | na | na | 1 | 0 | 0 | 100 | na | na | 45 | 0 | 0 | Au | na |  | NiO | 35 | TiO2-c | TiO2-mp | na | 50 | 120 | 0 | SLG | FTO | 0.17 | 0.68 | 10.64 | 0.461 |  | 1.6
41158 | MA | na | na | 1 | 0 | 0 | Pb | 0.99 | I | na | 3 | 0 |  |  | DMF | na | na | 1 | 0 | 0 | 100 | na | na | 45 | 0 | 0 | Au | na |  | NiO | 35 | TiO2-c | TiO2-mp | na | 50 | 120 | 0 | SLG | FTO | 0.17 | 0.82 | 12.29 | 0.502
41159 | MA | na | na | 1 | 0 | 0 | Pb | 0.97 | I | na | 3 | 0 |  |  | DMF | na | na | 1 | 0 | 0 | 100 | na | na | 45 | 0 | 0 | Au | na |  | NiO | 35 | TiO2-c | TiO2-mp | na | 50 | 120 | 0 | SLG | FTO | 0.17 | 0.85 | 14.26 | 0.524
41160 | MA | na | na | 1 | 0 | 0 | Pb | 0.95 | I | na | 3 | 0 |  |  | DMF | na | na | 1 | 0 | 0 | 100 | na | na | 45 | 0 | 0 | Au | na |  | NiO | 35 | TiO2-c | TiO2-mp | na | 50 | 120 | 0 | SLG | FTO | 0.17 | 0.88 | 15.8 | 0.534
41161 | MA | na | na | 1 | 0 | 0 | Pb | 0.93 | I | na | 3 | 0 |  |  | DMF | na | na | 1 | 0 | 0 | 100 | na | na | 45 | 0 | 0 | Au | na |  | NiO | 35 | TiO2-c | TiO2-mp | na | 50 | 120 | 0 | SLG | FTO | 0.17 | 0.91 | 19.53 | 0.568 |  | 1.44
41162 | FA | MA | na | 0.3 | 0.7 | 0 | Pb | 1 | I | na | 3 | 0 | Cl |  | DMSO | GBL | na | 7 | 3 | 0 | 100 | na | na | 10 | 0 | 0 | Ag | na | 90 | NiO |  | PCBM-60 | na | na |  | 0 | 0 | SLG | ITO | 0.045 | 1.1 | 18.15 | 0.536 | 10.7
41163 | FA | MA | na | 0.3 | 0.7 | 0 | Pb | 1 | I | na | 3 | 0 | Cl |  | DMSO | GBL | na | 7 | 3 | 0 | 100 | na | na | 10 | 0 | 0 | Ag | na | 90 | NiO |  | PCBM-60 | na | na |  | 0 | 0 | SLG | ITO | 0.045 | 1.13 | 20.51 | 0.785 | 18.13
41164 | FA | MA | na | 0.3 | 0.7 | 0 | Pb | 1 | I | na | 3 | 0 | Cl |  | DMSO | GBL | na | 7 | 3 | 0 | 100 | na | na | 10 | 0 | 0 | Ag | na | 90 | NiO |  | PCBM-60 | na | na |  | 0 | 0 | SLG | ITO | 0.045 | 1.01 | 19.67 | 0.648 | 12.93
41165 | FA | MA | na | 0.3 | 0.7 | 0 | Pb | 1 | I | na | 3 | 0 | Cl |  | DMSO | GBL | na | 7 | 3 | 0 | 100 | na | na | 10 | 0 | 0 | Ag | na | 90 | NiO |  | PCBM-60 | na | na |  | 0 | 0 | SLG | ITO | 0.045 | 1.06 | 20.16 | 0.715 | 15.25
41166 | FA | MA | na | 0.3 | 0.7 | 0 | Pb | 1 | I | na | 3 | 0 | Cl |  | DMSO | GBL | na | 7 | 3 | 0 | 100 | na | na | 10 | 0 | 0 | Ag | na | 90 | NiO |  | PCBM-60 | na | na |  | 0 | 0 | SLG | ITO | 0.045 | 1.06 | 19.2 | 0.667 | 13.63
41167 | Cs | na | na | 1 | 0 | 0 | Pb | 1 | Br | I | 2 | 1 |  |  | DMSO | na | na | 1 | 0 | 0 | 320 | na | na | 20 | 0 | 0 | Au | na | 80 | Spiro-MeOTAD |  | TiO2-c | TiO2-mp | na |  |  | 0 | SLG | FTO | 0.16 | 1.227 | 9.69 | 0.674 | 8.02
41168 | MA | na | na | 1 | 0 | 0 | Pb | 1 | I | na | 3 | 0 |  |  | DMF | DMSO | na | 9 | 1 | 0 | 100 | na | na | 40 | 0 | 0 | Ag | na | 100 | PEDOT:PSS |  | PCBM-70 | na | na |  | 0 | 0 | SLG | ITO | 0.04 | 0.948 | 20.09 | 0.773 | 14.72 | 1.6
41169 | MA | na | na | 1 | 0 | 0 | Pb | 1 | I | na | 3 | 0 |  |  | DMF | DMSO | na | 9 | 1 | 0 | 100 | na | na | 40 | 0 | 0 | Ag | na | 100 | PEDOT:PSS |  | PCBM-70 | na | na |  | 0 | 0 | SLG | ITO | 0.04 | 0.976 | 21.61 | 0.779 | 16.43 | 1.6
41170 | MA | na | na | 1 | 0 | 0 | Pb | 1 | I | na | 3 | 0 |  |  | DMSO | na | na | 1 | 0 | 0 | 70 | na | na |  | 0 | 0 | Au | na | 80 | Spiro-MeOTAD |  | TiO2-c | na | na |  | 0 | 0 | SLG | ITO | 0.1 | 1.16 | 15.59 | 0.738 | 12.84 | 1.6
41171 | MA | na | na | 1 | 0 | 0 | Pb | 1 | I | na | 3 | 0 |  |  | DMF | na | na | 1 | 0 | 0 | 125 | na | na | 20 | 0 | 0 | Au | na | 80 | Spiro-MeOTAD |  | SnS2 | na | na |  | 0 | 0 | SLG | FTO | 0.06 | 0.95 | 23.7 | 0.61 | 13.63 | 1.5
41172 | MA | na | na | 1 | 0 | 0 | Pb | 1 | I | na | 3 | 0 |  |  |  | na | na |  | 0 | 0 |  | na | na |  | 0 | 0 | Ag | na |  | POZ2 |  | TiO2-c | na | na |  | 0 | 0 | SLG | FTO | 0.1 | 0.971 | 17.8 | 0.742 | 12.8 | 1.51
41173 | MA | na | na | 1 | 0 | 0 | Pb | 1 | I | na | 3 | 0 |  |  |  | na | na |  | 0 | 0 |  | na | na |  | 0 | 0 | Ag | na |  | POZ3 |  | TiO2-c | na | na |  | 0 | 0 | SLG | FTO | 0.1 | 0.947 | 16.8 | 0.723 | 11.5 | 1.51
41174 | MA | na | na | 1 | 0 | 0 | Pb | 1 | I | na | 3 | 0 |  |  |  | na | na |  | 0 | 0 |  | na | na |  | 0 | 0 | Ag | na |  | Spiro-MeOTAD |  | TiO2-c | na | na |  | 0 | 0 | SLG | FTO | 0.1 | 0.922 | 19.6 | 0.706 | 12.8 | 1.51
41175 | MA | na | na | 1 | 0 | 0 | Pb | 1 | I | na | 3 | 0 |  |  | DMF | DMSO | na | 9 | 1 | 0 | 100 | na | na | 3 | 0 | 0 | Ag | na | 100 | PEDOT:PSS |  | PCBM-60 | na | na |  | 0 | 0 | SLG | FTO | 0.086 | 0.9 | 15.5 | 0.693 | 9.9 | 1.6
41176 | MA | na | na | 1 | 0 | 0 | Pb | 1 | I | na | 3 | 0 |  |  | DMF | DMSO | na | 9 | 1 | 0 | 100 | na | na | 3 | 0 | 0 | Ag | na | 100 | PEDOT:PSS |  | PCBM-60 | na | na |  | 0 | 0 | SLG | FTO | 0.086 | 0.8 | 14.6 | 0.658 | 8 | 1.6
41177 | MA | na | na | 1 | 0 | 0 | Pb | 1 | I | na | 3 | 0 |  |  | DMF | DMSO | na | 9 | 1 | 0 | 100 | na | na | 3 | 0 | 0 | Ag | na | 100 | PEDOT:PSS |  | PCBM-60 | na | na |  | 0 | 0 | SLG | FTO | 0.086 | 1 | 10.9 | 0.475 | 5 | 1.6
41178 | MA | na | na | 1 | 0 | 0 | Pb | 1 | I | na | 3 | 0 |  |  | DMF | DMSO | na | 9 | 1 | 0 | 100 | na | na | 3 | 0 | 0 | Ag | na | 100 | PEDOT:PSS |  | PCBM-60 | na | na |  | 0 | 0 | SLG | FTO | 0.086 | 0.8 | 11.8 | 0.352 | 3.2 | 1.6
41179 | MA | na | na | 1 | 0 | 0 | Pb | 1 | I | na | 3 | 0 |  |  | DMF | DMSO | na | 9 | 1 | 0 | 100 | na | na | 3 | 0 | 0 | Ag | na | 100 | PEDOT:PSS |  | PCBM-60 | na | na |  | 0 | 0 | SLG | FTO | 0.086 | 0.9 | 15.5 | 0.693 | 9.9 | 1.6
41180 | MA | na | na | 1 | 0 | 0 | Pb | 1 | I | na | 3 | 0 |  |  | DMF | DMSO | na | 9 | 1 | 0 | 100 | na | na | 3 | 0 | 0 | Ag | na | 100 | PEDOT:PSS |  | PCBM-60 | na | na |  | 0 | 0 | SLG | FTO | 0.086 | 1.02 | 15.47 | 0.457 | 7.2 | 1.6
41181 | MA | na | na | 1 | 0 | 0 | Pb | 1 | I | na | 3 | 0 |  |  | DMF | DMSO | na | 9 | 1 | 0 | 100 | na | na | 3 | 0 | 0 | Ag | na | 100 | PEDOT:PSS |  | PCBM-60 | na | na |  | 0 | 0 | SLG | FTO | 0.086 | 0.9 | 19.2 | 0.7 | 13.9 | 1.6
41182 | MA | na | na | 1 | 0 | 0 | Pb | 1 | I | na | 3 | 0 |  |  | DMF | na | na | 1 | 0 | 0 |  | na | na |  | 0 | 0 | Ag | na |  | PEDOT:PSS |  | PCBM-60 | BCP | na |  |  | 0 | SLG | ITO | 0.1 | 0.91 | 15.4 | 0.663 | 9.3 | 1.6
41183 | MA | na | na | 1 | 0 | 0 | Pb | 1 | I | na | 3 | 0 |  |  | DMF | DMSO | na | 85 | 15 | 0 |  | na | na |  | 0 | 0 | Ag | na |  | PEDOT:PSS |  | PCBM-60 | BCP | na |  |  | 0 | SLG | ITO | 0.1 | 0.95 | 18.9 | 0.703 | 12.6 | 1.6
41184 | MA | na | na | 1 | 0 | 0 | Pb | 1 | I | na | 3 | 0 |  |  | DMF | DMSO | na | 6 | 4 | 0 |  | na | na |  | 0 | 0 | Ag | na |  | PEDOT:PSS |  | PCBM-60 | BCP | na |  |  | 0 | SLG | ITO | 0.1 | 0.99 | 20.9 | 0.728 | 15.1 | 1.6
41185 | MA | na | na | 1 | 0 | 0 | Pb | 1 | I | na | 3 | 0 |  |  | DMF | DMSO | na | 4 | 6 | 0 |  | na | na |  | 0 | 0 | Ag | na |  | PEDOT:PSS |  | PCBM-60 | BCP | na |  |  | 0 | SLG | ITO | 0.1 | 0.96 | 20.2 | 0.719 | 13.9 | 1.6
41186 | MA | na | na | 1 | 0 | 0 | Pb | 1 | I | na | 3 | 0 |  |  | DMF | DMSO | na | 2 | 8 | 0 |  | na | na |  | 0 | 0 | Ag | na |  | PEDOT:PSS |  | PCBM-60 | BCP | na |  |  | 0 | SLG | ITO | 0.1 | 0.94 | 17.2 | 0.692 | 11.2 | 1.6
41187 | MA | na | na | 1 | 0 | 0 | Pb | 1 | I | na | 3 | 0 |  |  | DMSO | na | na | 1 | 0 | 0 |  | na | na |  | 0 | 0 | Ag | na |  | PEDOT:PSS |  | PCBM-60 | BCP | na |  |  | 0 | SLG | ITO | 0.1 | 0.91 | 14.7 | 0.631 | 8.4 | 1.6
41188 | Cs | FA | MA | 0.05 | 0.81 | 0.14000000000000001 | Pb | 1 | Br | I | 0.45 | 2.5499999999999998 |  |  | DMF | DMSO | na | 9 | 1 | 0 | 100 | na | na | 120 | 0 | 0 | Au | na | 100 | Cu2O |  | TiO2-c | TiO2-mp | na |  |  | 0 | SLG | FTO | 0.1 | 1 | 20.7 | 0.575 | 11.5 | 1.5
41189 | Cs | FA | MA | 0.05 | 0.81 | 0.14000000000000001 | Pb | 1 | Br | I | 0.45 | 2.5499999999999998 |  |  | DMF | DMSO | na | 9 | 1 | 0 | 100 | na | na | 120 | 0 | 0 | Au | na | 100 | Cu2O |  | TiO2-c | TiO2-mp | na |  |  | 0 | SLG | FTO | 0.1 | 1.15 | 22.2 | 0.752 | 18.6 | 1.5
41190 | Cs | FA | MA | 0.05 | 0.81 | 0.14000000000000001 | Pb | 1 | Br | I | 0.45 | 2.5499999999999998 |  |  | DMF | DMSO | na | 9 | 1 | 0 | 100 | na | na | 120 | 0 | 0 | Au | na | 100 | Spiro-MeOTAD |  | TiO2-c | TiO2-mp | na |  |  | 0 | SLG | FTO | 0.1 |  |  |  | 20 | 1.5
41191 | MA | na | na | 1 | 0 | 0 | Pb | 1 | I | na | 3 | 0 |  |  | DMF | DMSO | na | 9 | 1 | 0 | 65 | na | na | 1 | 0 | 0 | Au | na | 80 | Spiro-MeOTAD |  | TiO2-c | TiO2-mp | na |  |  | 0 | SLG | FTO | 0.09 | 1.02 | 20.32 | 0.66 | 13.7 | 1.5
41192 | MA | na | na | 1 | 0 | 0 | Pb | 1 | I | na | 3 | 0 |  |  | DMF | DMSO | na | 9 | 1 | 0 | 65 | na | na | 1 | 0 | 0 | Au | na | 80 | Spiro-MeOTAD |  | TiO2-c | TiO2-mp | na |  |  | 0 | SLG | FTO | 0.09 | 1 | 18.19 | 0.57 | 10.3 | 1.5
41193 | MA | na | na | 1 | 0 | 0 | Pb | 1 | I | na | 3 | 0 | Cl |  | DMF | na | na | 1 | 0 | 0 | 100 | na | na | 120 | 0 | 0 | Ag | na |  | Spiro-MeOTAD |  | TiO2-c | na | na |  | 0 | 0 | SLG | ITO | 0.0725 | 1.06 | 20.12 | 0.69 | 14.82 | 1.6
41194 | MA | na | na | 1 | 0 | 0 | Pb | 1 | I | na | 3 | 0 | Cl |  | DMF | na | na | 1 | 0 | 0 | 100 | na | na | 120 | 0 | 0 | Ag | na |  | Spiro-MeOTAD |  | TiO2-c | na | na |  | 0 | 0 | SLG | ITO | 0.0725 | 1.06 | 22.01 | 0.77 | 18.02 | 1.6
41195 | MA | na | na | 1 | 0 | 0 | Pb | 1 | I | na | 3 | 0 | Cl |  | DMF | na | na | 1 | 0 | 0 | 100 | na | na | 120 | 0 | 0 | Ag | na |  | Spiro-MeOTAD |  | TiO2-c | na | na |  | 0 | 0 | SLG | ITO | 0.0725 | 1.06 | 21.52 | 0.73 | 16.67 | 1.6
41196 | MA | na | na | 1 | 0 | 0 | Pb | 1 | I | na | 3 | 0 |  |  | DMF | DMSO | na | 4 | 1 | 0 | 100 | na | na | 15 | 0 | 0 | Au | na | 80 | Spiro-MeOTAD |  | SnO2-c | na | na |  | 0 | 0 | SLG | FTO | 0.09 | 1.05 | 19.31 | 0.66 | 12.23 | 1.6
41197 | MA | na | na | 1 | 0 | 0 | Pb | 1 | I | na | 3 | 0 |  |  | DMF | DMSO | na | 4 | 1 | 0 | 100 | na | na | 15 | 0 | 0 | Au | na | 80 | Spiro-MeOTAD |  | SnO2-c | na | na |  | 0 | 0 | SLG | FTO | 0.09 | 1.08 | 22.55 | 0.71 | 16.25 | 1.6
41198 | FA | MA | na | 0.5 | 0.5 | 0 | Pb | 1 | I | na | 3 | 0 |  |  | DMF | DMSO | IPA | 11 | 1 | 1 |  | na | 120 |  | 0 | 5 | Au | na |  | Spiro-MeOTAD |  | TiO2-c | na | na |  | 0 | 0 | SLG | FTO | 0.15 | 0.99 | 18.07 | 0.653 | 11.06
41199 | FA | MA | na | 0.5 | 0.5 | 0 | Pb | 1 | I | na | 3 | 0 |  |  | DMF | DMSO | IPA | 11 | 1 | 1 |  | na | 120 |  | 0 | 5 | Au | na |  | Spiro-MeOTAD |  | TiO2-c | na | na |  | 0 | 0 | SLG | FTO | 0.15 | 0.991 | 24.61 | 0.758 | 18.5
41200 | FA | MA | na | 0.5 | 0.5 | 0 | Pb | 1 | I | na | 3 | 0 |  |  | DMF | DMSO | IPA | 11 | 1 | 1 |  | na | 120 |  | 0 | 5 | Au | na |  | Spiro-MeOTAD |  | TiO2-c | na | na |  | 0 | 0 | SLG | FTO | 0.15 | 0.98 | 20.58 | 0.772 | 15.49
41201 | FA | MA | na | 0.5 | 0.5 | 0 | Pb | 1 | I | na | 3 | 0 |  |  | DMF | DMSO | IPA | 11 | 1 | 1 |  | na | 120 |  | 0 | 5 | Au | na |  | Spiro-MeOTAD |  | TiO2-c | na | na |  | 0 | 0 | SLG | FTO | 0.15 | 0.949 | 16.42 | 0.665 | 10.36
41203 | Cs | na | na | 1 | 0 | 0 | Pb | 1 | Br | na | 3 | 0 |  |  | na | na | na |  | 0 | 0 | 350 | na | na | 120 | 0 | 0 | Ag | na | 110 | Spiro-MeOTAD | 250 | TiO2-c | TiO2-mp | na |  |  | 0 | SLG | FTO | 0.1 | 1.37 | 6.41 | 0.72 | 6.32 | 2.3
41204 | MA | na | na | 1 | 0 | 0 | Pb | 1 | I | na | 3 | 0 |  |  | DMF | DMSO | na | 2 | 1 | 0 | 100 | na | na | 5 | 0 | 0 | Au | na |  | Spiro-MeOTAD |  | TiO2-c | na | na |  | 0 | 0 | SLG | FTO | 0.16 | 1.05 | 19.2 | 0.714 | 14.3 | 1.58
41205 | MA | na | na | 1 | 0 | 0 | Pb | 1 | I | na | 3 | 0 |  |  | DMF | DMSO | na | 2 | 1 | 0 | 100 | na | na | 5 | 0 | 0 | Au | na |  | Spiro-MeOTAD |  | PCBM-60 | na | na |  | 0 | 0 | SLG | FTO | 0.16 | 1.04 | 19.1 | 0.747 | 14.8 | 1.58
41206 | MA | na | na | 1 | 0 | 0 | Pb | 1 | I | na | 3 | 0 |  |  | DMF | DMSO | na | 2 | 1 | 0 | 100 | na | na | 5 | 0 | 0 | Au | na |  | Spiro-MeOTAD |  | TiO2-c | PCBM-60 | na |  |  | 0 | SLG | FTO | 0.16 | 1.07 | 19.3 | 0.753 | 15.4 | 1.58
41207 | MA | na | na | 1 | 0 | 0 | Pb | 1 | I | na | 3 | 0 | Cl |  | DMF | na | na | 1 | 0 | 0 | 90 | na | na | 120 | 0 | 0 | Al | na | 150 | PEDOT:PSS |  | na | na | na |  | 0 | 0 | SLG | ITO | 0.13 | 0.39 | 0.4 | 0.296 | 0.1 | 1.6
41208 | MA | na | na | 1 | 0 | 0 | Pb | 1 | I | na | 3 | 0 | Cl |  | DMF | na | na | 1 | 0 | 0 | 90 | na | na | 120 | 0 | 0 | Al | na | 150 | PEDOT:PSS |  | PCBM-60 | na | na |  | 0 | 0 | SLG | ITO | 0.13 | 0.44 | 16.3 | 0.372 | 2.7 | 1.6
41209 | MA | na | na | 1 | 0 | 0 | Pb | 1 | I | na | 3 | 0 | Cl |  | DMF | na | na | 1 | 0 | 0 | 90 | na | na | 120 | 0 | 0 | Al | na | 150 | PEDOT:PSS |  | ZnO-np | na | na |  | 0 | 0 | SLG | ITO | 0.13 | 0.6 | 11.9 | 0.344 | 2.4 | 1.6
41210 | MA | na | na | 1 | 0 | 0 | Pb | 1 | I | na | 3 | 0 | Cl |  | DMF | na | na | 1 | 0 | 0 | 90 | na | na | 120 | 0 | 0 | Al | na | 150 | PEDOT:PSS |  | PCBM-60 | ZnO-np | na |  |  | 0 | SLG | ITO | 0.13 | 0.69 | 17.6 | 0.693 | 8.4 | 1.6
41211 | MA | na | na | 1 | 0 | 0 | Pb | 1 | I | na | 3 | 0 | Cl |  | DMF | na | na | 1 | 0 | 0 | 90 | na | na | 120 | 0 | 0 | Al | na | 150 | PEDOT:PSS |  | PCBM-60 | ZnO-np | na |  |  | 0 | SLG | ITO | 0.13 | 0.98 | 19.6 | 0.742 | 14.2 | 1.6
41212 | MA | na | na | 1 | 0 | 0 | Pb | 1 | I | na | 3 | 0 |  |  | DMF | na | IPA | 1 | 0 | 1 | 70 | na | 70 | 16 | 0 | 10 | Carbon | na |  | BzTA |  | TiO2-c | TiO2-mp | na |  |  | 0 | SLG | FTO | 0.09 | 0.877 | 8.03 | 0.45 | 3.18 | 1.6
41213 | MA | na | na | 1 | 0 | 0 | Pb | 1 | I | na | 3 | 0 |  |  | DMF | na | IPA | 1 | 0 | 1 | 70 | na | 70 | 16 | 0 | 10 | Carbon | na |  | BzTA |  | TiO2-c | TiO2-mp | na |  |  | 0 | SLG | FTO | 0.09 | 0.709 | 4.15 | 0.41 | 1.22 | 1.6
41214 | MA | na | na | 1 | 0 | 0 | Pb | 1 | I | na | 3 | 0 |  |  | DMF | na | IPA | 1 | 0 | 1 | 70 | na | 70 | 16 | 0 | 10 | Carbon | na |  | BzTA |  | TiO2-c | TiO2-mp | na |  |  | 0 | SLG | FTO | 0.09 | 0.822 | 6.26 | 0.41 | 2.11 | 1.6
41215 | MA | na | na | 1 | 0 | 0 | Pb | 1 | I | na | 3 | 0 |  |  | DMF | na | IPA | 1 | 0 | 1 | 70 | na | 70 | 16 | 0 | 10 | Carbon | na |  | NO HTL |  | TiO2-c | TiO2-mp | na |  |  | 0 | SLG | FTO | 0.09 | 0.697 | 4.08 | 0.36 | 1.02 | 1.6
41216 | MA | na | na | 1 | 0 | 0 | Pb | 1 | I | na | 3 | 0 |  |  | DMF | na | IPA | 1 | 0 | 1 | 70 | na | 70 | 16 | 0 | 10 | Carbon | na |  | BzTA |  | TiO2-c | TiO2-mp | na |  |  | 0 | SLG | FTO | 0.09 | 0.914 | 2.14 | 0.48 | 0.93 | 1.6
41217 | MA | na | na | 1 | 0 | 0 | Pb | 1 | I | na | 3 | 0 |  |  | DMF | na | IPA | 1 | 0 | 1 | 70 | na | 70 | 16 | 0 | 10 | Carbon | na |  | Spiro-MeOTAD |  | TiO2-c | TiO2-mp | na |  |  | 0 | SLG | FTO | 0.09 | 0.865 | 16.56 | 0.48 | 6.4 | 1.6
41218 | MA | na | na | 1 | 0 | 0 | Pb | 1 | I | na | 3 | 0 |  |  | DMF | na | IPA | 1 | 0 | 1 | 70 | na | 100 | 30 | 0 | 30 | Au | na |  | Spiro-MeOTAD |  | TiO2-c | TiO2-mp | na |  |  | 0 | SLG | FTO | 0.2 | 1.02 | 23.1 | 0.64 | 15.3 | 1.6
41219 | MA | na | na | 1 | 0 | 0 | Pb | 1 | I | na | 3 | 0 |  |  |  | na | na |  | 0 | 0 |  | na | 100 |  | 0 | 5 | Au | na |  | Spiro-MeOTAD |  | TiO2-c | TiO2-mp | na |  |  | 0 | SLG | FTO | 0.16 | 0.909 | 12.8 | 0.796 | 9.26 | 1.6
41220 | MA | na | na | 1 | 0 | 0 | Pb | 1 | I | na | 3 | 0 |  |  |  | na | na |  | 0 | 0 |  | na | 100 |  | 0 | 5 | Au | na |  | Spiro-MeOTAD |  | TiO2-c | TiO2-mp | na |  |  | 0 | SLG | FTO | 0.16 | 1.001 | 22.8 | 0.738 | 16.9 | 1.6
41221 | MA | na | na | 1 | 0 | 0 | Pb | 1 | I | na | 3 | 0 |  |  |  | na | na |  | 0 | 0 |  | na | 100 |  | 0 | 5 | Au | na |  | Spiro-MeOTAD |  | TiO2-c | TiO2-mp | na |  |  | 0 | SLG | FTO | 0.16 | 0.98 | 16.5 | 0.747 | 12.3 | 1.6
41222 | MA | na | na | 1 | 0 | 0 | Pb | 1 | I | na | 3 | 0 |  |  |  | na | na |  | 0 | 0 | 70 | na | na |  | 0 | 0 | Al | na |  | PEDOT:PSS |  | PCBM-60 | na | na | 20 | 0 | 0 | SLG | ITO | 0.07 | 0.94 | 20.92 | 0.776 | 15.22 | 1.6
41223 | MA | na | na | 3 | 0 | 0 | Bi | 1 | I | na | 2 | 0 | Cl |  | DMF | DMSO | na | 7 | 3 | 0 | 100 | na | na |  | 0 | 0 | Ag | na | 150 | Spiro-MeOTAD |  | TiO2-c | TiO2-mp | na |  |  | 0 | SLG | ITO | 0.126 | 0.04 | 0.18 | 0.38 | 0.003 | 2.2
41224 | MA | na | na | 3 | 0 | 0 | Bi | 2 | I | na | 9 | 0 |  |  | DMF | DMSO | na | 7 | 3 | 0 | 100 | na | na |  | 0 | 0 | Ag | na | 150 | Spiro-MeOTAD |  | TiO2-c | TiO2-mp | na |  |  | 0 | SLG | ITO | 0.126 | 0.68 | 0.52 | 0.33 | 0.12 | 2.1
41225 | Cs | na | na | 3 | 0 | 0 | Bi | 2 | I | na | 9 | 0 |  |  | DMF | DMSO | na | 7 | 3 | 0 | 100 | na | na |  | 0 | 0 | Ag | na | 150 | Spiro-MeOTAD |  | TiO2-c | TiO2-mp | na |  |  | 0 | SLG | ITO | 0.126 | 0.85 | 2.15 | 0.6 | 1.09 | 2.4
41226 | MA | na | na | 1 | 0 | 0 | Pb | 1 | I | na | 3 | 0 |  |  | DMF | na | na | 1 | 0 | 0 | 100 | na | na | 20 | 0 | 0 | Ag | na |  | Spiro-MeOTAD |  | TiO2-c | TiO2-mp | na |  |  | 0 | SLG | FTO | 0.1 | 0.94 | 17.9 | 0.66 | 11.1 | 1.6
41227 | MA | na | na | 1 | 0 | 0 | Pb | 1 | I | na | 3 | 0 | Carbon-nt |  | DMF | na | na | 1 | 0 | 0 | 100 | na | na | 20 | 0 | 0 | Ag | na |  | Spiro-MeOTAD |  | TiO2-c | TiO2-mp | na |  |  | 0 | SLG | FTO | 0.1 | 0.93 | 15.66 | 0.64 | 9.32 | 1.6
41231 | Cs | FA | MA | 0.05 | 0.81 | 0.14000000000000001 | Pb | 1 | Br | I | 0.45 | 2.5499999999999998 | Undoped |  | DMF | DMSO | na | 4 | 1 | 0 | 80 | na | na | 60 | 0 | 0 | Au | na | 80 | Spiro-MeOTAD |  | TiO2-c | na | na |  | 0 | 0 | SLG | ITO | 0.049 | 1.16 | 22.7 | 0.764 | 17.5
41232 | Cs | FA | MA | 0.05 | 0.81 | 0.14000000000000001 | Pb | 1 | Br | I | 0.45 | 2.5499999999999998 | CsPbr3 |  | DMF | DMSO | na | 4 | 1 | 0 | 80 | na | na | 60 | 0 | 0 | Au | na | 80 | Spiro-MeOTAD |  | TiO2-c | na | na |  | 0 | 0 | SLG | ITO | 0.049 | 1.195 | 22.5 | 0.77 | 20
41233 | Cs | FA | MA | 0.05 | 0.81 | 0.14000000000000001 | Pb | 1 | Br | I | 0.45 | 2.5499999999999998 | Undoped |  | DMF | DMSO | na | 4 | 1 | 0 | 80 | na | na | 60 | 0 | 0 | Au | na | 80 | Spiro-MeOTAD |  | TiO2-c | na | na |  | 0 | 0 | SLG | ITO | 0.049 | 1.16 | 22.7 | 0.764 | 17.5
41234 | Cs | FA | MA | 0.05 | 0.81 | 0.14000000000000001 | Pb | 1 | Br | I | 0.45 | 2.5499999999999998 | CsPbr3 |  | DMF | DMSO | na | 4 | 1 | 0 | 80 | na | na | 60 | 0 | 0 | Au | na | 80 | Spiro-MeOTAD |  | TiO2-c | na | na |  | 0 | 0 | SLG | ITO | 0.049 | 1.195 | 22.5 | 0.77 | 20
41235 | MA | na | na | 1 | 0 | 0 | Pb | 1 | I | na | 3 | 0 |  |  | DMF | DMSO | na | 7 | 3 | 0 | 100 | na | na | 10 | 0 | 0 | Au | na | 100 | Spiro-MeOTAD |  | TiO2-c | TiO2-mp | na |  |  | 0 | SLG | FTO | 0.16 | 1.059 | 19.62 | 0.728 | 15.12 | 1.6
41236 | MA | na | na | 1 | 0 | 0 | Pb | 1 | I | na | 3 | 0 |  |  | DMF | DMSO | na | 7 | 3 | 0 | 100 | na | na | 10 | 0 | 0 | Au | na | 100 | Spiro-MeOTAD |  | TiO2-c | TiO2-mp | na |  |  | 0 | SLG | FTO | 1.44 | 1.049 | 19 | 0.74 | 14.76 | 1.6
41237 | MA | na | na | 1 | 0 | 0 | Pb | 1 | I | na | 3 | 0 |  |  | DMF | DMSO | na | 7 | 3 | 0 | 100 | na | na | 10 | 0 | 0 | Au | na | 100 | Spiro-MeOTAD |  | TiO2-c | na | na |  | 0 | 0 | SLG | FTO | 0.16 | 1.032 | 18.5 | 0.677 | 12.94 | 1.6
41238 | MA | na | na | 1 | 0 | 0 | Pb | 1 | I | na | 3 | 0 |  |  | DMF | DMSO | na | 7 | 3 | 0 | 100 | na | na | 10 | 0 | 0 | Au | na | 100 | Spiro-MeOTAD |  | TiO2-c | na | na |  | 0 | 0 | SLG | FTO | 1.44 | 1.018 | 17.51 | 0.664 | 11.85 | 1.6
41239 | MA | na | na | 1 | 0 | 0 | Pb | 1 | I | na | 3 | 0 | ETI | 0.01 | DMSO | na | na | 1 | 0 | 0 | 100 | na | na | 60 | 0 | 0 | Au | na | 70 | Spiro-MeOTAD |  | TiO2-c | TiO2-mp | na |  |  | 0 | SLG | FTO | 0.1 | 1.08 | 22.7 | 0.796 | 19.51 | 1.6
41240 | MA | na | na | 1 | 0 | 0 | Pb | 1 | I | na | 3 | 0 | ETI | 0.01 | DMSO | na | na | 1 | 0 | 0 | 100 | na | na | 60 | 0 | 0 | Au | na | 70 | Spiro-MeOTAD |  | TiO2-c | TiO2-mp | na |  |  | 0 | SLG | FTO | 0.1 | 1.08 | 22.7 | 0.796 | 19.51 | 1.6
41241 | MA | na | na | 1 | 0 | 0 | Pb | 1 | I | na | 3 | 0 | ETI | 0.02 | DMSO | na | na | 1 | 0 | 0 | 100 | na | na | 60 | 0 | 0 | Au | na | 70 | Spiro-MeOTAD |  | TiO2-c | TiO2-mp | na |  |  | 0 | SLG | FTO | 0.1 | 1.05 | 22.2 | 0.785 | 18.3 | 1.6
41242 | MA | na | na | 1 | 0 | 0 | Pb | 1 | I | na | 3 | 0 | ETI | 0.04 | DMSO | na | na | 1 | 0 | 0 | 100 | na | na | 60 | 0 | 0 | Au | na | 70 | Spiro-MeOTAD |  | TiO2-c | TiO2-mp | na |  |  | 0 | SLG | FTO | 0.1 | 1.04 | 22.11 | 0.764 | 17.57 | 1.6
41243 | MA | na | na | 1 | 0 | 0 | Pb | 1 | I | na | 3 | 0 | Undoped |  | DMSO | na | na | 1 | 0 | 0 | 100 | na | na | 60 | 0 | 0 | Au | na | 70 | Spiro-MeOTAD |  | TiO2-c | TiO2-mp | na |  |  | 0 | SLG | FTO | 0.1 | 1.08 | 22.29 | 0.798 | 19.21 | 1.6
41244 | MA | na | na | 1 | 0 | 0 | Pb | 1 | I | na | 3 | 0 | Undoped |  | DMSO | na | na | 1 | 0 | 0 | 100 | na | na | 60 | 0 | 0 | Au | na | 70 | Spiro-MeOTAD |  | TiO2-c | TiO2-mp | na |  |  | 0 | SLG | FTO | 0.1 | 1.08 | 22.29 | 0.798 | 19.21 | 1.6
41245 | MA | na | na | 1 | 0 | 0 | Pb | 1 | I | na | 3 | 0 |  |  |  | na | na |  | 0 | 0 |  | na | na |  | 0 | 0 | Au | na | 60 | P3HT |  | TiO2-c | na | na |  | 0 | 0 | SLG | FTO | 0.07 | 0.96 | 21.99 | 0.69 | 13.88 | 1.6
41246 | MA | na | na | 1 | 0 | 0 | Pb | 1 | I | na | 3 | 0 |  |  |  | na | na |  | 0 | 0 |  | na | na |  | 0 | 0 | Au | na | 60 | 2D-PT |  | TiO2-c | na | na |  | 0 | 0 | SLG | FTO | 0.07 | 0.83 | 21.86 | 0.57 | 10.7 | 1.6
41247 | MA | na | na | 1 | 0 | 0 | Pb | 1 | I | na | 3 | 0 |  |  | DMF | na | IPA | 1 | 0 | 1 | 70 | na | 70 | 30 | 0 | 30 | Au | na | 100 | PTAA |  | TiO2-c | TiO2-mp | na |  |  | 0 | SLG | FTO | 0.05 | 0.96 | 10.36 | 0.534 | 5.28 | 1.6
41248 | MA | na | na | 1 | 0 | 0 | Pb | 1 | I | na | 3 | 0 |  |  | DMF | na | IPA | 1 | 0 | 1 | 70 | na | 70 | 30 | 0 | 30 | Au | na | 100 | PTAA |  | TiO2-c | TiO2-mp | na |  |  | 0 | SLG | FTO | 0.05 | 0.97 | 13.53 | 0.539 | 7.11 | 1.6
41249 | MA | na | na | 1 | 0 | 0 | Pb | 1 | I | na | 3 | 0 |  |  | DMF | na | IPA | 1 | 0 | 1 | 70 | na | 70 | 30 | 0 | 30 | Au | na | 100 | PTAA |  | TiO2-c | TiO2-mp | na |  |  | 0 | SLG | FTO | 0.05 | 0.97 | 15.74 | 0.597 | 9.11 | 1.6
41250 | MA | na | na | 1 | 0 | 0 | Pb | 1 | I | na | 3 | 0 |  |  | DMF | na | IPA | 1 | 0 | 1 | 70 | na | 70 | 30 | 0 | 30 | Au | na | 100 | PTAA |  | TiO2-c | TiO2-mp | na |  |  | 0 | SLG | FTO | 0.05 | 0.96 | 14.4 | 0.582 | 8.03 | 1.6
41251 | MA | na | na | 1 | 0 | 0 | Pb | 1 | I | na | 3 | 0 |  |  | DMF | na | na | 1 | 0 | 1 | 70 | na | 150 | 30 | 0 | 5 | Au | na | 60 | Spiro-MeOTAD |  | TiO2-c | na | na |  | 0 | 0 | SLG | FTO | 0.09 | 0.93 | 18.77 | 0.608 | 10.61 | 1.5
41252 | MA | na | na | 1 | 0 | 0 | Pb | 1 | I | na | 3 | 0 |  |  | DMF | na | na | 1 | 0 | 1 | 70 | na | 150 | 30 | 0 | 5 | Au | na | 60 | Spiro-MeOTAD |  | TiO2-c | C60 | na |  |  | 0 | SLG | FTO | 0.09 | 0.97 | 19.79 | 0.648 | 12.48 | 1.5
41253 | MA | na | na | 1 | 0 | 0 | Pb | 1 | I | na | 3 | 0 |  |  | DMF | na | na | 1 | 0 | 1 | 70 | na | 150 | 30 | 0 | 5 | Au | na | 60 | Spiro-MeOTAD |  | TiO2-c | C60 | na |  |  | 0 | SLG | FTO | 0.09 | 1 | 21.92 | 0.759 | 16.58 | 1.5
41254 | MA | na | na | 1 | 0 | 0 | Pb | 1 | I | na | 3 | 0 |  |  | DMF | na | na | 1 | 0 | 1 | 70 | na | 150 | 30 | 0 | 5 | Au | na | 60 | Spiro-MeOTAD |  | TiO2-c | C60 | na |  |  | 0 | SLG | FTO | 0.09 | 0.97 | 20.92 | 0.748 | 15.12 | 1.5
41255 | MA | na | na | 1 | 0 | 0 | Pb | 1 | I | na | 3 | 0 |  |  | DMF | na | na | 1 | 0 | 1 | 70 | na | 150 | 30 | 0 | 5 | Au | na | 60 | Spiro-MeOTAD |  | TiO2-c | C60 | na |  |  | 0 | SLG | FTO | 0.09 | 0.95 | 19.59 | 0.722 | 13.48 | 1.5
41260 | MA | na | na | 1 | 0 | 0 | Pb | 1 | I | na | 3 | 0 |  |  |  | na | na |  | 0 | 0 |  | na | na |  | 0 | 0 | Au | na | 100 | CuEtPc |  | SnO2-c | na | na |  | 0 | 0 | SLG | FTO | 0.11 | 0.96 | 21 | 0.607 | 12.3 | 1.6
41261 | MA | na | na | 1 | 0 | 0 | Pb | 1 | I | na | 3 | 0 |  |  |  | na | na |  | 0 | 0 |  | na | na |  | 0 | 0 | Au | na | 100 | CuBuPc |  | SnO2-c | na | na |  | 0 | 0 | SLG | FTO | 0.11 | 1 | 20.5 | 0.698 | 14.3 | 1.6
41262 | MA | na | na | 1 | 0 | 0 | Pb | 1 | I | na | 3 | 0 |  |  |  | na | na |  | 0 | 0 |  | na | na |  | 0 | 0 | Au | na | 100 | CuHePc |  | SnO2-c | na | na |  | 0 | 0 | SLG | FTO | 0.11 | 0.94 | 16.7 | 0.638 | 10.1 | 1.6
41263 | MA | na | na | 1 | 0 | 0 | Pb | 1 | I | na | 3 | 0 |  |  |  | na | na |  | 0 | 0 |  | na | na |  | 0 | 0 | Au | na | 100 | Spiro-MeOTAD |  | SnO2-c | na | na |  | 0 | 0 | SLG | FTO | 0.11 | 1.09 | 21.6 | 0.743 | 17.5 | 1.6
41264 | MA | na | na | 1 | 0 | 0 | Pb | 1 | I | na | 3 | 0 |  |  | DMF | na | na | 1 | 0 | 0 | 100 | na | na | 10 | 0 | 0 | Al | na |  | PEDOT:PSS |  | PCBM-60 | na | na |  | 0 | 0 | SLG | ITO | 0.045 | 0.74 | 15.7 | 0.77 | 8.59 | 1.6
41265 | MA | na | na | 1 | 0 | 0 | Pb | 1 | I | na | 3 | 0 |  |  | DMF | na | na | 1 | 0 | 0 | 100 | na | na | 10 | 0 | 0 | Al | na |  | PEDOT:PSS |  | PCBM-60 | Si-np | na |  |  | 0 | SLG | ITO | 0.045 | 0.74 | 17.7 | 0.8 | 10.49 | 1.6
41266 | MA | na | na | 1 | 0 | 0 | Pb | 1 | I | na | 3 | 0 |  |  | DMF | na | na | 1 | 0 | 0 | 100 | na | na | 10 | 0 | 0 | Al | na |  | PEDOT:PSS |  | PCBM-60 | Si-np | na |  |  | 0 | SLG | ITO | 0.045 | 0.75 | 18.2 | 0.78 | 10.52 | 1.6
41267 | MA | na | na | 1 | 0 | 0 | Pb | 1 | I | na | 3 | 0 |  |  | DMF | na | IPA | 1 | 0 | 1 | 70 | na | 70 | 50 | 0 | 50 | Au | na | 100 | Spiro-MeOTAD |  | ZnO-c | na | na | 25 | 0 | 0 | SLG | FTO | 0.175 | 0.94 | 2.15 | 0.427 | 0.8 | 1.6
41268 | MA | na | na | 1 | 0 | 0 | Pb | 1 | I | na | 3 | 0 |  |  | DMF | na | IPA | 1 | 0 | 1 | 70 | na | 70 | 50 | 0 | 50 | Au | na | 100 | Spiro-MeOTAD |  | ZnO-c | na | na | 50 | 0 | 0 | SLG | FTO | 0.175 | 1.01 | 3.8 | 0.558 | 2.1 | 1.6
41269 | MA | na | na | 1 | 0 | 0 | Pb | 1 | I | na | 3 | 0 |  |  | DMF | na | IPA | 1 | 0 | 1 | 70 | na | 70 | 50 | 0 | 50 | Au | na | 100 | Spiro-MeOTAD |  | ZnO-c | na | na | 100 | 0 | 0 | SLG | FTO | 0.175 | 1.06 | 12.3 | 0.625 | 8.2 | 1.6
41270 | MA | na | na | 1 | 0 | 0 | Pb | 1 | I | na | 3 | 0 |  |  | DMF | na | IPA | 1 | 0 | 1 | 70 | na | 70 | 50 | 0 | 50 | Au | na | 100 | Spiro-MeOTAD |  | ZnO-c | na | na | 150 | 0 | 0 | SLG | FTO | 0.175 | 1.06 | 10.1 | 0.382 | 4.1 | 1.6
41271 | MA | na | na | 1 | 0 | 0 | Pb | 1 | I | na | 3 | 0 |  |  | DMF | na | IPA | 1 | 0 | 1 | 70 | na | 70 | 50 | 0 | 50 | Au | na | 100 | Spiro-MeOTAD |  | ZnO-c | na | na |  | 0 | 0 | SLG | FTO | 0.175 | 1.03 | 19.5 | 0.708 | 14.2 | 1.6
41272 | MA | na | na | 1 | 0 | 0 | Pb | 1 | I | na | 3 | 0 |  |  | DMF | DMSO | na |  |  | 0 | 90 | na | na | 20 | 0 | 0 | Al | na | 100 | PEDOT:PSS |  | PCBM-60 | na | na |  | 0 | 0 | SLG | ITO | 0.1 | 0.91 | 19.8 | 0.65 | 11.6 | 1.6
41277 | MA | na | na | 1 | 0 | 0 | Pb | 1 | I | na | 3 | 0 |  |  |  | na | na |  | 0 | 0 |  | na | na |  | 0 | 0 | Ag | na | 100 | Spiro-MeOTAD |  | TiO2-c | na | na |  | 0 | 0 | SLG | FTO | 0.1 | 0.92 | 15.51 | 0.63 | 8.9 | 1.6
41278 | MA | na | na | 1 | 0 | 0 | Pb | 1 | I | na | 3 | 0 |  |  |  | na | na |  | 0 | 0 |  | na | na |  | 0 | 0 | Ag | na | 100 | Spiro-MeOTAD |  | TiO2-c | TiO2-mp | na |  |  | 0 | SLG | FTO | 0.1 | 0.95 | 16.46 | 0.66 | 10.3 | 1.6
41279 | MA | na | na | 1 | 0 | 0 | Pb | 1 | I | na | 3 | 0 |  |  | DMF | DMSO | na | 4 | 1 | 0 | 80 | na | na | 5 | 0 | 0 | Au | na | 100 | Spiro-MeOTAD |  | TiO2-c | na | na |  | 0 | 0 | SLG | FTO | 0.09 | 0.997 | 15.1 | 0.739 | 11.12 | 1.6
41280 | MA | na | na | 1 | 0 | 0 | Pb | 1 | I | na | 3 | 0 |  |  | DMF | DMSO | na | 4 | 1 | 0 | 80 | na | na | 5 | 0 | 0 | Au | na | 100 | Spiro-MeOTAD |  | TiO2-c | ZnCdS | na |  |  | 0 | SLG | FTO | 0.09 | 0.995 | 15.84 | 0.762 | 12.02 | 1.6
41281 | MA | na | na | 1 | 0 | 0 | Pb | 1 | I | na | 3 | 0 |  |  | GBL | na | na | 1 | 0 | 0 | 95 | na | na | 10 | 0 | 0 | Au | na | 80 | Spiro-MeOTAD |  | TiO2-c | TiO2-mp | na |  |  | 0 | SLG | FTO | 0.09 | 0.835 | 19.14 | 0.58 | 9.23 | 1.6
41282 | MA | na | na | 1 | 0 | 0 | Pb | 1 | I | na | 3 | 0 |  |  | GBL | na | na | 1 | 0 | 0 | 95 | na | na | 10 | 0 | 0 | Au | na | 80 | Spiro-MeOTAD |  | TiO2-c | TiO2-mp | na |  |  | 0 | SLG | FTO | 0.09 | 0.795 | 18.39 | 0.49 | 7.16 | 1.6
41283 | MA | na | na | 1 | 0 | 0 | Pb | 1 | I | na | 3 | 0 |  |  | GBL | na | na | 1 | 0 | 0 | 95 | na | na | 10 | 0 | 0 | Au | na | 80 | Spiro-MeOTAD |  | TiO2-c | TiO2-mp | na |  |  | 0 | SLG | FTO | 0.09 | 0.843 | 20.25 | 0.63 | 10.75 | 1.6
41284 | MA | na | na | 1 | 0 | 0 | Pb | 1 | I | na | 3 | 0 |  |  | GBL | na | na | 1 | 0 | 0 | 95 | na | na | 10 | 0 | 0 | Au | na | 80 | Spiro-MeOTAD |  |  | na | na |  | 0 | 0 | SLG | FTO | 0.09 | 0.953 | 19.52 | 0.6 | 11.16 | 1.6
41285 | MA | na | na | 1 | 0 | 0 | Pb | 1 | I | na | 3 | 0 |  |  | GBL | na | na | 1 | 0 | 0 | 95 | na | na | 10 | 0 | 0 | Au | na | 80 | Spiro-MeOTAD |  | TiO2-c |  | na |  |  | 0 | SLG | FTO | 0.09 | 0.986 | 21.63 | 0.7 | 14.92 | 1.6
41286 | MA | na | na | 1 | 0 | 0 | Pb | 1 | I | na | 3 | 0 |  |  | GBL | na | na | 1 | 0 | 0 | 95 | na | na | 10 | 0 | 0 | Au | na | 80 | Spiro-MeOTAD |  | TiO2-c |  | na |  |  | 0 | SLG | FTO | 0.09 | 0.847 | 19.56 | 0.62 | 10.27 | 1.6
41287 | MA | na | na | 1 | 0 | 0 | Pb | 1 | I | na | 3 | 0 |  |  | GBL | na | na | 1 | 0 | 0 | 95 | na | na | 10 | 0 | 0 | Au | na | 80 | Spiro-MeOTAD |  | TiO2-c |  | na |  |  | 0 | SLG | FTO | 0.09 | 0.853 | 19.62 | 0.6 | 10.04 | 1.6
41288 | MA | na | na | 1 | 0 | 0 | Pb | 1 | I | na | 3 | 0 |  |  | GBL | na | na | 1 | 0 | 0 | 95 | na | na | 10 | 0 | 0 | Au | na | 80 | Spiro-MeOTAD |  | TiO2-c |  | na |  |  | 0 | SLG | FTO | 0.09 | 0.915 | 20.06 | 0.64 | 11.74 | 1.6
41289 | MA | na | na | 1 | 0 | 0 | Pb | 1 | I | na | 3 | 0 |  |  | GBL | na | na | 1 | 0 | 0 | 95 | na | na | 10 | 0 | 0 | Au | na | 80 | Spiro-MeOTAD |  | TiO2-c |  | na |  |  | 0 | SLG | FTO | 0.09 | 0.986 | 20.83 | 0.7 | 14.37 | 1.6
41290 | MA | na | na | 1 | 0 | 0 | Pb | 1 | I | na | 3 | 0 |  |  | GBL | na | na | 1 | 0 | 0 | 95 | na | na | 10 | 0 | 0 | Au | na | 80 | Spiro-MeOTAD |  | TiO2-c |  | na |  |  | 0 | SLG | FTO | 0.09 | 0.931 | 21.12 | 0.63 | 12.38 | 1.6
41291 | MA | na | na | 1 | 0 | 0 | Pb | 1 | I | na | 3 | 0 |  |  | GBL | na | na | 1 | 0 | 0 | 95 | na | na | 10 | 0 | 0 | Au | na | 80 | Spiro-MeOTAD |  | TiO2-c |  | na |  |  | 0 | SLG | FTO | 0.09 | 0.854 | 19.21 | 0.58 | 9.52 | 1.6
41292 | MA | na | na | 1 | 0 | 0 | Pb | 1 | I | na | 3 | 0 |  |  | GBL | na | na | 1 | 0 | 0 | 95 | na | na | 10 | 0 | 0 | Au | na | 80 | Spiro-MeOTAD |  |  | na | na |  | 0 | 0 | SLG | FTO | 0.09 | 0.953 | 19.52 | 0.6 | 11.16 | 1.6
41293 | MA | na | na | 1 | 0 | 0 | Pb | 1 | I | na | 3 | 0 |  |  | GBL | na | na | 1 | 0 | 0 | 95 | na | na | 10 | 0 | 0 | Au | na | 80 | Spiro-MeOTAD |  | TiO2-c |  | na |  |  | 0 | SLG | FTO | 0.09 | 0.986 | 21.63 | 0.7 | 14.92 | 1.6
41294 | MA | na | na | 1 | 0 | 0 | Pb | 1 | I | na | 3 | 0 |  |  | GBL | na | na | 1 | 0 | 0 |  | na | na |  | 0 | 0 | Metal | na |  | na |  | TiO2-c | TiO2-mp | na |  |  | 0 | SLG | FTO | 0.09 | 0.82 | 12.2 | 0.56 | 5.6 | 1.6
41295 | MA | na | na | 1 | 0 | 0 | Pb | 1 | I | na | 3 | 0 |  |  | DMF | na | na | 1 | 0 | 0 | 80 | na | na | 10 | 0 | 0 | Al | na | 150 | PEDOT:PSS |  | PCBM-60 | na | na |  | 0 | 0 | SLG | ITO | 0.1 | 0.96 | 21 | 0.76 | 15.4 | 1.6
41296 | MA | na | na | 1 | 0 | 0 | Bi | 1 | I | na | 3 | 0 |  |  | na | na | na |  | 0 | 0 |  | na | na |  | 0 | 0 | Au | na | 80 | Spiro-MeOTAD |  | TiO2-c | na | na |  | 0 | 0 | SLG | ITO | 0.19 | 0.4 | 0.11 | 0.361 | 0.016
41297 | MA | na | na | 1 | 0 | 0 | Pb | 1 | I | na | 3 | 0 |  |  | DMF | DMSO | na |  |  | 0 |  | na | na | 100 | 0 | 0 | Ag | na | 100 | Spiro-MeOTAD |  | TiO2-c | na | na |  | 0 | 0 | SLG | FTO | 0.1 | 1.03 | 21.18 | 0.72 | 15.61 | 1.6
41298 | MA | na | na | 1 | 0 | 0 | Pb | 1 | I | na | 3 | 0 |  |  | DMF | DMSO | na |  |  | 0 |  | na | na | 100 | 0 | 0 | Ag | na | 100 | Spiro-MeOTAD |  | TiO2-c | na | na |  | 0 | 0 | SLG | FTO | 0.1 | 1.04 | 21.49 | 0.72 | 16.09 | 1.6
41299 | MA | na | na | 1 | 0 | 0 | Pb | 1 | I | na | 3 | 0 |  |  | DMF | DMSO | na |  |  | 0 |  | na | na | 100 | 0 | 0 | Ag | na | 100 | Spiro-MeOTAD |  | TiO2-c | na | na |  | 0 | 0 | SLG | FTO | 0.1 | 1.05 | 21.78 | 0.74 | 16.92 | 1.6
41300 | MA | na | na | 1 | 0 | 0 | Pb | 1 | I | na | 3 | 0 |  |  | DMF | DMSO | na |  |  | 0 |  | na | na | 100 | 0 | 0 | Ag | na | 100 | Spiro-MeOTAD |  | TiO2-c | na | na |  | 0 | 0 | SLG | FTO | 0.1 | 1.08 | 22.57 | 0.76 | 18.53 | 1.6
41301 | MA | na | na | 1 | 0 | 0 | Pb | 1 | I | na | 3 | 0 |  |  | DMF | DMSO | na |  |  | 0 |  | na | na | 100 | 0 | 0 | Ag | na | 100 | Spiro-MeOTAD |  | TiO2-c | na | na |  | 0 | 0 | SLG | FTO | 0.1 | 1.06 | 22.12 | 0.75 | 17.59 | 1.6
41302 | MA | na | na | 1 | 0 | 0 | Pb | 1 | I | na | 3 | 0 |  |  | DMF | DMSO | na |  |  | 0 |  | na | na | 100 | 0 | 0 | Ag | na | 100 | Spiro-MeOTAD |  | TiO2-c | na | na |  | 0 | 0 | SLG | FTO | 0.1 | 1.05 | 21.53 | 0.73 | 16.5 | 1.6
41303 | MA | na | na | 1 | 0 | 0 | Pb | 1 | I | na | 3 | 0 |  |  | DMF | DMSO | na |  |  | 0 |  | na | na | 100 | 0 | 0 | Ag | na | 100 | Spiro-MeOTAD |  | TiO2-c | na | na |  | 0 | 0 | SLG | FTO | 0.1 | 1 | 20.14 | 0.7 | 14.16 | 1.6
41304 | MA | na | na | 1 | 0 | 0 | Pb | 1 | I | na | 3 | 0 |  |  | DMF | DMSO | na |  |  | 0 |  | na | na | 100 | 0 | 0 | Ag | na | 100 | Spiro-MeOTAD |  | TiO2-c | na | na |  | 0 | 0 | SLG | FTO | 0.1 | 1.03 | 21.18 | 0.72 | 15.61 | 1.6
41305 | MA | na | na | 1 | 0 | 0 | Pb | 1 | I | na | 3 | 0 |  |  | DMF | DMSO | na |  |  | 0 |  | na | na | 100 | 0 | 0 | Ag | na | 100 | Spiro-MeOTAD |  | TiO2-c | na | na |  | 0 | 0 | SLG | FTO | 0.1 | 1.08 | 22.57 | 0.76 | 18.53 | 1.6
41306 | MA | na | na | 1 | 0 | 0 | Pb | 1 | I | na | 3 | 0 |  |  | DMF | DMSO | na |  |  | 0 |  | na | na | 100 | 0 | 0 | Ag | na | 100 | Spiro-MeOTAD |  | TiO2-c | na | na |  | 0 | 0 | SLG | FTO | 0.1 | 0.77 | 17.2 | 0.61 | 8.08 | 1.6
41322 | Cs | FA | MA | 0.05 | 0.79 | 0.16 | Pb | 1 | Br | I | 0.51 | 2.4900000000000002 |  |  | DMF | DMSO | na | 4 | 1 | 0 | 100 | na | na | 30 | 0 | 0 | Al | na | 150 | PTAA |  | C60 | BCP | na | 45 | 7 | 0 | SLG | ITO | 0.12 | 1.1 | 21.1 | 0.58 | 13.5
41323 | Cs | FA | MA | 0.05 | 0.79 | 0.16 | Pb | 1 | Br | I | 0.51 | 2.4900000000000002 |  |  | DMF | DMSO | na | 4 | 1 | 0 | 100 | na | na | 30 | 0 | 0 | Al | na | 150 | PTAA |  | C60 | BCP | na | 45 | 7 | 0 | SLG | ITO | 0.12 | 1.08 | 22.4 | 0.73 | 17.7
41324 | MA | na | na | 1 | 0 | 0 | Pb | 1 | I | na | 3 | 0 |  |  | DMSO | na | na | 1 | 0 | 0 |  | na | na |  | 0 | 0 | Au | na | 80 | Spiro-MeOTAD |  | TiO2-c | na | na |  | 0 | 0 | SLG | FTO | 0.16 | 1.09 | 20.94 | 0.77 | 17.58 | 1.6
41325 | MA | na | na | 1 | 0 | 0 | Pb | 1 | I | na | 3 | 0 |  |  | DMSO | na | na | 1 | 0 | 0 |  | na | na |  | 0 | 0 | Au | na | 80 | Spiro-MeOTAD |  | TiO2-c | na | na |  | 0 | 0 | SLG | FTO | 0.16 | 1.07 | 21.35 | 0.78 | 17.91 | 1.6
41326 | MA | na | na | 1 | 0 | 0 | Pb | 1 | I | na | 3 | 0 | Cl |  |  | na | na |  | 0 | 0 |  | na | na |  | 0 | 0 | Au | na |  | Spiro-MeOTAD |  | TiO2-c | na | na |  | 0 | 0 | SLG | FTO | 0.1 | 0.865 | 18.3 | 0.57 | 9 | 1.6
41327 | MA | na | na | 1 | 0 | 0 | Pb | 1 | I | na | 3 | 0 | Cl |  |  | na | na |  | 0 | 0 |  | na | na |  | 0 | 0 | Au | na |  | Spiro-MeOTAD |  | TiO2-c | na | na |  | 0 | 0 | SLG | FTO | 0.1 | 0.74 | 14.2 | 0.55 | 5.8 | 1.6
41328 | MA | na | na | 1 | 0 | 0 | Pb | 1 | I | na | 3 | 0 | Cl |  |  | na | na |  | 0 | 0 |  | na | na |  | 0 | 0 | Au | na |  | Spiro-MeOTAD |  | TiO2-c | na | na |  | 0 | 0 | SLG | FTO | 0.1 | 0.72 | 11.6 | 0.31 | 2.6 | 1.6
41329 | (PyEA) | MA | na | 2 | 8 | 0 | Pb | 9 | I | na | 28 | 0 |  |  | DMF | na | na | 1 | 0 | 0 |  | na | na |  | 0 | 0 | Ag | na | 100 | PEDOT:PSS |  | PCBM-60 | BCP | na |  |  | 0 | SLG | ITO | 0.06 | 1.07 | 2.25 | 0.804 | 1.94
41330 | (PyEA) | MA | na | 2 | 8 | 0 | Pb | 9 | I | na | 28 | 0 |  |  | DMF | na | na | 1 | 0 | 0 |  | na | na |  | 0 | 0 | Ag | na | 100 | PEDOT:PSS |  | PCBM-60 | BCP | na |  |  | 0 | SLG | ITO | 0.06 | 1 | 3.69 | 0.833 | 3.06
41331 | (PyEA) | MA | na | 2 | 8 | 0 | Pb | 9 | I | na | 28 | 0 |  |  | DMF | na | na | 1 | 0 | 0 |  | na | na |  | 0 | 0 | Ag | na | 100 | PEDOT:PSS |  | PCBM-60 | BCP | na |  |  | 0 | SLG | ITO | 0.06 | 0.99 | 5.18 | 0.844 | 4.32
41332 | (PyEA) | MA | na | 2 | 8 | 0 | Pb | 9 | I | na | 28 | 0 |  |  | DMF | na | na | 1 | 0 | 0 |  | na | na |  | 0 | 0 | Ag | na | 100 | PEDOT:PSS |  | PCBM-60 | BCP | na |  |  | 0 | SLG | ITO | 0.06 | 1 | 8.15 | 0.84 | 6.82
41333 | (PyEA) | MA | na | 2 | 8 | 0 | Pb | 9 | I | na | 28 | 0 |  |  | DMF | na | na | 1 | 0 | 0 |  | na | na |  | 0 | 0 | Ag | na | 100 | PEDOT:PSS |  | PCBM-60 | BCP | na |  |  | 0 | SLG | ITO | 0.06 | 1.02 | 10.71 | 0.829 | 9.05
41334 | (PyEA) | MA | na | 2 | 8 | 0 | Pb | 9 | I | na | 28 | 0 |  |  | DMF | na | na | 1 | 0 | 0 |  | na | na |  | 0 | 0 | Ag | na | 100 | PEDOT:PSS |  | PCBM-60 | BCP | na |  |  | 0 | SLG | ITO | 0.06 | 1 | 10.33 | 0.807 | 8.36
41335 | MA | na | na | 1 | 0 | 0 | Pb | 1 | I | na | 3 | 0 |  |  | DMF | DMSO | na |  |  | 0 |  | na | na | 100 | 0 | 0 | Au | na | 100 | Spiro-MeOTAD |  | PCBM-60 | na | na |  | 0 | 0 | SLG | ITO | 0.04 | 1.093 | 21.97 | 0.726 | 17.44 | 1.6
41336 | MA | na | na | 1 | 0 | 0 | Pb | 1 | I | na | 3 | 0 |  |  | DMF | DMSO | na |  |  | 0 |  | na | na | 100 | 0 | 0 | Au | na | 100 | Spiro-MeOTAD |  | PCBM-60 | na | na |  | 0 | 0 | SLG | ITO | 0.04 | 0.02 | 2.058 | 0.678 | 14.62 | 1.6
41337 | MA | na | na | 1 | 0 | 0 | Pb | 1 | I | na | 3 | 0 |  |  | DMF | na | IPA | 1 | 0 | 1 | 120 | na | 100 | 10 | 0 | 5 | Carbon | na |  | na |  | TiO2-c | TiO2-mp | na |  |  | 0 | SLG | FTO | 0.14 | 0.931 | 9.1 | 0.502 | 4.3 | 1.6
41338 | MA | na | na | 1 | 0 | 0 | Pb | 1 | I | na | 3 | 0 |  |  | DMF | na | IPA | 1 | 0 | 1 | 120 | na | 100 | 10 | 0 | 5 | Carbon | na |  | na |  | TiO2-c | TiO2-mp | na |  |  | 0 | SLG | FTO | 0.14 | 0.953 | 15.5 | 0.518 | 7.7 | 1.6
41339 | MA | na | na | 1 | 0 | 0 | Pb | 1 | I | na | 3 | 0 |  |  | DMF | na | IPA | 1 | 0 | 1 | 120 | na | 100 | 10 | 0 | 5 | Carbon | na |  | na |  | TiO2-c | TiO2-mp | na |  |  | 0 | SLG | FTO | 0.14 | 0.877 | 14 | 0.486 | 5.9 | 1.6
41340 | MA | na | na | 1 | 0 | 0 | Pb | 1 | I | na | 3 | 0 |  |  | DMF | DMSO | na | 7 | 3 | 0 | 90 | na | na | 10 | 0 | 0 | MoO3 | Ag | 6.7 | Spiro-MeOTAD |  | ZnO-c | PCBM-60 | na |  |  | 0 | SLG | ITO | 0.12 | 0.97 | 11.67 | 0.464 | 5.25 | 1.55
41341 | MA | na | na | 1 | 0 | 0 | Pb | 1 | I | na | 3 | 0 |  |  | DMF | DMSO | na | 7 | 3 | 0 | 90 | na | na | 10 | 0 | 0 | MoO3 | Ag | 6.7 | Spiro-MeOTAD |  | ZnO-c | PCBM-60 | na |  |  | 0 | SLG | ITO | 0.12 | 0.97 | 11.82 | 0.284 | 3.26 | 1.55
41342 | MA | na | na | 1 | 0 | 0 | Pb | 1 | I | na | 3 | 0 |  |  | DMF | DMSO | na | 7 | 3 | 0 | 90 | na | na | 10 | 0 | 0 | MoO3 | Ag | 6.7 | Spiro-MeOTAD |  | ZnO-c | PCBM-60 | na |  |  | 0 | SLG | ITO | 0.12 | 1.01 | 13 | 0.405 | 5.31 | 1.55
41343 | MA | na | na | 1 | 0 | 0 | Pb | 1 | I | na | 3 | 0 |  |  | DMF | DMSO | na | 7 | 3 | 0 | 90 | na | na | 10 | 0 | 0 | MoO3 | Ag | 6.7 | Spiro-MeOTAD |  | ZnO-c | PCBM-60 | na |  |  | 0 | SLG | ITO | 0.12 | 1.01 | 12.43 | 0.53 | 6.66 | 1.55
41344 | MA | na | na | 1 | 0 | 0 | Pb | 1 | I | na | 3 | 0 |  |  | DMF | DMSO | na | 7 | 3 | 0 | 90 | na | na | 10 | 0 | 0 | MoO3 | Ag | 6.7 | Spiro-MeOTAD |  | ZnO-c | PCBM-60 | na |  |  | 0 | SLG | ITO | 0.12 | 1.03 | 11.41 | 0.565 | 6.66 | 1.55
41345 | MA | na | na | 1 | 0 | 0 | Pb | 1 | I | na | 3 | 0 |  |  | DMF | DMSO | na | 7 | 3 | 0 | 90 | na | na | 10 | 0 | 0 | MoO3 | Ag | 6.7 | Spiro-MeOTAD |  | ZnO-c | PCBM-60 | na |  |  | 0 | SLG | ITO | 0.12 | 1.03 | 17.76 | 0.52 | 9.67 | 1.55
41346 | MA | na | na | 1 | 0 | 0 | Pb | 1 | I | na | 3 | 0 |  |  | DMF | DMSO | na | 7 | 3 | 0 | 90 | na | na | 10 | 0 | 0 | MoO3 | Ag | 6.7 | Spiro-MeOTAD |  | ZnO-c | PCBM-60 | na |  |  | 0 | SLG | ITO | 0.12 | 1.07 | 15.54 | 0.45 | 7.65 | 1.55
41347 | MA | na | na | 1 | 0 | 0 | Pb | 1 | I | na | 3 | 0 |  |  | DMF | na | na | 1 | 0 | 0 | 100 | na | na | 5 | 0 | 0 | Au-np | na |  | Spiro-MeOTAD |  | TiO2-c | TiO2-mp | na |  |  | 0 | Ti-wire | na | 0.1 | 0.84 | 11.18 | 0.68 | 6.39 | 1.6
41348 | MA | na | na | 1 | 0 | 0 | Pb | 1 | I | na | 3 | 0 |  |  | DMF | na | na | 1 | 0 | 0 | 100 | na | na | 5 | 0 | 0 | Au-np | na |  | Spiro-MeOTAD |  | TiO2-c | TiO2-mp | na |  |  | 0 | Ti-wire | na | 0.1 | 0.93 | 11.44 | 0.66 | 7.02 | 1.6
41349 | MA | na | na | 1 | 0 | 0 | Pb | 1 | I | na | 3 | 0 |  |  | DMF | na | na | 1 | 0 | 0 | 100 | na | na | 5 | 0 | 0 | Au-np | na |  | Spiro-MeOTAD |  | TiO2-c | TiO2-mp | na |  |  | 0 | Ti-wire | na | 0.1 | 0.86 | 9.46 | 0.61 | 4.96 | 1.6
41350 | MA | na | na | 1 | 0 | 0 | Pb | 1 | I | na | 3 | 0 |  |  | DMF | DMSO | na | 4 | 1 | 0 | 100 | na | na | 10 | 0 | 0 | Au | na |  | Spiro-MeOTAD |  | TiO2-c | na | na |  | 0 | 0 | SLG | FTO | 0.15 | 1.05 | 21.5 | 0.56 | 12.7 | 1.6
41351 | MA | na | na | 1 | 0 | 0 | Pb | 1 | I | na | 3 | 0 |  |  | DMF | DMSO | na | 4 | 1 | 0 | 100 | na | na | 10 | 0 | 0 | Ag | na |  | PEDOT:PSS |  | PCBM-60 | na | na |  | 0 | 0 | SLG | FTO | 0.15 | 0.97 | 20 | 0.649 | 12.6 | 1.6
41352 | MA | na | na | 1 | 0 | 0 | Pb | 1 | I | na | 3 | 0 |  |  | DMF | DMSO | na | 4 | 1 | 0 | 100 | na | na | 10 | 0 | 0 | Au | na |  | P3HT |  | TiO2-c | na | na |  | 0 | 0 | SLG | FTO | 0.15 | 1.1 | 15.5 | 0.45 | 7.7 | 1.6
41353 | FA | MA | na | 0.4 | 0.6 | 0 | Pb | 1 | I | na | 3 | 0 |  |  | DMF | na | na | 1 | 0 | 0 | 100 | na | na | 30 | 0 | 0 | Ag | na | 100 | Spiro-MeOTAD |  | ZnO-c | na | na |  | 0 | 0 | SLG | ITO | 0.45 | 0.751 | 15.64 | 0.376 | 4.41
41354 | FA | MA | na | 0.4 | 0.6 | 0 | Pb | 1 | I | na | 3 | 0 |  |  | DMF | na | na | 1 | 0 | 0 | 100 | na | na | 30 | 0 | 0 | Ag | na | 100 | Spiro-MeOTAD |  | ZnO-c | na | na |  | 0 | 0 | SLG | ITO | 0.45 | 0.942 | 23.52 | 0.68 | 15.07
41355 | MA | na | na | 1 | 0 | 0 | Pb | 1 | I | na | 3 | 0 |  |  | DMF | na | na | 1 | 0 | 0 | 100 | na | na | 30 | 0 | 0 | Ag | na | 100 | Spiro-MeOTAD |  | ZnO-c | na | na |  | 0 | 0 | SLG | ITO | 0.45 | 0.823 | 10.79 | 0.467 | 4.14 | 1.6
41356 | MA | na | na | 1 | 0 | 0 | Pb | 1 | I | na | 3 | 0 |  |  | DMF | na | na | 1 | 0 | 0 | 100 | na | na | 30 | 0 | 0 | Ag | na | 100 | Spiro-MeOTAD |  | ZnO-c | na | na |  | 0 | 0 | SLG | ITO | 0.45 | 0.956 | 22.51 | 0.607 | 13.07 | 1.6
41357 | MA | na | na | 1 | 0 | 0 | Pb | 1 | I | na | 3 | 0 |  |  | DMSO | GBL | na | 3 | 7 | 0 |  | na | na |  | 0 | 0 | Ag | na | 100 | PEDOT:PSS |  | PCBM-60 | na | na |  | 0 | 0 | SLG | FTO | 0.11 | 1.02 | 18.48 | 0.713 | 13.4 | 1.6
41358 | MA | na | na | 1 | 0 | 0 | Pb | 1 | I | na | 3 | 0 |  |  | DMSO | GBL | na | 3 | 7 | 0 |  | na | na |  | 0 | 0 | Ag | na | 100 | PEDOT:PSS |  | PCBM-60 | na | na |  | 0 | 0 | SLG | FTO | 0.11 | 1.11 | 20.11 | 0.806 | 18 | 1.6
41359 | MA | na | na | 1 | 0 | 0 | Pb | 1 | I | na | 3 | 0 |  |  | DMF | na | na | 1 | 0 | 0 | 100 | na | na | 45 | 0 | 0 | Ag | na | 100 | Spiro-MeOTAD |  | TiO2-c | na | na |  | 0 | 0 | SLG | FTO | 0.1 | 1.011 | 19.94 | 0.613 | 12.36 | 1.6
41360 | MA | na | na | 1 | 0 | 0 | Pb | 1 | I | na | 3 | 0 |  |  | DMF | na | na | 1 | 0 | 0 | 100 | na | na | 45 | 0 | 0 | MoOx | Ag | 10 | Spiro-MeOTAD |  | TiO2-c | na | na |  | 0 | 0 | SLG | FTO | 0.1 | 0.993 | 20.14 | 0.602 | 12.04 | 1.6
41361 | MA | na | na | 1 | 0 | 0 | Pb | 1 | I | na | 3 | 0 |  |  | DMF | na | na | 1 | 0 | 0 | 100 | na | na | 45 | 0 | 0 | MoOx | Ag | 20 | Spiro-MeOTAD |  | TiO2-c | na | na |  | 0 | 0 | SLG | FTO | 0.1 | 1.008 | 19.56 | 0.473 | 9.33 | 1.6
41362 | MA | na | na | 1 | 0 | 0 | Pb | 1 | I | na | 3 | 0 |  |  | DMF | na | na | 1 | 0 | 0 | 100 | na | na | 45 | 0 | 0 | MoOx | Al | 10 | Spiro-MeOTAD |  | TiO2-c | na | na |  | 0 | 0 | SLG | FTO | 0.1 | 0.985 | 19.6 | 0.595 | 11.49 | 1.6
41363 | MA | na | na | 1 | 0 | 0 | Pb | 1 | I | na | 3 | 0 |  |  | DMF | na | na | 1 | 0 | 0 | 100 | na | na | 45 | 0 | 0 | Al | na | 100 | Spiro-MeOTAD |  | TiO2-c | na | na |  | 0 | 0 | SLG | FTO | 0.1 | 0.182 | 0.92 | 0.165 | 0.027 | 1.6
41364 | MA | na | na | 1 | 0 | 0 | Pb | 1 | I | na | 3 | 0 |  |  | DMF | na | na | 1 | 0 | 0 | 100 | na | na | 45 | 0 | 0 | MoOx | Ag | 5 | Spiro-MeOTAD |  | TiO2-c | na | na |  | 0 | 0 | SLG | FTO | 0.1 | 0.99 | 19.55 | 0.59 | 11.42 | 1.6
41365 | MA | na | na | 1 | 0 | 0 | Pb | 1 | I | na | 3 | 0 |  |  | DMF | na | na | 1 | 0 | 0 | 100 | na | na | 45 | 0 | 0 | MoOx | Ag | 10 | na |  | TiO2-c | na | na |  | 0 | 0 | SLG | FTO | 0.1 | 0.045 | 0.84 | 0.261 | 0.01 | 1.6
41366 | MA | na | na | 1 | 0 | 0 | Pb | 1 | I | na | 3 | 0 |  |  | DMF | na | na | 1 | 0 | 0 |  | na | na |  | 0 | 0 | Au | na |  | Carbon-QDs |  | TiO2-c | na | na |  | 0 | 0 | SLG | FTO | 0.1 | 0.515 | 7.83 | 0.74 | 3 | 1.6
41367 | MA | na | na | 1 | 0 | 0 | Pb | 1 | I | na | 3 | 0 |  |  | DMF | na | na | 1 | 0 | 0 |  | na | na |  | 0 | 0 | Au | na |  | Spiro-MeOTAD |  | TiO2-c | na | na |  | 0 | 0 | SLG | FTO | 0.1 | 0.72 | 17.08 | 0.66 | 8.06 | 1.6
41368 | MA | na | na | 1 | 0 | 0 | Pb | 1 | I | na | 3 | 0 |  |  | DMF | na | na | 1 | 0 | 0 |  | na | na |  | 0 | 0 | Au | na |  | na |  | TiO2-c | na | na |  | 0 | 0 | SLG | FTO | 0.1 | 0.223 | 7.58 | 0.42 | 0.71 | 1.6
41369 | MA | na | na | 1 | 0 | 0 | Pb | 1 | I | na | 3 | 0 |  |  | DMF | DMSO | na | 4 | 1 | 0 | 110 | na | na | 15 | 0 | 0 | MoO3 | Ag | 10 | Spiro-MeOTAD | 150 | SnO2 | na | na | 40 | 0 | 0 | SLG | ITO | 3.2 | 1.06 | 21.5 | 0.78 | 17.8 | 1.6
41370 | Cs | FA | na | 0.15 | 0.85 | 0 | Pb | 1 | I | na | 3 | 0 |  |  | DMF | DMSO | na | 4 | 1 | 0 | 110 | na | na | 15 | 0 | 0 | MoO3 | Ag | 10 | Spiro-MeOTAD | 150 | SnO2 | na | na | 40 | 0 | 0 | SLG | ITO | 3.2 | 1.04 | 23.5 | 0.74 | 18
41371 | MA | na | na | 1 | 0 | 0 | Pb | 1 | I | na | 3 | 0 |  |  | na | na | na |  | 0 |  | 100 | na | na | 30 | 0 | 0 | Au | na | 100 | Spiro-MeOTAD |  | TiO2-c | na | na | 50 | 0 | 0 | SLG | ITO | 0.1 | 0.85 | 10.5 | 0.31 | 2.79 | 1.6
41372 | MA | na | na | 1 | 0 | 0 | Pb | 1 | I | na | 3 | 0 |  |  | na | na | na |  | 0 |  | 100 | na | na | 30 | 0 | 0 | Au | na | 100 | Spiro-MeOTAD |  | TiO2-c | na | na | 50 | 0 | 0 | SLG | ITO | 0.1 | 1.05 | 22.6 | 0.686 | 16.28 | 1.6
41373 | MA | na | na | 1 | 0 | 0 | Pb | 1 | I | na | 3 | 0 |  |  | na | na | na |  | 0 |  | 100 | na | na | 30 | 0 | 0 | Au | na | 100 | Spiro-MeOTAD |  | TiO2-c | na | na | 50 | 0 | 0 | SLG | ITO | 0.1 | 1.09 | 17.6 | 0.711 | 13.63 | 1.6
41374 | MA | na | na | 1 | 0 | 0 | Pb | 1 | I | na | 3 | 0 |  |  | DMF | na | IPA | 1 | 0 | 1 | 90 | na | 90 | 30 | 0 | 120 | Ag | na |  | PEDOT:PSS |  | na | na | na |  | 0 | 0 | SLG | ITO | 0.08 | 0.62 | 4.18 | 0.287 | 0.74 | 1.6
41375 | MA | na | na | 1 | 0 | 0 | Pb | 1 | I | na | 3 | 0 |  |  | DMF | na | IPA | 1 | 0 | 1 | 90 | na | 90 | 30 | 0 | 120 | Ag | na |  | PEDOT:PSS |  | PCBM-60 | na | na |  | 0 | 0 | SLG | ITO | 0.08 | 0.84 | 7.42 | 0.341 | 2.11 | 1.6
41382 | Cs | FA | MA | 0.05 | 0.81 | 0.14000000000000001 | Pb | 1 | Br | I | 0.45 | 2.5499999999999998 |  |  | DMF | DMSO | na | 4 | 1 | 0 | 100 | na | na | 60 | 0 | 0 | Au | na | 90 | Spiro-MeOTAD |  | TiO2-c | na | na |  | 0 | 0 | SLG | ITO | 0.16 | 1.07 | 23.34 | 0.742 | 16.88
41383 | Cs | FA | MA | 0.05 | 0.81 | 0.14000000000000001 | Pb | 1 | Br | I | 0.45 | 2.5499999999999998 |  |  | DMF | DMSO | na | 4 | 1 | 0 | 100 | na | na | 60 | 0 | 0 | Au | na | 90 | HAB1 |  | TiO2-c | na | na |  | 0 | 0 | SLG | ITO | 0.16 | 1.04 | 23.28 | 0.724 | 15.45
41384 | Cs | FA | MA | 0.05 | 0.81 | 0.14000000000000001 | Pb | 1 | Br | I | 0.45 | 2.5499999999999998 |  |  | DMF | DMSO | na | 4 | 1 | 0 | 100 | na | na | 60 | 0 | 0 | Au | na | 90 | Spiro-MeOTAD |  | TiO2-c | na | na |  | 0 | 0 | SLG | ITO | 0.16 | 1.09 | 23.16 | 0.709 | 17.51
41385 | Cs | FA | MA | 0.05 | 0.81 | 0.14000000000000001 | Pb | 1 | Br | I | 0.45 | 2.5499999999999998 |  |  | DMF | DMSO | na | 4 | 1 | 0 | 100 | na | na | 60 | 0 | 0 | Au | na | 90 | HAB1 |  | TiO2-c | na | na |  | 0 | 0 | SLG | ITO | 0.16 | 1.06 | 23.32 | 0.686 | 16.24
41386 | Cs | FA | MA | 0.05 | 0.81 | 0.14000000000000001 | Pb | 1 | Br | I | 0.45 | 2.5499999999999998 |  |  | DMF | DMSO | na | 4 | 1 | 0 | 100 | na | na | 60 | 0 | 0 | Au | na | 90 | Spiro-MeOTAD |  | TiO2-c | na | na |  | 0 | 0 | SLG | ITO | 0.16 | 1.11 | 23.15 | 0.697 | 18.3
41387 | Cs | FA | MA | 0.05 | 0.81 | 0.14000000000000001 | Pb | 1 | Br | I | 0.45 | 2.5499999999999998 |  |  | DMF | DMSO | na | 4 | 1 | 0 | 100 | na | na | 60 | 0 | 0 | Au | na | 90 | HAB1 |  | TiO2-c | na | na |  | 0 | 0 | SLG | ITO | 0.16 | 1.08 | 23.09 | 0.681 | 17.21
41388 | MA | na | na | 1 | 0 | 0 | Pb | 1 | I | na | 3 | 0 |  |  |  | na | na |  | 0 | 0 | 100 | na | na | 10 | 0 | 0 | Ag | na | 100 | PEDOT:PSS |  | PCBM-70 | na | na | 40 | 0 | 0 | SLG | ITO | 0.13 | 0.894 | 20.8 | 0.716 | 13.3 | 1.6
41389 | MA | na | na | 1 | 0 | 0 | Pb | 1 | I | na | 3 | 0 |  |  |  | na | na |  | 0 | 0 | 100 | na | na | 10 | 0 | 0 | Ag | na | 100 | PEDOT:PSS |  | PCBM-70 | na | na | 40 | 0 | 0 | SLG | ITO | 0.13 | 0.89 | 20.9 | 0.737 | 13.7 | 1.6
41390 | MA | na | na | 1 | 0 | 0 | Pb | 1 | I | na | 3 | 0 |  |  |  | na | na |  | 0 | 0 | 100 | na | na | 10 | 0 | 0 | Ag | na | 100 | PEDOT:PSS |  | PCBM-70 | na | na | 40 | 0 | 0 | SLG | ITO | 0.13 | 0.908 | 21 | 0.735 | 14 | 1.6
41391 | FA | na | na | 1 | 0 | 0 | Sn | 1 | I | na | 3 | 0 |  |  | DMF | DMSO | na | 4 | 1 | 0 | 60 | na | na | 20 | 0 | 0 | Cu | na | 80 | PEDOT:PSS |  | C60 | BCP | na | 40 |  | 0 | SLG | ITO | 0.09 | 0.39 | 22.12 | 0.57 | 4.92
41392 | FA | na | na | 1 | 0 | 0 | Sn | 1 | I | na | 3 | 0 |  |  | DMF | DMSO | na | 4 | 1 | 0 | 60 | na | na | 20 | 0 | 0 | Cu | na | 80 | PEDOT:PSS |  | C60 | BCP | na | 40 |  | 0 | SLG | ITO | 0.09 | 0.45 | 24.87 | 0.63 | 7.05
41393 | MA | na | na | 1 | 0 | 0 | Pb | 1 | I | na | 3 | 0 |  |  | DMF | na | IPA | 1 | 0 | 1 | 90 | na |  | 3 | 0 |  | Au | na | 80 | Spiro-MeOTAD |  | TiO2-c | na | na |  | 0 | 0 | SLG | ITO | 0.1 | 0.27 | 0.56 | 0.149 | 0.01 | 1.6
41394 | MA | na | na | 1 | 0 | 0 | Pb | 1 | I | na | 3 | 0 |  |  | DMF | na | IPA | 1 | 0 | 1 | 90 | na |  | 3 | 0 |  | Au | na | 80 | Spiro-MeOTAD |  | TiO2-c | na | na |  | 0 | 0 | SLG | ITO | 0.1 | 0.78 | 13.48 | 0.342 | 3.82 | 1.6
41395 | MA | na | na | 1 | 0 | 0 | Pb | 1 | I | na | 3 | 0 |  |  | DMF | na | IPA | 1 | 0 | 1 | 90 | na |  | 3 | 0 |  | Au | na | 80 | Spiro-MeOTAD |  | TiO2-c | na | na |  | 0 | 0 | SLG | ITO | 0.1 | 0.8 | 14.34 | 0.497 | 5.46 | 1.6
41396 | MA | na | na | 1 | 0 | 0 | Pb | 1 | I | na | 3 | 0 |  |  | DMF | na | IPA | 1 | 0 | 1 | 90 | na |  | 3 | 0 |  | Au | na | 80 | Spiro-MeOTAD |  | TiO2-c | na | na |  | 0 | 0 | SLG | ITO | 0.1 | 0.91 | 17.37 | 0.559 | 8.99 | 1.6
41397 | MA | na | na | 1 | 0 | 0 | Pb | 1 | I | na | 3 | 0 |  |  | DMF | na | IPA | 1 | 0 | 1 | 90 | na |  | 3 | 0 |  | Au | na | 80 | Spiro-MeOTAD |  | TiO2-c | na | na |  | 0 | 0 | SLG | ITO | 0.1 | 0.9 | 18.37 | 0.567 | 9.4 | 1.6
41398 | MA | na | na | 1 | 0 | 0 | Pb | 1 | I | na | 3 | 0 |  |  | DMF | na | IPA | 1 | 0 | 1 | 90 | na |  | 3 | 0 |  | Au | na | 80 | Spiro-MeOTAD |  | TiO2-c | na | na |  | 0 | 0 | SLG | ITO | 0.1 | 0.07 | 3.4 | 0.064 | 0.01 | 1.6
41399 | MA | na | na | 1 | 0 | 0 | Pb | 1 | I | na | 3 | 0 |  |  | DMF | na | IPA | 1 | 0 | 1 | 90 | na |  | 3 | 0 |  | Au | na | 80 | Spiro-MeOTAD |  | TiO2-c | na | na |  | 0 | 0 | SLG | ITO | 0.1 | 0.97 | 18.89 | 0.696 | 12.75 | 1.6
41400 | MA | na | na | 1 | 0 | 0 | Pb | 1 | I | na | 3 | 0 |  |  | DMF | na | IPA | 1 | 0 | 1 | 90 | na |  | 3 | 0 |  | Au | na | 80 | Spiro-MeOTAD |  | TiO2-c | na | na |  | 0 | 0 | SLG | ITO | 0.1 | 0.22 | 0.58 | 0.157 | 0.02 | 1.6
41401 | MA | na | na | 1 | 0 | 0 | Pb | 1 | I | na | 3 | 0 |  |  | DMF | na | IPA | 1 | 0 | 1 | 90 | na |  | 3 | 0 |  | Au | na | 80 | Spiro-MeOTAD |  | TiO2-c | na | na |  | 0 | 0 | SLG | ITO | 0.1 | 1 | 17.21 | 0.71 | 12.22 | 1.6
41402 | MA | na | na | 1 | 0 | 0 | Pb | 1 | I | na | 3 | 0 |  |  | DMF | na | IPA | 1 | 0 | 1 | 90 | na |  | 3 | 0 |  | Au | na | 80 | Spiro-MeOTAD |  | TiO2-c | na | na |  | 0 | 0 | SLG | ITO | 0.1 | 0.91 | 18.41 | 0.563 | 9.43 | 1.6
41403 | MA | na | na | 1 | 0 | 0 | Pb | 1 | I | na | 3 | 0 |  |  | DMF | na | IPA | 1 | 0 | 1 | 90 | na |  | 3 | 0 |  | Au | na | 80 | Spiro-MeOTAD |  | TiO2-c | na | na |  | 0 | 0 | SLG | ITO | 0.1 | 0.93 | 16.53 | 0.715 | 10.99 | 1.6
41404 | MA | na | na | 1 | 0 | 0 | Pb | 1 | I | na | 3 | 0 |  |  | DMF | na | IPA | 1 | 0 | 1 | 90 | na |  | 3 | 0 |  | Au | na | 80 | Spiro-MeOTAD |  | TiO2-c | na | na |  | 0 | 0 | SLG | ITO | 0.1 | 0.97 | 18.9 | 0.694 | 12.73 | 1.6
41405 | MA | na | na | 1 | 0 | 0 | Pb | 1 | I | na | 3 | 0 |  |  | DMF | DMSO | IPA | 9 | 1 | 1 |  | na | 100 |  | 0 | 15 | Au | na | 80 | Spiro-MeOTAD |  | na | na | na |  | 0 | 0 | SLG | ITO | 0.13 | 0.85 | 20.7 | 0.685 | 12.1 | 1.6
41406 | MA | na | na | 1 | 0 | 0 | Pb | 1 | I | na | 3 | 0 |  |  | DMF | DMSO | IPA | 9 | 1 | 1 |  | na | 100 |  | 0 | 15 | Au | na | 80 | Spiro-MeOTAD |  | PCBM-60 | na | na |  | 0 | 0 | SLG | ITO | 0.13 | 0.87 | 20.2 | 0.676 | 11.9 | 1.6
41407 | MA | na | na | 1 | 0 | 0 | Pb | 1 | I | na | 3 | 0 |  |  | DMF | DMSO | IPA | 9 | 1 | 1 |  | na | 100 |  | 0 | 15 | Au | na | 80 | Spiro-MeOTAD |  | PCBM-60 | na | na |  | 0 | 0 | SLG | ITO | 0.13 | 0.99 | 20 | 0.746 | 14.9 | 1.6
41408 | MA | na | na | 1 | 0 | 0 | Pb | 1 | I | na | 3 | 0 |  |  | DMF | DMSO | IPA | 9 | 1 | 1 |  | na | 100 |  | 0 | 15 | Au | na | 80 | Spiro-MeOTAD |  | TiO2-c | na | na |  | 0 | 0 | SLG | ITO | 0.13 | 0.99 | 21.6 | 0.745 | 15.8 | 1.6
41409 | MA | na | na | 1 | 0 | 0 | Pb | 1 | I | na | 3 | 0 |  |  | DMF | DMSO | IPA | 9 | 1 | 1 |  | na | 100 |  | 0 | 15 | Au | na | 80 | Spiro-MeOTAD |  | TiO2-c | PBCM-60 | na |  |  | 0 | SLG | ITO | 0.13 | 1.08 | 20.3 | 0.779 | 17.1 | 1.6
41410 | MA | na | na | 1 | 0 | 0 | Pb | 1 | I | na | 3 | 0 |  |  | DMF | DMSO | IPA | 9 | 1 | 1 |  | na | 100 |  | 0 | 15 | Au | na | 80 | Spiro-MeOTAD |  | PEIE | na | na |  | 0 | 0 | SLG | ITO | 0.13 | 0.87 | 5.9 | 0.248 | 1.3 | 1.6
41411 | MA | na | na | 1 | 0 | 0 | Pb | 1 | I | na | 3 | 0 |  |  | DMF | DMSO | IPA | 9 | 1 | 1 |  | na | 100 |  | 0 | 15 | Au | na | 80 | Spiro-MeOTAD |  | PEIE | PCBM-60 | na |  |  | 0 | SLG | ITO | 0.13 | 1.07 | 20.6 | 0.749 | 16.5 | 1.6
41412 | MA | na | na | 1 | 0 | 0 | Pb | 1 | I | na | 3 | 0 |  |  | DMF | DMSO | IPA | 60 | 7 | 1 |  | na | 100 |  | 0 | 5 | Au | na | 60 | P3HT |  | TiO2-c | PCBM-60 | na |  | 100 | 0 | SLG | ITO | 0.1 | 1.04 | 8.47 | 0.61 | 5.46 | 1.6
41413 | FA | MA | na | 0.25 | 0.75 | 0 | Pb | 1 | I | na | 3 | 0 |  |  | DMF | DMSO | IPA | 60 | 7 | 1 |  | na | 150 |  | 0 | 10 | Au | na | 60 | P3HT |  | TiO2-c | PCBM-60 | na |  | 100 | 0 | SLG | ITO | 0.1 | 2.15 | 1.02 | 0.57 | 1.26
41414 | FA | MA | na | 0.25 | 0.75 | 0 | Pb | 1 | I | na | 3 | 0 |  |  | DMF | DMSO | IPA | 60 | 7 | 1 |  | na | 150 |  | 0 | 10 | Au | na | 60 | P3HT |  | TiO2-c | PCBM-62 | na |  | 100 | 0 | SLG | ITO | 0.1 | 0.97 | 16.18 | 0.62 | 9.59
41415 | FA | MA | na | 0.25 | 0.75 | 0 | Pb | 1 | I | na | 3 | 0 |  |  | DMF | DMSO | IPA | 60 | 7 | 1 |  | na | 150 |  | 0 | 10 | Au | na | 60 | P3HT |  | TiO2-c | PCBM-63 | na |  | 100 | 0 | SLG | ITO | 0.1 | 1.02 | 15.2 | 0.67 | 10.3
41416 | Cs | FA | MA | 7.0000000000000007E-2 | 0.79 | 0.14000000000000001 | Pb | 1 | Br | I | 0.45 | 2.5499999999999998 | Rb | 3 mol% |  | na | na |  | 0 | 0 |  | na | na |  | 0 | 0 | Au | na |  | CuPc |  | TiO2-c | TiO2-mp | na |  |  | 0 | SLG | ITO | 0.1 | 1.147 | 23.6 | 0.74 | 20.09
41417 | MA | na | na | 1 | 0 | 0 | Pb | 1 | Br | na | 3 | 0 |  |  | DMF | DMSO | na | 7 | 3 | 0 |  | na | na |  | 0 | 0 | Au | na | 80 | Spiro-MeOTAD |  | TiO2-c | na | na |  | 0 | 0 | SLG | FTO | 0.1 | 0.91 | 0.35 | 0.652 | 0.21
41418 | MA | na | na | 1 | 0 | 0 | Pb | 1 | Br | na | 3 | 0 |  |  | DMF | DMSO | na | 7 | 3 | 0 |  | na | na |  | 0 | 0 | Au | na | 80 | Spiro-MeOTAD |  | TiO2-c | [BMIM]BF4 | na |  |  | 0 | SLG | FTO | 0.1 | 1.38 | 70.07 | 0.613 | 5.98
41419 | Cs | FA | MA | 0.05 | 0.81 | 0.14000000000000001 | Pb | 1 | Br | I | 0.45 | 2.5499999999999998 |  |  | DMF | DMSO | na | 4 | 1 | 0 | 65 | 100 | na | 10 | 10 | 0 | Cu | na |  | PTAA |  | C60 | BCP | na | 30 | 8 | 0 | SLG | FTO | 0.1 | 1.08 | 22.4 | 0.788 | 19.1
41420 | Cs | FA | MA | 0.05 | 0.81 | 0.14000000000000001 | Pb | 1 | Br | I | 0.45 | 2.5499999999999998 |  |  | DMF | DMSO | na | 4 | 1 | 0 | 65 | 100 | na | 10 | 10 | 0 | Cu | na |  | PTAA |  | C60 | BCP | na | 30 | 8 | 0 | SLG | FTO | 0.1 | 1.1 | 22.39 | 0.796 | 19.6
41421 | Cs | FA | MA | 0.05 | 0.81 | 0.14000000000000001 | Pb | 1 | Br | I | 0.45 | 2.5499999999999998 |  |  | DMF | DMSO | na | 4 | 1 | 0 | 65 | 100 | na | 10 | 10 | 0 | Cu | na |  | PTAA |  | C60 | BCP | na | 30 | 8 | 0 | SLG | FTO | 0.1 | 1.12 | 22.19 | 0.803 | 19.9
41422 | Cs | FA | MA | 0.05 | 0.81 | 0.14000000000000001 | Pb | 1 | Br | I | 0.45 | 2.5499999999999998 |  |  | DMF | DMSO | na | 4 | 1 | 0 | 65 | 100 | na | 10 | 10 | 0 | Cu | na |  | PTAA |  | C60 | BCP | na | 30 | 8 | 0 | SLG | FTO | 0.1 | 1.12 | 22.42 | 0.801 | 20.1
41423 | Cs | FA | MA | 0.05 | 0.81 | 0.14000000000000001 | Pb | 1 | Br | I | 0.45 | 2.5499999999999998 |  |  | DMF | DMSO | na | 4 | 1 | 0 | 65 | 100 | na | 10 | 10 | 0 | Cu | na |  | PTAA |  | C60 | BCP | na | 30 | 8 | 0 | SLG | FTO | 0.1 | 1.15 | 22.62 | 0.79 | 20.6
41424 | Cs | FA | MA | 0.05 | 0.81 | 0.14000000000000001 | Pb | 1 | Br | I | 0.45 | 2.5499999999999998 |  |  | DMF | DMSO | na | 4 | 1 | 0 | 65 | 100 | na | 10 | 10 | 0 | Cu | na |  | PTAA |  | C60 | BCP | na | 30 | 8 | 0 | SLG | FTO | 0.1 | 1.16 | 22.51 | 0.803 | 21
41425 | Cs | FA | MA | 0.05 | 0.81 | 0.14000000000000001 | Pb | 1 | Br | I | 0.45 | 2.5499999999999998 |  |  | DMF | DMSO | na | 4 | 1 | 0 | 65 | 100 | na | 10 | 10 | 0 | Cu | na |  | PTAA |  | C60 | BCP | na | 30 | 8 | 0 | SLG | FTO | 0.1 | 1.15 | 22.54 | 0.785 | 20.4
41426 | MA | na | na | 1 | 0 | 0 | Pb | 1 | I | na | 3 | 0 |  |  | DMF | na | IPA | 1 | 0 | 1 | 70 | na | 100 | 5 | 0 | 40 | Ca | Al | 10 | na |  | PCBM-60 | na | na |  | 0 | 0 | SLG | ITO | 0.1 | 0.78 | 11.89 | 0.493 | 4.57 | 1.6
41427 | MA | na | na | 1 | 0 | 0 | Pb | 1 | I | na | 3 | 0 |  |  | DMF | na | IPA | 1 | 0 | 1 | 70 | na | 100 | 5 | 0 | 40 | Ca | Al | 10 | PEDOT:PSS |  | PCBM-60 | na | na |  | 0 | 0 | SLG | ITO | 0.1 | 0.88 | 13.02 | 0.574 | 6.61 | 1.6
41428 | MA | na | na | 1 | 0 | 0 | Pb | 1 | I | na | 3 | 0 | PCBM-60 |  | DMF | na | IPA | 1 | 0 | 1 | 70 | na | 100 | 5 | 0 | 40 | Ca | Al | 10 | PEDOT:PSS |  | PCBM-60 | na | na |  | 0 | 0 | SLG | ITO | 0.1 | 0.92 | 15.46 | 0.625 | 8.98 | 1.6
41429 | MA | na | na | 1 | 0 | 0 | Pb | 1 | I | na | 3 | 0 | EP-PDI |  | DMF | na | IPA | 1 | 0 | 1 | 70 | na | 100 | 5 | 0 | 40 | Ca | Al | 10 | PEDOT:PSS |  | PCBM-60 | na | na |  | 0 | 0 | SLG | ITO | 0.1 | 0.91 | 14.18 | 0.604 | 7.64 | 1.6
41430 | MA | na | na | 1 | 0 | 0 | Pb | 1 | I | na | 3 | 0 | Cl |  |  | na | na |  | 0 | 0 | 110 | na | na | 30 | 0 | 0 | Au | na |  | P3HT |  | TiO2-c | na | na |  | 0 | 0 | SLG | ITO | 0.1 | 0.626 | 18.2 | 0.446 | 5.1 | 1.6
41431 | MA | na | na | 1 | 0 | 0 | Pb | 1 | I | na | 3 | 0 | Cl |  |  | na | na |  | 0 | 0 | 110 | na | na | 30 | 0 | 0 | Au | na |  | P3HT |  | TiO2-c | na | na |  | 0 | 0 | SLG | ITO | 0.1 | 0.776 | 21.4 | 0.51 | 8.5 | 1.6
41432 | MA | na | na | 1 | 0 | 0 | Pb | 1 | I | na | 3 | 0 | Cl |  |  | na | na |  | 0 | 0 | 110 | na | na | 30 | 0 | 0 | Au | na |  | P3HT |  | TiO2-c | na | na |  | 0 | 0 | SLG | ITO | 0.1 | 0.863 | 21.8 | 0.52 | 9.7 | 1.6
41433 | MA | na | na | 1 | 0 | 0 | Pb | 1 | I | na | 3 | 0 | Cl |  |  | na | na |  | 0 | 0 | 110 | na | na | 30 | 0 | 0 | Au | na |  | P3HT |  | TiO2-c | na | na |  | 0 | 0 | SLG | ITO | 0.1 | 0.7 | 20.8 | 0.459 | 6.7 | 1.6
41434 | MA | na | na | 1 | 0 | 0 | Pb | 1 | I | na | 3 | 0 | Cl |  |  | na | na |  | 0 | 0 |  | na | na |  | 0 | 0 | Ag | na | 100 | PEDOT:PSS |  | PCBM-60 | BCP | na |  |  | 0 | SLG | ITO | 0.0725 | 0.94 | 19.93 | 0.71 | 13.3 | 1.5
41435 | MA | na | na | 1 | 0 | 0 | Pb | 1 | I | na | 3 | 0 | Cl |  |  | na | na |  | 0 | 0 |  | na | na |  | 0 | 0 | Ag | na | 100 | PEDOT:PSS |  | PCBM-60 | BCP | na |  |  | 0 | SLG | ITO | 0.0725 | 0.98 | 20.64 | 0.73 | 14.76 | 1.5
41436 | MA | na | na | 1 | 0 | 0 | Pb | 1 | I | na | 3 | 0 | Cl |  |  | na | na |  | 0 | 0 |  | na | na |  | 0 | 0 | Ag | na | 100 | PEDOT:PSS |  | PCBM-60 | BCP | na |  |  | 0 | SLG | ITO | 0.0725 | 1.02 | 21.93 | 0.77 | 17.22 | 1.5
41437 | MA | na | na | 1 | 0 | 0 | Pb | 1 | I | na | 3 | 0 | Cl |  |  | na | na |  | 0 | 0 |  | na | na |  | 0 | 0 | Ag | na | 100 | PEDOT:PSS |  | PCBM-60 | BCP | na |  |  | 0 | SLG | ITO | 0.0725 | 0.99 | 21.55 | 0.76 | 16.19 | 1.5
41438 | Cs | na | na | 1 | 0 | 0 | Pb | 1 | Br | I | 2 | 1 |  |  | DMF | DMSO | na | 1 | 1.2 | 0 |  | na | na |  | 0 | 0 | Ag | na | 100 | Spiro-MeOTAD |  | ZnO | na | na |  | 0 | 0 | SLG | ITO | 0.06 | 0.92 | 5.64 | 0.499 | 2.59
41439 | Cs | na | na | 1 | 0 | 0 | Pb | 1 | Br | I | 2 | 1 |  |  | DMF | DMSO | na | 1 | 1.2 | 0 |  | na | na |  | 0 | 0 | Ag | na | 100 | Spiro-MeOTAD |  | ZnO | na | na |  | 0 | 0 | SLG | ITO | 0.06 | 1.04 | 8.78 | 0.525 | 4.8
41440 | Cs | na | na | 1 | 0 | 0 | Pb | 1 | Br | I | 2 | 1 |  |  | DMF | DMSO | na | 1 | 1.2 | 0 |  | na | na |  | 0 | 0 | Ag | na | 100 | Spiro-MeOTAD |  | ZnO | na | na |  | 0 | 0 | SLG | ITO | 0.06 | 0.96 | 8.65 | 0.5 | 4.16
41452 | MA | na | na | 1 | 0 | 0 | Pb | 1 | I | na | 3 | 0 |  |  | DMF | na | IPA | 1 | 0 | 1 |  | na | 100 |  | 0 | 60 | Al | na | 100 | PEDOT:PSS |  | PV-PDI | na | na |  | 0 | 0 | SLG | FTO | 0.04 | 0.931 | 16.6 | 0.656 | 10.14 | 1.6
41453 | MA | na | na | 1 | 0 | 0 | Pb | 1 | I | na | 3 | 0 |  |  | DMF | na | IPA | 1 | 0 | 1 |  | na | 100 |  | 0 | 60 | Al | na | 100 | PEDOT:PSS |  | PV-PDI | na | na |  | 0 | 0 | SLG | FTO | 0.04 | 0.87 | 7.11 | 0.233 | 1.44 | 1.6
41454 | MA | na | na | 1 | 0 | 0 | Pb | 1 | I | na | 3 | 0 |  |  | DMF | na | IPA | 1 | 0 | 1 |  | na | 100 |  | 0 | 60 | Al | na | 100 | PEDOT:PSS |  | PT-PDI | na | na |  | 0 | 0 | SLG | FTO | 0.04 | 0.907 | 13.7 | 0.473 | 5.85 | 1.6
41455 | MA | na | na | 1 | 0 | 0 | Pb | 1 | I | na | 3 | 0 |  |  | DMF | na | IPA | 1 | 0 | 1 |  | na | 100 |  | 0 | 60 | Al | na | 100 | PEDOT:PSS |  | PT-PDI | na | na |  | 0 | 0 | SLG | FTO | 0.04 | 0.89 | 6.82 | 0.272 | 1.65 | 1.6
41456 | MA | na | na | 1 | 0 | 0 | Pb | 1 | I | na | 3 | 0 |  |  | DMF | na | IPA | 1 | 0 | 1 |  | na | 100 |  | 0 | 60 | Al | na | 100 | PEDOT:PSS |  | PDBS-PDI | na | na |  | 0 | 0 | SLG | FTO | 0.04 | 0.894 | 19 | 0.338 | 5.73 | 1.6
41457 | MA | na | na | 1 | 0 | 0 | Pb | 1 | I | na | 3 | 0 |  |  | DMF | na | IPA | 1 | 0 | 1 |  | na | 100 |  | 0 | 60 | Al | na | 100 | PEDOT:PSS |  | PDBS-PDI | na | na |  | 0 | 0 | SLG | FTO | 0.04 | 0.71 | 6.61 | 0.263 | 1.23 | 1.6
41458 | MA | na | na | 1 | 0 | 0 | Pb | 1 | I | na | 3 | 0 |  |  | DMF | na | IPA | 1 | 0 | 1 |  | na | 100 |  | 0 | 60 | Al | na | 100 | PEDOT:PSS |  | PSe-PDI | na | na |  | 0 | 0 | SLG | FTO | 0.04 | 0.901 | 14 | 0.426 | 5.37 | 1.6
41459 | MA | na | na | 1 | 0 | 0 | Pb | 1 | I | na | 3 | 0 |  |  | DMF | na | IPA | 1 | 0 | 1 |  | na | 100 |  | 0 | 60 | Al | na | 100 | PEDOT:PSS |  | PSe-PDI | na | na |  | 0 | 0 | SLG | FTO | 0.04 | 0.79 | 8.83 | 0.241 | 1.69 | 1.6
41460 | MA | na | na | 1 | 0 | 0 | Pb | 1 | I | na | 3 | 0 |  |  | DMF | na | IPA | 1 | 0 | 1 |  | na | 100 |  | 0 | 60 | Al | na | 100 | PEDOT:PSS |  | PCPDT-PDI | na | na |  | 0 | 0 | SLG | FTO | 0.04 | 0.921 | 6.62 | 0.313 | 1.91 | 1.6
41461 | MA | na | na | 1 | 0 | 0 | Pb | 1 | I | na | 3 | 0 |  |  | DMF | na | IPA | 1 | 0 | 1 |  | na | 100 |  | 0 | 60 | Al | na | 100 | PEDOT:PSS |  | PCPDT-PDI | na | na |  | 0 | 0 | SLG | FTO | 0.04 | 0.82 | 0.01 | 0.15 | 0.001 | 1.6
41462 | MA | na | na | 1 | 0 | 0 | Pb | 1 | I | na | 3 | 0 |  |  |  | na | na |  | 0 | 0 |  | na | na |  | 0 | 0 | Ag | na | 8 | Spiro-MeOTAD |  | TiO2-c | na | na |  | 0 | 0 | Ti | na | 0.1 | 0.766 | 2.97 | 0.21 | 0.46 | 1.6
41463 | MA | na | na | 1 | 0 | 0 | Pb | 1 | I | na | 3 | 0 |  |  |  | na | na |  | 0 | 0 |  | na | na |  | 0 | 0 | Ag | na | 12 | Spiro-MeOTAD |  | TiO2-c | na | na |  | 0 | 0 | Ti | na | 0.1 | 0.855 | 7.04 | 0.68 | 4.07 | 1.6
41464 | MA | na | na | 1 | 0 | 0 | Pb | 1 | I | na | 3 | 0 |  |  |  | na | na |  | 0 | 0 |  | na | na |  | 0 | 0 | Ag | na | 16 | Spiro-MeOTAD |  | TiO2-c | na | na |  | 0 | 0 | Ti | na | 0.1 | 0.835 | 5.45 | 0.59 | 2.7 | 1.6
41465 | MA | na | na | 1 | 0 | 0 | Pb | 1 | I | na | 3 | 0 |  |  |  | na | na |  | 0 | 0 |  | na | na |  | 0 | 0 | Ag | na | 20 | Spiro-MeOTAD |  | TiO2-c | na | na |  | 0 | 0 | Ti | na | 0.1 | 0.756 | 4.53 | 0.58 | 2.03 | 1.6
41466 | MA | na | na | 1 | 0 | 0 | Pb | 1 | I | na | 3 | 0 |  |  | DMSO | GBL | na | 1 | 1 | 0 | 100 | na | na | 10 | 0 | 0 | Ag | na | 100 | Spiro-MeOTAD |  | TiO2-c | TiO2-mp | na | 50 | 250 | 0 | SLG | FTO | 0.3 | 0.887 | 19.1 | 0.51 | 8.1 | 1.6
41467 | MA | na | na | 1 | 0 | 0 | Pb | 1 | I | na | 3 | 0 |  |  | DMSO | GBL | na | 1 | 1 | 0 | 100 | na | na | 10 | 0 | 0 | Ag | na | 100 | Spiro-MeOTAD |  | TiO2-c | TiO2-mp | ZIF-8 | 50 | 250 |  | SLG | FTO | 0.3 | 0.951 | 18.3 | 0.58 | 10.1 | 1.6
41468 | MA | na | na | 1 | 0 | 0 | Pb | 1 | I | na | 3 | 0 |  |  | DMSO | GBL | na | 1 | 1 | 0 | 100 | na | na | 10 | 0 | 0 | Ag | na | 100 | Spiro-MeOTAD |  | TiO2-c | TiO2-mp | na | 50 | 250 | 0 | SLG | FTO | 0.3 | 0.931 | 19.5 | 0.53 | 9.6 | 1.6
41469 | MA | na | na | 1 | 0 | 0 | Pb | 1 | I | na | 3 | 0 |  |  | DMSO | GBL | na | 1 | 1 | 0 | 100 | na | na | 10 | 0 | 0 | Ag | na | 100 | Spiro-MeOTAD |  | TiO2-c | TiO2-mp | ZIF-8 | 50 | 250 |  | SLG | FTO | 0.3 | 0.972 | 19.8 | 0.62 | 12 | 1.6
41470 | MA | na | na | 1 | 0 | 0 | Pb | 1 | I | na | 3 | 0 |  |  | DMSO | GBL | na | 1 | 1 | 0 | 100 | na | na | 10 | 0 | 0 | Ag | na | 100 | Spiro-MeOTAD |  | TiO2-c | na | na | 50 | 0 | 0 | SLG | FTO | 0.3 | 0.764 | 7.6 | 0.33 | 1.8 | 1.6
41471 | MA | na | na | 1 | 0 | 0 | Pb | 1 | I | na | 3 | 0 |  |  | DMSO | GBL | na | 1 | 1 | 0 | 100 | na | na | 10 | 0 | 0 | Ag | na | 100 | Spiro-MeOTAD |  | TiO2-c | ZIF-8 | na | 50 |  | 0 | SLG | FTO | 0.3 | 0.772 | 14.7 | 0.31 | 3.5 | 1.6
41472 | MA | na | na | 1 | 0 | 0 | Pb | 1 | I | na | 3 | 0 |  |  | DMSO | GBL | na | 1 | 1 | 0 | 100 | na | na | 10 | 0 | 0 | Ag | na | 100 | Spiro-MeOTAD |  | TiO2-c | na | na | 50 | 0 | 0 | SLG | FTO | 0.3 | 0.806 | 11.1 | 0.28 | 2.5 | 1.6
41473 | MA | na | na | 1 | 0 | 0 | Pb | 1 | I | na | 3 | 0 |  |  | DMSO | GBL | na | 1 | 1 | 0 | 100 | na | na | 10 | 0 | 0 | Ag | na | 100 | Spiro-MeOTAD |  | TiO2-c | ZIF-8 | na | 50 |  | 0 | SLG | FTO | 0.3 | 0.794 | 17 | 0.32 | 4.4 | 1.6
41474 | MA | na | na | 1 | 0 | 0 | Pb | 1 | I | na | 3 | 0 | 5-AVAI | 4.4999999999999998E-2 | GBL | na | na | 1 | 0 | 0 | 50 | na | na |  | 0 | 0 | Carbon | na |  | na |  | TiO2-mp | ZrO2-mp | na |  |  | 0 | SLG | FTO | 0.07 | 0.89 | 22.87 | 0.62 | 12.64 | 1.6
41475 | MA | na | na | 1 | 0 | 0 | Pb | 1 | I | na | 3 | 0 | 5-AVAI | 4.4999999999999998E-2 | GBL | na | na | 1 | 0 | 0 | 50 | na | na |  | 0 | 0 | Carbon | na |  | na |  | TiO2-c | TiO2-mp | ZrO2-mp |  |  |  | SLG | FTO | 0.07 | 0.91 | 22.66 | 0.63 | 12.94 | 1.6
41476 | MA | na | na | 1 | 0 | 0 | Pb | 1 | I | na | 3 | 0 | 5-AVAI | 4.4999999999999998E-2 | GBL | na | na | 1 | 0 | 0 | 50 | na | na |  | 0 | 0 | Carbon | na |  | na |  | TiO2-mp | ZrO2-mp | na |  |  | 0 | SLG | FTO | 0.07 | 0.9 | 22.95 | 0.63 | 13.09 | 1.6
41477 | MA | na | na | 1 | 0 | 0 | Pb | 1 | I | na | 3 | 0 | 5-AVAI | 4.4999999999999998E-2 | GBL | na | na | 1 | 0 | 0 | 50 | na | na |  | 0 | 0 | Carbon | na |  | na |  | TiO2-c | TiO2-mp | ZrO2-mp |  |  |  | SLG | FTO | 0.07 | 0.92 | 22.78 | 0.64 | 13.4 | 1.6
41478 | MA | na | na | 1 | 0 | 0 | Pb | 1 | I | na | 3 | 0 |  |  | GBL | na | na | 1 | 0 | 0 | 50 | na | na |  | 0 | 0 | Carbon | na |  | na |  | TiO2-mp | ZrO2-mp | na |  |  | 0 | SLG | FTO | 0.07 | 0.92 | 18.74 | 0.64 | 11.15 | 1.6
41479 | MA | na | na | 1 | 0 | 0 | Pb | 1 | I | na | 3 | 0 |  |  | GBL | na | na | 1 | 0 | 0 | 50 | na | na |  | 0 | 0 | Carbon | na |  | na |  | TiO2-c | TiO2-mp | ZrO2-mp |  |  |  | SLG | FTO | 0.07 | 0.96 | 17.87 | 0.68 | 11.76 | 1.6
41480 | Cs | FA | MA | 0.05 | 0.85 | 0.15 | Pb | 1 | Br | I | 0.45 | 2.5499999999999998 |  |  | DMF | DMSO | na | 4 | 1 | 0 | 100 | na | na | 45 | 0 | 0 | Au | na | 80 | Spiro-MeOTAD |  | TiO2-c | na | na |  | 0 | 0 | SLG | FTO | 0.16 | 1.12 | 22.68 | 0.734 | 18.83 | 1.58
41481 | Cs | FA | MA | 0.05 | 0.85 | 0.15 | Pb | 1 | Br | I | 0.45 | 2.5499999999999998 | Cl | 0.05 | DMF | DMSO | na | 4 | 1 | 0 | 100 | na | na | 45 | 0 | 0 | Au | na | 80 | Spiro-MeOTAD |  | TiO2-c | na | na |  | 0 | 0 | SLG | FTO | 0.16 | 1.16 | 22.54 | 0.711 | 19.12 | 1.6
41482 | Cs | FA | MA | 0.05 | 0.85 | 0.1 | Pb | 1 | Br | na | 3 | 0 |  |  | DMF | DMSO | na | 7 | 3 | 0 | 50 | 100 | na | 2 | 5 | 0 | Au | na | 100 | PTAA |  | TiO2-c | TiO2-mp | na | 60 | 200 | 0 | SLG | FTO | 0.16 | 1.4 | 6.24 | 0.65 | 5.67 | 2.28
41483 | Cs | FA | MA | 0.1 | 0.83 | 0.17 | Pb | 1 | Br | I | 0.51 | 2.4900000000000002 |  |  | DMF | DMSO | na | 4 | 1 | 0 | 100 | na | na | 60 | 0 | 0 | Au | na | 70 | Spiro-MeOTAD |  | TiO2-c | TiO2-mp | na |  |  | 0 | SLG | FTO | 0.15 | 1.01 | 16.9 | 0.74 | 12.5
41484 | Cs | FA | MA | 0.1 | 0.83 | 0.17 | Pb | 1 | Br | I | 0.51 | 2.4900000000000002 |  |  | DMF | DMSO | na | 4 | 1 | 0 | 100 | na | na | 60 | 0 | 0 | Au | na | 70 | Spiro-MeOTAD |  | TiO2-c | TiO2-mp | na |  |  | 0 | SLG | FTO | 0.15 | 1.01 | 16.8 | 0.78 | 13.2
41485 | Cs | FA | MA | 0.1 | 0.83 | 0.17 | Pb | 1 | Br | I | 0.51 | 2.4900000000000002 |  |  | DMF | DMSO | na | 4 | 1 | 0 | 100 | na | na | 60 | 0 | 0 | Au | na | 70 | Spiro-MeOTAD |  | TiO2-c | TiO2-mp | na |  |  | 0 | SLG | FTO | 0.15 | 1 | 16.6 | 0.75 | 12.4
41486 | Cs | FA | MA | 0.1 | 0.83 | 0.17 | Pb | 1 | Br | I | 0.51 | 2.4900000000000002 |  |  | DMF | DMSO | na | 4 | 1 | 0 | 100 | na | na | 60 | 0 | 0 | Au | na | 70 | Spiro-MeOTAD |  | TiO2-c | TiO2-mp | na |  |  | 0 | SLG | FTO | 0.15 | 1.02 | 18 | 0.72 | 13.2
41487 | Cs | FA | MA | 0.1 | 0.83 | 0.17 | Pb | 1 | Br | I | 0.51 | 2.4900000000000002 |  |  | DMF | DMSO | na | 4 | 1 | 0 | 100 | na | na | 60 | 0 | 0 | Au | na | 70 | Spiro-MeOTAD |  | TiO2-c | TiO2-mp | na |  |  | 0 | SLG | FTO | 0.15 | 0.98 | 15.6 | 0.75 | 11.4
41488 | Cs | FA | MA | 0.1 | 0.83 | 0.17 | Pb | 1 | Br | I | 0.51 | 2.4900000000000002 |  |  | DMF | DMSO | na | 4 | 1 | 0 | 100 | na | na | 60 | 0 | 0 | Au | na | 70 | Spiro-MeOTAD |  | TiO2-c | TiO2-mp | na |  |  | 0 | SLG | FTO | 0.15 | 0.98 | 16.4 | 0.81 | 13
41489 | Cs | FA | MA | 0.1 | 0.83 | 0.17 | Pb | 1 | Br | I | 0.51 | 2.4900000000000002 |  |  | DMF | DMSO | na | 4 | 1 | 0 | 100 | na | na | 60 | 0 | 0 | Au | na | 70 | Spiro-MeOTAD |  | TiO2-c | TiO2-mp | na |  |  | 0 | SLG | FTO | 0.15 | 1 | 17 | 0.7 | 12
41490 | Cs | FA | MA | 0.1 | 0.83 | 0.17 | Pb | 1 | Br | I | 0.51 | 2.4900000000000002 |  |  | DMF | DMSO | na | 4 | 1 | 0 | 100 | na | na | 60 | 0 | 0 | Au | na | 70 | Spiro-MeOTAD |  | TiO2-c | TiO2-mp | na |  |  | 0 | SLG | FTO | 0.15 | 1.01 | 18.1 | 0.68 | 12.1
41491 | Cs | FA | MA | 0.1 | 0.83 | 0.17 | Pb | 1 | Br | I | 0.51 | 2.4900000000000002 |  |  | DMF | DMSO | na | 4 | 1 | 0 | 100 | na | na | 60 | 0 | 0 | Au | na | 70 | Spiro-MeOTAD |  | TiO2-c | TiO2-mp | na |  |  | 0 | SLG | FTO | 0.15 | 0.99 | 15 | 0.63 | 10.3
41492 | Cs | FA | MA | 0.1 | 0.83 | 0.17 | Pb | 1 | Br | I | 0.51 | 2.4900000000000002 |  |  | DMF | DMSO | na | 4 | 1 | 0 | 100 | na | na | 60 | 0 | 0 | Au | na | 70 | Spiro-MeOTAD |  | TiO2-c | TiO2-mp | na |  |  | 0 | SLG | FTO | 0.15 | 1.01 | 17.8 | 0.69 | 11.4
41493 | Cs | FA | MA | 0.1 | 0.83 | 0.17 | Pb | 1 | Br | I | 0.51 | 2.4900000000000002 |  |  | DMF | DMSO | na | 4 | 1 | 0 | 100 | na | na | 60 | 0 | 0 | Au | na | 70 | Spiro-MeOTAD |  | TiO2-c | TiO2-mp | na |  |  | 0 | SLG | FTO | 0.15 | 0.65 | 11.2 | 0.46 | 3.4
41494 | Cs | FA | MA | 0.1 | 0.83 | 0.17 | Pb | 1 | Br | I | 0.51 | 2.4900000000000002 |  |  | DMF | DMSO | na | 4 | 1 | 0 | 100 | na | na | 60 | 0 | 0 | Au | na | 70 | Spiro-MeOTAD |  | TiO2-c | TiO2-mp | na |  |  | 0 | SLG | FTO | 0.15 | 0.65 | 11.7 | 0.46 | 3.5
41495 | FA | MA | na | 0.85 | 0.15 | 0 | Pb | 1 | I | na | 3 | 0 |  |  | DMF | DMSO | na | 4 | 1 | 0 | 100 | 150 | na | 10 | 10 | 0 | Ag | na | 100 | NiO |  | PCBM-60 | BCP | na |  |  | 0 | SLG | FTO | 0.096 | 0.95 | 21.8 | 0.788 | 14.83 | 1.55
41496 | FA | MA | na | 0.85 | 0.15 | 0 | Pb | 1 | I | na | 3 | 0 |  |  | DMF | DMSO | na | 4 | 1 | 0 | 100 | 150 | na | 10 | 10 | 0 | Ag | na | 100 | NiO |  | PCBM-60 | BCP | na |  |  | 0 | SLG | FTO | 0.096 | 0.94 | 21.9 | 0.736 | 15.05 | 1.55
41497 | FA | MA | na | 0.85 | 0.15 | 0 | Pb | 1 | I | na | 3 | 0 |  |  | DMF | DMSO | na | 4 | 1 | 0 | 100 | 150 | na | 10 | 10 | 0 | Ag | na | 100 | NiO |  | Q10 | BCP | na |  |  | 0 | SLG | FTO | 0.096 | 0.9 | 23.11 | 0.689 | 13.78 | 1.55
41498 | FA | MA | na | 0.85 | 0.15 | 0 | Pb | 1 | I | na | 3 | 0 |  |  | DMF | DMSO | na | 4 | 1 | 0 | 100 | 150 | na | 10 | 10 | 0 | Ag | na | 100 | NiO |  | Q10 | BCP | na |  |  | 0 | SLG | FTO | 0.096 | 0.9 | 22.97 | 0.676 | 13.97 | 1.55
41499 | FA | MA | na | 0.95 | 0.05 | 0 | Pb | 1 | Br | I | 1.51 | 2.85 |  |  | DMF | DMSO | na | 8 | 1 | 0 | 100 | na | na | 60 | 0 | 0 | Au | na |  | Spiro-MeOTAD |  | SnO2-c | SnO2-np | na |  |  | 0 | SLG | na | 0.096 | 1.05 | 23.2 | 0.777 | 18.9
41500 | FA | MA | na | 0.95 | 0.05 | 0 | Pb | 1 | Br | I | 1.51 | 2.85 |  |  | DMF | DMSO | na | 8 | 1 | 0 | 100 | na | na | 60 | 0 | 0 | Au | na |  | Spiro-MeOTAD |  | SnO2-c | SnO2-np | na |  |  | 0 | SLG | na | 0.096 | 1.02 | 23.6 | 0.769 | 18.5
41501 | FA | MA | na | 0.95 | 0.05 | 0 | Pb | 1 | Br | I | 1.51 | 2.85 |  |  | DMF | DMSO | na | 8 | 1 | 0 | 100 | na | na | 60 | 0 | 0 | Au | na |  | Spiro-MeOTAD |  | SnO2-c | SnO2-np | na |  |  | 0 | SLG | na | 0.096 | 1.05 | 23.6 | 0.811 | 20.1
41502 | FA | MA | na | 0.95 | 0.05 | 0 | Pb | 1 | Br | I | 1.51 | 2.85 |  |  | DMF | DMSO | na | 8 | 1 | 0 | 100 | na | na | 60 | 0 | 0 | Au | na |  | Spiro-MeOTAD |  | SnO2-c | SnO2-np | na |  |  | 0 | SLG | na | 0.096 | 1.01 | 23.2 | 0.795 | 17.7
41503 | MA | na | na | 1 | 0 | 0 | Pb | 1 | I | na | 3 | 0 |  |  | DMF | na | IPA | 1 | 0 | 1 | 70 | na |  | 15 | 0 |  | Carbon | na | 10000 | na |  | TiO2-c | TiO2-mp | Al2O3-mp |  |  |  | SLG | FTO | 0.196 | 0.889 | 20.26 | 0.55 | 9.9 | 1.6
41504 | MA | na | na | 1 | 0 | 0 | Pb | 1 | I | na | 3 | 0 |  |  | DMF | na | IPA | 1 | 0 | 1 | 70 | na |  | 15 | 0 |  | Carbon | na | 10000 | na |  | TiO2-c | TiO2-mp | Al2O3-mp |  |  |  | SLG | FTO | 0.196 | 1.01 | 21.26 | 0.69 | 14.7 | 1.6
41505 | MA | na | na | 1 | 0 | 0 | Pb | 1 | I | na | 3 | 0 |  |  | DMF | na | IPA | 1 | 0 | 1 | 70 | na | 70 |  | 0 | 30 | Au | na | 65 | Spiro-MeOTAD |  | TiO2-c | TiO2-mp | na |  |  | 0 | SLG | FTO | 0.196 | 0.947 | 20.83 | 0.67 | 13.27 | 1.6
41506 | MA | na | na | 1 | 0 | 0 | Pb | 1 | I | na | 3 | 0 |  |  | DMF | DMSO | na | 9 | 1 | 0 | 65 | na | na | 2 | 0 | 0 | Au | na | 100 | Spiro-MeOTAD | 200 | SnO2-c | na | na | 40 | 0 | 0 | SLG | FTO | 0.1 | 1.041 | 21.46 | 0.65 | 11.6 | 1.61
41507 | MA | na | na | 1 | 0 | 0 | Pb | 1 | I | na | 3 | 0 |  |  | DMF | DMSO | na | 9 | 1 | 0 | 65 | na | na | 2 | 0 | 0 | Au | na | 100 | Spiro-MeOTAD | 200 | SnO2-c | na | na | 40 | 0 | 0 | SLG | FTO | 0.1 | 1.02 | 20.7 | 0.6 | 12.7 | 1.61
41513 | MA | na | na | 1 | 0 | 0 | Pb | 1 | I | na | 3 | 0 | Cl |  | DMF | na | na | 1 | 0 | 0 | 100 | na | na | 60 | 0 | 0 | Ag | na | 100 | PEDOT:PSS |  | PCBM-60 | Bphen | na |  |  | 0 | SLG | ITO | 0.1 | 0.89 | 21.86 | 0.64 | 12.5 | 1.6
41514 | MA | na | na | 1 | 0 | 0 | Pb | 1 | I | na | 3 | 0 | Cl |  | DMF | na | na | 1 | 0 | 0 | 100 | na | na | 60 | 0 | 0 | Ag | na | 100 | PEDOT:PSS |  | PCBM-60 | Bphen | na |  |  | 0 | SLG | ITO | 0.1 | 0.89 | 21.33 | 0.67 | 12.27 | 1.6
41526 | MA | na | na | 1 | 0 | 0 | Pb | 1 | I | na | 3 | 0 | PbAc2 |  | DMF | na | na | 1 | 0 | 0 | 100 | na | na | 5 | 0 | 0 | Ag | na | 100 | PEDOT:PSS |  | PCBM-60 | C60 | BCP |  | 20 | 8 | SLG | ITO | 0.06 | 0.88 | 22.28 | 0.74 | 14.5 | 1.6
41528 | MA | na | na | 1 | 0 | 0 | Pb | 1 | I | na | 3 | 0 |  |  | DMF | na | IPA | 1 | 0 | 1 | 70 | na |  | 10 | 0 |  | Ag | na | 120 | Spiro-MeOTAD |  | TiO2-c | na | na |  | 0 | 0 | SLG | FTO | 0.06 | 1.03 | 3.78 | 0.39 | 1.51 | 1.6
41529 | MA | na | na | 1 | 0 | 0 | Pb | 1 | I | na | 3 | 0 |  |  | DMF | na | IPA | 1 | 0 | 1 | 70 | na |  | 10 | 0 |  | Ag | na | 120 | Spiro-MeOTAD |  | TiO2-c | na | na |  | 0 | 0 | SLG | FTO | 0.06 | 1.03 | 3.74 | 0.37 | 1.44 | 1.6
41530 | MA | na | na | 1 | 0 | 0 | Pb | 1 | I | na | 3 | 0 | TBP |  | DMF | na | IPA | 1 | 0 | 1 | 70 | na |  | 10 | 0 |  | Ag | na | 120 | Spiro-MeOTAD |  | TiO2-c | na | na |  | 0 | 0 | SLG | FTO | 0.06 | 1.08 | 20.64 | 0.636 | 14.2 | 1.6
41531 | MA | na | na | 1 | 0 | 0 | Pb | 1 | I | na | 3 | 0 | TBP |  | DMF | na | IPA | 1 | 0 | 1 | 70 | na |  | 10 | 0 |  | Ag | na | 120 | Spiro-MeOTAD |  | TiO2-c | na | na |  | 0 | 0 | SLG | FTO | 0.06 | 1.07 | 19.55 | 0.61 | 12.76 | 1.6
41533 | MA | na | na | 1 | 0 | 0 | Pb | 1 | I | na | 3 | 0 |  |  | DMF | na | IPA | 1 | 0 | 1 |  | na | 70 |  | 0 | 30 | Au | na | 60 | 1,4-di(1H-imidazol-2-yl)benzene-C6 | 150 | TiO2-c | na | na | 90 | 0 | 0 | SLG | FTO | 0.07 | 0.55 | 12.19 | 0.32 | 2.12 | 1.6
41534 | MA | na | na | 1 | 0 | 0 | Pb | 1 | I | na | 3 | 0 |  |  | DMF | na | IPA | 1 | 0 | 1 |  | na | 70 |  | 0 | 30 | Au | na | 60 | 3,6-di(2H-imidazol-2-ylidene)cyclohexa 1,4-diene-C6 | 150 | TiO2-c | na | na | 90 | 0 | 0 | SLG | FTO | 0.07 | 0.91 | 15.86 | 0.54 | 7.79 | 1.6
41535 | MA | na | na | 1 | 0 | 0 | Pb | 1 | I | na | 3 | 0 |  |  | DMF | na | IPA | 1 | 0 | 1 |  | na | 70 |  | 0 | 30 | Au | na | 60 | 3,6-di(2H-imidazol-2-ylidene)cyclohexa 1,4-diene-C6 | 150 | TiO2-c | na | na | 90 | 0 | 0 | SLG | FTO | 0.07 | 0.88 | 15.28 | 0.55 | 7.34 | 1.6
41536 | MA | na | na | 1 | 0 | 0 | Pb | 1 | I | na | 3 | 0 |  |  | DMF | na | IPA | 1 | 0 | 1 |  | na | 70 |  | 0 | 30 | Au | na | 60 | 3,6-di(2H-imidazol-2-ylidene)cyclohexa 1,4-diene-C12 | 150 | TiO2-c | na | na | 90 | 0 | 0 | SLG | FTO | 0.07 | 0.95 | 19.84 | 0.65 | 12.71 | 1.6
41537 | MA | na | na | 1 | 0 | 0 | Pb | 1 | I | na | 3 | 0 |  |  | DMF | na | IPA | 1 | 0 | 1 |  | na | 70 |  | 0 | 30 | Au | na | 60 | 3,6-di(2H-imidazol-2-ylidene)cyclohexa 1,4-diene-C12 | 150 | TiO2-c | na | na | 90 | 0 | 0 | SLG | FTO | 0.07 | 0.91 | 19.72 | 0.65 | 11.6 | 1.6
41538 | MA | na | na | 1 | 0 | 0 | Pb | 1 | I | na | 3 | 0 |  |  | DMF | na | IPA | 1 | 0 | 1 |  | na | 70 |  | 0 | 30 | Au | na | 60 | Spiro-MeOTAD | 300 | TiO2-c | na | na | 90 | 0 | 0 | SLG | FTO | 0.07 | 0.95 | 20.5 | 0.3 | 5.91 | 1.6
41539 | MA | na | na | 1 | 0 | 0 | Pb | 1 | I | na | 3 | 0 |  |  | DMF | na | IPA | 1 | 0 | 1 |  | na | 70 |  | 0 | 30 | Au | na | 60 | Spiro-MeOTAD | 300 | TiO2-c | na | na | 90 | 0 | 0 | SLG | FTO | 0.07 | 0.94 | 18.5 | 0.26 | 4.52 | 1.6
41540 | MA | na | na | 1 | 0 | 0 | Pb | 1 | I | na | 3 | 0 |  |  | DMF | na | IPA | 1 | 0 | 1 |  | na | 70 |  | 0 | 30 | Au | na | 60 | Spiro-MeOTAD | 300 | TiO2-c | na | na | 90 | 0 | 0 | SLG | FTO | 0.07 | 0.95 | 19.79 | 0.67 | 12.58 | 1.6
41541 | MA | na | na | 1 | 0 | 0 | Pb | 1 | I | na | 3 | 0 |  |  | DMF | na | IPA | 1 | 0 | 1 |  | na | 70 |  | 0 | 30 | Au | na | 60 | Spiro-MeOTAD | 300 | TiO2-c | na | na | 90 | 0 | 0 | SLG | FTO | 0.07 | 0.92 | 19.5 | 0.67 | 11.88 | 1.6
41542 | Cs | na | na | 1 | 0 | 0 | Pb | 1 | I | na | 3 | 0 |  |  | na | na | na |  | 0 |  |  | na | 350 |  | 0 | 0.5 | Ag | na | 60 | P3HT |  | TiO2-c | na | na | 60 | 0 | 0 | SLG | FTO | 0.04 | 0.77 | 11.3 | 0.47 | 4.1
41543 | Cs | na | na | 1 | 0 | 0 | Pb | 1 | I | na | 3 | 0 |  |  | na | na | na |  | 0 |  |  | na | 350 |  | 0 | 1 | Ag | na | 60 | P3HT |  | TiO2-c | na | na | 60 | 0 | 0 | SLG | FTO | 0.04 | 0.71 | 12.06 | 0.67 | 5.71
41544 | Cs | na | na | 1 | 0 | 0 | Pb | 1 | I | na | 3 | 0 |  |  | na | na | na |  | 0 |  |  | na | 350 |  | 0 | 5 | Ag | na | 60 | P3HT |  | TiO2-c | na | na | 60 | 0 | 0 | SLG | FTO | 0.04 | 0.71 | 9.78 | 0.66 | 4.58
41545 | Cs | na | na | 1 | 0 | 0 | Pb | 1 | I | na | 3 | 0 |  |  | na | na | na |  | 0 |  |  | na | 350 |  | 0 | 10 | Ag | na | 60 | P3HT |  | TiO2-c | na | na | 60 | 0 | 0 | SLG | FTO | 0.04 | 0.73 | 9.84 | 0.66 | 4.85
41546 | MA | na | na | 1 | 0 | 0 | Pb | 1 | I | na | 3 | 0 |  |  | DMSO | na | na | 1 | 0 | 0 | 100 | na | na | 60 | 0 | 0 | Au | na | 80 | Spiro-MeOTAD |  | TiO2-c | TiO2-mp | na | 45 |  | 0 | SLG | FTO | 0.16 | 1.09 | 19.61 | 0.76 | 17.1 | 1.55
41547 | (DMA) | MA | na | 2.5000000000000001E-2 | 0.97499999999999998 | 0 | Pb | 1 | I | na | 3 | 0 |  |  | DMSO | na | na | 1 | 0 | 0 | 100 | na | na | 60 | 0 | 0 | Au | na | 80 | Spiro-MeOTAD |  | TiO2-c | TiO2-mp | na | 45 |  | 0 | SLG | FTO | 0.16 | 1.11 | 19.92 | 0.75 | 17.5 | 1.55
41548 | (DMA) | MA | na | 0.05 | 0.95 | 0 | Pb | 1 | I | na | 3 | 0 |  |  | DMSO | na | na | 1 | 0 | 0 | 100 | na | na | 60 | 0 | 0 | Au | na | 80 | Spiro-MeOTAD |  | TiO2-c | TiO2-mp | na | 45 |  | 0 | SLG | FTO | 0.16 | 1.1 | 21.09 | 0.76 | 18.6 | 1.55
41549 | (DMA) | MA | na | 7.4999999999999997E-2 | 0.92500000000000004 | 0 | Pb | 1 | I | na | 3 | 0 |  |  | DMSO | na | na | 1 | 0 | 0 | 100 | na | na | 60 | 0 | 0 | Au | na | 80 | Spiro-MeOTAD |  | TiO2-c | TiO2-mp | na | 45 |  | 0 | SLG | FTO | 0.16 | 1.09 | 19.62 | 0.76 | 17.1 | 1.55
41550 | (DMA) | MA | na | 0.1 | 0.9 | 0 | Pb | 1 | I | na | 3 | 0 |  |  | DMSO | na | na | 1 | 0 | 0 | 100 | na | na | 60 | 0 | 0 | Au | na | 80 | Spiro-MeOTAD |  | TiO2-c | TiO2-mp | na | 45 |  | 0 | SLG | FTO | 0.16 | 1.06 | 19.13 | 0.73 | 15.6 | 1.55
41551 | MA | na | na | 1 | 0 | 0 | Pb | 1 | I | na | 3 | 0 | PbCl2 |  | DMF | DMSO | na | 3 | 1 | 0 | 80 | na | na | 10 | 0 | 0 | Ag | na | 80 |  | 1.6 | BCP | na | na | 7.5 | 0 | 0 | SLG | ITO | 0.0485 | 0.9 | 2.67 | 0.25 | 0.6 | 1.6
41552 | MA | na | na | 1 | 0 | 0 | Pb | 1 | I | na | 3 | 0 | PbCl2 |  | DMF | DMSO | na | 3 | 1 | 0 | 80 | na | na | 10 | 0 | 0 | Ag | na | 80 | PEDOT | 1.6 | C60 | BCP | na | 1 | 7.5 | 0 | SLG | ITO | 0.0485 | 1.08 | 22 | 0.759 | 18 | 1.6
41553 | MA | na | na | 1 | 0 | 0 | Pb | 1 | I | na | 3 | 0 | PbCl2 |  | DMF | DMSO | na | 3 | 1 | 0 | 80 | na | na | 10 | 0 | 0 | Ag | na | 80 | PEDOT | 1.6 | C60 | BCP | na | 1 | 7.5 | 0 | SLG | ITO | 0.0485 |  |  |  | 16.2 | 1.6
41554 | FA | MA | na | 0.4 | 0.6 | 0 | Pb | 1 | I | na | 3 | 0 | TBP |  | DMF | na | IPA | 1 | 0 | 1 | 100 | na | 75 | 60 | 0 | 10 | Ag | na | 100 | Spiro-MeOTAD |  | ZnO | na | na |  | 0 | 0 | SLG | ITO | 0.1 | 0.984 | 22.39 | 0.607 | 13.4 | 1.54
41555 | FA | MA | na | 0.4 | 0.6 | 0 | Pb | 1 | I | na | 3 | 0 | TBP |  | DMF | na | IPA | 1 | 0 | 1 | 100 | na | 75 | 60 | 0 | 10 | Ag | na | 100 | Spiro-MeOTAD |  | ZnO | na | na |  | 0 | 0 | SLG | ITO | 0.1 | 0.973 | 21.44 | 0.567 | 11.82 | 1.54
41556 | FA | MA | na | 0.4 | 0.6 | 0 | Pb | 1 | I | na | 3 | 0 | TBP |  | DMF | na | IPA | 1 | 0 | 1 | 100 | na | 75 | 60 | 0 | 10 | Ag | na | 100 | Spiro-MeOTAD |  | ZnO | na | na |  | 0 | 0 | SLG | ITO | 0.1 | 1.014 | 20.2 | 0.71 | 14.54 | 1.54
41557 | FA | MA | na | 0.4 | 0.6 | 0 | Pb | 1 | I | na | 3 | 0 | TBP |  | DMF | na | IPA | 1 | 0 | 1 | 100 | na | 75 | 60 | 0 | 10 | Ag | na | 100 | Spiro-MeOTAD |  | ZnO | na | na |  | 0 | 0 | SLG | ITO | 0.1 | 1.004 | 20.18 | 0.689 | 13.95 | 1.54
41558 | FA | MA | na | 0.4 | 0.6 | 0 | Pb | 1 | I | na | 3 | 0 | TBP |  | DMF | na | IPA | 1 | 0 | 1 | 100 | na | 75 | 60 | 0 | 10 | Ag | na | 100 | Spiro-MeOTAD |  | ZnO | na | na |  | 0 | 0 | SLG | ITO | 0.1 | 0.992 | 20.16 | 0.642 | 12.84 | 1.54
41559 | FA | MA | na | 0.4 | 0.6 | 0 | Pb | 1 | I | na | 3 | 0 | TBP |  | DMF | na | IPA | 1 | 0 | 1 | 100 | na | 75 | 60 | 0 | 10 | Ag | na | 100 | Spiro-MeOTAD |  | ZnO | na | na |  | 0 | 0 | SLG | ITO | 0.1 | 0.999 | 20.34 | 0.663 | 13.48 | 1.54
41560 | FA | MA | na | 0.4 | 0.6 | 0 | Pb | 1 | I | na | 3 | 0 | TBP |  | DMF | na | IPA | 1 | 0 | 1 | 100 | na | 75 | 60 | 0 | 10 | Ag | na | 100 | Spiro-MeOTAD |  | ZnO | na | na |  | 0 | 0 | SLG | ITO | 0.1 | 1.012 | 19.77 | 0.655 | 13.11 | 1.54
41561 | MA | na | na | 1 | 0 | 0 | Pb | 1 | I | na | 3 | 0 | Undoped |  | DMF | na | IPA | 1 | 0 | 1 | 75 | na | 135 | 10 | 0 | 15 | Au | na |  | Spiro-MeOTAD |  | TiO2-c | na | na |  | 0 | 0 | SLG | ITO | 0.12 | 0.96 | 17.81 | 0.689 | 11.8 | 1.6
41562 | MA | na | na | 1 | 0 | 0 | Pb | 1 | I | na | 3 | 0 | MACl | 0.05 | DMF | na | IPA | 1 | 0 | 1 | 75 | na | 135 | 10 | 0 | 15 | Au | na |  | Spiro-MeOTAD |  | TiO2-c | na | na |  | 0 | 0 | SLG | ITO | 0.12 | 0.98 | 18.64 | 0.688 | 12.5 | 1.6
41563 | MA | na | na | 1 | 0 | 0 | Pb | 1 | I | na | 3 | 0 | MACl | 0.1 | DMF | na | IPA | 1 | 0 | 1 | 75 | na | 135 | 10 | 0 | 15 | Au | na |  | Spiro-MeOTAD |  | TiO2-c | na | na |  | 0 | 0 | SLG | ITO | 0.12 | 1.05 | 20.35 | 0.727 | 15.6 | 1.6
41564 | MA | na | na | 1 | 0 | 0 | Pb | 1 | I | na | 3 | 0 | MACl | 0.15 | DMF | na | IPA | 1 | 0 | 1 | 75 | na | 135 | 10 | 0 | 15 | Au | na |  | Spiro-MeOTAD |  | TiO2-c | na | na |  | 0 | 0 | SLG | ITO | 0.12 | 1.03 | 17.54 | 0.735 | 13.3 | 1.6
41565 | MA | na | na | 1 | 0 | 0 | Pb | 1 | I | na | 3 | 0 |  |  | DMSO | GBL | na | 3 | 7 | 0 | 100 | na | na | 5 | 0 | 0 | Ag | na | 100 | PEDOT:PSS |  | PCBM-60 | PEI | na |  |  | 0 | SLG | ITO | 0.1058 | 0.88 | 20.25 | 0.75 | 13.37 | 1.6
41566 | MA | na | na | 1 | 0 | 0 | Pb | 1 | I | na | 3 | 0 |  |  | DMSO | GBL | na | 3 | 7 | 0 | 100 | na | na | 5 | 0 | 0 | Ag | na | 100 | PEDOT:PSS |  | PCBM-60 | PEI | na |  |  | 0 | SLG | ITO | 0.1058 | 0.88 | 18.08 | 0.77 | 12.24 | 1.6
41567 | MA | na | na | 1 | 0 | 0 | Pb | 1 | I | na | 3 | 0 |  |  | DMSO | GBL | na | 3 | 7 | 0 | 100 | na | na | 5 | 0 | 0 | Ag | na | 100 | P3HT | 15 | PCBM-60 | PEI | na |  |  | 0 | SLG | ITO | 0.1058 | 1.02 | 21.87 | 0.75 | 16.8 | 1.6
41568 | MA | na | na | 1 | 0 | 0 | Pb | 1 | I | na | 3 | 0 |  |  | DMSO | GBL | na | 3 | 7 | 0 | 100 | na | na | 5 | 0 | 0 | Ag | na | 100 | P3HT | 15 | PCBM-60 | PEI | na |  |  | 0 | SLG | ITO | 0.1058 | 1.02 | 19.21 | 0.77 | 15.02 | 1.6
41569 | MA | na | na | 1 | 0 | 0 | Pb | 1 | I | na | 3 | 0 |  |  | DMSO | GBL | na | 3 | 7 | 0 | 100 | na | na | 5 | 0 | 0 | Ag | na | 100 | PTB7 | 15 | PCBM-60 | PEI | na |  |  | 0 | SLG | ITO | 0.1058 | 1.07 | 20.37 | 0.78 | 17.02 | 1.6
41570 | MA | na | na | 1 | 0 | 0 | Pb | 1 | I | na | 3 | 0 |  |  | DMSO | GBL | na | 3 | 7 | 0 | 100 | na | na | 5 | 0 | 0 | Ag | na | 100 | PTB7 | 15 | PCBM-60 | PEI | na |  |  | 0 | SLG | ITO | 0.1058 | 1.04 | 18.77 | 0.74 | 14.49 | 1.6
41571 | MA | na | na | 1 | 0 | 0 | Pb | 1 | I | na | 3 | 0 |  |  | DMSO | GBL | na | 3 | 7 | 0 | 100 | na | na | 5 | 0 | 0 | Ag | na | 100 | PTB7-Th | 15 | PCBM-60 | PEI | na |  |  | 0 | SLG | ITO | 0.1058 | 1.05 | 20.79 | 0.78 | 17.08 | 1.6
41572 | MA | na | na | 1 | 0 | 0 | Pb | 1 | I | na | 3 | 0 |  |  | DMSO | GBL | na | 3 | 7 | 0 | 100 | na | na | 5 | 0 | 0 | Ag | na | 100 | PTB7-Th | 15 | PCBM-60 | PEI | na |  |  | 0 | SLG | ITO | 0.1058 | 1.04 | 19.49 | 0.74 | 15.01 | 1.6
41573 | MA | na | na | 1 | 0 | 0 | Pb | 1 | I | na | 3 | 0 |  |  | GBL | na | na | 1 | 0 | 0 | 60 | na | na | 20 | 0 | 0 | Graphite | na | 5000 |  |  | TiO2-c | TiO2-mp | ZrO2-mp | 100 | 1000 | 1000 | SLG | FTO | 0.13 | 0.753 | 6.96 | 0.53 | 2.75 | 1.6
41575 | MA | na | na | 1 | 0 | 0 | Pb | 1 | Br | I | 0.45 | 2.5499999999999998 |  |  | DMSO | na | IPA | 1 | 0 | 1 |  | na | na |  | 0 | 0 | Au | na | 60 | Spiro-MeOTAD |  | TiO2-c | TiO2-nw | na | 60 | 105 | 0 | SLG | FTO | 0.09 | 0.93 | 21.45 | 0.69 | 13.77
41576 | MA | na | na | 1 | 0 | 0 | Pb | 1 | Br | I | 0.45 | 2.5499999999999998 |  |  | DMSO | na | IPA | 1 | 0 | 1 |  | na | na |  | 0 | 0 | Au | na | 60 | Spiro-MeOTAD |  | TiO2-c | TiO2-nw | na | 60 | 105 | 0 | SLG | FTO | 0.09 | 0.92 | 21.34 | 0.65 | 12.78
41577 | MA | na | na | 1 | 0 | 0 | Pb | 1 | Br | I | 0.45 | 2.5499999999999998 |  |  | DMSO | na | IPA | 1 | 0 | 1 |  | na | na |  | 0 | 0 | Au | na | 60 | Spiro-MeOTAD |  | TiO2-c | TiO2-nw | na | 60 | 300 | 0 | SLG | FTO | 0.09 | 0.97 | 19.52 | 0.71 | 13.39
41578 | MA | na | na | 1 | 0 | 0 | Pb | 1 | Br | I | 0.45 | 2.5499999999999998 |  |  | DMSO | na | IPA | 1 | 0 | 1 |  | na | na |  | 0 | 0 | Au | na | 60 | Spiro-MeOTAD |  | TiO2-c | TiO2-nw | na | 60 | 300 | 0 | SLG | FTO | 0.09 | 0.91 | 19.11 | 0.66 | 11.43
41579 | MA | na | na | 1 | 0 | 0 | Pb | 1 | Br | I | 0.45 | 2.5499999999999998 |  |  | DMSO | na | IPA | 1 | 0 | 1 |  | na | na |  | 0 | 0 | Au | na | 60 | Spiro-MeOTAD |  | TiO2-c | TiO2-nw | na | 60 | 450 | 0 | SLG | FTO | 0.09 | 0.99 | 22.3 | 0.72 | 15.93
41580 | MA | na | na | 1 | 0 | 0 | Pb | 1 | Br | I | 0.45 | 2.5499999999999998 |  |  | DMSO | na | IPA | 1 | 0 | 1 |  | na | na |  | 0 | 0 | Au | na | 60 | Spiro-MeOTAD |  | TiO2-c | TiO2-nw | na | 60 | 450 | 0 | SLG | FTO | 0.09 | 0.96 | 21.79 | 0.65 | 13.41
41581 | MA | na | na | 1 | 0 | 0 | Pb | 1 | Br | I | 0.45 | 2.5499999999999998 |  |  | DMSO | na | IPA | 1 | 0 | 1 |  | na | na |  | 0 | 0 | Au | na | 60 | Spiro-MeOTAD |  | TiO2-c | na | na | 60 | 0 | 0 | SLG | FTO | 0.09 | 0.98 | 19.39 | 0.68 | 12.82
41582 | MA | na | na | 1 | 0 | 0 | Pb | 1 | Br | I | 0.45 | 2.5499999999999998 |  |  | DMSO | na | IPA | 1 | 0 | 1 |  | na | na |  | 0 | 0 | Au | na | 60 | Spiro-MeOTAD |  | TiO2-c | na | na | 60 | 0 | 0 | SLG | FTO | 0.09 | 0.93 | 17.81 | 0.64 | 10.54
41583 | MA | na | na | 1 | 0 | 0 | Pb | 1 | I | na | 3 | 0 |  |  | DMF | DMSO | na | 1 | 1 | 0 | 60 | 80 | na | 0.33 | 2 | 0 | Al | na | 70 | P3CT |  | CPTA-E | na | na | 50 | 0 | 0 | SLG | ITO | 0.1 | 1.103 | 20.22 | 0.782 | 16.9 | 1.61
41584 | MA | na | na | 1 | 0 | 0 | Pb | 1 | I | na | 3 | 0 |  |  | DMF | DMSO | na | 1 | 1 | 0 | 60 | 80 | na | 0.33 | 2 | 0 | Al | na | 70 | P3CT |  | CPTA-E | na | na | 50 | 0 | 0 | SLG | ITO | 0.1 |  |  |  | 16.38 | 1.61
41585 | MA | na | na | 1 | 0 | 0 | Pb | 1 | I | na | 3 | 0 |  |  | DMF | DMSO | na | 1 | 1 | 0 | 60 | 80 | na | 0.33 | 2 | 0 | Al | na | 70 | P3CT |  | PCBM-60 | na | na | 50 | 0 | 0 | SLG | ITO | 0.1 | 1.074 | 18.36 | 0.765 | 10.5 | 1.61
41586 | MA | na | na | 1 | 0 | 0 | Pb | 1 | I | na | 3 | 0 |  |  | DMF | DMSO | na | 1 | 1 | 0 | 60 | 80 | na | 0.33 | 2 | 0 | Al | na | 70 | P3CT |  | PCBM-60 | na | na | 50 | 0 | 0 | SLG | ITO | 0.1 |  |  |  | 14.12 | 1.61
41587 | MA | na | na | 1 | 0 | 0 | Pb | 1 | I | na | 3 | 0 |  |  | DMF | DMSO | na | 1 | 1 | 0 | 60 | 80 | na | 0.33 | 2 | 0 | Al | na | 70 | P3CT |  | CPTA-E | na | na | 30 | 0 | 0 | SLG | ITO | 0.1 | 0.986 | 14.7 | 0.651 | 9.43 | 1.61
41588 | MA | na | na | 1 | 0 | 0 | Pb | 1 | I | na | 3 | 0 |  |  | DMF | DMSO | na | 1 | 1 | 0 | 60 | 80 | na | 0.33 | 2 | 0 | Al | na | 70 | P3CT |  | CPTA-E | na | na | 70 | 0 | 0 | SLG | ITO | 0.1 | 1.082 | 19.82 | 0.769 | 16.51 | 1.61
41589 | MA | na | na | 1 | 0 | 0 | Pb | 1 | I | na | 3 | 0 |  |  | DMF | DMSO | na | 1 | 1 | 0 | 60 | 80 | na | 0.33 | 2 | 0 | Al | na | 70 | P3CT |  | CPTA-E | na | na | 90 | 0 | 0 | SLG | ITO | 0.1 | 1.066 | 16.68 | 0.648 | 11.53 | 1.61
41590 | MA | na | na | 1 | 0 | 0 | Pb | 1 | I | na | 3 | 0 |  |  | DMF | DMSO | na | 1 | 1 | 0 | 60 | 80 | na | 0.33 | 2 | 0 | Al | na | 70 | P3CT |  | C60 | na | na |  | 0 | 0 | SLG | ITO | 0.1 | 0.996 | 19.16 | 0.717 | 13.69 | 1.61
41591 | MA | na | na | 1 | 0 | 0 | Pb | 1 | I | na | 3 | 0 | HI | 0.1 | DMF | na | na | 1 | 0 | 0 | 100 | na | na | 2 | 0 | 0 | Graphene | PDMS |  | PTAA |  | TiO2-c | na | na |  | 0 | 0 | Ti | na | 1 | 1.06 | 18.5 | 0.688 | 13.5 | 1.53
41592 | MA | na | na | 1 | 0 | 0 | Pb | 1 | I | na | 3 | 0 | HI | 0.1 | DMF | na | na | 1 | 0 | 0 | 100 | na | na | 2 | 0 | 0 | Graphene | PDMS |  | PTAA |  | TiO2-c | na | na |  | 0 | 0 | Ti | na | 1 |  |  |  | 11.53 | 1.53
41593 | MA | na | na | 1 | 0 | 0 | Pb | 1 | I | na | 3 | 0 | HI | 0.1 | DMF | na | na | 1 | 0 | 0 | 100 | na | na | 2 | 0 | 0 | Graphene | PDMS |  | PTAA |  | TiO2-c | na | na |  | 0 | 0 | Ti | na | 1 | 1.06 | 18.6 | 0.716 | 14.1 | 1.53
41594 | MA | na | na | 1 | 0 | 0 | Pb | 1 | I | na | 3 | 0 | HI | 0.1 | DMF | na | na | 1 | 0 | 0 | 100 | na | na | 2 | 0 | 0 | Graphene | PDMS |  | PTAA |  | TiO2-c | na | na |  | 0 | 0 | Ti | na | 1 |  |  |  | 11.97 | 1.53
41595 | MA | na | na | 1 | 0 | 0 | Pb | 1 | I | na | 3 | 0 | HI | 0.1 | DMF | na | na | 1 | 0 | 0 | 100 | na | na | 2 | 0 | 0 | Graphene | PDMS |  | PTAA |  | TiO2-c | na | na |  | 0 | 0 | Ti | na | 1 | 1.08 | 18.7 | 0.744 | 15 | 1.53
41596 | MA | na | na | 1 | 0 | 0 | Pb | 1 | I | na | 3 | 0 | HI | 0.1 | DMF | na | na | 1 | 0 | 0 | 100 | na | na | 2 | 0 | 0 | Graphene | PDMS |  | PTAA |  | TiO2-c | na | na |  | 0 | 0 | Ti | na | 1 |  |  |  | 13.06 | 1.53
41597 | MA | na | na | 1 | 0 | 0 | Pb | 1 | I | na | 3 | 0 | HI | 0.1 | DMF | na | na | 1 | 0 | 0 | 100 | na | na | 2 | 0 | 0 | Graphene | PDMS |  | PTAA |  | TiO2-c | na | na |  | 0 | 0 | Ti | na | 1 | 1.07 | 18.6 | 0.731 | 14.5 | 1.53
41598 | MA | na | na | 1 | 0 | 0 | Pb | 1 | I | na | 3 | 0 | HI | 0.1 | DMF | na | na | 1 | 0 | 0 | 100 | na | na | 2 | 0 | 0 | Graphene | PDMS |  | PTAA |  | TiO2-c | na | na |  | 0 | 0 | Ti | na | 1 |  |  |  | 12.77 | 1.53
41599 | MA | na | na | 1 | 0 | 0 | Pb | 1 | I | na | 3 | 0 |  |  | Dimethylacetamide | na | na | 1 | 0 | 0 | 105 | na | na | 10 | 0 | 0 | Ag | na | 150 | Spiro-MeOTAD | 200 | TiO2-c | na | na | 40 | 0 | 0 | SLG | FTO | 0.0405 | 1.06 | 18.6 | 0.684 | 13.5 | 1.6
41600 | MA | na | na | 1 | 0 | 0 | Pb | 1 | I | na | 3 | 0 |  |  | Dimethylacetamide | na | na | 1 | 0 | 0 | 105 | na | na | 10 | 0 | 0 | Ag | na | 150 | Spiro-MeOTAD | 200 | TiO2-c | na | na | 40 | 0 | 0 | SLG | FTO | 0.0405 | 1.05 | 18.9 | 0.695 | 13.8 | 1.6
41601 | MA | na | na | 1 | 0 | 0 | Pb | 1 | I | na | 3 | 0 |  |  | Dimethylacetamide | na | na | 1 | 0 | 0 | 105 | na | na | 10 | 0 | 0 | Ag | na | 150 | Spiro-MeOTAD | 200 | TiO2-c | na | na | 40 | 0 | 0 | SLG | FTO | 0.0405 | 1.07 | 21.4 | 0.668 | 15.3 | 1.6
41602 | MA | na | na | 1 | 0 | 0 | Pb | 1 | I | na | 3 | 0 |  |  | Dimethylacetamide | na | na | 1 | 0 | 0 | 105 | na | na | 10 | 0 | 0 | Ag | na | 150 | Spiro-MeOTAD | 200 | TiO2-c | na | na | 40 | 0 | 0 | SLG | FTO | 0.0405 | 1.03 | 20.8 | 0.663 | 14.2 | 1.6
41603 | MA | na | na | 1 | 0 | 0 | Pb | 1 | I | na | 3 | 0 |  |  | Dimethylacetamide | na | na | 1 | 0 | 0 | 105 | na | na | 10 | 0 | 0 | Ag | na | 150 | Spiro-MeOTAD | 200 | TiO2-c | na | na | 40 | 0 | 0 | SLG | FTO | 0.0405 | 1.06 | 17.9 | 0.685 | 13 | 1.6
41604 | MA | na | na | 1 | 0 | 0 | Pb | 1 | I | na | 3 | 0 |  |  | Dimethylacetamide | na | na | 1 | 0 | 0 | 105 | na | na | 10 | 0 | 0 | Ag | na | 150 | Spiro-MeOTAD | 200 | TiO2-c | na | na | 40 | 0 | 0 | SLG | FTO | 0.0405 | 1.04 | 17.4 | 0.641 | 11.6 | 1.6
41605 | MA | na | na | 1 | 0 | 0 | Pb | 1 | I | na | 3 | 0 |  |  | Dimethylacetamide | na | na | 1 | 0 | 0 | 105 | na | na | 10 | 0 | 0 | Ag | na | 150 | Spiro-MeOTAD | 200 | TiO2-c | na | na | 40 | 0 | 0 | SLG | FTO | 0.0405 | 1.05 | 19.6 | 0.711 | 14.6 | 1.6
41606 | MA | na | na | 1 | 0 | 0 | Pb | 1 | I | na | 3 | 0 |  |  | Dimethylacetamide | na | na | 1 | 0 | 0 | 105 | na | na | 10 | 0 | 0 | Ag | na | 150 | Spiro-MeOTAD | 200 | TiO2-c | na | na | 40 | 0 | 0 | SLG | FTO | 1 | 0.816 | 16.2 | 0.433 | 5.7 | 1.6
41607 | MA | na | na | 1 | 0 | 0 | Pb | 1 | I | na | 3 | 0 |  |  | Dimethylacetamide | na | na | 1 | 0 | 0 | 105 | na | na | 10 | 0 | 0 | Ag | na | 150 | Spiro-MeOTAD | 200 | TiO2-c | na | na | 40 | 0 | 0 | SLG | FTO | 0.045 | 1.02 | 23.2 | 0.689 | 16.3 | 1.6
41608 | MA | na | na | 1 | 0 | 0 | Pb | 1 | I | na | 3 | 0 |  |  | DMF | DMSO | na | 2 | 1 | 0 | 100 | na | na | 10 | 0 | 0 | Ag | na | 120 | NiO |  | PCBM-60 | na | na | 96 | 0 | 0 | SLG | ITO | 0.1 | 1.04 | 19.4 | 0.598 | 11.98 | 1.6
41609 | MA | na | na | 1 | 0 | 0 | Pb | 1 | I | na | 3 | 0 |  |  | DMF | DMSO | na | 2 | 1 | 0 | 100 | na | na | 10 | 0 | 0 | Ag | na | 120 | NiO |  | PCBM-60 | na | na | 96 | 0 | 0 | SLG | ITO | 0.1 | 1.02 | 18.37 | 0.565 | 10.59 | 1.6
41610 | MA | na | na | 1 | 0 | 0 | Pb | 1 | I | na | 3 | 0 |  |  | DMF | DMSO | na | 2 | 1 | 0 | 100 | na | na | 10 | 0 | 0 | Ag | na | 120 | NiO |  | PCBM-60 | na | na | 96 | 0 | 0 | SLG | ITO | 0.1 | 1.04 | 19.62 | 0.611 | 12.45 | 1.6
41611 | MA | na | na | 1 | 0 | 0 | Pb | 1 | I | na | 3 | 0 |  |  | DMF | DMSO | na | 2 | 1 | 0 | 100 | na | na | 10 | 0 | 0 | Ag | na | 120 | NiO |  | PCBM-60 | na | na | 96 | 0 | 0 | SLG | ITO | 0.1 | 1.01 | 18.5 | 0.557 | 10.41 | 1.6
41612 | MA | na | na | 1 | 0 | 0 | Pb | 1 | I | na | 3 | 0 |  |  | DMF | DMSO | na | 2 | 1 | 0 | 100 | na | na | 10 | 0 | 0 | Ag | na | 120 | NiO |  | PCBM-60 | PEOz | na | 96 |  | 0 | SLG | ITO | 0.1 | 1.07 | 21.93 | 0.779 | 18.28 | 1.6
41613 | MA | na | na | 1 | 0 | 0 | Pb | 1 | I | na | 3 | 0 |  |  | DMF | DMSO | na | 2 | 1 | 0 | 100 | na | na | 10 | 0 | 0 | Ag | na | 120 | NiO |  | PCBM-60 | PEOz | na | 96 |  | 0 | SLG | ITO | 0.1 | 1.06 | 21.49 | 0.748 | 17.02 | 1.6
41614 | MA | na | na | 1 | 0 | 0 | Pb | 1 | I | na | 3 | 0 |  |  | DMF | DMSO | na | 2 | 1 | 0 | 100 | na | na | 10 | 0 | 0 | Ag | na | 120 | NiO |  | PCBM-60 | PEOz | na | 96 |  | 0 | SLG | ITO | 0.1 | 1.03 | 21.59 | 0.703 | 15.63 | 1.6
41615 | MA | na | na | 1 | 0 | 0 | Pb | 1 | I | na | 3 | 0 |  |  | DMF | DMSO | na | 2 | 1 | 0 | 100 | na | na | 10 | 0 | 0 | Ag | na | 120 | NiO |  | PCBM-60 | PEOz | na | 96 |  | 0 | SLG | ITO | 0.1 | 1.06 | 21.48 | 0.737 | 16.79 | 1.6
41616 | MA | na | na | 1 | 0 | 0 | Pb | 1 | I | na | 3 | 0 |  |  | DMF | DMSO | na | 2 | 1 | 0 | 100 | na | na | 10 | 0 | 0 | Ag | na | 120 | NiO |  | PCBM-60 | PEOz | na | 96 |  | 0 | SLG | ITO | 0.1 | 1.06 | 21.6 | 0.699 | 15.96 | 1.6
41617 | MA | na | na | 1 | 0 | 0 | Pb | 1 | I | na | 3 | 0 |  |  | DMF | DMSO | na | 2 | 1 | 0 | 100 | na | na | 10 | 0 | 0 | Ag | na | 120 | NiO |  | PCBM-60 | PEOz | na | 96 |  | 0 | SLG | ITO | 0.1 | 1.03 | 20.33 | 0.677 | 14.15 | 1.6
41618 | MA | na | na | 1 | 0 | 0 | Pb | 1 | I | na | 3 | 0 |  |  |  | na | na |  | 0 | 0 |  | na | 100 |  | 0 | 30 | Ag | na | 120 | PEDOT:PSS |  | PCBM-60 | PEI | na |  |  | 0 | SLG | ITO | 0.09 | 0.89 | 12.07 | 0.709 | 7.62 | 1.6
41619 | MA | na | na | 1 | 0 | 0 | Pb | 1 | I | na | 3 | 0 |  |  |  | na | na |  | 0 | 0 | 100 | na | 100 | 30 | 0 | 30 | Ag | na | 120 | PEDOT:PSS |  | PCBM-60 | PEI | na |  |  | 0 | SLG | ITO | 0.09 | 1.02 | 18.35 | 0.759 | 14.14 | 1.6
41620 | MA | na | na | 1 | 0 | 0 | Pb | 1 | I | na | 3 | 0 |  |  | DMF | na | IPA | 1 | 0 | 1 | 80 | na | 80 | 5 | 0 | 10 | Au | na |  | Spiro-MeOTAD |  | TiO2-c | TiO2-mp | na |  |  | 0 | SLG | FTO | 0.15 | 1.06 | 18.4 | 0.68 | 13.3 | 1.6
41621 | MA | na | na | 1 | 0 | 0 | Pb | 1 | I | na | 3 | 0 |  |  | DMF | na | IPA | 1 | 0 | 1 | 80 | na | 80 | 5 | 0 | 10 | Au | na |  | Spiro-MeOTAD |  | TiO2-c | TiO2-mp | na |  |  | 0 | SLG | FTO | 0.15 | 1.03 | 21.8 | 0.69 | 15.5 | 1.6
41622 | MA | na | na | 1 | 0 | 0 | Pb | 1 | I | na | 3 | 0 |  |  | DMF | na | IPA | 1 | 0 | 1 | 80 | na | 80 | 5 | 0 | 10 | Au | na |  | Spiro-MeOTAD |  | TiO2-c | TiO2-mp | na |  |  | 0 | SLG | FTO | 0.15 | 1.03 | 20.7 | 0.67 | 14.3 | 1.6
41623 | MA | na | na | 1 | 0 | 0 | Pb | 1 | I | na | 3 | 0 |  |  | DMF | na | IPA | 1 | 0 | 1 | 80 | na | 80 | 5 | 0 | 10 | Au | na |  | Spiro-MeOTAD |  | TiO2-c | TiO2-mp | na |  |  | 0 | SLG | FTO | 0.15 | 1 | 17.9 | 0.58 | 10.4 | 1.6
41624 | MA | na | na | 1 | 0 | 0 | Pb | 1 | I | na | 3 | 0 |  |  | DMF | DMSO | na | 2.2999999999999998 | 1 | 0 | 100 | na | na | 30 | 0 | 0 | Ag | na |  | NiO | 73 | PCBM-60 | BCP | na |  |  | 0 | SLG | ITO | 0.1 | 0.919 | 12.87 | 0.654 | 7.7 | 1.6
41625 | MA | na | na | 1 | 0 | 0 | Pb | 1 | I | na | 3 | 0 |  |  | DMF | DMSO | na | 2.2999999999999998 | 1 | 0 | 100 | na | na | 30 | 0 | 0 | Ag | na |  | NiO | 73 | PCBM-60 | BCP | na |  |  | 0 | SLG | ITO | 0.1 | 0.927 | 10.72 | 0.655 | 6.5 | 1.6
41626 | MA | na | na | 1 | 0 | 0 | Pb | 1 | I | na | 3 | 0 |  |  | DMF | DMSO | na | 2.2999999999999998 | 1 | 0 | 100 | na | na | 30 | 0 | 0 | Ag | na |  | NiO | 44 | PCBM-60 | BCP | na |  |  | 0 | SLG | ITO | 0.1 | 0.964 | 14.83 | 0.706 | 10.1 | 1.6
41627 | MA | na | na | 1 | 0 | 0 | Pb | 1 | I | na | 3 | 0 |  |  | DMF | DMSO | na | 2.2999999999999998 | 1 | 0 | 100 | na | na | 30 | 0 | 0 | Ag | na |  | NiO | 44 | PCBM-60 | BCP | na |  |  | 0 | SLG | ITO | 0.1 | 0.948 | 13.12 | 0.656 | 8.2 | 1.6
41628 | MA | na | na | 1 | 0 | 0 | Pb | 1 | I | na | 3 | 0 |  |  | DMF | DMSO | na | 2.2999999999999998 | 1 | 0 | 100 | na | na | 30 | 0 | 0 | Ag | na |  | NiO | 34 | PCBM-60 | BCP | na |  |  | 0 | SLG | ITO | 0.1 | 0.99 | 12.38 | 0.597 | 7.3 | 1.6
41629 | MA | na | na | 1 | 0 | 0 | Pb | 1 | I | na | 3 | 0 |  |  | DMF | DMSO | na | 2.2999999999999998 | 1 | 0 | 100 | na | na | 30 | 0 | 0 | Ag | na |  | NiO | 34 | PCBM-60 | BCP | na |  |  | 0 | SLG | ITO | 0.1 | 0.959 | 11.89 | 0.54 | 6.2 | 1.6
41630 | MA | na | na | 1 | 0 | 0 | Pb | 1 | I | na | 3 | 0 |  |  | DMF | DMSO | na | 2.2999999999999998 | 1 | 0 | 100 | na | na | 30 | 0 | 0 | Ag | na |  | NiO | 11 | PCBM-60 | BCP | na |  |  | 0 | SLG | ITO | 0.1 | 0.901 | 17.01 | 0.503 | 7.7 | 1.6
41631 | MA | na | na | 1 | 0 | 0 | Pb | 1 | I | na | 3 | 0 |  |  | DMF | DMSO | na | 2.2999999999999998 | 1 | 0 | 100 | na | na | 30 | 0 | 0 | Ag | na |  | NiO | 11 | PCBM-60 | BCP | na |  |  | 0 | SLG | ITO | 0.1 | 0.878 | 15.36 | 0.467 | 6.3 | 1.6
41632 | MA | na | na | 1 | 0 | 0 | Pb | 1 | I | na | 3 | 0 |  |  | DMF | DMSO | na | 2.2999999999999998 | 1 | 0 | 100 | na | na | 30 | 0 | 0 | Ag | na |  | NiO |  | PCBM-60 | BCP | na |  |  | 0 | SLG | ITO | 0.1 | 0.984 | 19.69 | 0.628 | 11.8 | 1.6
41633 | MA | na | na | 1 | 0 | 0 | Pb | 1 | I | na | 3 | 0 |  |  | DMF | DMSO | na | 2.2999999999999998 | 1 | 0 | 100 | na | na | 30 | 0 | 0 | Ag | na |  | NiO |  | PCBM-60 | BCP | na |  |  | 0 | SLG | ITO | 0.1 | 0.965 | 18.31 | 0.636 | 11.3 | 1.6
41634 | BA | MA | na | 2 | 3 | 0 | Pb | 4 | I | na | 13 | 0 |  |  | Dimethylacetamide | na | na | 1 | 0 | 0 | 120 | na | na | 10 | 0 | 0 | Cu | na | 50 | PEDOT:PSS |  | PCBM-60 | BCP | na |  |  | 0 | SLG | ITO | 0.03 | 1.07 | 11.7 | 0.618 | 7.7
41635 | BA | MA | na | 2 | 3 | 0 | Pb | 4 | I | na | 13 | 0 |  |  | Dimethylacetamide | na | na | 1 | 0 | 0 | 120 | na | na | 10 | 0 | 0 | Cu | na | 50 | PEDOT:PSS |  | PCBM-60 | BCP | na |  |  | 0 | SLG | ITO | 0.03 | 1.05 | 3.2 | 0.676 | 2.3
41636 | MA | na | na | 1 | 0 | 0 | Pb | 1 | I | na | 3 | 0 | Pb(SCN)2 |  | DMF | DMSO | na | 4 | 1 | 0 | 100 | na | na | 10 | 0 | 0 | Au | na |  | Spiro-MeOTAD |  | SnO2-c | na | na | 0 | 0 | 0 | SLG | FTO | 0.09 | 0.96 | 15.73 | 0.49 | 7.4 | 1.6
41637 | MA | na | na | 1 | 0 | 0 | Pb | 1 | I | na | 3 | 0 | Pb(SCN)2 |  | DMF | DMSO | na | 4 | 1 | 0 | 100 | na | na | 10 | 0 | 0 | Au | na |  | Spiro-MeOTAD |  | SnO2-c | na | na | 0 | 0 | 0 | SLG | FTO | 0.09 | 0.94 | 14.04 | 0.49 | 6.53 | 1.6
41638 | MA | na | na | 1 | 0 | 0 | Pb | 1 | I | na | 3 | 0 | Pb(SCN)2 |  | DMF | DMSO | na | 4 | 1 | 0 | 100 | na | na | 10 | 0 | 0 | Au | na |  | Spiro-MeOTAD |  | SnO2-c | na | na | 4 | 0 | 0 | SLG | FTO | 0.09 | 1 | 21.23 | 0.6 | 12.74 | 1.6
41639 | MA | na | na | 1 | 0 | 0 | Pb | 1 | I | na | 3 | 0 | Pb(SCN)2 |  | DMF | DMSO | na | 4 | 1 | 0 | 100 | na | na | 10 | 0 | 0 | Au | na |  | Spiro-MeOTAD |  | SnO2-c | na | na | 4 | 0 | 0 | SLG | FTO | 0.09 | 1 | 19.71 | 0.6 | 11.77 | 1.6
41640 | MA | na | na | 1 | 0 | 0 | Pb | 1 | I | na | 3 | 0 | Pb(SCN)2 |  | DMF | DMSO | na | 4 | 1 | 0 | 100 | na | na | 10 | 0 | 0 | Au | na |  | Spiro-MeOTAD |  | SnO2-c | na | na | 6 | 0 | 0 | SLG | FTO | 0.09 | 1.07 | 20.95 | 0.63 | 14.12 | 1.6
41641 | MA | na | na | 1 | 0 | 0 | Pb | 1 | I | na | 3 | 0 | Pb(SCN)2 |  | DMF | DMSO | na | 4 | 1 | 0 | 100 | na | na | 10 | 0 | 0 | Au | na |  | Spiro-MeOTAD |  | SnO2-c | na | na | 6 | 0 | 0 | SLG | FTO | 0.09 | 1.05 | 20.28 | 0.63 | 13.34 | 1.6
41642 | MA | na | na | 1 | 0 | 0 | Pb | 1 | I | na | 3 | 0 | Pb(SCN)2 |  | DMF | DMSO | na | 4 | 1 | 0 | 100 | na | na | 10 | 0 | 0 | Au | na |  | Spiro-MeOTAD |  | SnO2-c | na | na | 8 | 0 | 0 | SLG | FTO | 0.09 | 1.08 | 21.17 | 0.68 | 15.45 | 1.6
41643 | MA | na | na | 1 | 0 | 0 | Pb | 1 | I | na | 3 | 0 | Pb(SCN)2 |  | DMF | DMSO | na | 4 | 1 | 0 | 100 | na | na | 10 | 0 | 0 | Au | na |  | Spiro-MeOTAD |  | SnO2-c | na | na | 8 | 0 | 0 | SLG | FTO | 0.09 | 1.07 | 20.35 | 0.67 | 14.53 | 1.6
41644 | MA | na | na | 1 | 0 | 0 | Pb | 1 | I | na | 3 | 0 | Pb(SCN)2 |  | DMF | DMSO | na | 4 | 1 | 0 | 100 | na | na | 10 | 0 | 0 | Au | na |  | Spiro-MeOTAD |  | SnO2-c | na | na | 10 | 0 | 0 | SLG | FTO | 0.09 | 1.08 | 20.58 | 0.63 | 14 | 1.6
41645 | MA | na | na | 1 | 0 | 0 | Pb | 1 | I | na | 3 | 0 | Pb(SCN)2 |  | DMF | DMSO | na | 4 | 1 | 0 | 100 | na | na | 10 | 0 | 0 | Au | na |  | Spiro-MeOTAD |  | SnO2-c | na | na | 10 | 0 | 0 | SLG | FTO | 0.09 | 1.07 | 19.34 | 0.63 | 13.1 | 1.6
41646 | MA | na | na | 1 | 0 | 0 | Pb | 1 | I | na | 3 | 0 | Pb(SCN)2 |  | DMF | DMSO | na | 4 | 1 | 0 | 100 | na | na | 10 | 0 | 0 | Au | na |  | Spiro-MeOTAD |  | SnO2-c | PCBM-60 | na | 8 |  | 0 | SLG | FTO | 0.09 | 1.11 | 21.6 | 0.71 | 16.7 | 1.6
41647 | MA | na | na | 1 | 0 | 0 | Pb | 1 | I | na | 3 | 0 | Pb(SCN)2 |  | DMF | DMSO | na | 4 | 1 | 0 | 100 | na | na | 10 | 0 | 0 | Au | na |  | Spiro-MeOTAD |  | SnO2-c | PCBM-60 | na | 8 |  | 0 | SLG | FTO | 0.09 | 1.08 | 21.7 | 0.7 | 16.36 | 1.6
41648 | MA | na | na | 1 | 0 | 0 | Pb | 1 | I | na | 3 | 0 | Pb(SCN)2 |  | DMF | DMSO | na | 4 | 1 | 0 | 100 | na | na | 10 | 0 | 0 | Au | na |  | Spiro-MeOTAD |  | SnO2-c | PCBM-60 | na | 8 |  | 0 | ITO | PEN | 0.09 | 1.1 | 19.33 | 0.66 | 14 | 1.6
41649 | MA | na | na | 1 | 0 | 0 | Pb | 1 | I | na | 3 | 0 |  |  | DMF | DMSO | na | 7 | 3 | 0 | 100 | na | na | 5 | 0 | 0 | Al | na | 100 | PEDOT:PSS | 40 | PCBM-60 | na | na | 60 | 0 | 0 | PET | Graphene | 0.096 | 1.01 | 18.98 | 0.546 | 10.47 | 1.6
41650 | MA | na | na | 1 | 0 | 0 | Pb | 1 | I | na | 3 | 0 |  |  | DMF | DMSO | na | 7 | 3 | 0 | 100 | na | na | 5 | 0 | 0 | Al | na | 100 | PEDOT:PSS | 40 | PCBM-60 | na | na | 60 | 0 | 0 | PET | Graphene | 0.096 | 1.02 | 19.85 | 0.688 | 13.94 | 1.6
41651 | MA | na | na | 1 | 0 | 0 | Pb | 1 | I | na | 3 | 0 |  |  | DMF | DMSO | na | 7 | 3 | 0 | 100 | na | na | 5 | 0 | 0 | Al | na | 100 | PEDOT:PSS | 40 | PCBM-60 | na | na | 60 | 0 | 0 | PET | Graphene | 0.096 | 1.04 | 18.82 | 0.672 | 13.14 | 1.6
41652 | MA | na | na | 1 | 0 | 0 | Pb | 1 | I | na | 3 | 0 |  |  | DMF | DMSO | na | 7 | 3 | 0 | 100 | na | na | 5 | 0 | 0 | Al | na | 100 | PEDOT:PSS | 40 | PCBM-60 | na | na | 60 | 0 | 0 | PET | Graphene | 0.096 | 1.05 | 17.67 | 0.654 | 12.13 | 1.6
41653 | MA | na | na | 1 | 0 | 0 | Pb | 1 | I | na | 3 | 0 |  |  | DMF | DMSO | na | 7 | 3 | 0 | 100 | na | na | 5 | 0 | 0 | Al | na | 100 | PEDOT:PSS | 40 | PCBM-60 | na | na | 60 | 0 | 0 | SLG | ITO | 0.096 | 1.07 | 19.59 | 0.787 | 16.5 | 1.6
41654 | MA | na | na | 1 | 0 | 0 | Pb | 1 | I | na | 3 | 0 |  |  | DMF | DMSO | na | 7 | 3 | 0 | 100 | na | na | 5 | 0 | 0 | Al | na | 100 | PEDOT:PSS | 40 | PCBM-60 | na | na | 60 | 0 | 0 | SLG | PEDOT:PSS | 0.096 | 0.92 | 15.69 | 0.706 | 10.19 | 1.6
41655 | MA | na | na | 1 | 0 | 0 | Pb | 1 | I | na | 3 | 0 |  |  | DMF | na | IPA | 1 | 0 | 1 |  | na | na |  | 0 | 0 | Carbon | na | 10000 | NiO | 300 | TiO2-c | TiO2-mp | Al2O3-mp | 30 | 400 | 450 | SLG | FTO | 0.1 | 1.011 | 20.61 | 0.69 | 14.4 | 1.6
41656 | MA | na | na | 1 | 0 | 0 | Pb | 1 | I | na | 3 | 0 |  |  | DMF | na | IPA | 1 | 0 | 1 |  | na | na |  | 0 | 0 | Carbon | na | 10000 | NiO | 300 | TiO2-c | TiO2-mp | Al2O3-mp | 30 | 400 | 450 | SLG | FTO | 0.1 | 0.992 | 20.61 | 0.69 | 14.1 | 1.6
41657 | MA | na | na | 1 | 0 | 0 | Pb | 1 | I | na | 3 | 0 |  |  | DMF | na | IPA | 1 | 0 | 1 |  | na | na |  | 0 | 0 |  | na | 10000 | na |  | TiO2-c | TiO2-mp | Al2O3-mp | 30 | 400 | 450 | SLG | FTO | 0.1 | 0.86 | 15.2 | 0.66 | 8.62 | 1.6
41662 | MA | na | na | 1 | 0 | 0 | Pb | 1 | I | na | 3 | 0 | Cl |  | DMF | na | na | 1 | 0 | 0 | 80 | na | na | 10 | 0 | 0 | Ag | na | 100 |  |  | C60 | BCP | na | 40 | 8 | 0 | SLG | ITO | 0.1 | 1 | 20.5 | 0.476 | 8.9 | 1.6
41668 | MA | na | na | 1 | 0 | 0 | Pb | 1 | I | na | 3 | 0 | PbCl2 |  | DMF | na | na | 1 | 0 | 0 | 100 | na | na | 120 | 0 | 0 | Au | na | 100 | PTAA | 200 | TiO2-c | na | na | 30 | 0 | 0 | SLG | ITO | 0.18 | 0.77 | 18.9 | 0.41 | 6 | 1.6
41669 | MA | na | na | 1 | 0 | 0 | Pb | 1 | I | na | 3 | 0 | PbCl2 |  | DMF | na | na | 1 | 0 | 0 | 100 | na | na | 120 | 0 | 0 | Au | na | 100 | PTAA | 200 | TiO2-c | na | na | 30 | 0 | 0 | SLG | ITO | 0.18 | 0.76 | 19.7 | 0.49 | 7.3 | 1.6
41670 | MA | na | na | 1 | 0 | 0 | Pb | 1 | I | na | 3 | 0 | PbCl2 |  | DMF | na | na | 1 | 0 | 0 | 100 | na | na | 120 | 0 | 0 | Au | na | 100 | PTAA | 200 | TiO2-c | na | na | 30 | 0 | 0 | SLG | ITO | 0.18 | 0.88 | 23.1 | 0.64 | 13.2 | 1.6
41671 | MA | na | na | 1 | 0 | 0 | Pb | 1 | I | na | 3 | 0 |  |  | DMF | na | IPA | 1 | 0 | 1 | 70 | na | 70 |  | 0 | 30 | Ag | na | 80 | Spiro-MeOTAD |  | TiO2-c | TiO2-mp | na |  |  | 0 | SLG | FTO | 0.14 | 0.9 | 19.8 | 0.62 | 11.1 | 1.6
41672 | MA | na | na | 1 | 0 | 0 | Pb | 1 | I | na | 3 | 0 |  |  | DMF | na | IPA | 1 | 0 | 1 | 70 | na | 70 |  | 0 | 30 | Ag | na | 80 | Spiro-MeOTAD |  | SnO2-nw | TiO2-c | na |  | 20 | 0 | SLG | FTO | 0.14 | 0.906 | 18.6 | 0.7 | 11.9 | 1.6
41673 | MA | na | na | 1 | 0 | 0 | Pb | 1 | I | na | 3 | 0 |  |  | DMF | na | IPA | 1 | 0 | 1 | 70 | na | 70 |  | 0 | 30 | Ag | na | 80 | Spiro-MeOTAD |  | SnO2-nw | TiO2-c | na |  | 20 | 0 | SLG | FTO | 0.14 | 1.02 | 21.2 | 0.655 | 14.2 | 1.6
41674 | MA | na | na | 1 | 0 | 0 | Pb | 1 | I | na | 3 | 0 |  |  | DMF | na | IPA | 1 | 0 | 1 | 70 | na | 70 |  | 0 | 30 | Ag | na | 80 | Spiro-MeOTAD |  | SnO2-nw | na | na |  | 0 | 0 | SLG | FTO | 0.14 | 0.77 | 17.4 | 0.44 | 5.91 | 1.6
41675 | MA | na | na | 1 | 0 | 0 | Pb | 1 | I | na | 3 | 0 |  |  | DMSO | GBL | na | 1 | 2 | 0 | 100 | na | na | 10 | 0 | 0 | Au | na | 80 | Spiro-MeOTAD | 200 | TiO2-c | na | na | 80 | 0 | 0 | SLG | FTO | 0.09 | 1.1 | 17.6 | 0.45 | 8.5 | 1.6
41676 | MA | na | na | 1 | 0 | 0 | Pb | 1 | I | na | 3 | 0 | 1,3:2,4-di-O-methylbenzylidene-d-sorbitol | 0.1 | DMSO | GBL | na | 1 | 2 | 0 | 100 | na | na | 10 | 0 | 0 | Au | na | 80 | Spiro-MeOTAD | 200 | TiO2-c | na | na | 80 | 0 | 0 | SLG | FTO | 0.09 | 1.08 | 21.8 | 0.64 | 15 | 1.6
41677 | MA | na | na | 1 | 0 | 0 | Pb | 1 | I | na | 3 | 0 | 1,3:2,4-di-O-methylbenzylidene-d-sorbitol | 0.5 | DMSO | GBL | na | 1 | 2 | 0 | 100 | na | na | 10 | 0 | 0 | Au | na | 80 | Spiro-MeOTAD | 200 | TiO2-c | na | na | 80 | 0 | 0 | SLG | FTO | 0.09 | 0.94 | 19.6 | 0.52 | 9.6 | 1.6
41678 | MA | na | na | 1 | 0 | 0 | Pb | 1 | I | na | 3 | 0 | 1,3:2,4-di-O-dimethylbenzylidene-d-sorbitol | 0.1 | DMSO | GBL | na | 1 | 2 | 0 | 100 | na | na | 10 | 0 | 0 | Au | na | 80 | Spiro-MeOTAD | 200 | TiO2-c | na | na | 80 | 0 | 0 | SLG | FTO | 0.09 | 0.61 | 4 | 0.28 | 0.7 | 1.6
41679 | MA | na | na | 1 | 0 | 0 | Pb | 1 | I | na | 3 | 0 | 1,3:2,4-di-O-dimethylbenzylidene-d-sorbitol | 0.5 | DMSO | GBL | na | 1 | 2 | 0 | 100 | na | na | 10 | 0 | 0 | Au | na | 80 | Spiro-MeOTAD | 200 | TiO2-c | na | na | 80 | 0 | 0 | SLG | FTO | 0.09 | 0.68 | 2.6 | 0.17 | 0.3 | 1.6
41682 | MA | na | na | 1 | 0 | 0 | Pb | 1 | I | na | 3 | 0 |  |  | DMF | DMSO | na | 2 | 7 | 0 | 95 | na | na | 30 | 0 | 0 | Ag | na | 70 | NiO-c |  | PCBM-60 | P4N4 | na |  |  | 0 | SLG | FTO | 0.1 | 1.1 | 22.5 | 0.76 | 18.7 | 1.53
41683 | (PEA) | MA | na | 2 |  | 0 | Pb | 2 | I | na | 4 | 0 | PEAI |  | DMF | DMSO | na | 2 | 7 | 0 | 95 | na | na | 30 | 0 | 0 | Ag | na | 70 | NiO-c |  | PCBM-60 | P4N4 | na |  |  | 0 | SLG | FTO | 0.1 | 1.17 | 21.8 | 0.78 | 19.85 | 1.59
41684 | (PEA) | MA | na | 2 |  | 0 | Pb | 2 | I | na | 4 | 0 |  |  | DMF | DMSO | na | 2 | 7 | 0 | 95 | na | na | 30 | 0 | 0 | Ag | na | 70 | NiO-c |  | PCBM-60 | P4N4 | na |  |  | 0 | SLG | FTO | 0.1 | 1.05 | 19.07 | 0.51 | 10.1
41685 | MA | na | na | 1 | 0 | 0 | Pb | 1 | I | na | 3 | 0 |  |  | DMSO | GBL | na | 3 | 7 | 0 | 100 | na | na | 10 | 0 | 0 | Ag | na | 120 | NiO | 20 | C60 | bis-C60 | na | 50 | 10 | 0 | SLG | ITO | 0.06 | 0.89 | 14.86 | 0.75 | 9.92 | 1.55
41686 | MA | na | na | 1 | 0 | 0 | Pb | 1 | I | na | 3 | 0 |  |  | DMSO | GBL | na | 3 | 7 | 0 | 100 | na | na | 10 | 0 | 0 | Ag | na | 120 | NiO | 20 | C60 | bis-C60 | na | 50 | 10 | 0 | SLG | ITO | 0.06 | 0.91 | 22.97 | 0.8 | 16.72 | 1.55
41687 | MA | na | na | 1 | 0 | 0 | Pb | 1 | I | na | 3 | 0 |  |  | DMSO | GBL | na | 3 | 7 | 0 | 100 | na | na | 10 | 0 | 0 | Ag | na | 120 | NiO | 20 | C60 | bis-C60 | na | 50 | 10 | 0 | SLG | ITO | 0.06 | 0.9 | 22.11 | 0.8 | 15.92 | 1.55
41688 | MA | na | na | 1 | 0 | 0 | Pb | 1 | I | na | 3 | 0 |  |  | DMSO | GBL | na | 3 | 7 | 0 | 100 | na | na | 10 | 0 | 0 | Ag | na | 120 | PEDOT:PSS | 40 | C60 | bis-C60 | na | 50 | 10 | 0 | SLG | ITO | 0.06 | 0.88 | 18.63 | 0.69 | 11.31 | 1.55
41689 | MA | na | na | 1 | 0 | 0 | Pb | 1 | I | na | 3 | 0 |  |  | DMSO | GBL | na | 3 | 7 | 0 | 100 | na | na | 10 | 0 | 0 | Ag | na | 120 | NiO | 20 | C60 | Zr(AcAc) | na | 50 | 10 | 0 | SLG | ITO | 0.06 | 0.94 | 20.14 | 0.66 | 12.49 | 1.55
41691 | MA | na | na | 1 | 0 | 0 | Pb | 1 | I | na | 3 | 0 |  |  | DMF | DMSO | na | 7 | 3 | 0 | 60 | 100 | na | 0.33 | 10 | 0 | Au | na | 80 | CGS | 120 | TiO2-c | na | na | 40 | 0 | 0 | SLG | FTO | 0.12 | 1.03 | 22.61 | 0.62 | 14.48 | 1.6
41692 | MA | na | na | 1 | 0 | 0 | Pb | 1 | I | na | 3 | 0 |  |  | DMF | DMSO | na | 7 | 3 | 0 | 60 | 100 | na | 0.33 | 10 | 0 | Au | na | 80 | CGS | 120 | TiO2-c | na | na | 40 | 0 | 0 | SLG | FTO | 0.12 | 0.99 | 20.06 | 0.602 | 11.08 | 1.6
41693 | MA | na | na | 1 | 0 | 0 | Pb | 1 | I | na | 3 | 0 |  |  | DMF | DMSO | na | 7 | 3 | 0 | 60 | 100 | na | 0.33 | 10 | 0 | Au | na | 80 | Spiro-MeOTAD | 120 | TiO2-c | na | na | 40 | 0 | 0 | SLG | FTO | 0.12 | 1.09 | 18.33 | 0.69 | 13.81 | 1.6
41694 | MA | na | na | 1 | 0 | 0 | Pb | 1 | I | na | 3 | 0 |  |  | DMF | DMSO | na | 4 | 1 | 0 | 100 | na | na | 10 | 0 | 0 | Au | na | 80 | Spiro-MeOTAD | 200 | SnO2-c | na | na | 60 | 0 | 0 | SLG | FTO | 0.09 | 1.09 | 21.8 | 0.72 | 17.2 | 1.6
41695 | MA | na | na | 1 | 0 | 0 | Pb | 1 | I | na | 3 | 0 |  |  | DMF | DMSO | na | 4 | 1 | 0 | 100 | na | na | 10 | 0 | 0 | Au | na | 80 | PTAA | 50 | SnO2-c | na | na | 60 | 0 | 0 | SLG | FTO | 0.09 | 1 | 21.7 | 0.54 | 11.8 | 1.6
41696 | MA | na | na | 1 | 0 | 0 | Pb | 1 | I | na | 3 | 0 | MAPbBr3 | 0.05 | DMF | DMSO | na | 10.5 | 1 | 0 | 100 | na | na | 30 | 0 | 0 | Ag | na | 60 | Spiro-MeOTAD |  | TiO2-c | TiO2-mp | na |  |  | 0 | SLG | FTO | 0.1 | 1.14 | 21.82 | 0.732 | 18.2 | 1.6
41697 | MA | na | na | 1 | 0 | 0 | Pb | 1 | I | na | 3 | 0 | MAPbBr3 | 0.05 | DMF | DMSO | na | 10.5 | 1 | 0 | 100 | na | na | 30 | 0 | 0 | Ag | na | 60 | Spiro-MeOTAD |  | TiO2-c | TiO2-mp | na |  |  | 0 | SLG | FTO | 0.1 |  |  |  | 19.1 | 1.6
41698 | MA | na | na | 1 | 0 | 0 | Pb | 1 | I | na | 3 | 0 |  |  | DMF | na | IPA | 1 | 0 | 1 | 70 | na | 100 | 30 | 0 | 60 | Al | na | 100 | PEDOT:PSS |  | PCBM-60 | Et2PrNMe-CF3BF3 | na |  |  | 0 | SLG | ITO | 0.1 | 0.53 | 4.44 | 0.416 | 0.98 | 1.6
41699 | MA | na | na | 1 | 0 | 0 | Pb | 1 | I | na | 3 | 0 |  |  | DMF | na | IPA | 1 | 0 | 1 | 70 | na | 100 | 30 | 0 | 60 | Al | na | 100 | PEDOT:PSS |  | PCBM-60 | BMIM-OTF | na |  |  | 0 | SLG | ITO | 0.1 | 0.42 | 3.58 | 0.392 | 0.59 | 1.6
41700 | MA | na | na | 1 | 0 | 0 | Pb | 1 | I | na | 3 | 0 |  |  | DMF | na | IPA | 1 | 0 | 1 | 70 | na | 100 | 30 | 0 | 60 | Cu | na | 100 | PEDOT:PSS |  | PCBM-60 | BMIM-OTF | na |  |  | 0 | SLG | ITO | 0.1 | 0.31 | 2.45 | 0.329 | 0.25 | 1.6
41701 | MA | na | na | 1 | 0 | 0 | Pb | 1 | I | na | 3 | 0 |  |  | DMF | na | IPA | 1 | 0 | 1 | 70 | na | 100 | 30 | 0 | 60 | Au | na | 100 | PEDOT:PSS |  | PCBM-60 | BMIM-OTF | na |  |  | 0 | SLG | ITO | 0.1 | 0.11 | 0.97 | 0.206 | 0.02 | 1.6
41702 | MA | na | na | 1 | 0 | 0 | Pb | 1 | I | na | 3 | 0 |  |  | DMF | na | IPA | 1 | 0 | 1 | 70 | na | 100 | 30 | 0 | 60 | ITO | na |  | PEDOT:PSS |  | PCBM-60 | BMIM-OTF | na |  |  | 0 | SLG | ITO | 0.1 | 0.34 | 2.49 | 0.413 | 0.35 | 1.6
41703 | MA | na | na | 1 | 0 | 0 | Pb | 1 | I | na | 3 | 0 |  |  | DMF | na | IPA | 1 | 0 | 1 | 70 | na | 100 | 30 | 0 | 60 | ITO | na |  | PEDOT:PSS |  | PCBM-60 | DEME-TFSI | na |  |  | 0 | SLG | ITO | 0.1 | 0.27 | 2.18 | 0.34 | 0.2 | 1.6
41704 | MA | na | na | 1 | 0 | 0 | Pb | 1 | I | na | 3 | 0 |  |  | DMF | na | IPA | 1 | 0 | 1 | 70 | na | 100 | 30 | 0 | 60 | ITO | na |  | PEDOT:PSS |  | PCBM-60 | DEME-BF4 | na |  |  | 0 | SLG | ITO | 0.1 | 0.17 | 1.86 | 0.221 | 0.07 | 1.6
41705 | MA | na | na | 1 | 0 | 0 | Pb | 1 | I | na | 3 | 0 |  |  | DMF | DMSO | na | 4 | 1 | 0 | 100 | na | na | 10 | 0 | 0 | Ag | na | 80 | Spiro-MeOTAD |  | TiO2-c | na | na |  | 0 | 0 | SLG | FTO | 0.12 | 1.01 | 19.7 | 0.67 | 13.59 | 1.607
41706 | MA | na | na | 1 | 0 | 0 | Pb | 1 | I | na | 3 | 0 |  |  | DMF | DMSO | na | 4 | 1 | 0 | 100 | na | na | 10 | 0 | 0 | Ag | na | 80 | Spiro-MeOTAD |  | TiO2-c | na | na |  | 0 | 0 | SLG | FTO | 0.12 | 1.04 | 20.25 | 0.69 | 14.69 | 1.61
41707 | MA | na | na | 1 | 0 | 0 | Pb | 1 | I | na | 3 | 0 |  |  | DMF | DMSO | na | 4 | 1 | 0 | 100 | na | na | 10 | 0 | 0 | Ag | na | 80 | Spiro-MeOTAD |  | TiO2-c | na | na |  | 0 | 0 | SLG | FTO | 0.12 | 1.06 | 20.5 | 0.7 | 15.23 | 1.614
41708 | MA | na | na | 1 | 0 | 0 | Pb | 1 | I | na | 3 | 0 |  |  | DMF | DMSO | na | 4 | 1 | 0 | 100 | na | na | 10 | 0 | 0 | Ag | na | 80 | Spiro-MeOTAD |  | TiO2-c | na | na |  | 0 | 0 | SLG | FTO | 0.12 | 1.06 | 20.31 | 0.67 | 14.56 | 1.625
41709 | MA | na | na | 1 | 0 | 0 | Pb | 1 | I | na | 3 | 0 |  |  | DMF | DMSO | na | 4 | 1 | 0 | 100 | na | na | 10 | 0 | 0 | Ag | na | 80 | Spiro-MeOTAD |  | TiO2-c | na | na |  | 0 | 0 | SLG | FTO | 0.12 | 1.02 | 19.07 | 0.66 | 13.11 | 1.634
41710 | MA | na | na | 1 | 0 | 0 | Pb | 1 | I | na | 3 | 0 |  |  | DMF | DMSO | na | 4 | 1 | 0 | 100 | na | na | 10 | 0 | 0 | Ag | na | 80 | Spiro-MeOTAD |  | TiO2-c | na | na |  | 0 | 0 | SLG | FTO | 0.12 | 1.04 | 23.55 | 0.7 | 17.32 | 1.614
41711 | MA | na | na | 1 | 0 | 0 | Pb | 1 | I | na | 3 | 0 |  |  |  | na | na |  | 0 | 0 |  | na | 100 |  | 0 | 15 | MoO3 | Ag | 10 | Spiro-MeOTAD | 200 | FPDI | na | na | 50 | 0 | 0 | SLG | ITO | 0.055 | 0.95 | 11.24 | 0.304 | 3.23 | 1.6
41712 | MA | na | na | 1 | 0 | 0 | Pb | 1 | I | na | 3 | 0 |  |  |  | na | na |  | 0 | 0 |  | na | 100 |  | 0 | 15 | MoO3 | Ag | 10 | Spiro-MeOTAD | 200 | FPDI | na | na | 50 | 0 | 0 | SLG | ITO | 0.055 | 0.7 | 12.33 | 0.59 | 5.09 | 1.6
41713 | MA | na | na | 1 | 0 | 0 | Pb | 1 | I | na | 3 | 0 |  |  |  | na | na |  | 0 | 0 |  | na | 100 |  | 0 | 15 | MoO3 | Ag | 10 | Spiro-MeOTAD | 200 | FPDI | na | na | 50 | 0 | 0 | SLG | ITO | 0.055 | 0.67 | 10.23 | 0.647 | 4.44 | 1.6
41714 | MA | na | na | 1 | 0 | 0 | Pb | 1 | I | na | 3 | 0 |  |  |  | na | na |  | 0 | 0 |  | na | 100 |  | 0 | 15 | MoO3 | Ag | 10 | Spiro-MeOTAD | 200 | FPDI | na | na | 50 | 0 | 0 | SLG | ITO | 0.055 | 0.96 | 15.29 | 0.54 | 7.93 | 1.6
41715 | MA | na | na | 1 | 0 | 0 | Pb | 1 | I | na | 3 | 0 |  |  |  | na | na |  | 0 | 0 |  | na | 100 |  | 0 | 15 | MoO3 | Ag | 10 | Spiro-MeOTAD | 200 | ZnO | na | na | 40 | 0 | 0 | SLG | ITO | 0.055 | 1.08 | 19.83 | 0.385 | 8.25 | 1.6
41716 | MA | na | na | 1 | 0 | 0 | Pb | 1 | I | na | 3 | 0 |  |  |  | na | na |  | 0 | 0 |  | na | 100 |  | 0 | 15 | MoO3 | Ag | 10 | Spiro-MeOTAD | 200 | FPDI | na | na | 50 | 0 | 0 | SLG | ITO | 0.055 | 0.99 | 13.2 | 0.397 | 5.23 | 1.6
41717 | MA | na | na | 1 | 0 | 0 | Pb | 1 | I | na | 3 | 0 |  |  |  | na | na |  | 0 | 0 |  | na | 100 |  | 0 | 15 | MoO3 | Ag | 10 | Spiro-MeOTAD | 200 | FPDI | na | na | 50 | 0 | 0 | SLG | ITO | 0.055 | 0.96 | 14.09 | 0.552 | 7.44 | 1.6
41718 | MA | na | na | 1 | 0 | 0 | Pb | 1 | I | na | 3 | 0 |  |  |  | na | na |  | 0 | 0 |  | na | 100 |  | 0 | 15 | MoO3 | Ag | 10 | Spiro-MeOTAD | 200 | FPDI | na | na | 50 | 0 | 0 | SLG | ITO | 0.055 | 0.77 | 12.6 | 0.583 | 5.68 | 1.6
41729 | MA | na | na | 1 | 0 | 0 | Pb | 1 | I | na | 3 | 0 |  |  | DMSO | GBL | na | 3 | 7 | 0 | 100 | na | na | 10 | 0 | 0 | Au | na | 80 | Spiro-MeOTAD |  | TiO2-c | TiO2-mp | na |  |  | 0 | SLG | FTO | 0.1 | 1.1 | 22.1 | 0.77 | 18.7 | 1.6
41730 | MA | na | na | 1 | 0 | 0 | Pb | 1 | I | na | 3 | 0 |  |  | DMSO | GBL | na | 3 | 7 | 0 | 100 | na | na | 10 | 0 | 0 | Au | na | 80 | Spiro-MeOTAD |  | TiO2-c | TiO2-mp | na |  |  | 0 | SLG | FTO | 0.1 | 1.1 | 22.1 | 0.77 | 18.7 | 1.6
41731 | FA | MA | na | 0.85 | 0.15 | 0 | Pb | 1 | Br | I | 0.45 | 2.5499999999999998 |  |  | DMF | DMSO | na | 4 | 1 | 0 | 120 | na | na | 45 | 0 | 0 | Au | na | 60 | Spiro-MeOTAD |  | SnO2-c | na | na |  | 0 | 0 | SLG | FTO | 0.16 | 1.095 | 22.65 | 0.769 | 19.05
41732 | FA | MA | na | 0.85 | 0.15 | 0 | Pb | 1 | Br | I | 0.45 | 2.5499999999999998 | CsI | 0.05 | DMF | DMSO | na | 4 | 1 | 0 | 120 | na | na | 45 | 0 | 0 | Au | na | 60 | Spiro-MeOTAD |  | SnO2-c | na | na |  | 0 | 0 | SLG | FTO | 0.16 | 1.103 | 22.73 | 0.774 | 19.41
41733 | FA | MA | na | 0.85 | 0.15 | 0 | Pb | 1 | Br | I | 0.45 | 2.5499999999999998 | RbI | 0.05 | DMF | DMSO | na | 4 | 1 | 0 | 120 | na | na | 45 | 0 | 0 | Au | na | 60 | Spiro-MeOTAD |  | SnO2-c | na | na |  | 0 | 0 | SLG | FTO | 0.16 | 1.117 | 22.39 | 0.769 | 19.03
41734 | FA | MA | na | 0.85 | 0.15 | 0 | Pb | 1 | Br | I | 0.45 | 2.5499999999999998 | KI | 0.05 | DMF | DMSO | na | 4 | 1 | 0 | 120 | na | na | 45 | 0 | 0 | Au | na | 60 | Spiro-MeOTAD |  | SnO2-c | na | na |  | 0 | 0 | SLG | FTO | 0.16 | 1.122 | 22.34 | 0.764 | 19.15
41735 | FA | MA | na | 0.85 | 0.15 | 0 | Pb | 1 | Br | I | 0.45 | 2.5499999999999998 | NaI | 0.05 | DMF | DMSO | na | 4 | 1 | 0 | 120 | na | na | 45 | 0 | 0 | Au | na | 60 | Spiro-MeOTAD |  | SnO2-c | na | na |  | 0 | 0 | SLG | FTO | 0.16 | 1.107 | 21.18 | 0.726 | 17.02
41736 | FA | MA | na | 0.85 | 0.15 | 0 | Pb | 1 | Br | I | 0.45 | 2.5499999999999998 | LiI | 0.05 | DMF | DMSO | na | 4 | 1 | 0 | 120 | na | na | 45 | 0 | 0 | Au | na | 60 | Spiro-MeOTAD |  | SnO2-c | na | na |  | 0 | 0 | SLG | FTO | 0.16 | 1.054 | 20.57 | 0.68 | 14.74
41737 | Cs | FA | MA | 0.05 | 0.81 | 0.11 | Pb | 1 | Br | I | 0.45 | 2.5499999999999998 | RbI | 0.05 | DMF | DMSO | na | 4 | 1 | 0 | 120 | na | na | 45 | 0 | 0 | Au | na | 60 | Spiro-MeOTAD |  | SnO2-c | na | na |  | 0 | 0 | SLG | FTO | 0.16 | 1.129 | 22.82 | 0.765 | 19.71
41738 | Cs | FA | MA | 0.05 | 0.81 | 0.11 | Pb | 1 | Br | I | 0.45 | 2.5499999999999998 | KI | 0.05 | DMF | DMSO | na | 4 | 1 | 0 | 120 | na | na | 45 | 0 | 0 | Au | na | 60 | Spiro-MeOTAD |  | SnO2-c | na | na |  | 0 | 0 | SLG | FTO | 0.16 | 1.151 | 22.94 | 0.791 | 20.86
41739 | Cs | FA | MA | 0.05 | 0.81 | 0.11 | Pb | 1 | Br | I | 0.45 | 2.5499999999999998 | KI | 0.05 | DMF | DMSO | na | 4 | 1 | 0 | 120 | na | na | 45 | 0 | 0 | Au | na | 60 | Spiro-MeOTAD |  | SnO2-c | na | na |  | 0 | 0 | SLG | FTO | 20.78 | 1.13 | 21.77 | 0.7 | 17.25
41740 | MA | na | na | 1 | 0 | 0 | Pb | 1 | I | na | 3 | 0 |  |  | DMF | na | IPA | 1 | 0 | 1 | 120 | na | 100 | 5 | 0 | 5 | Au | na | 80 | Spiro-MeOTAD |  | TiO2-c | TiO2-mp | na |  | 200 | 0 | SLG | FTO | 0.12 | 1 | 19.81 | 0.664 | 13.18 | 1.6
41741 | MA | na | na | 1 | 0 | 0 | Pb | 1 | I | na | 3 | 0 |  |  | DMF | na | IPA | 1 | 0 | 1 | 120 | na | 100 | 5 | 0 | 5 | Au | na | 80 | Spiro-MeOTAD |  | TiO2-c | TiO2-mp | HOOC-Ph-SH |  | 200 |  | SLG | FTO | 0.12 | 1.02 | 20.66 | 0.665 | 14.11 | 1.6
41742 | MA | na | na | 1 | 0 | 0 | Pb | 1 | I | na | 3 | 0 |  |  | DMF | na | IPA | 1 | 0 | 1 | 120 | na | 100 | 5 | 0 | 5 | Au | na | 80 | Spiro-MeOTAD |  | TiO2-c | TiO2-mp | HOOC-Ph-SH |  | 200 |  | SLG | FTO | 0.12 | 1.02 | 20.66 | 0.665 | 14.11 | 1.6
41743 | MA | na | na | 1 | 0 | 0 | Pb | 1 | I | na | 3 | 0 |  |  | DMF | na | IPA | 1 | 0 | 1 | 120 | na | 100 | 5 | 0 | 5 | Au | na | 80 | Spiro-MeOTAD |  | TiO2-c | TiO2-mp | HOOC-C11H22-SH |  | 200 |  | SLG | FTO | 0.12 | 0.97 | 18.28 | 0.577 | 10.32 | 1.6
41746 | MA | na | na | 1 | 0 | 0 | Pb | 1 | I | na | 3 | 0 |  |  | DMF | na | IPA | 1 | 0 | 1 | 70 | na | 100 | 10 | 0 | 20 | Au | na | 100 | Spiro-MeOTAD |  | TiO2-c | na | na |  | 0 | 0 | SLG | FTO | 0.1 | 1.04 | 17.1 | 0.65 | 11.6 | 1.55
41747 | MA | na | na | 1 | 0 | 0 | Pb | 1 | I | na | 3 | 0 |  |  | DMF | na | IPA | 1 | 0 | 1 | 70 | na | 100 | 10 | 0 | 20 | Au | na | 100 | Spiro-MeOTAD |  | TiO2-c | na | na |  | 0 | 0 | SLG | FTO | 0.1 | 1.04 | 19.1 | 0.68 | 11.7 | 1.55
41748 | MA | na | na | 1 | 0 | 0 | Pb | 1 | I | na | 3 | 0 |  |  | DMF | na | IPA | 1 | 0 | 1 | 70 | na | 100 | 10 | 0 | 20 | Au | na | 100 | Spiro-MeOTAD |  | TiO2-c | na | na |  | 0 | 0 | SLG | FTO | 0.1 | 1.05 | 20.1 | 0.69 | 14.6 | 1.55
41749 | MA | na | na | 1 | 0 | 0 | Pb | 1 | I | na | 3 | 0 |  |  | DMF | na | IPA | 1 | 0 | 1 | 70 | na | 100 | 10 | 0 | 20 | Au | na | 100 | Spiro-MeOTAD |  | TiO2-c | na | na |  | 0 | 0 | SLG | FTO | 0.1 | 1.05 | 20.7 | 0.7 | 13.6 | 1.55
41750 | MA | na | na | 1 | 0 | 0 | Pb | 1 | I | na | 3 | 0 |  |  | DMF | na | IPA | 1 | 0 | 1 | 70 | na | 100 | 10 | 0 | 20 | Au | na | 100 | Spiro-MeOTAD |  | TiO2-c | na | na |  | 0 | 0 | SLG | FTO | 0.1 | 1.05 | 22.7 | 0.72 | 17.2 | 1.55
41751 | MA | na | na | 1 | 0 | 0 | Pb | 1 | I | na | 3 | 0 |  |  | DMF | na | IPA | 1 | 0 | 1 | 70 | na | 100 | 10 | 0 | 20 | Au | na | 100 | Spiro-MeOTAD |  | TiO2-c | na | na |  | 0 | 0 | SLG | FTO | 0.1 | 1.05 | 22.8 | 0.72 | 16.2 | 1.55
41752 | MA | na | na | 1 | 0 | 0 | Pb | 1 | I | na | 3 | 0 | tetrabutylammonium chloride |  | DMF | na | na | 1 | 0 | 0 | 100 | na | na | 30 | 0 | 0 | Ag | na | 100 | Spiro-MeOTAD |  | TiO2-c | na | na | 30 | 0 | 0 | SLG | ITO | 0.04 | 0.84 | 13.5 | 0.51 | 5.63 | 1.6
41753 | MA | na | na | 1 | 0 | 0 | Pb | 1 | I | na | 3 | 0 | 1-benzyl-3-methylimidazolium chloride |  | DMF | na | na | 1 | 0 | 0 | 100 | na | na | 30 | 0 | 0 | Ag | na | 100 | Spiro-MeOTAD |  | TiO2-c | na | na | 30 | 0 | 0 | SLG | ITO | 0.04 | 0.9 | 9.44 | 0.5 | 3.93 | 1.6
41754 | MA | na | na | 1 | 0 | 0 | Pb | 1 | I | na | 3 | 0 | 1-allyl-3-methylimidazolium chloride |  | DMF | na | na | 1 | 0 | 0 | 100 | na | na | 30 | 0 | 0 | Ag | na | 100 | Spiro-MeOTAD |  | TiO2-c | na | na | 30 | 0 | 0 | SLG | ITO | 0.04 | 0.9 | 8.49 | 0.49 | 3.56 | 1.6
41755 | MA | na | na | 1 | 0 | 0 | Pb | 1 | I | na | 3 | 0 |  |  | DMF | na | na | 1 | 0 | 0 | 100 | na | na | 30 | 0 | 0 | Ag | na | 100 | Spiro-MeOTAD |  | TiO2-c | na | na | 30 | 0 | 0 | SLG | ITO | 0.04 | 0.92 | 11.03 | 0.51 | 5.02 | 1.6
41756 | MA | na | na | 1 | 0 | 0 | Pb | 1 | I | na | 3 | 0 |  |  | DMF | na | IPA | 1 | 0 | 1 |  | na | na |  | 0 | 0 | Ag | na |  | PEDOT:PSS |  | PCBM-60 | na | na |  | 0 | 0 | SLG | ITO | 0.1 | 0.603 | 6.67 | 0.323 | 1.3 | 1.6
41757 | MA | na | na | 1 | 0 | 0 | Pb | 1 | I | na | 3 | 0 |  |  | DMF | na | IPA | 1 | 0 | 1 |  | na | na |  | 0 | 0 | Ag | na |  | PEDOT:PSS |  | PCBM-60 | na | na |  | 0 | 0 | SLG | ITO | 0.1 | 0.795 | 16.48 | 0.39 | 5.11 | 1.6
41758 | MA | na | na | 1 | 0 | 0 | Pb | 1 | I | na | 3 | 0 |  |  | DMF | na | IPA | 1 | 0 | 1 |  | na | na |  | 0 | 0 | Au | na |  | Spiro-MeOTAD |  | TiO2-c | na | na |  | 0 | 0 | SLG | ITO | 0.06 | 0.8 | 16.76 | 0.607 | 8.14 | 1.6
41759 | MA | na | na | 1 | 0 | 0 | Pb | 1 | I | na | 3 | 0 |  |  | DMF | na | IPA | 1 | 0 | 1 |  | na | na |  | 0 | 0 | Au | na |  | Spiro-MeOTAD |  | TiO2-c | TiO2-mp | na |  |  | 0 | SLG | ITO | 0.06 | 0.92 | 19.01 | 0.595 | 10.4 | 1.6
41760 | MA | na | na | 1 | 0 | 0 | Pb | 1 | I | na | 3 | 0 |  |  | na | na | na |  | 0 |  |  | na | na |  | 0 | 0 | Au | na |  | Spiro-MeOTAD |  | TiO2-c | na | na |  | 0 | 0 | SLG | ITO | 0.06 | 1.01 | 19.19 | 0.657 | 12.74 | 1.6
41761 | MA | na | na | 1 | 0 | 0 | Pb | 1 | I | na | 3 | 0 |  |  | DMSO | GBL | na | 3 | 7 | 0 | 115 | na | na | 20 | 0 | 0 | AlAg | na | 70 | Spiro-MeOTAD |  | TiO2-c | TiO2-nw | na |  |  | 0 | SLG | FTO | 0.09 | 0.96 | 21.63 | 0.71 | 14.81 | 1.6
41762 | MA | na | na | 1 | 0 | 0 | Pb | 1 | I | na | 3 | 0 |  |  | DMSO | GBL | na | 3 | 7 | 0 | 115 | na | na | 20 | 0 | 0 | AlAg | na | 70 | Spiro-MeOTAD |  | TiO2-c | TiO2-nw | na |  |  | 0 | SLG | FTO | 0.09 | 0.96 | 21.58 | 0.67 | 13.38 | 1.6
41763 | MA | na | na | 1 | 0 | 0 | Pb | 1 | I | na | 3 | 0 |  |  | DMSO | GBL | na | 3 | 7 | 0 | 115 | na | na | 20 | 0 | 0 | AlAg | na | 70 | Spiro-MeOTAD |  | TiO2-c | MgO | TiO2-nw |  |  |  | SLG | FTO | 0.09 | 1.06 | 22.01 | 0.73 | 17.03 | 1.6
41764 | MA | na | na | 1 | 0 | 0 | Pb | 1 | I | na | 3 | 0 |  |  | DMSO | GBL | na | 3 | 7 | 0 | 115 | na | na | 20 | 0 | 0 | AlAg | na | 70 | Spiro-MeOTAD |  | TiO2-c | MgO | TiO2-nw |  |  |  | SLG | FTO | 0.09 | 1.04 | 21.75 | 0.73 | 16.24 | 1.6
41765 | MA | na | na | 1 | 0 | 0 | Pb | 1 | I | na | 3 | 0 |  |  | DMF | na | IPA | 1 | 0 | 1 |  | na | na |  | 0 | 0 | Au | na |  | Spiro-MeOTAD |  | TiO2-c | TiO2-mp | na | 60 |  | 0 | SLG | FTO | 0.16 | 0.612 | 5.15 | 0.52 | 1.64 | 1.6
41766 | MA | na | na | 1 | 0 | 0 | Pb | 1 | I | na | 3 | 0 |  |  | DMF | na | IPA | 1 | 0 | 1 |  | na | na |  | 0 | 0 | Au | na |  | Spiro-MeOTAD |  | TiO2-c | TiO2-mp | na | 60 |  | 0 | SLG | FTO | 0.16 | 0.99 | 20.31 | 0.25 | 5.03 | 1.6
41767 | MA | na | na | 1 | 0 | 0 | Pb | 1 | I | na | 3 | 0 |  |  | DMF | na | IPA | 1 | 0 | 1 |  | na | na |  | 0 | 0 | Au | na |  | Spiro-MeOTAD |  | TiO2-c | TiO2-mp | na | 60 |  | 0 | SLG | FTO | 0.16 | 0.9 | 14.8 | 0.54 | 7.19 | 1.6
41768 | (PEA) | MA | na | 2 | 4 | 0 | Pb | 5 | I | na | 16 | 0 | NH4SCN |  | DMF | na | na | 1 | 0 | 0 | 100 | na | na | 10 | 0 | 0 | Ag | na | 80 | PTAA |  | PCBM-60 | PEI | na |  |  | 0 | SLG | ITO | 0.05 | 1.13 | 13.9 | 0.677 | 10.64
41769 | (4FPEA) | MA | na | 2 | 4 | 0 | Pb | 5 | I | na | 16 | 0 | NH4SCN |  | DMF | na | na | 1 | 0 | 0 | 100 | na | na | 10 | 0 | 0 | Ag | na | 80 | PTAA |  | PCBM-60 | PEI | na |  |  | 0 | SLG | ITO | 0.05 | 1.14 | 18.65 | 0.808 | 17.25
41770 | (PEA) | MA | na | 2 | 4 | 0 | Pb | 5 | I | na | 16 | 0 | NH4SCN |  | DMF | na | na | 1 | 0 | 0 | 100 | na | na | 10 | 0 | 0 | Ag | na | 80 | PTAA |  | PCBM-60 | PEI | na |  |  | 0 | SLG | ITO | 0.05
41771 | (4FPEA) | MA | na | 2 | 4 | 0 | Pb | 5 | I | na | 16 | 0 | NH4SCN |  | DMF | na | na | 1 | 0 | 0 | 100 | na | na | 10 | 0 | 0 | Ag | na | 80 | PTAA |  | PCBM-60 | PEI | na |  |  | 0 | SLG | ITO | 0.05
41772 | MA | na | na | 1 | 0 | 0 | Pb | 1 | I | na | 3 | 0 |  |  | DMF | na | na | 1 | 0 | 0 | 90 | na | na | 10 | 0 | 0 | Au | na |  | Spiro-MeOTAD |  | ZnO-c | ZnO-nw | na |  |  | 0 | ITO | PET | 0.1 | 0.89 | 17.8 | 0.56 | 8.87 | 1.6
41773 | Cs | FA | MA | 0.05 | 0.83 | 0.12 | Pb | 1 | Br | I | 0.39 | 2.61 | Cl |  | DMF | DMSO | na | 4 | 1 | 0 | 120 | 100 | na | 10 | 40 | 0 | Au | na | 80 | Spiro-MeOTAD |  | TiO2-c | SnO2-c | na |  |  | 0 | SLG | FTO | 0.16 | 1.162 | 22.5 | 0.782 | 20.3
41774 | Cs | FA | MA | 0.05 | 0.83 | 0.12 | Pb | 1 | Br | I | 0.39 | 2.61 | Cl |  | DMF | DMSO | na | 4 | 1 | 0 | 120 | 100 | na | 10 | 40 | 0 | Au | na | 80 | Spiro-MeOTAD |  | TiO2-c | SnO2-c | na |  |  | 0 | SLG | FTO | 0.16 | 1.193 | 23.2 | 0.782 | 21.45
41775 | Cs | FA | MA | 0.05 | 0.83 | 0.12 | Pb | 1 | Br | I | 0.39 | 2.61 | Cl |  | DMF | DMSO | na | 4 | 1 | 0 | 120 | 100 | na | 10 | 40 | 0 | Au | na | 80 | Spiro-MeOTAD |  | TiO2-c | SnO2-c | na |  |  | 0 | SLG | FTO | 0.16
41776 | Cs | FA | MA | 0.05 | 0.83 | 0.12 | Pb | 1 | Br | I | 0.39 | 2.61 | Cl |  | DMF | DMSO | na | 4 | 1 | 0 | 120 | 100 | na | 10 | 40 | 0 | Au | na | 80 | Spiro-MeOTAD |  | TiO2-c | SnO2-c | na |  |  | 0 | SLG | FTO | 0.16 | 1.112 | 22.8 | 0.731 | 18.54
41779 | MA | na | na | 1 | 0 | 0 | Pb | 1 | I | na | 3 | 0 | MACl |  | DMF | na | IPA | 1 | 0 | 1 |  | na | 100 |  | 0 | 3 | Al | na | 80 | PEDOT:PSS |  | C60 | BCP | na | 30 | 8 | 0 | SLG | ITO | 0.0757 | 0.95 | 20.6 | 0.747 | 14.6 | 1.6
41785 | Cs | FA | MA | 0.05 | 0.81 | 0.15 | Pb | 1 | Br | I | 0.45 | 2.5499999999999998 | KI | 3 mol% | DMF | DMSO | na | 4 | 1 | 0 | 120 | na | na | 45 | 0 | 0 | Au | na |  | Spiro-MeOTAD |  | SnO2-np | na | na |  | 0 | 0 | SLG | FTO | 0.16 | 1.128 | 21.91 | 0.77 | 19.03
41786 | Cs | FA | MA | 0.05 | 0.81 | 0.15 | Pb | 1 | Br | I | 0.45 | 2.5499999999999998 | KI | 3 mol% | DMF | DMSO | na | 4 | 1 | 0 | 120 | na | na | 45 | 0 | 0 | Au | na |  | Spiro-MeOTAD |  | SnO2-np | na | na |  | 0 | 0 | PET | ITO | 0.16 | 1.12 | 21.37 | 0.77 | 18.33
41788 | FA | MA | na | 0.85 | 0.15 | 0 | Pb | 1 | Br | I | 0.45 | 2.5499999999999998 |  |  | DMF | DMSO | na | 4 | 1 | 0 | 130 | na | na | 20 | 0 | 0 | Au | na | 65 | Spiro-MeOTAD |  |  | na | na |  | 0 | 0 | SLG | FTO | 0.1 | 1.03 | 20.5 | 0.72 | 15.2
41789 | FA | MA | na | 0.85 | 0.15 | 0 | Pb | 1 | Br | I | 0.45 | 2.5499999999999998 |  |  | DMF | DMSO | na | 4 | 1 | 0 | 130 | na | na | 20 | 0 | 0 | Au | na | 65 | Spiro-MeOTAD |  |  | na | na |  | 0 | 0 | SLG | FTO | 0.1 | 1.09 | 21.5 | 0.73 | 17.1
41790 | FA | MA | na | 0.85 | 0.15 | 0 | Pb | 1 | Br | I | 0.45 | 2.5499999999999998 |  |  | DMF | DMSO | na | 4 | 1 | 0 | 130 | na | na | 20 | 0 | 0 | Au | na | 65 | Spiro-MeOTAD |  |  | na | na |  | 0 | 0 | SLG | FTO | 0.1 | 1.155 | 22.8 | 0.76 | 20.01
41792 | Cs | FA | MA | 0.02 | 0.83 | 0.17 | Pb | 1 | Br | I | 0.51 | 2.4900000000000002 |  |  | DMF | DMSO | na | 4 | 1 | 0 | 100 | na | na | 90 | 0 | 0 | Au | na | 80 | Spiro-MeOTAD |  | TiO2-c | na | na |  | 0 | 0 | SLG | FTO | 0.1 | 1.09 | 17.7 | 0.62 | 11.9
41793 | Cs | FA | MA | 0.02 | 0.83 | 0.17 | Pb | 1 | Br | I | 0.51 | 2.4900000000000002 |  |  | DMF | DMSO | na | 4 | 1 | 0 | 100 | na | na | 90 | 0 | 0 | Au | na | 80 | Spiro-MeOTAD |  | TiO2-c | na | na |  | 0 | 0 | SLG | FTO | 0.05 | 1.12 | 18.5 | 0.61 | 12.6
41794 | Cs | FA | MA | 0.02 | 0.83 | 0.17 | Pb | 1 | Br | I | 0.51 | 2.4900000000000002 |  |  | DMF | DMSO | na | 4 | 1 | 0 | 100 | na | na | 90 | 0 | 0 | Au | na | 80 | Spiro-MeOTAD |  | TiO2-c | na | na |  | 0 | 0 | SLG | FTO | 0.1 | 1.12 | 22.2 | 0.55 | 13.8
41795 | Cs | FA | MA | 0.02 | 0.83 | 0.17 | Pb | 1 | Br | I | 0.51 | 2.4900000000000002 |  |  | DMF | DMSO | na | 4 | 1 | 0 | 100 | na | na | 90 | 0 | 0 | Au | na | 80 | Spiro-MeOTAD |  | TiO2-c | na | na |  | 0 | 0 | SLG | FTO | 0.05 | 1.11 | 18 | 0.67 | 13.5
41796 | Cs | FA | MA | 0.02 | 0.83 | 0.17 | Pb | 1 | Br | I | 0.51 | 2.4900000000000002 |  |  | DMF | DMSO | na | 4 | 1 | 0 | 100 | na | na | 90 | 0 | 0 | Au | na | 80 | Spiro-MeOTAD |  | TiO2-c | na | na |  | 0 | 0 | SLG | FTO | 0.1 | 1.06 | 19.5 | 0.62 | 12.7
41797 | Cs | FA | MA | 0.02 | 0.83 | 0.17 | Pb | 1 | Br | I | 0.51 | 2.4900000000000002 |  |  | DMF | DMSO | na | 4 | 1 | 0 | 100 | na | na | 90 | 0 | 0 | Au | na | 80 | Spiro-MeOTAD |  | TiO2-c | na | na |  | 0 | 0 | SLG | FTO | 0.05 | 1.06 | 21 | 0.57 | 12.7
41798 | MA | na | na | 1 | 0 | 0 | Pb | 1 | I | na | 3 | 0 | Undoped |  | DMF | DMSO | na | 1 | 1 | 0 |  | na | na |  | 0 | 0 | Au | na | 80 | Spiro-MeOTAD |  | TiO2-c | TiO2-mp | na |  |  | 0 | SLG | FTO | 0.1 | 1.025 | 21.35 | 0.65 | 14.22 | 1.6
41799 | MA | na | na | 1 | 0 | 0 | Pb | 1 | I | na | 3 | 0 | LiI | 2 mol% | DMF | DMSO | na | 1 | 1 | 0 |  | na | na |  | 0 | 0 | Au | na | 80 | Spiro-MeOTAD |  | TiO2-c | TiO2-mp | na |  |  | 0 | SLG | FTO | 0.1 | 1.038 | 21.76 | 0.69 | 15.58 | 1.6
41800 | MA | na | na | 1 | 0 | 0 | Pb | 1 | I | na | 3 | 0 | LiI | 4 mol% | DMF | DMSO | na | 1 | 1 | 0 |  | na | na |  | 0 | 0 | Au | na | 80 | Spiro-MeOTAD |  | TiO2-c | TiO2-mp | na |  |  | 0 | SLG | FTO | 0.1 | 1.059 | 21.99 | 0.71 | 16.53 | 1.6
41801 | MA | na | na | 1 | 0 | 0 | Pb | 1 | I | na | 3 | 0 | LiI | 8 mol% | DMF | DMSO | na | 1 | 1 | 0 |  | na | na |  | 0 | 0 | Au | na | 80 | Spiro-MeOTAD |  | TiO2-c | TiO2-mp | na |  |  | 0 | SLG | FTO | 0.1 | 1.04 | 22.66 | 0.69 | 16.26 | 1.6
41802 | Cs | FA | MA | 0.06 | 0.79 | 0.15 | Pb | 1 | Br | I | 0.45 | 2.5499999999999998 |  |  | DMF | DMSO | na | 4 | 1 | 0 | 100 | na | na | 60 | 0 | 0 | Au | na |  | Spiro-MeOTAD |  | TiO2-c | TiO2-mp | na |  |  | 0 | SLG | FTO | 0.105 | 1.05 | 22.6 | 0.73 | 17.2 | 1.59
41803 | Cs | FA | MA | 0.06 | 0.79 | 0.15 | Pb | 1 | Br | I | 0.45 | 2.5499999999999998 | KI | 0.1 | DMF | DMSO | na | 4 | 1 | 0 | 100 | na | na | 60 | 0 | 0 | Au | na |  | Spiro-MeOTAD |  | TiO2-c | TiO2-mp | na |  |  | 0 | SLG | FTO | 0.105 | 1.17 | 23.2 | 0.79 | 21.3 | 1.56
41804 | Cs | FA | MA | 0.06 | 0.79 | 0.15 | Pb | 1 | Br | I | 1.8 | 1.2 |  |  | DMF | DMSO | na | 4 | 1 | 0 | 100 | na | na | 60 | 0 | 0 | Au | na |  | Spiro-MeOTAD |  | TiO2-c | TiO2-mp | na |  |  | 0 | SLG | FTO | 0.105 | 1.12 | 15.3 | 0.72 | 11.7 | 1.83
41805 | Cs | FA | MA | 0.06 | 0.79 | 0.15 | Pb | 1 | Br | I | 1.8 | 1.2 | KI | 0.1 | DMF | DMSO | na | 4 | 1 | 0 | 100 | na | na | 60 | 0 | 0 | Au | na |  | Spiro-MeOTAD |  | TiO2-c | TiO2-mp | na |  |  | 0 | SLG | FTO | 0.105 | 1.23 | 17.9 | 0.79 | 17.1 | 1.78
41806 | MA | na | na | 1 | 0 | 0 | Pb | 1 | I | na | 3 | 0 |  |  | BA | Ethanol | na | 2 | 8 | 1 |  | na | na |  | 0 | 0 | Ag | na |  | PTAA |  | PCBM-60 | BCP | na |  |  | 0 | SLG | ITO | 0.04 | 1.1 | 19.02 | 0.75 | 15.79 | 1.6
41807 | MA | na | na | 1 | 0 | 0 | Pb | 1 | I | na | 3 | 0 |  |  | BA | Ethanol | na | 2 | 8 | 1 |  | na | na |  | 0 | 0 | Ag | na |  | PTAA |  | PCBM-60 | BCP | na |  |  | 0 | SLG | ITO | 0.04 | 1.09 | 18.61 | 0.69 | 14.08 | 1.6
41819 | MA | na | na | 1 | 0 | 0 | Pb | 1 | I | na | 3 | 0 |  |  | DMSO | GBL | na | 3 | 7 | 0 | 100 | na | na | 10 | 0 | 0 | Ag | na | 100 | Spiro-MeOTAD |  | na | na | na |  | 0 | 0 | SLG | ITO | 0.06 | 1.02 | 6.7 | 0.36 | 1.96 | 1.6
41820 | MA | na | na | 1 | 0 | 0 | Pb | 1 | I | na | 3 | 0 |  |  | DMSO | GBL | na | 3 | 7 | 0 | 100 | na | na | 10 | 0 | 0 | Ag | na | 100 | Spiro-MeOTAD |  | PCBM-60 | na | na |  | 0 | 0 | SLG | ITO | 0.06 | 1 | 6.89 | 0.22 | 1.49 | 1.6
41821 | MA | na | na | 1 | 0 | 0 | Pb | 1 | I | na | 3 | 0 |  |  | DMSO | GBL | na | 3 | 7 | 0 | 100 | na | na | 10 | 0 | 0 | Ag | na | 100 | Spiro-MeOTAD |  | SnO2-c | na | na |  | 0 | 0 | SLG | ITO | 0.06 | 1.11 | 17.46 | 0.63 | 12.17 | 1.6
41822 | MA | na | na | 1 | 0 | 0 | Pb | 1 | I | na | 3 | 0 |  |  | DMSO | GBL | na | 3 | 7 | 0 | 100 | na | na | 10 | 0 | 0 | Ag | na | 100 | Spiro-MeOTAD |  | SnO2-c | PCBM-60 | na |  |  | 0 | SLG | ITO | 0.06 | 1.1 | 21.05 | 0.65 | 15.03 | 1.6
41823 | MA | na | na | 1 | 0 | 0 | Pb | 1 | I | na | 3 | 0 |  |  | na | na | IPA | 1 | 0 | 1 |  | na | 100 |  | 0 | 30 | Au | na | 150 | Spiro-MeOTAD |  | TiO2-c | na | na |  | 0 | 0 | SLG | FTO | 0.15 | 0.957 | 8.8 | 0.552 | 2.2 | 1.57
41824 | MA | na | na | 1 | 0 | 0 | Pb | 1 | I | na | 3 | 0 |  |  | na | na | IPA | 1 | 0 | 1 |  | na | 100 |  | 0 | 30 | Au | na | 150 | Spiro-MeOTAD |  | TiO2-c | na | na |  | 0 | 0 | SLG | FTO | 0.15 | 1.053 | 20.7 | 0.652 | 8.6 | 1.57
41825 | MA | na | na | 1 | 0 | 0 | Pb | 1 | I | na | 3 | 0 |  |  | GBL | na | na | 1 | 0 | 0 | 80 | na | na | 30 | 0 | 0 | Carbon | na |  | na |  | ZnO-c | ZnO-nw | ZrO2-mp |  |  |  | SLG | FTO | 0.1 | 0.59 | 10.9 | 0.41 | 2.2 | 1.6
41826 | MA | na | na | 1 | 0 | 0 | Pb | 1 | I | na | 3 | 0 |  |  | GBL | na | na | 1 | 0 | 0 | 80 | na | na | 30 | 0 | 0 | Carbon | na |  | na |  | ZnO-c | ZnO-nw | ZrO2-mp |  |  |  | SLG | FTO | 0.1 | 0.67 | 14 | 0.31 | 2.9 | 1.6
41827 | MA | na | na | 1 | 0 | 0 | Pb | 1 | I | na | 3 | 0 |  |  | DMF | na | IPA | 1 | 0 | 1 | 40 | 100 | 100 | 3 | 5 | 5 | Au | na | 70 | P3HT | 30 | TiO2-c | TiO2-mp | na | 30 | 400 | 0 | SLG | FTO | 0.1 | 0.92 | 20.6 | 0.62 | 11.6 | 1.556
41828 | MA | na | na | 1 | 0 | 0 | Pb | 1 | I | na | 3 | 0 |  |  | DMF | na | IPA | 1 | 0 | 1 | 40 | 100 | 100 | 3 | 5 | 5 | Au | na | 70 | P3HT | 30 | TiO2-c | TiO2-mp | na | 30 | 400 | 0 | SLG | FTO | 0.1 | 0.56 | 12.5 | 0.35 | 2.7 | 1.556
41829 | MA | na | na | 1 | 0 | 0 | Pb | 1 | I | na | 3 | 0 |  |  | DMF | na | IPA | 1 | 0 | 1 | 40 | 100 | 100 | 3 | 5 | 5 | Au | na | 70 | P3HT | 30 | TiO2-c | TiO2-mp | na | 30 | 400 | 0 | SLG | FTO | 0.1 | 0.93 | 14.8 | 0.51 | 7.1 | 1.556
41830 | MA | na | na | 1 | 0 | 0 | Pb | 1 | I | na | 3 | 0 |  |  | DMF | na | IPA | 1 | 0 | 1 | 40 | 100 | 100 | 3 | 5 | 5 | Au | na | 70 | P3HT | 30 | TiO2-c | TiO2-mp | na | 30 | 400 | 0 | SLG | FTO | 0.1 | 0.86 | 16.9 | 0.57 | 8.2 | 1.556
41832 | MA | na | na | 1 | 0 | 0 | Pb | 1 | I | na | 3 | 0 |  |  | DMF | na | IPA | 1 | 0 | 1 |  | na | 100 |  | 0 | 15 | Ag | na | 100 | Spiro-MeOTAD |  | TiO2-c | na | na |  | 0 | 0 | SLG | FTO | 0.04 | 0.699 | 6.08 | 0.295 | 1.25 | 1.6
41833 | MA | na | na | 1 | 0 | 0 | Pb | 1 | I | na | 3 | 0 |  |  | DMF | na | IPA | 1 | 0 | 1 |  | na | 100 |  | 0 | 15 | Ag | na | 100 | Spiro-MeOTAD |  | TiO2-c | na | na |  | 0 | 0 | SLG | FTO | 0.04 | 0.917 | 12.85 | 0.537 | 6.32 | 1.6
41834 | MA | na | na | 1 | 0 | 0 | Pb | 1 | I | na | 3 | 0 |  |  | DMF | na | IPA | 1 | 0 | 1 |  | na | 100 |  | 0 | 15 | Ag | na | 100 | Spiro-MeOTAD |  | TiO2-c | na | na |  | 0 | 0 | SLG | FTO | 0.04 | 0.935 | 20.28 | 0.486 | 9.22 | 1.6
41835 | MA | na | na | 1 | 0 | 0 | Pb | 1 | I | na | 3 | 0 |  |  | DMF | na | IPA | 1 | 0 | 1 |  | na | 100 |  | 0 | 15 | Ag | na | 100 | Spiro-MeOTAD |  | TiO2-c | na | na |  | 0 | 0 | SLG | FTO | 0.04 | 0.851 | 18 | 0.486 | 7.44 | 1.6
41836 | MA | na | na | 1 | 0 | 0 | Pb | 1 | I | na | 3 | 0 |  |  | DMF | na | IPA | 1 | 0 | 1 |  | na | 100 |  | 0 | 15 | Ag | na | 100 | Spiro-MeOTAD |  | TiO2-c | na | na |  | 0 | 0 | SLG | FTO | 0.04 | 0.874 | 17.98 | 0.396 | 6.23 | 1.6
41837 | Cs | FA | MA | 0.05 | 0.79 | 0.16 | Pb | 1 | Br | I | 0.52 | 2.48 |  |  | DMF | DMSO | na | 4 | 1 | 0 | 100 | na | na | 30 | 0 | 0 | Ag | na |  | PEDOT:PSS |  | PCBM-60 | na | na |  | 0 | 0 | SLG | ITO | 0.04 | 0.7 | 19.82 | 0.69 | 9.7 | 1.38
41844 | MA | na | na | 1 | 0 | 0 | Pb | 1 | Br | I | 1 | 2 |  |  | DMF | DMSO | na | 1 | 7.8E-2 | 0 | 100 | na | na | 10 | 0 | 0 | Ag | na |  | PolyTPD |  | PCBM-60 | BCP | na |  |  | 0 | SLG | ITO | 0.1 | 1 | 14.3 | 0.509 | 7.3
41845 | MA | na | na | 1 | 0 | 0 | Pb | 1 | Br | I | 1 | 2 | SCN | 0.08 | DMF | DMSO | na | 1 | 7.8E-2 | 0 | 100 | na | na | 10 | 0 | 0 | Ag | na |  | PolyTPD |  | PCBM-60 | BCP | na |  |  | 0 | SLG | ITO | 0.1 | 1.1 | 14.7 | 0.577 | 9.4
41846 | Cs | MA | na | 0.1 | 0.9 | 0 | Pb | 1 | Br | I | 1 | 2 | SCN | 0.08 | DMF | DMSO | na | 1 | 7.8E-2 | 0 | 100 | na | na | 10 | 0 | 0 | Ag | na |  | PolyTPD |  | PCBM-60 | BCP | na |  |  | 0 | SLG | ITO | 0.1 | 1.13 | 17.3 | 0.822 | 16.1 | 1.77
41847 | MA | na | na | 1 | 0 | 0 | Pb | 1 | I | na | 3 | 0 |  |  | DMF | na | IPA | 1 | 0 | 1 | 70 | na | 100 | 15 | 0 | 30 | Ag | na | 80 | Spiro-MeOTAD |  | TiO2-c | TiO2-mp | na |  |  | 0 | SLG | FTO | 0.1 | 0.98 | 19.97 | 0.582 | 11.38 | 1.6
41848 | MA | na | na | 1 | 0 | 0 | Pb | 1 | I | na | 3 | 0 | n-butyl amine |  | DMF | na | IPA | 1 | 0 | 1 | 70 | na | 100 | 15 | 0 | 30 | Ag | na | 80 | Spiro-MeOTAD |  | TiO2-c | TiO2-mp | na |  |  | 0 | SLG | FTO | 0.1 | 1.1 | 22.29 | 0.652 | 16 | 1.6
41849 | MA | na | na | 1 | 0 | 0 | Pb | 1 | I | na | 3 | 0 |  |  |  | na | na |  | 0 | 0 |  | na | na |  | 0 | 0 | Au | na | 60 | Ome-DPA-CuPc |  | SnO2-c | na | na |  | 0 | 0 | SLG | FTO | 0.16 | 0.971 | 20.94 | 0.658 | 13.37 | 1.6
41850 | MA | na | na | 1 | 0 | 0 | Pb | 1 | I | na | 3 | 0 |  |  |  | na | na |  | 0 | 0 |  | na | na |  | 0 | 0 | Au | na | 60.1 | Ome-DPA-CuPc |  | SnO2-c | na | na |  | 0 | 0 | SLG | FTO | 0.16 | 0.983 | 21.31 | 0.686 | 14.19 | 1.6
41851 | MA | na | na | 1 | 0 | 0 | Pb | 1 | I | na | 3 | 0 |  |  |  | na | na |  | 0 | 0 |  | na | na |  | 0 | 0 | Au | na | 60.2 | Ome-TPA-CuPc |  | SnO2-c | na | na |  | 0 | 0 | SLG | FTO | 0.16 | 1.03 | 21.94 | 0.716 | 16.18 | 1.6
41852 | MA | na | na | 1 | 0 | 0 | Pb | 1 | I | na | 3 | 0 |  |  |  | na | na |  | 0 | 0 |  | na | na |  | 0 | 0 | Au | na | 60.3 | Ome-TPA-CuPc |  | SnO2-c | na | na |  | 0 | 0 | SLG | FTO | 0.16 | 1.043 | 22.25 | 0.734 | 16.95 | 1.6
41853 | MA | na | na | 1 | 0 | 0 | Pb | 1 | I | na | 3 | 0 |  |  |  | na | na |  | 0 | 0 |  | na | na |  | 0 | 0 | Au | na | 60.4 | Spiro-MeOTAD |  | SnO2-c | na | na |  | 0 | 0 | SLG | FTO | 0.16 | 1.088 | 21.14 | 0.708 | 16.27 | 1.6
41854 | MA | na | na | 1 | 0 | 0 | Pb | 1 | I | na | 3 | 0 |  |  |  | na | na |  | 0 | 0 |  | na | na |  | 0 | 0 | Au | na | 60.5 | Spiro-MeOTAD |  | SnO2-c | na | na |  | 0 | 0 | SLG | FTO | 0.16 | 1.099 | 21.64 | 0.72 | 17.13 | 1.6
41855 | Cs | FA | MA | 0.05 | 0.82650000000000001 | 0.1235 | Pb | 1 | Br | I | 0.39 | 2.61 |  |  |  | na | na |  | 0 | 0 |  | na | na |  | 0 | 0 | Au | na | 60.6 | Ome-DPA-CuPc |  | SnO2-c | na | na |  | 0 | 0 | SLG | FTO | 0.16 | 1.042 | 22.13 | 0.679 | 15.66
41856 | Cs | FA | MA | 0.05 | 0.82650000000000001 | 0.1235 | Pb | 1 | Br | I | 0.39 | 2.61 |  |  |  | na | na |  | 0 | 0 |  | na | na |  | 0 | 0 | Au | na | 60.7 | Ome-DPA-CuPc |  | SnO2-c | na | na |  | 0 | 0 | SLG | FTO | 0.16 | 1.054 | 22.44 | 0.707 | 16.73
41857 | Cs | FA | MA | 0.05 | 0.82650000000000001 | 0.1235 | Pb | 1 | Br | I | 0.39 | 2.61 |  |  |  | na | na |  | 0 | 0 |  | na | na |  | 0 | 0 | Au | na | 60.8 | Ome-TPA-CuPc |  | SnO2-c | na | na |  | 0 | 0 | SLG | FTO | 0.16 | 1.088 | 23.25 | 0.751 | 19
41858 | Cs | FA | MA | 0.05 | 0.82650000000000001 | 0.1235 | Pb | 1 | Br | I | 0.39 | 2.61 |  |  |  | na | na |  | 0 | 0 |  | na | na |  | 0 | 0 | Au | na | 60.9 | Ome-TPA-CuPc |  | SnO2-c | na | na |  | 0 | 0 | SLG | FTO | 0.16 | 1.096 | 23.41 | 0.767 | 19.67
41859 | Cs | FA | MA | 0.05 | 0.82650000000000001 | 0.1235 | Pb | 1 | Br | I | 0.39 | 2.61 |  |  |  | na | na |  | 0 | 0 |  | na | na |  | 0 | 0 | Au | na | 60.1 | Spiro-MeOTAD |  | SnO2-c | na | na |  | 0 | 0 | SLG | FTO | 0.16 | 1.152 | 22.28 | 0.744 | 19.11
41860 | Cs | FA | MA | 0.05 | 0.82650000000000001 | 0.1235 | Pb | 1 | Br | I | 0.39 | 2.61 |  |  |  | na | na |  | 0 | 0 |  | na | na |  | 0 | 0 | Au | na | 60.11 | Spiro-MeOTAD |  | SnO2-c | na | na |  | 0 | 0 | SLG | FTO | 0.16 | 1.165 | 22.78 | 0.761 | 20.19
41861 | MA | na | na | 1 | 0 | 0 | Pb | 1 | I | na | 3 | 0 |  |  | DMF | DMSO | na | 7 | 3 | 0 | 90 | na | na | 10 | 0 | 0 | Al | na | 80 | PEDOT:PSS |  | PCBM-60 | na | na |  | 0 | 0 | SLG | ITO | 0.13 | 0.75 | 14.85 | 0.7 | 7.85 | 1.6
41862 | MA | na | na | 1 | 0 | 0 | Pb | 1 | I | na | 3 | 0 |  |  | DMF | DMSO | na | 7 | 3 | 0 | 90 | na | na | 10 | 0 | 0 | Al | na | 80 | PEDOT:PSS |  | PCBM-60 | na | na |  | 0 | 0 | SLG | ITO | 0.13 | 0.97 | 15.45 | 0.78 | 11.73 | 1.6
41863 | MA | na | na | 1 | 0 | 0 | Pb | 1 | I | na | 3 | 0 |  |  | DMF | DMSO | na | 7 | 3 | 0 | 90 | na | na | 10 | 0 | 0 | Al | na | 80 | PEDOT:PSS |  | PCBM-60 | na | na |  | 0 | 0 | SLG | ITO | 0.13 | 0.98 | 17.08 | 0.79 | 13.2 | 1.6
41864 | MA | na | na | 1 | 0 | 0 | Pb | 1 | I | na | 3 | 0 |  |  | DMF | DMSO | na | 7 | 3 | 0 | 90 | na | na | 10 | 0 | 0 | Al | na | 80 | PEDOT:PSS |  | PCBM-60 | na | na |  | 0 | 0 | SLG | ITO | 0.13 | 0.97 | 15.98 | 0.77 | 11.98 | 1.6
41865 | MA | na | na | 1 | 0 | 0 | Pb | 1 | I | na | 3 | 0 |  |  | DMF | DMSO | na | 7 | 3 | 0 | 90 | na | na | 10 | 0 | 0 | Al | na | 80 | PEDOT:PSS |  | PCBM-60 | na | na |  | 0 | 0 | SLG | ITO | 0.13 | 1 | 19.56 | 0.8 | 15.71 | 1.6
41866 | MA | na | na | 1 | 0 | 0 | Pb | 1 | I | na | 3 | 0 |  |  | DMF | DMSO | na | 4 | 1 | 0 | 85 | na | na | 15 | 0 | 0 | Ag | na | 100 | NiO |  | PCBM-60 | BCP | na |  |  | 0 | SLG | ITO | 13.5 | 1.04 | 11.9 | 0.399 | 4.92 | 1.6
41867 | Cs | FA | MA | 0.05 | 0.83 | 0.17 | Pb | 1 | Br | I | 0.39 | 2.61 |  |  | DMF | DMSO | na | 4 | 1 | 0 | 85 | na | na | 15 | 0 | 0 | Ag | na | 100 | NiO |  | PCBM-60 | BCP | na |  |  | 0 | SLG | ITO | 13.5 | 1.08 | 12.75 | 0.43 | 5.92
41868 | MA | na | na | 1 | 0 | 0 | Pb | 1 | Br | I | 0.21 | 2.79 |  |  | DMF | DMSO | na | 4 | 1 | 0 | 100 | na | na | 45 | 0 | 0 | Ag | na | 90 | PEDOT:PSS |  | PCBM-60 | na | na |  | 0 | 0 | SLG | ITO | 0.04 | 1.08 | 22.95 | 0.78 | 19.45
41869 | MA | na | na | 1 | 0 | 0 | Pb | 1 | Br | I | 0.21 | 2.79 |  |  | DMF | DMSO | na | 4 | 1 | 0 | 100 | na | na | 45 | 0 | 0 | Ag | na | 90 | PEDOT:PSS |  | PCBM-60 | na | na |  | 0 | 0 | SLG | ITO | 0.04 | 1.06 | 21.03 | 0.75 | 17.81
41870 | MA | na | na | 1 | 0 | 0 | Pb | 1 | Br | I | 0.21 | 2.79 |  |  | DMF | DMSO | na | 4 | 1 | 0 | 100 | na | na | 45 | 0 | 0 | Ag | na | 90 | na |  | PCBM-60 | na | na |  | 0 | 0 | SLG | Graphene | 0.04 | 1.06 | 20.68 | 0.77 | 16.93
41871 | MA | na | na | 1 | 0 | 0 | Pb | 1 | Br | I | 0.21 | 2.79 |  |  | DMF | DMSO | na | 4 | 1 | 0 | 100 | na | na | 45 | 0 | 0 | Ag | na | 90 | na |  | PCBM-60 | na | na |  | 0 | 0 | SLG | Graphene | 0.04 | 1.05 | 18.92 | 0.73 | 15.85
41872 | MA | na | na | 1 | 0 | 0 | Pb | 1 | Br | I | 0.21 | 2.79 |  |  | DMF | DMSO | na | 4 | 1 | 0 | 100 | na | na | 45 | 0 | 0 | Ag | na | 90 | PEDOT:PSS |  | PCBM-60 | na | na |  | 0 | 0 | PEN | ITO | 0.04 | 1.06 | 18.44 | 0.73 | 14.86
41873 | MA | na | na | 1 | 0 | 0 | Pb | 1 | Br | I | 0.21 | 2.79 |  |  | DMF | DMSO | na | 4 | 1 | 0 | 100 | na | na | 45 | 0 | 0 | Ag | na | 90 | PEDOT:PSS |  | PCBM-60 | na | na |  | 0 | 0 | PEN | ITO | 0.04 | 1.04 | 17.15 | 0.7 | 14.02
41874 | MA | na | na | 1 | 0 | 0 | Pb | 1 | Br | I | 0.21 | 2.79 |  |  | DMF | DMSO | na | 4 | 1 | 0 | 100 | na | na | 45 | 0 | 0 | Ag | na | 90 | na |  | PCBM-60 | na | na |  | 0 | 0 | PEN | Graphene | 0.04 | 1.06 | 18.59 | 0.74 | 15.17
41875 | MA | na | na | 1 | 0 | 0 | Pb | 1 | Br | I | 0.21 | 2.79 |  |  | DMF | DMSO | na | 4 | 1 | 0 | 100 | na | na | 45 | 0 | 0 | Ag | na | 90 | na |  | PCBM-60 | na | na |  | 0 | 0 | PEN | Graphene | 0.04 | 1.04 | 17.36 | 0.7 | 14.78
41876 | MA | na | na | 1 | 0 | 0 | Pb | 1 | I | na | 3 | 0 | PbCl2 |  | DMF | na | na | 1 | 0 | 1 |  | na | na |  | 0 | 0 | Au | na | 60 | Spiro-MeOTAD |  | TiO2-c | na | na |  | 0 | 0 | SLG | FTO | 0.09 | 0.93 | 17.31 | 0.69 | 11.11 | 1.6
41877 | MA | na | na | 1 | 0 | 0 | Pb | 1 | I | na | 3 | 0 | PbCl2 |  | DMSO | GBL | na | 3 | 7 | 0 | 100 | na | na | 15 | 0 | 0 | Ag | na | 100 | PEDOT:PSS |  | PCBM-60 | na | na |  | 0 | 0 | SLG | ITO | 0.1 | 0.91 | 21.47 | 0.69 | 13.5 | 1.6
41878 | MA | na | na | 1 | 0 | 0 | Pb | 1 | I | na | 3 | 0 | PbCl2 |  | DMSO | GBL | na | 3 | 7 | 0 | 100 | na | na | 15 | 0 | 0 | Ag | na | 100 | PEDOT:PSS |  | DS1 | na | na |  | 0 | 0 | SLG | ITO | 0.1 | 0.74 | 23.41 | 0.554 | 9.6 | 1.6
41879 | MA | na | na | 1 | 0 | 0 | Pb | 1 | I | na | 3 | 0 | PbCl2 |  | DMSO | GBL | na | 3 | 7 | 0 | 100 | na | na | 15 | 0 | 0 | Ag | na | 100 | PEDOT:PSS |  | DS2 | na | na |  | 0 | 0 | SLG | ITO | 0.1 | 0.8 | 22.65 | 0.63 | 11.4 | 1.6
41880 | Cs | FA | na | 0.1 | 0.9 | 0 | Pb | 1 | I | na | 3 | 0 | Pb(SCN)2 | 0.05 | DMF | na | IPA | 1 | 0 | 1 |  | na | 130 | 30 | 0 |  | Au | na |  | Spiro-MeOTAD |  | TiO2-c | TiO2-mp | na |  |  | 0 | SLG | FTO | 0.2 | 0.995 | 22.05 | 0.739 | 16.2
41881 | Cs | FA | na | 0.1 | 0.9 | 0 | Pb | 1 | I | na | 3 | 0 | Pb(SCN)2 | 3.7499999999999999E-2 | DMF | na | IPA | 1 | 0 | 1 |  | na | 130 | 30 | 0 |  | Au | na |  | Spiro-MeOTAD |  | TiO2-c | TiO2-mp | na |  |  | 0 | SLG | FTO | 0.2 | 1.03 | 22.28 | 0.735 | 16.9
41882 | MA | na | na | 1 | 0 | 0 | Pb | 1 | I | na | 3 | 0 | Undoped |  | DMF | na | IPA | 1 | 0 | 1 | 70 | na |  | 30 | 0 |  | Au | na | 80 | Spiro-MeOTAD |  | TiO2-c | TiO2-mp | na |  |  | 0 | SLG | FTO |  | 0.96 | 17.2 | 0.62 | 10.2 | 1.61
41883 | MA | na | na | 1 | 0 | 0 | Pb | 1 | I | na | 3 | 0 | Undoped |  | DMF | na | IPA | 1 | 0 | 1 | 70 | na |  | 30 | 0 |  | Ca | Al | 20 | PEDOT:PSS | 40 | PCBM-60 | na | na | 140 | 0 | 0 | SLG | ITO | 0.1 | 0.27 | 8.6 | 0.27 | 0.81 | 1.6
41884 | MA | na | na | 1 | 0 | 0 | Pb | 1 | I | na | 3 | 0 | Undoped |  | DMF | na | IPA | 1 | 0 | 1 | 70 | na |  | 30 | 0 |  | Ca | Al | 20 | PEDOT:PSS | 40 | PCBM-60 | na | na | 140 | 0 | 0 | SLG | ITO | 0.1 | 0.51 | 8.37 | 0.53 | 2.34 | 1.6
41885 | MA | na | na | 1 | 0 | 0 | Pb | 1 | I | na | 3 | 0 | Undoped |  | DMF | na | IPA | 1 | 0 | 1 | 70 | na |  | 30 | 0 |  | Ca | Al | 20 | PEDOT:PSS | 40 | PCBM-60 | na | na | 140 | 0 | 0 | SLG | ITO | 0.1 | 0.8 | 9.94 | 0.7 | 5.65 | 1.6
41886 | MA | na | na | 1 | 0 | 0 | Pb | 1 | I | na | 3 | 0 | Undoped |  | DMF | na | IPA | 1 | 0 | 1 | 70 | na |  | 30 | 0 |  | Ca | Al | 20 | PEDOT:PSS | 40 | PCBM-60 | na | na | 140 | 0 | 0 | SLG | ITO | 0.1 | 0.85 | 11.89 | 0.7 | 7.12 | 1.6
41887 | MA | na | na | 1 | 0 | 0 | Pb | 1 | I | na | 3 | 0 | Undoped |  | DMF | na | IPA | 1 | 0 | 1 | 70 | na |  | 30 | 0 |  | Ca | Al | 20 | PEDOT:PSS | 40 | PCBM-60 | na | na | 140 | 0 | 0 | SLG | ITO | 0.1 | 0.9 | 13.56 | 0.72 | 8.9 | 1.6
41888 | MA | na | na | 1 | 0 | 0 | Pb | 1 | I | na | 3 | 0 | Undoped |  | DMF | na | IPA | 1 | 0 | 1 | 70 | na |  | 30 | 0 |  | Ca | Al | 20 | PEDOT:PSS | 40 | PCBM-60 | na | na | 140 | 0 | 0 | SLG | ITO | 0.1 | 0.91 | 14.59 | 0.74 | 9.92 | 1.6
41889 | MA | na | na | 1 | 0 | 0 | Pb | 1 | I | na | 3 | 0 | Undoped |  | DMF | na | IPA | 1 | 0 | 1 | 70 | na |  | 30 | 0 |  | Ca | Al | 20 | PEDOT:PSS | 40 | PCBM-60 | na | na | 140 | 0 | 0 | SLG | ITO | 0.1 | 0.9 | 13.65 | 0.71 | 8.86 | 1.6
41890 | MA | na | na | 1 | 0 | 0 | Pb | 1 | I | na | 3 | 0 | Undoped |  | DMF | na | IPA | 1 | 0 | 1 | 70 | na |  | 30 | 0 |  | Ca | Al | 20 | PEDOT:PSS | 40 | PCBM-60 | na | na | 140 | 0 | 0 | SLG | ITO | 0.1 | 0.78 | 9.45 | 0.66 | 5.02 | 1.6
41891 | MA | na | na | 1 | 0 | 0 | Pb | 1 | I | na | 3 | 0 | Undoped |  | DMF | na | IPA | 1 | 0 | 1 | 70 | na |  | 30 | 0 |  | Ca | Al | 20 | PEDOT:PSS | 40 | PCBM-70 | na | na | 140 | 0 | 0 | SLG | ITO | 0.1 | 0.95 | 18.13 | 0.76 | 13.29 | 1.6
41892 | MA | na | na | 1 | 0 | 0 | Pb | 1 | I | na | 3 | 0 | Undoped |  | DMF | na | IPA | 1 | 0 | 1 | 70 | na |  | 30 | 0 |  | Ca | Al | 20 | PEDOT:PSS | 40 | PCBM-70 | na | na | 140 | 0 | 0 | SLG | ITO | 0.1 | 1.05 | 19.98 | 0.78 | 16.31 | 1.6
41893 | MA | na | na | 1 | 0 | 0 | Pb | 1 | I | na | 3 | 0 | PbCl2 |  | DMF | na | na | 1 | 0 | 0 | 60 | na | na | 80 | 0 | 0 | Ag | na | 150 | PEDOT:PSS | 40 | PCBM-60 | PFN-Br | na | 50 |  | 0 | SLG | ITO | 0.06 | 0.84 | 17.18 | 0.53 | 7.65 | 1.62
41894 | MA | na | na | 1 | 0 | 0 | Pb | 1 | I | na | 3 | 0 | PbCl2 |  | DMF | na | na | 1 | 0 | 0 | 60 | na | na | 40 | 0 | 0 | Ag | na | 150 | PEDOT:PSS | 40 | PCBM-60 | PFN-Br | na | 50 |  | 0 | SLG | ITO | 0.06 | 1.03 | 18.36 | 0.78 | 14.75 | 1.62
41895 | MA | na | na | 1 | 0 | 0 | Pb | 1 | I | na | 3 | 0 | PbCl2 |  | DMF | na | na | 1 | 0 | 0 | 60 | na | na | 40 | 0 | 0 | Ag | na | 150 | PEDOT:PSS | 40 | PCBM-60 | PFN-Br | na | 50 |  | 0 | SLG | ITO | 0.06 | 1.02 | 18.28 | 0.73 | 13.6 | 1.62
41896 | Cs | na | na | 1 | 0 | 0 | Sn | 1 | I | na | 3 | 0 |  |  | DMF | na | na | 1 | 0 | 0 | 25 | na | na |  | 0 | 0 | Al | na | 50 | CuI | 70 | PCBM-60 | BCP | na |  | 8 | 0 | SLG | ITO | 0.06 | 0.355 | 8.94 | 0.538 | 1.72 | 1.3
41897 | Cs | na | na | 1 | 0 | 0 | Sn | 1 | I | na | 3 | 0 |  |  | DMF | na | na | 1 | 0 | 0 | 25 | na | na |  | 0 | 0 | Al | na | 50 | CuI | 100 | C60 | BCP | na | 40 | 8 | 0 | SLG | ITO | 0.06 | 0.282 | 11.6 | 0.434 | 1.42 | 1.3
41898 | Cs | na | na | 1 | 0 | 0 | Sn | 1 | I | na | 3 | 0 |  |  | DMF | na | na | 1 | 0 | 0 | 25 | na | na |  | 0 | 0 | Al | na | 50 | na |  | ICBA | BCP | na |  | 8 | 0 | SLG | ITO | 0.06 | 0.352 | 10.7 | 0.468 | 1.79 | 1.3
41899 | Cs | na | na | 1 | 0 | 0 | Sn | 1 | I | na | 3 | 0 |  |  | DMF | na | na | 1 | 0 | 0 | 25 | na | na |  | 0 | 0 | Al | na | 50 | CuI | 100 | ICBA | BCP | na |  | 8 | 0 | SLG | ITO | 0.06 | 0.491 | 7.01 | 0.5 | 1.73 | 1.3
41900 | Cs | na | na | 1 | 0 | 0 | Sn | 1 | I | na | 3 | 0 |  |  | DMF | na | na | 1 | 0 | 0 | 25 | na | na |  | 0 | 0 | Al | na | 50 | CuI | 100 | ICBA | BCP | na |  | 8 | 0 | SLG | ITO | 0.06 | 0.43 | 12.3 | 0.396 | 2.13 | 1.3
41901 | MA | na | na | 1 | 0 | 0 | Pb | 1 | I | na | 3 | 0 | Undoped |  | DMF | na | na | 1 | 0 |  | 120 | na | 150 | 60 | 0 | 90 | Au | na | 100 | Spiro-MeOTAD |  | TiO2-c | TiO2-mp | na | 80 | 250 | 0 | SLG | FTO | 0.25 | 0.872 | 16.36 | 0.681 | 9.7 | 1.6
41902 | MA | na | na | 1 | 0 | 0 | Pb | 1 | I | na | 3 | 0 | Undoped |  | DMF | na | IPA | 1 | 0 | 1 | 70 | na | 70 | 60 | 0 | 30 | Au | na | 100 | Spiro-MeOTAD |  | TiO2-c | TiO2-mp | na | 80 | 250 | 0 | SLG | FTO | 0.25 | 0.998 | 18.83 | 0.706 | 13.3 | 1.6
41903 | MA | na | na | 1 | 0 | 0 | Pb | 1 | I | na | 3 | 0 | Undoped |  | DMF | na | na | 1 | 0 |  | 100 | na | 70 |  | 0 | 30 | Au | na | 100 | Spiro-MeOTAD |  | TiO2-c | TiO2-mp | na | 80 | 250 | 0 | SLG | FTO | 0.25 | 0.956 | 17.47 | 0.713 | 11.9 | 1.6
41904 | MA | na | na | 1 | 0 | 0 | Pb | 1 | I | na | 3 | 0 | Undoped |  | DMF | na | na | 1 | 0 | 0 | 90 | na | na | 60 | 0 | 0 | Au | na | 100 | Spiro-MeOTAD |  | TiO2-c | TiO2-mp | na | 80 | 250 | 0 | SLG | FTO | 0.25 | 0.775 | 15.17 | 0.632 | 7.4 | 1.6
41905 | MA | na | na | 1 | 0 | 0 | Pb | 1 | I | na | 3 | 0 | Undoped |  | DMF | na | na | 1 | 0 | 0 | 100 | na | na | 5 | 0 | 0 | Al | na | 100 | PEDOT:PSS |  | PCBM-60 | na | na | 50 | 0 | 0 | SLG | ITO | 0.1 | 0.76 | 11.5 | 0.54 | 4.72 | 1.52
41906 | MA | na | na | 1 | 0 | 0 | Pb | 1 | I | na | 3 | 0 | Undoped |  | DMF | na | na | 1 | 0 | 0 | 100 | na | na | 5 | 0 | 0 | Al | na | 100 | PEDOT:PSS |  | PCBM-60 | na | na | 50 | 0 | 0 | SLG | ITO | 0.1 | 0.88 | 13.8 | 0.6 | 7.28 | 1.52
41907 | MA | na | na | 1 | 0 | 0 | Pb | 1 | I | na | 3 | 0 | BmPyPhB | 3 wt% | DMF | na | na | 1 | 0 | 0 | 100 | na | na | 5 | 0 | 0 | Al | na | 100 | PEDOT:PSS |  | PCBM-60 | na | na | 50 | 0 | 0 | SLG | ITO | 0.1 | 0.9 | 13.4 | 0.66 | 7.95 | 1.52
41908 | MA | na | na | 1 | 0 | 0 | Pb | 1 | I | na | 3 | 0 | Undoped |  | DMSO | GBL | na | 3 | 7 | 0 | 100 | na | na | 30 | 0 | 0 | Au | na | 100 | Spiro-MeOTAD | 150 | TiO2-c | na | na | 80 | 0 | 0 | SLG | FTO | 0.165 | 0.988 | 20.45 | 0.635 | 12.8 | 1.6
41915 | FA | na | na | 1 | 0 | 0 | Pb | 1 | I | na | 3 | 0 | MACl | 10 wt% |  | na |  |  | 0 |  | 70 | na | 120 | 20 | 0 | 40 | Au | na |  | Spiro-MeOTAD |  | na | na | na |  | 0 | 0 | PET | ITO | 0.108 | 0.955 | 20.7 | 0.64 | 6.8 | 1.53
41916 | FA | na | na | 1 | 0 | 0 | Pb | 1 | I | na | 3 | 0 | MACl | 10 wt% |  | na |  |  | 0 |  | 70 | na | 120 | 20 | 0 | 40 | Au | na |  | Spiro-MeOTAD |  | na | na | na |  | 0 | 0 | SLG | ITO | 0.108 |  | 20.29 | 0.76 | 15.49 | 1.53
41917 | FA | na | na | 1 | 0 | 0 | Pb | 1 | I | na | 3 | 0 | MACl | 10 wt% |  | na |  |  | 0 |  | 70 | na | 120 | 20 | 0 | 40 | Au | na |  | Spiro-MeOTAD |  | TiO2-c | na | na | 40 | 0 | 0 | SLG | ITO | 0.108 | 0.98 | 21.57 | 0.75 | 15.32 | 1.53
41918 | FA | na | na | 1 | 0 | 0 | Pb | 1 | I | na | 3 | 0 | Undoped |  | DMF | na | na | 1 | 0 | 0 | 25 | na | na |  | 0 | 0 | Al | na | 100 | NiO-c | 10 | PCBM-60 | BCP | na | 25 | 10 | 0 | SLG | ITO | 0.06 | 0.751 | 13.38 | 0.532 | 5.35 | 1.6
41919 | FA | na | na | 1 | 0 | 0 | Pb | 1 | I | na | 3 | 0 | Undoped |  | DMF | na | na | 1 | 0 | 0 | 25 | na | na |  | 0 | 0 | Al | na | 100 | NiO-c | 10 | PCBM-60 | BCP | na | 25 | 10 | 0 | SLG | ITO | 0.06 | 0.901 | 13.16 | 0.654 | 7.75 | 1.6
41920 | FA | na | na | 1 | 0 | 0 | Pb | 1 | I | na | 3 | 0 | Undoped |  | DMF | na | na | 1 | 0 | 0 | 25 | na | na |  | 0 | 0 | Al | na | 100 | NiO-c | 10 | PCBM-60 | BCP | na | 25 | 10 | 0 | SLG | ITO | 0.06 | 0.913 | 12.57 | 0.662 | 7.59 | 1.6
41921 | FA | na | na | 1 | 0 | 0 | Pb | 1 | I | na | 3 | 0 | Undoped |  | DMF | na | na | 1 | 0 | 0 | 25 | na | na |  | 0 | 0 | Al | na | 100 | PEDOT:PSS | 40 | PCBM-60 | BCP | na | 25 | 10 | 0 | SLG | ITO | 0.06 | 0.601 | 11.29 | 0.643 | 4.36 | 1.6
41922 | MA | na | na | 1 | 0 | 0 | Pb | 1 | I | na | 3 | 0 | Undoped |  | DMF | DMSO | na | 9 | 1 | 0 | 60 | 100 | na | 2 | 10 | 0 | Au | na | 60 | Spiro-MeOTAD | 150 | SnO2-c | na | na | 40 | 0 | 0 | SLG | FTO | 0.08 | 1.09 | 21.13 | 0.715 | 15.51 | 1.6
41923 | MA | na | na | 1 | 0 | 0 | Pb | 1 | I | na | 3 | 0 | Undoped |  | DMF | DMSO | na | 9 | 1 | 0 | 60 | 100 | na | 2 | 10 | 0 | Au | na | 60 | Spiro-MeOTAD | 150 | SnO2-c | PCBM-60 | na | 40 |  | 0 | SLG | FTO | 0.08 | 1.11 | 21.41 | 0.762 | 17.28 | 1.6
41924 | MA | na | na | 1 | 0 | 0 | Pb | 1 | I | na | 3 | 0 | Undoped |  | DMF | DMSO | na | 9 | 1 | 0 | 60 | 100 | na | 2 | 10 | 0 | Au | na | 60 | Spiro-MeOTAD | 150 | SnO2-c | PCBM-60 | na | 40 |  | 0 | SLG | FTO | 0.08 | 1.1 | 21 | 0.771 | 17.77 | 1.6
41925 | MA | na | na | 1 | 0 | 0 | Pb | 1 | I | na | 3 | 0 | Undoped |  | DMF | DMSO | na | 9 | 1 | 0 | 60 | 100 | na | 2 | 10 | 0 | Au | na | 60 | Spiro-MeOTAD | 150 | SnO2-c | PCBM-60 | na | 40 |  | 0 | SLG | FTO | 0.08 | 1.08 | 20.63 | 0.776 | 17.26 | 1.6
41926 | MA | na | na | 1 | 0 | 0 | Pb | 1 | I | na | 3 | 0 | Undoped |  | DMF | DMSO | na | 9 | 1 | 0 | 60 | 100 | na | 2 | 10 | 0 | Au | na | 60 | Spiro-MeOTAD | 150 | SnO2-c | C60 | na | 40 | 5 | 0 | SLG | FTO | 0.08 | 1.1 | 21.21 | 0.756 | 17.7 | 1.6
41927 | MA | na | na | 1 | 0 | 0 | Pb | 1 | I | na | 3 | 0 | Undoped |  | DMF | DMSO | na | 9 | 1 | 0 | 60 | 100 | na | 2 | 10 | 0 | Au | na | 60 | Spiro-MeOTAD | 150 | SnO2-c | PCBM-60 | na | 40 |  | 0 | SLG | FTO | 0.08 | 1.12 | 22.61 | 0.758 | 17.75 | 1.6
41928 | MA | na | na | 1 | 0 | 0 | Pb | 1 | I | na | 3 | 0 | 1,8-diiodooctane | 1 vol% | DMF | na | na | 1 | 0 | 0 | 100 | na | na | 5 | 0 | 0 | Al | na | 100 | PEDOT:PSS |  | H-DIPBI | na | na | 30 | 0 | 0 | SLG | FTO | 0.0314 | 0.91 | 16.8 | 0.644 | 10 | 1.6
41929 | MA | na | na | 1 | 0 | 0 | Pb | 1 | I | na | 3 | 0 | 1,8-diiodooctane | 1 vol% | DMF | na | na | 1 | 0 | 0 | 100 | na | na | 5 | 0 | 0 | Al | na | 100 | PEDOT:PSS |  | B-DIPBI | na | na | 30 | 0 | 0 | SLG | FTO | 0.0314 | 0.92 | 17 | 0.683 | 10.7 | 1.6
41930 | MA | na | na | 1 | 0 | 0 | Pb | 1 | I | na | 3 | 0 | 1,8-diiodooctane | 1 vol% | DMF | na | na | 1 | 0 | 0 | 100 | na | na | 5 | 0 | 0 | Al | na | 100 | PEDOT:PSS |  | PCBM-60 | na | na | 40 | 0 | 0 | SLG | FTO | 0.0314 | 0.93 | 17.6 | 0.755 | 12.3 | 1.6
41931 | MA | na | na | 1 | 0 | 0 | Pb | 1 | I | na | 3 | 0 | Undoped |  | DMF | DMSO | IPA |  |  | 1 | 80 | na | 80 | 30 | 0 | 30 | Au | na | 70 | Spiro-MeOTAD |  | TiO2-c | TiO2-mp | na | 40 | 250 | 0 | SLG | FTO | 0.16 | 0.986 | 20.5 | 0.71 | 14.3 | 1.6
41932 | MA | na | na | 1 | 0 | 0 | Pb | 1 | I | na | 3 | 0 | PbCl2 | 2 mol% | DMF | DMSO | IPA |  |  | 1 | 80 | na | 80 | 30 | 0 | 30 | Au | na | 70 | Spiro-MeOTAD |  | TiO2-c | TiO2-mp | na | 40 | 250 | 0 | SLG | FTO | 0.16 | 1.053 | 21.1 | 0.73 | 16.2 | 1.6
41933 | MA | na | na | 1 | 0 | 0 | Pb | 1 | I | na | 3 | 0 | PbCl2 | 5 mol% | DMF | DMSO | IPA |  |  | 1 | 80 | na | 80 | 30 | 0 | 30 | Au | na | 70 | Spiro-MeOTAD |  | TiO2-c | TiO2-mp | na | 40 | 250 | 0 | SLG | FTO | 0.16 | 1.034 | 21.1 | 0.67 | 14.6 | 1.6
41938 | MA | na | na | 1 | 0 | 0 | Pb | 1 | I | na | 3 | 0 | Cl |  | DMF | na | IPA | 1 | 0 | 1 | 100 | na | 100 | 30 | 0 | 30 | Carbon | na |  | na |  | TiO2-c | TiO2-mp | na |  |  | 0 | SLG | FTO | 1.5 | 0.733 | 4.53 | 0.37 | 1.24 | 1.6
41934 | MA | na | na | 1 | 0 | 0 | Pb | 1 | I | na | 3 | 0 | PbCl2 | 10 mol% | DMF | DMSO | IPA |  |  | 1 | 80 | na | 80 | 30 | 0 | 30 | Au | na | 70 | Spiro-MeOTAD |  | TiO2-c | TiO2-mp | na | 40 | 250 | 0 | SLG | FTO | 0.16 | 0.957 | 20.6 | 0.67 | 13.2 | 1.6
41937 | MA | na | na | 1 | 0 | 0 | Pb | 1 | I | na | 3 | 0 | Undoped |  | DMF | na | IPA | 1 | 0 | 1 | 100 | na | 100 | 30 | 0 | 30 | Carbon | na |  | na |  | TiO2-c | TiO2-mp | na |  |  | 0 | SLG | FTO | 1.5 | 0.719 | 4.48 | 0.31 | 1.02 | 1.6
41939 | MA | na | na | 1 | 0 | 0 | Pb | 1 | I | na | 3 | 0 | 5-AVAI |  | DMF | na | IPA | 1 | 0 | 1 | 100 | na | 100 | 30 | 0 | 30 | Carbon | na |  | na |  | TiO2-c | TiO2-mp | na |  |  | 0 | SLG | FTO | 1.5 | 0.711 | 4.46 | 0.36 | 1.14 | 1.6
41941 | FA | MA | na | 0.85 | 0.15 | 0 | Pb | 1 | Br | I | 0.45 | 2.5499999999999998 | Undoped |  | DMF | DMSO | na | 4 | 1 | 0 | 100 | na | na | 30 | 0 | 0 | Au | na | 80 | NiPc |  | TiO2-c | TiO2-mp | na |  |  | 0 | SLG | FTO | 0.126 | 0.895 | 18.5 | 0.638 | 9.7
41942 | FA | MA | na | 0.85 | 0.15 | 0 | Pb | 1 | Br | I | 0.45 | 2.5499999999999998 | Undoped |  | DMF | DMSO | na | 4 | 1 | 0 | 100 | na | na | 30 | 0 | 0 | Au | na | 80 | NiPc |  | TiO2-c | TiO2-mp | na |  |  | 0 | SLG | FTO | 0.126 | 1.07 | 23 | 0.728 | 16.8
41943 | FA | MA | na | 0.85 | 0.15 | 0 | Pb | 1 | Br | I | 0.45 | 2.5499999999999998 | Undoped |  | DMF | DMSO | na | 4 | 1 | 0 | 100 | na | na | 30 | 0 | 0 | Au | na | 80 | V2O5 |  | TiO2-c | TiO2-mp | na |  |  | 0 | SLG | FTO | 0.126 | 0.93 | 18.3 | 0.665 | 10.9
41945 | FA | MA | na | 0.85 | 0.15 | 0 | Pb | 1 | Br | I | 0.45 | 2.5499999999999998 | Undoped |  | DMF | DMSO | na | 4 | 1 | 0 | 100 | na | na | 30 | 0 | 0 | Au | na | 80 | Spiro-MeOTAD | 200 | TiO2-c | TiO2-mp | na |  |  | 0 | SLG | FTO | 0.126 | 1.105 | 23.5 | 0.748 | 18.3
41954 | MA | na | na | 1 | 0 | 0 | Pb | 1 | I | na | 3 | 0 | Undoped |  | DMF | DMSO | na | 2 | 1 | 0 | 100 | na | na | 10 | 0 | 0 | Ag | na | 120 | PEDOT:PSS |  | PCBM-60 | ZrAcac | na | 50 | 5 | 0 | SLG | ITO | 0.1 | 0.915 | 19.74 | 0.781 | 14.1 | 1.6
41947 | FA | MA | na | 0.85 | 0.15 | 0 | Pb | 1 | Br | I | 0.45 | 2.5499999999999998 | Undoped |  | DMF | DMSO | na | 4 | 1 | 0 | 100 | na | na | 30 | 0 | 0 | Au | na | 80 | Spiro-MeOTAD | 200 | TiO2-c | TiO2-mp | na |  |  | 0 | SLG | FTO | 0.126 | 1.07 | 23 | 0.671 | 16.5
41949 | MA | na | na | 1 | 0 | 0 | Pb | 1 | I | na | 3 | 0 | Cl |  | DMF | na | na | 1 | 0 | 0 | 100 | na | na | 60 | 0 | 0 | Au | na | 100 | Spiro-MeOTAD | 180 | TiO2-c | TiO2-mp | na | 60 | 200 | 0 | SLG | FTO |  | 1.018 | 20.89 | 0.689 | 14.6 | 1.6
41950 | MA | na | na | 1 | 0 | 0 | Pb | 1 | I | na | 3 | 0 | Cl |  | DMF | na | na | 1 | 0 | 0 | 100 | na | na | 60 | 0 | 0 | Au | na | 100 | Spiro-MeOTAD | 180 | TiO2-c | TiO2-mp | Carbon-QDs | 60 | 200 |  | SLG | FTO |  | 1.019 | 22.01 | 0.693 | 15.48 | 1.6
41951 | MA | na | na | 1 | 0 | 0 | Pb | 1 | I | na | 3 | 0 | Cl |  | DMF | na | na | 1 | 0 | 0 | 100 | na | na | 60 | 0 | 0 | Au | na | 100 | Spiro-MeOTAD | 180 | TiO2-c | TiO2-mp | Carbon-QDs | 60 | 200 |  | SLG | FTO |  | 1.019 | 22.64 | 0.716 | 16.5 | 1.6
41952 | MA | na | na | 1 | 0 | 0 | Pb | 1 | I | na | 3 | 0 | Cl |  | DMF | na | na | 1 | 0 | 0 | 100 | na | na | 60 | 0 | 0 | Au | na | 100 | Spiro-MeOTAD | 180 | TiO2-c | TiO2-mp | Carbon-QDs | 60 | 200 |  | SLG | FTO |  | 1.017 | 21.89 | 0.683 | 15.08 | 1.6
41953 | MA | na | na | 1 | 0 | 0 | Pb | 1 | I | na | 3 | 0 | Cl |  | DMF | na | na | 1 | 0 | 0 | 100 | na | na | 60 | 0 | 0 | Au | na | 100 | Spiro-MeOTAD | 180 | TiO2-c | TiO2-mp | Carbon-QDs | 60 | 200 |  | SLG | FTO |  | 1.018 | 21.12 | 0.697 | 14.83 | 1.6
41960 | MA | na | na | 1 | 0 | 0 | Pb | 1 | I | na | 3 | 0 | Undoped |  | DMF | na | IPA | 1 | 0 | 1 |  | na |  |  | 0 |  | Au | na |  | na |  | ZnO-c | ZnO-nw | na |  |  | 0 | SLG | FTO | 0.16 | 0.791 | 9.65 | 0.43 | 3.28 | 1.6
41961 | Cs | FA | MA | 0.05 | 0.79 | 0.16 | Pb | 1 | Br | I | 0.5 | 2.5 | Undoped |  | DMF | DMSO | na | 3 | 1 | 0 | 110 | na | na | 60 | 0 | 0 | Au | na | 80 | Spiro-MeOTAD | 180 | TiO2-c | TiO2-mp | na | 60 | 200 | 0 | SLG | FTO |  | 1.035 | 22.2 | 0.64 | 15.15 | 1.63
41962 | Cs | FA | MA | 0.05 | 0.79 | 0.16 | Pb | 1 | Br | I | 0.5 | 2.5 | Undoped |  | DMF | DMSO | na | 3 | 1 | 0 | 110 | na | na | 60 | 0 | 0 | Au | na | 80 | Spiro-MeOTAD | 180 | TiO2-c | TiO2-mp | na | 60 | 200 | 0 | SLG | FTO |  | 1.005 | 23.3 | 0.602 | 14.1 | 1.63
41963 | Cs | FA | MA | 0.05 | 0.79 | 0.16 | Pb | 1 | Br | I | 0.5 | 2.5 | Undoped |  | DMF | DMSO | na | 3 | 1 | 0 | 110 | na | na | 60 | 0 | 0 | Au | na | 80 | Spiro-MeOTAD | 180 | TiO2-c | TiO2-mp | na | 60 | 200 | 0 | SLG | FTO |  | 1.025 | 23.7 | 0.59 | 14.3 | 1.63
41964 | Cs | FA | MA | 0.05 | 0.79 | 0.16 | Pb | 1 | Br | I | 0.5 | 2.5 | Undoped |  | DMF | DMSO | na | 3 | 1 | 0 | 110 | na | na | 60 | 0 | 0 | Au | na | 80 | Spiro-MeOTAD | 180 | TiO2-c | TiO2-mp | na | 60 | 200 | 0 | SLG | FTO |  | 1.02 | 23.8 | 0.62 | 15 | 1.63
41965 | Cs | FA | MA | 0.05 | 0.79 | 0.16 | Pb | 1 | Br | I | 0.5 | 2.5 | Undoped |  | DMF | DMSO | na | 3 | 1 | 0 | 110 | na | na | 60 | 0 | 0 | Au | na | 80 | Spiro-MeOTAD | 180 | TiO2-c | TiO2-mp | na | 60 | 200 | 0 | SLG | FTO |  | 1.038 | 23.7 | 0.66 | 16.2 | 1.63
41966 | Cs | FA | MA | 0.05 | 0.79 | 0.16 | Pb | 1 | Br | I | 0.5 | 2.5 | Undoped |  | DMF | DMSO | na | 3 | 1 | 0 | 110 | na | na | 60 | 0 | 0 | Au | na | 80 | Spiro-MeOTAD | 180 | TiO2-c | TiO2-mp | na | 60 | 200 | 0 | SLG | FTO |  | 1.023 | 23.65 | 0.65 | 15.7 | 1.63
41967 | Cs | FA | MA | 0.05 | 0.79 | 0.16 | Pb | 1 | Br | I | 0.5 | 2.5 | Undoped |  | DMF | DMSO | na | 3 | 1 | 0 | 110 | na | na | 60 | 0 | 0 | Au | na | 80 | Spiro-MeOTAD | 180 | TiO2-c | TiO2-mp | na | 60 | 200 | 0 | SLG | FTO |  | 1.025 | 23.65 | 0.655 | 15.8 | 1.63
41968 | Cs | FA | MA | 0.05 | 0.79 | 0.16 | Pb | 1 | Br | I | 0.5 | 2.5 | Undoped |  | DMF | DMSO | na | 3 | 1 | 0 | 110 | na | na | 60 | 0 | 0 | Au | na | 80 | Spiro-MeOTAD | 180 | TiO2-c | TiO2-mp | na | 60 | 200 | 0 | SLG | FTO |  | 1.07 | 23.86 | 0.714 | 18.3 | 1.63
41969 | MA | na | na | 1 | 0 | 0 | Pb | 1 | I | na | 3 | 0 | 5-AVAI |  | GBL | na | na | 1 | 0 | 0 | 50 | na | na | 60 | 0 | 0 | Carbon | na |  | na |  | TiO2-c | TiO2-mp | ZrO2-mp |  |  |  | SLG | FTO | 0.126 | 0.86 | 22.14 | 0.66 | 12.55 | 1.6
41970 | MA | na | na | 1 | 0 | 0 | Pb | 1 | I | na | 3 | 0 | 5-AVAI |  | GBL | na | na | 1 | 0 | 0 | 50 | na | na | 60 | 0 | 0 | Carbon | na |  | na |  | TiO2-c | TiO2-mp | ZrO2-mp |  |  |  | SLG | FTO | 0.126 | 0.91 | 21.4 | 0.65 | 12.77 | 1.6
41971 | MA | na | na | 1 | 0 | 0 | Pb | 1 | I | na | 3 | 0 | 5-AVAI |  | GBL | na | na | 1 | 0 | 0 | 50 | na | na | 60 | 0 | 0 | Carbon | na |  | na |  | TiO2-c | TiO2-mp | ZrO2-mp |  |  |  | SLG | FTO | 0.126 | 0.92 | 21.4 | 0.63 | 12.37 | 1.6
41972 | MA | na | na | 1 | 0 | 0 | Pb | 1 | I | na | 3 | 0 | 5-AVAI |  | GBL | na | na | 1 | 0 | 0 | 50 | na | na | 60 | 0 | 0 | Carbon | na |  | na |  | TiO2-c | TiO2-mp | ZrO2-mp |  |  |  | SLG | FTO | 0.126 | 0.92 | 21.32 | 0.64 | 12.6 | 1.6
41973 | FA | na | na | 1 | 0 | 0 | Pb | 1 | I | na | 3 | 0 | MACl | 10 wt% | DMF | na | IPA | 1 | 0 | 1 | 25 | na | 120 | 0 | 0 | 40 | Ag | na | 120 | Spiro-MeOTAD |  | TiO2-np | na | na | 40 | 0 | 0 | SLG | ITO | 0.12 | 0.99 | 22.61 | 0.677 | 15.18 | 1.54
41974 | FA | na | na | 1 | 0 | 0 | Pb | 1 | I | na | 3 | 0 | MACl | 10 wt% | DMF | na | IPA | 1 | 0 | 1 | 25 | na | 120 | 0 | 0 | 40 | Ag | na | 120 | Spiro-MeOTAD |  | TiO2-np | C70 | na | 40 | 7 | 0 | SLG | ITO | 0.12 | 1.07 | 23.1 | 0.738 | 18.28 | 1.54
41975 | FA | na | na | 1 | 0 | 0 | Pb | 1 | I | na | 3 | 0 | MACl | 10 wt% | DMF | na | IPA | 1 | 0 | 1 | 25 | na | 120 | 0 | 0 | 40 | Ag | na | 120 | Spiro-MeOTAD |  | TiO2-np | C70 | na | 40 | 7 | 0 | PEN | ITO | 0.12 | 1.05 | 19.19 | 0.617 | 12.42 | 1.54
41976 | Cs | FA | MA | 0.05 | 0.79 | 0.16 | Pb | 1 | Br | I | 0.51 | 2.4900000000000002 | Undoped |  | DMF | DMSO | na | 4 | 1 | 0 | 100 | na | na | 60 | 0 | 0 | Au | na | 120 | Spiro-MeOTAD |  | TiO2-c | TiO2-mp | na | 60 | 100 | 0 | SLG | FTO | 0.16 | 1.09 | 20.1 | 0.602 | 13.2 | 1.63
41977 | Cs | FA | MA | 0.05 | 0.79 | 0.16 | Pb | 1 | Br | I | 0.51 | 2.4900000000000002 | Undoped |  | DMF | DMSO | na | 4 | 1 | 0 | 100 | na | na | 60 | 0 | 0 | Au | na | 120 | BTPA-3 |  | TiO2-c | TiO2-mp | na | 60 | 100 | 0 | SLG | FTO | 0.16 | 0.925 | 19.9 | 0.534 | 9.81 | 1.63
41978 | MA | na | na | 1 | 0 | 0 | Pb | 1 | Br | na | 3 | 0 | Undoped |  | DMF | DMSO | na | 4 | 1 | 0 | 100 | na | na | 60 | 0 | 0 | Au | na | 120 | Spiro-MeOTAD |  | TiO2-c | TiO2-mp | na | 60 | 100 | 0 | SLG | FTO | 0.16 | 1.4 | 6.88 | 0.583 | 5.61 | 2.3
41979 | MA | na | na | 1 | 0 | 0 | Pb | 1 | Br | na | 3 | 0 | Undoped |  | DMF | DMSO | na | 4 | 1 | 0 | 100 | na | na | 60 | 0 | 0 | Au | na | 120 | BTPA-3 |  | TiO2-c | TiO2-mp | na | 60 | 100 | 0 | SLG | FTO | 0.16 | 1.44 | 6.66 | 0.615 | 5.91 | 2.3
41980 | Cs | FA | MA | 0.05 | 0.79 | 0.16 | Pb | 1 | Br | I | 0.51 | 2.4900000000000002 | Undoped |  | DMF | DMSO | na | 4 | 1 | 0 | 100 | na | na | 60 | 0 | 0 | Au | na | 120 | Spiro-MeOTAD |  | TiO2-c | TiO2-mp | na | 60 | 100 | 0 | SLG | FTO | 0.16 | 1.06 | 19.3 | 0.595 | 12.16 | 1.63
41981 | Cs | FA | MA | 0.05 | 0.79 | 0.16 | Pb | 1 | Br | I | 0.51 | 2.4900000000000002 | Undoped |  | DMF | DMSO | na | 4 | 1 | 0 | 100 | na | na | 60 | 0 | 0 | Au | na | 120 | BTPA-3 |  | TiO2-c | TiO2-mp | na | 60 | 100 | 0 | SLG | FTO | 0.16 | 0.9 | 18.46 | 0.453 | 7.52 | 1.63
41982 | MA | na | na | 1 | 0 | 0 | Pb | 1 | Br | na | 3 | 0 | Undoped |  | DMF | DMSO | na | 4 | 1 | 0 | 100 | na | na | 60 | 0 | 0 | Au | na | 120 | Spiro-MeOTAD |  | TiO2-c | TiO2-mp | na | 60 | 100 | 0 | SLG | FTO | 0.16 | 1.33 | 6.74 | 0.607 | 5.47 | 2.3
41983 | MA | na | na | 1 | 0 | 0 | Pb | 1 | Br | na | 3 | 0 | Undoped |  | DMF | DMSO | na | 4 | 1 | 0 | 100 | na | na | 60 | 0 | 0 | Au | na | 120 | BTPA-3 |  | TiO2-c | TiO2-mp | na | 60 | 100 | 0 | SLG | FTO | 0.16 | 1.41 | 6.54 | 0.615 | 5.68 | 2.3
41984 | FA | na | na | 1 | 0 | 0 | Pb | 1 | I | na | 3 | 0 | MACl | 10 wt% |  | na |  |  | 0 |  | 70 | na | 125 | 10 | 0 | 20 | Au | na |  | Spiro-MeOTAD | 150 | TiO2-np | na | na | 40 | 0 | 0 | SLG | ITO | 0.108 | 0.98 | 21.3 | 0.73 | 15.4
41985 | MA | na | na | 1 | 0 | 0 | Pb | 1 | I | na | 3 | 0 | MACl | 10 wt% |  | na |  |  | 0 |  | 70 | na | 125 | 10 | 0 | 20 | Au | na |  | Spiro-MeOTAD | 150 | TiO2-np | na | na | 40 | 0 | 0 | SLG | ITO | 0.108 | 1.05 | 20.4 | 0.74 | 15.7
41986 | MA | na | na | 1 | 0 | 0 | Pb | 1 | I | na | 3 | 0 | Undoped |  |  | na |  |  | 0 |  | 70 | na | 125 | 10 | 0 | 20 | Au | na |  | Spiro-MeOTAD | 150 | TiO2-np | na | na | 40 | 0 | 0 | SLG | ITO | 0.108 | 1.03 | 21.4 | 0.67 | 14.7
41987 | MA | na | na | 1 | 0 | 0 | Pb | 1 | I | na | 3 | 0 | MACl | 10 wt% |  | na |  |  | 0 |  | 70 | na | 125 | 10 | 0 | 20 | Au | na |  | P3HT |  | TiO2-np | na | na | 40 | 0 | 0 | SLG | ITO | 0.108 | 0.89 | 20.8 | 0.54 | 9.64
41988 | MA | na | na | 1 | 0 | 0 | Pb | 1 | I | na | 3 | 0 | Undoped |  | DMF | na | IPA | 1 | 0 | 1 | 70 | na |  | 10 | 0 |  | Au | na | 80 | PEDOT:PSS | 40 | C60 | BCP | na | 20 | 5 | 0 | SLG | ITO | 0.1 | 0.96 | 18.8 | 0.657 | 11.9 | 1.6
41989 | MA | na | na | 1 | 0 | 0 | Pb | 1 | I | na | 3 | 0 | Undoped |  | DMF | na | IPA | 1 | 0 | 1 | 70 | na |  | 10 | 0 |  | Au | na | 80 | Graphene oxide | 2 | C60 | BCP | na | 20 | 5 | 0 | SLG | ITO | 0.1 |  | 21.6 | 0.762 | 16.5 | 1.6
41990 | MA | na | na | 1 | 0 | 0 | Pb | 1 | I | na | 3 | 0 | Undoped |  | DMF | na | IPA | 1 | 0 | 1 | 70 | na |  | 10 | 0 |  | Au | na | 80 | Graphene oxide | 4 | C60 | BCP | na | 20 | 5 | 0 | SLG | ITO | 0.1 | 0.92 | 15.8 | 0.632 | 9.2 | 1.6
41991 | MA | na | na | 1 | 0 | 0 | Pb | 1 | I | na | 3 | 0 | Undoped |  | DMF | na | IPA | 1 | 0 | 1 | 70 | na |  | 10 | 0 |  | Au | na | 80 | Graphene oxide | 6 | C60 | BCP | na | 20 | 5 | 0 | SLG | ITO | 0.1 | 0.92 | 14 | 0.631 | 8.1 | 1.6
41992 | MA | na | na | 1 | 0 | 0 | Pb | 1 | I | na | 3 | 0 | Undoped |  | DMF | na | IPA | 1 | 0 | 1 | 70 | na |  | 10 | 0 |  | Au | na | 80 | Graphene oxide | 10 | C60 | BCP | na | 20 | 5 | 0 | SLG | ITO | 0.1 | 0.89 | 4.9 | 0.531 | 2.3 | 1.6
41993 | MA | na | na | 1 | 0 | 0 | Pb | 1 | I | na | 3 | 0 | Undoped |  | DMF | DMSO | na | 6.6 | 1 | 0 | 50 | 100 | na | 2 | 10 | 0 | Au | na | 100 | Spiro-MeOTAD |  | TiO2-c | TiO2-mp | na | 20 | 100 | 0 | SLG | FTO | 1 | 1.056 | 21.19 | 0.775 | 17.8 | 1.6
41994 | MA | na | na | 1 | 0 | 0 | Pb | 1 | I | na | 3 | 0 | Undoped |  | DMSO | GBL | na | 1 | 1 | 0 | 110 | na | na | 30 | 0 | 0 | Ag | na | 100 | PEDOT:PSS | 40 | C60 | BCP | na | 20 | 7 | 0 | SLG | ITO | 0.04 | 0.78 | 19.7 | 0.736 | 11.3 | 1.6
41995 | MA | na | na | 1 | 0 | 0 | Pb | 1 | I | na | 3 | 0 | Undoped |  | DMSO | GBL | na | 1 | 1 | 0 | 110 | na | na | 30 | 0 | 0 | Ag | na | 100 | PEDOT:PSS | 40 | C60 | BCP | na | 20 | 7 | 0 | SLG | ITO | 0.04 | 0.76 | 19.3 | 0.709 | 10.37 | 1.6
41996 | Cs | na | na | 1 | 0 | 0 | Pb | 1 | Br | I | 0.2 | 2.8 | Undoped |  | DMSO | na | na | 1 | 0 | 0 | 120 | na | na | 20 | 0 | 0 | Au | na | 65 | Spiro-MeOTAD |  | TiO2-c | na | na |  | 0 | 0 | SLG | FTO |  | 1.01 | 15.61 | 0.756 | 10.5 | 1.82
41997 | Cs | na | na | 1 | 0 | 0 | Pb | 1 | Br | I | 0.2 | 2.8 | Undoped |  | DMSO | na | na | 1 | 0 | 0 | 120 | na | na | 20 | 0 | 0 | Au | na | 65 | Spiro-MeOTAD |  | TiO2-c | na | na |  | 0 | 0 | SLG | FTO |  | 1.1 | 15.52 | 0.765 | 12.5 | 1.82
41998 | Cs | na | na | 1 | 0 | 0 | Pb | 1 | Br | I | 0.2 | 2.8 | Undoped |  | DMSO | na | na | 1 | 0 | 0 | 120 | na | na | 20 | 0 | 0 | Au | na | 65 | Spiro-MeOTAD |  | TiO2-c | na | na |  | 0 | 0 | SLG | FTO |  | 0.97 | 16.31 | 0.691 | 7.5 | 1.82
41999 | Cs | na | na | 1 | 0 | 0 | Pb | 1 | Br | I | 0.2 | 2.8 | Undoped |  | DMSO | na | na | 1 | 0 | 0 | 120 | na | na | 20 | 0 | 0 | Au | na | 65 | Spiro-MeOTAD |  | TiO2-c | na | na |  | 0 | 0 | SLG | FTO |  | 1.1 | 15 | 0.733 | 11.25 | 1.82
42000 | MA | na | na | 1 | 0 | 0 | Pb | 1 | I | na | 3 | 0 | PbCl2 |  | DMF | na | IPA | 1 | 0 | 1 | 60 | na | 100 | 10 | 0 | 70 | Au | na | 70 | PTAA |  | TiO2-c | na | na |  | 0 | 0 | SLG | FTO | 0.096 | 1.071 | 14.27 | 0.775 | 11.84 | 1.6
42002 | FA | MA | na | 0.85 | 0.15 | 0 | Pb | 1 | Br | I | 0.15 | 0.85 | Undoped |  | DMF | DMSO | na | 4 | 1 | 0 | 130 | na | na | 20 | 0 | 0 | Au | na | 60 | Spiro-MeOTAD | 200 | SnO2-mp | na | na |  | 0 | 0 | SLG | FTO |  | 1.05 | 20.9 | 0.702 | 15.41
42003 | Cs | FA | MA | 0.06 | 0.78 | 0.16 | Pb | 1 | Br | I | 0.51 | 2.4900000000000002 | Undoped |  | DMF | DMSO | na | 4 | 1 | 0 | 100 | na | na | 60 | 0 | 0 | Au | na | 80 | PTAA | 50 | TiO2-c | TiO2-mp | na | 50 | 150 | 0 | SLG | FTO | 0.09 | 1.11 | 22.1 | 0.76 | 16.7 | 1.63
42004 | MA | na | na | 1 | 0 | 0 | Pb | 1 | I | na | 3 | 0 | Undoped |  | DMSO | na | na | 1 | 0 | 0 | 100 | na | na | 60 | 0 | 0 | Au | na | 80 | PTAA | 50 | TiO2-c | TiO2-mp | na | 50 | 150 | 0 | SLG | FTO | 0.09 | 1.02 | 18.1 | 0.85 | 13 | 1.6
42005 | MA | na | na | 1 | 0 | 0 | Pb | 1 | Br | na | 3 | 0 | Undoped |  | DMF | DMSO | na | 4 | 1 | 0 | 100 | na | na | 60 | 0 | 0 | Au | na | 80 | PTAA | 50 | TiO2-c | TiO2-mp | na | 50 | 150 | 0 | SLG | FTO | 0.09 | 1.36 | 5.5 | 0.76 | 4.6 | 2.3
42006 | MA | na | na | 1 | 0 | 0 | Pb | 1 | I | na | 3 | 0 | Undoped |  | DMSO | GBL | na | 3 | 7 | 0 | 100 | na | na | 10 | 0 | 0 | Au | na | 100 | Spiro-MeOTAD | 150 | TiO2-c | na | na | 80 | 0 | 0 | SLG | FTO | 0.09 | 1.08 | 21.3 | 0.73 | 16.77 | 1.6
42007 | MA | na | na | 1 | 0 | 0 | Pb | 1 | I | na | 3 | 0 | Undoped |  | DMSO | GBL | na | 3 | 7 | 0 | 100 | na | na | 10 | 0 | 0 | Au | na | 100 | Spiro-MeOTAD | 150 | TiO2-c | na | na | 80 | 0 | 0 | SLG | FTO | 0.09 | 1.08 | 22.3 | 0.76 | 17.35 | 1.6
42008 | MA | na | na | 1 | 0 | 0 | Pb | 1 | I | na | 3 | 0 | Undoped |  | DMSO | GBL | na | 3 | 7 | 0 | 100 | na | na | 10 | 0 | 0 | Au | na | 100 | Spiro-MeOTAD | 150 | TiO2-c | na | na | 80 | 0 | 0 | SLG | FTO | 0.09 | 1.1 | 24.2 | 0.76 | 20 | 1.6
42009 | MA | na | na | 1 | 0 | 0 | Pb | 1 | I | na | 3 | 0 | Undoped |  | DMSO | GBL | na | 3 | 7 | 0 | 100 | na | na | 10 | 0 | 0 | Au | na | 100 | Spiro-MeOTAD | 150 | TiO2-c | na | na | 80 | 0 | 0 | SLG | FTO | 0.09 | 1.09 | 23.7 | 0.71 | 18.5 | 1.6
42010 | Cs | FA | na | 1 |  | 0 | Pb | 1 | I | na | 3 | 0 | Undoped |  | DMSO | GBL | na | 3 | 7 | 0 | 100 | na | na | 30 | 0 | 0 | Ag | na | 120 | NiO-c |  | PCBM-60 | BCP | na | 25 | 6 | 0 | SLG | FTO | 0.09 | 0.96 | 22.3 | 0.76 | 16.4 | 1.55
42011 | Cs | FA | na | 1 |  | 0 | Pb | 1 | I | na | 3 | 0 | GaAA3 | 1.5 mg/ml | DMSO | GBL | na | 3 | 7 | 0 | 100 | na | na | 30 | 0 | 0 | Ag | na | 120 | NiO-c |  | PCBM-60 | BCP | na | 25 | 6 | 0 | SLG | FTO | 0.09 |  | 22.5 | 0.79 | 17.8 | 1.55
42012 | Cs | FA | na | 1 |  | 0 | Pb | 1 | I | na | 3 | 0 | GaAA3 | 1.5 mg/ml | DMSO | GBL | na | 3 | 7 | 0 | 100 | na | na | 30 | 0 | 0 | Ag | na | 120 | NiO-c |  | PCBM-60 | BCP | na | 25 | 6 | 0 | SLG | FTO | 0.09 | 0.98 | 22.48 | 0.82 | 18 | 1.55
42013 | MA | na | na | 1 | 0 | 0 | Pb | 1 | I | na | 3 | 0 | Undoped |  | DMAc | NMP | na | 5 | 1 | 0 | 25 | na | na |  | 0 | 0 | Au | na | 80 | Spiro-MeOTAD | 200 | SnO2-c | na | na | 15 | 0 | 0 | SLG | FTO | 0.07 | 1.08 | 21 | 0.746 | 16.8 | 1.6
42014 | MA | na | na | 1 | 0 | 0 | Pb | 1 | I | na | 3 | 0 | Undoped |  | DMAc | NMP | na | 5 | 1 | 0 | 25 | na | na |  | 0 | 0 | Au | na | 80 | Spiro-MeOTAD | 200 | SnO2-c | 1‐butyl‐3‐methylimidazolium bromide | na | 15 |  | 0 | SLG | FTO | 0.07 | 1.12 | 21.74 | 0.775 | 18.8 | 1.6
42015 | FA | MA | na | 0.85 | 0.15 | 0 | Pb | 1 | Br | I | 0.15 | 0.85 | Undoped |  | DMF | DMSO | na | 4 | 1 | 0 | 100 | na | na | 10 | 0 | 0 | Au | na | 80 | Spiro-MeOTAD | 200 | SnO2-np | na | na | 15 | 0 | 0 | SLG | FTO |  | 1.13 | 22.47 | 0.724 | 18.41 | 1.63
42016 | FA | MA | na | 0.85 | 0.15 | 0 | Pb | 1 | Br | I | 0.15 | 0.85 | Undoped |  | DMF | DMSO | na | 4 | 1 | 0 | 80 | na | na | 10 | 0 | 0 | Au | na | 80 | Spiro-MeOTAD | 200 | SnO2-np | na | na | 15 | 0 | 0 | PET | ITO |  | 1.1 | 22.4 | 0.685 | 16.61 | 1.63
42017 | FA | MA | na | 0.85 | 0.15 | 0 | Pb | 1 | Br | I | 0.15 | 0.85 | Undoped |  | DMF | DMSO | na | 4 | 1 | 0 | 80 | na | na | 10 | 0 | 0 | Au | na | 80 | Spiro-MeOTAD | 200 | SnO2-np | na | na | 15 | 0 | 0 | PET | ITO |  | 1.07 | 22.18 | 0.687 | 16.67 | 1.63
42018 | FA | MA | na | 0.85 | 0.15 | 0 | Pb | 1 | Br | I | 0.15 | 0.85 | Undoped |  | DMF | DMSO | na | 4 | 1 | 0 | 80 | na | na | 10 | 0 | 0 | Au | na | 80 | Spiro-MeOTAD | 200 | SnO2-np | na | na | 15 | 0 | 0 | PET | ITO |  | 0.97 | 20.12 | 0.679 | 13.68 | 1.63
42019 | FA | MA | na | 0.85 | 0.15 | 0 | Pb | 1 | Br | I | 0.15 | 0.85 | Undoped |  | DMF | DMSO | na | 4 | 1 | 0 | 80 | na | na | 10 | 0 | 0 | Au | na | 80 | Spiro-MeOTAD | 200 | SnO2-np | na | na | 15 | 0 | 0 | PET | ITO |  | 0.95 | 20.15 | 0.673 | 13.33 | 1.63
42020 | FA | MA | na | 0.85 | 0.15 | 0 | Pb | 1 | Br | I | 0.15 | 0.85 | Undoped |  | DMF | DMSO | na | 4 | 1 | 0 | 80 | na | na | 10 | 0 | 0 | Au | na | 80 | Spiro-MeOTAD | 200 | SnO2-np | na | na | 15 | 0 | 0 | PET | ITO |  | 0.88 | 19.8 | 0.637 | 11.05 | 1.63
42021 | FA | MA | na | 0.85 | 0.15 | 0 | Pb | 1 | Br | I | 0.15 | 0.85 | Undoped |  | DMF | DMSO | na | 4 | 1 | 0 | 60 | na | na | 10 | 0 | 0 | Au | na | 80 | Spiro-MeOTAD | 200 | SnO2-np | na | na | 15 | 0 | 0 | SLG | FTO |  |  |  |  | 16.33 | 1.63
42022 | FA | MA | na | 0.85 | 0.15 | 0 | Pb | 1 | Br | I | 0.15 | 0.85 | Undoped |  | DMF | DMSO | na | 4 | 1 | 0 | 80 | na | na | 10 | 0 | 0 | Au | na | 80 | Spiro-MeOTAD | 200 | SnO2-np | na | na | 15 | 0 | 0 | SLG | FTO |  |  |  |  | 17.26 | 1.63
42023 | FA | MA | na | 0.85 | 0.15 | 0 | Pb | 1 | Br | I | 0.15 | 0.85 | Undoped |  | DMF | DMSO | na | 4 | 1 | 0 | 120 | na | na | 10 | 0 | 0 | Au | na | 80 | Spiro-MeOTAD | 200 | SnO2-np | na | na | 15 | 0 | 0 | SLG | FTO |  |  |  |  | 17.82 | 1.63
42024 | FA | MA | na | 0.85 | 0.15 | 0 | Pb | 1 | Br | I | 0.15 | 0.85 | Undoped |  | DMF | DMSO | na | 4 | 1 | 0 | 140 | na | na | 10 | 0 | 0 | Au | na | 80 | Spiro-MeOTAD | 200 | SnO2-np | na | na | 15 | 0 | 0 | SLG | FTO |  |  |  |  | 16.36 | 1.63
42025 | FA | MA | na | 0.85 | 0.15 | 0 | Pb | 1 | Br | I | 0.15 | 0.85 | Undoped |  | DMF | DMSO | na | 4 | 1 | 0 | 100 | na | na | 10 | 0 | 0 | Au | na | 80 | Spiro-MeOTAD | 200 | SnO2-np | na | na | 15 | 0 | 0 | SLG | FTO |  |  |  |  | 18.25 | 1.63
42026 | FA | MA | na | 0.85 | 0.15 | 0 | Pb | 1 | Br | I | 0.15 | 0.85 | Undoped |  | DMF | DMSO | na | 4 | 1 | 0 | 60 | na | na | 10 | 0 | 0 | Au | na | 80 | Spiro-MeOTAD | 200 | SnO2-np | na | na | 15 | 0 | 0 | SLG | FTO |  |  |  |  | 15.77 | 1.63
42027 | FA | MA | na | 0.85 | 0.15 | 0 | Pb | 1 | Br | I | 0.15 | 0.85 | Undoped |  | DMF | DMSO | na | 4 | 1 | 0 | 80 | na | na | 10 | 0 | 0 | Au | na | 80 | Spiro-MeOTAD | 200 | SnO2-np | na | na | 15 | 0 | 0 | SLG | FTO |  |  |  |  | 16.52 | 1.63
42028 | FA | MA | na | 0.85 | 0.15 | 0 | Pb | 1 | Br | I | 0.15 | 0.85 | Undoped |  | DMF | DMSO | na | 4 | 1 | 0 | 120 | na | na | 10 | 0 | 0 | Au | na | 80 | Spiro-MeOTAD | 200 | SnO2-np | na | na | 15 | 0 | 0 | SLG | FTO |  |  |  |  | 16.99 | 1.63
42029 | FA | MA | na | 0.85 | 0.15 | 0 | Pb | 1 | Br | I | 0.15 | 0.85 | Undoped |  | DMF | DMSO | na | 4 | 1 | 0 | 140 | na | na | 10 | 0 | 0 | Au | na | 80 | Spiro-MeOTAD | 200 | SnO2-np | na | na | 15 | 0 | 0 | SLG | FTO |  |  |  |  | 16.33 | 1.63
42030 | FA | MA | na | 0.85 | 0.15 | 0 | Pb | 1 | Br | I | 0.15 | 0.85 | Undoped |  | DMF | DMSO | na | 4 | 1 | 0 | 100 | na | na | 10 | 0 | 0 | Au | na | 80 | Spiro-MeOTAD | 200 | SnO2-np | na | na | 15 | 0 | 0 | SLG | FTO |  |  |  |  | 17.26 | 1.63
42031 | FA | MA | na | 0.85 | 0.15 | 0 | Pb | 1 | Br | I | 0.15 | 0.85 | Undoped |  | DMF | DMSO | na | 4 | 1 | 0 | 60 | na | na | 10 | 0 | 0 | Au | na | 80 | Spiro-MeOTAD | 200 | SnO2-np | na | na | 15 | 0 | 0 | SLG | FTO |  |  |  |  | 13.89 | 1.63
42032 | FA | MA | na | 0.85 | 0.15 | 0 | Pb | 1 | Br | I | 0.15 | 0.85 | Undoped |  | DMF | DMSO | na | 4 | 1 | 0 | 80 | na | na | 10 | 0 | 0 | Au | na | 80 | Spiro-MeOTAD | 200 | SnO2-np | na | na | 15 | 0 | 0 | SLG | FTO |  |  |  |  | 14.67 | 1.63
42033 | FA | MA | na | 0.85 | 0.15 | 0 | Pb | 1 | Br | I | 0.15 | 0.85 | Undoped |  | DMF | DMSO | na | 4 | 1 | 0 | 120 | na | na | 10 | 0 | 0 | Au | na | 80 | Spiro-MeOTAD | 200 | SnO2-np | na | na | 15 | 0 | 0 | SLG | FTO |  |  |  |  | 15.26 | 1.63
42034 | FA | MA | na | 0.85 | 0.15 | 0 | Pb | 1 | Br | I | 0.15 | 0.85 | Undoped |  | DMF | DMSO | na | 4 | 1 | 0 | 140 | na | na | 10 | 0 | 0 | Au | na | 80 | Spiro-MeOTAD | 200 | SnO2-np | na | na | 15 | 0 | 0 | SLG | FTO |  |  |  |  | 14.52 | 1.63
42035 | FA | MA | na | 0.85 | 0.15 | 0 | Pb | 1 | Br | I | 0.15 | 0.85 | Undoped |  | DMF | DMSO | na | 4 | 1 | 0 | 100 | na | na | 10 | 0 | 0 | Au | na | 80 | Spiro-MeOTAD | 200 | SnO2-np | na | na | 15 | 0 | 0 | SLG | FTO |  |  |  |  | 15.19 | 1.63
42036 | Cs | FA | na | 0.05 | 0.95 | 0 | Pb | 1 | I | na | 3 | 0 | 1,8-octanedithiol | 1 vol% | DMSO | GBL | na | 3 | 7 | 0 | 150 | na | na | 10 | 0 | 0 | Au | na | 60 | Spiro-MeOTAD |  | TiO2-c | na | na |  | 0 | 0 | SLG | FTO | 0.09 | 1.06 | 23.83 | 0.747 | 18.89 | 1.54
42037 | Cs | FA | na | 0.05 | 0.95 | 0 | Pb | 1 | I | na | 3 | 0 | 1,8-octanedithiol | 3 vol% | DMSO | GBL | na | 3 | 7 | 0 | 150 | na | na | 10 | 0 | 0 | Au | na | 60 | Spiro-MeOTAD |  | TiO2-c | na | na |  | 0 | 0 | SLG | FTO | 0.09 | 1.06 | 24.36 | 0.748 | 19.36 | 1.54
42038 | Cs | FA | na | 0.05 | 0.95 | 0 | Pb | 1 | I | na | 3 | 0 | 1,8-octanedithiol | 5 vol% | DMSO | GBL | na | 3 | 7 | 0 | 150 | na | na | 10 | 0 | 0 | Au | na | 60 | Spiro-MeOTAD |  | TiO2-c | na | na |  | 0 | 0 | SLG | FTO | 0.09 | 1.06 | 23.67 | 0.758 | 19.02 | 1.54
42039 | Cs | FA | na | 0.05 | 0.95 | 0 | Pb | 1 | I | na | 3 | 0 | 1,8-octanedithiol | 3 vol% | DMSO | GBL | na | 3 | 7 | 0 | 150 | na | na | 10 | 0 | 0 | Au | na | 60 | Spiro-MeOTAD |  | TiO2-c | na | na |  | 0 | 0 | SLG | FTO | 0.09 | 1.06 | 23.84 | 0.738 | 18.72 | 1.54
42040 | Cs | FA | na | 0.05 | 0.95 | 0 | Pb | 1 | I | na | 3 | 0 | 1,8-octanedithiol | 1 vol% | DMSO | GBL | na | 3 | 7 | 0 | 150 | na | na | 10 | 0 | 0 | Au | na | 60 | Spiro-MeOTAD |  | TiO2-c | na | na |  | 0 | 0 | SLG | FTO | 0.09 | 1.06 | 23.97 | 0.734 | 18.59 | 1.54
42041 | Cs | FA | na | 0.05 | 0.95 | 0 | Pb | 1 | I | na | 3 | 0 | 1,8-octanedithiol | 3 vol% | DMSO | GBL | na | 3 | 7 | 0 | 150 | na | na | 10 | 0 | 0 | Au | na | 60 | Spiro-MeOTAD |  | TiO2-c | na | na |  | 0 | 0 | SLG | FTO | 0.09 | 1.06 | 24.17 | 0.727 | 18.55 | 1.54
42042 | Cs | FA | na | 0.05 | 0.95 | 0 | Pb | 1 | I | na | 3 | 0 | 1,8-octanedithiol | 5 vol% | DMSO | GBL | na | 3 | 7 | 0 | 150 | na | na | 10 | 0 | 0 | Au | na | 60 | Spiro-MeOTAD |  | TiO2-c | na | na |  | 0 | 0 | SLG | FTO | 0.09 | 1.06 | 24.11 | 0.729 | 18.63 | 1.54
42043 | Cs | FA | na | 0.05 | 0.95 | 0 | Pb | 1 | I | na | 3 | 0 |  |  | DMSO | GBL | na | 3 | 7 | 0 | 150 | na | na | 10 | 0 | 0 | Au | na | 60 | Spiro-MeOTAD |  | TiO2-c | na | na |  | 0 | 0 | SLG | FTO | 0.09 | 1.06 | 22.79 | 0.726 | 17.6 | 1.54
42044 | Cs | FA | na | 0.05 | 0.95 | 0 | Pb | 1 | I | na | 3 | 0 |  |  | DMSO | GBL | na | 3 | 7 | 0 | 150 | na | na | 10 | 0 | 0 | Au | na | 60 | Spiro-MeOTAD |  | TiO2-c | na | na |  | 0 | 0 | SLG | FTO | 0.09 | 1.06 | 23.1 | 0.751 | 18.39 | 1.54
42045 | Cs | FA | na | 0.05 | 0.95 | 0 | Pb | 1 | I | na | 3 | 0 |  |  | DMSO | GBL | na | 3 | 7 | 0 | 150 | na | na | 10 | 0 | 0 | Au | na | 60 | Spiro-MeOTAD |  | TiO2-c | na | na |  | 0 | 0 | SLG | FTO | 0.09 | 1.07 | 22.78 | 0.726 | 17.65 | 1.54
42046 | MA | na | na | 1 | 0 | 0 | Pb | 1 | I | na | 3 | 0 | Pb(OAC)2 |  | DMF | na | na | 1 | 0 | 0 | 90 | na | na | 5 | 0 | 0 | Ag | na | 100 | PVBT-SO3 | 10 | PCBM-60 | C60/C70-N | na | 60 | 4 | 0 | SLG | ITO | 0.055 | 0.91 | 20.49 | 0.682 | 12.72 | 1.6
42047 | MA | na | na | 1 | 0 | 0 | Pb | 1 | I | na | 3 | 0 | Pb(OAC)2 |  | DMF | na | na | 1 | 0 | 0 | 90 | na | na | 5 | 0 | 0 | Ag | na | 100 | PVBT-SO3 | 10 | PCBM-60 | C60/C70-N | na | 60 | 60 | 0 | SLG | ITO | 0.055 | 0.95 | 22.6 | 0.758 | 16.3 | 1.6
42048 | MA | na | na | 1 | 0 | 0 | Pb | 1 | I | na | 3 | 0 | Pb(OAC)2 |  | DMF | na | na | 1 | 0 | 0 | 90 | na | na | 5 | 0 | 0 | Ag | na | 100 | PVBT-SO3 | 10 | PCBM-60 | C60/C70-N | na | 60 | 12 | 0 | SLG | ITO | 0.055 | 0.96 | 20.96 | 0.71 | 14.35 | 1.6
42049 | MA | na | na | 1 | 0 | 0 | Pb | 1 | I | na | 3 | 0 | Pb(OAC)2 |  | DMF | na | na | 1 | 0 | 0 | 90 | na | na | 5 | 0 | 0 | Ag | na | 100 | PVBT-SO3 | 10 | PCBM-60 | C60/C70-N | na | 60 | 24 | 0 | SLG | ITO | 0.055 | 0.96 | 21.22 | 0.724 | 14.82 | 1.6
42050 | MA | na | na | 1 | 0 | 0 | Pb | 1 | I | na | 3 | 0 | Pb(OAC)2 |  | DMF | na | na | 1 | 0 | 0 | 90 | na | na | 5 | 0 | 0 | Ag | na | 100 | PVBT-SO3 | 10 | PCBM-60 | C60/C70-N | na | 60 | 60 | 0 | SLG | ITO | 0.055 | 0.94 | 22.64 | 0.724 | 15.37 | 1.6
42051 | MA | na | na | 1 | 0 | 0 | Pb | 1 | I | na | 3 | 0 | Pb(OAC)2 |  | DMF | na | na | 1 | 0 | 0 | 90 | na | na | 5 | 0 | 0 | Ag | na | 100 | PVBT-SO3 | 10 | PCBM-60 | C60/C70-N | na | 60 | 93 | 0 | SLG | ITO | 0.055 | 0.95 | 20.21 | 0.699 | 13.44 | 1.6
42052 | MA | na | na | 1 | 0 | 0 | Pb | 1 | I | na | 3 | 0 | Pb(OAC)2 |  | DMF | na | na | 1 | 0 | 0 | 90 | na | na | 5 | 0 | 0 | Ag | na | 100 | PVBT-SO3 | 10 | PCBM-60 | C60/C70-N | na | 60 | 190 | 0 | SLG | ITO | 0.055 | 0.96 | 18.33 | 0.674 | 11.92 | 1.6
42053 | MA | na | na | 1 | 0 | 0 | Pb | 1 | I | na | 3 | 0 | Pb(OAC)2 |  | DMF | na | na | 1 | 0 | 0 | 90 | na | na | 5 | 0 | 0 | Ag | na | 100 | PVBT-SO3 | 10 | C60/C70-N | na | na | 70 | 0 | 0 | SLG | ITO | 0.055 | 0.87 | 21.84 | 0.689 | 13.16 | 1.6
42054 | MA | na | na | 1 | 0 | 0 | Pb | 1 | I | na | 3 | 0 | Pb(OAC)2 |  | DMF | na | na | 1 | 0 | 0 | 90 | na | na | 5 | 0 | 0 | Ag | na | 100 | PVBT-SO3 | 10 | PCBM-60 | C60-N | na | 60 | 60 | 0 | SLG | ITO | 0.055 | 0.96 | 22.1 | 0.752 | 16 | 1.6
42055 | Cs | FA | MA | 0.05 | 0.79 | 0.16 | Pb | 1 | Br | I | 0.51 | 2.4900000000000002 | PFPAI |  | DMF | DMSO | IPA | 4 | 1 | 1 | 100 | na | 70 | 45 | 0 | 10 | Au | na | 90 | Spiro-MeOTAD | 190 | TiO2-c | TiO2-mp | na | 50 | 170 | 0 | SLG | FTO | 0.16 | 1.08 | 19.8 | 0.78 | 16.4 | 1.619
42056 | Cs | FA | MA | 0.05 | 0.79 | 0.16 | Pb | 1 | Br | I | 0.51 | 2.4900000000000002 | PFPAI |  | DMF | DMSO | IPA | 4 | 1 | 1 | 100 | na | 70 | 45 | 0 | 10 | Au | na | 90 | Spiro-MeOTAD | 190 | TiO2-c | TiO2-mp | na | 50 | 170 | 0 | SLG | FTO | 0.16 | 1.05 | 19.4 | 0.732 | 15.2 | 1.633
42057 | Cs | FA | MA | 0.05 | 0.79 | 0.16 | Pb | 1 | Br | I | 0.51 | 2.4900000000000002 | PFPAI |  | DMF | DMSO | IPA | 4 | 1 | 1 | 100 | na | 70 | 45 | 0 | 10 | Au | na | 90 | Spiro-MeOTAD | 190 | TiO2-c | TiO2-mp | na | 50 | 170 | 0 | SLG | FTO | 0.16 | 1.06 | 19.5 | 0.753 | 15.5 | 1.623
42076 | MA | na | na | 1 | 0 | 0 | Pb | 1 | I | na | 3 | 0 |  |  | DMF | na | na | 1 | 0 | 0 | 70 | na | na | 30 | 0 | 0 | Carbon | na |  | na |  | TiO2-c | TiO2-mp | ZrO2-mp | 50 | 1000 | 500 | SLG | FTO |  | 0.85 | 14.11 | 0.68 | 8.11 | 1.6
42058 | Cs | FA | MA | 0.05 | 0.79 | 0.16 | Pb | 1 | Br | I | 0.51 | 2.4900000000000002 | PFPAI |  | DMF | DMSO | IPA | 4 | 1 | 1 | 100 | na | 70 | 45 | 0 | 10 | Au | na | 90 | Spiro-MeOTAD | 190 | TiO2-c | TiO2-mp | na | 50 | 170 | 0 | SLG | FTO | 0.16 | 0.98 | 19 | 0.71 | 13.4 | 1.61
42059 | Cs | FA | MA | 0.05 | 0.79 | 0.16 | Pb | 1 | Br | I | 0.51 | 2.4900000000000002 | PFPAI |  | DMF | DMSO | IPA | 4 | 1 | 1 | 100 | na | 70 | 45 | 0 | 10 | Au | na | 90 | Spiro-MeOTAD | 190 | TiO2-c | TiO2-mp | na | 50 | 170 | 0 | SLG | FTO | 0.16 | 0.85 | 18.3 | 0.631 | 9.9 | 1.602
42060 | Cs | FA | MA | 0.05 | 0.79 | 0.16 | Pb | 1 | Br | I | 0.51 | 2.4900000000000002 | PFPAI |  | DMF | DMSO | IPA | 4 | 1 | 1 | 100 | na | 70 | 45 | 0 | 10 | Au | na | 90 | Spiro-MeOTAD | 190 | TiO2-c | TiO2-mp | na | 50 | 170 | 0 | SLG | FTO | 0.16 | 1.08 | 19.8 | 0.784 | 16.6 | 1.619
42130 | FA | na | na | 1 | 0 | 0 | Pb | 1 | I | na | 3 | 0 | Undoped |  | DMSO | na | na | 1 | 0 | 0 | 150 | na | na | 5 | 0 | 0 | Ag | na | 70 | Spiro-MeOTAD | 200 | ZnO-c | na | na | 20 | 0 | 0 | SLG | ITO | 0.04 | 1.11 | 18.82 | 0.628 | 13.11 | 1.54
42061 | Cs | FA | MA | 0.05 | 0.79 | 0.16 | Pb | 1 | Br | I | 0.51 | 2.4900000000000002 | PFPAI |  | DMF | DMSO | IPA | 4 | 1 | 1 | 100 | na | 70 | 45 | 0 | 10 | Au | na | 90 | Spiro-MeOTAD | 190 | TiO2-c | TiO2-mp | na | 50 | 170 | 0 | SLG | FTO | 0.16 | 1.06 | 19.6 | 0.736 | 15.2 | 1.633
42062 | Cs | FA | MA | 0.05 | 0.79 | 0.16 | Pb | 1 | Br | I | 0.51 | 2.4900000000000002 | PFPAI |  | DMF | DMSO | IPA | 4 | 1 | 1 | 100 | na | 70 | 45 | 0 | 10 | Au | na | 90 | Spiro-MeOTAD | 190 | TiO2-c | TiO2-mp | na | 50 | 170 | 0 | SLG | FTO | 0.16 | 1.06 | 19.6 | 0.757 | 15.5 | 1.623
42063 | Cs | FA | MA | 0.05 | 0.79 | 0.16 | Pb | 1 | Br | I | 0.51 | 2.4900000000000002 | PFPAI |  | DMF | DMSO | IPA | 4 | 1 | 1 | 100 | na | 70 | 45 | 0 | 10 | Au | na | 90 | Spiro-MeOTAD | 190 | TiO2-c | TiO2-mp | na | 50 | 170 | 0 | SLG | FTO | 0.16 |  | 19.1 | 0.712 | 13.4 | 1.61
42064 | Cs | FA | MA | 0.05 | 0.79 | 0.16 | Pb | 1 | Br | I | 0.51 | 2.4900000000000002 | PFPAI |  | DMF | DMSO | IPA | 4 | 1 | 1 | 100 | na | 70 | 45 | 0 | 10 | Au | na | 90 | Spiro-MeOTAD | 190 | TiO2-c | TiO2-mp | na | 50 | 170 | 0 | SLG | FTO | 0.16 | 0.85 | 18.7 | 0.639 | 10.1 | 1.602
42065 | Cs | FA | MA | 0.05 | 0.79 | 0.16 | Pb | 1 | Br | I | 0.51 | 2.4900000000000002 | Undoped |  | DMF | DMSO | na | 4 | 1 | 0 | 100 | na | na | 45 | 0 | 0 | Au | na | 90 | Spiro-MeOTAD | 190 | TiO2-c | TiO2-mp | na | 50 | 170 | 0 | SLG | FTO | 0.16 | 1.03 | 19.2 | 0.75 | 14.8 | 1.64
42066 | Cs | FA | MA | 0.05 | 0.79 | 0.16 | Pb | 1 | Br | I | 0.51 | 2.4900000000000002 | Undoped |  | DMF | DMSO | na | 4 | 1 | 0 | 100 | na | na | 45 | 0 | 0 | Au | na | 90 | Spiro-MeOTAD | 190 | TiO2-c | TiO2-mp | na | 50 | 170 | 0 | SLG | FTO | 0.16 | 1.02 | 19.1 | 0.736 | 14.6 | 1.64
42067 | MA | na | na | 1 | 0 | 0 | Pb | 1 | I | na | 3 | 0 | Undoped |  | DMSO | GBL | na | 3 | 7 | 0 | 100 | na | na | 5 | 0 | 0 | Ag | na | 100 | PEDOT:PSS | 40 | PCBM-60 | BCP | na | 70 | 5 | 0 | SLG | ITO | 0.09 |  | 19.8 | 0.721 | 14.3 | 1.6
42077 | MA | na | na | 1 | 0 | 0 | Pb | 1 | I | na | 3 | 0 |  |  | DMF | na | na | 1 | 0 | 0 | 70 | na | na | 30 | 0 | 0 | Carbon | na |  | na |  | TiO2-c | TiO2-mp | ZrO2-mp | 50 | 300 | 500 | SLG | FTO |  | 0.73 | 8.84 | 0.66 | 4.24 | 1.6
42068 | MA | na | na | 1 | 0 | 0 | Pb | 1 | I | na | 3 | 0 | Undoped |  | DMSO | GBL | na | 3 | 7 | 0 | 100 | na | na | 5 | 0 | 0 | Ag | na | 100 | PEDOT:PSS | 40 | P(NDI2DT-TTCN) | BCP | na | 70 | 5 | 0 | SLG | ITO | 0.09 |  | 22 | 0.774 | 17 | 1.6
42069 | MA | na | na | 1 | 0 | 0 | Pb | 1 | I | na | 3 | 0 | Undoped |  | DMSO | GBL | na | 3 | 7 | 0 | 100 | na | na | 5 | 0 | 0 | Ag | na | 100 | PEDOT:PSS | 40 | PCBM-60 | BCP | na | 70 | 5 | 0 | PET | ITO | 0.09 | 0.96 | 15.7 | 0.691 | 10.4 | 1.6
42070 | MA | na | na | 1 | 0 | 0 | Pb | 1 | I | na | 3 | 0 | Undoped |  | DMSO | GBL | na | 3 | 7 | 0 | 100 | na | na | 5 | 0 | 0 | Ag | na | 100 | PEDOT:PSS | 40 | P(NDI2DT-TTCN) | BCP | na | 70 | 5 | 0 | PET | ITO | 0.09 | 0.95 | 18.4 | 0.721 | 12.5 | 1.6
42071 | Cs | na | na | 1 | 0 | 0 | Pb | 1 | Br | I | 1 | 2 | Undoped |  | DMF | DMSO | na | 1 | 9 | 0 | 55 | 240 | na | 1 | 1 | 0 | MoO3 | Ag | 12 | Spiro-MeOTAD | 200 | SnO2-np | na | na | 40 | 0 | 0 | SLG | FTO | 0.04 | 1.06 | 14.7 | 0.757 | 11.5 | 1.92
42072 | Cs | na | na | 1 | 0 | 0 | Pb | 1 | Br | I | 1 | 2 | Undoped |  | DMF | DMSO | na | 1 | 9 | 0 | 55 | 240 | na | 1 | 1 | 0 | MoO3 | Ag | 12 | Spiro-MeOTAD | 200 | SnO2-np | ZnO-np | na | 30 | 10 | 0 | SLG | FTO | 0.04 | 1.23 | 15 | 0.788 | 14.1 | 1.92
42073 | Cs | na | na | 1 | 0 | 0 | Pb | 1 | Br | I | 1 | 2 | Undoped |  | DMF | DMSO | na | 1 | 9 | 0 | 55 | 240 | na | 1 | 1 | 0 | MoO3 | Ag | 12 | Spiro-MeOTAD | 200 | SnO2-np | ZnO-np | na | 20 | 20 | 0 | SLG | FTO | 0.04 | 1.2 | 14.2 | 0.756 | 12.9 | 1.92
42074 | Cs | na | na | 1 | 0 | 0 | Pb | 1 | Br | I | 1 | 2 | Undoped |  | DMF | DMSO | na | 1 | 9 | 0 | 55 | 240 | na | 1 | 1 | 0 | MoO3 | Ag | 12 | Spiro-MeOTAD | 200 | SnO2-np | ZnO-np | na | 10 | 30 | 0 | SLG | FTO | 0.04 | 1.16 | 13.8 | 0.748 | 11.2 | 1.92
42075 | Cs | na | na | 1 | 0 | 0 | Pb | 1 | Br | I | 1 | 2 | Undoped |  | DMF | DMSO | na | 1 | 9 | 0 | 55 | 240 | na | 1 | 1 | 0 | MoO3 | Ag | 12 | Spiro-MeOTAD | 200 | ZnO-np | na | na | 40 | 0 | 0 | SLG | FTO | 0.04 | 1.17 | 13.1 | 0.725 | 11.2 | 1.92
42078 | MA | na | na | 1 | 0 | 0 | Pb | 1 | I | na | 3 | 0 |  |  | DMF | na | na | 1 | 0 | 0 | 70 | na | na | 30 | 0 | 0 | Carbon | na |  | na |  | TiO2-c | TiO2-mp | ZrO2-mp | 50 | 500 | 500 | SLG | FTO |  | 0.79 | 10.87 | 0.69 | 5.93 | 1.6
42079 | MA | na | na | 1 | 0 | 0 | Pb | 1 | I | na | 3 | 0 |  |  | DMF | na | na | 1 | 0 | 0 | 70 | na | na | 30 | 0 | 0 | Carbon | na |  | na |  | TiO2-c | TiO2-mp | ZrO2-mp | 50 | 700 | 500 | SLG | FTO |  | 0.83 | 11.6 | 0.68 | 6.52 | 1.6
42080 | MA | na | na | 1 | 0 | 0 | Pb | 1 | I | na | 3 | 0 |  |  | DMF | na | na | 1 | 0 | 0 | 70 | na | na | 30 | 0 | 0 | Carbon | na |  | na |  | TiO2-c | TiO2-mp | ZrO2-mp | 50 | 1400 | 500 | SLG | FTO |  | 0.86 | 18.47 | 0.51 | 8.03 | 1.6
42081 | MA | na | na | 1 | 0 | 0 | Pb | 1 | I | na | 3 | 0 |  |  | DMF | DMSO | na | 9 | 1 | 0 | 100 | na | na | 10 | 0 | 0 | Ag | na | 80 | CuI | 20 | PCBM-60 | PEI | na | 60 | 5 | 0 | SLG | FTO | 0.05 | 0.93 | 16 | 0.45 | 6.5 | 1.3
42082 | MA | na | na | 1 | 0 | 0 | Pb | 1 | I | na | 3 | 0 |  |  | DMF | DMSO | na | 9 | 1 | 0 | 100 | na | na | 10 | 0 | 0 | Ag | na | 80 | CuI | 40 | PCBM-60 | PEI | na | 60 | 5 | 0 | SLG | FTO | 0.05 | 1.04 | 18.8 | 0.66 | 13 | 1.3
42083 | MA | na | na | 1 | 0 | 0 | Pb | 1 | I | na | 3 | 0 |  |  | DMF | DMSO | na | 9 | 1 | 0 | 100 | na | na | 10 | 0 | 0 | Ag | na | 80 | CuI | 60 | PCBM-60 | PEI | na | 60 | 5 | 0 | SLG | FTO | 0.05 | 1.03 | 15.9 | 0.54 | 8.8 | 1.3
42084 | MA | na | na | 1 | 0 | 0 | Pb | 1 | I | na | 3 | 0 |  |  | DMF | DMSO | na | 9 | 1 | 0 | 100 | na | na | 10 | 0 | 0 | Ag | na | 80 | CuI | 40 | PCBM-60 | PEI | na | 60 | 5 | 0 | SLG | FTO | 0.05 | 1.04 | 19.9 | 0.69 | 14.3 | 1.3
42085 | MA | na | na | 1 | 0 | 0 | Pb | 1 | I | na | 3 | 0 |  |  | DMF | DMSO | na | 9 | 1 | 0 | 100 | na | na | 10 | 0 | 0 | Ag | na | 80 | na |  | PCBM-60 | PEI | na | 60 | 5 | 0 | SLG | FTO | 0.05 | 0.84 | 8.2 | 0.3 | 2 | 1.3
42086 | MA | na | na | 1 | 0 | 0 | Pb | 1 | I | na | 3 | 0 |  |  | DMF | DMSO | na | 9 | 1 | 0 | 100 | na | na | 10 | 0 | 0 | Ag | na | 80 | PEDOT:PSS |  | PCBM-60 | PEI | na | 60 | 5 | 0 | SLG | FTO | 0.05 | 0.91 | 20.2 | 0.69 | 12.8 | 1.3
42088 | Cs | na | na | 1 | 0 | 0 | Pb | 1 | Br | I | 3 |  | Undoped |  | DMF | na | na | 1 | 0 | 0 | 300 | na | na | 10 | 0 | 0 | Au | na | 70 | PTAA | 150 | TiO2-c | na | na | 80 | 0 | 0 | SLG | FTO | 0.09 | 1.183 | 14.72 | 0.798 | 13.42 | 1.91
42095 | MA | na | na | 1 | 0 | 0 | Pb | 1 | I | na | 3 | 0 | Pb(OAC)2 |  | DMF | na | na | 1 | 0 | 0 | 25 | 100 | na | 5 | 10 | 0 | Ag | na | 80 | P3HT | 60 | TiO2-c | na | na |  | 0 | 0 | SLG | FTO | 0.09 | 0.85 | 22.6 | 0.35 | 6.4 | 1.6
42096 | MA | na | na | 1 | 0 | 0 | Pb | 1 | I | na | 3 | 0 | Pb(OAC)2 |  | DMF | na | na | 1 | 0 | 0 | 25 | 100 | na | 5 | 10 | 0 | Ag | na | 80 | P3HT | 60 | TiO2-c | na | na |  | 0 | 0 | SLG | FTO | 0.09 | 0.85 | 22.1 | 0.42 | 8.17 | 1.6
42097 | MA | na | na | 1 | 0 | 0 | Pb | 1 | I | na | 3 | 0 | Pb(OAC)2 |  | DMF | na | na | 1 | 0 | 0 | 25 | 100 | na | 5 | 10 | 0 | Ag | na | 80 | P3HT | 60 | TiO2-c | na | na |  | 0 | 0 | SLG | FTO | 0.09 | 0.8 | 21.6 | 0.37 | 6.24 | 1.6
42098 | MA | na | na | 1 | 0 | 0 | Pb | 1 | I | na | 3 | 0 | Pb(OAC)2 |  | DMF | na | na | 1 | 0 | 0 | 25 | 100 | na | 5 | 10 | 0 | Ag | na | 80 | P3HT | 60 | TiO2-c | na | na |  | 0 | 0 | SLG | FTO | 0.09 | 0.91 | 20.4 | 0.36 | 6.63 | 1.6
42099 | MA | na | na | 1 | 0 | 0 | Pb | 1 | I | na | 3 | 0 | Pb(OAC)2 |  | DMF | na | na | 1 | 0 | 0 | 25 | 100 | na | 5 | 10 | 0 | Ag | na | 80 | P3HT | 60 | TiO2-c | na | na |  | 0 | 0 | SLG | FTO | 0.09 | 0.899 | 19.4 | 0.57 | 9.94 | 1.6
42100 | MA | na | na | 1 | 0 | 0 | Pb | 1 | I | na | 3 | 0 | PbCl2 |  | DMSO | GBL | na | 3 | 7 | 0 | 25 | 100 | na | 0.33 | 60 | 0 | Ag | na | 100 | PEDOT:PSS |  | PCBM-60 | Rhodamine 101 | LiF |  |  | 1.5 | SLG | ITO | 0.11 | 0.95 | 19 | 0.734 | 13.2 | 1.6
42101 | MA | na | na | 1 | 0 | 0 | Pb | 1 | I | na | 3 | 0 | PbCl2 |  | DMSO | GBL | na | 3 | 7 | 0 | 25 | 100 | na | 0.33 | 60 | 0 | Ag | na | 100 | PEDOT:PSS |  | PCBM-60 | Rhodamine 101 | LiF |  |  | 1.5 | SLG | ITO | 0.11 | 0.96 | 20.2 | 0.731 | 14.2 | 1.6
42107 | MA | na | na | 1 | 0 | 0 | Pb | 1 | I | na | 3 | 0 | PbCl2 |  | DMF | na | na | 1 | 0 | 0 | 100 | na | na | 120 | 0 | 0 | Ag | na | 150 | PEDOT:PSS |  | PCBM-60 | BCP | na |  |  | 0 | SLG | ITO | 0.045 | 0.92 | 17.71 | 0.646 | 10.53 | 1.6
42110 | MA | na | na | 1 | 0 | 0 | Pb | 1 | Br | na | 3 | 0 |  |  | DMF | na | na | 1 | 0 | 0 | 100 | na | na | 30 | 0 | 0 | Ag | na | 150 | PEDOT:PSS |  | PCBM-60 | BCP | na |  |  | 0 | SLG | ITO | 0.045 | 1.17 | 4.15 | 0.491 | 2.39 | 2.32
42111 | MA | na | na | 1 | 0 | 0 | Pb | 1 | Br | na | 3 | 0 | DOI | 1 wt% | DMF | na | na | 1 | 0 | 0 | 100 | na | na | 30 | 0 | 0 | Ag | na | 150 | PEDOT:PSS |  | PCBM-60 | BCP | na |  |  | 0 | SLG | ITO | 0.045 | 1.44 | 8.25 | 0.649 | 7.71 | 2.29
42112 | MA | na | na | 1 | 0 | 0 | Pb | 1 | Br | na | 3 | 0 | DOI | 2 wt% | DMF | na | na | 1 | 0 | 0 | 100 | na | na | 30 | 0 | 0 | Ag | na | 150 | PEDOT:PSS |  | PCBM-60 | BCP | na |  |  | 0 | SLG | ITO | 0.045 | 1.1 | 6.06 | 0.453 | 3.02 | 2.27
42114 | MA | na | na | 1 | 0 | 0 | Pb | 1 | I | na | 3 | 0 | PbCl2 |  | DMF | na | na | 1 | 0 | 0 | 100 | na | na | 100 | 0 | 0 | Au | na | 100 | Spiro-MeOTAD |  | TiO2-c | TiO2-mp | na |  |  | 0 | SLG | FTO | 0.0625 | 0.73 | 19.98 | 0.686 | 10.05 | 1.6
42115 | MA | na | na | 1 | 0 | 0 | Pb | 1 | I | na | 3 | 0 |  |  | DMSO | GBL | na | 3 | 7 | 0 | 100 | na | na | 10 | 0 | 0 | Au | na | 100 | Spiro-MeOTAD |  | TiO2-c | TiO2-mp | na |  |  | 0 | SLG | FTO | 0.0625 |  |  |  |  | 1.6
42121 | MA | na | na | 1 | 0 | 0 | Pb | 1 | I | na | 3 | 0 |  |  | DMF | DMSO | na | 4 | 1 | 0 | 100 | na | na | 30 | 0 | 0 | Ag | na | 100 | NiO-c |  | PCBM-60 | na | na |  | 0 | 0 | SLG | FTO | 0.0625 | 0.93 | 16.74 | 0.697 | 10.89 | 1.6
42123 | MA | na | na | 1 | 0 | 0 | Pb | 1 | I | na | 3 | 0 |  |  |  | na | na |  | 0 | 0 |  | na | na |  | 0 | 0 | Au | na | 80 | Spiro-MeOTAD | 300 | TiO2-c | na | na | 90 | 0 | 0 | SLG | FTO | 0.07 | 0.98 | 23 | 0.7 | 16 | 1.6
42124 | MA | na | na | 1 | 0 | 0 | Pb | 1 | I | na | 3 | 0 |  |  |  | na | na |  | 0 | 0 |  | na | na |  | 0 | 0 | Au | na | 80 | P3HT | 80 | TiO2-c | na | na | 90 | 0 | 0 | SLG | FTO | 0.07 | 0.84 | 21.7 | 0.57 | 10.6 | 1.6
42125 | MA | na | na | 1 | 0 | 0 | Pb | 1 | I | na | 3 | 0 |  |  |  | na | na |  | 0 | 0 |  | na | na |  | 0 | 0 | Au | na | 80 | PBTTTV-h | 80 | TiO2-c | na | na | 90 | 0 | 0 | SLG | FTO | 0.07 | 0.96 | 21.1 | 0.69 | 13.9 | 1.6
42126 | FA | na | na | 1 | 0 | 0 | Pb | 1 | I | na | 3 | 0 | Undoped |  | DMSO | na | na | 1 | 0 | 0 | 150 | na | na | 5 | 0 | 0 | Ag | na | 70 | Spiro-MeOTAD | 200 | ZnO-c | na | na | 20 | 0 | 0 | SLG | ITO | 0.04 | 1.11 | 19.59 | 0.643 | 9.84 | 1.54
42127 | Cs | FA | na | 0.15 | 0.85 | 0 | Pb | 1 | I | na | 3 | 0 | Undoped |  | DMSO | na | na | 1 | 0 | 0 | 130 | na | na | 5 | 0 | 0 | Ag | na | 70 | Spiro-MeOTAD | 200 | ZnO-c | na | na | 20 | 0 | 0 | SLG | ITO | 0.04 | 1.12 | 21.4 | 0.697 | 16.59 | 1.554
42128 | Cs | FA | MA | 0.15 | 0.75 | 0.1 | Pb | 1 | Br | I | 0.1 | 2.9 | Undoped |  | DMSO | na | na | 1 | 0 | 0 | 110 | na | na | 5 | 0 | 0 | Ag | na | 70 | Spiro-MeOTAD | 200 | ZnO-c | na | na | 20 | 0 | 0 | SLG | ITO | 0.04 | 1.13 | 23.49 | 0.77 | 20.2 | 1.57
42129 | Cs | FA | MA | 0.15 | 0.75 | 0.1 | Pb | 1 | I | na | 3 | 0 | Undoped |  | DMSO | na | na | 1 | 0 | 0 | 110 | na | na | 5 | 0 | 0 | Ag | na | 70 | Spiro-MeOTAD | 200 | ZnO-c | na | na | 20 | 0 | 0 | SLG | ITO | 0.04 | 1.13 | 23.15 | 0.768 | 19.97 | 1.554
42131 | Cs | FA | na | 0.15 | 0.85 | 0 | Pb | 1 | I | na | 3 | 0 | Undoped |  | DMSO | na | na | 1 | 0 | 0 | 130 | na | na | 5 | 0 | 0 | Ag | na | 70 | Spiro-MeOTAD | 200 | ZnO-c | na | na | 20 | 0 | 0 | SLG | ITO | 0.04 | 1.11 | 21.2 | 0.672 | 15.81 | 1.554
42132 | Cs | FA | MA | 0.15 | 0.75 | 0.1 | Pb | 1 | I | na | 3 | 0 | Undoped |  | DMSO | na | na | 1 | 0 | 0 | 110 | na | na | 5 | 0 | 0 | Ag | na | 70 | Spiro-MeOTAD | 200 | ZnO-c | na | na | 20 | 0 | 0 | SLG | ITO | 0.04 | 1.13 | 22.93 | 0.753 | 19.48 | 1.554
42133 | MA | na | na | 1 | 0 | 0 | Pb | 1 | I | na | 3 | 0 | Undoped |  | DMF | DMSO | IPA | 10 | 1 | 1 | 0 | na | 100 | 0 | 0 | 30 | Ag | na | 100 | Spiro-MeOTAD |  | TiO2-c | TiO2-mp | na | 40 | 200 | 0 | SLG | FTO | 0.04 | 1.122 | 21.61 | 0.745 | 18.06 | 1.6
42137 | MA | na | na | 1 | 0 | 0 | Pb | 1 | I | na | 3 | 0 | Undoped |  | DMSO | GBL | na | 3 | 7 | 0 | 90 | na | na | 10 | 0 | 0 | Ag | na | 100 | PEDOT:PSS |  | PCBM-60 | BCP | na |  |  | 0 | SLG | ITO | 0.07 | 0.9 | 22.47 | 0.707 | 13.6 | 1.6
42175 | MA | na | na | 1 | 0 | 0 | Pb | 1 | I | na | 3 | 0 | Al2O3-np |  | DMF | DMSO | na |  |  | 0 | 70 | 120 | na | 10 | 40 | 0 | Au | na |  | Spiro-MeOTAD |  | TiO2-c | na | na |  | 0 | 0 | SLG | FTO |  | 0.83 | 12.23 | 0.51 | 5.2
42138 | MA | na | na | 1 | 0 | 0 | Pb | 1 | I | na | 3 | 0 | Undoped |  | DMSO | GBL | na | 3 | 7 | 0 | 90 | na | na | 10 | 0 | 0 | Ag | na | 100 | PEDOT:PSS |  | NDI3HU-DTYM2 | BCP | na |  |  | 0 | SLG | ITO | 0.07 | 0.96 | 18.56 | 0.488 | 8 | 1.6
42139 | MA | na | na | 1 | 0 | 0 | Pb | 1 | I | na | 3 | 0 | Undoped |  | DMSO | GBL | na | 3 | 7 | 0 | 90 | na | na | 10 | 0 | 0 | Ag | na | 100 | PEDOT:PSS |  | (DTYM-NDI-DTYA)2 | BCP | na |  |  | 0 | SLG | ITO | 0.07 | 0.9 | 22.8 | 0.629 | 12 | 1.6
42140 | Cs | FA | na | 0.1 | 0.9 | 0 | Pb | 1 | Br | I | 0.1 | 2.9 |  |  | DMF | DMSO | na | 6.66 | 1 | 0 | 145 | na | na | 40 | 0 | 0 | Au | na | 80 | Spiro-MeOTAD |  | TiO2-c | TiO2-mp | na |  |  | 0 | SLG | FTO | 0.125 | 1.029 | 22.6 | 0.763 | 17.75 | 1.55
42154 | Cs | FA | na | 1 |  | 0 | Pb | 1 | I | na | 3 | 0 | Undoped |  | DMF | DMSO | na | 7 | 3 | 0 | 170 | na | na | 10 | 0 | 0 | Au | na | 60 | P3HT | 100 | C60 | na | na |  | 0 | 0 | SLG | FTO | 0.0938 | 0.9 | 19.25 | 0.575 | 6 | 1.55
42141 | Cs | FA | na | 0.1 | 0.9 | 0 | Pb | 1 | Br | I | 0.1 | 2.9 |  |  | DMF | DMSO | na | 6.66 | 1 | 0 | 145 | na | na | 40 | 0 | 0 | Au | na | 80 | Spiro-MeOTAD |  | TiO2-c | TiO2-mp | na |  |  | 0 | SLG | FTO | 0.125 | 1.019 | 22.64 | 0.767 | 17.69 | 1.55
42262 | MA | na | na | 1 | 0 | 0 | Pb | 1 | I | na | 3 | 0 | Undoped |  |  | na | na | 1 | 0 | 0 |  | na | na |  | 0 | 0 | Au | na |  | P3HT |  | TiO2-np | na | na |  | 0 | 0 | SLG | FTO |  | 0.81 | 20.86 | 0.68 | 12.67
42204 | MA | na | na | 1 | 0 | 0 | Pb | 1 | I | na | 3 | 0 |  |  | DMF | DMSO | na | 1 | 9 | 0 | 50 | 85 | na | 2 | 25 | 0 | Ag | na | 100 | Spiro-MeOTAD |  | SnO2-np | na | na |  | 0 | 0 | SLG | ITO |  | 1.14 | 19.13 | 0.769 | 17
42261 | MA | na | na | 1 | 0 | 0 | Pb | 1 | I | na | 3 | 0 | Undoped |  |  | na | na | 1 | 0 | 0 |  | na | na |  | 0 | 0 | Au | na |  | P3HT |  | TiO2-np | na | na |  | 0 | 0 | SLG | FTO |  | 0.77 | 19.09 | 0.53 | 7.96
42151 | Cs | FA | na | 1 |  | 0 | Pb | 1 | I | na | 3 | 0 | Undoped |  | DMF | DMSO | na | 7 | 3 | 0 | 170 | na | na | 10 | 0 | 0 | Au | na | 60 | Spiro-MeOTAD |  | C60 | na | na |  | 0 | 0 | SLG | FTO | 0.0938 |  | 20.5 | 0.73 | 13 | 1.55
42152 | Cs | FA | na | 1 |  | 0 | Pb | 1 | I | na | 3 | 0 | Undoped |  | DMF | DMSO | na | 7 | 3 | 0 | 170 | na | na | 10 | 0 | 0 | Au | na | 60 | P3HT | 100 | C60 | na | na |  | 0 | 0 | SLG | FTO | 0.0938 | 0.89 | 20 | 0.63 | 7.5 | 1.55
42153 | Cs | FA | na | 1 |  | 0 | Pb | 1 | I | na | 3 | 0 | Undoped |  | DMF | DMSO | na | 7 | 3 | 0 | 170 | na | na | 10 | 0 | 0 | Au | na | 60 | P3HT | 100 | C60 | na | na |  | 0 | 0 | SLG | FTO | 0.0938 | 0.915 | 20.35 | 0.59 | 7.5 | 1.55
42155 | MA | na | na | 1 | 0 | 0 | Pb | 1 | I | na | 3 | 0 |  |  | DMF | DMSO | na | 2 | 3 | 0 | 90 | na | na | 10 | 0 | 0 | Au | na | 80 | Spiro-MeOTAD |  | TiO2-c | TiO2-mp | na |  |  | 0 | SLG | FTO | 0.096 | 1.11 | 22.01 | 0.731 | 18.4
42156 | MA | na | na | 1 | 0 | 0 | Pb | 1 | I | na | 3 | 0 |  |  | DMF | DMSO | na | 2 | 3 | 0 | 90 | na | na | 10 | 0 | 0 | Au | na | 80 | Spiro-MeOTAD |  | TiO2-c | TiO2-mp | na |  |  | 0 | SLG | FTO | 0.096 | 1.11 | 21.95 | 0.771 | 18.4
42157 | MA | na | na | 1 | 0 | 0 | Pb | 1 | I | na | 3 | 0 |  |  | DMF | DMSO | na | 2 | 3 | 0 | 90 | na | na | 10 | 0 | 0 | Au | na | 80 | Spiro-MeOTAD |  | TiO2-c | TiO2-mp | na |  |  | 0 | SLG | FTO | 0.096 | 1.11 | 22.45 | 0.772 | 19.2
42158 | MA | na | na | 1 | 0 | 0 | Pb | 1 | I | na | 3 | 0 |  |  | DMF | DMSO | na | 2 | 3 | 0 | 90 | na | na | 10 | 0 | 0 | Au | na | 80 | Spiro-MeOTAD |  | TiO2-c | TiO2-mp | na |  |  | 0 | SLG | FTO | 0.096 | 1.13 | 22.64 | 0.776 | 19.9
42159 | MA | na | na | 1 | 0 | 0 | Pb | 1 | I | na | 3 | 0 |  |  | DMF | DMSO | na | 2 | 3 | 0 | 90 | na | na | 10 | 0 | 0 | Au | na | 80 | Spiro-MeOTAD |  | TiO2-c | TiO2-mp | na |  |  | 0 | SLG | FTO | 0.096 | 1.12 | 23.13 | 0.78 | 20.2
42160 | MA | na | na | 1 | 0 | 0 | Pb | 1 | I | na | 3 | 0 |  |  | DMF | DMSO | na | 2 | 3 | 0 | 90 | na | na | 10 | 0 | 0 | Au | na | 80 | Spiro-MeOTAD |  | TiO2-c | TiO2-mp | na |  |  | 0 | SLG | FTO | 0.096 | 1.13 | 22.9 | 0.782 | 20.5
42161 | MA | na | na | 1 | 0 | 0 | Pb | 1 | I | na | 3 | 0 |  |  | DMF | DMSO | na | 2 | 3 | 0 | 90 | na | na | 10 | 0 | 0 | Au | na | 80 | Spiro-MeOTAD |  | TiO2-c | TiO2-mp | na |  |  | 0 | SLG | FTO | 0.096 | 1.13 | 23.55 | 0.798 | 21.8
42162 | MA | na | na | 1 | 0 | 0 | Pb | 1 | I | na | 3 | 0 |  |  | DMF | DMSO | na | 2 | 3 | 0 | 90 | na | na | 10 | 0 | 0 | Au | na | 80 | Spiro-MeOTAD |  | TiO2-c | TiO2-mp | na |  |  | 0 | SLG | FTO | 0.096 | 1.13 | 23.83 | 0.809 | 21.8
42163 | MA | na | na | 1 | 0 | 0 | Pb | 1 | I | na | 3 | 0 |  |  | DMF | DMSO | na | 2 | 3 | 0 | 90 | na | na | 10 | 0 | 0 | Au | na | 80 | Spiro-MeOTAD |  | TiO2-c | TiO2-mp | na |  |  | 0 | SLG | FTO | 0.096 | 1.13 | 23.28 | 0.763 | 20.1
42164 | MA | na | na | 1 | 0 | 0 | Pb | 1 | I | na | 3 | 0 |  |  | DMF | DMSO | na | 2 | 3 | 0 | 90 | na | na | 10 | 0 | 0 | Au | na | 80 | Spiro-MeOTAD |  | TiO2-c | TiO2-mp | na |  |  | 0 | SLG | FTO | 0.096 | 1.13 | 23.29 | 0.776 | 20.4
42165 | MA | na | na | 1 | 0 | 0 | Pb | 1 | I | na | 3 | 0 |  |  | DMF | DMSO | na | 2 | 3 | 0 | 90 | na | na | 10 | 0 | 0 | Au | na | 80 | Spiro-MeOTAD |  | TiO2-c | TiO2-mp | na |  |  | 0 | SLG | FTO | 0.5 | 1.13 | 23.45 | 0.798 | 21.1
42166 | MA | na | na | 1 | 0 | 0 | Pb | 1 | I | na | 3 | 0 |  |  | DMF | DMSO | na | 2 | 3 | 0 | 90 | na | na | 10 | 0 | 0 | Au | na | 80 | Spiro-MeOTAD |  | TiO2-c | TiO2-mp | na |  |  | 0 | SLG | FTO | 0.5 | 1.08 | 19.79 | 0.686 | 14.7
42167 | MA | na | na | 1 | 0 | 0 | Pb | 1 | I | na | 3 | 0 |  |  | DMF | DMSO | na | 2 | 3 | 0 | 90 | na | na | 10 | 0 | 0 | Au | na | 80 | Spiro-MeOTAD |  | TiO2-c | TiO2-mp | na |  |  | 0 | SLG | FTO | 0.5 | 1.14 | 23.15 | 0.795 | 21
42168 | MA | na | na | 1 | 0 | 0 | Pb | 1 | I | na | 3 | 0 |  |  | DMF | DMSO | na | 2 | 3 | 0 | 90 | na | na | 10 | 0 | 0 | Au | na | 80 | Spiro-MeOTAD |  | TiO2-c | TiO2-mp | na |  |  | 0 | SLG | FTO | 0.5 | 1.1 | 21.11 | 0.671 | 15.6
42169 | MA | na | na | 1 | 0 | 0 | Pb | 1 | I | na | 3 | 0 |  |  | DMF | DMSO | na | 2 | 3 | 0 | 90 | na | na | 10 | 0 | 0 | Au | na | 80 | Spiro-MeOTAD |  | TiO2-c | TiO2-mp | na |  |  | 0 | SLG | FTO | 0.5 | 1.12 | 23.55 | 0.801 | 21.1
42170 | MA | na | na | 1 | 0 | 0 | Pb | 1 | I | na | 3 | 0 |  |  | DMF | DMSO | na | 2 | 3 | 0 | 90 | na | na | 10 | 0 | 0 | Au | na | 80 | Spiro-MeOTAD |  | TiO2-c | TiO2-mp | na |  |  | 0 | SLG | FTO | 0.5 | 1.11 | 20.9 | 0.643 | 14.9
42171 | (Cl-PEA) | MA | na | 2 | 3 | 0 | Pb | 4 | I | na | 13 | 0 | Ethyleneglycol | 0.02 | DMF | na | na | 1 | 0 | 0 |  | na | na |  | 0 | 0 | Ag | na | 100 | PEDOT:PSS |  | PCBM-60 | BCP | na |  |  | 0 | SLG | ITO |  | 1.01 | 15.46 | 0.705 | 11.01
42172 | (Cl-PEA) | MA | na | 2 | 3 | 0 | Pb | 4 | I | na | 13 | 0 |  |  | DMF | na | na | 1 | 0 | 0 |  | na | na |  | 0 | 0 | Ag | na | 100 | PEDOT:PSS |  | PCBM-60 | BCP | na |  |  | 0 | SLG | ITO |  | 0.94 | 12.408 | 0.678 | 7.91
42173 | MA | na | na | 1 | 0 | 0 | Pb | 1 | I | na | 3 | 0 | Al2O3-np |  | Terpineol | na | na | 1 | 0 | 0 | 70 | 120 | na | 10 | 40 | 0 | Au | na |  | Spiro-MeOTAD |  | TiO2-c | na | na |  | 0 | 0 | SLG | FTO |  | 0.96 | 2.44 | 0.45 | 1.1
42174 | MA | na | na | 1 | 0 | 0 | Pb | 1 | I | na | 3 | 0 | Al2O3-np |  | Terpineol | na | na | 1 | 0 | 0 | 70 | 120 | na | 10 | 40 | 0 | Au | na |  | Spiro-MeOTAD |  | TiO2-c | na | na |  | 0 | 0 | SLG | FTO |  | 0.92 | 18.62 | 0.53 | 9.1
42176 | Cs | FA | MA | 0.1 | 0.13500000000000001 | 0.76500000000000001 | Pb | 1 | Br | I | 0.45 | 2.5499999999999998 | Undoped |  | DMF | DMSO | na | 7 | 3 | 0 | 150 | na | na | 10 | 0 | 0 | Au | na | 80 | Spiro-MeOTAD |  | TiO2-c | na | na | 30 | 0 | 0 | SLG | FTO | 0.055 | 1.17 | 21.66 | 0.689 | 17.55
42177 | Cs | FA | MA | 0.1 | 0.13500000000000001 | 0.76500000000000001 | Pb | 1 | Br | I | 0.45 | 2.5499999999999998 | Undoped |  | DMF | DMSO | na | 7 | 3 | 0 | 150 | na | na | 10 | 0 | 0 | Au | na | 80 | Spiro-MeOTAD |  | TiO2-c | na | na | 30 | 0 | 0 | SLG | FTO | 0.055 | 1.19 | 22.63 | 0.72 | 18.24
42178 | Cs | FA | MA | 0.1 | 0.13500000000000001 | 0.76500000000000001 | Pb | 1 | Br | I | 0.45 | 2.5499999999999998 | Undoped |  | DMF | DMSO | na | 7 | 3 | 0 | 150 | na | na | 10 | 0 | 0 | Au | na | 80 | Spiro-MeOTAD |  | TiO2-c | na | na | 30 | 0 | 0 | SLG | FTO | 0.055 | 1.18 | 22.61 | 0.7 | 18.6
42179 | Cs | FA | MA | 0.1 | 0.13500000000000001 | 0.76500000000000001 | Pb | 1 | Br | I | 0.45 | 2.5499999999999998 | Undoped |  | DMF | DMSO | na | 7 | 3 | 0 | 150 | na | na | 10 | 0 | 0 | Au | na | 80 | Spiro-MeOTAD |  | TiO2-c | na | na | 30 | 0 | 0 | SLG | FTO | 0.055 | 1.21 | 23.85 | 0.751 | 19.85
42180 | Cs | FA | MA | 0.1 | 0.13500000000000001 | 0.76500000000000001 | Pb | 1 | Br | I | 0.45 | 2.5499999999999998 | Undoped |  | DMF | DMSO | na | 7 | 3 | 0 | 150 | na | na | 10 | 0 | 0 | Au | na | 80 | Spiro-MeOTAD |  | TiO2-c | na | na | 30 | 0 | 0 | SLG | FTO | 0.055 | 1.21 | 22.89 | 0.72 | 19.9
42181 | Cs | FA | MA | 0.1 | 0.13500000000000001 | 0.76500000000000001 | Pb | 1 | Br | I | 0.45 | 2.5499999999999998 | Undoped |  | DMF | DMSO | na | 7 | 3 | 0 | 150 | na | na | 10 | 0 | 0 | Au | na | 80 | Spiro-MeOTAD |  | TiO2-c | na | na | 30 | 0 | 0 | SLG | FTO | 0.055 | 1.22 | 23.9 | 0.754 | 21.25
42182 | Cs | FA | MA | 0.1 | 0.13500000000000001 | 0.76500000000000001 | Pb | 1 | Br | I | 0.45 | 2.5499999999999998 | Undoped |  | DMF | DMSO | na | 7 | 3 | 0 | 150 | na | na | 10 | 0 | 0 | Au | na | 80 | Spiro-MeOTAD |  | TiO2-c | na | na | 30 | 0 | 0 | SLG | FTO | 0.055 | 1.19 | 22.52 | 0.704 | 18.89
42183 | Cs | FA | MA | 0.1 | 0.13500000000000001 | 0.76500000000000001 | Pb | 1 | Br | I | 0.45 | 2.5499999999999998 | Undoped |  | DMF | DMSO | na | 7 | 3 | 0 | 150 | na | na | 10 | 0 | 0 | Au | na | 80 | Spiro-MeOTAD |  | TiO2-c | na | na | 30 | 0 | 0 | SLG | FTO | 0.055 | 1.21 | 23.58 | 0.725 | 19.9
42184 | Cs | FA | MA | 0.1 | 0.13500000000000001 | 0.76500000000000001 | Pb | 1 | Br | I | 0.45 | 2.5499999999999998 | Undoped |  | DMF | DMSO | na | 7 | 3 | 0 | 150 | na | na | 10 | 0 | 0 | Au | na | 80 | Spiro-MeOTAD |  | TiO2-c | na | na | 30 | 0 | 0 | SLG | FTO | 0.055 | 1.16 | 21.91 | 0.685 | 17.51
42185 | Cs | FA | MA | 0.1 | 0.13500000000000001 | 0.76500000000000001 | Pb | 1 | Br | I | 0.45 | 2.5499999999999998 | Undoped |  | DMF | DMSO | na | 7 | 3 | 0 | 150 | na | na | 10 | 0 | 0 | Au | na | 80 | Spiro-MeOTAD |  | TiO2-c | na | na | 30 | 0 | 0 | SLG | FTO | 0.055 | 1.19 | 23.52 | 0.732 | 18.8
42186 | Cs | FA | MA | 0.1 | 0.13500000000000001 | 0.76500000000000001 | Pb | 1 | Br | I | 0.45 | 2.5499999999999998 | Undoped |  | DMF | DMSO | na | 7 | 3 | 0 | 150 | na | na | 10 | 0 | 0 | Au | na | 80 | Spiro-MeOTAD |  | TiO2-c | na | na | 30 | 0 | 0 | SLG | FTO | 0.055 | 1.17 | 22.26 | 0.685 | 18.03
42187 | Cs | FA | MA | 0.1 | 0.13500000000000001 | 0.76500000000000001 | Pb | 1 | Br | I | 0.45 | 2.5499999999999998 | Undoped |  | DMF | DMSO | na | 7 | 3 | 0 | 150 | na | na | 10 | 0 | 0 | Au | na | 80 | Spiro-MeOTAD |  | TiO2-c | na | na | 30 | 0 | 0 | SLG | FTO | 0.055 | 1.2 | 23.44 | 0.73 | 19.08
42188 | MA | na | na | 1 | 0 | 0 | Pb | 1 | I | na | 3 | 0 | Undoped |  | DMF | na | na | 1 | 0 | 0 |  | na | na |  | 0 | 0 | Ag | na | 85 | NiO-c |  | PCBM-60 | BCP | na |  |  | 0 | SLG | FTO |  | 1.06 | 17.16 | 0.75 | 13.63
42189 | MA | na | na | 1 | 0 | 0 | Pb | 1 | I | na | 3 | 0 | Undoped |  | DMF | na | na | 1 | 0 | 0 |  | na | na |  | 0 | 0 | Ag | na | 85 | NiO-c |  | PCBM-60 | BCP | na |  |  | 0 | SLG | FTO |  | 1.07 | 18.23 | 0.762 | 14.88
42190 | MA | na | na | 1 | 0 | 0 | Pb | 1 | I | na | 3 | 0 | Undoped |  | DMF | na | na | 1 | 0 | 0 |  | na | na |  | 0 | 0 | Ag | na | 85 | NiO-c |  | PCBM-60 | BCP | na |  |  | 0 | SLG | FTO |  | 1.07 | 17.91 | 0.764 | 14.65
42191 | MA | na | na | 1 | 0 | 0 | Pb | 1 | I | na | 3 | 0 | Undoped |  | DMF | na | na | 1 | 0 | 0 |  | na | na |  | 0 | 0 | Ag | na | 85 | NiO-c |  | PCBM-60 | BCP | na |  |  | 0 | SLG | FTO |  | 1.06 | 17.68 | 0.759 | 14.25
42192 | MA | na | na | 1 | 0 | 0 | Pb | 1 | I | na | 3 | 0 | Undoped |  | DMF | DMSO | na | 95 | 5 | 0 | 100 | na | na | 5 | 0 | 0 | Ag | na | 100 | PTAA |  | PCBM-60 | BCP | na |  |  | 0 | SLG | ITO | 0.06 | 1.03 | 21.7 | 0.74 | 17.7
42193 | MA | na | na | 1 | 0 | 0 | Pb | 1 | I | na | 3 | 0 | Undoped |  | GBL | DMSO | na | 95 | 5 | 0 | 100 | na | na | 5 | 0 | 0 | Ag | na | 100 | PTAA |  | PCBM-60 | BCP | na |  |  | 0 | SLG | ITO | 0.06 | 1.05 | 22.2 | 0.76 | 17.7
42194 | MA | na | na | 1 | 0 | 0 | Pb | 1 | I | na | 3 | 0 | Undoped |  | GBL | DMSO | na | 95 | 5 | 0 | 100 | na | na | 5 | 0 | 0 | Ag | na | 100 | PTAA |  | PCBM-60 | BCP | na |  |  | 0 | SLG | ITO | 0.06 | 1.05 | 22.2 | 0.76 | 17.7
42195 | Cs | na | na | 1 | 0 | 0 | Pb | 1 | Br | I | 1 | 2 | Undoped |  | DMSO | na | na | 1 | 0 | 0 | 160 | na | na | 10 | 0 | 0 | Au | na | 80 | Spiro-MeOTAD |  | SnO2-np | na | na |  | 0 | 0 | SLG | ITO | 0.1 | 1.11 | 15.05 | 0.715 | 11.97 | 1.9
42196 | Cs | na | na | 1 | 0 | 0 | Pb | 1 | Br | I | 1 | 2 | Undoped |  | DMSO | na | na | 1 | 0 | 0 | 50 | 160 | na | 2 | 10 | 0 | Au | na | 80 | Spiro-MeOTAD |  | SnO2-np | na | na |  | 0 | 0 | SLG | ITO | 0.1 | 1.23 | 15.56 | 0.727 | 13.85 | 1.9
42197 | Cs | na | na | 1 | 0 | 0 | Pb | 1 | Br | I | 1 | 2 | Undoped |  | DMSO | na | na | 1 | 0 | 0 | 160 | na | na | 10 | 0 | 0 | Au | na | 80 | P3HT |  | SnO2-np | na | na |  | 0 | 0 | SLG | ITO | 0.1 | 1.08 | 13.51 | 0.575 | 8.38 | 1.9
42198 | Cs | na | na | 1 | 0 | 0 | Pb | 1 | Br | I | 1 | 2 | Undoped |  | DMSO | na | na | 1 | 0 | 0 | 50 | 160 | na | 2 | 10 | 0 | Au | na | 80 | P3HT |  | SnO2-np | na | na |  | 0 | 0 | SLG | ITO | 0.1 | 1.16 | 15.35 | 0.762 | 12.61 | 1.9
42200 | MA | na | na | 1 | 0 | 0 | Pb | 1 | I | na | 3 | 0 |  |  | DMF | DMSO | na | 1 | 9 | 0 | 50 | 85 | na | 2 | 25 | 0 | Ag | na | 100 | Spiro-MeOTAD |  | SnO2-np | na | na |  | 0 | 0 | SLG | ITO |  | 1.12 | 18.04 | 0.722 | 15.25
42201 | MA | na | na | 1 | 0 | 0 | Pb | 1 | I | na | 3 | 0 |  |  | DMF | DMSO | na | 1 | 9 | 0 | 50 | 85 | na | 2 | 25 | 0 | Ag | na | 100 | Spiro-MeOTAD |  | SnO2-np | na | na |  | 0 | 0 | SLG | ITO |  | 1.13 | 19.1 | 0.765 | 16.4
42202 | MA | na | na | 1 | 0 | 0 | Pb | 1 | I | na | 3 | 0 |  |  | DMF | DMSO | na | 1 | 9 | 0 | 50 | 85 | na | 2 | 25 | 0 | Ag | na | 100 | Spiro-MeOTAD |  | SnO2-np | na | na |  | 0 | 0 | SLG | ITO |  | 1.14 | 20 | 0.797 | 18
42203 | MA | na | na | 1 | 0 | 0 | Pb | 1 | I | na | 3 | 0 |  |  | DMF | DMSO | na | 1 | 9 | 0 | 50 | 85 | na | 2 | 25 | 0 | Ag | na | 100 | Spiro-MeOTAD |  | SnO2-np | na | na |  | 0 | 0 | SLG | ITO |  | 1.15 | 19.42 | 0.778 | 17.6
42205 | FA | na | na | 1 | 0 | 0 | Sn | 1 | I | na | 3 | 0 |  |  | DMF | DMSO | na | 8 | 2 | 0 | 70 | na | na | 20 | 0 | 0 | Ag | na | 100 | PEDOT:PSS |  | BCP | C60 | na | 8 | 23 | 0 | SLG | ITO |  | 0.402 | 16.5 | 0.596 | 4
42206 | FA | na | na | 1 | 0 | 0 | Sn | 1 | I | na | 3 | 0 | TBA | 2.5 mol% | DMF | DMSO | na | 8 | 2 | 0 | 70 | na | na | 20 | 0 | 0 | Ag | na | 100 | PEDOT:PSS |  | BCP | C60 | na | 8 | 23 | 0 | SLG | ITO |  | 0.506 | 19.8 | 0.697 | 7
42207 | Cs | na | na | 1 | 0 | 0 | Sn | 1 | I | na | 3 | 0 |  |  | DMF | DMSO | na | 8 | 2 | 0 | 70 | na | na | 20 | 0 | 0 | Ag | na | 100 | PEDOT:PSS |  | BCP | C60 | na | 8 | 23 | 0 | SLG | ITO |  | 0.419 | 7.3 | 0.397 | 1.3
42208 | Cs | na | na | 1 | 0 | 0 | Sn | 1 | I | na | 3 | 0 | TBA | 2.5 mol% | DMF | DMSO | na | 8 | 2 | 0 | 70 | na | na | 20 | 0 | 0 | Ag | na | 100 | PEDOT:PSS |  | BCP | C60 | na | 8 | 23 | 0 | SLG | ITO |  | 0.445 | 12.4 | 0.498 | 2.8
42209 | Cs | FA | na | 0.05 | 0.95 | 0 | Pb | 1 | I | na | 3 | 0 |  |  | DMF | DMSO | na | 4 | 1 | 0 | 100 | na | na | 60 | 0 | 0 | Au | na | 60 | Spiro-MeOTAD | 200 | TiO2-c | TiO2-mp | na | 30 |  | 0 | SLG | FTO | 0.12 | 1.05 | 25.02 | 0.765 | 18.2 | 1.54
42210 | Cs | FA | na | 0.05 | 0.95 | 0 | Pb | 1 | I | na | 3 | 0 | CsPbBr3 | 0.01 | DMF | DMSO | na | 4 | 1 | 0 | 100 | na | na | 60 | 0 | 0 | Au | na | 60 | Spiro-MeOTAD | 200 | TiO2-c | TiO2-mp | na | 30 |  | 0 | SLG | FTO | 0.12 | 1.05 | 24.91 | 0.776 | 19.67 | 1.55
42211 | Cs | FA | MA | 0.05 | 0.94 | 0.01 | Pb | 1 | Br | I | 0.03 | 2.97 |  |  | DMF | DMSO | na | 4 | 1 | 0 | 100 | na | na | 60 | 0 | 0 | Au | na | 60 | Spiro-MeOTAD | 200 | TiO2-c | TiO2-mp | na | 30 |  | 0 | SLG | FTO | 0.12 | 1.052 | 24.94 | 0.771 | 18.7 | 1.55
42212 | Cs | FA | MA | 0.05 | 0.875 | 7.4999999999999997E-2 | Pb | 1 | Br | I | 0.22500000000000001 | 2.7749999999999999 | Undoped |  | DMF | DMSO | na | 4 | 1 | 0 | 120 | na | na | 60 | 0 | 0 | Au | na | 120 | T5H-OMeDPA |  | TiO2-c | TiO2-mp | na | 30 | 200 | 0 | SLG | FTO | 0.16 | 1.125 | 24.6 | 0.764 | 21
42213 | Cs | FA | MA | 0.05 | 0.875 | 7.4999999999999997E-2 | Pb | 1 | Br | I | 0.22500000000000001 | 2.7749999999999999 | Undoped |  | DMF | DMSO | na | 4 | 1 | 0 | 120 | na | na | 60 | 0 | 0 | Au | na | 120 | PET-OMeDPA |  | TiO2-c | TiO2-mp | na | 30 | 200 | 0 | SLG | FTO | 0.16 | 1.1 | 20.58 | 0.732 | 19.6
42214 | Cs | FA | MA |  |  |  | Pb | 1 | Br | I |  |  |  |  | DMF | DMSO | na | 4 | 1 | 0 | 100 | na | na | 60 | 0 | 0 | Au | na | 70 | Spiro-MeOTAD |  | TiO2-c | na | na |  | 0 | 0 | SLG | FTO | 0.16 | 0.75 | 10.86 | 0.333 | 2.68
42215 | Cs | FA | MA |  |  |  | Pb | 1 | Br | I |  |  |  |  | DMF | DMSO | na | 4 | 1 | 0 | 100 | na | na | 60 | 0 | 0 | Au | na | 70 | Spiro-MeOTAD |  | TiO2-c | na | na |  | 0 | 0 | SLG | FTO | 0.16 | 0.98 | 7.64 | 0.42 | 3.42
42217 | Cs | FA | MA |  |  |  | Pb | 1 | Br | I |  |  |  |  | DMF | DMSO | na | 4 | 1 | 0 | 100 | na | na | 60 | 0 | 0 | Au | na | 70 | Spiro-MeOTAD |  | TiO2-c | na | na |  | 0 | 0 | SLG | FTO | 0.16 | 0.93 | 13.76 | 0.54 | 3.36
42218 | Cs | FA | MA |  |  |  | Pb | 1 | Br | I |  |  |  |  | DMF | DMSO | na | 4 | 1 | 0 | 100 | na | na | 60 | 0 | 0 | Au | na | 70 | Spiro-MeOTAD |  | TiO2-c | na | na |  | 0 | 0 | SLG | FTO | 0.16 | 0.9 | 10 | 0.44 | 3.97
42220 | Cs | FA | MA |  |  |  | Pb | 1 | Br | I |  |  |  |  | DMF | DMSO | na | 4 | 1 | 0 | 100 | na | na | 60 | 0 | 0 | Au | na | 70 | Spiro-MeOTAD |  | TiO2-c | na | na |  | 0 | 0 | SLG | FTO | 0.16 | 1.02 | 21.44 | 0.7 | 15.36
42221 | Cs | FA | MA |  |  |  | Pb | 1 | Br | I |  |  |  |  | DMF | DMSO | na | 4 | 1 | 0 | 100 | na | na | 60 | 0 | 0 | Au | na | 70 | Spiro-MeOTAD |  | TiO2-c | na | na |  | 0 | 0 | SLG | FTO | 0.16 | 1.06 | 21.13 | 0.71 | 15.91
42223 | Cs | FA | MA |  |  |  | Pb | 1 | Br | I |  |  |  |  | DMF | DMSO | na | 4 | 1 | 0 | 100 | na | na | 60 | 0 | 0 | Au | na | 70 | Spiro-MeOTAD |  | TiO2-c | na | na |  | 0 | 0 | SLG | FTO | 0.16 | 1.04 | 17.82 | 0.7 | 12.95
42224 | Cs | FA | MA |  |  |  | Pb | 1 | Br | I |  |  |  |  | DMF | DMSO | na | 4 | 1 | 0 | 100 | na | na | 60 | 0 | 0 | Au | na | 70 | Spiro-MeOTAD |  | TiO2-c | na | na |  | 0 | 0 | SLG | FTO | 0.16 | 1.07 | 17.84 | 0.67 | 13.73
42226 | Cs | FA | MA |  |  |  | Pb | 1 | Br | I |  |  |  |  | DMF | DMSO | na | 4 | 1 | 0 | 100 | na | na | 60 | 0 | 0 | Au | na | 70 | Spiro-MeOTAD |  | TiO2-c | na | na |  | 0 | 0 | SLG | FTO | 0.16 | 1 | 20.59 | 0.62 | 13.4
42227 | Cs | FA | MA |  |  |  | Pb | 1 | Br | I |  |  |  |  | DMF | DMSO | na | 4 | 1 | 0 | 100 | na | na | 60 | 0 | 0 | Au | na | 70 | Spiro-MeOTAD |  | TiO2-c | na | na |  | 0 | 0 | SLG | FTO | 0.16 | 0.85 | 20.55 | 0.5 | 9.39
42229 | Cs | FA | MA |  |  |  | Pb | 1 | Br | I |  |  |  |  | DMF | DMSO | na | 4 | 1 | 0 | 100 | na | na | 60 | 0 | 0 | Au | na | 70 | Spiro-MeOTAD |  | TiO2-c | na | na |  | 0 | 0 | SLG | FTO | 0.16 | 0.76 | 18.21 | 0.53 | 8.72
42230 | Cs | FA | MA |  |  |  | Pb | 1 | Br | I |  |  |  |  | DMF | DMSO | na | 4 | 1 | 0 | 100 | na | na | 60 | 0 | 0 | Au | na | 70 | Spiro-MeOTAD |  | TiO2-c | na | na |  | 0 | 0 | SLG | FTO | 0.16 | 1.01 | 19.09 | 0.71 | 13.7
42232 | MA | na | na | 1 | 0 | 0 | Pb | 1 | I | na | 3 | 0 | Undoped |  | DMF | DMSO | na |  |  | 0 | 120 | na | na | 30 | 0 | 0 | Ag | na |  | Spiro-MeOTAD |  | TiO2-c | TiO2-mp | na |  |  | 0 | SLG | FTO | 0.12 | 0.89 | 23.26 | 0.636 | 13.16
42233 | MA | na | na | 1 | 0 | 0 | Pb | 1 | I | na | 3 | 0 | Undoped |  | DMF | DMSO | na |  |  | 0 | 120 | na | na | 30 | 0 | 0 | Ag | na |  | BTBDT |  | TiO2-c | TiO2-mp | na |  |  | 0 | SLG | FTO | 0.12 | 0.95 | 24.68 | 0.723 | 16.96
42234 | MA | na | na | 1 | 0 | 0 | Pb | 1 | I | na | 3 | 0 | Undoped |  | DMF | DMSO | na |  |  | 0 | 120 | na | na | 30 | 0 | 0 | Ag | na |  | BTDTP |  | TiO2-c | TiO2-mp | na |  |  | 0 | SLG | FTO | 0.12 | 0.97 | 25.73 | 0.705 | 17.6
42235 | MA | na | na | 1 | 0 | 0 | Pb | 1 | I | na | 3 | 0 |  |  | GBL | DMSO | na | 7 | 3 | 0 | 100 | na | na | 10 | 0 | 0 | Ag | na | 100 | PEDOT:PSS |  | PCBM-60 | Lif | na |  | 1 | 0 | SLG | ITO |  | 0.96 | 19.33 | 0.71 | 13.18
42236 | MA | na | na | 1 | 0 | 0 | Pb | 1 | I | na | 3 | 0 | PbF4 | 2.9999999999999997E-4 | GBL | DMSO | na | 7 | 3 | 0 | 100 | na | na | 10 | 0 | 0 | Ag | na | 100 | PEDOT:PSS |  | PCBM-60 | Lif | na |  | 1 | 0 | SLG | ITO |  | 0.99 | 21.39 | 0.79 | 16.7
42237 | MA | na | na | 1 | 0 | 0 | Pb | 1 | I | na | 3 | 0 | PbF2 | 2.9999999999999997E-4 | GBL | DMSO | na | 7 | 3 | 0 | 100 | na | na | 10 | 0 | 0 | Ag | na | 100 | PEDOT:PSS |  | PCBM-60 | Lif | na |  | 1 | 0 | SLG | ITO |  | 0.99 | 19.34 | 0.78 | 15.03
42239 | Cs | FA | MA | 0.1 | 0.747 | 0.153 | Pb | 1 | Br | I | 0.17 | 0.83 | Undoped |  | DMF | DMSO | na | 4 | 1 | 0 | 100 | na | na | 60 | 0 | 0 | Au | na |  | Spiro-MeOTAD |  | TiO2-c | SnO2-np | na | 8 | 50 | 0 | SLG | FTO | 0.25 | 1.13 | 22.6 | 0.76 | 19.38
42240 | Cs | FA | MA | 0.1 | 0.747 | 0.153 | Pb | 1 | Br | I | 0.17 | 0.83 | Undoped |  | DMF | DMSO | na | 4 | 1 | 0 | 100 | na | na | 60 | 0 | 0 | Au | na |  | Spiro-MeOTAD |  | SnO2-np | na | na | 50 | 0 | 0 | SLG | FTO | 0.25 | 1.08 | 22.5 | 0.78 | 18.97
42241 | Cs | FA | MA |  |  |  | Pb |  | Br | I |  |  |  |  | DMF | DMSO | na | 3 | 2 | 0 | 130 | na | na | 30 | 0 | 0 | Au | na | 100 | Spiro-MeOTAD |  | SnO2-np | na | na |  | 0 | 0 | SLG | FGZO | 0.0896 | 0.98 | 22.43 | 0.7 | 15.32
42242 | FA | na | na | 1 | 0 | 0 | Pb | 1 | Br | na | 3 | 0 | Undoped |  | DMF | na | na | 1 | 0 | 0 | 100 | 160 | na | 5 | 20 | 0 | Au | na |  | Spiro-MeOTAD |  | SnO2-c | na | na |  | 0 | 0 | SLG | FTO | 0.11 | 1.04 | 24.8 | 0.746 | 19.3
42243 | FA | na | na | 1 | 0 | 0 | Pb | 1 | Br | na | 3 | 0 | Undoped |  | DMF | na | na | 1 | 0 | 0 | 100 | 160 | na | 5 | 20 | 0 | Au | na |  | Spiro-MeOTAD |  | SnO2-c | na | na |  | 0 | 0 | SLG | FTO | 0.11 | 1.01 | 24.8 | 0.656 | 16.5
42244 | FA | MA | na | 0.97 | 0.03 | 0 | Pb | 1 | Br | I | 2.91 | 0.09 | Undoped |  | DMF | na | IPA | 1 | 0 | 1 | 70 | 150 | na | 20 | 20 | 0 | Au | na |  | Spiro-MeOTAD |  | SnO2-c | na | na |  | 0 | 0 | PET | ITO | 0.18 | 0.9 | 20.85 | 0.659 | 12.39
42245 | FA | MA | na | 0.97 | 0.03 | 0 | Pb | 1 | Br | I | 2.91 | 0.09 | Undoped |  | DMF | na | IPA | 1 | 0 | 1 | 70 | 150 | na | 20 | 20 | 0 | Au | na |  | Spiro-MeOTAD |  | SnO2-c | na | na |  | 0 | 0 | PET | ITO | 0.18 | 0.91 | 21.5 | 0.68 | 13.32
42246 | FA | MA | na | 0.97 | 0.03 | 0 | Pb | 1 | Br | I | 2.91 | 0.09 | Undoped |  | DMF | na | IPA | 1 | 0 | 1 | 70 | 150 | na | 20 | 20 | 0 | Au | na |  | Spiro-MeOTAD |  | SnO2-c | na | na |  | 0 | 0 | PET | ITO | 0.18 | 0.98 | 21.95 | 0.708 | 15.29
42247 | FA | MA | na | 0.97 | 0.03 | 0 | Pb | 1 | Br | I | 2.91 | 0.09 | Undoped |  | DMF | na | IPA | 1 | 0 | 1 | 70 | 150 | na | 20 | 20 | 0 | Au | na |  | Spiro-MeOTAD |  | SnO2-c | na | na |  | 0 | 0 | PET | ITO | 0.18 | 0.98 | 22.15 | 0.738 | 16.04
42248 | FA | MA | na | 0.97 | 0.03 | 0 | Pb | 1 | Br | I | 2.91 | 0.09 | Undoped |  | DMF | na | IPA | 1 | 0 | 1 | 70 | 150 | na | 20 | 20 | 0 | Au | na |  | Spiro-MeOTAD |  | SnO2-c | na | na |  | 0 | 0 | PET | ITO | 0.18 |  | 22.36 | 0.78 | 17.37
42249 | MA | na | na | 1 | 0 | 0 | Pb | 1 | I | na | 3 | 0 | Undoped |  | GBL | DMSO | na | 1 | 1 | 0 | 100 | na | na | 10 | 0 | 0 | Ag | na | 100 | Spiro-MeOTAD |  | TiO2-c | TiO2-mp | na |  |  | 0 | SLG | FTO |  | 1.113 | 23.42 | 0.74 | 19.39
42250 | MA | na | na | 1 | 0 | 0 | Pb | 1 | I | na | 3 | 0 | Undoped |  | GBL | DMSO | na | 1 | 1 | 0 | 100 | na | na | 10 | 0 | 0 | Ag | na | 100 | Spiro-MeOTAD |  | TiO2-c | TiO2-mp | na |  |  | 0 | SLG | FTO |  | 1.042 | 20.705 | 0.743 | 16.03
42251 | MA | na | na | 1 | 0 | 0 | Pb | 1 | I | na | 3 | 0 | Undoped |  | DMF | DMSO | na | 9 | 1 | 0 | 100 | na | na | 10 | 0 | 0 | Ag | na |  | NiO-c |  | PCBM-60 | PEI | na |  |  | 0 | SLG | FTO | 0.096 | 1.07 | 17.58 | 0.772 | 14.53
42252 | MA | na | na | 1 | 0 | 0 | Pb | 1 | I | na | 3 | 0 | PbI2 | 0.05 | DMF | DMSO | na | 9 | 1 | 0 | 100 | na | na | 10 | 0 | 0 | Ag | na |  | NiO-c |  | PCBM-60 | PEI | na |  |  | 0 | SLG | FTO | 0.096 | 1.06 | 17.96 | 0.784 | 14.9
42253 | MA | na | na | 1 | 0 | 0 | Pb | 1 | I | na | 3 | 0 | Undoped |  | DMF | DMSO | na | 9 | 1 | 1 | 100 | na | 100 | 10 | 0 | 10 | Ag | na |  | NiO-c |  | PCBM-60 | PEI | na |  |  | 0 | SLG | FTO | 0.096 | 1.05 | 19.85 | 0.764 | 15.91
42255 | Cs | FA | MA | 0.05 | 0.78849999999999998 | 0.1615 | Pb | 1 | Br | I | 0.1 | 0.9 | Undoped |  | DMF | DMSO | na |  |  | 0 | 160 | na | na | 15 | 0 | 0 | Au | na | 100 | Spiro-MeOTAD | 200 | SnO2-np | na | na |  | 0 | 0 | SLG | ITO |  | 1.06 | 24.28 | 0.735 | 18.9
42256 | MA | na | na | 1 | 0 | 0 | Pb | 1 | I | na | 3 | 0 |  |  | DMF | DMSO | na | 9 | 1 | 0 | 65 | 100 | na | 1 | 5 | 0 | Au | na | 60 | Spiro-MeOTAD |  | SnO2-c | na | na |  | 0 | 0 | SLG | ITO | 0.1 | 1.035 | 23.6 | 0.7 | 17.1
42257 | MA | na | na | 1 | 0 | 0 | Pb | 1 | I | na | 3 | 0 | M13 bacteriophage | 0.02 wt% | DMF | DMSO | na | 9 | 1 | 0 | 65 | 100 | na | 1 | 5 | 0 | Au | na | 60 | Spiro-MeOTAD |  | SnO2-c | na | na |  | 0 | 0 | SLG | ITO | 0.1 | 1.058 | 24.4 | 0.706 | 18.4
42258 | MA | na | na | 1 | 0 | 0 | Pb | 1 | I | na | 3 | 0 | M13 bacteriophage | 0.02 wt% | DMF | DMSO | na | 9 | 1 | 0 | 65 | 100 | na | 1 | 5 | 0 | Au | na | 60 | Spiro-MeOTAD |  | SnO2-c | na | na |  | 0 | 0 | SLG | ITO | 0.1 | 1.076 | 24.6 | 0.733 | 19.4
42259 | MA | na | na | 1 | 0 | 0 | Pb | 1 | I | na | 3 | 0 | M13 bacteriophage | 0.02 wt% | DMF | DMSO | na | 9 | 1 | 0 | 65 | 100 | na | 1 | 5 | 0 | Au | na | 60 | Spiro-MeOTAD |  | SnO2-c | na | na |  | 0 | 0 | SLG | ITO | 0.1 | 1.083 | 24.7 | 0.737 | 19.6
42260 | MA | na | na | 1 | 0 | 0 | Pb | 1 | I | na | 3 | 0 |  |  | DMF | DMSO | na | 9 | 1 | 0 | 65 | 100 | na | 1 | 5 | 0 | Au | na | 60 | Spiro-MeOTAD |  | SnO2-c | na | na |  | 0 | 0 | SLG | ITO | 0.1 | 1.031 | 23.2 | 0.7 | 16.8
42263 | MA | na | na | 1 | 0 | 0 | Pb | 1 | I | na | 3 | 0 | Undoped |  |  | na | na | 1 | 0 | 0 |  | na | na |  | 0 | 0 | Au | na |  | P3HT |  | TiO2-np | na | na |  | 0 | 0 | SLG | FTO |  | 0.78 | 19.36 | 0.68 | 11.26
42264 | MA | na | na | 1 | 0 | 0 | Pb | 1 | I | na | 3 | 0 | Undoped |  |  | na | na | 1 | 0 | 0 |  | na | na |  | 0 | 0 | Au | na |  | P3HT |  | TiO2-np | na | na |  | 0 | 0 | SLG | FTO |  | 0.83 | 21.47 | 0.69 | 13.4
42267 | MA | na | na | 1 | 0 | 0 | Pb | 1 | I | na | 3 | 0 | Undoped |  | DMSO | na | na | 1 | 0 | 0 | 100 | na | na | 20 | 0 | 0 | Au | na | 100 | OIPC-I |  | TiO2-c | TiO2-mp | na | 30 | 150 | 0 | SLG | FTO | 0.09 | 1.04 | 21.9 | 0.66 | 15
42268 | MA | na | na | 1 | 0 | 0 | Pb | 1 | I | na | 3 | 0 | Undoped |  | DMSO | na | na | 1 | 0 | 0 | 100 | na | na | 20 | 0 | 0 | Au | na | 100 | OIPC-I |  | TiO2-c | TiO2-mp | na | 30 | 150 | 0 | SLG | FTO | 0.09 | 1.1 | 23.3 | 0.709 | 18.1
42269 | MA | na | na | 1 | 0 | 0 | Pb | 1 | I | na | 3 | 0 | Undoped |  | DMSO | na | na | 1 | 0 | 0 | 100 | na | na | 20 | 0 | 0 | Au | na | 100 | OIPC-Br |  | TiO2-c | TiO2-mp | na | 30 | 150 | 0 | SLG | FTO | 0.09 | 0.92 | 20.8 | 0.614 | 12
42270 | MA | na | na | 1 | 0 | 0 | Pb | 1 | I | na | 3 | 0 | Undoped |  | DMSO | na | na | 1 | 0 | 0 | 100 | na | na | 20 | 0 | 0 | Au | na | 100 | OIPC-Br |  | TiO2-c | TiO2-mp | na | 30 | 150 | 0 | SLG | FTO | 0.09 | 1.01 | 21.3 | 0.697 | 15
42271 | MA | na | na | 1 | 0 | 0 | Pb | 1 | I | na | 3 | 0 | Undoped |  | DMSO | na | na | 1 | 0 | 0 | 100 | na | na | 20 | 0 | 0 | Au | na | 100 | Spiro-MeOTAD |  | TiO2-c | TiO2-mp | na | 30 | 150 | 0 | SLG | FTO | 0.09 | 1.02 | 21.6 | 0.406 | 9
42272 | MA | na | na | 1 | 0 | 0 | Pb | 1 | I | na | 3 | 0 | Undoped |  | DMSO | na | na | 1 | 0 | 0 | 100 | na | na | 20 | 0 | 0 | Au | na | 100 | Spiro-MeOTAD |  | TiO2-c | TiO2-mp | na | 30 | 150 | 0 | SLG | FTO | 0.09 | 1.1 | 22.5 | 0.725 | 17.9
42273 | Cs | MA | na | 1 |  | 0 | Pb | 1 | I | na | 3 | 0 |  | 0.02 | DMF | na | na | 1 | 0 | 0 | 340 | na | na | 3 | 0 | 0 | Au | na | 80 | Spiro-MeOTAD |  | SnO2-np | na | na | 40 | 0 | 0 | SLG | ITO | 0.04 | 1.06 | 20.1 | 0.753 | 15.8
42274 | Cs | na | na | 1 | 0 | 0 | Pb | 1 | I | na | 3 | 0 |  |  | DMF | na | na | 1 | 0 | 0 | 340 | na | na | 3 | 0 | 0 | Au | na | 80 | Spiro-MeOTAD |  | SnO2-np | na | na | 40 | 0 | 0 | SLG | ITO | 0.04 | 0.994 | 19.99 | 0.722 | 14.34
42275 | FA | MA | na |  |  | 0 | Pb | 1 | Br | I |  |  |  |  | DMF | na | IPA | 1 | 0 | 1 |  | na | 150 |  | 0 | 20 | Au | na |  | PTAA |  | TiO2-c | TiO2-mp | na | 50 |  | 0 | SLG | FTO | 0.16 | 1.07 | 20.79 | 0.736 | 16.37
42276 | FA | MA | na | 0.85 | 0.15 | 0 | Pb | 1 | Br | I | 0.45 | 2.5499999999999998 | Undoped |  | DMF | DMSO | na | 4 | 1 | 0 | 100 | na | na | 60 | 0 | 0 | Au | Ag | 50 | DBT(QT-TPA)2 |  | TiO2-c | TiO2-mp | na |  |  | 0 | SLG | FTO | 1.02 | 1.042 | 19.23 | 0.679 | 13.61
42277 | FA | MA | na | 0.85 | 0.15 | 0 | Pb | 1 | Br | I | 0.45 | 2.5499999999999998 | Undoped |  | DMF | DMSO | na | 4 | 1 | 0 | 100 | na | na | 60 | 0 | 0 | Au | Ag | 50 | T(EDOT-TPA)2 |  | TiO2-c | TiO2-mp | na |  |  | 0 | SLG | FTO | 1.02 | 1.04 | 20.25 | 0.583 | 12.27
42278 | FA | MA | na | 0.85 | 0.15 | 0 | Pb | 1 | Br | I | 0.45 | 2.5499999999999998 | Undoped |  | DMF | DMSO | na | 4 | 1 | 0 | 100 | na | na | 60 | 0 | 0 | Au | na | 50 | Spiro-MeOTAD |  | TiO2-c | TiO2-mp | na |  |  | 0 | SLG | FTO | 1.02 | 0.91 | 20.64 | 0.54 | 9.34
42279 | FA | MA | na | 0.85 | 0.15 | 0 | Pb | 1 | Br | I | 0.45 | 2.5499999999999998 | Undoped |  | DMF | DMSO | na | 4 | 1 | 0 | 100 | na | na | 60 | 0 | 0 | Au | na | 50 | Spiro-MeOTAD |  | TiO2-c | TiO2-mp | na |  |  | 0 | SLG | FTO | 1.02 | 1.057 | 20.37 | 0.74 | 15.93
42280 | Cs | FA | MA | 0.05 | 0.79 | 0.16 | Pb | 1 | Br | I | 0.5 | 2.5 |  |  | DMF | DMSO | na | 4 | 1 | 0 | 100 | na | na | 45 | 0 | 0 | Au | na | 100 | Spiro-MeOTAD |  | TiO2-c | TiO2-mp | na |  |  | 0 | SLG | FTO | 0.115 | 1.06 | 21.63 | 0.74 | 16.44
42281 | Cs | FA | MA | 0.05 | 0.79 | 0.16 | Pb | 1 | Br | I | 0.5 | 2.5 |  |  | DMF | DMSO | na | 4 | 1 | 0 | 100 | na | na | 45 | 0 | 0 | Au | na | 100 | Spiro-MeOTAD |  | TiO2-c | TiO2-mp | na |  |  | 0 | SLG | FTO | 0.115 | 1.01 | 20.69 | 0.616 | 12.83
42282 | Cs | FA | MA | 0.05 | 0.79 | 0.16 | Pb | 1 | Br | I | 0.5 | 2.5 |  |  | DMF | DMSO | na | 4 | 1 | 0 | 100 | na | na | 45 | 0 | 0 | Au | na | 100 | Spiro-MeOTAD |  | TiO2-c | TiO2-mp | na |  |  | 0 | SLG | FTO | 0.115 | 1.06 | 22.77 | 0.751 | 17.63
42283 | Cs | FA | MA | 0.05 | 0.79 | 0.16 | Pb | 1 | Br | I | 0.5 | 2.5 | Undoped |  | DMF | DMSO | na | 4 | 1 | 0 | 100 | na | na | 45 | 0 | 0 | Au | na | 100 | Spiro-MeOTAD |  | TiO2-c | TiO2-mp | na |  |  | 0 | SLG | FTO | 0.115 | 1.06 | 22.71 | 0.75 | 17.45
42284 | Cs | FA | MA | 0.05 | 0.78849999999999998 | 0.1615 | Pb | 1 | Br | I | 0.51 | 2.4900000000000002 | Undoped |  | DMF | DMSO | na | 4 | 1 | 0 | 110 | na | na | 90 | 0 | 0 | Au | na | 80 | PTAA |  | TiO2-c | na | na |  | 0 | 0 | SLG | FTO | 0.09 | 1.09 | 21.6 | 0.69 | 16.5
42285 | Cs | FA | MA | 0.05 | 0.78849999999999998 | 0.1615 | Pb | 1 | Br | I | 0.51 | 2.4900000000000002 | Undoped |  | DMF | DMSO | na | 4 | 1 | 0 | 110 | na | na | 90 | 0 | 0 | Au | na | 80 | PTAA |  | TiO2-c | na | na |  | 0 | 0 | SLG | FTO | 0.09 | 1.09 | 21.6 | 0.69 | 16.5
42286 | Cs | FA | MA | 0.05 | 0.78849999999999998 | 0.1615 | Pb | 1 | Br | I | 0.51 | 2.4900000000000002 | Undoped |  | DMF | DMSO | na | 4 | 1 | 0 | 110 | na | na | 90 | 0 | 0 | Au | na | 80 | PTAA |  | TiO2-c | PCBM-60 | na |  |  | 0 | SLG | FTO | 0.09 | 1.095 | 22.2 | 0.71 | 17.1
42287 | Cs | FA | MA | 0.05 | 0.78849999999999998 | 0.1615 | Pb | 1 | Br | I | 0.51 | 2.4900000000000002 | Undoped |  | DMF | DMSO | na | 4 | 1 | 0 | 110 | na | na | 90 | 0 | 0 | Au | na | 80 | PTAA |  | TiO2-c | PCBM-60 | na |  |  | 0 | SLG | FTO | 0.09 | 1.095 | 22.2 | 0.71 | 17.1
42288 | Cs | FA | MA | 0.05 | 0.78849999999999998 | 0.1615 | Pb | 1 | Br | I | 0.51 | 2.4900000000000002 | Undoped |  | DMF | DMSO | na | 4 | 1 | 0 | 110 | na | na | 90 | 0 | 0 | Au | na | 80 | PTAA |  | TiO2-c | C60-BCT-Au-NP | na |  |  | 0 | SLG | FTO | 0.09 | 1.13 | 22.6 | 0.73 | 18.7
42289 | Cs | FA | MA | 0.05 | 0.78849999999999998 | 0.1615 | Pb | 1 | Br | I | 0.51 | 2.4900000000000002 | Undoped |  | DMF | DMSO | na | 4 | 1 | 0 | 110 | na | na | 90 | 0 | 0 | Au | na | 80 | PTAA |  | TiO2-c | C60-BCT-Au-NP | na |  |  | 0 | SLG | FTO | 0.09 | 1.13 | 22.6 | 0.73 | 18.7
42290 | Cs | FA | MA | 0.05 | 0.78849999999999998 | 0.1615 | Pb | 1 | Br | I | 0.51 | 2.4900000000000002 | Undoped |  | DMF | DMSO | na | 4 | 1 | 0 | 110 | na | na | 90 | 0 | 0 | Au | na | 80 | PTAA |  | TiO2-c | C60-BCT | na |  |  | 0 | SLG | FTO | 0.09 | 1.085 | 22 | 0.72 | 16.9
42291 | Cs | FA | MA | 0.17499999999999999 | 0.75 | 7.4999999999999997E-2 | Pb | 1 | Br | I | 0.36 | 2.64 |  |  | DMF | DMSO | na | 4 | 1 | 0 | 100 | na | na | 30 | 0 | 0 | Ag | na | 100 | NiO-np |  | PCBM-60 | ZnO | na |  |  | 0 | SLG | ITO |  | 1.134 | 22.19 | 0.813 | 19.9
42292 | Cs | FA | MA | 0.17499999999999999 | 0.75 | 7.4999999999999997E-2 | Pb | 1 | Br | I | 0.36 | 2.64 |  |  | DMF | DMSO | na | 4 | 1 | 0 | 100 | na | na | 30 | 0 | 0 | Ag | na | 100 | NiO-np |  | PCBM-60 | ZnO | na |  |  | 0 | SLG | ITO |  | 1.078 | 21.6 | 0.795 | 18.2
42293 | FA | MA | na |  |  | 0 | Pb | 1 | Br | I |  |  |  |  | DMF | DMSO | na | 4 | 1 | 0 | 100 | na | na | 40 | 0 | 0 | Au | na | 100 | Spiro-MeOTAD |  | SnO2-np | na | na |  | 0 | 0 | PEN | ITO | 0.09 | 1.124 | 22.2 | 0.74 | 17.7
42294 | FA | MA | na | 0.97 | 0.03 | 0 | Pb | 1 | Br | I | 0.09 | 2.91 | Undoped |  | DMF | DMSO | IPA | 4 | 1 | 1 |  | na | na |  | 0 | 0 | Au | na |  | Spiro-MeOTAD |  | TiO2-c | TiO2-mp | na |  |  | 0 | SLG | FTO | 0.14 | 1.14 | 21.83 | 0.72 | 19
42295 | FA | MA | na | 0.97 | 0.03 | 0 | Pb | 1 | Br | I | 0.09 | 2.91 | Undoped |  | DMF | DMSO | IPA | 4 | 1 | 1 |  | na | na |  | 0 | 0 | Au | na |  | Spiro-MeOTAD |  | TiO2-c | TiO2-mp | na |  |  | 0 | SLG | FTO | 0.14 | 1.09 | 22.07 | 0.71 | 17.43
42296 | FA | MA | na | 0.97 | 0.03 | 0 | Pb | 1 | Br | I | 0.09 | 2.91 | Undoped |  | DMF | DMSO | IPA | 4 | 1 | 1 |  | na | na |  | 0 | 0 | Au | na |  | Spiro-MeOTAD |  | TiO2-c | TiO2-mp | na |  |  | 0 | PEN | ITO | 0.14 | 1.07 | 22.11 | 0.73 | 19
42297 | BA | MA | na | 2 | 4 | 0 | Pb | 5 | I | na | 16 | 0 | H2O | 0.02 | DMF | DMSO | na | 0.97 | 0.03 | 0 | 100 | na | na | 15 | 0 | 0 | Ag | na |  | PTAA |  | C60 | BCP | na | 30 | 8 | 0 | SLG | ITO | 0.04 | 1.13 | 19.01 | 0.702 | 14.23
42298 | BA | MA | na | 2 | 4 | 0 | Pb | 5 | I | na | 16 | 0 | Undoped |  | DMF | DMSO | na | 0.97 | 0.03 | 0 | 100 | na | na | 15 | 0 | 0 | Ag | na |  | PTAA |  | C60 | BCP | na | 30 | 8 | 0 | SLG | ITO | 0.04 | 1.13 | 17.61 | 0.692 | 12.86
42301 | MA | na | na | 1 | 0 | 0 | Pb | 1 | I | na | 3 | 0 | Undoped |  | DMSO | na | na | 1 | 0 | 0 | 105 | na | na | 60 | 0 | 0 | Au | na | 80 | DM1 |  | TiO2-c | TiO2-mp | na |  |  | 0 | SLG | FTO | 0.24 | 0.99 | 17.99 | 0.684 | 12.26
42302 | MA | na | na | 1 | 0 | 0 | Pb | 1 | I | na | 3 | 0 | Undoped |  | DMSO | na | na | 1 | 0 | 0 | 105 | na | na | 60 | 0 | 0 | Au | na | 80 | DM2 |  | TiO2-c | TiO2-mp | na |  |  | 0 | SLG | FTO | 0.24 | 0.97 | 21.31 | 0.562 | 11.73
42303 | MA | na | na | 1 | 0 | 0 | Pb | 1 | I | na | 3 | 0 | Undoped |  | DMSO | na | na | 1 | 0 | 0 | 105 | na | na | 60 | 0 | 0 | Au | na | 80 | DM1P |  | TiO2-c | TiO2-mp | na |  |  | 0 | SLG | FTO | 0.24 | 0.92 | 18.98 | 0.755 | 13.24
42304 | MA | na | na | 1 | 0 | 0 | Pb | 1 | I | na | 3 | 0 | Undoped |  | DMSO | na | na | 1 | 0 | 0 | 105 | na | na | 60 | 0 | 0 | Au | na | 80 | Spiro-MeOTAD |  | TiO2-c | TiO2-mp | na |  |  | 0 | SLG | FTO | 0.24 | 1.01 | 22.15 | 0.788 | 17.68
42306 | MA | na | na | 1 | 0 | 0 | Pb | 1 | I | na | 3 | 0 | Undoped |  |  | na | na | 1 | 0 | 0 |  | na | na |  | 0 | 0 | Ag | na | 70 | PEDOT:PSS | 25 | PCBM-60 | BCP | na | 60 |  | 0 | SLG | FTO | 0.09 | 0.96 | 22.26 | 0.72 | 15.38
42307 | MA | na | na | 1 | 0 | 0 | Pb | 1 | I | na | 3 | 0 | Undoped |  |  | na | na | 1 | 0 | 0 |  | na | na |  | 0 | 0 | Ag | na | 70 | PEDOT:PSS | 25 | PCBM-60 | BCP | na | 60 |  | 0 | PET | Au | 0.1225 | 0.99 | 20.06 | 0.707 | 14.06
42308 | MA | na | na | 1 | 0 | 0 | Pb | 1 | I | na | 3 | 0 | Undoped |  | IPA | na | DMF | 1 | 0 | 1 | 70 | na | 90 | 10 | 0 | 60 | Pd | na | 80 | PTAA | 100 | TiO2-c | na | na |  | 0 | 0 | SLG | FTO |  | 1.06 | 22.19 | 0.63 | 15.04
42309 | MA | na | na | 1 | 0 | 0 | Pb | 1 | I | na | 3 | 0 | Undoped |  | IPA | na | DMF | 1 | 0 | 1 | 70 | na | 90 | 10 | 0 | 60 | Pd | na | 80 | PTAA | 100 | TiO2-c | na | na |  | 0 | 0 | SLG | FTO |  | 0.96 | 19.62 | 0.62 | 11.7
42310 | MA | na | na | 1 | 0 | 0 | Pb | 1 | I | na | 3 | 0 | Undoped |  | IPA | na | DMF | 1 | 0 | 1 | 70 | na | 90 | 10 | 0 | 60 | Pd | na | 80 | PTAA | 100 | TiO2-c | na | na |  | 0 | 0 | SLG | FTO |  | 0.95 | 19.26 | 0.58 | 10.73
42311 | MA | na | na | 1 | 0 | 0 | Pb | 1 | I | na | 3 | 0 |  |  | DMF | DMSO | na | 1 | 4 | 0 | 50 | 100 | na | 5 | 10 | 0 | Au | na | 80 | Spiro-MeOTAD |  | TiO2-c | TiO2-mp | na |  |  | 0 | SLG | FTO |  | 1.05 | 21.8 | 0.77 | 17.7
42312 | MA | na | na | 1 | 0 | 0 | Pb | 1 | I | na | 3 | 0 | 2-Phenylethylamine Hydroiodide | 0.05 | DMF | DMSO | na | 1 | 4 | 0 | 50 | 100 | na | 5 | 10 | 0 | Au | na | 80 | Spiro-MeOTAD |  | TiO2-c | TiO2-mp | na |  |  | 0 | SLG | FTO |  | 1.12 | 22 | 0.76 | 18.8
42313 | MA | na | na | 1 | 0 | 0 | Pb | 1 | I | na | 3 | 0 | 2-Phenylethylamine Hydroiodide | 0.1 | DMF | DMSO | na | 1 | 4 | 0 | 50 | 100 | na | 5 | 10 | 0 | Au | na | 80 | Spiro-MeOTAD |  | TiO2-c | TiO2-mp | na |  |  | 0 | SLG | FTO |  | 1.1 | 21.6 | 0.72 | 17.3
42314 | (ThMA) | MA | na | 1 | 4 | 0 | Pb | 5 | I | na | 16 | 0 | Undoped |  | DMF | DMSO | na | 9 | 1 | 0 | 110 | na | na | 25 | 0 | 0 | Ag | na | 100 | PEDOT:PSS |  | PCBM-60 | BCP | na |  |  | 0 | SLG | ITO | 0.1 | 1.07 | 19.55 | 0.755 | 15.01
42315 | (ThMA) | MA | na | 1 | 4 | 0 | Pb | 5 | I | na | 16 | 0 | Undoped |  | DMF | na | na | 1 | 0 | 0 | 110 | na | na | 25 | 0 | 0 | Ag | na | 100 | PEDOT:PSS |  | PCBM-60 | BCP | na |  |  | 0 | SLG | ITO | 0.1 |  | 9.83 | 0.62 | 5.4
42316 | MA | na | na | 1 | 0 | 0 | Pb | 1 | I | na | 3 | 0 | Undoped |  | DMF | DMSO | na | 9 | 1 | 0 | 110 | na | na | 25 | 0 | 0 | Ag | na | 100 | PEDOT:PSS |  | PCBM-60 | BCP | na |  |  | 0 | SLG | ITO | 0.1
42317 | (ThMA) | MA | na | 1 | 4 | 0 | Pb | 5 | I | na | 16 | 0 | Undoped |  | DMF | na | na | 1 | 0 | 0 | 110 | na | na | 25 | 0 | 0 | Ag | na | 100 | PEDOT:PSS |  | PCBM-60 | BCP | na |  |  | 0 | SLG | ITO | 0.1
42318 | MA | na | na | 1 | 0 | 0 | Pb | 1 | I | na | 3 | 0 | Undoped |  | DMF | DMSO | na | 9 | 1 | 0 | 110 | na | na | 25 | 0 | 0 | Ag | na | 100 | PEDOT:PSS |  | PCBM-60 | BCP | na |  |  | 0 | SLG | ITO | 0.1
42319 | (ThMA) | MA | na | 1 | 4 | 0 | Pb | 5 | I | na | 16 | 0 | Undoped |  | DMF | na | na | 1 | 0 | 0 | 110 | na | na | 25 | 0 | 0 | Ag | na | 100 | PEDOT:PSS |  | PCBM-60 | BCP | na |  |  | 0 | SLG | ITO | 0.1
42320 | MA | na | na | 1 | 0 | 0 | Pb | 1 | I | na | 3 | 0 | Undoped |  | DMF | DMSO | na | 9 | 1 | 0 | 110 | na | na | 25 | 0 | 0 | Ag | na | 100 | PEDOT:PSS |  | PCBM-60 | BCP | na |  |  | 0 | SLG | ITO | 0.1
42321 | (ThMA) | MA | na | 1 | 4 | 0 | Pb | 5 | I | na | 16 | 0 | Undoped |  | DMF | na | na | 1 | 0 | 0 | 110 | na | na | 25 | 0 | 0 | Ag | na | 100 | PEDOT:PSS |  | PCBM-60 | BCP | na |  |  | 0 | SLG | ITO | 0.1
42322 | MA | na | na | 1 | 0 | 0 | Pb | 1 | I | na | 3 | 0 | Undoped |  |  | na | na | 1 | 0 | 0 | 80 | na | na | 120 | 0 | 0 | Ag | na | 100 | PTAA |  | PCBM-60 | BCP | na |  |  | 0 | SLG | ITO | 0.04 | 0.96 | 19.34 | 0.718 | 13.7
42323 | MA | na | na | 1 | 0 | 0 | Pb | 1 | I | na | 3 | 0 | Undoped |  |  | na | na | 1 | 0 | 0 | 80 | na | na | 120 | 0 | 0 | Ag | na | 100 | PTAA |  | PCBM-60 | BCP | na |  |  | 0 | SLG | ITO | 0.04 | 0.97 | 19.5 | 0.736 | 14.03
42324 | MA | na | na | 1 | 0 | 0 | Pb | 1 | I | na | 3 | 0 | Undoped |  |  | na | na | 1 | 0 | 0 | 80 | na | na | 120 | 0 | 0 | Ag | na | 100 | PTAA |  | PCBM-60 | BCP | na |  |  | 0 | SLG | ITO | 0.04 | 0.98 | 19.59 | 0.742 | 14.8
42325 | MA | na | na | 1 | 0 | 0 | Pb | 1 | I | na | 3 | 0 | Undoped |  |  | na | na | 1 | 0 | 0 | 80 | na | na | 120 | 0 | 0 | Ag | na | 100 | PTAA |  | PCBM-60 | BCP | na |  |  | 0 | SLG | ITO | 0.04 | 1 | 20.2 | 0.779 | 15.6
42326 | Cs | FA | MA | 0.05 | 0.8 | 0.15 | Pb | 1 | Br | I | 0.45 | 2.5499999999999998 | Undoped |  | DMF | DMSO | na | 4 | 1 | 0 |  | na | na |  | 0 | 0 | Ag | na | 100 | PTAA |  | PCBM-60 | C60 | BCP |  | 20 | 6 | SLG | ITO | 0.1 | 1.16 | 23.81 | 0.785 | 22.1
42327 | Cs | FA | MA | 0.05 | 0.8 | 0.15 | Pb | 1 | Br | I | 0.45 | 2.5499999999999998 | Undoped |  | DMF | DMSO | na | 4 | 1 | 0 | 100 | na | na | 10 | 0 | 0 | Ag | na | 100 | PTAA |  | PCBM-60 | C60 | BCP |  | 20 | 6 | SLG | ITO | 0.1 | 1.05 | 22.43 | 0.775 | 22.1
42328 | Cs | FA | MA | 0.05 | 0.8 | 0.15 | Pb | 1 | Br | I | 0.45 | 2.5499999999999998 | Undoped |  | DMF | DMSO | na | 4 | 1 | 0 |  | na | na |  | 0 | 0 | Ag | na | 100 | PTAA |  | PCBM-60 | C60 | BCP |  | 20 | 6 | SLG | ITO | 1 | 1.16 | 22.24 | 0.715 | 18.49
42329 | Cs | FA | MA | 0.05 | 0.8 | 0.15 | Pb | 1 | Br | I | 0.45 | 2.5499999999999998 | Undoped |  | DMF | DMSO | na | 4 | 1 | 0 | 100 | na | na | 10 | 0 | 0 | Ag | na | 100 | PTAA |  | PCBM-60 | C60 | BCP |  | 20 | 6 | SLG | ITO | 1 | 1.03 | 21.15 | 0.692 | 15.11
42330 | FA | na | na | 1 | 0 | 0 | Pb | 1 | I | na | 3 | 0 | MACl | 20 mol% | DMF | DMSO | na | 8 | 1 | 0 | 150 | na | na | 10 | 0 | 0 | Ag | na | 150 | Spiro-MeOTAD |  | SnO2-np | na | na |  | 0 | 0 | SLG | FTO | 0.125 | 1.114 | 24.15 | 0.808 | 21.5
42331 | FA | na | na | 1 | 0 | 0 | Pb | 1 | I | na | 3 | 0 |  |  | DMF | DMSO | na | 8 | 1 | 0 | 150 | na | na | 10 | 0 | 0 | Ag | na | 150 | Spiro-MeOTAD |  | SnO2-np | na | na |  | 0 | 0 | SLG | FTO | 0.125 | 1.05 | 23.48 | 0.72 | 17.5
42341 | MA | na | na | 1 | 0 | 0 | Pb | 1 | I | na | 3 | 0 | DMBI-2-Th | 0.05 wt% | DMF | DMSO | IPA |  |  |  | 100 | na | na | 30 | 0 | 0 | Ag | na | 100 | PTAA |  | C60 | BCP | na | 20 | 5 | 0 | SLG | ITO | 0.0782 | 1.07 | 23.23 | 0.75 | 19
42342 | MA | na | na | 1 | 0 | 0 | Pb | 1 | I | na | 3 | 0 | DMBI-2-Th-I | 0.01 wt% | DMF | DMSO | IPA |  |  |  | 100 | na | na | 30 | 0 | 0 | Ag | na | 100 | PTAA |  | C60 | BCP | na | 20 | 5 | 0 | SLG | ITO | 0.0782 | 1.11 | 23.51 | 0.77 | 21
42343 | MA | na | na | 1 | 0 | 0 | Pb | 1 | I | na | 3 | 0 |  |  | DMF | DMSO | IPA |  |  |  | 100 | na | na | 30 | 0 | 0 | Ag | na | 100 | PTAA |  | C60 | BCP | na | 20 | 5 | 0 | SLG | ITO | 0.0782 | 1.04 | 22.42 | 0.72 | 17.5
42344 | Aa | MA | na | 0.05 | 0.95 | 0 | Pb | 1 | I | na | 3 | 0 | Undoped |  | DMSO | GBL | na | 3 | 7 | 0 |  | na | na |  | 0 | 0 | Ag | na | 100 | NiO |  | PCBM-60 | PEI | na |  |  | 0 | SLG | FTO | 0.09 | 1.17 | 22.73 | 0.777 | 19.9
42345 | MA | na | na | 1 | 0 | 0 | Pb | 1 | I | na | 3 | 0 | Undoped |  | DMSO | GBL | na | 3 | 7 | 0 |  | na | na |  | 0 | 0 | Ag | na | 100 | NiO |  | PCBM-60 | PEI | na |  |  | 0 | SLG | FTO | 0.09 | 1.09 | 20 | 0.75 | 16.4
42346 | MA | na | na | 1 | 0 | 0 | Pb | 1 | I | na | 3 | 0 | Imidazole | 1 wt% | DMSO | GBL | na | 3 | 7 | 0 | 60 | 100 | na | 2 | 10 | 0 | Ag | na | 100 | PTAA |  | PCBM-60 | BCP | na |  |  | 0 | SLG | ITO | 0.04 | 0.995 | 20.07 | 0.8 | 16.1
42347 | MA | na | na | 1 | 0 | 0 | Pb | 1 | I | na | 3 | 0 | Undoped |  | DMSO | GBL | na | 3 | 7 | 0 | 60 | 100 | na | 2 | 10 | 0 | Ag | na | 100 | PTAA |  | PCBM-60 | BCP | na |  |  | 0 | SLG | ITO | 0.04 | 0.984 | 19.51 | 0.728 | 13.5
42348 | MA | na | na | 1 | 0 | 0 | Pb | 1 | I | na | 3 | 0 | Imidazole | 1 wt% | DMSO | GBL | na | 3 | 7 | 0 | 60 | 100 | na | 2 | 10 | 0 | Ag | na | 100 | PTAA |  | PCBM-60 | BCP | na |  |  | 0 | SLG | ITO | 0.04 | 0.995 | 20.07 | 0.8 | 16.1
42349 | MA | na | na | 1 | 0 | 0 | Pb | 1 | I | na | 3 | 0 | Undoped |  | DMSO | GBL | na | 3 | 7 | 0 | 60 | 100 | na | 2 | 10 | 0 | Ag | na | 100 | PTAA |  | PCBM-60 | BCP | na |  |  | 0 | SLG | ITO | 0.04 | 0.984 | 19.51 | 0.728 | 13.5
42350 | MA | na | na | 1 | 0 | 0 | Pb | 1 | I | na | 3 | 0 | Undoped |  | DMF | DMSO | na | 7.7 | 1 | 0 | 45 | 105 | na | 30 | 5 | 0 | Ag | na | 100 | na |  | PCBM-60 | C60 | BCP |  | 40 | 8 | SLG | ITO | 0.1 | 1.12 | 21.95 | 0.82 | 19.64
42351 | MA | na | na | 1 | 0 | 0 | Pb | 1 | I | na | 3 | 0 | Undoped |  | DMF | DMSO | na | 7.7 | 1 | 0 | 45 | 105 | na | 30 | 5 | 0 | Ag | na | 100 | na |  | C60 | BCP | na | 40 | 8 | 0 | SLG | ITO | 0.1 | 1.09 | 20.21 | 0.78 | 17.23
42352 | Cs | na | na | 1 | 0 | 0 | Pb | 1 | Br | na | 3 | 0 | NH4SCN | 1.5 mol% | DMF | na | Methanol | 1 | 0 | 1 | 90 | 250 | 250 | 50 | 5 | 5 | Au | na |  | Spiro-MeOTAD |  | TiO2-np | na | na |  | 0 | 0 | SLG | FTO | 0.12 | 1.375 | 7.76 | 0.793 | 8.03
42353 | Cs | na | na | 1 | 0 | 0 | Pb | 1 | Br | na | 3 | 0 |  |  | DMF | na | Methanol | 1 | 0 | 1 | 90 | 250 | 250 | 50 | 5 | 5 | Au | na |  | Spiro-MeOTAD |  | TiO2-np | na | na |  | 0 | 0 | SLG | FTO | 0.12 | 1.323 | 6.92 | 0.778 | 6.33
42359 | Cs | FA | na | 0.12 | 0.88 | 0 | Pb | 1 | Br | I | 0.36 | 2.54 | Undoped |  | DMF | DMSO | na | 7 | 1 | 0 | 100 | na | na | 10 | 0 | 0 | MoO3 | Ag | 15 | PTA |  | SnO2-np | PCBA-60 | na |  |  | 0 | SLG | ITO | 0.08 | 1.07 | 22.6 | 0.695 | 16.8
42360 | Cs | FA | na | 0.12 | 0.88 | 0 | Pb | 1 | Br | I | 0.36 | 2.54 | Undoped |  | DMF | DMSO | na | 7 | 1 | 0 | 100 | na | na | 10 | 0 | 0 | MoO3 | Ag | 15 | PTA |  | SnO2-np | PCBA-60 | na |  |  | 0 | SLG | ITO | 0.08 | 0.983 | 21.7 | 0.687 | 14.7
42361 | MA | na | na | 1 | 0 | 0 | Pb | 1 | I | na | 3 | 0 | Undoped |  | DMSO | GBL | na | 3 | 7 | 0 |  | na | na |  | 0 | 0 | Ag | na |  | PEDOT:PSS | 40 | PCBM-60 | Bphen | na |  |  | 0 | SLG | ITO | 0.09 | 0.93 | 18.63 | 0.736 | 12.74
42362 | MA | na | na | 1 | 0 | 0 | Pb | 1 | I | na | 3 | 0 | Undoped |  | DMSO | GBL | na | 3 | 7 | 0 |  | na | na |  | 0 | 0 | Ag | na |  | PEDOT:PSS | 40 | PCBM-60 | Bphen | na |  |  | 0 | SLG | ITO | 0.09 | 0.94 | 18.1 | 0.746 | 12.66
42363 | MA | na | na | 1 | 0 | 0 | Pb | 1 | I | na | 3 | 0 | Undoped |  | DMSO | GBL | na | 3 | 7 | 0 |  | na | na |  | 0 | 0 | Ag | na |  | PEDOT:PSS | 40 | PCBM-60 | Bphen | na |  |  | 0 | SLG | ITO | 0.09 | 0.95 | 17.05 | 0.74 | 11.99
42364 | MA | na | na | 1 | 0 | 0 | Pb | 1 | I | na | 3 | 0 | Undoped |  | DMSO | GBL | na | 3 | 7 | 0 |  | na | na |  | 0 | 0 | Ag | na |  | PEDOT:PSS | 40 | PCBM-60 | Bphen | na |  |  | 0 | SLG | ITO | 0.09 | 0.97 | 16.24 | 0.718 | 11.29
42365 | MA | na | na | 1 | 0 | 0 | Pb | 1 | I | na | 3 | 0 | Undoped |  | DMSO | GBL | na | 3 | 7 | 0 |  | na | na |  | 0 | 0 | Ag | na |  | PEDOT:PSS | 40 | PCBM-60 | Bphen | na |  |  | 0 | SLG | ITO | 0.09 | 0.92 | 15.22 | 0.754 | 10.54
42366 | Cs | FA | MA | 0.1 | 0.81 | 0.09 | Pb | 1 | Br | I | 0.17 | 2.83 |  |  | DMF | DMSO | na | 4 | 1 | 0 | 100 | na | na | 60 | 0 | 0 | Au | na | 70 | V1207 |  | TiO2-c | TiO2-mp | na |  |  | 0 | SLG | FTO | 0.16 | 1.027 | 23.45 | 0.672 | 16
42367 | Cs | FA | MA | 0.1 | 0.81 | 0.09 | Pb | 1 | Br | I | 0.17 | 2.83 |  |  | DMF | DMSO | na | 4 | 1 | 0 | 100 | na | na | 60 | 0 | 0 | Au | na | 70 | V1209 |  | TiO2-c | TiO2-mp | na |  |  | 0 | SLG | FTO | 0.16 | 1.017 | 23.5 | 0.713 | 17
42368 | Cs | FA | MA | 0.1 | 0.81 | 0.09 | Pb | 1 | Br | I | 0.17 | 2.83 |  |  | DMF | DMSO | na | 4 | 1 | 0 | 100 | na | na | 60 | 0 | 0 | Au | na | 70 | V1221 |  | TiO2-c | TiO2-mp | na |  |  | 0 | SLG | FTO | 0.16 | 1.024 | 23.56 | 0.731 | 17
42369 | Cs | FA | MA | 0.1 | 0.81 | 0.09 | Pb | 1 | Br | I | 0.17 | 2.83 |  |  | DMF | DMSO | na | 4 | 1 | 0 | 100 | na | na | 60 | 0 | 0 | Au | na | 70 | V1225 |  | TiO2-c | TiO2-mp | na |  |  | 0 | SLG | FTO | 0.16 | 1.024 | 23.61 | 0.731 | 17
42370 | Cs | FA | MA | 0.1 | 0.81 | 0.09 | Pb | 1 | Br | I | 0.17 | 2.83 |  |  | DMF | DMSO | na | 4 | 1 | 0 | 100 | na | na | 60 | 0 | 0 | Au | na | 70 | Spiro-MeOTAD |  | TiO2-c | TiO2-mp | na |  |  | 0 | SLG | FTO | 0.16 | 1.051 | 23.62 | 0.779 | 19.34
42371 | MA | na | na | 1 | 0 | 0 | Pb | 1 | I | na | 3 | 0 | Undoped |  | DMF | na | na | 1 | 0 | 0 | 110 | na | na | 10 | 0 | 0 | Al | na | 100 | PANI |  | C60 | BCP | na | 40 | 10 | 0 | SLG | ITO | 0.06 | 0.43 | 10.94 | 0.44 | 2.08
42372 | MA | na | na | 1 | 0 | 0 | Pb | 1 | I | na | 3 | 0 | Undoped |  | DMF | na | na | 1 | 0 | 0 | 110 | na | na | 10 | 0 | 0 | Al | na | 100 | PANI |  | C60 | BCP | na | 40 | 10 | 0 | SLG | ITO | 0.06 | 0.62 | 10.52 | 0.54 | 3.51
42373 | MA | na | na | 1 | 0 | 0 | Pb | 1 | I | na | 3 | 0 | Undoped |  | DMF | na | na | 1 | 0 | 0 | 110 | na | na | 10 | 0 | 0 | Al | na | 100 | PANI |  | C60 | BCP | na | 40 | 10 | 0 | SLG | ITO | 0.06 | 0.68 | 11.24 | 0.55 | 4.24
42374 | MA | na | na | 1 | 0 | 0 | Pb | 1 | I | na | 3 | 0 | Undoped |  | DMF | na | na | 1 | 0 | 0 | 110 | na | na | 10 | 0 | 0 | Al | na | 100 | PANI |  | C60 | BCP | na | 40 | 10 | 0 | SLG | ITO | 0.06 | 0.81 | 12.17 | 0.57 | 5.54
42375 | MA | na | na | 1 | 0 | 0 | Pb | 1 | I | na | 3 | 0 | Undoped |  | DMF | na | na | 1 | 0 | 0 | 110 | na | na | 10 | 0 | 0 | Al | na | 100 | PANI |  | C60 | BCP | na | 40 | 10 | 0 | SLG | ITO | 0.06 | 0.59 | 9.73 | 0.53 | 3.03
42376 | Cs | FA | MA | 0.1 | 0.75 | 0.15 | Pb | 1 | Br | I | 1.5 | 1.5 | Undoped |  | DMF | DMSO | na | 4 | 1 | 0 | 100 | na | na | 60 | 0 | 0 | Ag | na | 80 | PTAA |  | C60 | BCP | na | 30 | 7.5 | 0 | SLG | ITO | 0.08 | 1.179 | 15.57 | 0.618 | 11.35
42377 | Cs | FA | MA | 0.1 | 0.75 | 0.15 | Pb | 1 | Br | I | 1.5 | 1.5 | Undoped |  | DMF | DMSO | na | 4 | 1 | 0 | 100 | na | na | 60 | 0 | 0 | Ag | na | 80 | L-H |  | C60 | BCP | na | 30 | 7.5 | 0 | SLG | ITO | 0.08 | 0.879 | 10.25 | 0.557 | 5.03
42378 | Cs | FA | MA | 0.1 | 0.75 | 0.15 | Pb | 1 | Br | I | 1.5 | 1.5 | Undoped |  | DMF | DMSO | na | 4 | 1 | 0 | 100 | na | na | 60 | 0 | 0 | Ag | na | 80 | L-f |  | C60 | BCP | na | 30 | 7.5 | 0 | SLG | ITO | 0.08 | 1.074 | 10.98 | 0.503 | 5.93
42379 | MA | na | na | 1 | 0 | 0 | Pb | 1 | I | na | 3 | 0 | 5-AVAI | 13.7 mg/ml | GBL | na | na |  | 0 | 0 | 50 | na | na | 180 | 0 | 0 | Carbon-mp | na |  | na |  | TiO2-c | TiO2-mp | ZrO2-mp |  |  |  | SLG | FTO | 0.07 | 0.95 | 23.4 | 0.692 | 15.4
42380 | MA | na | na | 1 | 0 | 0 | Pb | 1 | I | na | 3 | 0 | 5-AVAI | 13.7 mg/ml | GBL | na | na |  | 0 | 0 | 50 | na | na | 180 | 0 | 0 | Carbon-mp | na |  | na |  | TiO2-c | TiO2-mp | ZrO2-mp |  |  |  | SLG | FTO | 0.07 | 0.88 | 23.1 | 0.648 | 12.8
42381 | FA | MA | na | 0.85 | 0.15 | 0 | Pb | 1 | Br | I | 0.45 | 2.5499999999999998 | Undoped |  | DMF | DMSO | na | 4 | 1 | 0 | 150 | na | na | 20 | 0 | 0 | Ag | na | 100 | NiO-c | 25 | PCBM-60 | ZnO-np | na |  |  | 0 | SLG | ITO | 0.07 | 1.01 | 20.34 | 0.692 | 13.64
42382 | FA | MA | na | 0.85 | 0.15 | 0 | Pb | 1 | Br | I | 0.45 | 2.5499999999999998 | Undoped |  | DMF | DMSO | na | 4 | 1 | 0 | 150 | na | na | 20 | 0 | 0 | Ag | na | 100 | NiO-c |  | PCBM-60 | ZnO-np | na |  |  | 0 | SLG | ITO | 0.07 | 1.06 | 21.62 | 0.703 | 15.9
42383 | FA | MA | na | 0.85 | 0.15 | 0 | Pb | 1 | Br | I | 0.45 | 2.5499999999999998 | Undoped |  | DMF | DMSO | na | 4 | 1 | 0 | 150 | na | na | 20 | 0 | 0 | Ag | na | 100 | NiO-c |  | PCBM-60 | ZnO-np | na |  |  | 0 | SLG | ITO | 0.07 | 1.06 | 22.92 | 0.703 | 17.02
42384 | FA | MA | na | 0.85 | 0.15 | 0 | Pb | 1 | Br | I | 0.45 | 2.5499999999999998 | Undoped |  | DMF | DMSO | na | 4 | 1 | 0 | 150 | na | na | 20 | 0 | 0 | Ag | na | 100 | NiO-c |  | PCBM-60 | ZnO-np | na |  |  | 0 | SLG | ITO | 0.07 | 1.06 | 22.92 | 0.703 | 17.02
42385 | FA | MA | na | 0.85 | 0.15 | 0 | Pb | 1 | Br | I | 0.45 | 2.5499999999999998 | Undoped |  | DMF | DMSO | na | 4 | 1 | 0 | 150 | na | na | 20 | 0 | 0 | Ag | na | 100 | NiO-c | 45 | PCBM-60 | ZnO-np | na |  |  | 0 | SLG | ITO | 0.07 | 0.98 | 21.1 | 0.701 | 14.23
42386 | FA | MA | na | 0.85 | 0.15 | 0 | Pb | 1 | Br | I | 0.45 | 2.5499999999999998 | Undoped |  | DMF | DMSO | na | 4 | 1 | 0 | 150 | na | na | 20 | 0 | 0 | Ag | na | 100 | NiO-c |  | PCBM-60 | ZnO-np | na |  |  | 0 | SLG | ITO | 0.09 | 1.05 | 22.56 | 0.716 | 16.96
42387 | FA | MA | na | 0.85 | 0.15 | 0 | Pb | 1 | Br | I | 0.45 | 2.5499999999999998 | Undoped |  | DMF | DMSO | na | 4 | 1 | 0 | 150 | na | na | 20 | 0 | 0 | Ag | na | 100 | NiO-c |  | PCBM-60 | ZnO-np | na |  |  | 0 | SLG | ITO | 0.52 | 1.07 | 22.76 | 0.569 | 13.93
42388 | FA | MA | na | 0.85 | 0.15 | 0 | Pb | 1 | Br | I | 0.45 | 2.5499999999999998 | Undoped |  | DMF | DMSO | na | 4 | 1 | 0 | 150 | na | na | 20 | 0 | 0 | Ag | na | 100 | NiO-c |  | PCBM-60 | ZnO-np | na |  |  | 0 | SLG | ITO | 1.04 | 1.06 | 22.51 | 0.512 | 12.22
42389 | Cs | na | na | 1 | 0 | 0 | Pb | 1 | Br | I |  |  | Undoped |  | DMF | DMSO | na | 9 | 1 | 0 | 55 | 250 | na | 0.83 | 0.83 | 0 | Ag | na | 90 | NiO-np |  | ZnO | C60 | na |  |  | 0 | SLG | ITO | 0.0672 | 1.16 | 17.7 | 0.786 | 15.6
42390 | Cs | na | na | 1 | 0 | 0 | Pb | 1 | Br | I |  |  | Undoped |  | DMF | DMSO | na | 9 | 1 | 0 | 55 | 250 | na | 0.83 | 0.83 | 0 | Ag | na | 90 | NiO-np |  | ZnO | C60 | na |  |  | 0 | SLG | ITO | 0.0672 | 1.1 | 17 | 0.742 | 11
42391 | MA | na | na | 1 | 0 | 0 | Pb | 1 | I | na | 3 | 0 | PVC | 1 wt% | DMF | DMSO | na | 4 | 1 | 0 | 100 | na | na | 10 | 0 | 0 | Al | na | 100 | PTAA |  | PCBM-60 | C60 | na |  |  | 0 | SLG | ITO |  | 1.076 | 23.3 | 0.747 | 18.7
42392 | MA | na | na | 1 | 0 | 0 | Pb | 1 | I | na | 3 | 0 |  |  | DMF | DMSO | na | 4 | 1 | 0 | 100 | na | na | 10 | 0 | 0 | Al | na | 100 | PTAA |  | PCBM-60 | C60 | na |  |  | 0 | SLG | ITO |  | 1.06 | 23.2 | 0.703 | 17.3
42393 | FA | na | na | 1 | 0 | 0 | Sn | 1 | I | na | 3 | 0 | LFA | 50 mol% | DMSO | na | na | 1 | 0 | 0 | 60 | 100 | na | 0.16 | 14 | 0 | Ag | na | 70 | PEDOT:PSS |  | C60 | BCP | na | 35 | 8 | 0 | SLG | ITO | 0.09 | 0.628 | 22.25 | 0.742 | 10.1
42394 | FA | na | na | 1 | 0 | 0 | Sn | 1 | I | na | 3 | 0 |  |  | DMSO | na | na | 1 | 0 | 0 | 60 | 100 | na | 0.16 | 14 | 0 | Ag | na | 70 | PEDOT:PSS |  | C60 | BCP | na | 35 | 8 | 0 | SLG | ITO | 0.09 | 0.553 | 18.1 | 0.647 | 6.48
42395 | MA | na | na | 1 | 0 | 0 | Pb | 1 | I | na | 3 | 0 | Undoped |  | DMF | DMSO | na | 4 | 1 | 0 | 100 | na | na | 20 | 0 | 0 | Ag | na | 90 | Spiro-MeOTAD | 110 | SnO2-np | PCBM-60 | na | 45 |  | 0 | SLG | ITO | 0.091 | 1.14 | 23.21 | 0.76 | 18.5
42396 | MA | na | na | 1 | 0 | 0 | Pb | 1 | I | na | 3 | 0 | Undoped |  | DMF | DMSO | na | 4 | 1 | 0 | 100 | na | na | 20 | 0 | 0 | Ag | na | 90 | Spiro-MeOTAD | 110 | SnO2-np | PCBM-60 | na | 45 |  | 0 | SLG | ITO | 0.091 | 1.14 | 23.21 | 0.76 | 18.5
42397 | MA | na | na | 1 | 0 | 0 | Pb | 1 | I | na | 3 | 0 | Undoped |  | DMF | DMSO | na | 4 | 1 | 0 | 100 | na | na | 20 | 0 | 0 | Ag | na | 90 | Spiro-MeOTAD | 110 | SnO2-np | PCBM-60 | na | 45 |  | 0 | SLG | ITO | 0.091 | 1.14 | 23.21 | 0.76 | 18.5
42398 | MA | na | na | 1 | 0 | 0 | Pb | 1 | I | na | 3 | 0 | Undoped |  | DMF | DMSO | na | 4 | 1 | 0 | 100 | na | na | 20 | 0 | 0 | Ag | na | 90 | Spiro-MeOTAD | 110 | SnO2-np | PCBM-60 | na | 45 |  | 0 | SLG | ITO | 0.091 | 1.1 | 23.05 | 0.716 | 17
42399 | MA | na | na | 1 | 0 | 0 | Pb | 1 | I | na | 3 | 0 | Undoped |  | DMF | DMSO | na | 4 | 1 | 0 | 100 | na | na | 20 | 0 | 0 | Ag | na | 90 | Spiro-MeOTAD | 110 | SnO2-np | PCBM-60 | na | 45 |  | 0 | SLG | ITO | 0.091 | 1.1 | 23.05 | 0.716 | 17
42400 | MA | na | na | 1 | 0 | 0 | Pb | 1 | I | na | 3 | 0 | Undoped |  | DMF | DMSO | na | 4 | 1 | 0 | 100 | na | na | 20 | 0 | 0 | Ag | na | 90 | Spiro-MeOTAD | 110 | SnO2-np | PCBM-60 | na | 45 |  | 0 | SLG | ITO | 0.091 | 1.1 | 23.05 | 0.716 | 17
42401 | MA | na | na | 1 | 0 | 0 | Pb | 1 | I | na | 3 | 0 | Undoped |  | DMF | DMSO | na | 4 | 1 | 0 | 100 | na | na | 20 | 0 | 0 | Ag | na | 90 | Spiro-MeOTAD | 110 | SnO2-np | PCBM-60 | na | 45 |  | 0 | SLG | ITO | 0.091 | 1.07 | 22.57 | 0.674 | 15
42402 | MA | na | na | 1 | 0 | 0 | Pb | 1 | I | na | 3 | 0 | Undoped |  | DMF | DMSO | na | 4 | 1 | 0 | 100 | na | na | 20 | 0 | 0 | Ag | na | 90 | Spiro-MeOTAD | 110 | SnO2-np | PCBM-60 | na | 45 |  | 0 | SLG | ITO | 0.091 | 1.07 | 22.57 | 0.674 | 15
42403 | MA | na | na | 1 | 0 | 0 | Pb | 1 | I | na | 3 | 0 | Undoped |  | DMF | DMSO | na | 4 | 1 | 0 | 100 | na | na | 20 | 0 | 0 | Ag | na | 90 | Spiro-MeOTAD | 110 | SnO2-np | PCBM-60 | na | 45 |  | 0 | SLG | ITO | 0.091 | 1.07 | 22.57 | 0.674 | 15
42404 | MA | na | na | 1 | 0 | 0 | Pb | 1 | I | na | 3 | 0 | Undoped |  | DMF | DMSO | na | 4 | 1 | 0 | 100 | na | na | 20 | 0 | 0 | Ag | na | 90 | Spiro-MeOTAD | 110 | SnO2-np | PCBM-60 | na | 45 |  | 0 | SLG | ITO | 1.03 | 1.13 | 22.62 | 0.714 | 18.25
40736 | MA | na | na | 1 | 0 | 0 | Pb | 1 | I | na | 3 | 0 |  |  | DMF | DMSO | na |  |  | 0 |  | na | na |  | 0 | 0 | Au | na | 60 | Spiro-MeOTAD |  | TiO2-c | TiO2-mp | na | 30 | 340 | 0 | SLG | FTO | 0.1 | 1.062 | 21.52 | 0.734 | 16.8 | 1.6
39179 | FA | na | na | 1 | 0 | 0 | Sn | 1 | I | na | 3 | 0 |  |  | DMSO | na | na | 1 | 0 | 0 | 100 | na | na | 30 | 0 | 0 | Ag | na | 90 | PEDOT:PSS |  | PCBM-60 | BCP | na |  |  | 0 | SLG | ITO | 0.09 | 0 | 0.05 | 0.26 | 0.18
41787 | Cs | FA | MA | 0.05 | 0.81 | 0.15 | Pb | 1 | Br | I | 0.45 | 2.5499999999999998 | KI | 3 mol% | DMF | DMSO | na | 4 | 1 | 0 | 120 | na | na | 45 | 0 | 0 | Au | na |  | Spiro-MeOTAD |  | SnO2-np | na | na |  | 0 | 0 | PET | ITO | 10 | 1.08 | 18 | 0.62 | 12.4
40367 | MA | na | na | 1 | 0 | 0 | Pb | 1 | I | na | 3 | 0 |  |  | DMF | DMSO | na | 4 | 1 | 0 | 100 | na | na | 20 | 0 | 0 | Au | na | 120 | Graphene oxide |  | PCBM-60 | BCP | na | 30 | 8 | 0 | SLG | ITO | 0.09 | 1.05 | 19.22 | 0.739 | 14.91 | 1.63
40375 | MA | na | na | 1 | 0 | 0 | Pb | 1 | I | na | 3 | 0 |  |  | na | na | na | 1 | 0 | 0 | 60 | 80 | na | 1 | 2 | 0 | Au | na | 100 | P3CT-Na |  | TPE-DPP8 | C60 | BCP |  | 40 | 6 | SLG | ITO | 1 | 1.05 | 21.92 | 0.78 | 17.89 | 1.63
40402 | MA | na | na | 1 | 0 | 0 | Pb | 1 | I | na | 3 | 0 | Cl | 0.3 mM | DMF | na | na | 1 | 0 | 0 | 90 | na | na | 45 | 0 | 0 | Au | na | 100 | Spiro-MeOTAD | 200 | TiO2-c | TiO2-mp | na | 50 | 300 | 0 | SLG | FTO | 0.2 | 0.99 | 18.87 | 0.666 | 12.4 | 1.58
40404 | MA | na | na | 1 | 0 | 0 | Pb | 1 | I | na | 3 | 0 | Cl | 0.3 mM | DMF | na | na | 1 | 0 | 0 | 90 | na | na | 60 | 0 | 0 | Au | na | 100 | Spiro-MeOTAD | 200 | TiO2-c | TiO2-mp | na | 50 | 300 | 0 | SLG | FTO | 0.2 | 0.97 | 15 | 0.611 | 8.95 | 1.58
40403 | MA | na | na | 1 | 0 | 0 | Pb | 1 | I | na | 3 | 0 | Cl | 0.3 mM | DMF | na | na | 1 | 0 | 0 | 25 | na | na |  | 0 | 0 | Au | na | 100 | Spiro-MeOTAD | 200 | TiO2-c | TiO2-mp | na | 50 | 300 | 0 | SLG | FTO | 0.2 | 0.86 | 13.06 | 0.652 | 7.35 | 1.58
349 | FA | MA | na | 0.85 | 0.15 | 0 | Pb | 1 | Br | I | 0.45 | 2.5499999999999998 |  |  | DMF | DMSO | na | 4 | 1 | 0 | 150 | na | na | 6 | 0 | 0 | Ag | na | 100 | PEDOT:PSS | 30 | PCBM-60 | BCP | na |  | 10 | 0 | SLG | ITO | 0.1 | 0.92 | 17.45 | 0.69 | 11.1
346 | FA | MA | na | 0.85 | 0.15 | 0 | Pb | 1 | Br | I | 0.45 | 2.5499999999999998 |  |  | DMF | DMSO | na | 4 | 1 | 0 | 150 | na | na | 6 | 0 | 0 | Ag | na | 100 | PEDOT:PSS | 30 | PCBM-60 | BCP | na |  | 10 | 0 | SLG | ITO | 0.1 | 0.88 | 17.83 | 0.7 | 10.98
348 | FA | MA | na | 0.85 | 0.15 | 0 | Pb | 1 | Br | I | 0.45 | 2.5499999999999998 |  |  | DMF | DMSO | na | 4 | 1 | 0 | 150 | na | na | 6 | 0 | 0 | Ag | na | 100 | PEDOT:PSS | 30 | PCBM-60 | BCP | na |  | 10 | 0 | SLG | ITO | 0.1 | 0.9 | 20.48 | 0.72 | 13.18
42408 | MA | na | na | 1 | 0 | 0 | Pb | 1 | I | na | 3 | 0 | Undoped |  | 2-methoxyethanol | na | na | 1 | 0 | 0 | 100 | na | na | 20 | 0 | 0 | Cu | na | 100 | 2PACz | TRUE | C60 | BCP | na | 23 | 8 | 0 | SLG | ITO | 0.16 | 1.085 | 19.778 | 0.718 | 14.89 | 1.58
42406 | MA | na | na | 1 | 0 | 0 | Pb | 1 | I | na | 3 | 0 | Undoped |  | 2-methoxyethanol | DMSO | na | 119 | 1 | 0 | 100 | na | na | 20 | 0 | 0 | Cu | na | 100 | 2PACz | TRUE | C60 | BCP | na | 23 | 8 | 0 | SLG | ITO | 0.16 | 1.138 | 23.67 | 0.77 | 20.55 | 1.59
42407 | MA | na | na | 1 | 0 | 0 | Pb | 1 | I | na | 3 | 0 | Undoped |  | 2-methoxyethanol | DMSO | na | 60 | 1 | 0 | 100 | na | na | 20 | 0 | 0 | Cu | na | 100 | 2PACz | TRUE | C60 | BCP | na | 23 | 8 | 0 | SLG | ITO | 0.16 | 1.119 | 23.686 | 0.76 | 19.59 | 1.58
42409 | Cs | FA |  | 2 |  |  | Pb | 1 | I | na | 3 | 0 | MACl | 23 mol% | DMF | DMSO | na | 4.75 | 1 | 0 | 160 | na | na | 10 | 0 | 0 | Au | na | 80 | Spiro-MeOTAD | 200 | TiO2-c | TiO2-mp | na |  |  | 0 | SLG | FTO | 0.09 | 1.121 | 25.7 | 0.788 | 22.5
42410 | Cs | FA |  | 2 |  |  | Pb | 1 | I | na | 3 | 0 | MACl | 23 mol% | DMF | DMSO | na | 4.75 | 1 | 0 | 160 | na | na | 10 | 0 | 0 | Au | na | 80 | Spiro-MeOTAD | 200 | TiO2-c | TiO2-mp | na |  |  | 0 | SLG | FTO | 0.09 | 1.082 | 25.5 | 0.769 | 22.5
42411 | Cs | FA |  | 2 |  |  | Pb | 1 | I | na | 3 | 0 | MACl | 23 mol% | DMF | DMSO | na | 4.75 | 1 | 0 | 160 | na | na | 10 | 0 | 0 | Au | na | 80 | Spiro-MeOTAD | 200 | TiO2-c | TiO2-mp | na |  |  | 0 | SLG | FTO | 0.09 | 1.121 | 25.5 | 0.777 | 22.5
42412 | MA | na | na | 1 | 0 | 0 | Pb | 1 | I | na | 3 | 0 | L-α- phosphatidylcholine | 0.075 wt% | acetonitrile | MA(MeOH) | na | 6 | 4 | 0 | 100 | na | na | 10 | 0 | 0 | Cu | na | 100 | PTAA |  | C60 | BCP | na | 30 | 6 | 0 | SLG | ITO | 0.1 | 1.096 | 24.79 | 0.803 | 21.83
42413 | MA | na | na | 1 | 0 | 0 | Pb | 1 | I | na | 3 | 0 | L-α- phosphatidylcholine | 0.075 wt% | acetonitrile | MA(MeOH) | na | 6 | 4 | 0 | 100 | na | na | 10 | 0 | 0 | Cu | na | 100 | PTAA |  | C60 | BCP | na | 30 | 6 | 0 | SLG | ITO | 0.1 | 1.057 | 23.56 | 0.806 | 20.08
42414 | MA | na | na | 1 | 0 | 0 | Pb | 1 | I | na | 3 | 0 |  |  | acetonitrile | MA(MeOH) | na | 6 | 4 | 0 | 100 | na | na | 10 | 0 | 0 | Cu | na | 100 | PTAA |  | C60 | BCP | na | 30 | 6 | 0 | SLG | ITO | 0.1 | 1.018 | 23.67 | 0.75 | 18.09
42415 | MA | na | na | 1 | 0 | 0 | Pb | 1 | I | na | 3 | 0 | L-α- phosphatidylcholine | 0.075 wt% | acetonitrile | MA(MeOH) | na | 6 | 4 | 0 | 100 | na | na | 10 | 0 | 0 | Cu | na | 100 | PTAA |  | C60 | BCP | na | 30 | 6 | 0 | SLG | ITO | 6.8 | 4.05 | 20.53 | 0.695 | 14.4
42416 | MA | na | na | 1 | 0 | 0 | Pb | 1 | I | na | 3 | 0 | FALSE | 5- AVAI | GBL | na | na |  | 0 | 0 | 50 | na | na | 240 | 0 | 0 | Carbon | na | 1500-2000 |  |  | TiO2-mp | ZrO2-mp | na | 550 | 2500 | 0 | SLG | FTO |  | 0.94 | 22.49 | 0.61 | 12.89
42417 | MA | na | na | 1 | 0 | 0 | Pb | 1 | I | na | 3 | 0 | FALSE | 5- AVAI | GBL | na | na |  | 0 | 0 | 50 | na | na | 240 | 0 | 0 | Carbon | na | 1500-2000 |  |  | TiO2-mp | ZrO2-mp | na | 550 | 2500 | 0 | SLG | FTO |  | 0.933 | 22.14 | 0.56 | 11.5
42418 | MA | na | na | 1 | 0 | 0 | Pb | 1 | I | na | 3 | 0 | FALSE | 5- AVAI | GBL | na | na |  | 0 | 0 | 50 | na | na | 240 | 0 | 0 | Carbon | na | 1500-2000 |  |  | TiO2-mp | ZrO2-mp | na | 550 | 2500 | 0 | SLG | FTO |  | 0.933 | 22.14 | 0.56 | 11.5
42419 | MA | na | na | 1 | 0 | 0 | Pb | 1 | I | na | 3 | 0 | FALSE | 5- AVAI | GBL | na | na |  | 0 | 0 | 50 | na | na | 240 | 0 | 0 | Carbon | na | 1500-2000 |  |  | TiO2-mp | ZrO2-mp | na | 550 | 2500 | 0 | SLG | FTO |  | 0.922 | 21.6 | 0.58 | 11.62
42420 | MA | na | na | 1 | 0 | 0 | Pb | 1 | I | na | 3 | 0 | FALSE | 5- AVAI | GBL | na | na |  | 0 | 0 | 50 | na | na | 240 | 0 | 0 | Carbon | na | 1500-2000 |  |  | TiO2-mp | ZrO2-mp | na | 550 | 2500 | 0 | SLG | FTO |  | 0.944 | 22.14 | 0.6 | 12.55
42421 | MA | na | na | 1 | 0 | 0 | Pb | 1 | I | na | 3 | 0 | FALSE | 5- AVAI | GBL | na | na |  | 0 | 0 | 50 | na | na | 240 | 0 | 0 | Carbon | na | 1500-2000 |  |  | TiO2-mp | ZrO2-mp | na | 550 | 2500 | 0 | SLG | FTO |  | 0.933 | 21.6 | 0.61 | 12.21
42422 | MA | na | na | 1 | 0 | 0 | Pb | 1 | I | na | 3 | 0 | FALSE | 5- AVAI | GBL | na | na |  | 0 | 0 | 50 | na | na | 240 | 0 | 0 | Carbon | na | 1500-2000 |  |  | TiO2-mp | ZrO2-mp | na | 550 | 2500 | 0 | SLG | FTO |  | 0.933 | 21.87 | 0.6 | 12.3
42423 | MA | na | na | 1 | 0 | 0 | Pb | 1 | I | na | 3 | 0 | FALSE | 5- AVAI | GBL | na | na |  | 0 | 0 | 50 | na | na | 240 | 0 | 0 | Carbon | na | 1500-2000 | NiO |  | TiO2-mp | ZrO2-mp | na | 550 | 2500 | 0 | SLG | FTO |  | 0.933 | 20.8 | 0.58 | 11.24
42424 | MA | na | na | 1 | 0 | 0 | Pb | 1 | I | na | 3 | 0 | FALSE | PEG | DMSO | GBL | na | 9 | 1 | 0 | 110 | na | na |  | 0 | 0 | Ag | na |  |  |  | PCBM-60 | TBAOH | na |  |  | 0 | SLG | FTO |  | 0.51 | 6.72 | 0.466 | 1.6
42425 | MA | na | na | 1 | 0 | 0 | Pb | 1 | I | na | 3 | 0 | FALSE | PEG | DMSO | GBL | na | 9 | 1 | 0 | 130 | na | na |  | 0 | 0 | Ag | na |  |  |  | PCBM-60 | TBAOH | na |  |  | 0 | SLG | FTO |  | 0.97 | 11.81 | 0.386 | 4.41
42426 | MA | na | na | 1 | 0 | 0 | Pb | 1 | I | na | 3 | 0 | FALSE | PEG | DMSO | GBL | na | 9 | 1 | 0 | 150 | na | na |  | 0 | 0 | Ag | na |  |  |  | PCBM-60 | TBAOH | na |  |  | 0 | SLG | FTO |  | 1.04 | 15.88 | 0.726 | 11.96
42427 | MA | na | na | 1 | 0 | 0 | Pb | 1 | I | na | 3 | 0 | FALSE | PEG | DMSO | GBL | na | 9 | 1 | 0 | 170 | na | na |  | 0 | 0 | Ag | na |  |  |  | PCBM-60 | TBAOH | na |  |  | 0 | SLG | FTO |  | 1.08 | 19.1 | 0.723 | 14.98
42428 | MA | na | na | 1 | 0 | 0 | Pb | 1 | I | na | 3 | 0 | FALSE | PEG | DMSO | GBL | na | 9 | 1 | 0 | 180 | na | na |  | 0 | 0 | Ag | na |  |  |  | PCBM-60 | TBAOH | na |  |  | 0 | SLG | FTO |  | 1.02 | 17.04 | 0.707 | 12.31
42429 | MA | na | na | 1 | 0 | 0 | Pb | 1 | I | na | 3 | 0 | FALSE | PEG | DMSO | GBL | na | 9 | 1 | 0 |  | na | na |  | 0 | 0 | Ag | na |  |  |  | PCBM-60 | TBAOH | na |  |  | 0 | SLG | FTO |  | 0.66 | 7.39 | 0.355 | 1.73
42430 | MA | na | na | 1 | 0 | 0 | Pb | 1 | I | na | 3 | 0 | FALSE | PEG | DMSO | GBL | na | 9 | 1 | 0 |  | na | na |  | 0 | 0 | Ag | na |  |  |  | PCBM-60 | TBAOH | na |  |  | 0 | SLG | FTO |  | 0.87 | 11.31 | 0.379 | 3.75
42431 | MA | na | na | 1 | 0 | 0 | Pb | 1 | I | na | 3 | 0 | FALSE | PEG | DMSO | GBL | na | 9 | 1 | 0 |  | na | na |  | 0 | 0 | Ag | na |  |  |  | PCBM-60 | TBAOH | na |  |  | 0 | SLG | FTO |  | 0.96 | 13.9 | 0.472 | 6.33
42432 | MA | na | na | 1 | 0 | 0 | Pb | 1 | I | na | 3 | 0 | FALSE | PEG | DMSO | GBL | na | 9 | 1 | 0 |  | na | na |  | 0 | 0 | Ag | na |  |  |  | PCBM-60 | TBAOH | na |  |  | 0 | SLG | FTO |  | 1.02 | 16.26 | 0.568 | 9.38
42433 | MA | na | na | 1 | 0 | 0 | Pb | 1 | I | na | 3 | 0 | FALSE | PEG | DMSO | GBL | na | 9 | 1 | 0 |  | na | na |  | 0 | 0 | Ag | na |  |  |  | PCBM-60 | TBAOH | na |  |  | 0 | SLG | FTO |  | 0.97 | 14.5 | 0.493 | 7.01
19274 | FA | MA | na | 0.85 | 0.15 | 0 | Pb | 1 | Br | I | 0.45 | 2.5499999999999998 |  |  | DMF | na | IPA | 1 | 0 | 1 |  | na | 100 |  | 0 | 5 | Ag | na | 110 | Spiro-MeOTAD |  | In2S3 | TiO2-c | TiO2-mp |  |  |  | SLG | FTO | 0.0625 | 1.03 | 22.54 | 0.78 | 18.22
18148 | MA | na | na | 1 | 0 | 0 | Pb | 1 | Br | na | 3 | 0 |  |  | DMF | na | na | 1 | 0 | 1 |  | na | na |  | 0 | 0 | Ag | na | 150 | Spiro-MeOTAD |  | TiO2-c | TiO2-mp | na |  |  | 0 | SLG | FTO | 0.1 | 0.8 | 5 | 0.55 | 2.2 | 2.29
2479 | MA | na | na | 1 | 0 | 0 | Pb | 1 | I | na | 3 | 0 |  |  | DMF | na | na | 1 | 0 | 0 | 100 | na | na | 5 | 0 | 0 | Ag | na | 200 | PEDOT:PSS |  | PCBM-60 | LiF | na | 200 |  | 0 | SLG | ITO | 0.1 | 1.04 | 19.7 | 0.712 | 14.6
4620 | Cs | FA | MA | 0.05 | 0.79 | 0.16 | Pb | 1 | Br | I | 0.51 | 2.4900000000000002 |  |  | DMF | DMSO | na | 4 | 1 | 0 | 100 | na | na | 30 | 0 | 0 | Au | na |  | CuSCN |  | TiO2-c | TiO2-mp | na |  |  | 0 | SLG | FTO | 0.16 | 1.09 | 23.4 | 0.755 | 19.3
6714 | MA | na | na | 1 | 0 | 0 | Pb | 1 | I | na | 3 | 0 |  |  | DMF | na | IPA | 1 | 0 | 1 | 40 | 100 | 100 | 3 | 5 | 5 | Au | na | 60 | Spiro-MeOTAD |  | TiO2-c | TiO2-mp | na |  |  | 0 | SLG | FTO | 0.16 | 0.83 | 20.6 | 0.5 | 8.55
6893 | Cs | FA | MA | 0.1 | 0.75 | 0.15 | Pb | 1 | Br | I | 0.5 | 2.5 |  |  | DMF | DMSO | na | 4 | 1 | 0 | 100 | na | na | 60 | 0 | 0 | Au | na | 60 | Spiro-MeOTAD |  | SnO2-np | na | na |  | 0 | 0 | SLG | ITO | 0.1 | 1.06 | 19.4 | 0.72 | 14.8 | 1.63
6894 | Cs | FA | MA | 0.1 | 0.75 | 0.15 | Pb | 1 | Br | I | 0.5 | 2.5 |  |  | DMF | DMSO | na | 4 | 1 | 0 | 100 | na | na | 60 | 0 | 0 | Au | na | 60 | Spiro-MeOTAD |  | SnO2-np | na | na |  | 0 | 0 | SLG | ITO | 0.1 | 1.06 | 19.1 | 0.72 | 14.6 | 1.63
10156 | Cs | FA | MA | 0.21 | 0.56000000000000005 | 0.23 | Pb | 1 | Br | I | 0.06 | 2.94 |  |  | DMF | na | IPA | 1 | 0 | 1 | 70 | na | 150 | 30 | 0 | 20 | Ag | na | 100 | Spiro-MeOTAD |  | SnO2-c | na | na |  | 0 | 0 | SLG | ITO | 0.09 | 0.31 | 6.29 | 0.446 | 1.26
10158 | Cs | FA | MA | 0.21 | 0.56000000000000005 | 0.23 | Pb | 1 | Br | I | 0.06 | 2.94 |  |  | DMF | na | IPA | 1 | 0 | 1 | 70 | na | 150 | 30 | 0 | 20 | Ag | na | 100 | Spiro-MeOTAD |  | SnO2-c | na | na |  | 0 | 0 | SLG | ITO | 0.09 | 1.08 | 21.36 | 0.638 | 14.69
10160 | Cs | FA | MA | 0.21 | 0.56000000000000005 | 0.23 | Pb | 1 | Br | I | 0.06 | 2.94 |  |  | DMF | na | IPA | 1 | 0 | 1 | 70 | na | 150 | 30 | 0 | 20 | Ag | na | 100 | Spiro-MeOTAD |  | SnO2-c | na | na |  | 0 | 0 | SLG | ITO | 0.09 | 1.01 | 3.66 | 0.452 | 1.58
10162 | Cs | FA | MA | 0.21 | 0.56000000000000005 | 0.23 | Pb | 1 | Br | I | 0.06 | 2.94 |  |  | DMF | na | IPA | 1 | 0 | 1 | 70 | na | 150 | 30 | 0 | 20 | Ag | na | 100 | Spiro-MeOTAD |  | SnO2-c | na | na |  | 0 | 0 | SLG | ITO | 0.09 | 1.09 | 21.87 | 0.672 | 16
10164 | Cs | FA | MA | 0.21 | 0.56000000000000005 | 0.23 | Pb | 1 | Br | I | 0.06 | 2.94 |  |  | DMF | na | IPA | 1 | 0 | 1 | 70 | na | 150 | 30 | 0 | 20 | Ag | na | 100 | Spiro-MeOTAD |  | SnO2-c | na | na |  | 0 | 0 | SLG | ITO | 0.09 | 1.09 | 23.05 | 0.703 | 17.67
10622 | Cs | FA | MA | 0.05 | 0.95 | 1 | Pb | 1 | I | na | 3 | 0 |  |  | DMF | DMSO | na | 4 | 1 | 0 | 100 | na | na | 60 | 0 | 0 | Au | na |  | Spiro-MeOTAD |  | TiO2-c | TiO2-mp | na |  |  | 0 | SLG | FTO | 0.24 | 1.02 | 22.59 | 0.738 | 17.06
15519 | MA | na | na | 1 | 0 | 0 | Pb | 1 | I | na | 3 | 0 |  |  | DMSO | na | na | 1 | 0 | 0 |  | na | na |  | 0 | 0 | Ag | na | 75 | N2,N2,N12,N12-Tetrakis(4-methoxyphenyl)-9-methyl-9H-naphtho[2,1-c]carbazole-2,12-diamine |  | TiO2-c | TiO2-mp | na |  |  | 0 | SLG | FTO | 0.04 | 1.01 | 23.68 | 0.721 | 17.34
15523 | MA | na | na | 1 | 0 | 0 | Pb | 1 | I | na | 3 | 0 |  |  | DMSO | na | na | 1 | 0 | 0 |  | na | na |  | 0 | 0 | Ag | na | 75 | N2,N2,N12,N12-Tetrakis(4-methoxyphenyl)-9-methyl-9H-naphtho[2,1-c]carbazole-2,12-diamine |  | TiO2-c | TiO2-mp | na |  |  | 0 | SLG | FTO | 0.04 | 1.01 | 22.91 | 0.734 | 16.93
15527 | MA | na | na | 1 | 0 | 0 | Pb | 1 | I | na | 3 | 0 |  |  | DMSO | na | na | 1 | 0 | 0 |  | na | na |  | 0 | 0 | Ag | na | 75 | N2,N2,N12,N12-Tetrakis(4-methoxyphenyl)-9-methyl-9H-naphtho[2,1-c]carbazole-2,12-diamine |  | TiO2-c | TiO2-mp | na |  |  | 0 | SLG | FTO | 0.04 | 0.94 | 22.11 | 0.584 | 12.13
15531 | MA | na | na | 1 | 0 | 0 | Pb | 1 | I | na | 3 | 0 |  |  | DMSO | na | na | 1 | 0 | 0 |  | na | na |  | 0 | 0 | Ag | na | 75 | N2,N2,N12,N12-Tetrakis(4-methoxyphenyl)-9-methyl-9H-naphtho[2,1-c]carbazole-2,12-diamine |  | TiO2-c | TiO2-mp | na |  |  | 0 | SLG | FTO | 0.04 | 0.93 | 21.35 | 0.571 | 11.28
15535 | MA | na | na | 1 | 0 | 0 | Pb | 1 | I | na | 3 | 0 |  |  | DMSO | na | na | 1 | 0 | 0 |  | na | na |  | 0 | 0 | Ag | na | 75 | N2,N2,N12,N12-Tetrakis(4-methoxyphenyl)-9-methyl-9H-naphtho[2,1-c]carbazole-2,12-diamine |  | TiO2-c | TiO2-mp | na |  |  | 0 | SLG | FTO | 0.04 | 1.01 | 23 | 0.73 | 17
15539 | MA | na | na | 1 | 0 | 0 | Pb | 1 | I | na | 3 | 0 |  |  | DMSO | na | na | 1 | 0 | 0 |  | na | na |  | 0 | 0 | Ag | na | 75 | N2,N2,N12,N12-Tetrakis(4-methoxyphenyl)-9-methyl-9H-naphtho[2,1-c]carbazole-2,12-diamine |  | TiO2-c | TiO2-mp | na |  |  | 0 | SLG | FTO | 0.04 | 1.01 | 23 | 0.73 | 17
16293 | Cs | FA | MA | 0.05 | 0.79 | 0.16 | Pb | 1 | Br | I | 0.48 | 2.52 |  |  | DMF | DMSO | na | 4 | 1 | 0 | 100 | na | na | 45 | 0 | 0 | Au | na | 70 | Spiro-MeOTAD |  | SnO2-np | na | na |  | 0 | 0 | SLG | FTO | 0.2 | 1.04 | 21.7 | 0.74 | 16.7 | 1.61
16295 | Cs | FA | MA | 0.05 | 0.79 | 0.16 | Pb | 1 | Br | I | 0.48 | 2.52 |  |  | DMF | DMSO | na | 4 | 1 | 0 | 100 | na | na | 45 | 0 | 0 | Au | na | 70 | Spiro-MeOTAD |  | SnO2-np | na | na |  | 0 | 0 | SLG | FTO | 0.2 | 1.08 | 23.5 | 0.77 | 19.6 | 1.61
16297 | Cs | FA | MA | 0.05 | 0.79 | 0.16 | Pb | 1 | Br | I | 0.48 | 2.52 |  |  | DMF | DMSO | na | 4 | 1 | 0 | 100 | na | na | 45 | 0 | 0 | Au | na | 70 | Spiro-MeOTAD |  | SnO2-np | na | na |  | 0 | 0 | SLG | FTO | 0.2 | 1.06 | 21.9 | 0.76 | 17.6 | 1.61
16299 | Cs | FA | MA | 0.05 | 0.79 | 0.16 | Pb | 1 | Br | I | 0.48 | 2.52 |  |  | DMF | DMSO | na | 4 | 1 | 0 | 100 | na | na | 45 | 0 | 0 | Au | na | 70 | Spiro-MeOTAD |  | SnO2-np | na | na |  | 0 | 0 | SLG | FTO | 0.2 | 1.03 | 21.6 | 0.73 | 16.2 | 1.61
17168 | MA | na | na | 1 | 0 | 0 | Pb | 1 | Br | na | 3 | 0 |  |  | DMF | na | IPA | 1 | 0 | 1 | 75 | na | 75 | 30 | 0 | 30 | Au | na |  | Spiro-MeOTAD |  | TiO2-c | TiO2-mp | na | 50 |  | 0 | SLG | FTO | 0.081 |  |  |  | 3.33
17170 | MA | na | na | 1 | 0 | 0 | Pb | 1 | Br | na | 3 | 0 | AuAg@SiO-np | 0.01 | DMF | na | IPA | 1 | 0 | 1 | 75 | na | 75 | 30 | 0 | 30 | Au | na |  | Spiro-MeOTAD |  | TiO2-c | TiO2-mp | na | 50 |  | 0 | SLG | FTO | 0.081 |  |  |  | 3.97
23213 | MA | na | na | 1 | 0 | 0 | Pb | 1 | I | na | 3 | 0 | Cl |  | DMF | na | na | 1 | 0 | 0 |  | na | na |  | 0 | 0 | Ag | na | 100 | MoO3 |  | PCBM-60 | Bphen | na |  |  | 0 | SLG | ITO | 0.0725 | 0.89 | 18.58 | 0.53 | 8.79
23215 | MA | na | na | 1 | 0 | 0 | Pb | 1 | I | na | 3 | 0 | Cl |  | DMF | na | na | 1 | 0 | 0 |  | na | na |  | 0 | 0 | Ag | na | 100 | MoO3 |  | PCBM-60 | Bphen | na |  |  | 0 | SLG | ITO | 0.0725 | 0.91 | 19.61 | 0.68 | 12.23
23216 | MA | na | na | 1 | 0 | 0 | Pb | 1 | I | na | 3 | 0 | Cl |  | DMF | na | na | 1 | 0 | 0 |  | na | na |  | 0 | 0 | Ag | na | 100 | MoO3 |  | PCBM-60 | Bphen | na |  |  | 0 | SLG | ITO | 0.0725 | 0.92 | 18.9 | 0.66 | 11.47
23218 | MA | na | na | 1 | 0 | 0 | Pb | 1 | I | na | 3 | 0 | Cl |  | DMF | na | na | 1 | 0 | 0 |  | na | na |  | 0 | 0 | Ag | na | 100 | GeO2 |  | PCBM-60 | Bphen | na |  |  | 0 | SLG | ITO | 0.0725 | 0.92 | 19.27 | 0.62 | 11.02
23220 | MA | na | na | 1 | 0 | 0 | Pb | 1 | I | na | 3 | 0 | Cl |  | DMF | na | na | 1 | 0 | 0 |  | na | na |  | 0 | 0 | Ag | na | 100 | GeO2 |  | PCBM-60 | Bphen | na |  |  | 0 | SLG | ITO | 0.0725 | 0.9 | 18.95 | 0.6 | 10.37
23222 | MA | na | na | 1 | 0 | 0 | Pb | 1 | I | na | 3 | 0 | Cl |  | DMF | na | na | 1 | 0 | 0 |  | na | na |  | 0 | 0 | Ag | na | 100 | V2O5 |  | PCBM-60 | Bphen | na |  |  | 0 | SLG | ITO | 0.0725 | 0.94 | 19.36 | 0.65 | 11.71
23224 | MA | na | na | 1 | 0 | 0 | Pb | 1 | I | na | 3 | 0 | Cl |  | DMF | na | na | 1 | 0 | 0 |  | na | na |  | 0 | 0 | Ag | na | 100 | V2O5 |  | PCBM-60 | Bphen | na |  |  | 0 | SLG | ITO | 0.0725 | 0.93 | 19.53 | 0.63 | 11.46
23226 | MA | na | na | 1 | 0 | 0 | Pb | 1 | I | na | 3 | 0 | Cl |  | DMF | na | na | 1 | 0 | 0 |  | na | na |  | 0 | 0 | Ag | na | 100 | CrO3 |  | PCBM-60 | Bphen | na |  |  | 0 | SLG | ITO | 0.0725 | 0.87 | 19.17 | 0.57 | 9.48
23228 | MA | na | na | 1 | 0 | 0 | Pb | 1 | I | na | 3 | 0 | Cl |  | DMF | na | na | 1 | 0 | 0 |  | na | na |  | 0 | 0 | Ag | na | 100 | CrO3 |  | PCBM-60 | Bphen | na |  |  | 0 | SLG | ITO | 0.0725 | 0.88 | 19.06 | 0.6 | 9.98
23234 | MA | na | na | 1 | 0 | 0 | Pb | 1 | I | na | 3 | 0 | Cl |  | DMF | na | na | 1 | 0 | 0 |  | na | na |  | 0 | 0 | Ag | na | 100 | PEDOT:PSS |  | PCBM-60 | Bphen | na |  |  | 0 | SLG | ITO | 0.0725 | 0.93 | 20.54 | 0.74 | 14.13
23244 | MA | na | na | 1 | 0 | 0 | Pb | 1 | I | na | 3 | 0 | Cl |  | DMF | na | na | 1 | 0 | 0 |  | na | na |  | 0 | 0 | Ag | na | 100 | PEDOT:PSS |  | PCBM-60 | Bphen | na |  |  | 0 | SLG | ITO | 0.0725 | 0.91 | 18.79 | 0.72 | 12.37
38107 | Cs | na | na | 1 | 0 | 0 | Pb | 1 | Br | I | 1 | 2 | Sm(acac)3 | 7.4999999999999997E-2 | DMSO | na | na | 1 | 0 | 0 | 45 | na | 160 | 0.57999999999999896 | 0 | 5 | Ag | na | 100 | NiO-c |  | ZnO-np | C60 | na |  |  | 0 | SLG | ITO |  | 1.05 | 14.15 | 0.729 | 10.87 | 1.89
38109 | Cs | na | na | 1 | 0 | 0 | Pb | 1 | Br | I | 1 | 2 | Sm(acac)3 | 0.3 | DMSO | na | na | 1 | 0 | 0 | 45 | na | 160 | 0.57999999999999896 | 0 | 5 | Ag | na | 100 | NiO-c |  | ZnO-np | C60 | na |  |  | 0 | SLG | ITO |  | 1.1 | 14.12 | 0.729 | 11.35 | 1.89
38111 | Cs | na | na | 1 | 0 | 0 | Pb | 1 | Br | I | 1 | 2 | Sm(acac)3 | 0.15 | DMSO | na | na | 1 | 0 | 0 | 45 | na | 160 | 0.57999999999999896 | 0 | 5 | Ag | na | 100 | NiO-c |  | ZnO-np | C60 | na |  |  | 0 | SLG | ITO |  | 1.06 | 13.29 | 0.726 | 10.22 | 1.89
4406 | FA | MA | na | 0.75 | 0.25 | 0 | Pb |  | Br | I | 0.75 | 2.25 |  |  | DMF | DMSO | na | 4 | 1 | 0 | 120 | na | na | 25 | 0 | 0 | Au | na | 100 | Spiro-MeOTAD |  | SnO2-c | na | na |  | 0 | 0 | SLG | FTO | 0.1 | 1.15 | 19.5 | 0.73 | 16.37
11050 | FA | MA | na | 0.85 | 0.15 | 0 | Pb |  | Br | I | 0.45 | 2.5499999999999998 |  |  | DMF | DMSO | na | 4 | 1 | 0 | 100 | na | na | 90 | 0 | 0 | Au | na | 80 | Spiro-MeOTAD |  | TiO2-c |  | na |  | 350 | 0 | SLG | FTO | 0.09 | 1.016 | 23.92 | 0.653 | 15.87
11052 | FA | MA | na | 0.85 | 0.15 | 0 | Pb |  | Br | I | 0.45 | 2.5499999999999998 |  |  | DMF | DMSO | na | 4 | 1 | 0 | 100 | na | na | 90 | 0 | 0 | Au | na | 80 | Spiro-MeOTAD |  | TiO2-c |  | na |  | 350 | 0 | SLG | FTO | 0.09 | 0.957 | 15.01 | 0.34 | 4.88
14868 | FA | MA | na | 0.56999999999999995 | 0.43 | 0 | Pb |  | Br | I | 0.13 | 2.87 | Cl |  | DMF | DMSO | IPA | 12 | 1 | 1 | 70 | na | 150 | 20 | 0 | 15 | Au | na | 100 | Spiro-MeOTAD | 185 | SnO2-np | na | na | 34 | 0 | 0 | SLG | ITO | 0.102 | 1.104 | 24.03 | 0.8 | 20.3
14869 | FA | MA | na | 0.56999999999999995 | 0.43 | 0 | Pb |  | Br | I | 0.13 | 2.87 | Cl |  | DMF | DMSO | IPA | 12 | 1 | 1 | 70 | na | 150 | 20 | 0 | 15 | Au | na | 100 | Spiro-MeOTAD | 185 | SnO2-np | na | na | 34 | 0 | 0 | SLG | ITO | 0.09408 | 1.13 | 23.92 | 0.774 | 21
14871 | FA | MA | na | 0.8 | 0.2 | 0 | Pb |  | Br | I | 0.13 | 2.88 | Cl |  | DMF | DMSO | IPA | 12 | 1 | 1 | 70 | na | 150 | 20 | 0 | 15 | Au | na | 100 | Spiro-MeOTAD | 185 | SnO2-np | na | na | 34 | 0 | 0 | SLG | ITO | 0.102 | 1.06 | 20.9 | 0.58 | 12.85
14873 | FA | MA | na | 0.62 | 0.38 | 0 | Pb |  | Br | I | 0.13 | 2.9 | Cl |  | DMF | DMSO | IPA | 12 | 1 | 1 | 70 | na | 150 | 20 | 0 | 15 | Au | na | 100 | Spiro-MeOTAD | 185 | SnO2-np | na | na | 34 | 0 | 0 | SLG | ITO | 0.102 | 1.07 | 22 | 0.75 | 17.66
14875 | FA | MA | na | 0.5 | 0.5 | 0 | Pb |  | Br | I | 0.13 | 2.92 | Cl |  | DMF | DMSO | IPA | 12 | 1 | 1 | 70 | na | 150 | 20 | 0 | 15 | Au | na | 100 | Spiro-MeOTAD | 185 | SnO2-np | na | na | 34 | 0 | 0 | SLG | ITO | 0.102 | 1.05 | 22 | 0.76 | 17.56
14877 | FA | MA | na | 0.35 | 0.65 | 0 | Pb |  | Br | I | 0.13 | 2.94 | Cl |  | DMF | DMSO | IPA | 12 | 1 | 1 | 70 | na | 150 | 20 | 0 | 15 | Au | na | 100 | Spiro-MeOTAD | 185 | SnO2-np | na | na | 34 | 0 | 0 | SLG | ITO | 0.102 | 0.94 | 20.5 | 0.67 | 12.91
16304 | FA | MA | na | 0.85 | 0.15 | 0 | Pb |  | Br | I | 0.45 | 2.5499999999999998 |  |  | DMF | DMSO | na | 4 | 1 | 0 | 100 | na | na | 90 | 0 | 0 | Au | na | 70 | KR355 |  | TiO2-c | TiO2-mp | na | 30 | 150 | 0 | SLG | FTO | 0.16 | 1.05 | 16.01 | 0.53 | 8.88
16306 | FA | MA | na | 0.85 | 0.15 | 0 | Pb |  | Br | I | 0.45 | 2.5499999999999998 |  |  | DMF | DMSO | na | 4 | 1 | 0 | 100 | na | na | 90 | 0 | 0 | Au | na | 70 | KR353 |  | TiO2-c | TiO2-mp | na | 30 | 150 | 0 | SLG | FTO | 0.16 | 1.11 | 19.31 | 0.69 | 14.87
16307 | FA | MA | na | 0.85 | 0.15 | 0 | Pb |  | Br | I | 0.45 | 2.5499999999999998 |  |  | DMF | DMSO | na | 4 | 1 | 0 | 100 | na | na | 90 | 0 | 0 | Au | na | 70 | Spiro-MeOTAD |  | TiO2-c | TiO2-mp | na | 30 | 150 | 0 | SLG | FTO | 0.16 | 1.12 | 22.25 | 0.76 | 19.01
21939 | MA | na | na | 1 | 0 | 0 | Pb |  | Br | I | 1.26 | 1.74 |  |  | DMF | na | IPA | 1 | 0 | 1 | 70 | na | 70 | 30 | 0 | 30 | Au | na | 80 | Spiro-MeOTAD |  | TiO2-c | TiO2-mp | na | 100 | 500 | 0 | SLG | FTO | 0.2 | 0.898 | 8.2 | 0.658 | 4.63 | 1.79
21941 | MA | na | na | 1 | 0 | 0 | Pb |  | Br | I | 2.16 | 0.84 |  |  | DMF | na | IPA | 1 | 0 | 1 | 70 | na | 70 | 30 | 0 | 30 | Au | na | 80 | Spiro-MeOTAD |  | TiO2-c | TiO2-mp | na | 100 | 500 | 0 | SLG | FTO | 0.2 | 0.94 | 3.18 | 0.485 | 1.39 | 2.01
22887 | Cs | MA | na | 0.6 | 0.4 | 0 | Pb |  | I | na | 3 | 0 |  |  | DMF | na | na | 1 | 0 | 0 | 100 | na | na | 15 | 0 | 0 | Au | na |  | CuSCN |  | TiO2-c | TiO2-mp | na |  |  | 0 | SLG | FTO | 0.25 | 0.96 | 5.47 | 0.63 | 3.34
35742 | FA | na | na | 1 | 0 | 0 | Pb |  | I | na | 3 | 0 |  |  | DMF | na | na | 1 | 0 | 0 | 160 | na | na | 60 | 0 | 0 | Au | na | 80 | Spiro-MeOTAD | 200 | TiO2-c | na | na |  | 0 | 0 | SLG | FTO | 0.15 | 0.99 | 21.04 | 0.646 | 13.5
36274 | FA | MA | na | 0.85 | 0.15 | 0 | Pb |  | Br | I | 0.45 | 2.5499999999999998 |  |  | DMF | DMSO | IPA | 4 | 1 | 1 | 70 | na | 100 | 10 | 0 | 10 | Au | na | 80 | Spiro-MeOTAD |  | TiO2-c | TiO2-mp | na |  |  | 0 | SLG | FTO | 0.12 | 1.15 | 25.61 | 0.69 | 20.1
520 |  | na | na |  | 0 | 0 |  |  |  | na |  | 0 |  |  |  | na | na |  | 0 | 0 |  | na | na |  | 0 | 0 | Au | na | 160 | P3HT |  | TiO2-c | TiO2-mp | na |  |  | 0 | SLG | FTO | 0.08 | 0.164 | 0.286 | 0.248 | 0.01
42445 | Cs | FA | MA | 0.05 | 0.55000000000000004 | 0.4 | Pb | 1 | Br | I | 2.88 | 0.12 | MACl |  | DMF | DMSO | IPA | 9 | 1 | 1 | 150 | na | na | 15 | 0 | 0 | Au | na | 100 | Spiro-MeOTAD | 200 | TiO2-c | SnO2-c | na |  |  | 0 | SLG | FTO | 0.09 | 1.08 | 3.16 | 0.74 | 13.5 | 1.56
42449 | Cs | FA | MA | 0.05 | 0.79 | 0.16 | Pb | 1 | Br | I | 0.51 | 2.4900000000000002 | Undoped |  | DMF | DMSO | na | 4 | 1 | 0 |  | na | na |  | 0 | 0 | AZO-c | na | 230 | NiO-c | 25 | PCBM-60 | SnO2-c | na | 10 | 5 | 0 | SLG | FTO | 0.12 | 0.98 | 11.7 | 0.21 | 2.4 | 1.6
42446 | Cs | FA | MA | 0.05 | 0.55000000000000004 | 0.4 | Pb | 1 | Br | I | 2.88 | 0.12 | MACl |  | DMF | DMSO | IPA | 9 | 1 | 1 | 150 | na | na | 15 | 0 | 0 | Au | na | 100 | Spiro-MeOTAD | 200 | TiO2-c | SnO2-c | na |  |  | 0 | SLG | FTO | 0.09 | 1.08 | 3.16 | 0.74 | 15.2 | 1.56
42447 | Cs | FA | MA | 0.05 | 0.55000000000000004 | 0.4 | Pb | 1 | Br | I | 2.88 | 0.12 | MACl |  | DMF | DMSO | IPA | 9 | 1 | 1 | 150 | na | na | 15 | 0 | 0 | Au | na | 100 | Spiro-MeOTAD | 200 | TiO2-c | SnO2-c | na |  |  | 0 | SLG | FTO | 0.09 | 1.093 | 22.5 | 0.77 | 19 | 1.56
42448 | Cs | FA | MA | 0.17 | 0.83 |  | Pb | 1 | Br | I | 2.59 | 0.51 | MACl |  | DMF | NMP | na | 10 | 1 | 0 | 140 | na | na | 30 | 0 | 0 | Au | na | 100 | Spiro-MeOTAD | 200 | TiO2-c | TiO2-mp | na |  |  | 0 | SLG | FTO | 0.09 | 1.14 | 20.3 | 0.75 | 17.5 | 1.64
42450 | Cs | FA | MA | 0.05 | 0.79 | 0.16 | Pb | 1 | Br | I | 0.51 | 2.4900000000000002 | Undoped |  | DMF | DMSO | na | 4 | 1 | 0 |  | na | na |  | 0 | 0 | AZO-c | na | 230 | NiO-c | 25 | SnO2-c | na | na | 5 | 0 | 0 | SLG | FTO | 0.12 | 0.67 | 0.4 | 0.17 |  | 1.6
42451 | Cs | FA | MA | 0.05 | 0.79 | 0.16 | Pb | 1 | Br | I | 0.51 | 2.4900000000000002 | Undoped |  | DMF | DMSO | na | 4 | 1 | 0 |  | na | na |  | 0 | 0 | AZO-c | na | 230 | NiO-c | 25 | PCBM-60 | SnO2-c | na | 10 | 5 | 0 | SLG | FTO | 0.12 | 1.07 | 17.6 | 0.56 | 10.4 | 1.6
42452 | Cs | FA | MA | 0.05 | 0.79 | 0.16 | Pb | 1 | Br | I | 0.51 | 2.4900000000000002 | Undoped |  | DMF | DMSO | na | 4 | 1 | 0 |  | na | na |  | 0 | 0 | AZO-c | na | 230 | NiO-c | 25 | SnO2-c | na | na | 5 | 0 | 0 | SLG | FTO | 0.12 | 0.69 | 4.1 | 0.19 | 0.5 | 1.6
42453 | Cs | FA | MA | 0.05 | 0.79 | 0.16 | Pb | 1 | Br | I | 0.51 | 2.4900000000000002 | Undoped |  | DMF | DMSO | na | 4 | 1 | 0 |  | na | na |  | 0 | 0 | AZO-c | na | 230 | NiO-c | 25 | PCBM-60 | SnO2-c | na | 10 | 5 | 0 | SLG | FTO | 0.12 | 1.03 | 16.3 | 0.56 | 9.4 | 1.6
42454 | Cs | FA | MA | 0.05 | 0.79 | 0.16 | Pb | 1 | Br | I | 0.51 | 2.4900000000000002 | Undoped |  | DMF | DMSO | na | 4 | 1 | 0 |  | na | na |  | 0 | 0 | AZO-c | na | 230 | NiO-c | 25 | SnO2-c | na | na | 5 | 0 | 0 | SLG | FTO | 0.12 | 0.63 | 2.5 | 0.15 | 0.2 | 1.6
42455 | Cs | FA | MA | 0.05 | 0.79 | 0.16 | Pb | 1 | Br | I | 0.51 | 2.4900000000000002 | Undoped |  | DMF | DMSO | na | 4 | 1 | 0 |  | na | na |  | 0 | 0 | AZO-c | na | 230 | NiO-c | 25 | PCBM-60 | SnO2-c | na | 10 | 5 | 0 | SLG | FTO | 0.12 | 1.09 | 16.7 | 0.58 | 10.5 | 1.6
42456 | Cs | FA | MA | 0.05 | 0.79 | 0.16 | Pb | 1 | Br | I | 0.51 | 2.4900000000000002 | Undoped |  | DMF | DMSO | na | 4 | 1 | 0 |  | na | na |  | 0 | 0 | AZO-c | na | 230 | NiO-c | 25 | SnO2-c | na | na | 5 | 0 | 0 | SLG | FTO | 0.12 | 0.61 | 3 | 0.2 | 0.4 | 1.6
42457 | Cs | FA | MA | 0.05 | 0.79 | 0.16 | Pb | 1 | Br | I | 0.51 | 2.4900000000000002 | Undoped |  | DMF | DMSO | na | 4 | 1 | 0 |  | na | na |  | 0 | 0 | AZO-c | na | 230 | NiO-c | 25 | PCBM-60 | na | na | 10 | 0 | 0 | SLG | FTO | 0.12 | 1.07 | 14.5 | 0.32 | 5 | 1.6
42458 | Cs | FA | MA | 0.05 | 0.79 | 0.16 | Pb | 1 | Br | I | 0.51 | 2.4900000000000002 | Undoped |  | DMF | DMSO | na | 4 | 1 | 0 |  | na | na |  | 0 | 0 | Au | na | 80 | NiO-c | 25 | PCBM-60 | na | na | 10 | 0 | 0 | SLG | FTO | 0.124 | 1.12 | 18.1 | 0.66 | 13.5 | 1.6
42459 | Cs | FA | MA | 0.05 | 0.79 | 0.16 | Pb | 1 | Br | I | 0.51 | 2.4900000000000002 | Undoped |  | DMF | DMSO | na | 4 | 1 | 0 |  | na | na |  | 0 | 0 | Au | na | 80 | Spiro-MeOTAD | 200 | TiO2-c | TiO2-mp | na | 25 | 150 | 0 | SLG | FTO | 0.124 | 1.11 | 20.1 | 0.69 | 15.5 | 1.6
42460 | Cs | FA | MA | 0.05 | 0.79 | 0.16 | Pb | 1 | Br | I | 0.51 | 2.4900000000000002 | Undoped |  | DMF | DMSO | na | 4 | 1 | 0 |  | na | na |  | 0 | 0 | Au | na | 80 | Spiro-MeOTAD | 200 | SnO2-c | na | na | 10 | 0 | 0 | SLG | FTO | 0.124 | 1.12 | 19.6 | 0.69 | 15.3 | 1.6
24200 | MA | na | na | 1 | 0 | 0 | Pb | 1 | I | na | 3 | 0 |  |  | DMSO | GBL | na | 3 | 7 | 0 | 100 | na | na | 10 | 0 | 0 | Au | na | 100 | Spiro-MeOTAD |  | TiO2-np | na | na |  | 0 | 0 | SLG | ITO | 0.09 | 1.04 | 20.58 | 0.75 | 16.05 | 1.6
27612 | MA | na | na | 1 | 0 | 0 | Pb | 1 | I | na | 3 | 0 |  |  | DMF | DMSO | na | 4 | 1 | 0 | 100 | na | na | 5 | 0 | 0 | Al | na |  | PEDOT:PSS |  | PCBM-60 | BCP | na |  |  | 0 | SLG | ITO | 0.16 | 1.01 | 19.09 | 0.737 | 14.21 | 1.6
17436 | MA | na | na | 1 | 0 | 0 | Pb | 1 | Br | na | 3 | 0 |  |  | DMF | na | IPA | 1 | 0 | 1 |  | na | 100 |  | 0 |  | Ca | Al | 20 | PEDOT:PSS |  | PCBM-60 | na | na |  | 0 | 0 | SLG | ITO | 0.1 | 1 | 3.25 | 0.46 | 7.5 | 2.2
39737 | FA | MA | na | 1 |  | 0 | Pb | 1 | Br | I | 0.45 | 2.5499999999999998 | C3N5 | 4 wt% | DMF | DMSO | na | 25 | 4 | 0 | 70 | na | 140 | 10 | 0 | 30 | Au | na | 70 | Spiro-MeOTAD |  | TiO2-c | TiO2-mp | na |  |  | 0 | SLG | FTO |  | 1.065 | 22.87 | 0.685 | 16.69 | 1.65
39739 | FA | MA | na | 1 |  | 0 | Pb | 1 | Br | I | 0.45 | 2.5499999999999998 | g-C3N4 | 4 wt% | DMF | DMSO | na | 25 | 4 | 0 | 70 | na | 140 | 10 | 0 | 30 | Au | na | 70 | Spiro-MeOTAD |  | TiO2-c | TiO2-mp | na |  |  | 0 | SLG | FTO |  | 1.03 | 21.573 | 0.691 | 15.34 | 1.65
39741 | FA | MA | na | 1 |  | 0 | Pb | 1 | Br | I | 0.45 | 2.5499999999999998 |  |  | DMF | DMSO | na | 25 | 4 | 0 | 70 | na | 140 | 10 | 0 | 30 | Au | na | 70 | Spiro-MeOTAD |  | TiO2-c | TiO2-mp | na |  |  | 0 | SLG | FTO |  | 1.04 | 20.344 | 0.66 | 13.96 | 1.65
18796 | MA | na | na | 1 | 0 | 0 | Pb | 1 | I | na | 3 | 0 |  |  | DMF | na |  |  | 0 |  |  | na | 70 |  | 0 | 30 | Carbon | na |  | NiO-mp |  | MgO | TiO2-mp | na |  |  | 0 | SLG | FTO | 0.04 | 0.78 | 0.02 | 0.25 | 0.01 | 1.6
39885 | MA | na | na | 1 | 0 | 0 | Sn | 1 | Cl | na | 3 | 0 | Undoped |  | DMF | na | na | 1 | 0 | 0 |  | na | na |  | 0 | 0 | Graphite | na |  | Spiro-MeOTAD | 100 |  | MgO | na | 10000 | 5 | 0 | SLG | FTO |  | 0.8 | 17.24 | 0.73 | 9.98
39882 | MA | na | na | 1 | 0 | 0 | Sn | 1 | Cl | na | 3 | 0 | Undoped |  | DMF | na | na | 1 | 0 | 0 |  | na | na |  | 0 | 0 | Graphite | na |  | Spiro-MeOTAD | 100 | TiO2-c | na | na | 10000 | 0 | 0 | SLG | FTO |  | 0.75 | 6.47 | 0.66 | 3.2
18359 | Sr | na | na | 1 | 0 | 0 | Ti | 1 | O | na | 3 | 0 |  |  |  | na | na |  | 0 | 0 |  | na | na |  | 0 | 0 | Au | na |  | na |  | na | na | na |  | 0 | 0 | Pt | na | 0.002 | 1.1 | 3.2 | 0.25 | 0.88
2681 | MA | na | na | 1 | 0 | 0 | Pb | 1 | I | na | 3 | 0 | Cl |  | DMF | na | na | 1 | 0 | 0 | 140 | na | na | 60 | 0 | 0 | Au | na | 100 | Spiro-MeOTAD |  | TiO2-c | TiO2-mp | na |  |  | 0 | SLG | FTO | 0.1 | 0.94 | 7.85 | 0.62 | 4.6 | 1.6
40468 | BA | MA | na | 1 | 3 | 0 | Pb | 4 | I | na | 13 | 0 |  |  | DMF | na | na | 1 | 0 | 0 | 105 | na | na | 10 | 0 | 0 | Ag | na | 100 | PEDOT:PSS |  | PCBM-60 | BCP | na |  |  | 0 | SLG | ITO | 0.035 | 1.01 | 12.68 | 0.726 | 9.27 | 1.6
40471 | (BDA) | MA | na | 1 | 3 | 0 | Pb | 4 | I | na | 13 | 0 | Undoped |  | DMF | na | na | 1 | 0 | 0 | 105 | na | na | 10 | 0 | 0 | Ag | na | 100 | PEDOT:PSS |  | PCBM-60 | BCP | na |  |  | 0 | SLG | ITO | 0.035 | 1.08 | 6.02 | 0.62 | 5.19 | 1.6
40472 | (BDA) | MA | na | 1 | 2 | 0 | Pb | 3 | I | na | 10 | 0 | Undoped |  | DMF | na | na | 1 | 0 | 0 | 105 | na | na | 10 | 0 | 0 | Ag | na | 100 | PEDOT:PSS |  | PCBM-60 | BCP | na |  |  | 0 | SLG | ITO | 0.035 | 1.13 | 5.48 | 0.722 | 4.48 | 1.6
36145 | (PDMA) | FA | na | 1 | 2 | 0 | Pb | 3 | I | na | 10 | 0 |  |  | DMF | DMSO | na | 9 | 1 | 0 | 200 | 150 | na | 1 | 9 | 0 | Au | na | 80 | Spiro-MeOTAD |  | TiO2-c | TiO2-mp | na | 30 | 200 | 0 | SLG | FTO | 0.16 | 0.844 | 11.488 | 0.721 | 7.11 | 1.53
36147 | (PDMA) | FA | na | 1 | 2 | 0 | Pb | 3 | I | na | 10 | 0 |  |  | DMF | DMSO | na | 9 | 1 | 0 | 200 | 150 | na | 1 | 9 | 0 | Au | na | 80 | Spiro-MeOTAD |  | TiO2-c | TiO2-mp | na | 30 | 200 | 0 | SLG | FTO | 0.16 | 0.844 | 6.146 | 0.491 | 2.55 | 1.53
36148 | (PDMA) | FA | na | 1 | 2 | 0 | Pb | 3 | I | na | 10 | 0 |  |  | DMF | DMSO | na | 9 | 1 | 0 | 200 | 150 | na | 1 | 9 | 0 | Au | na | 80 | Spiro-MeOTAD |  | TiO2-c | TiO2-mp | na | 30 | 200 | 0 | SLG | FTO | 0.16 | 0.851 | 9.754 | 0.668 | 5.56 | 1.53
36150 | (PDMA) | na | na | 1 | 0 | 0 | Pb | 1 | I | na | 4 | 0 |  |  | DMF | DMSO | na | 9 | 1 | 0 | 200 | 150 | na | 1 | 9 | 0 | Au | na | 80 | Spiro-MeOTAD |  | TiO2-c | TiO2-mp | na | 30 | 200 | 0 | SLG | FTO | 0.16 | 0.943 | 2.125 | 0.45 | 0.91 | 1.53
36152 | (PDMA) | FA | na | 1 | 2 | 0 | Pb | 3 | I | na | 10 | 0 |  |  | DMF | DMSO | na | 9 | 1 | 0 | 200 | 150 | na | 1 | 9 | 0 | Au | na | 80 | Spiro-MeOTAD |  | TiO2-c | TiO2-mp | na | 30 | 200 | 0 | SLG | FTO | 0.16 | 0.839 | 10.828 | 0.71 | 6.46 | 1.53
36154 | (PDMA) | FA | na | 1 | 2 | 0 | Pb | 3 | I | na | 10 | 0 |  |  | DMF | na | na | 1 | 0 | 0 | 200 | 150 | na | 1 | 9 | 0 | Au | na | 80 | Spiro-MeOTAD |  | TiO2-c | TiO2-mp | na | 30 | 200 | 0 | SLG | FTO | 0.16 | 0.888 | 10.506 | 0.652 | 6.1 | 1.53
36156 | (PDMA) | FA | na | 1 | 2 | 0 | Pb | 3 | I | na | 10 | 0 |  |  | DMF | DMSO | na | 8 | 2 | 0 | 200 | 150 | na | 1 | 9 | 0 | Au | na | 80 | Spiro-MeOTAD |  | TiO2-c | TiO2-mp | na | 30 | 200 | 0 | SLG | FTO | 0.16 | 0.861 | 10.381 | 0.686 | 6.16 | 1.53
36158 | (PDMA) | FA | na | 1 | 2 | 0 | Pb | 3 | I | na | 10 | 0 |  |  | DMF | DMSO | na | 6 | 4 | 0 | 200 | 150 | na | 1 | 9 | 0 | Au | na | 80 | Spiro-MeOTAD |  | TiO2-c | TiO2-mp | na | 30 | 200 | 0 | SLG | FTO | 0.16 | 0.859 | 10.355 | 0.685 | 6.11 | 1.53
36160 | (PDMA) | FA | na | 1 | 2 | 0 | Pb | 3 | I | na | 10 | 0 |  |  | DMF | DMSO | na | 4 | 6 | 0 | 200 | 150 | na | 1 | 9 | 0 | Au | na | 80 | Spiro-MeOTAD |  | TiO2-c | TiO2-mp | na | 30 | 200 | 0 | SLG | FTO | 0.16 | 0.859 | 10.252 | 0.674 | 5.96 | 1.53
36162 | (PDMA) | FA | na | 1 | 2 | 0 | Pb | 3 | I | na | 10 | 0 |  |  | DMF | DMSO | na | 2 | 8 | 0 | 200 | 150 | na | 1 | 9 | 0 | Au | na | 80 | Spiro-MeOTAD |  | TiO2-c | TiO2-mp | na | 30 | 200 | 0 | SLG | FTO | 0.16 | 0.843 | 9.749 | 0.707 | 5.84 | 1.53
36164 | (PDMA) | FA | na | 1 | 2 | 0 | Pb | 3 | I | na | 10 | 0 |  |  | DMSO | na | na | 1 | 0 | 0 | 200 | 150 | na | 1 | 9 | 0 | Au | na | 80 | Spiro-MeOTAD |  | TiO2-c | TiO2-mp | na | 30 | 200 | 0 | SLG | FTO | 0.16 | 0.843 | 8.57 | 0.721 | 5.23 | 1.53
36166 | (PDMA) | FA | na | 1 | 2 | 0 | Pb | 3 | I | na | 10 | 0 |  |  | DMF | DMSO | na | 9 | 1 | 0 | 200 | 150 | na | 1 | 9 | 0 | Au | na | 80 | Spiro-MeOTAD |  | TiO2-c | TiO2-mp | na | 30 | 200 | 0 | SLG | FTO | 0.16 | 0.868 | 7.397 | 0.626 | 4.03 | 1.53
36168 | (PDMA) | FA | na | 1 | 2 | 0 | Pb | 3 | I | na | 10 | 0 |  |  | DMF | DMSO | na | 9 | 1 | 0 | 200 | 150 | na | 1 | 10 | 0 | Au | na | 80 | Spiro-MeOTAD |  | TiO2-c | TiO2-mp | na | 30 | 200 | 0 | SLG | FTO | 0.16 | 0.857 | 8.6 | 0.628 | 4.64 | 1.53
36171 | (PDMA) | FA | na | 1 | 2 | 0 | Pb | 3 | I | na | 10 | 0 |  |  | DMF | DMSO | na | 9 | 1 | 0 | 200 | 150 | na | 1 | 20 | 0 | Au | na | 80 | Spiro-MeOTAD |  | TiO2-c | TiO2-mp | na | 30 | 200 | 0 | SLG | FTO | 0.16 | 0.868 | 7.397 | 0.626 | 4.03 | 1.53
36172 | (PDMA) | FA | na | 1 | 2 | 0 | Pb | 3 | I | na | 10 | 0 |  |  | DMF | DMSO | na | 9 | 1 | 0 | 170 | 150 | na | 1 | 20 | 0 | Au | na | 80 | Spiro-MeOTAD |  | TiO2-c | TiO2-mp | na | 30 | 200 | 0 | SLG | FTO | 0.16 | 0.861 | 9.067 | 0.637 | 5 | 1.53
19300 | (pF1PEA) | MA | na | 2 | 4 | 0 | Pb | 4 | I | na | 13 | 0 |  |  | DMF | na | na | 1 | 0 | 0 | 33 | na | na | 0.5 | 0 | 0 | Al | na | 70 | PEDOT:PSS | 40 | PCBM-60 | na | na |  | 0 | 0 | SLG | ITO | 0.13 | 0.359 | 10.77 | 0.445 | 1.73 | 1.6
19302 | (pF1PEA) | MA | na | 2 | 4 | 0 | Pb | 4 | I | na | 13 | 0 |  |  | DMF | na | na | 1 | 0 | 0 | 50 | na | na | 0.5 | 0 | 0 | Al | na | 70 | PEDOT:PSS | 40 | PCBM-60 | na | na |  | 0 | 0 | SLG | ITO | 0.13 | 0.986 | 14.24 | 0.663 | 9.31 | 1.6
19303 | (pF1PEA) | MA | na | 2 | 4 | 0 | Pb | 4 | I | na | 13 | 0 |  |  | DMF | na | na | 1 | 0 | 0 | 65 | na | na | 0.5 | 0 | 0 | Al | na | 70 | PEDOT:PSS | 40 | PCBM-60 | na | na |  | 0 | 0 | SLG | ITO | 0.13 | 1.015 | 16.76 | 0.652 | 11.08 | 1.6
19305 | (pF1PEA) | MA | na | 2 | 4 | 0 | Pb | 4 | I | na | 13 | 0 |  |  | DMF | na | na | 1 | 0 | 0 | 60 | na | na | 0.5 | 0 | 0 | Al | na | 70 | PEDOT:PSS | 40 | PCBM-60 | na | na |  | 0 | 0 | SLG | ITO | 0.13 | 1.108 | 15.48 | 0.663 | 11.5 | 1.6
19307 | (mF1PEA) | MA | na | 1 | 4 | 0 | Pb | 4 | I | na | 13 | 0 |  |  | DMF | na | na | 1 | 0 | 0 | 32 | na | na | 0.5 | 0 | 0 | Al | na | 70 | PEDOT:PSS | 40 | PCBM-60 | na | na |  | 0 | 0 | SLG | ITO | 0.13 | 1.037 | 13.41 | 0.632 | 8.79 | 1.6
19309 | (mF1PEA) | MA | na | 1 | 4 | 0 | Pb | 4 | I | na | 13 | 0 |  |  | DMF | na | na | 1 | 0 | 0 | 60 | na | na | 0.5 | 0 | 0 | Al | na | 70 | PEDOT:PSS | 40 | PCBM-60 | na | na |  | 0 | 0 | SLG | ITO | 0.13 | 1.086 | 12.98 | 0.473 | 6.67 | 1.6
19314 | (PEA) | MA | na | 2 | 4 | 0 | Pb | 4 | I | na | 13 | 0 |  |  | DMF | na | na | 1 | 0 | 0 | 33 | na | na | 0.5 | 0 | 0 | Al | na | 70 | PEDOT:PSS | 40 | PCBM-60 | na | na |  | 0 | 0 | SLG | ITO | 0.13 | 0.888 | 12.79 | 0.643 | 7.33 | 1.6
19315 | (PEA) | MA | na | 2 | 4 | 0 | Pb | 4 | I | na | 13 | 0 |  |  | DMF | na | na | 1 | 0 | 0 | 40 | na | na | 0.5 | 0 | 0 | Al | na | 70 | PEDOT:PSS | 40 | PCBM-60 | na | na |  | 0 | 0 | SLG | ITO | 0.13 | 0.947 | 12.69 | 0.669 | 7.8 | 1.6
19317 | (PEA) | MA | na | 2 | 4 | 0 | Pb | 4 | I | na | 13 | 0 |  |  | DMF | na | na | 1 | 0 | 0 | 60 | na | na | 0.5 | 0 | 0 | Al | na | 70 | PEDOT:PSS | 40 | PCBM-60 | na | na |  | 0 | 0 | SLG | ITO | 0.13 | 1.066 | 13.23 | 0.411 | 5.78 | 1.6
18150 | MA | na | na | 1 | 0 | 0 | Pb | 1 | I | na | 3 | 0 |  |  | DMF | na | na | 1 | 0 | 1 |  | na | na |  | 0 | 0 | Ag | na | 150 | Spiro-MeOTAD |  | TiO2-c | TiO2-mp | na |  |  | 0 | SLG | FTO | 0.1 | 0.96 | 20.5 | 0.7 | 13.8 | 1.6
39846 | FA | MA | na | 0.83 | 0.17 | 0 | Pb | 1 | Br | I | 0.51 | 2.4900000000000002 |  |  | DMF | DMSO | na | 4 | 1 | 0 | 100 | na | na | 60 | 0 | 0 | Au | na | 60 | Spiro-MeOTAD |  | TiO2-c | na | na |  | 0 | 0 | SLG | FTO | 0.05 | 1.09 | 17.58 | 0.649 | 12.43 | 1.6
39847 | FA | MA | na | 0.83 | 0.17 | 0 | Pb | 1 | Br | I | 0.51 | 2.4900000000000002 |  |  | DMF | DMSO | na | 4 | 1 | 0 | 100 | na | na | 60 | 0 | 0 | Au | na | 60 | Spiro-MeOTAD |  | TiO2-c | na | na |  | 0 | 0 | SLG | FTO | 0.05 | 1.11 | 15.16 | 0.581 | 9.78 | 1.6
23139 | MA | na | na | 1 | 0 | 0 | Pb | 1 | I | na | 3 | 0 | Cl | 0.25 | DMF | na | na | 1 | 0 | 0 | 100 | na | na | 90 | 0 | 0 | Au | na |  | Spiro-MeOTAD |  | TiO2-c | na | na |  | 0 | 0 | SLG | FTO | 0.1032 | 0.92 | 20.52 | 0.63 | 11.91 | 1.6
31685 | MA | na | na | 1 | 0 | 0 | Pb | 1 | I | na | 3 | 0 | Az | 0.01 | DMF | na | IPA | 1 | 0 | 1 |  | na | 100 |  | 0 | 60 | Au | na | 100 | Spiro-MeOTAD |  | TiO2-c | TiO2-mp | na |  |  | 0 | SLG | FTO | 0.1 | 0.925 | 18.1 | 0.65 | 11.1 | 1.6
31686 | MA | na | na | 1 | 0 | 0 | Pb | 1 | I | na | 3 | 0 | Az | 0.01 | DMF | na | IPA | 1 | 0 | 1 |  | na | 100 |  | 0 | 60 | Au | na | 100 | Spiro-MeOTAD |  | TiO2-c | TiO2-mp | na |  |  | 0 | SLG | FTO | 0.1 | 0.909 | 19.05 | 0.69 | 13 | 1.6
10778 | MA | na | na | 1 | 0 | 0 | Pb | 1 | I | na | 3 | 0 |  |  | DMF | na | na | 1 | 0 | 0 | 100 | na | na | 15 | 0 | 0 | Ag | na |  | na |  | TiO2-c | TiO2-mp | na |  |  | 0 | SLG | FTO | 0.16 | 1 | 17.4 | 0.54 | 9.39 | 1.6
35931 | FA | MA | na | 1 | 1 | 0 | Pb | 1 | Br | I | 1 | 1 |  |  | DMF | DMSO | na | 4 | 1 | 0 | 100 | na | na | 60 | 0 | 0 | Au | na | 60 | Spiro-MeOTAD |  | TiO2-c | TiO2-mp | na |  | 175 | 0 | SLG | FTO | 0.16 | 1.085 | 22.12 | 0.73 | 17.51 | 1.54
42461 | MA | na | na | 1 | 0 | 0 | Pb | 1 | Br | na | 3 | 0 | Undoped |  | DMF | DMSO | na | 4 | 1 | 0 | 100 | na | na | 60 | 0 | 0 | Au | na | 60 | Spiro-MeOTAD | 200 | TiO2-c | TiO2-mp | na | 50 | 250 | 0 | SLG | FTO | 0.083 | 1.191 | 4.43 | 0.715 | 2.31 | 2.3
42463 | MA | na | na | 1 | 0 | 0 | Pb | 1 | Br | na | 3 | 0 | Undoped |  | DMF | DMSO | na | 4 | 1 | 0 | 100 | na | na | 60 | 0 | 0 | Au | na | 60 | Spiro-MeOTAD | 200 | TiO2-c | TiO2-mp | na | 50 | 250 | 0 | SLG | FTO | 0.073 | 1.14 | 4.44 | 0.621 | 2.04 | 2.3
42465 | MA | na | na | 1 | 0 | 0 | Pb | 1 | Br | na | 3 | 0 | Undoped |  | DMF | DMSO | na | 4 | 1 | 0 | 100 | na | na | 60 | 0 | 0 | Au | na | 60 | Spiro-MeOTAD | 200 | TiO2-c | TiO2-mp | na | 50 | 250 | 0 | SLG | FTO | 0.119 | 1.182 | 3.81 | 0.601 | 2.18 | 2.3
42503 | FA | na | na | 1 | 0 | 0 | Sn | 1 | I | na | 3 | 0 |  |  | DMSO | na | na |  | 0 | 0 | 100 | na | na | 30 | 0 | 0 | Ag | na | 100 | PEDOT:PSS |  | C60 | BCP | na | 23 | 8 | 0 | SLG | ITO | 0.16 | 0.49 | 14.8 | 0.53 | 3.84
42504 | FA | na | na | 1 | 0 | 0 | Sn | 1 | I | na | 3 | 0 |  |  | DEF | DMPU | na | 6 | 1 | 0 | 100 | na | na | 30 | 0 | 0 | Ag | na | 100 | PEDOT:PSS |  | C60 | BCP | na | 23 | 8 | 0 | SLG | ITO | 0.16 | 0.533 | 21.9 | 0.53 | 6.2
42462 | MA | na | na | 1 | 0 | 0 | Pb | 1 | Br | na | 3 | 0 | Undoped |  | DMF | DMSO | na | 4 | 1 | 0 | 100 | na | na | 60 | 0 | 0 | Au | na | 60 | Spiro-MeOTAD | 200 | TiO2-c | TiO2-mp | na | 50 | 250 | 0 | SLG | FTO | 0.067 | 1.172 | 4.93 | 0.656 | 2.62 | 2.3
42464 | MA | na | na | 1 | 0 | 0 | Pb | 1 | Br | na | 3 | 0 | Undoped |  | DMF | DMSO | na | 4 | 1 | 0 | 100 | na | na | 60 | 0 | 0 | Au | na | 60 | Spiro-MeOTAD | 200 | TiO2-c | TiO2-mp | na | 50 | 250 | 0 | SLG | FTO | 0.102 | 1.191 | 4.58 | 0.651 | 2.82 | 2.3
42466 | MA | na | na | 1 | 0 | 0 | Pb | 1 | Br | na | 3 | 0 | Undoped |  | DMF | DMSO | na | 4 | 1 | 0 | 100 | na | na | 60 | 0 | 0 | Au | na | 60 | Spiro-MeOTAD | 200 | TiO2-c | TiO2-mp | na | 50 | 250 | 0 | SLG | FTO | 0.133 | 1.172 | 4.6 | 0.599 | 2.14 | 2.3
42467 | MA | na | na | 1 | 0 | 0 | Pb | 1 | Br | na | 3 | 0 | Undoped |  | DMF | DMSO | na | 4 | 1 | 0 | 100 | na | na | 60 | 0 | 0 | Au | na | 60 | Spiro-MeOTAD | 200 | TiO2-c | TiO2-mp | na | 50 | 250 | 0 | SLG | FTO | 0.101 | 1.14 | 3.54 | 0.677 | 1.95 | 2.3