19221 | MA | na | na | 1 | 0 | 0 | Pb | 1 | I | na | 3 | 0 |  |  | DMF | na | na | 1 | 0 | 0 | 100 | na | na | 10 | 0 | 0 | Au | na | 80 | Spiro-MeOTAD |  | na | na | na |  | 0 | 0 | SLG | ITO | 0.16 | 0.615 | 11.77 | 0.37 | 2.68 | 1.6
19222 | MA | na | na | 1 | 0 | 0 | Pb | 1 | I | na | 3 | 0 |  |  | DMF | na | na | 1 | 0 | 0 | 100 | na | na | 10 | 0 | 0 | Au | na | 80 | Spiro-MeOTAD |  | TiO2-c | na | na |  | 0 | 0 | SLG | ITO | 0.16 | 0.745 | 13.3 | 0.48 | 4.73 | 1.6
19223 | MA | na | na | 1 | 0 | 0 | Pb | 1 | I | na | 3 | 0 |  |  | DMF | na | na | 1 | 0 | 0 | 100 | na | na | 10 | 0 | 0 | Au | na | 80 | Spiro-MeOTAD |  | TiO2-c | na | na |  | 0 | 0 | SLG | ITO | 0.16 | 0.86 | 18.49 | 0.57 | 9.03 | 1.6
19224 | MA | na | na | 1 | 0 | 0 | Pb | 1 | I | na | 3 | 0 |  |  | DMF | na | na | 1 | 0 | 0 | 100 | na | na | 10 | 0 | 0 | Au | na | 80 | Spiro-MeOTAD |  | TiO2-c | na | na |  | 0 | 0 | SLG | ITO | 0.16 | 0.957 | 20.7 | 0.74 | 14.67 | 1.6
19225 | MA | na | na | 1 | 0 | 0 | Pb | 1 | I | na | 3 | 0 |  |  | DMF | na | na | 1 | 0 | 0 | 100 | na | na | 10 | 0 | 0 | Au | na | 80 | Spiro-MeOTAD |  | TiO2-c | na | na |  | 0 | 0 | SLG | ITO | 0.16 | 0.934 | 21.06 | 0.68 | 13.44 | 1.6
19226 | MA | na | na | 1 | 0 | 0 | Pb | 1 | I | na | 3 | 0 |  |  |  | na | na |  | 0 | 0 | 100 | na | na | 80 | 0 | 0 | Ag | na | 100 | PEDOT:PSS |  | PCBM-60 | AZO-np | SnO2-c |  |  |  | SLG | ITO | 0.1 | 0.89 | 18.8 | 0.756 | 11.9 | 1.6
19227 | MA | na | na | 1 | 0 | 0 | Pb | 1 | I | na | 3 | 0 |  |  |  | na | na |  | 0 | 0 | 100 | na | na | 80 | 0 | 0 | Ag | na | 100 | PEDOT:PSS |  | PCBM-60 | AZO-np | SnO2-c |  |  |  | SLG | ITO | 0.1 | 0.88 | 18.6 | 0.777 | 12.2 | 1.6
19228 | MA | na | na | 1 | 0 | 0 | Pb | 1 | I | na | 3 | 0 |  |  |  | na | na |  | 0 | 0 | 100 | na | na | 80 | 0 | 0 | Ag | na | 100 | PEDOT:PSS |  | PCBM-60 | AZO-np | SnO2-c |  |  |  | SLG | ITO | 0.1 | 0.89 | 18.8 | 0.756 | 11.9 | 1.6
19229 | MA | na | na | 1 | 0 | 0 | Pb | 1 | I | na | 3 | 0 |  |  |  | na | na |  | 0 | 0 | 100 | na | na | 80 | 0 | 0 | Ag | na | 100 | PEDOT:PSS |  | PCBM-60 | AZO-np | SnO2-c |  |  |  | SLG | ITO | 0.1 | 0.88 | 18.6 | 0.777 | 12.2 | 1.6
19230 | MA | na | na | 1 | 0 | 0 | Pb | 1 | I | na | 3 | 0 |  |  | DMF | na | na | 1 | 0 | 0 | 90 | na | na | 60 | 0 | 0 | Au | na | 80 | Spiro-MeOTAD |  | TiO2-c | TiO2-mp | na |  |  | 0 | SLG | FTO | 0.16 | 1.03 | 20.1 | 0.72 | 15.6 | 1.6
19231 | MA | na | na | 1 | 0 | 0 | Pb | 1 | I | na | 3 | 0 | FEAI | 1 | DMF | na | na | 1 | 0 | 0 | 90 | na | na | 60 | 0 | 0 | Au | na | 80 | Spiro-MeOTAD |  | TiO2-c | TiO2-mp | na |  |  | 0 | SLG | FTO | 0.16 | 1.04 | 19.9 | 0.77 | 16.3 | 1.6
19232 | MA | na | na | 1 | 0 | 0 | Pb | 1 | I | na | 3 | 0 | FEAI | 2 | DMF | na | na | 1 | 0 | 0 | 90 | na | na | 60 | 0 | 0 | Au | na | 80 | Spiro-MeOTAD |  | TiO2-c | TiO2-mp | na |  |  | 0 | SLG | FTO | 0.16 | 1.05 | 21.4 | 0.71 | 16.2 | 1.6
19233 | MA | na | na | 1 | 0 | 0 | Pb | 1 | I | na | 3 | 0 | FEAI | 3 | DMF | na | na | 1 | 0 | 0 | 90 | na | na | 60 | 0 | 0 | Au | na | 80 | Spiro-MeOTAD |  | TiO2-c | TiO2-mp | na |  |  | 0 | SLG | FTO | 0.16 | 1.07 | 21.7 | 0.76 | 17.8 | 1.6
19234 | MA | na | na | 1 | 0 | 0 | Pb | 1 | I | na | 3 | 0 | FEAI | 6 | DMF | na | na | 1 | 0 | 0 | 90 | na | na | 60 | 0 | 0 | Au | na | 80 | Spiro-MeOTAD |  | TiO2-c | TiO2-mp | na |  |  | 0 | SLG | FTO | 0.16 | 1.03 | 21.4 | 0.67 | 14.8 | 1.6
19235 | MA | na | na | 1 | 0 | 0 | Pb | 1 | I | na | 3 | 0 | FEAI | 8 | DMF | na | na | 1 | 0 | 0 | 90 | na | na | 60 | 0 | 0 | Au | na | 80 | Spiro-MeOTAD |  | TiO2-c | TiO2-mp | na |  |  | 0 | SLG | FTO | 0.16 | 0.93 | 18.8 | 0.65 | 11.7 | 1.6
19236 | MA | na | na | 1 | 0 | 0 | Pb | 1 | I | na | 3 | 0 | FEAI | 3 | DMF | na | na | 1 | 0 | 0 | 90 | na | na | 60 | 0 | 0 | Au | na | 80 | Spiro-MeOTAD |  | TiO2-c | TiO2-mp | na |  |  | 0 | SLG | FTO | 0.16 | 1.08 | 21.2 | 0.76 | 17.4 | 1.6
19237 | MA | na | na | 1 | 0 | 0 | Pb | 1 | I | na | 3 | 0 |  |  | DMSO | GBL | na | 3 | 7 | 0 | 100 | na | na | 10 | 0 | 0 | Ag | na | 100 | NiO-c |  | PCBM-60 | bis-C60 | na |  |  | 0 | SLG | ITO | 0.1 | 1.07 | 19.5 | 0.757 | 15.8 | 1.59
19238 | IA | MA | na | 0.05 | 0.95 | 0 | Pb | 1 | I | na | 3 | 0 |  |  | DMSO | GBL | na | 3 | 7 | 0 | 100 | na | na | 10 | 0 | 0 | Ag | na | 100 | NiO-c |  | PCBM-60 | bis-C60 | na |  |  | 0 | SLG | ITO | 0.1 | 1.1 | 20.9 | 0.74 | 17 | 1.6
19239 | MA | na | na | 1 | 0 | 0 | Pb | 1 | I | na | 3 | 0 |  |  | DMF | na | IPA | 1 | 0 | 1 |  | na | 70 |  | 0 | 30 | Au | na | 80 | Spiro-MeOTAD |  | TiO2-c | TiO2-mp | na | 25 | 300 | 0 | SLG | FTO | 0.1 | 0.94 | 14.8 | 0.53 | 7.4 | 1.6
19240 | MA | na | na | 1 | 0 | 0 | Pb | 1 | I | na | 3 | 0 |  |  | DMF | na | IPA | 1 | 0 | 1 |  | na | 70 |  | 0 | 30 | Au | na | 80 | Spiro-MeOTAD |  | TiO2-c | TiO2-mp | na | 25 | 300 | 0 | SLG | FTO | 0.1 | 0.98 | 19.8 | 0.63 | 12.3 | 1.6
19241 | MA | na | na | 1 | 0 | 0 | Pb | 1 | I | na | 3 | 0 |  |  | DMF | na | IPA | 1 | 0 | 1 |  | na | 70 |  | 0 | 30 | Au | na | 80 | Spiro-MeOTAD |  | TiO2-c | TiO2-mp | na | 25 | 300 | 0 | SLG | FTO | 0.1 | 1 | 18.3 | 0.59 | 10.9 | 1.6
19242 | MA | na | na | 1 | 0 | 0 | Pb | 1 | I | na | 3 | 0 |  |  | DMF | na | na | 1 | 0 | 0 | 100 | na | na | 75 | 0 | 0 | Au | na | 100 | Spiro-MeOTAD |  | TiO2-c | TiO2-mp | na | 40 | 120 | 0 | SLG | FTO | 0.15 | 0.97 | 20.04 | 0.726 | 14.05 | 1.6
19243 | MA | na | na | 1 | 0 | 0 | Pb | 1 | I | na | 3 | 0 |  |  | DMF | na | na | 1 | 0 | 0 | 100 | na | na | 75 | 0 | 0 | Au | na | 100 | Spiro-MeOTAD |  | TiO2-c | TiO2-mp | na | 40 | 120 | 0 | SLG | Cd2SnO4 | 0.15 | 0.99 | 21.24 | 0.738 | 15.58 | 1.6
19244 | MA | na | na | 1 | 0 | 0 | Pb | 1 | I | na | 3 | 0 |  |  | DMF | na | IPA | 1 | 0 | 1 |  | na | 100 |  | 0 | 30 | Au | na | 80 | Spiro-MeOTAD |  | TiO2-c | na | na |  | 0 | 0 | SLG | FTO | 0.04 | 1.061 | 20.96 | 0.704 | 15.6 | 1.6
19245 | MA | na | na | 1 | 0 | 0 | Pb | 1 | I | na | 3 | 0 |  |  | DMF | na | IPA | 1 | 0 | 1 |  | na | 100 |  | 0 | 10 | Carbon black | na |  | na |  | TiO2-c | na | na |  | 0 | 0 | SLG | FTO | 0.2 | 0.9 | 15.98 | 0.65 | 9.35 | 1.6
19246 | MA | na | na | 1 | 0 | 0 | Pb | 1 | I | na | 3 | 0 |  |  | DMF | na | IPA | 1 | 0 | 1 |  | na | 100 |  | 0 | 10 | MWCNTs | na | 40000 | na |  | TiO2-c | na | na |  | 0 | 0 | SLG | FTO | 0.2 | 0.88 | 18 | 0.8 | 12.67 | 1.6
19247 | MA | na | na | 1 | 0 | 0 | Pb | 1 | I | na | 3 | 0 |  |  | DMF | na | IPA | 1 | 0 | 1 |  | na | 100 |  | 0 | 10 | MWCNTs | na | 15000 | na |  | TiO2-c | na | na |  | 0 | 0 | SLG | FTO | 0.2 | 0.88 | 17.75 | 0.75 | 11.72 | 1.6
19248 | MA | na | na | 1 | 0 | 0 | Pb | 1 | I | na | 3 | 0 |  |  | DMF | na | IPA | 1 | 0 | 1 |  | na | 100 |  | 0 | 10 | MWCNTs | na |  | na |  | TiO2-c | na | na |  | 0 | 0 | SLG | FTO | 0.2 | 0.88 | 15.6 | 0.75 | 10.3 | 1.6
19249 | MA | na | na | 1 | 0 | 0 | Pb | 1 | I | na | 3 | 0 |  |  | DMF | na | IPA | 1 | 0 | 1 |  | na | 100 |  | 0 | 10 | Graphite | na |  | na |  | TiO2-c | na | na |  | 0 | 0 | SLG | FTO | 0.2 | 0.93 | 10.3 | 0.64 | 6.13 | 1.6
19250 | MA | na | na | 1 | 0 | 0 | Pb | 1 | I | na | 3 | 0 |  |  | DMF | na | IPA | 1 | 0 | 1 |  | na | 100 |  | 0 | 120 | Al | na | 100 | P3HT |  | TiO2-c | na | na |  | 0 | 0 | SLG | ITO | 0.045 | 0.9 | 20.9 | 0.375 | 7.1 | 1.6
19251 | MA | na | na | 1 | 0 | 0 | Pb | 1 | I | na | 3 | 0 |  |  | DMF | na | IPA | 1 | 0 | 1 |  | na | 100 |  | 0 | 120 | Al | na | 100 | P3HT |  | TiO2-c | PCBM-60 | na |  |  | 0 | SLG | ITO | 0.045 | 0.93 | 26.7 | 0.521 | 13.2 | 1.6
19252 | MA | na | na | 1 | 0 | 0 | Pb | 1 | I | na | 3 | 0 |  |  | DMF | na | IPA | 1 | 0 | 1 |  | na | 100 |  | 0 | 120 | Al | na | 100 | P3HT |  | TiO2-c | PCBM-60 | WS-C60 |  |  |  | SLG | ITO | 0.045 | 0.95 | 27.4 | 0.563 | 14.6 | 1.6
19253 | Cs | na | na | 1 | 0 | 0 | Pb | 1 | I | na | 3 | 0 |  |  | DMF | DMSO | na | 7 | 3 | 0 | 100 | na | na | 15 | 0 | 0 | Au | na | 100 | CuI |  | TiO2-c | na | na |  | 0 | 0 | SLG | FTO | 0.09 | 0.89 | 16.02 | 0.566 | 8.07 | 1.73
19261 | Cs | na | na | 1 | 0 | 0 | Pb | 1 | I | na | 3 | 0 |  |  | DMF | DMSO | na | 7 | 3 | 0 | 100 | na | na | 15 | 0 | 0 | Au | na | 100 | CuI |  | TiO2-c | na | na |  | 0 | 0 | SLG | FTO | 0.09 | 0.89 | 16.49 | 0.55 | 8.07 | 1.73
19262 | Cs | na | na | 1 | 0 | 0 | Pb | 1 | I | na | 3 | 0 |  |  | DMF | DMSO | na | 7 | 3 | 0 | 100 | na | na | 15 | 0 | 0 | Au | na | 100 | CuI |  | TiO2-c | na | na |  | 0 | 0 | SLG | FTO | 0.09 | 0.87 | 16.48 | 0.539 | 7.73 | 1.73
19263 | Cs | na | na | 1 | 0 | 0 | Pb | 1 | I | na | 3 | 0 |  |  | DMF | DMSO | na | 7 | 3 | 0 | 100 | na | na | 15 | 0 | 0 | Au | na | 100 | CuI |  | TiO2-c | na | na |  | 0 | 0 | SLG | FTO | 0.09 | 0.9 | 16.32 | 0.541 | 7.95 | 1.73
19264 | MA | na | na | 1 | 0 | 0 | Pb | 1 | I | na | 3 | 0 |  |  | DMF | DMSO | na | 4 | 1 | 0 | 100 | na | na | 10 | 0 | 0 | Au | na | 80 | Spiro-MeOTAD |  | SnO2-np | na | na |  | 0 | 0 | SLG | ITO | 0.1 | 1.03 | 21.74 | 0.736 | 16.3 | 1.6
19265 | MA | na | na | 1 | 0 | 0 | Pb | 1 | I | na | 3 | 0 |  |  | DMF | DMSO | na | 4 | 1 | 0 | 100 | na | na | 10 | 0 | 0 | Au | na | 80 | Spiro-MeOTAD |  | SnO2-np | na | na |  | 0 | 0 | SLG | ITO | 0.1 | 1.06 | 22.61 | 0.768 | 18 | 1.6
19266 | MA | na | na | 1 | 0 | 0 | Pb | 1 | I | na | 3 | 0 |  |  | DMF | DMSO | na | 4 | 1 | 0 | 100 | na | na | 10 | 0 | 0 | Au | na | 80 | Spiro-MeOTAD |  | SnO2-np | na | na |  | 0 | 0 | SLG | ITO | 0.1 | 1.02 | 22.55 | 0.752 | 17.38 | 1.6
19267 | MA | na | na | 1 | 0 | 0 | Pb | 1 | I | na | 3 | 0 |  |  | DMF | DMSO | na | 4 | 1 | 0 | 100 | na | na | 10 | 0 | 0 | Au | na | 80 | Spiro-MeOTAD |  | SnO2-np | na | na |  | 0 | 0 | SLG | ITO | 0.1 | 1.02 | 21.18 | 0.692 | 14.98 | 1.6
19268 | FA | MA | na | 0.85 | 0.15 | 0 | Pb | 1 | Br | I | 0.45 | 2.5499999999999998 |  |  | DMF | DMSO | na | 4 | 1 | 0 | 100 | na | na | 40 | 0 | 0 | Au | na | 70 | PTAA |  | TiO2-c | TiO2-mp | na |  |  | 0 | SLG | FTO | 0.16 | 1.14 | 22.58 | 0.78 | 20.02
19269 | MA | na | na | 1 | 0 | 0 | Pb | 1 | I | na | 3 | 0 |  |  | DMF | DMSO | na | 4 | 1 | 0 | 100 | na | na | 30 | 0 | 0 | Au | na | 80 | PEDOT:PSS |  | PCBM-60 | na | na |  | 0 | 0 | SLG | ITO | 0.04 | 0.63 | 20 | 0.489 | 7.2 | 1.6
19270 | MA | na | na | 1 | 0 | 0 | Pb | 1 | I | na | 3 | 0 | Cl |  | DMF | DMSO | na | 4 | 1 | 0 | 100 | na | na | 30 | 0 | 0 | Au | na | 80 | PEDOT:PSS |  | PCBM-60 | na | na |  | 0 | 0 | SLG | ITO | 0.04 | 0.97 | 21 | 0.526 | 12.5 | 1.6
19271 | MA | na | na | 1 | 0 | 0 | Pb | 1 | I | na | 3 | 0 | Cl |  | DMF | na | IPA | 1 | 0 | 1 |  | na | 100 |  | 0 | 30 | Au | na | 80 | PEDOT:PSS |  | PCBM-60 | na | na |  | 0 | 0 | SLG | ITO | 0.04 | 1.02 | 22.4 | 0.651 | 14.9 | 1.6
19272 | Cs | FA | MA | 0.05 | 0.75 | 0.15 | Pb | 1 | Br | I | 0.15 | 2.85 | Rb | 0.05 | DMF | DMSO | na | 4 | 1 | 0 | 115 | 100 | na | 15 | 30 | 0 | Au | na | 150 | PTAA |  | TiO2-c | TiO2-mp | na | 10 |  | 0 | SLG | FTO | 0.1 | 1.103 | 23.8 | 0.78 | 20.1
19273 | FA | MA | na | 0.85 | 0.15 | 0 | Pb | 1 | Br | I | 0.45 | 2.5499999999999998 |  |  | DMF | na | IPA | 1 | 0 | 1 |  | na | 100 |  | 0 | 5 | Ag | na | 110 | Spiro-MeOTAD |  | TiO2-c | TiO2-mp | na |  |  | 0 | SLG | FTO | 0.0625 | 1.025 | 21.2 | 0.72 | 15.7
19275 | MA | na | na | 1 | 0 | 0 | Pb | 1 | I | na | 3 | 0 |  |  | DMF | DMSO | na | 7 | 3 | 0 | 100 | na | na | 10 | 0 | 0 | Ag | na | 150 | Spiro-MeOTAD | 280 | WOx | SnO2-np | na |  |  | 0 | PEN | ITO | 0.1 | 0.953 | 21.38 | 0.754 | 15.36 | 1.6
19276 | MA | na | na | 1 | 0 | 0 | Pb | 1 | I | na | 3 | 0 |  |  | DMF | DMSO | na | 7 | 3 | 0 | 100 | na | na | 10 | 0 | 0 | Ag | na | 150 | Spiro-MeOTAD | 280 | WOx | SnO2-np | na |  |  | 0 | SLG | ITO | 0.1 | 1.11 | 23.01 | 0.803 | 19.81 | 1.6
19277 | MA | na | na | 1 | 0 | 0 | Pb | 1 | I | na | 3 | 0 |  |  | DMF | DMSO | na | 7 | 3 | 0 | 100 | na | na | 10 | 0 | 0 | Ag | na | 150 | Spiro-MeOTAD | 280 | SnO2-np | na | na |  | 0 | 0 | SLG | ITO | 0.1 | 1.05 | 21.78 | 0.766 | 16.22 | 1.6
19278 | MA | na | na | 1 | 0 | 0 | Pb | 1 | I | na | 3 | 0 |  |  | DMF | DMSO | na | 4 | 1 | 0 | 60 | 100 | na | 1 | 5 | 0 | Al | na |  | P3CT-K |  | PCBM-60 | ZnO-np | na |  |  | 0 | SLG | ITO | 0.1 | 1.05 | 20.6 | 0.779 | 16.8 | 1.6
19279 | MA | na | na | 1 | 0 | 0 | Pb | 1 | I | na | 3 | 0 |  |  | DMF | DMSO | na | 4 | 1 | 0 | 60 | 100 | na | 1 | 5 | 0 | MoO3 | Al |  | P3CT-K |  | PCBM-60 | ZnO-np | na |  |  | 0 | SLG | ITO | 0.1 | 1.06 | 21.7 | 0.803 | 18.35 | 1.6
19280 | MA | na | na | 1 | 0 | 0 | Pb | 1 | I | na | 3 | 0 |  |  | DMF | DMSO | na | 4 | 1 | 0 | 60 | 100 | na | 1 | 5 | 0 | MoO3 | Al |  | P3CT-K |  | PCBM-60 | ZnO-np | na |  |  | 0 | SLG | ITO | 0.1 | 1.06 | 22.8 | 0.808 | 19.5 | 1.6
19281 | MA | na | na | 1 | 0 | 0 | Pb | 1 | I | na | 3 | 0 |  |  | DMF | DMSO | na | 4 | 1 | 0 | 60 | 100 | na | 1 | 5 | 0 | Al | na |  | P3CT-K |  | PCBM-60 | ZnO-np | na |  |  | 0 | SLG | ITO | 0.1 | 1.06 | 21.1 | 0.807 | 17.98 | 1.6
19282 | Cs | FA | MA | 0.05 | 0.79 | 0.16 | Pb | 1 | Br | I | 0.51 | 2.4900000000000002 |  |  | DMF | DMSO | na | 4 | 1 | 0 | 100 | na | na | 60 | 0 | 0 | Au | na | 80 | TAE1 | 50 | TiO2-c | na | na |  | 0 | 0 | SLG | FTO | 0.09 | 1.02 | 20.2 | 0.69 | 14.3
19283 | Cs | FA | MA | 0.05 | 0.79 | 0.16 | Pb | 1 | Br | I | 0.51 | 2.4900000000000002 |  |  | DMF | DMSO | na | 4 | 1 | 0 | 100 | na | na | 60 | 0 | 0 | Au | na | 80 | TAE3 | 50 | TiO2-c | na | na |  | 0 | 0 | SLG | FTO | 0.09 | 0.93 | 22.5 | 0.74 | 15.3
19284 | Cs | FA | MA | 0.05 | 0.79 | 0.16 | Pb | 1 | Br | I | 0.51 | 2.4900000000000002 |  |  | DMF | DMSO | na | 4 | 1 | 0 | 100 | na | na | 60 | 0 | 0 | Au | na | 80 | TAE4 | 50 | TiO2-c | na | na |  | 0 | 0 | SLG | FTO | 0.09 | 0.97 | 24.2 | 0.71 | 16.5
19285 | Cs | FA | MA | 0.05 | 0.79 | 0.16 | Pb | 1 | Br | I | 0.51 | 2.4900000000000002 |  |  | DMF | DMSO | na | 4 | 1 | 0 | 100 | na | na | 60 | 0 | 0 | Au | na | 80 | Spiro-MeOTAD | 50 | TiO2-c | na | na |  | 0 | 0 | SLG | FTO | 0.09 | 1.13 | 23 | 0.75 | 18.4
19286 | MA | na | na | 1 | 0 | 0 | Pb | 1 | I | na | 3 | 0 |  |  | DMF | DMSO | na | 12.8 | 1 | 0 | 65 | 100 | na | 1 | 2 | 0 | Carbon | na |  | na |  | TiO2-c | TiO2-mp | ZrO2-mp |  |  |  | SLG | FTO | 0.08 | 0.861 | 17.75 | 0.721 | 11 | 1.6
19287 | MA | na | na | 1 | 0 | 0 | Pb | 1 | I | na | 3 | 0 |  |  | DMF | DMSO | na | 12.8 | 1 | 0 | 65 | 100 | na | 1 | 2 | 0 | Carbon | na |  | TOPO |  | TiO2-c | TiO2-mp | ZrO2-mp |  |  |  | SLG | FTO | 0.08 | 0.922 | 18.82 | 0.738 | 12.8 | 1.6
19290 | MA | na | na | 1 | 0 | 0 | Pb | 1 | I | na | 3 | 0 |  |  | DMF | na | na | 1 | 0 | 0 | 100 | na | na | 2 | 0 | 0 | MoO3 | Al | 5 | MDMO-PPV |  | ZnO-c | ZnO-nw | na |  |  | 0 | SLG | ITO | 0.1 | 0.6 | 8.64 | 0.34 | 1.97 | 1.6
19291 | MA | na | na | 1 | 0 | 0 | Pb | 1 | I | na | 3 | 0 |  |  | DMF | DMSO | na | 4 | 1 | 0 | 100 | na | na | 30 | 0 | 0 | Au | na | 80 | Spiro-MeOTAD |  | TiO2-c | na | na |  | 0 | 0 | SLG | FTO | 0.1 | 1.09 | 21.29 | 0.741 | 17.2 | 1.6
19292 | MA | na | na | 1 | 0 | 0 | Pb | 1 | I | na | 3 | 0 |  |  | DMF | DMSO | na | 4 | 1 | 0 | 100 | na | na | 30 | 0 | 0 | Au | na | 80 | Spiro-MeOTAD |  | TiO2-c | Heparin-Na | na |  |  | 0 | SLG | FTO | 0.1 | 1.11 | 23.34 | 0.773 | 20.1 | 1.6
19293 | MA | na | na | 1 | 0 | 0 | Pb | 1 | I | na | 3 | 0 |  |  | DMF | na | IPA | 1 | 0 | 1 |  | na | 70 |  | 0 | 30 | Carbon | na | 10000 | NiO-mp |  | TiO2-c | TiO2-mp | Al2O3-mp |  |  |  | SLG | FTO | 0.2 | 0.945 | 18.86 | 0.58 | 10.5 | 1.6
19294 | MA | na | na | 1 | 0 | 0 | Pb | 1 | I | na | 3 | 0 |  |  | DMF | na | IPA | 1 | 0 | 1 |  | na | 70 |  | 0 | 30 | Carbon | na | 1800 | NiO-mp |  | TiO2-c | TiO2-mp | Al2O3-mp |  |  |  | SLG | FTO | 0.2 | 0.904 | 14.15 | 0.48 | 6.5 | 1.6
19295 | MA | na | na | 1 | 0 | 0 | Pb | 1 | I | na | 3 | 0 |  |  | DMF | na | IPA | 1 | 0 | 1 |  | na | 70 |  | 0 | 30 | SWCNTs | na | 1800 | NiO-mp |  | TiO2-c | TiO2-mp | Al2O3-mp |  |  |  | SLG | FTO | 0.2 | 0.945 | 20.7 | 0.64 | 12.7 | 1.6
19296 | MA | na | na | 1 | 0 | 0 | Sn | 1 | Br | na | 3 | 0 |  |  | DMF | na | na | 1 | 0 | 0 | 70 | na | na | 10 | 0 | 0 | Au | na | 120 | PTAA |  | TiO2-c | TiO2-mp | na |  |  | 0 | SLG | FTO | 0.1 | 0.307 | 1.22 | 0.368 | 0.14 | 2.18
19297 | MA | na | na | 1 | 0 | 0 | Sn | 1 | Br | I | 2 | 1 |  |  | DMF | na | na | 1 | 0 | 1 |  | na | 70 |  | 0 | 10 | Au | na | 120 | PTAA |  | TiO2-c | TiO2-mp | na |  |  | 0 | SLG | FTO | 0.1 | 0.487 | 2.24 | 0.464 | 0.51 | 2.13
19298 | MA | na | na | 1 | 0 | 0 | Sn | 1 | I | na | 3 | 0 |  |  | DMF | na | na | 1 | 0 | 1 |  | na | 70 |  | 0 | 10 | Au | na | 120 | PTAA |  | TiO2-c | TiO2-mp | na |  |  | 0 | SLG | FTO | 0.1 | 0.273 | 17.36 | 0.391 | 1.86 | 1.25
19299 | MA | na | na | 1 | 0 | 0 | Sn | 1 | Br | I | 1.5 | 1.5 |  |  | DMF | na | na | 1 | 0 | 1 |  | na | 70 |  | 0 | 10 | Au | na | 120 | PTAA |  | TiO2-c | TiO2-mp | na |  |  | 0 | SLG | FTO | 0.1 | 0.752 | 5.02 | 0.483 | 1.1 | 1.67
19301 | (pF1PEA) | MA | na | 2 | 4 | 0 | Pb | 4 | I | na | 13 | 0 |  |  | DMF | na | na | 1 | 0 | 0 | 44 | na | na | 0.5 | 0 | 0 | Al | na | 70 | PEDOT:PSS | 40 | PCBM-60 | na | na |  | 0 | 0 | SLG | ITO | 0.13 | 0.688 | 13.8 | 0.534 | 5.09 | 1.6
19304 | (pF1PEA) | MA | na | 2 | 4 | 0 | Pb | 4 | I | na | 13 | 0 |  |  | DMF | na | na | 1 | 0 | 0 | 80 | na | na | 0.5 | 0 | 0 | Al | na | 70 | PEDOT:PSS | 40 | PCBM-60 | na | na |  | 0 | 0 | SLG | ITO | 0.13 | 1.066 | 12.45 | 0.59 | 7.82 | 1.6
19306 | (mF1PEA) | MA | na | 1 | 4 | 0 | Pb | 4 | I | na | 13 | 0 |  |  | DMF | na | na | 1 | 0 | 0 | 40 | na | na | 0.5 | 0 | 0 | Al | na | 70 | PEDOT:PSS | 40 | PCBM-60 | na | na |  | 0 | 0 | SLG | ITO | 0.13 | 1.097 | 14.56 | 0.524 | 10 | 1.6
19310 | (oF1PEA) | MA | na | 2 | 4 | 0 | Pb | 4 | I | na | 13 | 0 |  |  | DMF | na | na | 1 | 0 | 0 | 32 | na | na | 0.5 | 0 | 0 | Al | na | 70 | PEDOT:PSS | 40 | PCBM-60 | na | na |  | 0 | 0 | SLG | ITO | 0.13 | 0.474 | 6.07 | 0.453 | 0.8 | 2.5
19308 | (mF1PEA) | MA | na | 1 | 4 | 0 | Pb | 4 | I | na | 13 | 0 |  |  | DMF | na | na | 1 | 0 | 0 | 50 | na | na | 0.5 | 0 | 0 | Al | na | 70 | PEDOT:PSS | 40 | PCBM-60 | na | na |  | 0 | 0 | SLG | ITO | 0.13 | 1.064 | 13.98 | 0.494 | 7.34 | 1.6
19311 | (oF1PEA) | MA | na | 2 | 4 | 0 | Pb | 4 | I | na | 13 | 0 |  |  | DMF | na | na | 1 | 0 | 0 | 40 | na | na | 0.5 | 0 | 0 | Al | na | 70 | PEDOT:PSS | 40 | PCBM-60 | na | na |  | 0 | 0 | SLG | ITO | 0.13 | 0.533 | 2.17 | 0.757 | 0.69 | 2.5
19312 | (oF1PEA) | MA | na | 2 | 4 | 0 | Pb | 4 | I | na | 13 | 0 |  |  | DMF | na | na | 1 | 0 | 0 | 50 | na | na | 0.5 | 0 | 0 | Al | na | 70 | PEDOT:PSS | 40 | PCBM-60 | na | na |  | 0 | 0 | SLG | ITO | 0.13 | 0.598 | 1.3 | 0.432 | 0.33 | 2.5
19313 | (oF1PEA) | MA | na | 2 | 4 | 0 | Pb | 4 | I | na | 13 | 0 |  |  | DMF | na | na | 1 | 0 | 0 | 60 | na | na | 0.5 | 0 | 0 | Al | na | 70 | PEDOT:PSS | 40 | PCBM-60 | na | na |  | 0 | 0 | SLG | ITO | 0.13 | 0.45 | 1.84 | 0.529 | 0.42 | 2.5
19318 | MA | na | na | 1 | 0 | 0 | Pb | 1 | I | na | 3 | 0 | Cl |  | DMSO | GBL | na | 3 | 7 | 0 | 100 | na | na | 5 | 0 | 0 | Ag | na |  | PEDOT:PSS | 40 | PCBM-60 | na | na |  | 0 | 0 | SLG | ITO | 0.038 | 1 | 18.71 | 0.72 | 13.48 | 1.6
19316 | (PEA) | MA | na | 2 | 4 | 0 | Pb | 4 | I | na | 13 | 0 |  |  | DMF | na | na | 1 | 0 | 0 | 45 | na | na | 0.5 | 0 | 0 | Al | na | 70 | PEDOT:PSS | 40 | PCBM-60 | na | na |  | 0 | 0 | SLG | ITO | 0.13 | 0.932 | 12.23 | 0.612 | 6.98 | 1.6
19324 | MA | na | na | 1 | 0 | 0 | Pb | 1 | I | na | 3 | 0 | Cl |  | DMSO | GBL | na | 3 | 7 | 0 | 100 | na | na | 5 | 0 | 0 | Ag | na |  | PEDOT:PSS | 40 | PCBM-60 | na | na |  | 0 | 0 | SLG | ITO | 0.038 | 0.95 | 15.91 | 0.61 | 9.16 | 1.6
19325 | MA | na | na | 1 | 0 | 0 | Pb | 1 | Br | I | 0.2 | 2.8 |  |  | DMF | na | IPA | 1 | 0 | 1 | 70 | na | 70 | 30 | 0 | 30 | Au | na | 60 | Spiro-MeOTAD |  | TiO2-c | TiO2-mp | na |  |  | 0 | SLG | FTO | 0.09 | 1.02 | 23.22 | 0.655 | 15.53 | 1.614
19326 | MA | na | na | 1 | 0 | 0 | Pb | 1 | I | na | 3 | 0 |  |  | DMF | na | IPA | 1 | 0 | 1 | 70 | na | 70 | 30 | 0 | 30 | Au | na | 60 | Spiro-MeOTAD |  | TiO2-c | TiO2-mp | na |  |  | 0 | SLG | FTO | 0.09 | 0.95 | 20.36 | 0.645 | 12.48 | 1.571
19327 | MA | na | na | 1 | 0 | 0 | Pb | 1 | I | na | 3 | 0 |  |  | DMF | na | IPA | 1 | 0 | 1 | 70 | na | 70 | 30 | 0 | 30 | Au | na | 60 | Spiro-MeOTAD |  | TiO2-c | TiO2-mp | na |  |  | 0 | SLG | FTO | 0.09 | 0.97 | 20.9 | 0.645 | 13.12 | 1.6
19328 | MA | na | na | 1 | 0 | 0 | Pb | 1 | Br | I | 0.1 | 2.9 |  |  | DMF | na | IPA | 1 | 0 | 1 | 70 | na | 70 | 30 | 0 | 30 | Au | na | 60 | Spiro-MeOTAD |  | TiO2-c | TiO2-mp | na |  |  | 0 | SLG | FTO | 0.09 | 1 | 21.54 | 0.66 | 14.23 | 1.638
19329 | MA | na | na | 1 | 0 | 0 | Pb | 1 | Br | I | 0.3 | 2.7 |  |  | DMF | na | IPA | 1 | 0 | 1 | 70 | na | 70 | 30 | 0 | 30 | Au | na | 60 | Spiro-MeOTAD |  | TiO2-c | TiO2-mp | na |  |  | 0 | SLG | FTO | 0.09 | 1.07 | 18.96 | 0.646 | 13.1 | 1.684
19330 | MA | na | na | 1 | 0 | 0 | Pb | 1 | Br | I | 0.4 | 2.6 |  |  | DMF | na | IPA | 1 | 0 | 1 | 70 | na | 70 | 30 | 0 | 30 | Au | na | 60 | Spiro-MeOTAD |  | TiO2-c | TiO2-mp | na |  |  | 0 | SLG | FTO | 0.09 | 1.08 | 16.54 | 0.618 | 11.03 | 1.746
19331 | MA | na | na | 1 | 0 | 0 | Pb | 1 | Br | I | 0.1 | 2.9 |  |  | DMF | na | IPA | 1 | 0 | 1 | 70 | na | 70 | 30 | 0 | 30 | Au | na | 60 | Spiro-MeOTAD |  | TiO2-c | TiO2-mp | na |  |  | 0 | SLG | FTO | 0.09 | 1 | 21.54 | 0.66 | 14.23 | 1.6
19332 | MA | na | na | 1 | 0 | 0 | Pb | 1 | Br | I | 0.3 | 2.7 |  |  | DMF | na | IPA | 1 | 0 | 1 | 70 | na | 70 | 30 | 0 | 30 | Au | na | 60 | Spiro-MeOTAD |  | TiO2-c | TiO2-mp | na |  |  | 0 | SLG | FTO | 0.09 | 1.02 | 23.22 | 0.655 | 15.53 | 1.614
19333 | MA | na | na | 1 | 0 | 0 | Pb | 1 | Br | I | 0.4 | 2.6 |  |  | DMF | na | IPA | 1 | 0 | 1 | 70 | na | 70 | 30 | 0 | 30 | Au | na | 60 | Spiro-MeOTAD |  | TiO2-c | TiO2-mp | na |  |  | 0 | SLG | FTO | 0.09 | 1.07 | 18.96 | 0.646 | 13.1 | 1.65
19334 | MA | na | na | 1 | 0 | 0 | Pb | 1 | Br | I | 0.5 | 2.5 |  |  | DMF | na | IPA | 1 | 0 | 1 | 70 | na | 70 | 30 | 0 | 30 | Au | na | 60 | Spiro-MeOTAD |  | TiO2-c | TiO2-mp | na |  |  | 0 | SLG | FTO | 0.09 | 1.08 | 16.54 | 0.618 | 11.03 | 1.683
19336 | MA | na | na | 1 | 0 | 0 | Pb | 1 | I | na | 3 | 0 |  |  | DMF | na | IPA | 1 | 0 | 1 | 70 | na | 100 | 30 | 0 | 15 | Ag | na | 150 | Spiro-MeOTAD |  | TiO2-c | TiO2-mp | na |  | 500 | 0 | SLG | FTO | 0.16 | 0.88 | 22.54 | 0.622 | 12.34 | 1.5
19337 | MA | na | na | 1 | 0 | 0 | Pb | 1 | I | na | 3 | 0 |  |  | DMF | na | IPA | 1 | 0 | 1 | 70 | na | 100 | 30 | 0 | 15 | Ag | na | 150 | Spiro-MeOTAD |  | TiO2-c | TiO2-mp | na |  | 500 | 0 | SLG | FTO | 0.16 | 0.89 | 22.82 | 0.59 | 11.98 | 1.5
19338 | MA | na | na | 1 | 0 | 0 | Pb | 1 | I | na | 3 | 0 |  |  | DMF | na | IPA | 1 | 0 | 1 | 70 | na | 100 | 30 | 0 | 15 | Ag | na | 150 | Spiro-MeOTAD |  | TiO2-c | TiO2-mp | na |  | 500 | 0 | SLG | FTO | 0.16 | 0.83 | 20.24 | 0.525 | 8.81 | 1.5
19339 | MA | na | na | 1 | 0 | 0 | Pb | 1 | I | na | 3 | 0 |  |  | DMF | na | IPA | 1 | 0 | 1 | 70 | na | 100 | 30 | 0 | 15 | Ag | na | 150 | PDPP3T | 200 | TiO2-c | TiO2-mp | na |  | 500 | 0 | SLG | FTO | 0.16 | 0.98 | 20.52 | 0.612 | 12.32 | 1.5
19340 | MA | na | na | 1 | 0 | 0 | Pb | 1 | I | na | 3 | 0 |  |  | DMF | na | IPA | 1 | 0 | 1 | 70 | na | 100 | 30 | 0 | 15 | Ag | na | 150 | PDPP3T | 200 | TiO2-c | TiO2-mp | na |  | 500 | 0 | SLG | FTO | 0.16 | 0.95 | 18.12 | 0.637 | 10.98 | 1.5
19341 | MA | na | na | 1 | 0 | 0 | Pb | 1 | I | na | 3 | 0 |  |  | DMF | na | IPA | 1 | 0 | 1 | 70 | na | 100 | 30 | 0 | 15 | Ag | na | 150 | PDPP3T | 200 | TiO2-c | TiO2-mp | na |  | 500 | 0 | SLG | FTO | 0.16 | 0.97 | 19.5 | 0.628 | 11.89 | 1.5
19342 | MA | na | na | 1 | 0 | 0 | Pb | 1 | I | na | 3 | 0 |  |  | DMF | na | na | 1 | 0 | 0 | 70 | na | na | 10 | 0 | 0 | Au | na | 50 | Spiro-MeOTAD |  | TiO2-c | na | na | 50 | 0 | 0 | SLG | FTO | 0.049 | 0.97 | 13.1 | 0.38 | 6.7 | 1.6
19343 | MA | na | na | 1 | 0 | 0 | Pb | 1 | I | na | 3 | 0 |  |  | DMF | na | na | 1 | 0 | 0 | 70 | na | na | 10 | 0 | 0 | Au | na | 50 | Spiro-MeOTAD |  | TiO2-c | PCBM-60 | na | 50 | 30 | 0 | SLG | FTO | 0.049 | 1.08 | 14.2 | 0.64 | 10.6 | 1.6
19344 | MA | na | na | 1 | 0 | 0 | Pb | 1 | I | na | 3 | 0 | PCBM-60 |  | DMF | na | na | 1 | 0 | 0 | 70 | na | na | 10 | 0 | 0 | Au | na | 50 | Spiro-MeOTAD |  | TiO2-c | na | na | 50 | 0 | 0 | SLG | FTO | 0.049 | 1.09 | 14.4 | 0.65 | 10.9 | 1.6
19345 | MA | na | na | 1 | 0 | 0 | Pb | 1 | I | na | 3 | 0 | PCBM-60 |  | DMF | na | na | 1 | 0 | 0 | 70 | na | na | 10 | 0 | 0 | Au | na | 50 | Spiro-MeOTAD |  | TiO2-c | na | na | 50 | 0 | 0 | SLG | FTO | 0.049 | 1.11 | 14.6 | 0.68 | 11.9 | 1.6
19346 | MA | na | na | 1 | 0 | 0 | Pb | 1 | I | na | 3 | 0 |  |  | DMF | na | na | 1 | 0 | 0 | 70 | na | na | 10 | 0 | 0 | Au | na | 50 | Spiro-MeOTAD |  | TiO2-c | na | na | 50 | 0 | 0 | SLG | FTO | 0.049 | 0.98 | 14.4 | 0.4 | 8.1 | 1.6
19347 | MA | na | na | 1 | 0 | 0 | Pb | 1 | I | na | 3 | 0 |  |  | DMF | na | na | 1 | 0 | 0 | 70 | na | na | 10 | 0 | 0 | Au | na | 50 | Spiro-MeOTAD |  | TiO2-c | PCBM-60 | na | 50 | 30 | 0 | SLG | FTO | 0.049 | 1.06 | 16.1 | 0.56 | 12.4 | 1.6
19348 | MA | na | na | 1 | 0 | 0 | Pb | 1 | I | na | 3 | 0 | PCBM-60 |  | DMF | na | na | 1 | 0 | 0 | 70 | na | na | 10 | 0 | 0 | Au | na | 50 | Spiro-MeOTAD |  | TiO2-c | na | na | 50 | 0 | 0 | SLG | FTO | 0.049 | 1.07 | 17.3 | 0.66 | 13.6 | 1.6
19349 | MA | na | na | 1 | 0 | 0 | Pb | 1 | I | na | 3 | 0 | PCBM-60 |  | DMF | na | na | 1 | 0 | 0 | 70 | na | na | 10 | 0 | 0 | Au | na | 50 | Spiro-MeOTAD |  | TiO2-c | na | na | 50 | 0 | 0 | SLG | FTO | 0.049 | 1.09 | 18 | 0.69 | 14.4 | 1.6
19350 | MA | na | na | 1 | 0 | 0 | Pb | 1 | I | na | 3 | 0 | Cl | 0.66 | DMF | na | na | 1 | 0 | 0 | 70 | na | na | 80 | 0 | 0 | Al | na | 80 | PEDOT:PSS |  | PCBM-60 | na | na |  | 0 | 0 | SLG | ITO | 0.09 | 0.91 | 17.3 | 0.66 | 10.39 | 1.6
19352 | FA | na | na | 1 | 0 | 0 | Pb | 1 | I | na | 3 | 0 |  |  | DMF | DMSO | na | 4 | 1 | 0 | 150 | na | na | 10 | 0 | 0 | Au | na | 100 | Spiro-MeOTAD | 200 | SnO2-c | na | na |  | 0 | 0 | SLG | FTO | 0.1024 | 0.88 | 23.29 | 0.53 | 10.86 | 1.48
19353 | FA | na | na | 1 | 0 | 0 | Pb | 1 | I | na | 3 | 0 |  |  | DMF | DMSO | na | 4 | 1 | 0 | 150 | na | na | 10 | 0 | 0 | Au | na | 100 | Spiro-MeOTAD | 200 | SnO2-c | na | na |  | 0 | 0 | SLG | FTO | 0.1024 | 0.92 | 22.05 | 0.46 | 9 | 1.48
19354 | Cs | FA | na | 0.01 | 0.99 | 0 | Pb | 1 | I | na | 3 | 0 |  |  | DMF | DMSO | na | 4 | 1 | 0 | 100 | na | na | 10 | 0 | 0 | Au | na | 100 | Spiro-MeOTAD | 200 | SnO2-c | na | na |  | 0 | 0 | SLG | FTO | 0.1024 | 1 | 23.63 | 0.67 | 15.8
19355 | Cs | FA | na | 0.01 | 0.99 | 0 | Pb | 1 | I | na | 3 | 0 |  |  | DMF | DMSO | na | 4 | 1 | 0 | 100 | na | na | 10 | 0 | 0 | Au | na | 100 | Spiro-MeOTAD | 200 | SnO2-c | na | na |  | 0 | 0 | SLG | FTO | 0.1024 | 0.82 | 23.5 | 0.37 | 7
19356 | Cs | FA | na | 0.05 | 0.95 | 0 | Pb | 1 | I | na | 3 | 0 |  |  | DMF | DMSO | na | 4 | 1 | 0 | 100 | na | na | 10 | 0 | 0 | Au | na | 100 | Spiro-MeOTAD | 200 | SnO2-c | na | na |  | 0 | 0 | SLG | FTO | 0.1024 | 1.05 | 24 | 0.74 | 18.61
19357 | Cs | FA | na | 0.05 | 0.95 | 0 | Pb | 1 | I | na | 3 | 0 |  |  | DMF | DMSO | na | 4 | 1 | 0 | 100 | na | na | 10 | 0 | 0 | Au | na | 100 | Spiro-MeOTAD | 200 | SnO2-c | na | na |  | 0 | 0 | SLG | FTO | 0.1024 | 1.04 | 24.1 | 0.65 | 15.5
19358 | Cs | FA | na | 0.1 | 0.9 | 0 | Pb | 1 | I | na | 3 | 0 |  |  | DMF | DMSO | na | 4 | 1 | 0 | 100 | na | na | 10 | 0 | 0 | Au | na | 100 | Spiro-MeOTAD | 200 | SnO2-c | na | na |  | 0 | 0 | SLG | FTO | 0.1024 | 1.09 | 24.55 | 0.72 | 19.7
19359 | Cs | FA | na | 0.1 | 0.9 | 0 | Pb | 1 | I | na | 3 | 0 |  |  | DMF | DMSO | na | 4 | 1 | 0 | 100 | na | na | 10 | 0 | 0 | Au | na | 100 | Spiro-MeOTAD | 200 | SnO2-c | na | na |  | 0 | 0 | SLG | FTO | 0.1024 | 0.96 | 24.7 | 0.44 | 10
19360 | Cs | FA | na | 0.15 | 0.85 | 0 | Pb | 1 | I | na | 3 | 0 |  |  | DMF | DMSO | na | 4 | 1 | 0 | 100 | na | na | 10 | 0 | 0 | Au | na | 100 | Spiro-MeOTAD | 200 | SnO2-c | na | na |  | 0 | 0 | SLG | FTO | 0.1024 | 1.06 | 23.46 | 0.7 | 17.37
19361 | Cs | FA | na | 0.15 | 0.85 | 0 | Pb | 1 | I | na | 3 | 0 |  |  | DMF | DMSO | na | 4 | 1 | 0 | 100 | na | na | 10 | 0 | 0 | Au | na | 100 | Spiro-MeOTAD | 200 | SnO2-c | na | na |  | 0 | 0 | SLG | FTO | 0.1024 | 1.06 | 23.4 | 0.68 | 17
19362 | FA | na | na | 1 | 0 | 0 | Pb | 1 | I | na | 3 | 0 | Rb | 1 mol% | DMF | DMSO | na | 4 | 1 | 0 | 150 | na | na | 10 | 0 | 0 | Au | na | 100 | Spiro-MeOTAD | 200 | SnO2-c | na | na |  | 0 | 0 | SLG | FTO | 0.1024 | 0.94 | 23.37 | 0.57 | 12.52
19363 | FA | na | na | 1 | 0 | 0 | Pb | 1 | I | na | 3 | 0 | Rb | 1 mol% | DMF | DMSO | na | 4 | 1 | 0 | 150 | na | na | 10 | 0 | 0 | Au | na | 100 | Spiro-MeOTAD | 200 | SnO2-c | na | na |  | 0 | 0 | SLG | FTO | 0.1024 | 0.63 | 22.3 | 0.43 | 5.1
19364 | FA | na | na | 1 | 0 | 0 | Pb | 1 | I | na | 3 | 0 | Rb | 5 mol% | DMF | DMSO | na | 4 | 1 | 0 | 150 | na | na | 10 | 0 | 0 | Au | na | 100 | Spiro-MeOTAD | 200 | SnO2-c | na | na |  | 0 | 0 | SLG | FTO | 0.1024 | 0.85 | 23.77 | 0.59 | 11.92
19365 | FA | na | na | 1 | 0 | 0 | Pb | 1 | I | na | 3 | 0 | Rb | 5 mol% | DMF | DMSO | na | 4 | 1 | 0 | 150 | na | na | 10 | 0 | 0 | Au | na | 100 | Spiro-MeOTAD | 200 | SnO2-c | na | na |  | 0 | 0 | SLG | FTO | 0.1024 | 0.89 | 22.2 | 0.48 | 8
19366 | FA | na | na | 1 | 0 | 0 | Pb | 1 | I | na | 3 | 0 | Rb | 10 mol% | DMF | DMSO | na | 4 | 1 | 0 | 150 | na | na | 10 | 0 | 0 | Au | na | 100 | Spiro-MeOTAD | 200 | SnO2-c | na | na |  | 0 | 0 | SLG | FTO | 0.1024 | 0.95 | 24.63 | 0.57 | 13.47
19367 | FA | na | na | 1 | 0 | 0 | Pb | 1 | I | na | 3 | 0 | Rb | 10 mol% | DMF | DMSO | na | 4 | 1 | 0 | 150 | na | na | 10 | 0 | 0 | Au | na | 100 | Spiro-MeOTAD | 200 | SnO2-c | na | na |  | 0 | 0 | SLG | FTO | 0.1024 | 0.97 | 23.9 | 0.52 | 12.3
19368 | FA | na | na | 1 | 0 | 0 | Pb | 1 | I | na | 3 | 0 | Rb | 15 mol% | DMF | DMSO | na | 4 | 1 | 0 | 150 | na | na | 10 | 0 | 0 | Au | na | 100 | Spiro-MeOTAD | 200 | SnO2-c | na | na |  | 0 | 0 | SLG | FTO | 0.1024 | 0.93 | 16.51 | 0.43 | 6.6
19369 | FA | na | na | 1 | 0 | 0 | Pb | 1 | I | na | 3 | 0 | Rb | 15 mol% | DMF | DMSO | na | 4 | 1 | 0 | 150 | na | na | 10 | 0 | 0 | Au | na | 100 | Spiro-MeOTAD | 200 | SnO2-c | na | na |  | 0 | 0 | SLG | FTO | 0.1024 | 0.93 | 13.9 | 0.43 | 5.6
19370 | Cs | FA | Rb | 0.01 | 0.94 | 0.05 | Pb | 1 | I | na | 3 | 0 | Rb |  | DMF | DMSO | na | 4 | 1 | 0 | 100 | na | na | 10 | 0 | 0 | Au | na | 100 | Spiro-MeOTAD | 200 | SnO2-c | na | na |  | 0 | 0 | SLG | FTO | 0.1024 | 0.97 | 24.22 | 0.58 | 13.59
19371 | Cs | FA | Rb | 0.03 | 0.91 | 0.05 | Pb | 1 | I | na | 3 | 0 | Rb |  | DMF | DMSO | na | 4 | 1 | 0 | 100 | na | na | 10 | 0 | 0 | Au | na | 100 | Spiro-MeOTAD | 200 | SnO2-c | na | na |  | 0 | 0 | SLG | FTO | 0.1024 | 1.05 | 24.45 | 0.6 | 15.37
19372 | Cs | FA | Rb | 0.05 | 0.9 | 0.05 | Pb | 1 | I | na | 3 | 0 | Rb |  | DMF | DMSO | na | 4 | 1 | 0 | 100 | na | na | 10 | 0 | 0 | Au | na | 100 | Spiro-MeOTAD | 200 | SnO2-c | na | na |  | 0 | 0 | SLG | FTO | 0.1024 | 1.07 | 24.28 | 0.7 | 18.15
19373 | Cs | FA | Rb | 0.1 | 0.85 | 0.05 | Pb | 1 | I | na | 3 | 0 | Rb |  | DMF | DMSO | na | 4 | 1 | 0 | 100 | na | na | 10 | 0 | 0 | Au | na | 100 | Spiro-MeOTAD | 200 | SnO2-c | na | na |  | 0 | 0 | SLG | FTO | 0.1024 | 1.11 | 24.52 | 0.72 | 19.3
19374 | Cs | FA | Rb | 0.15 | 0.8 | 0.05 | Pb | 1 | I | na | 3 | 0 | Rb |  | DMF | DMSO | na | 4 | 1 | 0 | 100 | na | na | 10 | 0 | 0 | Au | na | 100 | Spiro-MeOTAD | 200 | SnO2-c | na | na |  | 0 | 0 | SLG | FTO | 0.1024 | 1.07 | 24.28 | 0.72 | 18.7
19382 | Cs | FA | Rb | 0.1 | 0.85 | 0.05 | Pb | 1 | I | na | 3 | 0 | Rb |  | DMF | DMSO | na | 4 | 1 | 0 | 100 | na | na | 10 | 0 | 0 | Au | na | 100 | Spiro-MeOTAD | 200 | TiO2-c | TiO2-mp | na | 200 |  | 0 | SLG | FTO | 0.1024 | 1.15 | 24.6 | 0.77 | 20.4
19383 | Cs | FA | Rb | 0.1 | 0.85 | 0.05 | Pb | 1 | I | na | 3 | 0 | Rb |  | DMF | DMSO | na | 4 | 1 | 0 | 100 | na | na | 10 | 0 | 0 | Au | na | 100 | Spiro-MeOTAD | 200 | TiO2-c | TiO2-mp | na | 200 |  | 0 | SLG | FTO | 0.1024 | 1.09 | 23.5 | 0.73 | 17.95
19384 | MA | na | na | 1 | 0 | 0 | Pb | 1 | I | na | 3 | 0 |  |  | DMF | DMSO | na | 4 | 1 | 0 | 100 | na | na | 45 | 0 | 0 | MoO3 | Ag | 10 | XDB | 150 | SnO2-c | PCBM-60 | na | 30 |  | 0 | SLG | FTO | 0.112 | 0.78 | 13.4 | 0.511 | 5.4 | 1.6
19385 | MA | na | na | 1 | 0 | 0 | Pb | 1 | I | na | 3 | 0 |  |  | DMF | DMSO | na | 4 | 1 | 0 | 100 | na | na | 45 | 0 | 0 | MoO3 | Ag | 10 | XOP | 150 | SnO2-c | PCBM-60 | na | 30 |  | 0 | SLG | FTO | 0.112 | 1 | 19.8 | 0.756 | 15 | 1.6
19386 | MA | na | na | 1 | 0 | 0 | Pb | 1 | I | na | 3 | 0 |  |  | DMF | DMSO | na | 4 | 1 | 0 | 100 | na | na | 45 | 0 | 0 | MoO3 | Ag | 10 | XMP | 150 | SnO2-c | PCBM-60 | na | 30 |  | 0 | SLG | FTO | 0.112 | 1.05 | 20.6 | 0.761 | 16.5 | 1.6
19387 | MA | na | na | 1 | 0 | 0 | Pb | 1 | I | na | 3 | 0 |  |  | DMF | DMSO | na | 4 | 1 | 0 | 100 | na | na | 45 | 0 | 0 | MoO3 | Ag | 10 | XPP | 150 | SnO2-c | PCBM-60 | na | 30 |  | 0 | SLG | FTO | 0.112 | 1.03 | 21.2 | 0.789 | 17 | 1.6
19388 | FA | MA | na | 0.85 | 0.15 | 0 | Pb | 1 | Br | I | 0.15 | 0.85 |  |  | DMF | DMSO | na | 4 | 1 | 0 | 100 | na | na | 45 | 0 | 0 | MoO3 | Ag | 10 | XPP | 150 | SnO2-c | PCBM-60 | na | 30 |  | 0 | SLG | FTO | 0.112 | 1.08 | 22.87 | 0.712 | 17.6
19389 | FA | MA | na | 0.85 | 0.15 | 0 | Pb | 1 | Br | I | 0.15 | 0.85 |  |  | DMF | DMSO | na | 4 | 1 | 0 | 100 | na | na | 45 | 0 | 0 | MoO3 | Ag | 10 | XPP | 150 | SnO2-c | PCBM-60 | na | 30 |  | 0 | SLG | FTO | 0.112 | 1.09 | 23.2 | 0.728 | 18.4
19390 | FA | MA | na | 0.85 | 0.15 | 0 | Pb | 1 | Br | I | 0.15 | 0.85 |  |  | DMF | DMSO | na | 4 | 1 | 0 | 100 | na | na | 45 | 0 | 0 | MoO3 | Ag | 10 | XPP | 150 | SnO2-c | PCBM-60 | na | 30 |  | 0 | SLG | FTO | 0.112 | 1.05 | 23.11 | 0.681 | 16.5
19391 | FA | MA | na | 0.85 | 0.15 | 0 | Pb | 1 | Br | I | 0.15 | 0.85 |  |  | DMF | DMSO | na | 4 | 1 | 0 | 100 | na | na | 45 | 0 | 0 | MoO3 | Ag | 10 | XPP | 150 | SnO2-c | PCBM-60 | na | 30 |  | 0 | SLG | FTO | 0.112 | 1.1 | 23.24 | 0.744 | 19
19392 | FA | MA | na | 0.85 | 0.15 | 0 | Pb | 1 | Br | I | 0.15 | 0.85 |  |  | DMF | DMSO | na | 4 | 1 | 0 | 100 | na | na | 45 | 0 | 0 | MoO3 | Ag | 10 | XPP | 150 | SnO2-c | PCBM-60 | na | 30 |  | 0 | SLG | FTO | 0.112 | 1.12 | 23.18 | 0.749 | 19.5
19393 | FA | MA | na | 0.85 | 0.15 | 0 | Pb | 1 | Br | I | 0.15 | 0.85 |  |  | DMF | DMSO | na | 4 | 1 | 0 | 100 | na | na | 45 | 0 | 0 | MoO3 | Ag | 10 | XPP | 150 | SnO2-c | PCBM-60 | na | 30 |  | 0 | SLG | FTO | 0.112 | 1.11 | 23.14 | 0.741 | 19.1
19394 | FA | MA | na | 0.85 | 0.15 | 0 | Pb | 1 | Br | I | 0.15 | 0.85 |  |  | DMF | DMSO | na | 4 | 1 | 0 | 100 | na | na | 45 | 0 | 0 | MoO3 | Ag | 10 | XPP | 150 | SnO2-c | PCBM-60 | na | 30 |  | 0 | SLG | FTO | 0.112 | 1.13 | 22.27 | 0.701 | 17.6
19395 | FA | MA | na | 0.85 | 0.15 | 0 | Pb | 1 | Br | I | 0.15 | 0.85 |  |  | DMF | DMSO | na | 4 | 1 | 0 | 100 | na | na | 45 | 0 | 0 | MoO3 | Ag | 10 | XPP | 150 | SnO2-c | PCBM-60 | na | 30 |  | 0 | SLG | FTO | 0.112 | 1.07 | 23.05 | 0.726 | 17.9
19396 | FA | MA | na | 0.85 | 0.15 | 0 | Pb | 1 | Br | I | 0.15 | 0.85 |  |  | DMF | DMSO | na | 4 | 1 | 0 | 100 | na | na | 45 | 0 | 0 | MoO3 | Ag | 10 | XPP | 150 | SnO2-c | PCBM-60 | na | 30 |  | 0 | SLG | FTO | 0.112 | 1.1 | 22.73 | 0.748 | 18.7
19397 | FA | MA | na | 0.85 | 0.15 | 0 | Pb | 1 | Br | I | 0.15 | 0.85 |  |  | DMF | DMSO | na | 4 | 1 | 0 | 100 | na | na | 45 | 0 | 0 | MoO3 | Ag | 10 | XPP | 150 | SnO2-c | PCBM-60 | na | 30 |  | 0 | SLG | FTO | 0.112 | 1.11 | 22.52 | 0.671 | 16.8
19398 | FA | MA | na | 0.85 | 0.15 | 0 | Pb | 1 | Br | I | 0.15 | 0.85 |  |  | DMF | DMSO | na | 4 | 1 | 0 | 100 | na | na | 45 | 0 | 0 | MoO3 | Ag | 10 | XPP | 150 | SnO2-c | PCBM-60 | na | 30 |  | 0 | SLG | FTO | 0.112 | 1.09 | 23.01 | 0.722 | 18.1
19399 | FA | MA | na | 0.85 | 0.15 | 0 | Pb | 1 | Br | I | 0.15 | 0.85 |  |  | DMF | DMSO | na | 4 | 1 | 0 | 100 | na | na | 45 | 0 | 0 | MoO3 | Ag | 10 | XPP | 150 | SnO2-c | PCBM-60 | na | 30 |  | 0 | SLG | FTO | 0.112 | 1.04 | 23.25 | 0.723 | 17.5
19400 | FA | MA | na | 0.85 | 0.15 | 0 | Pb | 1 | Br | I | 0.15 | 0.85 |  |  | DMF | DMSO | na | 4 | 1 | 0 | 100 | na | na | 45 | 0 | 0 | MoO3 | Ag | 10 | XPP | 150 | SnO2-c | PCBM-60 | na | 30 |  | 0 | SLG | FTO | 0.112 | 1.08 | 23.29 | 0.719 | 18.1
19401 | FA | MA | na | 0.85 | 0.15 | 0 | Pb | 1 | Br | I | 0.15 | 0.85 |  |  | DMF | DMSO | na | 4 | 1 | 0 | 100 | na | na | 45 | 0 | 0 | MoO3 | Ag | 10 | XPP | 150 | SnO2-c | PCBM-60 | na | 30 |  | 0 | SLG | FTO | 0.112 | 1.11 | 22.98 | 0.697 | 17.8
19402 | FA | MA | na | 0.85 | 0.15 | 0 | Pb | 1 | Br | I | 0.15 | 0.85 |  |  | DMF | DMSO | na | 4 | 1 | 0 | 100 | na | na | 45 | 0 | 0 | MoO3 | Ag | 10 | XPP | 150 | SnO2-c | PCBM-60 | na | 30 |  | 0 | SLG | FTO | 0.112 | 1.06 | 22.73 | 0.735 | 17.7
19403 | FA | MA | na | 0.85 | 0.15 | 0 | Pb | 1 | Br | I | 0.15 | 0.85 |  |  | DMF | DMSO | na | 4 | 1 | 0 | 100 | na | na | 45 | 0 | 0 | MoO3 | Ag | 10 | XPP | 150 | SnO2-c | PCBM-60 | na | 30 |  | 0 | SLG | FTO | 0.112 | 1.12 | 22.46 | 0.743 | 18.7
19404 | MA | na | na | 1 | 0 | 0 | Pb | 1 | I | na | 3 | 0 |  |  | DMF | DMSO | na | 4 | 1 | 0 | 100 | na | na | 45 | 0 | 0 | MoO3 | Ag | 10 | Spiro-MeOTAD | 150 | SnO2-c | PCBM-60 | na | 30 |  | 0 | SLG | FTO | 0.112 | 0.82 | 12.4 | 0.542 | 5.5 | 1.6
19405 | MA | na | na | 1 | 0 | 0 | Pb | 1 | I | na | 3 | 0 |  |  | DMF | DMSO | na | 4 | 1 | 0 | 100 | na | na | 45 | 0 | 0 | MoO3 | Ag | 10 | XDB | 150 | SnO2-c | PCBM-60 | na | 30 |  | 0 | SLG | FTO | 0.112 | 1.02 | 19.9 | 0.761 | 15.5 | 1.6
19406 | MA | na | na | 1 | 0 | 0 | Pb | 1 | I | na | 3 | 0 |  |  | DMF | DMSO | na | 4 | 1 | 0 | 100 | na | na | 45 | 0 | 0 | MoO3 | Ag | 10 | XOP | 150 | SnO2-c | PCBM-60 | na | 30 |  | 0 | SLG | FTO | 0.112 | 1.06 | 19.6 | 0.765 | 15.9 | 1.6
19407 | MA | na | na | 1 | 0 | 0 | Pb | 1 | I | na | 3 | 0 |  |  | DMF | DMSO | na | 4 | 1 | 0 | 100 | na | na | 45 | 0 | 0 | MoO3 | Ag | 10 | XMP | 150 | SnO2-c | PCBM-60 | na | 30 |  | 0 | SLG | FTO | 0.112 | 1.07 | 20.5 | 0.772 | 16.9 | 1.6
19408 | MA | na | na | 1 | 0 | 0 | Pb | 1 | I | na | 3 | 0 |  |  | DMF | DMSO | na | 4 | 1 | 0 | 100 | na | na | 45 | 0 | 0 | MoO3 | Ag | 10 | XPP | 150 | SnO2-c | PCBM-60 | na | 30 |  | 0 | SLG | FTO | 0.112 | 1.06 | 21.3 | 0.784 | 17.7 | 1.6
19409 | MA | na | na | 1 | 0 | 0 | Pb | 1 | I | na | 3 | 0 |  |  | DMF | DMSO | na | 4 | 1 | 0 | 100 | na | na | 45 | 0 | 0 | MoO3 | Ag | 10 | Spiro-MeOTAD | 150 | SnO2-c | PCBM-60 | na | 30 |  | 0 | SLG | FTO | 0.112 | 1.03 | 20.8 | 0.769 | 16.5 | 1.6
19410 | MA | na | na | 1 | 0 | 0 | Pb | 1 | I | na | 3 | 0 |  |  | DMF | DMSO | na | 4 | 2 | 0 | 100 | na | na | 6 | 0 | 0 | Au | na | 40 | Spiro-MeOTAD |  | SnO2-np | na | na | 50 | 0 | 0 | SLG | FTO | 0.1 | 1 | 17.5 | 0.662 | 11.7 | 1.6
19411 | MA | na | na | 1 | 0 | 0 | Pb | 1 | I | na | 3 | 0 | CdCl2 | 1E-3 | DMF | DMSO | na | 4 | 3 | 0 | 100 | na | na | 6 | 0 | 0 | Au | na | 40 | Spiro-MeOTAD |  | SnO2-np | na | na | 50 | 0 | 0 | SLG | FTO | 0.1 | 1 | 18.7 | 0.673 | 12.8 | 1.6
19412 | MA | na | na | 1 | 0 | 0 | Pb | 1 | I | na | 3 | 0 | ZnCl2 | 1E-3 | DMF | DMSO | na | 4 | 4 | 0 | 100 | na | na | 6 | 0 | 0 | Au | na | 40 | Spiro-MeOTAD |  | SnO2-np | na | na | 50 | 0 | 0 | SLG | FTO | 0.1 | 1.05 | 19.2 | 0.686 | 13.76 | 1.6
19413 | MA | na | na | 1 | 0 | 0 | Pb | 1 | I | na | 3 | 0 | CdCl2 | 0.01 | DMF | DMSO | na | 4 | 5 | 0 | 100 | na | na | 6 | 0 | 0 | Au | na | 40 | Spiro-MeOTAD |  | SnO2-np | na | na | 50 | 0 | 0 | SLG | FTO | 0.1 | 1.1 | 18.9 | 0.659 | 13.2 | 1.6
19414 | MA | na | na | 1 | 0 | 0 | Pb | 1 | I | na | 3 | 0 | ZnCl2 | 0.01 | DMF | DMSO | na | 4 | 6 | 0 | 100 | na | na | 6 | 0 | 0 | Au | na | 40 | Spiro-MeOTAD |  | SnO2-np | na | na | 50 | 0 | 0 | SLG | FTO | 0.1 | 1.1 | 18.3 | 0.649 | 12.7 | 1.6
19415 | MA | na | na | 1 | 0 | 0 | Pb | 1 | I | na | 3 | 0 |  |  | DMF | GBL | na |  |  | 0 |  | na | na |  | 0 | 0 | Al | na |  | PEDOT:PSS |  | PCBM-60 | BCP | na | 50 | 10 | 0 | SLG | ITO | 0.04 | 0.78 | 14.21 | 0.61 | 6.78 | 1.6
19416 | MA | na | na | 1 | 0 | 0 | Pb | 1 | I | na | 3 | 0 |  |  | DMF | GBL | na |  |  | 0 |  | na | na |  | 0 | 0 | Al | na |  | PEDOT:PSS |  | PCBM-60 | TPBi | na | 50 | 8 | 0 | SLG | ITO | 0.04 | 0.84 | 12.77 | 0.507 | 5.43 | 1.6
19417 | MA | na | na | 1 | 0 | 0 | Pb | 1 | I | na | 3 | 0 |  |  | DMF | GBL | na |  |  | 0 |  | na | na |  | 0 | 0 | Al | na |  | PEDOT:PSS |  | PCBM-60 | TPBi | na | 50 | 15 | 0 | SLG | ITO | 0.04 | 0.71 | 5.19 | 0.198 | 0.73 | 1.6
19418 | MA | na | na | 1 | 0 | 0 | Pb | 1 | I | na | 3 | 0 |  |  | DMF | GBL | na |  |  | 0 |  | na | na |  | 0 | 0 | Al | na |  | PEDOT:PSS |  | PCBM-60 | TPBi | na | 50 | 8 | 0 | SLG | ITO | 0.04 | 0.71 | 9.7 | 0.41 | 2.82 | 1.6
19419 | MA | na | na | 1 | 0 | 0 | Pb | 1 | I | na | 3 | 0 |  |  | DMF | GBL | na |  |  | 0 |  | na | na |  | 0 | 0 | Al | na |  | PEDOT:PSS |  | PCBM-60 | Bphen | na | 50 | 8 | 0 | SLG | ITO | 0.04 | 0.72 | 10.31 | 0.548 | 4.06 | 1.6
19420 | MA | na | na | 1 | 0 | 0 | Pb | 1 | I | na | 3 | 0 |  |  | DMF | GBL | na |  |  | 0 |  | na | na |  | 0 | 0 | Al | na |  | PEDOT:PSS |  | PCBM-60 | Bphen | na | 50 | 15 | 0 | SLG | ITO | 0.04 | 0.76 | 9.35 | 0.492 | 3.5 | 1.6
19421 | MA | na | na | 1 | 0 | 0 | Pb | 1 | I | na | 3 | 0 |  |  | DMF | GBL | na |  |  | 0 |  | na | na |  | 0 | 0 | Al | na |  | PEDOT:PSS |  | PCBM-60 | Bphen | na | 50 | 8 | 0 | SLG | ITO | 0.04 | 0.73 | 11.96 | 0.469 | 4.09 | 1.6
19422 | MA | na | na | 1 | 0 | 0 | Pb | 1 | I | na | 3 | 0 |  |  | DMF | GBL | na |  |  | 0 |  | na | na |  | 0 | 0 | Al | na |  | PEDOT:PSS |  | PCBM-60 | LiF | na | 50 | 1 | 0 | SLG | ITO | 0.04 | 0.7 | 13.69 | 0.552 | 5.28 | 1.6
19423 | MA | na | na | 1 | 0 | 0 | Pb | 1 | I | na | 3 | 0 |  |  | DMF | GBL | na |  |  | 0 |  | na | na |  | 0 | 0 | Al | na |  | PEDOT:PSS |  | PCBM-60 | LiF | na | 50 | 0.3 | 0 | SLG | ITO | 0.04 | 0.63 | 11.44 | 0.352 | 2.57 | 1.6
19424 | MA | na | na | 1 | 0 | 0 | Pb | 1 | I | na | 3 | 0 |  |  | DMF | GBL | na |  |  | 0 |  | na | na |  | 0 | 0 | Al | na |  | PEDOT:PSS |  | PCBM-60 | Cs2CO3 | na | 50 | 3 | 0 | SLG | ITO | 0.04 | 0.59 | 15.53 | 0.514 | 4.7 | 1.6
19425 | MA | na | na | 1 | 0 | 0 | Pb | 1 | I | na | 3 | 0 |  |  | DMF | na | IPA | 1 | 0 | 1 |  | na | na |  | 0 | 0 | Al | na | 120 | PEDOT:PSS |  | PCBM-60 | LiF | na |  |  | 0 | SLG | ITO | 0.1 | 0.83 | 16.1 | 0.654 | 8.7 | 1.6
19426 | MA | na | na | 1 | 0 | 0 | Pb | 1 | I | na | 3 | 0 |  |  | DMF | na | IPA | 1 | 0 | 1 |  | na | na |  | 0 | 0 | Al | na | 120 | PEDOT:PSS |  | PCBM-60 | LiF | na |  |  | 0 | SLG | ITO | 0.1 | 0.81 | 15.6 | 0.639 | 8.6 | 1.6
19427 | MA | na | na | 1 | 0 | 0 | Pb | 1 | I | na | 3 | 0 |  |  | DMF | na | IPA | 1 | 0 | 1 |  | na | na |  | 0 | 0 | Al | na | 120 | PEDOT:PSS |  | PCBM-60 | LiF | na |  |  | 0 | SLG | ITO | 0.1 | 0.69 | 13.3 | 0.544 | 5 | 1.6
19428 | MA | na | na | 1 | 0 | 0 | Pb | 1 | I | na | 3 | 0 |  |  | DMF | na | IPA | 1 | 0 | 1 |  | na | na |  | 0 | 0 | Al | na | 120 | PEDOT:PSS |  | PCBM-60 | LiF | na |  |  | 0 | SLG | ITO | 0.1 | 0.67 | 13 | 0.527 | 4.8 | 1.6
19429 | MA | na | na | 1 | 0 | 0 | Pb | 1 | I | na | 3 | 0 |  |  | DMF | na | IPA | 1 | 0 | 1 |  | na | 90 |  | 0 | 60 | Al | na | 120 | PEDOT:PSS |  | PCBM-60 | LiF | na |  |  | 0 | SLG | ITO | 0.1 | 0.97 | 17.8 | 0.646 | 11.1 | 1.6
19430 | MA | na | na | 1 | 0 | 0 | Pb | 1 | I | na | 3 | 0 |  |  | DMF | na | IPA | 1 | 0 | 1 |  | na | 90 |  | 0 | 60 | Al | na | 120 | PEDOT:PSS |  | PCBM-60 | LiF | na |  |  | 0 | SLG | ITO | 0.1 | 0.97 | 16.9 | 0.623 | 10.9 | 1.6
19431 | MA | na | na | 1 | 0 | 0 | Pb | 1 | I | na | 3 | 0 |  |  | DMF | na | IPA | 1 | 0 | 1 |  | na | 90 |  | 0 | 60 | Al | na | 120 | TAPC |  | PCBM-60 | LiF | na |  |  | 0 | SLG | ITO | 0.1 | 1.05 | 18.4 | 0.714 | 13.8 | 1.6
19432 | MA | na | na | 1 | 0 | 0 | Pb | 1 | I | na | 3 | 0 |  |  | DMF | na | IPA | 1 | 0 | 1 |  | na | 90 |  | 0 | 60 | Al | na | 120 | TAPC |  | PCBM-60 | LiF | na |  |  | 0 | SLG | ITO | 0.1 | 1.05 | 18 | 0.692 | 13.2 | 1.6
19433 | MA | na | na | 1 | 0 | 0 | Pb | 1 | I | na | 3 | 0 |  |  | DMSO | GBL | na | 3 | 7 | 0 | 100 | na | na | 10 | 0 | 0 | Ag | na | 100 | PEDOT:PSS | 40 | PCBM-60 | BCP | na | 60 |  | 0 | SLG | ITO | 0.075 | 0.94 | 19.6 | 0.73 | 13.5 | 1.6
19434 | MA | na | na | 1 | 0 | 0 | Pb | 1 | I | na | 3 | 0 | LiI | 2.5000000000000001E-3 | DMSO | GBL | na | 3 | 7 | 0 | 100 | na | na | 10 | 0 | 0 | Ag | na | 100 | PEDOT:PSS | 40 | PCBM-60 | BCP | na | 60 |  | 0 | SLG | ITO | 0.075 | 0.95 | 19.8 | 0.74 | 13.8 | 1.6
19435 | MA | na | na | 1 | 0 | 0 | Pb | 1 | I | na | 3 | 0 | LiI | 5.0000000000000001E-3 | DMSO | GBL | na | 3 | 7 | 0 | 100 | na | na | 10 | 0 | 0 | Ag | na | 100 | PEDOT:PSS | 40 | PCBM-60 | BCP | na | 60 |  | 0 | SLG | ITO | 0.075 | 0.97 | 20.1 | 0.74 | 14.3 | 1.597
19436 | MA | na | na | 1 | 0 | 0 | Pb | 1 | I | na | 3 | 0 | LiI | 0.01 | DMSO | GBL | na | 3 | 7 | 0 | 100 | na | na | 10 | 0 | 0 | Ag | na | 100 | PEDOT:PSS | 40 | PCBM-60 | BCP | na | 60 |  | 0 | SLG | ITO | 0.075 | 0.98 | 18.4 | 0.73 | 13 | 1.593
19437 | MA | na | na | 1 | 0 | 0 | Pb | 1 | I | na | 3 | 0 | LiI | 0.03 | DMSO | GBL | na | 3 | 7 | 0 | 100 | na | na | 10 | 0 | 0 | Ag | na | 100 | PEDOT:PSS | 40 | PCBM-60 | BCP | na | 60 |  | 0 | SLG | ITO | 0.075 | 1.03 | 13.4 | 0.65 | 8.7 | 1.591
19438 | MA | na | na | 1 | 0 | 0 | Pb | 1 | I | na | 3 | 0 | LiI | 0.05 | DMSO | GBL | na | 3 | 7 | 0 | 100 | na | na | 10 | 0 | 0 | Ag | na | 100 | PEDOT:PSS | 40 | PCBM-60 | BCP | na | 60 |  | 0 | SLG | ITO | 0.075 | 1.04 | 9.9 | 0.51 | 5.4 | 1.587
19439 | MA | na | na | 1 | 0 | 0 | Pb | 1 | I | na | 3 | 0 | LiI | 0.1 | DMSO | GBL | na | 3 | 7 | 0 | 100 | na | na | 10 | 0 | 0 | Ag | na | 100 | PEDOT:PSS | 40 | PCBM-60 | BCP | na | 60 |  | 0 | SLG | ITO | 0.075 | 0.96 | 10.5 | 0.5 | 4.8 | 1.597
19440 | MA | na | na | 1 | 0 | 0 | Pb | 1 | I | na | 3 | 0 | LiBr | 5.0000000000000001E-3 | DMSO | GBL | na | 3 | 7 | 0 | 100 | na | na | 10 | 0 | 0 | Ag | na | 100 | PEDOT:PSS | 40 | PCBM-60 | BCP | na | 60 |  | 0 | SLG | ITO | 0.075 | 0.97 | 20.3 | 0.73 | 14.6 | 1.597
19441 | MA | na | na | 1 | 0 | 0 | Pb | 1 | I | na | 3 | 0 | LiBr | 0.01 | DMSO | GBL | na | 3 | 7 | 0 | 100 | na | na | 10 | 0 | 0 | Ag | na | 100 | PEDOT:PSS | 40 | PCBM-60 | BCP | na | 60 |  | 0 | SLG | ITO | 0.075 | 0.98 | 18.8 | 0.74 | 13.5 | 1.593
19442 | MA | na | na | 1 | 0 | 0 | Pb | 1 | I | na | 3 | 0 | LiBr | 0.03 | DMSO | GBL | na | 3 | 7 | 0 | 100 | na | na | 10 | 0 | 0 | Ag | na | 100 | PEDOT:PSS | 40 | PCBM-60 | BCP | na | 60 |  | 0 | SLG | ITO | 0.075 | 1.03 | 14.6 | 0.68 | 9.9 | 1.591
19443 | MA | na | na | 1 | 0 | 0 | Pb | 1 | I | na | 3 | 0 | LiBr | 0.05 | DMSO | GBL | na | 3 | 7 | 0 | 100 | na | na | 10 | 0 | 0 | Ag | na | 100 | PEDOT:PSS | 40 | PCBM-60 | BCP | na | 60 |  | 0 | SLG | ITO | 0.075 | 1.05 | 10.8 | 0.6 | 5.3 | 1.587
19444 | MA | na | na | 1 | 0 | 0 | Pb | 1 | I | na | 3 | 0 | LiBr | 0.1 | DMSO | GBL | na | 3 | 7 | 0 | 100 | na | na | 10 | 0 | 0 | Ag | na | 100 | PEDOT:PSS | 40 | PCBM-60 | BCP | na | 60 |  | 0 | SLG | ITO | 0.075 | 0.95 | 13.9 | 0.49 | 6.2 | 1.597
19445 | Cs | FA | MA | 0.05 | 0.81 | 0.14000000000000001 | Pb | 1 | Br | I | 0.45 | 2.5499999999999998 |  |  | DMF | DMSO | na | 4 | 1 | 0 | 100 | na | na | 20 | 0 | 0 | MoO3 | Ag | 8 | P3HT | 60 | TiO2-c | na | na | 40 | 0 | 0 | SLG | FTO | 0.04 | 1.03 | 20.85 | 0.592 | 12.78
19446 | Cs | FA | MA | 0.05 | 0.81 | 0.14000000000000001 | Pb | 1 | Br | I | 0.45 | 2.5499999999999998 |  |  | DMF | DMSO | na | 4 | 1 | 0 | 100 | na | na | 20 | 0 | 0 | MoO3 | Ag | 8 | P3HT | 60 | TCl-PDI | na | na | 20 | 0 | 0 | SLG | FTO | 0.04 | 1.05 | 18.76 | 0.715 | 14.19
19447 | Cs | FA | MA | 0.05 | 0.81 | 0.14000000000000001 | Pb | 1 | Br | I | 0.45 | 2.5499999999999998 |  |  | DMF | DMSO | na | 4 | 1 | 0 | 100 | na | na | 20 | 0 | 0 | MoO3 | Ag | 8 | P3HT | 60 | TCl-PDI | na | na | 25 | 0 | 0 | SLG | FTO | 0.04 | 1.07 | 17.86 | 0.768 | 14.73
19448 | Cs | FA | MA | 0.05 | 0.81 | 0.14000000000000001 | Pb | 1 | Br | I | 0.45 | 2.5499999999999998 |  |  | DMF | DMSO | na | 4 | 1 | 0 | 100 | na | na | 20 | 0 | 0 | MoO3 | Ag | 8 | P3HT | 60 | TCl-PDI | na | na | 35 | 0 | 0 | SLG | FTO | 0.04 | 1.05 | 17.01 | 0.692 | 11.98
19449 | Cs | FA | MA | 0.05 | 0.81 | 0.14000000000000001 | Pb | 1 | Br | I | 0.51 | 2.4900000000000002 |  |  | DMF | DMSO | na | 4 | 1 | 0 | 100 | na | na | 60 | 0 | 0 | Au | na | 80 | Spiro-MeOTAD |  | TiO2-c | TiO2-mp | na |  | 200 | 0 | SLG | FTO | 0.16 | 1.14 | 23.5 | 0.76 | 20.14
19450 | Cs | FA | MA | 0.05 | 0.81 | 0.14000000000000001 | Pb | 1 | Br | I | 0.51 | 2.4900000000000002 |  |  | DMF | DMSO | na | 4 | 1 | 0 | 100 | na | na | 60 | 0 | 0 | Au | na | 80 | Spiro-MeOTAD |  | TiO2-c | TiO2-mp | na |  | 200 | 0 | SLG | FTO | 0.16 | 1.08 | 21.25 | 0.68 | 15.59
19451 | Cs | FA | MA | 0.05 | 0.81 | 0.14000000000000001 | Pb | 1 | Br | I | 0.51 | 2.4900000000000002 |  |  | DMF | DMSO | na | 4 | 1 | 0 | 100 | na | na | 60 | 0 | 0 | Au | na | 80 | Spiro-MeOTAD |  | TiO2-c | TiO2-mp | na |  | 200 | 0 | SLG | FTO | 0.16 | 1.1 | 22.62 | 0.74 | 18.37
19452 | Cs | FA | MA | 0.05 | 0.81 | 0.14000000000000001 | Pb | 1 | Br | I | 0.51 | 2.4900000000000002 |  |  | DMF | DMSO | na | 4 | 1 | 0 | 100 | na | na | 60 | 0 | 0 | Au | na | 80 | Spiro-MeOTAD |  | TiO2-c | TiO2-mp | na |  | 200 | 0 | SLG | FTO | 0.16 | 1.05 | 21.27 | 0.64 | 14.33
19453 | Cs | FA | MA | 0.05 | 0.81 | 0.14000000000000001 | Pb | 1 | Br | I | 0.51 | 2.4900000000000002 |  |  | DMF | DMSO | na | 4 | 1 | 0 | 100 | na | na | 60 | 0 | 0 | Au | na | 80 | Spiro-MeOTAD |  | TiO2-c | TiO2-mp | na |  | 200 | 0 | SLG | FTO | 0.16 | 1.12 | 23.26 | 0.76 | 19.88
19454 | Cs | FA | MA | 0.05 | 0.81 | 0.14000000000000001 | Pb | 1 | Br | I | 0.51 | 2.4900000000000002 |  |  | DMF | DMSO | na | 4 | 1 | 0 | 100 | na | na | 60 | 0 | 0 | Au | na | 80 | Spiro-MeOTAD |  | TiO2-c | TiO2-mp | na |  | 200 | 0 | SLG | FTO | 0.16 | 1.11 | 19.56 | 0.72 | 15.47
19455 | MA | na | na | 1 | 0 | 0 | Pb | 1 | I | na | 3 | 0 |  |  | DMF | DMSO | IPA |  |  | 1 |  | na | 60 |  | 0 | 30 | Au | na | 120 | Spiro-MeOTAD |  | TiO2-c | na | na | 25 | 0 | 0 | SLG | FTO | 0.1 | 1.07 | 13 | 0.784 | 10.9 | 1.6
19456 | MA | na | na | 1 | 0 | 0 | Pb | 1 | I | na | 3 | 0 |  |  | DMF | DMSO | IPA |  |  | 1 |  | na | 130 |  | 0 | 30 | Au | na | 120 | Spiro-MeOTAD |  | TiO2-c | na | na | 25 | 0 | 0 | SLG | FTO | 0.1 | 1.08 | 20.8 | 0.763 | 17.1 | 1.6
19457 | MA | na | na | 1 | 0 | 0 | Pb | 1 | I | na | 3 | 0 |  |  | DMF | na | na | 1 | 0 | 0 | 100 | na | na | 10 | 0 | 0 | Ag | na | 100 | Spiro-MeOTAD | 167 | TiO2-c | na | na | 40 | 0 | 0 | SLG | FTO | 0.09 | 1.06 | 17.6 | 0.7 | 13.1 | 1.6
19458 | MA | na | na | 1 | 0 | 0 | Pb | 1 | I | na | 3 | 0 |  |  | DMF | na | na | 1 | 0 | 0 | 100 | na | na | 10 | 0 | 0 | Ag | na | 100 | Spiro-MeOTAD | 167 | TiO2-c | SnO2-c | na | 40 | 10 | 0 | SLG | FTO | 0.09 | 1.08 | 20.8 | 0.75 | 15.1 | 1.6
19459 | FA | MA | na | 0.85 | 0.15 | 0 | Pb | 1 | Br | I | 0.45 | 2.5499999999999998 |  |  | DMF | DMSO | na | 4 | 1 | 0 | 100 | na | na | 60 | 0 | 0 | Au | na | 80 | Spiro-MeOTAD |  | TiO2-c | TiO2-mp | na |  |  | 0 | SLG | FTO | 0.16 | 1.12 | 20.77 | 0.73 | 17.31
19460 | FA | MA | na | 0.85 | 0.15 | 0 | Pb | 1 | Br | I | 0.45 | 2.5499999999999998 |  |  | DMF | DMSO | na | 4 | 1 | 0 | 100 | na | na | 60 | 0 | 0 | Au | na | 80 | Spiro-MeOTAD |  | TiO2-c | TiO2-mp | na |  |  | 0 | SLG | FTO | 0.16 | 1.09 | 20.6 | 0.69 | 15.3
19461 | FA | MA | na | 0.85 | 0.15 | 0 | Pb | 1 | Br | I | 0.45 | 2.5499999999999998 |  |  | DMF | DMSO | na | 4 | 1 | 0 | 100 | na | na | 60 | 0 | 0 | Au | na | 80 | Spiro-MeOTAD |  | TiO2-c | TiO2-mp | na |  |  | 0 | SLG | FTO | 0.16 | 1.15 | 21.8 | 0.74 | 18.73
19462 | FA | MA | na | 0.85 | 0.15 | 0 | Pb | 1 | Br | I | 0.45 | 2.5499999999999998 |  |  | DMF | DMSO | na | 4 | 1 | 0 | 100 | na | na | 60 | 0 | 0 | Au | na | 80 | Spiro-MeOTAD |  | TiO2-c | TiO2-mp | na |  |  | 0 | SLG | FTO | 0.16 | 1.12 | 21.5 | 0.71 | 17.5
19463 | MA | na | na | 1 | 0 | 0 | Pb | 1 | I | na | 3 | 0 |  |  | DMSO | na | na | 1 | 0 | 0 | 100 | na | na | 60 | 0 | 0 | Au | na | 100 | Spiro-MeOTAD |  | TiO2-c | TiO2-mp | na | 30 | 150 | 0 | SLG | FTO | 0.16 | 1.051 | 21.4 | 0.74 | 17 | 1.6
19464 | MA | na | na | 1 | 0 | 0 | Pb | 1 | I | na | 3 | 0 |  |  | DMSO | na | na | 1 | 0 | 0 | 100 | na | na | 60 | 0 | 0 | Au | na | 100 | 2,8-bis-[2,2-bis(4-methoxyphenyl)ethenyl]-5,11-diethyl-5,11-dihidroindolo[3,2-b]carbazole |  | TiO2-c | TiO2-mp | na | 30 | 150 | 0 | SLG | FTO | 0.16 | 1.005 | 19.1 | 0.72 | 13.9 | 1.6
19465 | MA | na | na | 1 | 0 | 0 | Pb | 1 | I | na | 3 | 0 |  |  | DMSO | na | na | 1 | 0 | 0 | 100 | na | na | 60 | 0 | 0 | Au | na | 100 | 3,8,13-tris[2,2-bis(4-methoxyphenyl)ethenyl]-5,10,15-triethyl-10,15-dihydro-5H-indolo-[3,2-a:3′,2′-c]carbazole |  | TiO2-c | TiO2-mp | na | 30 | 150 | 0 | SLG | FTO | 0.16 | 1.042 | 20.5 | 0.7 | 15.2 | 1.6
19466 | MA | na | na | 1 | 0 | 0 | Pb | 1 | I | na | 3 | 0 | Cl | 0.66 | DMF | na | na | 1 | 0 | 0 | 100 | na | na | 45 | 0 | 0 | Au | na |  | Spiro-MeOTAD |  | TiO2-c | TiO2-mp | na | 130 |  | 0 | SLG | FTO | 0.09 | 0.9 | 16.8 | 0.66 | 10.03 | 1.6
19467 | MA | na | na | 1 | 0 | 0 | Pb | 1 | I | na | 3 | 0 |  |  | DMSO | GBL | na | 3 | 7 | 0 | 100 | na | na | 10 | 0 | 0 | Au | na | 80 | Spiro-MeOTAD |  | TiO2-c | na | na |  | 0 | 0 | SLG | FTO | 0.09 | 1.06 | 20.97 | 0.7 | 15.56 | 1.6
19468 | MA | na | na | 1 | 0 | 0 | Pb | 1 | I | na | 3 | 0 |  | 0.01 | DMSO | GBL | na | 3 | 7 | 0 | 100 | na | na | 10 | 0 | 0 | Au | na | 80 | Spiro-MeOTAD |  | TiO2-c | na | na |  | 0 | 0 | SLG | FTO | 0.09 | 1.1 | 21.16 | 0.78 | 18.16 | 1.6
19469 | MA | na | na | 1 | 0 | 0 | Pb | 1 | I | na | 3 | 0 |  | 0.01 | DMSO | GBL | na | 3 | 7 | 0 | 100 | na | na | 10 | 0 | 0 | Au | na | 80 | Spiro-MeOTAD |  | TiO2-c | na | na |  | 0 | 0 | SLG | FTO | 0.09 | 1.12 | 20.73 | 0.8 | 18.57 | 1.6
19470 | MA | na | na | 1 | 0 | 0 | Pb | 1 | I | na | 3 | 0 | K | 0.01 | DMSO | GBL | na | 3 | 7 | 0 | 100 | na | na | 10 | 0 | 0 | Au | na | 80 | Spiro-MeOTAD |  | TiO2-c | na | na |  | 0 | 0 | SLG | FTO | 0.09 | 1.1 | 20.88 | 0.78 | 17.81 | 1.6
19471 | BA | FA | na | 2 | 3 | 0 | Sn | 4 | I | na | 13 | 0 | SnF2 | 0.66 | DMF | DMSO | na | 4 | 1 | 0 | 100 | na | na | 5 | 0 | 0 | Al | na | 100 | PEDOT:PSS |  | C60 | LiF | na | 30 | 1 | 0 | SLG | ITO | 0.05 | 0.55 | 16.92 | 0.596 | 5.55
19472 | (PEA) | BA | FA | 0.6 | 1.4 | 3 | Sn | 4 | I | na | 13 | 0 | SnF2 | 0.66 | DMF | DMSO | na | 4 | 1 | 0 | 100 | na | na | 5 | 0 | 0 | Al | na | 100 | PEDOT:PSS |  | C60 | LiF | na | 30 | 1 | 0 | SLG | ITO | 0.05 | 0.48 | 17.58 | 0.506 | 4.28
19473 | (PEA) | BA | FA | 1 | 1 | 3 | Sn | 4 | I | na | 13 | 0 | SnF2 | 0.66 | DMF | DMSO | na | 4 | 1 | 0 | 100 | na | na | 5 | 0 | 0 | Al | na | 100 | PEDOT:PSS |  | C60 | LiF | na | 30 | 1 | 0 | SLG | ITO | 0.05 | 0.6 | 21.28 | 0.667 | 8.82
19474 | (PEA) | BA | FA | 1.4 | 0.6 | 3 | Sn | 4 | I | na | 13 | 0 | SnF2 | 0.66 | DMF | DMSO | na | 4 | 1 | 0 | 100 | na | na | 5 | 0 | 0 | Al | na | 100 | PEDOT:PSS |  | C60 | LiF | na | 30 | 1 | 0 | SLG | ITO | 0.05 | 0.56 | 18.3 | 0.493 | 5.07
19475 | (PEA) | FA | na | 2 | 3 | 0 | Sn | 4 | I | na | 13 | 0 | SnF2 | 0.66 | DMF | DMSO | na | 4 | 1 | 0 | 100 | na | na | 5 | 0 | 0 | Al | na | 100 | PEDOT:PSS |  | C60 | LiF | na | 30 | 1 | 0 | SLG | ITO | 0.05 | 0.58 | 16.57 | 0.666 | 6.42
19476 | MA | na | na | 3 | 0 | 0 | Sb | 2 | I | na | 9 | 0 |  |  | DMSO | GBL | na |  |  | 0 |  | na | na |  | 0 | 0 | Al | na | 150 | PEDOT:PSS |  | PCBM-60 | ZnO-np | na |  |  | 0 | SLG | ITO | 0.06 | 0.896 | 1 | 0.55 | 0.49 | 2.14
19477 | MA | na | na | 1 | 0 | 0 | Pb | 1 | I | na | 3 | 0 | Cl | 0.66 | DMF | na | na | 1 | 0 | 0 | 100 | na | na | 60 | 0 | 0 | Ag | na | 9 | Spiro-MeOTAD |  | TiO2-c | na | na |  | 0 | 0 | SLG | FTO | 0.0314 | 0.91 | 21.4 | 0.71 | 13.8 | 1.6
19481 | MA | na | na | 1 | 0 | 0 | Pb | 1 | I | na | 3 | 0 | SCN | 0.66 | DMF | na | na | 1 | 0 | 0 | 100 | na | na | 60 | 0 | 0 | Ag | na | 9 | Spiro-MeOTAD |  | TiO2-c | na | na |  | 0 | 0 | SLG | FTO | 0.0314 | 0.68 | 6.2 | 0.58 | 2.4 | 1.6
19482 | MA | na | na | 1 | 0 | 0 | Pb | 1 | I | na | 3 | 0 | Cl | 0.66 | DMF | na | na | 1 | 0 | 0 | 100 | na | na | 60 | 0 | 0 | Au | na | 60 | Spiro-MeOTAD |  | TiO2-c | TiO2-mp | na |  |  | 0 | SLG | FTO | 0.075 | 0.61 | 17.49 | 0.63 | 7.82 | 1.6
19483 | MA | na | na | 1 | 0 | 0 | Pb | 1 | I | na | 3 | 0 | Cl | 0.66 | DMF | na | na | 1 | 0 | 0 | 100 | na | na | 60 | 0 | 0 | Au | na | 60 | Spiro-MeOTAD |  | TiO2-c | TiO2-mp | na |  |  | 0 | SLG | rGO | 0.075 | 0.692 | 0.56 | 0.25 | 0.1 | 1.6
19484 | MA | na | na | 1 | 0 | 0 | Pb | 1 | I | na | 3 | 0 | Cl | 0.66 | DMF | na | na | 1 | 0 | 0 | 100 | na | na | 60 | 0 | 0 | Au | na | 60 | Spiro-MeOTAD |  | TiO2-c | TiO2-mp | na |  |  | 0 | SLG | rGO | 0.075 | 0.695 | 1.25 | 0.26 | 0.23 | 1.6
19485 | MA | na | na | 1 | 0 | 0 | Pb | 1 | I | na | 3 | 0 | Cl | 0.66 | DMF | na | na | 1 | 0 | 0 | 100 | na | na | 60 | 0 | 0 | Au | na | 60 | Spiro-MeOTAD |  | TiO2-c | TiO2-mp | na |  |  | 0 | SLG | rGO | 0.075 | 0.7 | 2.02 | 0.29 | 0.41 | 1.6
19486 | MA | na | na | 1 | 0 | 0 | Pb | 1 | I | na | 3 | 0 | Cl | 0.66 | DMF | na | na | 1 | 0 | 0 | 100 | na | na | 60 | 0 | 0 | Au | na | 60 | Spiro-MeOTAD |  | TiO2-c | TiO2-mp | na |  |  | 0 | SLG | rGO | 0.075 | 0.69 | 2.55 | 0.35 | 0.62 | 1.6
19487 | MA | na | na | 1 | 0 | 0 | Pb | 1 | I | na | 3 | 0 | Cl | 0.66 | DMF | na | na | 1 | 0 | 0 | 100 | na | na | 60 | 0 | 0 | Au | na | 60 | Spiro-MeOTAD |  | TiO2-c | TiO2-mp | na |  |  | 0 | SLG | rGO | 0.075 | 0.69 | 2.43 | 0.36 | 0.6 | 1.6
19488 | MA | na | na | 1 | 0 | 0 | Pb | 1 | I | na | 3 | 0 | Cl | 0.66 | DMF | na | na | 1 | 0 | 0 | 100 | na | na | 60 | 0 | 0 | Au | na | 60 | Spiro-MeOTAD |  | TiO2-c | TiO2-mp | na |  |  | 0 | SLG | rGO | 0.075 | 0.694 | 2.21 | 0.37 | 0.57 | 1.6
19489 | MA | na | na | 1 | 0 | 0 | Pb | 1 | I | na | 3 | 0 | Cl | 0.66 | DMF | na | na | 1 | 0 | 0 | 100 | na | na | 60 | 0 | 0 | Au | na | 60 | Spiro-MeOTAD |  | TiO2-c | TiO2-mp | na |  |  | 0 | SLG | rGO | 0.075 | 0.689 | 2.55 | 0.35 | 0.62 | 1.6
19490 | MA | na | na | 1 | 0 | 0 | Pb | 1 | I | na | 3 | 0 | Cl | 0.66 | DMF | na | na | 1 | 0 | 0 | 100 | na | na | 60 | 0 | 0 | Au | na | 60 | Spiro-MeOTAD |  | TiO2-c | TiO2-mp | na |  |  | 0 | SLG | rGO | 0.075 | 0.684 | 2.77 | 0.36 | 0.66 | 1.6
19491 | MA | na | na | 1 | 0 | 0 | Pb | 1 | I | na | 3 | 0 | Cl | 0.66 | DMF | na | na | 1 | 0 | 0 | 100 | na | na | 60 | 0 | 0 | Au | na | 60 | Spiro-MeOTAD |  | TiO2-c | TiO2-mp | na |  |  | 0 | SLG | rGO | 0.075 | 0.686 | 2.75 | 0.36 | 0.65 | 1.6
19492 | MA | na | na | 1 | 0 | 0 | Pb | 1 | I | na | 3 | 0 | Cl | 0.66 | DMF | na | na | 1 | 0 | 0 | 100 | na | na | 60 | 0 | 0 | Au | na | 60 | Spiro-MeOTAD |  | TiO2-c | TiO2-mp | na |  |  | 0 | SLG | rGO | 0.075 | 0.69 | 2.9 | 0.38 | 0.75 | 1.6
19493 | MA | na | na | 1 | 0 | 0 | Pb | 1 | I | na | 3 | 0 | Cl | 0.66 | DMF | na | na | 1 | 0 | 0 | 100 | na | na | 60 | 0 | 0 | Au | na | 60 | Spiro-MeOTAD |  | TiO2-c | TiO2-mp | na |  |  | 0 | SLG | rGO | 0.075 | 0.695 | 2.85 | 0.38 | 0.74 | 1.6
19494 | MA | na | na | 1 | 0 | 0 | Pb | 1 | I | na | 3 | 0 | Cl | 0.66 | DMF | na | na | 1 | 0 | 0 | 100 | na | na | 60 | 0 | 0 | Au | na | 60 | Spiro-MeOTAD |  | TiO2-c | TiO2-mp | na |  |  | 0 | SLG | rGO | 0.075 | 0.687 | 3.05 | 0.38 | 0.81 | 1.6
19495 | MA | na | na | 1 | 0 | 0 | Pb | 1 | I | na | 3 | 0 | Cl | 0.66 | DMF | na | na | 1 | 0 | 0 | 100 | na | na | 60 | 0 | 0 | Au | na | 60 | Spiro-MeOTAD |  | TiO2-c | TiO2-mp | na |  |  | 0 | SLG | rGO | 0.075 | 0.689 | 2.94 | 0.38 | 0.79 | 1.6
19496 | MA | na | na | 1 | 0 | 0 | Pb | 1 | I | na | 3 | 0 | Cl | 0.66 | DMF | na | na | 1 | 0 | 0 | 70 | 100 | na | 30 | 60 | 0 | Au | na | 150 | Spiro-MeOTAD |  | TiO2-c | na | na |  | 0 | 0 | SLG | ITO | 0.06 | 1 | 19.08 | 0.706 | 13.47 | 1.6
19497 | MA | na | na | 1 | 0 | 0 | Pb | 1 | I | na | 3 | 0 | Cl | 0.66 | DMF | na | na | 1 | 0 | 0 | 70 | 100 | na | 30 | 60 | 0 | Au | na | 150 | Spiro-MeOTAD |  | TiO2-c | na | na |  | 0 | 0 | SLG | ITO | 0.06 | 0.94 | 19.39 | 0.66 | 12.03 | 1.6
19498 | MA | na | na | 1 | 0 | 0 | Pb | 1 | I | na | 3 | 0 |  |  | Dimethylacetamide | NMP | na | 5 | 1 | 0 | 100 | na | na | 5 | 0 | 0 | Au | na | 80 | Spiro-MeOTAD |  | TiO2-c | na | na |  | 0 | 0 | SLG | FTO | 0.07 | 1.04 | 22.42 | 0.739 | 17.27 | 1.6
19499 | MA | na | na | 1 | 0 | 0 | Pb | 1 | I | na | 3 | 0 |  |  | Dimethylacetamide | NMP | na | 5 | 1 | 0 | 100 | na | na | 5 | 0 | 0 | Au | na | 80 | Spiro-MeOTAD |  | TiO2-c | na | na |  | 0 | 0 | SLG | FTO | 0.07 | 1.04 | 22.35 | 0.713 | 16.55 | 1.6
19500 | MA | na | na | 1 | 0 | 0 | Pb | 1 | I | na | 3 | 0 |  |  | Dimethylacetamide | NMP | na | 5 | 1 | 0 | 100 | na | na | 5 | 0 | 0 | Au | na | 80 | Spiro-MeOTAD |  | TiO2-c | KH550 | na |  |  | 0 | SLG | FTO | 0.07 | 1.01 | 22.13 | 0.728 | 16.33 | 1.6
19501 | MA | na | na | 1 | 0 | 0 | Pb | 1 | I | na | 3 | 0 |  |  | Dimethylacetamide | NMP | na | 5 | 1 | 0 | 100 | na | na | 5 | 0 | 0 | Au | na | 80 | Spiro-MeOTAD |  | TiO2-c | KH560 | na |  |  | 0 | SLG | FTO | 0.07 | 1.03 | 22.33 | 0.728 | 16.7 | 1.6
19502 | MA | na | na | 1 | 0 | 0 | Pb | 1 | I | na | 3 | 0 |  |  | Dimethylacetamide | NMP | na | 5 | 1 | 0 | 100 | na | na | 5 | 0 | 0 | Au | na | 80 | Spiro-MeOTAD |  | TiO2-c | KH570 | na |  |  | 0 | SLG | FTO | 0.07 | 1.04 | 22.85 | 0.729 | 17.36 | 1.6
19503 | FA | MA | na | 0.83 | 0.17 | 0 | Pb | 1 | Br | I | 0.51 | 2.4900000000000002 |  |  | DMF | DMSO | na | 4 | 1 | 0 | 100 | na | na | 60 | 0 | 0 | Au | na | 80 | Spiro-MeOTAD |  | TiO2-c | TiO2-mp | na |  | 200 | 0 | SLG | FTO | 0.1024 | 1.14 | 21 | 0.69 | 16.5
19504 | FA | MA | na | 0.85 | 0.15 | 0 | Pb | 1 | Br | I | 0.45 | 2.5499999999999998 | Rb |  | DMF | DMSO | na | 4 | 1 | 0 | 100 | na | na | 60 | 0 | 0 | Au | na | 80 | Spiro-MeOTAD |  | TiO2-c | TiO2-mp | na |  | 200 | 0 | SLG | FTO | 0.1024 | 1.15 | 22.2 | 0.67 | 17.1
19505 | Cs | FA | MA | 0.05 | 0.81 | 0.14000000000000001 | Pb | 1 | Br | I | 0.45 | 2.5499999999999998 |  |  | DMF | DMSO | na | 4 | 1 | 0 | 100 | na | na | 60 | 0 | 0 | Au | na | 80 | Spiro-MeOTAD |  | TiO2-c | TiO2-mp | na |  | 200 | 0 | SLG | FTO | 0.1024 | 1.14 | 21.9 | 0.72 | 17.9
19507 | MA | na | na | 1 | 0 | 0 | Pb | 1 | I | na | 3 | 0 |  |  | DMSO | GBL | na | 3 | 7 | 0 | 90 | na | na | 10 | 0 | 0 | Au | na | 45 | Spiro-MeOTAD |  | TiO2-c | TiO2-mp | na |  |  | 0 | SLG | FTO | 0.09 | 1.05 | 20.34 | 0.7 | 14.9 | 1.59
19508 | MA | na | na | 1 | 0 | 0 | Pb | 1 | I | na | 3 | 0 |  |  | DMSO | GBL | na | 3 | 7 | 0 | 90 | na | na | 10 | 0 | 0 | Au | na | 45 | Spiro-MeOTAD |  | TiO2-c | TiO2-mp | na |  |  | 0 | SLG | FTO | 0.09 | 1.04 | 20.59 | 0.74 | 15.8 | 1.59
19509 | Cs | MA | na | 0.09 | 0.91 | 0 | Pb | 1 | I | na | 3 | 0 |  |  | DMSO | GBL | na | 3 | 7 | 0 | 90 | na | na | 10 | 0 | 0 | Au | na | 45 | Spiro-MeOTAD |  | TiO2-c | TiO2-mp | na |  |  | 0 | SLG | FTO | 0.09 | 1.05 | 22.42 | 0.74 | 17.5 | 1.59
19510 | Cs | MA | na | 0.09 | 0.91 | 0 | Pb | 1 | I | na | 3 | 0 |  |  | DMSO | GBL | na | 3 | 7 | 0 | 90 | na | na | 10 | 0 | 0 | Au | na | 45 | Spiro-MeOTAD |  | TiO2-c | TiO2-mp | na |  |  | 0 | SLG | FTO | 0.09 | 1.06 | 22.57 | 0.76 | 18.1 | 1.59
19511 | Cs | na | na | 1 | 0 | 0 | Pb | 1 | Br | na | 3 | 0 |  |  | DMF | na | Methanol | 1 | 0 | 1 |  | na | 250 |  | 0 | 5 | Carbon | na | 1500 | na |  | TiO2-c | TiO2-mp | na |  | 200 | 0 | SLG | FTO | 0.09 | 1.438 | 6.86 | 0.786 | 7.8 | 2.3
19512 | Cs | na | na | 1 | 0 | 0 | Pb | 1 | Br | na | 3 | 0 |  |  | DMF | na | Methanol | 1 | 0 | 1 |  | na | 250 |  | 0 | 5 | Carbon | na | 1500 | na |  | TiO2-c | TiO2-mp | Graphene-QDs |  | 200 |  | SLG | FTO | 0.09 | 1.498 | 7.16 | 0.84 | 8.9 | 2.3
19513 | Cs | na | na | 1 | 0 | 0 | Pb | 1 | Br | na | 3 | 0 |  |  | DMF | na | Methanol | 1 | 0 | 1 |  | na | 250 |  | 0 | 5 | Carbon | na | 1500 | CISZ-QDs |  | TiO2-c | TiO2-mp | Graphene-QDs |  | 200 |  | SLG | FTO | 0.09 | 1.522 | 7.35 | 0.843 | 9.3 | 2.3
19514 | MA | na | na | 1 | 0 | 0 | Pb | 1 | I | na | 3 | 0 | Acetate | 0.66 | DMF | na | na | 1 | 0 | 0 | 100 | na | na | 5 | 0 | 0 | Ag | na | 120 | Spiro-MeOTAD |  | TiO2-c | na | na |  | 0 | 0 | SLG | FTO | 0.0919 | 1.01 | 14.5 | 0.67 | 7.2 | 1.6
19515 | MA | na | na | 1 | 0 | 0 | Pb | 1 | I | na | 3 | 0 | Acetate | 0.66 | DMF | na | na | 1 | 0 | 0 | 100 | na | na | 5 | 0 | 0 | Ag | na | 120 | Spiro-MeOTAD |  | TiO2-c | na | na |  | 0 | 0 | SLG | FTO | 0.0919 | 1.07 | 17.2 | 0.72 | 10.6 | 1.6
19525 | MA | na | na | 1 | 0 | 0 | Pb | 1 | I | na | 3 | 0 | Acetate | 0.66 | DMF | na | na | 1 | 0 | 0 | 100 | na | na | 5 | 0 | 0 | Ag | na | 120 | Spiro-MeOTAD |  | TiO2-c | na | na |  | 0 | 0 | SLG | FTO | 0.0919 | 0.98 | 19.1 | 0.54 | 8.2 | 1.6
19526 | MA | na | na | 1 | 0 | 0 | Pb | 1 | I | na | 3 | 0 | Acetate | 0.66 | DMF | na | na | 1 | 0 | 0 | 100 | na | na | 5 | 0 | 0 | Ag | na | 120 | Spiro-MeOTAD |  | TiO2-c | na | na |  | 0 | 0 | SLG | FTO | 0.0919 | 1.01 | 18.6 | 0.61 | 9.9 | 1.6
19529 | MA | na | na | 1 | 0 | 0 | Pb | 1 | I | na | 3 | 0 | Cl | 0.66 | DMF | na | na | 1 | 0 | 0 | 100 | na | na | 90 | 0 | 0 | Au | na | 50 | Spiro-MeOTAD |  | TiO2-c | Al2O3-mp | na |  |  | 0 | SLG | FTO | 0.1 | 1 | 17.9 | 0.66 | 11.8 | 1.6
19530 | MA | na | na | 1 | 0 | 0 | Pb | 1 | I | na | 3 | 0 | Cl | 0.66 | DMF | na | na | 1 | 0 | 0 | 100 | na | na | 90 | 0 | 0 | Au | na | 50 | Spiro-MeOTAD |  | TiO2-c | Al2O3-mp | na |  |  | 0 | SLG | FTO | 0.1 | 1.03 | 17.1 | 0.61 | 10.8 | 1.6
19531 | MA | na | na | 1 | 0 | 0 | Pb | 1 | I | na | 3 | 0 | Cl | 0.66 | DMF | na | na | 1 | 0 | 0 | 100 | na | na | 90 | 0 | 0 | Au | na | 50 | Spiro-MeOTAD |  | TiO2-c | Al2O3-mp | na |  |  | 0 | SLG | FTO | 0.1 | 1.02 | 20.7 | 0.65 | 13.8 | 1.6
19532 | MA | na | na | 1 | 0 | 0 | Pb | 1 | I | na | 3 | 0 | Cl | 0.66 | DMF | na | na | 1 | 0 | 0 | 100 | na | na | 90 | 0 | 0 | Au | na | 50 | Spiro-MeOTAD |  | TiO2-c | Al2O3-mp | na |  |  | 0 | SLG | FTO | 0.1 | 1.05 | 19 | 0.62 | 12.3 | 1.6
19533 | MA | na | na | 1 | 0 | 0 | Pb | 1 | I | na | 3 | 0 |  |  | DMF | na | IPA | 1 | 0 | 1 | 20 | na | 100 | 60 | 0 | 120 | Ag | na | 100 | Spiro-MeOTAD |  | TiO2-c | na | na |  | 0 | 0 | SLG | ITO | 0.065 | 1.041 | 21.9 | 0.735 | 16.8 | 1.6
19534 | Cs | na | na | 3 | 0 | 0 | Sb | 2 | I | na | 9 | 0 |  |  | DMF | DMSO | na | 4 | 1 | 0 | 150 | na | na | 15 | 0 | 0 | Al | na | 100 | PEDOT:PSS |  | PCBM-60 | C60 | BCP |  |  |  | SLG | ITO | 0.1 | 0.58 | 1.98 | 0.442 | 0.62 | 2.05
19535 | Cs | na | na | 3 | 0 | 0 | Sb | 2 | I | na | 9 | 0 |  |  | DMF | DMSO | na | 4 | 1 | 0 | 150 | na | na | 15 | 0 | 0 | Al | na | 100 | PEDOT:PSS |  | PCBM-60 | C60 | BCP |  |  |  | SLG | ITO | 0.1 | 0.62 | 2.34 | 0.462 | 0.67 | 2.05
19536 | Cs | na | na | 3 | 0 | 0 | Sb | 2 | I | na | 9 | 0 |  |  | DMF | DMSO | na | 4 | 1 | 0 | 150 | na | na | 15 | 0 | 0 | Al | na | 100 | PEDOT:PSS |  | PCBM-60 | na | na |  | 0 | 0 | SLG | ITO | 0.1 | 0.73 | 2.32 | 0.381 | 0.83 | 2.05
19537 | Cs | na | na | 3 | 0 | 0 | Sb | 2 | I | na | 9 | 0 |  |  | DMF | DMSO | na | 4 | 1 | 0 | 150 | na | na | 15 | 0 | 0 | Al | na | 100 | PEDOT:PSS |  | PCBM-60 | na | na |  | 0 | 0 | SLG | ITO | 0.1 | 0.77 | 2.82 | 0.41 | 0.89 | 2.05
19538 | Cs | na | na | 3 | 0 | 0 | Sb | 2 | I | na | 9 | 0 |  |  | DMF | DMSO | na | 4 | 1 | 0 | 250 | na | na | 15 | 0 | 0 | Al | na | 100 | PEDOT:PSS |  | PCBM-60 | C60 | BCP |  |  |  | SLG | ITO | 0.1 | 0.58 | 2.48 | 0.422 | 0.8 | 2.05
19539 | Cs | na | na | 3 | 0 | 0 | Sb | 2 | I | na | 9 | 0 |  |  | DMF | DMSO | na | 4 | 1 | 0 | 250 | na | na | 15 | 0 | 0 | Al | na | 100 | PEDOT:PSS |  | PCBM-60 | C60 | BCP |  |  |  | SLG | ITO | 0.1 | 0.64 | 2.96 | 0.443 | 0.84 | 2.05
19540 | Cs | na | na | 3 | 0 | 0 | Sb | 2 | I | na | 9 | 0 |  |  | DMF | DMSO | na | 4 | 1 | 0 | 70 | 250 | na | 15 | 15 | 0 | Al | na | 100 | PEDOT:PSS |  | PCBM-60 | C60 | BCP |  |  |  | SLG | ITO | 0.1 | 0.62 | 3.12 | 0.381 | 0.92 | 2.05
19541 | Cs | na | na | 3 | 0 | 0 | Sb | 2 | I | na | 9 | 0 |  |  | DMF | DMSO | na | 4 | 1 | 0 | 70 | 250 | na | 15 | 15 | 0 | Al | na | 100 | PEDOT:PSS |  | PCBM-60 | C60 | BCP |  |  |  | SLG | ITO | 0.1 | 0.68 | 3.69 | 0.415 | 0.95 | 2.05
19542 | Cs | na | na | 3 | 0 | 0 | Sb | 2 | I | na | 9 | 0 |  |  | DMF | DMSO | na | 4 | 1 | 0 | 70 | 250 | na | 15 | 15 | 0 | Al | na | 100 | PEDOT:PSS |  | PCBM-60 | na | na |  | 0 | 0 | SLG | ITO | 0.1 | 0.68 | 4.62 | 0.371 | 1.26 | 2.05
19543 | Cs | na | na | 3 | 0 | 0 | Sb | 2 | I | na | 9 | 0 |  |  | DMF | DMSO | na | 4 | 1 | 0 | 70 | 250 | na | 15 | 15 | 0 | Al | na | 100 | PEDOT:PSS |  | PCBM-60 | na | na |  | 0 | 0 | SLG | ITO | 0.1 | 0.72 | 5.31 | 0.39 | 1.49 | 2.05
19544 | Cs | na | na | 3 | 0 | 0 | Sb | 2 | I | na | 9 | 0 |  |  | DMF | DMSO | na | 4 | 1 | 0 | 70 | 250 | na | 15 | 15 | 0 | Al | na | 100 | PEDOT:PSS |  | PCBM-60 | na | na |  | 0 | 0 | SLG | ITO | 0.1 | 0.62 | 2.03 | 0.373 | 1.15 | 2.05
19545 | Cs | na | na | 3 | 0 | 0 | Sb | 2 | I | na | 9 | 0 |  |  | DMF | DMSO | na | 4 | 1 | 0 | 70 | 250 | na | 15 | 15 | 0 | Al | na | 100 | PEDOT:PSS |  | PCBM-60 | na | na |  | 0 | 0 | SLG | ITO | 0.1 | 0.67 | 4.5 | 0.368 | 1.11 | 2.05
19546 | Cs | na | na | 3 | 0 | 0 | Sb | 2 | I | na | 9 | 0 |  |  | DMF | DMSO | na | 4 | 1 | 0 | 70 | 250 | na | 15 | 15 | 0 | Al | na | 100 | PEDOT:PSS |  | PCBM-60 | na | na |  | 0 | 0 | SLG | ITO | 0.1 | 0.6 | 4.24 | 0.362 | 0.95 | 2.05
19547 | Cs | na | na | 3 | 0 | 0 | Sb | 2 | I | na | 9 | 0 |  |  | DMF | DMSO | na | 4 | 1 | 0 | 70 | 275 | na | 15 | 15 | 0 | Al | na | 100 | PEDOT:PSS |  | PCBM-60 | na | na |  | 0 | 0 | SLG | ITO | 0.1 | 0.65 | 4 | 0.371 | 0.96 | 2.05
19548 | Cs | na | na | 3 | 0 | 0 | Sb | 2 | I | na | 9 | 0 |  |  | DMF | DMSO | na | 4 | 1 | 0 | 70 | 300 | na | 15 | 15 | 0 | Al | na | 100 | PEDOT:PSS |  | PCBM-60 | na | na |  | 0 | 0 | SLG | ITO | 0.1 | 0.67 | 3.63 | 0.368 | 0.91 | 2.05
19549 | MA | na | na | 1 | 0 | 0 | Pb | 1 | I | na | 3 | 0 |  |  | DMF | na | na | 1 | 0 | 0 | 100 | na | na | 10 | 0 | 0 | Au | na | 80 | Spiro-MeOTAD |  | TiO2-c | TiO2-mp | na |  | 200 | 0 | SLG | FTO | 0.16 | 1.027 | 22.31 | 0.713 | 16.33 | 1.6
19550 | MA | na | na | 1 | 0 | 0 | Pb | 1 | I | na | 3 | 0 |  |  | DMF | na | na | 1 | 0 | 0 | 100 | na | na | 10 | 0 | 0 | Au | na | 80 | Spiro-MeOTAD |  | TiO2-c | TiO2-mp | na |  | 200 | 0 | SLG | FTO | 0.16 | 0.992 | 22.06 | 0.688 | 15 | 1.6
19551 | MA | na | na | 1 | 0 | 0 | Pb | 1 | I | na | 3 | 0 |  |  | DMF | na | na | 1 | 0 | 0 | 100 | na | na | 10 | 0 | 0 | Au | na | 80 | Spiro-MeOTAD |  | TiO2-c | na | na |  | 0 | 0 | SLG | FTO | 0.16 | 1.022 | 21.66 | 0.702 | 15.55 | 1.6
19552 | MA | na | na | 1 | 0 | 0 | Pb | 1 | I | na | 3 | 0 |  |  | DMF | na | na | 1 | 0 | 0 | 100 | na | na | 10 | 0 | 0 | Au | na | 80 | Spiro-MeOTAD |  | TiO2-c | na | na |  | 0 | 0 | SLG | FTO | 0.16 | 1.03 | 21.3 | 0.69 | 15.2 | 1.6
19553 | MA | na | na | 1 | 0 | 0 | Pb | 1 | I | na | 3 | 0 |  |  | DMSO | GBL | na | 3 | 7 | 0 | 100 | na | na | 10 | 0 | 0 | Au | na | 100 | Spiro-MeOTAD |  | TiO2-c | TiO2-mp | na |  |  | 0 | SLG | FTO | 0.12 | 0.912 | 20.481 | 0.61 | 11.39 | 1.6
19554 | MA | na | na | 1 | 0 | 0 | Pb | 1 | I | na | 3 | 0 |  |  | DMSO | GBL | IPA | 3 | 7 | 1 | 100 | na | 100 | 10 | 0 | 5 | Au | na | 100 | Spiro-MeOTAD |  | TiO2-c | TiO2-mp | na |  |  | 0 | SLG | FTO | 0.12 | 0.898 | 21.286 | 0.581 | 11.1 | 1.6
19555 | MA | na | na | 1 | 0 | 0 | Pb | 1 | I | na | 3 | 0 |  |  | DMSO | GBL | IPA | 3 | 7 | 1 | 100 | na | 100 | 10 | 0 | 5 | Au | na | 100 | Spiro-MeOTAD |  | TiO2-c | TiO2-mp | na |  |  | 0 | SLG | FTO | 0.12 | 0.834 | 21.512 | 0.563 | 10.1 | 1.6
19556 | MA | na | na | 1 | 0 | 0 | Pb | 1 | I | na | 3 | 0 |  |  | DMSO | GBL | IPA | 3 | 7 | 1 | 100 | na | 100 | 10 | 0 | 5 | Au | na | 100 | Spiro-MeOTAD |  | TiO2-c | TiO2-mp | na |  |  | 0 | SLG | FTO | 0.12 | 0.807 | 20.277 | 0.578 | 9.46 | 1.6
19557 | MA | na | na | 1 | 0 | 0 | Pb | 1 | I | na | 3 | 0 |  |  | DMSO | GBL | IPA | 3 | 7 | 1 | 100 | na | 100 | 10 | 0 | 5 | Au | na | 100 | Spiro-MeOTAD |  | TiO2-c | TiO2-mp | na |  |  | 0 | SLG | FTO | 0.12 | 0.774 | 19.288 | 0.604 | 9.02 | 1.6
19558 | MA | na | na | 1 | 0 | 0 | Pb | 1 | I | na | 3 | 0 |  |  | DMF | na | IPA | 1 | 0 | 1 |  | na | na |  | 0 | 0 | Ca | Al | 20 | PEDOT:PSS |  |  | na | na |  | 0 | 0 | SLG | ITO | 0.1 | 0.95 | 16.2 | 0.73 | 11.4 | 1.6
19559 | MA | na | na | 1 | 0 | 0 | Pb | 1 | I | na | 3 | 0 | PCBM-70 | 1E-4 | DMF | na | IPA | 1 | 0 | 1 |  | na | na |  | 0 | 0 | Ca | Al | 20 | PEDOT:PSS |  |  | na | na |  | 0 | 0 | SLG | ITO | 0.1 | 0.97 | 17 | 0.8 | 13.3 | 1.6
19560 | MA | na | na | 1 | 0 | 0 | Pb | 1 | I | na | 3 | 0 | PCBM-70 | 1E-3 | DMF | na | IPA | 1 | 0 | 1 |  | na | na |  | 0 | 0 | Ca | Al | 20 | PEDOT:PSS |  |  | na | na |  | 0 | 0 | SLG | ITO | 0.1 | 0.97 | 20.2 | 0.82 | 16 | 1.6
19561 | MA | na | na | 1 | 0 | 0 | Pb | 1 | I | na | 3 | 0 | PCBM-70 | 0.01 | DMF | na | IPA | 1 | 0 | 1 |  | na | na |  | 0 | 0 | Ca | Al | 20 | PEDOT:PSS |  |  | na | na |  | 0 | 0 | SLG | ITO | 0.1 | 0.96 | 15.2 | 0.72 | 10.7 | 1.6
19562 | MA | na | na | 1 | 0 | 0 | Pb | 1 | I | na | 3 | 0 |  |  | DMF | na | IPA | 1 | 0 | 1 |  | na | na |  | 0 | 0 | Ca | Al | 20 | PEDOT:PSS |  | PCBM-70 | na | na | 120 | 0 | 0 | SLG | ITO | 0.1 | 0.1 | 0.293 | 0.2 | 0.1 | 1.6
19563 | MA | na | na | 1 | 0 | 0 | Pb | 1 | I | na | 3 | 0 | PCBM-70 | 1E-4 | DMF | na | IPA | 1 | 0 | 1 |  | na | na |  | 0 | 0 | Ca | Al | 20 | PEDOT:PSS |  | PCBM-70 | na | na | 120 | 0 | 0 | SLG | ITO | 0.1 | 0.94 | 13.6 | 0.75 | 9.8 | 1.6
19564 | MA | na | na | 1 | 0 | 0 | Pb | 1 | I | na | 3 | 0 | PCBM-70 | 1E-3 | DMF | na | IPA | 1 | 0 | 1 |  | na | na |  | 0 | 0 | Ca | Al | 20 | PEDOT:PSS |  | PCBM-70 | na | na | 120 | 0 | 0 | SLG | ITO | 0.1 | 0.96 | 16 | 0.79 | 12.1 | 1.6
19565 | MA | na | na | 1 | 0 | 0 | Pb | 1 | I | na | 3 | 0 | PCBM-70 | 0.01 | DMF | na | IPA | 1 | 0 | 1 |  | na | na |  | 0 | 0 | Ca | Al | 20 | PEDOT:PSS |  | PCBM-70 | na | na | 120 | 0 | 0 | SLG | ITO | 0.1 | 0.95 | 8.28 | 0.71 | 5.9 | 1.6
19566 | MA | na | na | 1 | 0 | 0 | Pb | 1 | I | na | 3 | 0 | Cl | 0.1 | DMF | na | na | 1 | 0 | 0 | 100 | na | na | 20 | 0 | 0 | Carbon | na |  | na |  | TiO2-c | TiO2-mp | ZrO2-mp |  |  |  | SLG | FTO | 0.1 | 0.881 | 18.39 | 0.63 | 10.2 | 1.6
19567 | MA | na | na | 1 | 0 | 0 | Pb | 1 | I | na | 3 | 0 | Cl | 0.1 | DMF | na | na | 1 | 0 | 0 | 100 | na | na | 20 | 0 | 0 | Carbon | na |  | na |  | TiO2-c | TiO2-mp | ZrO2-mp |  |  |  | SLG | FTO | 0.1 | 0.865 | 17.83 | 0.59 | 9.45 | 1.6
19576 | FA | na | na | 1 | 0 | 0 | Pb | 1 | I | na | 3 | 0 |  |  | DMF | na | na | 1 | 0 | 0 | 150 | na | na | 15 | 0 | 0 | MoO3 | Ag | 10 | Spiro-MeOTAD | 180 | TiO2-c | na | na |  | 0 | 0 | SLG | FTO | 0.1 | 0.74 | 17.52 | 0.458 | 5.94 | 1.48
19577 | FA | na | na | 1 | 0 | 0 | Pb | 1 | I | na | 3 | 0 | NH4SCN | 0.1 | DMF | na | na | 1 | 0 | 0 | 150 | na | na | 15 | 0 | 0 | MoO3 | Ag | 10 | Spiro-MeOTAD | 180 | TiO2-c | na | na |  | 0 | 0 | SLG | FTO | 0.1 | 0.72 | 15.38 | 0.459 | 5.08 | 1.57
19578 | FA | na | na | 1 | 0 | 0 | Pb | 1 | I | na | 3 | 0 | NH4SCN | 0.3 | DMF | na | na | 1 | 0 | 0 | 150 | na | na | 15 | 0 | 0 | MoO3 | Ag | 10 | Spiro-MeOTAD | 180 | TiO2-c | na | na |  | 0 | 0 | SLG | FTO | 0.1 | 0.93 | 17.88 | 0.688 | 11.44 | 1.57
19579 | FA | na | na | 1 | 0 | 0 | Pb | 1 | I | na | 3 | 0 | NH4SCN | 0.6 | DMF | na | na | 1 | 0 | 0 | 150 | na | na | 15 | 0 | 0 | MoO3 | Ag | 10 | Spiro-MeOTAD | 180 | TiO2-c | na | na |  | 0 | 0 | SLG | FTO | 0.1 | 0.86 | 16.4 | 0.674 | 9.51 | 1.57
19580 | FA | na | na | 1 | 0 | 0 | Pb | 1 | I | na | 3 | 0 | NH4SCN | 0.8 | DMF | na | na | 1 | 0 | 0 | 150 | na | na | 15 | 0 | 0 | MoO3 | Ag | 10 | Spiro-MeOTAD | 180 | TiO2-c | na | na |  | 0 | 0 | SLG | FTO | 0.1 | 0.83 | 16.02 | 0.641 | 8.52 | 1.57
19581 | MA | na | na | 1 | 0 | 0 | Pb | 1 | I | na | 3 | 0 |  |  | DMF | na | na | 1 | 0 | 0 | 70 | 120 | na | 1 | 2 | 0 | Ag | na | 100 | PEDOT:PSS |  | C60 | BCP | na | 30 | 5.5 | 0 | SLG | ITO | 0.1 | 0.92 | 20 | 0.77 | 14.1 | 1.6
19582 | MA | na | na | 1 | 0 | 0 | Pb | 1 | I | na | 3 | 0 |  |  | DMF | na | na | 1 | 0 | 0 | 70 | 120 | na | 1 | 2 | 0 | Ag | na | 100 | PEDOT:PSS |  | C60 | BCP | na | 30 | 5.5 | 0 | SLG | ITO | 0.1 | 0.93 | 20.7 | 0.79 | 13.9 | 1.6
19583 | MA | na | na | 1 | 0 | 0 | Pb | 1 | I | na | 3 | 0 |  |  | DMF | na | na | 1 | 0 | 0 | 70 | 120 | na | 1 | 2 | 0 | Ag | na | 100 | PEDOT:PSS |  | C60 | BCP | na | 30 | 5.5 | 0 | SLG | ITO | 0.1 | 0.87 | 19.2 | 0.71 | 12 | 1.6
19584 | MA | na | na | 1 | 0 | 0 | Pb | 1 | I | na | 3 | 0 |  |  | DMF | na | na | 1 | 0 | 0 | 70 | 120 | na | 1 | 2 | 0 | Ag | na | 100 | PEDOT:PSS |  | C60 | BCP | na | 30 | 5.5 | 0 | SLG | ITO | 0.1 | 0.88 | 19.3 | 0.72 | 11.8 | 1.6
19585 | MA | na | na | 1 | 0 | 0 | Pb | 1 | I | na | 3 | 0 |  |  | DMF | na | na | 1 | 0 | 0 | 70 | 120 | na | 1 | 2 | 0 | Ag | na | 100 | PEDOT:PSS |  | C60 | BCP | na | 30 | 5.5 | 0 | SLG | ITO | 0.1 | 0.94 | 17.9 | 0.71 | 11.9 | 1.6
19586 | MA | na | na | 1 | 0 | 0 | Pb | 1 | I | na | 3 | 0 |  |  | DMF | na | na | 1 | 0 | 0 | 70 | 120 | na | 1 | 2 | 0 | Ag | na | 100 | PEDOT:PSS |  | C60 | BCP | na | 30 | 5.5 | 0 | SLG | ITO | 0.1 | 0.94 | 18.1 | 0.72 | 12.3 | 1.6
19587 | MA | na | na | 1 | 0 | 0 | Pb | 1 | I | na | 3 | 0 |  |  | DMF | na | na | 1 | 0 | 0 | 70 | 120 | na | 1 | 2 | 0 | Ag | na | 100 | PEDOT:PSS |  | C60 | BCP | na | 30 | 5.5 | 0 | SLG | ITO | 0.1 | 0.97 | 17.5 | 0.74 | 12.5 | 1.6
19588 | MA | na | na | 1 | 0 | 0 | Pb | 1 | I | na | 3 | 0 |  |  | DMF | na | na | 1 | 0 | 0 | 70 | 120 | na | 1 | 2 | 0 | Ag | na | 100 | PEDOT:PSS |  | C60 | BCP | na | 30 | 5.5 | 0 | SLG | ITO | 0.1 | 0.97 | 17.9 | 0.74 | 12.1 | 1.6
19589 | MA | na | na | 1 | 0 | 0 | Pb | 1 | I | na | 3 | 0 | Cl | 0.66 | DMF | na | na | 1 | 0 | 0 | 100 | na | na | 45 | 0 | 0 | Au | na | 70 | P3HT |  | TiO2-c | na | na | 50 | 0 | 0 | SLG | FTO | 0.135 | 0.87 | 18.1 | 0.59 | 9.29 | 1.6
19590 | MA | na | na | 1 | 0 | 0 | Pb | 1 | I | na | 3 | 0 | Cl | 0.66 | DMF | na | na | 1 | 0 | 0 | 100 | na | na | 45 | 0 | 0 | Au | na | 70 | P3HT |  | TiO2-c | na | na | 50 | 0 | 0 | SLG | FTO | 0.135 | 0.88 | 18.14 | 0.532 | 8.49 | 1.6
19591 | MA | na | na | 1 | 0 | 0 | Pb | 1 | I | na | 3 | 0 | Cl | 0.66 | DMF | na | na | 1 | 0 | 0 | 100 | na | na | 45 | 0 | 0 | Au | na | 70 | P3HT |  | TiO2-c | na | na | 50 | 0 | 0 | SLG | FTO | 0.135 | 0.92 | 19.21 | 0.628 | 11.1 | 1.6
19592 | MA | na | na | 1 | 0 | 0 | Pb | 1 | I | na | 3 | 0 | Cl | 0.66 | DMF | na | na | 1 | 0 | 0 | 100 | na | na | 45 | 0 | 0 | Au | na | 70 | Spiro-MeOTAD |  | TiO2-c | na | na | 50 | 0 | 0 | SLG | FTO | 0.135 | 0.92 | 20.76 | 0.591 | 11.29 | 1.6
19593 | MA | na | na | 1 | 0 | 0 | Pb | 1 | I | na | 3 | 0 | Cl | 0.66 | DMF | na | na | 1 | 0 | 0 | 100 | na | na | 45 | 0 | 0 | Au | na | 70 | Spiro-MeOTAD |  | TiO2-c | na | na | 50 | 0 | 0 | SLG | FTO | 0.135 | 0.94 | 21.15 | 0.644 | 12.8 | 1.6
19594 | MA | na | na | 1 | 0 | 0 | Pb | 1 | I | na | 3 | 0 | Cl | 0.66 | DMF | na | na | 1 | 0 | 0 | 100 | na | na | 45 | 0 | 0 | Au | na | 70 | Spiro-MeOTAD |  | TiO2-c | na | na | 50 | 0 | 0 | SLG | FTO | 0.135 | 1.01 | 21.11 | 0.642 | 13.69 | 1.6
19595 | MA | na | na | 1 | 0 | 0 | Pb | 1 | I | na | 3 | 0 | Cl | 0.66 | DMF | na | na | 1 | 0 | 0 | 100 | na | na | 45 | 0 | 0 | Au | na | 70 | Spiro-MeOTAD |  | TiO2-c | na | na | 50 | 0 | 0 | SLG | FTO | 0.135 | 1.04 | 22.12 | 0.709 | 16.3 | 1.6
19596 | MA | na | na | 1 | 0 | 0 | Pb | 1 | I | na | 3 | 0 | Cl | 0.66 | DMF | na | na | 1 | 0 | 0 | 100 | na | na | 45 | 0 | 0 | Au | na | 70 | Spiro-MeOTAD |  | TiO2-c | na | na | 50 | 0 | 0 | SLG | FTO | 0.135 | 1.01 | 21.3 | 0.612 | 13.17 | 1.6
19597 | MA | na | na | 1 | 0 | 0 | Pb | 1 | I | na | 3 | 0 | Cl | 0.66 | DMF | na | na | 1 | 0 | 0 | 100 | na | na | 45 | 0 | 0 | Au | na | 70 | Spiro-MeOTAD |  | TiO2-c | na | na | 50 | 0 | 0 | SLG | FTO | 0.135 | 1 | 20.08 | 0.535 | 12.15 | 1.6
19598 | MA | na | na | 1 | 0 | 0 | Pb | 1 | I | na | 3 | 0 | Cl | 0.66 | DMF | na | na | 1 | 0 | 0 | 100 | na | na | 45 | 0 | 0 | Au | na | 70 | Spiro-MeOTAD |  | TiO2-c | na | na | 50 | 0 | 0 | SLG | FTO | 0.135 | 1 | 19.91 | 0.532 | 10.59 | 1.6
19599 | MA | na | na | 1 | 0 | 0 | Pb | 1 | Br | I | 0.75 | 2.25 |  |  | DMF | na | na | 1 | 0 | 0 | 100 | na | na | 60 | 0 | 0 | Au | na |  | Spiro-MeOTAD |  | TiO2-c | na | na |  | 0 | 0 | SLG | FTO | 0.04 | 0.953 | 18.9 | 0.69 | 12.6
19600 | MA | na | na | 1 | 0 | 0 | Pb | 1 | Br | I | 0.75 | 2.25 |  |  | DMF | na | na | 1 | 0 | 0 | 100 | na | na | 60 | 0 | 0 | Au | na |  | Spiro-MeOTAD |  | TiO2-c | Si-nw | na |  |  | 0 | SLG | FTO | 0.04 | 0.956 | 19.9 | 0.705 | 13.4
19601 | MA | na | na | 1 | 0 | 0 | Pb | 1 | Br | I | 0.75 | 2.25 |  |  | DMF | na | na | 1 | 0 | 0 | 100 | na | na | 60 | 0 | 0 | Au | na |  | Spiro-MeOTAD |  | TiO2-c | Si-nw | na |  |  | 0 | SLG | FTO | 0.04 | 0.968 | 20.3 | 0.71 | 13.8
19602 | MA | na | na | 1 | 0 | 0 | Pb | 1 | Br | I | 0.75 | 2.25 |  |  | DMF | na | na | 1 | 0 | 0 | 100 | na | na | 60 | 0 | 0 | Au | na |  | Spiro-MeOTAD |  | TiO2-c | Si-nw | na |  |  | 0 | SLG | FTO | 0.04 | 0.971 | 21.4 | 0.72 | 14.9
19603 | MA | na | na | 1 | 0 | 0 | Pb | 1 | Br | I | 0.75 | 2.25 |  |  | DMF | na | na | 1 | 0 | 0 | 100 | na | na | 60 | 0 | 0 | Au | na |  | Spiro-MeOTAD |  | TiO2-c | Si-nw | na |  |  | 0 | SLG | FTO | 0.04 | 0.961 | 19.4 | 0.695 | 13
19604 | MA | na | na | 1 | 0 | 0 | Pb | 1 | I | na | 3 | 0 |  |  | DMF | na | na | 1 | 0 | 0 | 50 | 100 | na | 2 | 10 | 0 | Au | na | 100 | Spiro-MeOTAD |  | TiO2-c | TiO2-mp | na | 23 |  | 0 | SLG | FTO | 1 | 1.044 | 19.85 | 0.568 | 11.7 | 1.6
19605 | MA | na | na | 1 | 0 | 0 | Pb | 1 | I | na | 3 | 0 |  |  | DMF | na | na | 1 | 0 | 0 | 50 | 100 | na | 2 | 10 | 0 | Au | na | 100 | Spiro-MeOTAD |  | TiO2-c | TiO2-mp | na | 40 |  | 0 | SLG | FTO | 1 | 1.053 | 19.9 | 0.605 | 12.6 | 1.6
19606 | MA | na | na | 1 | 0 | 0 | Pb | 1 | I | na | 3 | 0 |  |  | DMF | na | na | 1 | 0 | 0 | 50 | 100 | na | 2 | 10 | 0 | Au | na | 100 | Spiro-MeOTAD |  | TiO2-c | TiO2-mp | na | 55 |  | 0 | SLG | FTO | 1 | 1.048 | 19.55 | 0.59 | 12.1 | 1.6
19607 | MA | na | na | 1 | 0 | 0 | Pb | 1 | I | na | 3 | 0 |  |  | DMF | na | na | 1 | 0 | 0 | 50 | 100 | na | 2 | 10 | 0 | Au | na | 100 | Spiro-MeOTAD |  | TiO2-c | TiO2-mp | na | 85 |  | 0 | SLG | FTO | 1 | 1.045 | 19.5 | 0.58 | 11.5 | 1.6
19608 | MA | na | na | 1 | 0 | 0 | Pb | 1 | I | na | 3 | 0 |  |  | DMF | na | na | 1 | 0 | 0 | 65 | 100 | na | 1 | 9 | 0 | Au | na | 60 | ACR-TPA | 160 | TiO2-c | PCBM-60 | na |  |  | 0 | SLG | FTO | 0.125 | 0.96 | 20.5 | 0.685 | 13.9 | 1.6
19609 | MA | na | na | 1 | 0 | 0 | Pb | 1 | I | na | 3 | 0 |  |  | DMF | na | na | 1 | 0 | 0 | 65 | 100 | na | 1 | 9 | 0 | Au | na | 60 | ACR-TPA | 200 | TiO2-c | PCBM-60 | na |  |  | 0 | SLG | FTO | 0.125 | 1.025 | 22.1 | 0.655 | 14.8 | 1.6
19610 | MA | na | na | 1 | 0 | 0 | Pb | 1 | I | na | 3 | 0 |  |  | DMF | na | na | 1 | 0 | 0 | 65 | 100 | na | 1 | 9 | 0 | Au | na | 60 | ACR-TPA | 250 | TiO2-c | PCBM-60 | na |  |  | 0 | SLG | FTO | 0.125 | 1.03 | 20.85 | 0.67 | 14.6 | 1.6
19611 | MA | na | na | 1 | 0 | 0 | Pb | 1 | I | na | 3 | 0 |  |  | DMF | na | na | 1 | 0 | 0 | 65 | 100 | na | 1 | 9 | 0 | Au | na | 60 | ACR-TPA | 250 | TiO2-c | PCBM-60 | na |  |  | 0 | SLG | FTO | 0.125 | 1.031 | 21.96 | 0.743 | 16.83 | 1.6
19612 | MA | na | na | 1 | 0 | 0 | Pb | 1 | I | na | 3 | 0 |  |  | DMF | na | na | 1 | 0 | 0 | 65 | 100 | na | 1 | 9 | 0 | Au | na | 60 | ACR-TPA | 300 | TiO2-c | PCBM-60 | na |  |  | 0 | SLG | FTO | 0.125 | 1.035 | 20.5 | 0.56 | 12.2 | 1.6
19613 | MA | na | na | 1 | 0 | 0 | Pb | 1 | I | na | 3 | 0 |  |  | DMF | na | na | 1 | 0 | 0 | 65 | 100 | na | 1 | 9 | 0 | Au | na | 60 | Spiro-MeOTAD |  | TiO2-c | PCBM-60 | na |  |  | 0 | SLG | FTO | 0.125 | 1.02 | 20.1 | 0.705 | 14.4 | 1.6
19614 | MA | na | na | 1 | 0 | 0 | Pb | 1 | I | na | 3 | 0 |  |  | DMF | na | na | 1 | 0 | 0 | 65 | 100 | na | 1 | 9 | 0 | Au | na | 60 | Spiro-MeOTAD |  | TiO2-c | PCBM-60 | na |  |  | 0 | SLG | FTO | 0.125 | 1.018 | 21.69 | 0.728 | 16.07 | 1.6
19615 | MA | na | na | 1 | 0 | 0 | Pb | 1 | I | na | 3 | 0 | Cl | 0.66 | DMF | na | na | 1 | 0 | 0 | 100 | na | na | 90 | 0 | 0 | Au | na | 60 | Spiro-MeOTAD |  | TiO2-c | na | na |  | 0 | 0 | SLG | FTO | 0.08 | 1.03 | 20.8 | 0.776 | 16.6 | 1.6
19616 | MA | na | na | 1 | 0 | 0 | Pb | 1 | I | na | 3 | 0 | Cl | 0.66 | DMF | na | na | 1 | 0 | 0 | 100 | na | na | 90 | 0 | 0 | Au | na | 60 | Spiro-MeOTAD |  | TiO2-c | na | na |  | 0 | 0 | SLG | FTO | 0.08 | 1.03 | 21.4 | 0.748 | 16.5 | 1.6
19617 | MA | na | na | 1 | 0 | 0 | Pb | 1 | I | na | 3 | 0 | Cl | 0.66 | DMF | na | na | 1 | 0 | 0 | 100 | na | na | 90 | 0 | 0 | Au | na | 60 | Spiro-MeOTAD |  | TiO2-c | na | na |  | 0 | 0 | SLG | FTO | 0.08 | 1.03 | 24.5 | 0.759 | 19.2 | 1.6
19618 | MA | na | na | 1 | 0 | 0 | Pb | 1 | I | na | 3 | 0 | Cl | 0.66 | DMF | na | na | 1 | 0 | 0 | 95 | na | na | 120 | 0 | 0 | Ag | na | 100 | Spiro-MeOTAD |  | TiO2-c | TiO2-mp | na | 60 | 450 | 0 | SLG | FTO | 0.07 | 0.856 | 16.77 | 0.529 | 8.25 | 1.6
19619 | MA | na | na | 1 | 0 | 0 | Pb | 1 | I | na | 3 | 0 | Cl | 0.66 | DMF | na | na | 1 | 0 | 0 | 95 | na | na | 120 | 0 | 0 | Ag | na | 100 | Spiro-MeOTAD |  | TiO2-c | TiO2-mp | na | 60 | 450 | 0 | SLG | FTO | 0.07 | 0.902 | 16.55 | 0.725 | 11.8 | 1.6
19620 | MA | na | na | 1 | 0 | 0 | Pb | 1 | Br | na | 3 | 0 | Cl | 0.66 | DMF | na | na | 1 | 0 | 0 | 155 | na | na | 45 | 0 | 0 | Pb | na |  | Spiro-MeOTAD |  | TiO2-c | na | na | 60 | 0 | 0 | SLG | FTO | 0.16 | 0.22 | 2 | 0.14 | 0.07
19621 | MA | na | na | 1 | 0 | 0 | Pb | 1 | Br | na | 3 | 0 | Cl | 0.66 | DMF | na | na | 1 | 0 | 0 | 155 | na | na | 45 | 0 | 0 | Au | na | 100 | Spiro-MeOTAD |  | TiO2-c | na | na | 60 | 0 | 0 | SLG | FTO | 0.16 | 1.3 | 4.7 | 0.53 | 3.3
19622 | MA | na | na | 1 | 0 | 0 | Pb | 1 | Br | na | 3 | 0 | Cl | 0.66 | DMF | na | na | 1 | 0 | 0 | 155 | na | na | 45 | 0 | 0 | Pt | na |  | Spiro-MeOTAD |  | TiO2-c | na | na | 60 | 0 | 0 | SLG | FTO | 0.16 | 1.46 | 5.2 | 0.55 | 4.2
19623 | MA | na | na | 1 | 0 | 0 | Pb | 1 | I | na | 3 | 0 |  |  | DMF | GBL | na | 9 | 20 | 0 | 100 | na | na | 15 | 0 | 0 | Au | na |  | Spiro-MeOTAD |  | TiO2-c | TiO2-mp | na |  |  | 0 | SLG | FTO | 0.09 |  |  |  | 6.66 | 1.55
19624 | MA | na | na | 1 | 0 | 0 | Pb | 1 | I | na | 3 | 0 |  |  | DMF | GBL | na | 9 | 20 | 0 | 100 | na | na | 15 | 0 | 0 | Au | na |  | Spiro-MeOTAD |  | TiO2-c | TiO2-mp | na |  |  | 0 | SLG | FTO | 0.09 | 0.017 | 0.87 | 0.482 | 7.05 | 1.55
19625 | MA | na | na | 1 | 0 | 0 | Pb | 1 | I | na | 3 | 0 | NH4Cl | 0.15 | DMF | GBL | na | 9 | 20 | 0 | 100 | na | na | 15 | 0 | 0 | Au | na |  | Spiro-MeOTAD |  | TiO2-c | TiO2-mp | na |  |  | 0 | SLG | FTO | 0.09 |  |  |  | 6.54 | 1.55
19626 | MA | na | na | 1 | 0 | 0 | Pb | 1 | I | na | 3 | 0 | NH4Cl | 0.15 | DMF | GBL | na | 9 | 20 | 0 | 100 | na | na | 15 | 0 | 0 | Au | na |  | Spiro-MeOTAD |  | TiO2-c | TiO2-mp | na |  |  | 0 | SLG | FTO | 0.09 | 0.018 | 0.886 | 0.488 | 7.78 | 1.55
19627 | MA | na | na | 1 | 0 | 0 | Pb | 1 | I | na | 3 | 0 | NH4Cl | 0.45 | DMF | GBL | na | 9 | 20 | 0 | 100 | na | na | 15 | 0 | 0 | Au | na |  | Spiro-MeOTAD |  | TiO2-c | TiO2-mp | na |  |  | 0 | SLG | FTO | 0.09 |  |  |  | 8.91 | 1.55
19628 | MA | na | na | 1 | 0 | 0 | Pb | 1 | I | na | 3 | 0 | NH4Cl | 0.45 | DMF | GBL | na | 9 | 20 | 0 | 100 | na | na | 15 | 0 | 0 | Au | na |  | Spiro-MeOTAD |  | TiO2-c | TiO2-mp | na |  |  | 0 | SLG | FTO | 0.09 | 0.02 | 0.903 | 0.504 | 9.1 | 1.55
19629 | MA | na | na | 1 | 0 | 0 | Pb | 1 | I | na | 3 | 0 | NH4Cl | 0.75 | DMF | GBL | na | 9 | 20 | 0 | 100 | na | na | 15 | 0 | 0 | Au | na |  | Spiro-MeOTAD |  | TiO2-c | TiO2-mp | na |  |  | 0 | SLG | FTO | 0.09 |  |  |  | 9.22 | 1.55
19630 | MA | na | na | 1 | 0 | 0 | Pb | 1 | I | na | 3 | 0 | NH4Cl | 0.75 | DMF | GBL | na | 9 | 20 | 0 | 100 | na | na | 15 | 0 | 0 | Au | na |  | Spiro-MeOTAD |  | TiO2-c | TiO2-mp | na |  |  | 0 | SLG | FTO | 0.09 | 0.021 | 0.909 | 0.492 | 9.58 | 1.55
19631 | MA | na | na | 1 | 0 | 0 | Pb | 1 | I | na | 3 | 0 | NH4Cl | 1.05 | DMF | GBL | na | 9 | 20 | 0 | 100 | na | na | 15 | 0 | 0 | Au | na |  | Spiro-MeOTAD |  | TiO2-c | TiO2-mp | na |  |  | 0 | SLG | FTO | 0.09 |  |  |  | 9.1 | 1.55
19632 | MA | na | na | 1 | 0 | 0 | Pb | 1 | I | na | 3 | 0 | NH4Cl | 1.05 | DMF | GBL | na | 9 | 20 | 0 | 100 | na | na | 15 | 0 | 0 | Au | na |  | Spiro-MeOTAD |  | TiO2-c | TiO2-mp | na |  |  | 0 | SLG | FTO | 0.09 | 0.02 | 0.903 | 0.536 | 9.63 | 1.55
19633 | MA | na | na | 1 | 0 | 0 | Pb | 1 | I | na | 3 | 0 | NH4Cl | 1.35 | DMF | GBL | na | 9 | 20 | 0 | 100 | na | na | 15 | 0 | 0 | Au | na |  | Spiro-MeOTAD |  | TiO2-c | TiO2-mp | na |  |  | 0 | SLG | FTO | 0.09 |  |  |  | 8.08 | 1.55
19634 | MA | na | na | 1 | 0 | 0 | Pb | 1 | I | na | 3 | 0 | NH4Cl | 1.35 | DMF | GBL | na | 9 | 20 | 0 | 100 | na | na | 15 | 0 | 0 | Au | na |  | Spiro-MeOTAD |  | TiO2-c | TiO2-mp | na |  |  | 0 | SLG | FTO | 0.09 | 0.017 | 0.885 | 0.539 | 8.16 | 1.55
19635 | (PEA) | MA | na | 2 | 2 | 0 | Pb | 3 | I | na | 10 | 0 |  |  | DMF | na | na | 1 | 0 | 0 |  | na | na |  | 0 | 0 | Ag | na | 100 | PEDOT:PSS |  | PCBM-60 | na | na |  | 0 | 0 | SLG | ITO | 0.06 |  |  |  | 1.5
19636 | (PEA) | MA | na | 2 | 2 | 0 | Pb | 3 | I | na | 10 | 0 |  |  | DMF | na | na | 1 | 0 | 0 |  | na | na |  | 0 | 0 | Ag | na | 100 | PEDOT:PSS |  | PCBM-60 | na | na |  | 0 | 0 | SLG | ITO | 0.06 | 0.85 | 7.6 | 0.29 | 1.88
19637 | (PEA) | MA | na | 2 | 2 | 0 | Pb | 3 | I | na | 10 | 0 | MAAc | 1 | DMF | na | na | 1 | 0 | 0 |  | na | na |  | 0 | 0 | Ag | na | 100 | PEDOT:PSS |  | PCBM-60 | na | na |  | 0 | 0 | SLG | ITO | 0.06 |  |  |  | 3
19638 | (PEA) | MA | na | 2 | 2 | 0 | Pb | 3 | I | na | 10 | 0 | MAAc | 1 | DMF | na | na | 1 | 0 | 0 |  | na | na |  | 0 | 0 | Ag | na | 100 | PEDOT:PSS |  | PCBM-60 | na | na |  | 0 | 0 | SLG | ITO | 0.06 | 0.9 | 9.8 | 0.368 | 3.26
19639 | (PEA) | MA | na | 2 | 2 | 0 | Pb | 3 | I | na | 10 | 0 | MAAc | 1.5 | DMF | na | na | 1 | 0 | 0 |  | na | na |  | 0 | 0 | Ag | na | 100 | PEDOT:PSS |  | PCBM-60 | na | na |  | 0 | 0 | SLG | ITO | 0.06 |  |  |  | 5.3
19640 | (PEA) | MA | na | 2 | 2 | 0 | Pb | 3 | I | na | 10 | 0 | MAAc | 1.5 | DMF | na | na | 1 | 0 | 0 |  | na | na |  | 0 | 0 | Ag | na | 100 | PEDOT:PSS |  | PCBM-60 | na | na |  | 0 | 0 | SLG | ITO | 0.06 | 1.03 | 10.8 | 0.514 | 5.73
19641 | (PEA) | MA | na | 2 | 2 | 0 | Pb | 3 | I | na | 10 | 0 | MAAc | 2.5 | DMF | na | na | 1 | 0 | 0 |  | na | na |  | 0 | 0 | Ag | na | 100 | PEDOT:PSS |  | PCBM-60 | na | na |  | 0 | 0 | SLG | ITO | 0.06 |  |  |  | 1.2
19642 | (PEA) | MA | na | 2 | 2 | 0 | Pb | 3 | I | na | 10 | 0 | MAAc | 2.5 | DMF | na | na | 1 | 0 | 0 |  | na | na |  | 0 | 0 | Ag | na | 100 | PEDOT:PSS |  | PCBM-60 | na | na |  | 0 | 0 | SLG | ITO | 0.06 | 1.09 | 3.1 | 0.465 | 1.57
19643 | MA | na | na | 1 | 0 | 0 | Pb | 1 | I | na | 3 | 0 | Cl | 0.66 | DMF | na | na | 1 | 0 | 0 | 70 | na | na | 10 | 0 | 0 | Ag | na | 100 | na |  | C60 | BCP | na | 50 | 8 | 0 | SLG | ITO | 0.1 | 0.96 | 21.3 | 0.427 | 8.7 | 1.6
19644 | MA | na | na | 1 | 0 | 0 | Pb | 1 | I | na | 3 | 0 | Cl | 0.66 | DMF | na | na | 1 | 0 | 0 | 70 | na | na | 10 | 0 | 0 | Ag | na | 100 | na |  | C60 | BCP | na | 50 | 8 | 0 | SLG | ITO | 0.1 | 0.94 | 21.3 | 0.316 | 6.3 | 1.6
19645 | MA | na | na | 1 | 0 | 0 | Pb | 1 | I | na | 3 | 0 | Cl | 0.66 | DMF | na | na | 1 | 0 | 0 | 70 | na | na | 10 | 0 | 0 | Ag | na | 100 | na |  | C60 | BCP | na | 50 | 8 | 0 | SLG | ITO | 0.1 | 0.94 | 21.3 | 0.316 | 6.3 | 1.6
19653 | Cs | FA | na | 0.2 | 0.8 | 0 | Pb | 1 | I | na | 3 | 0 |  |  | DMF | DMSO | na | 4 | 1 | 0 | 150 | na | na | 30 | 0 | 0 | Au | na | 80 | Spiro-MeOTAD |  | TiO2-c | TiO2-mp | na |  |  | 0 | SLG | FTO | 0.16 | 1.01 | 22.78 | 0.687 | 15.87 | 1.59
19654 | Cs | FA | na | 0.2 | 0.8 | 0 | Pb | 1 | I | na | 3 | 0 |  |  | DMF | DMSO | na | 4 | 1 | 0 | 150 | na | na | 30 | 0 | 0 | Au | na | 80 | Spiro-MeOTAD |  | TiO2-c | TiO2-mp | na |  |  | 0 | SLG | FTO | 0.16 | 0.99 | 22.94 | 0.679 | 15.57 | 1.59
19655 | Cs | FA | na | 0.2 | 0.8 | 0 | Pb | 1 | I | na | 3 | 0 |  |  | DMF | DMSO | na | 4 | 1 | 0 | 150 | na | na | 30 | 0 | 0 | Au | na | 80 | Spiro-MeOTAD |  | TiO2-c | TiO2-mp | na |  |  | 0 | SLG | FTO | 0.16 | 1.01 | 22.12 | 0.678 | 15.36 | 1.59
19656 | Cs | FA | na | 0.2 | 0.8 | 0 | Pb | 1 | I | na | 3 | 0 |  |  | DMF | DMSO | na | 4 | 1 | 0 | 150 | na | na | 30 | 0 | 0 | Au | na | 80 | Spiro-MeOTAD |  | TiO2-c | TiO2-mp | na |  |  | 0 | SLG | FTO | 0.16 | 0.98 | 22.54 | 0.672 | 14.95 | 1.59
19657 | Cs | FA | na | 0.2 | 0.8 | 0 | Pb | 1 | I | na | 3 | 0 | Cl | 0.2 | DMF | DMSO | na | 4 | 1 | 0 | 150 | na | na | 30 | 0 | 0 | Au | na | 80 | Spiro-MeOTAD |  | TiO2-c | TiO2-mp | na |  |  | 0 | SLG | FTO | 0.16 | 1.1 | 24.1 | 0.776 | 19.85 | 1.59
19658 | Cs | FA | na | 0.2 | 0.8 | 0 | Pb | 1 | I | na | 3 | 0 | Cl | 0.2 | DMF | DMSO | na | 4 | 1 | 0 | 150 | na | na | 30 | 0 | 0 | Au | na | 80 | Spiro-MeOTAD |  | TiO2-c | TiO2-mp | na |  |  | 0 | SLG | FTO | 0.16 | 1.07 | 24.1 | 0.772 | 19.94 | 1.59
19659 | Cs | FA | na | 0.2 | 0.8 | 0 | Pb | 1 | I | na | 3 | 0 | Cl | 0.2 | DMF | DMSO | na | 4 | 1 | 0 | 150 | na | na | 30 | 0 | 0 | Au | na | 80 | Spiro-MeOTAD |  | TiO2-c | TiO2-mp | na |  |  | 0 | SLG | FTO | 0.16 | 1.06 | 23.79 | 0.765 | 19.37 | 1.59
19660 | Cs | FA | na | 0.2 | 0.8 | 0 | Pb | 1 | I | na | 3 | 0 | Cl | 0.2 | DMF | DMSO | na | 4 | 1 | 0 | 150 | na | na | 30 | 0 | 0 | Au | na | 80 | Spiro-MeOTAD |  | TiO2-c | TiO2-mp | na |  |  | 0 | SLG | FTO | 0.16 | 1.07 | 23.55 | 0.77 | 19.57 | 1.59
19661 | Cs | FA | na | 0.2 | 0.8 | 0 | Pb | 1 | I | na | 3 | 0 | Cl | 0.2 | DMF | DMSO | na | 4 | 1 | 0 | 150 | na | na | 30 | 0 | 0 | Au | na | 80 | Spiro-MeOTAD |  | TiO2-c | TiO2-mp | na |  |  | 0 | SLG | FTO | 0.16 | 1.04 | 24.51 | 0.755 | 19.33 | 1.59
19662 | Cs | FA | na | 0.2 | 0.8 | 0 | Pb | 1 | I | na | 3 | 0 | Cl | 0.2 | DMF | DMSO | na | 4 | 1 | 0 | 150 | na | na | 30 | 0 | 0 | Au | na | 80 | Spiro-MeOTAD |  | TiO2-c | TiO2-mp | na |  |  | 0 | SLG | FTO | 0.16 | 1.06 | 24.46 | 0.771 | 19.98 | 1.59
19677 | MA | na | na | 1 | 0 | 0 | Pb | 1 | I | na | 3 | 0 |  |  | DMF | DMSO | na | 6 | 4 | 0 | 40 | 100 | na | 2 | 10 | 0 | Ag | na | 150 | NiO-c | 43 | PCBM-60 | na | na | 85 | 0 | 0 | SLG | FTO | 0.09 | 0.97 | 23.04 | 0.643 | 14.37 | 1.5
19678 | MA | na | na | 1 | 0 | 0 | Pb | 1 | I | na | 3 | 0 |  |  | DMF | DMSO | na | 6 | 4 | 0 | 40 | 100 | na | 2 | 10 | 0 | Ag | na | 150 | NiO-c | 43 | PCBM-60 | na | na | 85 | 0 | 0 | SLG | FTO | 0.09 | 0.949 | 23.37 | 0.655 | 14.52 | 1.5
19679 | MA | na | na | 1 | 0 | 0 | Pb | 1 | I | na | 3 | 0 |  |  | DMF | DMSO | na | 6 | 4 | 0 | 40 | 100 | na | 2 | 10 | 0 | Ag | na | 150 | NiO-c | 43 | PCBM-60 | na | na | 85 | 0 | 0 | SLG | FTO | 0.09 | 0.966 | 23.12 | 0.656 | 14.66 | 1.5
19680 | MA | na | na | 1 | 0 | 0 | Pb | 1 | I | na | 3 | 0 |  |  | DMF | DMSO | na | 6 | 4 | 0 | 40 | 100 | na | 2 | 10 | 0 | Ag | na | 150 | NiO-c | 43 | PCBM-60 | na | na | 85 | 0 | 0 | SLG | FTO | 0.09 | 1.027 | 19.86 | 0.614 | 12.53 | 1.5
19681 | MA | na | na | 1 | 0 | 0 | Pb | 1 | I | na | 3 | 0 |  |  | DMF | DMSO | na | 6 | 4 | 0 | 40 | 100 | na | 2 | 10 | 0 | Ag | na | 150 | NiO-c | 43 | PCBM-60 | na | na | 85 | 0 | 0 | SLG | FTO | 0.09 | 0.96 | 21.97 | 0.617 | 13.02 | 1.5
19682 | MA | na | na | 1 | 0 | 0 | Pb | 1 | I | na | 3 | 0 |  |  | DMF | DMSO | na | 6 | 4 | 0 | 40 | 100 | na | 2 | 10 | 0 | Ag | na | 150 | NiO-c | 43 | PCBM-60 | na | na | 85 | 0 | 0 | SLG | FTO | 0.09 | 0.903 | 22.08 | 0.654 | 13.03 | 1.5
19683 | MA | na | na | 1 | 0 | 0 | Pb | 1 | I | na | 3 | 0 |  |  | DMF | DMSO | na | 6 | 4 | 0 | 40 | 100 | na | 2 | 10 | 0 | Ag | na | 150 | NiO-c | 43 | PCBM-60 | na | na | 85 | 0 | 0 | SLG | FTO | 0.09 | 0.912 | 22.18 | 0.654 | 13.22 | 1.5
19684 | MA | na | na | 1 | 0 | 0 | Pb | 1 | I | na | 3 | 0 |  |  | DMF | DMSO | na | 6 | 4 | 0 | 40 | 100 | na | 2 | 10 | 0 | Ag | na | 150 | NiO-c | 43 | PCBM-60 | na | na | 85 | 0 | 0 | SLG | FTO | 0.09 | 0.998 | 22.81 | 0.619 | 14.08 | 1.5
19685 | MA | na | na | 1 | 0 | 0 | Pb | 1 | I | na | 3 | 0 |  |  | DMF | DMSO | na | 6 | 4 | 0 | 40 | 100 | na | 2 | 10 | 0 | Ag | na | 150 | NiO-c | 43 | PCBM-60 | na | na | 85 | 0 | 0 | SLG | FTO | 0.09 | 0.939 | 21.98 | 0.634 | 13.08 | 1.5
19686 | MA | na | na | 1 | 0 | 0 | Pb | 1 | I | na | 3 | 0 |  |  | DMF | DMSO | na | 6 | 4 | 0 | 40 | 100 | na | 2 | 10 | 0 | Ag | na | 150 | NiO-c | 43 | PCBM-60 | na | na | 85 | 0 | 0 | SLG | FTO | 0.09 | 0.954 | 22.42 | 0.626 | 13.4 | 1.5
19687 | MA | na | na | 1 | 0 | 0 | Pb | 1 | I | na | 3 | 0 |  |  | DMF | DMSO | na | 6 | 4 | 0 | 40 | 100 | na | 2 | 10 | 0 | Ag | na | 150 | NiO-c | 43 | PCBM-60 | na | na | 85 | 0 | 0 | SLG | FTO | 0.09 | 0.955 | 22.17 | 0.664 | 14.05 | 1.5
19688 | MA | na | na | 1 | 0 | 0 | Pb | 1 | I | na | 3 | 0 |  |  | DMF | DMSO | na | 6 | 4 | 0 | 40 | 100 | na | 2 | 10 | 0 | Ag | na | 150 | NiO-c | 43 | PCBM-60 | na | na | 85 | 0 | 0 | SLG | FTO | 0.09 | 0.948 | 22.14 | 0.643 | 13.5 | 1.5
19689 | MA | na | na | 1 | 0 | 0 | Pb | 1 | I | na | 3 | 0 |  |  | DMF | DMSO | na | 6 | 4 | 0 | 100 | na | na | 10 | 0 | 0 | Ag | na | 150 | NiO-c | 43 | PCBM-60 | na | na | 85 | 0 | 0 | SLG | FTO | 0.09 | 0.791 | 14.71 | 0.362 | 4.2 | 1.5
19690 | MA | na | na | 1 | 0 | 0 | Pb | 1 | I | na | 3 | 0 |  |  | DMF | DMSO | na | 6 | 4 | 0 | 100 | na | na | 10 | 0 | 0 | Ag | na | 150 | NiO-c | 43 | PCBM-60 | na | na | 85 | 0 | 0 | SLG | FTO | 0.09 | 0.831 | 16.06 | 0.405 | 5.41 | 1.5
19691 | MA | na | na | 1 | 0 | 0 | Pb | 1 | I | na | 3 | 0 |  |  | DMF | DMSO | na | 6 | 4 | 0 | 100 | na | na | 10 | 0 | 0 | Ag | na | 150 | NiO-c | 43 | PCBM-60 | na | na | 85 | 0 | 0 | SLG | FTO | 0.09 | 0.822 | 14.98 | 0.387 | 4.77 | 1.5
19692 | MA | na | na | 1 | 0 | 0 | Pb | 1 | I | na | 3 | 0 |  |  | DMF | DMSO | na | 6 | 4 | 0 | 100 | na | na | 10 | 0 | 0 | Ag | na | 150 | NiO-c | 43 | PCBM-60 | na | na | 85 | 0 | 0 | SLG | FTO | 0.09 | 0.852 | 17.16 | 0.463 | 6.76 | 1.5
19693 | MA | na | na | 1 | 0 | 0 | Pb | 1 | I | na | 3 | 0 |  |  | DMF | DMSO | na | 6 | 4 | 0 | 100 | na | na | 10 | 0 | 0 | Ag | na | 150 | NiO-c | 43 | PCBM-60 | na | na | 85 | 0 | 0 | SLG | FTO | 0.09 | 0.806 | 16.8 | 0.39 | 5.28 | 1.5
19694 | MA | na | na | 1 | 0 | 0 | Pb | 1 | I | na | 3 | 0 |  |  | DMF | DMSO | na | 6 | 4 | 0 | 100 | na | na | 10 | 0 | 0 | Ag | na | 150 | NiO-c | 43 | PCBM-60 | na | na | 85 | 0 | 0 | SLG | FTO | 0.09 | 0.77 | 13.97 | 0.427 | 4.6 | 1.5
19695 | MA | na | na | 1 | 0 | 0 | Pb | 1 | I | na | 3 | 0 |  |  | DMF | DMSO | na | 6 | 4 | 0 | 100 | na | na | 10 | 0 | 0 | Ag | na | 150 | NiO-c | 43 | PCBM-60 | na | na | 85 | 0 | 0 | SLG | FTO | 0.09 | 0.78 | 12.61 | 0.54 | 5.31 | 1.5
19696 | MA | na | na | 1 | 0 | 0 | Pb | 1 | I | na | 3 | 0 |  |  | DMF | DMSO | na | 6 | 4 | 0 | 100 | na | na | 10 | 0 | 0 | Ag | na | 150 | NiO-c | 43 | PCBM-60 | na | na | 85 | 0 | 0 | SLG | FTO | 0.09 | 0.782 | 17.07 | 0.413 | 5.52 | 1.5
19697 | MA | na | na | 1 | 0 | 0 | Pb | 1 | I | na | 3 | 0 |  |  | DMF | DMSO | na | 6 | 4 | 0 | 100 | na | na | 10 | 0 | 0 | Ag | na | 150 | NiO-c | 43 | PCBM-60 | na | na | 85 | 0 | 0 | SLG | FTO | 0.09 | 0.777 | 17.46 | 0.498 | 6.75 | 1.5
19698 | MA | na | na | 1 | 0 | 0 | Pb | 1 | I | na | 3 | 0 |  |  | DMF | DMSO | na | 6 | 4 | 0 | 100 | na | na | 10 | 0 | 0 | Ag | na | 150 | NiO-c | 43 | PCBM-60 | na | na | 85 | 0 | 0 | SLG | FTO | 0.09 | 0.815 | 16.21 | 0.396 | 5.24 | 1.5
19699 | MA | na | na | 1 | 0 | 0 | Pb | 1 | I | na | 3 | 0 |  |  | DMF | DMSO | na | 6 | 4 | 0 | 100 | na | na | 10 | 0 | 0 | Ag | na | 150 | NiO-c | 43 | PCBM-60 | na | na | 85 | 0 | 0 | SLG | FTO | 0.09 | 0.808 | 16.73 | 0.442 | 5.97 | 1.5
19700 | MA | na | na | 1 | 0 | 0 | Pb | 1 | I | na | 3 | 0 |  |  | DMF | DMSO | na | 6 | 4 | 0 | 100 | na | na | 10 | 0 | 0 | Ag | na | 150 | NiO-c | 43 | PCBM-60 | na | na | 85 | 0 | 0 | SLG | FTO | 0.09 | 0.779 | 12.35 | 0.61 | 5.86 | 1.5
19708 | MA | na | na | 1 | 0 | 0 | Pb | 1 | I | na | 3 | 0 |  |  | DMF | na | IPA | 1 | 0 | 1 |  | na | 70 |  | 0 | 30 | Carbon-nt | na |  | na |  | TiO2-c | TiO2-mp | na | 90 | 400 | 0 | SLG | FTO | 0.16 | 0.856 | 16.72 | 0.439 | 6.29 | 1.6
19709 | MA | na | na | 1 | 0 | 0 | Pb | 1 | I | na | 3 | 0 |  |  | DMF | na | IPA | 1 | 0 | 1 |  | na | 70 |  | 0 | 30 | Carbon-nt | na |  | na |  | TiO2-c | TiO2-mp | na | 90 | 400 | 0 | SLG | FTO | 0.16 | 0.838 | 13.99 | 0.516 | 6.05 | 1.6
19710 | MA | na | na | 1 | 0 | 0 | Pb | 1 | I | na | 3 | 0 |  |  | DMF | na | IPA | 1 | 0 | 1 |  | na | 70 |  | 0 | 30 | Carbon-nt | na |  | na |  | TiO2-c | TiO2-mp | na | 90 | 400 | 0 | SLG | FTO | 0.16 | 0.881 | 15.47 | 0.504 | 6.87 | 1.6
19711 | MA | na | na | 1 | 0 | 0 | Pb | 1 | I | na | 3 | 0 |  |  | DMF | na | IPA | 1 | 0 | 1 |  | na | 70 |  | 0 | 30 | Carbon-nt | na |  | na |  | TiO2-c | TiO2-mp | na | 90 | 400 | 0 | SLG | FTO | 0.16 | 0.869 | 16.44 | 0.441 | 6.31 | 1.6
19712 | MA | na | na | 1 | 0 | 0 | Pb | 1 | I | na | 3 | 0 |  |  | DMF | na | IPA | 1 | 0 | 1 |  | na | 70 |  | 0 | 30 | Carbon-nt | na |  | na |  | TiO2-c | TiO2-mp | na | 90 | 400 | 0 | SLG | FTO | 0.16 | 0.858 | 13.9 | 0.431 | 5.14 | 1.6
19713 | MA | na | na | 1 | 0 | 0 | Pb | 1 | I | na | 3 | 0 |  |  | DMF | na | IPA | 1 | 0 | 1 |  | na | 70 |  | 0 | 30 | Carbon-nt | na |  | na |  | TiO2-c | TiO2-mp | na | 90 | 400 | 0 | SLG | FTO | 0.16 | 0.868 | 10.05 | 0.515 | 4.49 | 1.6
19714 | MA | na | na | 1 | 0 | 0 | Pb | 1 | I | na | 3 | 0 |  |  | DMF | na | IPA | 1 | 0 | 1 |  | na | 70 |  | 0 | 30 | Carbon-nt | na |  | na |  | TiO2-c | TiO2-mp | na | 90 | 400 | 0 | SLG | FTO | 0.16 | 0.999 | 18.11 | 0.547 | 9.9 | 1.6
19715 | MA | na | na | 1 | 0 | 0 | Pb | 1 | I | na | 3 | 0 |  |  | DMF | na | IPA | 1 | 0 | 1 |  | na | 70 |  | 0 | 30 | Carbon-nt | na |  | na |  | TiO2-c | TiO2-mp | na | 90 | 400 | 0 | SLG | FTO | 0.16 | 0.976 | 13.38 | 0.622 | 8.13 | 1.6
19716 | MA | na | na | 1 | 0 | 0 | Pb | 1 | I | na | 3 | 0 |  |  | DMF | na | IPA | 1 | 0 | 1 |  | na | 70 |  | 0 | 30 | Au | na |  | na |  | TiO2-c | TiO2-mp | na | 90 | 400 | 0 | SLG | FTO | 0.16 | 0.82 | 10.07 | 0.59 | 5.14 | 1.6
19717 | MA | na | na | 1 | 0 | 0 | Pb | 1 | I | na | 3 | 0 | MAPbCl3 | 0.5 | DMF | na | na | 1 | 0 | 0 |  | na | na |  | 0 | 0 | Ag | na |  | PEDOT:PSS |  | PCBM-60 | na | na |  | 0 | 0 | SLG | ITO | 0.09 | 0.9 | 11.1 | 0.789 | 7.9 | 1.6
19718 | MA | na | na | 1 | 0 | 0 | Pb | 1 | I | na | 3 | 0 |  |  | DMF | DMSO | na | 4 | 1 | 0 | 95 | na | na | 40 | 0 | 0 | Ag | na | 80 | NiO-c |  | PCBM-60 | bis-C60 | na |  |  | 0 | SLG | ITO | 0.1 | 1.1 | 21.67 | 0.74 | 17.64 | 1.6
19719 | MA | na | na | 1 | 0 | 0 | Pb | 1 | I | na | 3 | 0 |  |  | DMF | DMSO | na | 4 | 1 | 0 | 95 | na | na | 40 | 0 | 0 | Ag | na | 80 | NiO-c |  | PCBM-60 | bis-C60 | na |  |  | 0 | SLG | ITO | 0.1 | 1.08 | 21.87 | 0.71 | 16.74 | 1.6
19720 | MA | na | na | 1 | 0 | 0 | Pb | 1 | I | na | 3 | 0 |  |  | DMF | na | na | 1 | 0 | 0 | 95 | na | na | 40 | 0 | 0 | Ag | na | 80 | NiO-c |  | PCBM-60 | bis-C60 | na |  |  | 0 | SLG | ITO | 0.1 | 1.08 | 19.46 | 0.72 | 15.13 | 1.6
19721 | MA | na | na | 1 | 0 | 0 | Pb | 1 | I | na | 3 | 0 |  |  | DMF | na | na | 1 | 0 | 1 | 95 | na |  | 2 | 0 |  | Ag | na |  | Spiro-MeOTAD |  | TiO2-c | na | na |  | 0 | 0 | SLG | FTO | 0.07 | 1.044 | 22.79 | 0.67 | 14.97 | 1.6
19722 | MA | na | na | 1 | 0 | 0 | Pb | 1 | I | na | 3 | 0 |  |  | DMF | na | na | 1 | 0 | 1 | 95 | na |  | 2 | 0 |  | Ag | na |  | Spiro-MeOTAD |  | TiO2-c | na | na |  | 0 | 0 | SLG | FTO | 0.07 | 1.03 | 22.6 | 0.622 | 14.8 | 1.6
19723 | MA | na | na | 1 | 0 | 0 | Pb | 1 | I | na | 3 | 0 |  |  | DMF | na | na | 1 | 0 | 1 | 95 | na |  | 2 | 0 |  | Ag | na |  | Spiro-MeOTAD |  | TiO2-c | na | na |  | 0 | 0 | SLG | FTO | 0.07 | 1.054 | 22.47 | 0.68 | 16.12 | 1.6
19724 | MA | na | na | 1 | 0 | 0 | Pb | 1 | I | na | 3 | 0 |  |  | DMF | na | na | 1 | 0 | 1 | 95 | na |  | 2 | 0 |  | Ag | na |  | Spiro-MeOTAD |  | TiO2-c | na | na |  | 0 | 0 | SLG | FTO | 0.07 | 1.021 | 23.38 | 0.545 | 12.62 | 1.6
19725 | MA | na | na | 1 | 0 | 0 | Pb | 1 | I | na | 3 | 0 |  |  | DMF | na | na | 1 | 0 | 1 | 95 | na |  | 2 | 0 |  | Ag | na |  | Spiro-MeOTAD |  | TiO2-c | na | na |  | 0 | 0 | SLG | FTO | 0.07 | 0.993 | 22.95 | 0.54 | 12.35 | 1.6
19726 | MA | na | na | 1 | 0 | 0 | Pb | 1 | I | na | 3 | 0 |  |  | DMF | na | na | 1 | 0 | 1 | 95 | na |  | 2 | 0 |  | Ag | na |  | Spiro-MeOTAD |  | TiO2-c | na | na |  | 0 | 0 | SLG | FTO | 0.07 | 0.996 | 21.51 | 0.507 | 10.33 | 1.6
19727 | MA | na | na | 1 | 0 | 0 | Pb | 1 | I | na | 3 | 0 |  |  | DMF | na | na | 1 | 0 | 1 | 95 | na |  | 2 | 0 |  | Ag | na |  | Spiro-MeOTAD |  | TiO2-c | na | na |  | 0 | 0 | SLG | FTO | 0.07 | 0.986 | 21.18 | 0.483 | 10.4 | 1.6
19728 | MA | na | na | 1 | 0 | 0 | Pb | 1 | I | na | 3 | 0 |  |  | DMF | DMSO | na |  |  | 0 | 65 | 100 | na | 1 | 9 | 0 | Ag | na | 150 | Spiro-MeOTAD |  | TiO2-c | TiO2-mp | na |  |  | 0 | SLG | FTO | 0.125 | 1.06 | 21 | 0.77 | 17.14 | 1.6
19729 | MA | na | na | 1 | 0 | 0 | Pb | 1 | I | na | 3 | 0 |  |  | DMF | DMSO | na |  |  | 0 | 65 | 100 | na | 1 | 9 | 0 | Ag | na | 150 | Spiro-MeOTAD |  | TiO2-c | TiO2-mp | na |  |  | 0 | SLG | FTO | 0.125 | 1.03 | 20.95 | 0.66 | 14.24 | 1.6
19730 | MA | na | na | 1 | 0 | 0 | Pb | 1 | I | na | 3 | 0 |  |  | DMF | DMSO | na |  |  | 0 | 65 | 100 | na | 1 | 9 | 0 | Ag | na | 150 | Spiro-MeOTAD |  | TiO2-c | TiO2-mp | na |  |  | 0 | SLG | FTO | 0.125 | 1.01 | 18.26 | 0.71 | 13.09 | 1.6
19731 | MA | na | na | 1 | 0 | 0 | Pb | 1 | I | na | 3 | 0 |  |  | DMF | DMSO | na |  |  | 0 | 65 | 100 | na | 1 | 9 | 0 | Ag | na | 150 | Spiro-MeOTAD |  | TiO2-c | TiO2-mp | na |  |  | 0 | SLG | FTO | 0.125 | 1 | 18.49 | 0.51 | 9.43 | 1.6
19732 | MA | na | na | 1 | 0 | 0 | Pb | 1 | I | na | 3 | 0 |  |  | DMF | DMSO | na |  |  | 0 | 65 | 100 | na | 1 | 9 | 0 | Ag | na | 150 | Spiro-MeOTAD |  | TiO2-c | TiO2-mp | na |  |  | 0 | SLG | FTO | 0.125 | 1.06 | 20.35 | 0.76 | 16.39 | 1.6
19733 | MA | na | na | 1 | 0 | 0 | Pb | 1 | I | na | 3 | 0 |  |  | DMF | DMSO | na |  |  | 0 | 65 | 100 | na | 1 | 9 | 0 | Ag | na | 150 | Spiro-MeOTAD |  | TiO2-c | TiO2-mp | na |  |  | 0 | SLG | FTO | 0.125 | 1.05 | 20.65 | 0.64 | 13.8 | 1.6
19734 | FA | na | na | 1 | 0 | 0 | Pb | 1 | I | na | 3 | 0 |  |  | DMF | DMSO | na |  |  | 0 | 145 | na | na | 40 | 0 | 0 | Ag | na | 150 | Spiro-MeOTAD |  | TiO2-c | TiO2-mp | na |  |  | 0 | SLG | FTO | 0.125 | 1.07 | 23.17 | 0.74 | 18.35 | 1.5
19735 | FA | na | na | 1 | 0 | 0 | Pb | 1 | I | na | 3 | 0 |  |  | DMF | DMSO | na |  |  | 0 | 145 | na | na | 40 | 0 | 0 | Ag | na | 150 | Spiro-MeOTAD |  | TiO2-c | TiO2-mp | na |  |  | 0 | SLG | FTO | 0.125 | 1.05 | 23.2 | 0.7 | 17.05 | 1.5
19736 | FA | na | na | 1 | 0 | 0 | Pb | 1 | I | na | 3 | 0 |  |  | DMF | DMSO | na |  |  | 0 | 145 | na | na | 40 | 0 | 0 | Ag | na | 150 | Spiro-MeOTAD |  | TiO2-c | TiO2-mp | na |  |  | 0 | SLG | FTO | 0.125 | 1.07 | 22.42 | 0.7 | 16.79 | 1.5
19737 | FA | na | na | 1 | 0 | 0 | Pb | 1 | I | na | 3 | 0 |  |  | DMF | DMSO | na |  |  | 0 | 145 | na | na | 40 | 0 | 0 | Ag | na | 150 | Spiro-MeOTAD |  | TiO2-c | TiO2-mp | na |  |  | 0 | SLG | FTO | 0.125 | 1.04 | 22.47 | 0.67 | 15.66 | 1.5
19738 | FA | na | na | 1 | 0 | 0 | Pb | 1 | I | na | 3 | 0 |  |  | DMF | DMSO | na |  |  | 0 | 145 | na | na | 40 | 0 | 0 | Ag | na | 150 | Spiro-MeOTAD |  | TiO2-c | TiO2-mp | na |  |  | 0 | SLG | FTO | 0.125 | 1.08 | 22.45 | 0.74 | 17.94 | 1.5
19739 | FA | na | na | 1 | 0 | 0 | Pb | 1 | I | na | 3 | 0 |  |  | DMF | DMSO | na |  |  | 0 | 145 | na | na | 40 | 0 | 0 | Ag | na | 150 | Spiro-MeOTAD |  | TiO2-c | TiO2-mp | na |  |  | 0 | SLG | FTO | 0.125 | 1.06 | 22.55 | 0.72 | 17.21 | 1.5
19740 | FA | na | na | 1 | 0 | 0 | Pb | 1 | I | na | 3 | 0 |  |  | DMF | DMSO | na |  |  | 0 | 145 | na | na | 40 | 0 | 0 | Ag | na | 150 | Spiro-MeOTAD |  | TiO2-c | TiO2-mp | na |  |  | 0 | SLG | FTO | 0.125 | 1.12 | 21.37 | 0.7 | 16.75 | 1.5
19741 | FA | na | na | 1 | 0 | 0 | Pb | 1 | I | na | 3 | 0 |  |  | DMF | DMSO | na |  |  | 0 | 145 | na | na | 40 | 0 | 0 | Ag | na | 150 | Spiro-MeOTAD |  | TiO2-c | TiO2-mp | na |  |  | 0 | SLG | FTO | 0.125 | 1.12 | 20.97 | 0.66 | 15.5 | 1.5
19742 | FA | na | na | 1 | 0 | 0 | Pb | 1 | I | na | 3 | 0 |  |  | DMF | DMSO | na |  |  | 0 | 145 | na | na | 40 | 0 | 0 | Ag | na | 150 | Spiro-MeOTAD |  | TiO2-c | TiO2-mp | na |  |  | 0 | SLG | FTO | 0.125 | 0.97 | 6.26 | 0.47 | 2.85 | 2.4
19743 | FA | na | na | 1 | 0 | 0 | Pb | 1 | I | na | 3 | 0 |  |  | DMF | DMSO | na |  |  | 0 | 145 | na | na | 40 | 0 | 0 | Ag | na | 150 | Spiro-MeOTAD |  | TiO2-c | TiO2-mp | na |  |  | 0 | SLG | FTO | 0.125 | 0.95 | 6.64 | 0.36 | 2.27 | 2.4
19744 | FA | MA | na | 0.83 | 0.17 | 0 | Pb | 1 | Br | I | 0.17 | 0.83 |  |  | DMF | DMSO | na | 4 | 1 | 0 | 65 | 105 | na | 1 | 60 | 0 | Au | na | 75 | Spiro-MeOTAD |  | SnO2-c | na | na |  | 0 | 0 | SLG | FTO | 0.04 | 1.08 | 20.97 | 0.725 | 16.46
19745 | FA | MA | na | 0.83 | 0.17 | 0 | Pb | 1 | Br | I | 0.17 | 0.83 |  |  | DMF | DMSO | na | 4 | 1 | 0 | 65 | 105 | na | 1 | 60 | 0 | Au | na | 75 | Spiro-MeOTAD |  | SnO2-c | na | na |  | 0 | 0 | SLG | FTO | 0.04 | 1.07 | 21.09 | 0.689 | 15.58
19746 | FA | MA | na | 0.83 | 0.17 | 0 | Pb | 1 | Br | I | 0.17 | 0.83 |  |  | DMF | DMSO | na | 4 | 1 | 0 | 65 | 105 | na | 1 | 60 | 0 | Au | na | 75 | Spiro-MeOTAD |  | SnO2-np | na | na | 40 | 0 | 0 | SLG | FTO | 0.04 | 1.13 | 21.49 | 0.736 | 17.92
19747 | FA | MA | na | 0.83 | 0.17 | 0 | Pb | 1 | Br | I | 0.17 | 0.83 |  |  | DMF | DMSO | na | 4 | 1 | 0 | 65 | 105 | na | 1 | 60 | 0 | Au | na | 75 | Spiro-MeOTAD |  | SnO2-np | na | na | 40 | 0 | 0 | SLG | FTO | 0.04 | 1.12 | 21.24 | 0.719 | 17.1
19748 | FA | MA | na | 0.83 | 0.17 | 0 | Pb | 1 | Br | I | 0.17 | 0.83 |  |  | DMF | DMSO | na | 4 | 1 | 0 | 65 | 105 | na | 1 | 60 | 0 | Au | na | 75 | Spiro-MeOTAD |  | SnO2-np | SnO2-c | na | 40 |  | 0 | SLG | FTO | 0.04 | 1.19 | 21.31 | 0.789 | 20.12
19749 | FA | MA | na | 0.83 | 0.17 | 0 | Pb | 1 | Br | I | 0.17 | 0.83 |  |  | DMF | DMSO | na | 4 | 1 | 0 | 65 | 105 | na | 1 | 60 | 0 | Au | na | 75 | Spiro-MeOTAD |  | SnO2-np | SnO2-c | na | 40 |  | 0 | SLG | FTO | 0.04 | 1.19 | 21.32 | 0.782 | 19.97
19750 | FA | MA | na | 0.83 | 0.17 | 0 | Pb | 1 | Br | I | 0.17 | 0.83 |  |  | DMF | DMSO | na | 4 | 1 | 0 | 65 | 105 | na | 1 | 60 | 0 | Au | na | 75 | Spiro-MeOTAD |  | SnO2-np | SnO2-c | na | 40 |  | 0 | SLG | FTO | 0.04 | 1.13 | 21.49 | 0.736 | 17.92
19751 | MA | na | na | 1 | 0 | 0 | Pb | 1 | I | na | 3 | 0 | Cl | 0.66 | DMF | na | na | 1 | 0 | 0 | 100 | na | na | 120 | 0 | 0 | Ag | na | 100 | Spiro-MeOTAD |  | TiO2-c | TiO2-mp | na | 50 | 600 | 0 | SLG | FTO | 0.0314 | 0.765 | 20.4 | 0.58 | 8.85 | 1.6
19752 | MA | na | na | 1 | 0 | 0 | Pb | 1 | I | na | 3 | 0 | Cl | 0.66 | DMF | na | na | 1 | 0 | 0 | 100 | na | na | 120 | 0 | 0 | Ag | na | 100 | Spiro-MeOTAD |  | TiO2-c | TiO2-mp | na | 50 | 600 | 0 | SLG | FTO | 0.0314 | 0.75 | 22.12 | 0.65 | 10.72 | 1.6
19753 | MA | na | na | 1 | 0 | 0 | Pb | 1 | I | na | 3 | 0 | Cl | 0.66 | DMF | na | na | 1 | 0 | 0 | 100 | na | na | 120 | 0 | 0 | Ag | na | 100 | Spiro-MeOTAD |  | TiO2-c | Al2O3-mp | na | 50 | 600 | 0 | SLG | FTO | 0.0314 | 0.86 | 19.8 | 0.555 | 9.5 | 1.6
19754 | MA | na | na | 1 | 0 | 0 | Pb | 1 | I | na | 3 | 0 | Cl | 0.66 | DMF | na | na | 1 | 0 | 0 | 100 | na | na | 120 | 0 | 0 | Ag | na | 100 | Spiro-MeOTAD |  | TiO2-c | Al2O3-mp | na | 50 | 600 | 0 | SLG | FTO | 0.0314 | 0.97 | 21.44 | 0.5 | 10.47 | 1.6
19755 | MA | na | na | 1 | 0 | 0 | Pb | 1 | I | na | 3 | 0 | Cl | 0.66 | DMF | na | na | 1 | 0 | 0 | 100 | na | na | 120 | 0 | 0 | Ag | na | 100 | Spiro-MeOTAD |  | TiO2-c | SiO2-mp | na | 50 | 600 | 0 | SLG | FTO | 0.0314 | 0.94 | 18 | 0.655 | 11 | 1.6
19756 | MA | na | na | 1 | 0 | 0 | Pb | 1 | I | na | 3 | 0 | Cl | 0.66 | DMF | na | na | 1 | 0 | 0 | 100 | na | na | 120 | 0 | 0 | Ag | na | 100 | Spiro-MeOTAD |  | TiO2-c | SiO2-mp | na | 50 | 600 | 0 | SLG | FTO | 0.0314 | 1.04 | 22.42 | 0.68 | 15.8 | 1.6
19757 | MA | na | na | 1 | 0 | 0 | Pb | 1 | I | na | 3 | 0 | Cl | 0.66 | DMF | na | na | 1 | 0 | 0 | 100 | na | na | 120 | 0 | 0 | Ag | na | 100 | Spiro-MeOTAD |  | TiO2-c | SiO2-mp | na | 50 | 600 | 0 | SLG | FTO | 0.0314 | 0.99 | 17.8 | 0.63 | 11.07 | 1.6
19758 | MA | na | na | 1 | 0 | 0 | Pb | 1 | I | na | 3 | 0 | Cl | 0.66 | DMF | na | na | 1 | 0 | 0 | 100 | na | na | 120 | 0 | 0 | Ag | na | 100 | Spiro-MeOTAD |  | TiO2-c | SiO2-mp | na | 50 | 600 | 0 | SLG | FTO | 0.0314 | 0.91 | 17.56 | 0.5 | 8.01 | 1.6
19759 | Cs | FA | MA | 0.05 | 0.81 | 0.14000000000000001 | Pb | 1 | Br | I | 0.45 | 2.5499999999999998 |  |  | DMF | DMSO | na | 4 | 1 | 0 | 100 | na | na | 45 | 0 | 0 | Au | na | 100 | asy-PBTBDT |  | TiO2-c | TiO2-mp | na |  |  | 0 | SLG | FTO | 0.09 | 1.14 | 22.4 | 0.732 | 18.2
19760 | Cs | FA | MA | 0.05 | 0.81 | 0.14000000000000001 | Pb | 1 | Br | I | 0.45 | 2.5499999999999998 |  |  | DMF | DMSO | na | 4 | 1 | 0 | 100 | na | na | 45 | 0 | 0 | Au | na | 100 | asy-PBTBDT |  | TiO2-c | TiO2-mp | na |  |  | 0 | SLG | FTO | 0.09 | 1.14 | 22.4 | 0.732 | 18.2
19761 | Cs | FA | MA | 0.05 | 0.81 | 0.14000000000000001 | Pb | 1 | Br | I | 0.45 | 2.5499999999999998 |  |  | DMF | DMSO | na | 4 | 1 | 0 | 100 | na | na | 45 | 0 | 0 | Au | na | 100 | asy-PBTBDT |  | TiO2-c | TiO2-mp | na |  |  | 0 | SLG | FTO | 0.09 | 1.116 | 21.67 | 0.71 | 16.6
19762 | Cs | FA | MA | 0.05 | 0.81 | 0.14000000000000001 | Pb | 1 | Br | I | 0.45 | 2.5499999999999998 |  |  | DMF | DMSO | na | 4 | 1 | 0 | 100 | na | na | 45 | 0 | 0 | Au | na | 100 | asy-PBTBDT |  | TiO2-c | TiO2-mp | na |  |  | 0 | SLG | FTO | 0.09 | 1.1 | 22.7 | 0.797 | 20
19763 | Cs | FA | MA | 0.05 | 0.81 | 0.14000000000000001 | Pb | 1 | Br | I | 0.45 | 2.5499999999999998 |  |  | DMF | DMSO | na | 4 | 1 | 0 | 100 | na | na | 45 | 0 | 0 | Au | na | 100 | asy-PBTBDT |  | TiO2-c | TiO2-mp | na |  |  | 0 | SLG | FTO | 0.09 | 1.1 | 22.7 | 0.797 | 20
19764 | Cs | FA | MA | 0.05 | 0.81 | 0.14000000000000001 | Pb | 1 | Br | I | 0.45 | 2.5499999999999998 |  |  | DMF | DMSO | na | 4 | 1 | 0 | 100 | na | na | 45 | 0 | 0 | Au | na | 100 | asy-PBTBDT |  | TiO2-c | TiO2-mp | na |  |  | 0 | SLG | FTO | 0.09 |  |  |  | 19.2
19765 | Cs | FA | MA | 0.05 | 0.81 | 0.14000000000000001 | Pb | 1 | Br | I | 0.45 | 2.5499999999999998 |  |  | DMF | DMSO | na | 4 | 1 | 0 | 100 | na | na | 45 | 0 | 0 | Au | na | 100 | asy-PBTBDT |  | TiO2-c | TiO2-mp | na |  |  | 0 | SLG | FTO | 0.09 | 1.07 | 22 | 0.7 | 16.3
19766 | Cs | FA | MA | 0.05 | 0.81 | 0.14000000000000001 | Pb | 1 | Br | I | 0.45 | 2.5499999999999998 |  |  | DMF | DMSO | na | 4 | 1 | 0 | 100 | na | na | 45 | 0 | 0 | Au | na | 100 | asy-PBTBDT |  | TiO2-c | TiO2-mp | na |  |  | 0 | SLG | FTO | 0.09 | 1.07 | 22 | 0.7 | 16.3
19767 | Cs | FA | MA | 0.05 | 0.81 | 0.14000000000000001 | Pb | 1 | Br | I | 0.45 | 2.5499999999999998 |  |  | DMF | DMSO | na | 4 | 1 | 0 | 100 | na | na | 45 | 0 | 0 | Au | na | 100 | asy-PBTBDT |  | TiO2-c | TiO2-mp | na |  |  | 0 | SLG | FTO | 0.09 | 1.095 | 21.6 | 0.653 | 15.6
19768 | Cs | FA | MA | 0.05 | 0.81 | 0.14000000000000001 | Pb | 1 | Br | I | 0.45 | 2.5499999999999998 |  |  | DMF | DMSO | na | 4 | 1 | 0 | 100 | na | na | 45 | 0 | 0 | Au | na | 100 | asy-PBTBDT |  | TiO2-c | TiO2-mp | na |  |  | 0 | SLG | FTO | 0.09 | 1.13 | 22 | 0.756 | 18.4
19769 | Cs | FA | MA | 0.05 | 0.81 | 0.14000000000000001 | Pb | 1 | Br | I | 0.45 | 2.5499999999999998 |  |  | DMF | DMSO | na | 4 | 1 | 0 | 100 | na | na | 45 | 0 | 0 | Au | na | 100 | asy-PBTBDT |  | TiO2-c | TiO2-mp | na |  |  | 0 | SLG | FTO | 0.09 | 1.13 | 22 | 0.756 | 18.4
19770 | Cs | FA | MA | 0.05 | 0.81 | 0.14000000000000001 | Pb | 1 | Br | I | 0.45 | 2.5499999999999998 |  |  | DMF | DMSO | na | 4 | 1 | 0 | 100 | na | na | 45 | 0 | 0 | Au | na | 100 | asy-PBTBDT |  | TiO2-c | TiO2-mp | na |  |  | 0 | SLG | FTO | 0.09 |  |  |  | 13.3
19771 | Cs | FA | MA | 0.05 | 0.81 | 0.14000000000000001 | Pb | 1 | Br | I | 0.45 | 2.5499999999999998 |  |  | DMF | DMSO | na | 4 | 1 | 0 | 100 | na | na | 45 | 0 | 0 | Au | na | 100 | asy-PBTBDT |  | TiO2-c | TiO2-mp | na |  |  | 0 | SLG | FTO | 0.09 | 1.06 | 21.9 | 0.629 | 14.5
19772 | Cs | FA | MA | 0.05 | 0.81 | 0.14000000000000001 | Pb | 1 | Br | I | 0.45 | 2.5499999999999998 |  |  | DMF | DMSO | na | 4 | 1 | 0 | 100 | na | na | 45 | 0 | 0 | Au | na | 100 | asy-PBTBDT |  | TiO2-c | TiO2-mp | na |  |  | 0 | SLG | FTO | 0.09 | 1.06 | 21.9 | 0.629 | 14.5
19773 | Cs | FA | MA | 0.05 | 0.81 | 0.14000000000000001 | Pb | 1 | Br | I | 0.45 | 2.5499999999999998 |  |  | DMF | DMSO | na | 4 | 1 | 0 | 100 | na | na | 45 | 0 | 0 | Au | na | 100 | asy-PBTBDT |  | TiO2-c | TiO2-mp | na |  |  | 0 | SLG | FTO | 0.09 | 1.071 | 21.08 | 0.588 | 13.3
19774 | Cs | FA | MA | 0.05 | 0.81 | 0.14000000000000001 | Pb | 1 | Br | I | 0.45 | 2.5499999999999998 |  |  | DMF | DMSO | na | 4 | 1 | 0 | 100 | na | na | 45 | 0 | 0 | Au | na | 100 | asy-PBTBDT |  | TiO2-c | TiO2-mp | na |  |  | 0 | SLG | FTO | 0.09 | 1.05 | 21.3 | 0.746 | 16.8
19775 | Cs | FA | MA | 0.05 | 0.81 | 0.14000000000000001 | Pb | 1 | Br | I | 0.45 | 2.5499999999999998 |  |  | DMF | DMSO | na | 4 | 1 | 0 | 100 | na | na | 45 | 0 | 0 | Au | na | 100 | asy-PBTBDT |  | TiO2-c | TiO2-mp | na |  |  | 0 | SLG | FTO | 0.09 | 1.05 | 21.3 | 0.746 | 16.8
19776 | Cs | FA | MA | 0.05 | 0.81 | 0.14000000000000001 | Pb | 1 | Br | I | 0.45 | 2.5499999999999998 |  |  | DMF | DMSO | na | 4 | 1 | 0 | 100 | na | na | 45 | 0 | 0 | Au | na | 100 | asy-PBTBDT |  | TiO2-c | TiO2-mp | na |  |  | 0 | SLG | FTO | 0.09 |  |  |  | 9.4
19777 | FA | na | na | 1 | 0 | 0 | Pb | 1 | I | na | 3 | 0 |  |  | DMF | na | IPA | 1 | 0 | 1 | 120 | na | 90 | 120 | 0 | 20 | Ag | na | 120 | PTAA |  | PCBM-60 | Polyethylimine | na |  |  | 0 | SLG | ITO | 0.09 | 1.01 | 20.74 | 0.758 | 15.89 | 1.48
19779 | MA | na | na | 1 | 0 | 0 | Pb | 1 | I | na | 3 | 0 |  |  | DMF | na | IPA | 1 | 0 | 1 | 120 | na | 90 | 120 | 0 | 20 | Ag | na | 120 | PTAA |  | PCBM-60 | Polyethylimine | na |  |  | 0 | SLG | ITO | 0.09 | 1.04 | 20.39 | 0.744 | 15.78 | 1.6
19781 | MA | na | na | 1 | 0 | 0 | Pb | 1 | Br | I | 1 | 2 |  |  | DMF | na | IPA | 1 | 0 | 1 | 120 | na | 90 | 120 | 0 | 20 | Ag | na | 120 | PTAA |  | PCBM-60 | Polyethylimine | na |  |  | 0 | SLG | ITO | 0.09 | 1.1 | 11.79 | 0.738 | 9.58
19783 | MA | na | na | 1 | 0 | 0 | Pb | 1 | Br | na | 3 | 0 |  |  | DMF | na | IPA | 1 | 0 | 1 | 120 | na | 90 | 120 | 0 | 20 | Ag | na | 120 | PTAA |  | PCBM-60 | Polyethylimine | na |  |  | 0 | SLG | ITO | 0.09 | 1.26 | 7.76 | 0.645 | 6.31
19786 | MA | na | na | 1 | 0 | 0 | Pb | 1 | I | na | 3 | 0 | Starch | 0.15 | DMSO | na | na | 1 | 0 | 0 | 100 | na | na | 30 | 0 | 0 | Al | na |  | PolyTPD |  | PCBM-60 | BCP | na |  |  | 0 | SLG | ITO | 0.04 | 1.08 | 21.8 | 0.736 | 17.2 | 1.6
19787 | MA | na | na | 1 | 0 | 0 | Pb | 1 | I | na | 3 | 0 | Starch | 0.15 | DMSO | na | na | 1 | 0 | 0 | 100 | na | na | 30 | 0 | 0 | Al | na |  | PEDOT:PSS |  | PCBM-60 | LiF | na |  |  | 0 | SLG | ITO | 0.04 | 0.9 | 22.92 | 0.601 | 12.45 | 1.6
19788 | MA | na | na | 1 | 0 | 0 | Pb | 1 | I | na | 3 | 0 |  |  | DMSO | GBL | na | 1 | 1 | 0 | 60 | 100 | na | 0.5 | 0.5 | 0 | Ag | na | 100 | PEDOT:PSS |  | C60 | BCP | na | 50 | 5 | 0 | SLG | ITO | 0.1 | 0.9 | 17.31 | 0.739 | 11.51 | 1.6
19789 | MA | na | na | 1 | 0 | 0 | Pb | 1 | I | na | 3 | 0 |  |  | DMSO | GBL | na | 1 | 1 | 0 | 60 | 100 | na | 0.5 | 0.5 | 0 | Ag | na | 100 | PEDOT:PSS |  | C60 | BCP | na | 50 | 5 | 0 | SLG | ITO | 0.1 | 0.89 | 17.12 | 0.719 | 10.96 | 1.6
19790 | FA | MA | na | 0.1 | 0.9 | 0 | Pb | 1 | I | na | 3 | 0 |  |  | DMSO | GBL | na | 1 | 1 | 0 | 60 | 100 | na | 0.5 | 0.5 | 0 | Ag | na | 100 | PEDOT:PSS |  | C60 | BCP | na | 50 | 5 | 0 | SLG | ITO | 0.1 | 0.93 | 19.79 | 0.752 | 13.84
19791 | FA | MA | na | 0.1 | 0.9 | 0 | Pb | 1 | I | na | 3 | 0 |  |  | DMSO | GBL | na | 1 | 1 | 0 | 60 | 100 | na | 0.5 | 0.5 | 0 | Ag | na | 100 | PEDOT:PSS |  | C60 | BCP | na | 50 | 5 | 0 | SLG | ITO | 0.1 | 0.92 | 19.45 | 0.742 | 13.39
19792 | FA | MA | na | 0.2 | 0.8 | 0 | Pb | 1 | I | na | 3 | 0 |  |  | DMSO | GBL | na | 1 | 1 | 0 | 60 | 100 | na | 0.5 | 0.5 | 0 | Ag | na | 100 | PEDOT:PSS |  | C60 | BCP | na | 50 | 5 | 0 | SLG | ITO | 0.1 | 0.94 | 20.34 | 0.756 | 14.45
19793 | FA | MA | na | 0.2 | 0.8 | 0 | Pb | 1 | I | na | 3 | 0 |  |  | DMSO | GBL | na | 1 | 1 | 0 | 60 | 100 | na | 0.5 | 0.5 | 0 | Ag | na | 100 | PEDOT:PSS |  | C60 | BCP | na | 50 | 5 | 0 | SLG | ITO | 0.1 | 0.92 | 20.12 | 0.746 | 13.81
19794 | FA | MA | na | 0.3 | 0.7 | 0 | Pb | 1 | I | na | 3 | 0 |  |  | DMSO | GBL | na | 1 | 1 | 0 | 60 | 100 | na | 0.5 | 0.5 | 0 | Ag | na | 100 | PEDOT:PSS |  | C60 | BCP | na | 50 | 5 | 0 | SLG | ITO | 0.1 | 0.9 | 20.69 | 0.745 | 13.87
19795 | FA | MA | na | 0.3 | 0.7 | 0 | Pb | 1 | I | na | 3 | 0 |  |  | DMSO | GBL | na | 1 | 1 | 0 | 60 | 100 | na | 0.5 | 0.5 | 0 | Ag | na | 100 | PEDOT:PSS |  | C60 | BCP | na | 50 | 5 | 0 | SLG | ITO | 0.1 | 0.89 | 20.53 | 0.725 | 13.24
19796 | FA | MA | na | 0.4 | 0.6 | 0 | Pb | 1 | I | na | 3 | 0 |  |  | DMSO | GBL | na | 1 | 1 | 0 | 60 | 100 | na | 0.5 | 0.5 | 0 | Ag | na | 100 | PEDOT:PSS |  | C60 | BCP | na | 50 | 5 | 0 | SLG | ITO | 0.1 | 0.9 | 19.92 | 0.744 | 13.34
19797 | FA | MA | na | 0.4 | 0.6 | 0 | Pb | 1 | I | na | 3 | 0 |  |  | DMSO | GBL | na | 1 | 1 | 0 | 60 | 100 | na | 0.5 | 0.5 | 0 | Ag | na | 100 | PEDOT:PSS |  | C60 | BCP | na | 50 | 5 | 0 | SLG | ITO | 0.1 | 0.89 | 19.74 | 0.734 | 12.9
19798 | FA | MA | na | 0.2 | 0.8 | 0 | Pb | 1 | Br | I | 0.15 | 2.85 |  |  | DMSO | GBL | na | 1 | 1 | 0 | 60 | 100 | na | 0.5 | 0.5 | 0 | Ag | na | 100 | PEDOT:PSS |  | C60 | BCP | na | 50 | 5 | 0 | SLG | ITO | 0.1 | 0.97 | 20.51 | 0.764 | 15.2
19799 | FA | MA | na | 0.2 | 0.8 | 0 | Pb | 1 | Br | I | 0.15 | 2.85 |  |  | DMSO | GBL | na | 1 | 1 | 0 | 60 | 100 | na | 0.5 | 0.5 | 0 | Ag | na | 100 | PEDOT:PSS |  | C60 | BCP | na | 50 | 5 | 0 | SLG | ITO | 0.1 | 0.96 | 20.3 | 0.754 | 14.7
19800 | FA | MA | na | 0.2 | 0.8 | 0 | Pb | 1 | Br | I | 0.3 | 2.7 |  |  | DMSO | GBL | na | 1 | 1 | 0 | 60 | 100 | na | 0.5 | 0.5 | 0 | Ag | na | 100 | PEDOT:PSS |  | C60 | BCP | na | 50 | 5 | 0 | SLG | ITO | 0.1 | 0.95 | 20.03 | 0.766 | 14.57
19801 | FA | MA | na | 0.2 | 0.8 | 0 | Pb | 1 | Br | I | 0.3 | 2.7 |  |  | DMSO | GBL | na | 1 | 1 | 0 | 60 | 100 | na | 0.5 | 0.5 | 0 | Ag | na | 100 | PEDOT:PSS |  | C60 | BCP | na | 50 | 5 | 0 | SLG | ITO | 0.1 | 0.94 | 19.82 | 0.756 | 14.06
19802 | FA | MA | na | 0.2 | 0.8 | 0 | Pb | 1 | Br | I | 0.45 | 2.5499999999999998 |  |  | DMSO | GBL | na | 1 | 1 | 0 | 60 | 100 | na | 0.5 | 0.5 | 0 | Ag | na | 100 | PEDOT:PSS |  | C60 | BCP | na | 50 | 5 | 0 | SLG | ITO | 0.1 | 0.96 | 19.33 | 0.731 | 13.56
19803 | FA | MA | na | 0.2 | 0.8 | 0 | Pb | 1 | Br | I | 0.45 | 2.5499999999999998 |  |  | DMSO | GBL | na | 1 | 1 | 0 | 60 | 100 | na | 0.5 | 0.5 | 0 | Ag | na | 100 | PEDOT:PSS |  | C60 | BCP | na | 50 | 5 | 0 | SLG | ITO | 0.1 | 0.95 | 19.1 | 0.711 | 12.89
19804 | FA | MA | na | 0.2 | 0.8 | 0 | Pb | 1 | Br | I | 0.15 | 2.85 |  |  | DMSO | GBL | na | 1 | 1 | 0 | 60 | 100 | na | 0.5 | 0.5 | 0 | Ag | na | 100 | PEDOT:PSS |  | C60 | BCP | na | 50 | 5 | 0 | SLG | ITO | 0.1 | 0.93 | 18.27 | 0.704 | 11.97
19805 | FA | MA | na | 0.2 | 0.8 | 0 | Pb | 1 | Br | I | 0.15 | 2.85 |  |  | DMSO | GBL | na | 1 | 1 | 0 | 60 | 100 | na | 0.5 | 0.5 | 0 | Ag | na | 100 | PEDOT:PSS |  | C60 | BCP | na | 50 | 5 | 0 | SLG | ITO | 0.1 | 0.92 | 18.1 | 0.694 | 11.56
19806 | FA | MA | na | 0.2 | 0.8 | 0 | Pb | 1 | Br | I | 0.3 | 2.7 |  |  | DMSO | GBL | na | 1 | 1 | 0 | 60 | 100 | na | 0.5 | 0.5 | 0 | Ag | na | 100 | PEDOT:PSS |  | C60 | BCP | na | 50 | 5 | 0 | SLG | ITO | 0.1 | 0.96 | 19.7 | 0.711 | 13.45
19807 | FA | MA | na | 0.2 | 0.8 | 0 | Pb | 1 | Br | I | 0.3 | 2.7 |  |  | DMSO | GBL | na | 1 | 1 | 0 | 60 | 100 | na | 0.5 | 0.5 | 0 | Ag | na | 100 | PEDOT:PSS |  | C60 | BCP | na | 50 | 5 | 0 | SLG | ITO | 0.1 | 0.95 | 19.49 | 0.701 | 12.97
19808 | FA | MA | na | 0.2 | 0.8 | 0 | Pb | 1 | Br | I | 0.45 | 2.5499999999999998 |  |  | DMSO | GBL | na | 1 | 1 | 0 | 60 | 100 | na | 0.5 | 0.5 | 0 | Ag | na | 100 | PEDOT:PSS |  | C60 | BCP | na | 50 | 5 | 0 | SLG | ITO | 0.1 | 0.94 | 18.45 | 0.706 | 12.25
19809 | FA | MA | na | 0.2 | 0.8 | 0 | Pb | 1 | Br | I | 0.45 | 2.5499999999999998 |  |  | DMSO | GBL | na | 1 | 1 | 0 | 60 | 100 | na | 0.5 | 0.5 | 0 | Ag | na | 100 | PEDOT:PSS |  | C60 | BCP | na | 50 | 5 | 0 | SLG | ITO | 0.1 | 0.93 | 18.26 | 0.696 | 11.82
19810 | MA | na | na | 1 | 0 | 0 | Pb | 1 | I | na | 3 | 0 |  |  | DMF | na | na | 1 | 0 | 0 | 100 | na | na | 10 | 0 | 0 | Ag | na | 100 | Spiro-MeOTAD | 125 | C60 | na | na | 15 | 0 | 0 | SLG | ITO | 0.1 | 0.106 | 0.84 | 0.229 | 0.02 | 1.6
19811 | MA | na | na | 1 | 0 | 0 | Pb | 1 | I | na | 3 | 0 |  |  | DMF | DMSO | na | 9 | 1 | 0 | 100 | na | na | 10 | 0 | 0 | Ag | na | 100 | Spiro-MeOTAD | 125 | C60 | na | na | 15 | 0 | 0 | SLG | ITO | 0.1 | 1.045 | 22.1 | 0.701 | 16.21 | 1.6
19812 | MA | na | na | 1 | 0 | 0 | Pb | 1 | I | na | 3 | 0 |  |  | DMF | DMSO | na | 9 | 1 | 0 | 100 | na | na | 10 | 0 | 0 | Ag | na | 100 | Spiro-MeOTAD | 125 | C60 | na | na | 15 | 0 | 0 | SLG | ITO | 0.1 | 1.04 | 23.69 | 0.696 | 17.2 | 1.6
19813 | MA | na | na | 1 | 0 | 0 | Pb | 1 | I | na | 3 | 0 |  |  | DMF | DMSO | na | 8 | 2 | 0 | 100 | na | na | 10 | 0 | 0 | Ag | na | 100 | Spiro-MeOTAD | 125 | C60 | na | na | 15 | 0 | 0 | SLG | ITO | 0.1 | 0.929 | 21.58 | 0.392 | 7.8 | 1.6
19814 | MA | na | na | 1 | 0 | 0 | Pb | 1 | I | na | 3 | 0 |  |  | DMF | na | IPA | 1 | 0 | 1 | 25 | na | 100 | 30 | 0 | 15 | Au | na | 80 | Spiro-MeOTAD |  | ZnSe | na | na |  | 0 | 0 | SLG | FTO | 0.1 | 0.98 | 17.24 | 0.58 | 9.79 | 1.6
19815 | MA | na | na | 1 | 0 | 0 | Pb | 1 | I | na | 3 | 0 |  |  | DMF | na | IPA | 1 | 0 | 1 | 25 | na | 100 | 30 | 0 | 15 | Au | na | 80 | Spiro-MeOTAD |  | ZnSe | na | na |  | 0 | 0 | SLG | FTO | 0.1 | 1.02 | 19.23 | 0.68 | 13.34 | 1.6
19816 | MA | na | na | 1 | 0 | 0 | Pb | 1 | I | na | 3 | 0 |  |  | DMF | na | IPA | 1 | 0 | 1 | 25 | na | 100 | 30 | 0 | 15 | Au | na | 80 | Spiro-MeOTAD |  | ZnSe | na | na |  | 0 | 0 | SLG | FTO | 0.1 | 1.05 | 21.96 | 0.74 | 17.06 | 1.6
19817 | MA | na | na | 1 | 0 | 0 | Pb | 1 | I | na | 3 | 0 |  |  | DMF | na | IPA | 1 | 0 | 1 | 25 | na | 100 | 30 | 0 | 15 | Au | na | 80 | Spiro-MeOTAD |  | ZnSe | na | na |  | 0 | 0 | SLG | FTO | 0.1 | 1.04 | 20.8 | 0.7 | 15.36 | 1.6
19818 | MA | na | na | 1 | 0 | 0 | Pb | 1 | I | na | 3 | 0 |  |  | DMF | na | IPA | 1 | 0 | 1 | 25 | na | 100 | 30 | 0 | 15 | Au | na | 80 | Spiro-MeOTAD |  | TiO2-c | TiO2-mp | na |  |  | 0 | SLG | FTO | 0.1 | 1.04 | 20.15 | 0.72 | 14.72 | 1.6
19819 | MA | na | na | 1 | 0 | 0 | Pb | 1 | I | na | 3 | 0 |  |  | DMF | na | IPA | 1 | 0 | 1 | 25 | na | 100 | 30 | 0 | 15 | Au | na | 80 | Spiro-MeOTAD |  | ZnSe | na | na |  | 0 | 0 | SLG | FTO | 0.1 | 1.06 | 22.35 | 0.75 | 17.25 | 1.6
19820 | MA | na | na | 1 | 0 | 0 | Pb | 1 | I | na | 3 | 0 |  |  | DMF | na | IPA | 1 | 0 | 1 | 25 | na | 100 | 30 | 0 | 15 | Au | na | 80 | Spiro-MeOTAD |  | TiO2-c | na | na |  | 0 | 0 | SLG | FTO | 0.1 | 1.03 | 19.28 | 0.7 | 13.9 | 1.6
19821 | MA | na | na | 1 | 0 | 0 | Pb | 1 | I | na | 3 | 0 |  |  | DMF | na | IPA | 1 | 0 | 1 | 25 | na | 100 | 30 | 0 | 15 | Au | na | 80 | Spiro-MeOTAD |  | TiO2-c | ZnSe | na |  |  | 0 | SLG | FTO | 0.1 | 1.09 | 22.45 | 0.76 | 18.57 | 1.6
19822 | MA | na | na | 1 | 0 | 0 | Pb | 1 | I | na | 3 | 0 |  |  | DMF | DMSO | na | 2 | 1 | 0 | 100 | na | na | 10 | 0 | 0 | Ag | na | 100 | PEDOT:PSS |  | BAFB | ZnO-np | na |  |  | 0 | SLG | ITO | 0.104 | 0.822 | 16.2 | 0.691 | 9.21 | 1.6
19823 | MA | na | na | 1 | 0 | 0 | Pb | 1 | I | na | 3 | 0 |  |  | DMF | DMSO | na | 2 | 1 | 0 | 100 | na | na | 10 | 0 | 0 | Ag | na | 100 | PEDOT:PSS |  | PCBM-60 | ZnO-np | na |  |  | 0 | SLG | ITO | 0.104 | 0.868 | 15.3 | 0.764 | 10.13 | 1.6
19824 | FA | MA | na | 0.85 | 0.15 | 0 | Pb | 1 | Br | I | 0.45 | 2.5499999999999998 |  |  | DMF | DMSO | na | 4 | 1 | 0 | 100 | na | na | 60 | 0 | 0 | Au | na | 75 | Spiro-MeOTAD |  | TiO2-c | TiO2-mp | na | 30 | 175 | 0 | SLG | FTO | 0.16 | 1.114 | 23 | 0.74 | 19.3
19825 | FA | MA | na | 0.85 | 0.15 | 0 | Pb | 1 | Br | I | 0.45 | 2.5499999999999998 |  |  | DMF | DMSO | na | 4 | 1 | 0 | 100 | na | na | 60 | 0 | 0 | Au | na | 75 | Spiro-MeOTAD |  | TiO2-c | TiO2-mp | na | 30 | 175 | 0 | SLG | FTO | 0.16 | 1.038 | 22.7 | 0.72 | 17.1
19826 | FA | MA | na | 0.85 | 0.15 | 0 | Pb | 1 | Br | I | 0.45 | 2.5499999999999998 |  |  | DMF | DMSO | na | 4 | 1 | 0 | 100 | na | na | 60 | 0 | 0 | Au | na | 75 | Spiro-MeOTAD |  | TiO2-c | TiO2-mp | na | 30 | 175 | 0 | SLG | FTO | 0.16 | 1.145 | 22.1 | 0.72 | 18.4
19827 | MA | na | na | 1 | 0 | 0 | Pb | 1 | I | na | 3 | 0 |  |  | DMF | GBL | na | 3 | 7 | 0 | 100 | na | na | 10 | 0 | 0 | Au | na | 65 | Spiro-MeOTAD |  | TiO2-c | na | na | 40 | 0 | 0 | SLG | FTO | 0.09 | 0.65 | 8.7 | 0.34 | 1.9 | 1.6
19828 | MA | na | na | 1 | 0 | 0 | Pb | 1 | I | na | 3 | 0 |  |  | DMF | GBL | na | 3 | 7 | 0 | 100 | na | na | 10 | 0 | 0 | Au | na | 65 | Spiro-MeOTAD |  | TiO2-c | na | na | 40 | 0 | 0 | SLG | FTO | 0.09 | 0.96 | 10.6 | 0.43 | 4.5 | 1.6
19829 | MA | na | na | 1 | 0 | 0 | Pb | 1 | I | na | 3 | 0 |  |  | DMF | GBL | na | 3 | 7 | 0 | 100 | na | na | 10 | 0 | 0 | Au | na | 65 | Spiro-MeOTAD |  | TiO2-c | na | na | 40 | 0 | 0 | SLG | FTO | 0.09 | 0.94 | 10.5 | 0.44 | 4.3 | 1.6
19830 | MA | na | na | 1 | 0 | 0 | Pb | 1 | I | na | 3 | 0 |  |  | DMF | GBL | na | 3 | 7 | 0 | 100 | na | na | 10 | 0 | 0 | Au | na | 65 | Spiro-MeOTAD |  | TiO2-c | na | na | 40 | 0 | 0 | SLG | FTO | 0.09 | 0.72 | 9.1 | 0.37 | 2.4 | 1.6
19831 | MA | na | na | 1 | 0 | 0 | Pb | 1 | I | na | 3 | 0 |  |  | DMF | GBL | na | 3 | 7 | 0 | 100 | na | na | 10 | 0 | 0 | Au | na | 65 | Spiro-MeOTAD |  | TiO2-c | na | na | 40 | 0 | 0 | SLG | FTO | 0.09 | 0.96 | 10.8 | 0.43 | 4.4 | 1.6
19832 | MA | na | na | 1 | 0 | 0 | Pb | 1 | I | na | 3 | 0 |  |  | DMF | GBL | na | 3 | 7 | 0 | 100 | na | na | 10 | 0 | 0 | Au | na | 65 | Spiro-MeOTAD |  | TiO2-c | na | na | 40 | 0 | 0 | SLG | FTO | 0.09 | 0.86 | 9.8 | 0.45 | 3.8 | 1.6
19833 | MA | na | na | 1 | 0 | 0 | Pb | 1 | I | na | 3 | 0 |  |  | DMF | GBL | na | 3 | 7 | 0 | 100 | na | na | 10 | 0 | 0 | Au | na | 65 | Spiro-MeOTAD |  | TiO2-c | na | na | 40 | 0 | 0 | SLG | FTO | 0.09 | 0.84 | 13.8 | 0.49 | 5.7 | 1.6
19834 | MA | na | na | 1 | 0 | 0 | Pb | 1 | I | na | 3 | 0 |  |  | DMF | GBL | na | 3 | 7 | 0 | 100 | na | na | 10 | 0 | 0 | Au | na | 65 | Spiro-MeOTAD |  | TiO2-c | na | na | 40 | 0 | 0 | SLG | FTO | 0.09 | 0.89 | 12.8 | 0.47 | 5.3 | 1.6
19835 | MA | na | na | 1 | 0 | 0 | Pb | 1 | I | na | 3 | 0 |  |  | DMF | GBL | na | 3 | 7 | 0 | 100 | na | na | 10 | 0 | 0 | Au | na | 65 | Spiro-MeOTAD |  | TiO2-c | na | na | 40 | 0 | 0 | SLG | FTO | 0.09 | 1 | 18.4 | 0.56 | 11.3 | 1.6
19836 | MA | na | na | 1 | 0 | 0 | Pb | 1 | I | na | 3 | 0 |  |  | DMF | GBL | na | 3 | 7 | 0 | 100 | na | na | 10 | 0 | 0 | Au | na | 65 | Spiro-MeOTAD |  | TiO2-c | na | na | 40 | 0 | 0 | SLG | FTO | 0.09 | 0.99 | 17.5 | 0.62 | 10.7 | 1.6
19837 | MA | na | na | 1 | 0 | 0 | Pb | 1 | I | na | 3 | 0 |  |  | DMF | GBL | na | 3 | 7 | 0 | 100 | na | na | 10 | 0 | 0 | Au | na | 65 | Spiro-MeOTAD |  | TiO2-c | na | na | 40 | 0 | 0 | SLG | FTO | 0.09 | 0.9 | 18 | 0.44 | 7.1 | 1.6
19838 | MA | na | na | 1 | 0 | 0 | Pb | 1 | I | na | 3 | 0 |  |  | DMF | GBL | na | 3 | 7 | 0 | 100 | na | na | 10 | 0 | 0 | Au | na | 65 | Spiro-MeOTAD |  | TiO2-c | na | na | 40 | 0 | 0 | SLG | FTO | 0.09 | 0.94 | 9.8 | 0.56 | 5.1 | 1.6
19839 | MA | na | na | 1 | 0 | 0 | Pb | 1 | I | na | 3 | 0 |  |  | DMF | GBL | na | 3 | 7 | 0 | 100 | na | na | 10 | 0 | 0 | Au | na | 65 | Spiro-MeOTAD |  | TiO2-c | na | na | 40 | 0 | 0 | SLG | FTO | 0.09 | 0.89 | 11.9 | 0.46 | 4.8 | 1.6
19840 | MA | na | na | 1 | 0 | 0 | Pb | 1 | I | na | 3 | 0 |  |  | DMF | GBL | na | 3 | 7 | 0 | 100 | na | na | 10 | 0 | 0 | Au | na | 65 | Spiro-MeOTAD |  | TiO2-c | na | na | 40 | 0 | 0 | SLG | FTO | 0.09 | 0.88 | 13.3 | 0.44 | 5.2 | 1.6
19841 | MA | na | na | 1 | 0 | 0 | Pb | 1 | I | na | 3 | 0 |  |  | DMF | GBL | na | 3 | 7 | 0 | 100 | na | na | 10 | 0 | 0 | Au | na | 65 | Spiro-MeOTAD |  | TiO2-c | na | na | 40 | 0 | 0 | SLG | FTO | 0.09 | 0.86 | 12.1 | 0.47 | 4.9 | 1.6
19842 | MA | na | na | 1 | 0 | 0 | Pb | 1 | I | na | 3 | 0 |  |  | DMF | GBL | na | 3 | 7 | 0 | 100 | na | na | 10 | 0 | 0 | Au | na | 65 | Spiro-MeOTAD |  | TiO2-c | na | na | 40 | 0 | 0 | SLG | FTO | 0.09 | 1.02 | 19.3 | 0.65 | 12.8 | 1.6
19843 | MA | na | na | 1 | 0 | 0 | Pb | 1 | I | na | 3 | 0 |  |  | DMF | GBL | na | 3 | 7 | 0 | 100 | na | na | 10 | 0 | 0 | Au | na | 65 | Spiro-MeOTAD |  | TiO2-c | na | na | 40 | 0 | 0 | SLG | FTO | 0.09 | 1 | 19.1 | 0.63 | 12.2 | 1.6
19844 | MA | na | na | 1 | 0 | 0 | Pb | 1 | I | na | 3 | 0 |  |  | DMF | GBL | na | 3 | 7 | 0 | 100 | na | na | 10 | 0 | 0 | Au | na | 65 | Spiro-MeOTAD |  | TiO2-c | na | na | 40 | 0 | 0 | SLG | FTO | 0.09 | 0.96 | 19.3 | 0.41 | 7.7 | 1.6
19845 | MA | na | na | 1 | 0 | 0 | Pb | 1 | I | na | 3 | 0 |  |  | DMF | na | na | 1 | 0 | 0 | 100 | na | na | 5 | 0 | 0 | Ag | na | 100 | PEDOT:PSS |  | PCBM-60 | BCP | na | 45 | 2 | 0 | SLG | ITO | 1.8 | 0.9 | 17.6 | 0.786 | 12.49 | 1.6
19846 | MA | na | na | 1 | 0 | 0 | Pb | 1 | I | na | 3 | 0 |  |  | DMF | na | na | 1 | 0 | 0 | 100 | na | na | 5 | 0 | 0 | Ag | na | 100 | PEDOT:PSS |  | PCBM-60 | BCP | na | 55 | 2 | 0 | SLG | ITO | 1.8 | 0.89 | 19 | 0.799 | 13.56 | 1.6
19847 | MA | na | na | 1 | 0 | 0 | Pb | 1 | I | na | 3 | 0 |  |  | DMF | na | na | 1 | 0 | 0 | 100 | na | na | 5 | 0 | 0 | Ag | na | 100 | PEDOT:PSS |  | PCBM-60 | BCP | na | 65 | 2 | 0 | SLG | ITO | 1.8 | 0.9 | 16.7 | 0.784 | 11.7 | 1.6
19848 | MA | na | na | 1 | 0 | 0 | Pb | 1 | I | na | 3 | 0 |  |  | DMF | na | na | 1 | 0 | 0 | 100 | na | na | 5 | 0 | 0 | Ag | na | 100 | PEDOT:PSS |  | PCBM-60 | BCP | na | 60 | 2 | 0 | SLG | ITO | 1.8 | 1.04 | 22.6 | 0.655 | 15.48 | 1.6
19849 | MA | na | na | 1 | 0 | 0 | Pb | 1 | I | na | 3 | 0 |  |  | DMF | na | na | 1 | 0 | 0 | 100 | na | na | 5 | 0 | 0 | Ag | na | 100 | PEDOT:PSS |  | PCBM-60 | BCP | na | 80 | 2 | 0 | SLG | ITO | 1.8 | 1.03 | 22.7 | 0.732 | 16.62 | 1.6
19850 | MA | na | na | 1 | 0 | 0 | Pb | 1 | I | na | 3 | 0 |  |  | DMF | na | na | 1 | 0 | 0 | 100 | na | na | 5 | 0 | 0 | Ag | na | 100 | PEDOT:PSS |  | PCBM-60 | BCP | na | 100 | 2 | 0 | SLG | ITO | 1.8 | 1.05 | 22.4 | 0.732 | 17.2 | 1.6
19851 | MA | na | na | 1 | 0 | 0 | Pb | 1 | I | na | 3 | 0 |  |  | DMF | na | na | 1 | 0 | 0 | 100 | na | na | 5 | 0 | 0 | Ag | na | 100 | PEDOT:PSS |  | PCBM-60 | BCP | na | 120 | 2 | 0 | SLG | ITO | 1.8 | 0.99 | 22.7 | 0.694 | 15.68 | 1.6
19852 | MA | na | na | 1 | 0 | 0 | Pb | 1 | I | na | 3 | 0 |  |  | DMF | na | IPA | 1 | 0 | 1 |  | na | na |  | 0 | 0 | Au | na | 100 | Spiro-MeOTAD |  | TiO2-c | TiO2-mp | na | 35 |  | 0 | SLG | FTO | 0.075 | 1 | 22.2 | 0.692 | 15.3 | 1.6
19853 | MA | na | na | 1 | 0 | 0 | Pb | 1 | I | na | 3 | 0 |  |  | DMF | na | IPA | 1 | 0 | 1 |  | na | na |  | 0 | 0 | Au | na | 100 | Spiro-MeOTAD |  | TiO2-c | TiO2-mp | na | 35 |  | 0 | SLG | FTO | 0.075 | 1.001 | 17.7 | 0.683 | 12.2 | 1.6
19854 | MA | na | na | 1 | 0 | 0 | Pb | 1 | I | na | 3 | 0 |  |  | DMF | na | IPA | 1 | 0 | 1 |  | na | na |  | 0 | 0 | Au | na | 100 | Spiro-MeOTAD |  | TiO2-c | TiO2-mp | na | 35 |  | 0 | SLG | FTO | 0.075 | 0.993 | 12.3 | 0.85 | 10.4 | 1.6
19855 | MA | na | na | 1 | 0 | 0 | Pb | 1 | I | na | 3 | 0 |  |  | DMF | na | na | 1 | 0 | 0 | 65 | 100 | na | 1 | 2 | 0 | Au | na | 100 | Spiro-MeOTAD |  | TiO2-c | TiO2-mp | na | 35 |  | 0 | SLG | FTO | 0.075 | 1.066 | 21.9 | 0.756 | 17.6 | 1.6
19856 | MA | na | na | 1 | 0 | 0 | Pb | 1 | I | na | 3 | 0 |  |  | DMF | na | na | 1 | 0 | 0 | 65 | 100 | na | 1 | 2 | 0 | Au | na | 100 | Spiro-MeOTAD |  | TiO2-c | TiO2-mp | na | 35 |  | 0 | SLG | FTO | 0.075 | 1.044 | 20.3 | 0.732 | 15.5 | 1.6
19857 | MA | na | na | 1 | 0 | 0 | Pb | 1 | I | na | 3 | 0 |  |  | DMF | na | na | 1 | 0 | 0 | 65 | 100 | na | 1 | 2 | 0 | Au | na | 100 | Spiro-MeOTAD |  | TiO2-c | TiO2-mp | na | 35 |  | 0 | SLG | FTO | 0.075 | 1.018 | 19.2 | 0.767 | 15 | 1.6
19858 | MA | na | na | 1 | 0 | 0 | Pb | 1 | I | na | 3 | 0 |  |  | DMF | na | na | 1 | 0 | 0 | 100 | na | na | 90 | 0 | 0 | Au | na | 60 | Spiro-MeOTAD |  | TiO2-c | na | na |  | 0 | 0 | SLG | FTO | 0.11 | 0.985 | 14.54 | 0.602 | 8.62 | 1.6
19859 | MA | na | na | 1 | 0 | 0 | Pb | 1 | I | na | 3 | 0 |  |  | DMF | na | na | 1 | 0 | 0 | 100 | na | na | 90 | 0 | 0 | Au | na | 60 | Spiro-MeOTAD |  | TiO2-nw | na | na |  | 0 | 0 | SLG | FTO | 0.11 | 0.833 | 16.91 | 0.625 | 8.86 | 1.6
19860 | MA | na | na | 1 | 0 | 0 | Pb | 1 | I | na | 3 | 0 |  |  | DMF | na | na | 1 | 0 | 0 | 100 | na | na | 90 | 0 | 0 | Au | na | 60 | Spiro-MeOTAD |  | TiO2-nw | na | na |  | 0 | 0 | SLG | FTO | 0.11 | 0.836 | 17.07 | 0.639 | 9.03 | 1.6
19861 | MA | na | na | 1 | 0 | 0 | Pb | 1 | I | na | 3 | 0 |  |  | DMF | na | IPA | 1 | 0 | 1 | 40 | 100 | 100 | 3 | 5 | 5 | Au | na | 60 | Spiro-MeOTAD |  | TiO2-c | na | na |  | 0 | 0 | SLG | FTO | 0.11 | 0.885 | 14.56 | 0.547 | 7.01 | 1.6
19862 | MA | na | na | 1 | 0 | 0 | Pb | 1 | I | na | 3 | 0 |  |  | DMF | na | IPA | 1 | 0 | 1 | 40 | 100 | 100 | 3 | 5 | 5 | Au | na | 60 | Spiro-MeOTAD |  | TiO2-nw | na | na |  | 0 | 0 | SLG | FTO | 0.11 | 0.898 | 16.6 | 0.651 | 9.72 | 1.6
19863 | MA | na | na | 1 | 0 | 0 | Pb | 1 | I | na | 3 | 0 |  |  | DMF | na | IPA | 1 | 0 | 1 | 40 | 100 | 100 | 3 | 5 | 5 | Au | na | 60 | Spiro-MeOTAD |  | TiO2-nw | na | na |  | 0 | 0 | SLG | FTO | 0.11 | 0.938 | 16.97 | 0.628 | 10.06 | 1.6
19864 | Cs | FA | MA | 0.05 | 0.8 | 0.15 | Pb | 1 | Br | I | 0.43 | 2.57 |  |  | DMF | DMSO | na | 4 | 1 | 0 | 100 | na | na | 60 | 0 | 0 | Au | na | 80 | Spiro-MeOTAD | 175 | TiO2-c | TiO2-mp | na | 15 | 150 | 0 | SLG | FTO | 0.16 | 1.08 | 23.9 | 0.75 | 18.5
19865 | Cs | FA | MA | 0.05 | 0.8 | 0.15 | Pb | 1 | Br | I | 0.43 | 2.57 |  |  | DMF | DMSO | na | 4 | 1 | 0 | 100 | na | na | 60 | 0 | 0 | Au | na | 80 | Spiro-MeOTAD | 175 | TiO2-c | TiO2-mp | na | 15 | 150 | 0 | SLG | FTO | 0.16 | 1.08 | 23 | 0.73 | 18.1
19866 | Cs | FA | MA | 0.05 | 0.8 | 0.15 | Pb | 1 | Br | I | 0.43 | 2.57 |  |  | DMF | DMSO | na | 4 | 1 | 0 | 100 | na | na | 60 | 0 | 0 | Au | na | 80 | Spiro-MeOTAD | 175 | TiO2-c | TiO2-mp | na | 15 | 150 | 0 | SLG | FTO | 0.16 | 1.07 | 22.7 | 0.74 | 17.1
19867 | Cs | FA | MA | 0.05 | 0.8 | 0.15 | Pb | 1 | Br | I | 0.43 | 2.57 |  |  | DMF | DMSO | na | 4 | 1 | 0 | 100 | na | na | 60 | 0 | 0 | Au | na | 80 | Spiro-MeOTAD | 175 | TiO2-c | TiO2-mp | na | 15 | 150 | 0 | SLG | FTO | 0.16 | 1.06 | 22.4 | 0.73 | 17.3
19868 | Cs | FA | MA | 0.05 | 0.8 | 0.15 | Pb | 1 | Br | I | 0.43 | 2.57 |  |  | DMF | DMSO | na | 4 | 1 | 0 | 100 | na | na | 60 | 0 | 0 | Au | na | 80 | Spiro-MeOTAD | 175 | TiO2-c | TiO2-mp | na | 15 | 150 | 0 | SLG | FTO | 0.16 | 1.06 | 23.1 | 0.71 | 17.3
19869 | Cs | FA | MA | 0.05 | 0.8 | 0.15 | Pb | 1 | Br | I | 0.43 | 2.57 |  |  | DMF | DMSO | na | 4 | 1 | 0 | 100 | na | na | 60 | 0 | 0 | Au | na | 80 | Spiro-MeOTAD | 175 | TiO2-c | TiO2-mp | na | 15 | 150 | 0 | SLG | FTO | 1 | 1.1 | 22.7 | 0.73 | 18
19870 | Cs | FA | MA | 0.05 | 0.8 | 0.15 | Pb | 1 | Br | I | 0.43 | 2.57 |  |  | DMF | DMSO | na | 4 | 1 | 0 | 100 | na | na | 60 | 0 | 0 | Au | na | 80 | Spiro-MeOTAD | 175 | TiO2-c | TiO2-mp | na | 15 | 150 | 0 | SLG | FTO | 1 | 1.12 | 21.7 | 0.73 | 17.7
19871 | Cs | FA | MA | 0.05 | 0.8 | 0.15 | Pb | 1 | Br | I | 0.43 | 2.57 |  |  | DMF | DMSO | na | 4 | 1 | 0 | 100 | na | na | 60 | 0 | 0 | Au | na | 80 | Spiro-MeOTAD | 175 | TiO2-c | TiO2-mp | na | 15 | 150 | 0 | SLG | FTO | 1 | 1.05 | 22.6 | 0.72 | 16.3
19872 | Cs | FA | MA | 0.05 | 0.8 | 0.15 | Pb | 1 | Br | I | 0.43 | 2.57 |  |  | DMF | DMSO | na | 4 | 1 | 0 | 100 | na | na | 60 | 0 | 0 | Au | na | 80 | Spiro-MeOTAD | 175 | TiO2-c | TiO2-mp | na | 15 | 150 | 0 | SLG | FTO | 1 | 1.05 | 22 | 0.7 | 16.2
19873 | MA | na | na | 1 | 0 | 0 | Pb | 1 | I | na | 3 | 0 |  |  | DMF | na | IPA | 1 | 0 | 1 | 50 | 100 | 100 | 3 | 5 | 5 | Au | na | 60 | Spiro-MeOTAD |  | SnO2-c | SnO2-mp | na | 60 | 100 | 0 | SLG | FTO | 0.09 | 0.753 | 15.39 | 0.554 | 6.42 | 1.6
19874 | MA | na | na | 1 | 0 | 0 | Pb | 1 | I | na | 3 | 0 |  |  | DMF | na | IPA | 1 | 0 | 1 | 50 | 100 | 100 | 3 | 5 | 5 | Au | na | 60 | Spiro-MeOTAD |  | SnO2-c | SnO2-mp | na | 60 | 200 | 0 | SLG | FTO | 0.09 | 0.701 | 17.39 | 0.534 | 6.5 | 1.6
19875 | MA | na | na | 1 | 0 | 0 | Pb | 1 | I | na | 3 | 0 |  |  | DMF | na | IPA | 1 | 0 | 1 | 50 | 100 | 100 | 3 | 5 | 5 | Au | na | 60 | Spiro-MeOTAD |  | SnO2-c | SnO2-mp | na | 60 | 300 | 0 | SLG | FTO | 0.09 | 0.272 | 8.85 | 0.373 | 0.9 | 1.6
19876 | MA | na | na | 1 | 0 | 0 | Pb | 1 | I | na | 3 | 0 |  |  | DMF | na | IPA | 1 | 0 | 1 | 50 | 100 | 100 | 3 | 5 | 5 | Au | na | 60 | Spiro-MeOTAD |  | SnO2-c | SnO2-mp | na | 60 | 200 | 0 | SLG | FTO | 0.09 | 0.933 | 17.38 | 0.628 | 10.18 | 1.6
19883 | MA | na | na | 1 | 0 | 0 | Pb | 1 | I | na | 3 | 0 | KI | 0.05 | DMF | DMSO | na | 9 | 1 | 0 | 60 | 100 | na | 1 | 10 | 0 | Ag | na | 60 | CuCrO2 | 15 | C60 | BCP | na | 30 | 5 | 0 | SLG | ITO | 0.1 | 0.937 | 20.1 | 0.564 | 10.6 | 1.6
19884 | MA | na | na | 1 | 0 | 0 | Pb | 1 | I | na | 3 | 0 | KI | 0.05 | DMF | DMSO | na | 9 | 1 | 0 | 60 | 100 | na | 1 | 10 | 0 | Ag | na | 60 | CuCrO2 | 17 | C60 | BCP | na | 30 | 5 | 0 | SLG | ITO | 0.1 | 0.95 | 19.1 | 0.649 | 11.8 | 1.6
19885 | MA | na | na | 1 | 0 | 0 | Pb | 1 | I | na | 3 | 0 | KI | 0.05 | DMF | DMSO | na | 9 | 1 | 0 | 60 | 100 | na | 1 | 10 | 0 | Ag | na | 60 | CuCrO2 | 21 | C60 | BCP | na | 30 | 5 | 0 | SLG | ITO | 0.1 | 0.975 | 18.6 | 0.671 | 12.1 | 1.6
19886 | MA | na | na | 1 | 0 | 0 | Pb | 1 | I | na | 3 | 0 | KI | 0.05 | DMF | DMSO | na | 9 | 1 | 0 | 60 | 100 | na | 1 | 10 | 0 | Ag | na | 60 | CuCrO2 | 23 | C60 | BCP | na | 30 | 5 | 0 | SLG | ITO | 0.1 | 0.935 | 19.7 | 0.692 | 12.7 | 1.6
19887 | MA | na | na | 1 | 0 | 0 | Pb | 1 | I | na | 3 | 0 | KI | 0.05 | DMF | DMSO | na | 9 | 1 | 0 | 60 | 100 | na | 1 | 10 | 0 | Ag | na | 60 | CuCrO2 | 30 | C60 | BCP | na | 30 | 5 | 0 | SLG | ITO | 0.1 | 0.935 | 19.1 | 0.67 | 12 | 1.6
19888 | MA | na | na | 1 | 0 | 0 | Pb | 1 | I | na | 3 | 0 | KI | 0.05 | DMF | DMSO | na | 9 | 1 | 0 | 60 | 100 | na | 1 | 10 | 0 | Ag | na | 60 | CuCrO2 | 33 | C60 | BCP | na | 30 | 5 | 0 | SLG | ITO | 0.1 | 0.927 | 17.5 | 0.682 | 11 | 1.6
19889 | MA | na | na | 1 | 0 | 0 | Pb | 1 | I | na | 3 | 0 | KI | 0.05 | DMF | DMSO | na | 9 | 1 | 0 | 60 | 100 | na | 1 | 10 | 0 | Ag | na | 60 | CuCrO2 | 45 | C60 | BCP | na | 30 | 5 | 0 | SLG | ITO | 0.1 | 0.932 | 18.2 | 0.632 | 10.7 | 1.6
19890 | MA | na | na | 1 | 0 | 0 | Pb | 1 | I | na | 3 | 0 |  |  | DMF | DMSO | na | 4 | 1 | 0 | 100 | na | na | 5 | 0 | 0 | Au | na | 80 | Spiro-MeOTAD | 200 | TiO2-c | na | na | 50 | 0 | 0 | SLG | FTO | 0.136 | 1.044 | 22.59 | 0.676 | 15.95 | 1.6
19897 | MA | na | na | 1 | 0 | 0 | Pb | 1 | I | na | 3 | 0 |  |  | DMF | na | na | 1 | 0 | 1 |  | na | 100 |  | 0 | 5 | Ag | na | 120 | Spiro-MeOTAD |  | TiO2-c | na | na | 20 | 0 | 0 | SLG | FTO | 0.1 | 1.07 | 20.94 | 0.76 | 17.03 | 1.6
19898 | MA | na | na | 1 | 0 | 0 | Pb | 1 | I | na | 3 | 0 |  |  | DMF | na | na | 1 | 0 | 1 |  | na | 100 |  | 0 | 5 | Ag | na | 120 | Spiro-MeOTAD |  | TiO2-c | na | na | 20 | 0 | 0 | SLG | FTO | 0.1 | 1.06 | 20.69 | 0.73 | 16.24 | 1.6
19899 | MA | na | na | 1 | 0 | 0 | Pb | 1 | I | na | 3 | 0 |  |  | DMF | na | na | 1 | 0 | 1 |  | na | 100 |  | 0 | 5 | Ag | na | 120 | Spiro-MeOTAD |  | TiO2-c | na | na | 20 | 0 | 0 | SLG | FTO | 0.1 | 1.1 | 20.94 | 0.77 | 17.3 | 1.6
19900 | MA | na | na | 1 | 0 | 0 | Pb | 1 | I | na | 3 | 0 |  |  | DMF | na | na | 1 | 0 | 1 |  | na | 100 |  | 0 | 5 | Ag | na | 120 | Spiro-MeOTAD |  | TiO2-c | na | na | 20 | 0 | 0 | SLG | FTO | 0.1 | 1.08 | 20.91 | 0.75 | 17.32 | 1.6
19901 | MA | na | na | 1 | 0 | 0 | Pb | 1 | I | na | 3 | 0 |  |  | DMF | na | na | 1 | 0 | 1 |  | na | 100 |  | 0 | 5 | Ag | na | 120 | Spiro-MeOTAD |  | TiO2-c | na | na | 20 | 0 | 0 | SLG | FTO | 0.1 | 1.05 | 20.88 | 0.75 | 16.52 | 1.6
19902 | MA | na | na | 1 | 0 | 0 | Pb | 1 | I | na | 3 | 0 |  |  | DMF | na | na | 1 | 0 | 1 |  | na | 100 |  | 0 | 5 | Ag | na | 120 | Spiro-MeOTAD |  | TiO2-c | na | na | 20 | 0 | 0 | SLG | FTO | 0.1 | 1.03 | 20.72 | 0.73 | 15.74 | 1.6
19903 | MA | na | na | 1 | 0 | 0 | Pb | 1 | I | na | 3 | 0 |  |  | DMF | na | na | 1 | 0 | 1 |  | na | 100 |  | 0 | 5 | Ag | na | 120 | Spiro-MeOTAD |  | TiO2-c | na | na | 20 | 0 | 0 | SLG | FTO | 0.1 | 1.12 | 15.07 | 0.69 | 11.62 | 1.6
19904 | MA | na | na | 1 | 0 | 0 | Pb | 1 | I | na | 3 | 0 |  |  | DMF | na | na | 1 | 0 | 1 |  | na | 100 |  | 0 | 5 | Ag | na | 120 | Spiro-MeOTAD |  | TiO2-c | na | na | 20 | 0 | 0 | SLG | FTO | 0.1 | 1.1 | 14.47 | 0.68 | 10.87 | 1.6
19905 | MA | na | na | 1 | 0 | 0 | Pb | 1 | I | na | 3 | 0 |  |  | DMF | na | na | 1 | 0 | 1 |  | na | 100 |  | 0 | 5 | Ag | na | 120 | Spiro-MeOTAD |  | TiO2-c | na | na | 20 | 0 | 0 | SLG | FTO | 0.1 | 1.16 | 17.07 | 0.73 | 14 | 1.6
19906 | MA | na | na | 1 | 0 | 0 | Pb | 1 | I | na | 3 | 0 |  |  | DMF | na | na | 1 | 0 | 1 |  | na | 100 |  | 0 | 5 | Ag | na | 120 | Spiro-MeOTAD |  | TiO2-c | na | na | 20 | 0 | 0 | SLG | FTO | 0.1 | 1.13 | 16.82 | 0.73 | 14.03 | 1.6
19907 | MA | na | na | 1 | 0 | 0 | Pb | 1 | I | na | 3 | 0 |  |  | DMF | na | na | 1 | 0 | 1 |  | na | 100 |  | 0 | 5 | Ag | na | 120 | Spiro-MeOTAD |  | TiO2-c | na | na | 20 | 0 | 0 | SLG | FTO | 0.1 | 1.11 | 16.34 | 0.72 | 13.04 | 1.6
19908 | MA | na | na | 1 | 0 | 0 | Pb | 1 | I | na | 3 | 0 |  |  | DMF | na | na | 1 | 0 | 1 |  | na | 100 |  | 0 | 5 | Ag | na | 120 | Spiro-MeOTAD |  | TiO2-c | na | na | 20 | 0 | 0 | SLG | FTO | 0.1 | 1.08 | 15.67 | 0.68 | 12.14 | 1.6
19909 | MA | na | na | 1 | 0 | 0 | Pb | 1 | I | na | 3 | 0 |  |  | DMF | na | IPA | 1 | 0 | 1 |  | na | 105 |  | 0 | 60 | Au | na | 70 | Spiro-MeOTAD |  | TiO2-c | TiO2-mp | na | 60 |  | 0 | SLG | FTO | 0.09 | 0.98 | 17.52 | 0.68 | 11.64 | 1.6
19918 | MA | na | na | 1 | 0 | 0 | Pb | 1 | I | na | 3 | 0 | Cl | 0.66 | DMF | na | na | 1 | 0 | 0 | 100 | na | na | 90 | 0 | 0 | Au | na | 60 | Spiro-MeOTAD |  | TiO2-c | na | na | 47 | 0 | 0 | SLG | FTO | 0.07 | 0.82 | 18.34 | 0.52 | 7.94 | 1.6
19919 | MA | na | na | 1 | 0 | 0 | Pb | 1 | I | na | 3 | 0 | Cl | 0.66 | DMF | na | na | 1 | 0 | 0 | 100 | na | na | 90 | 0 | 0 | Au | na | 60 | Spiro-MeOTAD |  | TiO2-c | na | na | 47 | 0 | 0 | SLG | FTO | 0.07 | 0.83 | 18.46 | 0.48 | 7.57 | 1.6
19922 | MA | na | na | 1 | 0 | 0 | Pb | 1 | I | na | 3 | 0 |  |  | DMF | na | IPA | 1 | 0 | 1 |  | na | 90 |  | 0 | 15 | Al | na |  | na |  | PCBM-60 | ZnO-np | na |  |  | 0 | SLG | ITO | 0.055 | 0.8 | 17.4 | 0.62 | 8.61 | 1.6
19923 | MA | na | na | 1 | 0 | 0 | Pb | 1 | I | na | 3 | 0 |  |  | DMF | na | IPA | 1 | 0 | 1 |  | na | 90 |  | 0 | 15 | Al | na |  | PEDOT:PSS |  | PCBM-60 | ZnO-np | na |  |  | 0 | SLG | ITO | 0.055 | 0.99 | 23 | 0.71 | 16.1 | 1.6
19924 | MA | na | na | 1 | 0 | 0 | Pb | 1 | I | na | 3 | 0 |  |  | DMF | na | IPA | 1 | 0 | 1 |  | na | 90 |  | 0 | 15 | Al | na |  | PTAA |  | PCBM-60 | ZnO-np | na |  |  | 0 | SLG | ITO | 0.055 | 1.05 | 22.9 | 0.67 | 16.2 | 1.6
19925 | MA | na | na | 1 | 0 | 0 | Pb | 1 | I | na | 3 | 0 |  |  | DMF | na | IPA | 1 | 0 | 1 |  | na | 90 |  | 0 | 15 | Al | na |  | Spiro-MeOTAD |  | PCBM-60 | ZnO-np | na |  |  | 0 | SLG | ITO | 0.055 | 0.99 | 23 | 0.72 | 16.3 | 1.6
19926 | MA | na | na | 1 | 0 | 0 | Pb | 1 | I | na | 3 | 0 |  |  | DMF | na | IPA | 1 | 0 | 1 |  | na | 90 |  | 0 | 15 | Al | na |  | Trux-OMeTAD |  | PCBM-60 | ZnO-np | na |  |  | 0 | SLG | ITO | 0.055 | 1.02 | 23.2 | 0.79 | 18.2 | 1.6
19927 | MA | na | na | 1 | 0 | 0 | Pb | 1 | I | na | 3 | 0 |  |  | DMF | na | IPA | 1 | 0 | 1 |  | na | 90 |  | 0 | 15 | Al | na |  | Trux-OMeTAD |  | PCBM-60 | ZnO-np | na |  |  | 0 | SLG | ITO | 0.055 | 0.99 | 18 | 0.594 | 10.5 | 1.6
19928 | MA | na | na | 1 | 0 | 0 | Pb | 1 | I | na | 3 | 0 |  |  | DMSO | GBL | na | 3 | 7 | 0 | 100 | na | na | 10 | 0 | 0 | Au | na | 80 | Spiro-MeOTAD |  | TiO2-c | na | na |  | 0 | 0 | SLG | FTO | 0.052 | 0.95 | 20.36 | 0.601 | 11.89 | 1.6
19929 | MA | na | na | 1 | 0 | 0 | Pb | 1 | I | na | 3 | 0 |  |  | DMSO | GBL | na | 3 | 7 | 0 | 100 | na | na | 10 | 0 | 0 | Au | na | 80 | Spiro-MeOTAD |  | TiO2-c | na | na |  | 0 | 0 | SLG | FTO | 0.052 | 1 | 21.56 | 0.622 | 13.45 | 1.6
19930 | MA | na | na | 1 | 0 | 0 | Pb | 1 | I | na | 3 | 0 |  |  | DMSO | GBL | na | 3 | 7 | 0 | 100 | na | na | 10 | 0 | 0 | Au | na | 80 | Spiro-MeOTAD |  | TiO2-c | (3-Aminopropyl)trimethoxysilane | na |  |  | 0 | SLG | FTO | 0.052 | 0.98 | 21.14 | 0.648 | 14.2 | 1.6
19931 | MA | na | na | 1 | 0 | 0 | Pb | 1 | I | na | 3 | 0 |  |  | DMSO | GBL | na | 3 | 7 | 0 | 100 | na | na | 10 | 0 | 0 | Au | na | 80 | Spiro-MeOTAD |  | TiO2-c | (3-Aminopropyl)trimethoxysilane | na |  |  | 0 | SLG | FTO | 0.052 | 1.02 | 22.84 | 0.68 | 15.79 | 1.6
19932 | Cs | na | na | 1 | 0 | 0 | Pb | 1 | Br | na | 3 | 0 |  |  | DMF | na | Methanol | 1 | 0 | 1 | 80 | na | 250 | 30 | 0 | 5 | Carbon | na |  | na |  | TiO2-c | TiO2-mp | na |  |  | 0 | SLG | FTO | 0.25 | 1.34 | 6.13 | 0.732 | 6.01
19936 | Cs | FA | MA | 0.05 | 0.8 | 0.15 | Pb | 1 | Br | I | 0.43 | 2.57 |  |  | DMF | DMSO | na | 4 | 1 | 0 | 100 | na | na | 60 | 0 | 0 | Carbon | na |  | Spiro-MeOTAD |  | TiO2-c | TiO2-mp | na |  |  | 0 | SLG | FTO | 0.1 | 1.05 | 20.6 | 0.74 | 15.9
19937 | Cs | FA | MA | 0.05 | 0.8 | 0.15 | Pb | 1 | Br | I | 0.43 | 2.57 |  |  | DMF | DMSO | na | 4 | 1 | 0 | 100 | na | na | 60 | 0 | 0 | Carbon | na |  | PEDOT:PSS |  | TiO2-c | TiO2-mp | na |  |  | 0 | SLG | FTO | 0.1 | 0.98 | 16.5 | 0.57 | 9.22
19938 | FA | MA | na | 0.25 | 0.75 | 0 | Pb | 1 | I | na | 3 | 0 | Acetate | 0.66 | DMF | na | na | 1 | 0 | 0 | 120 | na | na | 10 | 0 | 0 | Ag | na | 80 | PTAA |  | PCBM-60 | C60 | BCP |  | 20 | 7 | SLG | ITO | 0.07 | 1.07 | 22.36 | 0.73 | 17.47
19939 | FA | MA | na | 0.3 | 0.7 | 0 | Pb | 1 | I | na | 3 | 0 | Acetate | 0.66 | DMF | na | na | 1 | 0 | 0 | 120 | na | na | 10 | 0 | 0 | Ag | na | 80 | PTAA |  | PCBM-60 | C60 | BCP |  | 20 | 7 | SLG | ITO | 0.07 | 1.08 | 22.84 | 0.76 | 18.75
19940 | FA | MA | na | 0.33 | 0.67 | 0 | Pb | 1 | I | na | 3 | 0 | Acetate | 0.66 | DMF | na | na | 1 | 0 | 0 | 120 | na | na | 10 | 0 | 0 | Ag | na | 80 | PTAA |  | PCBM-60 | C60 | BCP |  | 20 | 7 | SLG | ITO | 0.07 | 1.08 | 23.12 | 0.77 | 19.23
19941 | FA | MA | na | 0.4 | 0.6 | 0 | Pb | 1 | I | na | 3 | 0 | Acetate | 0.66 | DMF | na | na | 1 | 0 | 0 | 120 | na | na | 10 | 0 | 0 | Ag | na | 80 | PTAA |  | PCBM-60 | C60 | BCP |  | 20 | 7 | SLG | ITO | 0.07 | 1.09 | 23.14 | 0.79 | 19.93
19942 | FA | MA | na | 0.4 | 0.6 | 0 | Pb | 1 | I | na | 3 | 0 | Acetate | 0.66 | DMF | na | na | 1 | 0 | 0 | 120 | na | na | 10 | 0 | 0 | Ag | na | 80 | PTAA |  | PCBM-60 | C60 | BCP |  | 20 | 7 | SLG | ITO | 0.07 | 1.09 | 23.11 | 0.8 | 19.8
19944 | Cs | na | na | 1 | 0 | 0 | Pb | 1 | Br | I | 1 | 2 |  |  | DMF | DMSO | na | 5 | 7 | 0 | 50 | 150 | na | 1 | 5 | 0 | Au | na | 80 | Spiro-MeOTAD |  | SnO2-c | na | na |  | 0 | 0 | SLG | FTO | 0.044 | 1.24 | 14.21 | 0.736 | 13.01
19947 | MA | na | na | 1 | 0 | 0 | Pb | 1 | I | na | 3 | 0 |  |  | DMF | DMSO | na | 7 | 3 | 0 | 120 | na | na | 10 | 0 | 0 | Au | na |  | Spiro-MeOTAD |  | SnO2-c | na | na |  | 0 | 0 | SLG | FTO | 0.1 | 1.121 | 20.35 | 0.76 | 17.4 | 1.6
19948 | MA | na | na | 1 | 0 | 0 | Pb | 1 | I | na | 3 | 0 | Cl |  | DMF | DMSO | na | 7 | 3 | 0 | 120 | na | na | 10 | 0 | 0 | Au | na |  | Spiro-MeOTAD |  | SnO2-c | na | na |  | 0 | 0 | SLG | FTO | 0.1 | 1.127 | 19.62 | 0.72 | 15.99 | 1.6
19949 | MA | na | na | 1 | 0 | 0 | Pb | 1 | I | na | 3 | 0 |  |  | DMF | DMSO | na | 7 | 3 | 0 | 120 | na | na | 10 | 0 | 0 | Au | na |  | Spiro-MeOTAD |  | SnO2-c | na | na |  | 0 | 0 | SLG | FTO | 0.1 | 1.166 | 21.55 | 0.74 | 18.68 | 1.6
19950 | MA | na | na | 1 | 0 | 0 | Pb | 1 | I | na | 3 | 0 |  |  | DMF | DMSO | na | 7 | 3 | 0 | 120 | na | na | 10 | 0 | 0 | Au | na |  | Spiro-MeOTAD |  | SnO2-c | na | na |  | 0 | 0 | SLG | FTO | 0.1 | 1.173 | 22.72 | 0.76 | 20.49 | 1.6
19951 | MA | na | na | 1 | 0 | 0 | Pb | 1 | I | na | 3 | 0 |  |  | DMF | DMSO | na | 7 | 3 | 0 | 120 | na | na | 10 | 0 | 0 | Au | na |  | Spiro-MeOTAD |  | SnO2-c | na | na |  | 0 | 0 | SLG | FTO | 0.1 | 1.144 | 23.01 | 0.76 | 20.06 | 1.6
19952 | MA | na | na | 1 | 0 | 0 | Pb | 1 | I | na | 3 | 0 |  |  | DMF | DMSO | na | 7 | 3 | 0 | 120 | na | na | 10 | 0 | 0 | Au | na |  | Spiro-MeOTAD |  | SnO2-c | na | na |  | 0 | 0 | SLG | FTO | 0.1 | 1.182 | 22.42 | 0.77 | 20.55 | 1.6
19953 | MA | na | na | 1 | 0 | 0 | Pb | 1 | I | na | 3 | 0 |  |  | DMF | DMSO | na | 7 | 3 | 0 | 120 | na | na | 10 | 0 | 0 | Au | na |  | Spiro-MeOTAD |  | SnO2-c | na | na |  | 0 | 0 | SLG | FTO | 0.1 | 1.172 | 22.82 | 0.69 | 18.45 | 1.6
19954 | MA | na | na | 1 | 0 | 0 | Pb | 1 | I | na | 3 | 0 |  |  | DMF | DMSO | na | 7 | 3 | 0 | 120 | na | na | 10 | 0 | 0 | Au | na |  | Spiro-MeOTAD |  | SnO2-c | na | na |  | 0 | 0 | SLG | FTO | 0.1 | 1.171 | 22.96 | 0.78 | 20.97 | 1.6
19955 | MA | na | na | 1 | 0 | 0 | Pb | 1 | I | na | 3 | 0 |  |  | DMF | DMSO | na | 7 | 3 | 0 | 120 | na | na | 10 | 0 | 0 | Au | na |  | Spiro-MeOTAD |  | SnO2-c | na | na |  | 0 | 0 | SLG | FTO | 0.1 | 1.173 | 22.05 | 0.75 | 19.39 | 1.6
19956 | MA | na | na | 1 | 0 | 0 | Pb | 1 | I | na | 3 | 0 |  |  | DMF | DMSO | na | 7 | 3 | 0 | 120 | na | na | 10 | 0 | 0 | Au | na |  | Spiro-MeOTAD |  | SnO2-c | na | na |  | 0 | 0 | SLG | FTO | 0.1 | 1.182 | 22.42 | 0.77 | 20.4 | 1.6
19957 | MA | na | na | 1 | 0 | 0 | Pb | 1 | I | na | 3 | 0 |  |  | DMF | DMSO | na | 7 | 3 | 0 | 120 | na | na | 10 | 0 | 0 | Au | na |  | Spiro-MeOTAD |  | SnO2-c | na | na |  | 0 | 0 | SLG | FTO | 0.1 | 1.177 | 22.96 | 0.78 | 21.07 | 1.6
19958 | MA | na | na | 1 | 0 | 0 | Pb | 1 | I | na | 3 | 0 |  |  | DMF | DMSO | na | 7 | 3 | 0 | 120 | na | na | 10 | 0 | 0 | Au | na |  | Spiro-MeOTAD |  | SnO2-c | na | na |  | 0 | 0 | SLG | FTO | 0.1 | 1.174 | 21.67 | 0.76 | 19.33 | 1.6
19959 | MA | na | na | 1 | 0 | 0 | Pb | 1 | I | na | 3 | 0 |  |  | DMF | DMSO | na | 7 | 3 | 0 | 120 | na | na | 10 | 0 | 0 | Au | na |  | Spiro-MeOTAD |  | SnO2-c | na | na |  | 0 | 0 | SLG | FTO | 0.1 | 1.172 | 21.73 | 0.77 | 19.61 | 1.6
19960 | MA | na | na | 1 | 0 | 0 | Pb | 1 | I | na | 3 | 0 |  |  | DMF | DMSO | na | 7 | 3 | 0 | 120 | na | na | 10 | 0 | 0 | Au | na |  | Spiro-MeOTAD |  | SnO2-c | na | na |  | 0 | 0 | SLG | FTO | 0.1 | 1.174 | 21.86 | 0.76 | 19.5 | 1.6
19961 | MA | na | na | 1 | 0 | 0 | Pb | 1 | I | na | 3 | 0 |  |  | DMF | DMSO | na | 7 | 3 | 0 | 120 | na | na | 10 | 0 | 0 | Au | na |  | Spiro-MeOTAD |  | SnO2-c | na | na |  | 0 | 0 | SLG | FTO | 0.1 | 1.172 | 21.9 | 0.73 | 18.73 | 1.6
19962 | Cs | FA | MA | 0.04 | 0.8 | 0.16 | Pb | 1 | Br | I | 0.45 | 2.5499999999999998 | 2-(1H-pyrazol-1-yl)pyridine | 6.8000000000000005E-4 | DMF | DMSO | na | 4 | 1 | 0 | 100 | na | na | 30 | 0 | 0 | Au | na |  | PTAA |  | TiO2-c | TiO2-mp | na |  |  | 0 | SLG | FTO | 0.09 | 1.08 | 21.7 | 0.77 | 17.1
19963 | Cs | FA | MA | 0.04 | 0.8 | 0.16 | Pb | 1 | Br | I | 0.45 | 2.5499999999999998 |  |  | DMF | DMSO | na | 4 | 1 | 0 | 100 | na | na | 30 | 0 | 0 | Au | na |  | PTAA |  | TiO2-c | TiO2-mp | na |  |  | 0 | SLG | FTO | 0.09 | 1.017 | 22.5 | 0.708 | 15.6
19964 | Cs | FA | MA | 0.04 | 0.8 | 0.16 | Pb | 1 | Br | I | 0.45 | 2.5499999999999998 | 2-(1H-pyrazol-1-yl)pyridine | 6.8 e-05 | DMF | DMSO | na | 4 | 1 | 0 | 100 | na | na | 30 | 0 | 0 | Au | na |  | PTAA |  | TiO2-c | TiO2-mp | na |  |  | 0 | SLG | FTO | 0.09 | 1.059 | 22.25 | 0.768 | 18.2
19965 | Cs | FA | MA | 0.04 | 0.8 | 0.16 | Pb | 1 | Br | I | 0.45 | 2.5499999999999998 | 2-(1H-pyrazol-1-yl)pyridine | 6.8000000000000005E-4 | DMF | DMSO | na | 4 | 1 | 0 | 100 | na | na | 30 | 0 | 0 | Au | na |  | PTAA |  | TiO2-c | TiO2-mp | na |  |  | 0 | SLG | FTO | 0.09 | 1.081 | 22.65 | 0.767 | 18.4
19966 | Cs | FA | MA | 0.04 | 0.8 | 0.16 | Pb | 1 | Br | I | 0.45 | 2.5499999999999998 | 2-(1H-pyrazol-1-yl)pyridine | 3.3999999999999998E-3 | DMF | DMSO | na | 4 | 1 | 0 | 100 | na | na | 30 | 0 | 0 | Au | na |  | PTAA |  | TiO2-c | TiO2-mp | na |  |  | 0 | SLG | FTO | 0.09 | 1.064 | 22.25 | 0.748 | 18
19967 | Cs | FA | MA | 0.04 | 0.8 | 0.16 | Pb | 1 | Br | I | 0.45 | 2.5499999999999998 | 2-(1H-pyrazol-1-yl)pyridine | 6.7999999999999996E-3 | DMF | DMSO | na | 4 | 1 | 0 | 100 | na | na | 30 | 0 | 0 | Au | na |  | PTAA |  | TiO2-c | TiO2-mp | na |  |  | 0 | SLG | FTO | 0.09 | 1.064 | 22.4 | 0.739 | 17.9
19968 | Cs | FA | MA | 0.04 | 0.8 | 0.16 | Pb | 1 | Br | I | 0.45 | 2.5499999999999998 | 2-(1H-pyrazol-1-yl)pyridine | 6.8000000000000005E-2 | DMF | DMSO | na | 4 | 1 | 0 | 100 | na | na | 30 | 0 | 0 | Au | na |  | PTAA |  | TiO2-c | TiO2-mp | na |  |  | 0 | SLG | FTO | 0.09 | 1.046 | 21.65 | 0.705 | 15.75
19969 | MA | na | na | 1 | 0 | 0 | Pb | 1 | I | na | 3 | 0 |  |  | DMF | DMSO | na | 7 | 3 | 0 | 50 | na | na | 240 | 0 | 0 | Carbon-nt | na | 1200 | Spiro-MeOTAD |  | TiO2-c | PCBM-60 | na |  |  | 0 | PET | Graphene | 0.15 | 0.88 | 20.76 | 0.52 | 9.55 | 1.6
19970 | MA | na | na | 1 | 0 | 0 | Pb | 1 | I | na | 3 | 0 |  |  | DMF | DMSO | na | 7 | 3 | 0 | 50 | na | na | 240 | 0 | 0 | Carbon-nt | na | 1200 | Spiro-MeOTAD |  | TiO2-c | PCBM-60 | na |  |  | 0 | PET | Graphene | 0.15 | 0.89 | 20.25 | 0.65 | 11.9 | 1.6
19971 | MA | na | na | 1 | 0 | 0 | Pb | 1 | I | na | 3 | 0 |  |  | DMF | DMSO | na | 7 | 3 | 0 | 50 | na | na | 240 | 0 | 0 | Carbon-nt | na | 1200 | Spiro-MeOTAD |  | TiO2-c | PCBM-60 | na |  |  | 0 | PET | Graphene | 0.15 | 0.89 | 20.25 | 0.65 | 11.9 | 1.6
19972 | MA | na | na | 1 | 0 | 0 | Pb | 1 | I | na | 3 | 0 |  |  | DMF | DMSO | na | 7 | 3 | 0 | 50 | na | na | 240 | 0 | 0 | Carbon-nt | na | 1200 | Spiro-MeOTAD |  | TiO2-c | PCBM-60 | na |  |  | 0 | PET | Graphene | 0.15 | 0.9 | 19.36 | 0.67 | 11.6 | 1.6
19973 | MA | na | na | 1 | 0 | 0 | Pb | 1 | I | na | 3 | 0 |  |  | DMF | DMSO | na | 7 | 3 | 0 | 50 | na | na | 240 | 0 | 0 | Carbon-nt | na | 1200 | Spiro-MeOTAD |  | TiO2-c | PCBM-60 | na |  |  | 0 | PET | Graphene | 0.15 | 0.82 | 18.98 | 0.53 | 8.4 | 1.6
19974 | MA | na | na | 1 | 0 | 0 | Pb | 1 | I | na | 3 | 0 |  |  | DMF | DMSO | na | 7 | 3 | 0 | 50 | na | na | 240 | 0 | 0 | Au | na |  | Spiro-MeOTAD |  | TiO2-c | PCBM-60 | na |  |  | 0 | PEN | ITO | 0.15 | 0.99 | 22.65 | 0.69 | 15.5 | 1.6
19975 | MA | na | na | 1 | 0 | 0 | Pb | 1 | I | na | 3 | 0 |  |  | DMF | DMSO | na | 7 | 3 | 0 | 50 | na | na | 240 | 0 | 0 | Au | na |  | Spiro-MeOTAD |  | TiO2-c | PCBM-60 | na |  |  | 0 | PEN | ITO | 0.15 | 0.99 | 22.65 | 0.69 | 15.5 | 1.6
19976 | MA | na | na | 1 | 0 | 0 | Pb | 1 | I | na | 3 | 0 |  |  | DMF | DMSO | na | 7 | 3 | 0 | 50 | na | na | 240 | 0 | 0 | Ag | na |  | Spiro-MeOTAD |  | TiO2-c | PCBM-60 | na |  |  | 0 | PEN | ITO | 0.15 | 1.02 | 22.2 | 0.66 | 15 | 1.6
19977 | MA | na | na | 1 | 0 | 0 | Pb | 1 | I | na | 3 | 0 |  |  | DMF | DMSO | na | 7 | 3 | 0 | 50 | na | na | 240 | 0 | 0 | Ag | na |  | Spiro-MeOTAD |  | TiO2-c | PCBM-60 | na |  |  | 0 | PEN | ITO | 0.15 | 1.02 | 22.2 | 0.66 | 15 | 1.6
19978 | MA | na | na | 1 | 0 | 0 | Pb | 1 | I | na | 3 | 0 | Cl | 0.66 | DMSO | na | IPA | 1 | 0 | 1 | 90 | na | 120 | 20 | 0 | 30 | Au | na |  | na |  | TiO2-c | TiO2-mp | na |  |  | 0 | SLG | FTO | 0.1 | 0.765 | 13.9 | 0.522 | 6.5 | 1.6
19979 | MA | na | na | 1 | 0 | 0 | Pb | 1 | I | na | 3 | 0 | Cl | 0.66 | DMSO | na | IPA | 1 | 0 | 1 | 90 | na | 120 | 20 | 0 | 30 | Au | na |  | na |  | TiO2-c | TiO2-mp | na |  |  | 0 | SLG | FTO | 0.1 | 0.738 | 10.3 | 0.461 | 4.1 | 1.6
19980 | MA | na | na | 1 | 0 | 0 | Pb | 1 | I | na | 3 | 0 | Cl | 0.66 | DMSO | na | na | 1 | 0 | 0 | 90 | 120 | na | 20 | 30 | 0 | Au | na |  | na |  | TiO2-c | TiO2-mp | na |  |  | 0 | SLG | FTO | 0.1 | 0.691 | 8.6 | 0.402 | 2.8 | 1.6
19984 | MA | na | na | 1 | 0 | 0 | Pb | 1 | I | na | 3 | 0 |  |  | DMF | na | IPA | 1 | 0 | 1 | 120 | na | 120 | 10 | 0 | 10 | Ca | Al |  | Spiro-MeOTAD |  | na | na | na |  | 0 | 0 | PEN | ITO | 0.12 | 0.08 | 1.28 | 0.248 | 0.03 | 1.6
19985 | MA | na | na | 1 | 0 | 0 | Pb | 1 | I | na | 3 | 0 |  |  | DMF | na | IPA | 1 | 0 | 1 | 120 | na | 120 | 10 | 0 | 10 | Au | na | 100 | Spiro-MeOTAD |  | ZnO-np | na | na | 40 | 0 | 0 | PEN | ITO | 0.12 | 0.92 | 10.36 | 0.521 | 4.94 | 1.6
19986 | MA | na | na | 1 | 0 | 0 | Pb | 1 | I | na | 3 | 0 |  |  | DMF | na | IPA | 1 | 0 | 1 | 120 | na | 120 | 10 | 0 | 10 | Au | na | 100 | Spiro-MeOTAD |  | ZnO-np | na | na | 80 | 0 | 0 | PEN | ITO | 0.12 | 0.92 | 11.81 | 0.661 | 7.2 | 1.6
19987 | MA | na | na | 1 | 0 | 0 | Pb | 1 | I | na | 3 | 0 |  |  | DMF | na | IPA | 1 | 0 | 1 | 120 | na | 120 | 10 | 0 | 10 | Au | na | 100 | Spiro-MeOTAD |  | ZnO-np | na | na | 130 | 0 | 0 | PEN | ITO | 0.12 | 0.91 | 17.74 | 0.629 | 10.24 | 1.6
19988 | MA | na | na | 1 | 0 | 0 | Pb | 1 | I | na | 3 | 0 |  |  | DMF | na | IPA | 1 | 0 | 1 | 120 | na | 120 | 10 | 0 | 10 | Au | na | 100 | Spiro-MeOTAD |  | ZnO-np | na | na | 180 | 0 | 0 | PEN | ITO | 0.12 | 0.91 | 15.1 | 0.593 | 8.1 | 1.6
19989 | MA | na | na | 1 | 0 | 0 | Pb | 1 | I | na | 3 | 0 |  |  | DMF | na | IPA | 1 | 0 | 1 | 120 | na | 120 | 10 | 0 | 10 | Au | na | 100 | Spiro-MeOTAD |  | ZnO-np | na | na | 130 | 0 | 0 | PEN | ITO | 0.12 | 0.94 | 16.24 | 0.645 | 9.83 | 1.6
19990 | MA | na | na | 1 | 0 | 0 | Pb | 1 | I | na | 3 | 0 |  |  | DMF | na | IPA | 1 | 0 | 1 | 120 | na | 120 | 10 | 0 | 10 | Au | na | 100 | Spiro-MeOTAD |  | ZnO-np | na | na | 130 | 0 | 0 | PEN | ITO | 0.12 | 0.9 | 21.92 | 0.627 | 12.34 | 1.6
19991 | MA | na | na | 1 | 0 | 0 | Pb | 1 | I | na | 3 | 0 |  |  | DMF | na | IPA | 1 | 0 | 1 | 120 | na | 120 | 10 | 0 | 10 | Au | na | 100 | Spiro-MeOTAD |  | ZnO-np | na | na | 130 | 0 | 0 | PEN | ITO | 0.12 | 0.94 | 19.22 | 0.632 | 11.25 | 1.6
19992 | MA | na | na | 1 | 0 | 0 | Pb | 1 | I | na | 3 | 0 |  |  | DMF | na | IPA | 1 | 0 | 1 | 70 | na | 70 | 10 | 0 | 30 | Ag | na |  | na |  | TiO2-c | TiO2-mp | ZrO2-mp |  |  |  | SLG | FTO | 0.065 | 0.845 | 21.2 | 0.585 | 11 | 1.6
19993 | MA | na | na | 1 | 0 | 0 | Pb | 1 | I | na | 3 | 0 |  |  | DMF | na | IPA | 1 | 0 | 1 | 70 | na | 70 | 10 | 0 | 30 | Ag | na |  | na |  | TiO2-c | TiO2-mp | ZrO2-mp |  |  |  | SLG | FTO | 0.065 | 0.8 | 22 | 0.62 | 10.8 | 1.6
19994 | MA | na | na | 1 | 0 | 0 | Pb | 1 | I | na | 3 | 0 |  |  | DMF | na | IPA | 1 | 0 | 1 | 70 | na | 70 | 10 | 0 | 30 | Ag | na |  | na |  | TiO2-c | TiO2-mp | ZrO2-mp |  |  |  | SLG | FTO | 0.065 | 0.38 | 1.5 | 0.355 | 0.2 | 1.6
19995 | MA | na | na | 1 | 0 | 0 | Pb | 1 | I | na | 3 | 0 |  |  | DMF | na | IPA | 1 | 0 | 1 | 70 | na | 70 | 10 | 0 | 30 | Ag | na |  | na |  | TiO2-c | TiO2-mp | ZrO2-mp |  |  |  | SLG | FTO | 0.065 | 0.78 | 21.86 | 0.658 | 11.28 | 1.6
19996 | MA | na | na | 1 | 0 | 0 | Pb | 1 | I | na | 3 | 0 |  |  | DMF | na | IPA | 1 | 0 | 1 | 70 | na | 70 | 10 | 0 | 30 | Ag | na |  | na |  | TiO2-c | TiO2-mp | ZrO2-mp |  |  |  | SLG | FTO | 0.25 | 0.84 | 19.65 | 0.585 | 9.61 | 1.6
19997 | MA | na | na | 1 | 0 | 0 | Pb | 1 | I | na | 3 | 0 |  |  | DMF | na | IPA | 1 | 0 | 1 | 70 | na | 70 | 10 | 0 | 30 | Ag | na |  | na |  | TiO2-c | TiO2-mp | ZrO2-mp |  |  |  | SLG | FTO | 0.56 | 0.89 | 21 | 0.455 | 8.49 | 1.6
19998 | MA | na | na | 1 | 0 | 0 | Pb | 1 | Br | I | 0.3 | 2.7 |  |  | GBL | na | na | 1 | 0 | 0 | 60 | na | na | 720 | 0 | 0 | Au | na |  | PTAA |  | TiO2-c | TiO2-mp | na | 60 | 200 | 0 | SLG | FTO | 0.096 | 1 | 18.6 | 0.626 | 11.7
19999 | MA | na | na | 1 | 0 | 0 | Pb | 1 | Br | I | 0.3 | 2.7 |  |  | GBL | na | na | 1 | 0 | 0 | 60 | na | na | 720 | 0 | 0 | Au | na |  | PTAA |  | TiO2-c | TiO2-mp | na | 60 | 200 | 0 | SLG | FTO | 0.096 | 1.04 | 18.8 | 0.66 | 12.8
20000 | MA | na | na | 1 | 0 | 0 | Pb | 1 | Br | I | 0.3 | 2.7 |  |  | GBL | na | na | 1 | 0 | 0 | 60 | na | na | 720 | 0 | 0 | Au | na |  | PTAA |  | TiO2-c | TiO2-mp | na | 60 | 200 | 0 | SLG | FTO | 0.096 | 0.987 | 19.6 | 0.658 | 12.7
20009 | MA | na | na | 1 | 0 | 0 | Pb | 1 | I | na | 3 | 0 | Pb(SCN)2 | 2.5000000000000001E-2 | DMF | DMSO | na | 9 | 1 | 0 | 60 | 100 | na | 2 | 5 | 0 | Au | na |  | PdMe2Pc | 60 | SnO2-c | PCBM-60 | na |  |  | 0 | SLG | FTO | 0.09 | 1.06 | 21.08 | 0.73 | 16.28 | 1.6
20010 | MA | na | na | 1 | 0 | 0 | Pb | 1 | I | na | 3 | 0 | Pb(SCN)2 | 2.5000000000000001E-2 | DMF | DMSO | na | 9 | 1 | 0 | 60 | 100 | na | 2 | 5 | 0 | Au | na |  | CuMe2Pc | 60 | SnO2-c | PCBM-60 | na |  |  | 0 | SLG | FTO | 0.09 | 1.01 | 21.46 | 0.72 | 15.58 | 1.6
20011 | MA | na | na | 1 | 0 | 0 | Pb | 1 | I | na | 3 | 0 | Pb(SCN)2 | 2.5000000000000001E-2 | DMF | DMSO | na | 9 | 1 | 0 | 60 | 100 | na | 2 | 5 | 0 | Au | na |  | PdMe2Pc | 60 | SnO2-c | PCBM-60 | na |  |  | 0 | SLG | FTO | 0.09 | 1 | 20.74 | 0.73 | 15.13 | 1.6
20012 | MA | na | na | 1 | 0 | 0 | Pb | 1 | I | na | 3 | 0 | Pb(SCN)2 | 2.5000000000000001E-2 | DMF | DMSO | na | 9 | 1 | 0 | 60 | 100 | na | 2 | 5 | 0 | Au | na |  | CuMe2Pc | 60 | SnO2-c | PCBM-60 | na |  |  | 0 | SLG | FTO | 0.09 | 0.98 | 20.69 | 0.7 | 14.28 | 1.6
20013 | MA | na | na | 1 | 0 | 0 | Pb | 1 | I | na | 3 | 0 | Pb(SCN)2 | 2.5000000000000001E-2 | DMF | DMSO | na | 9 | 1 | 0 | 60 | 100 | na | 2 | 5 | 0 | Au | na |  | PdMe2Pc | 50 | SnO2-c | PCBM-60 | na |  |  | 0 | SLG | FTO | 0.09 | 1.055 | 19.69 | 0.65 | 13.45 | 1.6
20014 | MA | na | na | 1 | 0 | 0 | Pb | 1 | I | na | 3 | 0 | Pb(SCN)2 | 2.5000000000000001E-2 | DMF | DMSO | na | 9 | 1 | 0 | 60 | 100 | na | 2 | 5 | 0 | Au | na |  | PdMe2Pc | 60 | SnO2-c | PCBM-60 | na |  |  | 0 | SLG | FTO | 0.09 | 1.055 | 20.63 | 0.71 | 15.44 | 1.6
20015 | MA | na | na | 1 | 0 | 0 | Pb | 1 | I | na | 3 | 0 | Pb(SCN)2 | 2.5000000000000001E-2 | DMF | DMSO | na | 9 | 1 | 0 | 60 | 100 | na | 2 | 5 | 0 | Au | na |  | PdMe2Pc | 70 | SnO2-c | PCBM-60 | na |  |  | 0 | SLG | FTO | 0.09 | 1.035 | 19.78 | 0.7 | 14.42 | 1.6
20016 | MA | na | na | 1 | 0 | 0 | Pb | 1 | I | na | 3 | 0 | Pb(SCN)2 | 2.5000000000000001E-2 | DMF | DMSO | na | 9 | 1 | 0 | 60 | 100 | na | 2 | 5 | 0 | Au | na |  | PdMe2Pc | 80 | SnO2-c | PCBM-60 | na |  |  | 0 | SLG | FTO | 0.09 | 1.015 | 19.06 | 0.68 | 13.16 | 1.6
20017 | MA | na | na | 1 | 0 | 0 | Pb | 1 | I | na | 3 | 0 |  |  | DMF | na | na | 1 | 0 | 0 | 100 | na | na | 5 | 0 | 0 | Al | na | 100 | PEDOT:PSS | 30 | TDTP | LiF | na | 2 | 1 | 0 | SLG | ITO | 0.09 | 0.95 | 11.6 | 0.568 | 6.3 | 1.6
20018 | MA | na | na | 1 | 0 | 0 | Pb | 1 | I | na | 3 | 0 |  |  | DMF | na | na | 1 | 0 | 0 | 100 | na | na | 5 | 0 | 0 | Al | na | 100 | PEDOT:PSS | 30 | TDTP | LiF | na | 5 | 1 | 0 | SLG | ITO | 0.09 | 0.95 | 15.8 | 0.645 | 9.7 | 1.6
20019 | MA | na | na | 1 | 0 | 0 | Pb | 1 | I | na | 3 | 0 |  |  | DMF | na | na | 1 | 0 | 0 | 100 | na | na | 5 | 0 | 0 | Al | na | 100 | PEDOT:PSS | 30 | TDTP | LiF | na | 10 | 1 | 0 | SLG | ITO | 0.09 | 0.95 | 18.8 | 0.718 | 12.8 | 1.6
20020 | MA | na | na | 1 | 0 | 0 | Pb | 1 | I | na | 3 | 0 |  |  | DMF | na | na | 1 | 0 | 0 | 100 | na | na | 5 | 0 | 0 | Al | na | 100 | PEDOT:PSS | 30 | TDTP | LiF | na | 15 | 1 | 0 | SLG | ITO | 0.09 | 0.95 | 18.3 | 0.716 | 12.4 | 1.6
20021 | MA | na | na | 1 | 0 | 0 | Pb | 1 | I | na | 3 | 0 |  |  | DMF | na | na | 1 | 0 | 0 | 100 | na | na | 5 | 0 | 0 | Al | na | 100 | PEDOT:PSS | 30 | TDTP | LiF | na | 10 | 1 | 0 | SLG | ITO | 0.09 | 0.99 | 19.9 | 0.7 | 13.7 | 1.6
20022 | MA | na | na | 1 | 0 | 0 | Pb | 1 | I | na | 3 | 0 |  |  | DMF | na | na | 1 | 0 | 0 | 100 | na | na | 5 | 0 | 0 | Al | na | 100 | PEDOT:PSS | 30 | TDTP | LiF | na | 10 | 1 | 0 | SLG | ITO | 0.09 | 0.97 | 21.8 | 0.698 | 14.7 | 1.6
20023 | MA | na | na | 1 | 0 | 0 | Pb | 1 | I | na | 3 | 0 |  |  | DMF | na | na | 1 | 0 | 0 | 100 | na | na | 5 | 0 | 0 | Al | na | 100 | PEDOT:PSS | 30 | TDTP | LiF | na | 10 | 1 | 0 | SLG | ITO | 0.09 | 0.96 | 21.9 | 0.764 | 16 | 1.6
20024 | MA | na | na | 1 | 0 | 0 | Pb | 1 | I | na | 3 | 0 |  |  | DMF | na | na | 1 | 0 | 0 | 100 | na | na | 5 | 0 | 0 | Al | na | 100 | PEDOT:PSS | 30 | TDTP | LiF | na | 10 | 1 | 0 | SLG | ITO | 0.09 | 0.98 | 20.6 | 0.667 | 13.4 | 1.6
20025 | MA | na | na | 1 | 0 | 0 | Pb | 1 | I | na | 3 | 0 |  |  | DMF | na | na | 1 | 0 | 0 | 100 | na | na | 5 | 0 | 0 | Al | na | 100 | PEDOT:PSS | 30 | TDTP | LiF | na | 10 | 1 | 0 | SLG | ITO | 0.09 | 0.97 | 21.5 | 0.686 | 14.3 | 1.6
20026 | MA | na | na | 1 | 0 | 0 | Pb | 1 | I | na | 3 | 0 |  |  | DMF | na | na | 1 | 0 | 0 | 100 | na | na | 5 | 0 | 0 | Al | na | 100 | PEDOT:PSS | 30 | TDTP | LiF | na | 10 | 1 | 0 | SLG | ITO | 0.09 | 1.05 | 22.4 | 0.771 | 18.2 | 1.6
20027 | MA | na | na | 1 | 0 | 0 | Pb | 1 | I | na | 3 | 0 |  |  | DMF | na | na | 1 | 0 | 0 | 100 | na | na | 5 | 0 | 0 | Al | na | 100 | PEDOT:PSS | 30 | PYPH | LiF | na |  | 1 | 0 | SLG | ITO | 0.09 | 0.86 | 17.2 | 0.643 | 9.5 | 1.6
20028 | MA | na | na | 1 | 0 | 0 | Pb | 1 | I | na | 3 | 0 |  |  | DMF | na | na | 1 | 0 | 0 | 100 | na | na | 5 | 0 | 0 | Al | na | 100 | PEDOT:PSS | 30 | PCBM-60 | LiF | na |  | 1 | 0 | SLG | ITO | 0.09 | 1.04 | 22.2 | 0.737 | 17 | 1.6
20029 | MA | na | na | 1 | 0 | 0 | Pb | 1 | I | na | 3 | 0 |  |  | DMF | na | IPA | 1 | 0 | 1 | 70 | na | 70 | 30 | 0 | 30 | Au | na | 60 | Spiro-MeOTAD |  | TiO2-c | TiO2-mp | na | 11 |  | 0 | SLG | FTO | 0.04 | 0.835 | 16.5 | 0.093 | 0.67 | 1.6
20030 | MA | na | na | 1 | 0 | 0 | Pb | 1 | I | na | 3 | 0 |  |  | DMF | na | IPA | 1 | 0 | 1 | 70 | na | 70 | 30 | 0 | 30 | Au | na | 60 | Spiro-MeOTAD |  | TiO2-c | TiO2-mp | na | 11 |  | 0 | SLG | FTO | 0.04 | 0.761 | 14.9 | 0.066 | 0.58 | 1.6
20031 | MA | na | na | 1 | 0 | 0 | Pb | 1 | I | na | 3 | 0 |  |  | DMSO | GBL | na | 3 | 7 | 0 | 75 | na | na | 120 | 0 | 0 | Ag | na | 100 | PEDOT:PSS |  | PCBM-60 | BCP | na |  |  | 0 | SLG | ITO | 0.07 | 0.99 | 13.94 | 0.575 | 8.2 | 1.6
20032 | MA | na | na | 1 | 0 | 0 | Pb | 1 | I | na | 3 | 0 |  |  | DMSO | GBL | na | 3 | 7 | 0 | 75 | na | na | 120 | 0 | 0 | Ag | na | 100 | PEDOT:PSS |  | PCBM-60 | BCP | na |  |  | 0 | SLG | ITO | 0.07 |  |  |  | 8.9 | 1.6
20033 | MA | na | na | 1 | 0 | 0 | Pb | 1 | I | na | 3 | 0 |  |  | DMSO | GBL | na | 3 | 7 | 0 | 75 | na | na | 120 | 0 | 0 | Ag | na | 100 | PEDOT:PSS |  | PCBM-60 | BCP | na |  |  | 0 | SLG | ITO | 0.07 | 1.03 | 15.27 | 0.605 | 9.5 | 1.6
20034 | MA | na | na | 1 | 0 | 0 | Pb | 1 | I | na | 3 | 0 |  |  | DMSO | GBL | na | 3 | 7 | 0 | 75 | na | na | 120 | 0 | 0 | Ag | na | 100 | PEDOT:PSS |  | PCBM-60 | BCP | na |  |  | 0 | SLG | ITO | 0.07 |  |  |  | 10.7 | 1.6
20035 | MA | na | na | 1 | 0 | 0 | Pb | 1 | I | na | 3 | 0 |  |  | DMSO | GBL | na | 3 | 7 | 0 | 75 | na | na | 120 | 0 | 0 | Ag | na | 100 | PEDOT:PSS |  | PCBM-60 | BCP | na |  |  | 0 | SLG | ITO | 0.07 | 1.03 | 16.44 | 0.635 | 10.7 | 1.6
20036 | MA | na | na | 1 | 0 | 0 | Pb | 1 | I | na | 3 | 0 |  |  | DMSO | GBL | na | 3 | 7 | 0 | 75 | na | na | 120 | 0 | 0 | Ag | na | 100 | PEDOT:PSS |  | PCBM-60 | BCP | na |  |  | 0 | SLG | ITO | 0.07 |  |  |  | 11.2 | 1.6
20037 | MA | na | na | 1 | 0 | 0 | Pb | 1 | I | na | 3 | 0 |  |  | DMSO | GBL | na | 3 | 7 | 0 | 75 | na | na | 120 | 0 | 0 | Ag | na | 100 | PEDOT:PSS |  | PCBM-60 | BCP | na |  |  | 0 | SLG | ITO | 0.07 | 1.02 | 21.9 | 0.67 | 14.9 | 1.6
20038 | MA | na | na | 1 | 0 | 0 | Pb | 1 | I | na | 3 | 0 |  |  | DMSO | GBL | na | 3 | 7 | 0 | 75 | na | na | 120 | 0 | 0 | Ag | na | 100 | PEDOT:PSS |  | PCBM-60 | BCP | na |  |  | 0 | SLG | ITO | 0.07 |  |  |  | 15.6 | 1.6
20039 | MA | na | na | 1 | 0 | 0 | Pb | 1 | I | na | 3 | 0 |  |  | DMSO | GBL | na | 3 | 7 | 0 | 75 | na | na | 120 | 0 | 0 | Ag | na | 100 | PEDOT:PSS |  | PCBM-60 | BCP | na |  |  | 0 | SLG | ITO | 0.07 | 1.02 | 21.71 | 0.781 | 17 | 1.6
20040 | MA | na | na | 1 | 0 | 0 | Pb | 1 | I | na | 3 | 0 |  |  | DMSO | GBL | na | 3 | 7 | 0 | 75 | na | na | 120 | 0 | 0 | Ag | na | 100 | PEDOT:PSS |  | PCBM-60 | BCP | na |  |  | 0 | SLG | ITO | 0.07 |  |  |  | 17.2 | 1.6
20041 | MA | na | na | 1 | 0 | 0 | Pb | 1 | I | na | 3 | 0 |  |  | DMSO | GBL | na | 3 | 7 | 0 | 75 | na | na | 120 | 0 | 0 | Ag | na | 100 | PEDOT:PSS |  | PCBM-60 | BCP | na |  |  | 0 | SLG | ITO | 0.07 | 1.02 | 19.48 | 0.741 | 14.8 | 1.6
20042 | MA | na | na | 1 | 0 | 0 | Pb | 1 | I | na | 3 | 0 |  |  | DMSO | GBL | na | 3 | 7 | 0 | 75 | na | na | 120 | 0 | 0 | Ag | na | 100 | PEDOT:PSS |  | PCBM-60 | BCP | na |  |  | 0 | SLG | ITO | 0.07 |  |  |  | 15.5 | 1.6
20043 | MA | na | na | 1 | 0 | 0 | Pb | 1 | I | na | 3 | 0 |  |  | DMSO | GBL | na | 3 | 7 | 0 | 75 | na | na | 120 | 0 | 0 | Ag | na | 100 | PEDOT:PSS |  | PCBM-60 | BCP | na |  |  | 0 | SLG | ITO | 0.07 | 0.99 | 18.78 | 0.71 | 13.3 | 1.6
20044 | MA | na | na | 1 | 0 | 0 | Pb | 1 | I | na | 3 | 0 |  |  | DMSO | GBL | na | 3 | 7 | 0 | 75 | na | na | 120 | 0 | 0 | Ag | na | 100 | PEDOT:PSS |  | PCBM-60 | BCP | na |  |  | 0 | SLG | ITO | 0.07 |  |  |  | 13.5 | 1.6
20045 | MA | na | na | 1 | 0 | 0 | Pb | 1 | I | na | 3 | 0 | Cl | 0.1 | DMSO | GBL | na | 3 | 7 | 0 | 100 | na | na | 8 | 0 | 0 | PEDOT:PSS | na | 48 | Spiro-MeOTAD |  | TiO2-c | TiO2-mp | na | 40 | 200 | 0 | SLG | FTO | 0.04 | 1.08 | 18.7 | 0.63 | 12.8 | 1.6
20046 | MA | na | na | 1 | 0 | 0 | Pb | 1 | I | na | 3 | 0 | Cl | 0.1 | DMSO | GBL | na | 3 | 7 | 0 | 100 | na | na | 8 | 0 | 0 | PEDOT:PSS | na | 75 | Spiro-MeOTAD |  | TiO2-c | TiO2-mp | na | 40 | 200 | 0 | SLG | FTO | 0.04 | 1.11 | 19.3 | 0.71 | 15.2 | 1.6
20047 | MA | na | na | 1 | 0 | 0 | Pb | 1 | I | na | 3 | 0 | Cl | 0.1 | DMSO | GBL | na | 3 | 7 | 0 | 100 | na | na | 8 | 0 | 0 | PEDOT:PSS | na | 95 | Spiro-MeOTAD |  | TiO2-c | TiO2-mp | na | 40 | 200 | 0 | SLG | FTO | 0.04 | 1.11 | 19.2 | 0.71 | 15.1 | 1.6
20048 | MA | na | na | 1 | 0 | 0 | Pb | 1 | I | na | 3 | 0 | Cl | 0.1 | DMSO | GBL | na | 3 | 7 | 0 | 100 | na | na | 8 | 0 | 0 | PEDOT:PSS | na | 105 | Spiro-MeOTAD |  | TiO2-c | TiO2-mp | na | 40 | 200 | 0 | SLG | FTO | 0.04 | 1.11 | 19.3 | 0.7 | 15.2 | 1.6
20049 | MA | na | na | 1 | 0 | 0 | Pb | 1 | I | na | 3 | 0 | Cl | 0.1 | DMSO | GBL | na | 3 | 7 | 0 | 100 | na | na | 8 | 0 | 0 | PEDOT:PSS | na | 160 | Spiro-MeOTAD |  | TiO2-c | TiO2-mp | na | 40 | 200 | 0 | SLG | FTO | 0.04 | 1.11 | 19 | 0.73 | 15.4 | 1.6
20050 | MA | na | na | 1 | 0 | 0 | Pb | 1 | I | na | 3 | 0 | Cl | 0.1 | DMSO | GBL | na | 3 | 7 | 0 | 100 | na | na | 8 | 0 | 0 | PEDOT:PSS | na | 96 | Spiro-MeOTAD |  | TiO2-c | TiO2-mp | na | 40 | 200 | 0 | SLG | FTO | 0.04 | 1.07 | 18.59 | 0.65 | 13 | 1.6
20051 | MA | na | na | 1 | 0 | 0 | Pb | 1 | I | na | 3 | 0 | Cl | 0.1 | DMSO | GBL | na | 3 | 7 | 0 | 100 | na | na | 8 | 0 | 0 | Au | na |  | Spiro-MeOTAD |  | TiO2-c | TiO2-mp | na | 40 | 200 | 0 | SLG | FTO | 0.04 | 1.1 | 20.6 | 0.76 | 17.3 | 1.6
20052 | MA | na | na | 1 | 0 | 0 | Pb | 1 | I | na | 3 | 0 | Cl | 0.1 | DMSO | GBL | na | 3 | 7 | 0 | 100 | na | na | 8 | 0 | 0 | PEDOT:PSS | na | 40 | P3HT |  | TiO2-c | TiO2-mp | na | 40 | 200 | 0 | SLG | FTO | 0.04 | 0.97 | 15.2 | 0.63 | 9.3 | 1.6
20053 | MA | na | na | 1 | 0 | 0 | Pb | 1 | I | na | 3 | 0 | Cl | 0.1 | DMSO | GBL | na | 3 | 7 | 0 | 100 | na | na | 8 | 0 | 0 | PEDOT:PSS | na | 95 | P3HT |  | TiO2-c | TiO2-mp | na | 40 | 200 | 0 | SLG | FTO | 0.04 | 1 | 15.7 | 0.67 | 10.3 | 1.6
20054 | MA | na | na | 1 | 0 | 0 | Pb | 1 | I | na | 3 | 0 | Cl | 0.1 | DMSO | GBL | na | 3 | 7 | 0 | 100 | na | na | 8 | 0 | 0 | PEDOT:PSS | na | 105 | P3HT |  | TiO2-c | TiO2-mp | na | 40 | 200 | 0 | SLG | FTO | 0.04 | 0.99 | 15.6 | 0.7 | 10.9 | 1.6
20055 | Cs | na | na | 1 | 0 | 0 | Pb | 1 | I | na | 3 | 0 |  |  | Toluene | na | na | 1 | 0 | 0 | 100 | na | na | 1 | 0 | 0 | Au | na | 60 | NiO |  | TiO2-mp | na | na |  | 0 | 0 | SLG | FTO | 0.06 | 0.93 | 5.58 | 0.38 | 2
20058 | MA | na | na | 1 | 0 | 0 | Pb | 1 | I | na | 3 | 0 |  |  | DMSO | GBL | na | 7 | 3 | 0 | 100 | na | na |  | 0 | 0 | Au | na | 50 | Spiro-MeOTAD |  | TiO2-c | TiO2-mp | na |  |  | 0 | SLG | FTO | 0.15 | 0.96 | 20.98 | 0.5 | 9.92 | 1.61
20059 | MA | na | na | 1 | 0 | 0 | Pb | 1 | Br | I | 0.75 | 2.25 |  |  | DMSO | GBL | na | 7 | 3 | 0 | 100 | na | na |  | 0 | 0 | Au | na | 50 | Spiro-MeOTAD |  | TiO2-c | TiO2-mp | na |  |  | 0 | SLG | FTO | 0.15 | 0.88 | 12.87 | 0.5 | 5.73 | 1.67
20060 | MA | na | na | 1 | 0 | 0 | Pb | 1 | Br | I | 2.25 | 0.75 |  |  | DMSO | GBL | na | 7 | 3 | 0 | 100 | na | na |  | 0 | 0 | Au | na | 50 | Spiro-MeOTAD |  | TiO2-c | TiO2-mp | na |  |  | 0 | SLG | FTO | 0.15 | 0.74 | 6.11 | 0.32 | 1.46 | 1.67
20061 | MA | na | na | 1 | 0 | 0 | Pb | 1 | Br | na | 3 | 0 |  |  | DMSO | GBL | na | 7 | 3 | 0 | 100 | na | na |  | 0 | 0 | Au | na | 50 | Spiro-MeOTAD |  | TiO2-c | TiO2-mp | na |  |  | 0 | SLG | FTO | 0.15 | 1.1 | 2.88 | 0.43 | 2.02 | 2.3
20062 | MA | na | na | 1 | 0 | 0 | Pb | 1 | I | na | 3 | 0 |  |  | DMSO | GBL | na | 7 | 3 | 0 | 100 | na | na |  | 0 | 0 | Au | na | 50 | P3HT |  | TiO2-c | TiO2-mp | na |  |  | 0 | SLG | FTO | 0.15 | 0.87 | 19.04 | 0.63 | 10.36 | 1.61
20063 | MA | na | na | 1 | 0 | 0 | Pb | 1 | Br | I | 0.75 | 2.25 |  |  | DMSO | GBL | na | 7 | 3 | 0 | 100 | na | na |  | 0 | 0 | Au | na | 50 | P3HT |  | TiO2-c | TiO2-mp | na |  |  | 0 | SLG | FTO | 0.15 | 0.85 | 9.01 | 0.54 | 4.11 | 1.67
20064 | MA | na | na | 1 | 0 | 0 | Pb | 1 | Br | I | 1.5 | 1.5 |  |  | DMSO | GBL | na | 7 | 3 | 0 | 100 | na | na |  | 0 | 0 | Au | na | 50 | P3HT |  | TiO2-c | TiO2-mp | na |  |  | 0 | SLG | FTO | 0.15 | 0.97 | 7.23 | 0.57 | 4.02 | 1.67
20065 | MA | na | na | 1 | 0 | 0 | Pb | 1 | Br | I | 2.25 | 0.75 |  |  | DMSO | GBL | na | 7 | 3 | 0 | 100 | na | na |  | 0 | 0 | Au | na | 50 | P3HT |  | TiO2-c | TiO2-mp | na |  |  | 0 | SLG | FTO | 0.15 | 0.94 | 4.5 | 0.45 | 1.89 | 1.67
20066 | MA | na | na | 1 | 0 | 0 | Pb | 1 | Br | na | 3 | 0 |  |  | DMSO | GBL | na | 7 | 3 | 0 | 100 | na | na |  | 0 | 0 | Au | na | 50 | P3HT |  | TiO2-c | TiO2-mp | na |  |  | 0 | SLG | FTO | 0.15 | 1.33 | 5.65 | 0.49 | 3.72 | 2.3
20067 | MA | na | na | 1 | 0 | 0 | Pb | 1 | I | na | 3 | 0 |  |  | na | na | na | 1 | 0 | 0 |  | na | na |  | 0 | 0 | MoO3 | Au | 10 | TaTm | 10 | TiO2-c | C60 | na | 80 | 10 | 0 | SLG | ITO | 0.01 | 1.1 | 19.7 | 0.788 | 17.2 | 1.6
20077 | MA | na | na | 1 | 0 | 0 | Pb | 1 | Br | na | 3 | 0 | Cl |  | DMF | na | na | 1 | 0 | 0 | 155 | na | na | 45 | 0 | 0 | Au | na | 100 | CBP |  | TiO2-c | na | na | 60 | 0 | 0 | SLG | FTO | 0.16 | 1.36 | 4.6 | 0.68 | 4.2
20078 | MA | na | na | 1 | 0 | 0 | Pb | 1 | Br | na | 3 | 0 | Cl |  | DMF | na | na | 1 | 0 | 0 | 155 | na | na | 45 | 0 | 0 | Au | na | 100 | CBP |  | TiO2-c | na | na | 60 | 0 | 0 | SLG | FTO | 0.16 | 1.35 | 4.1 | 0.65 | 3.4
20079 | Cs | na | na | 1 | 0 | 0 | Pb | 1 | Br | I | 2 | 1 |  |  | DMSO | na | na | 1 | 0 | 0 | 160 | 230 | na | 10 | 10 | 0 | Au | na | 80 | P3HT |  | SnO2-np | na | na |  | 0 | 0 | SLG | ITO | 0.1 | 1.07 | 8.83 | 0.545 | 5.16
20080 | Cs | na | na | 1 | 0 | 0 | Pb | 1 | Br | I | 2 | 1 | Cesium phenethyl xanthate | 2.5000000000000001E-2 | DMSO | na | na | 1 | 0 | 0 | 160 | 230 | na | 10 | 10 | 0 | Au | na | 80 | P3HT |  | SnO2-np | na | na |  | 0 | 0 | SLG | ITO | 0.1 | 1.15 | 9.95 | 0.644 | 7.39
20081 | Cs | na | na | 1 | 0 | 0 | Pb | 1 | Br | I | 2 | 1 | Cesium phenethyl xanthate | 0.05 | DMSO | na | na | 1 | 0 | 0 | 160 | 230 | na | 10 | 10 | 0 | Au | na | 80 | P3HT |  | SnO2-np | na | na |  | 0 | 0 | SLG | ITO | 0.1 | 1.3 | 10.19 | 0.738 | 9.78
20082 | Cs | na | na | 1 | 0 | 0 | Pb | 1 | Br | I | 2 | 1 | Cesium phenethyl xanthate | 0.1 | DMSO | na | na | 1 | 0 | 0 | 160 | 230 | na | 10 | 10 | 0 | Au | na | 80 | P3HT |  | SnO2-np | na | na |  | 0 | 0 | SLG | ITO | 0.1 | 1.1 | 7.84 | 0.595 | 5.12
20083 | MA | na | na | 1 | 0 | 0 | Pb | 1 | I | na | 3 | 0 |  |  | DMF | na | na | 1 | 0 | 0 | 100 | na | na |  | 0 | 0 | Ag | na | 100 | Spiro-MeOTAD |  | ZnO-c | na | na | 30 | 0 | 0 | SLG | ITO | 0.625 | 0.92 | 20.9 | 0.71 | 13.7 | 1.6
20084 | MA | na | na | 1 | 0 | 0 | Pb | 1 | I | na | 3 | 0 |  |  | DMF | na | na | 1 | 0 | 0 | 100 | na | na |  | 0 | 0 | Ag | na | 100 | Spiro-MeOTAD |  | ZnO-c | na | na | 30 | 0 | 0 | SLG | ITO | 0.625 | 0.57 | 9.1 | 0.27 | 1.5 | 1.6
20085 | MA | na | na | 1 | 0 | 0 | Pb | 1 | I | na | 3 | 0 | Cl |  | DMF | na | na | 1 | 0 | 0 | 100 | na | na |  | 0 | 0 | Al | na | 100 | na |  | C60 | BCP | na | 30 | 10 | 0 | SLG | ITO | 0.06 | 0.28 | 5.87 | 0.3 | 0.5 | 1.6
20086 | MA | na | na | 1 | 0 | 0 | Pb | 1 | I | na | 3 | 0 | Cl |  | DMF | na | na | 1 | 0 | 0 | 100 | na | na |  | 0 | 0 | Al | na | 100 | PEDOT:PSS |  | C60 | BCP | na | 30 | 10 | 0 | SLG | ITO | 0.06 | 0.58 | 17.14 | 0.4 | 4.01 | 1.6
20087 | MA | na | na | 1 | 0 | 0 | Pb | 1 | I | na | 3 | 0 | Cl |  | DMF | na | na | 1 | 0 | 0 | 100 | na | na |  | 0 | 0 | Al | na | 100 | CuOx | 26 | C60 | BCP | na | 30 | 10 | 0 | SLG | ITO | 0.06 | 0.63 | 16.03 | 0.46 | 4.59 | 1.6
20088 | MA | na | na | 1 | 0 | 0 | Pb | 1 | I | na | 3 | 0 | Cl |  | DMF | na | na | 1 | 0 | 0 | 100 | na | na |  | 0 | 0 | Al | na | 100 | CuOx | 48 | C60 | BCP | na | 30 | 10 | 0 | SLG | ITO | 0.06 | 0.7 | 17.22 | 0.48 | 5.83 | 1.6
20089 | MA | na | na | 1 | 0 | 0 | Pb | 1 | I | na | 3 | 0 | Cl |  | DMF | na | na | 1 | 0 | 0 | 100 | na | na |  | 0 | 0 | Al | na | 100 | CuOx | 101 | C60 | BCP | na | 30 | 10 | 0 | SLG | ITO | 0.06 | 0.64 | 10.8 | 0.41 | 2.87 | 1.6
20090 | MA | na | na | 1 | 0 | 0 | Pb | 1 | I | na | 3 | 0 | Cl |  | DMF | na | na | 1 | 0 | 0 | 100 | na | na |  | 0 | 0 | Al | na | 100 | CuOx | 181 | C60 | BCP | na | 30 | 10 | 0 | SLG | ITO | 0.06 | 0.33 | 11.47 | 0.44 | 1.67 | 1.6
20091 | MA | na | na | 1 | 0 | 0 | Pb | 1 | I | na | 3 | 0 | Cl |  | DMF | na | na | 1 | 0 | 0 | 100 | na | na |  | 0 | 0 | Ag | na | 100 | Spiro-MeOTAD |  | TiO2-c | na | na |  | 0 | 0 | SLG | FTO | 0.09 | 0.98 | 19.71 | 0.67 | 12.9 | 1.6
20097 | MA | na | na | 1 | 0 | 0 | Pb | 1 | I | na | 3 | 0 | Acetate |  | DMF | na | na | 1 | 0 | 0 | 100 | na | na |  | 0 | 0 | Ag | na | 100 | Spiro-MeOTAD |  | TiO2-c | na | na |  | 0 | 0 | SLG | FTO | 0.09 | 0.86 | 16.17 | 0.43 | 6.02 | 1.6
20098 | MA | na | na | 1 | 0 | 0 | Pb | 1 | I | na | 3 | 0 |  |  | DMF | na | na | 1 | 0 | 0 | 120 | na | na | 20 | 0 | 0 | Au | na |  | Spiro-MeOTAD |  | TiO2-c | TiO2-mp | na |  |  | 0 | SLG | FTO | 0.1 | 0.63 | 11.5 | 0.58 | 4.3 | 1.6
20099 | FA | MA | na | 0.85 | 0.15 | 0 | Pb | 1 | Br | I | 0.45 | 2.5499999999999998 |  |  | DMF | DMSO | na | 4 | 1 | 0 | 100 | na | na | 60 | 0 | 0 | Au | na | 70 | PTAA |  | TiO2-c | na | na | 20 | 0 | 0 | SLG | FTO | 0.16 | 1.07 | 22.59 | 0.73 | 17.75
20100 | FA | MA | na | 0.85 | 0.15 | 0 | Pb | 1 | Br | I | 0.45 | 2.5499999999999998 |  |  | DMF | DMSO | na | 4 | 1 | 0 | 100 | na | na | 60 | 0 | 0 | Au | na | 70 | PTAA |  | TiO2 | SnO2-c | SnO2-np | 20 | 20 |  | SLG | FTO | 0.16 | 1.13 | 22.68 | 0.78 | 20.03
20101 | MA | na | na | 1 | 0 | 0 | Pb | 1 | I | na | 3 | 0 |  |  | Ethanol | GBL | na | 1 | 4 | 0 | 50 | na | na | 240 | 0 | 0 | Carbon | na | 15000 | na |  | TiO2-c | TiO2-mp | ZrO2-mp | 30 | 500 | 2000 | SLG | FTO | 0.8 | 0.88 | 13.1 | 0.56 | 6.47 | 1.6
20102 | MA | na | na | 1 | 0 | 0 | Pb | 1 | I | na | 3 | 0 | Benzylamine hydroiodide |  | Ethanol | GBL | na | 1 | 4 | 0 | 50 | na | na | 240 | 0 | 0 | Carbon | na | 15000 | na |  | TiO2-c | TiO2-mp | ZrO2-mp | 30 | 500 | 2000 | SLG | FTO | 0.8 | 0.9 | 20.3 | 0.65 | 12 | 1.6
20103 | MA | na | na | 1 | 0 | 0 | Pb | 1 | I | na | 3 | 0 | 5-AVAI |  | Ethanol | GBL | na | 1 | 4 | 0 | 50 | na | na | 240 | 0 | 0 | Carbon | na | 15000 | na |  | TiO2-c | TiO2-mp | ZrO2-mp | 30 | 500 | 2000 | SLG | FTO | 0.8 | 0.92 | 22.8 | 0.67 | 14.1 | 1.6
20104 | MA | na | na | 1 | 0 | 0 | Pb | 1 | I | na | 3 | 0 | Benzoic acid hydroiodide |  | Ethanol | GBL | na | 1 | 4 | 0 | 50 | na | na | 240 | 0 | 0 | Carbon | na | 15000 | na |  | TiO2-c | TiO2-mp | ZrO2-mp | 30 | 500 | 2000 | SLG | FTO | 0.8 | 0.94 | 23.4 | 0.71 | 15.6 | 1.6
20105 | Cs | FA | na | 0.15 | 0.85 | 0 | Pb | 1 | I | na | 3 | 0 |  |  | DMF | DMSO | IPA | 1 | 0.79 | 1 |  | na | 140 |  | 0 | 60 | Ag | na | 80 | PTPD |  | PCBM-60 | BCP | na | 20 | 5 | 0 | SLG | ITO | 0.07 | 0.92 | 16 | 0.594 | 8.74
20106 | Cs | FA | na | 0.15 | 0.85 | 0 | Pb | 1 | I | na | 3 | 0 |  |  | DMF | DMSO | IPA | 1 | 0.79 | 1 |  | na | 140 |  | 0 | 60 | Ag | na | 80 | PTPD |  | PCBM-60 | BCP | na | 20 | 5 | 0 | SLG | ITO | 0.07 | 0.96 | 19.3 | 0.681 | 12.62
20107 | Cs | FA | na | 0.15 | 0.85 | 0 | Pb | 1 | I | na | 3 | 0 |  |  | DMF | DMSO | IPA | 1 | 0.79 | 1 |  | na | 140 |  | 0 | 60 | Ag | na | 80 | PTPD |  | PCBM-60 | BCP | na | 20 | 5 | 0 | SLG | ITO | 0.07 | 0.96 | 22.06 | 0.694 | 14.38
20108 | Cs | FA | na | 0.15 | 0.85 | 0 | Pb | 1 | I | na | 3 | 0 |  |  | DMF | DMSO | IPA | 1 | 0.79 | 1 |  | na | 140 |  | 0 | 60 | Ag | na | 80 | PTPD |  | PCBM-60 | BCP | na | 20 | 5 | 0 | SLG | ITO | 0.07 | 1.02 | 22.96 | 0.72 | 16.61
20109 | Cs | FA | PDA | 0.02 | 0.15 | 0.82 | Pb | 1 | I | na | 3 | 0 | PDAI | 0.02 | DMF | DMSO | IPA | 1 | 0.79 | 1 |  | na | 140 |  | 0 | 60 | Ag | na | 80 | PTPD |  | PCBM-60 | BCP | na | 20 | 5 | 0 | SLG | FTO | 0.07 | 1.02 | 22.77 | 0.752 | 17.46
20110 | MA | na | na | 1 | 0 | 0 | Pb | 1 | I | na | 3 | 0 |  |  | DMF | na | IPA | 1 | 0 | 1 |  | na | na |  | 0 | 0 | Ag | na | 100 | Spiro-MeOTAD |  | TiO2-mp | na | na | 200 | 0 | 0 | SLG | ITO | 0.65 | 1.01 | 20.1 | 0.69 | 14.1 | 1.6
20111 | MA | na | na | 1 | 0 | 0 | Pb | 1 | I | na | 3 | 0 |  |  | DMF | na | IPA | 1 | 0 | 1 | 70 | na | 70 | 30 | 0 | 15 | Au | na | 60 | na |  | TiO2-c | TiO2-mp | na | 300 |  | 0 | SLG | FTO | 0.16 | 0.784 | 14.28 | 0.61 | 6.85 | 1.6
20112 | MA | na | na | 1 | 0 | 0 | Pb | 1 | I | na | 3 | 0 |  |  | DMF | na | IPA | 1 | 0 | 1 | 70 | na | 70 | 30 | 0 | 15 | Au | na | 60 | OMeTPA-FA | 180 | TiO2-c | TiO2-mp | na | 300 |  | 0 | SLG | FTO | 0.16 | 0.905 | 19.42 | 0.63 | 11.07 | 1.6
20113 | MA | na | na | 1 | 0 | 0 | Pb | 1 | I | na | 3 | 0 |  |  | DMF | na | IPA | 1 | 0 | 1 | 70 | na | 70 | 30 | 0 | 15 | Au | na | 60 | OMeTPA-FA | 180 | TiO2-c | TiO2-mp | na | 300 |  | 0 | SLG | FTO | 0.16 | 0.925 | 20.53 | 0.65 | 12.4 | 1.6
20114 | MA | na | na | 1 | 0 | 0 | Pb | 1 | I | na | 3 | 0 |  |  | DMF | na | IPA | 1 | 0 | 1 | 70 | na | 70 | 30 | 0 | 15 | Au | na | 60 | OMeTPA-FA | 180 | TiO2-c | TiO2-mp | na | 300 |  | 0 | SLG | FTO | 0.16 | 0.972 | 20.98 | 0.67 | 13.63 | 1.6
20115 | MA | na | na | 1 | 0 | 0 | Pb | 1 | I | na | 3 | 0 |  |  | DMF | na | IPA | 1 | 0 | 1 | 70 | na | 70 | 30 | 0 | 15 | Au | na | 60 | OMeTPA-TPA | 180 | TiO2-c | TiO2-mp | na | 300 |  | 0 | SLG | FTO | 0.16 | 0.934 | 19.49 | 0.6 | 10.97 | 1.6
20116 | MA | na | na | 1 | 0 | 0 | Pb | 1 | I | na | 3 | 0 |  |  | DMF | na | IPA | 1 | 0 | 1 | 70 | na | 70 | 30 | 0 | 15 | Au | na | 60 | OMeTPA-TPA | 180 | TiO2-c | TiO2-mp | na | 300 |  | 0 | SLG | FTO | 0.16 | 0.946 | 20.88 | 0.62 | 12.31 | 1.6
20117 | MA | na | na | 1 | 0 | 0 | Pb | 1 | I | na | 3 | 0 |  |  | DMF | na | IPA | 1 | 0 | 1 | 70 | na | 70 | 30 | 0 | 15 | Au | na | 60 | Spiro-MeOTAD | 180 | TiO2-c | TiO2-mp | na | 300 |  | 0 | SLG | FTO | 0.16 | 0.996 | 21.57 | 0.68 | 14.68 | 1.6
20118 | MA | na | na | 1 | 0 | 0 | Pb | 1 | I | na | 3 | 0 |  |  | DMF | HI | na | 1 | 0.1 | 0 | 100 | na | na | 2 | 0 | 0 | Au | na | 50 | MoO2-np | 120 | TiO2-c | na | na | 50 | 0 | 0 | SLG | FTO | 0.16 | 1.02 | 20.1 | 0.773 | 15.8 | 1.6
20119 | MA | na | na | 1 | 0 | 0 | Pb | 1 | I | na | 3 | 0 |  |  | DMF | HI | na | 1 | 0.1 | 0 | 100 | na | na | 2 | 0 | 0 | Au | na | 50 | MoO2-np | 120 | TiO2-c | na | na | 50 | 0 | 0 | SLG | FTO | 0.16 | 1.01 | 19.9 | 0.782 | 15.7 | 1.6
20126 | MA | na | na | 1 | 0 | 0 | Pb | 1 | I | na | 3 | 0 |  |  | DMF | na | na | 1 | 0 | 0 | 100 | na | na | 10 | 0 | 0 | Au | na | 60 | Spiro-MeOTAD | 200 | TiO2-c | na | na | 30 | 0 | 0 | SLG | FTO | 0.16 | 0.974 | 19.3 | 0.65 | 12.25 | 1.6
20127 | MA | na | na | 1 | 0 | 0 | Pb | 1 | I | na | 3 | 0 |  |  | DMF | na | na | 1 | 0 | 0 | 100 | na | na | 10 | 0 | 0 | Au | na | 60 | Spiro-MeOTAD | 200 | TiO2-c | na | na | 50 | 0 | 0 | SLG | FTO | 0.16 | 1.001 | 19.03 | 0.72 | 13.64 | 1.6
20128 | MA | na | na | 1 | 0 | 0 | Pb | 1 | I | na | 3 | 0 |  |  | DMF | na | na | 1 | 0 | 0 | 100 | na | na | 10 | 0 | 0 | Au | na | 60 | Spiro-MeOTAD | 200 | TiO2-c | na | na | 50 | 0 | 0 | SLG | FTO | 0.16 | 1.024 | 19.35 | 0.76 | 15.06 | 1.6
20129 | MA | na | na | 1 | 0 | 0 | Pb | 1 | I | na | 3 | 0 |  |  | DMF | na | na | 1 | 0 | 0 | 100 | na | na | 10 | 0 | 0 | Au | na | 60 | Spiro-MeOTAD | 200 | TiO2-c | na | na | 50 | 0 | 0 | SLG | FTO | 0.16 | 1.011 | 19.54 | 0.66 | 13.1 | 1.6
20130 | MA | na | na | 1 | 0 | 0 | Pb | 1 | I | na | 3 | 0 |  |  | DMF | na | na | 1 | 0 | 0 | 100 | na | na | 10 | 0 | 0 | Au | na | 60 | Spiro-MeOTAD | 200 | TiO2-c | na | na | 50 | 0 | 0 | SLG | FTO | 0.16 | 1.019 | 19.42 | 0.71 | 14.05 | 1.6
20131 | MA | na | na | 1 | 0 | 0 | Pb | 1 | I | na | 3 | 0 |  |  | DMF | na | na | 1 | 0 | 0 | 100 | na | na | 10 | 0 | 0 | Au | na | 60 | Spiro-MeOTAD | 200 | TiO2-c | na | na | 50 | 0 | 0 | SLG | FTO | 0.16 | 1.02 | 19.32 | 0.65 | 12.79 | 1.6
20132 | MA | na | na | 1 | 0 | 0 | Pb | 1 | I | na | 3 | 0 |  |  | DMF | na | na | 1 | 0 | 0 | 100 | na | na | 10 | 0 | 0 | Au | na | 60 | Spiro-MeOTAD | 200 | TiO2-c | na | na | 30 | 0 | 0 | SLG | FTO | 0.16 | 0.969 | 18.79 | 0.62 | 11.28 | 1.6
20133 | MA | na | na | 1 | 0 | 0 | Pb | 1 | I | na | 3 | 0 |  |  | DMF | na | na | 1 | 0 | 0 | 100 | na | na | 10 | 0 | 0 | Au | na | 60 | Spiro-MeOTAD | 200 | TiO2-c | na | na | 50 | 0 | 0 | SLG | FTO | 0.16 | 1 | 18.84 | 0.65 | 12.37 | 1.6
20134 | MA | na | na | 1 | 0 | 0 | Pb | 1 | I | na | 3 | 0 |  |  | DMF | na | na | 1 | 0 | 0 | 100 | na | na | 10 | 0 | 0 | Au | na | 60 | Spiro-MeOTAD | 200 | TiO2-c | na | na | 50 | 0 | 0 | SLG | FTO | 0.16 | 1.013 | 18.96 | 0.7 | 13.35 | 1.6
20135 | MA | na | na | 1 | 0 | 0 | Pb | 1 | I | na | 3 | 0 |  |  | DMF | na | na | 1 | 0 | 0 | 100 | na | na | 10 | 0 | 0 | Au | na | 60 | Spiro-MeOTAD | 200 | TiO2-c | na | na | 50 | 0 | 0 | SLG | FTO | 0.16 | 0.998 | 19.21 | 0.63 | 12.16 | 1.6
20136 | MA | na | na | 1 | 0 | 0 | Pb | 1 | I | na | 3 | 0 |  |  | DMF | na | na | 1 | 0 | 0 | 100 | na | na | 10 | 0 | 0 | Au | na | 60 | Spiro-MeOTAD | 200 | TiO2-c | na | na | 50 | 0 | 0 | SLG | FTO | 0.16 | 1 | 19.43 | 0.65 | 12.71 | 1.6
20137 | MA | na | na | 1 | 0 | 0 | Pb | 1 | I | na | 3 | 0 |  |  | DMF | na | na | 1 | 0 | 0 | 100 | na | na | 10 | 0 | 0 | Au | na | 60 | Spiro-MeOTAD | 200 | TiO2-c | na | na | 50 | 0 | 0 | SLG | FTO | 0.16 | 0.997 | 18.81 | 0.61 | 11.37 | 1.6
20140 | MA | na | na | 1 | 0 | 0 | Pb | 1 | I | na | 3 | 0 |  |  | DMSO | na | na | 1 | 0 | 0 | 100 | na | na | 20 | 0 | 0 | Ag | na | 100 | Spiro-MeOTAD |  | SnO2-c | na | na |  | 0 | 0 | SLG | FTO | 0.09 | 1.15 | 22.64 | 0.748 | 19.47 | 1.59
20141 | MA | na | na | 1 | 0 | 0 | Pb | 1 | I | na | 3 | 0 |  |  | DMSO | na | na | 1 | 0 | 0 | 100 | na | na | 20 | 0 | 0 | Ag | na | 100 | Spiro-MeOTAD |  | SnO2-c | na | na |  | 0 | 0 | SLG | FTO | 0.09 | 1.16 | 22.62 | 0.777 | 20.38 | 1.6
20142 | MA | na | na | 1 | 0 | 0 | Pb | 1 | I | na | 3 | 0 |  |  | DMSO | na | na | 1 | 0 | 0 | 100 | na | na | 20 | 0 | 0 | Ag | na | 100 | Spiro-MeOTAD |  | SnO2-c | na | na |  | 0 | 0 | SLG | FTO | 0.09 | 1.16 | 22.61 | 0.758 | 19.88 | 1.61
20143 | MA | na | na | 1 | 0 | 0 | Pb | 1 | I | na | 3 | 0 |  |  | DMSO | na | na | 1 | 0 | 0 | 100 | na | na | 20 | 0 | 0 | Ag | na | 100 | NiMgO-c |  | PCBM-60 | BCP | na |  |  | 0 | SLG | FTO | 0.09 | 1.05 | 21.54 | 0.764 | 17.27 | 1.59
20144 | MA | na | na | 1 | 0 | 0 | Pb | 1 | I | na | 3 | 0 |  |  | DMSO | na | na | 1 | 0 | 0 | 100 | na | na | 20 | 0 | 0 | Ag | na | 100 | NiMgO-c |  | PCBM-60 | BCP | na |  |  | 0 | SLG | FTO | 0.09 | 1.13 | 21.61 | 0.768 | 18.76 | 1.6
20145 | MA | na | na | 1 | 0 | 0 | Pb | 1 | I | na | 3 | 0 |  |  | DMSO | na | na | 1 | 0 | 0 | 100 | na | na | 20 | 0 | 0 | Ag | na | 100 | NiMgO-c |  | PCBM-60 | BCP | na |  |  | 0 | SLG | FTO | 0.09 | 1.07 | 21.48 | 0.772 | 17.74 | 1.61
20146 | MA | na | na | 1 | 0 | 0 | Pb | 1 | I | na | 3 | 0 |  |  | DMF | DMSO | IPA | 9 | 2 | 1 |  | na | 150 |  | 0 | 20 | Au | na | 80 | Spiro-MeOTAD |  | TiO2-c | TiO2-mp | na |  |  | 0 | SLG | FTO | 0.09 | 1.01 | 23.62 | 0.744 | 17.76 | 1.6
20147 | MA | na | na | 1 | 0 | 0 | Pb | 1 | I | na | 3 | 0 |  |  | DMF | DMSO | IPA | 9 | 2 | 1 |  | na | 150 |  | 0 | 20 | Au | na | 80 | Spiro-MeOTAD |  | TiO2-c | TiO2-mp | na |  |  | 0 | SLG | FTO | 0.09 | 1.015 | 22.98 | 0.718 | 16.74 | 1.6
20148 | MA | na | na | 1 | 0 | 0 | Pb | 1 | I | na | 3 | 0 |  |  | DMF | DMSO | IPA | 9 | 2 | 1 |  | na | 150 |  | 0 | 20 | Au | na | 80 | Spiro-MeOTAD |  | TiO2-c | TiO2-mp | na |  |  | 0 | SLG | FTO | 0.09 | 0.98 | 20.06 | 0.659 | 12.94 | 1.6
20149 | MA | na | na | 1 | 0 | 0 | Pb | 1 | I | na | 3 | 0 |  |  | DMF | DMSO | IPA | 9 | 2 | 1 |  | na | 150 |  | 0 | 20 | Au | na | 80 | Spiro-MeOTAD |  | TiO2-c | TiO2-mp | na |  |  | 0 | SLG | FTO | 0.09 | 0.95 | 19.75 | 0.612 | 11.48 | 1.6
20150 | MA | na | na | 1 | 0 | 0 | Pb | 1 | I | na | 3 | 0 | Cl |  | DMF | na | na | 1 | 0 | 0 | 95 | na | na | 40 | 0 | 0 | Ag | na | 100 | po-TPE-4DPA |  | TiO2-c | na | na |  | 0 | 0 | SLG | FTO | 0.09 | 1.02 | 19.23 | 0.41 | 8.08 | 1.6
20151 | MA | na | na | 1 | 0 | 0 | Pb | 1 | I | na | 3 | 0 | Cl |  | DMF | na | na | 1 | 0 | 0 | 95 | na | na | 40 | 0 | 0 | Ag | na | 100 | pm-TPE-4DPA |  | TiO2-c | na | na |  | 0 | 0 | SLG | FTO | 0.09 | 1.07 | 20.04 | 0.72 | 15.44 | 1.6
20152 | MA | na | na | 1 | 0 | 0 | Pb | 1 | I | na | 3 | 0 | Cl |  | DMF | na | na | 1 | 0 | 0 | 95 | na | na | 40 | 0 | 0 | Ag | na | 100 | pp-TPE-4DPA |  | TiO2-c | na | na |  | 0 | 0 | SLG | FTO | 0.09 | 1.02 | 19.63 | 0.65 | 13.04 | 1.6
20153 | MA | na | na | 1 | 0 | 0 | Pb | 1 | I | na | 3 | 0 | Cl |  | DMF | na | na | 1 | 0 | 0 | 95 | na | na | 40 | 0 | 0 | Ag | na | 100 | Spiro-MeOTAD |  | TiO2-c | na | na |  | 0 | 0 | SLG | FTO | 0.09 | 1.03 | 20.58 | 0.71 | 15.01 | 1.6
20154 | MA | na | na | 1 | 0 | 0 | Pb | 1 | I | na | 3 | 0 | Cl |  | DMF | na | na | 1 | 0 | 0 | 95 | na | na | 40 | 0 | 0 | Ag | na | 100 | po-TPE-4DPA |  | TiO2-c | na | na |  | 0 | 0 | SLG | FTO | 0.09 | 1.02 | 19.23 | 0.41 | 6.63 | 1.6
20155 | MA | na | na | 1 | 0 | 0 | Pb | 1 | I | na | 3 | 0 | Cl |  | DMF | na | na | 1 | 0 | 0 | 95 | na | na | 40 | 0 | 0 | Ag | na | 100 | pm-TPE-4DPA |  | TiO2-c | na | na |  | 0 | 0 | SLG | FTO | 0.09 | 1.07 | 20.04 | 0.72 | 14.76 | 1.6
20156 | MA | na | na | 1 | 0 | 0 | Pb | 1 | I | na | 3 | 0 | Cl |  | DMF | na | na | 1 | 0 | 0 | 95 | na | na | 40 | 0 | 0 | Ag | na | 100 | pp-TPE-4DPA |  | TiO2-c | na | na |  | 0 | 0 | SLG | FTO | 0.09 | 1.02 | 19.63 | 0.65 | 11.82 | 1.6
20157 | MA | na | na | 1 | 0 | 0 | Pb | 1 | I | na | 3 | 0 | Cl |  | DMF | na | na | 1 | 0 | 0 | 95 | na | na | 40 | 0 | 0 | Ag | na | 100 | Spiro-MeOTAD |  | TiO2-c | na | na |  | 0 | 0 | SLG | FTO | 0.09 | 1.03 | 20.58 | 0.71 | 14.14 | 1.6
20158 | MA | na | na | 1 | 0 | 0 | Pb | 1 | I | na | 3 | 0 |  |  | GBL | na | na | 1 | 0 | 0 | 100 | na | na | 20 | 0 | 0 | Au | na | 60 | PFO | 100 | TiO2-c | TiO2-mp | na | 30 | 300 | 0 | SLG | FTO | 0.07 | 0.61 | 3.6 | 0.56 | 1.22 | 1.63
20159 | MA | na | na | 1 | 0 | 0 | Pb | 1 | I | na | 3 | 0 |  |  | GBL | na | na | 1 | 0 | 0 | 100 | na | na | 20 | 0 | 0 | Au | na | 60 | PFB | 100 | TiO2-c | TiO2-mp | na | 30 | 300 | 0 | SLG | FTO | 0.07 | 0.91 | 13.8 | 0.64 | 8.03 | 1.63
20160 | MA | na | na | 1 | 0 | 0 | Pb | 1 | I | na | 3 | 0 |  |  | GBL | na | na | 1 | 0 | 0 | 100 | na | na | 20 | 0 | 0 | Au | na | 60 | TFB | 100 | TiO2-c | TiO2-mp | na | 30 | 300 | 0 | SLG | FTO | 0.07 | 0.96 | 17.5 | 0.65 | 10.92 | 1.63
20161 | MA | na | na | 1 | 0 | 0 | Pb | 1 | I | na | 3 | 0 |  |  | GBL | na | na | 1 | 0 | 0 | 100 | na | na | 20 | 0 | 0 | Au | na | 60 | Spiro-MeOTAD | 150 | TiO2-c | TiO2-mp | na | 30 | 300 | 0 | SLG | FTO | 0.07 | 0.93 | 16.7 | 0.63 | 9.78 | 1.63
20162 | MA | na | na | 1 | 0 | 0 | Pb | 1 | I | na | 3 | 0 |  |  | DMF | na | IPA | 1 | 0 | 1 |  | na | 100 |  | 0 | 10 | Au | na | 60 | PFO | 100 | TiO2-c | TiO2-mp | na | 30 | 300 | 0 | SLG | FTO | 0.07 | 0.62 | 4.3 | 0.6 | 1.59 | 1.63
20163 | MA | na | na | 1 | 0 | 0 | Pb | 1 | I | na | 3 | 0 |  |  | DMF | na | IPA | 1 | 0 | 1 |  | na | 100 |  | 0 | 10 | Au | na | 60 | PFB | 100 | TiO2-c | TiO2-mp | na | 30 | 300 | 0 | SLG | FTO | 0.07 | 0.94 | 14.2 | 0.6 | 8.81 | 1.63
20164 | MA | na | na | 1 | 0 | 0 | Pb | 1 | I | na | 3 | 0 |  |  | DMF | na | IPA | 1 | 0 | 1 |  | na | 100 |  | 0 | 10 | Au | na | 60 | TFB | 100 | TiO2-c | TiO2-mp | na | 30 | 300 | 0 | SLG | FTO | 0.07 | 0.99 | 19.3 | 0.67 | 12.8 | 1.63
20165 | MA | na | na | 1 | 0 | 0 | Pb | 1 | I | na | 3 | 0 |  |  | DMF | na | IPA | 1 | 0 | 1 |  | na | 100 |  | 0 | 10 | Au | na | 60 | Spiro-MeOTAD | 150 | TiO2-c | TiO2-mp | na | 30 | 300 | 0 | SLG | FTO | 0.07 | 0.98 | 19.8 | 0.7 | 13.58 | 1.63
20166 | Cs | FA | na | 0.17 | 0.83 | 0 | Pb | 1 | Br | I | 0.51 | 2.4900000000000002 |  |  | DMF | DMSO | na | 4 | 1 | 0 | 100 | na | na | 20 | 0 | 0 | Cu | na | 100 | NiO-c |  | C60 | BCP | na | 25 | 6 | 0 | SLG | ITO | 0.16 | 0.968 | 20.4 | 0.744 | 14.7
20167 | Cs | FA | na | 0.17 | 0.83 | 0 | Pb | 1 | Br | I | 0.51 | 2.4900000000000002 |  |  | DMF | DMSO | na | 4 | 1 | 0 | 100 | na | na | 20 | 0 | 0 | Cu | na | 100 | NiO-c |  | C60 | BCP | na | 25 | 6 | 0 | SLG | ITO | 0.16 | 1.042 | 21.8 | 0.75 | 17
20168 | MA | na | na | 1 | 0 | 0 | Pb | 1 | I | na | 3 | 0 |  |  | DMF | DMSO | na | 4 | 1 | 0 | 60 | 80 | na | 1 | 2 | 0 | Ag | na | 100 | P3CT-Na |  | ITCPTC-Se | Rhodamine 101 | LiF |  |  | 1 | SLG | ITO | 0.09 | 1.033 | 21.24 | 0.72 | 15.94 | 1.6
20169 | MA | na | na | 1 | 0 | 0 | Pb | 1 | I | na | 3 | 0 |  |  | DMF | DMSO | na | 4 | 1 | 0 | 60 | 80 | na | 1 | 2 | 0 | Ag | na | 100 | P3CT-Na |  | ITCPTC-Th | Rhodamine 101 | LiF |  |  | 1 | SLG | ITO | 0.09 | 1.034 | 21.76 | 0.76 | 17.05 | 1.6
20170 | MA | na | na | 1 | 0 | 0 | Pb | 1 | I | na | 3 | 0 |  |  | DMF | DMSO | na | 4 | 1 | 0 | 60 | 80 | na | 1 | 2 | 0 | Ag | na | 100 | P3CT-Na |  | ITCPTC-Se | Rhodamine 101 | LiF |  |  | 1 | SLG | ITO | 0.09 | 1.027 | 20.99 | 0.72 | 15.52 | 1.6
20171 | MA | na | na | 1 | 0 | 0 | Pb | 1 | I | na | 3 | 0 |  |  | DMF | DMSO | na | 4 | 1 | 0 | 60 | 80 | na | 1 | 2 | 0 | Ag | na | 100 | P3CT-Na |  | ITCPTC-Th | Rhodamine 101 | LiF |  |  | 1 | SLG | ITO | 0.09 | 1.026 | 21.46 | 0.75 | 16.55 | 1.6
20172 | MA | na | na | 1 | 0 | 0 | Pb | 1 | I | na | 3 | 0 |  |  | DMF | DMSO | na | 4 | 1 | 0 | 60 | 80 | na | 1 | 2 | 0 | Ag | na | 100 | P3CT-Na |  | ITCPTC-Se | C60 | BCP |  | 20 | 8 | SLG | ITO | 0.09 | 1.033 | 22.27 | 0.79 | 18.54 | 1.6
20173 | MA | na | na | 1 | 0 | 0 | Pb | 1 | I | na | 3 | 0 |  |  | DMF | DMSO | na | 4 | 1 | 0 | 60 | 80 | na | 1 | 2 | 0 | Ag | na | 100 | P3CT-Na |  | ITCPTC-Th | C60 | BCP |  | 20 | 8 | SLG | ITO | 0.09 | 1.034 | 22.47 | 0.78 | 18.69 | 1.6
20174 | MA | na | na | 1 | 0 | 0 | Pb | 1 | I | na | 3 | 0 |  |  | DMF | DMSO | na | 4 | 1 | 0 | 60 | 80 | na | 1 | 2 | 0 | Ag | na | 100 | P3CT-Na |  | ITCPTC-Se | C60 | BCP |  | 20 | 8 | SLG | ITO | 0.09 | 1.051 | 22.11 | 0.78 | 18.14 | 1.6
20175 | MA | na | na | 1 | 0 | 0 | Pb | 1 | I | na | 3 | 0 |  |  | DMF | DMSO | na | 4 | 1 | 0 | 60 | 80 | na | 1 | 2 | 0 | Ag | na | 100 | P3CT-Na |  | ITCPTC-Th | C60 | BCP |  | 20 | 8 | SLG | ITO | 0.09 | 1.053 | 22.25 | 0.78 | 18.29 | 1.6
20176 | MA | na | na | 1 | 0 | 0 | Pb | 1 | I | na | 3 | 0 |  |  | DMF | DMSO | na | 4 | 1 | 0 | 60 | 80 | na | 1 | 2 | 0 | Ag | na | 100 | P3CT-Na |  | C60 | BCP | na | 20 | 8 | 0 | SLG | ITO | 0.09 | 1.038 | 21.41 | 0.76 | 16.93 | 1.6
20177 | MA | na | na | 1 | 0 | 0 | Pb | 1 | I | na | 3 | 0 |  |  | DMF | DMSO | na | 4 | 1 | 0 | 60 | 80 | na | 1 | 2 | 0 | Ag | na | 100 | P3CT-Na |  | C60 | BCP | na | 20 | 8 | 0 | SLG | ITO | 0.09 | 1.026 | 21.22 | 0.76 | 16.63 | 1.6
20178 | MA | na | na | 1 | 0 | 0 | Pb | 1 | I | na | 3 | 0 |  |  | DMF | DMSO | na | 4 | 1 | 0 | 60 | 80 | na | 1 | 2 | 0 | Ag | na | 100 | P3CT-Na |  | ITCPTC-Se | Rhodamine 101 | LiF | 8 |  | 1 | SLG | ITO | 0.09 | 0.538 | 17.4 | 0.46 | 4.28 | 1.6
20179 | MA | na | na | 1 | 0 | 0 | Pb | 1 | I | na | 3 | 0 |  |  | DMF | DMSO | na | 4 | 1 | 0 | 60 | 80 | na | 1 | 2 | 0 | Ag | na | 100 | P3CT-Na |  | ITCPTC-Se | Rhodamine 101 | LiF | 23 |  | 1 | SLG | ITO | 0.09 | 0.993 | 19.63 | 0.68 | 13.37 | 1.6
20180 | MA | na | na | 1 | 0 | 0 | Pb | 1 | I | na | 3 | 0 |  |  | DMF | DMSO | na | 4 | 1 | 0 | 60 | 80 | na | 1 | 2 | 0 | Ag | na | 100 | P3CT-Na |  | ITCPTC-Se | Rhodamine 101 | LiF | 29 |  | 1 | SLG | ITO | 0.09 | 1.028 | 20.56 | 0.69 | 14.67 | 1.6
20181 | MA | na | na | 1 | 0 | 0 | Pb | 1 | I | na | 3 | 0 |  |  | DMF | DMSO | na | 4 | 1 | 0 | 60 | 80 | na | 1 | 2 | 0 | Ag | na | 100 | P3CT-Na |  | ITCPTC-Se | Rhodamine 101 | LiF | 34 |  | 1 | SLG | ITO | 0.09 | 1.03 | 21.24 | 0.74 | 16.12 | 1.6
20182 | MA | na | na | 1 | 0 | 0 | Pb | 1 | I | na | 3 | 0 |  |  | DMF | DMSO | na | 4 | 1 | 0 | 60 | 80 | na | 1 | 2 | 0 | Ag | na | 100 | P3CT-Na |  | ITCPTC-Se | Rhodamine 101 | LiF | 43 |  | 1 | SLG | ITO | 0.09 | 1.035 | 20.01 | 0.7 | 14.59 | 1.6
20183 | MA | na | na | 1 | 0 | 0 | Pb | 1 | I | na | 3 | 0 |  |  | DMF | DMSO | na | 4 | 1 | 0 | 60 | 80 | na | 1 | 2 | 0 | Ag | na | 100 | P3CT-Na |  | ITCPTC-Th | Rhodamine 101 | LiF | 5 |  | 1 | SLG | ITO | 0.09 | 0.42 | 16.64 | 0.4 | 2.82 | 1.6
20184 | MA | na | na | 1 | 0 | 0 | Pb | 1 | I | na | 3 | 0 |  |  | DMF | DMSO | na | 4 | 1 | 0 | 60 | 80 | na | 1 | 2 | 0 | Ag | na | 100 | P3CT-Na |  | ITCPTC-Th | Rhodamine 101 | LiF | 10 |  | 1 | SLG | ITO | 0.09 | 0.949 | 19.46 | 0.56 | 10.3 | 1.6
20185 | MA | na | na | 1 | 0 | 0 | Pb | 1 | I | na | 3 | 0 |  |  | DMF | DMSO | na | 4 | 1 | 0 | 60 | 80 | na | 1 | 2 | 0 | Ag | na | 100 | P3CT-Na |  | ITCPTC-Th | Rhodamine 101 | LiF | 31 |  | 1 | SLG | ITO | 0.09 | 1.032 | 20.34 | 0.71 | 14.95 | 1.6
20186 | MA | na | na | 1 | 0 | 0 | Pb | 1 | I | na | 3 | 0 |  |  | DMF | DMSO | na | 4 | 1 | 0 | 60 | 80 | na | 1 | 2 | 0 | Ag | na | 100 | P3CT-Na |  | ITCPTC-Th | Rhodamine 101 | LiF | 35 |  | 1 | SLG | ITO | 0.09 | 1.019 | 21.46 | 0.75 | 16.41 | 1.6
20187 | MA | na | na | 1 | 0 | 0 | Pb | 1 | I | na | 3 | 0 |  |  | DMF | DMSO | na | 4 | 1 | 0 | 60 | 80 | na | 1 | 2 | 0 | Ag | na | 100 | P3CT-Na |  | ITCPTC-Th | Rhodamine 101 | LiF | 42 |  | 1 | SLG | ITO | 0.09 | 1.029 | 21.77 | 0.76 | 17.11 | 1.6
20188 | MA | na | na | 1 | 0 | 0 | Pb | 1 | I | na | 3 | 0 |  |  | DMF | DMSO | na | 4 | 1 | 0 | 60 | 80 | na | 1 | 2 | 0 | Ag | na | 100 | P3CT-Na |  | ITCPTC-Th | Rhodamine 101 | LiF | 48 |  | 1 | SLG | ITO | 0.09 | 0.991 | 20.75 | 0.73 | 15.09 | 1.6
20189 | MA | na | na | 1 | 0 | 0 | Pb | 1 | I | na | 3 | 0 |  |  | DMF | DMSO | na | 4 | 1 | 0 | 60 | 80 | na | 1 | 2 | 0 | Ag | na | 100 | P3CT-Na |  | ITCPTC-Se | C60 | BCP | 29 | 20 | 8 | SLG | ITO | 0.09 | 1.017 | 19.51 | 0.59 | 11.79 | 1.6
20190 | MA | na | na | 1 | 0 | 0 | Pb | 1 | I | na | 3 | 0 |  |  | DMF | DMSO | na | 4 | 1 | 0 | 60 | 80 | na | 1 | 2 | 0 | Ag | na | 100 | P3CT-Na |  | ITCPTC-Se | C60 | BCP | 13 | 20 | 8 | SLG | ITO | 0.09 | 1.032 | 20.94 | 0.77 | 16.68 | 1.6
20191 | MA | na | na | 1 | 0 | 0 | Pb | 1 | I | na | 3 | 0 |  |  | DMF | DMSO | na | 4 | 1 | 0 | 60 | 80 | na | 1 | 2 | 0 | Ag | na | 100 | P3CT-Na |  | ITCPTC-Se | C60 | BCP | 6 | 20 | 8 | SLG | ITO | 0.09 | 1.053 | 22.32 | 0.79 | 18.62 | 1.6
20192 | MA | na | na | 1 | 0 | 0 | Pb | 1 | I | na | 3 | 0 |  |  | DMF | DMSO | na | 4 | 1 | 0 | 60 | 80 | na | 1 | 2 | 0 | Ag | na | 100 | P3CT-Na |  | ITCPTC-Se | C60 | BCP | 3 | 20 | 8 | SLG | ITO | 0.09 | 1.039 | 22.07 | 0.78 | 17.92 | 1.6
20193 | MA | na | na | 1 | 0 | 0 | Pb | 1 | I | na | 3 | 0 |  |  | DMF | DMSO | na | 4 | 1 | 0 | 60 | 80 | na | 1 | 2 | 0 | Ag | na | 100 | P3CT-Na |  | ITCPTC-Th | C60 | BCP | 31 | 20 | 8 | SLG | ITO | 0.09 | 1.02 | 20.15 | 0.6 | 12.29 | 1.6
20194 | MA | na | na | 1 | 0 | 0 | Pb | 1 | I | na | 3 | 0 |  |  | DMF | DMSO | na | 4 | 1 | 0 | 60 | 80 | na | 1 | 2 | 0 | Ag | na | 100 | P3CT-Na |  | ITCPTC-Th | C60 | BCP | 15 | 20 | 8 | SLG | ITO | 0.09 | 1.035 | 21.78 | 0.76 | 17.02 | 1.6
20195 | MA | na | na | 1 | 0 | 0 | Pb | 1 | I | na | 3 | 0 |  |  | DMF | DMSO | na | 4 | 1 | 0 | 60 | 80 | na | 1 | 2 | 0 | Ag | na | 100 | P3CT-Na |  | ITCPTC-Th | C60 | BCP | 6 | 20 | 8 | SLG | ITO | 0.09 | 1.055 | 22.45 | 0.79 | 18.75 | 1.6
20196 | MA | na | na | 1 | 0 | 0 | Pb | 1 | I | na | 3 | 0 |  |  | DMF | DMSO | na | 4 | 1 | 0 | 60 | 80 | na | 1 | 2 | 0 | Ag | na | 100 | P3CT-Na |  | ITCPTC-Th | C60 | BCP | 4 | 20 | 8 | SLG | ITO | 0.09 | 1.064 | 22.54 | 0.78 | 18.75 | 1.6
20197 | MA | na | na | 1 | 0 | 0 | Pb | 1 | I | na | 3 | 0 |  |  | DMF | DMSO | na | 4 | 1 | 0 | 60 | 80 | na | 1 | 2 | 0 | Ag | na | 100 | P3CT-Na |  | ITCPTC-Se | LiF | na |  | 1 | 0 | SLG | ITO | 0.09 | 1.02 | 20.115 | 0.6 | 12.29 | 1.6
20198 | MA | na | na | 1 | 0 | 0 | Pb | 1 | I | na | 3 | 0 |  |  | DMF | DMSO | na | 4 | 1 | 0 | 60 | 80 | na | 1 | 2 | 0 | Ag | na | 100 | P3CT-Na |  | ITCPTC-Se | Rhodamine 101 | LiF |  |  | 1 | SLG | ITO | 0.09 | 1.035 | 21.78 | 0.76 | 17.02 | 1.6
20199 | MA | na | na | 1 | 0 | 0 | Pb | 1 | I | na | 3 | 0 |  |  | DMF | DMSO | na | 4 | 1 | 0 | 60 | 80 | na | 1 | 2 | 0 | Ag | na | 100 | P3CT-Na |  | ITCPTC-Th | LiF | na |  | 1 | 0 | SLG | ITO | 0.09 | 1.055 | 22.45 | 0.79 | 18.75 | 1.6
20200 | MA | na | na | 1 | 0 | 0 | Pb | 1 | I | na | 3 | 0 |  |  | DMF | DMSO | na | 4 | 1 | 0 | 60 | 80 | na | 1 | 2 | 0 | Ag | na | 100 | P3CT-Na |  | ITCPTC-Th | Rhodamine 101 | LiF |  |  | 1 | SLG | ITO | 0.09 | 1.064 | 22.54 | 0.78 | 18.75 | 1.6
20201 | FA | MA | na | 0.78 | 0.21 | 0 | Pb | 1 | Br | I | 0.21 | 2.79 |  |  | DMF | DMSO | IPA | 9 | 1 | 1 |  | na | 150 |  | 0 | 20 | Ag | na | 100 | NiPc | 10 | PCBM-60 | BCP | na | 100 | 8 | 0 | SLG | ITO | 0.1 | 1 | 18.24 | 0.756 | 13.7
20202 | FA | MA | na | 0.78 | 0.21 | 0 | Pb | 1 | Br | I | 0.21 | 2.79 |  |  | DMF | DMSO | IPA | 9 | 1 | 1 |  | na | 150 |  | 0 | 20 | Ag | na | 100 | NiPc | 30 | PCBM-60 | BCP | na | 100 | 8 | 0 | SLG | ITO | 0.1 | 1 | 19.45 | 0.736 | 13.7
20203 | FA | MA | na | 0.78 | 0.21 | 0 | Pb | 1 | Br | I | 0.21 | 2.79 |  |  | DMF | DMSO | IPA | 9 | 1 | 1 |  | na | 150 |  | 0 | 20 | Ag | na | 100 | NiPc | 50 | PCBM-60 | BCP | na | 100 | 8 | 0 | SLG | ITO | 0.1 | 0.98 | 16.5 | 0.72 | 11.64
20204 | FA | MA | na | 0.78 | 0.21 | 0 | Pb | 1 | Br | I | 0.21 | 2.79 |  |  | DMF | DMSO | IPA | 9 | 1 | 1 |  | na | 150 |  | 0 | 20 | Ag | na | 100 | NiPc | 30 | PCBM-60 | BCP | na | 100 | 8 | 0 | SLG | ITO | 0.1 | 1 | 19.54 | 0.676 | 13.2
20205 | FA | MA | na | 0.78 | 0.21 | 0 | Pb | 1 | Br | I | 0.21 | 2.79 |  |  | DMF | DMSO | IPA | 9 | 1 | 1 |  | na | 150 |  | 0 | 20 | Ag | na | 100 | NiPc | 30 | PCBM-60 | BCP | na | 100 | 8 | 0 | SLG | ITO | 0.1 | 1 | 19.41 | 0.672 | 13.4
20206 | FA | MA | na | 0.78 | 0.21 | 0 | Pb | 1 | Br | I | 0.21 | 2.79 |  |  | DMF | DMSO | IPA | 9 | 1 | 1 |  | na | 150 |  | 0 | 20 | Ag | na | 100 | NiPc | 30 | PCBM-60 | BCP | na | 100 | 8 | 0 | SLG | ITO | 0.1 | 1 | 19.42 | 0.669 | 12.99
20207 | FA | MA | na | 0.78 | 0.21 | 0 | Pb | 1 | Br | I | 0.21 | 2.79 |  |  | DMF | DMSO | IPA | 9 | 1 | 1 |  | na | 150 |  | 0 | 20 | Ag | na | 100 | NiPc | 30 | PCBM-60 | BCP | na | 100 | 8 | 0 | SLG | ITO | 0.1 | 0.99 | 19.45 | 0.673 | 12.95
20208 | FA | MA | na | 0.78 | 0.21 | 0 | Pb | 1 | Br | I | 0.21 | 2.79 |  |  | DMF | DMSO | IPA | 9 | 1 | 1 |  | na | 150 |  | 0 | 20 | Ag | na | 100 | CuPc |  | PCBM-60 | BCP | na | 100 | 8 | 0 | SLG | ITO | 0.1 | 0.99 | 18.94 | 0.751 | 13.4
20209 | Cs | FA | MA | 0.05 | 0.85 | 0.15 | Pb | 1 | Br | I | 0.45 | 2.5499999999999998 |  |  | DMF | DMSO | na | 4 | 1 | 0 | 120 | na | na | 45 | 0 | 0 | Ag | na | 100 | Spiro-MeOTAD |  | SnO2-np | na | na |  | 0 | 0 | SLG | ITO | 0.0908 | 1.11 | 22.8 | 0.786 | 19.8
20210 | Cs | FA | MA | 0.05 | 0.85 | 0.15 | Pb | 1 | Br | I | 0.45 | 2.5499999999999998 |  |  | DMF | DMSO | na | 4 | 1 | 0 | 120 | na | na | 45 | 0 | 0 | Ag | na | 100 | Spiro-MeOTAD |  | SnO2-np | na | na |  | 0 | 0 | SLG | ITO | 0.0908 | 1.16 | 22.8 | 0.806 | 21.3
20211 | Cs | FA | MA | 0.05 | 0.85 | 0.15 | Pb | 1 | Br | I | 0.45 | 2.5499999999999998 |  |  | DMF | DMSO | na | 4 | 1 | 0 | 120 | na | na | 15 | 0 | 0 | Ag | na | 100 | Spiro-MeOTAD |  | SnO2-np | na | na |  | 0 | 0 | SLG | ITO | 0.0908 | 1.1 | 22.32 | 0.729 | 17.96
20212 | Cs | FA | MA | 0.05 | 0.85 | 0.15 | Pb | 1 | Br | I | 0.45 | 2.5499999999999998 |  |  | DMF | DMSO | na | 4 | 1 | 0 | 120 | na | na | 25 | 0 | 0 | Ag | na | 100 | Spiro-MeOTAD |  | SnO2-np | na | na |  | 0 | 0 | SLG | ITO | 0.0908 | 1.13 | 22.46 | 0.745 | 19.25
20213 | Cs | FA | MA | 0.05 | 0.85 | 0.15 | Pb | 1 | Br | I | 0.45 | 2.5499999999999998 |  |  | DMF | DMSO | na | 4 | 1 | 0 | 120 | na | na | 35 | 0 | 0 | Ag | na | 100 | Spiro-MeOTAD |  | SnO2-np | na | na |  | 0 | 0 | SLG | ITO | 0.0908 | 1.12 | 21.6 | 0.754 | 18.06
20214 | Cs | FA | MA | 0.05 | 0.85 | 0.15 | Pb | 1 | Br | I | 0.45 | 2.5499999999999998 |  |  | DMF | DMSO | na | 4 | 1 | 0 | 120 | na | na | 45 | 0 | 0 | Ag | na | 100 | Spiro-MeOTAD |  | SnO2-np | na | na |  | 0 | 0 | SLG | ITO | 0.0908 | 1.03 | 19.8 | 0.577 | 11.75
20219 | Cs | na | na | 1 | 0 | 0 | Pb | 1 | Br | na | 3 | 0 |  |  | DMF | na | IPA | 1 | 0 | 1 |  | na | 350 |  | 0 | 10 | Au | na | 60 | Spiro-MeOTAD |  | TiO2-c | TiO2-mp | na | 20 |  | 0 | SLG | FTO | 0.12 | 1.16 | 5.25 | 0.49 | 2.97 | 2.39
20220 | Cs | na | na | 1 | 0 | 0 | Pb | 1 | Br | I | 2.9 | 0.1 |  |  | DMF | na | IPA | 1 | 0 | 1 |  | na | 350 |  | 0 | 10 | Au | na | 60 | Spiro-MeOTAD |  | TiO2-c | TiO2-mp | na | 20 |  | 0 | SLG | FTO | 0.12 | 1.13 | 5.54 | 0.64 | 3.98 | 2.38
20221 | Cs | na | na | 1 | 0 | 0 | Pb | 1 | Br | I | 2.8 | 0.2 |  |  | DMF | na | IPA | 1 | 0 | 1 |  | na | 350 |  | 0 | 10 | Au | na | 60 | Spiro-MeOTAD |  | TiO2-c | TiO2-mp | na | 20 |  | 0 | SLG | FTO | 0.12 | 1.06 | 5.58 | 0.65 | 3.83 | 2.35
20222 | Cs | na | na | 1 | 0 | 0 | Pb | 1 | Br | I | 2.7 | 0.3 |  |  | DMF | na | IPA | 1 | 0 | 1 |  | na | 350 |  | 0 | 10 | Au | na | 60 | Spiro-MeOTAD |  | TiO2-c | TiO2-mp | na | 20 |  | 0 | SLG | FTO | 0.12 | 1.12 | 5.17 | 0.47 | 2.73 | 2.32
20223 | Cs | na | na | 1 | 0 | 0 | Pb | 1 | Br | na | 3 | 0 |  |  | DMF | na | IPA | 1 | 0 | 1 |  | na | 350 |  | 0 | 10 | MoO3 | Au | 8 | P3HT |  | TiO2-c | TiO2-mp | na | 20 |  | 0 | SLG | FTO | 0.12 | 1.29 | 3.8 | 0.62 | 3.07 | 2.39
20224 | Cs | na | na | 1 | 0 | 0 | Pb | 1 | Br | I | 2.9 | 0.1 |  |  | DMF | na | IPA | 1 | 0 | 1 |  | na | 350 |  | 0 | 10 | MoO3 | Au | 8 | P3HT |  | TiO2-c | TiO2-mp | na | 20 |  | 0 | SLG | FTO | 0.12 | 1.23 | 3.79 | 0.54 | 2.51 | 2.38
20225 | Cs | na | na | 1 | 0 | 0 | Pb | 1 | Br | I | 2.8 | 0.2 |  |  | DMF | na | IPA | 1 | 0 | 1 |  | na | 350 |  | 0 | 10 | MoO3 | Au | 8 | P3HT |  | TiO2-c | TiO2-mp | na | 20 |  | 0 | SLG | FTO | 0.12 | 1.11 | 3.39 | 0.5 | 2.01 | 2.35
20226 | Cs | na | na | 1 | 0 | 0 | Pb | 1 | Br | I | 2.7 | 0.3 |  |  | DMF | na | IPA | 1 | 0 | 1 |  | na | 350 |  | 0 | 10 | MoO3 | Au | 8 | P3HT |  | TiO2-c | TiO2-mp | na | 20 |  | 0 | SLG | FTO | 0.12 | 0.99 | 3.39 | 0.53 | 1.76 | 2.32
20227 | Cs | na | na | 1 | 0 | 0 | Pb | 1 | Br | na | 3 | 0 |  |  | DMF | na | IPA | 1 | 0 | 1 |  | na | 350 |  | 0 | 10 | Au | na | 60 | Spiro-MeOTAD |  | TiO2-c | TiO2-mp | na | 20 |  | 0 | SLG | FTO | 0.12 | 1.1 | 4.9 | 0.48 | 2.64 | 2.39
20228 | Cs | na | na | 1 | 0 | 0 | Pb | 1 | Br | I | 2.9 | 0.1 |  |  | DMF | na | IPA | 1 | 0 | 1 |  | na | 350 |  | 0 | 10 | Au | na | 60 | Spiro-MeOTAD |  | TiO2-c | TiO2-mp | na | 20 |  | 0 | SLG | FTO | 0.12 | 1.09 | 5.53 | 0.59 | 3.61 | 2.38
20229 | Cs | na | na | 1 | 0 | 0 | Pb | 1 | Br | I | 2.8 | 0.2 |  |  | DMF | na | IPA | 1 | 0 | 1 |  | na | 350 |  | 0 | 10 | Au | na | 60 | Spiro-MeOTAD |  | TiO2-c | TiO2-mp | na | 20 |  | 0 | SLG | FTO | 0.12 | 1.04 | 5.49 | 0.55 | 3.14 | 2.35
20230 | Cs | na | na | 1 | 0 | 0 | Pb | 1 | Br | I | 2.7 | 0.3 |  |  | DMF | na | IPA | 1 | 0 | 1 |  | na | 350 |  | 0 | 10 | Au | na | 60 | Spiro-MeOTAD |  | TiO2-c | TiO2-mp | na | 20 |  | 0 | SLG | FTO | 0.12 | 1 | 4.78 | 0.41 | 2.02 | 2.32
20231 | Cs | na | na | 1 | 0 | 0 | Pb | 1 | Br | na | 3 | 0 |  |  | DMF | na | IPA | 1 | 0 | 1 |  | na | 350 |  | 0 | 10 | MoO3 | Au | 8 | P3HT |  | TiO2-c | TiO2-mp | na | 20 |  | 0 | SLG | FTO | 0.12 | 1.28 | 3.17 | 0.57 | 2.33 | 2.39
20232 | Cs | na | na | 1 | 0 | 0 | Pb | 1 | Br | I | 2.9 | 0.1 |  |  | DMF | na | IPA | 1 | 0 | 1 |  | na | 350 |  | 0 | 10 | MoO3 | Au | 8 | P3HT |  | TiO2-c | TiO2-mp | na | 20 |  | 0 | SLG | FTO | 0.12 | 1.22 | 3.62 | 0.51 | 2.28 | 2.38
20233 | Cs | na | na | 1 | 0 | 0 | Pb | 1 | Br | I | 2.8 | 0.2 |  |  | DMF | na | IPA | 1 | 0 | 1 |  | na | 350 |  | 0 | 10 | MoO3 | Au | 8 | P3HT |  | TiO2-c | TiO2-mp | na | 20 |  | 0 | SLG | FTO | 0.12 | 1.13 | 3.24 | 0.5 | 1.87 | 2.35
20234 | Cs | na | na | 1 | 0 | 0 | Pb | 1 | Br | I | 2.7 | 0.3 |  |  | DMF | na | IPA | 1 | 0 | 1 |  | na | 350 |  | 0 | 10 | MoO3 | Au | 8 | P3HT |  | TiO2-c | TiO2-mp | na | 20 |  | 0 | SLG | FTO | 0.12 | 0.85 | 2.9 | 0.5 | 1.28 | 2.32
20235 | MA | na | na | 1 | 0 | 0 | Pb | 1 | I | na | 3 | 0 | KCl | 0.01 | DMF | na | IPA | 1 | 0 | 1 | 100 | na | 135 | 5 | 0 | 15 | MoO3 | Ag | 8 | Spiro-MeOTAD | 120 | TiO2-c | na | na | 80 | 0 | 0 | SLG | FTO | 0.02 | 1.07 | 21.72 | 0.75 | 17.43 | 1.6
20236 | MA | na | na | 1 | 0 | 0 | Pb | 1 | I | na | 3 | 0 | KCl | 0.01 | DMF | na | IPA | 1 | 0 | 1 | 100 | na | 135 | 5 | 0 | 15 | MoO3 | Ag | 8 | Spiro-MeOTAD | 120 | TiO2-c | na | na | 80 | 0 | 0 | SLG | FTO | 0.02 | 1 | 21.6 | 0.66 | 14.39 | 1.6
20237 | MA | na | na | 1 | 0 | 0 | Pb | 1 | I | na | 3 | 0 | KCl | 0.01 | DMF | na | IPA | 1 | 0 | 1 | 100 | na | 135 | 5 | 0 | 15 | MoO3 | Ag | 8 | Spiro-MeOTAD | 120 | TiO2-c | na | na | 80 | 0 | 0 | SLG | FTO | 0.28 | 1.013 | 19.7 | 0.71 | 14.19 | 1.6
20238 | MA | na | na | 1 | 0 | 0 | Pb | 1 | I | na | 3 | 0 | KCl | 0.01 | DMF | na | IPA | 1 | 0 | 1 | 100 | na | 135 | 5 | 0 | 15 | MoO3 | Ag | 8 | Spiro-MeOTAD | 120 | TiO2-c | na | na |  | 0 | 0 | SLG | FTO | 0.02 | 1.02 | 20 | 0.6 | 12.32 | 1.6
20239 | MA | na | na | 1 | 0 | 0 | Pb | 1 | I | na | 3 | 0 | KCl | 0.01 | DMF | na | IPA | 1 | 0 | 1 | 100 | na | 135 | 5 | 0 | 15 | MoO3 | Ag | 8 | Spiro-MeOTAD | 120 | TiO2-c | na | na |  | 0 | 0 | SLG | FTO | 0.02 | 0.93 | 21.34 | 0.54 | 10.8 | 1.6
20240 | MA | na | na | 1 | 0 | 0 | Pb | 1 | I | na | 3 | 0 | KCl | 0.01 | DMF | na | IPA | 1 | 0 | 1 | 100 | na | 135 | 5 | 0 | 15 | MoO3 | Ag | 8 | Spiro-MeOTAD | 120 | TiO2-c | TiO2-mp | na |  |  | 0 | SLG | FTO | 0.02 | 1.1 | 21.48 | 0.77 | 18.21 | 1.6
20241 | MA | na | na | 1 | 0 | 0 | Pb | 1 | I | na | 3 | 0 |  |  | DMF | na | IPA | 1 | 0 | 1 | 70 | na | 70 | 600 | 0 | 5 | Au | na | 60 | Spiro-MeOTAD |  | ZnO-c | na | na |  | 0 | 0 | SLG | FTO | 0.25 | 0.98 | 21.5 | 0.69 | 14.53 | 1.6
20242 | MA | na | na | 1 | 0 | 0 | Pb | 1 | I | na | 3 | 0 |  |  | DMF | na | IPA | 1 | 0 | 1 | 70 | na | 70 | 600 | 0 | 5 | Au | na | 60 | Spiro-MeOTAD |  | ZnO-c | na | na |  | 0 | 0 | SLG | FTO | 0.25 | 0.96 | 19.7 | 0.64 | 12.1 | 1.6
20243 | MA | na | na | 1 | 0 | 0 | Pb | 1 | I | na | 3 | 0 |  |  | DMF | na | IPA | 1 | 0 | 1 | 70 | na | 70 | 600 | 0 | 5 | Au | na | 60 | Spiro-MeOTAD |  | ZnO-c | na | na |  | 0 | 0 | SLG | FTO | 0.25 | 0.96 | 19.4 | 0.64 | 11.91 | 1.6
20244 | MA | na | na | 1 | 0 | 0 | Pb | 1 | I | na | 3 | 0 |  |  | DMF | na | IPA | 1 | 0 | 1 | 70 | na | 70 | 600 | 0 | 5 | Au | na | 60 | Spiro-MeOTAD |  | ZnO-c | na | na |  | 0 | 0 | SLG | FTO | 0.25 | 0.946 | 18 | 0.63 | 10.72 | 1.6
20245 | MA | na | na | 1 | 0 | 0 | Pb | 1 | I | na | 3 | 0 |  |  | DMF | na | IPA | 1 | 0 | 1 | 70 | na | 70 | 600 | 0 | 5 | Au | na | 60 | Spiro-MeOTAD |  | ZnO-c | ZnO-mp | na |  |  | 0 | SLG | FTO | 0.25 | 0.99 | 22 | 0.7 | 15.24 | 1.6
20246 | MA | na | na | 1 | 0 | 0 | Pb | 1 | I | na | 3 | 0 |  |  | DMF | na | IPA | 1 | 0 | 1 | 70 | na | 70 | 600 | 0 | 5 | Au | na | 60 | Spiro-MeOTAD |  | ZnO-c | ZnO-mp | na |  |  | 0 | SLG | FTO | 0.25 | 0.978 | 20.3 | 0.65 | 12.9 | 1.6
20247 | MA | na | na | 1 | 0 | 0 | Pb | 1 | I | na | 3 | 0 |  |  | DMF | na | IPA | 1 | 0 | 1 | 70 | na | 70 | 600 | 0 | 5 | Au | na | 60 | Spiro-MeOTAD |  | ZnO-c | ZnO-mp | na |  |  | 0 | SLG | FTO | 0.25 | 0.978 | 20 | 0.62 | 12.71 | 1.6
20248 | MA | na | na | 1 | 0 | 0 | Pb | 1 | I | na | 3 | 0 |  |  | DMF | na | IPA | 1 | 0 | 1 | 70 | na | 70 | 600 | 0 | 5 | Au | na | 60 | Spiro-MeOTAD |  | ZnO-c | ZnO-mp | na |  |  | 0 | SLG | FTO | 0.25 | 0.96 | 18.4 | 0.64 | 11.3 | 1.6
20249 | MA | na | na | 1 | 0 | 0 | Pb | 1 | I | na | 3 | 0 |  |  | DMF | na | IPA | 1 | 0 | 1 | 70 | na | 70 | 600 | 0 | 5 | Au | na | 60 | Spiro-MeOTAD |  | ZnO-c | ZnO-mp | na |  |  | 0 | SLG | FTO | 0.25 | 0.99 | 21.9 | 0.7 | 15.17 | 1.6
20250 | MA | na | na | 1 | 0 | 0 | Pb | 1 | I | na | 3 | 0 |  |  | DMF | na | IPA | 1 | 0 | 1 | 70 | na | 70 | 600 | 0 | 5 | Au | na | 60 | Spiro-MeOTAD |  | ZnO-c | ZnO-mp | na |  |  | 0 | SLG | FTO | 0.25 | 0.96 | 18.2 | 0.64 | 11.18 | 1.6
20251 | MA | na | na | 1 | 0 | 0 | Pb | 1 | I | na | 3 | 0 |  |  | DMF | na | IPA | 1 | 0 | 1 | 70 | na | 70 | 600 | 0 | 5 | Au | na | 60 | Spiro-MeOTAD |  | ZnO-c | ZnO-mp | PEI |  |  |  | SLG | FTO | 0.25 | 1.01 | 24 | 0.72 | 17.45 | 1.6
20252 | MA | na | na | 1 | 0 | 0 | Pb | 1 | I | na | 3 | 0 |  |  | DMF | na | IPA | 1 | 0 | 1 | 70 | na | 70 | 600 | 0 | 5 | Au | na | 60 | Spiro-MeOTAD |  | ZnO-c | ZnO-mp | PEI |  |  |  | SLG | FTO | 0.25 | 1.01 | 23.9 | 0.72 | 17.38 | 1.6
20253 | MA | na | na | 1 | 0 | 0 | Pb | 1 | I | na | 3 | 0 |  |  | DMF | na | IPA | 1 | 0 | 1 | 70 | na | 70 | 600 | 0 | 5 | Au | na | 60 | Spiro-MeOTAD |  | ZnO-c | ZnO-mp | PEI |  |  |  | SLG | FTO | 0.25 | 0.979 | 20 | 0.66 | 12.72 | 1.6
20254 | MA | na | na | 1 | 0 | 0 | Pb | 1 | I | na | 3 | 0 |  |  | DMF | na | IPA | 1 | 0 | 1 | 70 | na | 70 | 600 | 0 | 5 | Au | na | 60 | Spiro-MeOTAD |  | ZnO-c | ZnO-mp | PEI |  |  |  | SLG | FTO | 0.25 | 0.979 | 19.8 | 0.66 | 12.79 | 1.6
20255 | MA | na | na | 1 | 0 | 0 | Pb | 1 | I | na | 3 | 0 |  |  | DMF | DMSO | na | 7 | 3 | 0 | 100 | na | na | 10 | 0 | 0 | Au | na |  | Spiro-MeOTAD |  | TiO2-c | TiO2-mp | na | 30 |  | 0 | SLG | FTO | 0.1 | 1.07 | 19.6 | 0.763 | 16 | 1.6
20256 | MA | na | na | 1 | 0 | 0 | Pb | 1 | I | na | 3 | 0 |  |  | DMF | DMSO | na | 7 | 3 | 0 | 100 | na | na | 10 | 0 | 0 | Au | na |  | Spiro-MeOTAD |  | TiO2-c | TiO2-mp | na | 30 |  | 0 | SLG | FTO | 0.1 | 1.13 | 22.1 | 0.802 | 20.02 | 1.6
20257 | MA | na | na | 1 | 0 | 0 | Pb | 1 | I | na | 3 | 0 |  |  | DMF | na | IPA | 1 | 0 | 1 | 100 | na | 100 |  | 0 | 60 | Al | na | 100 | PTAA |  | PCBM-60 | C60 | BCP |  | 20 | 7 | SLG | ITO | 0.1 | 1.05 | 21.6 | 0.657 | 14.8 | 1.6
20258 | MA | na | na | 1 | 0 | 0 | Pb | 1 | I | na | 3 | 0 |  |  | DMF | na | IPA | 1 | 0 | 1 | 100 | na | 100 |  | 0 | 60 | Al | na | 100 | PTAA |  | PCBM-60 | C60 | BCP |  | 20 | 7 | SLG | ITO | 0.1 | 1.05 | 21 | 0.658 | 14.5 | 1.6
20259 | MA | na | na | 1 | 0 | 0 | Pb | 1 | I | na | 3 | 0 |  |  | DMF | na | IPA | 1 | 0 | 1 | 100 | na | 100 |  | 0 | 60 | Al | na | 100 | PTAA |  | PCBM-60 | C60 | BCP |  | 20 | 7 | SLG | ITO | 0.1 | 1.05 | 21.5 | 0.655 | 14.8 | 1.6
20260 | MA | na | na | 1 | 0 | 0 | Pb | 1 | I | na | 3 | 0 |  |  | DMF | na | IPA | 1 | 0 | 1 | 100 | na | 100 |  | 0 | 60 | Al | na | 100 | PTAA |  | PCBM-60 | C60 | BCP |  | 20 | 7 | SLG | ITO | 0.1 | 1.09 | 21.6 | 0.74 | 17.5 | 1.6
20261 | MA | na | na | 1 | 0 | 0 | Pb | 1 | I | na | 3 | 0 |  |  | DMF | na | IPA | 1 | 0 | 1 | 100 | na | 100 |  | 0 | 60 | Al | na | 100 | PTAA |  | PCBM-60 | C60 | BCP |  | 20 | 7 | SLG | ITO | 0.1 | 1.09 | 21 | 0.682 | 15.6 | 1.6
20262 | MA | na | na | 1 | 0 | 0 | Pb | 1 | I | na | 3 | 0 |  |  | DMF | na | IPA | 1 | 0 | 1 | 100 | na | 100 |  | 0 | 60 | Al | na | 100 | PTAA |  | PCBM-60 | C60 | BCP |  | 20 | 7 | SLG | ITO | 0.1 | 1.09 | 21.2 | 0.641 | 14.8 | 1.6
20263 | MA | na | na | 1 | 0 | 0 | Pb | 1 | I | na | 3 | 0 |  |  | DMF | na | na | 1 | 0 | 0 | 100 | na | na | 10 | 0 | 0 | Ag | na | 100 | Spiro-MeOTAD |  | TiO2-c | TiO2-mp | na | 30 | 250 | 0 | SLG | FTO | 0.09 | 0.72 | 13.5 | 0.586 | 5.7 | 1.6
20264 | MA | na | na | 1 | 0 | 0 | Pb | 1 | I | na | 3 | 0 |  |  | DMF | na | na | 1 | 0 | 1 |  | na | 100 |  | 0 | 10 | Ag | na | 100 | Spiro-MeOTAD |  | TiO2-c | TiO2-mp | na | 30 | 250 | 0 | SLG | FTO | 0.09 | 1.08 | 19.6 | 0.714 | 15.1 | 1.6
20265 | Cs | FA | na | 0.125 | 0.875 | 0 | Pb | 1 | Br | I | 0.375 | 2.625 |  |  | DMF | DMSO | na | 7.6 | 1 | 0 | 140 | na | na | 15 | 0 | 0 | Au | na |  | Spiro-MeOTAD |  | TiO2-c | TiO2-mp | na |  |  | 0 | SLG | FTO | 0.125 | 1.075 | 21.66 | 0.774 | 17.55 | 1.57
20266 | Cs | FA | na | 0.125 | 0.875 | 0 | Pb | 1 | Br | I | 0.375 | 2.625 | Melaminium iodine | 2.5000000000000001E-3 | DMF | DMSO | na | 7.6 | 1 | 0 | 140 | na | na | 15 | 0 | 0 | Au | na |  | Spiro-MeOTAD |  | TiO2-c | TiO2-mp | na |  |  | 0 | SLG | FTO | 0.125 | 1.079 | 21.73 | 0.771 | 18.07 | 1.57
20267 | Cs | FA | na | 0.125 | 0.875 | 0 | Pb | 1 | Br | I | 0.375 | 2.625 | Melaminium iodine | 5.0000000000000001E-3 | DMF | DMSO | na | 7.6 | 1 | 0 | 140 | na | na | 15 | 0 | 0 | Au | na |  | Spiro-MeOTAD |  | TiO2-c | TiO2-mp | na |  |  | 0 | SLG | FTO | 0.125 | 1.094 | 21.55 | 0.773 | 18.22 | 1.57
20268 | Cs | FA | na | 0.125 | 0.875 | 0 | Pb | 1 | Br | I | 0.375 | 2.625 | Melaminium iodine | 7.4999999999999997E-3 | DMF | DMSO | na | 7.6 | 1 | 0 | 140 | na | na | 15 | 0 | 0 | Au | na |  | Spiro-MeOTAD |  | TiO2-c | TiO2-mp | na |  |  | 0 | SLG | FTO | 0.125 | 1.102 | 21.6 | 0.765 | 18.2 | 1.57
20269 | Cs | FA | na | 0.125 | 0.875 | 0 | Pb | 1 | Br | I | 0.375 | 2.625 | Melaminium iodine | 0.01 | DMF | DMSO | na | 7.6 | 1 | 0 | 140 | na | na | 15 | 0 | 0 | Au | na |  | Spiro-MeOTAD |  | TiO2-c | TiO2-mp | na |  |  | 0 | SLG | FTO | 0.125 | 1.107 | 21.8 | 0.764 | 18.43 | 1.57
20270 | Cs | FA | na | 0.125 | 0.875 | 0 | Pb | 1 | Br | I | 0.375 | 2.625 | Melaminium iodine | 1.2500000000000001E-2 | DMF | DMSO | na | 7.6 | 1 | 0 | 140 | na | na | 15 | 0 | 0 | Au | na |  | Spiro-MeOTAD |  | TiO2-c | TiO2-mp | na |  |  | 0 | SLG | FTO | 0.125 | 1.097 | 21.35 | 0.769 | 17.9 | 1.57
20271 | Cs | FA | na | 0.125 | 0.875 | 0 | Pb | 1 | Br | I | 0.375 | 2.625 | Melaminium iodine | 1.4999999999999999E-2 | DMF | DMSO | na | 7.6 | 1 | 0 | 140 | na | na | 15 | 0 | 0 | Au | na |  | Spiro-MeOTAD |  | TiO2-c | TiO2-mp | na |  |  | 0 | SLG | FTO | 0.125 | 1.106 | 21.47 | 0.753 | 17.87 | 1.57
20272 | Cs | FA | na | 0.125 | 0.875 | 0 | Pb | 1 | Br | I | 0.375 | 2.625 |  |  | DMF | DMSO | na | 7.6 | 1 | 0 | 140 | na | na | 15 | 0 | 0 | Au | na |  | Spiro-MeOTAD |  | TiO2-c | TiO2-mp | na |  |  | 0 | SLG | FTO | 0.125 | 1.054 | 21.66 | 0.693 | 15.86 | 1.57
20273 | Cs | FA | na | 0.125 | 0.875 | 0 | Pb | 1 | Br | I | 0.375 | 2.625 | Melaminium iodine | 2.5000000000000001E-3 | DMF | DMSO | na | 7.6 | 1 | 0 | 140 | na | na | 15 | 0 | 0 | Au | na |  | Spiro-MeOTAD |  | TiO2-c | TiO2-mp | na |  |  | 0 | SLG | FTO | 0.125 | 1.063 | 21.74 | 0.703 | 16.27 | 1.57
20274 | Cs | FA | na | 0.125 | 0.875 | 0 | Pb | 1 | Br | I | 0.375 | 2.625 | Melaminium iodine | 5.0000000000000001E-3 | DMF | DMSO | na | 7.6 | 1 | 0 | 140 | na | na | 15 | 0 | 0 | Au | na |  | Spiro-MeOTAD |  | TiO2-c | TiO2-mp | na |  |  | 0 | SLG | FTO | 0.125 | 1.076 | 21.57 | 0.718 | 16.69 | 1.57
20275 | Cs | FA | na | 0.125 | 0.875 | 0 | Pb | 1 | Br | I | 0.375 | 2.625 | Melaminium iodine | 7.4999999999999997E-3 | DMF | DMSO | na | 7.6 | 1 | 0 | 140 | na | na | 15 | 0 | 0 | Au | na |  | Spiro-MeOTAD |  | TiO2-c | TiO2-mp | na |  |  | 0 | SLG | FTO | 0.125 | 1.088 | 21.6 | 0.723 | 17 | 1.57
20276 | Cs | FA | na | 0.125 | 0.875 | 0 | Pb | 1 | Br | I | 0.375 | 2.625 | Melaminium iodine | 0.01 | DMF | DMSO | na | 7.6 | 1 | 0 | 140 | na | na | 15 | 0 | 0 | Au | na |  | Spiro-MeOTAD |  | TiO2-c | TiO2-mp | na |  |  | 0 | SLG | FTO | 0.125 | 1.095 | 21.82 | 0.725 | 17.32 | 1.57
20277 | Cs | FA | na | 0.125 | 0.875 | 0 | Pb | 1 | Br | I | 0.375 | 2.625 | Melaminium iodine | 1.2500000000000001E-2 | DMF | DMSO | na | 7.6 | 1 | 0 | 140 | na | na | 15 | 0 | 0 | Au | na |  | Spiro-MeOTAD |  | TiO2-c | TiO2-mp | na |  |  | 0 | SLG | FTO | 0.125 | 1.082 | 21.36 | 0.717 | 16.49 | 1.57
20278 | Cs | FA | na | 0.125 | 0.875 | 0 | Pb | 1 | Br | I | 0.375 | 2.625 | Melaminium iodine | 1.4999999999999999E-2 | DMF | DMSO | na | 7.6 | 1 | 0 | 140 | na | na | 15 | 0 | 0 | Au | na |  | Spiro-MeOTAD |  | TiO2-c | TiO2-mp | na |  |  | 0 | SLG | FTO | 0.125 | 1.085 | 21.47 | 0.702 | 16.37 | 1.57
20279 | MA | na | na | 1 | 0 | 0 | Pb | 1 | I | na | 3 | 0 |  |  | DMSO | na | na | 1 | 0 | 0 | 100 | na | na | 10 | 0 | 0 | Ag | na | 70 | NiO-c | 43 | PCBM-60 | BCP | na |  |  | 0 | SLG | FTO | 0.1 | 0.91 | 12.75 | 0.67 | 7.84 | 1.58
20280 | MA | na | na | 1 | 0 | 0 | Pb | 1 | I | na | 3 | 0 |  |  | DMSO | na | na | 1 | 0 | 0 | 100 | na | na | 10 | 0 | 0 | Ag | na | 70 | NiO-c | 43 | PCBM-60 | BCP | na |  |  | 0 | SLG | FTO | 0.1 | 0.96 | 13.95 | 0.67 | 9.08 | 1.58
20281 | MA | na | na | 1 | 0 | 0 | Pb | 1 | I | na | 3 | 0 |  |  | DMSO | na | na | 1 | 0 | 0 | 100 | na | na | 10 | 0 | 0 | Ag | na | 70 | NiO-c | 43 | PCBM-60 | BCP | na |  |  | 0 | SLG | FTO | 0.1 | 0.95 | 15.39 | 0.68 | 9.97 | 1.58
20282 | MA | na | na | 1 | 0 | 0 | Pb | 1 | I | na | 3 | 0 |  |  | DMSO | na | na | 1 | 0 | 0 | 100 | na | na | 10 | 0 | 0 | Ag | na | 70 | NiO-c | 43 | PCBM-60 | BCP | na |  |  | 0 | SLG | FTO | 0.1 | 0.98 | 17.92 | 0.65 | 11.45 | 1.58
20283 | MA | na | na | 1 | 0 | 0 | Pb | 1 | I | na | 3 | 0 |  |  | DMSO | na | na | 1 | 0 | 0 | 100 | na | na | 10 | 0 | 0 | Ag | na | 70 | NiO-c | 43 | PCBM-60 | BCP | na |  |  | 0 | SLG | FTO | 0.1 | 0.92 | 13.55 | 0.67 | 8.35 | 1.58
20284 | MA | na | na | 1 | 0 | 0 | Pb | 1 | I | na | 3 | 0 |  |  | DMF | na | IPA | 1 | 0 | 1 |  | na | na |  | 0 | 0 | Au | na |  | Spiro-MeOTAD | 200 | TiO2-nt | na | na | 500 | 0 | 0 | Ti-sheet | na | 0.1 | 0.656 | 1.19 | 0.295 | 0.23 | 1.6
20285 | MA | na | na | 1 | 0 | 0 | Pb | 1 | I | na | 3 | 0 |  |  | DMF | na | IPA | 1 | 0 | 1 |  | na | na |  | 0 | 0 | Au | na |  | Spiro-MeOTAD | 200 | TiO2-nt | na | na | 500 | 0 | 0 | Ti-sheet | na | 0.1 | 0.837 | 10.7 | 0.588 | 5.27 | 1.6
20286 | MA | na | na | 1 | 0 | 0 | Pb | 1 | I | na | 3 | 0 |  |  | DMF | na | IPA | 1 | 0 | 1 |  | na | na |  | 0 | 0 | Au | na |  | Spiro-MeOTAD | 200 | TiO2-nt | na | na | 500 | 0 | 0 | Ti-sheet | na | 0.1 | 0.823 | 9.98 | 0.605 | 4.97 | 1.6
20287 | MA | na | na | 1 | 0 | 0 | Pb | 1 | I | na | 3 | 0 |  |  | DMF | na | IPA | 1 | 0 | 1 |  | na | na |  | 0 | 0 | Au | na |  | Spiro-MeOTAD | 200 | TiO2-nt | na | na | 500 | 0 | 0 | Ti-sheet | na | 0.1 | 0.781 | 9.56 | 0.627 | 4.68 | 1.6
20288 | MA | na | na | 1 | 0 | 0 | Pb | 1 | I | na | 3 | 0 |  |  | DMF | DMSO | na | 1 | 1 | 0 | 100 | na | na | 10 | 0 | 0 | Al | na | 100 | PEDOT:PSS | 50 | PCBM-60 | na | na | 80 | 0 | 0 | SLG | ITO | 0.04 | 0.92 | 15.29 | 0.71 | 10.96 | 1.6
20289 | MA | na | na | 1 | 0 | 0 | Pb | 1 | I | na | 3 | 0 |  |  | DMF | DMSO | na | 1 | 1 | 0 | 100 | na | na | 10 | 0 | 0 | Al | na | 100 | PEDOT:PSS | 50 | PCBM-60 | na | na | 80 | 0 | 0 | SLG | ITO | 0.04 | 0.97 | 21.76 | 0.81 | 17.09 | 1.6
20290 | MA | na | na | 1 | 0 | 0 | Pb | 1 | I | na | 3 | 0 |  |  | DMF | DMSO | na | 1 | 1 | 0 | 100 | na | na | 10 | 0 | 0 | Al | na | 100 | PEDOT:PSS | 50 | PCBM-60 | na | na | 80 | 0 | 0 | SLG | ITO | 0.04 | 0.96 | 21.79 | 0.82 | 17.15 | 1.6
20291 | MA | na | na | 1 | 0 | 0 | Pb | 1 | I | na | 3 | 0 | Cl |  | DMF | na | na | 1 | 0 | 0 | 100 | na | na | 30 | 0 | 0 | Au | na | 100 | P3HT |  | TiO2-c | TiO2-mp | na |  |  | 0 | SLG | FTO | 0.069 | 0.879 | 14.26 | 0.5 | 6.27 | 1.55
20292 | MA | na | na | 1 | 0 | 0 | Pb | 1 | I | na | 3 | 0 | Cl |  | DMF | na | na | 1 | 0 | 0 | 100 | na | na | 30 | 0 | 0 | Au | na | 100 | P3HT |  | TiO2-c | TiO2-mp | na |  |  | 0 | SLG | FTO | 0.069 | 0.78 | 18.15 | 0.55 | 7.79 | 1.55
20293 | MA | na | na | 1 | 0 | 0 | Pb | 1 | I | na | 3 | 0 | Cl |  | DMF | na | na | 1 | 0 | 0 | 100 | na | na | 30 | 0 | 0 | Au | na | 100 | P3HT |  | TiO2-c | TiO2-mp | na |  |  | 0 | SLG | FTO | 0.069 | 0.719 | 16.99 | 0.5 | 6.11 | 1.55
20294 | MA | na | na | 1 | 0 | 0 | Pb | 1 | I | na | 3 | 0 | Cl |  | DMF | na | na | 1 | 0 | 0 | 100 | na | na | 30 | 0 | 0 | Au | na | 100 | P3HT |  | TiO2-c | TiO2-mp | na |  |  | 0 | SLG | FTO | 0.069 | 0.78 | 18.15 | 0.55 | 7.79 | 1.55
20295 | MA | na | na | 1 | 0 | 0 | Pb | 1 | I | na | 3 | 0 | Cl |  | DMF | na | na | 1 | 0 | 0 | 100 | na | na | 30 | 0 | 0 | Au | na | 100 | P3HT |  | TiO2-c | TiO2-mp | na |  |  | 0 | SLG | FTO | 0.069 | 0.914 | 20.61 | 0.52 | 9.79 | 1.55
20296 | MA | na | na | 1 | 0 | 0 | Pb | 1 | I | na | 3 | 0 | Cl |  | DMF | na | na | 1 | 0 | 0 | 100 | na | na | 30 | 0 | 0 | Au | na | 100 | P3HT |  | TiO2-c | TiO2-mp | na |  |  | 0 | SLG | FTO | 0.069 | 0.816 | 17.82 | 0.46 | 6.69 | 1.55
20297 | MA | na | na | 1 | 0 | 0 | Pb | 1 | I | na | 3 | 0 | Cl |  | DMF | na | na | 1 | 0 | 0 | 100 | na | na | 30 | 0 | 0 | Au | na | 100 | P3HT |  | TiO2-c | TiO2-mp | na |  |  | 0 | SLG | FTO | 0.069 | 0.914 | 20.61 | 0.52 | 9.79 | 1.55
20298 | MA | na | na | 1 | 0 | 0 | Pb | 1 | I | na | 3 | 0 | Cl |  | DMF | na | na | 1 | 0 | 0 | 100 | na | na | 30 | 0 | 0 | Au | na | 100 | P3HT |  | TiO2-c | TiO2-mp | na |  |  | 0 | SLG | FTO | 0.069 | 0.995 | 23.79 | 0.58 | 13.73 | 1.55
20299 | MA | na | na | 1 | 0 | 0 | Pb | 1 | I | na | 3 | 0 | Cl |  | DMF | na | na | 1 | 0 | 0 | 100 | na | na | 30 | 0 | 0 | Au | na | 100 | P3HT |  | TiO2-c | TiO2-mp | na |  |  | 0 | SLG | FTO | 0.069 | 1 | 18.03 | 0.45 | 8.11 | 1.55
20300 | MA | na | na | 1 | 0 | 0 | Pb | 1 | I | na | 3 | 0 | Cl |  | DMF | na | na | 1 | 0 | 0 | 100 | na | na | 30 | 0 | 0 | Au | na | 100 | P3HT |  | TiO2-c | TiO2-mp | na |  |  | 0 | SLG | FTO | 0.069 | 0.984 | 19.07 | 0.6 | 11.25 | 1.55
20301 | MA | na | na | 1 | 0 | 0 | Pb | 1 | I | na | 3 | 0 | Cl |  | DMF | na | na | 1 | 0 | 0 | 100 | na | na | 30 | 0 | 0 | Au | na | 100 | P3HT |  | TiO2-c | TiO2-mp | na |  |  | 0 | SLG | FTO | 0.069 | 0.939 | 21.64 | 0.62 | 12.59 | 1.55
20302 | MA | na | na | 1 | 0 | 0 | Pb | 1 | I | na | 3 | 0 | Cl |  | DMF | na | na | 1 | 0 | 0 | 100 | na | na | 30 | 0 | 0 | Au | na | 100 | P3HT |  | TiO2-c | TiO2-mp | na |  |  | 0 | SLG | FTO | 0.069 | 0.995 | 23.79 | 0.58 | 13.73 | 1.55
20303 | MA | na | na | 1 | 0 | 0 | Pb | 1 | I | na | 3 | 0 | Cl |  | DMF | na | na | 1 | 0 | 0 | 100 | na | na | 30 | 0 | 0 | Au | na | 100 | P3HT |  | TiO2-c | TiO2-mp | na |  |  | 0 | SLG | FTO | 0.069 | 0.645 | 12.51 | 0.54 | 4.34 | 1.55
20304 | MA | na | na | 1 | 0 | 0 | Pb | 1 | I | na | 3 | 0 | Cl |  | DMF | na | na | 1 | 0 | 0 | 100 | na | na | 45 | 0 | 0 | Au | na | 70 | P3HT |  | na | na | na |  | 0 | 0 | SLG | FTO | 0.07068 | 0.3 | 4.03 | 0.45 | 0.55 | 1.6
20305 | MA | na | na | 1 | 0 | 0 | Pb | 1 | I | na | 3 | 0 | Cl |  | DMF | na | na | 1 | 0 | 0 | 100 | na | na | 45 | 0 | 0 | Au | na | 70 | P3HT |  | TiO2-c | na | na |  | 0 | 0 | SLG | FTO | 0.07068 | 0.65 | 7.12 | 0.45 | 2.06 | 1.6
20306 | MA | na | na | 1 | 0 | 0 | Pb | 1 | I | na | 3 | 0 | Cl |  | DMF | na | na | 1 | 0 | 0 | 100 | na | na | 45 | 0 | 0 | Au | na | 70 | P3HT |  | TiO2-c | na | na | 100 | 0 | 0 | SLG | FTO | 0.07068 | 0.74 | 19.91 | 0.48 | 7.06 | 1.6
20307 | Cs | FA | MA | 0.05 | 0.79 | 0.16 | Pb | 1 | Br | I | 0.51 | 2.4900000000000002 |  |  | DMF | DMSO | na | 4 | 1 | 0 | 100 | na | na | 60 | 0 | 0 | Ag | na | 100 | Spiro-MeOTAD |  | C60 | PAA | na |  |  | 0 | SLG | FTO | 0.09 | 1.07 | 21.5 | 0.77 | 17.7
20308 | Cs | FA | MA | 0.05 | 0.79 | 0.16 | Pb | 1 | Br | I | 0.51 | 2.4900000000000002 |  |  | DMF | DMSO | na | 4 | 1 | 0 | 100 | na | na | 60 | 0 | 0 | Ag | na | 100 | Spiro-MeOTAD |  | C60 | PAA | na |  |  | 0 | PEN | ITO | 0.09 | 1.04 | 20.7 | 0.705 | 15.2
20309 | Cs | FA | MA | 0.05 | 0.79 | 0.16 | Pb | 1 | Br | I | 0.51 | 2.4900000000000002 |  |  | DMF | DMSO | na | 4 | 1 | 0 | 100 | na | na | 60 | 0 | 0 | Ag | na | 100 | Spiro-MeOTAD |  | C60 | na | na |  | 0 | 0 | PEN | ITO | 0.09 | 1 | 14.6 | 0.668 | 9.8
20310 | Cs | FA | MA | 0.05 | 0.79 | 0.16 | Pb | 1 | Br | I | 0.51 | 2.4900000000000002 |  |  | DMF | DMSO | na | 4 | 1 | 0 | 100 | na | na | 75 | 0 | 0 | Carbon | Al |  | Carbon |  | TiO2-c | TiO2-mp | na |  |  | 0 | SLG | FTO | 0.3 | 0.81 | 15.94 | 0.46 | 5.91
20311 | Cs | FA | MA | 0.05 | 0.79 | 0.16 | Pb | 1 | Br | I | 0.51 | 2.4900000000000002 |  |  | DMF | DMSO | na | 4 | 1 | 0 | 100 | na | na | 75 | 0 | 0 | Carbon | Al |  | Carbon |  | TiO2-c | TiO2-mp | na |  |  | 0 | SLG | FTO | 0.3 | 0.81 | 20.33 | 0.5 | 8.3
20312 | Cs | FA | MA | 0.05 | 0.79 | 0.16 | Pb | 1 | Br | I | 0.51 | 2.4900000000000002 |  |  | DMF | DMSO | na | 4 | 1 | 0 | 100 | na | na | 75 | 0 | 0 | Carbon | Al |  | Carbon |  | TiO2-c | TiO2-mp | na |  |  | 0 | SLG | FTO | 0.3 | 0.84 | 21.39 | 0.6 | 10.87
20313 | Cs | FA | MA | 0.05 | 0.79 | 0.16 | Pb | 1 | Br | I | 0.51 | 2.4900000000000002 |  |  | DMF | DMSO | na | 4 | 1 | 0 | 100 | na | na | 75 | 0 | 0 | Carbon | Al |  | Carbon |  | TiO2-c | TiO2-mp | na |  |  | 0 | SLG | FTO | 0.3 | 0.81 | 20.66 | 0.43 | 7.19
20314 | Cs | FA | MA | 0.05 | 0.79 | 0.16 | Pb | 1 | Br | I | 0.51 | 2.4900000000000002 |  |  | DMF | DMSO | na | 4 | 1 | 0 | 100 | na | na | 75 | 0 | 0 | Carbon | Al |  | Carbon |  | TiO2-c | TiO2-mp | na |  |  | 0 | SLG | FTO | 1 | 0.89 | 22.29 | 0.44 | 8.72
20315 | MA | na | na | 1 | 0 | 0 | Pb | 1 | I | na | 3 | 0 |  |  | DMSO | GBL | na | 3 | 7 | 0 | 100 | na | na | 5 | 0 | 0 | Al | na | 100 | PEDOT:PSS | 30 | PCBM-60 | TiO2-c | na | 30 | 10 | 0 | SLG | ITO | 0.15 | 0.929 | 18.93 | 0.721 | 18.11 | 1.6
20316 | MA | na | na | 1 | 0 | 0 | Pb | 1 | I | na | 3 | 0 |  |  | DMSO | GBL | na | 3 | 7 | 0 | 100 | na | na | 5 | 0 | 0 | Al | na | 100 | PEDOT:PSS | 30 | PCBM-60 | TiO2-c | na | 30 | 10 | 0 | SLG | ITO | 0.15 | 0.949 | 18.67 | 0.695 | 18.27 | 1.6
20317 | MA | na | na | 1 | 0 | 0 | Pb | 1 | I | na | 3 | 0 | Cl |  | na | na | na | 1 | 0 | 0 | 100 | na | na | 45 | 0 | 0 | Ag | na |  | PEDOT:PSS | 30 | PCBM-60 | na | na | 100 | 0 | 0 | SLG | FTO | 0.12 | 0.87 | 9.08 | 0.5 | 3.87 | 1.6
20318 | MA | na | na | 1 | 0 | 0 | Pb | 1 | I | na | 3 | 0 | Cl |  | na | na | na | 1 | 0 | 0 | 100 | na | na | 45 | 0 | 0 | Ag | na |  | PEDOT:PSS | 30 | PCBM-60 | na | na | 100 | 0 | 0 | SLG | FTO | 0.12 | 0.87 | 14.68 | 0.59 | 7.61 | 1.6
20319 | MA | na | na | 1 | 0 | 0 | Pb | 1 | I | na | 3 | 0 | Cl |  | na | na | na | 1 | 0 | 0 | 100 | na | na | 45 | 0 | 0 | Ag | na |  | PEDOT:PSS | 30 | PCBM-60 | na | na | 100 | 0 | 0 | SLG | FTO | 0.12 | 0.78 | 15.89 | 0.52 | 6.48 | 1.6
20320 | MA | na | na | 1 | 0 | 0 | Pb | 1 | I | na | 3 | 0 | Cl |  | na | na | na | 1 | 0 | 0 | 100 | na | na | 45 | 0 | 0 | Ag | na |  | PEDOT:PSS | 30 | PCBM-60 | na | na | 100 | 0 | 0 | SLG | FTO | 0.12 | 0.97 | 17.3 | 0.63 | 10.5 | 1.6
20321 | FA | na | na | 1 | 0 | 0 | Sn | 1 | I | na | 3 | 0 |  |  | DMF | DMSO | na | 4 | 1 | 0 | 100 | na | na | 30 | 0 | 0 | Al | na | 100 | NiO-c | 50 | PCBM-60 | na | na | 100 | 0 | 0 | SLG | ITO | 0.04 | 0.3 | 7.62 | 0.53 | 1.21 | 1.41
20322 | (PEA) | FA | na | 2 | 8 | 0 | Sn | 9 | I | na | 28 | 0 | PEAI | 0.2 | DMF | DMSO | na | 4 | 1 | 0 | 100 | na | na | 30 | 0 | 0 | Al | na | 100 | NiO-c | 50 | PCBM-60 | na | na | 100 | 0 | 0 | SLG | ITO | 0.13 | 0.57 | 14.47 | 0.66 | 5.5 | 1.41
20324 | (PMA) | MA | na | 2 | 1 | 0 | Pb | 1 | I | na | 3 | 0 | Cl |  | DMF | DMSO | na | 9 | 1 | 0 | 100 | na | na | 10 | 0 | 0 | Au | na | 80 | Spiro-MeOTAD |  | TiO2-c | na | na | 30 | 0 | 0 | SLG | FTO | 0.05 | 0.88 | 14.49 | 0.514 | 6.56 | 1.61
20325 | Cs | FA | MA | 0.05 | 0.79 | 0.16 | Pb | 1 | Br | I | 0.51 | 2.4900000000000002 |  |  | DMF | DMSO | na | 4 | 1 | 0 | 100 | na | na | 60 | 0 | 0 | Au | na | 80 | Spiro-MeOTAD |  | SnO2-np | na | na |  | 0 | 0 | SLG | FTO | 0.1 | 1.126 | 23.3 | 0.753 | 19.75
20328 | Cs | FA | MA | 0.05 | 0.79 | 0.16 | Pb | 1 | Br | I | 0.51 | 2.4900000000000002 |  |  | DMF | DMSO | na | 4 | 1 | 0 | 100 | na | na | 60 | 0 | 0 | PEDOT:PSS | PDMS |  | Spiro-MeOTAD |  | SnO2-np | na | na |  | 0 | 0 | SLG | FTO | 0.1 | 0.81 | 14.3 | 0.72 | 8.5
20331 | Cs | FA | MA | 0.05 | 0.79 | 0.16 | Pb | 1 | Br | I | 0.51 | 2.4900000000000002 |  |  | DMF | DMSO | na | 4 | 1 | 0 | 100 | na | na | 60 | 0 | 0 | Au | na | 80 | Spiro-MeOTAD |  | SnO2-np | na | na |  | 0 | 0 | SLG | FTO | 0.1 | 1.12 | 23.3 | 0.753 | 19.75
20332 | Cs | FA | MA | 0.05 | 0.79 | 0.16 | Pb | 1 | Br | I | 0.51 | 2.4900000000000002 |  |  | DMF | DMSO | na | 4 | 1 | 0 | 100 | na | na | 60 | 0 | 0 | Au | na | 80 | Spiro-MeOTAD |  | SnO2-np | na | na |  | 0 | 0 | SLG | FTO | 0.1 | 1.059 | 22.7 | 0.682 | 16.4
20333 | Cs | FA | MA | 0.05 | 0.79 | 0.16 | Pb | 1 | Br | I | 0.51 | 2.4900000000000002 |  |  | DMF | DMSO | na | 4 | 1 | 0 | 100 | na | na | 60 | 0 | 0 | Au | na | 80 | Spiro-MeOTAD |  | SnO2-np | na | na |  | 0 | 0 | SLG | FTO | 0.1 | 1.14 | 19.4 | 0.789 | 17.5
20334 | Cs | FA | MA | 0.05 | 0.79 | 0.16 | Pb | 1 | Br | I | 0.51 | 2.4900000000000002 |  |  | DMF | DMSO | na | 4 | 1 | 0 | 100 | na | na | 60 | 0 | 0 | Au | na | 80 | Spiro-MeOTAD |  | SnO2-np | na | na |  | 0 | 0 | SLG | FTO | 0.1 | 1.08 | 17.37 | 0.75 | 14.07
20335 | MA | na | na | 1 | 0 | 0 | Pb | 1 | I | na | 3 | 0 |  |  | DMF | DMSO | na | 6 | 1 | 0 | 100 | na | na | 10 | 0 | 0 | Ag | na | 120 | TDT-OMeTAD |  | TiO2-c | TiO2-mp | na | 60 | 100 | 0 | SLG | FTO | 0.085 | 1.01 | 23.1 | 0.704 | 15 | 1.6
20336 | MA | na | na | 1 | 0 | 0 | Pb | 1 | I | na | 3 | 0 |  |  | DMF | DMSO | na | 6 | 1 | 0 | 100 | na | na | 10 | 0 | 0 | Ag | na | 120 | TTPA-OMeTPA |  | TiO2-c | TiO2-mp | na | 60 | 100 | 0 | SLG | FTO | 0.085 | 0.776 | 20.1 | 0.693 | 10.8 | 1.6
20337 | MA | na | na | 1 | 0 | 0 | Pb | 1 | I | na | 3 | 0 |  |  | DMF | DMSO | na | 6 | 1 | 0 | 100 | na | na | 10 | 0 | 0 | Ag | na | 120 | Spiro-MeOTAD |  | TiO2-c | TiO2-mp | na | 60 | 100 | 0 | SLG | FTO | 0.085 | 0.902 | 23.3 | 0.702 | 14.8 | 1.6
20338 | MA | na | na | 1 | 0 | 0 | Pb | 1 | I | na | 3 | 0 |  |  | DMF | na | na | 1 | 0 | 1 | 100 | na | 150 | 5 | 0 | 10 | Au | na | 80 | Spiro-MeOTAD |  | TiO2-c | PCBM-60 | na |  |  | 0 | SLG | FTO | 0.09 | 1.094 | 22.35 | 0.785 | 19.19 | 1.58
20339 | MA | na | na | 1 | 0 | 0 | Pb | 1 | I | na | 3 | 0 |  |  | DMF | na | IPA | 1 | 0 | 1 | 70 | na | 70 | 60 | 0 | 20 | Al | na | 100 | NiO-c | 7.8 | PCBM-60 | na | na |  | 0 | 0 | SLG | ITO | 0.0725 | 0.88 | 11.9 | 0.45 | 5.2 | 1.63
20340 | MA | na | na | 1 | 0 | 0 | Pb | 1 | I | na | 3 | 0 |  |  | DMF | na | IPA | 1 | 0 | 1 | 70 | na | 70 | 60 | 0 | 20 | Al | na | 100 | NiO-c | 10.1999999999999 | PCBM-60 | na | na |  | 0 | 0 | SLG | ITO | 0.0725 | 0.94 | 13.1 | 0.47 | 5.9 | 1.63
20341 | MA | na | na | 1 | 0 | 0 | Pb | 1 | I | na | 3 | 0 |  |  | DMF | na | IPA | 1 | 0 | 1 | 70 | na | 70 | 60 | 0 | 20 | Al | na | 100 | NiO-c | 20.5 | PCBM-60 | na | na |  | 0 | 0 | SLG | ITO | 0.0725 | 0.87 | 11.9 | 0.41 | 4.8 | 1.63
20342 | MA | na | na | 1 | 0 | 0 | Pb | 1 | I | na | 3 | 0 |  |  | DMF | na | IPA | 1 | 0 | 1 | 70 | na | 70 | 60 | 0 | 20 | Al | na | 100 | NiO-c | 35.6 | PCBM-60 | na | na |  | 0 | 0 | SLG | ITO | 0.0725 | 0.85 | 11.2 | 0.38 | 3.9 | 1.63
20343 | MA | na | na | 1 | 0 | 0 | Pb | 1 | I | na | 3 | 0 |  |  | DMF | na | IPA | 1 | 0 | 1 | 70 | na | 70 | 60 | 0 | 20 | Al | na | 100 | NiO-c | 48.3 | PCBM-60 | na | na |  | 0 | 0 | SLG | ITO | 0.0725 | 0.83 | 6.3 | 0.33 | 3.3 | 1.63
20347 | MA | na | na | 1 | 0 | 0 | Pb | 1 | I | na | 3 | 0 |  |  | DMF | na | na | 1 | 0 | 0 | 100 | na | na | 10 | 0 | 0 | Au | na | 80 | Spiro-MeOTAD |  | TiO2-c | na | na | 40 | 0 | 0 | SLG | FTO | 0.09 | 1.06 | 23.6 | 0.74 | 18.5 | 1.55
20348 | MA | na | na | 1 | 0 | 0 | Pb | 1 | I | na | 3 | 0 |  |  | DMF | na | na | 1 | 0 | 0 | 100 | na | na | 10 | 0 | 0 | Au | na | 80 | Spiro-MeOTAD |  | TiO2-c | na | na | 40 | 0 | 0 | SLG | FTO | 0.09 | 1.06 | 23.6 | 0.728 | 18.2 | 1.55
20349 | MA | na | na | 1 | 0 | 0 | Pb | 1 | I | na | 3 | 0 |  |  | DMF | na | IPA | 1 | 0 | 1 | 70 | na | 70 | 10 | 0 | 10 | Au | na | 80 | P3HT |  | TiO2-c | TiO2-mp | na | 50 | 500 | 0 | SLG | FTO | 0.1 | 0.971 | 13.02 | 0.55 | 7.04 | 1.55
20350 | MA | na | na | 1 | 0 | 0 | Pb | 1 | I | na | 3 | 0 |  |  | DMF | na | IPA | 1 | 0 | 1 | 70 | na | 70 | 10 | 0 | 10 | Au | na | 80 | P3HT |  | TiO2-c | TiO2-mp | na | 50 | 500 | 0 | SLG | FTO | 0.1 | 0.994 | 16.72 | 0.556 | 9.24 | 1.55
20351 | MA | na | na | 1 | 0 | 0 | Pb | 1 | I | na | 3 | 0 |  |  | DMF | na | IPA | 1 | 0 | 1 | 70 | na | 70 | 10 | 0 | 10 | Au | na | 80 | P3HT |  | TiO2-c | TiO2-mp | na | 50 | 500 | 0 | SLG | FTO | 0.1 | 1.017 | 18.189 | 0.649 | 12.01 | 1.55
20352 | MA | na | na | 1 | 0 | 0 | Pb | 1 | I | na | 3 | 0 |  |  | DMF | na | IPA | 1 | 0 | 1 | 70 | na | 70 | 10 | 0 | 10 | Au | na | 80 | P3HT |  | TiO2-c | TiO2-mp | na | 50 | 500 | 0 | SLG | FTO | 0.1 | 1.044 | 21.434 | 0.632 | 14.31 | 1.55
20353 | MA | na | na | 1 | 0 | 0 | Pb | 1 | I | na | 3 | 0 |  |  | DMF | na | IPA | 1 | 0 | 1 | 70 | na | 70 | 10 | 0 | 10 | Au | na | 80 | P3HT |  | TiO2-c | TiO2-mp | na | 50 | 500 | 0 | SLG | FTO | 0.1 | 1.02 | 22.725 | 0.725 | 16.81 | 1.55
20354 | MA | na | na | 1 | 0 | 0 | Pb | 1 | I | na | 3 | 0 |  |  | DMF | na | IPA | 1 | 0 | 1 | 70 | na | 70 | 10 | 0 | 10 | Au | na | 80 | Spiro-MeOTAD |  | TiO2-c | TiO2-mp | na | 50 | 500 | 0 | SLG | FTO | 0.1 | 1.054 | 17.042 | 0.728 | 13.08 | 1.55
20355 | MA | na | na | 1 | 0 | 0 | Pb | 1 | I | na | 3 | 0 |  |  | DMF | na | IPA | 1 | 0 | 1 | 70 | na | 70 | 10 | 0 | 10 | Au | na | 80 | P3HT |  | TiO2-c | TiO2-mp | na | 50 | 250 | 0 | SLG | FTO | 0.1 | 0.951 | 10.74 | 0.48 | 4.92 | 1.55
20356 | MA | na | na | 1 | 0 | 0 | Pb | 1 | I | na | 3 | 0 |  |  | DMF | na | IPA | 1 | 0 | 1 | 70 | na | 70 | 10 | 0 | 10 | Au | na | 80 | P3HT |  | TiO2-c | TiO2-mp | na | 50 | 500 | 0 | SLG | FTO | 0.1 | 0.942 | 9.55 | 0.53 | 4.87 | 1.55
20357 | MA | na | na | 1 | 0 | 0 | Pb | 1 | I | na | 3 | 0 |  |  | DMF | na | IPA | 1 | 0 | 1 | 70 | na | 70 | 10 | 0 | 10 | Au | na | 80 | P3HT |  | TiO2-c | TiO2-mp | na | 50 | 250 | 0 | SLG | FTO | 0.1 | 0.963 | 13.42 | 0.55 | 7.12 | 1.55
20358 | MA | na | na | 1 | 0 | 0 | Pb | 1 | I | na | 3 | 0 |  |  | DMF | na | IPA | 1 | 0 | 1 | 70 | na | 70 | 10 | 0 | 10 | Au | na | 80 | P3HT |  | TiO2-c | TiO2-mp | na | 50 | 500 | 0 | SLG | FTO | 0.1 | 1.011 | 14.52 | 0.528 | 7.87 | 1.55
20359 | MA | na | na | 1 | 0 | 0 | Pb | 1 | I | na | 3 | 0 |  |  | DMF | na | IPA | 1 | 0 | 1 | 70 | na | 70 | 10 | 0 | 10 | Au | na | 80 | P3HT |  | TiO2-c | TiO2-mp | na | 50 | 250 | 0 | SLG | FTO | 0.1 | 0.95 | 13.71 | 0.62 | 8.07 | 1.55
20360 | MA | na | na | 1 | 0 | 0 | Pb | 1 | I | na | 3 | 0 |  |  | DMF | na | IPA | 1 | 0 | 1 | 70 | na | 70 | 10 | 0 | 10 | Au | na | 80 | P3HT |  | TiO2-c | TiO2-mp | na | 50 | 500 | 0 | SLG | FTO | 0.1 | 1.017 | 18.31 | 0.629 | 11.66 | 1.55
20361 | MA | na | na | 1 | 0 | 0 | Pb | 1 | I | na | 3 | 0 |  |  | DMF | na | IPA | 1 | 0 | 1 | 70 | na | 70 | 10 | 0 | 10 | Au | na | 80 | P3HT |  | TiO2-c | TiO2-mp | na | 50 | 250 | 0 | SLG | FTO | 0.1 | 0.98 | 13.8 | 0.643 | 8.69 | 1.55
20362 | MA | na | na | 1 | 0 | 0 | Pb | 1 | I | na | 3 | 0 |  |  | DMF | na | IPA | 1 | 0 | 1 | 70 | na | 70 | 10 | 0 | 10 | Au | na | 80 | P3HT |  | TiO2-c | TiO2-mp | na | 50 | 500 | 0 | SLG | FTO | 0.1 | 1.031 | 21.81 | 0.659 | 14.82 | 1.55
20363 | MA | na | na | 1 | 0 | 0 | Pb | 1 | I | na | 3 | 0 |  |  | DMF | na | IPA | 1 | 0 | 1 | 70 | na | 70 | 10 | 0 | 10 | Au | na | 80 | P3HT |  | TiO2-c | TiO2-mp | na | 50 | 250 | 0 | SLG | FTO | 0.1 | 0.984 | 15.55 | 0.627 | 9.59 | 1.55
20364 | MA | na | na | 1 | 0 | 0 | Pb | 1 | I | na | 3 | 0 |  |  | DMF | na | IPA | 1 | 0 | 1 | 70 | na | 70 | 10 | 0 | 10 | Au | na | 80 | P3HT |  | TiO2-c | TiO2-mp | na | 50 | 500 | 0 | SLG | FTO | 0.1 | 1.024 | 23.19 | 0.686 | 16.27 | 1.55
20365 | MA | na | na | 1 | 0 | 0 | Pb | 1 | I | na | 3 | 0 |  |  | DMF | na | IPA | 1 | 0 | 1 | 70 | na | 70 | 10 | 0 | 10 | Au | na | 80 | Spiro-MeOTAD |  | TiO2-c | TiO2-mp | na | 50 | 250 | 0 | SLG | FTO | 0.1 | 1.033 | 21.87 | 0.719 | 16.24 | 1.55
20366 | MA | na | na | 1 | 0 | 0 | Pb | 1 | I | na | 3 | 0 |  |  | DMF | na | IPA | 1 | 0 | 1 | 70 | na | 70 | 10 | 0 | 10 | Au | na | 80 | Spiro-MeOTAD |  | TiO2-c | TiO2-mp | na | 50 | 500 | 0 | SLG | FTO | 0.1 | 1.046 | 17.39 | 0.692 | 12.56 | 1.55
20367 | Cs | FA | MA | 0.05 | 0.79 | 0.16 | Pb | 1 | Br | I | 0.51 | 2.4900000000000002 |  |  | DMF | DMSO | na | 4 | 1 | 0 | 150 | na | na | 30 | 0 | 0 | Au | na | 80 | Spiro-MeOTAD |  | SnO2-np | na | na |  | 0 | 0 | SLG | ITO | 0.1 | 1.08 | 22.51 | 0.76 | 18.12
20371 | MA | na | na | 1 | 0 | 0 | Pb | 1 | I | na | 3 | 0 |  |  | DMF | DMSO | na | 9 | 1 | 0 | 100 | na | na | 10 | 0 | 0 | Au | na | 70 | Spiro-MeOTAD |  | TiO2-c | na | na |  | 0 | 0 | SLG | FTO | 0.1 | 0.94 | 16.9 | 0.3 | 4.9 | 1.6
20372 | MA | na | na | 1 | 0 | 0 | Pb | 1 | I | na | 3 | 0 |  |  | DMF | DMSO | na | 9 | 1 | 0 | 100 | na | na | 10 | 0 | 0 | Au | na | 70 | Spiro-MeOTAD |  | TiO2-nt | na | na |  | 0 | 0 | SLG | FTO | 0.1 | 0.9 | 20.8 | 0.47 | 8.9 | 1.6
20373 | MA | na | na | 1 | 0 | 0 | Pb | 1 | I | na | 3 | 0 | Cl |  | DMF | na | na | 1 | 0 | 0 | 100 | na | na | 50 | 0 | 0 | Ag | na | 100 | PEDOT:PSS | 40 | PCBM-60 | Bphen | na | 50 | 10 | 0 | SLG | ITO | 0.0725 | 0.92 | 20.91 | 0.726 | 13.9 | 1.56
20374 | MA | na | na | 1 | 0 | 0 | Pb | 1 | I | na | 3 | 0 | Cl |  | DMF | na | na | 1 | 0 | 0 | 100 | na | na | 50 | 0 | 0 | Ag | na | 100 | PEDOT:PSS | 40 | PCBM-60 | Bphen | na | 50 | 10 | 0 | SLG | ITO | 0.0725 | 0.95 | 20.82 | 0.741 | 14.51 | 1.56
20375 | MA | na | na | 1 | 0 | 0 | Pb | 1 | I | na | 3 | 0 | Cl |  | DMF | na | na | 1 | 0 | 0 | 100 | na | na | 50 | 0 | 0 | Ag | na | 100 | PEDOT:PSS | 40 | PCBM-60 | Bphen | na | 50 | 10 | 0 | SLG | ITO | 0.0725 | 0.97 | 21.59 | 0.754 | 15.79 | 1.56
20376 | MA | na | na | 1 | 0 | 0 | Pb | 1 | I | na | 3 | 0 | Cl |  | DMF | na | na | 1 | 0 | 0 | 100 | na | na | 50 | 0 | 0 | Ag | na | 100 | PEDOT:PSS | 40 | PCBM-60 | Bphen | na | 50 | 10 | 0 | SLG | ITO | 0.0725 | 0.96 | 21.01 | 0.731 | 14.72 | 1.56
20377 | Cs | FA | MA | 0.05 | 0.81 | 0.14000000000000001 | Pb | 1 | Br | I | 0.45 | 2.5499999999999998 |  |  | DMF | na | na | 1 | 0 | 0 | 100 | na | na | 10 | 0 | 0 | Ag | na | 100 | PEDOT:PSS |  | PCBM-60 | BCP | na |  |  | 0 | SLG | FTO | 0.1 | 0.97 | 20.65 | 0.62 | 12.53
20378 | Cs | FA | MA | 0.05 | 0.81 | 0.14000000000000001 | Pb | 1 | Br | I | 0.45 | 2.5499999999999998 |  |  | DMF | na | na | 1 | 0 | 0 | 100 | na | na | 10 | 0 | 0 | Ag | na | 100 | PEDOT:PSS |  | PCBM-60 | BCP | na |  |  | 0 | SLG | FTO | 0.1 | 0.98 | 20.75 | 0.65 | 13.21
20379 | Cs | FA | MA | 0.05 | 0.81 | 0.14000000000000001 | Pb | 1 | Br | I | 0.45 | 2.5499999999999998 |  |  | DMF | na | na | 1 | 0 | 0 | 100 | na | na | 10 | 0 | 0 | Ag | na | 100 | PTAA | 10 | PCBM-60 | BCP | na |  |  | 0 | SLG | FTO | 0.1 | 1.05 | 20.59 | 0.63 | 13.7
20380 | Cs | FA | MA | 0.05 | 0.81 | 0.14000000000000001 | Pb | 1 | Br | I | 0.45 | 2.5499999999999998 |  |  | DMF | na | na | 1 | 0 | 0 | 100 | na | na | 10 | 0 | 0 | Ag | na | 100 | PTAA | 10 | PCBM-60 | BCP | na |  |  | 0 | SLG | FTO | 0.1 | 1.06 | 20.74 | 0.64 | 14.22
20381 | Cs | FA | MA | 0.05 | 0.81 | 0.14000000000000001 | Pb | 1 | Br | I | 0.45 | 2.5499999999999998 |  |  | DMF | na | na | 1 | 0 | 0 | 100 | na | na | 10 | 0 | 0 | Ag | na | 100 | PTAA | 10 | PCBM-60 | BCP | na |  |  | 0 | SLG | FTO | 0.1 | 1.07 | 20.97 | 0.66 | 14.88
20382 | Cs | FA | MA | 0.05 | 0.81 | 0.14000000000000001 | Pb | 1 | Br | I | 0.45 | 2.5499999999999998 |  |  | DMF | na | na | 1 | 0 | 0 | 100 | na | na | 10 | 0 | 0 | Ag | na | 100 | PTAA | 10 | PCBM-60 | BCP | na |  |  | 0 | SLG | FTO | 0.1 | 1.07 | 21.23 | 0.67 | 15.19
20383 | Cs | FA | MA | 0.05 | 0.81 | 0.14000000000000001 | Pb | 1 | Br | I | 0.45 | 2.5499999999999998 |  |  | DMF | na | na | 1 | 0 | 0 | 100 | na | na | 10 | 0 | 0 | Ag | na | 100 | PTAA | 10 | PCBM-60 | BCP | na |  |  | 0 | SLG | FTO | 0.1 | 1.09 | 20.89 | 0.65 | 14.82
20384 | Cs | FA | MA | 0.05 | 0.81 | 0.14000000000000001 | Pb | 1 | Br | I | 0.45 | 2.5499999999999998 |  |  | DMF | na | na | 1 | 0 | 0 | 100 | na | na | 10 | 0 | 0 | Ag | na | 100 | PTAA | 10 | PCBM-60 | BCP | na |  |  | 0 | SLG | FTO | 0.1 | 1.09 | 21.02 | 0.65 | 15.07
20385 | Cs | FA | MA | 0.05 | 0.81 | 0.14000000000000001 | Pb | 1 | Br | I | 0.45 | 2.5499999999999998 |  |  | DMF | na | na | 1 | 0 | 0 | 100 | na | na | 10 | 0 | 0 | Ag | na | 100 | PTAA | 10 | PCBM-60 | BCP | na |  |  | 0 | SLG | FTO | 0.1 | 1.12 | 21.92 | 0.73 | 17.9
20386 | Cs | FA | MA | 0.05 | 0.81 | 0.14000000000000001 | Pb | 1 | Br | I | 0.45 | 2.5499999999999998 |  |  | DMF | na | na | 1 | 0 | 0 | 100 | na | na | 10 | 0 | 0 | Ag | na | 100 | PTAA | 10 | PCBM-60 | BCP | na |  |  | 0 | SLG | FTO | 0.1 | 1.12 | 21.92 | 0.75 | 18.16
20387 | Cs | FA | MA | 0.05 | 0.81 | 0.14000000000000001 | Pb | 1 | Br | I | 0.45 | 2.5499999999999998 |  |  | DMF | na | na | 1 | 0 | 0 | 100 | na | na | 10 | 0 | 0 | Ag | na | 100 | CuSCN |  | PCBM-60 | BCP | na |  |  | 0 | SLG | FTO | 0.1 | 1.01 | 21.85 | 0.68 | 14.92
20388 | Cs | FA | MA | 0.05 | 0.81 | 0.14000000000000001 | Pb | 1 | Br | I | 0.45 | 2.5499999999999998 |  |  | DMF | na | na | 1 | 0 | 0 | 100 | na | na | 10 | 0 | 0 | Ag | na | 100 | PTAA | 10 | PCBM-60 | BCP | na |  |  | 0 | SLG | FTO | 0.1 | 1.06 | 20.85 | 0.64 | 14.14
20389 | Cs | FA | MA | 0.05 | 0.81 | 0.14000000000000001 | Pb | 1 | Br | I | 0.45 | 2.5499999999999998 |  |  | DMF | na | na | 1 | 0 | 0 | 100 | na | na | 10 | 0 | 0 | Ag | na | 100 | PTAA | 10 | PCBM-60 | BCP | na |  |  | 0 | SLG | FTO | 0.1 | 1.08 | 20.91 | 0.64 | 14.51
20390 | Cs | FA | MA | 0.05 | 0.81 | 0.14000000000000001 | Pb | 1 | Br | I | 0.45 | 2.5499999999999998 |  |  | DMF | na | na | 1 | 0 | 0 | 100 | na | na | 10 | 0 | 0 | Ag | na | 100 | PTAA | 10 | PCBM-60 | BCP | na |  |  | 0 | SLG | FTO | 0.1 | 1.09 | 21.02 | 0.65 | 15.07
20391 | Cs | FA | MA | 0.05 | 0.81 | 0.14000000000000001 | Pb | 1 | Br | I | 0.45 | 2.5499999999999998 |  |  | DMF | na | na | 1 | 0 | 0 | 100 | na | na | 10 | 0 | 0 | Ag | na | 100 | PTAA | 10 | PCBM-60 | BCP | na |  |  | 0 | SLG | FTO | 0.1 | 1.09 | 20.69 | 0.65 | 14.65
20392 | Cs | FA | MA | 0.05 | 0.81 | 0.14000000000000001 | Pb | 1 | Br | I | 0.45 | 2.5499999999999998 |  |  | DMF | na | na | 1 | 0 | 0 | 100 | na | na | 10 | 0 | 0 | Ag | na | 100 | PTAA | 10 | PCBM-60 | BCP | na |  |  | 0 | SLG | FTO | 0.1 | 1.1 | 20.85 | 0.7 | 16.05
20393 | Cs | FA | MA | 0.05 | 0.81 | 0.14000000000000001 | Pb | 1 | Br | I | 0.45 | 2.5499999999999998 |  |  | DMF | na | na | 1 | 0 | 0 | 100 | na | na | 10 | 0 | 0 | Ag | na | 100 | PTAA | 10 | PCBM-60 | BCP | na |  |  | 0 | SLG | FTO | 0.1 | 1.12 | 21.95 | 0.75 | 18.16
20394 | Cs | FA | MA | 0.05 | 0.81 | 0.14000000000000001 | Pb | 1 | Br | I | 0.45 | 2.5499999999999998 |  |  | DMF | na | na | 1 | 0 | 0 | 100 | na | na | 10 | 0 | 0 | Ag | na | 100 | PTAA | 10 | PCBM-60 | BCP | na |  |  | 0 | SLG | FTO | 0.1 | 1.13 | 21.05 | 0.69 | 16.33
20395 | Cs | FA | MA | 0.05 | 0.81 | 0.14000000000000001 | Pb | 1 | Br | I | 0.45 | 2.5499999999999998 |  |  | DMF | na | na | 1 | 0 | 0 | 100 | na | na | 10 | 0 | 0 | Ag | na | 100 | PTAA | 10 | PCBM-60 | BCP | na |  |  | 0 | SLG | FTO | 0.1 | 1.12 | 19.63 | 0.67 | 14.71
20396 | MA | na | na | 1 | 0 | 0 | Pb | 1 | I | na | 3 | 0 |  |  | DMF | na | IPA | 1 | 0 | 1 |  | na | 100 |  | 0 | 10 | Au | na | 200 | Spiro-MeOTAD |  | ZnO-c | na | na |  | 0 | 0 | SLG | FTO | 0.1 | 1.01 | 19.28 | 0.61 | 11.84 | 1.57
20397 | MA | na | na | 1 | 0 | 0 | Pb | 1 | I | na | 3 | 0 |  |  | DMF | na | IPA | 1 | 0 | 1 |  | na | 100 |  | 0 | 10 | Au | na | 200 | Spiro-MeOTAD |  | ZnO-c | na | na |  | 0 | 0 | SLG | FTO | 0.1 | 0.87 | 15.17 | 0.51 | 7.63 | 1.57
20398 | FA | MA | na | 0.4 | 0.6 | 0 | Pb | 1 | Br | I | 0.1 | 2.9 |  |  | DMF | DMSO | na | 9 | 1 | 0 | 130 | na | na | 20 | 0 | 0 | Au | na | 50 | Spiro-MeOTAD | 250 | C60 | na | na | 35 | 0 | 0 | SLG | ITO | 0.0676 | 1.058 | 24.34 | 0.743 | 20.2 | 1.51
20399 | FA | MA | na | 0.4 | 0.6 | 0 | Pb | 1 | Br | I | 0.1 | 2.9 |  |  | DMF | DMSO | na | 9 | 1 | 0 | 130 | na | na | 20 | 0 | 0 | Au | na | 50 | Spiro-MeOTAD | 250 | TiO2-c | na | na | 40 | 0 | 0 | SLG | FTO | 0.0676 | 1.08 | 21.8 | 0.72 | 16.9 | 1.51
20400 | MA | na | na | 1 | 0 | 0 | Pb | 1 | I | na | 3 | 0 |  |  | DMF | na | IPA | 1 | 0 | 1 | 25 | na | 100 | 0 | 0 | 20 | Al | na |  | NiO-c | 40 | PCBM-60 | na | na |  | 0 | 0 | SLG | ITO | 0.1 | 0.9 | 14.17 | 0.51 | 6.5 | 1.56
20424 | MA | na | na | 1 | 0 | 0 | Pb | 1 | I | na | 3 | 0 |  |  | DMF | DMSO | na | 1 | 0.89 | 0 | 100 | na | na | 10 | 0 | 0 | Ag | na | 100 | Spiro-MeOTAD |  | SnO2-np | na | na |  | 0 | 0 | SLG | ITO | 0.09 | 1.07 | 22.31 | 0.757 | 18.08 | 1.55
20425 | MA | na | na | 1 | 0 | 0 | Pb | 1 | I | na | 3 | 0 |  |  | DMF | DMSO | na | 1 | 0.89 | 0 | 100 | na | na | 10 | 0 | 0 | Ag | na | 100 | Spiro-MeOTAD |  | SnO2-np | na | na |  | 0 | 0 | SLG | ITO | 0.09 | 1.14 | 22.97 | 0.779 | 20.41 | 1.55
20426 | MA | na | na | 1 | 0 | 0 | Pb | 1 | I | na | 3 | 0 |  |  | DMF | DMSO | na | 1 | 0.89 | 0 | 100 | na | na | 10 | 0 | 0 | Ag | na | 100 | Spiro-MeOTAD |  | SnO2-np | na | na |  | 0 | 0 | SLG | ITO | 0.09 | 1.05 | 22.01 | 0.675 | 14.82 | 1.55
20427 | MA | na | na | 1 | 0 | 0 | Pb | 1 | I | na | 3 | 0 |  |  | DMF | DMSO | na | 1 | 0.89 | 0 | 100 | na | na | 10 | 0 | 0 | Ag | na | 100 | Spiro-MeOTAD |  | SnO2-np | na | na |  | 0 | 0 | SLG | ITO | 0.09 | 1.05 | 22.2 | 0.74 | 17.52 | 1.55
20428 | MA | na | na | 1 | 0 | 0 | Pb | 1 | I | na | 3 | 0 |  |  | DMF | DMSO | na | 1 | 0.89 | 0 | 100 | na | na | 10 | 0 | 0 | Ag | na | 100 | Spiro-MeOTAD |  | SnO2-np | na | na |  | 0 | 0 | SLG | ITO | 0.09 | 1.06 | 22.84 | 0.754 | 18.26 | 1.55
20429 | MA | na | na | 1 | 0 | 0 | Pb | 1 | I | na | 3 | 0 |  |  | DMF | DMSO | na | 1 | 0.89 | 0 | 100 | na | na | 10 | 0 | 0 | Ag | na | 100 | Spiro-MeOTAD |  | SnO2-np | na | na |  | 0 | 0 | SLG | ITO | 0.09 | 1.1 | 22.88 | 0.776 | 19.52 | 1.55
20430 | MA | na | na | 1 | 0 | 0 | Pb | 1 | I | na | 3 | 0 |  |  | DMF | DMSO | na | 1 | 0.89 | 0 | 100 | na | na | 10 | 0 | 0 | Ag | na | 100 | Spiro-MeOTAD |  | SnO2-np | na | na |  | 0 | 0 | SLG | ITO | 0.09 | 1.09 | 22.29 | 0.77 | 18.71 | 1.55
20431 | MA | na | na | 1 | 0 | 0 | Pb | 1 | I | na | 3 | 0 |  |  | DMSO | GBL | na | 3 | 7 | 0 | 100 | na | na | 10 | 0 | 0 | Ag | na | 120 | NiO-c |  | PCBM-60 | BCP | na |  |  | 0 | SLG | FTO | 0.25 | 1.01 | 21.69 | 0.78 | 17.32 | 1.62
20432 | MA | na | na | 1 | 0 | 0 | Pb | 1 | I | na | 3 | 0 |  |  | DMSO | GBL | na | 3 | 7 | 0 | 100 | na | na | 10 | 0 | 0 | Ag | na | 120 | NiO-c |  | PCBM-60 | BCP | na |  |  | 0 | SLG | FTO | 0.25 | 1.05 | 23.34 | 0.724 | 17.74 | 1.62
20433 | MA | na | na | 1 | 0 | 0 | Pb | 1 | I | na | 3 | 0 |  |  | DMSO | GBL | na | 3 | 7 | 0 | 100 | na | na | 10 | 0 | 0 | Ag | na | 120 | NiO-c |  | PCBM-60 | BCP | na |  |  | 0 | SLG | FTO | 0.25 | 1.11 | 23.39 | 0.756 | 19.6 | 1.62
20434 | MA | na | na | 1 | 0 | 0 | Pb | 1 | I | na | 3 | 0 |  |  | DMSO | GBL | na | 3 | 7 | 0 | 100 | na | na | 10 | 0 | 0 | Ag | na | 120 | NiO-c |  | PCBM-60 | BCP | na |  |  | 0 | SLG | FTO | 0.25 | 1.08 | 23.41 | 0.755 | 19.11 | 1.62
20435 | MA | na | na | 1 | 0 | 0 | Pb | 1 | I | na | 3 | 0 |  |  | DMSO | GBL | na | 3 | 7 | 0 | 100 | na | na | 10 | 0 | 0 | Ag | na | 120 | NiO-c |  | PCBM-60 | BCP | na |  |  | 0 | SLG | FTO | 0.25 | 1.08 | 23.09 | 0.741 | 18.49 | 1.62
20436 | MA | na | na | 1 | 0 | 0 | Pb | 1 | I | na | 3 | 0 |  |  | DMSO | GBL | na | 3 | 7 | 0 | 100 | na | na | 10 | 0 | 0 | Ag | na | 120 | NiO-c |  | PCBM-60 | BCP | na |  |  | 0 | SLG | FTO | 0.25 | 1.06 | 22.19 | 0.785 | 18.42 | 1.62
20437 | MA | na | na | 1 | 0 | 0 | Pb | 1 | I | na | 3 | 0 |  |  | DMSO | GBL | na | 3 | 7 | 0 | 100 | na | na | 10 | 0 | 0 | Ag | na | 120 | NiO-c |  | PCBM-60 | BCP | na |  |  | 0 | SLG | FTO | 0.25 | 1.14 | 23.71 | 0.804 | 21.74 | 1.62
20438 | BA | MA | na | 2 | 3 | 0 | Pb | 4 | I | na | 13 | 0 |  |  | DMF | na | na | 1 | 0 | 0 | 100 | na | na | 10 | 0 | 0 | Au | na | 50 | Spiro-MeOTAD |  | TiO2-c | na | na |  | 0 | 0 | SLG | FTO | 0.09 | 1.02 | 9.25 | 0.328 | 3.25 | 1.64
20439 | BA | MA | na | 2 | 3 | 0 | Pb | 4 | I | na | 13 | 0 |  |  | DMF | DMSO | na | 7 | 3 | 0 | 100 | na | na | 10 | 0 | 0 | Au | na | 50 | Spiro-MeOTAD |  | TiO2-c | na | na |  | 0 | 0 | SLG | FTO | 0.09 | 0.97 | 14.02 | 0.53 | 8.54 | 1.58
20440 | BA | MA | na | 2 | 3 | 0 | Pb | 4 | I | na | 13 | 0 |  |  | DMF | DMSO | na | 7 | 3 | 0 | 100 | na | na | 10 | 0 | 0 | Au | na | 50 | Spiro-MeOTAD |  | TiO2-c | na | na |  | 0 | 0 | SLG | FTO | 0.09 | 1.08 | 19.2 | 0.58 | 12.17 | 1.6
20441 | BA | MA | na | 2 | 3 | 0 | Pb | 4 | I | na | 13 | 0 |  |  | DMF | DMSO | na | 7 | 3 | 0 | 100 | na | na | 10 | 0 | 0 | Au | na | 50 | Spiro-MeOTAD |  | TiO2-c | na | na |  | 0 | 0 | SLG | FTO | 0.09 | 1.08 | 17.53 | 0.577 | 11.04
20442 | BA | MA | na | 2 | 3 | 0 | Pb | 4 | I | na | 13 | 0 |  |  | DMF | DMSO | na | 7 | 3 | 0 | 100 | na | na | 10 | 0 | 0 | Au | na | 50 | Spiro-MeOTAD |  | TiO2-c | na | na |  | 0 | 0 | SLG | FTO | 0.09 | 1.002 | 8.15 | 0.486 | 10.12
20443 | BA | MA | na | 2 | 3 | 0 | Pb | 4 | I | na | 13 | 0 |  |  | DMF | DMSO | na | 7 | 3 | 0 | 100 | na | na | 10 | 0 | 0 | Au | na | 50 | Spiro-MeOTAD |  | TiO2-c | na | na |  | 0 | 0 | SLG | FTO | 0.09 | 0.93 | 10.63 | 0.467 | 5.11
20444 | BA | MA | na | 2 | 3 | 0 | Pb | 4 | I | na | 13 | 0 |  |  | DMF | na | na | 1 | 0 | 0 | 100 | na | na | 10 | 0 | 0 | Au | na | 50 | Spiro-MeOTAD |  | TiO2-c | na | na |  | 0 | 0 | SLG | FTO | 0.09 | 0.21 | 9.28 | 0.28 | 0.63
20445 | BA | MA | na | 2 | 3 | 0 | Pb | 4 | I | na | 13 | 0 |  |  | DMF | DMSO | na | 7 | 3 | 0 | 100 | na | na | 10 | 0 | 0 | Au | na | 50 | Spiro-MeOTAD |  | TiO2-c | na | na |  | 0 | 0 | SLG | FTO | 0.09 | 1 | 14.96 | 0.492 | 8.09
20446 | BA | MA | na | 2 | 3 | 0 | Pb | 4 | I | na | 13 | 0 |  |  | DMF | DMSO | na | 7 | 3 | 0 | 100 | na | na | 10 | 0 | 0 | Au | na | 50 | Spiro-MeOTAD |  | TiO2-c | na | na |  | 0 | 0 | SLG | FTO | 0.09 | 1.01 | 16.61 | 0.525 | 10.01
20447 | BA | MA | na | 2 | 3 | 0 | Pb | 4 | I | na | 13 | 0 |  |  | DMSO | na | na | 1 | 0 | 0 | 100 | na | na | 10 | 0 | 0 | Au | na | 50 | Spiro-MeOTAD |  | TiO2-c | na | na |  | 0 | 0 | SLG | FTO | 0.09 | 0.97 | 15.45 | 0.542 | 9.01
20448 | MA | na | na | 1 | 0 | 0 | Pb | 1 | I | na | 3 | 0 |  |  | DMF | na | IPA | 1 | 0 | 1 | 70 | na | 100 |  | 0 | 45 | Au | na | 80 | Spiro-MeOTAD |  | TiO2-c | na | na |  | 0 | 0 | SLG | FTO | 0.1 | 1.02 | 20.4 | 0.66 | 13.5 | 1.6
20449 | MA | na | na | 1 | 0 | 0 | Pb | 1 | I | na | 3 | 0 |  |  | DMF | na | IPA | 1 | 0 | 1 | 70 | na | 100 |  | 0 | 45 | Au | na | 80 | Spiro-MeOTAD |  | TiO2-c | na | na |  | 0 | 0 | SLG | FTO | 0.1 | 1.06 | 21.2 | 0.68 | 15.3 | 1.6
20450 | MA | na | na | 1 | 0 | 0 | Pb | 1 | I | na | 3 | 0 |  |  | DMF | na | IPA | 1 | 0 | 1 | 70 | na | 100 |  | 0 | 45 | Au | na | 80 | Spiro-MeOTAD |  | na | na | na |  | 0 | 0 | SLG | FTO | 0.1 | 1.04 | 20.7 | 0.63 | 13.6 | 1.6
20451 | MA | na | na | 1 | 0 | 0 | Pb | 1 | I | na | 3 | 0 |  |  | DMF | na | IPA | 1 | 0 | 1 | 70 | na | 100 |  | 0 | 45 | Au | na | 80 | Spiro-MeOTAD |  | na | na | na |  | 0 | 0 | SLG | FTO | 0.1 | 1.07 | 20.4 | 0.69 | 15.1 | 1.6
20452 | MA | na | na | 1 | 0 | 0 | Pb | 1 | I | na | 3 | 0 |  |  | DMF | DMSO | na | 9 | 1 | 0 | 100 | na | na | 1 | 0 | 0 | Au | na |  | Spiro-MeOTAD |  | SnO2-np | na | na |  | 0 | 0 | SLG | ITO | 0.1 | 1.01 | 21.3 | 0.703 | 16.47 | 1.6
20453 | MA | na | na | 1 | 0 | 0 | Pb | 1 | I | na | 3 | 0 |  |  | DMF | DMSO | na | 9 | 1 | 0 | 100 | na | na | 1 | 0 | 0 | Au | na |  | Spiro-MeOTAD |  | SnO2-np | na | na |  | 0 | 0 | SLG | ITO | 0.1 | 1.097 | 21.4 | 0.686 | 16.14 | 1.6
20454 | MA | na | na | 1 | 0 | 0 | Pb | 1 | I | na | 3 | 0 |  |  | DMF | DMSO | na | 9 | 1 | 0 | 100 | na | na | 1 | 0 | 0 | Au | na |  | Spiro-MeOTAD |  | SnO2-np | na | na |  | 0 | 0 | SLG | ITO | 0.1 | 1.071 | 20.9 | 0.669 | 15.01 | 1.6
20455 | MA | na | na | 1 | 0 | 0 | Pb | 1 | I | na | 3 | 0 |  |  | DMF | DMSO | na | 9 | 1 | 0 | 100 | na | na | 1 | 0 | 0 | Au | na |  | Spiro-MeOTAD |  | SnO2-np | na | na |  | 0 | 0 | SLG | ITO | 0.1 | 1.074 | 21.76 | 0.656 | 15.34 | 1.6
20456 | MA | na | na | 1 | 0 | 0 | Pb | 1 | I | na | 3 | 0 |  |  | DMSO | na | IPA | 1 | 0 | 1 |  | na | 100 |  | 0 | 10 | Au | na | 100 | Spiro-MeOTAD | 200 | TiO2-c | na | na |  | 0 | 0 | SLG | FTO | 0.1 | 1.074 | 19.63 | 0.67 | 13.8 | 1.62
20457 | MA | na | na | 1 | 0 | 0 | Pb | 1 | I | na | 3 | 0 |  |  | DMSO | na | IPA | 1 | 0 | 1 |  | na | 100 |  | 0 | 10 | Au | na | 100 | Spiro-MeOTAD | 200 | TiO2-c | na | na |  | 0 | 0 | SLG | FTO | 0.1 | 1.088 | 20.34 | 0.671 | 16.66 | 1.63
20458 | MA | na | na | 1 | 0 | 0 | Pb | 1 | I | na | 3 | 0 |  |  | DMSO | na | IPA | 1 | 0 | 1 |  | na | 100 |  | 0 | 10 | Au | na | 100 | Spiro-MeOTAD | 200 | TiO2-c | na | na |  | 0 | 0 | SLG | FTO | 0.1 | 1.088 | 20.56 | 0.685 | 16.82 | 1.63
20459 | MA | na | na | 1 | 0 | 0 | Pb | 1 | I | na | 3 | 0 |  |  | DMSO | na | IPA | 1 | 0 | 1 |  | na | 100 |  | 0 | 10 | Au | na | 100 | Spiro-MeOTAD | 200 | TiO2-c | na | na |  | 0 | 0 | SLG | FTO | 0.1 | 1.092 | 21.68 | 0.685 | 17.5 | 1.63
20460 | MA | na | na | 1 | 0 | 0 | Pb | 1 | I | na | 3 | 0 |  |  | DMSO | na | IPA | 1 | 0 | 1 |  | na | 100 |  | 0 | 10 | Au | na | 100 | Spiro-MeOTAD | 200 | TiO2-c | na | na |  | 0 | 0 | SLG | FTO | 0.1 | 1.098 | 22.26 | 0.715 | 17.9 | 1.63
20461 | MA | na | na | 1 | 0 | 0 | Pb | 1 | I | na | 3 | 0 |  |  | DMSO | na | IPA | 1 | 0 | 1 |  | na | 100 |  | 0 | 10 | Au | na | 100 | Spiro-MeOTAD | 200 | TiO2-c | na | na |  | 0 | 0 | SLG | FTO | 0.1 | 1.06 | 21.62 | 0.68 | 17.04 | 1.63
20462 | MA | na | na | 1 | 0 | 0 | Pb | 1 | I | na | 3 | 0 |  |  | DMSO | na | IPA | 1 | 0 | 1 |  | na | 100 |  | 0 | 10 | Au | na | 100 | Spiro-MeOTAD | 200 | TiO2-c | na | na |  | 0 | 0 | SLG | FTO | 0.1 | 1.056 | 20.4 | 0.646 | 16.51 | 1.63
20463 | MA | na | na | 1 | 0 | 0 | Pb | 1 | I | na | 3 | 0 |  |  | DMSO | na | IPA | 1 | 0 | 1 |  | na | 100 |  | 0 | 10 | Au | na | 100 | Spiro-MeOTAD | 200 | TiO2-c | na | na |  | 0 | 0 | SLG | FTO | 0.1 | 1.039 | 19.71 | 0.609 | 13.38 | 1.63
20464 | MA | na | na | 1 | 0 | 0 | Pb | 1 | I | na | 3 | 0 |  |  | DMSO | na | IPA | 1 | 0 | 1 |  | na | 100 |  | 0 | 10 | Au | na | 100 | Spiro-MeOTAD | 200 | TiO2-c | na | na |  | 0 | 0 | SLG | FTO | 0.1 | 1.074 | 19.63 | 0.67 | 14.02 | 1.63
20465 | MA | na | na | 1 | 0 | 0 | Pb | 1 | I | na | 3 | 0 |  |  | DMSO | na | IPA | 1 | 0 | 1 |  | na | 100 |  | 0 | 10 | Au | na | 100 | Spiro-MeOTAD | 200 | TiO2-c | na | na |  | 0 | 0 | SLG | FTO | 0.1 | 1.088 | 20.34 | 0.671 | 14.66 | 1.63
20466 | MA | na | na | 1 | 0 | 0 | Pb | 1 | I | na | 3 | 0 |  |  | DMSO | na | IPA | 1 | 0 | 1 |  | na | 100 |  | 0 | 10 | Au | na | 100 | Spiro-MeOTAD | 200 | TiO2-c | na | na |  | 0 | 0 | SLG | FTO | 0.1 | 1.088 | 20.56 | 0.685 | 15.27 | 1.63
20467 | MA | na | na | 1 | 0 | 0 | Pb | 1 | I | na | 3 | 0 |  |  | DMSO | na | IPA | 1 | 0 | 1 |  | na | 100 |  | 0 | 10 | Au | na | 100 | Spiro-MeOTAD | 200 | TiO2-c | na | na |  | 0 | 0 | SLG | FTO | 0.1 | 1.092 | 21.68 | 0.685 | 16.11 | 1.63
20468 | MA | na | na | 1 | 0 | 0 | Pb | 1 | I | na | 3 | 0 |  |  | DMSO | na | IPA | 1 | 0 | 1 |  | na | 100 |  | 0 | 10 | Au | na | 100 | Spiro-MeOTAD | 200 | TiO2-c | na | na |  | 0 | 0 | SLG | FTO | 0.1 | 1.098 | 22.26 | 0.715 | 17.4 | 1.63
20469 | MA | na | na | 1 | 0 | 0 | Pb | 1 | I | na | 3 | 0 |  |  | DMSO | na | IPA | 1 | 0 | 1 |  | na | 100 |  | 0 | 10 | Au | na | 100 | Spiro-MeOTAD | 200 | TiO2-c | na | na |  | 0 | 0 | SLG | FTO | 0.1 | 1.06 | 21.62 | 0.68 | 15.55 | 1.63
20470 | MA | na | na | 1 | 0 | 0 | Pb | 1 | I | na | 3 | 0 |  |  | DMSO | na | IPA | 1 | 0 | 1 |  | na | 100 |  | 0 | 10 | Au | na | 100 | Spiro-MeOTAD | 200 | TiO2-c | na | na |  | 0 | 0 | SLG | FTO | 0.1 | 1.056 | 20.4 | 0.646 | 13.86 | 1.63
20471 | MA | na | na | 1 | 0 | 0 | Pb | 1 | I | na | 3 | 0 |  |  | DMSO | na | IPA | 1 | 0 | 1 |  | na | 100 |  | 0 | 10 | Au | na | 100 | Spiro-MeOTAD | 200 | TiO2-c | na | na |  | 0 | 0 | SLG | FTO | 0.1 | 1.039 | 19.71 | 0.609 | 12.34 | 1.63
20472 | MA | na | na | 1 | 0 | 0 | Pb | 1 | I | na | 3 | 0 |  |  | DMSO | na | IPA | 1 | 0 | 1 |  | na | 100 |  | 0 | 10 | Au | na | 100 | Spiro-MeOTAD | 200 | TiO2-c | na | na |  | 0 | 0 | SLG | FTO | 0.1 | 1.072 | 20.1 | 0.679 | 15.57 | 1.63
20473 | MA | na | na | 1 | 0 | 0 | Pb | 1 | I | na | 3 | 0 |  |  | DMSO | na | IPA | 1 | 0 | 1 |  | na | 100 |  | 0 | 10 | Au | na | 100 | Spiro-MeOTAD | 200 | TiO2-c | na | na |  | 0 | 0 | SLG | FTO | 0.1 | 1.074 | 20.72 | 0.634 | 16.15 | 1.63
20474 | MA | na | na | 1 | 0 | 0 | Pb | 1 | I | na | 3 | 0 |  |  | DMSO | na | IPA | 1 | 0 | 1 |  | na | 100 |  | 0 | 10 | Au | na | 100 | Spiro-MeOTAD | 200 | TiO2-c | na | na |  | 0 | 0 | SLG | FTO | 0.1 | 1.079 | 20.62 | 0.674 | 15.38 | 1.63
20475 | MA | na | na | 1 | 0 | 0 | Pb | 1 | I | na | 3 | 0 |  |  | DMSO | na | IPA | 1 | 0 | 1 |  | na | 100 |  | 0 | 10 | Au | na | 100 | Spiro-MeOTAD | 200 | TiO2-c | na | na |  | 0 | 0 | SLG | FTO | 0.1 | 1.078 | 20.15 | 0.673 | 15.8 | 1.63
20476 | MA | na | na | 1 | 0 | 0 | Pb | 1 | I | na | 3 | 0 |  |  | DMSO | na | IPA | 1 | 0 | 1 |  | na | 100 |  | 0 | 10 | Au | na | 100 | Spiro-MeOTAD | 200 | TiO2-c | na | na |  | 0 | 0 | SLG | FTO | 0.1 | 1.073 | 19.95 | 0.704 | 15.61 | 1.63
20477 | MA | na | na | 1 | 0 | 0 | Pb | 1 | I | na | 3 | 0 |  |  | DMSO | na | IPA | 1 | 0 | 1 |  | na | 100 |  | 0 | 10 | Au | na | 100 | Spiro-MeOTAD | 200 | TiO2-c | na | na |  | 0 | 0 | SLG | FTO | 0.1 | 1.075 | 20.33 | 0.685 | 16.37 | 1.63
20478 | MA | na | na | 1 | 0 | 0 | Pb | 1 | I | na | 3 | 0 |  |  | DMSO | na | IPA | 1 | 0 | 1 |  | na | 100 |  | 0 | 10 | Au | na | 100 | Spiro-MeOTAD | 200 | TiO2-c | na | na |  | 0 | 0 | SLG | FTO | 0.1 | 1.078 | 20.44 | 0.671 | 15.96 | 1.63
20479 | MA | na | na | 1 | 0 | 0 | Pb | 1 | I | na | 3 | 0 |  |  | DMSO | na | IPA | 1 | 0 | 1 |  | na | 100 |  | 0 | 10 | Au | na | 100 | Spiro-MeOTAD | 200 | TiO2-c | na | na |  | 0 | 0 | SLG | FTO | 0.1 | 1.074 | 20.34 | 0.678 | 15.32 | 1.63
20480 | MA | na | na | 1 | 0 | 0 | Pb | 1 | I | na | 3 | 0 |  |  | DMSO | na | IPA | 1 | 0 | 1 |  | na | 100 |  | 0 | 10 | Au | na | 100 | Spiro-MeOTAD | 200 | TiO2-c | na | na |  | 0 | 0 | SLG | FTO | 0.1 | 1.079 | 20.16 | 0.687 | 15.82 | 1.63
20481 | MA | na | na | 1 | 0 | 0 | Pb | 1 | I | na | 3 | 0 |  |  | DMSO | na | IPA | 1 | 0 | 1 |  | na | 100 |  | 0 | 10 | Au | na | 100 | Spiro-MeOTAD | 200 | TiO2-c | na | na |  | 0 | 0 | SLG | FTO | 0.1 | 1.078 | 20.41 | 0.684 | 15.72 | 1.63
20482 | MA | na | na | 1 | 0 | 0 | Pb | 1 | I | na | 3 | 0 |  |  | DMSO | na | IPA | 1 | 0 | 1 |  | na | 100 |  | 0 | 10 | Au | na | 100 | Spiro-MeOTAD | 200 | TiO2-c | na | na |  | 0 | 0 | SLG | FTO | 0.1 | 1.074 | 20.08 | 0.674 | 15.1 | 1.63
20483 | MA | na | na | 1 | 0 | 0 | Pb | 1 | I | na | 3 | 0 |  |  | DMSO | na | IPA | 1 | 0 | 1 |  | na | 100 |  | 0 | 10 | Au | na | 100 | Spiro-MeOTAD | 200 | TiO2-c | na | na |  | 0 | 0 | SLG | FTO | 0.1 | 1.072 | 19.83 | 0.688 | 15.25 | 1.63
20484 | MA | na | na | 1 | 0 | 0 | Pb | 1 | I | na | 3 | 0 |  |  | DMSO | na | IPA | 1 | 0 | 1 |  | na | 100 |  | 0 | 10 | Au | na | 100 | Spiro-MeOTAD | 200 | TiO2-c | na | na |  | 0 | 0 | SLG | FTO | 0.1 | 1.077 | 20.17 | 0.685 | 15.92 | 1.63
20485 | MA | na | na | 1 | 0 | 0 | Pb | 1 | I | na | 3 | 0 |  |  | DMSO | na | IPA | 1 | 0 | 1 |  | na | 100 |  | 0 | 10 | Au | na | 100 | Spiro-MeOTAD | 200 | TiO2-c | na | na |  | 0 | 0 | SLG | FTO | 0.1 | 1.078 | 19.9 | 0.683 | 15.69 | 1.63
20486 | MA | na | na | 1 | 0 | 0 | Pb | 1 | I | na | 3 | 0 |  |  | DMF | NMP | na | 9 | 8 | 0 | 120 | na | na | 10 | 0 | 0 | Ag | na | 60 | NiO-c |  | PCBM-60 | BCP | na |  |  | 0 | SLG | FTO | 0.85 | 1.04 | 20.98 | 0.738 | 16.1 | 1.62
20487 | MA | na | na | 1 | 0 | 0 | Pb | 1 | I | na | 3 | 0 |  |  | DMF | NMP | na | 9 | 8 | 0 | 120 | na | na | 10 | 0 | 0 | Ag | na | 60 | NiO-c |  | PCBM-60 | BCP | na |  |  | 0 | SLG | FTO | 0.85 | 1.08 | 22 | 0.799 | 18.98 | 1.62
20488 | MA | na | na | 1 | 0 | 0 | Pb | 1 | I | na | 3 | 0 |  |  | DMF | NMP | na | 9 | 8 | 0 | 120 | na | na | 10 | 0 | 0 | Ag | na | 60 | NiO-c |  | PCBM-60 | BCP | na |  |  | 0 | SLG | FTO | 0.85 | 1.02 | 20.45 | 0.746 | 15.56 | 1.61
20489 | MA | na | na | 1 | 0 | 0 | Pb | 1 | I | na | 3 | 0 |  |  | DMF | NMP | na | 9 | 8 | 0 | 120 | na | na | 10 | 0 | 0 | Ag | na | 60 | NiO-c |  | PCBM-60 | BCP | na |  |  | 0 | SLG | FTO | 0.85 | 0.95 | 19.43 | 0.657 | 12.13 | 1.6
20490 | MA | na | na | 1 | 0 | 0 | Pb | 1 | I | na | 3 | 0 |  |  |  | na | na |  | 0 | 0 | 100 | na | na | 10 | 0 | 0 | Au | na |  | Spiro-MeOTAD | 150 | na | na | na |  | 0 | 0 | SLG | AZO | 0.06 | 0.915 | 18.88 | 0.62 | 10.58 | 1.6
20491 | MA | na | na | 1 | 0 | 0 | Pb | 1 | I | na | 3 | 0 |  |  |  | na | na |  | 0 | 0 | 100 | na | na | 10 | 0 | 0 | Au | na |  | Spiro-MeOTAD | 150 | na | na | na |  | 0 | 0 | SLG | AZO | 0.06 | 0.937 | 20.2 | 0.67 | 12.6 | 1.6
20492 | MA | na | na | 1 | 0 | 0 | Pb | 1 | I | na | 3 | 0 |  |  | DMF | na | IPA | 1 | 0 | 1 | 70 | na | 70 | 15 | 0 | 15 | Au | na | 80 | Spiro-MeOTAD |  | TiO2-c | TiO2-mp | na |  |  | 0 | SLG | FTO | 0.2025 | 0.91 | 20.55 | 0.65 | 12.65 | 1.6
20493 | MA | na | na | 1 | 0 | 0 | Pb | 1 | I | na | 3 | 0 |  |  | GBL | na | na | 1 | 0 | 0 | 100 | na | na | 15 | 0 | 0 | Au | na | 80 | Spiro-MeOTAD |  | TiO2-c | TiO2-mp | na |  |  | 0 | SLG | FTO | 0.2025 | 0.76 | 13.56 | 0.52 | 5.62 | 1.6
20494 | MA | na | na | 1 | 0 | 0 | Pb | 1 | I | na | 3 | 0 | Cl |  | DMF | na | na | 1 | 0 | 0 | 100 | na | na | 45 | 0 | 0 | Au | na | 80 | Spiro-MeOTAD |  | TiO2-c | TiO2-mp | na |  |  | 0 | SLG | FTO | 0.2025 | 0.71 | 20.84 | 0.54 | 8.32 | 1.6
20495 | FA | MA | na | 0.85 | 0.15 | 0 | Pb | 1 | Br | I | 0.45 | 2.5499999999999998 |  |  | DMF | DMSO | na | 1 | 4 | 0 | 100 | na | na | 60 | 0 | 0 | Au | na | 60 | H64 |  | TiO2-c | TiO2-mp | na |  |  | 0 | SLG | FTO | 0.1 | 0.88 | 17.27 | 0.47 | 7.18
20496 | FA | MA | na | 0.85 | 0.15 | 0 | Pb | 1 | Br | I | 0.45 | 2.5499999999999998 |  |  | DMF | DMSO | na | 1 | 4 | 0 | 100 | na | na | 60 | 0 | 0 | Au | na | 60 | H65 |  | TiO2-c | TiO2-mp | na |  |  | 0 | SLG | FTO | 0.1 | 0.98 | 18.58 | 0.51 | 9.37
20497 | FA | MA | na | 0.85 | 0.15 | 0 | Pb | 1 | Br | I | 0.45 | 2.5499999999999998 |  |  | DMF | DMSO | na | 1 | 4 | 0 | 100 | na | na | 60 | 0 | 0 | Au | na | 60 | H66 |  | TiO2-c | TiO2-mp | na |  |  | 0 | SLG | FTO | 0.1 | 0.96 | 19.87 | 0.55 | 10.52
20498 | FA | MA | na | 0.85 | 0.15 | 0 | Pb | 1 | Br | I | 0.45 | 2.5499999999999998 |  |  | DMF | DMSO | na | 1 | 4 | 0 | 100 | na | na | 60 | 0 | 0 | Au | na | 60 | H64 |  | TiO2-c | TiO2-mp | na |  |  | 0 | SLG | FTO | 0.1 | 1 | 19.18 | 0.69 | 13.18
20499 | FA | MA | na | 0.85 | 0.15 | 0 | Pb | 1 | Br | I | 0.45 | 2.5499999999999998 |  |  | DMF | DMSO | na | 1 | 4 | 0 | 100 | na | na | 60 | 0 | 0 | Au | na | 60 | H65 |  | TiO2-c | TiO2-mp | na |  |  | 0 | SLG | FTO | 0.1 | 1.07 | 20.12 | 0.72 | 15.4
20500 | FA | MA | na | 0.85 | 0.15 | 0 | Pb | 1 | Br | I | 0.45 | 2.5499999999999998 |  |  | DMF | DMSO | na | 1 | 4 | 0 | 100 | na | na | 60 | 0 | 0 | Au | na | 60 | H66 |  | TiO2-c | TiO2-mp | na |  |  | 0 | SLG | FTO | 0.1 | 1.09 | 20.82 | 0.75 | 16.95
20501 | MA | na | na | 1 | 0 | 0 | Pb | 1 | I | na | 3 | 0 |  |  | DMSO | GBL | na | 1 | 1 | 0 | 85 | na | na | 60 | 0 | 0 | Al | na | 100 | PEDOT:PSS |  | PCBM-60 | LiF | na |  | 0.5 | 0 | SLG | ITO | 0.08 | 0.88 | 13.3 | 0.766 | 8.9 | 1.6
20503 | MA | na | na | 1 | 0 | 0 | Pb | 1 | I | na | 3 | 0 | Carbon |  | DMF | na | IPA | 1 | 0 | 1 | 70 | na | 120 | 15 | 0 | 60 |  | na |  | na |  | TiO2-c | na | na |  | 0 | 0 | SLG | FTO | 0.1 | 0.78 | 17.94 | 0.64 | 8.89 | 1.6
20504 | MA | na | na | 1 | 0 | 0 | Pb | 1 | I | na | 3 | 0 | Carbon |  | DMF | na | IPA | 1 | 0 | 1 | 70 | na | 120 | 15 | 0 | 60 | Graphene | na |  | na |  | TiO2-c | na | na |  | 0 | 0 | SLG | FTO | 0.1 | 0.75 | 17.24 | 0.35 | 4.56 | 1.6
20505 | MA | na | na | 1 | 0 | 0 | Pb | 1 | I | na | 3 | 0 | Carbon |  | DMF | na | IPA | 1 | 0 | 1 | 70 | na | 120 | 15 | 0 | 60 | Carbon | na |  | na |  | TiO2-c | na | na |  | 0 | 0 | SLG | FTO | 0.1 | 0.75 | 16.26 | 0.4 | 4.92 | 1.6
20506 | MA | na | na | 1 | 0 | 0 | Pb | 1 | I | na | 3 | 0 |  |  | DMF | na | na | 1 | 0 | 0 | 100 | na | na | 10 | 0 | 0 | Au | na | 40 | Spiro-MeOTAD |  | TiO2-c | na | na |  | 0 | 0 | SLG | FTO | 0.1 | 1.03 | 19.4 | 0.74 | 14.6 | 1.6
20507 | MA | na | na | 1 | 0 | 0 | Pb | 1 | I | na | 3 | 0 |  |  | DMF | na | na | 1 | 0 | 0 | 100 | na | na | 10 | 0 | 0 | Au | na | 40 | Spiro-MeOTAD |  | TiO2-c | na | na |  | 0 | 0 | SLG | FTO | 0.1 | 0.95 | 19.4 | 0.65 | 12.1 | 1.6
20508 | MA | na | na | 1 | 0 | 0 | Pb | 1 | I | na | 3 | 0 |  |  | DMF | na | na | 1 | 0 | 0 | 100 | na | na | 10 | 0 | 0 | Au | na | 40 | Spiro-MeOTAD |  | TiO2-c | na | na |  | 0 | 0 | SLG | FTO | 0.1 | 1.02 | 18.7 | 0.7 | 13.5 | 1.6
20509 | MA | na | na | 1 | 0 | 0 | Pb | 1 | I | na | 3 | 0 |  |  | DMF | na | na | 1 | 0 | 0 | 100 | na | na | 10 | 0 | 0 | Au | na | 40 | Spiro-MeOTAD |  | TiO2-c | na | na |  | 0 | 0 | SLG | FTO | 0.1 | 1.03 | 19.2 | 0.73 | 14.6 | 1.6
20510 | MA | na | na | 1 | 0 | 0 | Pb | 1 | I | na | 3 | 0 |  |  | DMF | na | na | 1 | 0 | 0 | 100 | na | na | 10 | 0 | 0 | Au | na | 40 | Spiro-MeOTAD |  | TiO2-c | na | na |  | 0 | 0 | SLG | FTO | 0.1 | 1.05 | 19.6 | 0.72 | 15.1 | 1.6
20511 | MA | na | na | 1 | 0 | 0 | Pb | 1 | I | na | 3 | 0 |  |  | DMF | na | na | 1 | 0 | 0 | 100 | na | na | 10 | 0 | 0 | Au | na | 40 | Spiro-MeOTAD |  | TiO2-c | na | na |  | 0 | 0 | SLG | FTO | 0.1 | 1.03 | 19.6 | 0.72 | 14.7 | 1.6
20512 | MA | na | na | 1 | 0 | 0 | Pb | 1 | I | na | 3 | 0 |  |  | DMF | na | na | 1 | 0 | 0 | 100 | na | na | 10 | 0 | 0 | Au | na | 40 | Spiro-MeOTAD |  | TiO2-c | na | na |  | 0 | 0 | SLG | FTO | 0.1 | 1.06 | 20.2 | 0.71 | 15.4 | 1.6
20513 | MA | na | na | 1 | 0 | 0 | Pb | 1 | I | na | 3 | 0 |  |  | DMF | na | na | 1 | 0 | 0 | 100 | na | na | 10 | 0 | 0 | Au | na | 40 | Spiro-MeOTAD |  | TiO2-c | na | na |  | 0 | 0 | SLG | FTO | 0.1 | 1.03 | 18.2 | 0.69 | 13 | 1.6
20514 | MA | na | na | 1 | 0 | 0 | Pb | 1 | I | na | 3 | 0 |  |  | DMF | na | na | 1 | 0 | 0 | 100 | na | na | 10 | 0 | 0 | Au | na | 40 | Spiro-MeOTAD |  | TiO2-c | na | na |  | 0 | 0 | SLG | FTO | 0.1 | 1.04 | 17.9 | 0.71 | 13.4 | 1.6
20515 | MA | na | na | 1 | 0 | 0 | Pb | 1 | I | na | 3 | 0 |  |  | DMF | na | na | 1 | 0 | 0 | 100 | na | na | 10 | 0 | 0 | Au | na | 40 | Spiro-MeOTAD |  | TiO2-c | na | na |  | 0 | 0 | SLG | FTO | 0.1 | 1.04 | 17.4 | 0.7 | 12.8 | 1.6
20516 | MA | na | na | 1 | 0 | 0 | Pb | 1 | I | na | 3 | 0 |  |  | DMF | na | na | 1 | 0 | 0 | 100 | na | na | 10 | 0 | 0 | Au | na | 40 | Spiro-MeOTAD |  | TiO2-c | na | na |  | 0 | 0 | SLG | FTO | 0.1 | 1.04 | 18.5 | 0.7 | 13.5 | 1.6
20517 | MA | na | na | 1 | 0 | 0 | Pb | 1 | I | na | 3 | 0 | Cl |  | DMF | na | na | 1 | 0 | 0 | 120 | na | na | 30 | 0 | 0 | Au | na | 220 | P3HT |  | TiO2-c | na | na |  | 0 | 0 | SLG | FTO | 0.08 | 0.742 | 14.65 | 0.55 | 6.06 | 1.56
20518 | MA | na | na | 1 | 0 | 0 | Pb | 1 | I | na | 3 | 0 | Cl |  | DMF | na | na | 1 | 0 | 0 | 120 | na | na | 30 | 0 | 0 | Au | na | 220 | na |  | TiO2-c | na | na |  | 0 | 0 | SLG | FTO | 0.08 | 0.663 | 13.64 | 0.36 | 3.51 | 1.56
20519 | MA | na | na | 1 | 0 | 0 | Pb | 1 | I | na | 3 | 0 |  |  | DMF | DMSO | na | 9 | 1 | 0 | 65 | 100 | na | 1 | 2 | 0 | Al | na | 150 | NiO-c | 10 | PCBM-60 | LiF | na | 50 | 1 | 0 | SLG | ITO | 0.1 | 0.66 | 9.2 | 0.18 | 1.1 | 1.6
20520 | MA | na | na | 1 | 0 | 0 | Pb | 1 | I | na | 3 | 0 |  |  | DMF | DMSO | na | 9 | 1 | 0 | 65 | 100 | na | 1 | 2 | 0 | Al | na | 150 | NiO-c | 10 | PCBM-60 | LiF | na | 50 | 1 | 0 | SLG | ITO | 0.1 | 1.02 | 18.2 | 0.61 | 11.2 | 1.6
20521 | MA | na | na | 1 | 0 | 0 | Pb | 1 | I | na | 3 | 0 |  |  | DMF | DMSO | na | 9 | 1 | 0 | 65 | 100 | na | 1 | 2 | 0 | Al | na | 150 | NiO-c | 10 | PCBM-60 | LiF | na | 50 | 1 | 0 | SLG | ITO | 0.1 | 0.73 | 10.8 | 0.17 | 1.4 | 1.6
20522 | MA | na | na | 1 | 0 | 0 | Pb | 1 | I | na | 3 | 0 |  |  | DMF | DMSO | na | 9 | 1 | 0 | 65 | 100 | na | 1 | 2 | 0 | Al | na | 150 | NiO-c | 10 | PCBM-60 | LiF | na | 50 | 1 | 0 | SLG | ITO | 0.1 | 1.02 | 19 | 0.63 | 12.3 | 1.6
20523 | MA | na | na | 1 | 0 | 0 | Pb | 1 | I | na | 3 | 0 |  |  | DMF | DMSO | na | 8 | 2 | 0 | 105 | na | na | 30 | 0 | 0 | Au | na | 60 | Spiro-MeOTAD |  | TiO2-c | TiO2-mp | na |  |  | 0 | SLG | FTO | 0.09 | 0.96 | 19.89 | 0.69 | 13.13 | 1.58
20524 | MA | na | na | 1 | 0 | 0 | Pb | 1 | I | na | 3 | 0 |  |  | DMF | DMSO | na | 8 | 2 | 0 | 105 | na | na | 30 | 0 | 0 | Au | na | 60 | Spiro-MeOTAD |  | TiO2-c | TiO2-mp | na |  |  | 0 | SLG | FTO | 0.09 | 0.99 | 20 | 0.719 | 14.2 | 1.58
20525 | MA | na | na | 1 | 0 | 0 | Pb | 1 | I | na | 3 | 0 |  |  | DMF | DMSO | na | 8 | 2 | 0 | 105 | na | na | 30 | 0 | 0 | Au | na | 60 | Spiro-MeOTAD |  | TiO2-c | TiO2-mp | na |  |  | 0 | SLG | FTO | 0.09 | 1 | 20.78 | 0.785 | 16.3 | 1.58
20526 | MA | na | na | 1 | 0 | 0 | Pb | 1 | I | na | 3 | 0 |  |  | DMF | DMSO | na | 8 | 2 | 0 | 105 | na | na | 30 | 0 | 0 | Au | na | 60 | Spiro-MeOTAD |  | TiO2-c | TiO2-mp | na |  |  | 0 | SLG | FTO | 0.09 | 0.98 | 19.24 | 0.698 | 13.16 | 1.58
20533 | MA | na | na | 1 | 0 | 0 | Pb | 1 | I | na | 3 | 0 |  |  | DMSO | GBL | na | 3 | 7 | 0 | 70 | na | na | 10 | 0 | 0 | Ag | na | 150 | PEDOT:PSS | 30 | PCBM-60 | C60 | LiF | 50 | 130 | 1 | SLG | ITO | 0.2 | 0.86 | 18.5 | 0.77 | 12.2 | 1.6
20534 | FA | MA | na | 0.83 | 0.17 | 0 | Pb | 1 | Br | I | 0.51 | 2.4900000000000002 |  |  | DMF | DMSO | na | 4 | 1 | 0 | 120 | na | na | 45 | 0 | 0 | Au | na | 60 | Spiro-MeOTAD |  | SnO2-c | na | na |  | 0 | 0 | SLG | FTO | 0.16 | 1.085 | 22.67 | 0.75 | 18.38 | 1.57
20535 | Cs | FA | MA | 0.05 | 0.79 | 0.16 | Pb | 1 | Br | I | 0.51 | 2.4900000000000002 |  |  | DMF | DMSO | na | 4 | 1 | 0 | 120 | na | na | 45 | 0 | 0 | Au | na | 60 | Spiro-MeOTAD |  | SnO2-c | na | na |  | 0 | 0 | SLG | FTO | 0.16 | 1.097 | 22.72 | 0.76 | 18.96 | 1.57
20536 | Cs | FA | MA | 0.05 | 0.79 | 0.16 | Pb | 1 | Br | I | 0.51 | 2.4900000000000002 | KI |  | DMF | DMSO | na | 4 | 1 | 0 | 120 | na | na | 45 | 0 | 0 | Au | na | 60 | Spiro-MeOTAD |  | SnO2-c | na | na |  | 0 | 0 | SLG | FTO | 0.16 | 1.132 | 22.57 | 0.78 | 19.86 | 1.57
20537 | FA | MA | na | 0.83 | 0.17 | 0 | Pb | 1 | Br | I | 0.51 | 2.4900000000000002 |  |  | DMF | DMSO | na | 4 | 1 | 0 | 120 | na | na | 45 | 0 | 0 | Au | na | 60 | Spiro-MeOTAD |  | SnO2-c | na | na |  | 0 | 0 | SLG | FTO | 0.16 | 1.095 | 22.76 | 0.76 | 18.94 | 1.57
20538 | Cs | FA | MA | 0.05 | 0.79 | 0.16 | Pb | 1 | Br | I | 0.51 | 2.4900000000000002 |  |  | DMF | DMSO | na | 4 | 1 | 0 | 120 | na | na | 45 | 0 | 0 | Au | na | 60 | Spiro-MeOTAD |  | SnO2-c | na | na |  | 0 | 0 | SLG | FTO | 0.16 | 1.107 | 22.83 | 0.76 | 19.21 | 1.57
20539 | Cs | FA | MA | 0.05 | 0.79 | 0.16 | Pb | 1 | Br | I | 0.51 | 2.4900000000000002 | KI |  | DMF | DMSO | na | 4 | 1 | 0 | 120 | na | na | 45 | 0 | 0 | Au | na | 60 | Spiro-MeOTAD |  | SnO2-c | na | na |  | 0 | 0 | SLG | FTO | 0.16 | 1.11 | 22.96 | 0.73 | 18.58 | 1.57
20540 | Cs | FA | MA | 0.05 | 0.79 | 0.16 | Pb | 1 | Br | I | 0.51 | 2.4900000000000002 | KI |  | DMF | DMSO | na | 4 | 1 | 0 | 120 | na | na | 45 | 0 | 0 | Au | na | 60 | Spiro-MeOTAD |  | SnO2-c | na | na |  | 0 | 0 | SLG | FTO | 0.16 | 1.12 | 22.96 | 0.78 | 20.12 | 1.57
20541 | Cs | FA | MA | 0.05 | 0.79 | 0.16 | Pb | 1 | Br | I | 0.51 | 2.4900000000000002 | KI |  | DMF | DMSO | na | 4 | 1 | 0 | 120 | na | na | 45 | 0 | 0 | Au | na | 60 | Spiro-MeOTAD |  | SnO2-c | na | na |  | 0 | 0 | SLG | FTO | 0.16 | 1.147 | 21.92 | 0.7 | 17.6 | 1.57
20542 | Cs | FA | MA | 0.05 | 0.79 | 0.16 | Pb | 1 | Br | I | 0.51 | 2.4900000000000002 | KI |  | DMF | DMSO | na | 4 | 1 | 0 | 120 | na | na | 45 | 0 | 0 | Au | na | 60 | Spiro-MeOTAD |  | SnO2-c | na | na |  | 0 | 0 | SLG | FTO | 3.3 | 1.134 | 21.12 | 0.65 | 15.56 | 1.57
20543 | MA | na | na | 1 | 0 | 0 | Pb | 1 | I | na | 3 | 0 |  |  | DMF | na | IPA | 1 | 0 | 1 | 100 | na | 70 | 45 | 0 | 60 | Au | na |  | rGO |  | TiO2-c | TiO2-mp | na |  |  | 0 | SLG | FTO | 0.06 | 0.91 | 16.72 | 0.61 | 9.48 | 1.62
20544 | MA | na | na | 1 | 0 | 0 | Pb | 1 | I | na | 3 | 0 |  |  | DMF | na | IPA | 1 | 0 | 1 | 100 | na | 70 | 45 | 0 | 60 | Au | na |  | rGO |  | TiO2-c | TiO2-mp | na |  |  | 0 | SLG | FTO | 0.06 | 0.893 | 15.83 | 0.56 | 8.12 | 1.61
20545 | MA | na | na | 1 | 0 | 0 | Pb | 1 | I | na | 3 | 0 |  |  | DMF | na | IPA | 1 | 0 | 1 | 100 | na | 70 | 45 | 0 | 60 | Au | na |  | rGO |  | TiO2-c | TiO2-mp | na |  |  | 0 | SLG | FTO | 0.06 | 0.885 | 15.57 | 0.51 | 7.21 | 1.61
20546 | MA | na | na | 1 | 0 | 0 | Pb | 1 | I | na | 3 | 0 |  |  | DMF | na | IPA | 1 | 0 | 1 | 100 | na | 70 | 45 | 0 | 60 | Au | na |  | Graphene oxide |  | TiO2-c | TiO2-mp | na |  |  | 0 | SLG | FTO | 0.06 | 0.83 | 14.53 | 0.46 | 5.63 | 1.62
20547 | MA | na | na | 1 | 0 | 0 | Pb | 1 | I | na | 3 | 0 |  |  | DMF | na | IPA | 1 | 0 | 1 | 100 | na | 70 | 45 | 0 | 60 | Au | na |  | Spiro-MeOTAD |  | TiO2-c | TiO2-mp | na |  |  | 0 | SLG | FTO | 0.06 | 0.865 | 15.53 | 0.43 | 5.72 | 1.62
20548 | MA | na | na | 1 | 0 | 0 | Pb | 1 | I | na | 3 | 0 |  |  | DMF | na | IPA | 1 | 0 | 1 | 100 | na | 70 | 45 | 0 | 60 | Au | na |  | Spiro-MeOTAD |  | TiO2-c | TiO2-mp | na |  |  | 0 | SLG | FTO | 0.06 | 1 | 19.6 | 0.68 | 13.01 | 1.62
20549 | MA | na | na | 1 | 0 | 0 | Pb | 1 | I | na | 3 | 0 |  |  | DMSO | na | na | 1 | 0 | 0 | 105 | na | na | 60 | 0 | 0 | Au | na |  | B186 |  | TiO2-c | TiO2-mp | na |  |  | 0 | SLG | FTO | 0.1 | 0.98 | 20.11 | 0.732 | 14.59 | 1.6
20550 | MA | na | na | 1 | 0 | 0 | Pb | 1 | I | na | 3 | 0 |  |  | DMSO | na | na | 1 | 0 | 0 | 105 | na | na | 60 | 0 | 0 | Au | na |  | B186 |  | TiO2-c | TiO2-mp | na |  |  | 0 | SLG | FTO | 0.1 | 0.96 | 19.6 | 0.704 | 13.44 | 1.6
20551 | MA | na | na | 1 | 0 | 0 | Pb | 1 | I | na | 3 | 0 |  |  | DMSO | na | na | 1 | 0 | 0 | 105 | na | na | 60 | 0 | 0 | Au | na |  | B186 |  | TiO2-c | TiO2-mp | na |  |  | 0 | SLG | FTO | 0.1 | 0.96 | 20.14 | 0.71 | 13.85 | 1.6
20552 | MA | na | na | 1 | 0 | 0 | Pb | 1 | I | na | 3 | 0 |  |  | DMSO | na | na | 1 | 0 | 0 | 105 | na | na | 60 | 0 | 0 | Au | na |  | B186 |  | TiO2-c | TiO2-mp | na |  |  | 0 | SLG | FTO | 0.1 | 0.95 | 18.8 | 0.706 | 12.54 | 1.6
20553 | MA | na | na | 1 | 0 | 0 | Pb | 1 | I | na | 3 | 0 |  |  | DMSO | na | na | 1 | 0 | 0 | 105 | na | na | 60 | 0 | 0 | Au | na |  | B74 |  | TiO2-c | TiO2-mp | na |  |  | 0 | SLG | FTO | 0.1 | 0.94 | 14.75 | 0.937 | 11.51 | 1.6
20554 | MA | na | na | 1 | 0 | 0 | Pb | 1 | I | na | 3 | 0 |  |  | DMSO | na | na | 1 | 0 | 0 | 105 | na | na | 60 | 0 | 0 | Au | na |  | B74 |  | TiO2-c | TiO2-mp | na |  |  | 0 | SLG | FTO | 0.1 | 0.92 | 13.05 | 0.8 | 10.07 | 1.6
20555 | MA | na | na | 1 | 0 | 0 | Pb | 1 | I | na | 3 | 0 |  |  | DMSO | na | na | 1 | 0 | 0 | 105 | na | na | 60 | 0 | 0 | Au | na |  | Spiro-MeOTAD |  | TiO2-c | TiO2-mp | na |  |  | 0 | SLG | FTO | 0.1 | 1.01 | 22.15 | 0.782 | 17.68 | 1.6
20556 | MA | na | na | 1 | 0 | 0 | Pb | 1 | I | na | 3 | 0 |  |  | DMSO | na | na | 1 | 0 | 0 | 105 | na | na | 60 | 0 | 0 | Au | na |  | Spiro-MeOTAD |  | TiO2-c | TiO2-mp | na |  |  | 0 | SLG | FTO | 0.1 | 1.01 | 20.83 | 0.765 | 16.1 | 1.6
20557 | MA | na | na | 1 | 0 | 0 | Pb | 1 | I | na | 3 | 0 |  |  | GBL | na | na | 1 | 0 | 0 | 100 | na | na | 15 | 0 | 0 | Au | na |  | Spiro-MeOTAD |  | TiO2-c | TiO2-mp | na |  |  | 0 | SLG | FTO | 0.09 | 0.868 | 9.6 | 0.445 | 3.71 | 1.6
20558 | MA | na | na | 1 | 0 | 0 | Pb | 1 | I | na | 3 | 0 | CuI | 0.05 | GBL | na | na | 1 | 0 | 0 | 100 | na | na | 15 | 0 | 0 | Au | na |  | Spiro-MeOTAD |  | TiO2-c | TiO2-mp | na |  |  | 0 | SLG | FTO | 0.09 | 0.853 | 14.1 | 0.484 | 5.81 | 1.6
20559 | MA | na | na | 1 | 0 | 0 | Pb | 1 | I | na | 3 | 0 | CuI | 0.01 | GBL | na | na | 1 | 0 | 0 | 100 | na | na | 15 | 0 | 0 | Au | na |  | Spiro-MeOTAD |  | TiO2-c | TiO2-mp | na |  |  | 0 | SLG | FTO | 0.09 | 0.858 | 15.4 | 0.513 | 6.79 | 1.6
20560 | MA | na | na | 1 | 0 | 0 | Pb | 1 | I | na | 3 | 0 | CuI | 0.02 | GBL | na | na | 1 | 0 | 0 | 100 | na | na | 15 | 0 | 0 | Au | na |  | Spiro-MeOTAD |  | TiO2-c | TiO2-mp | na |  |  | 0 | SLG | FTO | 0.09 | 0.909 | 13.3 | 0.495 | 5.98 | 1.6
20561 | MA | na | na | 1 | 0 | 0 | Pb | 1 | I | na | 3 | 0 |  |  | DMSO | GBL | na | 3 | 7 | 0 | 100 | na | na | 15 | 0 | 0 | Al | na | 100 | PEDOT:PSS |  | PCBM-60 | LiF | na |  | 0.5 | 0 | SLG | ITO | 0.11 | 0.93 | 18.3 | 0.7 | 11.9 | 1.58
20562 | MA | na | na | 1 | 0 | 0 | Pb | 1 | I | na | 3 | 0 |  |  | DMSO | GBL | na | 3 | 7 | 0 | 100 | na | na | 15 | 0 | 0 | Al | na | 100 | PEDOT:PSS |  | PCBM-60 | LiF | na |  | 0.5 | 0 | SLG | ITO | 0.11 | 0.99 | 20.8 | 0.77 | 15.8 | 1.58
20563 | MA | na | na | 1 | 0 | 0 | Pb | 1 | I | na | 3 | 0 |  |  | DMSO | GBL | na | 3 | 7 | 0 | 100 | na | na | 15 | 0 | 0 | Ag | na | 100 | PEDOT:PSS |  | PCBM-60 | LiF | na |  | 0.5 | 0 | SLG | ITO | 0.11 | 0.92 | 18.2 | 0.72 | 12 | 1.58
20564 | MA | na | na | 1 | 0 | 0 | Pb | 1 | I | na | 3 | 0 |  |  | DMSO | GBL | na | 3 | 7 | 0 | 100 | na | na | 15 | 0 | 0 | Ag | na | 100 | PEDOT:PSS |  | PCBM-60 | LiF | na |  | 0.5 | 0 | SLG | ITO | 0.11 | 0.98 | 20.3 | 0.76 | 15.2 | 1.58
20565 | MA | na | na | 1 | 0 | 0 | Pb | 1 | Br | I | 0.3 | 2.7 |  |  | DMSO | GBL | na | 3 | 7 | 0 | 100 | na | na | 15 | 0 | 0 | Ag | na | 100 | PEDOT:PSS |  | PCBM-60 | LiF | na |  | 0.5 | 0 | SLG | ITO | 0.11 | 0.96 | 18.1 | 0.71 | 12.3
20566 | MA | na | na | 1 | 0 | 0 | Pb | 1 | Br | I | 0.3 | 2.7 |  |  | DMSO | GBL | na | 3 | 7 | 0 | 100 | na | na | 15 | 0 | 0 | Ag | na | 100 | PEDOT:PSS |  | PCBM-60 | LiF | na |  | 0.5 | 0 | SLG | ITO | 0.11 | 1.02 | 20.2 | 0.75 | 15.2
20567 | MA | na | na | 1 | 0 | 0 | Pb | 1 | I | na | 3 | 0 | Cl |  | DMSO | GBL | na | 3 | 7 | 0 | 100 | na | na | 15 | 0 | 0 | Ag | na | 100 | PEDOT:PSS |  | PCBM-60 | LiF | na |  | 0.5 | 0 | SLG | ITO | 0.11 | 0.98 | 18.7 | 0.71 | 13 | 1.6
20568 | MA | na | na | 1 | 0 | 0 | Pb | 1 | I | na | 3 | 0 | Cl |  | DMSO | GBL | na | 3 | 7 | 0 | 100 | na | na | 15 | 0 | 0 | Ag | na | 100 | PEDOT:PSS |  | PCBM-60 | LiF | na |  | 0.5 | 0 | SLG | ITO | 0.11 | 1.08 | 20.3 | 0.74 | 16 | 1.6
20569 | MA | na | na | 1 | 0 | 0 | Pb | 1 | I | na | 3 | 0 |  |  | DMSO | GBL | na | 3 | 7 | 0 | 100 | na | na | 15 | 0 | 0 | Al | na | 100 | PEDOT:PSS |  | PCBM-60 | LiF | na |  | 0.5 | 0 | SLG | ITO | 0.11 | 1.01 | 21.5 | 0.76 | 16.4 | 1.58
20570 | (PEA) | MA | na | 2 | 3 | 0 | Pb | 4 | I | na | 13 | 0 |  |  | DMF | na | na | 1 | 0 | 0 |  | na | na |  | 0 | 0 | Al | na | 100 | PEDOT:PSS |  | PCBM-60 | Bphen | na |  | 3 | 0 | SLG | ITO | 0.04 | 0.94 | 7.7 | 0.65 | 4.69 | 1.72
20571 | (TEA) | MA | na | 2 | 3 | 0 | Pb | 4 | I | na | 14 | 0 |  |  | DMF | na | na | 1 | 0 | 0 |  | na | na |  | 0 | 0 | Al | na | 100 | PEDOT:PSS |  | PCBM-60 | Bphen | na |  | 3 | 0 | SLG | ITO | 0.04 | 1.02 | 10.78 | 0.66 | 7.22 | 1.65
20572 | (PEA) | MA | na | 2 | 3 | 0 | Pb | 4 | I | na | 13 | 0 | NH4Cl |  | DMF | DMSO | na | 20 | 1 | 0 |  | na | na |  | 0 | 0 | Al | na | 100 | PEDOT:PSS |  | PCBM-60 | Bphen | na |  | 3 | 0 | SLG | ITO | 0.04 | 1.06 | 12.73 | 0.68 | 9.19 | 1.72
20573 | (TEA) | MA | na | 2 | 3 | 0 | Pb | 4 | I | na | 14 | 0 | NH4Cl |  | DMF | DMSO | na | 20 | 1 | 0 |  | na | na |  | 0 | 0 | Al | na | 100 | PEDOT:PSS |  | PCBM-60 | Bphen | na |  | 3 | 0 | SLG | ITO | 0.04 | 0.9 | 19.01 | 0.66 | 11.32 | 1.65
20574 | MA | na | na | 1 | 0 | 0 | Pb | 1 | I | na | 3 | 0 |  |  | DMF | na | na | 1 | 0 | 0 | 100 | na | na | 20 | 0 | 0 | Ag | na | 100 | Spiro-MeOTAD |  | TiO2-c | TiO2-mp | na |  |  | 0 | SLG | FTO | 0.16 | 1.009 | 22.43 | 0.635 | 14.36 | 1.6
20575 | MA | na | na | 1 | 0 | 0 | Pb | 1 | I | na | 3 | 0 |  |  | DMF | na | na | 1 | 0 | 0 | 100 | na | na | 20 | 0 | 0 | Ag | na | 100 | Spiro-MeOTAD |  | TiO2-c | TiO2-mp | MTPS-SAM |  |  |  | SLG | FTO | 0.16 | 1.028 | 23.09 | 0.695 | 16.5 | 1.6
20576 | Cs | FA | MA | 0.05 | 0.79 | 0.16 | Pb | 1 | Br | I | 0.51 | 2.4900000000000002 |  |  | DMF | DMSO | na | 4 | 1 | 0 | 100 | na | na | 60 | 0 | 0 | Ag | na |  | PTAA |  | C60 | BCP | na | 40 | 7.5 | 0 | SLG | ITO | 0.12 | 1.04 | 20.3 | 0.68 | 14.1 | 1.617
20577 | Cs | FA | MA | 0.05 | 0.79 | 0.16 | Pb | 1 | Br | I | 0.51 | 2.4900000000000002 |  |  | DMF | DMSO | na | 4 | 1 | 0 | 100 | na | na | 60 | 0 | 0 | Ag | na |  | PTAA |  | C60 | BCP | na | 40 | 7.5 | 0 | SLG | ITO | 0.12 | 1.06 | 20.7 | 0.73 | 16 | 1.609
20578 | Cs | FA | MA | 0.05 | 0.79 | 0.16 | Pb | 1 | Br | I | 0.51 | 2.4900000000000002 |  |  | DMF | DMSO | na | 4 | 1 | 0 | 100 | na | na | 60 | 0 | 0 | Ag | na |  | PTAA |  | C60 | BCP | na | 40 | 7.5 | 0 | SLG | ITO | 0.12 | 1.06 | 20.9 | 0.74 | 16.4 | 1.599
20579 | Cs | FA | MA | 0.05 | 0.79 | 0.16 | Pb | 1 | Br | I | 0.51 | 2.4900000000000002 |  |  | DMF | DMSO | na | 4 | 1 | 0 | 100 | na | na | 60 | 0 | 0 | Ag | na |  | PTAA |  | C60 | BCP | na | 40 | 7.5 | 0 | SLG | ITO | 0.12 | 1.05 | 19.9 | 0.64 | 13.4
20580 | MA | na | na | 1 | 0 | 0 | Pb | 1 | I | na | 3 | 0 | Cl |  | DMF | na | na | 1 | 0 | 0 | 100 | na | na | 60 | 0 | 0 | Ag | na | 90 | PEDOT:PSS |  | C60 | na | na |  | 0 | 0 | SLG | ITO | 0.04 | 0.96 | 21.4 | 0.76 | 15.5 | 1.6
20581 | MA | na | na | 1 | 0 | 0 | Pb | 1 | I | na | 3 | 0 | Cl |  | DMF | na | na | 1 | 0 | 0 | 100 | na | na | 60 | 0 | 0 | Ag | na | 90 | PEDOT:PSS |  | C60 | na | na |  | 0 | 0 | SLG | ITO | 0.04 | 0.95 | 20.8 | 0.74 | 14 | 1.6
20582 | MA | na | na | 1 | 0 | 0 | Pb | 1 | I | na | 3 | 0 | Cl |  | DMF | na | na | 1 | 0 | 0 | 100 | na | na | 60 | 0 | 0 | Ag | na | 90 | PEDOT:PSS |  | C60 | na | na |  | 0 | 0 | SLG | ITO | 0.04 | 0.93 | 20.7 | 0.71 | 13.8 | 1.6
20583 | MA | na | na | 1 | 0 | 0 | Pb | 1 | I | na | 3 | 0 | Cl |  | DMF | na | na | 1 | 0 | 0 | 100 | na | na | 60 | 0 | 0 | Ag | na | 90 | PEDOT:PSS |  | C60 | na | na |  | 0 | 0 | SLG | ITO | 0.04 | 0.92 | 20 | 0.7 | 12.2 | 1.6
20584 | MA | na | na | 1 | 0 | 0 | Pb | 1 | I | na | 3 | 0 | Cl |  | DMF | na | na | 1 | 0 | 0 | 100 | na | na | 60 | 0 | 0 | Ag | na | 90 | PEDOT:PSS |  | PCBM-60 | na | na |  | 0 | 0 | SLG | ITO | 0.04 | 0.91 | 20.6 | 0.66 | 12.4 | 1.6
20585 | MA | na | na | 1 | 0 | 0 | Pb | 1 | I | na | 3 | 0 | Cl |  | DMF | na | na | 1 | 0 | 0 | 100 | na | na | 60 | 0 | 0 | Ag | na | 90 | PEDOT:PSS |  | PCBM-60 | na | na |  | 0 | 0 | SLG | ITO | 0.04 | 0.9 | 19.8 | 0.65 | 11.1 | 1.6
20586 | MA | na | na | 1 | 0 | 0 | Pb | 1 | I | na | 3 | 0 | Cl |  | DMF | na | na | 1 | 0 | 0 | 100 | na | na | 60 | 0 | 0 | Ag | na | 90 | PEDOT:PSS |  | C60 | na | na |  | 0 | 0 | SLG | ITO | 0.04 | 0.9 | 19.9 | 0.6 | 10.8 | 1.6
20587 | MA | na | na | 1 | 0 | 0 | Pb | 1 | I | na | 3 | 0 | Cl |  | DMF | na | na | 1 | 0 | 0 | 100 | na | na | 60 | 0 | 0 | Ag | na | 90 | PEDOT:PSS |  | C60 | na | na |  | 0 | 0 | SLG | ITO | 0.04 | 0.88 | 19 | 0.58 | 9.3 | 1.6
20588 | MA | na | na | 1 | 0 | 0 | Pb | 1 | I | na | 3 | 0 | Cl |  | DMF | na | na | 1 | 0 | 0 | 100 | na | na | 60 | 0 | 0 | Ag | na | 90 | PEDOT:PSS |  | C70 | na | na |  | 0 | 0 | SLG | ITO | 0.04 | 0.97 | 21.9 | 0.75 | 16 | 1.6
20589 | MA | na | na | 1 | 0 | 0 | Pb | 1 | I | na | 3 | 0 | Cl |  | DMF | na | na | 1 | 0 | 0 | 100 | na | na | 60 | 0 | 0 | Ag | na | 90 | PEDOT:PSS |  | C70 | na | na |  | 0 | 0 | SLG | ITO | 0.04 | 0.96 | 21 | 0.73 | 14.6 | 1.6
20590 | MA | na | na | 1 | 0 | 0 | Pb | 1 | I | na | 3 | 0 | Cl |  | DMF | na | na | 1 | 0 | 0 | 100 | na | na | 60 | 0 | 0 | Ag | na | 90 | PEDOT:PSS |  | C70 | na | na |  | 0 | 0 | SLG | ITO | 0.04 | 0.94 | 21 | 0.71 | 14 | 1.6
20591 | MA | na | na | 1 | 0 | 0 | Pb | 1 | I | na | 3 | 0 | Cl |  | DMF | na | na | 1 | 0 | 0 | 100 | na | na | 60 | 0 | 0 | Ag | na | 90 | PEDOT:PSS |  | C70 | na | na |  | 0 | 0 | SLG | ITO | 0.04 | 0.92 | 20 | 0.7 | 12.4 | 1.6
20592 | MA | na | na | 1 | 0 | 0 | Pb | 1 | I | na | 3 | 0 | Cl |  | DMF | na | na | 1 | 0 | 0 | 100 | na | na | 60 | 0 | 0 | Ag | na | 90 | PEDOT:PSS |  | PCBM-70 | na | na |  | 0 | 0 | SLG | ITO | 0.04 | 0.92 | 21 | 0.67 | 13 | 1.6
20593 | MA | na | na | 1 | 0 | 0 | Pb | 1 | I | na | 3 | 0 | Cl |  | DMF | na | na | 1 | 0 | 0 | 100 | na | na | 60 | 0 | 0 | Ag | na | 90 | PEDOT:PSS |  | PCBM-70 | na | na |  | 0 | 0 | SLG | ITO | 0.04 | 0.9 | 20.2 | 0.65 | 11.8 | 1.6
20594 | MA | na | na | 1 | 0 | 0 | Pb | 1 | I | na | 3 | 0 |  |  | DMF | na | na | 1 | 0 | 1 | 70 | na | 150 | 20 | 0 | 60 | Al | na | 100 | PEDOT:PSS | 30 | PCBM-70 | na | na | 80 | 0 | 0 | SLG | FTO | 0.06 | 0.958 | 22.98 | 0.692 | 15.23 | 1.59
20595 | MA | na | na | 1 | 0 | 0 | Pb | 1 | I | na | 3 | 0 |  |  | DMF | na | na | 1 | 0 | 1 | 70 | na | 150 | 20 | 0 | 60 | Al | na | 100 | PEDOT:PSS | 30 | PCBM-70 | na | na | 80 | 0 | 0 | SLG | FTO | 0.06 | 0.87 | 19.7 | 0.547 | 9.37 | 1.59
20596 | MA | na | na | 1 | 0 | 0 | Pb | 1 | I | na | 3 | 0 |  |  | DMF | na | na | 1 | 0 | 1 | 70 | na | 150 | 20 | 0 | 60 | Al | na | 100 | PEDOT:PSS | 30 | PCBM-70 | na | na | 80 | 0 | 0 | SLG | FTO | 0.06 | 0.797 | 1.676 | 0.287 | 0.38 | 1.59
20597 | MA | na | na | 1 | 0 | 0 | Pb | 1 | I | na | 3 | 0 |  |  | DMF | na | na | 1 | 0 | 1 | 70 | na | 150 | 20 | 0 | 60 | Al | na | 100 | PEDOT:PSS | 30 | PCBM-70 | na | na | 80 | 0 | 0 | SLG | FTO | 0.06 | 0.785 | 11.57 | 0.407 | 3.7 | 1.59
20598 | MA | na | na | 1 | 0 | 0 | Pb | 1 | I | na | 3 | 0 |  |  | DMF | na | na | 1 | 0 | 1 | 70 | na | 150 | 20 | 0 | 60 | Al | na | 100 | PEDOT:PSS | 30 | PCBM-70 | na | na | 80 | 0 | 0 | SLG | FTO | 0.06 | 0.765 | 18.7 | 0.548 | 7.38 | 1.59
20599 | MA | na | na | 1 | 0 | 0 | Pb | 1 | I | na | 3 | 0 |  |  | DMF | na | na | 1 | 0 | 1 | 70 | na | 150 | 20 | 0 | 60 | Al | na | 100 | PEDOT:PSS | 30 | PCBM-70 | na | na | 80 | 0 | 0 | SLG | FTO | 0.06 | 0.904 | 13.84 | 0.381 | 4.76 | 1.59
20600 | MA | na | na | 1 | 0 | 0 | Pb | 1 | I | na | 3 | 0 |  |  | DMF | na | na | 1 | 0 | 1 | 70 | na | 150 | 20 | 0 | 60 | Al | na | 100 | PEDOT:PSS | 30 | PCBM-70 | na | na | 80 | 0 | 0 | SLG | FTO | 0.06 | 0.918 | 9.493 | 0.481 | 4.19 | 1.59
20601 | MA | na | na | 1 | 0 | 0 | Pb | 1 | I | na | 3 | 0 |  |  | DMF | na | na | 1 | 0 | 1 | 70 | na | 150 | 20 | 0 | 60 | Al | na | 100 | PEDOT:PSS | 30 | PCBM-70 | na | na | 80 | 0 | 0 | SLG | FTO | 0.06 | 0.944 | 20.82 | 0.498 | 9.79 | 1.59
20602 | MA | na | na | 1 | 0 | 0 | Pb | 1 | I | na | 3 | 0 |  |  | DMF | na | na | 1 | 0 | 1 | 70 | na | 150 | 20 | 0 | 60 | Al | na | 100 | PEDOT:PSS | 30 | PCBM-70 | na | na | 80 | 0 | 0 | SLG | FTO | 0.06 | 0.945 | 20.64 | 0.539 | 10.52 | 1.59
20603 | MA | na | na | 1 | 0 | 0 | Pb | 1 | I | na | 3 | 0 |  |  | DMF | na | na | 1 | 0 | 1 | 70 | na | 150 | 20 | 0 | 60 | Al | na | 100 | PEDOT:PSS | 30 | PCBM-70 | na | na | 80 | 0 | 0 | SLG | FTO | 0.06 | 0.936 | 6.77 | 0.542 | 3.43 | 1.59
20604 | MA | na | na | 1 | 0 | 0 | Pb | 1 | I | na | 3 | 0 |  |  | DMF | na | na | 1 | 0 | 1 | 70 | na | 150 | 20 | 0 | 60 | Al | na | 100 | PEDOT:PSS | 30 | PCBM-70 | na | na | 80 | 0 | 0 | SLG | FTO | 0.06 | 0.923 | 8.18 | 0.426 | 3.22 | 1.59
20605 | MA | na | na | 1 | 0 | 0 | Pb | 1 | I | na | 3 | 0 |  |  | DMF | na | na | 1 | 0 | 1 | 70 | na | 150 | 20 | 0 | 60 | Al | na | 100 | PEDOT:PSS | 30 | PCBM-70 | na | na | 80 | 0 | 0 | SLG | FTO | 0.06 | 0.915 | 16.47 | 0.473 | 7.12 | 1.59
20606 | MA | na | na | 1 | 0 | 0 | Pb | 1 | I | na | 3 | 0 |  |  | DMF | na | na | 1 | 0 | 1 | 70 | na | 150 | 20 | 0 | 60 | Al | na | 100 | PEDOT:PSS | 30 | PCBM-70 | na | na | 80 | 0 | 0 | SLG | FTO | 0.06 | 0.891 | 8.492 | 0.547 | 4.14 | 1.59
20607 | MA | na | na | 1 | 0 | 0 | Pb | 1 | I | na | 3 | 0 |  |  | DMF | na | na | 1 | 0 | 1 | 70 | na | 150 | 20 | 0 | 60 | Al | na | 100 | PEDOT:PSS | 30 | PCBM-70 | na | na | 80 | 0 | 0 | SLG | FTO | 0.06 | 0.944 | 19.29 | 0.466 | 8.5 | 1.59
20608 | MA | na | na | 1 | 0 | 0 | Pb | 1 | I | na | 3 | 0 |  |  | DMF | na | na | 1 | 0 | 1 | 70 | na | 150 | 20 | 0 | 60 | Al | na | 100 | PEDOT:PSS | 30 | PCBM-70 | na | na | 80 | 0 | 0 | SLG | FTO | 0.06 | 0.956 | 22.56 | 0.699 | 15.07 | 1.59
20609 | MA | na | na | 1 | 0 | 0 | Pb | 1 | I | na | 3 | 0 |  |  | DMF | na | na | 1 | 0 | 1 | 70 | na | 150 | 20 | 0 | 60 | Al | na | 100 | PEDOT:PSS | 30 | PCBM-70 | na | na | 80 | 0 | 0 | SLG | FTO | 0.06 | 0.929 | 24 | 0.717 | 15.98 | 1.59
20610 | MA | na | na | 1 | 0 | 0 | Pb | 1 | I | na | 3 | 0 |  |  | DMF | na | na | 1 | 0 | 1 | 70 | na | 150 | 20 | 0 | 60 | Al | na | 100 | PEDOT:PSS | 30 | PCBM-70 | na | na | 80 | 0 | 0 | SLG | FTO | 0.06 | 0.928 | 24.07 | 0.733 | 16.37 | 1.59
20611 | MA | na | na | 1 | 0 | 0 | Pb | 1 | I | na | 3 | 0 |  |  | DMF | na | na | 1 | 0 | 1 | 70 | na | 150 | 20 | 0 | 60 | Al | na | 100 | PEDOT:PSS | 30 | PCBM-70 | na | na | 80 | 0 | 0 | SLG | FTO | 0.06 | 0.952 | 23.37 | 0.79 | 17.56 | 1.59
20612 | MA | na | na | 1 | 0 | 0 | Pb | 1 | I | na | 3 | 0 |  |  | DMF | DMSO | na | 9 | 1 | 0 | 65 | 100 | na | 3 | 5 | 0 | Au | na | 80 | PTAA |  | TiO2-c | TiO2-mp | na | 50 |  | 0 | SLG | FTO | 0.1 | 1.08 | 22.19 | 0.706 | 16.87 | 1.6
20613 | MA | na | na | 1 | 0 | 0 | Pb | 1 | I | na | 3 | 0 |  |  | DMF | DMSO | na | 9 | 1 | 0 | 65 | 100 | na | 3 | 5 | 0 | Au | na | 80 | PTAA |  | TiO2-c | TiO2-mp | na | 50 |  | 0 | SLG | FTO | 0.1 | 1.08 | 23.19 | 0.747 | 18.56 | 1.6
20614 | Cs | FA | na | 8.5000000000000006E-2 | 0.91500000000000004 | 0 | Pb | 1 | Br | I | 0.45 | 2.5499999999999998 | Undoped |  | DMF | DMSO | na | 4 | 1 | 0 | 105 | na | na | 50 | 0 | 0 | Au | na | 65 | Spiro-MeOTAD |  | TiO2-c | TiO2-mp | na |  |  | 0 | SLG | FTO | 0.09 | 1.07 | 21.49 | 0.717 | 15.85 | 1.625
20615 | Cs | FA | na | 8.5000000000000006E-2 | 0.91500000000000004 | 0 | Pb | 1 | Br | I | 0.45 | 2.5499999999999998 | BE2PbI4 | 0.03 | DMF | DMSO | na | 4 | 1 | 0 | 105 | na | na | 50 | 0 | 0 | Au | na | 65 | Spiro-MeOTAD |  | TiO2-c | TiO2-mp | na |  |  | 0 | SLG | FTO | 0.09 | 1.09 | 22.85 | 0.736 | 18.34 | 1.625
20616 | Cs | FA | na | 8.5000000000000006E-2 | 0.91500000000000004 | 0 | Pb | 1 | Br | I | 0.45 | 2.5499999999999998 | BE2PbI4 | 0.05 | DMF | DMSO | na | 4 | 1 | 0 | 105 | na | na | 50 | 0 | 0 | Au | na | 65 | Spiro-MeOTAD |  | TiO2-c | TiO2-mp | na |  |  | 0 | SLG | FTO | 0.09 | 1.1 | 22.79 | 0.767 | 18.87 | 1.625
20617 | Cs | FA | na | 8.5000000000000006E-2 | 0.91500000000000004 | 0 | Pb | 1 | Br | I | 0.45 | 2.5499999999999998 | BE2PbI4 | 0.1 | DMF | DMSO | na | 4 | 1 | 0 | 105 | na | na | 50 | 0 | 0 | Au | na | 65 | Spiro-MeOTAD |  | TiO2-c | TiO2-mp | na |  |  | 0 | SLG | FTO | 0.09 | 1.12 | 21.72 | 0.726 | 17.65 | 1.625
20618 | Cs | FA | na | 8.5000000000000006E-2 | 0.91500000000000004 | 0 | Pb | 1 | Br | I | 0.45 | 2.5499999999999998 | BE2PbI4 | 0.15 | DMF | DMSO | na | 4 | 1 | 0 | 105 | na | na | 50 | 0 | 0 | Au | na | 65 | Spiro-MeOTAD |  | TiO2-c | TiO2-mp | na |  |  | 0 | SLG | FTO | 0.09 | 1.1 | 20.38 | 0.731 | 16.31 | 1.625
20619 | Cs | FA | na | 8.5000000000000006E-2 | 0.91500000000000004 | 0 | Pb | 1 | Br | I | 0.45 | 2.5499999999999998 | BE2PbI4 | 0.2 | DMF | DMSO | na | 4 | 1 | 0 | 105 | na | na | 50 | 0 | 0 | Au | na | 65 | Spiro-MeOTAD |  | TiO2-c | TiO2-mp | na |  |  | 0 | SLG | FTO | 0.09 | 1.06 | 18.69 | 0.717 | 14.16 | 1.625
20620 | Cs | FA | na | 8.5000000000000006E-2 | 0.91500000000000004 | 0 | Pb | 1 | Br | I | 0.45 | 2.5499999999999998 | BE2PbI4 | 0.25 | DMF | DMSO | na | 4 | 1 | 0 | 105 | na | na | 50 | 0 | 0 | Au | na | 65 | Spiro-MeOTAD |  | TiO2-c | TiO2-mp | na |  |  | 0 | SLG | FTO | 0.09 | 1.05 | 17.55 | 0.619 | 11.38 | 1.625
20621 | MA | na | na | 1 | 0 | 0 | Pb | 1 | I | na | 3 | 0 |  |  | Dimethylacetamide | na | na | 1 | 0 | 0 | 100 | na | na | 15 | 0 | 0 | Au | na | 60 | PTB-BO | 50 | TiO2-c | TiO2-mp | na |  | 450 | 0 | SLG | FTO | 0.137 | 0.827 | 14.35 | 0.62 | 7.4 | 1.56
20622 | MA | na | na | 1 | 0 | 0 | Pb | 1 | I | na | 3 | 0 |  |  | Dimethylacetamide | na | na | 1 | 0 | 0 | 100 | na | na | 15 | 0 | 0 | Au | na | 60 | PTB-DCB21 | 50 | TiO2-c | TiO2-mp | na |  | 450 | 0 | SLG | FTO | 0.137 | 0.888 | 15.35 | 0.64 | 8.7 | 1.56
20623 | MA | na | na | 1 | 0 | 0 | Pb | 1 | I | na | 3 | 0 |  |  | Dimethylacetamide | na | na | 1 | 0 | 0 | 100 | na | na | 15 | 0 | 0 | Au | na | 60 | PTB-DCB21 | 50 | TiO2-c | TiO2-mp | na |  | 450 | 0 | SLG | FTO | 0.137 | 0.916 | 15.98 | 0.65 | 9.5 | 1.56
20624 | MA | na | na | 1 | 0 | 0 | Pb | 1 | I | na | 3 | 0 |  |  | Dimethylacetamide | na | na | 1 | 0 | 0 | 100 | na | na | 15 | 0 | 0 | Au | na | 60 | Spiro-MeOTAD |  | TiO2-c | TiO2-mp | na |  | 450 | 0 | SLG | FTO | 0.137 | 0.845 | 17.65 | 0.47 | 7 | 1.56
20625 | MA | na | na | 1 | 0 | 0 | Pb | 1 | I | na | 3 | 0 |  |  | Dimethylacetamide | na | na | 1 | 0 | 0 | 100 | na | na | 15 | 0 | 0 | Au | na | 60 | Spiro-MeOTAD |  | TiO2-c | TiO2-mp | na |  | 450 | 0 | SLG | FTO | 0.137 | 0.929 | 18.57 | 0.67 | 11.6 | 1.56
20627 | MA | na | na | 1 | 0 | 0 | Pb | 1 | I | na | 3 | 0 |  |  |  | na | na |  | 0 | 0 | 100 | na | na | 10 | 0 | 0 | Au | na |  | PTAA |  | SnO2-np | na | na | 100 | 0 | 0 | SLG | ITO | 0.096 | 0.95 | 21.77 | 0.714 | 14.8 | 1.56
20628 | MA | na | na | 1 | 0 | 0 | Pb | 1 | I | na | 3 | 0 |  |  |  | na | na |  | 0 | 0 | 100 | na | na | 10 | 0 | 0 | Au | na |  | PTAA |  | SnO2-nw | na | na | 100 | 0 | 0 | SLG | ITO | 0.096 | 0.99 | 21.82 | 0.744 | 16.18 | 1.56
20630 | MA | na | na | 1 | 0 | 0 | Pb | 1 | I | na | 3 | 0 |  |  |  | na | na |  | 0 | 0 | 100 | na | na | 10 | 0 | 0 | Au | na |  | PTAA |  | Zn2SnO4-np | na | na | 100 | 0 | 0 | SLG | ITO | 0.096 | 1.03 | 20.2 | 0.737 | 15.32 | 1.56
20631 | MA | na | na | 1 | 0 | 0 | Pb | 1 | I | na | 3 | 0 |  |  |  | na | na |  | 0 | 0 | 100 | na | na | 10 | 0 | 0 | Au | na |  | PTAA |  | TiO2-c | na | na | 100 | 0 | 0 | SLG | ITO | 0.096 | 1.03 | 20.6 | 0.71 | 14.3 | 1.56
20632 | MA | na | na | 1 | 0 | 0 | Pb | 1 | I | na | 3 | 0 |  |  | DMF | DMSO | na | 85 | 15 | 0 | 50 | 85 | na | 2 | 30 | 0 | Ag | na | 100 | PEDOT:PSS |  | PCBM-60 | BCP | na |  |  | 0 | SLG | ITO | 0.06 | 1.14 | 19.21 | 0.783 | 17.14 | 1.56
20633 | MA | na | na | 1 | 0 | 0 | Pb | 1 | I | na | 3 | 0 |  |  | DMF | DMSO | na | 85 | 15 | 0 | 50 | 85 | na | 2 | 30 | 0 | Ag | na | 100 | PEDOT:PSS |  | PCBM-60 | BCP | na |  |  | 0 | SLG | ITO | 0.06 | 1.13 | 20.11 | 0.69 | 15.64 | 1.56
20634 | MA | na | na | 1 | 0 | 0 | Pb | 1 | I | na | 3 | 0 |  |  | DMF | DMSO | na | 85 | 15 | 0 | 50 | 85 | na | 2 | 30 | 0 | Ag | na | 100 | PEDOT:PSS |  | PCBM-60 | BCP | na |  |  | 0 | SLG | ITO | 0.06 | 1.12 | 19.89 | 0.708 | 15.74 | 1.56
20635 | MA | na | na | 1 | 0 | 0 | Pb | 1 | I | na | 3 | 0 |  |  | DMF | DMSO | na | 85 | 15 | 0 | 50 | 85 | na | 2 | 30 | 0 | Ag | na | 100 | PEDOT:PSS |  | PCBM-60 | BCP | na |  |  | 0 | SLG | ITO | 0.06 | 1.06 | 18.65 | 0.798 | 15.77 | 1.56
20637 | MA | na | na | 1 | 0 | 0 | Pb | 1 | I | na | 3 | 0 | Cl |  | DMF | na | na | 1 | 0 | 0 | 95 | na | na | 90 | 0 | 0 | MoO3 | Ag | 15 | DOR3T-TBDT | 70 | TiO2-c | na | na | 40 | 0 | 0 | SLG | ITO | 0.1 | 0.98 | 19.3 | 0.729 | 13.8 | 1.55
20638 | MA | na | na | 1 | 0 | 0 | Pb | 1 | I | na | 3 | 0 | Cl |  | DMF | na | na | 1 | 0 | 0 | 95 | na | na | 90 | 0 | 0 | MoO3 | Ag | 15 | PBDTT-SeDPP | 70 | TiO2-c | na | na | 40 | 0 | 0 | SLG | ITO | 0.1 | 0.89 | 18.1 | 0.604 | 9.7 | 1.55
20640 | MA | na | na | 1 | 0 | 0 | Pb | 1 | I | na | 3 | 0 |  |  | DMF | na | IPA | 1 | 0 | 1 | 70 | na | 100 | 10 | 0 | 60 | Al | na | 100 | PEDOT:PSS |  | PCBM-60 | C60 | BCP |  |  |  | SLG | ITO | 0.01 | 0.91 |  |  | 9.2 | 1.56
20641 | MA | na | na | 1 | 0 | 0 | Pb | 1 | I | na | 3 | 0 |  |  | DMF | DMSO | IPA | 10 | 1 | 1 |  | na | 90 |  | 0 | 10 | Au | na | 60 | Spiro-MeOTAD |  | TiO2-c | TiO2-mp | na |  |  | 0 | SLG | FTO | 0.1 | 1.045 | 22.862 | 0.631 | 15.06 | 1.56
20642 | MA | na | na | 1 | 0 | 0 | Pb | 1 | I | na | 3 | 0 | Cl |  | DMF | na | na | 1 | 0 | 0 | 100 | na | na | 60 | 0 | 0 | Ag | na | 100 | PEDOT:PSS | 30 | PCBM-60 | PEIE | na | 43 |  | 0 | SLG | ITO | 0.1 | 0.92 | 22.4 | 0.69 | 14.2 | 1.6
20643 | MA | na | na | 1 | 0 | 0 | Pb | 1 | I | na | 3 | 0 | Cl |  | DMF | na | na | 1 | 0 | 0 | 100 | na | na | 60 | 0 | 0 | Ag | na | 100 | PEDOT:PSS | 30 | PCBM-60 | PEIE | na | 43 |  | 0 | SLG | ITO | 0.1 | 0.85 | 18.5 | 0.57 | 9 | 1.6
20644 | MA | na | na | 1 | 0 | 0 | Pb | 1 | I | na | 3 | 0 | Cl |  | DMF | na | na | 1 | 0 | 0 | 100 | na | na | 60 | 0 | 0 | Ag | na | 100 | PEDOT:PSS | 30 | PCBM-60 | PEIE | na | 43 |  | 0 | SLG | ITO | 0.1 | 0.91 | 20.8 | 0.65 | 12.3 | 1.6
20645 | MA | na | na | 1 | 0 | 0 | Pb | 1 | I | na | 3 | 0 | Cl |  | DMF | na | na | 1 | 0 | 0 | 100 | na | na | 60 | 0 | 0 | Ag | na | 100 | PEDOT:PSS | 30 | PCBM-60 | PEIE | na | 43 |  | 0 | SLG | ITO | 0.1 | 0.9 | 21.5 | 0.64 | 12.3 | 1.6
20646 | MA | na | na | 1 | 0 | 0 | Pb | 1 | I | na | 3 | 0 | Cl |  | DMF | na | na | 1 | 0 | 0 | 100 | na | na | 60 | 0 | 0 | Ag | na | 100 | PEDOT:PSS | 30 | PCBM-60 | PEIE | na | 43 |  | 0 | SLG | ITO | 0.1 | 0.94 | 22.2 | 0.75 | 15.6 | 1.6
20648 | Cs | FA | MA | 0.05 | 0.79 | 0.16 | Pb | 1 | Br | I | 0.51 | 2.4900000000000002 |  |  | DMF | DMSO | na | 4 | 1 | 0 | 100 | na | na | 50 | 0 | 0 | Au | na | 75 | NiO-c |  | PCBM-60 | BCP | na |  |  | 0 | SLG | FTO | 0.16 | 1.03 | 21.4 | 0.78 | 17.2
20649 | Cs | FA | MA | 0.05 | 0.79 | 0.16 | Pb | 1 | Br | I | 0.51 | 2.4900000000000002 |  |  | DMF | DMSO | na | 4 | 1 | 0 | 100 | na | na | 50 | 0 | 0 | Au | na | 75 | NiO-c |  | PCBM-60 | BCP | na |  |  | 0 | SLG | FTO | 0.16 | 1.04 | 20.4 | 0.72 | 15.3
20650 | MA | na | na | 1 | 0 | 0 | Pb | 1 | I | na | 3 | 0 | Urea | 4 mol% | DMF | DMSO | na | 250 | 39 | 0 | 100 | na | na | 30 | 0 | 0 | Ag | na | 80 | Spiro-MeOTAD |  | SnO2-c | na | na |  | 0 | 0 | SLG | ITO | 0.103 | 1.1 | 21.7 | 0.75 | 17.94 | 1.56
20651 | MA | na | na | 1 | 0 | 0 | Pb | 1 | I | na | 3 | 0 | Urea | 4 mol% | DMF | DMSO | na | 250 | 39 | 0 | 100 | na | na | 30 | 0 | 0 | Ag | na | 80 | Spiro-MeOTAD |  | SnO2-c | na | na |  | 0 | 0 | SLG | ITO | 0.103 | 1.1 | 21.7 | 0.75 | 17.94 | 1.56
20652 | MA | na | na | 1 | 0 | 0 | Pb | 1 | I | na | 3 | 0 |  |  | DMF | DMSO | na | 250 | 39 | 0 | 100 | na | na | 30 | 0 | 0 | Ag | na | 80 | Spiro-MeOTAD |  | SnO2-c | na | na |  | 0 | 0 | SLG | ITO | 0.103 | 1.085 | 21.69 | 0.71 | 17.11 | 1.56
20653 | MA | na | na | 1 | 0 | 0 | Pb | 1 | I | na | 3 | 0 |  |  | DMF | DMSO | na | 250 | 39 | 0 | 100 | na | na | 30 | 0 | 0 | Ag | na | 80 | Spiro-MeOTAD |  | SnO2-c | na | na |  | 0 | 0 | SLG | ITO | 0.103 | 1.085 | 21.69 | 0.71 | 17.11 | 1.56
20654 | MA | na | na | 1 | 0 | 0 | Pb | 1 | I | na | 3 | 0 | Urea | 1 mol% | DMF | DMSO | na | 250 | 39 | 0 | 100 | na | na | 30 | 0 | 0 | Ag | na | 80 | Spiro-MeOTAD |  | SnO2-c | na | na |  | 0 | 0 | SLG | ITO | 0.103 | 1.06 | 21.5 | 0.7 | 16.1 | 1.56
20655 | MA | na | na | 1 | 0 | 0 | Pb | 1 | I | na | 3 | 0 | Urea | 2 mol% | DMF | DMSO | na | 250 | 39 | 0 | 100 | na | na | 30 | 0 | 0 | Ag | na | 80 | Spiro-MeOTAD |  | SnO2-c | na | na |  | 0 | 0 | SLG | ITO | 0.103 | 1.08 | 21.6 | 0.72 | 17 | 1.56
20656 | MA | na | na | 1 | 0 | 0 | Pb | 1 | I | na | 3 | 0 | Urea | 6 mol% | DMF | DMSO | na | 250 | 39 | 0 | 100 | na | na | 30 | 0 | 0 | Ag | na | 80 | Spiro-MeOTAD |  | SnO2-c | na | na |  | 0 | 0 | SLG | ITO | 0.103 | 1.08 | 21.5 | 0.7 | 17 | 1.56
20657 | Bi | na | na | 1 | 0 | 0 | Fe | 1 | O | na | 3 | 0 | Ti |  | 2-Methoxy-ethanol | na | na | 1 | 0 | 0 | 550 | na | na | 15 | 0 | 0 | Ag | na |  | Graphene |  | na | na | na |  | 0 | 0 | SLG | FTO | 0.1 | 0.77 | 7.519 | 0.53 | 3.04
20658 | Bi | na | na | 1 | 0 | 0 | Fe | 1 | O | na | 3 | 0 |  |  | 2-Methoxy-ethanol | na | na | 1 | 0 | 0 | 550 | na | na | 15 | 0 | 0 | Ag | na |  | Graphene |  | na | na | na |  | 0 | 0 | SLG | FTO | 0.1 | 0.49 | 0.273 | 0.483 | 0.0648
20659 | Bi | na | na | 1 | 0 | 0 | Fe | 1 | O | na | 3 | 0 | Ni |  | 2-Methoxy-ethanol | na | na | 1 | 0 | 0 | 550 | na | na | 15 | 0 | 0 | Ag | na |  | Graphene |  | na | na | na |  | 0 | 0 | SLG | FTO | 0.1 | 0.56 | 4.217 | 0.572 | 1.35
20660 | Bi | na | na | 1 | 0 | 0 | Fe | 1 | O | na | 3 | 0 | Cd |  | 2-Methoxy-ethanol | na | na | 1 | 0 | 0 | 550 | na | na | 15 | 0 | 0 | Ag | na |  | Graphene |  | na | na | na |  | 0 | 0 | SLG | FTO | 0.1 | 0.49 | 0.286 | 0.541 | 0.0757
20661 | FA | MA | na | 0.85 | 0.15 | 0 | Pb | 1 | Br | I | 0.45 | 2.5499999999999998 |  |  |  | na | na |  | 0 | 0 | 100 | na | na | 90 | 0 | 0 | Ag | na | 100 | Spiro-MeOTAD |  | TiO2-c | SnO2-c | na | 10 | 50 | 0 | SLG | FTO | 0.078 | 1.2 | 22.9 | 0.764 | 21.1
20662 | FA | MA | na | 0.85 | 0.15 | 0 | Pb | 1 | Br | I | 0.45 | 2.5499999999999998 |  |  |  | na | na |  | 0 | 0 | 100 | na | na | 90 | 0 | 0 | Ag | na | 100 | Spiro-MeOTAD |  | TiO2-c | SnO2-c | na | 20 | 50 | 0 | SLG | FTO | 0.078 | 1.15 | 22.1 | 0.768 | 19.4
20663 | FA | MA | na | 0.85 | 0.15 | 0 | Pb | 1 | Br | I | 0.45 | 2.5499999999999998 |  |  |  | na | na |  | 0 | 0 | 100 | na | na | 90 | 0 | 0 | Ag | na | 100 | Spiro-MeOTAD |  | TiO2-c | SnO2-c | na | 40 | 50 | 0 | SLG | FTO | 0.078 | 1.1 | 22.1 | 0.698 | 17.1
20664 | FA | MA | na | 0.85 | 0.15 | 0 | Pb | 1 | Br | I | 0.45 | 2.5499999999999998 |  |  |  | na | na |  | 0 | 0 | 100 | na | na | 90 | 0 | 0 | Ag | na | 100 | Spiro-MeOTAD |  | SnO2-c | na | na | 50 | 0 | 0 | SLG | FTO | 0.078 | 1.13 | 21.6 | 0.749 | 18.3
20665 | FA | MA | na | 0.85 | 0.15 | 0 | Pb | 1 | Br | I | 0.45 | 2.5499999999999998 |  |  |  | na | na |  | 0 | 0 | 100 | na | na | 90 | 0 | 0 | Ag | na | 100 | Spiro-MeOTAD |  | SnO2-c | na | na | 30 | 0 | 0 | SLG | FTO | 0.078 | 1.13 | 21.8 | 0.728 | 18
20666 | MA | na | na | 1 | 0 | 0 | Pb | 1 | I | na | 3 | 0 | Cl |  | DMF | na | na | 1 | 0 | 0 | 100 | na | na | 20 | 0 | 0 | Carbon | na |  | na |  | TiO2-c | TiO2-mp | ZrO2-mp |  |  |  | SLG | FTO | 0.1475 | 1.024 | 20.13 | 0.68 | 14.27 | 1.6
20667 | MA | na | na | 1 | 0 | 0 | Pb | 1 | I | na | 3 | 0 |  |  | DMF | na | na | 1 | 0 | 0 | 100 | na | na | 20 | 0 | 0 | Carbon | na |  | na |  | TiO2-c | TiO2-mp | ZrO2-mp |  |  |  | SLG | FTO | 0.1475 | 0.867 | 14.92 | 0.68 | 8.74 | 1.56
20668 | Cs | FA | na | 0.17 | 0.83 | 0 | Pb | 1 | Br | I | 1.2 | 1.8 |  |  | DMF | na | na | 1 | 0 | 0 | 185 | na | na | 90 | 0 | 0 | Ag | na | 120 | Spiro-MeOTAD |  | SnO2-c | PCBM-60 | na |  |  | 0 | SLG | FTO | 0.0919 | 1.2 | 19.4 | 0.751 | 17.1 | 1.74
20669 | MA | na | na | 1 | 0 | 0 | Pb | 1 | I | na | 3 | 0 |  |  | DMSO | GBL | na | 3 | 7 | 0 | 100 | na | na | 10 | 0 | 0 | Cu | na | 80 | PTAA |  | C60 | BCP | na |  |  | 0 | SLG | ITO | 0.16 | 1.05 | 20.14 | 0.702 | 14.85 | 1.55
20670 | MA | na | na | 1 | 0 | 0 | Pb | 1 | I | na | 3 | 0 |  |  | DMSO | GBL | na | 3 | 7 | 0 | 100 | na | na | 10 | 0 | 0 | Cu | na | 80 | na |  | C60 | BCP | na |  |  | 0 | SLG | ITO | 0.16 | 0.87 | 18.98 | 0.445 | 7.39 | 1.55
20671 | MA | na | na | 1 | 0 | 0 | Pb | 1 | I | na | 3 | 0 |  |  | DMSO | GBL | na | 3 | 7 | 0 | 100 | na | na | 10 | 0 | 0 | Cu | na | 80 | PEDOT:PSS |  | C60 | BCP | na |  |  | 0 | SLG | ITO | 0.16 | 0.95 | 19.21 | 0.738 | 12.41 | 1.55
20672 | MA | na | na | 1 | 0 | 0 | Pb | 1 | I | na | 3 | 0 |  |  | DMSO | GBL | na | 3 | 7 | 0 | 100 | na | na | 10 | 0 | 0 | Cu | na | 80 | NiO-c |  | C60 | BCP | na |  |  | 0 | SLG | ITO | 0.16 | 1.04 | 20.08 | 0.706 | 14.61 | 1.55
20673 | MA | na | na | 1 | 0 | 0 | Pb | 1 | I | na | 3 | 0 |  |  |  | na | na |  | 0 | 0 |  | na | 70 |  | 0 | 30 | Ag | na |  | Spiro-MeOTAD |  | ZnO-c |  | na |  |  | 0 | SLG | FTO | 0.1 | 1 | 23 | 0.7 | 17.26 | 1.56
20674 | MA | na | na | 1 | 0 | 0 | Pb | 1 | I | na | 3 | 0 |  |  |  | na | na |  | 0 | 0 |  | na | 70 |  | 0 | 30 | Ag | na |  | Spiro-MeOTAD |  | ZnO-c |  | PEI |  |  |  | SLG | FTO | 0.1 | 1 | 22.6 | 0.74 | 16.86 | 1.56
20675 | MA | na | na | 1 | 0 | 0 | Pb | 1 | I | na | 3 | 0 |  |  |  | na | na |  | 0 | 0 |  | na | 70 |  | 0 | 30 | Ag | na |  | Spiro-MeOTAD |  | ZnO-c |  | na |  |  | 0 | SLG | FTO | 0.1 | 0.99 | 22 | 0.68 | 15.36 | 1.56
20676 | MA | na | na | 1 | 0 | 0 | Pb | 1 | I | na | 3 | 0 |  |  |  | na | na |  | 0 | 0 |  | na | 70 |  | 0 | 30 | Ag | na |  | Spiro-MeOTAD |  | ZnO-c |  | na |  | 440 | 0 | SLG | FTO | 0.1 | 1 | 23 | 0.7 | 16.1 | 1.56
20677 | MA | na | na | 1 | 0 | 0 | Pb | 1 | I | na | 3 | 0 |  |  |  | na | na |  | 0 | 0 |  | na | 70 |  | 0 | 30 | Ag | na |  | Spiro-MeOTAD |  | ZnO-c |  | na |  | 850 | 0 | SLG | FTO | 0.1 | 0.96 | 18 | 0.63 | 10.88 | 1.56
20678 | MA | na | na | 1 | 0 | 0 | Pb | 1 | I | na | 3 | 0 |  |  |  | na | na |  | 0 | 0 |  | na | 70 |  | 0 | 30 | Ag | na |  | Spiro-MeOTAD |  | ZnO-c |  | na |  | 1250 | 0 | SLG | FTO | 0.1 | 1 | 23 | 0.62 | 6.65 | 1.56
20679 | FA | MA | na | 0.85 | 0.15 | 0 | Pb | 1 | Br | I | 0.45 | 2.5499999999999998 | Rb | 0.05 | DMF | DMSO | na | 4 | 1 | 0 | 110 | na | na | 20 | 0 | 0 | Au | na | 100 | Spiro-MeOTAD |  | TiO2-c | TiO2-mp | na |  |  | 0 | SLG | FTO | 0.65 | 1.163 | 23.3 | 0.753 | 20.4
20680 | FA | MA | na | 0.85 | 0.15 | 0 | Pb | 1 | Br | I | 0.45 | 2.5499999999999998 | Rb | 0.05 | DMF | DMSO | na | 4 | 1 | 0 | 110 | na | na | 20 | 0 | 0 | Au | na | 100 | Spiro-MeOTAD |  | TiO2-c | TiO2-mp | na |  |  | 0 | SLG | FTO | 0.65 | 1.167 | 23.2 | 0.736 | 20
20681 | FA | na | na | 1 | 0 | 0 | Pb | 1 | I | na | 3 | 0 |  |  | DMF | DMSO | na | 4 | 1 | 0 | 110 | na | na | 20 | 0 | 0 | Au | na | 100 | Spiro-MeOTAD |  | TiO2-c | TiO2-mp | na |  |  | 0 | SLG | FTO | 0.65 | 1.089 | 21.1 | 0.649 | 14.9 | 1.48
20682 | FA | na | na | 1 | 0 | 0 | Pb | 1 | I | na | 3 | 0 | Rb | 0.05 | DMF | DMSO | na | 4 | 1 | 0 | 110 | na | na | 20 | 0 | 0 | Au | na | 100 | Spiro-MeOTAD |  | TiO2-c | TiO2-mp | na |  |  | 0 | SLG | FTO | 0.65 | 1.03 | 23.8 | 0.659 | 16.2 | 1.48
20683 | FA | na | na | 1 | 0 | 0 | Pb | 1 | I | na | 3 | 0 | Rb | 0.1 | DMF | DMSO | na | 4 | 1 | 0 | 110 | na | na | 20 | 0 | 0 | Au | na | 100 | Spiro-MeOTAD |  | TiO2-c | TiO2-mp | na |  |  | 0 | SLG | FTO | 0.65 | 0.931 | 23.7 | 0.63 | 13.9 | 1.48
20684 | FA | na | na | 1 | 0 | 0 | Pb | 1 | I | na | 3 | 0 | Rb | 0.15 | DMF | DMSO | na | 4 | 1 | 0 | 110 | na | na | 20 | 0 | 0 | Au | na | 100 | Spiro-MeOTAD |  | TiO2-c | TiO2-mp | na |  |  | 0 | SLG | FTO | 0.65 | 1.02 | 22.6 | 0.628 | 14.5 | 1.48
20685 | MA | na | na | 1 | 0 | 0 | Pb | 1 | I | na | 3 | 0 |  |  |  | na | na |  | 0 | 0 | 100 | na | na | 10 | 0 | 0 | Au | na | 100 | IDTC6-TPA |  | SnO2-c | PCBM-60 | na |  |  | 0 | SLG | FTO | 0.11 | 1 | 21.36 | 0.724 | 15.43 | 1.56
20686 | MA | na | na | 1 | 0 | 0 | Pb | 1 | I | na | 3 | 0 |  |  |  | na | na |  | 0 | 0 | 100 | na | na | 10 | 0 | 0 | Au | na | 100 | Spiro-MeOTAD |  | SnO2-c | PCBM-60 | na |  |  | 0 | SLG | FTO | 0.11 | 1.03 | 22.8 | 0.737 | 17.35 | 1.56
20687 | MA | na | na | 1 | 0 | 0 | Pb | 1 | I | na | 3 | 0 |  |  |  | na | na |  | 0 | 0 | 100 | na | na | 10 | 0 | 0 | Au | na | 100 | Spiro-MeOTAD |  | SnO2-c | PCBM-60 | na |  |  | 0 | SLG | FTO | 0.11 | 0.94 | 20.91 | 0.377 | 7.39 | 1.56
20688 | MA | na | na | 1 | 0 | 0 | Pb | 1 | I | na | 3 | 0 |  |  |  | na | na |  | 0 | 0 | 100 | na | na | 10 | 0 | 0 | Au | na | 100 | na |  | SnO2-c | PCBM-60 | na |  |  | 0 | SLG | FTO | 0.11 | 0.9 | 16.67 | 0.371 | 5.57 | 1.56
20689 | MA | na | na | 1 | 0 | 0 | Pb | 1 | I | na | 3 | 0 |  |  |  | na | na |  | 0 | 0 | 100 | na | na | 10 | 0 | 0 | Au | na | 100 | IDTC4-TPA |  | SnO2-c | PCBM-60 | na |  |  | 0 | SLG | FTO | 0.11 | 0.98 | 21.05 | 0.7 | 14.45 | 1.56
20690 | MA | na | na | 1 | 0 | 0 | Pb | 1 | I | na | 3 | 0 |  |  | DMF | na | na | 1 | 0 | 0 | 100 | na | na | 30 | 0 | 0 | Ag | na | 120 | Spiro-MeOTAD |  | TiO2-c | na | na | 31.2 | 0 | 0 | SLG | FTO | 0.07 | 1.036 | 23.13 | 0.679 | 15.76 | 1.56
20691 | MA | na | na | 1 | 0 | 0 | Pb | 1 | I | na | 3 | 0 |  |  | DMF | na | na | 1 | 0 | 0 | 100 | na | na | 30 | 0 | 0 | Ag | na | 120 | Spiro-MeOTAD |  | TiO2-c | na | na | 30.6 | 0 | 0 | SLG | FTO | 0.07 | 1.034 | 22.29 | 0.67 | 14.15 | 1.56
20692 | MA | na | na | 1 | 0 | 0 | Pb | 1 | I | na | 3 | 0 |  |  | DMF | na | na | 1 | 0 | 0 | 100 | na | na | 30 | 0 | 0 | Ag | na | 120 | Spiro-MeOTAD |  | TiO2-c | na | na | 31.1 | 0 | 0 | SLG | FTO | 0.07 | 0.994 | 20.99 | 0.659 | 13.3 | 1.56
20693 | MA | na | na | 1 | 0 | 0 | Pb | 1 | I | na | 3 | 0 |  |  | DMF | na | na | 1 | 0 | 0 | 100 | na | na | 30 | 0 | 0 | Ag | na | 120 | Spiro-MeOTAD |  | TiO2-c | na | na | 30.2 | 0 | 0 | SLG | FTO | 0.07 | 1.042 | 21.18 | 0.612 | 14.02 | 1.56
20694 | MA | na | na | 1 | 0 | 0 | Pb | 1 | I | na | 3 | 0 |  |  | DMF | na | na | 1 | 0 | 0 | 100 | na | na | 30 | 0 | 0 | Ag | na | 120 | Spiro-MeOTAD |  | TiO2-c | na | na | 31.2 | 0 | 0 | SLG | FTO | 0.07 | 1.051 | 19.64 | 0.55 | 12.19 | 1.56
20695 | MA | na | na | 1 | 0 | 0 | Pb | 1 | I | na | 3 | 0 |  |  | DMF | na | IPA | 1 | 0 | 1 | 140 | na | 160 | 20 | 0 | 10 | Ag | na | 100 | Spiro-MeOTAD |  | TiO2-c | na | na |  | 0 | 0 | SLG | FTO | 0.15 | 1.018 | 22.1 | 0.706 | 15.9 | 1.56
20696 | MA | na | na | 1 | 0 | 0 | Pb | 1 | I | na | 3 | 0 |  |  | DMF | na | IPA | 1 | 0 | 1 | 140 | na | 160 | 20 | 0 | 10 | Ag | na | 100 | Spiro-MeOTAD |  | TiO2-c | na | na |  | 0 | 0 | SLG | FTO | 0.15 | 1.01 | 21.6 | 0.591 | 12.9 | 1.56
20697 | Ag | Cs | na | 1 | 2 | 0 | Bi | 1 | Br | na | 6 | 0 |  |  | DMSO | na | na | 1 | 0 | 0 | 200 | na | na | 5 | 0 | 0 | Ag | na | 120 | NiO-c |  | C60 | BCP | na | 30 | 8 | 0 | SLG | ITO | 0.09 | 1.01 | 3.19 | 0.692 | 2.23
20698 | Ag | Cs | na | 1 | 2 | 0 | Bi | 1 | Br | na | 6 | 0 |  |  | DMSO | na | na | 1 | 0 | 0 |  | na | na | 5 | 0 | 0 | Ag | na | 120 | NiO-c |  | C60 | BCP | na | 30 | 8 | 0 | SLG | ITO | 0.09 | 0.78 | 0.45 | 0.28 | 0.09
20699 | Ag | Cs | na | 1 | 2 | 0 | Bi | 1 | Br | na | 6 | 0 |  |  | DMSO | na | na | 1 | 0 | 0 | 150 | na | na | 5 | 0 | 0 | Ag | na | 120 | NiO-c |  | C60 | BCP | na | 30 | 8 | 0 | SLG | ITO | 0.09 | 0.8 | 1.59 | 0.32 | 0.39
20700 | Ag | Cs | na | 1 | 2 | 0 | Bi | 1 | Br | na | 6 | 0 |  |  | DMSO | na | na | 1 | 0 | 0 | 250 | na | na | 5 | 0 | 0 | Ag | na | 120 | NiO-c |  | C60 | BCP | na | 30 | 8 | 0 | SLG | ITO | 0.09 | 1 | 3.11 | 0.67 | 1.99
20701 | Ag | Cs | na | 1 | 2 | 0 | Bi | 1 | Br | na | 6 | 0 |  |  | DMSO | na | na | 1 | 0 | 0 | 300 | na | na | 5 | 0 | 0 | Ag | na | 120 | NiO-c |  | C60 | BCP | na | 30 | 8 | 0 | SLG | ITO | 0.09 | 0.95 | 2.87 | 0.58 | 1.58
20702 | MA | na | na | 1 | 0 | 0 | Pb | 1 | I | na | 3 | 0 |  |  | DMF | NMP | na |  |  | 0 | 100 | na | na | 30 | 0 | 0 | Ag-nw | na |  | Spiro-MeOTAD |  | TiO2-mp | na | na |  | 0 | 0 | Ti-wire | na | 0.1 | 0.731 | 11.97 | 0.44 | 3.85 | 1.51
20703 | MA | na | na | 1 | 0 | 0 | Pb | 1 | I | na | 3 | 0 | CH3SH | 0.01 | DMF | na | na | 1 | 0 | 0 | 100 | na | na | 30 | 0 | 0 | Al | na | 150 | PEDOT:PSS | 30 | PCBM-60 | ZnO-np | na | 40 | 120 | 0 | SLG | ITO | 0.0725 | 0.95 | 14.87 | 0.66 | 9.4 | 1.56
20704 | MA | na | na | 1 | 0 | 0 | Pb | 1 | I | na | 3 | 0 | Undoped |  | DMF | na | na | 1 | 0 | 0 | 100 | na | na | 30 | 0 | 0 | Al | na | 150 | PEDOT:PSS | 30 | PCBM-60 | ZnO-np | na | 40 | 120 | 0 | SLG | ITO | 0.0725 | 0.9 | 11.95 | 0.64 | 6.9 | 1.56
20705 | MA | na | na | 1 | 0 | 0 | Pb | 1 | I | na | 3 | 0 | CH3SH | 5.0000000000000001E-3 | DMF | na | na | 1 | 0 | 0 | 100 | na | na | 30 | 0 | 0 | Al | na | 150 | PEDOT:PSS | 30 | PCBM-60 | ZnO-np | na | 40 | 120 | 0 | SLG | ITO | 0.0725 | 0.93 | 13.06 | 0.65 | 7.9 | 1.56
20706 | MA | na | na | 1 | 0 | 0 | Pb | 1 | I | na | 3 | 0 | CH3SH | 0.02 | DMF | na | na | 1 | 0 | 0 | 100 | na | na | 30 | 0 | 0 | Al | na | 150 | PEDOT:PSS | 30 | PCBM-60 | ZnO-np | na | 40 | 120 | 0 | SLG | ITO | 0.0725 | 0.75 | 10.13 | 0.52 | 4 | 1.56
20707 | MA | na | na | 1 | 0 | 0 | Pb | 1 | I | na | 3 | 0 | CH3SH | 0.05 | DMF | na | na | 1 | 0 | 0 | 100 | na | na | 30 | 0 | 0 | Al | na | 150 | PEDOT:PSS | 30 | PCBM-60 | ZnO-np | na | 40 | 120 | 0 | SLG | ITO | 0.0725 | 0.52 | 9.56 | 0.29 | 1.4 | 1.56
20708 | MA | na | na | 1 | 0 | 0 | Pb | 1 | I | na | 3 | 0 |  |  | DMF | na | na | 1 | 0 | 0 | 80 | na | na | 120 | 0 | 0 | Ag | na | 100 | PEDOT:PSS | 50 | PCBM-60 | na | na | 50 | 0 | 0 | SLG | ITO | 0.28 | 0.92 | 20 | 0.64 | 11.8 | 1.56
20709 | MA | na | na | 1 | 0 | 0 | Pb | 1 | I | na | 3 | 0 |  |  | na | na | na | 1 | 0 | 1 |  | na | na |  | 0 | 0 | Au | na |  | Spiro-MeOTAD |  | TiO2-c | C60 | na | 40 | 10 | 0 | SLG | FTO | 0.325 | 0.96 | 0.008 | 0.32 | 2.6 | 1.58
20710 | MA | na | na | 1 | 0 | 0 | Pb | 1 | I | na | 3 | 0 |  |  | na | na | na | 1 | 0 | 1 |  | na | na |  | 0 | 0 | Au | na |  | Spiro-MeOTAD |  | TiO2-c | C60 | na | 40 | 10 | 0 | SLG | FTO | 0.325 | 0.87 | 0.004 | 0.55 | 1.9 | 1.58
20711 | MA | na | na | 1 | 0 | 0 | Pb | 1 | I | na | 3 | 0 |  |  | na | na | na | 1 | 0 | 1 |  | na | na |  | 0 | 0 | Au | na |  | Spiro-MeOTAD |  | TiO2-c | C60 | na | 40 | 10 | 0 | SLG | FTO | 0.325 | 0.94 | 0.007 | 0.36 | 2.5 | 1.58
20712 | MA | na | na | 1 | 0 | 0 | Pb | 1 | I | na | 3 | 0 |  |  | na | na | na | 1 | 0 | 1 |  | na | na |  | 0 | 0 | Au | na |  | Spiro-MeOTAD |  | TiO2-c | C60 | na | 40 | 10 | 0 | SLG | FTO | 0.325 | 0.84 | 0.005 | 0.18 | 0.8 | 1.58
20715 | MA | na | na | 1 | 0 | 0 | Pb | 1 | I | na | 3 | 0 |  |  | DMSO | GBL | na | 3 | 7 | 0 | 100 | na | na | 10 | 0 | 0 | Ag | na | 150 | PEDOT:PSS | 40 | PCBM-60 | BCP | na | 40 | 8 | 0 | SLG | ITO | 0.1 | 0.97 | 21.82 | 0.73 | 15.38 | 1.56
20716 | MA | na | na | 1 | 0 | 0 | Pb | 1 | I | na | 3 | 0 |  |  | DMSO | GBL | na | 3 | 7 | 0 | 100 | na | na | 10 | 0 | 0 | Ag | na | 150 | PEDOT:PSS | 40 | PCBM-60 | BCP | na | 40 | 8 | 0 | PET | ITO | 0.1 | 0.96 | 20.5 | 0.62 | 12.08 | 1.56
20720 | MA | na | na | 1 | 0 | 0 | Pb | 1 | I | na | 3 | 0 |  |  | DMF | DMSO | na | 9 | 1 | 0 | 100 | na | na | 10 | 0 | 0 | Au | na | 75 | Spiro-MeOTAD |  | TiO2-c | C60 | na | 30 |  | 0 | SLG | ITO | 0.08 | 1.049 | 19.65 | 0.74 | 15.29 | 1.56
20721 | MA | na | na | 1 | 0 | 0 | Pb | 1 | I | na | 3 | 0 |  |  | DMF | DMSO | na | 9 | 1 | 0 | 100 | na | na | 10 | 0 | 0 | Au | na | 75 | Spiro-MeOTAD |  | TiO2-c | C60 | na | 30 |  | 0 | SLG | ITO | 0.08 | 1.049 | 19.65 | 0.74 | 15.29 | 1.56
20722 | Cs | FA | na | 0.13 | 0.87 | 0 | Pb | 1 | Br | I | 0.39 | 2.61 |  |  | DMF | DMSO | na | 9 | 1 | 0 | 100 | na | na | 10 | 0 | 0 | Au | na | 75 | Spiro-MeOTAD |  | TiO2-c | C60 | na | 30 |  | 0 | SLG | ITO | 0.08 |  |  |  |  | 1.56
20726 | MA | na | na | 1 | 0 | 0 | Pb | 1 | I | na | 3 | 0 |  |  | DMSO | na | na | 1 | 0 | 0 | 100 | na | na | 15 | 0 | 0 | Au | na | 100 | Spiro-MeOTAD |  | TiO2-c | na | na |  | 0 | 0 | SLG | FTO | 0.1 | 1.105 | 22.03 | 0.763 | 18.57 | 1.56
20727 | MA | na | na | 1 | 0 | 0 | Pb | 1 | I | na | 3 | 0 |  |  | DMSO | na | na | 1 | 0 | 0 | 100 | na | na | 15 | 0 | 0 | Au | na | 100 | Spiro-MeOTAD |  | TiO2-c | na | na |  | 0 | 0 | SLG | FTO | 0.1 | 1.105 | 21.23 | 0.766 | 17.97 | 1.56
20728 | MA | na | na | 1 | 0 | 0 | Pb | 1 | I | na | 3 | 0 |  |  | DMSO | na | na | 1 | 0 | 0 | 100 | na | na | 15 | 0 | 0 | Au | na | 100 | Spiro-MeOTAD |  | TiO2-c | na | na |  | 0 | 0 | SLG | FTO | 0.1 | 1.105 | 21.42 | 0.764 | 18.08 | 1.56
20729 | MA | na | na | 1 | 0 | 0 | Pb | 1 | I | na | 3 | 0 |  |  | DMSO | na | na | 1 | 0 | 0 | 100 | na | na | 15 | 0 | 0 | Au | na | 100 | Spiro-MeOTAD |  | TiO2-c | na | na |  | 0 | 0 | SLG | FTO | 0.1 | 1.105 | 21.67 | 0.763 | 18.27 | 1.56
20730 | MA | na | na | 1 | 0 | 0 | Pb | 1 | I | na | 3 | 0 |  |  | DMSO | na | na | 1 | 0 | 0 | 100 | na | na | 15 | 0 | 0 | Au | na | 100 | Spiro-MeOTAD |  | TiO2-c | na | na |  | 0 | 0 | SLG | FTO | 0.1 | 1.105 | 20.73 | 0.766 | 17.55 | 1.56
20731 | Cs | FA | na | 0.1 | 0.9 | 0 | Pb | 1 | Br | I | 0.9 | 2.1 |  |  |  | na | na |  | 0 | 0 | 180 | na | na | 30 | 0 | 0 | Ag | na |  | PolyTPD |  | PCBM-60 | BCP | na |  |  | 0 | SLG | ITO | 0.1 | 1.12 | 18.1 | 0.72 | 14.5 | 1.7
20733 | MA | na | na | 1 | 0 | 0 | Pb | 1 | I | na | 3 | 0 |  |  | DMF | DMSO | na | 9 | 1 | 0 | 100 | na | na | 10 | 0 | 0 | Al | na | 100 | PEDOT:PSS |  | PCBM-60 | na | na |  | 0 | 0 | SLG | ITO | 0.1 | 0.95 | 22.54 | 0.812 | 17.36 | 1.56
20737 | BA | MA | na | 2 | 3 | 0 | Pb | 4 | I | na | 13 | 0 |  |  | na | na | na | 1 | 0 | 0 | 120 | na | na | 20 | 0 | 0 | Ag | na | 100 | PEDOT:PSS |  | PCBM-60 | na | na |  | 0 | 0 | SLG | ITO | 0.12 | 0.95 | 10.38 | 0.46 | 4.5 | 1.896
20738 | MA | na | na | 1 | 0 | 0 | Pb | 1 | I | na | 3 | 0 |  |  | DMF | DMSO | IPA | 1000 | 167 | 1 | 150 | na | na | 20 | 0 | 0 | Au | na | 80 | PDVT-10 |  | TiO2-c | TiO2-mp | na |  | 210 | 0 | SLG | FTO | 0.1 | 0.99 | 20.86 | 0.65 | 13.4 | 1.56
20739 | MA | na | na | 1 | 0 | 0 | Pb | 1 | I | na | 3 | 0 |  |  | DMF | DMSO | IPA | 1000 | 167 | 1 | 150 | na | na | 20 | 0 | 0 | Au | na | 80 | PTAA |  | TiO2-c | TiO2-mp | na |  | 210 | 0 | SLG | FTO | 0.1 | 1 | 20.2 | 0.72 | 14.6 | 1.56
20740 | MA | na | na | 1 | 0 | 0 | Pb | 1 | I | na | 3 | 0 |  |  | DMF | DMSO | IPA | 1000 | 167 | 1 | 150 | na | na | 20 | 0 | 0 | Au | na | 80 | na |  | TiO2-c | TiO2-mp | na |  | 210 | 0 | SLG | FTO | 0.1 | 0.84 | 19.47 | 0.54 | 8.78 | 1.56
20741 | Cs | FA | MA | 0.15 | 0.255 | 0.59499999999999997 | Pb | 1 | I | na | 3 | 0 |  |  | DMF | na | IPA | 1 | 0 | 1 | 150 | na | na | 20 | 0 | 0 | Au | na | 100 | Spiro-MeOTAD |  | TiO2-c | TiO2-mp | na |  |  | 0 | SLG | FTO | 0.159 | 1.073 | 21.7 | 0.791 | 18.4
20742 | Cs | FA | MA | 0.15 | 0.255 | 0.59499999999999997 | Pb | 1 | I | na | 3 | 0 |  |  | DMF | na | IPA | 1 | 0 | 1 | 150 | na | na | 20 | 0 | 0 | Au | na | 100 | Spiro-MeOTAD |  | TiO2-c | TiO2-mp | na |  |  | 0 | SLG | FTO | 0.159 | 1.039 | 21.1 | 0.743 | 16.3
20743 | MA | na | na | 1 | 0 | 0 | Pb | 1 | I | na | 3 | 0 | Cl | 2.5000000000000001E-2 | DMF | DMSO | na |  |  | 0 | 100 | na | na | 2 | 0 | 0 | Au | na | 100 | Spiro-MeOTAD |  | TiO2-c | TiO2-mp | na |  |  | 0 | SLG | FTO | 0.1 | 1.05 | 23.7 | 0.76 | 17.5 | 1.56
20744 | MA | na | na | 1 | 0 | 0 | Pb | 1 | I | na | 3 | 0 |  |  | DMF | DMSO | na |  |  | 0 | 100 | na | na | 2 | 0 | 0 | Au | na | 100 | Spiro-MeOTAD |  | TiO2-c | TiO2-mp | na |  |  | 0 | SLG | FTO | 0.1 | 1.03 | 23.7 | 0.7 | 17.5 | 1.56
20745 | MA | na | na | 1 | 0 | 0 | Pb | 1 | I | na | 3 | 0 |  |  | DMF | na | na | 1 | 0 | 0 | 100 | na | na | 10 | 0 | 0 | Au | na | 80 | Spiro-MeOTAD |  | TiO2-c | TiO2-mp | na |  |  | 0 | PET | IZO | 0.16 | 1.036 | 16.7 | 0.78 | 12.9 | 1.56
20746 | MA | na | na | 1 | 0 | 0 | Pb | 1 | I | na | 3 | 0 | Cl |  | DMF | na | na | 1 | 0 | 0 | 100 | na | na | 60 | 0 | 0 | Ag | na | 80 | P3HT | 30 | TiO2-c | na | na |  | 0 | 0 | SLG | FTO | 0.1 | 0.94 | 19.3 | 0.7 | 12.9 | 1.6
20747 | MA | na | na | 1 | 0 | 0 | Pb | 1 | I | na | 3 | 0 | Cl |  | DMF | na | na | 1 | 0 | 0 | 100 | na | na | 60 | 0 | 0 | Ag | na | 80 | P3HT | 30 | TiO2-c | na | na |  | 0 | 0 | SLG | FTO | 0.1 | 0.71 | 12.4 | 0.34 | 3 | 1.6
20748 | MA | na | na | 1 | 0 | 0 | Pb | 1 | I | na | 3 | 0 | Cl |  | DMF | na | na | 1 | 0 | 0 | 100 | na | na | 60 | 0 | 0 | Ag | na | 80 | P3HT | 30 | TiO2-c | na | na |  | 0 | 0 | SLG | FTO | 0.1 | 0.7 | 13.8 | 0.48 | 4.8 | 1.6
20749 | MA | na | na | 1 | 0 | 0 | Pb | 1 | I | na | 3 | 0 | Cl |  | DMF | na | na | 1 | 0 | 0 | 100 | na | na | 60 | 0 | 0 | Ag | na | 80 | P3HT | 30 | TiO2-c | na | na |  | 0 | 0 | SLG | FTO | 0.1 | 0.91 | 18.4 | 0.64 | 10.7 | 1.6
20750 | MA | na | na | 1 | 0 | 0 | Pb | 1 | I | na | 3 | 0 | Cl |  | DMF | na | na | 1 | 0 | 0 | 100 | na | na | 60 | 0 | 0 | Ag | na | 80 | P3HT | 30 | TiO2-c | na | na |  | 0 | 0 | SLG | FTO | 0.1 | 0.9 | 18.8 | 0.61 | 9.5 | 1.6
20751 | MA | na | na | 1 | 0 | 0 | Pb | 1 | I | na | 3 | 0 | Cl |  | DMF | na | na | 1 | 0 | 0 | 100 | na | na | 60 | 0 | 0 | Ag | na | 80 | P3HT | 30 | TiO2-c | na | na |  | 0 | 0 | SLG | FTO | 0.1 | 0.79 | 16.1 | 0.58 | 7.4 | 1.6
20752 | MA | na | na | 1 | 0 | 0 | Ge | 1 | I | na | 3 | 0 |  |  | DMF | na | na | 1 | 0 | 0 | 70 | na | na | 10 | 0 | 0 | Ag | na |  | PEDOT:PSS |  | PCBM-60 | na | na |  | 0 | 0 | SLG | ITO | 0.1 | 0.345 | 2.32 | 0.36 | 0.28
20753 | MA | na | na | 1 | 0 | 0 | Ge | 1 | Br | I | 0.15 | 2.75 | Br | 0.05 | DMF | na | na | 1 | 0 | 0 | 70 | na | na | 10 | 0 | 0 | Ag | na |  | PEDOT:PSS |  | PCBM-60 | na | na |  | 0 | 0 | SLG | ITO | 0.1 | 0.391 | 2.27 | 0.38 | 0.34
20754 | MA | na | na | 1 | 0 | 0 | Ge | 1 | Br | I | 0.3 | 2.9 | Br | 0.1 | DMF | na | na | 1 | 0 | 0 | 70 | na | na | 10 | 0 | 0 | Ag | na |  | PEDOT:PSS |  | PCBM-60 | na | na |  | 0 | 0 | SLG | ITO | 0.1 | 0.441 | 2.36 | 0.46 | 0.47
20755 | MA | na | na | 1 | 0 | 0 | Ge | 1 | Br | I | 0.45 | 2.5499999999999998 | Br | 0.15 | DMF | na | na | 1 | 0 | 0 | 70 | na | na | 10 | 0 | 0 | Ag | na |  | PEDOT:PSS |  | PCBM-60 | na | na |  | 0 | 0 | SLG | ITO | 0.1 | 0.444 | 2.39 | 0.46 | 0.48
20756 | MA | na | na | 1 | 0 | 0 | Ge | 1 | Br | I | 0.6 | 2.4 | Br | 0.2 | DMF | na | na | 1 | 0 | 0 | 70 | na | na | 10 | 0 | 0 | Ag | na |  | PEDOT:PSS |  | PCBM-60 | na | na |  | 0 | 0 | SLG | ITO | 0.1 | 0.448 | 2.47 | 0.44 | 0.49
20757 | MA | na | na | 1 | 0 | 0 | Ge | 1 | Br | I | 1 | 2 | Br | 0.33 | DMF | na | na | 1 | 0 | 0 | 70 | na | na | 10 | 0 | 0 | Ag | na |  | PEDOT:PSS |  | PCBM-60 | na | na |  | 0 | 0 | SLG | ITO | 0.1 | 0.514 | 1.98 | 0.5 | 0.52
20758 | MA | na | na | 1 | 0 | 0 | Ge | 1 | Br | I | 0.3 | 2.7 |  |  | DMF | na | na | 1 | 0 | 0 | 70 | na | na | 10 | 0 | 0 | Ag | na |  | PEDOT:PSS |  | PCBM-60 | na | na |  | 0 | 0 | SLG | ITO | 0.1 | 0.449 | 2.8 | 0.45 | 0.57
20759 | FA | MA | na | 0.6 | 0.4 | 0 | Pb | 1 | Br | I | 0.3 | 2.9 | Cl |  | DMF | DMSO | IPA | 922 | 78 | 1 | 70 | na | 150 | 30 | 0 | 15 | Au | na | 100 | Spiro-MeOTAD | 200 | SnO2-np | na | na | 40 | 0 | 0 | SLG | ITO | 0.102 | 1.11 | 23.11 | 0.701 | 18.14
20760 | FA | MA | na | 0.6 | 0.4 | 0 | Pb | 1 | Br | I | 0.3 | 2.9 | Cl |  | DMF | DMSO | IPA | 922 | 78 | 1 | 70 | na | 150 | 30 | 0 | 15 | Au | na | 100 | Spiro-MeOTAD | 200 | SnO2-np | na | na | 40 | 0 | 0 | SLG | ITO | 0.102 | 1.13 | 23.51 | 0.769 | 18.9
20761 | FA | MA | na | 0.6 | 0.4 | 0 | Pb | 1 | Br | I | 0.3 | 2.9 | Cl |  | DMF | DMSO | IPA | 922 | 78 | 1 | 70 | na | 150 | 30 | 0 | 15 | Au | na | 100 | Spiro-MeOTAD | 200 | SnO2-np | na | na | 40 | 0 | 0 | SLG | ITO | 0.102 | 1.01 | 21.64 | 0.714 | 15.7
20787 | MA | na | na | 1 | 0 | 0 | Pb | 1 | I | na | 3 | 0 | Cl |  | DMF | na | na | 1 | 0 | 0 | 100 | na | na | 60 | 0 | 0 | Au | na | 100 | Spiro-MeOTAD |  | TiO2-c | na | na |  | 0 | 0 | SLG | FTO | 0.09 | 0.95 | 19.2 | 0.65 | 11.8 | 1.6
20788 | MA | na | na | 1 | 0 | 0 | Pb | 1 | I | na | 3 | 0 |  |  | DMF | na | IPA | 1 | 0 | 1 |  | na | na |  | 0 | 0 | Au | na | 170 | na |  | ZnO-np | na | na |  | 0 | 0 | SLG | FTO | 0.1 | 0.42 | 1.41 | 0.44 | 0.26 | 1.56
20789 | MA | na | na | 1 | 0 | 0 | Pb | 1 | I | na | 3 | 0 |  |  | DMF | na | IPA | 1 | 0 | 1 |  | na | na |  | 0 | 0 | Au | na | 170 | na |  | ZnO-np | na | na |  | 0 | 0 | SLG | FTO | 0.1 | 0.34 | 0.39 | 0.43 | 0.06 | 1.56
20790 | MA | na | na | 1 | 0 | 0 | Pb | 1 | I | na | 3 | 0 |  |  | DMF | na | IPA | 1 | 0 | 1 |  | na | na |  | 0 | 0 | Au | na | 170 | na |  | ZnO-np | na | na |  | 0 | 0 | SLG | FTO | 0.1 | 0.37 | 0.52 | 0.38 | 0.07 | 1.56
20791 | MA | na | na | 1 | 0 | 0 | Pb | 1 | I | na | 3 | 0 |  |  | DMF | na | IPA | 1 | 0 | 1 |  | na | na |  | 0 | 0 | Au | na | 170 | na |  | ZnO-np | na | na |  | 0 | 0 | SLG | FTO | 0.1 | 0.44 | 0.94 | 0.49 | 0.21 | 1.56
20792 | MA | na | na | 1 | 0 | 0 | Pb | 1 | I | na | 3 | 0 |  |  | DMF | na | IPA | 1 | 0 | 1 |  | na | na |  | 0 | 0 | Au | na | 170 | na |  | ZnO-np | na | na |  | 0 | 0 | SLG | FTO | 0.1 | 0.36 | 0.63 | 0.39 | 0.09 | 1.56
20793 | MA | na | na | 1 | 0 | 0 | Pb | 1 | I | na | 3 | 0 |  |  | DMF | na | IPA | 1 | 0 | 1 |  | na | na |  | 0 | 0 | Au | na | 170 | na |  | ZnO-np | na | na |  | 0 | 0 | SLG | FTO | 0.1 | 0.33 | 0.48 | 0.39 | 0.06 | 1.56
20794 | MA | na | na | 1 | 0 | 0 | Pb | 1 | I | na | 3 | 0 | Cl |  | na | na | na | 1 | 0 | 1 |  | na | 100 |  | 0 | 60 | Au | na |  | Spiro-MeOTAD |  | TiO2-c | TiO2-mp | na | 10 |  | 0 | SLG | FTO | 0.09 | 0.94 | 18.1 | 0.68 | 11.6 | 1.58
20795 | MA | na | na | 1 | 0 | 0 | Pb | 1 | I | na | 3 | 0 | Cl |  | na | na | na | 1 | 0 | 1 |  | na | 100 |  | 0 | 60 | Au | na |  | Spiro-MeOTAD |  | TiO2-c | TiO2-mp | na | 10 |  | 0 | SLG | FTO | 0.09 | 0.88 | 17.5 | 0.52 | 8.1 | 1.58
20796 | MA | na | na | 1 | 0 | 0 | Pb | 1 | I | na | 3 | 0 | Cl |  | na | na | na | 1 | 0 | 1 |  | na | 100 |  | 0 | 60 | Au | na |  | Spiro-MeOTAD |  | TiO2-c | TiO2-mp | na | 10 |  | 0 | SLG | FTO | 0.09 | 0.93 | 17.4 | 0.65 | 10.6 | 1.58
20797 | MA | na | na | 1 | 0 | 0 | Pb | 1 | I | na | 3 | 0 | Cl |  | na | na | na | 1 | 0 | 1 |  | na | 100 |  | 0 | 60 | Au | na |  | Spiro-MeOTAD |  | TiO2-c | na | na | 10 | 0 | 0 | SLG | FTO | 0.09 | 0.92 | 18.3 | 0.63 | 10.6 | 1.58
20798 | MA | na | na | 1 | 0 | 0 | Pb | 1 | I | na | 3 | 0 |  |  | DMF | na | IPA | 1 | 0 | 1 |  | na | 70 |  | 0 | 10 | Au | na | 80 | Spiro-MeOTAD | 100 | AZO-c | ZnO-nw | na | 35 | 150 | 0 | SLG | ITO | 0.038 | 0.84 | 21.43 | 0.574 | 10.34 | 1.56
20799 | MA | na | na | 1 | 0 | 0 | Pb | 1 | I | na | 3 | 0 |  |  | DMF | na | IPA | 1 | 0 | 1 |  | na | 70 |  | 0 | 10 | Au | na | 80 | Spiro-MeOTAD | 100 | AZO-c | ZnO-nw | na | 35 | 150 | 0 | SLG | ITO | 0.038 | 0.8 | 22.29 | 0.474 | 8.46 | 1.56
20800 | MA | na | na | 1 | 0 | 0 | Pb | 1 | I | na | 3 | 0 |  |  | DMF | na | IPA | 1 | 0 | 1 |  | na | 70 |  | 0 | 10 | Au | na | 80 | Spiro-MeOTAD | 100 | AZO-c | ZnO-nw | na | 35 | 150 | 0 | SLG | ITO | 0.038 | 0.8 | 22.64 | 0.496 | 8.98 | 1.56
20801 | MA | na | na | 1 | 0 | 0 | Pb | 1 | I | na | 3 | 0 |  |  | DMF | na | IPA | 1 | 0 | 1 |  | na | 70 |  | 0 | 10 | Au | na | 80 | Spiro-MeOTAD | 100 | AZO-c | ZnO-nw | na | 35 | 150 | 0 | SLG | ITO | 0.038 | 0.82 | 20.95 | 0.532 | 9.14 | 1.56
20802 | MA | na | na | 1 | 0 | 0 | Pb | 1 | I | na | 3 | 0 |  |  | DMF | na | IPA | 1 | 0 | 1 |  | na | 70 |  | 0 | 10 | Au | na | 80 | Spiro-MeOTAD | 100 | AZO-c | ZnO-nw | na | 35 | 150 | 0 | SLG | ITO | 0.038 | 0.84 | 21.26 | 0.576 | 10.29 | 1.56
20803 | MA | na | na | 1 | 0 | 0 | Pb | 1 | I | na | 3 | 0 |  |  | DMF | na | IPA | 1 | 0 | 1 |  | na | 70 |  | 0 | 30 | Au | na | 80 | Spiro-MeOTAD |  | TiO2-c | TiO2-mp | na |  |  | 0 | SLG | FTO | 0.2 | 0.925 | 18.8 | 0.754 | 13.11 | 1.56
20804 | MA | na | na | 1 | 0 | 0 | Pb | 1 | I | na | 3 | 0 |  |  | DMF | na | IPA | 1 | 0 | 1 |  | na | 70 |  | 0 | 30 | Au | na | 80 | Spiro-MeOTAD |  | TiO2-c | TiO2-mp | na |  |  | 0 | SLG | FTO | 0.2 | 0.932 | 20.8 | 0.75 | 12.07 | 1.56
20805 | MA | na | na | 1 | 0 | 0 | Pb | 1 | I | na | 3 | 0 |  |  | DMF | na | IPA | 1 | 0 | 1 |  | na | 70 |  | 0 | 30 | Au | na | 80 | Spiro-MeOTAD |  | TiO2-c | TiO2-mp | na |  |  | 0 | SLG | FTO | 0.2 | 0.92 | 9.93 | 0.765 | 11.65 | 1.56
20806 | MA | na | na | 1 | 0 | 0 | Pb | 1 | I | na | 3 | 0 |  |  | DMF | na | IPA | 1 | 0 | 1 |  | na | 70 |  | 0 | 30 | Au | na | 80 | Spiro-MeOTAD |  | TiO2-c | TiO2-mp | na |  |  | 0 | SLG | FTO | 0.2 | 0.902 | 5.97 | 0.773 | 10.39 | 1.56
20807 | MA | na | na | 1 | 0 | 0 | Pb | 1 | I | na | 3 | 0 |  |  | DMF | na | IPA | 1 | 0 | 1 |  | na | 70 |  | 0 | 30 | Au | na | 80 | Spiro-MeOTAD |  | TiO2-c | TiO2-mp | na |  |  | 0 | SLG | FTO | 0.2 | 0.872 | 2.37 | 0.775 | 10.62 | 1.56
20808 | MA | na | na | 1 | 0 | 0 | Pb | 1 | Br | I | 1.5 | 1.5 |  |  |  | na | na |  | 0 | 0 |  | na | 90 |  | 0 | 20 | Au | na | 200 | Spiro-MeOTAD | 150 | TiO2-c | TiO2-mp | na | 10 |  | 0 | SLG | FTO | 0.1 | 1.1 | 6.15 | 0.57 | 3.88 | 1.9
20809 | FA | MA | na | 0.87 | 0.13 | 0 | Pb | 1 | Br | I | 0.39 | 2.61 |  |  | DMF | DMSO | na | 0.8 | 0.1 | 0 |  | na | na |  | 0 | 0 | Au | na |  | PTAA |  | TiO2-c | TiO2-mp | na |  |  | 0 | SLG | FTO | 0.094 | 1.1 | 24 | 0.778 | 20.1
20810 | MA | na | na | 1 | 0 | 0 | Pb | 1 | I | na | 3 | 0 | GuCl | 2.5000000000000001E-2 | DMF | na | na | 1 | 0 | 0 | 100 | na | na | 5 | 0 | 0 | Carbon | na |  | na |  | TiO2-c | TiO2-mp | ZrO2-mp |  |  |  | SLG | FTO | 0.126 | 1 | 19.31 | 0.743 | 14.35 | 1.5
20811 | MA | na | na | 1 | 0 | 0 | Pb | 1 | I | na | 3 | 0 |  |  | DMF | na | na | 1 | 0 | 0 | 100 | na | na | 5 | 0 | 0 | Carbon | na |  | na |  | TiO2-c | TiO2-mp | ZrO2-mp |  |  |  | SLG | FTO | 0.126 | 0.88 | 14.16 | 0.66 | 8.14 | 1.5
20812 | MA | na | na | 1 | 0 | 0 | Pb | 1 | I | na | 3 | 0 | GuCl | 0.05 | DMF | na | na | 1 | 0 | 0 | 100 | na | na | 5 | 0 | 0 | Carbon | na |  | na |  | TiO2-c | TiO2-mp | ZrO2-mp |  |  |  | SLG | FTO | 0.126 | 1.05 | 14.61 | 0.72 | 10.73 | 1.5
20813 | MA | na | na | 1 | 0 | 0 | Pb | 1 | I | na | 3 | 0 | GuCl | 7.4999999999999997E-2 | DMF | na | na | 1 | 0 | 0 | 100 | na | na | 5 | 0 | 0 | Carbon | na |  | na |  | TiO2-c | TiO2-mp | ZrO2-mp |  |  |  | SLG | FTO | 0.126 | 0.84 | 4.33 | 0.68 | 2.47 | 1.5
20814 | MA | na | na | 1 | 0 | 0 | Pb | 1 | I | na | 3 | 0 | GuCl | 0.1 | DMF | na | na | 1 | 0 | 0 | 100 | na | na | 5 | 0 | 0 | Carbon | na |  | na |  | TiO2-c | TiO2-mp | ZrO2-mp |  |  |  | SLG | FTO | 0.126 | 0.82 | 2.74 | 0.51 | 1.15 | 1.5
20815 | MA | na | na | 1 | 0 | 0 | Pb | 1 | I | na | 3 | 0 |  |  | DMF | DMSO | na | 30 | 4 | 0 | 60 | 100 | na | 1 | 2 | 0 | Ag | na | 100 | TBP | 250 | TiO2-c | TiO2-mp | na | 30 | 200 | 0 | SLG | FTO | 0.1 | 1 | 21.83 | 0.64 | 13.95 | 1.56
20816 | MA | na | na | 1 | 0 | 0 | Pb | 1 | I | na | 3 | 0 |  |  | GBL | na | na | 1 | 0 | 0 | 100 | na | na | 15 | 0 | 0 | Al | na | 100 | PEDOT:PSS |  | C60 | ZnO-c | na | 15 | 45 | 0 | SLG | ITO | 0.06 | 0.91 | 19.41 | 0.62 | 10.93 | 1.56
20817 | MA | na | na | 1 | 0 | 0 | Pb | 1 | I | na | 3 | 0 |  |  | GBL | na | na | 1 | 0 | 0 | 100 | na | na | 15 | 0 | 0 | Al | na | 100 | PEDOT:PSS |  | C60 | BCP | na |  |  | 0 | SLG | ITO | 0.06 | 0.9 | 16.23 | 0.724 | 10.6 | 1.56
20818 | MA | na | na | 1 | 0 | 0 | Pb | 1 | I | na | 3 | 0 |  |  | GBL | na | na | 1 | 0 | 0 | 100 | na | na | 15 | 0 | 0 | Al | na | 100 | PEDOT:PSS |  | C60 | ZnO-c | na | 5 | 45 | 0 | SLG | ITO | 0.06 | 0.25 | 18.45 | 0.289 | 1.32 | 1.56
20819 | MA | na | na | 1 | 0 | 0 | Pb | 1 | I | na | 3 | 0 |  |  | GBL | na | na | 1 | 0 | 0 | 100 | na | na | 15 | 0 | 0 | Al | na | 100 | PEDOT:PSS |  | C60 | ZnO-c | na | 30 | 45 | 0 | SLG | ITO | 0.06 | 0.9 | 18.11 | 0.555 | 9.07 | 1.56
20820 | MA | na | na | 1 | 0 | 0 | Pb | 1 | I | na | 3 | 0 |  |  | DMF | DMSO | na | 1 | 1 | 0 | 100 | na | na | 2 | 0 | 0 | Au | na | 100 | Spiro-MeOTAD |  | TiO2-c | na | na |  | 0 | 0 | SLG | FTO | 0.014 | 1 | 23.66 | 0.791 | 17.34 | 1.47
20821 | MA | na | na | 1 | 0 | 0 | Pb | 1 | I | na | 3 | 0 |  |  | DMF | DMSO | na | 1 | 1 | 0 | 100 | na | na | 2 | 0 | 0 | Au | na | 100 | Spiro-MeOTAD |  | TiO2-c | na | na |  | 0 | 0 | SLG | FTO | 0.014 | 0.99 | 22.29 | 0.74 | 16.32 | 1.47
20822 | MA | na | na | 1 | 0 | 0 | Pb | 1 | I | na | 3 | 0 |  |  | DMF | DMSO | na | 1 | 1 | 0 | 100 | na | na | 2 | 0 | 0 | Au | na | 100 | Spiro-MeOTAD |  | TiO2-c | na | na |  | 0 | 0 | SLG | FTO | 0.014 | 0.99 | 23.81 | 0.757 | 17.85 | 1.47
20823 | MA | na | na | 1 | 0 | 0 | Pb | 1 | I | na | 3 | 0 |  |  | DMF | DMSO | na | 1 | 1 | 0 | 100 | na | na | 2 | 0 | 0 | Au | na | 100 | Spiro-MeOTAD |  | TiO2-c | na | na |  | 0 | 0 | SLG | FTO | 0.014 | 0.99 | 23.67 | 0.749 | 17.55 | 1.47
20824 | MA | na | na | 1 | 0 | 0 | Pb | 1 | I | na | 3 | 0 |  |  | DMSO | GBL | na | 1 | 1 | 0 | 100 | na | na | 10 | 0 | 0 | Ag | na | 100 | Spiro-MeOTAD |  | TiO2-mp | na | na | 150 | 0 | 0 | SLG | FTO | 0.16 | 1.018 | 22.29 | 0.76 | 16.77 | 1.56
20825 | MA | na | na | 1 | 0 | 0 | Pb | 1 | I | na | 3 | 0 |  |  | DMSO | GBL | na | 1 | 1 | 0 | 100 | na | na | 10 | 0 | 0 | Ag | na | 100 | Spiro-MeOTAD |  | TiO2-mp | na | na | 150 | 0 | 0 | SLG | FTO | 0.16 | 1.057 | 22.02 | 0.707 | 16.46 | 1.56
20826 | MA | na | na | 1 | 0 | 0 | Pb | 1 | I | na | 3 | 0 |  |  | DMSO | GBL | na | 1 | 1 | 0 | 100 | na | na | 10 | 0 | 0 | Ag | na | 100 | Spiro-MeOTAD |  | TiO2-mp | na | na | 150 | 0 | 0 | SLG | FTO | 0.16 | 0.893 | 21.85 | 0.523 | 10.2 | 1.56
20827 | MA | na | na | 1 | 0 | 0 | Pb | 1 | I | na | 3 | 0 |  |  | DMSO | GBL | na | 1 | 1 | 0 | 100 | na | na | 10 | 0 | 0 | Ag | na | 100 | Spiro-MeOTAD |  | TiO2-mp | na | na | 150 | 0 | 0 | SLG | FTO | 0.16 | 1.021 | 22.52 | 0.75 | 17.24 | 1.56
20828 | MA | na | na | 1 | 0 | 0 | Pb | 1 | I | na | 3 | 0 |  |  | DMSO | na | na | 1 | 0 | 0 | 150 | na | na | 1 | 0 | 0 | Au | na | 20 | Spiro-MeOTAD |  | TiO2-c | na | na |  | 0 | 0 | SLG | FTO | 0.1 | 0.95 | 19.2 | 0.64 | 11.7 | 1.56
20829 | MA | na | na | 1 | 0 | 0 | Pb | 1 | I | na | 3 | 0 |  |  | DMSO | na | na | 1 | 0 | 0 | 150 | na | na | 1 | 0 | 0 | Au | na | 20 | Spiro-MeOTAD |  | TiO2-c | na | na |  | 0 | 0 | SLG | FTO | 0.1 | 0.924 | 16.4 | 0.62 | 9.4 | 1.56
20830 | MA | na | na | 1 | 0 | 0 | Pb | 1 | I | na | 3 | 0 |  |  | DMSO | na | na | 1 | 0 | 0 | 150 | na | na | 1 | 0 | 0 | Au | na | 20 | Spiro-MeOTAD |  | TiO2-c | na | na |  | 0 | 0 | SLG | FTO | 0.1 | 0.913 | 18.7 | 0.58 | 9.9 | 1.56
20831 | MA | na | na | 1 | 0 | 0 | Pb | 1 | I | na | 3 | 0 |  |  | DMSO | na | na | 1 | 0 | 0 | 150 | na | na | 1 | 0 | 0 | Au | na | 20 | Spiro-MeOTAD |  | TiO2-c | na | na |  | 0 | 0 | SLG | FTO | 0.1 | 0.71 | 14.7 | 0.54 | 5.6 | 1.56
20832 | MA | na | na | 1 | 0 | 0 | Pb | 1 | I | na | 3 | 0 | 1,8- Diazabicyclo[5.4.0]undec-7-ene | 0.03 | DMSO | GBL | na | 3 | 7 | 0 | 100 | na | na | 10 | 0 | 0 | Ag | na | 100 | NiO-c |  | PCBM-60 | PEI | na |  |  | 0 | SLG | ITO | 0.1058 | 1.08 | 22.38 | 0.75 | 17 | 1.56
20833 | MA | na | na | 1 | 0 | 0 | Pb | 1 | I | na | 3 | 0 |  |  | DMSO | GBL | na | 3 | 7 | 0 | 100 | na | na | 10 | 0 | 0 | Ag | na | 100 | NiO-c |  | PCBM-60 | PEI | na |  |  | 0 | SLG | ITO | 0.1058 | 1.03 | 20.41 | 0.7 | 15.02 | 1.56
20834 | MA | na | na | 1 | 0 | 0 | Pb | 1 | I | na | 3 | 0 | 1,8- Diazabicyclo[5.4.0]undec-7-ene | 0.01 | DMSO | GBL | na | 3 | 7 | 0 | 100 | na | na | 10 | 0 | 0 | Ag | na | 100 | NiO-c |  | PCBM-60 | PEI | na |  |  | 0 | SLG | ITO | 0.1058 | 1.06 | 20.53 | 0.73 | 16.58 | 1.56
20835 | MA | na | na | 1 | 0 | 0 | Pb | 1 | I | na | 3 | 0 | 1,8- Diazabicyclo[5.4.0]undec-7-ene | 0.05 | DMSO | GBL | na | 3 | 7 | 0 | 100 | na | na | 10 | 0 | 0 | Ag | na | 100 | NiO-c |  | PCBM-60 | PEI | na |  |  | 0 | SLG | ITO | 0.1058 | 1.05 | 20.12 | 0.7 | 15.02 | 1.56
20836 | MA | na | na | 1 | 0 | 0 | Pb | 1 | I | na | 3 | 0 | 1,8- Diazabicyclo[5.4.0]undec-7-ene | 7.0000000000000007E-2 | DMSO | GBL | na | 3 | 7 | 0 | 100 | na | na | 10 | 0 | 0 | Ag | na | 100 | NiO-c |  | PCBM-60 | PEI | na |  |  | 0 | SLG | ITO | 0.1058 | 1.01 | 19.07 | 0.65 | 13.02 | 1.56
20837 | Cs | FA | MA | 0.05 | 0.8 | 0.15 | Pb | 1 | Br | I | 0.45 | 2.5499999999999998 |  |  | DMF | DMSO | na | 4 | 1 | 0 | 110 | na | na | 20 | 0 | 0 | Au | na | 100 | Spiro-MeOTAD |  | TiO2-c | TiO2-mp | na |  |  | 0 | SLG | ITO | 1 | 1.161 | 23.2 | 0.723 | 19.5 | 1.59
20838 | Cs | FA | MA | 0.05 | 0.8 | 0.15 | Pb | 1 | Br | I | 0.45 | 2.5499999999999998 |  |  | DMF | DMSO | na | 4 | 1 | 0 | 110 | na | na | 20 | 0 | 0 | Au | na | 100 | Spiro-MeOTAD |  | TiO2-c | TiO2-mp | na |  |  | 0 | SLG | ITO | 1 | 1.159 | 23.2 | 0.734 | 19.7 | 1.59
20839 | Cs | FA | MA | 0.05 | 0.8 | 0.15 | Pb | 1 | Br | I | 0.45 | 2.5499999999999998 |  |  | DMF | DMSO | na | 4 | 1 | 0 | 110 | na | na | 20 | 0 | 0 | Au | na | 100 | Spiro-MeOTAD |  | TiO2-c | TiO2-mp | na |  |  | 0 | SLG | ITO | 1 | 1.149 | 23 | 0.755 | 19.9 | 1.59
20840 | Cs | FA | MA | 0.05 | 0.8 | 0.15 | Pb | 1 | Br | I | 0.45 | 2.5499999999999998 |  |  | DMF | DMSO | na | 4 | 1 | 0 | 110 | na | na | 20 | 0 | 0 | Au | na | 100 | Spiro-MeOTAD |  | TiO2-c | TiO2-mp | na |  |  | 0 | SLG | ITO | 1 | 1.149 | 22.8 | 0.773 | 20.3 | 1.59
20841 | Cs | FA | MA | 0.05 | 0.8 | 0.15 | Pb | 1 | Br | I | 0.45 | 2.5499999999999998 |  |  | DMF | DMSO | na | 4 | 1 | 0 | 110 | na | na | 20 | 0 | 0 | Au | na | 100 | Spiro-MeOTAD |  | TiO2-c | TiO2-mp | na |  |  | 0 | SLG | ITO | 1 | 1.145 | 22.7 | 0.776 | 20.1 | 1.59
20842 | Cs | FA | MA | 0.05 | 0.8 | 0.15 | Pb | 1 | Br | I | 0.45 | 2.5499999999999998 |  |  | DMF | DMSO | na | 4 | 1 | 0 | 110 | na | na | 20 | 0 | 0 | Au | na | 100 | Spiro-MeOTAD |  | TiO2-c | TiO2-mp | na |  |  | 0 | SLG | ITO | 1 | 1.15 | 22.4 | 0.774 | 19.9 | 1.59
20843 | Cs | FA | MA | 0.05 | 0.8 | 0.15 | Pb | 1 | Br | I | 0.45 | 2.5499999999999998 |  |  | DMF | DMSO | na | 4 | 1 | 0 | 100 | na | na | 45 | 0 | 0 | Au | na | 80 | Spiro-MeOTAD |  | SnO2-c | na | na |  | 0 | 0 | SLG | FTO | 0.16 | 1.114 | 22.41 | 0.718 | 20.1
20844 | Cs | FA | MA | 0.05 | 0.8 | 0.15 | Pb | 1 | Br | I | 0.45 | 2.5499999999999998 |  |  | DMF | DMSO | na | 4 | 1 | 0 | 100 | na | na | 45 | 0 | 0 | Au | na | 80 | Spiro-MeOTAD |  | SnO2-c | na | na |  | 0 | 0 | SLG | FTO | 0.16 | 1.122 | 22.81 | 0.724 | 20.1
20845 | Cs | FA | MA | 0.05 | 0.8 | 0.15 | Pb | 1 | Br | I | 0.45 | 2.5499999999999998 |  |  | DMF | DMSO | na | 4 | 1 | 0 | 100 | na | na | 45 | 0 | 0 | Au | na | 80 | Spiro-MeOTAD |  | SnO2-c | na | na |  | 0 | 0 | SLG | FTO | 0.16 | 1.125 | 22.86 | 0.736 | 20.1
20846 | Cs | FA | MA | 0.05 | 0.8 | 0.15 | Pb | 1 | Br | I | 0.45 | 2.5499999999999998 |  |  | DMF | DMSO | na | 4 | 1 | 0 | 100 | na | na | 45 | 0 | 0 | Au | na | 80 | Spiro-MeOTAD |  | SnO2-c | na | na |  | 0 | 0 | SLG | FTO | 0.16 | 1.091 | 23.2 | 0.728 | 20.1
20847 | MA | na | na | 1 | 0 | 0 | Pb | 1 | I | na | 3 | 0 |  |  | DMF | na | na | 1 | 0 | 0 | 100 | na | na | 10 | 0 | 0 | Cu-ribbon | na |  | PEDOT:PSS |  | PCBM-60 | na | na |  | 0 | 0 | PET | ITO | 0.075 | 0.96 | 16.44 | 0.66 | 10.41 | 1.6
20848 | MA | na | na | 1 | 0 | 0 | Pb | 1 | I | na | 3 | 0 |  |  | DMF | na | na | 1 | 0 | 0 | 100 | na | na | 10 | 0 | 0 | Cu | na |  | PEDOT:PSS |  | PCBM-60 | na | na |  | 0 | 0 | PET | ITO | 0.075 | 0.96 | 17 | 0.67 | 11 | 1.6
20849 | MA | na | na | 1 | 0 | 0 | Pb | 1 | I | na | 3 | 0 |  |  | DMF | na | IPA | 1 | 0 | 1 |  | na | na |  | 0 | 0 | Au | na | 70 | Spiro-MeOTAD |  | PCBM-60 | na | na |  | 0 | 0 | SLG | FTO | 0.04 | 0.984 | 21.1 | 0.723 | 15 | 1.56
20850 | MA | na | na | 1 | 0 | 0 | Pb | 1 | I | na | 3 | 0 |  |  | DMF | na | IPA | 1 | 0 | 1 |  | na | na |  | 0 | 0 | Au | na | 70 | Spiro-MeOTAD |  | TiO2-c | na | na | 40 | 0 | 0 | SLG | FTO | 0.04 | 0.973 | 19.7 | 0.671 | 12.9 | 1.56
20851 | MA | na | na | 1 | 0 | 0 | Pb | 1 | I | na | 3 | 0 |  |  | DMF | na | IPA | 1 | 0 | 1 |  | na | na |  | 0 | 0 | Au | na | 70 | Spiro-MeOTAD |  | na | na | na |  | 0 | 0 | SLG | FTO | 0.04 | 0.875 | 7.12 | 0.303 | 1.89 | 1.56
20852 | MA | na | na | 1 | 0 | 0 | Pb | 1 | I | na | 3 | 0 |  |  | DMF | DMSO | na | 9 | 1 | 0 | 100 | na | na | 5 | 0 | 0 | Au | na |  | NiO-c |  | CdS-np | na | na |  | 0 | 0 | SLG | FTO | 0.1 | 1.012 | 19.73 | 0.669 | 13.29 | 1.56
20853 | MA | na | na | 1 | 0 | 0 | Pb | 1 | I | na | 3 | 0 |  |  | DMF | DMSO | na | 9 | 1 | 0 | 100 | na | na | 5 | 0 | 0 | Au | na |  | NiO-c |  | CdS-np | na | na |  | 0 | 0 | SLG | FTO | 0.1 | 0.982 | 18.13 | 0.637 | 11.34 | 1.56
20854 | MA | na | na | 1 | 0 | 0 | Pb | 1 | I | na | 3 | 0 |  |  | DMF | DMSO | na | 9 | 1 | 0 | 100 | na | na | 5 | 0 | 0 | Au | na |  | NiO-c |  | CdS-np | na | na |  | 0 | 0 | SLG | FTO | 0.1 | 0.998 | 18.74 | 0.645 | 12.06 | 1.56
20855 | MA | na | na | 1 | 0 | 0 | Pb | 1 | I | na | 3 | 0 |  |  | DMF | DMSO | na | 9 | 1 | 0 | 100 | na | na | 5 | 0 | 0 | Au | na |  | NiO-c |  | CdS-np | na | na |  | 0 | 0 | SLG | FTO | 0.1 | 0.996 | 19.13 | 0.651 | 12.4 | 1.56
20856 | MA | na | na | 1 | 0 | 0 | Pb | 1 | I | na | 3 | 0 |  |  | DMF | DMSO | na | 9 | 1 | 0 | 100 | na | na | 5 | 0 | 0 | Au | na |  | NiO-c |  | PCBM-60 | na | na |  | 0 | 0 | SLG | FTO | 0.1 | 1.03 | 20.23 | 0.689 | 14.36 | 1.56
20857 | MA | na | na | 1 | 0 | 0 | Pb | 1 | I | na | 3 | 0 | Cl |  | DMF | na | na | 1 | 0 | 0 |  | na | na | 90 | 0 | 0 | Ag | na | 120 | Spiro-MeOTAD |  | TiO2-c | na | na | 40 | 0 | 0 | SLG | FTO | 0.06 | 1.11 | 22.22 | 0.69 | 17.03 | 1.56
20858 | MA | na | na | 1 | 0 | 0 | Pb | 1 | I | na | 3 | 0 | Cl |  | DMF | na | na | 1 | 0 | 0 |  | na | na | 90 | 0 | 0 | Ag | na | 120 | Spiro-MeOTAD |  | TiO2-c | na | na | 40 | 0 | 0 | SLG | FTO | 0.06 | 0.72 | 2.26 | 0.206 | 0.34 | 1.56
20859 | MA | na | na | 1 | 0 | 0 | Pb | 1 | I | na | 3 | 0 | Cl |  | DMF | na | na | 1 | 0 | 0 |  | na | na | 90 | 0 | 0 | Ag | na | 120 | Spiro-MeOTAD |  | TiO2-c | na | na | 40 | 0 | 0 | SLG | FTO | 0.06 | 0.99 | 14.66 | 0.489 | 7.1 | 1.56
20860 | MA | na | na | 1 | 0 | 0 | Pb | 1 | I | na | 3 | 0 | Cl |  | DMF | na | na | 1 | 0 | 0 |  | na | na | 90 | 0 | 0 | Ag | na | 120 | Spiro-MeOTAD |  | TiO2-c | na | na | 40 | 0 | 0 | SLG | FTO | 0.06 | 1.07 | 21.39 | 0.622 | 14.23 | 1.56
20861 | MA | na | na | 1 | 0 | 0 | Pb | 1 | I | na | 3 | 0 | Cl |  | DMF | na | na | 1 | 0 | 0 |  | na | na | 90 | 0 | 0 | Ag | na | 120 | Spiro-MeOTAD |  | TiO2-c | na | na | 40 | 0 | 0 | SLG | FTO | 0.06 | 1.1 | 21.4 | 0.655 | 15.41 | 1.56
20862 | MA | na | na | 1 | 0 | 0 | Pb | 1 | I | na | 3 | 0 |  |  | DMF | DMSO | na | 2 | 1 | 0 | 100 | na | na | 10 | 0 | 0 | Ag | na | 100 | Spiro-MeOTAD |  | C60-SAM | na | na |  | 0 | 0 | SLG | ITO | 0.104 | 1.05 | 21.2 | 0.69 | 17.1 | 1.56
20863 | MA | na | na | 1 | 0 | 0 | Pb | 1 | I | na | 3 | 0 |  |  | DMF | DMSO | na | 2 | 1 | 0 | 100 | na | na | 10 | 0 | 0 | Ag | na | 100 | Spiro-MeOTAD |  | TiO2-c | na | na |  | 0 | 0 | SLG | ITO | 0.104 | 1.05 | 19.2 | 0.73 | 14.7 | 1.56
20864 | MA | na | na | 1 | 0 | 0 | Pb | 1 | I | na | 3 | 0 |  |  | DMF | na | na | 1 | 0 | 0 | 150 | na | na | 240 | 0 | 0 | Au | na |  | Spiro-MeOTAD |  | TiO2-c | TiO2-mp | na |  |  | 0 | SLG | ITO | 0.2 | 0.891 | 8.98 | 0.661 | 5.29 | 1.56
20865 | MA | na | na | 1 | 0 | 0 | Pb | 1 | I | na | 3 | 0 |  |  | DMF | na | na | 1 | 0 | 0 | 130 | na | na | 240 | 0 | 0 | Au | na |  | Spiro-MeOTAD |  | TiO2-c | TiO2-mp | na |  |  | 0 | SLG | ITO | 0.2 | 0.815 | 1.61 | 0.407 | 0.535 | 1.56
20866 | MA | na | na | 1 | 0 | 0 | Pb | 1 | I | na | 3 | 0 |  |  | DMF | na | na | 1 | 0 | 0 | 140 | na | na | 240 | 0 | 0 | Au | na |  | Spiro-MeOTAD |  | TiO2-c | TiO2-mp | na |  |  | 0 | SLG | ITO | 0.2 | 0.938 | 11 | 0.488 | 5.01 | 1.56
20867 | MA | na | na | 1 | 0 | 0 | Pb | 1 | I | na | 3 | 0 |  |  | DMF | na | na | 1 | 0 | 0 | 160 | na | na | 240 | 0 | 0 | Au | na |  | Spiro-MeOTAD |  | TiO2-c | TiO2-mp | na |  |  | 0 | SLG | ITO | 0.2 | 0.683 | 0.789 | 0.6 | 0.323 | 1.56
20868 | MA | na | na | 1 | 0 | 0 | Pb | 1 | I | na | 3 | 0 |  |  | DMF | na | na | 1 | 0 | 0 | 170 | na | na | 240 | 0 | 0 | Au | na |  | Spiro-MeOTAD |  | TiO2-c | TiO2-mp | na |  |  | 0 | SLG | ITO | 0.2 | 0.677 | 0.498 | 0.496 | 0.167 | 1.56
20869 | MA | na | na | 1 | 0 | 0 | Pb | 1 | I | na | 3 | 0 |  |  | DMF | na | na | 1 | 0 | 0 | 180 | na | na | 240 | 0 | 0 | Au | na |  | Spiro-MeOTAD |  | TiO2-c | TiO2-mp | na |  |  | 0 | SLG | ITO | 0.2 | 0.542 | 0.165 | 0.336 | 0.0301 | 1.56
20870 | MA | na | na | 1 | 0 | 0 | Pb | 1 | I | na | 3 | 0 |  |  | DMSO | GBL | na |  |  | 0 | 100 | na | na | 30 | 0 | 0 | Au | na | 75 | Spiro-MeOTAD |  | TiO2-c | na | na |  | 0 | 0 | SLG | FTO | 0.1 | 1.093 | 23.75 | 0.773 | 19.69 | 1.56
20871 | MA | na | na | 1 | 0 | 0 | Pb | 1 | I | na | 3 | 0 |  |  | DMSO | GBL | na |  |  | 0 | 100 | na | na | 30 | 0 | 0 | Au | na | 75 | Spiro-MeOTAD |  | TiO2-c | na | na |  | 0 | 0 | SLG | FTO | 0.1 | 1.079 | 21.9 | 0.709 | 16.76 | 1.56
20872 | MA | na | na | 1 | 0 | 0 | Pb | 1 | I | na | 3 | 0 |  |  | DMSO | GBL | na |  |  | 0 | 100 | na | na | 30 | 0 | 0 | Au | na | 75 | Spiro-MeOTAD |  | TiO2-c | na | na |  | 0 | 0 | SLG | FTO | 0.1 | 1.093 | 23.41 | 0.758 | 19.4 | 1.56
20873 | MA | na | na | 1 | 0 | 0 | Pb | 1 | I | na | 3 | 0 |  |  | DMSO | GBL | na |  |  | 0 | 100 | na | na | 30 | 0 | 0 | Au | na | 75 | Spiro-MeOTAD |  | TiO2-c | na | na |  | 0 | 0 | SLG | FTO | 0.1 | 1.093 | 23.17 | 0.755 | 19.1 | 1.56
20874 | MA | na | na | 1 | 0 | 0 | Pb | 1 | I | na | 3 | 0 |  |  | DMSO | GBL | na |  |  | 0 | 100 | na | na | 30 | 0 | 0 | Au | na | 75 | Spiro-MeOTAD |  | TiO2-c | na | na |  | 0 | 0 | SLG | FTO | 0.1 | 1.092 | 22.78 | 0.739 | 18.39 | 1.56
20875 | MA | na | na | 1 | 0 | 0 | Pb | 1 | I | na | 3 | 0 | Benzoquinone | 5.0000000000000001E-3 | DMSO | GBL | na | 6 | 4 | 0 | 100 | na | na | 30 | 0 | 0 | Au | na | 100 | PEDOT:PSS |  | C60 | BCP | na | 30 | 10 | 0 | SLG | ITO | 0.09 | 1.02 | 21.55 | 0.67 | 14.69 | 1.56
20876 | MA | na | na | 1 | 0 | 0 | Pb | 1 | I | na | 3 | 0 | Undoped |  | DMSO | GBL | na | 6 | 4 | 0 | 100 | na | na | 30 | 0 | 0 | Au | na | 100 | PEDOT:PSS |  | C60 | BCP | na | 30 | 10 | 0 | SLG | ITO | 0.09 | 1.02 | 18.23 | 0.58 | 10.73 | 1.56
20877 | MA | na | na | 1 | 0 | 0 | Pb | 1 | I | na | 3 | 0 | Hydroquinone | 0.05 | DMSO | GBL | na | 6 | 4 | 0 | 100 | na | na | 30 | 0 | 0 | Au | na | 100 | PEDOT:PSS |  | C60 | BCP | na | 30 | 10 | 0 | SLG | ITO | 0.09 | 1.01 | 16.95 | 0.62 | 10.56 | 1.56
20878 | MA | na | na | 1 | 0 | 0 | Pb | 1 | I | na | 3 | 0 | Undoped |  | DMSO | GBL | na | 6 | 4 | 0 | 100 | na | na | 30 | 0 | 0 | Au | na | 100 | PEDOT:PSS |  | C60 | BCP | na | 30 | 10 | 0 | SLG | ITO | 0.09 | 1.02 | 18.23 | 0.58 | 10.73 | 1.56
20879 | MA | na | na | 1 | 0 | 0 | Pb | 1 | I | na | 3 | 0 | Benzoquinone | 1E-3 | DMSO | GBL | na | 6 | 4 | 0 | 100 | na | na | 30 | 0 | 0 | Au | na | 100 | PEDOT:PSS |  | C60 | BCP | na | 30 | 10 | 0 | SLG | ITO | 0.09 | 1.02 | 20.64 | 0.62 | 12.94 | 1.56
20880 | MA | na | na | 1 | 0 | 0 | Pb | 1 | I | na | 3 | 0 | Benzoquinone | 5.0000000000000001E-3 | DMSO | GBL | na | 6 | 4 | 0 | 100 | na | na | 30 | 0 | 0 | Au | na | 100 | PEDOT:PSS |  | C60 | BCP | na | 30 | 10 | 0 | SLG | ITO | 0.09 | 1.02 | 21.55 | 0.67 | 14.69 | 1.56
20881 | MA | na | na | 1 | 0 | 0 | Pb | 1 | I | na | 3 | 0 | Benzoquinone | 0.01 | DMSO | GBL | na | 6 | 4 | 0 | 100 | na | na | 30 | 0 | 0 | Au | na | 100 | PEDOT:PSS |  | C60 | BCP | na | 30 | 10 | 0 | SLG | ITO | 0.09 | 0.92 | 21.75 | 0.68 | 13.53 | 1.56
20882 | MA | na | na | 1 | 0 | 0 | Pb | 1 | I | na | 3 | 0 | Benzoquinone | 0.05 | DMSO | GBL | na | 6 | 4 | 0 | 100 | na | na | 30 | 0 | 0 | Au | na | 100 | PEDOT:PSS |  | C60 | BCP | na | 30 | 10 | 0 | SLG | ITO | 0.09 | 0.95 | 17.07 | 0.63 | 10.02 | 1.56
20883 | MA | na | na | 1 | 0 | 0 | Pb | 1 | I | na | 3 | 0 | Tetracyanoquinodimethane | 0.05 | DMSO | GBL | na | 6 | 4 | 0 | 100 | na | na | 30 | 0 | 0 | Au | na | 100 | PEDOT:PSS |  | C60 | BCP | na | 30 | 10 | 0 | SLG | ITO | 0.09 | 0.77 | 17.51 | 0.62 | 8.42 | 1.56
20884 | MA | na | na | 1 | 0 | 0 | Pb | 1 | I | na | 3 | 0 |  |  | DMSO | na | na | 1 | 0 | 0 | 100 | na | na | 60 | 0 | 0 | Au | na | 100 | Spiro-MeOTAD |  | TiO2-c | TiO2-mp | na |  |  | 0 | SLG | ITO | 0.16 | 1.036 | 19.85 | 0.76 | 16.37 | 1.56
20885 | MA | na | na | 1 | 0 | 0 | Pb | 1 | I | na | 3 | 0 |  |  | DMSO | na | na | 1 | 0 | 0 | 100 | na | na | 60 | 0 | 0 | NbS2 | na | 600 | Spiro-MeOTAD |  | TiO2-c | TiO2-mp | na |  |  | 0 | SLG | FTO | 0.16 | 1.046 | 14.34 | 0.53 | 8.31 | 1.56
20886 | MA | na | na | 1 | 0 | 0 | Pb | 1 | I | na | 3 | 0 |  |  | DMSO | GBL | na | 3 | 7 | 0 | 100 | na | na | 10 | 0 | 0 | Ag | na | 120 | NiO-c |  | C60 | bis-C60 | na |  |  | 0 | PET | ITO | 0.06 | 1 | 20.66 | 0.705 | 14.53 | 1.56
20887 | MA | na | na | 1 | 0 | 0 | Pb | 1 | I | na | 3 | 0 |  |  | DMSO | GBL | na | 3 | 7 | 0 | 100 | na | na | 10 | 0 | 0 | Ag | na | 120 | NiO-c |  | C60 | bis-C60 | na |  |  | 0 | SLG | ITO | 0.06 | 1.03 | 21.8 | 0.784 | 17.6 | 1.56
20888 | MA | na | na | 1 | 0 | 0 | Pb | 1 | I | na | 3 | 0 |  |  | DMSO | GBL | na | 3 | 7 | 0 | 100 | na | na | 10 | 0 | 0 | Ag | na | 120 | PEDOT:PSS |  | C60 | bis-C60 | na |  |  | 0 | SLG | ITO | 0.06 | 0.98 | 16.89 | 0.74 | 12.28 | 1.56
20889 | MA | na | na | 1 | 0 | 0 | Pb | 1 | I | na | 3 | 0 |  |  | DMSO | na | na | 1 | 0 | 0 | 90 | na | na | 30 | 0 | 0 | Au | na |  | Spiro-MeOTAD |  | TiO2-c | na | na |  | 0 | 0 | SLG | FTO | 0.045 | 0.965 | 19.33 | 0.682 | 12.73 | 1.56
20890 | MA | na | na | 1 | 0 | 0 | Pb | 1 | I | na | 3 | 0 | NaSCN | 2.5000000000000001E-3 | DMSO | na | na | 1 | 0 | 0 | 90 | na | na | 30 | 0 | 0 | Au | na |  | Spiro-MeOTAD |  | TiO2-c | na | na |  | 0 | 0 | SLG | FTO | 0.045 | 1.065 | 20.45 | 0.762 | 16.59 | 1.56
20891 | MA | na | na | 1 | 0 | 0 | Pb | 1 | I | na | 3 | 0 | KSCN | 3.5000000000000001E-3 | DMSO | na | na | 1 | 0 | 0 | 90 | na | na | 30 | 0 | 0 | Au | na |  | Spiro-MeOTAD |  | TiO2-c | na | na |  | 0 | 0 | SLG | FTO | 0.045 | 1.03 | 20.9 | 0.726 | 15.63 | 1.56
20892 | MA | na | na | 1 | 0 | 0 | Pb | 1 | Br | na | 3 | 0 |  |  | DMF | DMSO | na | 1 | 1 | 0 | 80 | na | na | 30 | 0 | 0 | Au | na | 70 | S,Si‐heteropentacene |  | TiO2-c | TiO2-mp | na |  |  | 0 | SLG | FTO | 0.16 | 1.55 | 5.7 | 0.72 | 6.5
20893 | MA | na | na | 1 | 0 | 0 | Pb | 1 | Br | na | 3 | 0 |  |  | DMF | DMSO | na | 1 | 1 | 0 | 80 | na | na | 30 | 0 | 0 | Au | na | 70 | Spiro-MeOTAD |  | TiO2-c | TiO2-mp | na |  |  | 0 | SLG | FTO | 0.16 | 1.504 | 7 | 0.68 | 7.2
20894 | MA | na | na | 1 | 0 | 0 | Pb | 1 | I | na | 3 | 0 |  |  | DMF | DMSO | na | 2 | 1 | 0 | 100 | na | na | 30 | 0 | 0 | Au | na | 90 | Spiro-MeOTAD |  | TiO2-c | TiO2-mp | na |  |  | 0 | SLG | FTO | 0.16 | 1.094 | 21.21 | 0.78 | 18.36 | 1.56
20895 | MA | na | na | 1 | 0 | 0 | Pb | 1 | I | na | 3 | 0 |  |  | DMF | DMSO | na | 2 | 1 | 0 | 100 | na | na | 30 | 0 | 0 | Au | na | 90 | 1,2-Bis[3,6-(4,4`-dimethoxydiphenylamino)-9H-carbazol-9-methyl]benzene |  | TiO2-c | TiO2-mp | na |  |  | 0 | SLG | FTO | 0.16 | 1.085 | 21.38 | 0.73 | 16.9 | 1.56
20896 | MA | na | na | 1 | 0 | 0 | Pb | 1 | I | na | 3 | 0 |  |  | DMF | DMSO | na | 4 | 1 | 0 | 100 | na | na | 10 | 0 | 0 | Au | na | 80 | Spiro-MeOTAD |  | SnO2-c | na | na |  | 0 | 0 | SLG | FTO | 0.1 | 1.01 | 21.85 | 0.682 | 15 | 1.58
20897 | MA | na | na | 1 | 0 | 0 | Pb | 1 | I | na | 3 | 0 | (PEY)2PbI4 | 0.02 | DMF | DMSO | na | 4 | 1 | 0 | 100 | na | na | 10 | 0 | 0 | Au | na | 80 | Spiro-MeOTAD |  | SnO2-c | na | na |  | 0 | 0 | SLG | FTO | 0.1 | 1.05 | 21.15 | 0.661 | 14.7 | 1.58
20898 | MA | na | na | 1 | 0 | 0 | Pb | 1 | I | na | 3 | 0 |  |  | DMF | na | IPA | 1 | 0 | 1 |  | na | 70 |  | 0 | 30 | Au | na | 70 | Spiro-MeOTAD |  |  | na | na | 100 | 0 | 0 | SLG | FTO | 0.2025 | 0.963 | 19.25 | 0.65 | 12.3 | 1.56
20899 | MA | na | na | 1 | 0 | 0 | Pb | 1 | I | na | 3 | 0 |  |  | DMF | na | IPA | 1 | 0 | 1 |  | na | 70 |  | 0 | 30 | Au | na | 70 | na |  |  | na | na | 100 | 0 | 0 | SLG | FTO | 0.2025 | 0.631 | 16 | 0.57 | 5.5 | 1.56
20900 | FA | MA | na | 0.4 | 0.6 | 0 | Pb | 1 | I | na | 3 | 0 |  |  | DMF | na | IPA | 1 | 0 | 1 |  | na | 100 |  | 0 | 120 | Ca | Ag |  | PEDOT:PSS |  | PCBM-60 | na | na |  | 0 | 0 | SLG | ITO | 0.18 | 0.949 | 18.95 | 0.746 | 13.1
20901 | MA | na | na | 1 | 0 | 0 | Pb | 1 | I | na | 3 | 0 |  |  | DMF | na | IPA | 1 | 0 | 1 |  | na | 100 |  | 0 | 120 | Ca | Ag |  | PEDOT:PSS |  | PCBM-60 | na | na |  | 0 | 0 | SLG | ITO | 0.18 | 0.864 | 16.5 | 0.74 | 10.6 | 1.56
20902 | MA | na | na | 1 | 0 | 0 | Pb | 1 | Br | I | 1.2 | 1.8 |  |  | DMF | na | na | 1 | 0 | 0 | 110 | na | na | 90 | 0 | 0 | Au | na | 80 | PTAA |  | TiO2-c | na | na |  | 0 | 0 | SLG | ITO | 0.13 | 1.11 | 13.3 | 0.72 | 9 | 1.77
20903 | MA | na | na | 1 | 0 | 0 | Pb | 1 | Br | I | 1.2 | 1.8 |  |  | DMF | na | na | 1 | 0 | 0 | 80 | na | na | 90 | 0 | 0 | Au | na | 80 | PTAA |  | TiO2-c | na | na |  | 0 | 0 | SLG | ITO | 0.13 | 0.86 | 2.4 | 0.55 | 1.1 | 1.77
20904 | MA | na | na | 1 | 0 | 0 | Pb | 1 | Br | I | 1.2 | 1.8 |  |  | DMF | na | na | 1 | 0 | 0 | 90 | na | na | 90 | 0 | 0 | Au | na | 80 | PTAA |  | TiO2-c | na | na |  | 0 | 0 | SLG | ITO | 0.13 | 0.91 | 10.2 | 0.66 | 6.1 | 1.77
20905 | MA | na | na | 1 | 0 | 0 | Pb | 1 | Br | I | 1.2 | 1.8 |  |  | DMF | na | na | 1 | 0 | 0 | 100 | na | na | 90 | 0 | 0 | Au | na | 80 | PTAA |  | TiO2-c | na | na |  | 0 | 0 | SLG | ITO | 0.13 | 1.05 | 12.1 | 0.71 | 9 | 1.77
20906 | MA | na | na | 1 | 0 | 0 | Pb | 1 | Br | I | 1.2 | 1.8 |  |  | DMF | na | na | 1 | 0 | 0 | 120 | na | na | 90 | 0 | 0 | Au | na | 80 | PTAA |  | TiO2-c | na | na |  | 0 | 0 | SLG | ITO | 0.13 | 0.9 | 9.1 | 0.55 | 4.5 | 1.77
20907 | MA | na | na | 1 | 0 | 0 | Pb | 1 | Br | I | 1.2 | 1.8 |  |  | DMF | na | na | 1 | 0 | 0 | 110 | na | na | 30 | 0 | 0 | Au | na | 80 | PTAA |  | TiO2-c | na | na |  | 0 | 0 | SLG | ITO | 0.13 | 1.08 | 12.2 | 0.66 | 8.7 | 1.77
20908 | MA | na | na | 1 | 0 | 0 | Pb | 1 | Br | I | 1.2 | 1.8 |  |  | DMF | na | na | 1 | 0 | 0 | 110 | na | na | 90 | 0 | 0 | Au | na | 80 | PTAA |  | TiO2-c | na | na |  | 0 | 0 | SLG | ITO | 0.13 | 1.11 | 13.3 | 0.72 | 10.6 | 1.77
20909 | MA | na | na | 1 | 0 | 0 | Pb | 1 | Br | I | 1.2 | 1.8 |  |  | DMF | na | na | 1 | 0 | 0 | 110 | na | na | 150 | 0 | 0 | Au | na | 80 | PTAA |  | TiO2-c | na | na |  | 0 | 0 | SLG | ITO | 0.13 | 1.09 | 12.3 | 0.69 | 9.2 | 1.77
20910 | MA | na | na | 1 | 0 | 0 | Pb | 1 | I | na | 3 | 0 | Cl |  |  | na | na |  | 0 | 0 | 100 | na | na | 60 | 0 | 0 | Au | na | 60 | Spiro-MeOTAD | 300 | TiO2-c | na | na | 80 | 0 | 0 | SLG | FTO | 0.1 | 1 | 23.18 | 0.73 | 16.13 | 1.6
20911 | MA | na | na | 1 | 0 | 0 | Pb | 1 | I | na | 3 | 0 | Cl |  |  | na | na |  | 0 | 0 | 100 | na | na | 60 | 0 | 0 | Au | na | 60 | Spiro-MeOTAD | 300 | TiO2-c | na | na | 80 | 0 | 0 | SLG | FTO | 0.1 | 0.97 | 21.6 | 0.62 | 12.98 | 1.6
20915 | FA | MA | na | 0.95 | 0.05 | 0 | Pb | 1 | Br | I | 0.15 | 2.85 | Cl |  | DMF | DMSO | na | 8 | 1 | 0 | 150 | na | na | 10 | 0 | 0 | Au | na |  | P3HT |  | TiO2-c | TiO2-mp | na |  |  | 0 | SLG | FTO | 0.0935 | 0.925 | 24.79 | 0.69 | 15.8
20916 | FA | MA | na | 0.95 | 0.05 | 0 | Pb | 1 | Br | I | 0.15 | 2.85 | Cl |  | DMF | DMSO | na | 8 | 1 | 0 | 150 | na | na | 10 | 0 | 0 | Au | na |  | P3HT |  | TiO2-c | TiO2-mp | na |  |  | 0 | SLG | FTO | 0.0935
20919 | MA | na | na | 1 | 0 | 0 | Pb | 1 | I | na | 3 | 0 |  |  | DMF | DMSO | na | 100 | 13 | 0 | 50 | 150 | na | 3 | 5 | 0 | Ag | na |  | Spiro-MeOTAD |  | TiO2-c | na | na |  | 0 | 0 | SLG | FTO | 0.125 | 1.065 | 21.5 | 0.71 | 16.4 | 1.56
20920 | MA | na | na | 1 | 0 | 0 | Pb | 1 | I | na | 3 | 0 |  |  | DMF | DMSO | na | 100 | 13 | 0 | 50 | 150 | na | 3 | 5 | 0 | Ag | na |  | Spiro-MeOTAD |  | TiO2-c | na | na |  | 0 | 0 | SLG | FTO | 0.125 | 1.08 | 19.3 | 0.65 | 13.5 | 1.56
20921 | MA | na | na | 1 | 0 | 0 | Pb | 1 | I | na | 3 | 0 |  |  | DMF | DMSO | na | 100 | 13 | 0 | 50 | 150 | na | 3 | 5 | 0 | Ag | na |  | Spiro-MeOTAD |  | TiO2-c | na | na |  | 0 | 0 | SLG | FTO | 0.125 | 1.1 | 21.3 | 0.72 | 16.5 | 1.56
20922 | Cs | FA | na | 0.1 | 0.9 | 0 | Pb | 1 | I | na | 3 | 0 |  |  | DMF | DMSO | na | 100 | 13 | 0 | 50 | 150 | na | 3 | 5 | 0 | Ag | na |  | Spiro-MeOTAD |  | TiO2-c | na | na |  | 0 | 0 | SLG | FTO | 0.125 | 1.07 | 23.4 | 0.759 | 19 | 1.55
20923 | MA | na | na | 1 | 0 | 0 | Pb | 1 | I | na | 3 | 0 |  |  | DMSO | GBL | na | 3 | 7 | 0 | 100 | na | na |  | 0 | 0 | Ag | na | 100 | PEDOT:PSS |  | PCBM-60 | LiF | na |  |  | 0 | SLG | ITO | 25 | 0.92 | 13.1 | 0.56 | 6.8 | 1.56
20924 | MA | na | na | 1 | 0 | 0 | Pb | 1 | I | na | 3 | 0 |  |  | DMSO | GBL | na | 3 | 7 | 0 | 100 | na | na |  | 0 | 0 | Ag | na | 100 | PEDOT:PSS |  | PCBM-60 | LiF | na |  |  | 0 | SLG | ITO | 0.2 | 0.98 | 20.8 | 0.73 | 14.8 | 1.56
20925 | MA | na | na | 1 | 0 | 0 | Pb | 1 | I | na | 3 | 0 |  |  | DMF | na | Ethanol | 1 | 0 | 1 | 70 | na | 100 | 10 | 0 | 120 | Al | na | 100 | PEDOT:PSS | 50 | PCBM-60 | na | na |  | 0 | 0 | SLG | ITO | 0.16 | 0.88 | 23.48 | 0.811 | 16.75 | 1.56
20926 | MA | na | na | 1 | 0 | 0 | Pb | 1 | I | na | 3 | 0 |  |  | DMF | na | Ethanol | 1 | 0 | 1 | 70 | na | 100 | 10 | 0 | 120 | Al | na | 100 | PEDOT:PSS | 50 | PCBM-60 | na | na |  | 0 | 0 | SLG | ITO | 0.16 | 0.85 | 18.02 | 0.746 | 11.43 | 1.56
20927 | Cs | FA | MA | 0.05 | 0.81 | 0.14000000000000001 | Pb | 1 | Br | I | 0.45 | 2.5499999999999998 |  |  | DMF | DMSO | na | 1 | 4 | 0 | 120 | na | na | 10 | 0 | 0 | Au | na | 100 | Spiro-MeOTAD | 300 | SnO2-np | na | na | 10 | 0 | 0 | SLG | ITO | 0.1 | 1.11 | 22.97 | 0.743 | 18.95 | 1.6
20928 | Cs | FA | MA | 0.05 | 0.81 | 0.14000000000000001 | Pb | 1 | Br | I | 0.45 | 2.5499999999999998 |  |  | DMF | DMSO | na | 1 | 4 | 0 | 120 | na | na | 10 | 0 | 0 | Au | na | 100 | Spiro-MeOTAD | 300 | SnO2-np | OEABS | na | 10 |  | 0 | SLG | ITO | 0.1 | 1.14 | 22.63 | 0.768 | 19.82 | 1.6
20929 | Cs | FA | MA | 0.05 | 0.81 | 0.14000000000000001 | Pb | 1 | Br | I | 0.45 | 2.5499999999999998 |  |  | DMF | DMSO | na | 1 | 4 | 0 | 120 | na | na | 10 | 0 | 0 | Au | na | 100 | Spiro-MeOTAD | 300 | SnO2-np | MSAPBS | na | 10 |  | 0 | SLG | ITO | 0.1 | 1.19 | 22.84 | 0.779 | 21.18 | 1.6
20930 | MA | na | na | 1 | 0 | 0 | Pb | 1 | I | na | 3 | 0 |  |  | DMF | na | IPA | 1 | 0 | 1 | 70 | na | 70 | 30 | 0 | 15 | Au | na | 60 | Spiro-MeOTAD |  | TiO2-c | TiO2-mp | na | 10 |  | 0 | SLG | FTO | 0.3 | 0.995 | 21.61 | 0.666 | 14.32 | 1.56
20931 | MA | na | na | 1 | 0 | 0 | Pb | 1 | I | na | 3 | 0 |  |  | DMF | na | IPA | 1 | 0 | 1 | 70 | na | 70 | 30 | 0 | 15 | Au | na | 60 | Spiro-MeOTAD |  | TiO2-c | TiO2-mp | na | 10 |  | 0 | SLG | FTO | 0.3 | 1.029 | 21.45 | 0.697 | 15.24 | 1.56
20932 | MA | na | na | 1 | 0 | 0 | Pb | 1 | I | na | 3 | 0 |  |  | DMF | na | IPA | 1 | 0 | 1 | 70 | na | 70 | 30 | 0 | 15 | Au | na | 60 | Spiro-MeOTAD |  | TiO2-c | TiO2-mp | na | 10 |  | 0 | SLG | FTO | 0.3 | 1.049 | 21.58 | 0.759 | 17.19 | 1.56
20933 | MA | na | na | 1 | 0 | 0 | Pb | 1 | I | na | 3 | 0 |  |  | DMF | na | IPA | 1 | 0 | 1 | 70 | na | 70 | 30 | 0 | 15 | Au | na | 60 | Spiro-MeOTAD |  | TiO2-c | TiO2-mp | na | 10 |  | 0 | SLG | FTO | 0.3 | 1.005 | 21.27 | 0.723 | 15.47 | 1.56
20934 | MA | na | na | 1 | 0 | 0 | Pb | 1 | I | na | 3 | 0 |  |  | DMF | na | na | 1 | 0 | 0 | 100 | na | na | 10 | 0 | 0 | Graphite | na |  | CuI | 400 | TiO2-c | na | na |  | 0 | 0 | SLG | FTO | 0.16 | 0.78 | 16.7 | 0.57 | 7.5 | 1.56
20935 | MA | na | na | 1 | 0 | 0 | Pb | 1 | I | na | 3 | 0 |  |  | DMF | na | na | 1 | 0 | 0 | 100 | na | na | 10 | 0 | 0 | Au | na | 100 | Spiro-MeOTAD | 400 | TiO2-c | na | na |  | 0 | 0 | SLG | FTO | 0.16 | 1.03 | 23.5 | 0.655 | 15.8 | 1.56
20936 | MA | na | na | 1 | 0 | 0 | Pb | 1 | I | na | 3 | 0 |  |  | DMF | DMSO | na | 4 | 1 | 0 | 70 | 100 | na | 10 | 90 | 0 | Au | na | 100 | Spiro-MeOTAD |  | TiO2-c | TiO2-mp | na |  |  | 0 | SLG | FTO | 0.07 | 1.015 | 20.48 | 0.72 | 15.08 | 1.56
20937 | Cs | FA | MA | 0.05 | 0.78849999999999998 | 0.1615 | Pb | 1 | Br | I | 0.51 | 2.4900000000000002 |  |  | DMF | DMSO | na | 4 | 1 | 0 | 100 | na | na | 60 | 0 | 0 | AgAl | na | 100 | Spiro-MeOTAD |  | TiO2-c | na | na |  | 0 | 0 | SLG | FTO | 0.1 | 1.05 | 21.43 | 0.75 | 17.1
20938 | Cs | FA | MA | 0.05 | 0.78849999999999998 | 0.1615 | Pb | 1 | Br | I | 0.51 | 2.4900000000000002 |  |  | DMF | DMSO | na | 4 | 1 | 0 | 100 | na | na | 60 | 0 | 0 | AgAl | na | 100 | Spiro-MeOTAD |  | TiO2-c | TiO2-nw | na |  |  | 0 | SLG | FTO | 0.1 | 1.05 | 22.04 | 0.75 | 17.54
20939 | Cs | FA | MA | 0.05 | 0.78849999999999998 | 0.1615 | Pb | 1 | Br | I | 0.51 | 2.4900000000000002 |  |  | DMF | DMSO | na | 4 | 1 | 0 | 100 | na | na | 60 | 0 | 0 | AgAl | na | 100 | Spiro-MeOTAD |  | TiO2-c | TiO2-nw | na |  |  | 0 | SLG | FTO | 0.1 | 1.07 | 22.95 | 0.75 | 18.41
20940 | Cs | FA | MA | 0.05 | 0.78849999999999998 | 0.1615 | Pb | 1 | Br | I | 0.51 | 2.4900000000000002 |  |  | DMF | DMSO | na | 4 | 1 | 0 | 100 | na | na | 60 | 0 | 0 | AgAl | na | 100 | Spiro-MeOTAD |  | TiO2-c | TiO2-nw | na |  |  | 0 | SLG | FTO | 0.1 | 1.07 | 23.21 | 0.76 | 18.99
20941 | MA | na | na | 1 | 0 | 0 | Pb | 1 | I | na | 3 | 0 |  |  | DMF | na | IPA | 1 | 0 | 1 | 100 | na | 100 | 15 | 0 | 15 | Ag | na | 150 | Spiro-MeOTAD |  | TiO2-c | TiO2-mp | na |  |  | 0 | SLG | FTO | 0.04 | 1.06 | 19.2 | 0.745 | 15.2 | 1.56
20942 | MA | na | na | 1 | 0 | 0 | Pb | 1 | I | na | 3 | 0 |  |  | DMF | na | IPA | 1 | 0 | 1 | 100 | na | 100 | 15 | 0 | 15 | Ag | na | 150 | Spiro-MeOTAD |  | TiO2-c | TiO2-mp | na |  |  | 0 | SLG | FTO | 0.04 | 0.94 | 15.9 | 0.66 | 9.9 | 1.56
20943 | FA | MA | na | 0.9 | 0.1 | 0 | Pb | 1 | Br | I | 0.03 | 2.91 | Cl |  | DMF | DMSO | IPA | 95 | 5 | 1 |  | na | 150 |  | 0 | 15 | Carbon | FTO |  | Spiro-MeOTAD |  | TiO2-c | SnO2-np | na |  |  | 0 | SLG | FTO | 0.1 | 1.01 | 22.48 | 0.595 | 8.81
20944 | FA | MA | na | 0.9 | 0.1 | 0 | Pb | 1 | Br | I | 0.03 | 2.91 | Cl |  | DMF | DMSO | IPA | 95 | 5 | 1 |  | na | 150 |  | 0 | 15 | Carbon | FTO |  | Spiro-MeOTAD |  | TiO2-c | SnO2-np | na |  |  | 0 | SLG | FTO | 0.1 | 0.76 | 18.74 | 0.62 | 13.52
20945 | FA | MA | na | 0.9 | 0.1 | 0 | Pb | 1 | Br | I | 0.03 | 2.91 | Cl |  | DMF | DMSO | IPA | 95 | 5 | 1 |  | na | 150 |  | 0 | 15 | Carbon | FTO |  | Spiro-MeOTAD |  | TiO2-c | SnO2-np | na |  |  | 0 | SLG | FTO | 0.1 | 0.87 | 15.56 | 0.522 | 7.1
20946 | MA | na | na | 1 | 0 | 0 | Pb | 1 | Br | I | 7.4999999999999997E-2 | 2.9249999999999998 |  |  | DMF | na | na | 1 | 0 | 0 |  | na | 100 |  | 0 | 60 | Ag | na | 100 | PEDOT:PSS |  | PCBM-60 | BCP | na |  |  | 0 | SLG | ITO | 0.1 | 1.01 | 19.8 | 0.681 | 13.6
20947 | MA | na | na | 1 | 0 | 0 | Pb | 1 | Br | I | 7.4999999999999997E-2 | 2.9249999999999998 |  |  | DMF | na | na | 1 | 0 | 0 |  | na | 100 |  | 0 | 60 | Ag | na | 100 | PEDOT:PSS |  | PCBM-60 | BCP | na |  |  | 0 | SLG | ITO | 0.1 | 0.95 | 18.1 | 0.642 | 11 | 1.61
20948 | MA | na | na | 1 | 0 | 0 | Pb | 1 | Br | I | 7.4999999999999997E-2 | 2.9249999999999998 |  |  | DMSO | na | na | 1 | 0 | 0 |  | na | 100 |  | 0 | 60 | Ag | na | 100 | PEDOT:PSS |  | PCBM-60 | BCP | na |  |  | 0 | SLG | ITO | 0.1 | 0.93 | 17.5 | 0.639 | 10.4 | 1.61
20949 | MA | na | na | 1 | 0 | 0 | Pb | 1 | I | na | 3 | 0 | Cl |  | DMF | na | na | 1 | 0 | 0 | 105 | na | na | 80 | 0 | 0 | MoO3 | Ag |  | Spiro-MeOTAD | 56 | TiO2-c | na | na | 100 | 0 | 0 | SLG | ITO | 0.04 | 0.88 | 22.38 | 0.606 | 11.88 | 1.6
20950 | MA | na | na | 1 | 0 | 0 | Pb | 1 | I | na | 3 | 0 | Cl |  | DMF | na | na | 1 | 0 | 0 | 105 | na | na | 80 | 0 | 0 | MoO3 | Ag |  | P3HT | 56 | TiO2-c | na | na | 100 | 0 | 0 | SLG | ITO | 0.04 | 0.96 | 20.04 | 0.652 | 12.49 | 1.6
20951 | MA | na | na | 1 | 0 | 0 | Pb | 1 | I | na | 3 | 0 | Cl |  | DMF | na | na | 1 | 0 | 0 | 105 | na | na | 80 | 0 | 0 | MoO3 | Ag |  | PDTSTTz | 56 | TiO2-c | na | na | 100 | 0 | 0 | SLG | ITO | 0.04 | 0.91 | 20.93 | 0.704 | 13.32 | 1.6
20952 | MA | na | na | 1 | 0 | 0 | Pb | 1 | I | na | 3 | 0 | Cl |  | DMF | na | na | 1 | 0 | 0 | 105 | na | na | 80 | 0 | 0 | MoO3 | Ag |  | PDTSTTz-4 | 56 | TiO2-c | na | na | 100 | 0 | 0 | SLG | ITO | 0.04 | 0.9 | 21.12 | 0.73 | 13.93 | 1.6
20953 | MA | na | na | 1 | 0 | 0 | Pb | 1 | I | na | 3 | 0 | Cl |  | DMF | na | na | 1 | 0 | 0 | 105 | na | na | 80 | 0 | 0 | MoO3 | Ag |  | Spiro-MeOTAD | 56 | TiO2-c | C60 | na | 100 | 10 | 0 | SLG | ITO | 0.04 | 0.92 | 21.39 | 0.673 | 13.61 | 1.6
20954 | MA | na | na | 1 | 0 | 0 | Pb | 1 | I | na | 3 | 0 | Cl |  | DMF | na | na | 1 | 0 | 0 | 105 | na | na | 80 | 0 | 0 | MoO3 | Ag |  | P3HT | 56 | TiO2-c | C60 | na | 100 | 10 | 0 | SLG | ITO | 0.04 | 0.94 | 20.39 | 0.742 | 14.32 | 1.6
20955 | MA | na | na | 1 | 0 | 0 | Pb | 1 | I | na | 3 | 0 | Cl |  | DMF | na | na | 1 | 0 | 0 | 105 | na | na | 80 | 0 | 0 | MoO3 | Ag |  | PDTSTTz | 56 | TiO2-c | C60 | na | 100 | 10 | 0 | SLG | ITO | 0.04 | 0.96 | 22.85 | 0.66 | 14.43 | 1.6
20956 | MA | na | na | 1 | 0 | 0 | Pb | 1 | I | na | 3 | 0 | Cl |  | DMF | na | na | 1 | 0 | 0 | 105 | na | na | 80 | 0 | 0 | MoO3 | Ag |  | PDTSTTz-4 | 56 | TiO2-c | C60 | na | 100 | 10 | 0 | SLG | ITO | 0.04 | 0.97 | 22.39 | 0.726 | 15.83 | 1.6
20957 | FA | MA | na | 0.85 | 0.15 | 0 | Pb | 1 | Br | I | 0.45 | 2.5499999999999998 |  |  | DMF | DMSO | na | 4 | 1 | 0 | 100 | na | na | 90 | 0 | 0 | Au | na | 80 | Spiro-MeOTAD |  | TiO2-c | na | na |  | 0 | 0 | SLG | ITO | 1 | 1.06 | 22.42 | 0.741 | 17.62
20958 | FA | MA | na | 0.85 | 0.15 | 0 | Pb | 1 | Br | I | 0.45 | 2.5499999999999998 |  |  | DMF | DMSO | na | 4 | 1 | 0 | 100 | na | na | 90 | 0 | 0 | Au | na | 80 | Spiro-MeOTAD |  | C60 | na | na |  | 0 | 0 | SLG | ITO | 1 | 1.02 | 22.25 | 0.702 | 15.93
20959 | FA | MA | na | 0.85 | 0.15 | 0 | Pb | 1 | Br | I | 0.45 | 2.5499999999999998 |  |  | DMF | DMSO | na | 4 | 1 | 0 | 100 | na | na | 90 | 0 | 0 | Au | na | 80 | Spiro-MeOTAD |  | C60 | TiO2-c | na |  |  | 0 | SLG | ITO | 1 | 1.1 | 22.64 | 0.778 | 19.38
20960 | FA | MA | na | 0.85 | 0.15 | 0 | Pb | 1 | Br | I | 0.45 | 2.5499999999999998 |  |  | DMF | DMSO | na | 4 | 1 | 0 | 100 | na | na | 90 | 0 | 0 | Au | na | 80 | Spiro-MeOTAD |  | TiO2-c | na | na |  | 0 | 0 | SLG | ITO | 1 | 1.06 | 22.42 | 0.741 | 17.62
20961 | FA | MA | na | 0.85 | 0.15 | 0 | Pb | 1 | Br | I | 0.45 | 2.5499999999999998 |  |  | DMF | DMSO | na | 4 | 1 | 0 | 100 | na | na | 90 | 0 | 0 | Au | na | 80 | Spiro-MeOTAD |  | C60 | na | na |  | 0 | 0 | SLG | ITO | 1 | 1.02 | 22.25 | 0.702 | 15.93
20962 | FA | MA | na | 0.85 | 0.15 | 0 | Pb | 1 | Br | I | 0.45 | 2.5499999999999998 |  |  | DMF | DMSO | na | 4 | 1 | 0 | 100 | na | na | 90 | 0 | 0 | Au | na | 80 | Spiro-MeOTAD |  | C60 | TiO2-c | na |  |  | 0 | SLG | ITO | 1 | 1.1 | 22.64 | 0.778 | 19.38
20963 | FA | MA | na | 0.85 | 0.15 | 0 | Pb | 1 | Br | I | 0.45 | 2.5499999999999998 |  |  | DMF | DMSO | na | 4 | 1 | 0 | 100 | na | na | 90 | 0 | 0 | Au | na | 80 | Spiro-MeOTAD |  | C60 | TiO2-c | na |  |  | 0 | PETUG | na | 1 | 1.04 | 19.6 | 0.723 | 14.74
20964 | MA | na | na | 1 | 0 | 0 | Pb | 1 | I | na | 3 | 0 |  |  | DMSO | na | na | 1 | 0 | 1 | 100 | na |  | 10 | 0 |  | Au | na | 80 | Spiro-MeOTAD |  | TiO2-c | TiO2-mp | na |  |  | 0 | SLG | FTO | 0.16 | 1.06 | 22.18 | 0.775 | 18.22 | 1.56
20965 | IM | MA | na | 0.1 | 0.9 | 0 | Pb | 1 | I | na | 3 | 0 | Imidazolium |  | DMSO | na | na | 1 | 0 | 1 | 100 | na |  | 10 | 0 |  | Au | na | 80 | Spiro-MeOTAD |  | TiO2-c | TiO2-mp | na |  |  | 0 | SLG | FTO | 0.16 | 1.11 | 22.88 | 0.793 | 20.13
20966 | MA | na | na | 1 | 0 | 0 | Pb | 1 | I | na | 3 | 0 | Imidazolium |  | DMSO | na | na | 1 | 0 | 1 | 100 | na |  | 10 | 0 |  | Au | na | 80 | Spiro-MeOTAD |  | TiO2-c | TiO2-mp | na |  |  | 0 | SLG | FTO | 0.16 | 1.08 | 22.36 | 0.777 | 18.74 | 1.6
20967 | IM | MA | na | 0.2 | 0.8 | 0 | Pb | 1 | I | na | 3 | 0 | Imidazolium |  | DMSO | na | na | 1 | 0 | 1 | 100 | na |  | 10 | 0 |  | Au | na | 80 | Spiro-MeOTAD |  | TiO2-c | TiO2-mp | na |  |  | 0 | SLG | FTO | 0.16 | 1.09 | 21.56 | 0.778 | 18.21
20968 | IM | MA | na | 0.3 | 0.7 | 0 | Pb | 1 | I | na | 3 | 0 | Imidazolium |  | DMSO | na | na | 1 | 0 | 1 | 100 | na |  | 10 | 0 |  | Au | na | 80 | Spiro-MeOTAD |  | TiO2-c | TiO2-mp | na |  |  | 0 | SLG | FTO | 0.16 | 1.06 | 21.82 | 0.766 | 17.72
20969 | MA | na | na | 1 | 0 | 0 | Pb | 1 | I | na | 3 | 0 | Cl |  | DMF | DMSO | na | 100 | 13 | 0 | 65 | 100 | na | 1 | 2 | 0 | Au | na | 100 | Spiro-MeOTAD |  | TiO2-c | TiO2-mp | na |  |  | 0 | SLG | FTO | 0.02 | 1.08 | 24.1 | 0.715 | 18.6 | 1.6
20970 | MA | na | na | 1 | 0 | 0 | Pb | 1 | I | na | 3 | 0 |  |  | DMF | DMSO | na | 100 | 13 | 0 | 65 | 100 | na | 1 | 2 | 0 | Au | na | 100 | Spiro-MeOTAD |  | TiO2-c | TiO2-mp | na |  |  | 0 | SLG | FTO | 0.02 | 1.04 | 22.47 | 0.659 | 15.39 | 1.56
20971 | MA | na | na | 1 | 0 | 0 | Pb | 1 | I | na | 3 | 0 |  |  | DMF | na | IPA | 1 | 0 | 1 | 70 | na | 70 | 30 | 0 | 30 | Ag | na | 80 | Spiro-MeOTAD |  | TiO2-c | TiO2-mp | na |  |  | 0 | SLG | FTO | 0.1 | 0.87 | 16.71 | 0.69 | 10.1 | 1.56
20975 | Cs | na | na | 1 | 0 | 0 | Pb | 1 | Br | I | 1 | 2 |  |  | DMF | DMSO | na |  |  | 0 | 100 | na | na | 5 | 0 | 0 | Au | na | 150 | Spiro-MeOTAD | 160 | TiO2-c | na | na | 112 | 0 | 0 | SLG | FTO | 0.1 | 0.932 | 10.3 | 0.59 | 5.62
20976 | Cs | na | na | 1 | 0 | 0 | Pb | 1 | Br | I | 1 | 2 |  |  | DMF | DMSO | na |  |  | 0 | 100 | na | na | 5 | 0 | 0 | Au | na | 150 | Spiro-MeOTAD | 160 | TiO2-c | na | na | 112 | 0 | 0 | SLG | FTO | 0.1 | 0.896 | 5.62 | 0.58 | 2.94
20977 | Cs | na | na | 1 | 0 | 0 | Pb | 1 | Br | I | 1 | 2 |  |  | DMF | DMSO | na |  |  | 0 | 280 | na | na | 8 | 0 | 0 | Au | na |  | Spiro-MeOTAD |  | TiO2-c | na | na |  | 0 | 0 | SLG | FTO | 0.09 |  |  |  | 10.3
20978 | Cs | na | na | 1 | 0 | 0 | Pb | 1 | Br | I | 1 | 2 |  |  | DMF | DMSO | na |  |  | 0 | 280 | na | na | 8 | 0 | 0 | Au | na |  | Spiro-MeOTAD |  | TiO2-c | na | na |  | 0 | 0 | SLG | FTO | 0.09 |  |  |  | 10.3
20979 | MA | na | na | 1 | 0 | 0 | Pb | 1 | I | na | 3 | 0 |  |  | DMF | na | na | 1 | 0 | 0 | 90 | na | na | 10 | 0 | 0 | Ag | na | 100 | PEDOT:PSS |  | PCBM-60 | C60 | BCP |  |  |  | SLG | ITO | 0.1 | 1 | 21.97 | 0.75 | 16.47 | 1.56
20980 | MA | na | na | 1 | 0 | 0 | Pb | 1 | I | na | 3 | 0 |  |  | DMF | na | na | 1 | 0 | 0 | 90 | na | na | 10 | 0 | 0 | Ag | na | 100 | TB(MA) |  | PCBM-60 | C60 | BCP |  |  |  | SLG | ITO | 0.1 | 1.08 | 23.25 | 0.77 | 19.33 | 1.56
20981 | MA | na | na | 1 | 0 | 0 | Pb | 1 | I | na | 3 | 0 | Cl |  | DMF | na | na | 1 | 0 | 0 | 110 | na | na | 60 | 0 | 0 | Au | na | 80 | Spiro-MeOTAD |  | TiO2-c | TiO2-mp | na |  |  | 0 | SLG | FTO | 0.1 | 0.79 | 17.3 | 0.724 | 9.9 | 1.573
20982 | MA | na | na | 1 | 0 | 0 | Pb | 1 | I | na | 3 | 0 | Cl |  | DMF | na | na | 1 | 0 | 0 | 110 | na | na | 60 | 0 | 0 | Au | na | 80 | Spiro-MeOTAD |  | TiO2-c | TiO2-mp | na |  |  | 0 | SLG | FTO | 0.1 | 0.85 | 19.1 | 0.661 | 10 | 1.58
20983 | MA | na | na | 1 | 0 | 0 | Pb | 1 | I | na | 3 | 0 | Cl |  | DMF | na | na | 1 | 0 | 0 | 110 | na | na | 60 | 0 | 0 | Au | na | 80 | Spiro-MeOTAD |  | TiO2-c | TiO2-mp | na |  |  | 0 | SLG | FTO | 0.1 | 0.89 | 19.7 | 0.661 | 11.6 | 1.598
20984 | MA | na | na | 1 | 0 | 0 | Pb | 1 | I | na | 3 | 0 | Cl |  | DMF | na | na | 1 | 0 | 0 | 110 | na | na | 60 | 0 | 0 | Au | na | 80 | Spiro-MeOTAD |  | TiO2-c | TiO2-mp | na |  |  | 0 | SLG | FTO | 0.1 | 0.87 | 18 | 0.626 | 9.8 | 1.596
20985 | MA | na | na | 1 | 0 | 0 | Pb | 1 | I | na | 3 | 0 |  |  | DMSO | na | IPA | 1 | 0 | 1 |  | na | 100 |  | 0 | 120 | Al | na | 100 | PEDOT:PSS |  | PCBM-60 | C60 | BCP |  |  |  | SLG | ITO | 0.1 | 0.87 | 16.45 | 0.557 | 7.62 | 1.6
20986 | MA | na | na | 1 | 0 | 0 | Pb | 1 | I | na | 3 | 0 |  |  | DMSO | na | IPA | 1 | 0 | 1 |  | na | 100 |  | 0 | 120 | Al | na | 100 | PEDOT:PSS |  | PCBM-60 | C60 | BCP |  |  |  | SLG | ITO | 0.1 | 0.89 | 18.03 | 0.584 | 8.81 | 1.6
20987 | MA | na | na | 1 | 0 | 0 | Pb | 1 | I | na | 3 | 0 |  |  | DMSO | na | IPA | 1 | 0 | 1 |  | na | 100 |  | 0 | 120 | Al | na | 100 | PEDOT:PSS |  | PCBM-60 | C60 | BCP |  |  |  | SLG | ITO | 0.1 | 0.91 | 20.84 | 0.586 | 10.32 | 1.6
20988 | MA | na | na | 1 | 0 | 0 | Pb | 1 | I | na | 3 | 0 |  |  | DMSO | na | IPA | 1 | 0 | 1 |  | na | 100 |  | 0 | 120 | Al | na | 100 | PEDOT:PSS |  | PCBM-60 | C60 | BCP |  |  |  | SLG | ITO | 0.1 | 0.91 | 18.59 | 0.614 | 9.86 | 1.6
20989 | FA | MA | na | 0.85 | 0.15 | 0 | Pb | 1 | Br | I | 0.45 | 2.5499999999999998 |  |  | DMF | DMSO | na | 6 | 1 | 0 | 50 | na | na |  | 0 | 0 | Au | na | 80 | PTAA |  | TiO2-c | TiO2-mp | na | 40 | 80 | 0 | SLG | FTO | 0.096 | 1.05 | 22.53 | 0.762 | 17.98
20990 | FA | MA | na | 0.85 | 0.15 | 0 | Pb | 1 | Br | I | 0.45 | 2.5499999999999998 |  |  | DMF | DMSO | na | 6 | 1 | 0 | 50 | na | na |  | 0 | 0 | Au | na | 80 | PTAA |  | TiO2-c | TiO2-mp | na | 40 | 80 | 0 | SLG | FTO | 0.096 | 1.1 | 23.14 | 0.773 | 19.63
20991 | MA | na | na | 1 | 0 | 0 | Pb | 1 | I | na | 3 | 0 |  |  | DMF | na | na | 1 | 0 | 0 | 65 | 100 | na | 3 | 5 | 0 | Au | na |  | Spiro-MeOTAD |  | TiO2-c | TiO2-mp | na |  |  | 0 | SLG | FTO | 0.14 | 1.02 | 22.8 | 0.7 | 16.3 | 1.6
20992 | MA | na | na | 1 | 0 | 0 | Pb | 1 | I | na | 3 | 0 |  |  | DMF | na | na | 1 | 0 | 0 | 100 | na | na | 5 | 0 | 0 | Ag | na | 100 | PEDOT:PSS |  | PCBM-60 | na | na |  | 0 | 0 | SLG | ITO | 0.0464 | 0.9 | 11.74 | 0.723 | 7.65 | 1.6
20993 | MA | na | na | 1 | 0 | 0 | Pb | 1 | I | na | 3 | 0 |  |  | DMF | na | na | 1 | 0 | 0 | 100 | na | na | 5 | 0 | 0 | Ag | na | 100 | PEDOT:PSS |  | PCBM-60 | na | na |  | 0 | 0 | SLG | ITO | 0.0464 | 1 | 14.69 | 0.735 | 10.79 | 1.6
20994 | MA | na | na | 1 | 0 | 0 | Pb | 1 | I | na | 3 | 0 |  |  | DMF | na | na | 1 | 0 | 0 | 100 | na | na | 5 | 0 | 0 | Ag | na | 100 | PEDOT:PSS |  | PCBM-60 | na | na |  | 0 | 0 | SLG | ITO | 0.0464 | 0.96 | 15.49 | 0.788 | 11.77 | 1.6
20995 | MA | na | na | 1 | 0 | 0 | Pb | 1 | I | na | 3 | 0 |  |  | DMF | na | na | 1 | 0 | 0 | 100 | na | na | 5 | 0 | 0 | Ag | na | 100 | PEDOT:PSS |  | PCBM-60 | na | na |  | 0 | 0 | SLG | ITO | 0.0464 | 0.93 | 11.87 | 0.764 | 8.42 | 1.6
20996 | MA | na | na | 1 | 0 | 0 | Pb | 1 | I | na | 3 | 0 |  |  | DMF | na | na | 1 | 0 | 0 | 100 | na | na | 5 | 0 | 0 | Ag | na | 100 | PEDOT:PSS |  | PCBM-60 | na | na |  | 0 | 0 | SLG | ITO | 0.0464 | 0.77 | 12.83 | 0.761 | 7.54 | 1.6
20997 | MA | na | na | 1 | 0 | 0 | Pb | 1 | I | na | 3 | 0 |  |  | DMF | na | na | 1 | 0 | 0 | 100 | na | na | 5 | 0 | 0 | Ag | na | 100 | PEDOT:PSS |  | PCBM-60 | na | na |  | 0 | 0 | SLG | ITO | 0.0464 | 0.78 | 12.73 | 0.732 | 7.31 | 1.6
20998 | MA | na | na | 1 | 0 | 0 | Pb | 1 | I | na | 3 | 0 |  |  | DMF | na | na | 1 | 0 | 0 | 100 | na | na | 5 | 0 | 0 | Ag | na | 100 | PEDOT:PSS |  | PCBM-60 | na | na |  | 0 | 0 | SLG | ITO | 0.0464 | 0.77 | 11.6 | 0.718 | 6.39 | 1.6
20999 | MA | na | na | 1 | 0 | 0 | Pb | 1 | I | na | 3 | 0 |  |  | DMF | na | na | 1 | 0 | 0 |  | na | na |  | 0 | 0 | Al | na | 100 | PEDOT:PSS |  | PCBM-63 | na | na |  | 0 | 0 | SLG | ITO | 0.01 | 0.78 | 13.2 | 0.606 | 6.2 | 1.6
21000 | MA | na | na | 1 | 0 | 0 | Pb | 1 | I | na | 3 | 0 |  |  | DMF | na | na | 1 | 0 | 0 |  | na | na |  | 0 | 0 | Al | na | 100 | PEDOT:PSS |  | PCBM-60 | TiO2-np | na |  |  | 0 | SLG | ITO | 0.01 | 0.87 | 12.7 | 0.629 | 7 | 1.6
21001 | MA | na | na | 1 | 0 | 0 | Pb | 1 | I | na | 3 | 0 |  |  | DMF | na | na | 1 | 0 | 0 |  | na | na |  | 0 | 0 | Al | na | 100 | PEDOT:PSS |  | PCBM-60 | TiO2-np | na |  |  | 0 | SLG | ITO | 0.01 | 0.87 | 12.7 | 0.629 | 7 | 1.6
21002 | MA | na | na | 1 | 0 | 0 | Pb | 1 | I | na | 3 | 0 |  |  | DMF | na | na | 1 | 0 | 0 |  | na | na |  | 0 | 0 | Al | na | 100 | PEDOT:PSS |  | PCBM-60 | na | na |  | 0 | 0 | SLG | ITO | 0.01 | 0.47 | 6.6 | 0.394 | 1.2 | 1.6
21003 | MA | na | na | 1 | 0 | 0 | Pb | 1 | I | na | 3 | 0 |  |  | DMF | na | na | 1 | 0 | 0 |  | na | na |  | 0 | 0 | Al | na | 100 | PEDOT:PSS |  | PCBM-60 | na | na |  | 0 | 0 | SLG | ITO | 0.01 | 0.56 | 11.4 | 0.454 | 2.9 | 1.6
21004 | MA | na | na | 1 | 0 | 0 | Pb | 1 | I | na | 3 | 0 |  |  | DMF | na | na | 1 | 0 | 0 |  | na | na |  | 0 | 0 | Al | na | 100 | PEDOT:PSS |  | PCBM-62 | na | na |  | 0 | 0 | SLG | ITO | 0.01 | 0.69 | 10.7 | 0.491 | 3.6 | 1.6
21005 | MA | na | na | 1 | 0 | 0 | Pb | 1 | I | na | 3 | 0 | Cl |  | DMF | na | na | 1 | 0 | 0 |  | na | na | 45 | 0 | 0 | Au | na | 60 | Spiro-MeOTAD | 80 | TiO2-c | na | na |  | 0 | 0 | SLG | FTO | 0.01 | 0.973 | 22 | 0.58 | 12.5 | 1.6
21006 | MA | na | na | 1 | 0 | 0 | Pb | 1 | I | na | 3 | 0 |  |  | DMF | na | na | 1 | 0 | 0 | 100 | na | na | 5 | 0 | 0 | Au | na |  | NiO | 150 | TiO2-c | TiO2-mp | na |  |  | 0 | SLG | FTO | 0.07 | 0.97 | 18.12 | 0.62 | 10.89 | 1.6
21007 | MA | na | na | 1 | 0 | 0 | Pb | 1 | I | na | 3 | 0 | Urea | 3 mg/ml | DMF | DMSO | na | 4 | 1 | 0 | 100 | na | na | 10 | 0 | 0 | Au | na | 100 | PEDOT:PSS | 10 | PCBM-60 | BCP | na | 35 | 2 | 0 | SLG | ITO | 0.01 | 0.95 | 19.22 | 0.58 | 10.56 | 1.6
21008 | MA | na | na | 1 | 0 | 0 | Pb | 1 | I | na | 3 | 0 | Urea | 3 mg/ml | DMF | DMSO | na | 4 | 1 | 0 | 100 | na | na | 10 | 0 | 0 | Au | na | 100 | H3 | 10 | PCBM-60 | BCP | na | 35 | 2 | 0 | SLG | ITO | 0.01 | 0.71 | 19.4 | 0.57 | 7.69 | 1.6
21009 | MA | na | na | 1 | 0 | 0 | Pb | 1 | I | na | 3 | 0 | Urea | 3 mg/ml | DMF | DMSO | na | 4 | 1 | 0 | 100 | na | na | 10 | 0 | 0 | Au | na | 100 | H4 | 10 | PCBM-60 | BCP | na | 35 | 2 | 0 | SLG | ITO | 0.01 | 0.68 | 20.02 | 0.51 | 6.97 | 1.6
21010 | MA | na | na | 1 | 0 | 0 | Pb | 1 | I | na | 3 | 0 | Urea | 3 mg/ml | DMF | DMSO | na | 4 | 1 | 0 | 100 | na | na | 10 | 0 | 0 | Au | na | 100 | H5 | 10 | PCBM-60 | BCP | na | 35 | 2 | 0 | SLG | ITO | 0.01 | 0.28 | 17.65 | 0.48 | 2.28 | 1.6
21011 | MA | na | na | 1 | 0 | 0 | Pb | 1 | I | na | 3 | 0 | Urea | 3 mg/ml | DMF | DMSO | na | 4 | 1 | 0 | 100 | na | na | 10 | 0 | 0 | Au | na | 100 | H6 | 10 | PCBM-60 | BCP | na | 35 | 2 | 0 | SLG | ITO | 0.01 | 0.74 | 19.98 | 0.64 | 9.33 | 1.6
21012 | MA | na | na | 1 | 0 | 0 | Pb | 1 | I | na | 3 | 0 | Urea | 3 mg/ml | DMF | DMSO | na | 4 | 1 | 0 | 100 | na | na | 10 | 0 | 0 | Au | na | 100 | H7 | 10 | PCBM-60 | BCP | na | 35 | 2 | 0 | SLG | ITO | 0.01 | 0.78 | 19.06 | 0.7 | 10.47 | 1.6
21013 | MA | na | na | 1 | 0 | 0 | Pb | 1 | I | na | 3 | 0 | Urea | 3 mg/ml | DMF | DMSO | na | 4 | 1 | 0 | 100 | na | na | 10 | 0 | 0 | Au | na | 100 | H7 | 10 | PCBM-60 | BCP | na | 35 | 2 | 0 | SLG | ITO | 0.01 | 0.86 | 19.91 | 0.66 | 11.32 | 1.6
21014 | Cs | FA | MA | 0.05 | 0.8075 | 0.14249999999999999 | Pb | 1 | Br | I | 0.45 | 2.5499999999999998 |  |  | DMF | DMSO | na | 4 | 1 | 0 | 100 | na | na | 60 | 0 | 0 | Au | na | 80 | Spiro-MeOTAD |  | TiO2-c | TiO2-mp | na | 30 |  | 0 | SLG | FTO | 0.16 | 1.08 | 23.7 | 0.75 | 19.3
21015 | Cs | FA | MA | 0.05 | 0.8075 | 0.14249999999999999 | Pb | 1 | Br | I | 0.45 | 2.5499999999999998 |  |  | DMF | DMSO | na | 4 | 1 | 0 | 100 | na | na | 60 | 0 | 0 | Au | na | 80 | Spiro-MeOTAD |  | TiO2-c | TiO2-mp | na | 30 |  | 0 | SLG | FTO | 0.16 | 1.11 | 23.9 | 0.76 | 20.1
21016 | Cs | FA | MA | 0.05 | 0.8075 | 0.14249999999999999 | Pb | 1 | Br | I | 0.45 | 2.5499999999999998 |  |  | DMF | DMSO | na | 4 | 1 | 0 | 100 | na | na | 60 | 0 | 0 | Au | na | 80 | Spiro-MeOTAD |  | TiO2-c | TiO2-mp | na | 30 |  | 0 | SLG | FTO | 0.16 | 1.09 | 23.9 | 0.77 | 19.8
21017 | Cs | FA | MA | 0.05 | 0.8075 | 0.14249999999999999 | Pb | 1 | Br | I | 0.45 | 2.5499999999999998 |  |  | DMF | DMSO | na | 4 | 1 | 0 | 100 | na | na | 60 | 0 | 0 | Au | na | 80 | Spiro-MeOTAD |  | TiO2-c | TiO2-mp | na | 30 |  | 0 | SLG | FTO | 0.16 | 1.1 | 24 | 0.78 | 20.5
21018 | MA | na | na | 1 | 0 | 0 | Pb | 1 | I | na | 3 | 0 | MOF-525 | 0.5 vol% | DMF | na | na | 1 | 0 | 0 | 100 | na | na | 50 | 0 | 0 | Ag | na |  | Spiro-MeOTAD |  | TiO2-c | na | na |  | 0 | 0 | SLG | FTO | 0.1 | 0.9 | 22.94 | 0.52 | 10.3 | 1.6
21019 | MA | na | na | 1 | 0 | 0 | Pb | 1 | I | na | 3 | 0 | MOF-525 | 5 vol% | DMF | na | na | 1 | 0 | 0 | 100 | na | na | 50 | 0 | 0 | Ag | na |  | Spiro-MeOTAD |  | TiO2-c | na | na |  | 0 | 0 | SLG | FTO | 0.1 | 0.93 | 23.4 | 0.6 | 12 | 1.6
21020 | MA | na | na | 1 | 0 | 0 | Pb | 1 | I | na | 3 | 0 | MOF-525 | 50 vol% | DMF | na | na | 1 | 0 | 0 | 100 | na | na | 50 | 0 | 0 | Ag | na |  | Spiro-MeOTAD |  | TiO2-c | na | na |  | 0 | 0 | SLG | FTO | 0.1 | 0.91 | 20.91 | 0.39 | 7.6 | 1.6
21021 | Cs | MA | na | 0.1 | 0.9 | 0 | Pb | 1 | I | na | 3 | 0 |  |  | DMSO | GBL | na | 3 | 7 | 0 | 100 | na | na | 10 | 0 | 0 | Ag | na | 150 | PEDOT:PSS |  | PCBM-60 | C60 | na |  |  | 0 | SLG | ITO | 0.01 | 1 | 18.57 | 0.744 | 13.81 | 1.61
21025 | Cs | MA | na | 0.1 | 0.9 | 0 | Sn | 1 | I | na | 3 | 0 |  |  | DMSO | GBL | na | 3 | 7 | 0 | 100 | na | na | 10 | 0 | 0 | Ag | na | 150 | PEDOT:PSS |  | PCBM-60 | C60 | na |  |  | 0 | SLG | ITO | 0.01 | 0.2 | 4.53 | 0.364 | 0.33 | 1.41
21026 | MA | na | na | 1 | 0 | 0 | Pb | 1 | I | na | 3 | 0 |  |  | DMF | DMSO | na | 4 | 1 | 0 | 100 | na | na | 10 | 0 | 0 | Au | na | 80 | Spiro-MeOTAD |  | TiO2-c | na | na |  | 0 | 0 | SLG | FTO | 0.16 | 0.884 | 21.32 | 0.59 | 11.15 | 1.6
21027 | MA | na | na | 1 | 0 | 0 | Pb | 1 | I | na | 3 | 0 |  |  | DMF | DMSO | na | 4 | 1 | 0 | 100 | na | na | 10 | 0 | 0 | Au | na | 80 | Spiro-MeOTAD |  | TiO2-c | na | na |  | 0 | 0 | SLG | FTO | 0.16 | 0.914 | 21.77 | 0.62 | 12.27 | 1.6
21028 | MA | na | na | 1 | 0 | 0 | Pb | 1 | I | na | 3 | 0 |  |  | DMF | DMSO | na | 4 | 1 | 0 | 100 | na | na | 10 | 0 | 0 | Au | na | 80 | Spiro-MeOTAD |  | TiO2-c | na | na |  | 0 | 0 | SLG | FTO | 0.16 | 0.994 | 21.78 | 0.68 | 14.71 | 1.6
21029 | MA | na | na | 1 | 0 | 0 | Pb | 1 | I | na | 3 | 0 |  |  | DMF | DMSO | na | 4 | 1 | 0 | 100 | na | na | 10 | 0 | 0 | Au | na | 80 | Spiro-MeOTAD |  | TiO2-c | na | na |  | 0 | 0 | SLG | FTO | 0.16 | 1.01 | 21.8 | 0.73 | 16.06 | 1.6
21030 | MA | na | na | 1 | 0 | 0 | Pb | 1 | I | na | 3 | 0 |  |  | DMSO | GBL | na | 3 | 7 | 0 | 100 | na | na | 10 | 0 | 0 | Ag | na | 150 | Spiro-MeOTAD |  | CDIN | na | na |  | 0 | 0 | SLG | ITO | 0.112 | 1.06 | 21.5 | 0.751 | 17.12 | 1.6
21031 | MA | na | na | 1 | 0 | 0 | Pb | 1 | I | na | 3 | 0 |  |  | DMSO | GBL | na | 3 | 7 | 0 | 100 | na | na | 10 | 0 | 0 | Ag | na | 150 | Spiro-MeOTAD |  | TiO2-c | na | na |  | 0 | 0 | SLG | FTO | 0.112 | 1 | 20.2 | 0.71 | 14.34 | 1.6
21032 | MA | na | na | 1 | 0 | 0 | Pb | 1 | I | na | 3 | 0 |  |  | DMSO | GBL | na | 3 | 7 | 0 | 100 | na | na | 10 | 0 | 0 | Ag | na | 150 | Spiro-MeOTAD |  | TiO2-c | 60 | na |  |  | 0 | SLG | FTO | 0.112 | 1.04 | 20.8 | 0.723 | 15.64 | 1.6
21033 | MA | na | na | 1 | 0 | 0 | Pb | 1 | I | na | 3 | 0 |  |  | DMSO | GBL | na | 3 | 7 | 0 | 100 | na | na | 10 | 0 | 0 | Ag | na | 150 | Spiro-MeOTAD |  | CDIN | na | na |  | 0 | 0 | PET | ITO | 0.112 | 1.02 | 19.7 | 0.704 | 14.15 | 1.6
21034 | Cs | FA | MA | 0.05 | 0.78849999999999998 | 0.16250000000000001 | Pb | 1 | Br | I | 0.45 | 2.5499999999999998 |  |  | DMF | DMSO | na | 4 | 1 | 0 | 100 | na | na | 60 | 0 | 0 | Au | na | 40 | Spiro-MeOTAD |  | TiO2-c | na | na |  | 0 | 0 | SLG | FTO | 0.0831
21035 | Cs | FA | MA | 0.05 | 0.78849999999999998 | 0.16250000000000001 | Pb | 1 | Br | I | 0.45 | 2.5499999999999998 |  |  | DMF | DMSO | na | 4 | 1 | 0 | 100 | na | na | 60 | 0 | 0 | Au | na | 40 | Spiro-MeOTAD |  | SnO2-c | na | na |  | 0 | 0 | SLG | FTO | 0.0831
21038 | FA | MA | na | 0.85 | 0.15 | 0 | Pb | 1 | Br | I | 0.45 | 2.5499999999999998 |  |  | DMF | DMSO | na | 4 | 1 | 0 | 100 | na | na | 30 | 0 | 0 | Au | na |  | Spiro-MeOTAD |  | TiO2-c | TiO2-mp | na | 40 | 200 | 0 | SLG | FTO | 0.1 | 1.11 | 22.16 | 0.722 | 17.79
21039 | MA | na | na | 1 | 0 | 0 | Pb | 1 | I | na | 3 | 0 |  |  | DMF | na | IPA | 1 | 0 | 1 | 70 | na | 100 | 10 | 0 | 120 | Ag | na | 150 | PEDOT:PSS | 25 | PCBM-60 | na | na | 60 | 0 | 0 | SLG | ITO | 0.12 | 0.46 | 15.04 | 0.356 | 2.44 | 1.6
21040 | MA | na | na | 1 | 0 | 0 | Pb | 1 | I | na | 3 | 0 |  |  | DMF | na | IPA | 1 | 0 | 1 | 70 | na | 100 | 10 | 0 | 120 | Ag | na | 150 | PEDOT:PSS | 25 | PCBM-60 | na | na | 60 | 0 | 0 | SLG | ITO | 0.12 | 1 | 20.13 | 0.755 | 15.19 | 1.6
21041 | MA | na | na | 1 | 0 | 0 | Pb | 1 | I | na | 3 | 0 |  |  | DMF | na | IPA | 1 | 0 | 1 | 70 | na | 100 | 10 | 0 | 120 | Ag | na | 150 | PEDOT:PSS | 25 | PCBM-60 | ZnO-np | na | 60 |  | 0 | SLG | ITO | 0.12 | 0.96 | 15.69 | 0.61 | 9.15 | 1.6
21042 | MA | na | na | 1 | 0 | 0 | Pb | 1 | I | na | 3 | 0 |  |  | DMF | na | IPA | 1 | 0 | 1 | 70 | na | 100 | 10 | 0 | 120 | Ag | na | 150 | PEDOT:PSS | 25 | PCBM-60 | CTAB | na | 60 |  | 0 | SLG | ITO | 0.12 | 0.96 | 15.92 | 0.751 | 11.39 | 1.6
21043 | FA | na | na | 1 | 0 | 0 | Pb | 1 | I | na | 3 | 0 |  |  | DMF | na | IPA | 1 | 0 | 1 |  | na | 150 |  | 0 | 10 | Ag | na | 150 | PEDOT:PSS | 25 | PCBM-60 | na | na | 80 | 0 | 0 | SLG | ITO | 0.12 | 1 | 21.82 | 0.717 | 15.6 | 1.48
21044 | FA | na | na | 1 | 0 | 0 | Pb | 1 | I | na | 3 | 0 |  |  | DMF | na | IPA | 1 | 0 | 1 |  | na | 150 |  | 0 | 10 | Ag | na | 150 | PEDOT:PSS | 25 | PCBM-60 | na | na | 80 | 0 | 0 | SLG | ITO | 0.12 | 0.46 | 15.59 | 0.271 | 1.94 | 1.48
21045 | FA | na | na | 1 | 0 | 0 | Pb | 1 | I | na | 3 | 0 |  |  | DMF | na | IPA | 1 | 0 | 1 |  | na | 150 |  | 0 | 10 | Ag | na | 150 | PEDOT:PSS | 25 | PCBM-60 | ZnO-np | na | 80 |  | 0 | SLG | ITO | 0.12 | 0.96 | 16.32 | 0.622 | 9.68 | 1.48
21046 | MA | na | na | 1 | 0 | 0 | Pb | 1 | I | na | 3 | 0 |  |  | DMF | na | na | 1 | 0 | 0 | 100 | na | na | 60 | 0 | 0 | Al | na | 100 | PEDOT:PSS |  | C60 | na | na | 20 | 0 | 0 | SLG | ITO | 0.04 | 0.902 | 20.19 | 0.469 | 8.55 | 1.6
21047 | FA | MA | na | 0.85 | 0.15 | 0 | Pb | 1 | Br | I | 0.45 | 2.5499999999999998 |  |  | DMF | DMSO | na | 4 | 1 | 0 | 100 | na | na | 90 | 0 | 0 | Au | na | 100 | BTT-1 |  | TiO2-c | TiO2-mp | na |  | 150 | 0 | SLG | FTO | 0.16 | 1.039 | 21.6 | 0.706 | 16
21048 | FA | MA | na | 0.85 | 0.15 | 0 | Pb | 1 | Br | I | 0.45 | 2.5499999999999998 |  |  | DMF | DMSO | na | 4 | 1 | 0 | 100 | na | na | 90 | 0 | 0 | Au | na | 100 | BTT-2 |  | TiO2-c | TiO2-mp | na |  | 150 | 0 | SLG | FTO | 0.16 | 1.027 | 22.3 | 0.747 | 17.5
21049 | FA | MA | na | 0.85 | 0.15 | 0 | Pb | 1 | Br | I | 0.45 | 2.5499999999999998 |  |  | DMF | DMSO | na | 4 | 1 | 0 | 100 | na | na | 90 | 0 | 0 | Au | na | 100 | BTT-3 |  | TiO2-c | TiO2-mp | na |  | 150 | 0 | SLG | FTO | 0.16 | 1.037 | 22.7 | 0.724 | 17.3
21050 | FA | MA | na | 0.85 | 0.15 | 0 | Pb | 1 | Br | I | 0.45 | 2.5499999999999998 |  |  | DMF | DMSO | na | 4 | 1 | 0 | 100 | na | na | 90 | 0 | 0 | Au | na | 100 | Spiro-MeOTAD |  | TiO2-c | TiO2-mp | na |  | 150 | 0 | SLG | FTO | 0.16 | 1.067 | 22.6 | 0.714 | 17.5
21051 | MA | na | na | 1 | 0 | 0 | Pb | 1 | I | na | 3 | 0 |  |  | DMF | na | na | 1 | 0 | 0 | 100 | na | na | 90 | 0 | 0 | Au | na | 100 | BTT-1 | 50 | TiO2-c | TiO2-mp | na |  | 150 | 0 | SLG | FTO | 0.16 | 1.043 | 20.4 | 0.723 | 16 | 1.6
21052 | MA | na | na | 1 | 0 | 0 | Pb | 1 | I | na | 3 | 0 |  |  | DMF | na | na | 1 | 0 | 0 | 100 | na | na | 90 | 0 | 0 | Au | na | 100 | BTT-2 | 150 | TiO2-c | TiO2-mp | na |  | 150 | 0 | SLG | FTO | 0.16 | 1.092 | 20.6 | 0.767 | 17 | 1.6
21053 | MA | na | na | 1 | 0 | 0 | Pb | 1 | I | na | 3 | 0 |  |  | DMF | na | na | 1 | 0 | 0 | 100 | na | na | 90 | 0 | 0 | Au | na | 100 | BTT-3 | 100 | TiO2-c | TiO2-mp | na |  | 150 | 0 | SLG | FTO | 0.16 | 1.065 | 21.9 | 0.767 | 18.2 | 1.6
21054 | MA | na | na | 1 | 0 | 0 | Pb | 1 | I | na | 3 | 0 |  |  | DMF | na | na | 1 | 0 | 0 | 100 | na | na | 90 | 0 | 0 | Au | na | 100 | Spiro-MeOTAD |  | TiO2-c | TiO2-mp | na |  | 150 | 0 | SLG | FTO | 0.16 | 1.094 | 21.6 | 0.768 | 18.1 | 1.6
21057 | FA | MA | na | 0.85 | 0.15 | 0 | Pb | 1 | Br | I | 0.45 | 2.5499999999999998 |  |  | DMF | DMSO | na | 4 | 1 | 0 | 100 | na | na | 60 | 0 | 0 | Au | na | 80 | Spiro-MeOTAD |  | TiO2-c | TiO2-mp | na |  |  | 0 | SLG | FTO | 0.126 | 0.011 | 22.5 | 0.73 | 18.8
21058 | Cs | FA | MA | 0.05 | 0.8075 | 0.14249999999999999 | Pb | 1 | Br | I | 0.45 | 2.5499999999999998 |  |  | DMF | DMSO | na | 4 | 1 | 0 | 100 | na | na | 60 | 0 | 0 | Ag | na |  | NiO-np |  | PCBM-60 | Zr(acac)4 | na |  |  | 0 | SLG | ITO | 0.12 | 1.09 | 22.7 | 0.796 | 19.32
21059 | Cs | FA | MA | 0.05 | 0.8075 | 0.14249999999999999 | Pb | 1 | Br | I | 0.45 | 2.5499999999999998 |  |  | DMF | DMSO | na | 4 | 1 | 0 | 100 | na | na | 60 | 0 | 0 | Ag | na |  | NiO-np |  | PCBM-60 | Zr(acac)4 | na |  |  | 0 | SLG | ITO | 0.12 | 1.12 | 23.18 | 0.803 | 20.56
21060 | MA | na | na | 1 | 0 | 0 | Pb | 1 | I | na | 3 | 0 |  |  | DMF | na | na | 1 | 0 | 0 | 100 | na | na | 10 | 0 | 0 | Au | na | 100 | Spiro-MeOTAD |  | TiO2-c | na | na |  | 0 | 0 | SLG | FTO | 0.08 | 1.04 | 18.68 | 0.713 | 13.83 | 1.6
21061 | MA | na | na | 1 | 0 | 0 | Pb | 1 | I | na | 3 | 0 |  |  | DMF | na | na | 1 | 0 | 0 | 100 | na | na | 10 | 0 | 0 | Au | na | 100 | Spiro-MeOTAD |  | IZO | na | na |  | 0 | 0 | SLG | FTO | 0.08 | 1.05 | 23.36 | 0.663 | 16.25 | 1.6
21062 | MA | na | na | 1 | 0 | 0 | Pb | 1 | I | na | 3 | 0 |  |  | GBL | na | na | 1 | 0 | 0 | 100 | na | na | 5 | 0 | 0 | Au | na |  | Spiro-MeOTAD | 150 | TiO2-c | TiO2-mp | na | 80 | 600 | 0 | SLG | FTO | 0.09 | 0.849 | 14.3 | 0.625 | 7.6 | 1.6
21063 | MA | na | na | 1 | 0 | 0 | Pb | 1 | I | na | 3 | 0 |  |  | GBL | na | na | 1 | 0 | 0 | 100 | na | na | 5 | 0 | 0 | Au | na |  | P3HT |  | TiO2-c | TiO2-mp | na | 80 | 600 | 0 | SLG | FTO | 0.09 | 0.62 | 14 | 0.722 | 6.3 | 1.6
21064 | MA | na | na | 1 | 0 | 0 | Pb | 1 | I | na | 3 | 0 |  |  | GBL | na | na | 1 | 0 | 0 | 100 | na | na | 5 | 0 | 0 | Au | na |  | PDPPDBTE |  | TiO2-c | TiO2-mp | na | 80 | 600 | 0 | SLG | FTO | 0.09 | 0.855 | 14.4 | 0.749 | 9.2 | 1.6
21065 | MA | na | na | 1 | 0 | 0 | Pb | 1 | I | na | 3 | 0 |  |  | DMF | na | IPA | 1 | 0 | 1 | 70 | na |  | 10 | 0 |  | Au | na | 40 | Spiro-MeOTAD |  | ZnO-c | ZnO-nw | na |  |  | 0 | SLG | FTO | 0.1 | 0.81 | 18.57 | 0.526 | 7.93 | 1.6
21066 | MA | na | na | 1 | 0 | 0 | Pb | 1 | I | na | 3 | 0 |  |  | DMF | na | IPA | 1 | 0 | 1 | 70 | na |  | 10 | 0 |  | Au | na | 40 | Spiro-MeOTAD |  | ZnO-c | ZnO-nw | PCBM-60 |  |  |  | SLG | FTO | 0.1 | 0.96 | 22.06 | 0.552 | 11.67 | 1.6
21067 | MA | na | na | 1 | 0 | 0 | Pb | 1 | I | na | 3 | 0 |  |  | DMF | DMSO | na | 8.26 | 1 | 0 | 100 | na | na | 20 | 0 | 0 | Ag-nw | na |  | PTAA |  | PCBM-60 | na | na |  | 0 | 0 | SLG | ITO | 0.04 | 0.98 | 15.8 | 0.342 | 5.3 | 1.6
21068 | MA | na | na | 1 | 0 | 0 | Pb | 1 | I | na | 3 | 0 |  |  | DMF | DMSO | na | 8.26 | 1 | 0 | 100 | na | na | 20 | 0 | 0 | Ag@Au-np | na |  | PTAA |  | PCBM-60 | na | na |  | 0 | 0 | SLG | ITO | 0.04 | 0.99 | 16.8 | 0.518 | 8.9 | 1.6
21069 | MA | na | na | 1 | 0 | 0 | Pb | 1 | I | na | 3 | 0 |  |  | DMF | DMSO | na | 8.26 | 1 | 0 | 100 | na | na | 20 | 0 | 0 | Ag@Au-np | na |  | PTAA |  | PCBM-60 | na | na |  | 0 | 0 | SLG | ITO | 0.04 | 0.99 | 18.5 | 0.643 | 11 | 1.6
21070 | Cs | FA | MA | 0.04 | 0.82 | 0.14000000000000001 | Pb | 1 | Br | I | 0.45 | 2.5499999999999998 |  |  | DMF | DMSO | na | 4 | 1 | 0 | 150 | na | na | 10 | 0 | 0 | Au | na | 80 | Spiro-MeOTAD |  | SnO2-np | na | na |  | 0 | 0 | SLG | ITO | 0.09 | 1.075 | 21.73 | 0.74 | 19.05
21076 | MA | na | na | 1 | 0 | 0 | Pb | 1 | I | na | 3 | 0 |  |  | DMF | na | IPA | 1 | 0 | 1 |  | na | 90 |  | 0 | 30 | Au | na | 60 | Spiro-MeOTAD |  | TiO2-c | TiO2-mp | na |  |  | 0 | SLG | FTO | 0.1 | 0.88 | 15.3 | 0.617 | 8.4 | 1.6
21077 | MA | na | na | 1 | 0 | 0 | Pb | 1 | I | na | 3 | 0 |  |  | DMSO | na | na | 1 | 0 | 0 | 100 | na | na | 10 | 0 | 0 | Au | na | 70 | Spiro-MeOTAD |  | ZnO-c | Al2O3-mp | na |  |  | 0 | SLG | AZO | 0.06 | 1.04 | 16.12 | 0.656 | 11.01 | 1.6
21078 | MA | na | na | 1 | 0 | 0 | Pb | 1 | I | na | 3 | 0 |  |  | DMSO | na | na | 1 | 0 | 0 | 100 | na | na | 10 | 0 | 0 | Au | na | 70 | Spiro-MeOTAD |  | ZnO-c | Al2O3-mp | na |  |  | 0 | SLG | FTO | 0.06 | 1 | 19.66 | 0.7 | 13.77 | 1.6
21079 | MA | na | na | 1 | 0 | 0 | Pb | 1 | I | na | 3 | 0 |  |  | DMF | na | IPA | 1 | 0 | 1 | 70 | na |  | 30 | 0 |  | Ag | na |  | Spiro-MeOTAD |  | TiO2-c | Al2O3-mp | na |  |  | 0 | SLG | FTO | 0.1 | 0.91 | 11.31 | 0.61 | 6.28 | 1.6
21080 | MA | na | na | 1 | 0 | 0 | Pb | 1 | I | na | 3 | 0 |  |  | DMF | na | IPA | 1 | 0 | 1 | 70 | na |  | 30 | 0 |  | Ag | na |  | Spiro-MeOTAD |  | TiO2-c | Al2O3-mp | na |  |  | 0 | SLG | FTO | 0.1 | 0.89 | 13.64 | 0.58 | 7.09 | 1.6
21081 | MA | na | na | 1 | 0 | 0 | Pb | 1 | I | na | 3 | 0 |  |  | DMF | na | IPA | 1 | 0 | 1 | 70 | na |  | 30 | 0 |  | Ag | na |  | Spiro-MeOTAD |  | TiO2-c | Al2O3-mp | na |  |  | 0 | SLG | FTO | 0.1 | 0.92 | 10.86 | 0.61 | 6.07 | 1.6
21082 | MA | na | na | 1 | 0 | 0 | Pb | 1 | I | na | 3 | 0 |  |  | DMF | na | IPA | 1 | 0 | 1 | 70 | na |  | 30 | 0 |  | Ag | na |  | Spiro-MeOTAD |  | TiO2-c | Al2O3-mp | na |  |  | 0 | SLG | FTO | 0.1 | 0.86 | 10.57 | 0.62 | 5.95 | 1.6
21083 | MA | na | na | 1 | 0 | 0 | Pb | 1 | I | na | 3 | 0 |  |  | DMF | na | na | 1 | 0 | 0 | 100 | na | na | 10 | 0 | 0 | Au | na | 80 | Spiro-MeOTAD |  | TiO2-c | TiO2-mp | na |  |  | 0 | SLG | FTO | 0.1 | 1.08 | 22.93 | 0.76 | 18.83 | 1.6
21084 | MA | na | na | 1 | 0 | 0 | Pb | 1 | I | na | 3 | 0 | ZnPc |  | DMF | na | IPA | 1 | 0 | 1 | 100 | na | 100 | 10 | 0 | 10 | Au | na | 80 | Spiro-MeOTAD |  | TiO2-c | TiO2-mp | na |  |  | 0 | SLG | FTO | 0.1 | 1.09 | 23.23 | 0.771 | 18.8 | 1.6
21085 | FA | na | na | 1 | 0 | 0 | Pb | 1 | I | na | 3 | 0 |  |  | DMF | na | IPA | 1 | 0 | 1 |  | na | 150 |  | 0 | 10 | Ag | na | 150 | PEDOT:PSS |  | PCBM-60 | na | na | 60 | 0 | 0 | SLG | ITO | 0.12 | 1.04 | 23.01 | 0.695 | 16.6 | 1.48
21086 | Cs | na | na | 1 | 0 | 0 | Pb | 1 | Br | I | 1 | 2 |  |  | DMF | DMSO | na | 4 | 1 | 0 | 100 | na | na | 30 | 0 | 0 | Carbon | na | 10000 | NiO-mp | 800 | TiO2-c | TiO2-mp | Al2O3-mp | 50 | 400 | 400 | SLG | FTO | 0.1 | 0.91 | 13.68 | 0.591 | 6.73
21087 | Cs | na | na | 1 | 0 | 0 | Pb | 1 | Br | I | 1 | 2 | ABA | 5 mg/ml | DMF | DMSO | na | 4 | 1 | 0 | 100 | na | na | 30 | 0 | 0 | Carbon | na | 10000 | NiO-mp | 800 | TiO2-c | TiO2-mp | Al2O3-mp | 50 | 400 | 400 | SLG | FTO | 0.1 | 0.944 | 14.33 | 0.625 | 8.24
21088 | MA | na | na | 1 | 0 | 0 | Pb | 1 | I | na | 3 | 0 |  |  | DMF | DMSO | na | 4 | 1 | 0 | 100 | na | na | 30 | 0 | 0 | Ag | na | 120 | Spiro-MeOTAD |  | TiO2-c | na | na | 30 | 0 | 0 | SLG | FTO | 0.1 | 1.036 | 20.4 | 0.735 | 15.7 | 1.6
21089 | MA | na | na | 1 | 0 | 0 | Pb | 1 | I | na | 3 | 0 | Cl |  |  | na | na |  | 0 | 0 | 100 | na | na | 60 | 0 | 0 | Ag | na | 100 | PEDOT:MNSF | 20 | PCBM-60 | na | na | 80 | 0 | 0 | SLG | ITO | 0.1 | 0.95 | 20.4 | 0.676 | 13.1 | 1.6
21090 | MA | na | na | 1 | 0 | 0 | Pb | 1 | I | na | 3 | 0 | Cl |  |  | na | na |  | 0 | 0 | 100 | na | na | 60 | 0 | 0 | Ag | na | 100 | PEDOT:PSS | 20 | PCBM-60 | na | na | 80 | 0 | 0 | SLG | ITO | 0.1 | 0.92 | 19.3 | 0.65 | 11.5 | 1.6
21091 | MA | na | na | 1 | 0 | 0 | Pb | 1 | I | na | 3 | 0 |  |  | DMSO | GBL | na | 3 | 7 | 0 | 100 | na | na | 10 | 0 | 0 | Au | na | 100 | Spiro-MeOTAD |  | FPI-PEIE | na | na |  | 0 | 0 | SLG | ITO | 0.0314 | 0.7 | 14.1 | 0.24 | 2.34 | 1.6
21092 | MA | na | na | 1 | 0 | 0 | Pb | 1 | I | na | 3 | 0 |  |  | DMSO | GBL | na | 3 | 7 | 0 | 100 | na | na | 10 | 0 | 0 | Au | na | 100 | Spiro-MeOTAD |  | FPI-PEIE | PCBM-60 | na |  |  | 0 | SLG | ITO | 0.0314 | 1.09 | 19.2 | 0.7 | 14.7 | 1.6
21093 | MA | na | na | 1 | 0 | 0 | Pb | 1 | I | na | 3 | 0 |  |  | DMSO | GBL | na | 3 | 7 | 0 | 100 | na | na | 10 | 0 | 0 | Au | na | 100 | Spiro-MeOTAD |  | FPI-PEIE | PCBM-60 | na |  |  | 0 | PET | ITO | 0.0314 | 1.07 | 17.8 | 0.53 | 9.96 | 1.6
21094 | MA | na | na | 1 | 0 | 0 | Pb | 1 | I | na | 3 | 0 |  |  | DMF | na | na | 1 | 0 | 0 | 100 | na | na | 10 | 0 | 0 | Carbon | na |  | na |  | C60 | na | na |  | 0 | 0 | SLG | ITO | 0.1 | 1.06 | 22.68 | 0.667 | 15.91 | 1.6
21095 | MA | na | na | 1 | 0 | 0 | Pb | 1 | I | na | 3 | 0 |  |  | DMF | na | na | 1 | 0 | 0 | 100 | na | na | 10 | 0 | 0 | Carbon | na |  | na |  | C60 | na | na |  | 0 | 0 | SLG | ITO | 4 | 1.02 | 20.13 | 0.511 | 10.48 | 1.6
21096 | MA | na | na | 1 | 0 | 0 | Pb | 1 | I | na | 3 | 0 |  |  | DMF | na | na | 1 | 0 | 0 | 100 | na | na | 10 | 0 | 0 | Carbon | na |  | na |  | C60 | na | na |  | 0 | 0 | SLG | ITO | 0.1 | 1.03 | 19.87 | 0.6 | 12.22 | 1.6
21097 | MA | na | na | 1 | 0 | 0 | Pb | 1 | I | na | 3 | 0 |  |  | DMF | na | IPA | 1 | 0 | 1 | 80 | na | 80 | 30 | 0 | 30 | Au | na | 80 | Spiro-MeOTAD |  | TiO2-c | TiO2-mp | na |  |  | 0 | SLG | FTO | 0.1 | 0.87 | 20.63 | 0.54 | 9.75 | 1.6
21098 | MA | na | na | 1 | 0 | 0 | Pb | 1 | I | na | 3 | 0 |  |  | DMF | na | IPA | 1 | 0 | 1 | 80 | na | 80 | 30 | 0 | 30 | Au | na | 80 | Spiro-MeOTAD |  | TiO2-c | TiO2-mp | na |  |  | 0 | SLG | FTO | 0.1 | 0.865 | 19.27 | 0.7 | 11.7 | 1.6
21099 | MA | na | na | 1 | 0 | 0 | Pb | 1 | I | na | 3 | 0 |  |  | DMF | na | IPA | 1 | 0 | 1 | 80 | na | 80 | 30 | 0 | 30 | Au | na | 80 | Spiro-MeOTAD |  | TiO2-c | TiO2-mp | na |  |  | 0 | SLG | FTO | 0.1 | 0.868 | 17.7 | 0.71 | 11.1 | 1.6
21100 | MA | na | na | 1 | 0 | 0 | Pb | 1 | I | na | 3 | 0 |  |  | DMF | na | IPA | 1 | 0 | 1 | 80 | na | 80 | 30 | 0 | 30 | Au | na | 80 | Spiro-MeOTAD |  | TiO2-c | TiO2-mp | na |  |  | 0 | SLG | FTO | 0.1 | 0.864 | 17.2 | 0.66 | 9.87 | 1.6
21101 | MA | na | na | 1 | 0 | 0 | Pb | 1 | I | na | 3 | 0 |  |  | DMF | na | IPA | 1 | 0 | 1 | 70 | na | 100 | 10 | 0 | 60 | Au | na | 60 | PolyTPD |  | PCBM-60 | C60 | BCP | 95 | 20 | 8 | SLG | ITO | 0.54 | 1.085 | 22.95 | 0.608 | 15.15 | 1.6
21102 | MA | na | na | 1 | 0 | 0 | Pb | 1 | I | na | 3 | 0 |  |  | DMSO | GBL | na | 3 | 7 | 0 | 60 | na | na | 720 | 0 | 0 | Ag | na | 100 | Spiro-MeOTAD |  | TiO2-c | TiO2-mp | na |  |  | 0 | SLG | FTO | 0.09 | 0.94 | 19.49 | 0.66 | 12 | 1.6
21103 | MA | na | na | 1 | 0 | 0 | Pb | 1 | I | na | 3 | 0 |  |  | DMSO | GBL | na | 3 | 7 | 0 | 60 | na | na | 720 | 0 | 0 | Ag | na | 100 | Spiro-MeOTAD |  | TiO2-c | TiO2-mp | Au-np |  |  |  | SLG | FTO | 0.09 | 0.95 | 18.21 | 0.62 | 10.7 | 1.6
21104 | MA | na | na | 1 | 0 | 0 | Pb | 1 | I | na | 3 | 0 |  |  | DMSO | GBL | na | 3 | 7 | 0 | 60 | na | na | 720 | 0 | 0 | Ag | na | 100 | Spiro-MeOTAD |  | TiO2-c | TiO2-mp | MgO |  |  |  | SLG | FTO | 0.09 | 1.08 | 20.82 | 0.67 | 15.1 | 1.6
21106 | FA | MA | na | 0.85 | 0.15 | 0 | Pb | 1 | Br | I | 0.45 | 2.5499999999999998 |  |  | DMF | DMSO | na | 4 | 1 | 0 | 100 | na | na | 90 | 0 | 0 | Au | na | 80 | Spiro-MeOTAD |  | TiO2-c | TiO2-mp | na |  |  | 0 | SLG | FTO | 0.16 | 1.12 | 23.4 | 0.74 | 19.5
21107 | MA | na | na | 1 | 0 | 0 | Pb | 1 | I | na | 3 | 0 |  |  | DMF | na | na | 1 | 0 | 0 | 100 | na | na | 5 | 0 | 0 | Au | na | 100 | Spiro-MeOTAD |  | SnO2-np | na | na |  | 0 | 0 | SLG | ITO | 0.102 | 1.026 | 23.041 | 0.671 | 16.1 | 1.6
21108 | MA | na | na | 1 | 0 | 0 | Pb | 1 | I | na | 3 | 0 | Graphene oxide | 5.0000000000000001E-3 | DMF | na | na | 1 | 0 | 0 | 100 | na | na | 5 | 0 | 0 | Au | na | 100 | Spiro-MeOTAD |  | SnO2-np | na | na |  | 0 | 0 | SLG | ITO | 0.102 | 1.036 | 23.5 | 0.677 | 16.48 | 1.6
21109 | MA | na | na | 1 | 0 | 0 | Pb | 1 | I | na | 3 | 0 | Graphene oxide | 0.01 | DMF | na | na | 1 | 0 | 0 | 100 | na | na | 5 | 0 | 0 | Au | na | 100 | Spiro-MeOTAD |  | SnO2-np | na | na |  | 0 | 0 | SLG | ITO | 0.102 | 1.072 | 23.73 | 0.691 | 17.59 | 1.6
21110 | MA | na | na | 1 | 0 | 0 | Pb | 1 | I | na | 3 | 0 | Graphene oxide | 0.02 | DMF | na | na | 1 | 0 | 0 | 100 | na | na | 5 | 0 | 0 | Au | na | 100 | Spiro-MeOTAD |  | SnO2-np | na | na |  | 0 | 0 | SLG | ITO | 0.102 | 1.062 | 23.81 | 0.659 | 16.66 | 1.6
21111 | MA | na | na | 1 | 0 | 0 | Pb | 1 | I | na | 3 | 0 | Graphene oxide | 0.03 | DMF | na | na | 1 | 0 | 0 | 100 | na | na | 5 | 0 | 0 | Au | na | 100 | Spiro-MeOTAD |  | SnO2-np | na | na |  | 0 | 0 | SLG | ITO | 0.102 | 1.019 | 23.44 | 0.653 | 15.59 | 1.6
21112 | Cs | FA | MA | 0.05 | 0.81 | 0.14000000000000001 | Pb | 1 | Br | I | 0.45 | 2.5499999999999998 |  |  | DMF | DMSO | na | 4 | 1 | 0 | 100 | na | na | 10 | 0 | 0 | Au | na | 80 | Spiro-MeOTAD |  | SnO2-np | na | na |  | 0 | 0 | SLG | ITO | 0.1 | 1.09 | 22.62 | 0.779 | 19.2
21114 | MA | na | na | 1 | 0 | 0 | Pb | 1 | I | na | 3 | 0 | Cl |  | DMF | na | IPA | 1 | 0 | 1 | 70 | na |  | 30 | 0 |  | Au | na |  | P3HT |  | ZnO-c | PCBM-60 | na |  |  | 0 | SLG | FTO | 0.1 | 1 | 14.89 | 0.502 | 7.5 | 1.6
21115 | MA | na | na | 1 | 0 | 0 | Pb | 1 | I | na | 3 | 0 |  |  | DMF | na | IPA | 1 | 0 | 1 | 40 | 100 | 100 | 3 | 5 | 5 | Au | na | 70 | Spiro-MeOTAD |  | TiO2-c | TiO2-mp | na |  |  | 0 | SLG | FTO | 0.1 | 0.8 | 17.14 | 0.57 | 7.81 | 1.6
21116 | MA | na | na | 1 | 0 | 0 | Pb | 1 | I | na | 3 | 0 |  |  | DMF | na | IPA | 1 | 0 | 1 | 40 | 100 | 100 | 3 | 5 | 5 | Au | na | 70 | Spiro-MeOTAD |  | TiO2-c | TiO2-mp | na |  |  | 0 | SLG | FTO | 0.1 | 0.86 | 17.78 | 0.57 | 8.71 | 1.6
21117 | MA | na | na | 1 | 0 | 0 | Pb | 1 | I | na | 3 | 0 |  |  | DMF | na | IPA | 1 | 0 | 1 | 40 | 100 | 100 | 3 | 5 | 5 | Au | na | 70 | Spiro-MeOTAD |  | TiO2-c | TiO2-mp | na |  |  | 0 | SLG | FTO | 0.1 | 0.88 | 18.35 | 0.66 | 10.01 | 1.6
21118 | MA | na | na | 1 | 0 | 0 | Pb | 1 | I | na | 3 | 0 |  |  | DMF | na | IPA | 1 | 0 | 1 | 40 | 100 | 100 | 3 | 5 | 5 | Au | na | 70 | Spiro-MeOTAD |  | TiO2-c | TiO2-mp | na |  |  | 0 | SLG | FTO | 0.1 | 0.87 | 18.18 | 0.52 | 8.22 | 1.6
21119 | Cs | FA | MA | 0.05 | 0.81 | 0.14000000000000001 | Pb | 1 | Br | I | 0.45 | 2.5499999999999998 |  |  | DMF | DMSO | na | 4 | 1 | 0 | 100 | na | na | 60 | 0 | 0 | Au | na | 70 | Spiro-MeOTAD |  | TiO2-c | TiO2-mp | na |  |  | 0 | SLG | FTO | 0.16 | 1.11 | 22.22 | 0.755 | 19.11
21120 | Cs | FA | MA | 0.05 | 0.81 | 0.14000000000000001 | Pb | 1 | Br | I | 0.45 | 2.5499999999999998 |  |  | DMF | DMSO | na | 4 | 1 | 0 | 100 | na | na | 60 | 0 | 0 | Au | na | 70 | na |  | TiO2-c | TiO2-mp | na |  |  | 0 | SLG | FTO | 0.16 | 0.92 | 11.03 | 0.76 | 7.97
21121 | Cs | FA | MA | 0.05 | 0.81 | 0.14000000000000001 | Pb | 1 | Br | I | 0.45 | 2.5499999999999998 |  |  | DMF | DMSO | na | 4 | 1 | 0 | 100 | na | na | 60 | 0 | 0 | Carbon | Carbon-fibre |  | Spiro-MeOTAD |  | TiO2-c | TiO2-mp | na |  |  | 0 | SLG | FTO | 0.16 | 1.12 | 20.42 | 0.67 | 15.29
21122 | Cs | FA | MA | 0.05 | 0.81 | 0.14000000000000001 | Pb | 1 | Br | I | 0.45 | 2.5499999999999998 |  |  | DMF | DMSO | na | 4 | 1 | 0 | 100 | na | na | 60 | 0 | 0 | Carbon | na |  | Spiro-MeOTAD |  | TiO2-c | TiO2-mp | na |  |  | 0 | SLG | FTO | 0.16 | 1.08 | 18.42 | 0.429 | 8.7
21124 | MA | na | na | 1 | 0 | 0 | Pb | 1 | I | na | 3 | 0 |  |  | DMSO | na | na | 1 | 0 | 0 | 100 | na | na | 10 | 0 | 0 | Au | na | 100 | Spiro-MeOTAD |  | TiO2-c | TiO2-mp | na | 30 | 300 | 0 | SLG | FTO | 0.102 | 0.809 | 18.36 | 0.606 | 8.99 | 1.6
21125 | MA | na | na | 1 | 0 | 0 | Pb | 1 | I | na | 3 | 0 |  |  | DMSO | na | na | 1 | 0 | 0 | 100 | na | na | 10 | 0 | 0 | Au | na | 100 | Spiro-MeOTAD |  | TiO2-c | TiO2-mp | na | 30 | 300 | 0 | SLG | FTO | 0.102 | 1.002 | 20.2 | 0.648 | 13.14 | 1.6
21126 | MA | na | na | 1 | 0 | 0 | Pb | 1 | I | na | 3 | 0 |  |  | DMSO | na | na | 1 | 0 | 0 | 100 | na | na | 10 | 0 | 0 | Au | na | 100 | Spiro-MeOTAD |  | TiO2-c | TiO2-mp | na | 30 | 300 | 0 | SLG | FTO | 0.102 | 1.011 | 19.37 | 0.642 | 12.58 | 1.6
21127 | MA | na | na | 1 | 0 | 0 | Pb | 1 | I | na | 3 | 0 |  |  | DMSO | na | na | 1 | 0 | 0 | 100 | na | na | 10 | 0 | 0 | Au | na | 100 | Spiro-MeOTAD |  | TiO2-c | TiO2-mp | na | 30 | 300 | 0 | SLG | FTO | 0.102 | 1.022 | 20.04 | 0.691 | 14.13 | 1.6
21128 | MA | na | na | 1 | 0 | 0 | Pb | 1 | I | na | 3 | 0 |  |  | DMSO | na | na | 1 | 0 | 0 | 100 | na | na | 10 | 0 | 0 | Au | na | 100 | Spiro-MeOTAD |  | TiO2-c | TiO2-mp | na | 30 | 300 | 0 | SLG | FTO | 0.102 | 1.032 | 20.89 | 0.687 | 14.82 | 1.6
21129 | Cs | na | na | 1 | 0 | 0 | Pb | 1 | Br | I | 1 | 2 |  |  | na | na | na | 1 | 0 | 0 | 300 | na | na | 10 | 0 | 0 | Au | na | 100 | P3HT |  | TiO2-c | na | na |  | 0 | 0 | SLG | FTO | 0.159 | 0.97 | 11.2 | 0.63 | 4.4
21130 | Cs | na | na | 1 | 0 | 0 | Pb | 1 | Br | I | 1 | 2 |  |  | na | na | na | 1 | 0 | 0 | 300 | na | na | 10 | 0 | 0 | Au | na | 100 | P3HT |  | TiO2-c | na | na |  | 0 | 0 | SLG | FTO | 0.159 | 1.005 | 11.5 | 0.67 | 6.7
21131 | Cs | na | na | 1 | 0 | 0 | Pb | 1 | Br | I | 1 | 2 |  |  | na | na | na | 1 | 0 | 0 | 300 | na | na | 10 | 0 | 0 | Au | na | 100 | P3HT |  | TiO2-c | na | na |  | 0 | 0 | SLG | FTO | 0.159 | 1.002 | 9.9 | 0.69 | 5.4
21132 | MA | na | na | 1 | 0 | 0 | Pb | 1 | I | na | 3 | 0 |  |  | DMSO | na | na | 1 | 0 | 0 | 100 | na | na | 30 | 0 | 0 | Au | Ag | 50 | BTT-TPA |  | TiO2-c | TiO2-mp | na |  |  | 0 | SLG | FTO | 0.1 | 0.88 | 12.81 | 0.62 | 6.99 | 1.6
21133 | MA | na | na | 1 | 0 | 0 | Pb | 1 | I | na | 3 | 0 |  |  | DMSO | na | na | 1 | 0 | 0 | 100 | na | na | 30 | 0 | 0 | Au | Ag | 50 | BTT-Me |  | TiO2-c | TiO2-mp | na |  |  | 0 | SLG | FTO | 0.1 | 0.83 | 11.87 | 0.63 | 6.2 | 1.6
21134 | MA | na | na | 1 | 0 | 0 | Pb | 1 | I | na | 3 | 0 |  |  | DMSO | na | na | 1 | 0 | 0 | 100 | na | na | 30 | 0 | 0 | Au | Ag | 50 | BTT-OMe |  | TiO2-c | TiO2-mp | na |  |  | 0 | SLG | FTO | 0.1 | 0.87 | 13.58 | 0.63 | 7.44 | 1.6
21135 | MA | na | na | 1 | 0 | 0 | Pb | 1 | I | na | 3 | 0 |  |  | DMF | na | IPA | 1 | 0 | 1 | 70 | na | 70 | 30 | 0 | 30 | Au | na | 50 | CuSCN |  | TiO2-c | TiO2-mp | na |  |  | 0 | SLG | FTO | 0.09 | 0.689 | 15.3 | 0.436 | 4.6 | 1.6
21136 | MA | na | na | 1 | 0 | 0 | Pb | 1 | I | na | 3 | 0 |  |  | DMF | na | IPA | 1 | 0 | 1 | 70 | na | 70 | 30 | 0 | 30 | Au | na | 50 | CuSCN |  | TiO2-c | TiO2-mp | na |  |  | 0 | SLG | FTO | 0.09 | 1.026 | 17.87 | 0.548 | 10.04 | 1.6
21137 | Cs | FA | MA | 0.05 | 0.81 | 0.14000000000000001 | Pb | 1 | Br | I | 0.45 | 2.5499999999999998 |  |  | DMF | DMSO | na | 4 | 1 | 0 | 105 | na | na | 60 | 0 | 0 | Au | na | 80 | Spiro-MeOTAD |  | SnO2-np | na | na |  | 0 | 0 | SLG | FTO | 0.06 | 1.17 | 22.65 | 0.765 | 19.81
21138 | Cs | FA | MA | 0.05 | 0.81 | 0.14000000000000001 | Pb | 1 | Br | I | 0.45 | 2.5499999999999998 |  |  | DMF | DMSO | na | 4 | 1 | 0 | 105 | na | na | 60 | 0 | 0 | Au | na | 80 | Spiro-MeOTAD |  | SnO2-np | na | na |  | 0 | 0 | SLG | FTO | 1 | 1.16 | 21.51 | 0.75 | 18.72
21139 | MA | na | na | 1 | 0 | 0 | Pb | 1 | I | na | 3 | 0 |  |  | DMF | na | na | 1 | 0 | 0 | 100 | na | na | 20 | 0 | 0 | Au | na |  | No HTM |  | TiO2-c | TiO2-mp | na |  |  | 0 | SLG | FTO | 0.09 | 0.745 | 8.79 | 0.63 | 4.11 | 1.6
21140 | MA | na | na | 1 | 0 | 0 | Pb | 1 | I | na | 3 | 0 |  |  | DMF | na | na | 1 | 0 | 0 | 100 | na | na | 20 | 0 | 0 | Au | na |  | LHTM-1 |  | TiO2-c | TiO2-mp | na |  |  | 0 | SLG | FTO | 0.09 | 1.033 | 16.61 | 0.66 | 11.25 | 1.6
21141 | MA | na | na | 1 | 0 | 0 | Pb | 1 | I | na | 3 | 0 |  |  | DMF | na | na | 1 | 0 | 0 | 100 | na | na | 20 | 0 | 0 | Au | na |  | LHTM-2 |  | TiO2-c | TiO2-mp | na |  |  | 0 | SLG | FTO | 0.09 | 1.058 | 19.72 | 0.72 | 14.81 | 1.6
21142 | MA | na | na | 1 | 0 | 0 | Pb | 1 | I | na | 3 | 0 |  |  | DMF | na | na | 1 | 0 | 0 | 100 | na | na | 20 | 0 | 0 | Au | na |  | Spiro-MeOTAD |  | TiO2-c | TiO2-mp | na |  |  | 0 | SLG | FTO | 0.09 | 1.025 | 22.08 | 0.71 | 16.07 | 1.6
21143 | MA | na | na | 1 | 0 | 0 | Pb | 1 | I | na | 3 | 0 |  |  | DMF | na | IPA | 1 | 0 | 1 | 70 | na | 70 | 30 | 0 | 30 | Ag | na | 90 | Spiro-MeOTAD |  | WO3 | TiO2-c | na |  |  | 0 | SLG | FTO | 0.1 | 0.87 | 17 | 0.76 | 11.24 | 1.6
21144 | MA | na | na | 1 | 0 | 0 | Pb | 1 | I | na | 3 | 0 |  |  | DMF | na | na | 1 | 0 | 0 | 120 | na | na |  | 0 | 0 | Al | na |  | Cu2ZnSnS4 |  | TiO2-c | na | na |  | 0 | 0 | SLG | FTO | 0.46 | 0.72 | 16.84 | 0.605 | 7.33 | 1.6
21145 | MA | na | na | 1 | 0 | 0 | Pb | 1 | I | na | 3 | 0 |  |  | DMF | na | na | 1 | 0 | 0 | 120 | na | na |  | 0 | 0 | Al | na |  | Cu2ZnSnS4 |  | TiO2-c | na | na |  | 0 | 0 | SLG | FTO | 0.46 | 0.82 | 17.75 | 0.66 | 9.63 | 1.6
21146 | MA | na | na | 1 | 0 | 0 | Pb | 1 | I | na | 3 | 0 |  |  | DMF | na | na | 1 | 0 | 0 |  | na | na |  | 0 | 0 | Au | na | 50 | CuSCN |  | TiO2-c | na | na |  | 0 | 0 | SLG | FTO | 0.25 | 0.92 | 19.46 | 0.56 | 10.02 | 1.6
21147 | MA | na | na | 1 | 0 | 0 | Pb | 1 | I | na | 3 | 0 |  |  | DMF | na | na | 1 | 0 | 0 |  | na | na |  | 0 | 0 | Au | na | 50 | Spiro-MeOTAD |  | TiO2-c | na | na |  | 0 | 0 | SLG | FTO | 0.25 | 0.89 | 18.37 | 0.74 | 12.1 | 1.6
21148 | MA | na | na | 1 | 0 | 0 | Pb | 1 | I | na | 3 | 0 | hypophosphorous acid | 3.7 wt% | DMF | na | na | 1 | 0 | 0 | 100 | na | na | 5 | 0 | 0 | Ag | na | 150 | PEDOT:PSS |  | C60 | BCP | na |  |  | 0 | SLG | ITO | 0.2 | 0.93 | 21.7 | 0.7 | 14.2 | 1.62
21149 | MA | na | na | 1 | 0 | 0 | Pb | 1 | I | na | 3 | 0 | hypophosphorous acid | 3.7 wt% | DMF | na | na | 1 | 0 | 0 | 100 | na | na | 5 | 0 | 0 | Ag | na | 150 | PEDOT:PSS |  | C60 | BCP | na |  |  | 0 | SLG | ITO | 0.2 | 0.97 | 20.7 | 0.62 | 12.6 | 1.61
21150 | MA | na | na | 1 | 0 | 0 | Pb | 1 | I | na | 3 | 0 | Cl |  | DMF | na | na | 1 | 0 | 0 | 60 | 100 | na | 30 | 90 | 0 | Ag | na | 200 | PEDOT:PSS | 25 | PCBM-60 | C60 | BCP | 10 | 10 | 10 | SLG | ITO | 0.04 | 0.72 | 17.45 | 0.57 | 7.2 | 1.6
21151 | MA | na | na | 1 | 0 | 0 | Pb | 1 | I | na | 3 | 0 | Cl |  | DMF | na | na | 1 | 0 | 0 | 60 | 100 | na | 30 | 90 | 0 | Ag | na | 200 | PEDOT:PSS | 25 | PCBM-60 | C60 | BCP | 10 | 10 | 10 | SLG | ITO | 0.04 | 0.7 | 17.48 | 0.61 | 7.43 | 1.6
21152 | MA | na | na | 1 | 0 | 0 | Pb | 1 | I | na | 3 | 0 | Cl |  | DMF | na | na | 1 | 0 | 0 | 60 | 100 | na | 30 | 90 | 0 | Ag | na | 200 | PEDOT:PSS | 25 | PCBM-60 | C60 | BCP | 10 | 10 | 10 | SLG | ITO | 0.04 | 0.89 | 18.56 | 0.64 | 10.6 | 1.6
21153 | MA | na | na | 1 | 0 | 0 | Pb | 1 | I | na | 3 | 0 | Cl |  | DMF | na | na | 1 | 0 | 0 | 60 | 100 | na | 30 | 90 | 0 | Ag | na | 200 | PEDOT:PSS | 25 | PCBM-60 | C60 | BCP | 10 | 10 | 10 | SLG | ITO | 0.04 | 0.6 | 12.81 | 0.54 | 4.14 | 1.6
21154 | MA | na | na | 1 | 0 | 0 | Pb | 1 | I | na | 3 | 0 |  |  | DMF | DMSO | na | 9 | 1 | 0 | 65 | 100 | na | 1 | 10 | 0 | Au | na | 80 | P3HT |  | TiO2-c | TiO2-mp | na |  |  | 0 | SLG | FTO | 0.1 | 0.88 |  | 0.606 | 10.54 | 1.6
21155 | MA | na | na | 1 | 0 | 0 | Pb | 1 | I | na | 3 | 0 |  |  | DMF | DMSO | na | 9 | 1 | 0 | 65 | 100 | na | 1 | 10 | 0 | Au | na | 80 | FEH |  | TiO2-c | TiO2-mp | na |  |  | 0 | SLG | FTO | 0.1 | 1.05 | 21.7 | 0.745 | 17.96 | 1.6
21156 | MA | na | na | 1 | 0 | 0 | Pb | 1 | I | na | 3 | 0 |  |  | DMF | DMSO | na | 9 | 1 | 0 | 65 | 100 | na | 1 | 10 | 0 | Au | na | 80 | Spiro-MeOTAD |  | TiO2-c | TiO2-mp | na |  |  | 0 | SLG | FTO | 0.1 | 1.04 | 21.3 | 0.71 | 16.7 | 1.6
21157 | MA | na | na | 1 | 0 | 0 | Pb | 1 | I | na | 3 | 0 | NaCl | 2.21 wt% | DMF | na | na | 1 | 0 | 0 | 60 | 100 | na | 1 | 2 | 0 | Au | na | 70 | Spiro-MeOTAD |  | TiO2-c | na | na |  | 0 | 0 | SLG | FTO | 0.06 | 1.05 | 18.9 | 0.74 | 14.72 | 1.6
21158 | MA | na | na | 1 | 0 | 0 | Pb | 1 | I | na | 3 | 0 |  |  | DMF | na | na | 1 | 0 | 0 | 60 | 100 | na | 1 | 2 | 0 | Au | na | 70 | Spiro-MeOTAD |  | TiO2-c | na | na |  | 0 | 0 | SLG | FTO | 0.06 | 0.83 | 16.71 | 0.657 | 9.11 | 1.6
21159 | MA | na | na | 1 | 0 | 0 | Pb | 1 | I | na | 3 | 0 |  |  | DMF | na | IPA | 1 | 0 | 1 | 90 | na | 90 | 10 | 0 | 40 | Au | na | 80 | Spiro-MeOTAD |  | ZnO-c | ZnO-nw | na |  | 350 | 0 | SLG | FTO | 0.1 | 0.981 | 22.14 | 0.55 | 11.9 | 1.6
21160 | MA | na | na | 1 | 0 | 0 | Pb | 1 | I | na | 3 | 0 |  |  | DMF | na | IPA | 1 | 0 | 1 | 90 | na | 90 | 10 | 0 | 40 | Au | na | 80 | Spiro-MeOTAD |  | ZnO-c | ZnO-nw | TiO2-c |  | 350 |  | SLG | FTO | 0.1 | 0.975 | 21.11 | 0.65 | 13.4 | 1.6
21161 | MA | na | na | 1 | 0 | 0 | Pb | 1 | I | na | 3 | 0 |  |  | DMF | na | na | 1 | 0 | 0 | 100 | na | na | 10 | 0 | 0 | Ag | na |  | JW6 |  | PCBM-60 | BCP | na |  |  | 0 | SLG | ITO | 0.1 | 0.85 | 19.73 | 0.61 | 10.23 | 1.6
21162 | MA | na | na | 1 | 0 | 0 | Pb | 1 | I | na | 3 | 0 |  |  | DMF | na | na | 1 | 0 | 0 | 100 | na | na | 10 | 0 | 0 | Ag | na |  | JW7 |  | PCBM-60 | BCP | na |  |  | 0 | SLG | ITO | 0.1 | 0.833 | 22.13 | 0.62 | 11.43 | 1.6
21163 | MA | na | na | 1 | 0 | 0 | Pb | 1 | I | na | 3 | 0 |  |  | DMF | na | na | 1 | 0 | 0 | 100 | na | na | 10 | 0 | 0 | Ag | na |  | JW8 |  | PCBM-60 | BCP | na |  |  | 0 | SLG | ITO | 0.1 | 0.82 | 20.17 | 0.63 | 10.42 | 1.6
21164 | MA | na | na | 1 | 0 | 0 | Pb | 1 | I | na | 3 | 0 |  |  | DMF | na | na | 1 | 0 | 0 | 100 | na | na | 10 | 0 | 0 | Ag | na |  | PEDOT:PSS |  | PCBM-60 | BCP | na |  |  | 0 | SLG | ITO | 0.1 | 0.867 | 22.26 | 0.69 | 12.86 | 1.6
21165 | MA | na | na | 1 | 0 | 0 | Pb | 1 | I | na | 3 | 0 |  |  | DMF | na | IPA | 1 | 0 | 1 | 70 | na | 75 | 15 | 0 | 10 | Al | na | 100 | PEDOT:PSS | 25 | PCBM-60 | C60 | BCP | 20 | 20 | 8 | SLG | ITO | 0.06 | 0.9 | 19 | 0.78 | 13.4 | 1.6
21166 | MA | na | na | 1 | 0 | 0 | Pb | 1 | I | na | 3 | 0 |  |  | DMF | na | IPA | 1 | 0 | 1 |  | na | 100 |  | 0 | 10 | Au | na | 100 | Spiro-MeOTAD | 200 | TiO2-c | na | na |  | 0 | 0 | SLG | FTO | 0.1 | 1.08 | 19.88 | 0.643 | 13.82 | 1.6
21167 | MA | na | na | 1 | 0 | 0 | Pb | 1 | I | na | 3 | 0 | NH4Ac | 10 wt% | DMF | na | IPA | 1 | 0 | 1 |  | na | 100 |  | 0 | 10 | Au | na | 100 | Spiro-MeOTAD | 200 | TiO2-c | na | na |  | 0 | 0 | SLG | FTO | 0.1 | 1.1 | 22.91 | 0.676 | 17.02 | 1.6
21168 | MA | na | na | 1 | 0 | 0 | Pb | 1 | I | na | 3 | 0 | NaAc | 10 wt% | DMF | na | IPA | 1 | 0 | 1 |  | na | 100 |  | 0 | 10 | Au | na | 100 | Spiro-MeOTAD | 200 | TiO2-c | na | na |  | 0 | 0 | SLG | FTO | 0.1 | 1.08 | 20.18 | 0.633 | 13.78 | 1.6
21169 | MA | na | na | 1 | 0 | 0 | Pb | 1 | I | na | 3 | 0 |  |  | DMF | na | IPA | 1 | 0 | 1 |  | na | 100 |  | 0 | 120 | Al | na | 50 | PEDOT:PSS |  | PCBM-60 | BCP | na |  |  | 0 | SLG | ITO | 0.125 | 1.01 | 16.1 | 0.702 | 11.4 | 1.6
21170 | Cs | na | na | 1 | 0 | 0 | Pb | 1 | Br | I | 1 | 2 |  |  | DMF | DMSO | na | 1 | 9 | 0 | 55 | 240 | na | 1 | 1 | 0 | MoO3 | Ag | 12 | Spiro-MeOTAD |  | SnO2-np | na | na | 40 | 0 | 0 | SLG | ITO | 0.04 | 1.08 | 14.8 | 0.767 | 12.3
21171 | Cs | na | na | 1 | 0 | 0 | Pb | 1 | Br | I | 1 | 2 |  |  | DMF | DMSO | na | 1 | 9 | 0 | 55 | 240 | na | 1 | 1 | 0 | MoO3 | Ag | 12 | PDCBT |  | SnO2-np | na | na | 40 | 0 | 0 | SLG | ITO | 0.04 | 1.11 | 15 | 0.781 | 13
21172 | Cs | na | na | 1 | 0 | 0 | Pb | 1 | Br | I | 1 | 2 |  |  | DMF | DMSO | na | 1 | 9 | 0 | 55 | 240 | na | 1 | 1 | 0 | MoO3 | Ag | 12 | Spiro-MeOTAD |  | SnO2-np | PN4N | na | 40 |  | 0 | SLG | ITO | 0.04 | 1.24 | 15.1 | 0.804 | 15.1
21173 | Cs | na | na | 1 | 0 | 0 | Pb | 1 | Br | I | 1 | 2 |  |  | DMF | DMSO | na | 1 | 9 | 0 | 55 | 240 | na | 1 | 1 | 0 | MoO3 | Ag | 12 | PDCBT |  | SnO2-np | PN4N | na | 40 |  | 0 | SLG | ITO | 0.04 | 1.3 | 15.3 | 0.815 | 16.2
21174 | MA | na | na | 1 | 0 | 0 | Pb | 1 | I | na | 3 | 0 |  |  | DMF | na | IPA | 1 | 0 | 1 | 70 | na | 90 | 120 | 0 | 120 | Carbon | na |  | na |  | TiO2-c | TiO2-mp | na |  |  | 0 | SLG | FTO | 0.1 | 0.954 | 16.051 | 0.533 | 8.16 | 1.6
21175 | MA | na | na | 1 | 0 | 0 | Pb | 1 | I | na | 3 | 0 |  |  | DMF | na | na | 1 | 0 | 0 | 70 | na | na | 30 | 0 | 0 | Ag | na | 70 | Spiro-MeOTAD |  | ZnO-c | na | na |  | 0 | 0 | SLG | ITO | 0.09 | 0.97 | 16.79 | 0.57 | 8.5 | 1.6
21176 | MA | na | na | 1 | 0 | 0 | Pb | 1 | I | na | 3 | 0 |  |  | DMF | na | na | 1 | 0 | 0 | 70 | na | na | 30 | 0 | 0 | Ag | na | 70 | Spiro-MeOTAD |  | ZnO-c | na | na |  | 0 | 0 | SLG | ITO | 0.09 | 1.07 | 16.81 | 0.59 | 9.1 | 1.6
21177 | MA | na | na | 1 | 0 | 0 | Pb | 1 | I | na | 3 | 0 |  |  | DMF | na | na | 1 | 0 | 0 | 70 | na | na | 30 | 0 | 0 | Ag | na | 70 | Spiro-MeOTAD |  | ZnO-c | Urea | na |  |  | 0 | SLG | ITO | 0.09 | 1.12 | 19.94 | 0.66 | 13.4 | 1.6
21178 | MA | na | na | 1 | 0 | 0 | Pb | 1 | I | na | 3 | 0 |  |  | DMF | na | na | 1 | 0 | 0 | 70 | na | na | 30 | 0 | 0 | Ag | na | 70 | Spiro-MeOTAD |  | ZnO-c | Urea | na |  |  | 0 | PET | ITO | 0.09 | 1.12 | 18.7 | 0.57 | 11.9 | 1.6
21179 | MA | na | na | 1 | 0 | 0 | Pb | 1 | I | na | 3 | 0 | Cl |  | DMF | na | na | 1 | 0 | 0 | 80 | na | na | 90 | 0 | 0 | Au | na | 80 | Spiro-MeOTAD |  | TiO2-c | TiO2-mp | na |  |  | 0 | SLG | FTO | 0.15 | 0.67 | 21.7 | 0.48 | 7 | 1.6
21180 | MA | na | na | 1 | 0 | 0 | Pb | 1 | I | na | 3 | 0 |  |  | DMF | na | IPA | 1 | 0 | 1 | 100 | na | 100 | 10 | 0 |  | Carbon | na |  | na |  | TiO2-c | TiO2-nw | na |  |  | 0 | SLG | FTO | 0.068 | 0.756 | 18.3 | 0.419 | 5.79 | 1.6
21181 | MA | na | na | 1 | 0 | 0 | Pb | 1 | I | na | 3 | 0 |  |  | DMF | na | IPA | 1 | 0 | 1 | 100 | na | 100 | 10 | 0 |  | Carbon | na |  | na |  | TiO2-c | TiO2-nw | na |  |  | 0 | SLG | FTO | 0.068 | 0.949 | 19.5 | 0.607 | 11.2 | 1.6
21182 | MA | na | na | 1 | 0 | 0 | Pb | 1 | I | na | 3 | 0 |  |  | DMF | na | IPA | 1 | 0 | 1 | 100 | na | 100 | 10 | 0 |  | Carbon | na |  | na |  | TiO2-c | TiO2-nw | na |  |  | 0 | SLG | FTO | 0.068 | 0.946 | 20.6 | 0.647 | 10.2 | 1.6
21183 | Cs | na | na | 1 | 0 | 0 | Pb | 1 | Br | na | 3 | 0 |  |  | DMF | na | Methanol | 1 | 0 | 1 | 80 | na | 250 | 30 | 0 | 5 | Carbon | na |  |  |  | TiO2-c | TiO2-mp | na |  |  | 0 | SLG | FTO | 0.09 | 1.39 | 6.15 | 0.716 | 6.12
21184 | Cs | na | na | 1 | 0 | 0 | Pb | 1 | Br | na | 3 | 0 |  |  | DMF | na | Methanol | 1 | 0 | 1 | 80 | na | 250 | 30 | 0 | 5 | Carbon | na |  | P3HT |  | TiO2-c | TiO2-mp | na |  |  | 0 | SLG | FTO | 0.09 | 1.537 | 7.27 | 0.761 | 8.5
21185 | Cs | na | na | 1 | 0 | 0 | Pb | 1 | Br | na | 3 | 0 |  |  | DMF | na | Methanol | 1 | 0 | 1 | 80 | na | 250 | 30 | 0 | 5 | Carbon | na |  | P2Z1 |  | TiO2-c | TiO2-mp | na |  |  | 0 | SLG | FTO | 0.09 | 1.571 | 7.48 | 0.785 | 9.22
21186 | Cs | na | na | 1 | 0 | 0 | Pb | 1 | Br | na | 3 | 0 |  |  | DMF | na | Methanol | 1 | 0 | 1 | 80 | na | 250 | 30 | 0 | 5 | Carbon | na |  | P1Z1 |  | TiO2-c | TiO2-mp | na |  |  | 0 | SLG | FTO | 0.09 | 1.578 | 7.652 | 0.831 | 10.03
21187 | Cs | na | na | 1 | 0 | 0 | Pb | 1 | Br | na | 3 | 0 |  |  | DMF | na | Methanol | 1 | 0 | 1 | 80 | na | 250 | 30 | 0 | 5 | Carbon | na |  | P1Z2 |  | TiO2-c | TiO2-mp | na |  |  | 0 | SLG | FTO | 0.09 | 1.516 | 7.32 | 0.751 | 8.34
21188 | Cs | na | na | 1 | 0 | 0 | Pb | 1 | Br | na | 3 | 0 |  |  | DMF | na | Methanol | 1 | 0 | 1 | 80 | na | 250 | 30 | 0 | 5 | Carbon | na |  | ZnPc |  | TiO2-c | TiO2-mp | na |  |  | 0 | SLG | FTO | 0.09 | 1.477 | 7.12 | 0.729 | 7.67
21189 | MA | na | na | 1 | 0 | 0 | Pb | 1 | I | na | 3 | 0 |  |  | DMF | na | IPA | 1 | 0 | 1 |  | na | 100 |  | 0 | 45 | Al | na | 100 | PEDOT:PSS |  | PCBM-60 | LiF | na |  |  | 0 | SLG | ITO | 0.9 | 1.02 | 17.1 | 0.73 | 12.73 | 1.6
21190 | MA | na | na | 1 | 0 | 0 | Pb | 1 | I | na | 3 | 0 | Cl |  | DMF | na | na | 1 | 0 | 0 |  | na | na |  | 0 | 0 | Au | na | 50 | Spiro-MeOTAD |  | TiO2-c | na | na |  | 0 | 0 | SLG | FTO | 0.09 | 0.94 | 19.64 | 0.67 | 12.28 | 1.6
21191 | MA | na | na | 1 | 0 | 0 | Pb | 1 | I | na | 3 | 0 | Cl |  | DMF | na | na | 1 | 0 | 0 |  | na | na |  | 0 | 0 | Au | na | 50 | Spiro-MeOTAD |  | TiO2-c | na | na |  | 0 | 0 | SLG | FTO | 0.09 | 1.02 | 21.96 | 0.76 | 15.2 | 1.6
21192 | MA | na | na | 1 | 0 | 0 | Pb | 1 | I | na | 3 | 0 |  |  | DMF | na | IPA | 1 | 0 | 1 |  | na | 100 |  | 0 | 60 | Au | na |  | Spiro-MeOTAD |  | TiO2-c | na | na |  | 0 | 0 | SLG | FTO | 0.1 | 0.88 | 17.6 | 0.54 | 8.3 | 1.6
21193 | MA | na | na | 1 | 0 | 0 | Pb | 1 | I | na | 3 | 0 |  |  | DMF | na | IPA | 1 | 0 | 1 |  | na | 100 |  | 0 | 60 | Au | na |  | Spiro-MeOTAD |  | TiO2-c | na | na |  | 0 | 0 | SLG | FTO | 0.1 | 0.89 | 18.4 | 0.61 | 10 | 1.6
21194 | MA | na | na | 1 | 0 | 0 | Pb | 1 | I | na | 3 | 0 |  |  | DMF | DMSO | na | 7 | 3 | 0 | 60 | 100 | na | 1 | 5 | 0 | Au | na | 80 | Spiro-MeOTAD |  | TiO2-c | TiO2-mp | na |  |  | 0 | SLG | FTO | 0.14 | 1.09 | 22.3 | 0.75 | 18.2 | 1.6
21195 | MA | na | na | 1 | 0 | 0 | Pb | 1 | I | na | 3 | 0 |  |  | DMF | DMSO | na | 7 | 3 | 0 | 60 | 100 | na | 1 | 5 | 0 | Au | na | 80 | Spiro-MeOTAD |  | TiO2-c | TiO2-mp | na |  |  | 0 | SLG | FTO | 0.14 | 1.07 | 22.4 | 0.75 | 17.4 | 1.6
21196 | MA | na | na | 1 | 0 | 0 | Pb | 1 | I | na | 3 | 0 |  |  | DMF | DMSO | na | 7 | 3 | 0 | 60 | 100 | na | 1 | 5 | 0 | Au | na | 80 | Spiro-MeOTAD |  | TiO2-c | TiO2-mp | na |  |  | 0 | SLG | FTO | 0.14 | 1.07 | 21.4 | 0.75 | 17.3 | 1.6
21197 | MA | na | na | 1 | 0 | 0 | Pb | 1 | I | na | 3 | 0 |  |  | GBL | na | na | 1 | 0 | 0 | 50 | na | na | 90 | 0 | 0 | Carbon | na | 10000 | na |  | TiO2-c | TiO2-mp | ZrO2-mp |  | 500 | 1500 | SLG | FTO | 0.16 | 0.875 | 17.5 | 0.72 | 11.1 | 1.6
21198 | MA | na | na | 1 | 0 | 0 | Pb | 1 | I | na | 3 | 0 |  |  | GBL | na | na | 1 | 0 | 0 | 50 | na | na | 90 | 0 | 0 | Carbon | na | 10000 | na |  | TiO2-c | TiO2-mp | ZrO2-mp |  | 500 | 1500 | SLG | FTO | 0.16 | 0.863 | 21.5 | 0.77 | 14.3 | 1.6
21199 | MA | na | na | 1 | 0 | 0 | Pb | 1 | I | na | 3 | 0 |  |  | DMF | DMSO | na | 4 | 1 | 0 | 100 | na | na | 7 | 0 | 0 | Ag | na | 100 | NiO-c |  | PCBM-60 | BCP | na |  |  | 0 | SLG | ITO | 0.1 | 1.06 | 19.23 | 0.775 | 15.79 | 1.6
21202 | MA | na | na | 1 | 0 | 0 | Pb | 1 | I | na | 3 | 0 | MOF | 1 mg/ml | DMF | DMSO | na | 4 | 1 | 0 | 100 | na | na | 7 | 0 | 0 | Ag | na | 100 | NiO-c |  | PCBM-60 | BCP | na |  |  | 0 | SLG | ITO | 0.1 | 1.062 | 21.01 | 0.798 | 17.81 | 1.6
21203 | MA | na | na | 1 | 0 | 0 | Pb | 1 | I | na | 3 | 0 | UiO | 1 mg/ml | DMF | DMSO | na | 4 | 1 | 0 | 100 | na | na | 7 | 0 | 0 | Ag | na | 100 | NiO-c |  | PCBM-60 | BCP | na |  |  | 0 | SLG | ITO | 0.1 | 1.072 | 21.85 | 0.769 | 18.01 | 1.6
21204 | MA | na | na | 1 | 0 | 0 | Pb | 1 | I | na | 3 | 0 |  |  | DMF | DMSO | na | 7 | 3 | 0 | 60 | 80 | na | 2 | 5 | 0 | Ag | na | 100 | P3CT-N |  | PCBM-60 | BCP | na |  |  | 0 | SLG | ITO | 0.09 | 1.08 | 21.51 | 0.786 | 17.18 | 1.6
21205 | MA | na | na | 1 | 0 | 0 | Pb | 1 | I | na | 3 | 0 | FACl |  | DMF | DMSO | na | 7 | 3 | 0 | 60 | 80 | na | 2 | 5 | 0 | Ag | na | 100 | P3CT-N |  | PCBM-60 | BCP | na |  |  | 0 | SLG | ITO | 0.09 | 1.12 | 22.19 | 0.804 | 18.66 | 1.6
21206 | BA | GU | MA | 1 | 1 | 4 | Pb | 5 | I | na | 16 | 0 |  |  | DMF | na | na | 1 | 0 | 0 | 100 | na | na | 10 | 0 | 0 | Ag | na | 100 | PEDOT:PSS |  | PCBM-60 | BCP | na |  |  | 0 | SLG | ITO | 0.1 | 1.01 | 13.23 | 0.79 | 10.56
21207 | BA | GU | MA | 1 | 1 | 4 | Pb | 5 | I | na | 16 | 0 |  |  | DMF | na | na | 1 | 0 | 0 | 100 | na | na | 10 | 0 | 0 | Ag | na | 100 | PEDOT:PSS |  | PCBM-60 | BCP | na |  |  | 0 | SLG | ITO | 0.1 | 1.03 | 17.02 | 0.77 | 13.53
21208 | BA | GU | MA | 1 | 1 | 4 | Pb | 5 | I | na | 16 | 0 |  |  | DMF | na | na | 1 | 0 | 0 | 100 | na | na | 10 | 0 | 0 | Ag | na | 100 | PCP-Na |  | PCBM-60 | BCP | na |  |  | 0 | SLG | ITO | 0.1 | 1.17 | 16.9 | 0.81 | 15.86
21212 | FA | na | na | 1 | 0 | 0 | Pb | 1 | I | na | 3 | 0 | C6H5C2H4NH3 |  | DMF | DMSO | IPA | 7 | 3 | 1 | 70 | na | 150 | 10 | 0 | 20 | Au | na | 80 | Spiro-MeOTAD |  | TiO2-c | SnO2 | na |  |  | 0 | SLG | FTO | 0.1 | 0.826 | 21.19 | 0.655 | 11.46 | 1.48
21213 | MA | na | na | 1 | 0 | 0 | Pb | 1 | I | na | 3 | 0 |  |  | DMF | DMSO | IPA | 7 | 3 | 1 | 70 | na | 150 | 10 | 0 | 20 | Au | na |  | Spiro-MeOTAD |  | TiO2-c | C60-NH2 | na |  |  | 0 | SLG | FTO | 0.1 | 1.06 | 22.43 | 0.75 | 17.25 | 1.6
21214 | MA | na | na | 1 | 0 | 0 | Pb | 1 | I | na | 3 | 0 |  |  | DMF | DMSO | IPA | 7 | 3 | 1 | 70 | na | 150 | 10 | 0 | 20 | Au | na |  | Spiro-MeOTAD |  | TiO2-c | na | na |  | 0 | 0 | SLG | FTO | 0.1 | 1.01 | 22.1 | 0.66 | 14.55 | 1.6
21215 | MA | na | na | 1 | 0 | 0 | Pb | 1 | I | na | 3 | 0 |  |  | DMF | na | na | 1 | 0 | 0 | 70 | na | na | 3 | 0 | 0 | Au | na |  | Spiro-MeOTAD |  | SnO2-c | na | na |  | 0 | 0 | SLG | FTO | 0.1 | 1.111 | 21.67 | 0.742 | 16.84 | 1.6
21216 | MA | na | na | 1 | 0 | 0 | Pb | 1 | I | na | 3 | 0 |  |  | DMF | na | na | 1 | 0 | 0 | 70 | na | na | 3 | 0 | 0 | Au | na |  | Spiro-MeOTAD |  | SnO2-c | SnO2-mp | na |  |  | 0 | SLG | FTO | 0.1 | 1.112 | 22.8 | 0.758 | 19.12 | 1.6
21217 | MA | na | na | 1 | 0 | 0 | Pb | 1 | I | na | 3 | 0 |  |  | DMF | na | Methanol | 1 | 0 | 1 |  | na | 100 |  | 0 | 0.5 | MoO3 | Ag |  | Spiro-MeOTAD | 150 | ZnO-c | na | na |  | 0 | 0 | SLG | ITO | 0.1 | 0.97 | 14.15 | 0.48 | 6.59 | 1.6
21218 | MA | na | na | 1 | 0 | 0 | Pb | 1 | I | na | 3 | 0 | Cl |  | DMF | na | Methanol | 1 | 0 | 1 |  | na | 100 |  | 0 | 3 | Al | na | 80 | PEDOT:PSS |  | PCBM-60 | BCP | na | 45 | 8 | 0 | SLG | ITO | 0.757 | 0.95 | 17.83 | 0.689 | 11.65 | 1.6
21219 | MA | na | na | 1 | 0 | 0 | Pb | 1 | I | na | 3 | 0 | Cl |  | DMF | na | Methanol | 1 | 0 | 1 |  | na | 100 |  | 0 | 3 | Al | na | 80 | PEDOT:PSS |  | PCBM-60 | BCP | na | 45 | 8 | 0 | SLG | ITO | 0.757 | 0.98 | 19.97 | 0.697 | 13.68 | 1.6
21220 | MA | na | na | 1 | 0 | 0 | Pb | 1 | I | na | 3 | 0 | Cl |  | DMF | na | Methanol | 1 | 0 | 1 |  | na | 100 |  | 0 | 3 | Al | na | 80 | PEDOT:PSS |  | PCBM-60 | BCP | na | 45 | 8 | 0 | SLG | ITO | 0.757 | 0.98 | 20.16 | 0.673 | 13.23 | 1.6
21221 | MA | na | na | 1 | 0 | 0 | Pb | 1 | I | na | 3 | 0 | Cl |  | DMF | na | Methanol | 1 | 0 | 1 |  | na | 100 |  | 0 | 3 | Al | na | 80 | PEDOT:PSS |  | PCBM-60 | BCP | na | 45 | 8 | 0 | SLG | ITO | 0.757 | 1.04 | 21.11 | 0.767 | 16.82 | 1.6
21222 | FA | MA | na | 0.85 | 0.15 | 0 | Pb | 1 | Br | I | 0.45 | 2.5499999999999998 |  |  | DMF | DMSO | IPA | 4 | 1 | 1 |  | na | 150 |  | 0 | 20 | Au | na | 60 | Spiro-MeOTAD |  | TiO2-c | na | na |  | 0 | 0 | SLG | FTO | 0.1 | 1.05 | 22.94 | 0.76 | 18.43
21223 | FA | MA | na | 0.95 | 0.05 | 0 | Pb | 1 | Br | I | 0.15 | 2.85 |  |  | DMF | DMSO | na | 8 | 1 | 0 | 150 | na | na | 10 | 0 | 0 | Au | na | 70 | PTAA |  | TiO2-c | TiO2-mp | na |  |  | 0 | SLG | FTO | 0.096
21224 | Cs | FA | MA | 0.05 | 0.8075 | 0.14249999999999999 | Pb | 1 | Br | I | 0.45 | 2.5499999999999998 |  |  | DMF | DMSO | na | 4 | 1 | 0 | 100 | na | na | 45 | 0 | 0 | Carbon | na |  | CuPc |  | TiO2-c | na | na |  | 0 | 0 | SLG | FTO | 0.1 | 0.998 | 20.89 | 0.65 | 13.08
21225 | Cs | FA | MA | 0.05 | 0.8075 | 0.14249999999999999 | Pb | 1 | Br | I | 0.45 | 2.5499999999999998 |  |  | DMF | DMSO | na | 4 | 1 | 0 | 100 | na | na | 45 | 0 | 0 | Carbon | na |  | CuPc |  | TiO2-c | na | na |  | 0 | 0 | SLG | FTO | 0.1 | 1.025 | 22.26 | 0.689 | 15.29
21226 | MA | na | na | 1 | 0 | 0 | Pb | 1 | I | na | 3 | 0 | Cl |  | DMF | DMSO | na | 3 | 1 | 0 | 75 | na | na | 5 | 0 | 0 | Ag | na | 80 | PEDOT:PSS |  | PCBM-60 | BCP | na |  |  | 0 | SLG | ITO | 0.09 | 0.98 | 21.83 | 0.78 | 15.79 | 1.6
21227 | MA | na | na | 1 | 0 | 0 | Pb | 1 | I | na | 3 | 0 | Cl |  | DMF | DMSO | na | 3 | 1 | 0 | 75 | na | na | 5 | 0 | 0 | Ag | na | 80 | PEDOT:PSS |  | PCBM-60 | BCP | na |  |  | 0 | SLG | ITO | 0.09 | 1.02 | 22.68 | 0.82 | 17.7 | 1.6
21228 | FA | na | na | 1 | 0 | 0 | Pb | 1 | I | na | 3 | 0 | MA |  | DMF | na | IPA | 1 | 0 | 1 | 60 | na | 60 | 10 | 0 | 10 | Ag | na | 50 | Spiro-MeOTAD |  | TiO2-c | TiO2-mp | na |  |  | 0 | SLG | FTO | 0.084 | 0.983 | 24.3 | 0.76 | 18.1 | 1.57
21229 | MA | na | na | 1 | 0 | 0 | Pb | 1 | I | na | 3 | 0 |  |  | DMF | DMSO | na | 4 | 1 | 0 | 100 | na | na | 60 | 0 | 0 | Ag | na | 51 | ZnBChl |  | TiO2-c | TiO2-mp | na |  |  | 0 | SLG | FTO | 0.1 | 0.79 | 18.94 | 0.574 | 8.26 | 1.6
21230 | MA | na | na | 1 | 0 | 0 | Pb | 1 | I | na | 3 | 0 |  |  | DMF | DMSO | na | 4 | 1 | 0 | 100 | na | na | 60 | 0 | 0 | Ag | na | 52 | ZnChl |  | TiO2-c | TiO2-mp | na |  |  | 0 | SLG | FTO | 0.1 | 0.96 | 19.63 | 0.631 | 11.88 | 1.6
21231 | MA | na | na | 1 | 0 | 0 | Pb | 1 | I | na | 3 | 0 |  |  | DMF | DMSO | na | 4 | 1 | 0 | 100 | na | na | 60 | 0 | 0 | Ag | na | 53 | ZnPor |  | TiO2-c | TiO2-mp | na |  |  | 0 | SLG | FTO | 0.1 | 1.14 | 1.94 | 0.308 | 0.68 | 1.6
21232 | MA | na | na | 1 | 0 | 0 | Pb | 1 | I | na | 3 | 0 |  |  | DMF | na | na | 1 | 0 | 0 | 65 | 100 | na | 1 | 10 | 0 | Ag | na | 120 | NiO-np |  | PCBM-60 | na | na |  | 0 | 0 | SLG | ITO | 0.1 | 1.04 | 21.22 | 0.75 | 16.55 | 1.6
21233 | MA | na | na | 1 | 0 | 0 | Pb | 1 | I | na | 3 | 0 |  |  | DMF | na | IPA | 1 | 0 | 1 | 70 | na | 70 | 10 | 0 | 20 | Au | na | 100 | Spiro-MeOTAD |  | TiO2-c | TiO2-mp | na | 80 | 170 | 0 | SLG | FTO | 0.16 | 1.047 | 19.2 | 0.715 | 14.5 | 1.6
21234 | MA | na | na | 1 | 0 | 0 | Pb | 1 | I | na | 3 | 0 |  |  | DMF | na | IPA | 1 | 0 | 1 | 70 | na | 70 | 10 | 0 | 20 | Au | na | 100 | Spiro-MeOTAD |  | TiO2-c | TiO2-mp | na | 80 | 170 | 0 | SLG | FTO | 0.16 | 1.034 | 18.7 | 0.518 | 9.9 | 1.6
21235 | MA | na | na | 1 | 0 | 0 | Pb | 1 | I | na | 3 | 0 |  |  | DMF | na | IPA | 1 | 0 | 1 | 60 | na | 100 |  | 0 | 120 | Au | na | 80 | Spiro-MeOTAD |  | TiO2-c | TiO2-mp | na | 80 | 600 | 0 | SLG | FTO | 0.25 | 1.04 | 21.4 | 0.59 | 13.13 | 1.6
21236 | Cs | FA | MA | 0.05 | 0.79 | 0.16 | Pb | 1 | Br | I | 0.51 | 2.4900000000000002 |  |  | DMF | DMSO | na | 4 | 1 | 0 | 100 | na | na | 60 | 0 | 0 | Au | na | 80 | 3,6 ´-BCz-OMeTAD |  | TiO2-c | TiO2-mp | na | 10 |  | 0 | SLG | FTO | 1 | 1.121 | 21.34 | 0.714 | 17
21237 | Cs | FA | MA | 0.05 | 0.79 | 0.16 | Pb | 1 | Br | I | 0.51 | 2.4900000000000002 |  |  | DMF | DMSO | na | 4 | 1 | 0 | 100 | na | na | 60 | 0 | 0 | Au | na | 80 | 2,7-BCz-OMeTAD |  | TiO2-c | TiO2-mp | na | 10 |  | 0 | SLG | FTO | 1 | 1.089 | 22.38 | 0.725 | 17.6
21238 | MA | na | na | 1 | 0 | 0 | Pb | 1 | I | na | 3 | 0 | Cl |  | DMF | na | na | 1 | 0 | 0 | 120 | na | na | 30 | 0 | 0 | Au | na | 80 | Spiro-MeOTAD |  | TiO2-c | TiO2-mp | na |  |  | 0 | SLG | FTO | 0.1 | 0.839 | 21.6 | 0.605 | 10.9 | 1.6
21239 | MA | na | na | 1 | 0 | 0 | Pb | 1 | I | na | 3 | 0 | Cl |  | DMF | na | na | 1 | 0 | 0 | 120 | na | na | 30 | 0 | 0 | Au | na | 80 | PTB1 |  | TiO2-c | TiO2-mp | na |  |  | 0 | SLG | FTO | 0.1 | 0.543 | 19.3 | 0.573 | 6 | 1.6
21240 | MA | na | na | 1 | 0 | 0 | Pb | 1 | I | na | 3 | 0 | Cl |  | DMF | na | na | 1 | 0 | 0 | 120 | na | na | 30 | 0 | 0 | Au | na | 80 | PTB7 |  | TiO2-c | TiO2-mp | na |  |  | 0 | SLG | FTO | 0.1 | 0.699 | 18 | 0.598 | 7.5 | 1.6
21241 | MA | na | na | 1 | 0 | 0 | Pb | 1 | I | na | 3 | 0 | Cl |  | DMF | na | na | 1 | 0 | 0 | 120 | na | na | 30 | 0 | 0 | Au | na | 80 | PCPDTBT |  | TiO2-c | TiO2-mp | na |  |  | 0 | SLG | FTO | 0.1 | 0.77 | 10.3 | 0.667 | 5.3 | 1.6
21242 | MA | na | na | 1 | 0 | 0 | Pb | 1 | I | na | 3 | 0 | Cl |  | DMF | na | na | 1 | 0 | 0 | 120 | na | na | 30 | 0 | 0 | Au | na | 80 | PCDTBT |  | TiO2-c | TiO2-mp | na |  |  | 0 | SLG | FTO | 0.1 | 0.92 | 10.5 | 0.437 | 4.2 | 1.6
21243 | FA | MA | na | 0.83 | 0.17 | 0 | Pb | 1 | Br | I | 0.17 | 2.83 |  |  | DMF | DMSO | na | 4 | 1 | 0 | 100 | na | na | 30 | 0 | 0 | Au | na | 70 | Spiro-MeOTAD | 200 | TiO2-c | TiO2-nw | na |  | 100 | 0 | SLG | FTO | 0.04 | 1.01 | 21.19 | 0.67 | 14.3
21244 | FA | MA | na | 0.83 | 0.17 | 0 | Pb | 1 | Br | I | 0.17 | 2.83 |  |  | DMF | DMSO | na | 4 | 1 | 0 | 100 | na | na | 30 | 0 | 0 | Au | na | 70 | Spiro-MeOTAD | 200 | TiO2-c | TiO2-nw | na |  | 300 | 0 | SLG | FTO | 0.04 | 1 | 23.08 | 0.76 | 17.6
21245 | FA | MA | na | 0.83 | 0.17 | 0 | Pb | 1 | Br | I | 0.17 | 2.83 |  |  | DMF | DMSO | na | 4 | 1 | 0 | 100 | na | na | 30 | 0 | 0 | Au | na | 70 | Spiro-MeOTAD | 200 | TiO2-c | TiO2-nw | na |  | 650 | 0 | SLG | FTO | 0.04 | 0.96 | 20.72 | 0.62 | 12.26
21246 | FA | MA | na | 0.83 | 0.17 | 0 | Pb | 1 | Br | I | 0.17 | 2.83 |  |  | DMF | DMSO | na | 4 | 1 | 0 | 100 | na | na | 30 | 0 | 0 | Au | na | 70 | Spiro-MeOTAD | 200 | TiO2-c | na | na |  | 0 | 0 | SLG | FTO | 0.04 | 0.91 | 15.4 | 0.53 | 7.46
21247 | FA | MA | na | 0.83 | 0.17 | 0 | Pb | 1 | Br | I | 0.17 | 2.83 |  |  | DMF | DMSO | na | 4 | 1 | 0 | 100 | na | na | 30 | 0 | 0 | Au | na | 70 | Spiro-MeOTAD | 200 | TiO2-c | TiO2-mp | na |  |  | 0 | SLG | FTO | 0.04 | 0.99 | 19.47 | 0.58 | 11.23
21248 | MA | na | na | 1 | 0 | 0 | Pb | 1 | I | na | 3 | 0 |  |  | DMF | na | IPA | 1 | 0 | 1 | 70 | na | 70 | 30 | 0 | 15 | Au | na | 60 | EtheneDTPA |  | TiO2-c | TiO2-mp | na |  |  | 0 | SLG | FTO | 0.16 | 1.03 | 18.17 | 0.61 | 11.42 | 1.6
21249 | MA | na | na | 1 | 0 | 0 | Pb | 1 | I | na | 3 | 0 |  |  | DMF | na | IPA | 1 | 0 | 1 | 70 | na | 70 | 30 | 0 | 15 | Au | na | 60 | EtheneDTPA |  | TiO2-c | TiO2-mp | na |  |  | 0 | SLG | FTO | 0.16 | 0.99 | 16.99 | 0.61 | 10.26 | 1.6
21250 | MA | na | na | 1 | 0 | 0 | Pb | 1 | I | na | 3 | 0 |  |  | DMF | na | IPA | 1 | 0 | 1 | 70 | na | 70 | 30 | 0 | 15 | Au | na | 60 | EtheneTTPA |  | TiO2-c | TiO2-mp | na |  |  | 0 | SLG | FTO | 0.16 | 0.92 | 21.24 | 0.67 | 13.09 | 1.6
21251 | MA | na | na | 1 | 0 | 0 | Pb | 1 | I | na | 3 | 0 |  |  | DMF | na | IPA | 1 | 0 | 1 | 70 | na | 70 | 30 | 0 | 15 | Au | na | 60 | EtheneTTPA |  | TiO2-c | TiO2-mp | na |  |  | 0 | SLG | FTO | 0.16 | 0.91 | 21.29 | 0.65 | 12.59 | 1.6
21252 | MA | na | na | 1 | 0 | 0 | Pb | 1 | I | na | 3 | 0 |  |  | DMF | na | IPA | 1 | 0 | 1 | 70 | na | 70 | 30 | 0 | 15 | Au | na | 60 | Spiro-MeOTAD |  | TiO2-c | TiO2-mp | na |  |  | 0 | SLG | FTO | 0.16 | 0.97 | 21.66 | 0.66 | 13.87 | 1.6
21253 | MA | na | na | 1 | 0 | 0 | Pb | 1 | I | na | 3 | 0 |  |  | DMF | na | IPA | 1 | 0 | 1 | 70 | na | 70 | 30 | 0 | 15 | Au | na | 60 | Spiro-MeOTAD |  | TiO2-c | TiO2-mp | na |  |  | 0 | SLG | FTO | 0.16 | 0.94 | 21.27 | 0.66 | 13.2 | 1.6
21254 | MA | na | na | 1 | 0 | 0 | Pb | 1 | I | na | 3 | 0 |  |  | DMF | na | Ethanol | 1 | 0 | 1 | 100 | na | 100 | 5 | 0 | 95 | Au | na | 100 | Spiro-MeOTAD |  | Nb2O5 | na | na |  | 0 | 0 | SLG | FTO | 0.13 | 0.83 | 17.7 | 0.68 | 9.8 | 1.6
21255 | MA | na | na | 1 | 0 | 0 | Pb | 1 | I | na | 3 | 0 |  |  | DMF | na | Ethanol | 1 | 0 | 1 | 100 | na | 100 | 5 | 0 | 95 | Au | na | 100 | Spiro-MeOTAD |  | Nb2O5 | na | na |  | 0 | 0 | SLG | FTO | 0.13 | 0.77 | 15.1 | 0.64 | 7.6 | 1.6
21256 | MA | na | na | 1 | 0 | 0 | Pb | 1 | I | na | 3 | 0 |  |  | DMF | na | na | 1 | 0 | 0 | 100 | na | na | 95 | 0 | 0 | Au | na | 100 | Spiro-MeOTAD |  | Nb2O5 | na | na |  | 0 | 0 | SLG | FTO | 0.13 | 0.79 | 15.1 | 0.71 | 8.2 | 1.6
21257 | MA | na | na | 1 | 0 | 0 | Pb | 1 | I | na | 3 | 0 |  |  | DMF | DMSO | IPA | 9 | 1 | 1 |  | na | 105 |  | 0 | 20 | Ag | na | 150 | PEDOT:PSS | 40 | PCBM-60 | na | na | 50 | 0 | 0 | SLG | ITO | 0.04 | 0.9 | 19.35 | 0.745 | 12.9 | 1.6
21258 | MA | na | na | 1 | 0 | 0 | Pb | 1 | I | na | 3 | 0 |  |  | DMF | DMSO | IPA | 9 | 1 | 1 |  | na | 105 |  | 0 | 20 | Ag | na | 150 | PEDOT:PSS | 40 | PCBM-60 | na | na | 50 | 0 | 0 | SLG | ITO | 0.04 | 0.89 | 19.28 | 0.723 | 12.39 | 1.6
21259 | MA | na | na | 1 | 0 | 0 | Pb | 1 | I | na | 3 | 0 |  |  | DMF | DMSO | IPA | 9 | 1 | 1 |  | na | 105 |  | 0 | 20 | Ag | na | 150 | TAPC | 40 | PCBM-60 | na | na | 50 | 0 | 0 | SLG | ITO | 0.04 | 0.97 | 19.79 | 0.757 | 14.54 | 1.6
21260 | MA | na | na | 1 | 0 | 0 | Pb | 1 | I | na | 3 | 0 |  |  | DMF | DMSO | IPA | 9 | 1 | 1 |  | na | 105 |  | 0 | 20 | Ag | na | 150 | TAPC | 40 | PCBM-60 | na | na | 50 | 0 | 0 | SLG | ITO | 0.04 | 0.93 | 20.26 | 0.718 | 13.47 | 1.6
21261 | MA | na | na | 1 | 0 | 0 | Pb | 1 | I | na | 3 | 0 |  |  | DMF | DMSO | IPA | 9 | 1 | 1 |  | na | 105 |  | 0 | 20 | Ag | na | 150 | TAPC | 40 | PCBM-60 | na | na | 50 | 0 | 0 | SLG | ITO | 0.04 | 1.04 | 22.32 | 0.812 | 18.8 | 1.6
21262 | MA | na | na | 1 | 0 | 0 | Pb | 1 | I | na | 3 | 0 |  |  | DMF | DMSO | IPA | 9 | 1 | 1 |  | na | 105 |  | 0 | 20 | Ag | na | 150 | TAPC | 40 | PCBM-60 | na | na | 50 | 0 | 0 | SLG | ITO | 0.04 | 1.02 | 21.82 | 0.781 | 17.47 | 1.6
21263 | MA | na | na | 1 | 0 | 0 | Pb | 1 | I | na | 3 | 0 |  |  | DMF | DMSO | IPA | 9 | 1 | 1 |  | na | 105 |  | 0 | 20 | Ag | na | 150 | TAPC | 40 | PCBM-60 | na | na | 50 | 0 | 0 | SLG | ITO | 0.04 | 1 | 22.37 | 0.768 | 17.16 | 1.6
21264 | MA | na | na | 1 | 0 | 0 | Pb | 1 | I | na | 3 | 0 |  |  | DMF | DMSO | IPA | 9 | 1 | 1 |  | na | 105 |  | 0 | 20 | Ag | na | 150 | TAPC | 40 | PCBM-60 | na | na | 50 | 0 | 0 | SLG | ITO | 0.04 | 0.98 | 21.82 | 0.779 | 16.71 | 1.6
21265 | MA | na | na | 1 | 0 | 0 | Pb | 1 | I | na | 3 | 0 |  |  | DMF | DMSO | IPA | 9 | 1 | 1 |  | na | 105 |  | 0 | 20 | Ag | na | 150 | PEDOT:PSS | 35 | PCBM-60 | na | na |  | 0 | 0 | SLG | ITO | 0.04 | 0.9 | 19.35 | 0.745 | 12.9 | 1.6
21266 | MA | na | na | 1 | 0 | 0 | Pb | 1 | I | na | 3 | 0 |  |  | DMF | DMSO | IPA | 9 | 1 | 1 |  | na | 105 |  | 0 | 20 | Ag | na | 150 | PEDOT:PSS | 35 | PCBM-60 | na | na |  | 0 | 0 | SLG | ITO | 0.04 | 0.89 | 19.28 | 0.723 | 12.39 | 1.6
21267 | MA | na | na | 1 | 0 | 0 | Pb | 1 | I | na | 3 | 0 |  |  | DMF | DMSO | IPA | 9 | 1 | 1 |  | na | 105 |  | 0 | 20 | Ag | na | 150 | TAPC | 5 | PCBM-60 | na | na |  | 0 | 0 | SLG | ITO | 0.04 | 0.95 | 20.77 | 0.703 | 13.82 | 1.6
21268 | MA | na | na | 1 | 0 | 0 | Pb | 1 | I | na | 3 | 0 |  |  | DMF | DMSO | IPA | 9 | 1 | 1 |  | na | 105 |  | 0 | 20 | Ag | na | 150 | TAPC | 5 | PCBM-60 | na | na |  | 0 | 0 | SLG | ITO | 0.04 | 0.89 | 21.07 | 0.701 | 13.2 | 1.6
21269 | MA | na | na | 1 | 0 | 0 | Pb | 1 | I | na | 3 | 0 |  |  | DMF | DMSO | IPA | 9 | 1 | 1 |  | na | 105 |  | 0 | 20 | Ag | na | 150 | TAPC | 10 | PCBM-60 | na | na |  | 0 | 0 | SLG | ITO | 0.04 | 0.98 | 20.84 | 0.695 | 14.14 | 1.6
21270 | MA | na | na | 1 | 0 | 0 | Pb | 1 | I | na | 3 | 0 |  |  | DMF | DMSO | IPA | 9 | 1 | 1 |  | na | 105 |  | 0 | 20 | Ag | na | 150 | TAPC | 10 | PCBM-60 | na | na |  | 0 | 0 | SLG | ITO | 0.04 | 0.93 | 20.93 | 0.688 | 13.38 | 1.6
21271 | MA | na | na | 1 | 0 | 0 | Pb | 1 | I | na | 3 | 0 |  |  | DMF | DMSO | IPA | 9 | 1 | 1 |  | na | 105 |  | 0 | 20 | Ag | na | 150 | TAPC | 20 | PCBM-60 | na | na |  | 0 | 0 | SLG | ITO | 0.04 | 0.95 | 20.73 | 0.71 | 14.02 | 1.6
21272 | MA | na | na | 1 | 0 | 0 | Pb | 1 | I | na | 3 | 0 |  |  | DMF | DMSO | IPA | 9 | 1 | 1 |  | na | 105 |  | 0 | 20 | Ag | na | 150 | TAPC | 20 | PCBM-60 | na | na |  | 0 | 0 | SLG | ITO | 0.04 | 0.93 | 20.93 | 0.698 | 13.54 | 1.6
21273 | MA | na | na | 1 | 0 | 0 | Pb | 1 | I | na | 3 | 0 |  |  | DMF | DMSO | IPA | 9 | 1 | 1 |  | na | 105 |  | 0 | 20 | Ag | na | 150 | TAPC | 30 | PCBM-60 | na | na |  | 0 | 0 | SLG | ITO | 0.04 | 0.97 | 19.79 | 0.757 | 14.54 | 1.6
21274 | MA | na | na | 1 | 0 | 0 | Pb | 1 | I | na | 3 | 0 |  |  | DMF | DMSO | IPA | 9 | 1 | 1 |  | na | 105 |  | 0 | 20 | Ag | na | 150 | TAPC | 30 | PCBM-60 | na | na |  | 0 | 0 | SLG | ITO | 0.04 | 0.93 | 20.26 | 0.718 | 13.47 | 1.6
21275 | MA | na | na | 1 | 0 | 0 | Pb | 1 | I | na | 3 | 0 |  |  | DMF | DMSO | IPA | 9 | 1 | 1 |  | na | 105 |  | 0 | 20 | Ag | na | 150 | TAPC | 40 | PCBM-60 | na | na |  | 0 | 0 | SLG | ITO | 0.04 | 0.97 | 19.94 | 0.752 | 14.58 | 1.6
21276 | MA | na | na | 1 | 0 | 0 | Pb | 1 | I | na | 3 | 0 |  |  | DMF | DMSO | IPA | 9 | 1 | 1 |  | na | 105 |  | 0 | 20 | Ag | na | 150 | TAPC | 40 | PCBM-60 | na | na |  | 0 | 0 | SLG | ITO | 0.04 | 0.92 | 19.54 | 0.737 | 13.29 | 1.6
21277 | MA | na | na | 1 | 0 | 0 | Pb | 1 | I | na | 3 | 0 |  |  | DMF | DMSO | IPA | 9 | 1 | 1 |  | na | 105 |  | 0 | 20 | Ag | na | 150 | TAPC | 60 | PCBM-60 | na | na |  | 0 | 0 | SLG | ITO | 0.04 | 1.01 | 19.39 | 0.739 | 14.43 | 1.6
21278 | MA | na | na | 1 | 0 | 0 | Pb | 1 | I | na | 3 | 0 |  |  | DMF | DMSO | IPA | 9 | 1 | 1 |  | na | 105 |  | 0 | 20 | Ag | na | 150 | TAPC | 60 | PCBM-60 | na | na |  | 0 | 0 | SLG | ITO | 0.04 | 0.92 | 20.2 | 0.706 | 13.06 | 1.6
21279 | MA | na | na | 1 | 0 | 0 | Pb | 1 | I | na | 3 | 0 |  |  | DMF | DMSO | IPA | 9 | 1 | 1 |  | na | 105 |  | 0 | 20 | Ag | na | 150 | TAPC | 90 | PCBM-60 | na | na |  | 0 | 0 | SLG | ITO | 0.04 | 0.98 | 20.09 | 0.737 | 14.48 | 1.6
21280 | MA | na | na | 1 | 0 | 0 | Pb | 1 | I | na | 3 | 0 |  |  | DMF | DMSO | IPA | 9 | 1 | 1 |  | na | 105 |  | 0 | 20 | Ag | na | 150 | TAPC | 90 | PCBM-60 | na | na |  | 0 | 0 | SLG | ITO | 0.04 | 0.92 | 20.04 | 0.678 | 12.57 | 1.6
21281 | MA | na | na | 1 | 0 | 0 | Pb | 1 | I | na | 3 | 0 |  |  | DMF | na | IPA | 1 | 0 | 1 | 70 | na | 100 | 15 | 0 | 15 | Carbon | na |  | Q197 | 150 | TiO2-c | TiO2-mp | na | 400 |  | 0 | SLG | FTO | 0.09 | 0.897 | 16.53 | 0.56 | 8.38 | 1.6
21282 | MA | na | na | 1 | 0 | 0 | Pb | 1 | I | na | 3 | 0 |  |  | DMF | na | IPA | 1 | 0 | 1 | 70 | na | 100 | 15 | 0 | 15 | Carbon | na |  | Q198 | 150 | TiO2-c | TiO2-mp | na | 400 |  | 0 | SLG | FTO | 0.09 | 0.863 | 16.69 | 0.49 | 7.08 | 1.6
21283 | MA | na | na | 1 | 0 | 0 | Pb | 1 | I | na | 3 | 0 |  |  | DMF | na | IPA | 1 | 0 | 1 | 70 | na | 100 | 15 | 0 | 15 | Carbon | na |  | Q205 | 150 | TiO2-c | TiO2-mp | na | 400 |  | 0 | SLG | FTO | 0.09 | 0.984 | 13.23 | 0.5 | 6.51 | 1.6
21284 | MA | na | na | 1 | 0 | 0 | Pb | 1 | I | na | 3 | 0 |  |  | DMF | na | IPA | 1 | 0 | 1 | 70 | na | 100 | 15 | 0 | 15 | Carbon | na |  | Spiro-MeOTAD | 150 | TiO2-c | TiO2-mp | na |  | 400 | 0 | SLG | FTO | 0.09 | 0.906 | 18.98 | 0.51 | 8.73 | 1.6
21285 | FA | MA | na | 0.85 | 0.15 | 0 | Pb | 1 | Br | I | 0.45 | 2.5499999999999998 |  |  | DMF | DMSO | na | 4 | 1 | 0 | 110 | na | na | 10 | 0 | 0 | Au | na | 80 | Spiro-MeOTAD |  | SnO2-c | na | na |  | 0 | 0 | SLG | FTO | 0.16 | 1.09 | 20.22 | 0.686 | 15.17 | 1.56
21286 | FA | MA | na | 0.85 | 0.15 | 0 | Pb | 1 | Br | I | 0.45 | 2.5499999999999998 |  |  | DMF | DMSO | na | 4 | 1 | 0 |  | na | na |  | 0 | 0 | Au | na | 80 | Spiro-MeOTAD |  | SnO2-c | na | na |  | 0 | 0 | SLG | FTO | 0.16 | 1.01 | 19.35 | 0.562 | 10.71
21287 | FA | MA | na | 0.85 | 0.15 | 0 | Pb | 1 | Br | I | 0.45 | 2.5499999999999998 |  |  | DMF | DMSO | na | 4 | 1 | 0 |  | na | na |  | 0 | 0 | Au | na | 80 | Spiro-MeOTAD |  | SnO2-c | na | na |  | 0 | 0 | SLG | FTO | 0.16 | 1.12 | 17.58 | 0.583 | 11.48
21288 | FA | MA | na | 0.85 | 0.15 | 0 | Pb | 1 | Br | I | 0.45 | 2.5499999999999998 |  |  | DMF | DMSO | na | 4 | 1 | 0 |  | na | na |  | 0 | 0 | Au | na | 80 | Spiro-MeOTAD |  | SnO2-c | na | na |  | 0 | 0 | SLG | FTO | 0.16 | 1.09 | 23.44 | 0.636 | 16.28
21289 | FA | MA | na | 0.85 | 0.15 | 0 | Pb | 1 | Br | I | 0.45 | 2.5499999999999998 |  |  | DMF | DMSO | na | 4 | 1 | 0 |  | na | na |  | 0 | 0 | Au | na | 80 | Spiro-MeOTAD |  | SnO2-c | na | na |  | 0 | 0 | SLG | FTO | 0.16 | 1.15 | 22.97 | 0.706 | 18.55
21290 | FA | MA | na | 0.85 | 0.15 | 0 | Pb | 1 | Br | I | 0.45 | 2.5499999999999998 |  |  | DMF | DMSO | na | 4 | 1 | 0 |  | na | na |  | 0 | 0 | Au | na | 80 | Spiro-MeOTAD |  | SnO2-c | na | na |  | 0 | 0 | SLG | FTO | 0.16 | 1.1 | 23.35 | 0.669 | 17.22 | 1.58
21291 | FA | MA | na | 0.85 | 0.15 | 0 | Pb | 1 | Br | I | 0.45 | 2.5499999999999998 |  |  | DMF | DMSO | na | 4 | 1 | 0 |  | na | na |  | 0 | 0 | Au | na | 80 | Spiro-MeOTAD |  | SnO2-c | na | na |  | 0 | 0 | SLG | FTO | 0.16 | 1.11 | 21.98 | 0.658 | 16.1
21292 | FA | MA | na | 0.85 | 0.15 | 0 | Pb | 1 | Br | I | 0.45 | 2.5499999999999998 |  |  | DMF | DMSO | na | 4 | 1 | 0 |  | na | na |  | 0 | 0 | Au | na | 80 | Spiro-MeOTAD |  | SnO2-c | na | na |  | 0 | 0 | SLG | FTO | 0.16 | 1.1 | 22.13 | 0.567 | 13.77
21293 | FA | MA | na | 0.85 | 0.15 | 0 | Pb | 1 | Br | I | 0.45 | 2.5499999999999998 |  |  | DMF | DMSO | na | 4 | 1 | 0 |  | na | na |  | 0 | 0 | Au | na | 80 | Spiro-MeOTAD |  | SnO2-c | na | na |  | 0 | 0 | SLG | FTO | 0.16 | 1.12 | 19.48 | 0.586 | 12.7
21294 | FA | MA | na | 0.85 | 0.15 | 0 | Pb | 1 | Br | I | 0.45 | 2.5499999999999998 |  |  | DMF | DMSO | na | 4 | 1 | 0 | 110 | na | na | 10 | 0 | 0 | Au | na | 80 | Spiro-MeOTAD |  | SnO2-c | na | na |  | 0 | 0 | SLG | FTO | 0.16 | 1.07 | 19.35 | 0.609 | 12.96
21295 | FA | MA | na | 0.85 | 0.15 | 0 | Pb | 1 | Br | I | 0.45 | 2.5499999999999998 |  |  | DMF | DMSO | na | 4 | 1 | 0 |  | na | na |  | 0 | 0 | Au | na | 80 | Spiro-MeOTAD |  | SnO2-c | na | na |  | 0 | 0 | SLG | FTO | 0.16 | 1.07 | 19.28 | 0.418 | 8.46 | 1.56
21296 | FA | MA | na | 0.85 | 0.15 | 0 | Pb | 1 | Br | I | 0.45 | 2.5499999999999998 |  |  | DMF | DMSO | na | 4 | 1 | 0 |  | na | na |  | 0 | 0 | Au | na | 80 | Spiro-MeOTAD |  | SnO2-c | na | na |  | 0 | 0 | SLG | FTO | 0.16 | 1.05 | 18.36 | 0.518 | 9.95
21297 | FA | MA | na | 0.85 | 0.15 | 0 | Pb | 1 | Br | I | 0.45 | 2.5499999999999998 |  |  | DMF | DMSO | na | 4 | 1 | 0 |  | na | na |  | 0 | 0 | Au | na | 80 | Spiro-MeOTAD |  | SnO2-c | na | na |  | 0 | 0 | SLG | FTO | 0.16 | 1.06 | 20.8 | 0.594 | 13.23
21298 | FA | MA | na | 0.85 | 0.15 | 0 | Pb | 1 | Br | I | 0.45 | 2.5499999999999998 |  |  | DMF | DMSO | na | 4 | 1 | 0 |  | na | na |  | 0 | 0 | Au | na | 80 | Spiro-MeOTAD |  | SnO2-c | na | na |  | 0 | 0 | SLG | FTO | 0.16 | 1.1 | 23.64 | 0.662 | 17.23
21299 | FA | MA | na | 0.85 | 0.15 | 0 | Pb | 1 | Br | I | 0.45 | 2.5499999999999998 |  |  | DMF | DMSO | na | 4 | 1 | 0 |  | na | na |  | 0 | 0 | Au | na | 80 | Spiro-MeOTAD |  | SnO2-c | na | na |  | 0 | 0 | SLG | FTO | 0.16 | 1.06 | 21.76 | 0.648 | 15.06 | 1.58
21300 | FA | MA | na | 0.85 | 0.15 | 0 | Pb | 1 | Br | I | 0.45 | 2.5499999999999998 |  |  | DMF | DMSO | na | 4 | 1 | 0 |  | na | na |  | 0 | 0 | Au | na | 80 | Spiro-MeOTAD |  | SnO2-c | na | na |  | 0 | 0 | SLG | FTO | 0.16 | 1.1 | 21.96 | 0.626 | 15.12
21301 | FA | MA | na | 0.85 | 0.15 | 0 | Pb | 1 | Br | I | 0.45 | 2.5499999999999998 |  |  | DMF | DMSO | na | 4 | 1 | 0 |  | na | na |  | 0 | 0 | Au | na | 80 | Spiro-MeOTAD |  | SnO2-c | na | na |  | 0 | 0 | SLG | FTO | 0.16 | 1.05 | 20.83 | 0.555 | 12.16
21302 | FA | MA | na | 0.85 | 0.15 | 0 | Pb | 1 | Br | I | 0.45 | 2.5499999999999998 |  |  | DMF | DMSO | na | 4 | 1 | 0 |  | na | na |  | 0 | 0 | Au | na | 80 | Spiro-MeOTAD |  | SnO2-c | na | na |  | 0 | 0 | SLG | FTO | 0.16 | 1.08 | 18.54 | 0.584 | 11.79
21303 | MA | na | na | 1 | 0 | 0 | Pb | 1 | Br | I | 1 | 2 |  |  | DMF | na | IPA | 1 | 0 | 1 |  | na | 70 |  | 0 |  | Carbon | na | 10000 | na |  | TiO2-c | TiO2-mp | Al2O3-mp |  | 400 | 600 | SLG | FTO | 0.16 | 1.04 | 15.37 | 0.69 | 11.03 | 1.77
21304 | MA | na | na | 1 | 0 | 0 | Pb | 1 | I | na | 3 | 0 |  |  | DMF | na | IPA | 1 | 0 | 1 |  | na | 70 |  | 0 |  | Carbon | na | 10000 | na |  | TiO2-c | TiO2-mp | Al2O3-mp |  | 400 | 600 | SLG | FTO | 0.16 | 0.904 | 17.36 | 0.67 | 10.51 | 1.55
21305 | MA | na | na | 1 | 0 | 0 | Pb | 1 | I | na | 3 | 0 |  |  | DMF | DMSO | IPA | 7 | 3 | 1 | 105 | na | 105 | 10 | 0 | 10 | Ag | na | 150 | Spiro-MeOTAD |  | TiO2-c | TiO2-mp | na |  |  | 0 | SLG | FTO | 0.09 | 0.98 | 21.9 | 0.67 | 14.38 | 1.57
21309 | Cs | na | na | 1 | 0 | 0 | Pb | 1 | I | na | 3 | 0 |  |  | DMSO | na | na | 1 | 0 | 0 | 120 | na | na | 1 | 0 | 0 | Al | na | 100 | PEDOT:PSS |  | PCBM-60 | na | na |  | 0 | 0 | SLG | ITO | 0.06 | 1.06 | 15 | 0.41 | 6.5 | 1.75
21310 | FA | MA | na | 0.85 | 0.15 | 0 | Pb | 1 | Br | I | 0.45 | 2.5499999999999998 |  |  | DMF | DMSO | na | 4 | 1 | 0 | 100 | na | na | 40 | 0 | 0 | Au | na | 70 | Spiro-MeOTAD |  | TiO2-c | TiO2-mp | na | 30 | 250 | 0 | SLG | FTO | 0.16 | 1.069 | 22.69 | 0.778 | 18.88
21311 | FA | MA | na | 0.85 | 0.15 | 0 | Pb | 1 | Br | I | 0.45 | 2.5499999999999998 |  |  | DMF | DMSO | na | 4 | 1 | 0 | 100 | na | na | 40 | 0 | 0 | Au | na | 70 | BTT-4 |  | TiO2-c | TiO2-mp | na | 30 | 250 | 0 | SLG | FTO | 0.16 | 1.09 | 23.04 | 0.753 | 19
21312 | FA | MA | na | 0.85 | 0.15 | 0 | Pb | 1 | Br | I | 0.45 | 2.5499999999999998 |  |  | DMF | DMSO | na | 4 | 1 | 0 | 100 | na | na | 40 | 0 | 0 | Au | na | 70 | BTT-5 |  | TiO2-c | TiO2-mp | na | 30 | 250 | 0 | SLG | FTO | 0.16 | 1.1 | 22.5 | 0.733 | 18
21316 | MA | na | na | 1 | 0 | 0 | Pb | 1 | I | na | 3 | 0 |  |  | DMSO | GBL | na | 3 | 7 | 0 | 100 | na | na | 15 | 0 | 0 | Au | na | 70 | Spiro-MeOTAD |  | TiO2-c | na | na |  | 0 | 0 | SLG | FTO | 0.09 | 1.084 | 21.03 | 0.753 | 17.17 | 1.6
21317 | MA | na | na | 1 | 0 | 0 | Pb | 1 | I | na | 3 | 0 | Graphdiyne-QDs | 0.002 mg/ml | DMSO | GBL | na | 3 | 7 | 0 | 100 | na | na | 15 | 0 | 0 | Au | na | 70 | Spiro-MeOTAD |  | TiO2-c | Graphdiyne-QDs | na |  |  | 0 | SLG | FTO | 0.09 | 1.124 | 22.48 | 0.787 | 19.89 | 1.6
21318 | MA | na | na | 1 | 0 | 0 | Pb | 1 | I | na | 3 | 0 |  |  | DMSO | GBL | na | 3 | 7 | 0 | 100 | na | na | 15 | 0 | 0 | Au | na | 70 | Spiro-MeOTAD |  | TiO2-c | Graphdiyne-QDs | na |  |  | 0 | SLG | FTO | 0.09 | 1.097 | 21.5 | 0.758 | 17.88 | 1.6
21319 | MA | na | na | 1 | 0 | 0 | Pb | 1 | I | na | 3 | 0 | Graphdiyne-QDs | 0.002 mg/ml | DMSO | GBL | na | 3 | 7 | 0 | 100 | na | na | 15 | 0 | 0 | Au | na | 70 | Spiro-MeOTAD |  | TiO2-c | na | na |  | 0 | 0 | SLG | FTO | 0.09 | 1.101 | 21.32 | 0.775 | 18.2 | 1.6
21320 | MA | na | na | 1 | 0 | 0 | Pb | 1 | I | na | 3 | 0 |  |  | DMSO | GBL | na | 3 | 7 | 0 | 100 | na | na | 15 | 0 | 0 | Au | na | 70 | Spiro-MeOTAD |  | TiO2-c | na | na |  | 0 | 0 | SLG | FTO | 0.09 | 1.098 | 21.88 | 0.763 | 18.33 | 1.6
21321 | MA | na | na | 1 | 0 | 0 | Pb | 1 | I | na | 3 | 0 | Graphdiyne QDs | 0.002 mg/ml | DMSO | GBL | na | 3 | 7 | 0 | 100 | na | na | 15 | 0 | 0 | Au | na | 70 | Spiro-MeOTAD |  | TiO2-c | na | na |  | 0 | 0 | SLG | FTO | 0.09 | 1.094 | 21.75 | 0.767 | 18.26 | 1.6
21322 | MA | na | na | 1 | 0 | 0 | Pb | 1 | I | na | 3 | 0 |  |  | DMSO | GBL | na | 3 | 7 | 0 | 100 | na | na | 15 | 0 | 0 | Au | na | 70 | Spiro-MeOTAD |  | TiO2-c | na | na |  | 0 | 0 | SLG | FTO | 0.09 | 1.098 | 20.96 | 0.777 | 17.89 | 1.6
21323 | MA | na | na | 1 | 0 | 0 | Pb | 1 | I | na | 3 | 0 |  |  | DMF | DMSO | na | 10 | 1 | 0 | 100 | na | na | 30 | 0 | 0 | Al | na | 120 | na |  | PCBM-60 | na | na |  | 0 | 0 | SLG | ITO | 0.12 | 0.99 | 11.2 | 0.6 | 6.7 | 1.6
21324 | MA | na | na | 1 | 0 | 0 | Pb | 1 | I | na | 3 | 0 |  |  | DMF | DMSO | na | 10 | 1 | 0 | 100 | na | na | 30 | 0 | 0 | Al | na | 120 | 2D-Sb | 5 | PCBM-60 | na | na |  | 0 | 0 | SLG | ITO | 0.12 | 1 | 14.6 | 0.51 | 7.5 | 1.6
21325 | MA | na | na | 1 | 0 | 0 | Pb | 1 | I | na | 3 | 0 |  |  | DMSO | GBL | na | 3 | 7 | 0 | 110 | na | na | 30 | 0 | 0 | Ag | na | 100 | Spiro-MeOTAD | 100 | TiO2-c | TiO2-mp | na | 40 | 210 | 0 | SLG | FTO | 0.09 | 0.98 | 17.4 | 0.737 | 12.59 | 1.6
21326 | MA | na | na | 1 | 0 | 0 | Pb | 1 | I | na | 3 | 0 |  |  | DMSO | GBL | na | 3 | 7 | 0 | 110 | na | na | 30 | 0 | 0 | Ag | na | 100 | Spiro-MeOTAD | 100 | TiO2-c | TiO2-mp | na | 40 | 210 | 0 | SLG | FTO | 0.09 | 1.03 | 21.2 | 0.733 | 16 | 1.6
21327 | MA | na | na | 1 | 0 | 0 | Pb | 1 | I | na | 3 | 0 | Au@TiO2 NPs | 30 mmolL-1 | DMSO | GBL | na | 3 | 7 | 0 | 110 | na | na | 30 | 0 | 0 | Ag | na | 100 | Spiro-MeOTAD | 100 | TiO2-c | TiO2-mp | na | 40 | 210 | 0 | SLG | FTO | 0.09 | 1.04 | 21.68 | 0.75 | 16.88 | 1.6
21328 | MA | na | na | 1 | 0 | 0 | Pb | 1 | I | na | 3 | 0 | Au@TiO2 NPs | 30 mmolL-1 | DMSO | GBL | na | 3 | 7 | 0 | 110 | na | na | 30 | 0 | 0 | Ag | na | 100 | Spiro-MeOTAD | 100 | TiO2-c | TiO2-mp | na | 40 | 210 | 0 | SLG | FTO | 0.09 | 1.04 | 23.12 | 0.755 | 18.24 | 1.6
21329 | MA | na | na | 1 | 0 | 0 | Pb | 1 | I | na | 3 | 0 | P25 | 30 mM | DMSO | GBL | na | 3 | 7 | 0 | 110 | na | na | 30 | 0 | 0 | Ag | na | 100 | Spiro-MeOTAD | 100 | TiO2-c | TiO2-mp | na | 40 | 210 | 0 | SLG | FTO | 0.09 | 0.97 | 14.97 | 0.703 | 10.19 | 1.6
21330 | MA | na | na | 1 | 0 | 0 | Pb | 1 | I | na | 3 | 0 |  |  | DMF | DMSO | na | 9 | 1 | 0 | 65 | 100 | na | 1 | 60 | 0 | Ag | na | 100 | Spiro-MeOTAD |  | TiO2-c | TiO2-mp | na |  | 40 | 0 | SLG | FTO | 0.1 | 1 | 20.8 | 0.76 | 15.8 | 1.6
21331 | MA | na | na | 1 | 0 | 0 | Pb | 1 | I | na | 3 | 0 | DMI |  | DMF | na | na | 1 | 0 | 0 | 65 | 100 | na | 1 | 60 | 0 | Ag | na | 100 | Spiro-MeOTAD |  | TiO2-c | TiO2-mp | na |  | 40 | 0 | SLG | FTO | 0.1 | 1.09 | 20.9 | 0.776 | 17.6 | 1.6
21332 | MA | na | na | 1 | 0 | 0 | Pb | 1 | I | na | 3 | 0 |  |  | DMF | DMSO | na | 18 | 1 | 0 | 65 | 100 | na | 1 | 60 | 0 | Ag | na | 100 | Spiro-MeOTAD |  | TiO2-c | TiO2-mp | na |  | 40 | 0 | SLG | FTO | 0.1 | 0.99 | 14.2 | 0.693 | 9 | 1.6
21333 | MA | na | na | 1 | 0 | 0 | Pb | 1 | I | na | 3 | 0 |  |  | DMF | DMSO | na | 9 | 1 | 0 | 65 | 100 | na | 1 | 60 | 0 | Ag | na | 100 | Spiro-MeOTAD |  | TiO2-c | TiO2-mp | na |  | 40 | 0 | SLG | FTO | 0.1 | 1.03 | 18.8 | 0.714 | 13.5 | 1.6
21334 | MA | na | na | 1 | 0 | 0 | Pb | 1 | I | na | 3 | 0 |  |  | DMF | DMSO | na | 6 | 1 | 0 | 65 | 100 | na | 1 | 60 | 0 | Ag | na | 100 | Spiro-MeOTAD |  | TiO2-c | TiO2-mp | na |  | 40 | 0 | SLG | FTO | 0.1 | 0.97 | 17.6 | 0.743 | 11.2 | 1.6
21335 | MA | na | na | 1 | 0 | 0 | Pb | 1 | I | na | 3 | 0 | DMI |  | DMF | na | na | 1 | 0 | 0 | 65 | 100 | na | 1 | 60 | 0 | Ag | na | 100 | Spiro-MeOTAD |  | TiO2-c | TiO2-mp | na |  | 40 | 0 | SLG | FTO | 0.1 | 1.07 | 20.3 | 0.734 | 16.7 | 1.6
21336 | MA | na | na | 1 | 0 | 0 | Pb | 1 | I | na | 3 | 0 | DMI |  | DMF | na | na | 1 | 0 | 0 | 65 | 100 | na | 1 | 60 | 0 | Ag | na | 100 | Spiro-MeOTAD |  | TiO2-c | TiO2-mp | na |  | 40 | 0 | SLG | FTO | 0.1 | 1.06 | 20.8 | 0.765 | 16.4 | 1.6
21337 | MA | na | na | 1 | 0 | 0 | Pb | 1 | I | na | 3 | 0 | DMI |  | DMF | na | na | 1 | 0 | 0 | 65 | 100 | na | 1 | 60 | 0 | Ag | na | 100 | Spiro-MeOTAD |  | TiO2-c | TiO2-mp | na |  | 40 | 0 | SLG | FTO | 0.1 | 1.08 | 20.1 | 0.769 | 16.8 | 1.6
21338 | MA | na | na | 1 | 0 | 0 | Pb | 1 | I | na | 3 | 0 |  |  | DMF | DMSO | na | 9 | 1 | 0 |  | na | na |  | 0 | 0 | Ag | na | 100 | Spiro-MeOTAD |  | TiO2-c | TiO2-mp | na |  | 40 | 0 | SLG | FTO | 0.1 | 1.05 | 18.2 | 0.74 | 14.2 | 1.6
21339 | MA | na | na | 1 | 0 | 0 | Pb | 1 | I | na | 3 | 0 | DMI |  | DMF | na | na | 1 | 0 | 0 |  | na | na |  | 0 | 0 | Ag | na | 100 | Spiro-MeOTAD |  | TiO2-c | TiO2-mp | na |  | 40 | 0 | SLG | FTO | 0.1 | 0.92 | 10.2 | 0.549 | 5.2 | 1.6
21340 | MA | na | na | 1 | 0 | 0 | Pb | 1 | I | na | 3 | 0 |  |  | DMF | TBP | IPA | 100 | 12 | 1 |  | na | 70 |  | 0 | 20 | Al | na |  | PEDOT:PSS |  | PCBM-60 | ZnO-np | na |  |  | 0 | SLG | ITO | 0.1 | 1.02 | 16.6 | 0.547 | 9.26 | 1.6
21341 | MA | na | na | 1 | 0 | 0 | Pb | 1 | I | na | 3 | 0 |  |  | DMF | TBP | IPA | 100 | 12 | 1 |  | na | 70 |  | 0 | 20 | Al | na |  | PEDOT:PSS |  | Mono-PCBOE | ZnO | na |  |  | 0 | SLG | ITO | 0.1 | 1.04 | 10.3 | 0.44 | 4.72 | 1.6
21342 | MA | na | na | 1 | 0 | 0 | Pb | 1 | I | na | 3 | 0 |  |  | DMF | TBP | IPA | 100 | 12 | 1 |  | na | 70 |  | 0 | 20 | Al | na |  | PEDOT:PSS |  | bis-PCBOE | ZnO | na |  |  | 0 | SLG | ITO | 0.1 | 1.03 | 2.1 | 0.66 | 1.39 | 1.6
21343 | MA | na | na | 1 | 0 | 0 | Pb | 1 | I | na | 3 | 0 |  |  | DMF | TBP | IPA | 100 | 12 | 1 |  | na | 70 |  | 0 | 20 | Al | na |  | PEDOT:PSS |  | tris-PCBOE | ZnO | na |  |  | 0 | SLG | ITO | 0.1 | 1.03 | 1.71 | 0.743 | 1.31 | 1.6
21344 | MA | na | na | 1 | 0 | 0 | Pb | 1 | I | na | 3 | 0 |  |  | GBL | na | na | 1 | 0 | 0 | 120 | na | na | 10 | 0 | 0 | Au | na | 80 | Spiro-MeOTAD | 250 | TiO2-c | na | na | 50 | 0 | 0 | SLG | FTO | 0.81 | 1.1 | 21.08 | 0.703 | 16.31 | 1.6
21345 | MA | na | na | 1 | 0 | 0 | Pb | 1 | I | na | 3 | 0 |  |  | GBL | na | na | 1 | 0 | 0 | 120 | na | na | 10 | 0 | 0 | Au | na | 80 | Spiro-MeOTAD | 250 | TiO2-c | na | na | 50 | 0 | 0 | SLG | FTO | 0.81 | 1.04 | 23.54 | 0.727 | 17.94 | 1.6
21346 | MA | na | na | 1 | 0 | 0 | Pb | 1 | I | na | 3 | 0 |  |  | GBL | na | na | 1 | 0 | 0 | 120 | na | na | 10 | 0 | 0 | Au | na | 80 | Spiro-MeOTAD | 250 | TiO2-c | na | na | 50 | 0 | 0 | SLG | FTO | 0.81 | 1.04 | 14.3 | 0.502 | 7.47 | 1.6
21347 | MA | na | na | 1 | 0 | 0 | Pb | 1 | I | na | 3 | 0 |  |  | GBL | na | na | 1 | 0 | 0 | 120 | na | na | 10 | 0 | 0 | Au | na | 80 | Spiro-MeOTAD | 250 | TiO2-c | na | na | 50 | 0 | 0 | SLG | FTO | 0.81 | 1.1 | 18.44 | 0.715 | 14.51 | 1.6
21348 | MA | na | na | 1 | 0 | 0 | Pb | 1 | I | na | 3 | 0 |  |  | GBL | na | na | 1 | 0 | 0 | 120 | na | na | 10 | 0 | 0 | Au | na | 80 | Spiro-MeOTAD | 250 | TiO2-c | na | na | 50 | 0 | 0 | SLG | FTO | 0.81 | 1.08 | 20.56 | 0.711 | 15.78 | 1.6
21349 | MA | na | na | 1 | 0 | 0 | Pb | 1 | I | na | 3 | 0 |  |  | GBL | na | na | 1 | 0 | 0 | 120 | na | na | 10 | 0 | 0 | Au | na | 80 | Spiro-MeOTAD | 250 | TiO2-c | na | na | 50 | 0 | 0 | SLG | FTO | 0.81 | 1.05 | 22.65 | 0.729 | 17.34 | 1.6
21350 | MA | na | na | 1 | 0 | 0 | Pb | 1 | I | na | 3 | 0 |  |  | GBL | na | na | 1 | 0 | 0 | 120 | na | na | 10 | 0 | 0 | Au | na | 80 | Spiro-MeOTAD | 250 | TiO2-c | na | na | 50 | 0 | 0 | SLG | FTO | 0.81 | 1.02 | 12.61 | 0.427 | 5.27 | 1.6
21351 | MA | na | na | 1 | 0 | 0 | Pb | 1 | I | na | 3 | 0 |  |  | GBL | na | na | 1 | 0 | 0 | 120 | na | na | 10 | 0 | 0 | Au | na | 80 | Spiro-MeOTAD | 250 | TiO2-c | na | na | 50 | 0 | 0 | SLG | FTO | 0.81 | 1.09 | 18.33 | 0.724 | 14.42 | 1.6
21363 | Cs | na | na | 1 | 0 | 0 | Pb | 1 | I | na | 3 | 0 | HI | 3 vol% | DMF | na | na | 1 | 0 | 0 | 100 | na | na | 10 | 0 | 0 | Ag | na | 100 | PEDOT:PSS |  | PCBM-70 | na | na |  | 0 | 0 | SLG | ITO | 0.1 | 0.846 | 10.84 | 0.563 | 5.17 | 1.7
21364 | Cs | na | na | 1 | 0 | 0 | Pb | 1 | I | na | 3 | 0 | HI | 3.3 vol% | DMF | na | na | 1 | 0 | 0 | 100 | na | na | 10 | 0 | 0 | Ag | na | 100 | PEDOT:PSS |  | PCBM-70 | na | na |  | 0 | 0 | SLG | ITO | 0.1 | 0.866 | 12.78 | 0.539 | 5.96 | 1.7
21365 | Cs | na | na | 1 | 0 | 0 | Pb | 1 | I | na | 3 | 0 | HI | 3.6 vol% | DMF | na | na | 1 | 0 | 0 | 100 | na | na | 10 | 0 | 0 | Ag | na | 100 | PEDOT:PSS |  | PCBM-70 | na | na |  | 0 | 0 | SLG | ITO | 0.1 | 0.875 | 12.83 | 0.562 | 6.3 | 1.7
21366 | Cs | na | na | 1 | 0 | 0 | Pb | 1 | I | na | 3 | 0 | HI | 3.9 vol% | DMF | na | na | 1 | 0 | 0 | 100 | na | na | 10 | 0 | 0 | Ag | na | 100 | PEDOT:PSS |  | PCBM-70 | na | na |  | 0 | 0 | SLG | ITO | 0.1 | 0.806 | 13.29 | 0.54 | 5.79 | 1.7
21367 | Cs | na | na | 1 | 0 | 0 | Pb | 1 | I | na | 3 | 0 | HI | 4.2 vol% | DMF | na | na | 1 | 0 | 0 | 100 | na | na | 10 | 0 | 0 | Ag | na | 100 | PEDOT:PSS |  | PCBM-70 | na | na |  | 0 | 0 | SLG | ITO | 0.1 | 0.77 | 11.14 | 0.502 | 4.33 | 1.7
21368 | MA | na | na | 1 | 0 | 0 | Pb | 1 | I | na | 3 | 0 |  |  | GBL | na | na | 1 | 0 | 0 |  | na | na | 10 | 0 | 0 | Au | na | 80 | Spiro-MeOTAD | 100 | TiO2-c | TiO2-mp | na | 30 |  | 0 | SLG | FTO | 0.09 | 0.887 | 19.64 | 0.6 | 9.58 | 1.6
21369 | MA | na | na | 1 | 0 | 0 | Pb | 1 | I | na | 3 | 0 |  |  | GBL | na | na | 1 | 0 | 0 |  | na | na | 10 | 0 | 0 | Au | na | 80 | Spiro-MeOTAD | 100 | TiO2-c | TiO2-nw | na | 30 | 12000 | 0 | SLG | FTO | 0.09 | 0.79 | 16.56 | 0.49 | 6.41 | 1.6
21370 | MA | na | na | 1 | 0 | 0 | Pb | 1 | I | na | 3 | 0 |  |  | GBL | na | na | 1 | 0 | 0 |  | na | na | 10 | 0 | 0 | Au | na | 80 | Spiro-MeOTAD | 100 | TiO2-c | TiO2-nw | na | 30 | 12000 | 0 | SLG | FTO | 0.09 | 0.795 | 18.15 | 0.56 | 8.08 | 1.6
21371 | MA | na | na | 1 | 0 | 0 | Pb | 1 | I | na | 3 | 0 |  |  | GBL | na | na | 1 | 0 | 0 |  | na | na | 10 | 0 | 0 | Au | na | 80 | Spiro-MeOTAD | 100 | TiO2-c |  | na | 30 |  | 0 | SLG | FTO | 0.09 | 0.873 | 19.76 | 0.6 | 10.35 | 1.6
21372 | MA | na | na | 1 | 0 | 0 | Pb | 1 | I | na | 3 | 0 |  |  | GBL | na | na | 1 | 0 | 0 |  | na | na | 10 | 0 | 0 | Au | na | 80 | Spiro-MeOTAD | 100 | TiO2-c |  | na | 30 |  | 0 | SLG | FTO | 0.09 | 0.916 | 21.05 | 0.66 | 12.72 | 1.6
21373 | MA | na | na | 1 | 0 | 0 | Pb | 1 | I | na | 3 | 0 |  |  | DMSO | na | na | 1 | 0 | 0 | 120 | na | na | 10 | 0 | 0 | Au | na |  | TT-2,5-TPA |  | TiO2-c | TiO2-mp | na | 50 | 300 | 0 | SLG | FTO | 0.2 | 0.98 | 22.7 | 0.57 | 12.8 | 1.6
21374 | MA | na | na | 1 | 0 | 0 | Pb | 1 | I | na | 3 | 0 |  |  | DMSO | na | na | 1 | 0 | 0 | 120 | na | na | 10 | 0 | 0 | Au | na |  | TT-3,6-TPA |  | TiO2-c | TiO2-mp | na | 50 | 300 | 0 | SLG | FTO | 0.2 | 0.94 | 2.4 | 0.25 | 0.6 | 1.6
21375 | MA | na | na | 1 | 0 | 0 | Pb | 1 | I | na | 3 | 0 |  |  | DMF | DMSO | na | 1 | 8.8999999999999996E-2 | 0 | 70 | 100 | na | 1 | 3 | 0 | Ag | na |  | Spiro-MeOTAD |  | TiO2-c | na | na | 10 | 0 | 0 | SLG | FTO | 0.1 | 1.05 | 20.3 | 0.68 | 14.6 | 1.6
21376 | MA | na | na | 1 | 0 | 0 | Pb | 1 | I | na | 3 | 0 |  |  | DMF | DMSO | na | 1 | 8.8999999999999996E-2 | 0 | 70 | 100 | na | 1 | 3 | 0 | Ag | na |  | Spiro-MeOTAD |  | TiO2-c | SnO2-c | na | 10 | 20 | 0 | SLG | FTO | 0.1 | 1.09 | 20.9 | 0.73 | 16.6 | 1.6
21377 | MA | na | na | 1 | 0 | 0 | Pb | 1 | I | na | 3 | 0 |  |  | DMSO | GBL | na | 3 | 7 | 0 | 100 | na | na | 10 | 0 | 0 | MoO3 | Ag | 8 | Spiro-MeOTAD |  | TiO2-c | na | na |  | 0 | 0 | SLG | FTO | 0.09 | 1.09 | 22 | 0.74 | 17.8 | 1.6
21382 | MA | na | na | 1 | 0 | 0 | Pb | 1 | I | na | 3 | 0 |  |  | DMSO | GBL | na | 3 | 7 | 0 | 100 | na | na | 10 | 0 | 0 | MoO3 | Ag | 8 | Spiro-MeOTAD |  | TiO2-c | na | na |  | 0 | 0 | PET | FTO | 0.0725 | 1.07 | 20.17 | 0.73 | 15.8 | 1.6
21384 | MA | na | na | 1 | 0 | 0 | Pb | 1 | I | na | 3 | 0 | Hypophosphorous acid | 0.6 vol% | DMF | na | na | 1 | 0 | 0 | 100 | na | na | 5 | 0 | 0 | Ag | na | 80 | PEDOT:PSS |  | PCBM-60 | BCP | na |  | 8 | 0 | SLG | ITO | 0.1 | 0.965 | 19.6 | 0.715 | 13.4 | 1.6
21385 | MA | na | na | 1 | 0 | 0 | Pb | 1 | I | na | 3 | 0 | Hypophosphorous acid | 0.6 vol% | DMF | na | na | 1 | 0 | 0 | 100 | na | na | 5 | 0 | 0 | Ag | na | 80 | PEDOT:PSS |  | PCBM-60 | ZnO-np | na |  | 8 | 0 | SLG | ITO | 0.1 | 0.97 | 20.5 | 0.725 | 14.4 | 1.6
21386 | MA | na | na | 1 | 0 | 0 | Pb | 1 | I | na | 3 | 0 |  |  | GBL | na | na | 1 | 0 | 0 | 80 | na | na | 5 | 0 | 0 | Al | na | 100 | PEDOT:PSS |  | PCBM-60 | na | na |  | 0 | 0 | SLG | ITO | 0.1 | 0.75 | 7.04 | 0.43 | 2.27 | 1.6
21387 | MA | na | na | 1 | 0 | 0 | Pb | 1 | I | na | 3 | 0 |  |  | GBL | na | na | 1 | 0 | 0 | 80 | na | na | 5 | 0 | 0 | Al | na | 100 | PEDOT:PSS |  | PCBM-60 | na | na |  | 0 | 0 | SLG | ITO | 0.1 | 0.9 | 13.24 | 0.56 | 6.67 | 1.6
21388 | MA | na | na | 1 | 0 | 0 | Pb | 1 | I | na | 3 | 0 |  |  | na | na | na | 1 | 0 | 1 |  | na | 120 |  | 0 | 30 | Au | na |  | Spiro-MeOTAD |  | TiO2-c | na | na | 65 | 0 | 0 | SLG | FTO | 0.1 | 0.82 | 17.2 | 5 | 7 | 1.6
21389 | MA | na | na | 1 | 0 | 0 | Pb | 1 | I | na | 3 | 0 |  |  | na | na | na | 1 | 0 | 1 |  | na | 120 |  | 0 | 30 | Au | na |  | Spiro-MeOTAD |  | TiO2-c | na | na | 65 | 0 | 0 | SLG | FTO | 0.1 | 0.92 | 19.1 | 0.62 | 10.8 | 1.6
21390 | Cs | FA | MA | 0.1 | 0.1 | 0.8 | Pb | 1 | I | na | 3 | 0 | Cl | 10 mol% | DMF | na | na | 1 | 0 | 0 | 100 | na | na | 10 | 0 | 0 | Ag | na | 90 | PTAA |  | PDIN | na | na | 15 | 0 | 0 | SLG | ITO | 0.045 | 0.98 | 19.93 | 0.615 | 12.01 | 1.5
21391 | Cs | FA | MA | 0.1 | 0.1 | 0.8 | Pb | 1 | I | na | 3 | 0 | Cl | 10 mol% | DMF | na | na | 1 | 0 | 0 | 100 | na | na | 10 | 0 | 0 | Ag | na | 90 | PTAA |  | PDIN | na | na | 30 | 0 | 0 | SLG | ITO | 0.045 | 1.03 | 20.34 | 0.733 | 15.2 | 1.5
21392 | Cs | FA | MA | 0.1 | 0.1 | 0.8 | Pb | 1 | I | na | 3 | 0 | Cl | 10 mol% | DMF | na | na | 1 | 0 | 0 | 100 | na | na | 10 | 0 | 0 | Ag | na | 90 | PTAA |  | PDIN | na | na | 40 | 0 | 0 | SLG | ITO | 0.045 | 1.03 | 19.51 | 0.721 | 14.47 | 1.5
21393 | Cs | FA | MA | 0.1 | 0.1 | 0.8 | Pb | 1 | I | na | 3 | 0 | Cl | 10 mol% | DMF | na | na | 1 | 0 | 0 | 100 | na | na | 10 | 0 | 0 | Ag | na | 90 | PTAA |  | PDIN | na | na | 50 | 0 | 0 | SLG | ITO | 0.045 | 1.04 | 19.45 | 0.707 | 14.33 | 1.5
21394 | Cs | FA | MA | 0.1 | 0.1 | 0.8 | Pb | 1 | I | na | 3 | 0 | Cl | 10 mol% | DMF | na | na | 1 | 0 | 0 | 100 | na | na | 10 | 0 | 0 | Ag | na | 90 | PTAA |  | PCBM-60 | na | na |  | 0 | 0 | SLG | ITO | 0.045 | 1.07 | 18.41 | 0.688 | 13.51 | 1.5
21395 | Cs | FA | MA | 0.1 | 0.1 | 0.8 | Pb | 1 | I | na | 3 | 0 | Cl | 10 mol% | DMF | na | na | 1 | 0 | 0 | 100 | na | na | 10 | 0 | 0 | Ag | na | 90 | PTAA |  | PCBM-60 | PDIN | na |  |  | 0 | SLG | ITO | 0.045 | 1.09 | 20.75 | 0.751 | 17 | 1.5
21396 | MA | na | na | 1 | 0 | 0 | Pb | 1 | I | na | 3 | 0 |  |  | DMF | na | na | 1 | 0 | 0 |  | na | na |  | 0 | 0 | Au | na | 150 | Spiro-MeOTAD |  | TiO2-c | na | na |  | 0 | 0 | SLG | FTO | 0.1 | 0.79 | 10.77 | 0.5 | 4.06 | 1.6
21397 | MA | na | na | 1 | 0 | 0 | Pb | 1 | I | na | 3 | 0 |  |  | DMF | na | na | 1 | 0 | 0 |  | na | na |  | 0 | 0 | Au | na | 150 | Spiro-MeOTAD |  | TiO2-c | na | na |  | 0 | 0 | SLG | FTO | 0.1 | 0.8 | 14.96 | 0.44 | 4.78 | 1.6
21398 | MA | na | na | 1 | 0 | 0 | Pb | 1 | I | na | 3 | 0 |  |  | DMF | na | na | 1 | 0 | 0 |  | na | na |  | 0 | 0 | Au | na | 150 | Spiro-MeOTAD |  | TiO2-c | na | na |  | 0 | 0 | SLG | FTO | 0.1 | 0.87 | 18.81 | 0.48 | 7.4 | 1.6
21399 | MA | na | na | 1 | 0 | 0 | Pb | 1 | I | na | 3 | 0 |  |  | DMF | na | na | 1 | 0 | 0 |  | na | na |  | 0 | 0 | Au | na | 150 | Spiro-MeOTAD |  | TiO2-c | na | na |  | 0 | 0 | SLG | FTO | 0.1 | 0.82 | 16.67 | 0.44 | 5.51 | 1.6
21400 | MA | na | na | 1 | 0 | 0 | Pb | 1 | I | na | 3 | 0 |  |  | DMF | na | na | 1 | 0 | 0 |  | na | na |  | 0 | 0 | Au | na | 150 | Spiro-MeOTAD |  | TiO2-c | na | na |  | 0 | 0 | SLG | FTO | 0.1 | 0.81 | 18.81 | 0.48 | 7.89 | 1.6
21401 | MA | na | na | 1 | 0 | 0 | Pb | 1 | I | na | 3 | 0 |  |  | DMF | na | na | 1 | 0 | 0 |  | na | na |  | 0 | 0 | Au | na | 150 | Spiro-MeOTAD |  | TiO2-c | na | na |  | 0 | 0 | SLG | FTO | 0.1 | 0.7 | 14.33 | 0.42 | 4.23 | 1.6
21402 | MA | na | na | 1 | 0 | 0 | Pb | 1 | I | na | 3 | 0 |  |  | DMSO | GBL | na | 3 | 7 | 0 | 100 | na | na | 30 | 0 | 0 | Ag | na | 100 | rGO | 2.5 | PCBM-60 | na | na |  | 0 | 0 | SLG | ITO | 1.02 | 0.826 | 17.45 | 0.66 | 9.52 | 1.6
21411 | MA | na | na | 1 | 0 | 0 | Pb | 1 | I | na | 3 | 0 | SCN |  | DMSO | na | IPA | 1 | 0 | 1 |  | na | 80 |  | 0 | 20 | Au | na | 80 | Spiro-MeOTAD |  | TiO2-c | TiO2-mp | na | 50 | 220 | 0 | SLG | FTO | 0.1 | 0.956 | 21.1 | 0.75 | 14.2 | 1.6
21412 | MA | na | na | 1 | 0 | 0 | Pb | 1 | I | na | 3 | 0 |  |  | DMSO | na | IPA | 1 | 0 | 1 |  | na | 80 |  | 0 | 20 | Au | na | 80 | Spiro-MeOTAD |  | TiO2-c | TiO2-mp | na | 50 | 220 | 0 | SLG | FTO | 0.1 | 0.905 | 15.3 | 0.634 | 8.78 | 1.6
21413 | MA | na | na | 1 | 0 | 0 | Pb | 1 | I | na | 3 | 0 |  |  | DMSO | na | IPA | 1 | 0 | 1 |  | na | 80 |  | 0 | 20 | Au | na | 80 | Spiro-MeOTAD |  | TiO2-c | TiO2-mp | na | 50 | 220 | 0 | SLG | FTO | 0.1 | 0.948 | 18.4 | 0.71 | 12.39 | 1.6
21414 | MA | na | na | 1 | 0 | 0 | Pb | 1 | I | na | 3 | 0 | SCN |  | DMF | na | IPA | 1 | 0 | 1 |  | na | 80 |  | 0 | 20 | Au | na | 80 | Spiro-MeOTAD |  | TiO2-c | TiO2-mp | na | 50 | 220 | 0 | SLG | FTO | 0.1 | 0.89 | 15.15 | 0.647 | 8.72 | 1.6
21415 | MA | na | na | 1 | 0 | 0 | Pb | 1 | I | na | 3 | 0 |  |  | DMF | na | na | 1 | 0 | 0 |  | na | na |  | 0 | 0 | Ag | na | 100 | CuOx |  | C60 | BCP | na | 40 | 8 | 0 | SLG | ITO | 0.1 | 1.01 | 21.9 | 0.748 | 16.3 | 1.6
21416 | MA | na | na | 1 | 0 | 0 | Pb | 1 | I | na | 3 | 0 |  |  |  | na | na |  | 0 | 0 |  | na | na |  | 0 | 0 | Ag | na | 100 | CuOx |  | C60 | BCP | na | 40 | 8 | 0 | SLG | ITO | 0.1 | 0.95 | 20.6 | 0.599 | 11.7 | 1.6
21417 | MA | na | na | 1 | 0 | 0 | Pb | 1 | I | na | 3 | 0 |  |  | DMF | na | na | 1 | 0 | 0 |  | na | na |  | 0 | 0 | Ag | na | 100 | CuOx |  | C60 | BCP | na | 40 | 8 | 0 | SLG | ITO | 0.1 | 0.97 | 23.1 | 0.728 | 16.3 | 1.6
21418 | MA | na | na | 1 | 0 | 0 | Pb | 1 | I | na | 3 | 0 |  |  | DMF | na | na | 1 | 0 | 0 |  | na | na |  | 0 | 0 | Ag | na | 100 | CuOx |  | C60 | BCP | na | 40 | 8 | 0 | SLG | ITO | 0.1 | 0.97 | 23.4 | 0.753 | 17.1 | 1.6
21419 | MA | na | na | 1 | 0 | 0 | Pb | 1 | I | na | 3 | 0 |  |  | DMF | na | na | 1 | 0 | 0 |  | na | na |  | 0 | 0 | Ag | na | 100 | CuOx |  | C60 | BCP | na | 40 | 8 | 0 | SLG | ITO | 0.1 | 0.97 | 23.5 | 0.747 | 17 | 1.6
21420 | MA | na | na | 1 | 0 | 0 | Pb | 1 | I | na | 3 | 0 |  |  | DMF | na | na | 1 | 0 | 0 |  | na | na |  | 0 | 0 | Ag | na | 100 | CuOx |  | C60 | BCP | na | 40 | 8 | 0 | SLG | ITO | 0.1 | 0.97 | 23.2 | 0.737 | 16.6 | 1.6
21421 | FA | MA | na | 0.85 | 0.15 | 0 | Pb | 1 | Br | I | 0.45 | 2.5499999999999998 |  |  | DMF | DMSO | na | 4 | 1 | 0 | 100 | na | na | 90 | 0 | 0 | Au | na | 70 | Spiro-MeOTAD |  | TiO2-c | TiO2-mp | na |  |  | 0 | SLG | FTO | 0.16 | 1.1 | 22.4 | 0.768 | 18.9
21422 | FA | MA | na | 0.85 | 0.15 | 0 | Pb | 1 | Br | I | 0.45 | 2.5499999999999998 |  |  | DMF | DMSO | IPA | 4 | 1 | 1 | 100 | na | na | 90 | 0 | 0 | Au | na | 70 | Spiro-MeOTAD |  | TiO2-c | TiO2-mp | na |  |  | 0 | SLG | FTO | 0.16 | 1.16 | 22.5 | 0.783 | 20.5
21423 | MA | na | na | 1 | 0 | 0 | Pb | 1 | I | na | 3 | 0 |  |  | DMF | na | IPA | 1 | 0 | 1 | 100 | na | 100 | 30 | 0 | 30 | Au | na | 80 | P3HT | 110 | ZnO-c | ZnO-nw | PCBM-60 | 50 | 300 |  | SLG | ITO | 0.01 | 0.81 | 21.33 | 0.6 | 10.37 | 1.6
21424 | MA | na | na | 1 | 0 | 0 | Pb | 1 | I | na | 3 | 0 |  |  | DMF | na | IPA | 1 | 0 | 1 | 100 | na | 100 | 30 | 0 | 30 | Au | na | 80 | P3HT | 110 | ZnO-c | ZnO-nw | PCBM-60 | 50 | 300 |  | SLG | ITO | 0.01 | 0.81 | 22.46 | 0.67 | 12.19 | 1.6
21425 | MA | na | na | 1 | 0 | 0 | Pb | 1 | I | na | 3 | 0 |  |  | DMF | na | IPA | 1 | 0 | 1 | 100 | na | 100 | 30 | 0 | 30 | Au | na | 80 | P3HT | 110 | ZnO-c | ZnO-nw | PCBM-60 | 50 | 300 |  | SLG | ITO | 0.01 | 0.81 | 23.18 | 0.68 | 12.77 | 1.6
21426 | FA | MA | na | 7.0000000000000007E-2 | 0.93 | 0 | Pb | 1 | I | na | 3 | 0 |  |  | DMF | na | IPA | 1 | 0 | 1 | 100 | na | 100 | 30 | 0 | 30 | Au | na | 80 | P3HT | 110 | ZnO-c | ZnO-nw | PCBM-60 | 50 | 300 |  | SLG | ITO | 0.01 | 0.82 | 23.88 | 0.64 | 12.53
21427 | GU | MA | na | 0.14000000000000001 | 0.86 | 0 | Pb | 1 | I | na | 3 | 0 |  |  | DMF | na | IPA | 1 | 0 | 1 | 100 | na | 100 | 30 | 0 | 30 | Au | na | 80 | P3HT | 110 | ZnO-c | ZnO-nw | PCBM-60 | 50 | 300 |  | SLG | ITO | 0.01 | 0.83 | 23.73 | 0.7 | 13.79
21428 | MA | na | na | 1 | 0 | 0 | Pb | 1 | I | na | 3 | 0 |  |  | Cyclohexyl-2-pyrrolidone | DMF | na | 7 | 93 | 0 | 100 | na | na | 2 | 0 | 0 | Ag | na | 80 | PEDOT:PSS |  | PCBM-60 | BCP | na |  | 3 | 0 | SLG | FTO | 0.0464 | 0.88 | 13 | 0.703 | 8.1 | 1.6
21429 | MA | na | na | 1 | 0 | 0 | Pb | 1 | I | na | 3 | 0 |  |  | Cyclohexyl-2-pyrrolidone | DMF | na | 7 | 93 | 0 | 100 | na | na | 2 | 0 | 0 | Ag | na | 80 | Graphene oxide |  | PCBM-60 | BCP | na |  | 3 | 0 | SLG | FTO | 0.0464 | 0.89 | 10.2 | 0.358 | 3.3 | 1.6
21430 | MA | na | na | 1 | 0 | 0 | Pb | 1 | I | na | 3 | 0 |  |  | Cyclohexyl-2-pyrrolidone | DMF | na | 7 | 93 | 0 | 100 | na | na | 2 | 0 | 0 | Ag | na | 80 | Polyacrylonitrile |  | PCBM-60 | BCP | na |  | 3 | 0 | SLG | FTO | 0.0464 | 0.92 | 11 | 0.41 | 4.1 | 1.6
21431 | MA | na | na | 1 | 0 | 0 | Pb | 1 | I | na | 3 | 0 |  |  | Cyclohexyl-2-pyrrolidone | DMF | na | 7 | 93 | 0 | 100 | na | na | 2 | 0 | 0 | Ag | na | 80 | styryl-functionalized GO |  | PCBM-60 | BCP | na |  | 3 | 0 | SLG | FTO | 0.0464 | 0.75 | 11.8 | 0.49 | 4.4 | 1.6
21432 | MA | na | na | 1 | 0 | 0 | Pb | 1 | I | na | 3 | 0 |  |  | Cyclohexyl-2-pyrrolidone | DMF | na | 7 | 93 | 0 | 100 | na | na | 2 | 0 | 0 | Ag | na | 80 | Polyacrylonitrile-grafted rGO |  | PCBM-60 | BCP | na |  | 3 | 0 | SLG | FTO | 0.0464 | 0.96 | 15.8 | 0.726 | 11 | 1.6
21433 | MA | na | na | 1 | 0 | 0 | Pb | 1 | I | na | 3 | 0 |  |  | Cyclohexyl-2-pyrrolidone | DMF | na | 7 | 93 | 0 | 100 | na | na | 2 | 0 | 0 | Ag | na | 80 | Polyacrylonitrile-grafted rGO |  | PCBM-60 | BCP | na |  | 3 | 0 | SLG | FTO | 0.0464 | 0.97 | 17.3 | 0.688 | 11.6 | 1.6
21434 | MA | na | na | 1 | 0 | 0 | Pb | 1 | I | na | 3 | 0 |  |  | Cyclohexyl-2-pyrrolidone | DMF | na | 7 | 93 | 0 | 100 | na | na | 2 | 0 | 0 | Ag | na | 80 | PEDOT:PSS |  | PCBM-60 | BCP | na |  | 3 | 0 | SLG | FTO | 0.0464 | 0.91 | 12.6 | 0.728 | 8.4 | 1.6
21435 | MA | na | na | 1 | 0 | 0 | Pb | 1 | I | na | 3 | 0 |  |  |  | na | na |  | 0 | 0 |  | na | na |  | 0 | 0 | Au | na |  | na |  | TiO2-c | TiO2-mp | na |  |  | 0 | SLG | FTO | 0.1 | 1.08 | 22.1 | 0.791 | 19 | 1.6
21436 | MA | na | na | 1 | 0 | 0 | Pb | 1 | I | na | 3 | 0 |  |  | DMSO | GBL | na | 3 | 7 | 0 | 100 | na | na | 15 | 0 | 0 | Ag | na | 150 | PEDOT:PSS | 35 | IC60BA | bis-C60 | na | 400 | 17 | 0 | SLG | ITO | 0.0314 | 0.95 | 11.27 | 0.75 | 8.06 | 1.6
21437 | MA | na | na | 1 | 0 | 0 | Pb | 1 | I | na | 3 | 0 |  |  | DMSO | GBL | na | 3 | 7 | 0 | 100 | na | na | 15 | 0 | 0 | Ag | na | 150 | PEDOT:PSS | 35 | PCBM-60 | bis-C60 | na | 400 | 17 | 0 | SLG | ITO | 0.0314 | 0.89 | 18.85 | 0.8 | 13.37 | 1.6
21438 | MA | na | na | 1 | 0 | 0 | Pb | 1 | I | na | 3 | 0 |  |  | DMSO | GBL | na | 3 | 7 | 0 | 100 | na | na | 15 | 0 | 0 | Ag | na | 150 | PEDOT:PSS | 35 | C60 | bis-C60 | na | 400 | 17 | 0 | SLG | ITO | 0.0314 | 0.92 | 21.07 | 0.8 | 15.44 | 1.6
21439 | MA | na | na | 1 | 0 | 0 | Pb | 1 | I | na | 3 | 0 |  |  | DMSO | GBL | na | 6 | 4 | 0 | 100 | na | na | 5 | 0 | 0 | Ag | na |  | PEDOT:PSS |  | PCBM-60 | na | na |  | 0 | 0 | SLG | FTO | 0.1 | 0.88 | 20.75 | 0.59 | 10.77 | 1.587
21440 | MA | na | na | 1 | 0 | 0 | Pb | 1 | I | na | 3 | 0 | DIO | 0.01 | DMSO | GBL | na | 6 | 4 | 0 | 100 | na | na | 5 | 0 | 0 | Ag | na |  | PEDOT:PSS |  | PCBM-60 | na | na |  | 0 | 0 | SLG | FTO | 0.1 | 0.92 | 21.51 | 0.65 | 12.86 | 1.589
21441 | MA | na | na | 1 | 0 | 0 | Pb | 1 | I | na | 3 | 0 | DIO | 0.02 | DMSO | GBL | na | 6 | 4 | 0 | 100 | na | na | 5 | 0 | 0 | Ag | na |  | PEDOT:PSS |  | PCBM-60 | na | na |  | 0 | 0 | SLG | FTO | 0.1 | 0.97 | 19.93 | 0.58 | 11.21 | 1.594
21442 | MA | na | na | 1 | 0 | 0 | Pb | 1 | I | na | 3 | 0 |  |  |  | na | na |  | 0 | 0 | 100 | na | na | 10 | 0 | 0 | Au | na |  | PTAA |  | Zn2SnO4 | na | na | 100 | 0 | 0 | SLG | ITO | 0.096 | 1.03 | 22 | 0.69 | 15.7 | 1.6
21443 | MA | na | na | 1 | 0 | 0 | Pb | 1 | I | na | 3 | 0 |  |  |  | na | na |  | 0 | 0 | 100 | na | na | 10 | 0 | 0 | Au | na |  | PTAA |  | Zn2SnO4 | na | na | 100 | 0 | 0 | PEN | ITO | 0.096 | 1.06 | 21.6 | 0.668 | 15.3 | 1.6
21444 | MA | na | na | 1 | 0 | 0 | Pb | 1 | I | na | 3 | 0 |  |  |  | na | na |  | 0 | 0 | 100 | na | na | 10 | 0 | 0 | Au | na |  | PTAA |  | Zn2SnO4 | na | na | 100 | 0 | 0 | PEN | ITO | 0.096 | 1.04 | 20.9 | 0.629 | 13.7 | 1.6
21445 | MA | na | na | 1 | 0 | 0 | Pb | 1 | I | na | 3 | 0 |  |  | DMF | DMSO | na | 4 | 1 | 0 | 100 | na | na | 10 | 0 | 0 | Ag | na | 100 | NiO-c | 35 | PCBM-60 | na | na | 60 | 0 | 0 | SLG | ITO | 0.1 | 1.03 | 19.1 | 0.576 | 11.3 | 1.6
21446 | MA | na | na | 1 | 0 | 0 | Pb | 1 | I | na | 3 | 0 |  |  | DMF | DMSO | na | 4 | 1 | 0 | 100 | na | na | 10 | 0 | 0 | Ag | na | 100 | NiO-c | 35 | PCBM-60 | ZnO-np | na | 60 |  | 0 | SLG | ITO | 0.1 | 1.03 | 20.2 | 0.723 | 15 | 1.6
21447 | MA | na | na | 1 | 0 | 0 | Pb | 1 | I | na | 3 | 0 |  |  | DMF | DMSO | na | 4 | 1 | 0 | 100 | na | na | 10 | 0 | 0 | Ag | na | 100 | NiO-c | 35 | PCBM-60 | DPO | na | 60 | 5 | 0 | SLG | ITO | 0.1 | 1.03 | 20.5 | 0.773 | 17.9 | 1.6
21448 | MA | na | na | 1 | 0 | 0 | Pb | 1 | I | na | 3 | 0 |  |  | DMF | DMSO | na | 4 | 1 | 0 | 100 | na | na | 10 | 0 | 0 | Ag | na | 100 | NiO-c | 35 | PCBM-60 | ZnO-np | DPO | 60 |  | 5 | SLG | ITO | 0.1 | 1.04 | 21 | 0.798 | 17.4 | 1.6
21449 | MA | na | na | 1 | 0 | 0 | Pb | 1 | I | na | 3 | 0 |  |  | DMF | DMSO | na | 4 | 1 | 0 | 100 | na | na | 10 | 0 | 0 | ITO | na | 100 | NiO-c | 35 | PCBM-60 | ZnO-np | DPO | 60 |  | 5 | SLG | ITO | 0.16 | 1.07 | 19.1 | 0.736 | 15 | 1.6
21450 | MA | na | na | 1 | 0 | 0 | Pb | 1 | I | na | 3 | 0 |  |  | DMF | DMSO | na | 4 | 1 | 0 | 100 | na | na | 10 | 0 | 0 | ITO | na | 100 | NiO-c | 35 | PCBM-60 | ZnO-np | na | 60 | 5 | 0 | SLG | ITO | 0.16 | 1.06 | 17.8 | 0.719 | 13.6 | 1.6
21451 | MA | na | na | 1 | 0 | 0 | Pb | 1 | I | na | 3 | 0 |  |  | DMF | DMSO | na | 4 | 1 | 0 | 100 | na | na | 10 | 0 | 0 | Ag | na | 100 | NiO-c | 35 | PCBM-60 | na | na | 60 | 0 | 0 | SLG | ITO | 0.1 | 1.03 | 19.3 | 0.575 | 17.9 | 1.6
21452 | MA | na | na | 1 | 0 | 0 | Pb | 1 | I | na | 3 | 0 |  |  | DMF | DMSO | na | 4 | 1 | 0 | 100 | na | na | 10 | 0 | 0 | Ag | na | 100 | NiO-c | 35 | PCBM-60 | DPO | na | 60 | 5 | 0 | SLG | ITO | 0.1 | 1.02 | 20.4 | 0.702 | 17.9 | 1.6
21453 | MA | na | na | 1 | 0 | 0 | Pb | 1 | I | na | 3 | 0 |  |  | DMF | DMSO | na | 4 | 1 | 0 | 100 | na | na | 10 | 0 | 0 | Ag | na | 100 | NiO-c | 35 | PCBM-60 | DPO | na | 60 | 3 | 0 | SLG | ITO | 0.1 | 1.03 | 21 | 0.744 | 17.9 | 1.6
21454 | MA | na | na | 1 | 0 | 0 | Pb | 1 | I | na | 3 | 0 |  |  | DMF | DMSO | na | 4 | 1 | 0 | 100 | na | na | 10 | 0 | 0 | Ag | na | 100 | NiO-c | 35 | PCBM-60 | DPO | na | 60 | 5 | 0 | SLG | ITO | 0.1 | 1.04 | 20.8 | 0.772 | 17.9 | 1.6
21455 | MA | na | na | 1 | 0 | 0 | Pb | 1 | I | na | 3 | 0 |  |  | DMF | DMSO | na | 4 | 1 | 0 | 100 | na | na | 10 | 0 | 0 | Ag | na | 100 | NiO-c | 35 | PCBM-60 | DPO | na | 60 | 7 | 0 | SLG | ITO | 0.1 | 1.05 | 19.7 | 0.737 | 17.9 | 1.6
21456 | MA | na | na | 1 | 0 | 0 | Pb | 1 | I | na | 3 | 0 |  |  | DMF | DMSO | na | 4 | 1 | 0 | 100 | na | na | 10 | 0 | 0 | Ag | na | 100 | NiO-c | 35 | PCBM-60 | DPO | na | 60 | 9 | 0 | SLG | ITO | 0.1 | 1.04 | 19.4 | 0.459 | 17.9 | 1.6
21457 | Cs | FA | MA | 0.05 | 0.85 | 0.1 | Pb | 1 | Br | I | 0.5 | 2.5 |  |  | DMF | DMSO | na | 4 | 1 | 0 | 100 | na | na | 60 | 0 | 0 | Cu | na | 100 | PTAA |  | C60 | BCP | na | 23 | 8 | 0 | SLG | ITO | 0.16 | 1.1 | 20.6 | 0.779 | 17.6
21460 | Cs | FA | MA | 0.05 | 0.79 | 0.15 | Pb | 1 | Br | I | 0.45 | 2.5499999999999998 | Rb |  | DMF | DMSO | na | 4 | 1 | 0 | 100 | na | na | 60 | 0 | 0 | Au | na | 100 | Tetracene |  | TiO2-c | TiO2-mp | na |  |  | 0 | SLG | FTO | 0.105 | 0.97 | 20.5 | 0.72 | 14.3
21461 | Cs | FA | MA | 0.05 | 0.79 | 0.15 | Pb | 1 | Br | I | 0.45 | 2.5499999999999998 | Rb |  | DMF | DMSO | na | 4 | 1 | 0 | 100 | na | na | 60 | 0 | 0 | Au | na | 100 | Spiro-MeOTAD |  | TiO2-c | TiO2-mp | na |  |  | 0 | SLG | FTO | 0.105 | 1.13 | 22.7 | 0.76 | 19.3
21463 | Cs | FA | MA | 0.05 | 0.85 | 0.1 | Pb | 1 | Br | I | 0.45 | 2.4500000000000002 |  |  | DMF | DMSO | na | 4 | 1 | 0 | 70 | 100 | na | 10 | 50 | 0 | Ag | na | 120 | NiO-np |  | TiO2-np | na | na | 150 | 0 | 0 | SLG | ITO | 0.16 | 0.93 | 19.46 | 0.331 | 6.86 | 1.59
21467 | MA | na | na | 1 | 0 | 0 | Pb | 1 | I | na | 3 | 0 |  |  | DMF | na | na | 1 | 0 | 0 | 100 | na | na | 10 | 0 | 0 | Graphite | Cu-tape |  | CuSCN |  | TiO2-c | na | na |  | 0 | 0 | SLG | FTO | 0.16 | 0.835 | 19.3 | 0.596 | 9.6 | 1.6
21468 | MA | na | na | 1 | 0 | 0 | Pb | 1 | I | na | 3 | 0 |  |  | DMF | na | na | 1 | 0 | 0 | 100 | na | na | 10 | 0 | 0 | Graphite | Cu-tape |  | CuSCN |  | TiO2-c | na | na |  | 0 | 0 | SLG | FTO | 0.16 | 0.805 | 17.1 | 0.49 | 6.7 | 1.6
21469 | MA | na | na | 1 | 0 | 0 | Pb | 1 | I | na | 3 | 0 |  |  | DMF | na | na | 1 | 0 | 0 | 95 | na | na | 10 | 0 | 0 | Cr | Au |  | Spiro-MeOTAD | 250 | TiO2-c | na | na | 50 | 0 | 0 | SLG | FTO | 0.122 | 0.937 | 18.09 | 0.61 | 10.34 | 1.6
21473 | MA | na | na | 1 | 0 | 0 | Pb | 1 | I | na | 3 | 0 |  |  | DMF | na | na | 1 | 0 | 0 | 95 | na | na | 10 | 0 | 0 | Cr | Au |  | Spiro-MeOTAD | 250 | TiO2-c | na | na | 50 | 0 | 0 | SLG | FTO | 0.122 | 0.88 | 18.02 | 0.59 | 9.38 | 1.6
21477 | MA | na | na | 1 | 0 | 0 | Pb | 1 | I | na | 3 | 0 |  |  | DMSO | GBL | na | 4 | 6 | 0 | 100 | na | na | 10 | 0 | 0 | Au | na | 100 | Spiro-MeOTAD |  | TiO2-c | TiO2-mp | na |  | 100 | 0 | SLG | FTO | 0.16 | 1.07 | 21.55 | 0.666 | 15.3 | 1.6
21478 | FA | na | na | 1 | 0 | 0 | Pb | 1 | I | na | 3 | 0 |  |  | DMF | DMSO | na | 4 | 1 | 1 | 100 | na | 185 | 30 | 0 | 30 | Ag | na | 100 | Spiro-MeOTAD | 125 | TiO2-c | na | na |  | 0 | 0 | SLG | FTO | 0.12 | 0.72 | 15.28 | 0.36 | 3.94 | 1.48
21479 | Cs | FA | na | 0.1 | 0.9 | 0 | Pb | 1 | I | na | 3 | 0 |  |  | DMF | DMSO | na | 4 | 1 | 1 | 100 | na | 185 | 30 | 0 | 30 | Ag | na | 100 | Spiro-MeOTAD | 125 | TiO2-c | na | na |  | 0 | 0 | SLG | FTO | 0.12 | 0.69 | 22.25 | 0.45 | 6.82 | 1.53
21480 | Cs | FA | na | 0.15 | 0.85 | 0 | Pb | 1 | I | na | 3 | 0 |  |  | DMF | DMSO | na | 4 | 1 | 1 | 100 | na | 185 | 30 | 0 | 30 | Ag | na | 100 | Spiro-MeOTAD | 125 | TiO2-c | na | na |  | 0 | 0 | SLG | FTO | 0.12 | 0.86 | 22.61 | 0.64 | 12.35 | 1.54
21481 | Cs | FA | na | 0.2 | 0.8 | 0 | Pb | 1 | I | na | 3 | 0 |  |  | DMF | DMSO | na | 4 | 1 | 1 | 100 | na | 185 | 30 | 0 | 30 | Ag | na | 100 | Spiro-MeOTAD | 125 | TiO2-c | na | na |  | 0 | 0 | SLG | FTO | 0.12 | 0.7 | 20.75 | 0.53 | 7.67 | 1.55
21482 | Cs | FA | na | 0.25 | 0.75 | 0 | Pb | 1 | I | na | 3 | 0 |  |  | DMF | DMSO | na | 4 | 1 | 1 | 100 | na | 185 | 30 | 0 | 30 | Ag | na | 100 | Spiro-MeOTAD | 125 | TiO2-c | na | na |  | 0 | 0 | SLG | FTO | 0.12 | 0.83 | 22.61 | 0.51 | 8.15 | 1.54
21483 | Cs | FA | na | 0.15 | 0.85 | 0 | Pb | 1 | I | na | 3 | 0 |  |  | DMF | DMSO | na | 4 | 1 | 1 | 100 | na | 185 | 30 | 0 | 30 | Ag | na | 100 | Spiro-MeOTAD | 125 | TiO2-c | na | na |  | 0 | 0 | SLG | FTO | 0.12 | 0.906 | 22.858 | 0.698 | 14.45 | 1.54
21484 | MA | na | na | 1 | 0 | 0 | Pb | 1 | I | na | 3 | 0 |  |  | DMF | na | IPA | 1 | 0 | 1 |  | na | 100 |  | 0 | 60 | Ag | na | 100 | PEDOT:PSS |  | PCBM-60 | C60 | BCP | 10 | 20 | 8 | SLG | ITO | 0.096 | 0.94 | 16.2 | 0.737 | 10.9 | 1.6
21485 | MA | na | na | 1 | 0 | 0 | Pb | 1 | I | na | 3 | 0 |  |  | DMF | na | IPA | 1 | 0 | 1 |  | na | 100 |  | 0 | 60 | Ag | na | 100 | PEDOT:PSS |  | PCBM-60 | C60 | BCP | 10 | 20 | 8 | SLG | ITO | 0.096 | 0.94 | 16.9 | 0.764 | 11.7 | 1.6
21486 | MA | na | na | 1 | 0 | 0 | Pb | 1 | I | na | 3 | 0 |  |  | DMF | na | IPA | 1 | 0 | 1 |  | na | 100 |  | 0 | 60 | Ag | na | 100 | PEDOT:PSS |  | PCBM-60 | C60 | BCP | 10 | 20 | 8 | SLG | ITO | 0.096 | 0.94 | 18.7 | 0.77 | 13.3 | 1.6
21487 | MA | na | na | 1 | 0 | 0 | Pb | 1 | I | na | 3 | 0 |  |  | DMF | na | IPA | 1 | 0 | 1 |  | na | 100 |  | 0 | 60 | Ag | na | 100 | PEDOT:PSS |  | PCBM-60 | C60 | BCP | 10 | 20 | 8 | SLG | ITO | 0.096 | 0.93 | 19.7 | 0.794 | 14.2 | 1.6
21488 | MA | na | na | 1 | 0 | 0 | Pb | 1 | I | na | 3 | 0 |  |  | DMF | na | IPA | 1 | 0 | 1 |  | na | 100 |  | 0 | 60 | Ag | na | 100 | PEDOT:PSS |  | PCBM-60 | C60 | BCP | 10 | 20 | 8 | SLG | ITO | 0.096 | 0.94 | 18.2 | 0.714 | 11.9 | 1.6
21489 | MA | na | na | 1 | 0 | 0 | Pb | 1 | I | na | 3 | 0 |  |  | DMF | na | IPA | 1 | 0 | 1 |  | na | 100 |  | 0 | 60 | Ag | na | 100 | PEDOT:PSS |  | PCBM-60 | C60 | BCP | 10 | 20 | 8 | SLG | ITO | 0.096 | 0.94 | 20.3 | 0.784 | 14.1 | 1.6
21490 | MA | na | na | 1 | 0 | 0 | Pb | 1 | I | na | 3 | 0 |  |  | DMF | na | IPA | 1 | 0 | 1 |  | na | 100 |  | 0 | 60 | Ag | na | 100 | PEDOT:PSS |  | PCBM-60 | C60 | BCP | 10 | 20 | 8 | SLG | ITO | 0.096 | 0.95 | 16.4 | 0.61 | 10 | 1.6
21491 | MA | na | na | 1 | 0 | 0 | Pb | 1 | I | na | 3 | 0 |  |  | DMF | na | IPA | 1 | 0 | 1 |  | na | 100 |  | 0 | 60 | Ag | na | 100 | PEDOT:PSS |  | PCBM-60 | C60 | BCP | 10 | 20 | 8 | SLG | ITO | 0.096 | 0.94 | 20.3 | 0.761 | 14.1 | 1.6
21492 | MA | na | na | 1 | 0 | 0 | Pb | 1 | I | na | 3 | 0 |  |  | DMF | na | IPA | 1 | 0 | 1 |  | na | 100 |  | 0 | 60 | Ag | na | 100 | PEDOT:PSS |  | PCBM-60 | C60 | BCP | 10 | 20 | 8 | SLG | ITO | 0.096 | 0.96 | 16.8 | 0.695 | 10.5 | 1.6
21493 | MA | na | na | 1 | 0 | 0 | Pb | 1 | I | na | 3 | 0 |  |  | DMF | na | IPA | 1 | 0 | 1 |  | na | 100 |  | 0 | 60 | Ag | na | 100 | PEDOT:PSS |  | PCBM-60 | C60 | BCP | 10 | 20 | 8 | SLG | ITO | 0.096 | 0.96 | 21 | 0.76 | 15.1 | 1.6
21494 | MA | na | na | 1 | 0 | 0 | Pb | 1 | I | na | 3 | 0 |  |  | DMF | na | IPA | 1 | 0 | 1 |  | na | 100 |  | 0 | 60 | Ag | na | 100 | PEDOT:PSS |  | PCBM-60 | C60 | BCP | 10 | 20 | 8 | SLG | ITO | 0.096 | 0.98 | 13.6 | 0.534 | 7 | 1.6
21495 | MA | na | na | 1 | 0 | 0 | Pb | 1 | I | na | 3 | 0 |  |  | DMF | na | IPA | 1 | 0 | 1 |  | na | 100 |  | 0 | 60 | Ag | na | 100 | PEDOT:PSS |  | PCBM-60 | C60 | BCP | 10 | 20 | 8 | SLG | ITO | 0.096 | 0.95 | 20.5 | 0.743 | 14 | 1.6
21496 | MA | na | na | 1 | 0 | 0 | Pb | 1 | I | na | 3 | 0 | Cl |  | DMF | na | na | 1 | 0 | 0 | 100 | na | na | 30 | 0 | 0 | Al | na | 120 | PEDOT:PSS |  | PCBM-60 | ZnO-np | na |  |  | 0 | SLG | ITO | 0.0725 | 0.92 | 18.8 | 0.7 | 12.1 | 1.5
21497 | MA | na | na | 1 | 0 | 0 | Pb | 1 | I | na | 3 | 0 | Cl |  | DMF | na | na | 1 | 0 | 0 | 100 | na | na | 30 | 0 | 0 | Al | na | 120 | PEDOT:PSS |  | PCBM-60 | ZnO-np | na |  |  | 0 | SLG | ITO | 0.0725 | 0.96 | 19.92 | 0.771 | 14.79 | 1.5
21498 | MA | na | na | 1 | 0 | 0 | Pb | 1 | I | na | 3 | 0 | Cl |  | DMF | na | na | 1 | 0 | 0 | 100 | na | na | 60 | 0 | 0 | Ag | na | 100 | Spiro-MeOTAD |  | TiO2-c | na | na | 100 | 0 | 0 | SLG | ITO | 0.0725 | 1 | 21.18 | 0.741 | 15.73 | 1.5
21499 | MA | na | na | 1 | 0 | 0 | Pb | 1 | I | na | 3 | 0 | Cl |  | DMF | na | na | 1 | 0 | 0 | 100 | na | na | 60 | 0 | 0 | Ag | na | 100 | Spiro-MeOTAD |  | TiO2-c | na | na | 100 | 0 | 0 | SLG | ITO | 0.0725 | 0.98 | 23 | 0.756 | 17.04 | 1.5
21500 | MA | na | na | 1 | 0 | 0 | Pb | 1 | I | na | 3 | 0 |  |  | DMF | DMSO | na | 4 | 1 | 0 | 100 | na | na | 2 | 0 | 0 | Au | na | 80 | Spiro-MeOTAD | 100 | TiO2-c | TiO2-mp | na | 30 | 200 | 0 | SLG | FTO | 0.1 | 0.95 | 25.38 | 0.546 | 13.15 | 1.6
21501 | MA | na | na | 1 | 0 | 0 | Pb | 1 | I | na | 3 | 0 |  |  | DMF | na | IPA | 1 | 0 | 1 | 70 | na | 140 | 60 | 0 | 30 | Au | na | 80 | Spiro-MeOTAD | 100 | TiO2-c | TiO2-mp | na | 30 | 200 | 0 | SLG | FTO | 0.1 | 1 | 21.15 | 0.524 | 11.1 | 1.62
21502 | Cs | na | na | 1 | 0 | 0 | Pb | 1 | I | na | 3 | 0 | PEAI | 5 mg/ml | DMF | DMSO | na | 9 | 1 | 0 | 150 | na | na | 120 | 0 | 0 | Au | na | 70 | PTAA |  | TiO2-c | na | na |  | 0 | 0 | SLG | FTO | 0.09028 | 1.059 | 18.95 | 0.749 | 15.07 | 1.69
21503 | Cs | na | na | 1 | 0 | 0 | Pb | 1 | I | na | 3 | 0 |  |  | DMF | DMSO | na | 9 | 1 | 0 | 150 | na | na | 60 | 0 | 0 | Au | na | 70 | PTAA |  | TiO2-c | na | na |  | 0 | 0 | SLG | FTO | 0.09028 | 0.991 | 16.94 | 0.686 | 11.27 | 1.69
21504 | Cs | na | na | 1 | 0 | 0 | Pb | 1 | I | na | 3 | 0 | PEAI | 5 mg/ml | DMF | DMSO | na | 9 | 1 | 0 | 150 | na | na | 120 | 0 | 0 | Au | na | 70 | PTAA |  | TiO2-c | na | na |  | 0 | 0 | SLG | FTO | 0.09028 | 1.059 | 18.95 | 0.749 | 15.07 | 1.69
21505 | Cs | FA | MA | 0.05 | 0.8 | 0.15 | Pb | 1 | Br | I | 0.47 | 2.5299999999999998 |  |  | DMF | DMSO | na | 4 | 1 | 0 | 100 | na | na | 60 | 0 | 0 | Au | na | 70 | Spiro-MeOTAD | 200 | TiO2-c | TiO2-mp | na | 30 |  | 0 | SLG | FTO | 0.16 | 1.12 | 22.8 | 0.75 | 19.5
21506 | Cs | FA | MA | 0.05 | 0.8 | 0.15 | Pb | 1 | Br | I | 0.47 | 2.5299999999999998 | RbI | 7.5 mol% | DMF | DMSO | na | 4 | 1 | 0 | 100 | na | na | 60 | 0 | 0 | Au | na | 70 | Spiro-MeOTAD | 200 | TiO2-c | TiO2-mp | na | 30 |  | 0 | SLG | FTO | 0.16 | 1.16 | 22.9 | 0.78 | 21.1
21507 | MA | na | na | 1 | 0 | 0 | Pb | 1 | I | na | 3 | 0 |  |  | DMF | na | na | 1 | 0 | 0 | 100 | na | na | 10 | 0 | 0 | Au | na | 100 | Spiro-MeOTAD |  | TiO2-c | TiO2-mp | na |  |  | 0 | SLG | FTO | 0.1 | 1.03 | 19.93 | 0.713 | 14.62 | 1.6
21508 | MA | na | na | 1 | 0 | 0 | Pb | 1 | I | na | 3 | 0 |  |  | DMF | na | na | 1 | 0 | 0 | 100 | na | na | 10 | 0 | 0 | Au | na | 100 | Spiro-MeOTAD |  | TiO2-c | TiO2-mp | na |  |  | 0 | SLG | FTO | 0.1 | 1.05 | 21.22 | 0.751 | 16.73 | 1.6
21509 | MA | na | na | 1 | 0 | 0 | Pb | 1 | I | na | 3 | 0 |  |  | DMF | na | na | 1 | 0 | 0 | 100 | na | na | 10 | 0 | 0 | Au | na | 100 | Spiro-MeOTAD |  | TiO2-c | TiO2-mp | na |  |  | 0 | SLG | FTO | 0.1 | 1.04 | 19.94 | 0.736 | 15.26 | 1.6
21510 | MA | na | na | 1 | 0 | 0 | Pb | 1 | I | na | 3 | 0 |  |  | DMF | na | na | 1 | 0 | 0 | 100 | na | na | 10 | 0 | 0 | Au | na | 100 | Spiro-MeOTAD |  | TiO2-c | TiO2-mp | na |  |  | 0 | SLG | FTO | 0.1 | 1.05 | 21.23 | 0.755 | 16.9 | 1.6
21511 | MA | na | na | 1 | 0 | 0 | Pb | 1 | I | na | 3 | 0 |  |  | DMF | na | IPA | 1 | 0 | 1 | 45 | 100 | 100 | 5 | 5 | 5 | Au | na | 80 | Spiro-MeOTAD |  | TiO2-c | TiO2-mp | na |  |  | 0 | SLG | FTO | 0.1 | 1.04 | 18.12 | 0.743 | 14 | 1.6
21512 | MA | na | na | 1 | 0 | 0 | Pb | 1 | I | na | 3 | 0 |  |  | DMF | na | IPA | 1 | 0 | 1 | 45 | 100 | 100 | 5 | 5 | 5 | Au | na | 80 | Spiro-MeOTAD |  | TiO2-c | TiO2-mp | na |  |  | 0 | SLG | FTO | 0.1 | 1.03 | 18.11 | 0.717 | 13.4 | 1.6
21513 | MA | na | na | 1 | 0 | 0 | Pb | 1 | I | na | 3 | 0 |  |  | DMF | na | IPA | 1 | 0 | 1 | 45 | 100 | 100 | 5 | 5 | 5 | Au | na | 80 | Spiro-MeOTAD |  | TiO2-c | TiO2-mp | na |  |  | 0 | SLG | FTO | 0.1 | 1.057 | 22.86 | 0.765 | 18.5 | 1.6
21514 | MA | na | na | 1 | 0 | 0 | Pb | 1 | I | na | 3 | 0 |  |  | DMF | na | IPA | 1 | 0 | 1 | 45 | 100 | 100 | 5 | 5 | 5 | Au | na | 80 | Spiro-MeOTAD |  | TiO2-c | TiO2-mp | na |  |  | 0 | SLG | FTO | 0.1 | 1.01 | 17.59 | 0.651 | 11.6 | 1.6
21515 | MA | na | na | 1 | 0 | 0 | Pb | 1 | I | na | 3 | 0 |  |  | DMF | na | IPA | 1 | 0 | 1 | 45 | 100 | 100 | 5 | 5 | 5 | Au | na | 80 | Spiro-MeOTAD |  | TiO2-c | TiO2-mp | na |  |  | 0 | SLG | FTO | 0.1 | 1.02 | 21.54 | 0.683 | 15 | 1.6
21516 | Cs | FA | MA | 0.05 | 0.79 | 0.16 | Pb | 1 | Br | I | 0.15 | 0.85 |  |  | DMF | DMSO | na | 4 | 1 | 0 | 100 | na | na | 60 | 0 | 0 | Ag | na | 120 | MPA-BTI |  | C60 | BCP | na | 30 | 8 | 0 | SLG | ITO | 0.1425 | 1.09 | 21.58 | 0.731 | 16.98
21517 | Cs | FA | MA | 0.05 | 0.79 | 0.16 | Pb | 1 | Br | I | 0.15 | 0.85 |  |  | DMF | DMSO | na | 4 | 1 | 0 | 100 | na | na | 60 | 0 | 0 | Ag | na | 120 | MPA-BTTI |  | C60 | BCP | na | 30 | 8 | 0 | SLG | ITO | 0.1425 | 1.12 | 23.23 | 0.814 | 21.02
21518 | Cs | FA | MA | 0.05 | 0.79 | 0.16 | Pb | 1 | Br | I | 0.15 | 0.85 |  |  | DMF | DMSO | na | 4 | 1 | 0 | 100 | na | na | 60 | 0 | 0 | Ag | na | 120 | PEDOT:PSS |  | C60 | BCP | na | 30 | 8 | 0 | SLG | ITO | 0.1425 | 0.98 | 21.93 | 0.796 | 17.11
21519 | Cs | FA | MA | 0.05 | 0.79 | 0.16 | Pb | 1 | Br | I | 0.15 | 0.85 |  |  | DMF | DMSO | na | 4 | 1 | 0 | 100 | na | na | 60 | 0 | 0 | Ag | na | 120 | NiO-c |  | C60 | BCP | na | 30 | 8 | 0 | SLG | ITO | 0.1425 | 1.08 | 22.66 | 0.796 | 19.49
21520 | Cs | FA | MA | 0.05 | 0.79 | 0.16 | Pb | 1 | Br | I | 0.15 | 0.85 |  |  | DMF | DMSO | na | 4 | 1 | 0 | 100 | na | na | 60 | 0 | 0 | Ag | na | 120 | PTAA |  | C60 | BCP | na | 30 | 8 | 0 | SLG | ITO | 0.1425 | 1.1 | 22.78 | 0.792 | 19.85
21521 | MA | na | na | 1 | 0 | 0 | Pb | 1 | I | na | 3 | 0 |  |  | DMSO | na | IPA | 1 | 0 | 1 | 25 | na | 70 | 60 | 0 | 30 | Au | na | 60 | Spiro-MeOTAD |  | TiO2-c | na | na |  | 0 | 0 | SLG | FTO | 0.09 | 0.96 | 17.5 | 0.629 | 11.1 | 1.6
21522 | MA | na | na | 1 | 0 | 0 | Pb | 1 | Br | I | 0.05 | 2.95 |  |  | DMSO | na | IPA | 1 | 0 | 1 | 25 | na | 70 | 60 | 0 | 30 | Au | na | 60 | Spiro-MeOTAD |  | TiO2-c | na | na |  | 0 | 0 | SLG | FTO | 0.09 | 1 | 18 | 0.712 | 13.2
21523 | MA | na | na | 1 | 0 | 0 | Pb | 1 | Br | I | 0.1 | 2.9 |  |  | DMSO | na | IPA | 1 | 0 | 1 | 25 | na | 70 | 60 | 0 | 30 | Au | na | 60 | Spiro-MeOTAD |  | TiO2-c | na | na |  | 0 | 0 | SLG | FTO | 0.09 | 0.98 | 17.3 | 0.676 | 11.9
21524 | MA | na | na | 1 | 0 | 0 | Pb | 1 | I | na | 3 | 0 | Cl | 10 mol% | DMSO | na | IPA | 1 | 0 | 1 | 25 | na | 70 | 60 | 0 | 30 | Au | na | 60 | Spiro-MeOTAD |  | TiO2-c | na | na |  | 0 | 0 | SLG | FTO | 0.09 | 0.97 | 16.5 | 0.644 | 11.2 | 1.6
21525 | MA | na | na | 1 | 0 | 0 | Pb | 1 | I | na | 3 | 0 | Cl | 15 mol% | DMSO | na | IPA | 1 | 0 | 1 | 25 | na | 70 | 60 | 0 | 30 | Au | na | 60 | Spiro-MeOTAD |  | TiO2-c | na | na |  | 0 | 0 | SLG | FTO | 0.09 | 1.03 | 17.6 | 0.742 | 13.5 | 1.6
21526 | MA | na | na | 1 | 0 | 0 | Pb | 1 | I | na | 3 | 0 | Cl | 20 mol% | DMSO | na | IPA | 1 | 0 | 1 | 25 | na | 70 | 60 | 0 | 30 | Au | na | 60 | Spiro-MeOTAD |  | TiO2-c | na | na |  | 0 | 0 | SLG | FTO | 0.09 | 0.95 | 17 | 0.683 | 11.5 | 1.6
21527 | MA | na | na | 1 | 0 | 0 | Pb | 1 | I | na | 3 | 0 | Cl |  | DMF | na | na | 1 | 0 | 0 | 100 | na | na | 45 | 0 | 0 | Ag | na |  | Spiro-MeOTAD |  | TiO2-nw | na | na |  | 0 | 0 | SLG | FTO | 0.1 | 0.69 | 17.84 | 0.66 | 8.12 | 1.6
21528 | MA | na | na | 1 | 0 | 0 | Pb | 1 | I | na | 3 | 0 | Cl |  | DMF | na | na | 1 | 0 | 0 | 100 | na | na | 45 | 0 | 0 | Ag | na |  | Spiro-MeOTAD |  | TiO2-nw | na | na |  | 0 | 0 | SLG | FTO | 0.1 | 0.743 | 19.05 | 0.64 | 9.06 | 1.6
21529 | MA | na | na | 1 | 0 | 0 | Pb | 1 | I | na | 3 | 0 | Cl |  | DMF | na | na | 1 | 0 | 0 | 100 | na | na | 45 | 0 | 0 | Ag | na |  | Spiro-MeOTAD |  | TiO2-nw | na | na |  | 0 | 0 | SLG | FTO | 0.1 | 0.784 | 16.9 | 0.62 | 8.26 | 1.6
21530 | MA | na | na | 1 | 0 | 0 | Pb | 1 | I | na | 3 | 0 | Cl |  | DMF | na | na | 1 | 0 | 0 | 100 | na | na | 45 | 0 | 0 | Ag | na |  | Spiro-MeOTAD |  | TiO2-nw | na | na |  | 0 | 0 | SLG | FTO | 0.1 | 0.69 | 15.13 | 0.61 | 7.95 | 1.6
21531 | FA | MA | na | 0.85 | 0.15 | 0 | Pb | 1 | Br | I | 0.45 | 2.5499999999999998 |  |  | DMF | DMSO | na | 4 | 1 | 0 | 100 | na | na | 60 | 0 | 0 | Au | na | 100 | PCPDTBT |  | TiO2-c | TiO2-mp | na | 30 | 150 | 0 | SLG | FTO | 0.09 | 0.95 | 16.2 | 0.6 | 9
21532 | FA | MA | na | 0.85 | 0.15 | 0 | Pb | 1 | Br | I | 0.45 | 2.5499999999999998 |  |  | DMF | DMSO | na | 4 | 1 | 0 | 100 | na | na | 60 | 0 | 0 | Au | na | 100 | PCPDTBT |  | TiO2-c | TiO2-mp | na | 30 | 150 | 0 | SLG | FTO | 0.09 | 0.93 | 15.9 | 0.62 | 9.2
21533 | FA | MA | na | 0.85 | 0.15 | 0 | Pb | 1 | Br | I | 0.45 | 2.5499999999999998 |  |  | DMF | DMSO | na | 4 | 1 | 0 | 100 | na | na | 60 | 0 | 0 | Au | na | 100 | PCPDTBT |  | TiO2-c | TiO2-mp | na | 30 | 150 | 0 | SLG | FTO | 0.09 | 0.96 | 23.1 | 0.65 | 14.4
21534 | FA | MA | na | 0.85 | 0.15 | 0 | Pb | 1 | Br | I | 0.45 | 2.5499999999999998 |  |  | DMF | DMSO | na | 4 | 1 | 0 | 100 | na | na | 60 | 0 | 0 | Au | na | 100 | PCPDTBT |  | TiO2-c | TiO2-mp | na | 30 | 150 | 0 | SLG | FTO | 0.09 | 0.99 | 24 | 0.64 | 15.1
21538 | MA | na | na | 1 | 0 | 0 | Pb | 1 | I | na | 3 | 0 |  |  | DMF | na | IPA | 1 | 0 | 1 | 100 | na | 100 | 5 | 0 | 5 | MoOx | Ag | 7 | Spiro-MeOTAD |  | TiO2-c | na | na | 30 | 0 | 0 | SLG | ITO | 0.1 | 1.02 | 19.9 | 0.687 | 14.9 | 1.6
21539 | MA | na | na | 1 | 0 | 0 | Pb | 1 | I | na | 3 | 0 |  |  | DMF | na | IPA | 1 | 0 | 1 |  | na | na |  | 0 | 0 | Ag | na | 120 | PEDOT:PSS | 50 | PCBM-60 | BCP | na | 50 | 6 | 0 | SLG | ITO | 0.09 | 0.93 | 18.85 | 0.658 | 10.9 | 1.6
21540 | MA | na | na | 1 | 0 | 0 | Pb | 1 | I | na | 3 | 0 |  |  | DMF | na | IPA | 1 | 0 | 1 |  | na | na |  | 0 | 0 | Ag | na | 120 | PEDOT:PSS | 50 | PCBM-60 | BCP | na | 50 | 6 | 0 | SLG | ITO | 0.09 | 1.048 | 21.1 | 0.76 | 13.2 | 1.6
21541 | MA | na | na | 1 | 0 | 0 | Pb | 1 | I | na | 3 | 0 |  |  | DMSO | GBL | na | 3 | 7 | 0 | 100 | na | na | 10 | 0 | 0 | Au | na | 50 | Spiro-MeOTAD | 320 | TiO2-c | na | na | 40 | 0 | 0 | SLG | FTO | 0.1 | 1.06 | 20.14 | 0.71 | 15.23 | 1.6
21542 | MA | na | na | 1 | 0 | 0 | Pb | 1 | I | na | 3 | 0 | LiI | 0.5 mol% | DMSO | GBL | na | 3 | 7 | 0 | 100 | na | na | 10 | 0 | 0 | Au | na | 50 | Spiro-MeOTAD | 320 | TiO2-c | na | na | 40 | 0 | 0 | SLG | FTO | 0.1 | 1.08 | 20.82 | 0.72 | 16.3 | 1.6
21543 | MA | na | na | 1 | 0 | 0 | Pb | 1 | I | na | 3 | 0 | LiI | 1 mol% | DMSO | GBL | na | 3 | 7 | 0 | 100 | na | na | 10 | 0 | 0 | Au | na | 50 | Spiro-MeOTAD | 320 | TiO2-c | na | na | 40 | 0 | 0 | SLG | FTO | 0.1 | 1.08 | 21.71 | 0.75 | 17.51 | 1.6
21544 | MA | na | na | 1 | 0 | 0 | Pb | 1 | I | na | 3 | 0 | LiI | 1.5 mol% | DMSO | GBL | na | 3 | 7 | 0 | 100 | na | na | 10 | 0 | 0 | Au | na | 50 | Spiro-MeOTAD | 320 | TiO2-c | na | na | 40 | 0 | 0 | SLG | FTO | 0.1 | 1.06 | 20.39 | 0.72 | 15.46 | 1.6
21545 | MA | na | na | 1 | 0 | 0 | Pb | 1 | I | na | 3 | 0 | LiI | 1 mol% | DMSO | GBL | na | 3 | 7 | 0 | 100 | na | na | 10 | 0 | 0 | Au | na | 50 | Spiro-MeOTAD | 320 | TiO2-c | na | na | 40 | 0 | 0 | SLG | FTO | 0.1 | 1.09 | 21.2 | 0.76 | 17.52 | 1.6
21546 | MA | na | na | 1 | 0 | 0 | Pb | 1 | I | na | 3 | 0 |  |  | DMSO | GBL | na | 3 | 7 | 0 | 100 | na | na | 10 | 0 | 0 | Au | na | 50 | Spiro-MeOTAD | 320 | TiO2-c | na | na | 40 | 0 | 0 | SLG | FTO | 0.1 | 1.05 | 20.56 | 0.73 | 15.62 | 1.6
21547 | MA | na | na | 1 | 0 | 0 | Pb | 1 | I | na | 3 | 0 |  |  | DMF | na | IPA | 1 | 0 | 1 | 25 | na | 25 |  | 0 |  | Al | na | 150 | PEDOT:PSS | 200 | ZnO-np | na | na | 20 | 0 | 0 | SLG | FTO | 0.1 | 0.96 | 15.65 | 0.723 | 10.86 | 1.5
21548 | MA | na | na | 1 | 0 | 0 | Pb | 1 | I | na | 3 | 0 |  |  | DMF | na | IPA | 1 | 0 | 1 | 25 | na | 25 |  | 0 |  | Al | na | 150 |  | 200 | ZnO-np | na | na | 20 | 0 | 0 | SLG | FTO | 0.1 | 1 | 17.93 | 0.722 | 12.94 | 1.5
21549 | MA | na | na | 1 | 0 | 0 | Pb | 1 | I | na | 3 | 0 |  |  | DMF | na | IPA | 1 | 0 | 1 | 25 | na | 25 |  | 0 |  | Al | na | 150 | Graphene oxide | 200 | ZnO-np | na | na | 20 | 0 | 0 | SLG | FTO | 0.1 | 1 | 15.72 | 0.617 | 9.7 | 1.5
21550 | MA | na | na | 1 | 0 | 0 | Pb | 1 | I | na | 3 | 0 |  |  | DMF | na | IPA | 1 | 0 | 1 | 25 | na | 25 |  | 0 |  | Al | na | 150 |  | 200 | ZnO-np | na | na | 20 | 0 | 0 | SLG | FTO | 0.1 | 1 | 17.42 | 0.712 | 12.41 | 1.5
21551 | Cs | MA | na | 0.05 | 0.95 | 0 | Pb | 1 | I | na | 3 | 0 |  |  | DMF | na | na | 1 | 0 | 0 | 100 | na | na | 10 | 0 | 0 | Ag | na | 100 | PTAA |  | PCBM-60 | BCP | na | 80 |  | 0 | SLG | ITO | 0.1 | 1.05 | 20.3 | 0.712 | 14.9
21553 | Cs | MA | na | 0.05 | 0.95 | 0 | Pb | 1 | I | na | 3 | 0 |  |  | DMF | na | na | 1 | 0 | 0 | 100 | na | na | 10 | 0 | 0 | Ag | na | 100 | PTAA |  | C60 | BCP | na | 80 |  | 0 | SLG | ITO | 0.1 | 1.01 | 19.6 | 0.695 | 13.8
21554 | Cs | MA | na | 0.05 | 0.95 | 0 | Pb | 1 | I | na | 3 | 0 |  |  | DMF | na | na | 1 | 0 | 0 | 100 | na | na | 10 | 0 | 0 | Ag | na | 100 | PTAA |  | C70 | BCP | na | 80 |  | 0 | SLG | ITO | 0.1 | 1.01 | 19.8 | 0.702 | 13.9
21555 | MA | na | na | 1 | 0 | 0 | Pb | 1 | I | na | 3 | 0 |  |  | DMF | na | IPA | 1 | 0 | 1 | 80 | na | 80 | 30 | 0 | 30 | Au | na | 60 | Spiro-MeOTAD |  | TiO2-c | TiO2-mp | na |  | 400 | 0 | SLG | FTO | 0.224 | 0.975 | 15.6 | 0.6 | 9.13 | 1.6
21556 | MA | na | na | 1 | 0 | 0 | Pb | 1 | I | na | 3 | 0 |  |  | DMF | na | IPA | 1 | 0 | 1 | 80 | na | 80 | 30 | 0 | 30 | Au | na | 60 | Spiro-MeOTAD |  | ZnO-c | TiO2-mp | na |  | 400 | 0 | SLG | FTO | 0.224 | 0.959 | 19.68 | 0.417 | 7.86 | 1.6
21557 | MA | na | na | 1 | 0 | 0 | Pb | 1 | I | na | 3 | 0 |  |  | DMF | na | IPA | 1 | 0 | 1 | 80 | na | 80 | 30 | 0 | 30 | Au | na | 60 | Spiro-MeOTAD |  | CdS-c | TiO2-mp | na |  | 400 | 0 | SLG | FTO | 0.224 | 1.058 | 4.29 | 0.338 | 1.53 | 1.6
21558 | MA | na | na | 1 | 0 | 0 | Pb | 1 | I | na | 3 | 0 |  |  | DMF | na | IPA | 1 | 0 | 1 | 80 | na | 80 | 30 | 0 | 30 | Au | na | 60 | Spiro-MeOTAD |  | TiO2-c | TiO2-mp | na |  | 400 | 0 | SLG | FTO | 0.224 | 0.97 | 15.6 | 0.559 | 8.5 | 1.6
21559 | MA | na | na | 1 | 0 | 0 | Pb | 1 | I | na | 3 | 0 |  |  | DMF | na | IPA | 1 | 0 | 1 | 80 | na | 80 | 30 | 0 | 30 | Au | na | 60 | Spiro-MeOTAD |  | ZnO-c | TiO2-mp | na |  | 400 | 0 | SLG | FTO | 0.224 | 0.86 | 19.1 | 0.433 | 7.1 | 1.6
21560 | MA | na | na | 1 | 0 | 0 | Pb | 1 | I | na | 3 | 0 |  |  | DMF | na | IPA | 1 | 0 | 1 | 80 | na | 80 | 30 | 0 | 30 | Au | na | 60 | Spiro-MeOTAD |  | CdS-c | TiO2-mp | na |  | 400 | 0 | SLG | FTO | 0.224 | 1.05 | 4.3 | 0.337 | 1.5 | 1.6
21561 | MA | na | na | 1 | 0 | 0 | Pb | 1 | I | na | 3 | 0 | Cl | 33 mol% | DMF | na | na | 1 | 0 | 0 | 65 | 105 | na | 15 | 45 | 0 | MoOx | Au | 15 | Spiro-MeOTAD | 200 | TiO2-c | na | na | 40 | 0 | 0 | SLG | FTO | 0.04 | 1.06 | 21.4 | 0.69 | 15.7 | 1.6
21562 | MA | na | na | 1 | 0 | 0 | Pb | 1 | I | na | 3 | 0 | Cl | 33 mol% | DMF | na | na | 1 | 0 | 0 | 65 | 105 | na | 15 | 45 | 0 | MoOx | Au | 15 | Spiro-MeOTAD | 200 | TiO2-c | na | na | 40 | 0 | 0 | SLG | FTO | 0.04 | 1.03 | 20.1 | 0.7 | 14.6 | 1.6
21563 | MA | na | na | 1 | 0 | 0 | Pb | 1 | I | na | 3 | 0 | Cl | 33 mol% | DMF | na | na | 1 | 0 | 0 | 65 | 105 | na | 15 | 45 | 0 | MoOx | Au | 15 | Spiro-MeOTAD | 200 | TiO2-c | na | na | 40 | 0 | 0 | SLG | FTO | 0.04 | 1.07 | 23.6 | 0.72 | 17.2 | 1.6
21564 | MA | na | na | 1 | 0 | 0 | Pb | 1 | I | na | 3 | 0 | Cl | 33 mol% | DMF | na | na | 1 | 0 | 0 | 65 | 105 | na | 15 | 45 | 0 | MoOx | Au | 15 | Spiro-MeOTAD | 200 | TiO2-c | na | na | 40 | 0 | 0 | SLG | FTO | 0.04 | 1.07 | 22 | 0.73 | 17.3 | 1.6
21567 | MA | na | na | 1 | 0 | 0 | Pb | 1 | I | na | 3 | 0 |  |  | DMF | na | na | 1 | 0 | 0 | 90 | na | na | 60 | 0 | 0 | Au | na | 80 | Spiro-MeOTAD | 100 | TiO2-c | na | na |  | 0 | 0 | SLG | FTO | 0.1 | 0.82 | 13.69 | 0.64 | 7.18 | 1.6
21568 | MA | na | na | 1 | 0 | 0 | Pb | 1 | I | na | 3 | 0 | Cl | 50 mol% | DMF | na | na | 1 | 0 | 0 | 90 | na | na | 60 | 0 | 0 | Au | na | 80 | Spiro-MeOTAD | 100 | TiO2-c | na | na |  | 0 | 0 | SLG | FTO | 0.1 | 0.97 | 18.34 | 0.66 | 11.74 | 1.6
21569 | MA | na | na | 1 | 0 | 0 | Pb | 1 | I | na | 3 | 0 | Cl | 100 mol% | DMF | na | na | 1 | 0 | 0 | 90 | na | na | 60 | 0 | 0 | Au | na | 80 | Spiro-MeOTAD | 100 | TiO2-c | na | na |  | 0 | 0 | SLG | FTO | 0.1 | 1.03 | 20.65 | 0.77 | 16.38 | 1.6
21570 | MA | na | na | 1 | 0 | 0 | Pb | 1 | I | na | 3 | 0 | Cl | 150 mol% | DMF | na | na | 1 | 0 | 0 | 90 | na | na | 60 | 0 | 0 | Au | na | 80 | Spiro-MeOTAD | 100 | TiO2-c | na | na |  | 0 | 0 | SLG | FTO | 0.1 | 0.84 | 14.43 | 0.56 | 6.79 | 1.6
21571 | MA | na | na | 1 | 0 | 0 | Pb | 1 | I | na | 3 | 0 | Cl | 200 mol% | DMF | na | na | 1 | 0 | 0 | 90 | na | na | 60 | 0 | 0 | Au | na | 80 | Spiro-MeOTAD | 100 | TiO2-c | na | na |  | 0 | 0 | SLG | FTO | 0.1 | 0.75 | 11.74 | 0.46 | 4.05 | 1.6
21572 | MA | na | na | 1 | 0 | 0 | Pb | 1 | I | na | 3 | 0 |  |  | DMF | na | na | 1 | 0 | 0 | 90 | na | na | 60 | 0 | 0 | Au | na | 80 | Spiro-MeOTAD | 100 | TiO2-c | na | na |  | 0 | 0 | SLG | FTO | 0.1 | 0.84 | 13.08 | 0.56 | 5.93 | 1.6
21573 | MA | na | na | 1 | 0 | 0 | Pb | 1 | I | na | 3 | 0 | Cl | 50 mol% | DMF | na | na | 1 | 0 | 0 | 90 | na | na | 60 | 0 | 0 | Au | na | 80 | Spiro-MeOTAD | 100 | TiO2-c | na | na |  | 0 | 0 | SLG | FTO | 0.1 | 0.94 | 18.95 | 0.63 | 11.22 | 1.6
21574 | MA | na | na | 1 | 0 | 0 | Pb | 1 | I | na | 3 | 0 | Cl | 100 mol% | DMF | na | na | 1 | 0 | 0 | 90 | na | na | 60 | 0 | 0 | Au | na | 80 | Spiro-MeOTAD | 100 | TiO2-c | na | na |  | 0 | 0 | SLG | FTO | 0.1 | 1.01 | 20.31 | 0.75 | 15.52 | 1.6
21575 | MA | na | na | 1 | 0 | 0 | Pb | 1 | I | na | 3 | 0 | Cl | 150 mol% | DMF | na | na | 1 | 0 | 0 | 90 | na | na | 60 | 0 | 0 | Au | na | 80 | Spiro-MeOTAD | 100 | TiO2-c | na | na |  | 0 | 0 | SLG | FTO | 0.1 | 0.83 | 13.9 | 0.54 | 6.22 | 1.6
21576 | MA | na | na | 1 | 0 | 0 | Pb | 1 | I | na | 3 | 0 | Cl | 200 mol% | DMF | na | na | 1 | 0 | 0 | 90 | na | na | 60 | 0 | 0 | Au | na | 80 | Spiro-MeOTAD | 100 | TiO2-c | na | na |  | 0 | 0 | SLG | FTO | 0.1 | 0.75 | 9.74 | 0.45 | 3.26 | 1.6
21577 | MA | na | na | 1 | 0 | 0 | Pb | 1 | I | na | 3 | 0 |  |  | DMF | na | IPA | 1 | 0 | 1 |  | na | 100 |  | 0 | 30 | Au | na | 100 | Spiro-MeOTAD | 200 | TiO2-c | na | na | 200 | 0 | 0 | SLG | FTO | 0.1 | 0.97 | 17.6 | 0.62 | 10.58 | 1.6
21578 | MA | na | na | 1 | 0 | 0 | Pb | 1 | I | na | 3 | 0 | Cl | 10 mol% | DMF | na | IPA | 1 | 0 | 1 |  | na | 100 |  | 0 | 30 | Au | na | 100 | Spiro-MeOTAD | 200 | TiO2-c | na | na | 200 | 0 | 0 | SLG | FTO | 0.1 | 0.99 | 18.2 | 0.64 | 11.53 | 1.6
21579 | MA | na | na | 1 | 0 | 0 | Pb | 1 | I | na | 3 | 0 | Cl | 30 mol% | DMF | na | IPA | 1 | 0 | 1 |  | na | 100 |  | 0 | 30 | Au | na | 100 | Spiro-MeOTAD | 200 | TiO2-c | na | na | 200 | 0 | 0 | SLG | FTO | 0.1 | 1.04 | 20.7 | 0.67 | 14.42 | 1.6
21580 | MA | na | na | 1 | 0 | 0 | Pb | 1 | I | na | 3 | 0 | Cl | 50 mol% | DMF | na | IPA | 1 | 0 | 1 |  | na | 100 |  | 0 | 30 | Au | na | 100 | Spiro-MeOTAD | 200 | TiO2-c | na | na | 200 | 0 | 0 | SLG | FTO | 0.1 | 1.04 | 20.3 | 0.62 | 13.09 | 1.6
21581 | MA | na | na | 1 | 0 | 0 | Pb | 1 | I | na | 3 | 0 | Cl | 70 mol% | DMF | na | IPA | 1 | 0 | 1 |  | na | 100 |  | 0 | 30 | Au | na | 100 | Spiro-MeOTAD | 200 | TiO2-c | na | na | 200 | 0 | 0 | SLG | FTO | 0.1 | 0.92 | 15.8 | 0.55 | 7.99 | 1.6
21582 | MA | na | na | 1 | 0 | 0 | Pb | 1 | I | na | 3 | 0 | Cl | 90 mol% | DMF | na | IPA | 1 | 0 | 1 |  | na | 100 |  | 0 | 30 | Au | na | 100 | Spiro-MeOTAD | 200 | TiO2-c | na | na | 200 | 0 | 0 | SLG | FTO | 0.1 | 0.86 | 14.47 | 0.52 | 6.47 | 1.6
21583 | MA | na | na | 1 | 0 | 0 | Pb | 1 | I | na | 3 | 0 |  |  | DMF | DMSO | na |  |  | 0 | 80 | na | na | 2 | 0 | 0 | Au | na | 80 | Spiro-MeOTAD |  | ZnO-c | CPTA | na |  |  | 0 | SLG | ITO | 0.1 | 1.131 | 21.94 | 0.746 | 18.5 | 1.6
21591 | MA | na | na | 1 | 0 | 0 | Pb | 1 | I | na | 3 | 0 |  |  | DMF | DMSO | na |  |  | 0 | 80 | na | na | 2 | 0 | 0 | Au | na | 80 | Spiro-MeOTAD |  | CPTA | na | na |  | 0 | 0 | SLG | ITO | 0.1 | 1.1 | 22.09 | 0.751 | 18.25 | 1.6
21592 | MA | na | na | 1 | 0 | 0 | Pb | 1 | I | na | 3 | 0 |  |  | DMF | DMSO | na |  |  | 0 | 80 | na | na | 2 | 0 | 0 | Au | na | 80 | Spiro-MeOTAD |  | CPTA | na | na |  | 0 | 0 | SLG | ITO | 0.1 | 1.075 | 22.05 | 0.724 | 17.15 | 1.6
21593 | MA | na | na | 1 | 0 | 0 | Pb | 1 | I | na | 3 | 0 |  |  | DMF | DMSO | na |  |  | 0 | 80 | na | na | 2 | 0 | 0 | Au | na | 80 | Spiro-MeOTAD |  | ZnO-c | na | na |  | 0 | 0 | SLG | ITO | 0.1 | 0.868 | 19.6 | 0.44 | 7.5 | 1.6
21594 | MA | na | na | 1 | 0 | 0 | Pb | 1 | I | na | 3 | 0 |  |  | DMF | DMSO | na |  |  | 0 | 80 | na | na | 2 | 0 | 0 | Au | na | 80 | Spiro-MeOTAD |  | ZnO-c | na | na |  | 0 | 0 | SLG | ITO | 0.1 | 0.919 | 10.99 | 0.32 | 3.27 | 1.6
21595 | MA | na | na | 1 | 0 | 0 | Pb | 1 | I | na | 3 | 0 |  |  | DMF | DMSO | na |  |  | 0 | 80 | na | na | 2 | 0 | 0 | Au | na | 80 | Spiro-MeOTAD |  | PbI2 | na | na |  | 0 | 0 | SLG | ITO | 0.1 | 0.76 | 19.83 | 0.467 | 7.04 | 1.6
21596 | MA | na | na | 1 | 0 | 0 | Pb | 1 | I | na | 3 | 0 |  |  | DMF | DMSO | na |  |  | 0 | 80 | na | na | 2 | 0 | 0 | Au | na | 80 | Spiro-MeOTAD |  | PbI2 | na | na |  | 0 | 0 | SLG | ITO | 0.1 | 0.704 | 19.68 | 0.424 | 5.91 | 1.6
21597 | MA | na | na | 1 | 0 | 0 | Pb | 1 | I | na | 3 | 0 | Cl | 30 mol% | DMF | na | na | 1 | 0 | 0 | 100 | na | na | 45 | 0 | 0 | Ag | na | 100 | Spiro-MeOTAD | 225 | TiO2-c | na | na |  | 0 | 0 | SLG | FTO | 0.12 | 1 | 19.66 | 0.62 | 12.26 | 1.6
21598 | MA | na | na | 1 | 0 | 0 | Pb | 1 | I | na | 3 | 0 |  |  | DMF | na | na | 1 | 0 | 0 | 100 | na | na | 10 | 0 | 0 | Ag | na | 100 | Spiro-MeOTAD | 225 | TiO2-c | na | na |  | 0 | 0 | SLG | FTO | 0.12 | 0.82 | 13.14 | 0.4 | 4.29 | 1.6
21599 | MA | na | na | 1 | 0 | 0 | Pb | 1 | I | na | 3 | 0 | Cl | 20 mol% | DMF | na | na | 1 | 0 | 0 | 100 | na | na | 15 | 0 | 0 | Ag | na | 100 | Spiro-MeOTAD | 225 | TiO2-c | na | na |  | 0 | 0 | SLG | FTO | 0.12 | 1.05 | 20.18 | 0.65 | 13.78 | 1.6
21600 | MA | na | na | 1 | 0 | 0 | Pb | 1 | I | na | 3 | 0 | Cl | 25 mol% | DMF | na | na | 1 | 0 | 0 | 100 | na | na | 23 | 0 | 0 | Ag | na | 100 | Spiro-MeOTAD | 225 | TiO2-c | na | na |  | 0 | 0 | SLG | FTO | 0.12 | 1.06 | 19.58 | 0.72 | 15 | 1.6
21601 | MA | na | na | 1 | 0 | 0 | Pb | 1 | I | na | 3 | 0 | Cl | 30 mol% | DMF | na | na | 1 | 0 | 0 | 100 | na | na | 33 | 0 | 0 | Ag | na | 100 | Spiro-MeOTAD | 225 | TiO2-c | na | na |  | 0 | 0 | SLG | FTO | 0.12 | 1.06 | 18.58 | 0.66 | 13.05 | 1.6
21602 | MA | na | na | 1 | 0 | 0 | Pb | 1 | I | na | 3 | 0 |  |  | DMF | DMSO | na | 4 | 1 | 0 | 70 | na | na | 10 | 0 | 0 | Au | na | 60 | Spiro-MeOTAD | 170 | ZnO-c | na | na |  | 0 | 0 | SLG | FTO | 0.1 | 0.95 | 18.29 | 0.638 | 11.09 | 1.6
21603 | MA | na | na | 1 | 0 | 0 | Pb | 1 | I | na | 3 | 0 |  |  | DMF | DMSO | na | 4 | 1 | 0 | 70 | na | na | 10 | 0 | 0 | Au | na | 60 | Spiro-MeOTAD | 170 | ZnO-c | na | na |  | 0 | 0 | SLG | FTO | 0.1 | 0.91 | 17.18 | 0.597 | 9.33 | 1.6
21604 | MA | na | na | 1 | 0 | 0 | Pb | 1 | I | na | 3 | 0 |  |  | DMF | DMSO | na | 4 | 1 | 0 | 70 | na | na | 10 | 0 | 0 | Au | na | 60 | Spiro-MeOTAD | 170 | ZnO-c | na | na |  | 0 | 0 | SLG | FTO | 0.1 | 0.99 | 18.95 | 0.691 | 12.96 | 1.6
21605 | MA | na | na | 1 | 0 | 0 | Pb | 1 | I | na | 3 | 0 |  |  | DMF | DMSO | na | 4 | 1 | 0 | 70 | na | na | 10 | 0 | 0 | Au | na | 60 | Spiro-MeOTAD | 170 | ZnO-c | na | na |  | 0 | 0 | SLG | FTO | 0.1 | 1.02 | 20.01 | 0.67 | 13.68 | 1.6
21606 | MA | na | na | 1 | 0 | 0 | Pb | 1 | I | na | 3 | 0 |  |  | DMF | na | IPA | 1 | 0 | 1 | 70 | na | 70 | 30 | 0 | 30 | Ag | na | 50 | Spiro-MeOTAD |  | TiO2-c | na | na |  | 0 | 0 | SLG | FTO | 0.1 | 1.04 | 13.99 | 0.676 | 9.86 | 1.6
21610 | MA | na | na | 1 | 0 | 0 | Pb | 1 | I | na | 3 | 0 | Cl |  | DMF | na | na | 1 | 0 | 0 | 90 | na | na | 90 | 0 | 0 | Au | na | 80 | PEDOT:PSS |  | PCBM-60 | na | na |  | 0 | 0 | SLG | ITO | 0.04 | 0.98 | 18.84 | 0.644 | 11.9 | 1.6
21614 | MA | na | na | 1 | 0 | 0 | Pb | 1 | I | na | 3 | 0 |  |  | DMF | DMSO | na | 7 | 3 | 0 | 100 | na | na | 10 | 0 | 0 | Ag | na | 80 | Spiro-MeOTAD |  | TiO2-c | TiO2-mp | na | 30 | 200 | 0 | SLG | FTO | 0.1 | 0.86 | 17.02 | 0.488 | 7.41 | 1.6
21615 | MA | na | na | 1 | 0 | 0 | Pb | 1 | I | na | 3 | 0 |  |  | DMF | DMSO | na | 7 | 3 | 0 | 100 | na | na | 10 | 0 | 0 | Ag | na | 80 | Spiro-MeOTAD |  | TiO2-c | TiO2-mp | na | 30 | 200 | 0 | SLG | FTO | 0.1 | 1.07 | 21.5 | 0.751 | 17.29 | 1.6
21616 | MA | na | na | 1 | 0 | 0 | Pb | 1 | I | na | 3 | 0 |  |  | DMF | DMSO | na | 7 | 3 | 0 | 100 | na | na | 10 | 0 | 0 | Ag | na | 80 | Spiro-MeOTAD |  | TiO2-c | TiO2-mp | na | 30 | 200 | 0 | SLG | FTO | 0.1 | 1.1 | 23.01 | 0.8 | 20.31 | 1.6
21617 | MA | na | na | 1 | 0 | 0 | Pb | 1 | I | na | 3 | 0 |  |  | DMF | DMSO | na | 4 | 1 | 0 | 60 | 80 | na | 1 | 2 | 0 | Ag | na | 100 | P3CT-Na | 50 | IDTCN | Rhodamine 101 | LiF |  | 27 | 1 | SLG | ITO | 0.09 | 0.964 | 20.13 | 0.71 | 13.86 | 1.6
21618 | MA | na | na | 1 | 0 | 0 | Pb | 1 | I | na | 3 | 0 |  |  | DMF | DMSO | na | 4 | 1 | 0 | 60 | 80 | na | 1 | 2 | 0 | Ag | na | 100 | P3CT-Na | 50 | IDTCN | Rhodamine 101 | LiF |  | 27 | 1 | SLG | ITO | 0.09 | 0.947 | 19.98 | 0.69 | 13.13 | 1.6
21619 | MA | na | na | 1 | 0 | 0 | Pb | 1 | I | na | 3 | 0 |  |  | DMF | DMSO | na | 4 | 1 | 0 | 60 | 80 | na | 1 | 2 | 0 | Ag | na | 100 | P3CT-Na | 50 | IDT6CN | Rhodamine 101 | LiF |  | 36 | 1 | SLG | ITO | 0.09 | 1.018 | 20.8 | 0.73 | 15.56 | 1.6
21620 | MA | na | na | 1 | 0 | 0 | Pb | 1 | I | na | 3 | 0 |  |  | DMF | DMSO | na | 4 | 1 | 0 | 60 | 80 | na | 1 | 2 | 0 | Ag | na | 100 | P3CT-Na | 50 | IDT6CN | Rhodamine 101 | LiF |  | 36 | 1 | SLG | ITO | 0.09 | 1.015 | 20.68 | 0.72 | 15.13 | 1.6
21621 | MA | na | na | 1 | 0 | 0 | Pb | 1 | I | na | 3 | 0 |  |  | DMF | DMSO | na | 4 | 1 | 0 | 60 | 80 | na | 1 | 2 | 0 | Ag | na | 100 | P3CT-Na | 50 | ITCPTC | Rhodamine 101 | LiF |  | 38 | 1 | SLG | ITO | 0.09 | 1.049 | 21.49 | 0.77 | 17.18 | 1.6
21622 | MA | na | na | 1 | 0 | 0 | Pb | 1 | I | na | 3 | 0 |  |  | DMF | DMSO | na | 4 | 1 | 0 | 60 | 80 | na | 1 | 2 | 0 | Ag | na | 100 | P3CT-Na | 50 | ITCPTC | Rhodamine 101 | LiF |  | 38 | 1 | SLG | ITO | 0.09 | 1.045 | 21.34 | 0.77 | 17.1 | 1.6
21623 | MA | na | na | 1 | 0 | 0 | Pb | 1 | I | na | 3 | 0 |  |  | DMF | DMSO | na | 4 | 1 | 0 | 60 | 80 | na | 1 | 2 | 0 | Ag | na | 100 | P3CT-Na | 50 | PCBM-60 | Rhodamine 101 | LiF |  |  |  | SLG | ITO | 0.09 | 1.022 | 20.6 | 0.73 | 15.27 | 1.6
21624 | MA | na | na | 1 | 0 | 0 | Pb | 1 | I | na | 3 | 0 |  |  | DMF | DMSO | na | 4 | 1 | 0 | 60 | 80 | na | 1 | 2 | 0 | Ag | na | 100 | P3CT-Na | 50 | PCBM-60 | Rhodamine 101 | LiF |  |  |  | SLG | ITO | 0.09 | 1.02 | 20.46 | 0.71 | 14.78 | 1.6
21625 | MA | na | na | 1 | 0 | 0 | Pb | 1 | I | na | 3 | 0 |  |  | DMF | DMSO | na | 4 | 1 | 0 | 60 | 80 | na | 1 | 2 | 0 | Ag | na | 100 | P3CT-Na | 50 | IDTCN | C60 | BCP | 27 | 20 | 8 | SLG | ITO | 0.09 | 1.05 | 21.36 | 0.78 | 17.54 | 1.6
21626 | MA | na | na | 1 | 0 | 0 | Pb | 1 | I | na | 3 | 0 |  |  | DMF | DMSO | na | 4 | 1 | 0 | 60 | 80 | na | 1 | 2 | 0 | Ag | na | 100 | P3CT-Na | 50 | IDTCN | C60 | BCP | 27 | 20 | 8 | SLG | ITO | 0.09 | 1.041 | 21.13 | 0.77 | 17.01 | 1.6
21627 | MA | na | na | 1 | 0 | 0 | Pb | 1 | I | na | 3 | 0 |  |  | DMF | DMSO | na | 4 | 1 | 0 | 60 | 80 | na | 1 | 2 | 0 | Ag | na | 100 | P3CT-Na | 50 | IDT6CN | C60 | BCP | 36 | 20 | 8 | SLG | ITO | 0.09 | 1.067 | 21.78 | 0.81 | 18.89 | 1.6
21628 | MA | na | na | 1 | 0 | 0 | Pb | 1 | I | na | 3 | 0 |  |  | DMF | DMSO | na | 4 | 1 | 0 | 60 | 80 | na | 1 | 2 | 0 | Ag | na | 100 | P3CT-Na | 50 | IDT6CN | C60 | BCP | 36 | 20 | 8 | SLG | ITO | 0.09 | 1.055 | 21.62 | 0.8 | 18.19 | 1.6
21629 | MA | na | na | 1 | 0 | 0 | Pb | 1 | I | na | 3 | 0 |  |  | DMF | DMSO | na | 4 | 1 | 0 | 60 | 80 | na | 1 | 2 | 0 | Ag | na | 100 | P3CT-Na | 50 | ITCPTC | C60 | BCP | 38 | 20 | 8 | SLG | ITO | 0.09 | 1.076 | 22.14 | 0.82 | 19.1 | 1.6
21630 | MA | na | na | 1 | 0 | 0 | Pb | 1 | I | na | 3 | 0 |  |  | DMF | DMSO | na | 4 | 1 | 0 | 60 | 80 | na | 1 | 2 | 0 | Ag | na | 100 | P3CT-Na | 50 | ITCPTC | C60 | BCP | 38 | 20 | 8 | SLG | ITO | 0.09 | 1.069 | 21.83 | 0.81 | 18.84 | 1.6
21631 | MA | na | na | 1 | 0 | 0 | Pb | 1 | I | na | 3 | 0 |  |  | DMF | DMSO | na | 4 | 1 | 0 | 60 | 80 | na | 1 | 2 | 0 | Ag | na | 100 | P3CT-Na | 50 | C60 | BCP | na | 20 | 8 | 0 | SLG | ITO | 0.09 | 1.048 | 21.07 | 0.77 | 16.93 | 1.6
21632 | MA | na | na | 1 | 0 | 0 | Pb | 1 | I | na | 3 | 0 |  |  | DMF | DMSO | na | 4 | 1 | 0 | 60 | 80 | na | 1 | 2 | 0 | Ag | na | 100 | P3CT-Na | 50 | C60 | BCP | na | 20 | 8 | 0 | SLG | ITO | 0.09 | 1.04 | 20.95 | 0.76 | 16.53 | 1.6
21633 | MA | na | na | 1 | 0 | 0 | Pb | 1 | I | na | 3 | 0 |  |  | DMF | DMSO | na | 4 | 1 | 0 | 100 | na | na | 50 | 0 | 0 | Au | na | 100 | Spiro-MeOTAD | 200 | SnO2-c | na | na | 40 | 0 | 0 | SLG | FTO | 0.16 | 1.105 | 22.6 | 0.72 | 17.98 | 1.59
21635 | Cs | FA | MA | 0.05 | 0.81 | 0.14000000000000001 | Pb | 1 | Br | I | 0.45 | 2.5499999999999998 |  |  | DMF | DMSO | na | 4 | 1 | 0 | 100 | na | na | 50 | 0 | 0 | Au | na | 100 | Spiro-MeOTAD | 175 | SnO2-c | na | na | 60 | 0 | 0 | SLG | FTO | 0.12 | 1.074 | 22.44 | 0.75 | 17.61 | 1.6
21636 | Cs | FA | MA | 0.05 | 0.81 | 0.14000000000000001 | Pb | 1 | Br | I | 0.45 | 2.5499999999999998 |  |  | DMF | DMSO | na | 4 | 1 | 0 | 100 | na | na | 50 | 0 | 0 | Au | na | 100 | Spiro-MeOTAD | 175 | SnO2-c | na | na | 60 | 0 | 0 | SLG | FTO | 0.12 | 1.071 | 22.38 | 0.734 | 17.6 | 1.6
21637 | Cs | FA | MA | 0.05 | 0.81 | 0.14000000000000001 | Pb | 1 | Br | I | 0.45 | 2.5499999999999998 |  |  | DMF | DMSO | na | 4 | 1 | 0 | 100 | na | na | 50 | 0 | 0 | Au | na | 100 | Spiro-MeOTAD | 175 | SnO2-c | na | na | 60 | 0 | 0 | SLG | FTO | 0.12 | 1.13 | 23.56 | 0.778 | 20.09 | 1.6
21638 | Cs | FA | MA | 0.05 | 0.81 | 0.14000000000000001 | Pb | 1 | Br | I | 0.45 | 2.5499999999999998 |  |  | DMF | DMSO | na | 4 | 1 | 0 | 100 | na | na | 50 | 0 | 0 | Au | na | 100 | Spiro-MeOTAD | 175 | SnO2-c | na | na | 60 | 0 | 0 | SLG | FTO | 0.12 | 1.124 | 23.22 | 0.782 | 20.4 | 1.6
21639 | MA | na | na | 1 | 0 | 0 | Pb | 1 | I | na | 3 | 0 |  |  | H2O | na | IPA | 1 | 0 | 1 |  | na | 25 |  | 0 | 30 | Au | na | 70 | Spiro-MeOTAD |  | TiO2-c | na | na |  | 0 | 0 | SLG | FTO | 0.071 | 0.776 | 13.7 | 0.45 | 4.8 | 1.6
21648 | MA | na | na | 1 | 0 | 0 | Pb | 1 | I | na | 3 | 0 |  |  | DMF | DMSO | na | 3 | 2 | 0 | 95 | na | na | 60 | 0 | 0 | Ag | na | 100 | NiO-c |  | PCBM-60 | na | na |  | 0 | 0 | SLG | FTO | 0.1 | 1.05 | 11.7 | 0.751 | 9.23 | 1.55
21649 | MA | na | na | 1 | 0 | 0 | Pb | 1 | Br | I | 1 | 2 |  |  | DMF | DMSO | na | 3 | 2 | 0 | 95 | na | na | 60 | 0 | 0 | Ag | na | 100 | NiO-c |  | PCBM-60 | na | na |  | 0 | 0 | SLG | FTO | 0.1 | 1.12 | 9.3 | 0.752 | 7.83 | 1.75
21650 | FA | na | na | 1 | 0 | 0 | Sn | 1 | I | na | 3 | 0 | SnF2 | 10 mol% | DMSO | na | na | 1 | 0 | 0 | 100 | na | na | 30 | 0 | 0 | Ag | na | 90 | PEDOT:PSS |  | PCBM-60 | BCP | na |  |  | 0 | SLG | ITO | 0.09 | 0.139 | 9.54 | 0.458 | 0.61 | 1.36
21651 | FA | na | na | 1 | 0 | 0 | Sn | 1 | I | na | 3 | 0 | SnF2 | 10 mol% | DMSO | na | na | 1 | 0 | 0 | 100 | na | na | 30 | 0 | 0 | Ag | na | 90 | PEDOT:PSS |  | PCBM-60 | BCP | na |  |  | 0 | SLG | ITO | 0.09 | 0.302 | 14.78 | 0.474 | 2.08 | 1.36
21658 | MA | na | na | 1 | 0 | 0 | Pb | 1 | I | na | 3 | 0 | Cl | 30 mol% | DMF | na | na | 1 | 0 | 0 | 100 | na | na | 45 | 0 | 0 | Au | na | 80 | Spiro-MeOTAD |  | TiO2-c | na | na |  | 0 | 0 | SLG | ITO | 0.1 | 1.06 | 19.33 | 0.72 | 14.89 | 1.6
21659 | MA | na | na | 1 | 0 | 0 | Pb | 1 | I | na | 3 | 0 |  |  | DMSO | GBL | na | 3 | 7 | 0 | 100 | na | na | 10 | 0 | 0 | Ag | na | 150 | NiO-c |  | PCBM-60 | C60 | na |  |  | 0 | SLG | ITO | 0.0314 | 1.08 | 18.18 | 0.74 | 15.3 | 1.6
21660 | MA | na | na | 1 | 0 | 0 | Pb | 1 | I | na | 3 | 0 |  |  | DMSO | GBL | na | 3 | 7 | 0 | 100 | na | na | 10 | 0 | 0 | Ag | na | 150 | NiO-c |  | PCBM-60 | C60 | na |  |  | 0 | SLG | ITO | 0.0314 | 1.09 | 17.89 | 0.75 | 14.7 | 1.6
21661 | MA | na | na | 1 | 0 | 0 | Pb | 1 | I | na | 3 | 0 |  |  | DMSO | GBL | na | 3 | 7 | 0 | 100 | na | na | 10 | 0 | 0 | Ag | na | 150 | NiO-c |  | PCBM-60 | C60 | na |  |  | 0 | SLG | ITO | 0.0314 | 1.1 | 20.01 | 0.8 | 17.1 | 1.6
21662 | MA | na | na | 1 | 0 | 0 | Pb | 1 | I | na | 3 | 0 |  |  | DMSO | GBL | na | 3 | 7 | 0 | 100 | na | na | 10 | 0 | 0 | Ag | na | 150 | NiO-c |  | PCBM-60 | C60 | na |  |  | 0 | SLG | ITO | 0.0314 | 1.11 | 19.37 | 0.79 | 17.02 | 1.6
21663 | MA | na | na | 1 | 0 | 0 | Pb | 1 | I | na | 3 | 0 |  |  | DMSO | GBL | IPA | 3 | 7 | 1 | 100 | na | na | 10 | 0 | 0 | Ag | na | 150 | NiO-c |  | PCBM-60 | C60 | na |  |  | 0 | SLG | ITO | 0.0314 | 1.1 | 12.1 | 0.72 | 9.75 | 1.6
21664 | MA | na | na | 1 | 0 | 0 | Pb | 1 | I | na | 3 | 0 |  |  | DMSO | GBL | IPA | 3 | 7 | 1 | 100 | na | na | 10 | 0 | 0 | Ag | na | 150 | NiO-c |  | PCBM-60 | C60 | na |  |  | 0 | SLG | ITO | 0.0314 | 1.12 | 3.69 | 0.69 | 2.84 | 1.6
21665 | MA | na | na | 1 | 0 | 0 | Pb | 1 | I | na | 3 | 0 |  |  | DMF | na | IPA | 1 | 0 | 1 |  | na | na |  | 0 | 0 | Au | na | 80 | Spiro-MeOTAD |  | TiO2-c | TiO2-mp | na |  |  | 0 | SLG | FTO | 0.1 | 1.04 | 18.05 | 0.6 | 11.09 | 1.6
21666 | MA | na | na | 1 | 0 | 0 | Pb | 1 | I | na | 3 | 0 |  |  | DMF | na | IPA | 1 | 0 | 1 |  | na | na |  | 0 | 0 | Au | na | 80 | Spiro-MeOTAD |  | TiO2-c | TiO2-mp | na |  |  | 0 | SLG | FTO | 0.1 | 1 | 19.25 | 0.525 | 10.1 | 1.6
21667 | MA | na | na | 1 | 0 | 0 | Pb | 1 | I | na | 3 | 0 |  |  | DMF | na | IPA | 1 | 0 | 1 | 70 | na | 70 | 30 | 0 | 30 | Au | na | 100 | H111 |  | TiO2-c | TiO2-mp | na |  |  | 0 | SLG | FTO | 0.2 | 1.08 | 19.8 | 0.72 | 15.4 | 1.6
21668 | MA | na | na | 1 | 0 | 0 | Pb | 1 | I | na | 3 | 0 |  |  | DMF | na | IPA | 1 | 0 | 1 | 70 | na | 70 | 30 | 0 | 30 | Au | na | 100 | H111 |  | TiO2-c | TiO2-mp | na |  |  | 0 | SLG | FTO | 0.2 | 1.07 | 19.66 | 0.71 | 14.9 | 1.6
21669 | MA | na | na | 1 | 0 | 0 | Pb | 1 | I | na | 3 | 0 |  |  | DMF | na | IPA | 1 | 0 | 1 | 70 | na | 70 | 30 | 0 | 30 | Au | na | 100 | H112 |  | TiO2-c | TiO2-mp | na |  |  | 0 | SLG | FTO | 0.2 | 1.07 | 20 | 0.71 | 15.2 | 1.6
21670 | MA | na | na | 1 | 0 | 0 | Pb | 1 | I | na | 3 | 0 |  |  | DMF | na | IPA | 1 | 0 | 1 | 70 | na | 70 | 30 | 0 | 30 | Au | na | 100 | H112 |  | TiO2-c | TiO2-mp | na |  |  | 0 | SLG | FTO | 0.2 | 1.07 | 19.7 | 0.7 | 14.7 | 1.6
21671 | MA | na | na | 1 | 0 | 0 | Pb | 1 | I | na | 3 | 0 |  |  | DMF | na | IPA | 1 | 0 | 1 | 70 | na | 70 | 30 | 0 | 30 | Au | na | 100 | Spiro-MeOTAD |  | TiO2-c | TiO2-mp | na |  |  | 0 | SLG | FTO | 0.2 | 1.05 | 19.9 | 0.69 | 14.4 | 1.6
21672 | MA | na | na | 1 | 0 | 0 | Pb | 1 | I | na | 3 | 0 |  |  | DMF | na | IPA | 1 | 0 | 1 | 70 | na | 70 | 30 | 0 | 30 | Au | na | 100 | Spiro-MeOTAD |  | TiO2-c | TiO2-mp | na |  |  | 0 | SLG | FTO | 0.2 | 1.05 | 19.5 | 0.69 | 14 | 1.6
21673 | MA | na | na | 1 | 0 | 0 | Pb | 1 | I | na | 3 | 0 |  |  | DMF | na | IPA | 1 | 0 | 1 |  | na | na |  | 0 | 0 | Ag | na | 120 | NiO-np |  | C60 | bis-C60 | na |  |  | 0 | SLG | ITO | 0.06 | 1.03 | 22.08 | 0.715 | 16.33 | 1.6
21676 | MA | na | na | 1 | 0 | 0 | Pb | 1 | I | na | 3 | 0 |  |  | DMF | DMSO | IPA | 92 | 8 | 1 | 80 | na | 100 | 10 | 0 | 10 | Ag | na |  | Spiro-MeOTAD |  | TiO2-c | TiO2-mp | na | 50 |  | 0 | SLG | FTO | 0.09 | 0.86 | 18.24 | 0.576 | 9.03 | 1.6
21677 | MA | na | na | 1 | 0 | 0 | Pb | 1 | I | na | 3 | 0 |  |  | DMF | DMSO | IPA | 92 | 8 | 1 | 80 | na | 100 | 10 | 0 | 10 | Ag | na |  | Spiro-MeOTAD |  | TiO2-c | TiO2-mp | na | 50 |  | 0 | SLG | FTO | 0.09 | 0.882 | 21.86 | 0.601 | 11.59 | 1.6
21678 | MA | na | na | 1 | 0 | 0 | Pb | 1 | I | na | 3 | 0 |  |  | DMSO | na | IPA | 1 | 0 | 1 | 80 | na | 100 | 10 | 0 | 10 | Ag | na |  | Spiro-MeOTAD |  | TiO2-c | TiO2-mp | na | 50 |  | 0 | SLG | FTO | 0.09 | 0.757 | 15.51 | 0.444 | 5.22 | 1.6
21679 | MA | na | na | 1 | 0 | 0 | Pb | 1 | I | na | 3 | 0 |  |  | DMSO | na | IPA | 1 | 0 | 1 | 80 | na | 100 | 10 | 0 | 10 | Ag | na |  | Spiro-MeOTAD |  | TiO2-c | TiO2-mp | na | 50 |  | 0 | SLG | FTO | 0.09 | 0.993 | 10.92 | 0.363 | 3.92 | 1.6
21680 | MA | na | na | 1 | 0 | 0 | Pb | 1 | I | na | 3 | 0 |  |  | DMF | na | IPA | 1 | 0 | 1 |  | na | 100 |  | 0 | 60 | Cu | na | 80 | PTAA |  | PCBM-60 | na | na |  | 0 | 0 | SLG | ITO | 0.0644 | 1.06 | 21.7 | 0.721 | 16.6 | 1.6
21682 | MA | na | na | 1 | 0 | 0 | Pb | 1 | I | na | 3 | 0 |  |  | DMF | na | IPA | 1 | 0 | 1 |  | na | 100 |  | 0 | 60 | Cu | na | 80 | PTAA |  | C60 | BCP | na |  | 20 | 0 | SLG | ITO | 0.0644 | 0.75 | 18.6 | 0.43 | 6 | 1.6
21683 | MA | na | na | 1 | 0 | 0 | Pb | 1 | I | na | 3 | 0 |  |  | DMF | na | IPA | 1 | 0 | 1 |  | na | 100 |  | 0 | 60 | Cu | na | 80 | PTAA |  | C60-SAM | C60 | BCP |  | 20 | 8 | SLG | ITO | 0.0644 | 1.05 | 21.9 | 0.739 | 17 | 1.6
21684 | MA | na | na | 1 | 0 | 0 | Pb | 1 | I | na | 3 | 0 |  |  | DMF | na | IPA | 1 | 0 | 1 |  | na | 100 |  | 0 | 60 | Cu | na | 80 | PTAA |  | C60-SAM | C60 | BCP |  | 20 | 8 | SLG | ITO | 0.0644 | 1.06 | 22.5 | 0.785 | 18.7 | 1.6
21685 | MA | na | na | 1 | 0 | 0 | Pb | 1 | I | na | 3 | 0 |  |  | DMF | na | IPA | 1 | 0 | 1 |  | na | 100 |  | 0 | 60 | Cu | na | 80 | PTAA |  | C60-SAM | C60 | BCP |  | 20 | 8 | SLG | ITO | 0.0644 | 1.06 | 22.7 | 0.8 | 19.5 | 1.6
21686 | MA | na | na | 1 | 0 | 0 | Pb | 1 | I | na | 3 | 0 |  |  | DMF | na | IPA | 1 | 0 | 1 |  | na | 100 |  | 0 | 60 | Cu | na | 80 | PTAA |  | C60-SAM | C60 | BCP |  | 20 | 8 | SLG | ITO | 0.0644 | 1.04 | 22.1 | 0.789 | 18.1 | 1.6
21687 | MA | na | na | 1 | 0 | 0 | Pb | 1 | I | na | 3 | 0 |  |  | DMF | na | na | 1 | 0 | 0 | 105 | na | na | 60 | 0 | 0 | Au | na | 60 | Spiro-MeOTAD | 200 | TiO2-c | TiO2-mp | na |  |  | 0 | SLG | FTO | 0.09 | 1.03 | 17.27 | 0.735 | 13.14 | 1.6
21688 | MA | na | na | 1 | 0 | 0 | Pb | 1 | I | na | 3 | 0 |  |  | DMF | na | na | 1 | 0 | 0 | 105 | na | na | 60 | 0 | 0 | Au | na | 60 | Spiro-MeOTAD | 200 | TiO2-c | TiO2-mp | na |  |  | 0 | SLG | FTO | 0.09 | 1.05 | 19.3 | 0.76 | 15.1 | 1.6
21689 | MA | na | na | 1 | 0 | 0 | Pb | 1 | I | na | 3 | 0 | Cl |  | DMF | na | na | 1 | 0 | 0 | 80 | na | na | 120 | 0 | 0 | Al | na | 100 | PEDOT:PSS |  | PCBM-60 | C60 | na |  | 50 | 0 | SLG | ITO | 0.09 | 0.89 | 21.2 | 0.62 | 11.6 | 1.6
21690 | MA | na | na | 1 | 0 | 0 | Pb | 1 | I | na | 3 | 0 | Cl |  | DMF | na | na | 1 | 0 | 0 | 80 | na | na | 120 | 0 | 0 | Al | na | 100 | P3CT-Na | 80 | PCBM-60 | C60 | na |  | 50 | 0 | SLG | ITO | 0.09 | 0.92 | 13.52 | 0.72 | 9 | 1.6
21691 | MA | na | na | 1 | 0 | 0 | Pb | 1 | I | na | 3 | 0 | Cl |  | DMF | na | na | 1 | 0 | 0 | 80 | na | na | 120 | 0 | 0 | Al | na | 100 | P3CT-Na | 52 | PCBM-60 | C60 | na |  | 50 | 0 | SLG | ITO | 0.09 | 0.98 | 15.21 | 0.74 | 11 | 1.6
21692 | MA | na | na | 1 | 0 | 0 | Pb | 1 | I | na | 3 | 0 | Cl |  | DMF | na | na | 1 | 0 | 0 | 80 | na | na | 120 | 0 | 0 | Al | na | 100 | P3CT-Na | 27 | PCBM-60 | C60 | na |  | 50 | 0 | SLG | ITO | 0.09 | 0.93 | 18.93 | 0.7 | 12.7 | 1.6
21693 | MA | na | na | 1 | 0 | 0 | Pb | 1 | I | na | 3 | 0 | Cl |  | DMF | na | na | 1 | 0 | 0 | 80 | na | na | 120 | 0 | 0 | Al | na | 100 | P3CT-Na | 10 | PCBM-60 | C60 | na |  | 50 | 0 | SLG | ITO | 0.09 | 0.98 | 20.25 | 0.73 | 14.5 | 1.6
21694 | MA | na | na | 1 | 0 | 0 | Pb | 1 | I | na | 3 | 0 | Cl |  | DMF | na | na | 1 | 0 | 0 | 80 | na | na | 120 | 0 | 0 | Al | na | 100 | P3CT-Na | 4 | PCBM-60 | C60 | na |  | 50 | 0 | SLG | ITO | 0.09 | 1.05 | 19.93 | 0.74 | 15.4 | 1.6
21695 | MA | na | na | 1 | 0 | 0 | Pb | 1 | I | na | 3 | 0 | Cl |  | DMF | na | na | 1 | 0 | 0 | 80 | na | na | 120 | 0 | 0 | Al | na | 100 | P3CT-Na | 1 | PCBM-60 | C60 | na |  | 50 | 0 | SLG | ITO | 0.09 | 0.93 | 19.67 | 0.67 | 12.3 | 1.6
21696 | MA | na | na | 1 | 0 | 0 | Pb | 1 | I | na | 3 | 0 | Cl |  | DMF | na | na | 1 | 0 | 0 | 80 | na | na | 150 | 0 | 0 | Au | na | 60 | Spiro-MeOTAD | 210 | TiO2-c | ZnO-c | C60 |  |  |  | SLG | FTO | 0.09 | 1.07 | 21.06 | 0.763 | 17.12 | 1.6
21697 | MA | na | na | 1 | 0 | 0 | Pb | 1 | I | na | 3 | 0 | Cl |  | DMF | na | na | 1 | 0 | 0 | 80 | na | na | 150 | 0 | 0 | Au | na | 60 | Spiro-MeOTAD | 210 | TiO2-c | ZnO-c | C60 |  |  |  | SLG | FTO | 0.09 | 1.07 | 22.06 | 0.79 | 18.12 | 1.6
21698 | MA | na | na | 1 | 0 | 0 | Pb | 1 | I | na | 3 | 0 | Cl |  | DMF | na | na | 1 | 0 | 0 | 80 | na | na | 150 | 0 | 0 | Au | na | 60 | Spiro-MeOTAD | 210 | TiO2-c | ZnO-c | na |  |  | 0 | SLG | FTO | 0.09 | 0.98 | 9.74 | 0.408 | 4.02 | 1.6
21699 | MA | na | na | 1 | 0 | 0 | Pb | 1 | I | na | 3 | 0 | Cl |  | DMF | na | na | 1 | 0 | 0 | 80 | na | na | 150 | 0 | 0 | Au | na | 60 | Spiro-MeOTAD | 210 | TiO2-c | ZnO-c | na |  |  | 0 | SLG | FTO | 0.09 | 1.03 | 11.39 | 0.6 | 7.02 | 1.6
21700 | MA | na | na | 1 | 0 | 0 | Pb | 1 | I | na | 3 | 0 | Cl |  | DMF | na | na | 1 | 0 | 0 | 80 | na | na | 150 | 0 | 0 | Au | na | 60 | Spiro-MeOTAD | 210 | ZnO-c | C60 | na |  |  | 0 | SLG | FTO | 0.09 | 0.96 | 13.62 | 0.454 | 6.05 | 1.6
21701 | MA | na | na | 1 | 0 | 0 | Pb | 1 | I | na | 3 | 0 | Cl |  | DMF | na | na | 1 | 0 | 0 | 80 | na | na | 150 | 0 | 0 | Au | na | 60 | Spiro-MeOTAD | 210 | ZnO-c | C60 | na |  |  | 0 | SLG | FTO | 0.09 | 0.96 | 18.7 | 0.53 | 9.5 | 1.6
21702 | MA | na | na | 1 | 0 | 0 | Pb | 1 | I | na | 3 | 0 | Cl |  | DMF | na | na | 1 | 0 | 0 | 100 | na | na | 150 | 0 | 0 | Au | na | 60 | Spiro-MeOTAD | 210 | TiO2-c | C60 | na |  |  | 0 | SLG | FTO | 0.09 | 0.92 | 21.81 | 0.695 | 14 | 1.6
21703 | MA | na | na | 1 | 0 | 0 | Pb | 1 | I | na | 3 | 0 | Cl |  | DMF | na | na | 1 | 0 | 0 | 100 | na | na | 150 | 0 | 0 | Au | na | 60 | Spiro-MeOTAD | 210 | TiO2-c | C60 | na |  |  | 0 | SLG | FTO | 0.09 | 0.94 | 22.5 | 0.79 | 16.75 | 1.6
21704 | MA | na | na | 1 | 0 | 0 | Pb | 1 | I | na | 3 | 0 |  |  | DMF | DMSO | na | 9 | 1 | 0 | 100 | na | na | 15 | 0 | 0 | Ag | na | 100 | PTAA | 20 | PCBM-60 | LiF | na | 20 |  | 0 | SLG | ITO | 0.1 | 1.033 | 21.38 | 0.795 | 13.49 | 1.59
21705 | MA | na | na | 1 | 0 | 0 | Pb | 1 | I | na | 3 | 0 |  |  | DMF | DMSO | na | 9 | 1 | 0 | 100 | na | na | 15 | 0 | 0 | Ag | na | 100 | PTPD | 20 | PCBM-60 | LiF | na | 20 |  | 0 | SLG | ITO | 0.1 | 1.095 | 22.38 | 0.798 | 19.61 | 1.59
21706 | MA | na | na | 1 | 0 | 0 | Pb | 1 | I | na | 3 | 0 |  |  | DMF | DMSO | na | 9 | 1 | 0 | 100 | na | na | 15 | 0 | 0 | Ag | na | 100 | PEDOT:PSS | 60 | PCBM-60 | LiF | na | 60 |  | 0 | SLG | ITO | 0.1 | 0.864 | 20.49 | 0.754 | 13.49 | 1.59
21707 | MA | na | na | 1 | 0 | 0 | Pb | 1 | I | na | 3 | 0 | Cl |  | DMSO | GBL | na | 3 | 7 | 0 | 100 | na | na | 20 | 0 | 0 | Ag | na | 100 | PEDOT:PSS |  | PCBM-60 | Rhodamine 101 | LiF |  |  | 1.3 | SLG | ITO | 0.11 | 1.02 | 20.1 | 0.742 | 15.1 | 1.6
21708 | MA | na | na | 1 | 0 | 0 | Pb | 1 | I | na | 3 | 0 | Cl |  | DMSO | GBL | na | 3 | 7 | 0 | 100 | na | na | 20 | 0 | 0 | Ag | na | 100 | PEDOT:PSS |  | PCBM-60 | Rhodamine 101 | LiF |  |  | 1.3 | SLG | ITO | 0.11 | 1.04 | 20.4 | 0.78 | 16.5 | 1.6
21709 | MA | na | na | 1 | 0 | 0 | Pb | 1 | I | na | 3 | 0 | Cl |  | DMSO | GBL | na | 3 | 7 | 0 | 100 | na | na | 20 | 0 | 0 | Ag | na | 100 | PEDOT:PSS |  | PCBM-60 | Rhodamine 101 | LiF |  |  | 1.3 | SLG | ITO | 0.11 | 1.06 | 20.5 | 0.792 | 17.1 | 1.6
21710 | MA | na | na | 1 | 0 | 0 | Pb | 1 | I | na | 3 | 0 | Cl |  | DMSO | GBL | na | 3 | 7 | 0 | 100 | na | na | 20 | 0 | 0 | Ag | na | 100 | PEDOT:PSS |  | PCBM-60 | Rhodamine 101 | LiF |  |  | 1.3 | SLG | ITO | 0.11 | 1.05 | 20.2 | 0.753 | 16 | 1.6
21711 | MA | na | na | 1 | 0 | 0 | Pb | 1 | I | na | 3 | 0 | Cl |  | DMSO | GBL | na | 3 | 7 | 0 | 100 | na | na | 20 | 0 | 0 | Ag | na | 100 | PEDOT:PSS |  | PCBM-60 | Rhodamine 101 | LiF |  |  | 1.3 | SLG | ITO | 0.11 | 1.03 | 19 | 0.726 | 14.1 | 1.6
21712 | MA | na | na | 1 | 0 | 0 | Pb | 1 | I | na | 3 | 0 | Cl |  | DMSO | GBL | na | 3 | 7 | 0 | 100 | na | na | 20 | 0 | 0 | Ag | na | 100 | PEDOT:PSS |  | PCBM-60 | Rhodamine 101 | LiF |  |  | 1.3 | SLG | ITO | 0.11 | 0.015 | 15.2 | 0.635 | 9.8 | 1.6
21713 | MA | na | na | 1 | 0 | 0 | Pb | 1 | I | na | 3 | 0 | Cl |  | DMSO | GBL | na | 3 | 7 | 0 | 100 | na | na | 20 | 0 | 0 | Ag | na | 100 | PEDOT:PSS |  | PCBM-60 | Rhodamine 101 | LiF |  |  | 1.3 | SLG | ITO | 0.11 | 1.01 | 21.5 | 0.755 | 16.4 | 1.6
21714 | MA | na | na | 1 | 0 | 0 | Pb | 1 | I | na | 3 | 0 | Cl |  | DMSO | GBL | na | 3 | 7 | 0 | 100 | na | na | 20 | 0 | 0 | Ag | na | 100 | PEDOT:PSS |  | PCBM-60 | Rhodamine 101 | LiF |  |  | 1.3 | SLG | ITO | 0.11 | 1.11 | 19.6 | 0.796 | 17.4 | 1.6
21715 | MA | na | na | 1 | 0 | 0 | Pb | 1 | I | na | 3 | 0 | Cl |  | DMSO | GBL | na | 3 | 7 | 0 | 100 | na | na | 20 | 0 | 0 | Ag | na | 100 | PEDOT:PSS |  | PCBM-60 | Rhodamine 101 | LiF |  |  | 1.3 | SLG | ITO | 0.11 | 1.08 | 21.1 | 0.8 | 18.2 | 1.6
21716 | MA | na | na | 1 | 0 | 0 | Pb | 1 | I | na | 3 | 0 | Cl |  | DMSO | GBL | na | 3 | 7 | 0 | 100 | na | na | 20 | 0 | 0 | Ag | na | 100 | PEDOT:PSS |  | PCBM-60 | Rhodamine 101 | LiF |  |  | 1.3 | SLG | ITO | 0.11 | 1.07 | 21.4 | 0.773 | 17.7 | 1.6
21717 | MA | na | na | 1 | 0 | 0 | Pb | 1 | I | na | 3 | 0 | Cl |  | DMSO | GBL | na | 3 | 7 | 0 | 100 | na | na | 20 | 0 | 0 | Ag | na | 100 | PEDOT:PSS |  | PCBM-60 | Rhodamine 101 | LiF |  |  | 1.3 | SLG | ITO | 0.11 | 0.99 | 20.6 | 0.757 | 15.4 | 1.6
21718 | MA | na | na | 1 | 0 | 0 | Pb | 1 | I | na | 3 | 0 | Cl |  | DMSO | GBL | na | 3 | 7 | 0 | 100 | na | na | 20 | 0 | 0 | Ag | na | 100 | PEDOT:PSS |  | PCBM-60 | Rhodamine 101 | LiF |  |  | 1.3 | SLG | ITO | 0.11 | 1.09 | 17 | 0.658 | 12.2 | 1.6
21719 | FA | MA | na | 0.75 | 0.25 | 0 | Pb | 1 | Br | I | 0.5 | 2.5 |  |  | DMF | DMSO | na | 4 | 1 | 0 | 100 | na | na | 60 | 0 | 0 | Au | na | 100 | Spiro-MeOTAD |  | na | na | na |  | 0 | 0 | SLG | FTO | 0.1 | 1.02 | 22.3 | 0.624 | 14.4
21720 | FA | MA | na | 0.75 | 0.25 | 0 | Pb | 1 | Br | I | 0.5 | 2.5 |  |  | DMF | DMSO | na | 4 | 1 | 0 | 100 | na | na | 60 | 0 | 0 | Au | na | 100 | Spiro-MeOTAD |  | TMAH | na | na |  | 0 | 0 | SLG | FTO | 0.1 | 1.11 | 22.2 | 0.705 | 17.4
21721 | FA | MA | na | 0.75 | 0.25 | 0 | Pb | 1 | Br | I | 0.5 | 2.5 |  |  | DMF | DMSO | na | 4 | 1 | 0 | 100 | na | na | 60 | 0 | 0 | Au | na | 100 | Spiro-MeOTAD |  | TMAH | na | na |  | 0 | 0 | SLG | FTO | 0.1 | 1.17 | 23.1 | 0.738 | 20.1
21722 | FA | MA | na | 0.75 | 0.25 | 0 | Pb | 1 | Br | I | 0.5 | 2.5 |  |  | DMF | DMSO | na | 4 | 1 | 0 | 100 | na | na | 60 | 0 | 0 | Au | na | 100 | Spiro-MeOTAD |  | TMAH | na | na |  | 0 | 0 | SLG | FTO | 0.1 | 1.05 | 22.8 | 0.739 | 17.7
21723 | FA | MA | na | 0.75 | 0.25 | 0 | Pb | 1 | Br | I | 0.5 | 2.5 |  |  | DMF | DMSO | na | 4 | 1 | 0 | 100 | na | na | 60 | 0 | 0 | Au | na | 100 | Spiro-MeOTAD |  | TMAH | na | na |  | 0 | 0 | SLG | FTO | 0.1 | 0.97 | 21.95 | 0.588 | 12.39
21724 | MA | na | na | 1 | 0 | 0 | Pb | 1 | I | na | 3 | 0 | Cl |  | DMF | na | IPA | 1 | 0 | 1 |  | na | 105 |  | 0 | 10 | Au | na | 80 | Spiro-MeOTAD |  | TiO2-c | na | na |  | 0 | 0 | SLG | FTO | 0.09 | 0.85 | 11.98 | 0.43 | 4.36 | 1.6
21725 | MA | na | na | 1 | 0 | 0 | Pb | 1 | I | na | 3 | 0 | Cl |  | Aceton | DMF | IPA | 1 | 13 | 1 |  | na | 105 |  | 0 | 10 | Au | na | 80 | Spiro-MeOTAD |  | TiO2-c | na | na |  | 0 | 0 | SLG | FTO | 0.09 | 0.87 | 11.76 | 0.64 | 6.57 | 1.6
21727 | MA | na | na | 1 | 0 | 0 | Pb | 1 | I | na | 3 | 0 | Cl |  | DMSO | Hac | IPA | 8 | 1 | 1 |  | na | 105 |  | 0 | 10 | Au | na | 80 | Spiro-MeOTAD |  | TiO2-c | na | na |  | 0 | 0 | SLG | FTO | 0.09 | 0.79 | 13.47 | 0.64 | 6.79 | 1.6
21728 | MA | na | na | 1 | 0 | 0 | Pb | 1 | I | na | 3 | 0 | Cl |  | acetonitrile | DMSO | IPA | 1 | 19 | 1 |  | na | 105 |  | 0 | 10 | Au | na | 80 | Spiro-MeOTAD |  | TiO2-c | na | na |  | 0 | 0 | SLG | FTO | 0.09 | 0.94 | 18.31 | 0.63 | 10.82 | 1.6
21729 | MA | na | na | 1 | 0 | 0 | Pb | 1 | I | na | 3 | 0 | Cl |  | DMSO | na | IPA | 1 | 0 | 1 |  | na | 105 |  | 0 | 10 | Au | na | 80 | Spiro-MeOTAD |  | TiO2-c | na | na |  | 0 | 0 | SLG | FTO | 0.09 | 1.01 | 19.32 | 0.73 | 14.14 | 1.6
21730 | MA | na | na | 1 | 0 | 0 | Pb | 1 | I | na | 3 | 0 | Cl |  | acetonitrile | DMSO | IPA | 1 | 19 | 1 |  | na | 105 |  | 0 | 10 | Au | na | 80 | Spiro-MeOTAD |  | TiO2-c | na | na |  | 0 | 0 | SLG | FTO | 0.09 | 0.99 | 20.15 | 0.71 | 14.18 | 1.6
21731 | MA | na | na | 1 | 0 | 0 | Pb | 1 | I | na | 3 | 0 | Cl |  | acetonitrile | DMSO | IPA | 1 | 19 | 1 |  | na | 105 |  | 0 | 10 | Au | na | 80 | Spiro-MeOTAD |  | TiO2-c | na | na |  | 0 | 0 | SLG | FTO | 0.09 | 1.01 | 20.25 | 0.7 | 14.4 | 1.6
21732 | MA | na | na | 1 | 0 | 0 | Pb | 1 | I | na | 3 | 0 | Cl |  | acetonitrile | DMSO | IPA | 1 | 19 | 1 |  | na | 105 |  | 0 | 10 | Au | na | 80 | Spiro-MeOTAD |  | TiO2-c | na | na |  | 0 | 0 | SLG | FTO | 0.09 | 1.03 | 20.17 | 0.72 | 14.85 | 1.6
21733 | MA | na | na | 1 | 0 | 0 | Pb | 1 | I | na | 3 | 0 | Cl |  | acetonitrile | DMSO | IPA | 1 | 19 | 1 |  | na | 105 |  | 0 | 10 | Au | na | 80 | Spiro-MeOTAD |  | TiO2-c | na | na |  | 0 | 0 | SLG | FTO | 0.09 | 1.03 | 20.39 | 0.73 | 15.32 | 1.6
21734 | MA | na | na | 1 | 0 | 0 | Pb | 1 | I | na | 3 | 0 | Cl |  | acetonitrile | DMSO | IPA | 1 | 19 | 1 |  | na | 105 |  | 0 | 10 | Au | na | 80 | Spiro-MeOTAD |  | TiO2-c | na | na |  | 0 | 0 | SLG | FTO | 0.09 | 0.79 | 17.49 | 0.57 | 5.19 | 1.6
21735 | MA | na | na | 1 | 0 | 0 | Pb | 1 | I | na | 3 | 0 | Cl |  | DMSO | na | IPA | 1 | 0 | 1 |  | na | 105 |  | 0 | 10 | Au | na | 80 | Spiro-MeOTAD |  | TiO2-c | na | na |  | 0 | 0 | SLG | FTO | 0.09 | 0.81 | 9.02 | 0.71 | 5.19 | 1.6
21736 | MA | na | na | 1 | 0 | 0 | Pb | 1 | I | na | 3 | 0 | Cl |  | acetonitrile | DMSO | IPA | 1 | 19 | 1 |  | na | 105 |  | 0 | 10 | Au | na | 80 | Spiro-MeOTAD |  | TiO2-c | na | na |  | 0 | 0 | SLG | FTO | 0.09 | 0.81 | 9.09 | 0.79 | 5.86 | 1.6
21737 | MA | na | na | 1 | 0 | 0 | Pb | 1 | I | na | 3 | 0 | Cl |  | acetonitrile | DMSO | IPA | 1 | 19 | 1 |  | na | 105 |  | 0 | 10 | Au | na | 80 | Spiro-MeOTAD |  | TiO2-c | na | na |  | 0 | 0 | SLG | FTO | 0.09 | 0.94 | 11.39 | 0.72 | 7.71 | 1.6
21738 | MA | na | na | 1 | 0 | 0 | Pb | 1 | I | na | 3 | 0 | Cl |  | acetonitrile | DMSO | IPA | 1 | 19 | 1 |  | na | 105 |  | 0 | 10 | Au | na | 80 | Spiro-MeOTAD |  | TiO2-c | na | na |  | 0 | 0 | SLG | FTO | 0.09 | 0.98 | 13.73 | 0.72 | 9.66 | 1.6
21739 | MA | na | na | 1 | 0 | 0 | Pb | 1 | I | na | 3 | 0 | Cl |  | acetonitrile | DMSO | IPA | 1 | 19 | 1 |  | na | 105 |  | 0 | 10 | Au | na | 80 | Spiro-MeOTAD |  | TiO2-c | na | na |  | 0 | 0 | SLG | FTO | 0.09 | 0.99 | 16.93 | 0.74 | 12.36 | 1.6
21740 | MA | na | na | 1 | 0 | 0 | Pb | 1 | I | na | 3 | 0 | Cl |  | acetonitrile | DMSO | IPA | 1 | 19 | 1 |  | na | 105 |  | 0 | 10 | Au | na | 80 | Spiro-MeOTAD |  | TiO2-c | na | na |  | 0 | 0 | SLG | FTO | 0.09 | 0.78 | 13.79 | 0.48 | 5.19 | 1.6
21741 | MA | na | na | 1 | 0 | 0 | Pb | 1 | I | na | 3 | 0 |  |  | DMF | na | na | 1 | 0 | 0 | 100 | na | na | 10 | 0 | 0 | Al | na | 100 | PEDOT:PSS |  | PCBM-60 | TIPD | na |  | 15 | 0 | SLG | FTO | 0.1 | 0.85 | 15.1 | 0.682 | 8.75 | 1.6
21742 | MA | na | na | 1 | 0 | 0 | Pb | 1 | I | na | 3 | 0 |  |  | DMF | na | na | 1 | 0 | 0 | 100 | na | na | 10 | 0 | 0 | Al | na | 100 | PEDOT:PSS |  | PCBM-60 | na | na |  | 0 | 0 | SLG | FTO | 0.1 | 0.82 | 13.26 | 0.605 | 6.58 | 1.6
21743 | MA | na | na | 1 | 0 | 0 | Pb | 1 | I | na | 3 | 0 |  |  | DMF | na | na | 1 | 0 | 1 |  | na | 150 |  | 0 | 120 | Al | na | 100 | PEDOT:PSS |  | PCBM-60 | TIPD | na |  | 15 | 0 | SLG | FTO | 0.1 | 0.89 | 22.57 | 0.645 | 12.95 | 1.6
21744 | MA | na | na | 1 | 0 | 0 | Pb | 1 | I | na | 3 | 0 |  |  | DMF | na | na | 1 | 0 | 1 |  | na | 150 |  | 0 | 120 | Al | na | 100 | PEDOT:PSS |  | PCBM-60 | na | na |  | 0 | 0 | SLG | FTO | 0.1 | 0.83 | 15.42 | 0.677 | 8.66 | 1.6
21745 | MA | na | na | 1 | 0 | 0 | Pb | 1 | I | na | 3 | 0 |  |  | DMF | na | na | 1 | 0 | 1 |  | na | 150 |  | 0 | 120 | Al | na | 100 | PEDOT:PSS |  | PCBM-60 | TIPD | na |  | 20 | 0 | SLG | FTO | 0.1 | 0.9 | 19.65 | 0.639 | 11.3 | 1.6
21746 | MA | na | na | 1 | 0 | 0 | Pb | 1 | I | na | 3 | 0 |  |  | DMF | na | na | 1 | 0 | 1 |  | na | 150 |  | 0 | 120 | Al | na | 100 | PEDOT:PSS |  | PCBM-60 | TIPD | na |  | 20 | 0 | SLG | FTO | 0.1 | 0.89 | 21.2 | 0.644 | 12.15 | 1.6
21747 | MA | na | na | 1 | 0 | 0 | Pb | 1 | I | na | 3 | 0 |  |  | DMF | na | na | 1 | 0 | 1 |  | na | 150 |  | 0 | 120 | Al | na | 100 | PEDOT:PSS |  | PCBM-60 | TIPD | na |  | 20 | 0 | SLG | FTO | 0.1 | 0.83 | 18.45 | 0.647 | 9.91 | 1.6
21748 | MA | na | na | 1 | 0 | 0 | Pb | 1 | I | na | 3 | 0 |  |  | DMF | na | na | 1 | 0 | 1 |  | na | 150 |  | 0 | 120 | Al | na | 100 | PEDOT:PSS |  | PCBM-60 | TIPD | na |  | 20 | 0 | SLG | FTO | 0.1 | 0.85 | 20.2 | 0.713 | 12.24 | 1.6
21749 | MA | na | na | 1 | 0 | 0 | Pb | 1 | I | na | 3 | 0 |  |  | DMF | na | na | 1 | 0 | 1 |  | na | 150 |  | 0 | 120 | Al | na | 100 | PEDOT:PSS |  | PCBM-60 | TIPD | na |  | 15 | 0 | SLG | FTO | 0.1 | 0.89 | 22.57 | 0.645 | 12.95 | 1.6
21750 | MA | na | na | 1 | 0 | 0 | Pb | 1 | I | na | 3 | 0 |  |  | DMF | na | na | 1 | 0 | 1 |  | na | 150 |  | 0 | 120 | Al | na | 100 | PEDOT:PSS |  | PCBM-60 | TIPD | na |  | 10 | 0 | SLG | FTO | 0.1 | 0.89 | 21.61 | 0.63 | 12.11 | 1.6
21751 | Cs | FA | MA | 0.05 | 0.79 | 0.16 | Pb | 1 | Br | I | 0.51 | 2.4900000000000002 |  |  | DMF | DMSO | na | 4 | 1 | 0 | 100 | na | na | 60 | 0 | 0 | Carbon | na |  | CuPc | 35 | TiO2-c | na | na | 100 | 0 | 0 | SLG | FTO | 0.071 | 0.7 | 16.61 | 0.46 | 5.31
21752 | Cs | FA | MA | 0.05 | 0.79 | 0.16 | Pb | 1 | Br | I | 0.51 | 2.4900000000000002 |  |  | DMF | DMSO | na | 4 | 1 | 0 | 100 | na | na | 60 | 0 | 0 | Carbon | na |  | CuPc | 35 | SnO2-c | na | na | 20 | 0 | 0 | SLG | FTO | 0.071 | 0.8 | 22.1 | 0.56 | 9.96
21753 | Cs | FA | MA | 0.05 | 0.79 | 0.16 | Pb | 1 | Br | I | 0.51 | 2.4900000000000002 |  |  | DMF | DMSO | na | 4 | 1 | 0 | 100 | na | na | 60 | 0 | 0 | Carbon | na |  | CuPc | 35 | TiO2-c | SnO2-c | na | 70 | 20 | 0 | SLG | FTO | 0.071 | 0.92 | 22.67 | 0.58 | 14.1
21754 | Cs | FA | MA | 0.05 | 0.79 | 0.16 | Pb | 1 | Br | I | 0.51 | 2.4900000000000002 |  |  | DMF | DMSO | na | 4 | 1 | 0 | 100 | na | na | 60 | 0 | 0 | Carbon | na |  | CuPc | 35 | TiO2-c | SnO2-c | na | 100 | 20 | 0 | SLG | FTO | 0.071 | 0.98 | 23.28 | 0.67 | 15.39
21755 | Cs | FA | MA | 0.05 | 0.79 | 0.16 | Pb | 1 | Br | I | 0.51 | 2.4900000000000002 |  |  | DMF | DMSO | na | 4 | 1 | 0 | 100 | na | na | 60 | 0 | 0 | Carbon | na |  | CuPc | 35 | TiO2-c | SnO2-c | na | 130 | 20 | 0 | SLG | FTO | 0.071 | 1 | 21.68 | 0.63 | 13.7
21756 | Cs | FA | MA | 0.05 | 0.79 | 0.16 | Pb | 1 | Br | I | 0.51 | 2.4900000000000002 |  |  | DMF | DMSO | na | 4 | 1 | 0 | 100 | na | na | 60 | 0 | 0 | Carbon | na |  | CuPc | 35 | SnO2-c | TiO2-c | na | 20 | 100 | 0 | SLG | FTO | 0.071 | 0.9 | 21.39 | 0.65 | 12.46
21759 | Cs | FA | MA | 0.05 | 0.79 | 0.16 | Pb | 1 | Br | I | 0.51 | 2.4900000000000002 |  |  | DMF | DMSO | na | 4 | 1 | 0 | 110 | na | na | 15 | 0 | 0 | Au | na | 80 | Spiro-MeOTAD | 250 | TiO2-c | na | na | 60 | 0 | 0 | SLG | FTO | 0.09 | 1.09 | 22.63 | 0.774 | 18.47
21760 | Cs | FA | MA | 0.05 | 0.79 | 0.16 | Pb | 1 | Br | I | 0.51 | 2.4900000000000002 |  |  | DMF | DMSO | na | 4 | 1 | 0 | 110 | na | na | 15 | 0 | 0 | Au | na | 80 | Spiro-MeOTAD | 250 | TiO2-c | na | na | 60 | 0 | 0 | SLG | FTO | 0.09 | 1.1 | 22.78 | 0.775 | 19.08
21761 | MA | na | na | 1 | 0 | 0 | Pb | 1 | I | na | 3 | 0 |  |  | DMF | na | na | 1 | 0 | 0 | 100 | na | na | 10 | 0 | 0 | Au | na | 80 | Spiro-MeOTAD |  | TiO2-nw | na | na | 80 | 0 | 0 | SLG | FTO | 0.16 | 0.871 | 18.83 | 0.5 | 7.92 | 1.6
21762 | MA | na | na | 1 | 0 | 0 | Pb | 1 | I | na | 3 | 0 |  |  | DMF | na | na | 1 | 0 | 0 | 100 | na | na | 10 | 0 | 0 | Au | na | 80 | Spiro-MeOTAD |  | TiO2-nw | na | na | 120 | 0 | 0 | SLG | FTO | 0.16 | 0.894 | 19.98 | 0.66 | 10.52 | 1.6
21763 | MA | na | na | 1 | 0 | 0 | Pb | 1 | I | na | 3 | 0 |  |  | DMF | na | na | 1 | 0 | 0 | 100 | na | na | 10 | 0 | 0 | Au | na | 80 | Spiro-MeOTAD |  | TiO2-nw | na | na | 180 | 0 | 0 | SLG | FTO | 0.16 | 0.995 | 20.94 | 0.67 | 13.25 | 1.6
21764 | MA | na | na | 1 | 0 | 0 | Pb | 1 | I | na | 3 | 0 |  |  | DMF | na | na | 1 | 0 | 0 | 100 | na | na | 10 | 0 | 0 | Au | na | 80 | Spiro-MeOTAD |  | TiO2-nw | na | na | 220 | 0 | 0 | SLG | FTO | 0.16 | 0.926 | 19.92 | 0.65 | 11.47 | 1.6
21765 | MA | na | na | 1 | 0 | 0 | Pb | 1 | I | na | 3 | 0 |  |  | DMF | na | na | 1 | 0 | 0 | 100 | na | na | 10 | 0 | 0 | Au | na | 80 | Spiro-MeOTAD |  | TiO2-mp | na | na | 200 | 0 | 0 | SLG | FTO | 0.16 | 0.934 | 19.4 | 0.58 | 10.28 | 1.6
21766 | MA | na | na | 1 | 0 | 0 | Pb | 1 | I | na | 3 | 0 |  |  | DMF | na | na | 1 | 0 | 0 | 100 | na | na | 10 | 0 | 0 | Au | na | 80 | Spiro-MeOTAD |  | TiO2-c | na | na | 200 | 0 | 0 | SLG | FTO | 0.16 | 0.979 | 17.61 | 0.66 | 11.4 | 1.6
21767 | MA | na | na | 1 | 0 | 0 | Pb | 1 | I | na | 3 | 0 |  |  | DMF | na | na | 1 | 0 | 0 | 100 | na | na | 10 | 0 | 0 | Au | na | 80 | Spiro-MeOTAD |  | na | na | na |  | 0 | 0 | SLG | FTO | 0.16 | 0.615 | 12.18 | 0.37 | 2.68 | 1.6
21768 | MA | na | na | 1 | 0 | 0 | Pb | 1 | I | na | 3 | 0 |  |  | DMF | na | na | 1 | 0 | 1 | 80 | na | 135 | 15 | 0 | 30 | Al | na | 100 | PEDOT:PSS | 35 | PCBM-60 | na | na |  | 0 | 0 | SLG | ITO | 0.09 | 0.87 | 17.9 | 0.643 | 10 | 1.59
21769 | MA | na | na | 1 | 0 | 0 | Pb | 1 | I | na | 3 | 0 |  |  | DMF | na | na | 1 | 0 | 1 | 80 | na | 120 | 15 | 0 | 45 | Al | na | 100 | PEDOT:PSS | 35 | PCBM-60 | na | na |  | 0 | 0 | PET | ITO | 0.09 | 0.87 | 9.64 | 0.38 | 3.2 | 1.59
21770 | MA | na | na | 1 | 0 | 0 | Pb | 1 | I | na | 3 | 0 |  |  | DMF | na | IPA | 1 | 0 | 1 | 70 | na | 100 | 10 | 0 | 120 | Ag | na | 150 | PEDOT:PSS | 25 | PCBM-70 | ZrO2 | na |  |  | 0 | SLG | ITO | 0.1 | 0.99 | 21.02 | 0.752 | 15.85 | 1.6
21771 | MA | na | na | 1 | 0 | 0 | Pb | 1 | I | na | 3 | 0 |  |  | DMF | na | IPA | 1 | 0 | 1 | 70 | na | 100 | 10 | 0 | 120 | Ag | na | 150 | PEDOT:PSS | 25 | PCBM-70 | ZrO2 | na |  |  | 0 | SLG | ITO | 0.1 | 0.79 | 16.79 | 0.537 | 7.12 | 1.6
21772 | MA | na | na | 1 | 0 | 0 | Pb | 1 | I | na | 3 | 0 |  |  | DMF | na | IPA | 1 | 0 | 1 | 70 | na | 100 | 10 | 0 | 120 | Ag | na | 150 | PEDOT:PSS | 25 | PCBM-70 | ZrO3 | na |  |  | 0 | SLG | ITO | 0.1 | 0.95 | 17.55 | 0.627 | 10.46 | 1.6
21773 | MA | na | na | 1 | 0 | 0 | Pb | 1 | I | na | 3 | 0 |  |  | DMF | na | IPA | 1 | 0 | 1 | 70 | na | 100 | 10 | 0 | 120 | Ag | na | 150 | PEDOT:PSS | 25 | PCBM-70 | ZrO2 | na |  | 10 | 0 | SLG | ITO | 0.1 | 0.79 | 16.79 | 0.537 | 7.12 | 1.6
21774 | MA | na | na | 1 | 0 | 0 | Pb | 1 | I | na | 3 | 0 |  |  | DMF | na | IPA | 1 | 0 | 1 | 70 | na | 100 | 10 | 0 | 120 | Ag | na | 150 | PEDOT:PSS | 25 | PCBM-70 | ZrO2 | na |  | 20 | 0 | SLG | ITO | 0.1 | 0.76 | 13.88 | 0.395 | 4.17 | 1.6
21775 | MA | na | na | 1 | 0 | 0 | Pb | 1 | I | na | 3 | 0 |  |  | DMF | na | IPA | 1 | 0 | 1 | 70 | na | 100 | 10 | 0 | 120 | Ag | na | 150 | PEDOT:PSS | 25 | PCBM-70 | ZrO2 | na |  | 10 | 0 | SLG | ITO | 0.1 | 0.99 | 21.02 | 0.762 | 15.85 | 1.6
21776 | MA | na | na | 1 | 0 | 0 | Pb | 1 | I | na | 3 | 0 |  |  | DMF | na | IPA | 1 | 0 | 1 | 70 | na | 100 | 10 | 0 | 120 | Ag | na | 150 | PEDOT:PSS | 25 | PCBM-70 | ZrO2 | na |  | 20 | 0 | SLG | ITO | 0.1 | 1.01 | 20.1 | 0.72 | 14.62 | 1.6
21777 | MA | na | na | 1 | 0 | 0 | Pb | 1 | I | na | 3 | 0 |  |  | DMF | na | IPA | 1 | 0 | 1 | 70 | na | 100 | 10 | 0 | 120 | Ag | na | 150 | PEDOT:PSS | 25 | PCBM-70 | ZrO2 | na |  | 60 | 0 | SLG | ITO | 0.1 | 0.99 | 18.73 | 0.627 | 11.64 | 1.6
21778 | MA | na | na | 1 | 0 | 0 | Pb | 1 | I | na | 3 | 0 |  |  | DMF | na | IPA | 1 | 0 | 1 | 70 | na | 100 | 10 | 0 | 120 | Ag | na | 12 | PEDOT:PSS | 25 | PCBM-70 | ZrO2 | na |  |  | 0 | SLG | ITO | 0.1 | 0.99 | 17.2 | 0.718 | 12.21 | 1.6
21788 | MA | na | na | 1 | 0 | 0 | Pb | 1 | I | na | 3 | 0 |  |  | DMF | na | na | 1 | 0 | 1 | 105 | na | 110 | 10 | 0 |  | Al | na | 100 | PEDOT:PSS | 40 | C60 | BCP | na | 20 | 10 | 0 | SLG | ITO | 0.06 | 0.9 | 16.31 | 0.72 | 10.57 | 1.6
21789 | MA | na | na | 1 | 0 | 0 | Pb | 1 | I | na | 3 | 0 |  |  | na | na | na | 1 | 0 | 1 |  | na | 110 |  | 0 | 10 | Al | na | 100 | PEDOT:PSS | 40 | C60 | BCP | na | 20 | 10 | 0 | SLG | ITO | 0.06 | 0.9 | 7.58 | 0.56 | 3.84 | 1.6
21790 | MA | na | na | 1 | 0 | 0 | Pb | 1 | I | na | 3 | 0 |  |  | DMF | na | na | 1 | 0 | 1 | 105 | na | 110 | 10 | 0 |  | Al | na | 100 | PEDOT:PSS | 40 | C60 | BCP | na | 20 | 10 | 0 | SLG | ITO | 0.06 | 0.88 | 15.8 | 0.67 | 9.45 | 1.6
21791 | MA | na | na | 1 | 0 | 0 | Pb | 1 | I | na | 3 | 0 |  |  | DMF | na | na | 1 | 0 | 1 | 105 | na | 110 | 10 | 0 |  | Al | na | 100 | PEDOT:PSS | 40 | C60 | BCP | na | 20 | 10 | 0 | SLG | ITO | 0.06 | 0.86 | 17.13 | 0.63 | 9.32 | 1.6
21792 | MA | na | na | 1 | 0 | 0 | Pb | 1 | I | na | 3 | 0 |  |  | DMF | na | na | 1 | 0 | 1 | 105 | na | 110 | 10 | 0 |  | Al | na | 100 | PEDOT:PSS | 40 | C60 | BCP | na | 20 | 10 | 0 | SLG | ITO | 0.06 | 0.86 | 18.09 | 0.61 | 9.58 | 1.6
21793 | MA | na | na | 1 | 0 | 0 | Pb | 1 | I | na | 3 | 0 |  |  | GBL | na | na | 1 | 0 | 0 | 100 | na | na | 10 | 0 | 0 | Au | na | 70 | Spiro-MeOTAD |  | TiO2-c | TiO2-mp | na | 10 |  | 0 | SLG | FTO | 0.285 | 0.942 | 15.8 | 0.7 | 10.5 | 1.6
21794 | MA | na | na | 1 | 0 | 0 | Pb | 1 | I | na | 3 | 0 |  |  | GBL | na | na | 1 | 0 | 0 | 100 | na | na | 10 | 0 | 0 | Au | na | 70 | Spiro-MeOTAD |  | TiO2-c | TiO2-mp | na | 10 |  | 0 | SLG | FTO | 0.285 | 0.945 | 18.1 | 0.66 | 11.2 | 1.6
21795 | MA | na | na | 1 | 0 | 0 | Pb | 1 | I | na | 3 | 0 |  |  | DMF | na | IPA | 1 | 0 | 1 | 40 | 100 | 100 | 3 | 5 | 10 | Au | na | 80 | Spiro-MeOTAD | 165 | TiO2-c | TiO2-mp | na | 80 | 200 | 0 | SLG | FTO | 0.115 | 1.014 | 18.705 | 0.685 | 12.99 | 1.6
21796 | MA | na | na | 1 | 0 | 0 | Pb | 1 | I | na | 3 | 0 |  |  |  | na | na |  | 0 | 0 |  | na | na |  | 0 | 0 | Au | na | 100 | Spiro-MeOTAD |  | SnO2-c | na | na | 50 | 0 | 0 | SLG | ITO | 0.1 | 1.058 | 21.66 | 0.675 | 15.48 | 1.6
21797 | MA | na | na | 1 | 0 | 0 | Pb | 1 | I | na | 3 | 0 |  |  |  | na | na |  | 0 | 0 |  | na | na |  | 0 | 0 | Au | na | 100 | Spiro-MeOTAD |  | SnO2-c | na | na | 50 | 0 | 0 | SLG | ITO | 0.1 | 1.065 | 21.65 | 0.674 | 15.54 | 1.6
21798 | MA | na | na | 1 | 0 | 0 | Pb | 1 | I | na | 3 | 0 |  |  |  | na | na |  | 0 | 0 |  | na | na |  | 0 | 0 | Au | na | 100 | Spiro-MeOTAD |  | SnO2-c | na | na | 50 | 0 | 0 | SLG | ITO | 0.1 | 1.1 | 21.68 | 0.705 | 16.82 | 1.6
21799 | MA | na | na | 1 | 0 | 0 | Pb | 1 | I | na | 3 | 0 |  |  |  | na | na |  | 0 | 0 |  | na | na |  | 0 | 0 | Au | na | 100 | Spiro-MeOTAD |  | SnO2-c | na | na | 50 | 0 | 0 | SLG | ITO | 0.1 | 1.094 | 22.3 | 0.7 | 17.07 | 1.6
21800 | MA | na | na | 1 | 0 | 0 | Pb | 1 | I | na | 3 | 0 | Cl |  | DMF | na | na | 1 | 0 | 0 | 100 | na | na | 45 | 0 | 0 | Ag | na | 100 | Spiro-MeOTAD |  | TiO2-c | TiO2-mp | na | 50 | 500 | 0 | SLG | FTO | 0.09 | 0.84 | 11.68 | 0.56 | 5.49 | 1.6
21801 | MA | na | na | 1 | 0 | 0 | Pb | 1 | I | na | 3 | 0 | Cl |  | DMF | na | na | 1 | 0 | 0 | 100 | na | na | 45 | 0 | 0 | Ag | na | 100 | Spiro-MeOTAD |  | TiO2-c | TiO2-mp | na | 50 | 500 | 0 | SLG | FTO | 0.09 | 0.88 | 15.83 | 0.579 | 8.06 | 1.6
21802 | MA | na | na | 1 | 0 | 0 | Pb | 1 | I | na | 3 | 0 | Cl |  | DMF | na | na | 1 | 0 | 0 | 100 | na | na | 45 | 0 | 0 | AgAl | na | 100 | Spiro-MeOTAD |  | TiO2-c | TiO2-mp | na | 50 | 500 | 0 | SLG | FTO | 0.09 | 0.88 | 21.11 | 0.596 | 11.07 | 1.6
21815 | MA | na | na | 1 | 0 | 0 | Pb | 1 | I | na | 3 | 0 | Cl |  | DMF | na | IPA | 1 | 0 | 1 | 70 | na | 70 | 30 | 0 | 30 | Au | na |  | Spiro-MeOTAD |  | TiO2-c | na | na | 150 | 0 | 0 | SLG | FTO | 0.1 | 0.95 | 21.57 | 0.75 | 15.36 | 1.6
21816 | MA | na | na | 1 | 0 | 0 | Pb | 1 | I | na | 3 | 0 | Cl |  | DMF | na | IPA | 1 | 0 | 1 | 70 | na | 70 | 30 | 0 | 30 | Au | na |  | Spiro-MeOTAD |  | TiO2-c | na | na | 1 | 0 | 0 | SLG | FTO | 0.1 | 0.97 | 21.47 | 0.73 | 15.24 | 1.6
21817 | Cs | FA | na | 0.17 | 0.83 | 0 | Pb | 1 | Br | I | 1.2 | 1.8 |  |  | DMF | na | na | 1 | 0 | 0 | 65 | 185 | na | 5 | 10 | 0 | Ag | na | 150 | Spiro-MeOTAD |  | TiO2-c | PCBM-60 | na |  |  | 0 | SLG | FTO | 0.1 | 1.071 | 17.47 | 0.726 | 13.59 | 1.752
21818 | Cs | FA | na | 0.17 | 0.83 | 0 | Pb | 1 | Br | I | 1.2 | 1.8 |  |  | DMF | na | na | 1 | 0 | 0 | 65 | 185 | na | 5 | 10 | 0 | Ag | na | 150 | Spiro-MeOTAD |  | TiO2-c | PCBM-60 | na |  |  | 0 | SLG | FTO | 0.1 | 1.085 | 18.88 | 0.727 | 14.9 | 1.715
21819 | Cs | FA | na | 0.17 | 0.83 | 0 | Pb | 1 | Br | I | 1.2 | 1.8 |  |  | DMF | na | na | 1 | 0 | 0 | 65 | 185 | na | 5 | 10 | 0 | Ag | na | 150 | Spiro-MeOTAD |  | TiO2-c | PCBM-60 | na |  |  | 0 | SLG | FTO | 0.1 | 1.102 | 17.87 | 0.765 | 15.08 | 1.752
21820 | Cs | FA | na | 0.17 | 0.83 | 0 | Pb | 1 | Br | I | 1.2 | 1.8 | Cl |  | DMF | na | na | 1 | 0 | 0 | 65 | 185 | na | 5 | 10 | 0 | Ag | na | 150 | Spiro-MeOTAD |  | TiO2-c | PCBM-60 | na |  |  | 0 | SLG | FTO | 0.1 | 1.064 | 17.81 | 0.779 | 14.76 | 1.752
21821 | MA | na | na | 1 | 0 | 0 | Pb | 1 | I | na | 3 | 0 |  |  | DMF | na | IPA | 1 | 0 | 1 | 40 | 100 | 100 | 3 | 5 | 5 | Au | na | 100 | CuI | 1200 | TiO2-c | TiO2-mp | na |  |  | 0 | SLG | FTO | 0.1 | 0.56 | 8.42 | 0.25 | 1.18 | 1.6
21822 | MA | na | na | 1 | 0 | 0 | Pb | 1 | I | na | 3 | 0 |  |  | DMF | na | IPA | 1 | 0 | 1 | 40 | 100 | 100 | 3 | 5 | 5 | Au | na | 100 | CuI | 1200 | TiO2-c | TiO2-mp | na |  |  | 0 | SLG | FTO | 0.1 | 0.59 | 15.63 | 0.27 | 2.49 | 1.6
21823 | MA | na | na | 1 | 0 | 0 | Pb | 1 | I | na | 3 | 0 |  |  | DMF | na | IPA | 1 | 0 | 1 | 40 | 100 | 100 | 3 | 5 | 5 | Au | na | 100 | CuI | 1200 | TiO2-c | TiO2-mp | na |  |  | 0 | SLG | FTO | 0.1 | 0.66 | 22.88 | 0.29 | 4.38 | 1.6
21824 | MA | na | na | 1 | 0 | 0 | Pb | 1 | I | na | 3 | 0 |  |  | DMF | na | IPA | 1 | 0 | 1 | 40 | 100 | 100 | 3 | 5 | 5 | Au | na | 100 | CuI | 1200 | TiO2-c | TiO2-mp | na |  |  | 0 | SLG | FTO | 0.1 | 0.73 | 32.72 | 0.31 | 7.4 | 1.6
21825 | MA | na | na | 1 | 0 | 0 | Pb | 1 | I | na | 3 | 0 |  |  | DMF | na | IPA | 1 | 0 | 1 | 40 | 100 | 100 | 3 | 5 | 5 | Au | na | 100 | CuI | 1200 | TiO2-c | TiO2-mp | na |  |  | 0 | SLG | FTO | 0.1 | 0.68 | 26.89 | 0.28 | 5.12 | 1.6
21827 | MA | na | na | 1 | 0 | 0 | Pb | 1 | I | na | 3 | 0 |  |  | DMF | DMSO | na | 4 | 1 | 0 | 60 | 80 | na | 1 | 2 | 0 | Ag | na | 100 | P3CT-Na |  | PCBM-60 | BCP | na |  | 6 | 0 | SLG | ITO | 0.09 | 1.025 | 20.9 | 0.745 | 15.9 | 1.6
21828 | MA | na | na | 1 | 0 | 0 | Pb | 1 | I | na | 3 | 0 |  |  | DMF | DMSO | na | 4 | 1 | 0 | 60 | 80 | na | 1 | 2 | 0 | Ag | na | 100 | P3CT-Na |  | PDI | BCP | na |  | 6 | 0 | SLG | ITO | 0.09 | 1.023 | 21.3 | 0.595 | 13 | 1.6
21835 | MA | na | na | 1 | 0 | 0 | Pb | 1 | I | na | 3 | 0 |  |  | DMF | na | na | 1 | 0 | 0 | 100 | na | na | 20 | 0 | 0 | Au | na | 70 | Spiro-MeOTAD |  | C60 | na | na | 35 | 0 | 0 | SLG | FTO | 0.1 | 1.07 | 22.2 | 0.72 | 17 | 1.6
21836 | MA | na | na | 1 | 0 | 0 | Pb | 1 | I | na | 3 | 0 |  |  | DMF | na | na | 1 | 0 | 0 | 100 | na | na | 20 | 0 | 0 | Au | na | 70 | Spiro-MeOTAD |  | C60 | na | na | 35 | 0 | 0 | SLG | FTO | 0.1 | 0.89 | 23 | 0.63 | 13.1 | 1.6
21837 | FA | MA | na | 0.85 | 0.15 | 0 | Pb | 1 | Br | I | 0.45 | 2.5499999999999998 |  |  | DMF | DMSO | na | 4 | 1 | 0 | 100 | na | na | 20 | 0 | 0 | Au | na | 70 | Spiro-MeOTAD |  | C60 | na | na | 35 | 0 | 0 | SLG | FTO | 0.1 | 1.11 | 22.2 | 0.75 | 18.5
21838 | FA | MA | na | 0.85 | 0.15 | 0 | Pb | 1 | Br | I | 0.45 | 2.5499999999999998 |  |  | DMF | DMSO | na | 4 | 1 | 0 | 100 | na | na | 20 | 0 | 0 | Au | na | 70 | Spiro-MeOTAD |  | C60 | na | na | 35 | 0 | 0 | SLG | FTO | 0.1 | 1.01 | 22.9 | 0.75 | 16.8
21839 | MA | na | na | 1 | 0 | 0 | Pb | 1 | I | na | 3 | 0 |  |  | DMF | na | na | 1 | 0 | 0 | 100 | na | na | 20 | 0 | 0 | Au | na | 70 | Spiro-MeOTAD |  | C60 | na | na | 35 | 0 | 0 | SLG | FTO | 0.1 | 0.84 | 10.2 | 0.45 | 4.1 | 1.6
21840 | MA | na | na | 1 | 0 | 0 | Pb | 1 | I | na | 3 | 0 |  |  | DMF | na | na | 1 | 0 | 0 | 100 | na | na | 20 | 0 | 0 | Au | na | 70 | Spiro-MeOTAD |  | C60 | na | na | 35 | 0 | 0 | SLG | FTO | 0.1 | 0.64 | 0.8 | 0.27 | 0.2 | 1.6
21841 | MA | na | na | 1 | 0 | 0 | Pb | 1 | I | na | 3 | 0 |  |  | DMF | na | na | 1 | 0 | 0 | 100 | na | na | 20 | 0 | 0 | Au | na | 70 | Spiro-MeOTAD |  | C60 | na | na | 35 | 0 | 0 | SLG | FTO | 0.1 | 0.28 | 0.9 | 0.32 | 0.1 | 1.6
21842 | MA | na | na | 1 | 0 | 0 | Pb | 1 | I | na | 3 | 0 |  |  | DMF | na | na | 1 | 0 | 0 | 100 | na | na | 20 | 0 | 0 | Au | na | 70 | P3HT |  | C60 | na | na | 35 | 0 | 0 | SLG | FTO | 0.1 | 0.94 | 17.1 | 0.71 | 12 | 1.6
21843 | MA | na | na | 1 | 0 | 0 | Pb | 1 | I | na | 3 | 0 |  |  | DMF | na | na | 1 | 0 | 0 | 100 | na | na | 20 | 0 | 0 | Au | na | 70 | P3HT |  | C60 | na | na | 35 | 0 | 0 | SLG | FTO | 0.1 | 0.74 | 20.1 | 0.62 | 9.3 | 1.6
21844 | MA | na | na | 1 | 0 | 0 | Pb | 1 | I | na | 3 | 0 |  |  | DMF | na | na | 1 | 0 | 0 | 100 | na | na | 20 | 0 | 0 | Au | na | 70 | Spiro-MeOTAD |  | C60 | na | na | 35 | 0 | 0 | SLG | FTO | 0.1 | 1.07 | 22.2 | 0.72 | 17 | 1.6
21845 | MA | na | na | 1 | 0 | 0 | Pb | 1 | I | na | 3 | 0 |  |  | DMF | na | na | 1 | 0 | 0 | 100 | na | na | 20 | 0 | 0 | Au | na | 70 | Spiro-MeOTAD |  | C60 | na | na | 35 | 0 | 0 | SLG | FTO | 0.1 | 0.89 | 23 | 0.63 | 13.1 | 1.6
21848 | MA | na | na | 1 | 0 | 0 | Pb | 1 | I | na | 3 | 0 |  |  | DMF | DMSO | na | 9 | 1 | 0 | 100 | na | na | 5 | 0 | 0 | Au | na | 80 | Spiro-MeOTAD |  | SnO2-np | na | na |  | 0 | 0 | SLG | ITO | 0.04 | 1.06 | 22.4 | 0.72 | 17.3 | 1.6
21849 | MA | na | na | 1 | 0 | 0 | Pb | 1 | I | na | 3 | 0 |  |  | DMF | DMSO | na | 9 | 1 | 0 | 100 | na | na | 5 | 0 | 0 | Au | na | 80 | Spiro-MeOTAD |  | SnO2-np | na | na |  | 0 | 0 | SLG | ITO | 0.04 | 1.07 | 22.6 | 0.72 | 17.8 | 1.6
21850 | MA | na | na | 1 | 0 | 0 | Pb | 1 | I | na | 3 | 0 |  |  | DMF | DMSO | na | 9 | 1 | 0 | 100 | na | na | 5 | 0 | 0 | Au | na | 80 | Spiro-MeOTAD |  | SnO2-np | na | na |  | 0 | 0 | SLG | ITO | 0.04 | 1.07 | 22.8 | 0.74 | 18.4 | 1.6
21851 | MA | na | na | 1 | 0 | 0 | Pb | 1 | I | na | 3 | 0 |  |  | DMF | DMSO | na | 9 | 1 | 0 | 100 | na | na | 5 | 0 | 0 | Au | na | 80 | Spiro-MeOTAD |  | SnO2-np | na | na |  | 0 | 0 | SLG | ITO | 0.04 | 1.06 | 21.4 | 0.72 | 16.3 | 1.6
21852 | MA | na | na | 1 | 0 | 0 | Pb | 1 | I | na | 3 | 0 |  |  | DMF | DMSO | na | 9 | 1 | 0 | 100 | na | na | 5 | 0 | 0 | Au | na | 80 | Spiro-MeOTAD |  | SnO2-np | na | na |  | 0 | 0 | SLG | ITO | 0.04 | 1.06 | 21.5 | 0.73 | 16.8 | 1.6
21853 | MA | na | na | 1 | 0 | 0 | Pb | 1 | I | na | 3 | 0 |  |  | DMF | DMSO | na | 9 | 1 | 0 | 100 | na | na | 5 | 0 | 0 | Au | na | 80 | Spiro-MeOTAD |  | SnO2-np | na | na |  | 0 | 0 | SLG | ITO | 0.04 | 1.07 | 21.4 | 0.74 | 17 | 1.6
21854 | MA | na | na | 1 | 0 | 0 | Pb | 1 | I | na | 3 | 0 |  |  | DMF | DMSO | na | 9 | 1 | 0 | 100 | na | na | 5 | 0 | 0 | Au | na | 80 | Spiro-MeOTAD |  | SnO2-np | na | na |  | 0 | 0 | SLG | ITO | 0.04 | 0.93 | 19.8 | 0.6 | 11.2 | 1.6
21855 | MA | na | na | 1 | 0 | 0 | Pb | 1 | I | na | 3 | 0 |  |  | DMF | DMSO | na | 9 | 1 | 0 | 100 | na | na | 5 | 0 | 0 | Au | na | 80 | Spiro-MeOTAD |  | SnO2-np | na | na |  | 0 | 0 | SLG | ITO | 0.04 | 1.07 | 23.2 | 0.75 | 18.7 | 1.6
21856 | MA | na | na | 1 | 0 | 0 | Pb | 1 | I | na | 3 | 0 |  |  | DMF | DMSO | na | 9 | 1 | 0 | 100 | na | na | 5 | 0 | 0 | Au | na | 80 | Spiro-MeOTAD |  | SnO2-np | na | na |  | 0 | 0 | SLG | ITO | 0.04 | 0.86 | 19.4 | 0.55 | 9.2 | 1.6
21857 | MA | na | na | 1 | 0 | 0 | Pb | 1 | I | na | 3 | 0 |  |  | DMF | DMSO | na | 9 | 1 | 0 | 100 | na | na | 5 | 0 | 0 | Au | na | 80 | Spiro-MeOTAD |  | SnO2-np | na | na |  | 0 | 0 | SLG | ITO | 0.04 | 1.07 | 22.1 | 0.72 | 17.1 | 1.6
21858 | MA | na | na | 1 | 0 | 0 | Pb | 1 | I | na | 3 | 0 |  |  | DMF | DMSO | na | 9 | 1 | 0 | 100 | na | na | 5 | 0 | 0 | Au | na | 80 | Spiro-MeOTAD |  | SnO2-np | na | na |  | 0 | 0 | SLG | ITO | 0.04 | 1.08 | 23.4 | 0.77 | 19.1 | 1.6
21859 | MA | na | na | 1 | 0 | 0 | Pb | 1 | I | na | 3 | 0 |  |  | DMF | DMSO | na | 9 | 1 | 0 | 110 | 100 | na | 1 | 15 | 0 | Al | na | 100 | PEDOT:PSS |  | PCBM-60 | Bphen | na |  |  | 0 | SLG | ITO | 0.12 | 0.984 | 21.78 | 0.756 | 16.2 | 1.6
21869 | MA | na | na | 1 | 0 | 0 | Pb | 1 | I | na | 3 | 0 | Cl |  | DMF | na | na | 1 | 0 | 0 | 100 | na | na | 5 | 0 | 0 | Ag | na | 100 | Spiro-MeOTAD |  | TiO2-c | na | na |  | 0 | 0 | SLG | ITO | 0.0725 | 0.87 | 19.12 | 0.72 | 10.22 | 1.6
21874 | MA | na | na | 1 | 0 | 0 | Pb | 1 | I | na | 3 | 0 | Cl |  | DMF | na | na | 1 | 0 | 0 | 100 | na | na | 5 | 0 | 0 | Ag | na | 100 | Spiro-MeOTAD |  | TiO2-c | na | na |  | 0 | 0 | SLG | ITO | 0.0725 |  |  |  | 12.13 | 1.6
22751 | Cs | na | na | 3 | 0 | 0 | Sb | 2 | I | na | 9 | 0 | Cl | 0.03 | DMF | HCl | na | 1 | 0.03 | 0 |  | na | na |  | 0 | 0 | Au | na | 60 | na |  | TiO2-c | na | na |  | 0 | 0 | SLG | FTO | 0.09 |  |  |  | 1.02 | 2.05
21881 | MA | na | na | 1 | 0 | 0 | Pb | 1 | I | na | 3 | 0 |  |  | DMSO | GBL | na | 3 | 7 | 0 | 100 | na | na | 10 | 0 | 0 | MoO3 | Ag |  | Spiro-MeOTAD |  | SrGeO3 | na | na |  | 0 | 0 | SLG | FTO | 0.09 | 1.06 | 21.89 | 0.68 | 15.96 | 1.6
21882 | MA | na | na | 1 | 0 | 0 | Pb | 1 | I | na | 3 | 0 |  |  | DMSO | GBL | na | 3 | 7 | 0 | 100 | na | na | 10 | 0 | 0 | MoO3 | Ag |  | Spiro-MeOTAD |  | SrGeO3 | na | na |  | 0 | 0 | SLG | FTO | 0.09 | 1.08 | 22.65 | 0.71 | 17.68 | 1.6
21883 | MA | na | na | 1 | 0 | 0 | Pb | 1 | I | na | 3 | 0 |  |  | DMSO | GBL | na | 3 | 7 | 0 | 100 | na | na | 10 | 0 | 0 | MoO3 | Ag |  | Spiro-MeOTAD |  | SrGeO3 | na | na |  | 0 | 0 | SLG | FTO | 0.09 | 1.07 | 22.1 | 0.7 | 17.5 | 1.6
21884 | MA | na | na | 1 | 0 | 0 | Pb | 1 | I | na | 3 | 0 |  |  | DMSO | GBL | na | 3 | 7 | 0 | 100 | na | na | 10 | 0 | 0 | MoO3 | Ag |  | Spiro-MeOTAD |  | TiO2-c | na | na |  | 0 | 0 | SLG | FTO | 0.09 | 1.06 | 22.24 | 0.74 | 17.5 | 1.6
21885 | MA | na | na | 1 | 0 | 0 | Pb | 1 | I | na | 3 | 0 |  |  | DMF | na | na | 1 | 0 | 0 | 60 | 100 | na |  |  | 0 | Ag | na |  | PEDOT:PSS |  | PCBM-60 | na | na |  | 0 | 0 | SLG | ITO | 0.0725 | 0.88 | 19.17 | 0.66 | 11.03 | 1.6
21886 | MA | na | na | 1 | 0 | 0 | Pb | 1 | I | na | 3 | 0 |  |  | DMF | na | na | 1 | 0 | 0 | 60 | 100 | na |  |  | 0 | Ag | na |  | PEDOT:PSS |  | PCBM-60 | Bphen | na |  |  | 0 | SLG | ITO | 0.0725 | 0.91 | 20.14 | 0.69 | 12.67 | 1.6
21887 | MA | na | na | 1 | 0 | 0 | Pb | 1 | I | na | 3 | 0 |  |  | DMF | na | na | 1 | 0 | 0 | 60 | 100 | na |  |  | 0 | Ag | na |  | PEDOT:PSS |  | PCBM-60 | Bphen | Cs2CO3 |  |  |  | SLG | ITO | 0.0725 | 0.92 | 20.92 | 0.73 | 14.05 | 1.6
21888 | MA | na | na | 1 | 0 | 0 | Pb | 1 | I | na | 3 | 0 |  |  | DMF | na | na | 1 | 0 | 0 | 60 | 100 | na |  |  | 0 | Ag | na |  | PEDOT:PSS |  | PCBM-60 | Bphen | Cs2CO3 |  |  |  | SLG | ITO | 0.0725 | 1.01 | 22.14 | 0.76 | 16.12 | 1.6
21889 | MA | na | na | 1 | 0 | 0 | Pb | 1 | I | na | 3 | 0 |  |  | DMF | na | na | 1 | 0 | 0 | 60 | 100 | na |  |  | 0 | Ag | na |  | PEDOT:PSS |  | PCBM-60 | Bphen | Cs2CO3 |  |  |  | SLG | ITO | 0.0725 | 0.9 | 19.28 | 0.71 | 12.32 | 1.6
21890 | MA | na | na | 1 | 0 | 0 | Pb | 1 | I | na | 3 | 0 |  |  | DMF | na | na | 1 | 0 | 0 | 100 | na | na | 10 | 0 | 0 | Cu | na | 8 | PEDOT:PSS |  | PCBM-60 | na | na |  | 0 | 0 | SLG | ITO | 0.1 | 0.82 | 8.4 | 0.66 | 4.78 | 1.6
21891 | MA | na | na | 1 | 0 | 0 | Pb | 1 | I | na | 3 | 0 |  |  | DMF | na | na | 1 | 0 | 0 | 100 | na | na | 10 | 0 | 0 | Cu | na | 8 | PEDOT:PSS |  | PCBM-60 | PEIE | na |  |  | 0 | SLG | ITO | 0.1 | 0.91 | 11.4 | 0.74 | 7.25 | 1.6
21892 | MA | na | na | 1 | 0 | 0 | Pb | 1 | I | na | 3 | 0 |  |  | DMF | na | na | 1 | 0 | 0 | 100 | na | na | 10 | 0 | 0 | Cu | na | 8 | NiO-c |  | PCBM-60 | na | na |  | 0 | 0 | SLG | ITO | 0.1 | 1.02 | 13.2 | 0.69 | 8.7 | 1.6
21893 | MA | na | na | 1 | 0 | 0 | Pb | 1 | I | na | 3 | 0 |  |  | DMF | na | na | 1 | 0 | 0 | 100 | na | na | 10 | 0 | 0 | Cu | na | 8 | NiO-c |  | PCBM-60 | PEIE | na |  |  | 0 | SLG | ITO | 0.1 | 1 | 13.9 | 0.74 | 10.23 | 1.6
21894 | MA | na | na | 1 | 0 | 0 | Pb | 1 | I | na | 3 | 0 |  |  | DMF | na | na | 1 | 0 | 0 | 100 | na | na | 10 | 0 | 0 | Ag | na | 8 | PEDOT:PSS |  | PCBM-60 | na | na |  | 0 | 0 | SLG | ITO | 0.1 | 0.86 | 11.11 | 0.66 | 6.2 | 1.6
21895 | MA | na | na | 1 | 0 | 0 | Pb | 1 | I | na | 3 | 0 |  |  | DMF | na | na | 1 | 0 | 0 | 100 | na | na | 10 | 0 | 0 | Ag | na | 8 | PEDOT:PSS |  | PCBM-60 | PEIE | na |  |  | 0 | SLG | ITO | 0.1 | 0.84 | 11.56 | 0.76 | 7.4 | 1.6
21896 | MA | na | na | 1 | 0 | 0 | Pb | 1 | I | na | 3 | 0 |  |  | DMF | na | na | 1 | 0 | 0 | 100 | na | na | 10 | 0 | 0 | Ag | na | 8 | NiO-c |  | PCBM-60 | na | na |  | 0 | 0 | SLG | ITO | 0.1 | 1.02 | 14.38 | 0.65 | 8.94 | 1.6
21897 | MA | na | na | 1 | 0 | 0 | Pb | 1 | I | na | 3 | 0 |  |  | DMF | na | na | 1 | 0 | 0 | 100 | na | na | 10 | 0 | 0 | Ag | na | 8 | NiO-c |  | PCBM-60 | PEIE | na |  |  | 0 | SLG | ITO | 0.1 | 1.05 | 14.87 | 0.7 | 10.17 | 1.6
21898 | MA | na | na | 1 | 0 | 0 | Pb | 1 | I | na | 3 | 0 |  |  | DMF | na | na | 1 | 0 | 0 | 100 | na | na | 10 | 0 | 0 | Cu | na | 40 | NiO-c |  | PCBM-60 | PEIE | na |  |  | 0 | SLG | ITO | 0.1 | 1.02 | 17.98 | 0.778 | 14.29 | 1.6
21899 | MA | na | na | 1 | 0 | 0 | Pb | 1 | I | na | 3 | 0 |  |  | DMF | na | na | 1 | 0 | 0 | 100 | na | na | 10 | 0 | 0 | Ag | na | 40 | NiO-c |  | PCBM-60 | PEIE | na |  |  | 0 | SLG | ITO | 0.1 | 1.07 | 16.51 | 0.773 | 13.66 | 1.6
21900 | MA | na | na | 1 | 0 | 0 | Pb | 1 | I | na | 3 | 0 |  |  | DMF | na | na | 1 | 0 | 0 | 100 | na | na | 10 | 0 | 0 | Cu | na | 8 | NiO-c |  | PCBM-60 | PEIE | na |  |  | 0 | SLG | ITO | 0.1 | 1.01 | 16.19 | 0.73 | 11.95 | 1.6
21901 | MA | na | na | 1 | 0 | 0 | Pb | 1 | I | na | 3 | 0 |  |  | DMF | na | na | 1 | 0 | 0 | 100 | na | na | 10 | 0 | 0 | Ag | na | 8 | NiO-c |  | PCBM-60 | PEIE | na |  |  | 0 | SLG | ITO | 0.1 | 1.06 | 14.56 | 0.718 | 11.05 | 1.6
21902 | MA | na | na | 1 | 0 | 0 | Pb | 1 | I | na | 3 | 0 | Cl |  | DMSO | GBL | na | 3 | 7 | 0 | 100 | na | na | 20 | 0 | 0 | Ag | na | 100 | PEDOT:PSS | 30 | PCBM-60 | na | na | 50 | 0 | 0 | SLG | ITO | 0.11 | 0.91 | 17.71 | 0.53 | 8.5 | 1.6
21903 | MA | na | na | 1 | 0 | 0 | Pb | 1 | I | na | 3 | 0 | Cl |  | DMSO | GBL | na | 3 | 7 | 0 | 100 | na | na | 20 | 0 | 0 | Ag | na | 100 | PEDOT:PSS | 30 | PCBM-60 | LiF | na | 50 | 1 | 0 | SLG | ITO | 0.11 | 1.02 | 17.11 | 0.6 | 10.5 | 1.6
21904 | MA | na | na | 1 | 0 | 0 | Pb | 1 | I | na | 3 | 0 | Cl |  | DMSO | GBL | na | 3 | 7 | 0 | 100 | na | na | 20 | 0 | 0 | Ag | na | 100 | PEDOT:PSS | 30 | PCBM-60 | Rhodamine 101 | na | 50 |  | 0 | SLG | ITO | 0.11 | 0.9 | 17.86 | 0.74 | 11.9 | 1.6
21905 | MA | na | na | 1 | 0 | 0 | Pb | 1 | I | na | 3 | 0 | Cl |  | DMSO | GBL | na | 3 | 7 | 0 | 100 | na | na | 20 | 0 | 0 | Ag | na | 100 | PEDOT:PSS | 30 | PCBM-60 | na | na | 50 | 0 | 0 | SLG | ITO | 0.11 | 0.91 | 17.49 | 0.53 | 8.4 | 1.6
21906 | MA | na | na | 1 | 0 | 0 | Pb | 1 | I | na | 3 | 0 | Cl |  | DMSO | GBL | na | 3 | 7 | 0 | 100 | na | na | 20 | 0 | 0 | Ag | na | 100 | PEDOT:PSS | 30 | PCBM-60 | Rhodamine 101 | LiF | 50 |  | 1 | SLG | ITO | 0.11 | 1.01 | 17.72 | 0.73 | 13.1 | 1.6
21907 | BA | MA | na | 2 | 2 | 0 | Pb | 3 | I | na | 10 | 0 |  |  | DMF | na | na | 1 | 0 | 0 | 100 | na | na | 15 | 0 | 0 | Ag | na | 100 | PEDOT:PSS |  | PCBM-60 | BCP | na |  |  | 0 | SLG | ITO | 0.06 | 0.93 | 3.16 | 0.43 | 1.26
21908 | BA | MA | na | 2 | 2 | 0 | Pb | 3 | I | na | 10 | 0 | NH4SCN | 7.0000000000000007E-2 | DMF | na | na | 1 | 0 | 0 | 100 | na | na | 15 | 0 | 0 | Ag | na | 100 | PEDOT:PSS |  | PCBM-60 | BCP | na |  |  | 0 | SLG | ITO | 0.06 | 0.99 | 6.43 | 0.54 | 3.44
21909 | BA | MA | na | 2 | 2 | 0 | Pb | 3 | I | na | 10 | 0 | NH4SCN | 0.125 | DMF | na | na | 1 | 0 | 0 | 100 | na | na | 15 | 0 | 0 | Ag | na | 100 | PEDOT:PSS |  | PCBM-60 | BCP | na |  |  | 0 | SLG | ITO | 0.06 | 0.97 | 12.79 | 0.55 | 6.82
21910 | BA | MA | na | 2 | 2 | 0 | Pb | 3 | I | na | 10 | 0 | NH4SCN | 0.18 | DMF | na | na | 1 | 0 | 0 | 100 | na | na | 15 | 0 | 0 | Ag | na | 100 | PEDOT:PSS |  | PCBM-60 | BCP | na |  |  | 0 | SLG | ITO | 0.06 | 0.95 | 10.6 | 0.51 | 5.13
21911 | BA | MA | na | 2 | 2 | 0 | Pb | 3 | I | na | 10 | 0 | NH4SCN | 0.22 | DMF | na | na | 1 | 0 | 0 | 100 | na | na | 15 | 0 | 0 | Ag | na | 100 | PEDOT:PSS |  | PCBM-60 | BCP | na |  |  | 0 | SLG | ITO | 0.06 | 0.94 | 8.16 | 0.41 | 3.15
21912 | BA | MA | na | 2 | 3 | 0 | Pb | 4 | I | na | 13 | 0 | NH4SCN | 0.125 | DMF | na | na | 1 | 0 | 0 | 100 | na | na | 15 | 0 | 0 | Ag | na | 100 | PEDOT:PSS |  | PCBM-60 | BCP | na |  |  | 0 | SLG | ITO | 0.06 | 0.98 | 14.71 | 0.61 | 8.79
21913 | MA | na | na | 1 | 0 | 0 | Pb | 1 | I | na | 3 | 0 | Cl |  | Dimethylacetamide | DMF | na | 9 | 1 | 0 | 90 | na | na | 90 | 0 | 0 | Al | na | 100 | PEDOT:PSS |  | PCBM-60 | na | na |  | 0 | 0 | SLG | FTO | 0.13 | 0.87 | 19.84 | 0.7 | 12.11 | 1.58
21914 | MA | na | na | 1 | 0 | 0 | Pb | 1 | Br | I | 0.05 | 2.95 | Cl |  | Dimethylacetamide | DMF | na | 9 | 1 | 0 | 90 | na | na | 90 | 0 | 0 | Al | na | 100 | PEDOT:PSS |  | PCBM-60 | na | na |  | 0 | 0 | SLG | FTO | 0.13 | 0.96 | 20.38 | 0.7 | 13.7
21915 | MA | na | na | 1 | 0 | 0 | Pb | 1 | Br | I | 0.1 | 2.9 | Cl |  | Dimethylacetamide | DMF | na | 9 | 1 | 0 | 90 | na | na | 90 | 0 | 0 | Al | na | 100 | PEDOT:PSS |  | PCBM-60 | na | na |  | 0 | 0 | SLG | FTO | 0.13 | 1.01 | 21.72 | 0.73 | 16.04 | 1.6
21916 | MA | na | na | 1 | 0 | 0 | Pb | 1 | Br | I | 0.15 | 2.85 | Cl |  | Dimethylacetamide | DMF | na | 9 | 1 | 0 | 90 | na | na | 90 | 0 | 0 | Al | na | 100 | PEDOT:PSS |  | PCBM-60 | na | na |  | 0 | 0 | SLG | FTO | 0.13 | 0.98 | 19.77 | 0.71 | 13.8
21917 | MA | na | na | 1 | 0 | 0 | Pb | 1 | Br | I | 0.3 | 2.7 | Cl |  | Dimethylacetamide | DMF | na | 9 | 1 | 0 | 90 | na | na | 90 | 0 | 0 | Al | na | 100 | PEDOT:PSS |  | PCBM-60 | na | na |  | 0 | 0 | SLG | FTO | 0.13 | 0.91 | 16.34 | 0.72 | 10.75 | 1.62
21918 | MA | na | na | 1 | 0 | 0 | Pb | 1 | Br | I | 0.5 | 2.5 | Cl |  | Dimethylacetamide | DMF | na | 9 | 1 | 0 | 90 | na | na | 90 | 0 | 0 | Al | na | 100 | PEDOT:PSS |  | PCBM-60 | na | na |  | 0 | 0 | SLG | FTO | 0.13 | 0.87 | 14.23 | 0.71 | 8.8 | 1.64
21919 | MA | na | na | 1 | 0 | 0 | Pb | 1 | Br | I | 1 | 2 | Cl |  | Dimethylacetamide | DMF | na | 9 | 1 | 0 | 90 | na | na | 90 | 0 | 0 | Al | na | 100 | PEDOT:PSS |  | PCBM-60 | na | na |  | 0 | 0 | SLG | FTO | 0.13 | 0.87 | 12.93 | 0.61 | 6.85 | 1.66
21920 | MA | na | na | 1 | 0 | 0 | Pb | 1 | I | na | 3 | 0 |  |  | na | na | IPA | 1 | 0 | 1 |  | na | 120 |  | 0 | 20 | Ag | na |  | Spiro-MeOTAD |  | TiO2-c | na | na |  | 0 | 0 | PET | FTO | 0.1 | 0.667 | 11.4 | 0.388 | 2.95 | 1.6
21922 | MA | na | na | 1 | 0 | 0 | Pb | 1 | I | na | 3 | 0 |  |  |  | na | na |  | 0 | 0 | 100 | na | na | 5 | 0 | 0 | Al | na |  | Graphene-QDs |  | PCBM-60 | na | na |  | 0 | 0 | SLG | Graphene | 0.1 | 1.01 | 17.72 | 0.572 | 10.24 | 1.6
21928 | FA | MA | na | 0.8 | 0.2 | 0 | Pb | 1 | Br | I | 0.6 | 2.4 |  |  | DMF | DMSO | na | 4 | 1 | 0 | 100 | na | na | 30 | 0 | 0 | Au | na | 80 | Spiro-MeOTAD |  | TiO2-c | TiO2-mp | na | 50 |  | 0 | SLG | FTO | 0.1 | 1.12 | 22.96 | 0.71 | 18.25
21929 | FA | MA | na | 0.8 | 0.2 | 0 | Pb | 1 | Br | I | 0.6 | 2.4 |  |  | DMF | DMSO | na | 4 | 1 | 0 | 100 | na | na | 30 | 0 | 0 | Au | na | 80 | Spiro-MeOTAD |  | TiO2-c | TiO2-mp | na | 50 |  | 0 | SLG | FTO | 0.1 |  |  |  | 17.1
21930 | FA | MA | na | 0.8 | 0.2 | 0 | Pb | 1 | Br | I | 0.6 | 2.4 |  |  | DMF | DMSO | na | 4 | 1 | 0 | 100 | na | na | 30 | 0 | 0 | Au | na | 80 | na |  | TiO2-c | TiO2-mp | na | 50 |  | 0 | SLG | FTO | 0.1 | 0.62 | 16.8 | 0.5 | 5.2
21931 | FA | MA | na | 0.8 | 0.2 | 0 | Pb | 1 | Br | I | 0.6 | 2.4 |  |  | DMF | DMSO | na | 4 | 1 | 0 | 100 | na | na | 30 | 0 | 0 | Au | na | 80 | na |  | TiO2-c | TiO2-mp | na | 50 |  | 0 | SLG | FTO | 0.1 |  |  |  | 3.9
21932 | MA | na | na | 1 | 0 | 0 | Pb | 1 | I | na | 3 | 0 |  |  | DMF | na | na | 1 | 0 | 0 | 70 | na | na | 60 | 0 | 0 | Carbon | na | 8000 | NiO-mp | 1000 | TiO2-c | TiO2-mp | ZrO2-mp |  | 400 | 600 | SLG | FTO | 0.14 | 1.01 | 11.2 | 0.66 | 7.5 | 1.6
21933 | MA | na | na | 1 | 0 | 0 | Pb | 1 | I | na | 3 | 0 |  |  | DMF | na | na | 1 | 0 | 0 | 70 | na | na | 60 | 0 | 0 | Carbon | na | 8000 | NiO-mp | 1000 | TiO2-c | TiO2-mp | ZrO2-mp |  | 400 | 600 | SLG | FTO | 0.14 | 0.98 | 10.4 | 0.63 | 6.4 | 1.6
21934 | MA | na | na | 1 | 0 | 0 | Pb | 1 | I | na | 3 | 0 |  |  | DMF | na | na | 1 | 0 | 0 | 70 | na | na | 60 | 0 | 0 | Carbon | na | 8000 | na |  | TiO2-c | TiO2-mp | ZrO2-mp |  | 400 | 600 | SLG | FTO | 0.14 | 0.73 | 8.9 | 0.65 | 4.24 | 1.6
21935 | MA | na | na | 1 | 0 | 0 | Pb | 1 | I | na | 3 | 0 |  |  | DMF | na | na | 1 | 0 | 0 | 70 | na | na | 60 | 0 | 0 | Carbon | na | 8000 | NiO-mp | 1000 | TiO2-c | TiO2-mp | ZrO2-mp |  | 400 | 600 | SLG | FTO | 0.14 | 0.987 | 12.47 | 0.622 | 7.66 | 1.6
21936 | MA | na | na | 1 | 0 | 0 | Pb | 1 | I | na | 3 | 0 |  |  | DMF | na | IPA | 1 | 0 | 1 | 70 | na | 70 | 30 | 0 | 30 | Au | na | 80 | Spiro-MeOTAD |  | TiO2-c | TiO2-mp | na | 100 | 500 | 0 | SLG | FTO | 0.2 | 0.977 | 17.45 | 0.611 | 10.64 | 1.56
21937 | MA | na | na | 1 | 0 | 0 | Pb | 1 | Br | I | 0.36 | 2.64 |  |  | DMF | na | IPA | 1 | 0 | 1 | 70 | na | 70 | 30 | 0 | 30 | Au | na | 80 | Spiro-MeOTAD |  | TiO2-c | TiO2-mp | na | 100 | 500 | 0 | SLG | FTO | 0.2 | 0.89 | 13.89 | 0.653 | 8.13 | 1.62
21938 | MA | na | na | 1 | 0 | 0 | Pb | 1 | Br | I | 0.78 | 2.2200000000000002 |  |  | DMF | na | IPA | 1 | 0 | 1 | 70 | na | 70 | 30 | 0 | 30 | Au | na | 80 | Spiro-MeOTAD |  | TiO2-c | TiO2-mp | na | 100 | 500 | 0 | SLG | FTO | 0.2 | 0.936 | 10.39 | 0.62 | 6.13 | 1.69
21940 | MA | na | na | 1 | 0 | 0 | Pb |  | Br | I | 1.77 | 1.23 |  |  | DMF | na | IPA | 1 | 0 | 1 | 70 | na | 70 | 30 | 0 | 30 | Au | na | 80 | Spiro-MeOTAD |  | TiO2-c | TiO2-mp | na | 100 | 500 | 0 | SLG | FTO | 0.2 | 0.834 | 6.35 | 0.524 | 2.8 | 1.96
21942 | MA | na | na | 1 | 0 | 0 | Pb |  | Br | I | 2.85 | 0.15 |  |  | DMF | na | IPA | 1 | 0 | 1 | 70 | na | 70 | 30 | 0 | 30 | Au | na | 80 | Spiro-MeOTAD |  | TiO2-c | TiO2-mp | na | 100 | 500 | 0 | SLG | FTO | 0.2 | 0.832 | 2.38 | 0.498 | 1.03 | 2.23
21943 | MA | na | na | 1 | 0 | 0 | Pb | 1 | I | na | 3 | 0 |  |  | DMF | na | IPA | 1 | 0 | 1 |  | na | 70 |  | 0 | 10 | Au | na | 80 | PQT-12 |  | ZnO-c | na | na | 40 | 0 | 0 | SLG | ITO | 0.04 | 0.93 | 8.82 | 0.416 | 3.4 | 1.6
21944 | MA | na | na | 1 | 0 | 0 | Pb | 1 | I | na | 3 | 0 |  |  | DMF | na | IPA | 1 | 0 | 1 |  | na | 70 |  | 0 | 10 | Au | na | 80 | PQT-12 |  | ZnO-c | na | na | 40 | 0 | 0 | SLG | ITO | 0.04 | 0.93 | 14.23 | 0.515 | 6.8 | 1.6
21945 | MA | na | na | 1 | 0 | 0 | Pb | 1 | I | na | 3 | 0 |  |  | DMF | na | IPA | 1 | 0 | 1 |  | na | 70 |  | 0 | 10 | Au | na | 80 | PBTTT-14 |  | ZnO-c | na | na | 40 | 0 | 0 | SLG | ITO | 0.04 | 0.93 | 9.16 | 0.51 | 4.4 | 1.6
21946 | MA | na | na | 1 | 0 | 0 | Pb | 1 | I | na | 3 | 0 |  |  | DMF | na | IPA | 1 | 0 | 1 |  | na | 70 |  | 0 | 10 | Au | na | 80 | PBTTT-14 |  | ZnO-c | na | na | 40 | 0 | 0 | SLG | ITO | 0.04 | 0.96 | 16.89 | 0.646 | 10.5 | 1.6
21947 | MA | na | na | 1 | 0 | 0 | Pb | 1 | I | na | 3 | 0 |  |  | DMF | na | IPA | 1 | 0 | 1 |  | na | 70 |  | 0 | 10 | Au | na | 80 | PDQT |  | ZnO-c | na | na | 40 | 0 | 0 | SLG | ITO | 0.04 | 0.92 | 11.74 | 0.527 | 5.76 | 1.6
21948 | MA | na | na | 1 | 0 | 0 | Pb | 1 | I | na | 3 | 0 |  |  | DMF | na | IPA | 1 | 0 | 1 |  | na | 70 |  | 0 | 10 | Au | na | 80 | PDQT |  | ZnO-c | na | na | 40 | 0 | 0 | SLG | ITO | 0.04 | 0.93 | 8.07 | 0.515 | 3.99 | 1.6
21949 | MA | na | na | 1 | 0 | 0 | Pb | 1 | I | na | 3 | 0 |  |  | DMF | na | IPA | 1 | 0 | 1 |  | na | 70 |  | 0 | 10 | Au | na | 80 | PDBT-co-TT |  | ZnO-c | na | na | 40 | 0 | 0 | SLG | ITO | 0.04 | 0.96 | 14.45 | 0.672 | 9.31 | 1.6
21950 | MA | na | na | 1 | 0 | 0 | Pb | 1 | I | na | 3 | 0 |  |  | DMF | na | IPA | 1 | 0 | 1 |  | na | 70 |  | 0 | 10 | Au | na | 80 | PDBT-co-TT |  | ZnO-c | na | na | 40 | 0 | 0 | SLG | ITO | 0.04 | 0.87 | 8.24 | 0.608 | 4.36 | 1.6
21951 | MA | na | na | 1 | 0 | 0 | Pb | 1 | I | na | 3 | 0 |  |  | DMF | na | IPA | 1 | 0 | 1 |  | na | 70 |  | 0 | 10 | Au | na | 80 | Spiro-MeOTAD |  | ZnO-c | na | na | 40 | 0 | 0 | SLG | ITO | 0.04 | 0.97 | 18.03 | 0.56 | 9.7 | 1.6
21952 | MA | na | na | 1 | 0 | 0 | Pb | 1 | I | na | 3 | 0 |  |  | DMF | na | IPA | 1 | 0 | 1 |  | na | 70 |  | 0 | 10 | Au | na | 80 | PBTTT-14 |  | ZnO-c | C-PCBSD | na | 40 | 10 | 0 | SLG | ITO | 0.04 | 0.97 | 20.07 | 0.651 | 14.1 | 1.6
21953 | MA | na | na | 1 | 0 | 0 | Pb | 1 | I | na | 3 | 0 |  |  | DMF | na | IPA | 1 | 0 | 1 |  | na | 70 |  | 0 | 10 | Au | na | 80 | PDBT-co-TT |  | ZnO-c | C-PCBSD | na | 40 | 10 | 0 | SLG | ITO | 0.04 | 0.92 | 19.25 | 0.675 | 12 | 1.6
21954 | MA | na | na | 1 | 0 | 0 | Pb | 1 | I | na | 3 | 0 |  |  | DMF | na | IPA | 1 | 0 | 1 |  | na | 70 |  | 0 | 10 | Au | na | 80 | Spiro-MeOTAD |  | ZnO-c | C-PCBSD | na | 40 | 10 | 0 | SLG | ITO | 0.04 | 0.88 | 18 | 0.64 | 10.2 | 1.6
21955 | MA | na | na | 1 | 0 | 0 | Pb | 1 | I | na | 3 | 0 |  |  | DMF | na | IPA | 1 | 0 | 1 |  | na | 70 |  | 0 | 10 | Au | na | 80 | PBTTT-14 |  | ZnO-c | C-PCBSD | na | 40 | 10 | 0 | SLG | ITO | 0.04 | 1 | 16.36 | 0.643 | 10.6 | 1.6
21956 | MA | na | na | 1 | 0 | 0 | Pb | 1 | I | na | 3 | 0 |  |  | DMF | na | IPA | 1 | 0 | 1 |  | na | 70 |  | 0 | 10 | Au | na | 80 | PDBT-co-TT |  | ZnO-c | C-PCBSD | na | 40 | 10 | 0 | SLG | ITO | 0.04 | 0.92 | 18.1 | 0.661 | 11 | 1.6
21957 | MA | na | na | 1 | 0 | 0 | Pb | 1 | I | na | 3 | 0 |  |  | DMF | na | IPA | 1 | 0 | 1 |  | na | 70 |  | 0 | 10 | Au | na | 80 | Spiro-MeOTAD |  | ZnO-c | C-PCBSD | na | 40 | 10 | 0 | SLG | ITO | 0.04 | 0.88 | 16.4 | 0.64 | 9.3 | 1.6
21958 | MA | na | na | 1 | 0 | 0 | Pb | 1 | I | na | 3 | 0 |  |  | DMF | DMSO | na | 7.5 | 1 | 0 | 100 | na | na | 20 | 0 | 0 | Au | na | 70 | Spiro-MeOTAD |  | SnO2-np | na | na |  | 0 | 0 | SLG | FTO | 0.1 | 1.082 | 22.65 | 0.732 | 16.5 | 1.6
21959 | MA | na | na | 1 | 0 | 0 | Pb | 1 | I | na | 3 | 0 | PbAc | 3 mol% | DMF | DMSO | na | 7.5 | 1 | 0 | 100 | na | na | 20 | 0 | 0 | Au | na | 70 | Spiro-MeOTAD |  | SnO2-np | na | na |  | 0 | 0 | SLG | FTO | 0.1 | 1.092 | 22.98 | 0.752 | 18.28 | 1.6
21960 | MA | na | na | 1 | 0 | 0 | Pb | 1 | I | na | 3 | 0 |  |  | DMF | DMSO | na | 7.5 | 1 | 0 | 100 | na | na | 20 | 0 | 0 | Au | na | 70 | Spiro-MeOTAD |  | SnO2-np | na | na |  | 0 | 0 | SLG | FTO | 0.1 | 1.063 | 22.42 | 0.707 | 16.87 | 1.6
21961 | MA | na | na | 1 | 0 | 0 | Pb | 1 | I | na | 3 | 0 | PbAc | 1 mol% | DMF | DMSO | na | 7.5 | 1 | 0 | 100 | na | na | 20 | 0 | 0 | Au | na | 70 | Spiro-MeOTAD |  | SnO2-np | na | na |  | 0 | 0 | SLG | FTO | 0.1 | 1.071 | 22.63 | 0.733 | 17.77 | 1.6
21962 | MA | na | na | 1 | 0 | 0 | Pb | 1 | I | na | 3 | 0 | PbAc | 3 mol% | DMF | DMSO | na | 7.5 | 1 | 0 | 100 | na | na | 20 | 0 | 0 | Au | na | 70 | Spiro-MeOTAD |  | SnO2-np | na | na |  | 0 | 0 | SLG | FTO | 0.1 | 1.079 | 22.68 | 0.738 | 18.06 | 1.6
21963 | MA | na | na | 1 | 0 | 0 | Pb | 1 | I | na | 3 | 0 | PbAc | 5 mol% | DMF | DMSO | na | 7.5 | 1 | 0 | 100 | na | na | 20 | 0 | 0 | Au | na | 70 | Spiro-MeOTAD |  | SnO2-np | na | na |  | 0 | 0 | SLG | FTO | 0.1 | 1.075 | 22.45 | 0.724 | 17.5 | 1.6
21964 | MA | na | na | 1 | 0 | 0 | Pb | 1 | I | na | 3 | 0 | PbAc | 7 mol% | DMF | DMSO | na | 7.5 | 1 | 0 | 100 | na | na | 20 | 0 | 0 | Au | na | 70 | Spiro-MeOTAD |  | SnO2-np | na | na |  | 0 | 0 | SLG | FTO | 0.1 | 1.062 | 22.14 | 0.715 | 16.84 | 1.6
21965 | MA | na | na | 1 | 0 | 0 | Pb | 1 | I | na | 3 | 0 |  |  | DMF | na | na | 1 | 0 | 0 | 70 | na | na | 60 | 0 | 0 | Al | na | 100 | PEDOT:PSS |  | PCBM-60 | na | na |  | 0 | 0 | SLG | ITO | 0.06 | 0.88 | 21.1 | 0.8 | 14.2 | 1.6
21966 | MA | na | na | 1 | 0 | 0 | Pb | 1 | I | na | 3 | 0 |  |  | DMF | na | na | 1 | 0 | 0 | 70 | na | na | 60 | 0 | 0 | Al | na | 100 | PEDOT:PSS |  |  | na | na |  | 0 | 0 | SLG | ITO | 0.06 | 0.93 | 21.18 | 0.79 | 14.9 | 1.6
21967 | MA | na | na | 1 | 0 | 0 | Pb | 1 | I | na | 3 | 0 |  |  | DMF | na | na | 1 | 0 | 0 | 70 | na | na | 60 | 0 | 0 | Al | na | 100 | PEDOT:PSS |  |  | na | na |  | 0 | 0 | SLG | ITO | 0.06 | 0.93 | 22.66 | 0.78 | 15.9 | 1.6
21968 | MA | na | na | 1 | 0 | 0 | Pb | 1 | Br | na | 3 | 0 |  |  | DMSO | GBL | na | 1 | 1 | 0 |  | na | na |  | 0 | 0 | Ag | na | 100 | PEDOT:PSS |  | PCBM-60 | na | na |  | 0 | 0 | SLG | ITO | 0.1 | 0.906 | 2.05 | 0.306 | 0.69
21969 | MA | na | na | 1 | 0 | 0 | Pb | 1 | Br | na | 3 | 0 |  |  | DMSO | GBL | na | 1 | 1 | 0 |  | na | na |  | 0 | 0 | Ag | na | 100 | PEDOT:PSS |  | PCBM-60 | na | na |  | 0 | 0 | SLG | ITO | 0.1 | 1.047 | 4.68 | 0.379 | 1.84
21970 | MA | na | na | 1 | 0 | 0 | Pb | 1 | Br | na | 3 | 0 |  |  | DMSO | GBL | na | 1 | 1 | 0 |  | na | na |  | 0 | 0 | Ag | na | 100 | PEDOT:PSS |  | PCBM-60 | na | na |  | 0 | 0 | SLG | ITO | 0.1 | 1.195 | 6.95 | 0.424 | 3.45
21971 | MA | na | na | 1 | 0 | 0 | Pb | 1 | Br | na | 3 | 0 |  |  | DMSO | GBL | na | 1 | 1 | 0 |  | na | na |  | 0 | 0 | Ag | na | 100 | PEDOT:PSS |  | PCBM-60 | na | na |  | 0 | 0 | SLG | ITO | 0.1 | 1.102 | 5.18 | 0.392 | 2.25
21972 | MA | na | na | 1 | 0 | 0 | Pb | 1 | Br | na | 3 | 0 |  |  | DMSO | GBL | na | 1 | 1 | 0 |  | na | na |  | 0 | 0 | Ag | na | 100 | PEDOT:PSS |  | PCBM-60 | na | na |  | 0 | 0 | SLG | ITO | 0.1 | 1.097 | 3.63 | 0.408 | 1.62
21973 | FA | MA | na | 0.85 | 0.15 | 0 | Pb | 1 | Br | I | 0.45 | 2.5499999999999998 |  |  | DMF | DMSO | na | 4 | 1 | 0 | 110 | na | na | 60 | 0 | 0 | Au | na | 100 | Spiro-MeOTAD | 100 | SrSnO3 | na | na |  | 0 | 0 | SLG | FTO | 0.1 | 1.13 | 22.3 | 0.67 | 16.9 | 1.56
21974 | FA | MA | na | 0.85 | 0.15 | 0 | Pb | 1 | Br | I | 0.45 | 2.5499999999999998 |  |  | DMF | DMSO | na | 4 | 1 | 0 | 110 | na | na | 60 | 0 | 0 | Au | na | 100 | Spiro-MeOTAD | 100 | SrSnO3 | na | na |  | 0 | 0 | SLG | FTO | 0.1 | 1.14 | 22.7 | 0.74 | 19 | 1.56
21975 | FA | PN | na | 0.05 | 0.95 | 0 | Sn | 1 | I | na | 3 | 0 |  |  | DMF | DMSO | na | 9 | 1 | 0 | 60 | 120 | na | 2 | 10 | 0 | Au | na | 80 | PTAA |  | TiO2-c | TiO2-mp | na |  | 1000 | 0 | SLG | FTO | 0.09 | 0.326 | 23.87 | 0.475 | 3.7
21976 | FA | PN | na | 0.1 | 0.9 | 0 | Sn | 1 | I | na | 3 | 0 |  |  | DMF | DMSO | na | 9 | 1 | 0 | 60 | 120 | na | 2 | 10 | 0 | Au | na | 80 | PTAA |  | TiO2-c | TiO2-mp | na |  | 1000 | 0 | SLG | FTO | 0.09 | 0.4 | 23.33 | 0.506 | 4.73
21977 | FA | PN | na | 0.15 | 0.85 | 0 | Sn | 1 | I | na | 3 | 0 |  |  | DMF | DMSO | na | 9 | 1 | 0 | 60 | 120 | na | 2 | 10 | 0 | Au | na | 80 | PTAA |  | TiO2-c | TiO2-mp | na |  | 1000 | 0 | SLG | FTO | 0.09 | 0.386 | 22.3 | 0.477 | 4.11
21978 | FA | PN | na | 0.2 | 0.8 | 0 | Sn | 1 | I | na | 3 | 0 |  |  | DMF | DMSO | na | 9 | 1 | 0 | 60 | 120 | na | 2 | 10 | 0 | Au | na | 80 | PTAA |  | TiO2-c | TiO2-mp | na |  | 1000 | 0 | SLG | FTO | 0.09 | 0.385 | 21.33 | 0.462 | 3.79
21979 | FA | TN | na | 0.95 | 0.05 | 0 | Sn | 1 | I | na | 3 | 0 |  |  | DMF | DMSO | na | 9 | 1 | 0 | 60 | 120 | na | 2 | 10 | 0 | Au | na | 80 | PTAA |  | TiO2-c | TiO2-mp | na |  | 1000 | 0 | SLG | FTO | 0.09 | 0.253 | 24.14 | 0.461 | 2.82
21980 | FA | TN | na | 0.9 | 0.1 | 0 | Sn | 1 | I | na | 3 | 0 |  |  | DMF | DMSO | na | 9 | 1 | 0 | 60 | 120 | na | 2 | 10 | 0 | Au | na | 80 | PTAA |  | TiO2-c | TiO2-mp | na |  | 1000 | 0 | SLG | FTO | 0.09 | 0.32 | 23.78 | 0.581 | 4.43 | 1.39
21981 | FA | TN | na | 0.85 | 0.15 | 0 | Sn | 1 | I | na | 3 | 0 |  |  | DMF | DMSO | na | 9 | 1 | 0 | 60 | 120 | na | 2 | 10 | 0 | Au | na | 80 | PTAA |  | TiO2-c | TiO2-mp | na |  | 1000 | 0 | SLG | FTO | 0.09 | 0.315 | 22.03 | 0.583 | 4.05
21982 | FA | TN | na | 0.8 | 0.2 | 0 | Sn | 1 | I | na | 3 | 0 |  |  | DMF | DMSO | na | 9 | 1 | 0 | 60 | 120 | na | 2 | 10 | 0 | Au | na | 80 | PTAA |  | TiO2-c | TiO2-mp | na |  | 1000 | 0 | SLG | FTO | 0.09 | 0.296 | 16.28 | 0.428 | 2.06
21983 | FA | na | na | 1 | 0 | 0 | Sn | 1 | I | na | 3 | 0 |  |  | DMF | DMSO | na | 9 | 1 | 0 | 60 | 120 | na | 2 | 10 | 0 | Au | na | 80 | PTAA |  | TiO2-c | TiO2-mp | na |  | 1000 | 0 | SLG | FTO | 0.09 | 0.23 | 22.52 | 0.488 | 2.53 | 1.36
21984 | MA | na | na | 1 | 0 | 0 | Pb | 1 | I | na | 3 | 0 |  |  | DMSO | GBL | na | 3 | 7 | 0 | 100 | na | na | 10 | 0 | 0 | Ag | na | 100 | PEDOT:PSS | 60 | PCBM-60 | BCP | na | 50 |  | 0 | SLG | ITO | 0.16 | 0.95 | 17.9 | 0.71 | 12.1 | 1.6
21985 | Cs | na | na | 1 | 0 | 0 | Pb | 1 | Br | na | 3 | 0 | HI |  | DMF | na | na | 1 | 0 | 1 | 100 | na | 150 | 10 | 0 | 30 | Carbon | na |  | na |  | TiO2-c | TiO2-mp | na |  |  | 0 | SLG | FTO | 0.12 | 1.14 | 6.79 | 0.7 | 5.38
21986 | Cs | na | na | 1 | 0 | 0 | Pb | 1 | Br | na | 3 | 0 | HI |  | DMF | na | na | 1 | 0 | 1 | 100 | na | 150 | 10 | 0 | 30 | Carbon | na |  | na |  | TiO2-c | TiO2-mp | na |  |  | 0 | SLG | FTO | 0.12 | 1.1 | 5.62 | 0.65 | 3.63
21987 | Cs | na | na | 1 | 0 | 0 | Pb | 1 | Br | na | 3 | 0 | HI |  | DMF | na | na | 1 | 0 | 1 | 100 | na | 150 | 10 | 0 | 30 | Carbon | na |  | na |  | TiO2-c | TiO2-mp | na |  |  | 0 | SLG | FTO | 0.12 | 1.14 | 4.61 | 0.67 | 3.5
21988 | MA | na | na | 1 | 0 | 0 | Pb | 1 | I | na | 3 | 0 |  |  |  | na | na |  | 0 | 0 |  | na | 100 |  | 0 | 30 | Ag | na | 100 | Spiro-MeOTAD |  | TiO2-c | TiO2-mp | na |  | 150 | 0 | SLG | FTO | 0.04 | 1.082 | 22 | 0.685 | 16.31 | 1.6
21989 | MA | na | na | 1 | 0 | 0 | Pb | 1 | I | na | 3 | 0 | Carbon-QDs | 0.02 mg/ml |  | na | na |  | 0 | 0 |  | na | 100 |  | 0 | 30 | Ag | na | 100 | Spiro-MeOTAD |  | TiO2-c | TiO2-mp | na |  | 150 | 0 | SLG | FTO | 0.04 | 1.095 | 22.08 | 0.703 | 16.99 | 1.6
21990 | MA | na | na | 1 | 0 | 0 | Pb | 1 | I | na | 3 | 0 | Carbon-QDs | 0.05 mg/ml |  | na | na |  | 0 | 0 |  | na | 100 |  | 0 | 30 | Ag | na | 100 | Spiro-MeOTAD |  | TiO2-c | TiO2-mp | na |  | 150 | 0 | SLG | FTO | 0.04 | 1.125 | 22.01 | 0.713 | 17.66 | 1.6
21991 | MA | na | na | 1 | 0 | 0 | Pb | 1 | I | na | 3 | 0 | Carbon-QDs | 0.1 mg/ml |  | na | na |  | 0 | 0 |  | na | 100 |  | 0 | 30 | Ag | na | 100 | Spiro-MeOTAD |  | TiO2-c | TiO2-mp | na |  | 150 | 0 | SLG | FTO | 0.04 | 1.076 | 21.88 | 0.646 | 15.21 | 1.6
21992 | MA | na | na | 1 | 0 | 0 | Pb | 1 | I | na | 3 | 0 |  |  | DMF | DMSO | na | 9 | 1 | 0 | 65 | 100 | na | 3 | 2 | 0 | Au | na |  | Spiro-MeOTAD |  | TiO2-c | TiO2-mp | na | 50 |  | 0 | SLG | FTO | 0.04 | 1.02 | 22.03 | 0.632 | 14.59 | 1.6
21993 | MA | na | na | 1 | 0 | 0 | Pb | 1 | I | na | 3 | 0 |  |  | DMF | DMSO | na | 9 | 1 | 0 | 65 | 100 | na | 3 | 2 | 0 | Au | na |  | Spiro-MeOTAD |  | TiO2-c | TiO2-mp | na | 50 |  | 0 | SLG | FTO | 0.04 | 1.04 | 22.84 | 0.638 | 15.74 | 1.6
21994 | MA | na | na | 1 | 0 | 0 | Pb | 1 | I | na | 3 | 0 |  |  | DMF | DMSO | na | 9 | 1 | 0 | 65 | 100 | na | 3 | 2 | 0 | Au | na |  | Spiro-MeOTAD |  | TiO2-c | TiO2-mp | na | 50 |  | 0 | SLG | FTO | 0.04 | 1.06 | 23.22 | 0.667 | 17.01 | 1.6
21995 | MA | na | na | 1 | 0 | 0 | Pb | 1 | I | na | 3 | 0 |  |  | DMF | DMSO | na | 9 | 1 | 0 | 65 | 100 | na | 3 | 2 | 0 | Au | na |  | Spiro-MeOTAD |  | TiO2-c | TiO2-mp | na | 50 |  | 0 | SLG | FTO | 0.04 | 1.01 | 21.03 | 0.621 | 13.85 | 1.6
21996 | MA | na | na | 1 | 0 | 0 | Pb | 1 | I | na | 3 | 0 |  |  | DMF | DMSO | na | 9 | 1 | 0 | 65 | 100 | na | 3 | 2 | 0 | Au | na |  | Spiro-MeOTAD |  | TiO2-c | TiO2-mp | na | 50 |  | 0 | SLG | FTO | 0.04 | 0.82 | 15.44 | 0.444 | 5.98 | 1.6
21997 | Cs | FA | MA | 0.05 | 0.79 | 0.16 | Pb | 1 | Br | I | 0.51 | 2.4900000000000002 |  |  | DMF | DMSO | na | 4 | 1 | 0 | 65 | 100 | na | 3 | 2 | 0 | Au | na |  | Spiro-MeOTAD |  | TiO2-c | TiO2-mp | na | 50 |  | 0 | SLG | FTO | 0.04 | 1.04 | 22.45 | 0.685 | 16.02
21998 | Cs | FA | MA | 0.05 | 0.79 | 0.16 | Pb | 1 | Br | I | 0.51 | 2.4900000000000002 |  |  | DMF | DMSO | na | 4 | 1 | 0 | 65 | 100 | na | 3 | 2 | 0 | Au | na |  | Spiro-MeOTAD |  | TiO2-c | TiO2-mp | na | 50 |  | 0 | SLG | FTO | 0.04 | 1.1 | 23.77 | 0.71 | 18.6
21999 | MA | na | na | 1 | 0 | 0 | Pb | 1 | I | na | 3 | 0 |  |  | DMF | na | na | 1 | 0 | 0 | 100 | na | na | 0.5 | 0 | 0 | Al | na | 100 | PEDOT:PSS |  | PCBM-60 | na | na |  | 0 | 0 | SLG | ITO | 0.04 | 0.96 | 16.24 | 0.781 | 12.1 | 1.6
22000 | MA | na | na | 1 | 0 | 0 | Pb | 1 | I | na | 3 | 0 |  |  | DMF | na | na | 1 | 0 | 0 | 100 | na | na | 0.5 | 0 | 0 | Al | na | 100 | PEDOT:PSS |  | PCBM-60 | na | na |  | 0 | 0 | SLG | ITO | 0.04 | 1.11 | 17.42 | 0.76 | 14.67 | 1.6
22001 | MA | na | na | 1 | 0 | 0 | Pb | 1 | Br | I | 1 | 2 |  |  | DMF | na | na | 1 | 0 | 0 | 100 | na | na | 0.5 | 0 | 0 | Al | na | 100 | PEDOT:PSS |  | PCBM-60 | na | na |  | 0 | 0 | SLG | ITO | 0.04 | 1.07 | 12.88 | 0.732 | 10.08
22002 | MA | na | na | 1 | 0 | 0 | Pb | 1 | Br | I | 1 | 2 |  |  | DMF | na | na | 1 | 0 | 0 | 100 | na | na | 0.5 | 0 | 0 | Al | na | 100 | PEDOT:PSS |  | PCBM-60 | na | na |  | 0 | 0 | SLG | ITO | 0.04 | 1.17 | 12.18 | 0.766 | 10.95
22003 | MA | na | na | 1 | 0 | 0 | Pb | 1 | Br | na | 3 | 0 |  |  | DMF | na | na | 1 | 0 | 0 | 100 | na | na | 2 | 0 | 0 | Al | na | 100 | PEDOT:PSS |  | PCBM-60 | na | na |  | 0 | 0 | SLG | ITO | 0.04 | 1.35 | 7.26 | 0.475 | 4.67
22004 | MA | na | na | 1 | 0 | 0 | Pb | 1 | Br | na | 3 | 0 |  |  | DMF | na | na | 1 | 0 | 0 | 100 | na | na | 2 | 0 | 0 | Al | na | 100 | PEDOT:PSS |  | PCBM-60 | na | na |  | 0 | 0 | SLG | ITO | 0.04 | 1.46 | 6.49 | 0.502 | 4.74
22005 | MA | na | na | 1 | 0 | 0 | Pb | 1 | I | na | 3 | 0 |  |  | DMF | na | na | 1 | 0 | 0 | 100 | na | na | 0.5 | 0 | 0 | Al | na | 100 | PEDOT:PSS |  | PCBM-60 | na | na |  | 0 | 0 | SLG | ITO | 0.04 | 1.02 | 16.33 | 0.767 | 11.76 | 1.6
22006 | MA | na | na | 1 | 0 | 0 | Pb | 1 | I | na | 3 | 0 |  |  | DMF | na | na | 1 | 0 | 0 | 100 | na | na | 0.5 | 0 | 0 | Al | na | 100 | PEDOT:PSS |  | PCBM-60 | na | na |  | 0 | 0 | SLG | ITO | 0.04 | 1.06 | 17.02 | 0.764 | 13.14 | 1.6
22007 | MA | na | na | 1 | 0 | 0 | Pb | 1 | I | na | 3 | 0 |  |  | DMF | na | na | 1 | 0 | 0 | 100 | na | na | 0.5 | 0 | 0 | Al | na | 100 | PEDOT:PSS |  | PCBM-60 | na | na |  | 0 | 0 | SLG | ITO | 0.04 | 1.09 | 17.28 | 0.735 | 13.88 | 1.6
22008 | MA | na | na | 1 | 0 | 0 | Pb | 1 | I | na | 3 | 0 |  |  | DMF | na | na | 1 | 0 | 0 | 100 | na | na | 0.5 | 0 | 0 | Al | na | 100 | PEDOT:PSS |  | PCBM-60 | na | na |  | 0 | 0 | SLG | ITO | 0.04 | 0.94 | 15.52 | 0.783 | 11.42 | 1.6
22009 | MA | na | na | 1 | 0 | 0 | Pb | 1 | I | na | 3 | 0 |  |  | DMF | na | na | 1 | 0 | 0 | 100 | na | na | 0.5 | 0 | 0 | Al | na | 100 | PEDOT:PSS |  | PCBM-60 | na | na |  | 0 | 0 | SLG | ITO | 0.04 | 0.96 | 16.28 | 0.728 | 11.37 | 1.6
22010 | MA | na | na | 1 | 0 | 0 | Pb | 1 | I | na | 3 | 0 |  |  | DMF | na | na | 1 | 0 | 0 | 100 | na | na | 0.5 | 0 | 0 | Al | na | 100 | PEDOT:PSS |  | PCBM-60 | na | na |  | 0 | 0 | SLG | ITO | 0.04 | 0.95 | 16.36 | 0.747 | 11.61 | 1.6
22011 | MA | na | na | 1 | 0 | 0 | Pb | 1 | I | na | 3 | 0 |  |  | DMF | na | na | 1 | 0 | 0 | 100 | na | na | 0.5 | 0 | 0 | Al | na | 100 | PEDOT:PSS |  | PCBM-60 | na | na |  | 0 | 0 | SLG | ITO | 0.04 | 0.95 | 16.85 | 0.752 | 12.04 | 1.6
22012 | MA | na | na | 1 | 0 | 0 | Pb | 1 | I | na | 3 | 0 |  |  | DMF | na | na | 1 | 0 | 0 | 100 | na | na | 0.5 | 0 | 0 | Al | na | 100 | PEDOT:PSS |  | PCBM-60 | na | na |  | 0 | 0 | SLG | ITO | 0.04 | 0.97 | 15.75 | 0.773 | 11.81 | 1.6
22013 | MA | na | na | 1 | 0 | 0 | Pb | 1 | I | na | 3 | 0 |  |  | DMF | na | na | 1 | 0 | 0 | 100 | na | na | 0.5 | 0 | 0 | Al | na | 100 | PEDOT:PSS |  | PCBM-60 | na | na |  | 0 | 0 | SLG | ITO | 0.04 | 0.98 | 16.05 | 0.752 | 11.83 | 1.6
22014 | MA | na | na | 1 | 0 | 0 | Pb | 1 | I | na | 3 | 0 |  |  | DMF | na | na | 1 | 0 | 0 | 100 | na | na | 0.5 | 0 | 0 | Al | na | 100 | PEDOT:PSS |  | PCBM-60 | na | na |  | 0 | 0 | SLG | ITO | 0.04 | 1.08 | 17.9 | 0.732 | 14.15 | 1.6
22015 | MA | na | na | 1 | 0 | 0 | Pb | 1 | I | na | 3 | 0 |  |  | DMF | na | na | 1 | 0 | 0 | 100 | na | na | 0.5 | 0 | 0 | Al | na | 100 | PEDOT:PSS |  | PCBM-60 | na | na |  | 0 | 0 | SLG | ITO | 0.04 | 1.1 | 16.69 | 0.761 | 13.97 | 1.6
22016 | MA | na | na | 1 | 0 | 0 | Pb | 1 | I | na | 3 | 0 |  |  | DMF | na | na | 1 | 0 | 0 | 100 | na | na | 0.5 | 0 | 0 | Al | na | 100 | PEDOT:PSS |  | PCBM-60 | na | na |  | 0 | 0 | SLG | ITO | 0.04 | 1.09 | 17.55 | 0.766 | 14.65 | 1.6
22017 | MA | na | na | 1 | 0 | 0 | Pb | 1 | I | na | 3 | 0 |  |  | DMF | na | na | 1 | 0 | 0 | 100 | na | na | 0.5 | 0 | 0 | Al | na | 100 | PEDOT:PSS |  | PCBM-60 | na | na |  | 0 | 0 | SLG | ITO | 0.04 | 1.1 | 17.59 | 0.752 | 14.55 | 1.6
22018 | MA | na | na | 1 | 0 | 0 | Pb | 1 | I | na | 3 | 0 |  |  | DMF | na | na | 1 | 0 | 0 | 100 | na | na | 0.5 | 0 | 0 | Al | na | 100 | PEDOT:PSS |  | PCBM-60 | na | na |  | 0 | 0 | SLG | ITO | 0.04 | 1.09 | 18.36 | 0.727 | 14.54 | 1.6
22019 | MA | na | na | 1 | 0 | 0 | Pb | 1 | I | na | 3 | 0 |  |  | DMF | na | na | 1 | 0 | 0 | 100 | na | na | 0.5 | 0 | 0 | Al | na | 100 | PEDOT:PSS |  | PCBM-60 | na | na |  | 0 | 0 | SLG | ITO | 0.04 | 1.08 | 16.84 | 0.767 | 13.95 | 1.6
22020 | MA | na | na | 1 | 0 | 0 | Sn | 1 | I | na | 3 | 0 |  |  | DMF | na | na | 1 | 0 | 0 |  | na | na |  | 0 | 0 | Au | na | 50 | Spiro-MeOTAD |  | TiO2-c | TiO2-mp | na | 100 | 400 | 0 | SLG | FTO | 0.1 | 0.37 | 5.99 | 0.3 | 1.38 | 1.23
22021 | MA | na | na | 1 | 0 | 0 | Pb | 1 | I | na | 3 | 0 |  |  | DMF | na | na | 1 | 0 | 0 |  | na | na |  | 0 | 0 | Au | na | 50 | Spiro-MeOTAD |  | TiO2-c | TiO2-mp | na | 100 | 400 | 0 | SLG | FTO | 0.1 | 0.96 | 15.59 | 0.57 | 8.64 | 1.6
22022 | MA | na | na | 1 | 0 | 0 | Pb | 1 | I | na | 3 | 0 | Cl |  | DMF | na | na | 1 | 0 | 0 | 100 | na | na | 60 | 0 | 0 | Au | na | 70 | Spiro-MeOTAD |  | TiO2-c | SiO2-mp | na |  |  | 0 | SLG | FTO | 0.09 | 1.03 | 17.32 | 0.66 | 12.36 | 1.6
22023 | MA | na | na | 1 | 0 | 0 | Pb | 1 | I | na | 3 | 0 | Cl |  | DMF | na | na | 1 | 0 | 0 | 100 | na | na | 60 | 0 | 0 | Au | na | 70 | Spiro-MeOTAD |  | TiO2-c | SiO2-mp | na |  |  | 0 | SLG | FTO | 0.09 | 1.03 | 17.42 | 0.65 | 12.57 | 1.6
22024 | MA | na | na | 1 | 0 | 0 | Pb | 1 | I | na | 3 | 0 | Cl |  | DMF | na | na | 1 | 0 | 0 | 100 | na | na | 60 | 0 | 0 | Au | na | 70 | Spiro-MeOTAD |  | TiO2-c | SiO2-mp | na |  |  | 0 | SLG | FTO | 0.09 | 1.02 | 18.3 | 0.69 | 13.91 | 1.6
22025 | Cs | FA | MA | 0.05 | 0.79 | 0.16 | Pb | 1 | Br | I | 0.51 | 2.4900000000000002 |  |  | DMF | DMSO | na | 4 | 1 | 0 | 100 | na | na | 60 | 0 | 0 | Au | na | 100 | Spiro-MeOTAD |  | TiO2-c | TiO2-mp | na |  |  | 0 | SLG | FTO | 0.09 | 1.12 | 23.2 | 0.749 | 19.5
22026 | Cs | FA | MA | 0.05 | 0.79 | 0.16 | Pb | 1 | Br | I | 0.51 | 2.4900000000000002 |  |  | DMF | DMSO | na | 4 | 1 | 0 | 100 | na | na | 60 | 0 | 0 | Au | na | 100 | Spiro-MeOTAD |  | TiO2-c | TiO2-mp | na |  |  | 0 | SLG | FTO | 0.09 | 1.12 | 22 | 0.737 | 18.1
22027 | MA | na | na | 1 | 0 | 0 | Pb | 1 | I | na | 3 | 0 |  |  | GBL | na | na | 1 | 0 | 0 | 100 | na | na | 20 | 0 | 0 | Au | na | 60 | Spiro-MeOTAD |  | TiO2-c | TiO2-mp | na | 40 | 400 | 0 | SLG | FTO | 0.126 | 0.909 | 15.2 | 0.589 | 8.58 | 1.6
22028 | MA | na | na | 1 | 0 | 0 | Pb | 1 | I | na | 3 | 0 |  |  | GBL | na | na | 1 | 0 | 0 | 100 | na | na | 20 | 0 | 0 | Au | na | 60 | Spiro-MeOTAD |  | TiO2-c | TiO2-mp | Graphene-QDs | 40 | 400 |  | SLG | FTO | 0.126 | 0.912 | 15.83 | 0.614 | 8.72 | 1.6
22029 | MA | na | na | 1 | 0 | 0 | Pb | 1 | I | na | 3 | 0 |  |  | GBL | na | na | 1 | 0 | 0 | 100 | na | na | 20 | 0 | 0 | Au | na | 60 | Spiro-MeOTAD |  | TiO2-c | TiO2-mp | Graphene-QDs | 40 | 400 |  | SLG | FTO | 0.126 | 0.917 | 16.81 | 0.618 | 9.76 | 1.6
22030 | MA | na | na | 1 | 0 | 0 | Pb | 1 | I | na | 3 | 0 |  |  | GBL | na | na | 1 | 0 | 0 | 100 | na | na | 20 | 0 | 0 | Au | na | 60 | Spiro-MeOTAD |  | TiO2-c | TiO2-mp | Graphene-QDs | 40 | 400 |  | SLG | FTO | 0.126 | 0.909 | 16.51 | 0.601 | 9.02 | 1.6
22031 | MA | na | na | 1 | 0 | 0 | Pb | 1 | I | na | 3 | 0 |  |  | GBL | na | na | 1 | 0 | 0 | 100 | na | na | 20 | 0 | 0 | Au | na | 60 | Spiro-MeOTAD |  | TiO2-c | TiO2-mp | na | 40 | 400 | 0 | SLG | FTO | 0.126 | 0.939 | 15.43 | 0.612 | 8.81 | 1.6
22032 | MA | na | na | 1 | 0 | 0 | Pb | 1 | I | na | 3 | 0 |  |  | GBL | na | na | 1 | 0 | 0 | 100 | na | na | 20 | 0 | 0 | Au | na | 60 | Spiro-MeOTAD |  | TiO2-c | TiO2-mp | Graphene-QDs | 40 | 400 |  | SLG | FTO | 0.126 | 0.937 | 17.06 | 0.635 | 10.15 | 1.6
22033 | MA | na | na | 1 | 0 | 0 | Pb | 1 | I | na | 3 | 0 | Cl |  | DMF | na | na | 1 | 0 | 0 | 100 | na | na | 90 | 0 | 0 | Ag | na | 100 | PEDOT:PSS |  | PCBM-60 | BCP | na |  |  | 0 | SLG | ITO | 0.0725 | 0.96 | 16.56 | 0.71 | 11.16 | 1.6
22034 | MA | na | na | 1 | 0 | 0 | Pb | 1 | I | na | 3 | 0 | Cl |  | DMF | na | na | 1 | 0 | 0 | 100 | na | na | 70 | 0 | 0 | Ag | na | 100 | PEDOT:PSS |  | PCBM-60 | BCP | na |  |  | 0 | SLG | ITO | 0.0725 | 0.96 | 17.25 | 0.73 | 11.95 | 1.6
22035 | MA | na | na | 1 | 0 | 0 | Pb | 1 | I | na | 3 | 0 | Cl |  | DMF | na | na | 1 | 0 | 0 | 100 | na | na | 70 | 0 | 0 | Ag | na | 100 | PEDOT:PSS |  | PCBM-60 | BCP | na |  |  | 0 | SLG | ITO | 0.0725 | 0.99 | 17.7 | 0.74 | 12.83 | 1.6
22036 | MA | na | na | 1 | 0 | 0 | Pb | 1 | I | na | 3 | 0 | Cl |  | DMF | na | na | 1 | 0 | 0 | 100 | na | na | 70 | 0 | 0 | Ag | na | 100 | PEDOT:PSS |  | PCBM-60 | BCP | na |  |  | 0 | SLG | ITO | 0.0725 | 0.98 | 17.12 | 0.72 | 11.93 | 1.6
22042 | FA | na | na | 1 | 0 | 0 | Pb | 1 | I | na | 3 | 0 |  |  | DMF | DMSO | na | 9 | 1 | 0 | 150 | na | na | 10 | 0 | 0 | Au | na | 80 | Spiro-MeOTAD |  | TiO2-c | TiO2-mp | na |  |  | 0 | SLG | FTO | 0.16 | 0.809 | 21.4 | 0.592 | 10.4 | 1.48
22043 | Cs | FA | na | 0.2 | 0.8 | 0 | Pb | 1 | I | na | 3 | 0 |  |  | DMF | DMSO | na | 9 | 1 | 0 | 100 | na | na | 10 | 0 | 0 | Au | na | 80 | Spiro-MeOTAD |  | TiO2-c | TiO2-mp | na |  |  | 0 | SLG | FTO | 0.16 | 1.017 | 21.5 | 0.701 | 15.69
22044 | Cs | FA | na | 0.2 | 0.8 | 0 | Pb | 1 | Br | I | 0.16 | 2.84 |  |  | DMF | DMSO | na | 9 | 1 | 0 | 100 | na | na | 10 | 0 | 0 | Au | na | 80 | Spiro-MeOTAD |  | TiO2-c | TiO2-mp | na |  |  | 0 | SLG | FTO | 0.16 | 1.073 | 21.9 | 0.742 | 17.35
22045 | MA | na | na | 1 | 0 | 0 | Pb | 1 | I | na | 3 | 0 |  |  |  | na | na |  | 0 | 0 |  | na | na |  | 0 | 0 | Ag | na | 80 | PEDOT:PSS |  | C60 | BCP | na | 30 | 9 | 0 | SLG | ITO | 0.044 | 0.898 | 19.33 | 0.785 | 13.63 | 1.6
22046 | MA | na | na | 1 | 0 | 0 | Pb | 1 | I | na | 3 | 0 |  |  |  | na | na |  | 0 | 0 |  | na | na |  | 0 | 0 | Ag | na | 80 | m-MTDATA |  | C60 | BCP | na | 30 | 9 | 0 | SLG | ITO | 0.044 | 1.026 | 21.3 | 0.784 | 17.13 | 1.6
22047 | MA | na | na | 1 | 0 | 0 | Pb | 1 | I | na | 3 | 0 |  |  |  | na | na |  | 0 | 0 |  | na | na |  | 0 | 0 | Ag | na | 80 | m-MTDATA |  | C60 | BCP | na | 30 | 9 | 0 | SLG | ITO | 0.044 | 1.038 | 21.61 | 0.786 | 17.63 | 1.6
22048 | MA | na | na | 1 | 0 | 0 | Pb | 1 | I | na | 3 | 0 |  |  |  | na | na |  | 0 | 0 |  | na | na |  | 0 | 0 | Ag | na | 80 | m-MTDATA |  | C60 | BCP | na | 30 | 9 | 0 | SLG | ITO | 0.044 | 1.053 | 22.12 | 0.788 | 18.35 | 1.6
22049 | MA | na | na | 1 | 0 | 0 | Pb | 1 | I | na | 3 | 0 |  |  |  | na | na |  | 0 | 0 |  | na | na |  | 0 | 0 | Ag | na | 80 | m-MTDATA |  | C60 | BCP | na | 30 | 9 | 0 | SLG | ITO | 0.044 | 1.043 | 21.16 | 0.777 | 17.15 | 1.6
22050 | MA | na | na | 1 | 0 | 0 | Pb | 1 | I | na | 3 | 0 |  |  |  | na | na |  | 0 | 0 |  | na | na |  | 0 | 0 | Ag | na | 80 | m-MTDATA |  | C60 | BCP | na | 30 | 9 | 0 | SLG | ITO | 0.044 | 1.008 | 20.61 | 0.757 | 15.73 | 1.6
22051 | MA | na | na | 1 | 0 | 0 | Pb | 1 | I | na | 3 | 0 |  |  |  | na | na |  | 0 | 0 |  | na | na |  | 0 | 0 | Ag | na | 80 | m-MTDATA |  | C60 | BCP | na | 30 | 9 | 0 | SLG | ITO | 0.044 | 1.002 | 19.58 | 0.736 | 14.44 | 1.6
22052 | MA | na | na | 1 | 0 | 0 | Pb | 1 | I | na | 3 | 0 |  |  | DMF | na | IPA | 1 | 0 | 1 | 80 | na | 100 | 30 | 0 | 20 | Au | na |  | Spiro-MeOTAD |  | TiO2-c | na | na |  | 0 | 0 | SLG | FTO | 0.12 | 0.96 | 19.07 | 0.665 | 12.17 | 1.6
22053 | MA | na | na | 1 | 0 | 0 | Pb | 1 | I | na | 3 | 0 |  |  | DMF | na | IPA | 1 | 0 | 1 | 80 | na | 100 | 30 | 0 | 20 | Au | na |  | Spiro-MeOTAD |  | TiO2-c | na | na |  | 0 | 0 | SLG | FTO | 0.12 | 1.04 | 21.37 | 0.702 | 15.61 | 1.6
22054 | MA | na | na | 1 | 0 | 0 | Pb | 1 | I | na | 3 | 0 |  |  | DMF | DMSO | na | 4 | 1 | 0 | 100 | na | na | 10 | 0 | 0 | Au | na | 80 | Spiro-MeOTAD |  | SnO2-c | na | na |  | 0 | 0 | SLG | FTO | 0.08 | 1.06 | 20.67 | 0.65 | 14.24 | 1.6
22055 | MA | na | na | 1 | 0 | 0 | Pb | 1 | I | na | 3 | 0 |  |  | DMF | DMSO | na | 4 | 1 | 0 | 100 | na | na | 10 | 0 | 0 | Au | na | 80 | Spiro-MeOTAD |  | SnO2-c | na | na |  | 0 | 0 | SLG | FTO | 0.08 | 1.09 | 21.77 | 0.72 | 17.08 | 1.6
22056 | MA | na | na | 1 | 0 | 0 | Pb | 1 | I | na | 3 | 0 |  |  | DMF | DMSO | IPA | 9 | 1 | 1 |  | na | 150 |  | 0 | 20 | Ag | na | 55 | Spiro-MeOTAD |  | TiO2-c | TiO2-mp | na | 95 |  | 0 | SLG | FTO | 0.1 | 0.96 | 14.35 | 0.614 | 8.51 | 1.6
22057 | MA | na | na | 1 | 0 | 0 | Pb | 1 | I | na | 3 | 0 |  |  | DMF | DMSO | IPA | 9 | 1 | 1 |  | na | 150 |  | 0 | 20 | Ag | na | 55 | Spiro-MeOTAD |  | TiO2-c | TiO2-mp | na | 60 |  | 0 | SLG | FTO | 0.1 | 0.95 | 15.63 | 0.614 | 9.15 | 1.6
22058 | MA | na | na | 1 | 0 | 0 | Pb | 1 | I | na | 3 | 0 |  |  | DMF | DMSO | IPA | 9 | 1 | 1 |  | na | 150 |  | 0 | 20 | Ag | na | 55 | Spiro-MeOTAD |  | TiO2-c | TiO2-mp | na | 33 |  | 0 | SLG | FTO | 0.1 | 0.96 | 13.3 | 0.658 | 8.47 | 1.6
22059 | MA | na | na | 1 | 0 | 0 | Pb | 1 | I | na | 3 | 0 |  |  | DMF | DMSO | IPA | 9 | 1 | 1 |  | na | 150 |  | 0 | 20 | Ag | na | 55 | Spiro-MeOTAD |  | TiO2-c | TiO2-mp | na | 88 |  | 0 | SLG | FTO | 0.1 | 0.94 | 10.43 | 0.658 | 6.46 | 1.6
22060 | MA | na | na | 1 | 0 | 0 | Pb | 1 | I | na | 3 | 0 |  |  | DMF | DMSO | IPA | 9 | 1 | 1 |  | na | 150 |  | 0 | 20 | Ag | na | 55 | Spiro-MeOTAD |  | TiO2-c | TiO2-mp | na | 55 |  | 0 | SLG | FTO | 0.1 | 0.96 | 11.83 | 0.668 | 7.6 | 1.6
22061 | MA | na | na | 1 | 0 | 0 | Pb | 1 | I | na | 3 | 0 |  |  | DMF | DMSO | IPA | 9 | 1 | 1 |  | na | 150 |  | 0 | 20 | Ag | na | 55 | Spiro-MeOTAD |  | TiO2-c | TiO2-mp | na | 30 |  | 0 | SLG | FTO | 0.1 | 0.96 | 9.8 | 0.687 | 6.56 | 1.6
22062 | MA | na | na | 1 | 0 | 0 | Pb | 1 | I | na | 3 | 0 |  |  | DMF | DMSO | IPA | 9 | 1 | 1 |  | na | 150 |  | 0 | 20 | Ag | na | 55 | Spiro-MeOTAD |  | TiO2-c | TiO2-mp | na | 89 |  | 0 | SLG | FTO | 0.1 | 0.98 | 19.76 | 0.708 | 13.74 | 1.6
22063 | MA | na | na | 1 | 0 | 0 | Pb | 1 | I | na | 3 | 0 |  |  | DMF | DMSO | IPA | 9 | 1 | 1 |  | na | 150 |  | 0 | 20 | Ag | na | 55 | Spiro-MeOTAD |  | TiO2-c | TiO2-mp | na | 57 |  | 0 | SLG | FTO | 0.1 | 0.98 | 19.68 | 0.733 | 14.23 | 1.6
22064 | MA | na | na | 1 | 0 | 0 | Pb | 1 | I | na | 3 | 0 |  |  | DMF | DMSO | IPA | 9 | 1 | 1 |  | na | 150 |  | 0 | 20 | Ag | na | 55 | Spiro-MeOTAD |  | TiO2-c | TiO2-mp | na | 32 |  | 0 | SLG | FTO | 0.1 | 0.98 | 18.15 | 0.724 | 13.01 | 1.6
22065 | MA | na | na | 1 | 0 | 0 | Pb | 1 | I | na | 3 | 0 |  |  | DMF | DMSO | IPA | 9 | 1 | 1 |  | na | 150 |  | 0 | 20 | Ag | na | 55 | Spiro-MeOTAD |  | TiO2-c | TiO2-mp | na | 85 |  | 0 | SLG | FTO | 0.1 | 0.97 | 16.77 | 0.673 | 11.08 | 1.6
22066 | MA | na | na | 1 | 0 | 0 | Pb | 1 | I | na | 3 | 0 |  |  | DMF | DMSO | IPA | 9 | 1 | 1 |  | na | 150 |  | 0 | 20 | Ag | na | 55 | Spiro-MeOTAD |  | TiO2-c | TiO2-mp | na | 62 |  | 0 | SLG | FTO | 0.1 | 0.97 | 17.85 | 0.727 | 12.69 | 1.6
22067 | MA | na | na | 1 | 0 | 0 | Pb | 1 | I | na | 3 | 0 |  |  | DMF | DMSO | IPA | 9 | 1 | 1 |  | na | 150 |  | 0 | 20 | Ag | na | 55 | Spiro-MeOTAD |  | TiO2-c | TiO2-mp | na | 35 |  | 0 | SLG | FTO | 0.1 | 0.96 | 17.59 | 0.658 | 12.11 | 1.6
22068 | MA | na | na | 1 | 0 | 0 | Pb | 1 | I | na | 3 | 0 |  |  | DMF | DMSO | IPA | 9 | 1 | 1 |  | na | 150 |  | 0 | 20 | Au | na | 80 | Spiro-MeOTAD |  | TiO2-c | na | na |  | 0 | 0 | SLG | FTO | 0.1 | 1.05 | 23.27 | 0.72 | 17.51 | 1.6
22069 | MA | na | na | 1 | 0 | 0 | Pb | 1 | I | na | 3 | 0 |  |  | DMF | DMSO | IPA | 9 | 1 | 1 |  | na | 150 |  | 0 | 20 | Au | na | 80 | Spiro-MeOTAD |  | TiO2-c | na | na |  | 0 | 0 | SLG | FTO | 0.1 | 1.05 | 23.95 | 0.7 | 17.7 | 1.6
22070 | MA | na | na | 1 | 0 | 0 | Pb | 1 | I | na | 3 | 0 |  |  | DMF | DMSO | IPA | 9 | 1 | 1 |  | na | 150 |  | 0 | 20 | Au | na | 80 | Spiro-MeOTAD |  | TiO2-c | na | na |  | 0 | 0 | SLG | FTO | 0.1 | 1.08 | 24.38 | 0.76 | 19.83 | 1.6
22071 | MA | na | na | 1 | 0 | 0 | Pb | 1 | I | na | 3 | 0 |  |  | DMF | DMSO | IPA | 9 | 1 | 1 |  | na | 150 |  | 0 | 20 | Au | na | 80 | Spiro-MeOTAD |  | TiO2-c | na | na |  | 0 | 0 | SLG | FTO | 0.1 | 1.05 | 24.13 | 0.73 | 18.5 | 1.6
22072 | MA | na | na | 1 | 0 | 0 | Pb | 1 | I | na | 3 | 0 |  |  | DMF | DMSO | IPA | 9 | 1 | 1 |  | na | 150 |  | 0 | 20 | Au | na | 80 | Spiro-MeOTAD |  | TiO2-c | na | na |  | 0 | 0 | SLG | FTO | 0.1 | 1.05 | 23.39 | 0.71 | 17.45 | 1.6
22073 | MA | na | na | 1 | 0 | 0 | Pb | 1 | I | na | 3 | 0 |  |  | DMF | DMSO | IPA | 9 | 1 | 1 |  | na | 150 |  | 0 | 20 | Au | na | 80 | Spiro-MeOTAD |  | TiO2-c | na | na |  | 0 | 0 | SLG | FTO | 0.1 | 1.05 | 23.21 | 0.72 | 17.64 | 1.6
22074 | MA | na | na | 1 | 0 | 0 | Pb | 1 | I | na | 3 | 0 |  |  | DMF | DMSO | IPA | 9 | 1 | 1 |  | na | 150 |  | 0 | 20 | Au | na | 80 | Spiro-MeOTAD |  | TiO2-c | na | na |  | 0 | 0 | SLG | FTO | 0.1 | 1.08 | 24.29 | 0.75 | 19.62 | 1.6
22075 | MA | na | na | 1 | 0 | 0 | Pb | 1 | I | na | 3 | 0 |  |  | DMF | DMSO | IPA | 9 | 1 | 1 |  | na | 150 |  | 0 | 20 | Au | na | 80 | Spiro-MeOTAD |  | TiO2-c | na | na |  | 0 | 0 | SLG | FTO | 0.1 | 1.08 | 23.64 | 0.72 | 18.42 | 1.6
22076 | MA | na | na | 1 | 0 | 0 | Pb | 1 | I | na | 3 | 0 |  |  | DMSO | GBL | na | 3 | 7 | 0 | 100 | na | na | 10 | 0 | 0 | Au | na | 80 | Spiro-MeOTAD |  | TiO2-c | na | na | 70 | 0 | 0 | SLG | FTO | 0.04 | 1.08 | 19.52 |  |  | 1.6
22077 | MA | na | na | 1 | 0 | 0 | Pb | 1 | I | na | 3 | 0 |  |  | DMSO | GBL | na | 3 | 7 | 0 | 100 | na | na | 10 | 0 | 0 | Au | na | 80 | Spiro-MeOTAD |  | TiO2-c | na | na | 70 | 0 | 0 | SLG | FTO | 0.04 | 1.09 | 20.28 |  |  | 1.6
22078 | MA | na | na | 1 | 0 | 0 | Pb | 1 | I | na | 3 | 0 |  |  | DMSO | GBL | na | 3 | 7 | 0 | 100 | na | na | 10 | 0 | 0 | Au | na | 80 | Spiro-MeOTAD |  | TiO2-c | na | na | 70 | 0 | 0 | SLG | FTO | 0.04 | 1.09 | 21.02 |  |  | 1.6
22079 | MA | na | na | 1 | 0 | 0 | Pb | 1 | I | na | 3 | 0 |  |  | DMSO | GBL | na | 3 | 7 | 0 | 100 | na | na | 10 | 0 | 0 | Au | na | 80 | Spiro-MeOTAD |  | TiO2-c | na | na | 70 | 0 | 0 | SLG | FTO | 0.04 | 1.09 | 21.67 |  |  | 1.6
22080 | MA | na | na | 1 | 0 | 0 | Pb | 1 | I | na | 3 | 0 |  |  | DMSO | GBL | na | 3 | 7 | 0 | 100 | na | na | 10 | 0 | 0 | Au | na | 80 | Spiro-MeOTAD |  | TiO2-c | na | na | 70 | 0 | 0 | SLG | FTO | 0.04 | 1.11 | 22.17 |  |  | 1.6
22081 | MA | na | na | 1 | 0 | 0 | Pb | 1 | I | na | 3 | 0 |  |  | DMSO | GBL | na | 3 | 7 | 0 | 100 | na | na | 10 | 0 | 0 | Au | na | 80 | Spiro-MeOTAD |  | TiO2-c | na | na | 70 | 0 | 0 | SLG | FTO | 0.04 | 1.07 | 19.47 | 0.661 |  | 1.6
22082 | MA | na | na | 1 | 0 | 0 | Pb | 1 | I | na | 3 | 0 |  |  | DMSO | GBL | na | 3 | 7 | 0 | 100 | na | na | 10 | 0 | 0 | Au | na | 80 | Spiro-MeOTAD |  | TiO2-c | na | na | 70 | 0 | 0 | SLG | FTO | 0.04 | 1.08 | 20.69 | 0.695 |  | 1.6
22083 | MA | na | na | 1 | 0 | 0 | Pb | 1 | I | na | 3 | 0 |  |  | DMSO | GBL | na | 3 | 7 | 0 | 100 | na | na | 10 | 0 | 0 | Au | na | 80 | Spiro-MeOTAD |  | TiO2-c | na | na | 70 | 0 | 0 | SLG | FTO | 0.04 | 1.09 | 21.04 | 0.706 |  | 1.6
22084 | MA | na | na | 1 | 0 | 0 | Pb | 1 | I | na | 3 | 0 |  |  | DMSO | GBL | na | 3 | 7 | 0 | 100 | na | na | 10 | 0 | 0 | Au | na | 80 | Spiro-MeOTAD |  | TiO2-c | na | na | 70 | 0 | 0 | SLG | FTO | 0.04 | 1.1 | 21.83 | 0.734 |  | 1.6
22085 | MA | na | na | 1 | 0 | 0 | Pb | 1 | I | na | 3 | 0 |  |  | DMSO | GBL | na | 3 | 7 | 0 | 100 | na | na | 10 | 0 | 0 | Au | na | 80 | Spiro-MeOTAD |  | TiO2-c | na | na | 70 | 0 | 0 | SLG | FTO | 0.04 | 1.07 | 20.21 | 0.702 |  | 1.6
22088 | MA | na | na | 1 | 0 | 0 | Pb | 1 | I | na | 3 | 0 |  |  | DMF | na | IPA | 1 | 0 | 1 | 40 | 100 | 150 | 3 | 10 | 0.25 | Au | na |  | Spiro-MeOTAD |  | TiO2-c | TiO2-mp | na |  |  | 0 | SLG | FTO | 0.1 | 1.04 | 18.5 | 0.693 | 13.4 | 1.6
22090 | MA | na | na | 1 | 0 | 0 | Pb | 1 | I | na | 3 | 0 |  |  | DMF | na | na | 1 | 0 | 0 | 100 | na | na | 10 | 0 | 0 | Ag | na | 100 | NiO-np |  | PCBM-60 | ZnO-np | PEI | 60 |  | 10 | SLG | ITO | 0.15 | 1.06 | 18.05 | 0.681 | 13.1 | 1.6
22092 | MA | na | na | 1 | 0 | 0 | Pb | 1 | Br | I | 1.62 | 1.38 |  |  | DMSO | na | IPA | 1 | 0 | 1 |  | na | 100 |  | 0 | 90 | Au | na |  | PEDOT:PSS | 35 | PCBM-60 | BCP | na |  |  | 0 | SLG | ITO | 0.1 | 0.72 | 11.89
22093 | MA | na | na | 1 | 0 | 0 | Pb | 1 | Br | I | 0.87 | 2.13 |  |  | DMF | na | IPA | 1 | 0 | 1 |  | na | 100 |  | 0 | 90 | Au | na |  | PEDOT:PSS | 35 | PCBM-60 | BCP | na |  |  | 0 | SLG | ITO | 0.1 | 0.81 | 12.81
22094 | MA | na | na | 1 | 0 | 0 | Pb | 1 | I | na | 3 | 0 |  |  | DMF | na | IPA | 1 | 0 | 1 |  | na | 100 |  | 0 | 90 | Au | na |  | PEDOT:PSS | 35 | PCBM-60 | BCP | na |  |  | 0 | SLG | ITO | 0.1 | 0.77 | 18.18 |  |  | 1.6
22095 | MA | na | na | 1 | 0 | 0 | Pb | 1 | I | na | 3 | 0 |  |  | DMF | na | IPA | 1 | 0 | 1 |  | na | 25 |  | 0 | 60 | Ag | na | 100 | Spiro-MeOTAD |  | na | na | na |  | 0 | 0 | SLG | ITO | 0.1 | 1.02 | 18.7 | 0.72 | 13.8 | 1.6
22096 | MA | na | na | 1 | 0 | 0 | Pb | 1 | I | na | 3 | 0 |  |  | DMF | na | IPA | 1 | 0 | 1 |  | na | 25 |  | 0 | 60 | Ag | na | 100 | Spiro-MeOTAD |  | TiO2-c | na | na |  | 0 | 0 | SLG | ITO | 0.1 | 1.03 | 19.8 | 0.76 | 15.6 | 1.6
22106 | MA | na | na | 1 | 0 | 0 | Pb | 1 | I | na | 3 | 0 | Cl |  | DMF | na | na | 1 | 0 | 0 | 100 | na | na | 45 | 0 | 0 | Ag | na | 150 | Spiro-MeOTAD |  | TiO2-c | Al2O3-mp | na |  |  | 0 | SLG | FTO | 0.07 | 0.92 | 17.7 | 0.53 | 8.4 | 1.6
22107 | MA | na | na | 1 | 0 | 0 | Pb | 1 | I | na | 3 | 0 | Cl |  | DMF | na | na | 1 | 0 | 0 | 130 | na | na | 5 | 0 | 0 | Ag | na | 150 | Spiro-MeOTAD |  | TiO2-c | Al2O3-mp | na |  |  | 0 | SLG | FTO | 0.07 | 0.91 | 17.5 | 0.44 | 6.9 | 1.6
22108 | MA | na | na | 1 | 0 | 0 | Pb | 1 | I | na | 3 | 0 | Cl |  | DMF | na | na | 1 | 0 | 0 | 100 | na | na | 45 | 0 | 0 | Ag | na | 150 | Spiro-MeOTAD |  | TiO2-c | na | na |  | 0 | 0 | SLG | FTO | 0.07 | 0.92 | 17.9 | 0.61 | 9.9 | 1.6
22109 | MA | na | na | 1 | 0 | 0 | Pb | 1 | I | na | 3 | 0 | Cl |  | DMF | na | na | 1 | 0 | 0 | 130 | na | na | 5 | 0 | 0 | Ag | na | 150 | Spiro-MeOTAD |  | TiO2-c | na | na |  | 0 | 0 | SLG | FTO | 0.07 | 0.91 | 19 | 0.63 | 10.7 | 1.6
22110 | MA | na | na | 1 | 0 | 0 | Pb | 1 | I | na | 3 | 0 |  |  | DMF | na | na | 1 | 0 | 0 | 100 | na | na | 20 | 0 | 0 | Au | na |  | Spiro-MeOTAD |  | TiO2-c | na | na |  | 0 | 0 | SLG | FTO | 0.15 | 0.929 | 16.18 | 0.42 | 6.29 | 1.6
22111 | MA | na | na | 1 | 0 | 0 | Pb | 1 | I | na | 3 | 0 |  |  | DMF | na | na | 1 | 0 | 0 | 100 | na | na | 20 | 0 | 0 | Au | na |  | Spiro-MeOTAD |  | TiO2-c | na | na |  | 0 | 0 | SLG | FTO | 0.15 | 0.913 | 17.82 | 0.69 | 11.3 | 1.6
22112 | MA | na | na | 1 | 0 | 0 | Pb | 1 | I | na | 3 | 0 |  |  | DMF | na | na | 1 | 0 | 0 | 100 | na | na | 20 | 0 | 0 | Au | na |  | Spiro-MeOTAD |  | TiO2-c | na | na |  | 0 | 0 | SLG | FTO | 0.15 | 0.925 | 19.04 | 0.73 | 12.93 | 1.6
22113 | MA | na | na | 1 | 0 | 0 | Pb | 1 | I | na | 3 | 0 |  |  | DMF | na | na | 1 | 0 | 0 | 100 | na | na | 20 | 0 | 0 | Au | na |  | Spiro-MeOTAD |  | TiO2-c | na | na |  | 0 | 0 | SLG | FTO | 0.15 | 0.91 | 17.3 | 0.73 | 11.43 | 1.6
22114 | MA | na | na | 1 | 0 | 0 | Pb | 1 | I | na | 3 | 0 |  |  | DMF | na | na | 1 | 0 | 0 | 100 | na | na | 20 | 0 | 0 | Au | na |  | Spiro-MeOTAD |  | TiO2-c | na | na |  | 0 | 0 | SLG | FTO | 0.15 | 0.903 | 17.2 | 0.72 | 11.11 | 1.6
22115 | MA | na | na | 1 | 0 | 0 | Pb | 1 | I | na | 3 | 0 |  |  | DMF | na | na | 1 | 0 | 0 | 100 | na | na | 20 | 0 | 0 | Au | na |  | Spiro-MeOTAD |  | TiO2-c | na | na |  | 0 | 0 | SLG | FTO | 0.15 | 0.89 | 16.57 | 0.69 | 10.17 | 1.6
22116 | MA | na | na | 1 | 0 | 0 | Pb | 1 | I | na | 3 | 0 |  |  | DMF | na | na | 1 | 0 | 0 | 100 | na | na | 20 | 0 | 0 | Au | na |  | Spiro-MeOTAD |  | TiO2-c | na | na |  | 0 | 0 | SLG | FTO | 0.15 | 0.997 | 20.57 | 0.7 | 14.32 | 1.6
22117 | MA | na | na | 1 | 0 | 0 | Pb | 1 | I | na | 3 | 0 |  |  | DMF | na | na | 1 | 0 | 0 | 100 | na | na | 20 | 0 | 0 | Au | na |  | Spiro-MeOTAD |  | TiO2-c | na | na |  | 0 | 0 | SLG | FTO | 0.15 | 0.925 | 19.04 | 0.73 | 12.93 | 1.6
22118 | MA | na | na | 1 | 0 | 0 | Pb | 1 | I | na | 3 | 0 |  |  | DMF | na | na | 1 | 0 | 0 | 100 | na | na | 20 | 0 | 0 | Au | na |  | Spiro-MeOTAD |  | TiO2-c | na | na |  | 0 | 0 | SLG | FTO | 0.15 | 0.923 | 18.82 | 0.71 | 12.33 | 1.6
22119 | MA | na | na | 1 | 0 | 0 | Pb | 1 | I | na | 3 | 0 |  |  | DMF | na | na | 1 | 0 | 0 | 100 | na | na | 20 | 0 | 0 | Au | na |  | Spiro-MeOTAD |  | TiO2-c | na | na |  | 0 | 0 | SLG | FTO | 0.15 | 0.923 | 18.43 | 0.7 | 11.85 | 1.6
22120 | MA | na | na | 1 | 0 | 0 | Pb | 1 | I | na | 3 | 0 |  |  | DMF | na | na | 1 | 0 | 0 | 100 | na | na | 20 | 0 | 0 | Au | na |  | Spiro-MeOTAD |  | TiO2-c | na | na |  | 0 | 0 | SLG | FTO | 0.15 | 0.997 | 20.57 | 0.7 | 14.32 | 1.6
22121 | MA | na | na | 1 | 0 | 0 | Pb | 1 | I | na | 3 | 0 |  |  | DMF | na | na | 1 | 0 | 0 | 100 | na | na | 20 | 0 | 0 | Au | na |  | Spiro-MeOTAD |  | TiO2-c | na | na |  | 0 | 0 | SLG | FTO | 0.15 | 0.999 | 19.93 | 0.7 | 13.84 | 1.6
22122 | MA | na | na | 1 | 0 | 0 | Pb | 1 | I | na | 3 | 0 |  |  | DMF | na | na | 1 | 0 | 0 | 100 | na | na | 60 | 0 | 0 | Au | na |  | Spiro-MeOTAD |  | TiO2-c | na | na |  | 0 | 0 | SLG | FTO | 0.15 | 0.78 | 18.1 | 0.72 | 12.68 | 1.6
22125 | MA | na | na | 1 | 0 | 0 | Pb | 1 | Br | I | 0.19 | 2.81 |  |  | DMSO | GBL | na | 3 | 7 | 0 | 150 | na | na | 10 | 0 | 0 | Ag | na | 150 | PEDOT:PSS |  | PCBM-60 | CIL | na |  |  | 0 | SLG | ITO | 0.0464 | 1.03 | 17.88 | 0.77 | 14.31
22126 | MA | na | na | 1 | 0 | 0 | Pb | 1 | Br | I | 0.19 | 2.81 |  |  | DMSO | GBL | na | 3 | 7 | 0 | 150 | na | na | 10 | 0 | 0 | Ag | na | 150 | PEDOT:PSS |  | PCBM-60 | CIL | na |  |  | 0 | SLG | ITO | 0.25 | 1.04 | 17.81 | 0.77 | 14.18
22127 | MA | na | na | 1 | 0 | 0 | Pb | 1 | Br | I | 0.19 | 2.81 |  |  | DMSO | GBL | na | 3 | 7 | 0 | 150 | na | na | 10 | 0 | 0 | Ag | na | 150 | PEDOT:PSS |  | PCBM-60 | CIL | na |  |  | 0 | SLG | ITO | 0.36 | 1.04 | 18.28 | 0.75 | 14.1
22128 | MA | na | na | 1 | 0 | 0 | Pb | 1 | Br | I | 0.19 | 2.81 |  |  | DMSO | GBL | na | 3 | 7 | 0 | 150 | na | na | 10 | 0 | 0 | Ag | na | 150 | PEDOT:PSS |  | PCBM-60 | CIL | na |  |  | 0 | SLG | ITO | 0.64 | 1.03 | 16.99 | 0.71 | 12.54
22129 | MA | na | na | 1 | 0 | 0 | Pb | 1 | I | na | 3 | 0 |  |  | DMSO | GBL | na | 3 | 7 | 0 | 25 | na | na | 300 | 0 | 0 | Ag | na | 100 | PEDOT:PSS |  | PCBM-60 | Rhodamine 101 | LiF |  |  |  | SLG | ITO | 0.16 | 0.96 | 21.71 | 0.68 | 14.2 | 1.6
22130 | MA | na | na | 1 | 0 | 0 | Pb | 1 | I | na | 3 | 0 | Cl |  | DMF | na | na | 1 | 0 | 0 | 100 | na | na | 60 | 0 | 0 | Al | na | 100 | PEDOT:PSS |  | PCBM-60 | na | na | 80 | 0 | 0 | SLG | ITO | 0.16 | 0.97 | 20.4 | 0.625 | 12.4 | 1.6
22131 | MA | na | na | 1 | 0 | 0 | Pb | 1 | I | na | 3 | 0 | Cl |  | DMF | na | na | 1 | 0 | 0 | 100 | na | na | 60 | 0 | 0 | Al | na | 100 | PEDOT:PSS |  | PCBM-60 | PN4N | na | 80 | 5 | 0 | SLG | ITO | 0.16 | 1 | 20.61 | 0.725 | 15 | 1.6
22132 | MA | na | na | 1 | 0 | 0 | Pb | 1 | I | na | 3 | 0 | Cl |  | DMF | na | na | 1 | 0 | 0 | 100 | na | na | 60 | 0 | 0 | Al | na | 100 | PEDOT:PSS |  | PCBM-60 | na | na | 80 | 0 | 0 | SLG | ITO | 0.16 | 0.98 | 20.47 | 0.621 | 12.5 | 1.6
22133 | MA | na | na | 1 | 0 | 0 | Pb | 1 | I | na | 3 | 0 | Cl |  | DMF | na | na | 1 | 0 | 0 | 100 | na | na | 60 | 0 | 0 | Al | na | 100 | PEDOT:PSS |  | PCBM-60 | PFN | na | 80 |  | 0 | SLG | ITO | 0.16 | 0.89 | 17.76 | 0.552 | 8.7 | 1.6
22134 | MA | na | na | 1 | 0 | 0 | Pb | 1 | I | na | 3 | 0 | Cl |  | DMF | na | na | 1 | 0 | 0 | 100 | na | na | 60 | 0 | 0 | Al | na | 100 | PEDOT:PSS |  | PCBM-60 | na | na | 80 | 0 | 0 | SLG | ITO | 0.16 | 0.85 | 17.15 | 0.538 | 7.8 | 1.6
22135 | FA | na | na | 1 | 0 | 0 | Pb | 1 | I | na | 3 | 0 |  |  | DMF | na | na | 1 | 0 | 0 | 130 | 160 | na | 30 | 60 | 0 | Ag | na | 100 | Spiro-MeOTAD |  | TiO2-c | na | na |  | 0 | 0 | SLG | FTO | 0.1 | 0.65 | 15.2 | 0.45 | 4.6 | 1.48
22136 | FA | na | na | 1 | 0 | 0 | Pb | 1 | I | na | 3 | 0 | HI |  | DMF | na | na | 1 | 0 | 0 | 130 | 160 | na | 30 | 60 | 0 | Ag | na | 100 | Spiro-MeOTAD |  | TiO2-c | na | na |  | 0 | 0 | SLG | FTO | 0.1 | 0.88 | 20.2 | 0.62 | 10.9 | 1.48
22137 | FA | na | na | 1 | 0 | 0 | Pb | 1 | I | na | 3 | 0 |  |  | DMF | na | na | 1 | 0 | 0 | 130 | 160 | na | 30 | 60 | 0 | Ag | na | 100 | Spiro-MeOTAD |  | TiO2-c | na | na |  | 0 | 0 | SLG | FTO | 0.1 | 0.95 | 23.8 | 0.65 | 15.4 | 1.48
22138 | MA | na | na | 1 | 0 | 0 | Pb | 1 | I | na | 3 | 0 | Cl |  | DMF | na | na | 1 | 0 | 0 | 140 | na | na | 50 | 0 | 0 | Ag | na | 200 | Spiro-MeOTAD |  | TiO2-c | TiO2-mp | na |  |  | 0 | SLG | FTO | 0.07 | 0.787 | 13.12 | 0.437 | 4.51 | 1.6
22142 | MA | na | na | 1 | 0 | 0 | Pb | 1 | I | na | 3 | 0 |  |  | GBL | na | na | 1 | 0 | 0 | 100 | na | na | 15 | 0 | 0 | Au | na |  | Spiro-MeOTAD |  | TiO2-c | TiO2-mp | na |  |  | 0 | SLG | FTO | 0.09 | 0.761 | 13.7 | 0.583 | 6.07 | 1.6
22143 | MA | na | na | 1 | 0 | 0 | Pb | 1 | I | na | 3 | 0 |  |  | GBL | na | na | 1 | 0 | 0 | 100 | na | na | 15 | 0 | 0 | Au | na |  | Spiro-MeOTAD |  | TiO2-c | TiO2-mp | na |  |  | 0 | SLG | FTO | 0.09 | 0.774 | 14.9 | 0.559 | 6.43 | 1.6
22144 | MA | na | na | 1 | 0 | 0 | Pb | 1 | I | na | 3 | 0 |  |  | GBL | na | na | 1 | 0 | 0 | 100 | na | na | 15 | 0 | 0 | Au | na |  | Spiro-MeOTAD |  | TiO2-c | TiO2-mp | na |  |  | 0 | SLG | FTO | 0.09 | 0.85 | 13.9 | 0.564 | 6.65 | 1.6
22145 | MA | na | na | 1 | 0 | 0 | Pb | 1 | I | na | 3 | 0 |  |  | GBL | na | na | 1 | 0 | 0 | 100 | na | na | 15 | 0 | 0 | Au | na |  | Spiro-MeOTAD |  | TiO2-c | TiO2-mp | na |  |  | 0 | SLG | FTO | 0.09 | 0.834 | 15.5 | 0.562 | 7.24 | 1.6
22146 | MA | na | na | 1 | 0 | 0 | Pb | 1 | I | na | 3 | 0 |  |  | DMF | DMSO | na | 1 | 1 | 0 | 65 | 100 | na | 1 | 5 | 0 | Au | na | 100 | Spiro-MeOTAD |  | ZnO-np | na | na |  | 0 | 0 | SLG | FTO | 0.14 | 0.88 | 8.37 | 0.33 | 2.5 | 1.6
22147 | MA | na | na | 1 | 0 | 0 | Pb | 1 | I | na | 3 | 0 |  |  | DMF | DMSO | na | 1 | 1 | 0 | 65 | 100 | na | 1 | 5 | 0 | Au | na | 100 | Spiro-MeOTAD |  | ZnO-np | na | na |  | 0 | 0 | SLG | FTO | 0.14 | 0.93 | 17 | 0.44 | 7 | 1.6
22148 | MA | na | na | 1 | 0 | 0 | Pb | 1 | I | na | 3 | 0 |  |  | DMF | DMSO | na | 1 | 1 | 0 | 65 | 100 | na | 1 | 5 | 0 | Au | na | 100 | Spiro-MeOTAD |  | ZnO-np | na | na |  | 0 | 0 | SLG | FTO | 0.14 | 0.97 | 19.3 | 0.53 | 10 | 1.6
22149 | MA | na | na | 1 | 0 | 0 | Pb | 1 | I | na | 3 | 0 |  |  | DMF | DMSO | na | 1 | 1 | 0 | 65 | 100 | na | 1 | 5 | 0 | Au | na | 100 | Spiro-MeOTAD |  | ZnO-np | na | na |  | 0 | 0 | SLG | FTO | 0.14 | 0.91 | 14.7 | 0.59 | 7.86 | 1.6
22150 | MA | na | na | 1 | 0 | 0 | Pb | 1 | I | na | 3 | 0 |  |  | DMF | DMSO | na | 1 | 1 | 0 | 65 | 100 | na | 1 | 5 | 0 | Au | na | 100 | Spiro-MeOTAD |  | ZnO-np | na | na |  | 0 | 0 | SLG | FTO | 0.14 | 0.93 | 19.3 | 0.62 | 11.2 | 1.6
22151 | MA | na | na | 1 | 0 | 0 | Pb | 1 | I | na | 3 | 0 |  |  | DMF | DMSO | na | 1 | 1 | 0 | 65 | 100 | na | 1 | 5 | 0 | Au | na | 100 | Spiro-MeOTAD |  | ZnO-np | na | na |  | 0 | 0 | SLG | FTO | 0.14 | 0.98 | 21.6 | 0.66 | 14 | 1.6
22156 | (3AMP) | MA | na | 1 | 3 | 0 | Pb | 4 | I | na | 13 | 0 | HI |  | DMF | DMSO | na | 4 | 1 | 0 | 100 | na | na | 10 | 0 | 0 | Ag | na | 100 | PEDOT:PSS |  | C60 | BCP | na | 20 | 5 | 0 | SLG | FTO | 0.09 | 1 | 9.9 | 0.712 | 7.02
22157 | (3AMP) | FA | MA | 1 | 0.45 | 2.5499999999999998 | Pb | 4 | I | na | 13 | 0 | HI |  | DMF | DMSO | na | 4 | 1 | 0 | 100 | na | na | 10 | 0 | 0 | Ag | na | 100 | PEDOT:PSS |  | C60 | BCP | na | 20 | 5 | 0 | SLG | FTO | 0.09 | 1.09 | 11.56 | 0.737 | 9.3
22158 | (3AMP) | FA | MA | 1 | 0.6 | 2.4 | Pb | 4 | I | na | 13 | 0 | HI |  | DMF | DMSO | na | 4 | 1 | 0 | 100 | na | na | 10 | 0 | 0 | Ag | na | 100 | PEDOT:PSS |  | C60 | BCP | na | 20 | 5 | 0 | SLG | FTO | 0.09 | 1.09 | 12.38 | 0.749 | 10.16
22159 | (3AMP) | FA | MA | 1 | 0.75 | 2.25 | Pb | 4 | I | na | 13 | 0 | HI |  | DMF | DMSO | na | 4 | 1 | 0 | 100 | na | na | 10 | 0 | 0 | Ag | na | 100 | PEDOT:PSS |  | C60 | BCP | na | 20 | 5 | 0 | SLG | FTO | 0.09 | 1.1 | 12.99 | 0.787 | 11.24
22160 | (3AMP) | FA | MA | 1 | 0.9 | 2.1 | Pb | 4 | I | na | 13 | 0 | HI |  | DMF | DMSO | na | 4 | 1 | 0 | 100 | na | na | 10 | 0 | 0 | Ag | na | 100 | PEDOT:PSS |  | C60 | BCP | na | 20 | 5 | 0 | SLG | FTO | 0.09 | 1.06 | 12.45 | 0.759 | 10.03
22161 | (3AMP) | MA | na | 1 | 3 | 0 | Pb | 4 | I | na | 13 | 0 | HI |  | DMF | DMSO | na | 4 | 1 | 0 | 100 | na | na | 10 | 0 | 0 | Ag | na | 100 | PEDOT:PSS |  | C60 | BCP | na | 20 | 5 | 0 | SLG | FTO | 0.09 | 0.99 | 9.41 | 0.708 | 6.62
22162 | (3AMP) | FA | MA | 1 | 0.75 | 2.25 | Pb | 4 | I | na | 13 | 0 | HI |  | DMF | DMSO | na | 4 | 1 | 0 | 100 | na | na | 10 | 0 | 0 | Ag | na | 100 | PEDOT:PSS |  | C60 | BCP | na | 20 | 5 | 0 | SLG | FTO | 0.09 | 1.06 | 12.57 | 0.736 | 9.83
22163 | (3AMP) | FA | MA | 1 | 0.75 | 2.25 | Pb | 4 | I | na | 13 | 0 | HI |  | DMF | DMSO | na | 4 | 1 | 0 | 100 | na | na | 10 | 0 | 0 | Ag | na | 100 | PEDOT:PSS |  | C60 | BCP | na | 20 | 5 | 0 | SLG | FTO | 0.39 | 1.08 | 13.36 | 0.778 | 11.18
22164 | (3AMP) | FA | MA | 1 | 0.75 | 2.25 | Pb | 4 | I | na | 13 | 0 |  |  | DMF | na | na | 1 | 0 | 0 | 100 | na | na | 10 | 0 | 0 | Ag | na | 100 | PEDOT:PSS |  | C60 | BCP | na | 20 | 5 | 0 | SLG | FTO | 0.09 | 0.95 | 0.54 | 0.63 | 0.32
22165 | (3AMP) | FA | MA | 1 | 0.75 | 2.25 | Pb | 4 | I | na | 13 | 0 |  |  | DMF | DMSO | na | 4 | 1 | 0 | 100 | na | na | 10 | 0 | 0 | Ag | na | 100 | PEDOT:PSS |  | C60 | BCP | na | 20 | 5 | 0 | SLG | FTO | 0.09 | 0.98 | 6.56 | 0.651 | 11.19
22166 | FA | MA | na | 0.25 | 0.75 | 0 | Pb | 1 | I | na | 3 | 0 |  |  | DMF | DMSO | na | 4 | 1 | 0 | 100 | na | na | 10 | 0 | 0 | Ag | na | 100 | PEDOT:PSS |  | C60 | BCP | na | 20 | 5 | 0 | SLG | FTO | 0.09
22167 | MA | na | na | 3 | 0 | 0 | Bi | 2 | I | na | 9 | 0 |  |  | DMF | na | na | 1 | 0 | 0 | 120 | na | na | 20 | 0 | 0 | Au | na | 50 | Spiro-MeOTAD |  | TiO2-c | TiO2-mp | na |  |  | 0 | SLG | FTO | 0.1 | 0.43 | 0.061 | 0.395 | 0.01
22168 | FA | na | na | 3 | 0 | 0 | Bi | 2 | I | na | 9 | 0 |  |  | DMF | na | na | 1 | 0 | 0 | 120 | na | na | 20 | 0 | 0 | Au | na | 50 | Spiro-MeOTAD |  | TiO2-c | TiO2-mp | na |  |  | 0 | SLG | FTO | 0.1 | 0.48 | 0.078 | 0.37 | 0.013
22169 | FA | na | na | 3 | 0 | 0 | Bi | 2 | I | na | 9 | 0 |  |  | DMSO | na | na | 1 | 0 | 0 | 120 | na | na | 20 | 0 | 0 | Au | na | 50 | Spiro-MeOTAD |  | TiO2-c | TiO2-mp | na |  |  | 0 | SLG | FTO | 0.1 | 0.45 | 0.11 | 0.459 | 0.022
22170 | MA | na | na | 1 | 0 | 0 | Pb | 1 | I | na | 3 | 0 |  |  | DMF | na | IPA | 1 | 0 | 1 | 70 | na | 100 | 30 | 0 | 45 | Au | na |  | na |  | TiO2-c | TiO2-mp | na | 70 | 400 | 0 | SLG | FTO | 0.1 | 0.89 | 12.91 | 0.63 | 7.22 | 1.6
22171 | MA | na | na | 1 | 0 | 0 | Pb | 1 | I | na | 3 | 0 |  |  | DMF | na | IPA | 1 | 0 | 1 | 70 | na | 100 | 30 | 0 | 45 | Carbon | na |  | na |  | TiO2-c | TiO2-mp | na | 70 | 400 | 0 | SLG | FTO | 0.1 | 0.85 | 9.2 | 0.48 | 3.72 | 1.6
22172 | MA | na | na | 1 | 0 | 0 | Pb | 1 | I | na | 3 | 0 |  |  | DMF | na | IPA | 1 | 0 | 1 | 70 | na | 100 | 30 | 0 | 45 | Carbon | na |  | na |  | TiO2-c | TiO2-mp | na | 70 | 400 | 0 | SLG | FTO | 0.1 | 0.82 | 11.18 | 0.59 | 5.39 | 1.6
22173 | MA | na | na | 1 | 0 | 0 | Pb | 1 | I | na | 3 | 0 |  |  | DMF | na | IPA | 1 | 0 | 1 | 70 | na | 100 | 30 | 0 | 45 | Carbon | na |  | na |  | TiO2-c | TiO2-mp | na | 70 | 400 | 0 | SLG | FTO | 0.1 | 0.97 | 9.41 | 0.57 | 5.2 | 1.6
22174 | MA | na | na | 1 | 0 | 0 | Pb | 1 | I | na | 3 | 0 |  |  | DMF | na | IPA | 1 | 0 | 1 | 70 | na | 100 | 30 | 0 | 45 | Carbon | na |  | na |  | TiO2-c | TiO2-mp | na | 70 | 400 | 0 | SLG | FTO | 0.1 | 0.9 | 12.35 | 0.61 | 6.78 | 1.6
22175 | MA | na | na | 1 | 0 | 0 | Pb | 1 | I | na | 3 | 0 |  |  | DMF | DMSO | na | 8 | 1 | 0 | 50 | 100 | na | 3 | 12 | 0 | Au | na | 80 | Spiro-MeOTAD |  | TiO2-c | TiO2-mp | na | 40 |  | 0 | SLG | FTO | 1 | 0.97 | 21.2 | 0.47 | 9.6 | 1.6
22176 | MA | na | na | 1 | 0 | 0 | Pb | 1 | I | na | 3 | 0 |  |  | DMF | DMSO | na | 8 | 1 | 0 | 50 | 100 | na | 3 | 12 | 0 | Au | na | 80 | Spiro-MeOTAD |  | TiO2-c | TiO2-mp | na | 40 |  | 0 | SLG | FTO | 1 | 0.99 | 21.4 | 0.55 | 11.8 | 1.6
22177 | MA | na | na | 1 | 0 | 0 | Pb | 1 | I | na | 3 | 0 |  |  | DMF | DMSO | na | 8 | 1 | 0 | 50 | 100 | na | 3 | 12 | 0 | Au | na | 80 | Spiro-MeOTAD |  | TiO2-c | TiO2-mp | na | 40 |  | 0 | SLG | FTO | 1 | 1.07 | 21.6 | 0.61 | 14.2 | 1.6
22178 | MA | na | na | 1 | 0 | 0 | Pb | 1 | I | na | 3 | 0 |  |  | DMF | DMSO | na | 8 | 1 | 0 | 50 | 100 | na | 3 | 12 | 0 | Au | na | 80 | Spiro-MeOTAD |  | TiO2-c | TiO2-mp | na | 40 |  | 0 | SLG | FTO | 1 | 1.04 | 19.5 | 0.61 | 12.4 | 1.6
22179 | MA | na | na | 1 | 0 | 0 | Pb | 1 | I | na | 3 | 0 |  |  | DMF | DMSO | na | 8 | 1 | 0 | 50 | 100 | na | 3 | 12 | 0 | Au | na | 80 | Spiro-MeOTAD |  | TiO2-c | TiO2-mp | na | 40 |  | 0 | SLG | FTO | 1 | 1 | 20.3 | 0.6 | 12.1 | 1.6
22180 | MA | na | na | 1 | 0 | 0 | Pb | 1 | I | na | 3 | 0 |  |  | DMF | DMSO | na | 8 | 1 | 0 | 50 | 100 | na | 3 | 12 | 0 | Au | na | 80 | Spiro-MeOTAD |  | TiO2-c | TiO2-mp | na | 40 |  | 0 | SLG | FTO | 1 | 0.97 | 21.2 | 0.47 | 9.6 | 1.6
22181 | MA | na | na | 1 | 0 | 0 | Pb | 1 | I | na | 3 | 0 | Cl |  | DMF | na | na | 1 | 0 | 0 | 100 | na | na | 10 | 0 | 0 | Au | na | 80 | Spiro-MeOTAD |  | TiO2-c | na | na |  | 0 | 0 | SLG | FTO | 0.1 | 0.949 | 18.59 | 0.67 | 11.94 | 1.6
22182 | MA | na | na | 1 | 0 | 0 | Pb | 1 | I | na | 3 | 0 | Cl |  | DMF | na | na | 1 | 0 | 0 | 100 | na | na | 10 | 0 | 0 | Au | na | 80 | Spiro-MeOTAD |  | TiO2-c | na | na |  | 0 | 0 | SLG | FTO | 0.1 | 1.014 | 20.22 | 0.77 | 15.76 | 1.6
22183 | MA | na | na | 1 | 0 | 0 | Pb | 1 | I | na | 3 | 0 | Cl |  | DMF | na | na | 1 | 0 | 0 | 100 | na | na | 10 | 0 | 0 | Au | na | 80 | Spiro-MeOTAD |  | TiO2-c | na | na |  | 0 | 0 | SLG | FTO | 0.1 | 1.004 | 20.64 | 0.73 | 15.18 | 1.6
22184 | MA | na | na | 1 | 0 | 0 | Pb | 1 | I | na | 3 | 0 | Cl |  | DMF | na | na | 1 | 0 | 0 | 100 | na | na | 20 | 0 | 0 | Au | na | 80 | Spiro-MeOTAD |  | TiO2-c | na | na |  | 0 | 0 | SLG | FTO | 0.1 | 0.989 | 18.148 | 0.69 | 12.48 | 1.6
22185 | MA | na | na | 1 | 0 | 0 | Pb | 1 | I | na | 3 | 0 | Cl |  | DMF | na | na | 1 | 0 | 0 | 100 | na | na | 20 | 0 | 0 | Au | na | 80 | Spiro-MeOTAD |  | TiO2-c | na | na |  | 0 | 0 | SLG | FTO | 0.1 | 0.994 | 19.782 | 0.75 | 14.89 | 1.6
22186 | MA | na | na | 1 | 0 | 0 | Pb | 1 | I | na | 3 | 0 | Cl |  | DMF | na | na | 1 | 0 | 0 | 100 | na | na | 20 | 0 | 0 | Au | na | 80 | Spiro-MeOTAD |  | TiO2-c | na | na |  | 0 | 0 | SLG | FTO | 0.1 | 0.989 | 21.597 | 0.67 | 14.38 | 1.6
22187 | MA | na | na | 1 | 0 | 0 | Pb | 1 | I | na | 3 | 0 | Cl |  | DMF | na | na | 1 | 0 | 0 | 100 | na | na | 10 | 0 | 0 | Au | na | 80 | Spiro-MeOTAD |  | TiO2-c | na | na |  | 0 | 0 | SLG | FTO | 0.1 | 0.96 | 19.86 | 0.63 | 12.22 | 1.6
22188 | MA | na | na | 1 | 0 | 0 | Pb | 1 | I | na | 3 | 0 | Cl |  | DMF | na | na | 1 | 0 | 0 | 100 | na | na | 10 | 0 | 0 | Au | na | 80 | Spiro-MeOTAD |  | TiO2-c | na | na |  | 0 | 0 | SLG | FTO | 0.1 | 1 | 21.07 | 0.71 | 15.25 | 1.6
22189 | MA | na | na | 1 | 0 | 0 | Pb | 1 | I | na | 3 | 0 | Cl |  | DMF | na | na | 1 | 0 | 0 | 100 | na | na | 10 | 0 | 0 | Au | na | 80 | Spiro-MeOTAD |  | TiO2-c | na | na |  | 0 | 0 | SLG | FTO | 0.1 | 1 | 21.35 | 0.7 | 15.22 | 1.6
22190 | MA | na | na | 1 | 0 | 0 | Pb | 1 | I | na | 3 | 0 |  |  | DMF | na | na | 1 | 0 | 0 | 100 | na | na | 10 | 0 | 0 | Au | na | 40 | EDOT-OMeTPA | 40 | TiO2-c | na | na |  | 0 | 0 | SLG | FTO | 0.0831 | 0.95 | 18.9 | 0.61 | 11 | 1.6
22191 | MA | na | na | 1 | 0 | 0 | Pb | 1 | I | na | 3 | 0 |  |  | DMF | na | na | 1 | 0 | 0 | 100 | na | na | 10 | 0 | 0 | Au | na | 40 | EDOT-OMeTPA | 40 | TiO2-c | na | na |  | 0 | 0 | SLG | FTO | 0.0831 | 0.83 | 12.2 | 0.64 | 6.6 | 1.6
22192 | MA | na | na | 1 | 0 | 0 | Pb | 1 | I | na | 3 | 0 |  |  | DMF | na | na | 1 | 0 | 0 | 100 | na | na | 10 | 0 | 0 | Au | na | 40 | Spiro-MeOTAD | 250 | TiO2-c | na | na |  | 0 | 0 | SLG | FTO | 0.0831 | 1 | 18.9 | 0.63 | 11.9 | 1.6
22193 | MA | na | na | 1 | 0 | 0 | Pb | 1 | I | na | 3 | 0 |  |  | DMF | na | na | 1 | 0 | 0 | 100 | na | na | 10 | 0 | 0 | Au | na | 40 | Spiro-MeOTAD | 250 | TiO2-c | na | na |  | 0 | 0 | SLG | FTO | 0.0831 | 0.97 | 13.4 | 0.67 | 9.2 | 1.6
22194 | MA | na | na | 1 | 0 | 0 | Pb | 1 | I | na | 3 | 0 |  |  | DMF | na | na | 1 | 0 | 0 | 100 | na | na | 10 | 0 | 0 | Au | na | 40 | H101 | 250 | TiO2-c | na | na |  | 0 | 0 | SLG | FTO | 0.0831 | 0.96 | 19 | 0.6 | 10.9 | 1.6
22195 | MA | na | na | 1 | 0 | 0 | Pb | 1 | I | na | 3 | 0 |  |  | DMF | na | na | 1 | 0 | 0 | 100 | na | na | 10 | 0 | 0 | Au | na | 40 | H101 | 250 | TiO2-c | na | na |  | 0 | 0 | SLG | FTO | 0.0831 | 0.88 | 13.6 | 0.49 | 7.2 | 1.6
22196 | MA | na | na | 1 | 0 | 0 | Pb | 1 | I | na | 3 | 0 | Cl |  | DMF | na | na | 1 | 0 | 0 | 105 | na | na | 90 | 0 | 0 | MoOx | Au | 6 | Spiro-MeOTAD |  | TiO2-c | na | na |  | 0 | 0 | SLG | FTO | 0.0314 | 1.002 | 19.7 | 0.72 | 14.2 | 1.55
22197 | MA | na | na | 1 | 0 | 0 | Pb | 1 | I | na | 3 | 0 | Cl |  | DMF | na | na | 1 | 0 | 0 | 105 | na | na | 90 | 0 | 0 | MoOx | Au | 6 | Spiro-MeOTAD |  | TiO2-c | na | na |  | 0 | 0 | SLG | FTO | 0.0314 | 0.976 | 18.8 | 0.71 | 12.9 | 1.55
22209 | MA | na | na | 1 | 0 | 0 | Pb | 1 | I | na | 3 | 0 |  |  | DMF | na | na | 1 | 0 | 1 | 60 | na | 100 | 10 | 0 | 15 | Carbon | na |  | na |  | TiO2-c | TiO2-mp | SiO2-mp |  |  |  | SLG | FTO | 0.1 | 0.906 | 22.1 | 0.66 | 12.55 | 1.59
22210 | MA | na | na | 1 | 0 | 0 | Pb | 1 | I | na | 3 | 0 |  |  | DMF | na | na | 1 | 0 | 1 | 60 | na | 100 | 10 | 0 | 15 | Carbon | na |  | na |  | TiO2-c | TiO2-mp | SiO2-mp |  |  |  | SLG | FTO | 0.1 | 0.854 | 18.1 | 0.56 | 8.66 | 1.59
22211 | MA | na | na | 1 | 0 | 0 | Pb | 1 | I | na | 3 | 0 |  |  | DMF | na | na | 1 | 0 | 1 | 60 | na | 100 | 10 | 0 | 15 | Carbon | na |  | na |  | TiO2-c | TiO2-mp | SiO2-mp |  |  |  | SLG | FTO | 0.1 | 0.884 | 19.5 | 0.62 | 10.62 | 1.59
22212 | MA | na | na | 1 | 0 | 0 | Pb | 1 | I | na | 3 | 0 |  |  | DMF | na | na | 1 | 0 | 1 | 60 | na | 100 | 10 | 0 | 15 | Carbon | na |  | na |  | TiO2-c | TiO2-mp | SiO2-mp |  |  |  | SLG | FTO | 0.1 | 0.902 | 20.6 | 0.66 | 12.18 | 1.59
22213 | MA | na | na | 1 | 0 | 0 | Pb | 1 | I | na | 3 | 0 |  |  | DMF | na | na | 1 | 0 | 1 | 60 | na | 100 | 10 | 0 | 15 | Carbon | na |  | na |  | TiO2-c | TiO2-mp | SiO2-mp |  |  |  | SLG | FTO | 0.1 | 0.902 | 21.6 | 0.66 | 12.9 | 1.59
22214 | MA | na | na | 1 | 0 | 0 | Pb | 1 | I | na | 3 | 0 |  |  | DMF | na | na | 1 | 0 | 1 | 60 | na | 100 | 10 | 0 | 15 | Carbon | na |  | na |  | TiO2-c | TiO2-mp | SiO2-mp |  |  |  | SLG | FTO | 0.1 | 0.904 | 20.4 | 0.63 | 11.7 | 1.59
22215 | MA | na | na | 1 | 0 | 0 | Pb | 1 | I | na | 3 | 0 |  |  | DMF | na | IPA | 1 | 0 | 1 |  | na | 100 |  | 0 | 30 | Au | na | 80 | Spiro-MeOTAD |  | TiO2-c | TiO2-mp | na | 60 |  | 0 | SLG | FTO | 0.1 | 0.93 | 21.97 | 0.47 | 9.62 | 1.53
22216 | MA | na | na | 1 | 0 | 0 | Pb | 1 | I | na | 3 | 0 |  |  | DMF | na | IPA | 1 | 0 | 1 |  | na | 100 |  | 0 | 30 | Au | na | 80 | P3HT |  | TiO2-c | TiO2-mp | na | 60 |  | 0 | SLG | FTO | 0.1 | 0.77 | 19.23 | 0.49 | 7.25 | 1.53
22217 | MA | na | na | 1 | 0 | 0 | Pb | 1 | I | na | 3 | 0 |  |  | DMF | na | IPA | 1 | 0 | 1 |  | na | 100 |  | 0 | 30 | Au | na | 80 | C12-carbazole | 140 | TiO2-c | TiO2-mp | na | 60 |  | 0 | SLG | FTO | 0.1 | 0.86 | 21.13 | 0.62 | 11.26 | 1.53
22218 | MA | na | na | 1 | 0 | 0 | Pb | 1 | I | na | 3 | 0 |  |  | DMF | na | IPA | 1 | 0 | 1 |  | na | 100 |  | 0 | 30 | Au | na | 80 | C12-carbazole | 140 | TiO2-c | TiO2-mp | na | 60 |  | 0 | SLG | FTO | 0.1 | 0.847 | 20.53 | 0.6 | 10.45 | 1.53
22219 | MA | na | na | 1 | 0 | 0 | Pb | 1 | I | na | 3 | 0 |  |  | DMF | DMSO | na | 2 | 1 | 0 |  | na | na |  | 0 | 0 | Ag | na | 100 | NiO-np | 50 | C60 | BCP | na | 28 | 8 | 0 | SLG | ITO | 0.08 | 1.09 | 21.74 | 0.77 | 18.18 | 1.5
22220 | MA | na | na | 1 | 0 | 0 | Pb | 1 | I | na | 3 | 0 |  |  | DMF | DMSO | na | 2 | 1 | 0 |  | na | na |  | 0 | 0 | Ag | na | 100 | NiO-np | 50 | C60 | BCP | na | 28 | 8 | 0 | SLG | ITO | 0.08 | 1.049 | 21.48 | 0.74 | 16.67 | 1.5
22221 | MA | na | na | 1 | 0 | 0 | Pb | 1 | I | na | 3 | 0 |  |  | DMF | DMSO | na | 2 | 1 | 0 |  | na | na |  | 0 | 0 | Ag | na | 100 | NiO-np | 50 | C60 | BCP | na | 28 | 8 | 0 | SLG | ITO | 0.08 | 1.12 | 22.28 | 0.78 | 20.26 | 1.5
22222 | MA | na | na | 1 | 0 | 0 | Pb | 1 | I | na | 3 | 0 |  |  | DMF | DMSO | na | 2 | 1 | 0 |  | na | na |  | 0 | 0 | Ag | na | 100 | NiO-np | 50 | C60 | BCP | na | 28 | 8 | 0 | SLG | ITO | 0.08 | 1.097 | 21.96 | 0.78 | 18.76 | 1.5
22223 | MA | na | na | 1 | 0 | 0 | Pb | 1 | I | na | 3 | 0 |  |  | DMF | DMSO | na | 2 | 1 | 0 |  | na | na |  | 0 | 0 | Ag | na | 100 | NiO-np | 50 | C60 | BCP | na | 28 | 8 | 0 | SLG | ITO | 1 | 1.07 | 21.39 | 0.74 | 16.68 | 1.5
22224 | MA | na | na | 1 | 0 | 0 | Pb | 1 | I | na | 3 | 0 |  |  | DMF | DMSO | na | 2 | 1 | 0 |  | na | na |  | 0 | 0 | Ag | na | 100 | NiO-np | 50 | C60 | BCP | na | 28 | 8 | 0 | SLG | ITO | 1 | 1.042 | 20.98 | 0.71 | 15.16 | 1.5
22225 | MA | na | na | 1 | 0 | 0 | Pb | 1 | I | na | 3 | 0 |  |  | DMF | DMSO | na | 2 | 1 | 0 |  | na | na |  | 0 | 0 | Ag | na | 100 | NiO-np | 50 | C60 | BCP | na | 28 | 8 | 0 | SLG | ITO | 1 | 1.1 | 21.78 | 0.75 | 18.01 | 1.5
22226 | MA | na | na | 1 | 0 | 0 | Pb | 1 | I | na | 3 | 0 |  |  | DMF | DMSO | na | 2 | 1 | 0 |  | na | na |  | 0 | 0 | Ag | na | 100 | NiO-np | 50 | C60 | BCP | na | 28 | 8 | 0 | SLG | ITO | 1 | 1.074 | 21.41 | 0.73 | 16.57 | 1.5
22227 | MA | na | na | 1 | 0 | 0 | Pb | 1 | I | na | 3 | 0 |  |  | DMF | DMSO | na | 2 | 1 | 0 |  | na | na |  | 0 | 0 | Ag | na | 100 | NiO-np | 50 | C60 | BCP | na | 28 | 8 | 0 | SLG | ITO | 0.08 | 1.07 | 21.23 | 0.72 | 16.22 | 1.5
22228 | MA | na | na | 1 | 0 | 0 | Pb | 1 | I | na | 3 | 0 |  |  | DMF | DMSO | na | 2 | 1 | 0 |  | na | na |  | 0 | 0 | Ag | na | 100 | NiO-np | 50 | C60 | BCP | na | 28 | 8 | 0 | SLG | ITO | 0.08 | 1.043 | 20.8 | 0.68 | 14.23 | 1.5
22229 | MA | na | na | 1 | 0 | 0 | Pb | 1 | I | na | 3 | 0 |  |  | DMF | DMSO | na | 2 | 1 | 0 |  | na | na |  | 0 | 0 | Ag | na | 100 | NiO-np | 50 | C60 | BCP | na | 28 | 8 | 0 | SLG | ITO | 0.08 | 1.1 | 21.45 | 0.74 | 17.31 | 1.5
22230 | MA | na | na | 1 | 0 | 0 | Pb | 1 | I | na | 3 | 0 |  |  | DMF | DMSO | na | 2 | 1 | 0 |  | na | na |  | 0 | 0 | Ag | na | 100 | NiO-np | 50 | C60 | BCP | na | 28 | 8 | 0 | SLG | ITO | 0.08 | 1.072 | 21.18 | 0.71 | 15.71 | 1.5
22234 | MA | na | na | 1 | 0 | 0 | Pb | 1 | I | na | 3 | 0 |  |  | DMF | DMSO | na | 4 | 1 | 0 |  | na | na |  | 0 | 0 | Ag | na | 70 | NiO-c |  | PCBM-60 | BCP | na |  |  | 0 | SLG | FTO | 0.0706 | 0.848 | 5.84 | 0.69 | 3.34 | 1.58
22235 | MA | na | na | 1 | 0 | 0 | Pb | 1 | I | na | 3 | 0 |  |  | DMF | DMSO | na | 4 | 1 | 0 |  | na | na |  | 0 | 0 | Ag | na | 70 | NiO-c |  | PCBM-60 | BCP | na |  |  | 0 | SLG | FTO | 0.0706 | 0.891 | 14.56 | 0.75 | 9.68 | 1.58
22236 | MA | na | na | 1 | 0 | 0 | Pb | 1 | I | na | 3 | 0 |  |  | DMF | DMSO | na | 4 | 1 | 0 |  | na | na |  | 0 | 0 | Ag | na | 70 | NiO-c |  | PCBM-60 | BCP | na |  |  | 0 | SLG | FTO | 0.0706 | 0.949 | 17.04 | 0.78 | 12.53 | 1.58
22238 | MA | na | na | 1 | 0 | 0 | Pb | 1 | I | na | 3 | 0 | Cl |  | DMF | na | IPA | 1 | 0 | 1 |  | na | 135 |  | 0 |  | Au | na | 100 | C12-carbazole | 200 | TiO2-c | na | na |  | 0 | 0 | SLG | ITO | 0.108 | 1.07 | 21.1 | 0.73 | 16.5 | 1.55
22239 | MA | na | na | 1 | 0 | 0 | Pb | 1 | I | na | 3 | 0 | Cl |  | DMF | na | IPA | 1 | 0 | 1 |  | na | 135 |  | 0 |  | MoOx | Au | 10 | Spiro-MeOTAD |  | TiO2-c | na | na |  | 0 | 0 | SLG | ITO | 0.108 | 1.06 | 20.3 | 0.76 | 16.4 | 1.55
22240 | Cs | na | na | 1 | 0 | 0 | Pb | 1 | I | na | 3 | 0 | Undoped |  | DMF | DMSO | na | 4 | 1 | 0 | 300 | na | na | 10 | 0 | 0 | Au | na | 100 | P3HT |  | TiO2-c | TiO2-mp | na |  |  | 0 | SLG | FTO | 0.159 | 0.853 | 17.1 | 0.73 | 10.6 | 1.72
22241 | Cs | na | na | 1 | 0 | 0 | Pb | 1 | I | na | 3 | 0 | Undoped |  | DMF | DMSO | na | 4 | 1 | 0 | 300 | na | na | 10 | 0 | 0 | Au | na | 100 | P3HT |  | TiO2-c | TiO2-mp | na |  |  | 0 | SLG | FTO | 0.159 | 0.79 | 17.4 | 0.69 | 9.4 | 1.72
22242 | Cs | na | na | 1 | 0 | 0 | Pb | 0.98 | I | na | 3 | 0 | CaI2 | 0.02 | DMF | DMSO | na | 4 | 1 | 0 | 300 | na | na | 10 | 0 | 0 | Au | na | 100 | P3HT |  | TiO2-c | TiO2-mp | na |  |  | 0 | SLG | FTO | 0.159 | 0.828 | 17.9 | 0.66 | 9.72 | 1.71
22243 | Cs | na | na | 1 | 0 | 0 | Pb | 0.98 | I | na | 3 | 0 | CaI2 | 0.02 | DMF | DMSO | na | 4 | 1 | 0 | 300 | na | na | 10 | 0 | 0 | Au | na | 100 | P3HT |  | TiO2-c | TiO2-mp | na |  |  | 0 | SLG | FTO | 0.159 | 0.752 | 18.1 | 0.65 | 9 | 1.71
22244 | Cs | na | na | 1 | 0 | 0 | Pb | 0.95 | I | na | 3 | 0 | CaI2 | 0.05 | DMF | DMSO | na | 4 | 1 | 0 | 300 | na | na | 10 | 0 | 0 | Au | na | 100 | P3HT |  | TiO2-c | TiO2-mp | na |  |  | 0 | SLG | FTO | 0.159 | 0.938 | 17.3 | 0.78 | 12.6 | 1.75
22245 | Cs | na | na | 1 | 0 | 0 | Pb | 0.95 | I | na | 3 | 0 | CaI2 | 0.05 | DMF | DMSO | na | 4 | 1 | 0 | 300 | na | na | 10 | 0 | 0 | Au | na | 100 | P3HT |  | TiO2-c | TiO2-mp | na |  |  | 0 | SLG | FTO | 0.159 | 0.881 | 17.1 | 0.73 | 11 | 1.75
22246 | Cs | na | na | 1 | 0 | 0 | Pb | 0.95 | I | na | 3 | 0 | CaI2 | 0.05 | DMF | DMSO | na | 4 | 1 | 0 | 300 | na | na | 10 | 0 | 0 | Au | na | 100 | P3HT |  | TiO2-c | TiO2-mp | na |  |  | 0 | SLG | FTO | 0.159 | 0.945 | 17.9 | 0.8 | 13.3 | 1.75
22247 | Cs | na | na | 1 | 0 | 0 | Pb | 0.93 | I | na | 3 | 0 | CaI2 | 7.0000000000000007E-2 | DMF | DMSO | na | 4 | 1 | 0 | 300 | na | na | 10 | 0 | 0 | Au | na | 100 | P3HT |  | TiO2-c | TiO2-mp | na |  |  | 0 | SLG | FTO | 0.159 | 0.882 | 16 | 0.74 | 10.4 | 1.8
22248 | Cs | na | na | 1 | 0 | 0 | Pb | 0.93 | I | na | 3 | 0 | CaI2 | 7.0000000000000007E-2 | DMF | DMSO | na | 4 | 1 | 0 | 300 | na | na | 10 | 0 | 0 | Au | na | 100 | P3HT |  | TiO2-c | TiO2-mp | na |  |  | 0 | SLG | FTO | 0.159 | 0.833 | 16.1 | 0.73 | 9.8 | 1.8
22249 | Cs | na | na | 1 | 0 | 0 | Pb | 0.9 | I | na | 3 | 0 | CaI2 | 0.1 | DMF | DMSO | na | 4 | 1 | 0 | 300 | na | na | 10 | 0 | 0 | Au | na | 100 | P3HT |  | TiO2-c | TiO2-mp | na |  |  | 0 | SLG | FTO | 0.159 | 0.914 | 15.2 | 0.76 | 10.6 | 1.84
22250 | Cs | na | na | 1 | 0 | 0 | Pb | 0.9 | I | na | 3 | 0 | CaI2 | 0.1 | DMF | DMSO | na | 4 | 1 | 0 | 300 | na | na | 10 | 0 | 0 | Au | na | 100 | P3HT |  | TiO2-c | TiO2-mp | na |  |  | 0 | SLG | FTO | 0.159 | 0.832 | 15.1 | 0.68 | 8.6 | 1.84
22251 | Cs | na | na | 1 | 0 | 0 | Pb | 0.85 | I | na | 3 | 0 | CaI2 | 0.15 | DMF | DMSO | na | 4 | 1 | 0 | 300 | na | na | 10 | 0 | 0 | Au | na | 100 | P3HT |  | TiO2-c | TiO2-mp | na |  |  | 0 | SLG | FTO | 0.159 | 0.79 | 12.8 | 0.7 | 7.16 | 1.93
22252 | Cs | na | na | 1 | 0 | 0 | Pb | 0.85 | I | na | 3 | 0 | CaI2 | 0.15 | DMF | DMSO | na | 4 | 1 | 0 | 300 | na | na | 10 | 0 | 0 | Au | na | 100 | P3HT |  | TiO2-c | TiO2-mp | na |  |  | 0 | SLG | FTO | 0.159 | 0.769 | 13.6 | 0.65 | 6.74 | 1.93
22253 | MA | na | na | 1 | 0 | 0 | Pb | 1 | I | na | 3 | 0 |  |  | DMF | na | IPA | 1 | 0 | 1 | 70 | na | 100 | 120 | 0 |  | Al | na | 100 | PEDOT:PSS |  | C60 | BCP | na | 20 | 8 | 0 | SLG | ITO | 0.06 | 0.95 | 12.8 | 0.6 | 7.3 | 1.6
22254 | MA | na | na | 1 | 0 | 0 | Pb | 1 | I | na | 3 | 0 |  |  | DMF | na | IPA | 1 | 0 | 1 | 70 | na | 100 | 120 | 0 |  | Al | na | 100 | PEDOT:PSS |  | PCBM-60 | C60 | BCP |  | 20 | 8 | SLG | ITO | 0.06 | 0.98 | 20.2 | 0.753 | 14.9 | 1.6
22255 | MA | na | na | 1 | 0 | 0 | Pb | 1 | I | na | 3 | 0 |  |  | DMF | DMSO | na | 9 | 1 | 0 | 70 | 100 | na | 1 | 10 | 0 | Ag | na | 100 | NiO-c |  | PCBM-60 | na | na |  | 0 | 0 | SLG | FTO | 0.1 | 1.05 | 19.94 | 0.68 | 14.32 | 1.57
22256 | MA | na | na | 1 | 0 | 0 | Pb | 1 | I | na | 3 | 0 |  |  | DMF | DMSO | IPA | 9 | 1 | 1 | 70 | 100 | 90 | 1 | 10 |  | Ag | na | 100 | NiO-c |  | PCBM-60 | na | na |  | 0 | 0 | SLG | FTO | 0.1 | 1.07 | 21.51 | 0.72 | 16.64 | 1.57
22257 | MA | na | na | 1 | 0 | 0 | Pb | 1 | I | na | 3 | 0 |  |  | DMSO | na | na | 1 | 0 | 0 | 100 | na | na | 90 | 0 | 0 | Au | na | 80 | Spiro-MeOTAD |  | TiO2-c | TiO2-mp | na | 50 |  | 0 | SLG | FTO | 0.16 | 1.042 | 21.92 | 0.73 | 16.4 | 1.6
22258 | MA | na | na | 1 | 0 | 0 | Pb | 1 | I | na | 3 | 0 |  |  | DMSO | na | na | 1 | 0 | 0 | 100 | na | na | 90 | 0 | 0 | Au | na | 80 | Z1012 |  | TiO2-c | TiO2-mp | na | 50 |  | 0 | SLG | FTO | 0.16 | 1.052 | 19.14 | 0.6 | 12.3 | 1.6
22259 | MA | na | na | 1 | 0 | 0 | Pb | 1 | I | na | 3 | 0 |  |  | DMSO | na | na | 1 | 0 | 0 | 100 | na | na | 90 | 0 | 0 | Au | na | 80 | Z1013 |  | TiO2-c | TiO2-mp | na | 50 |  | 0 | SLG | FTO | 0.16 | 1.027 | 21.33 | 0.7 | 15.1 | 1.6
22260 | MA | na | na | 3 | 0 | 0 | Bi | 2 | I | na | 9 | 0 |  |  | DMF | na | na | 1 | 0 | 0 | 150 | na | na | 10 | 0 | 0 | Ag | na | 100 | P3HT |  | TiO2-c | TiO2-mp | na | 70 | 500 | 0 | SLG | FTO | 0.06 | 0.198 | 1.19 | 0.33 | 0.08 | 2.24
22261 | MA | na | na | 3 | 0 | 0 | Bi | 2 | I | na | 9 | 0 |  |  | DMF | na | na | 1 | 0 | 0 | 150 | na | na | 10 | 0 | 0 | Ag | na | 100 | P3HT |  | TiO2-c | TiO2-mp | na | 70 | 500 | 0 | SLG | FTO | 0.06 | 0.203 | 1.59 | 0.33 | 0.11 | 2.24
22262 | MA | na | na | 3 | 0 | 0 | Bi | 2 | I | na | 9 | 0 |  |  | DMF | na | na | 1 | 0 | 0 | 150 | na | na | 10 | 0 | 0 | Ag | na | 100 | P3HT |  | TiO2-c | TiO2-mp | na | 70 | 500 | 0 | SLG | FTO | 0.06 | 0.214 | 2.33 | 0.33 | 0.17 | 2.24
22263 | Cs | na | na | 1 | 0 | 0 | Pb | 1 | Br | na | 3 | 0 |  |  | DMF | DMSO | Methanol | 9 | 1 | 1 |  | na | 250 |  | 0 | 10 | Carbon | na |  | na |  | TiO2-c | TiO2-mp | na |  |  | 0 | SLG | FTO | 0.0625 | 1.29 | 5.7 | 0.68 | 5 | 1.83
22265 | FA | MA | na | 0.83 | 0.17 | 0 | Pb | 1 | Br | I | 0.51 | 2.4900000000000002 |  |  | DMF | DMSO | na | 4 | 1 | 0 | 100 | na | na | 60 | 0 | 0 | Ag | na | 100 | TAPC | 20 | C60 | BCP | na | 30 | 8 | 0 | SLG | ITO | 0.1 | 1 | 21.7 | 0.75 | 16.4 | 1.62
22266 | FA | MA | na | 0.75 | 0.25 | 0 | Pb | 1 | Br | I | 0.45 | 2.5499999999999998 | Cl |  | DMF | DMSO | na | 4 | 1 | 0 | 100 | na | na | 60 | 0 | 0 | Ag | na | 100 | TAPC | 20 | C60 | BCP | na | 30 | 8 | 0 | SLG | ITO | 0.1 | 1.05 | 22.3 | 0.78 | 18.2 | 1.62
22267 | FA | MA | na | 0.71 | 0.28999999999999998 | 0 | Pb | 1 | Br | I | 0.42 | 2.58 | Cl |  | DMF | DMSO | na | 4 | 1 | 0 | 100 | na | na | 60 | 0 | 0 | Ag | na | 100 | TAPC | 20 | C60 | BCP | na | 30 | 8 | 0 | SLG | ITO | 0.1 | 1.1 | 22.6 | 0.79 | 19.6 | 1.62
22268 | FA | MA | na | 0.71 | 0.28999999999999998 | 0 | Pb | 1 | Br | I | 0.42 | 2.58 | Cl |  | DMF | DMSO | na | 4 | 1 | 0 | 100 | na | na | 60 | 0 | 0 | Ag | na | 100 | TAPC | 20 | C60 | BCP | na | 30 | 8 | 0 | SLG | ITO | 0.1 | 1.11 | 22.9 | 0.81 | 20.7 | 1.62
22269 | FA | MA | na | 0.66 | 0.34 | 0 | Pb | 1 | Br | I | 0.42 | 2.58 | Cl |  | DMF | DMSO | na | 4 | 1 | 0 | 100 | na | na | 60 | 0 | 0 | Ag | na | 100 | TAPC | 20 | C60 | BCP | na | 30 | 8 | 0 | SLG | ITO | 0.1 | 1.04 | 22.1 | 0.74 | 16.9 | 1.62
22270 | MA | na | na | 1 | 0 | 0 | Pb | 1 | I | na | 3 | 0 |  |  | GBL | na | na | 1 | 0 | 0 | 100 | na | na | 20 | 0 | 0 | Au | na | 70 | na |  | TiO2-c | TiO2-mp | na |  |  | 0 | SLG | FTO | 0.1 | 0.38 | 4.5 | 0.45 | 0.8 | 1.6
22271 | MA | na | na | 1 | 0 | 0 | Pb | 1 | I | na | 3 | 0 |  |  | GBL | na | na | 1 | 0 | 0 | 100 | na | na | 20 | 0 | 0 | Au | na | 70 | Spiro-MeOTAD |  | TiO2-c | TiO2-mp | na |  |  | 0 | SLG | FTO | 0.1 | 0.82 | 13.9 | 0.6 | 6.9 | 1.6
22272 | MA | na | na | 1 | 0 | 0 | Pb | 1 | I | na | 3 | 0 |  |  | GBL | na | na | 1 | 0 | 0 | 100 | na | na | 20 | 0 | 0 | Au | na | 70 | P3HT |  | TiO2-c | TiO2-mp | na |  |  | 0 | SLG | FTO | 0.1 | 0.51 | 12.5 | 0.51 | 3.2 | 1.6
22273 | MA | na | na | 1 | 0 | 0 | Pb | 1 | I | na | 3 | 0 |  |  | GBL | na | na | 1 | 0 | 0 | 100 | na | na | 20 | 0 | 0 | Au | na | 70 | PTB7 |  | TiO2-c | TiO2-mp | na |  |  | 0 | SLG | FTO | 0.1 | 0.72 | 12.6 | 0.6 | 5.5 | 1.6
22274 | FA | na | na | 1 | 0 | 0 | Pb | 1 | I | na | 3 | 0 |  |  | DMF | TBP | IPA | 9 | 1 | 1 | 70 | na | 150 | 10 | 0 | 10 | Ag | na |  | Spiro-MeOTAD | 500 | TiO2-c | na | na | 40 | 0 | 0 | SLG | FTO | 0.0256 | 1.04 | 13.8 | 0.71 | 10.2 | 1.48
22275 | Cs | FA | na | 0.1 | 0.9 | 0 | Pb | 1 | I | na | 3 | 0 |  |  | DMF | TBP | IPA | 9 | 1 | 1 | 70 | na | 150 | 10 | 0 | 10 | Ag | na |  | Spiro-MeOTAD | 500 | TiO2-c | na | na | 40 | 0 | 0 | SLG | FTO | 0.0256 | 1.01 | 19.4 | 0.65 | 12.7 | 1.49
22276 | Cs | FA | na | 0.2 | 0.8 | 0 | Pb | 1 | I | na | 3 | 0 |  |  | DMF | TBP | IPA | 9 | 1 | 1 | 70 | na | 150 | 10 | 0 | 10 | Ag | na |  | Spiro-MeOTAD | 500 | TiO2-c | na | na | 40 | 0 | 0 | SLG | FTO | 0.0256 | 1.02 | 21.4 | 0.68 | 14.7 | 1.51
22277 | Cs | FA | na | 0.3 | 0.7 | 0 | Pb | 1 | I | na | 3 | 0 |  |  | DMF | TBP | IPA | 9 | 1 | 1 | 70 | na | 150 | 10 | 0 | 10 | Ag | na |  | Spiro-MeOTAD | 500 | TiO2-c | na | na | 40 | 0 | 0 | SLG | FTO | 0.0256 | 0.966 | 11.5 | 0.57 | 6.27 | 1.49
22278 | MA | na | na | 1 | 0 | 0 | Pb | 1 | I | na | 3 | 0 |  |  | DMSO | GBL | na | 1 | 1 | 0 | 100 | na | na | 5 | 0 | 0 | Ag | na | 100 | Spiro-MeOTAD | 150 | na | na | na |  | 0 | 0 | SLG | FTO | 0.1 | 0.56 | 6.67 | 0.18 | 0.67 | 1.6
22279 | MA | na | na | 1 | 0 | 0 | Pb | 1 | I | na | 3 | 0 |  |  | DMSO | GBL | na | 1 | 1 | 0 | 100 | na | na | 5 | 0 | 0 | Ag | na | 100 | Spiro-MeOTAD | 150 | C60 | na | na | 2.5 | 0 | 0 | SLG | FTO | 0.1 | 1.04 | 19.93 | 0.41 | 8.54 | 1.6
22280 | MA | na | na | 1 | 0 | 0 | Pb | 1 | I | na | 3 | 0 |  |  | DMSO | GBL | na | 1 | 1 | 0 | 100 | na | na | 5 | 0 | 0 | Ag | na | 100 | Spiro-MeOTAD | 150 | C60 | na | na | 5 | 0 | 0 | SLG | FTO | 0.1 | 1.01 | 20.7 | 0.35 | 6.72 | 1.6
22281 | MA | na | na | 1 | 0 | 0 | Pb | 1 | I | na | 3 | 0 |  |  | DMSO | GBL | na | 1 | 1 | 0 | 100 | na | na | 5 | 0 | 0 | Ag | na | 100 | Spiro-MeOTAD | 150 | C60 | na | na | 10 | 0 | 0 | SLG | FTO | 0.1 | 0.92 | 19.13 | 0.31 | 5.37 | 1.6
22282 | MA | na | na | 1 | 0 | 0 | Pb | 1 | I | na | 3 | 0 |  |  | DMSO | GBL | na | 1 | 1 | 0 | 100 | na | na | 5 | 0 | 0 | Ag | na | 100 | Spiro-MeOTAD | 150 | C60 | na | na | 15 | 0 | 0 | SLG | FTO | 0.1 | 0.85 | 16.75 | 0.3 | 4.26 | 1.6
22283 | MA | na | na | 1 | 0 | 0 | Pb | 1 | I | na | 3 | 0 |  |  | DMF | DMSO | na | 4 | 1 | 0 | 100 | na | na | 10 | 0 | 0 | Ag | na | 120 | NiO-c |  | PCBM-60 | BCP | na |  | 5 | 0 | SLG | FTO | 0.09 | 1.081 | 21.32 | 0.77 | 13.82 | 1.59
22284 | MA | na | na | 1 | 0 | 0 | Pb | 1 | I | na | 3 | 0 |  |  | DMF | DMSO | na | 4 | 1 | 0 | 100 | na | na | 10 | 0 | 0 | Ag | na | 120 | NiO-c |  | PCBM-60 | BCP | na |  | 5 | 0 | SLG | FTO | 0.09 | 1.081 | 21.32 | 0.77 | 13.82 | 1.59
22285 | MA | na | na | 1 | 0 | 0 | Pb | 1 | I | na | 3 | 0 |  |  | DMF | DMSO | na | 4 | 1 | 0 | 100 | na | na | 10 | 0 | 0 | Ag | na | 120 | NiO-c |  | PCBM-60 | BCP | na |  | 5 | 0 | SLG | FTO | 0.09 | 1.078 | 20.98 | 0.74 | 13.82 | 1.59
22295 | Cs | FA | MA | 0.05 | 0.79 | 0.16 | Pb | 1 | Br | I | 0.51 | 2.4900000000000002 | Undoped |  | DMF | DMSO | na | 9 | 1 | 0 | 100 | na | na | 60 | 0 | 0 | Au | na | 100 | Spiro-MeOTAD |  | TiO2-c | TiO2-mp | na |  |  | 0 | SLG | FTO | 0.08 | 1.04 | 22.22 | 0.69 | 17.02
22296 | Cs | FA | MA | 0.05 | 0.79 | 0.16 | Pb | 1 | Br | I | 0.51 | 2.4900000000000002 | Undoped |  | DMF | DMSO | na | 9 | 1 | 0 | 100 | na | na | 60 | 0 | 0 | Au | na | 100 | HTM1 |  | TiO2-c | TiO2-mp | na |  |  | 0 | SLG | FTO | 0.08 | 0.79 | 15.83 | 0.46 | 6.33
22297 | Cs | FA | MA | 0.05 | 0.79 | 0.16 | Pb | 1 | Br | I | 0.51 | 2.4900000000000002 | Undoped |  | DMF | DMSO | na | 9 | 1 | 0 | 100 | na | na | 60 | 0 | 0 | Au | na | 100 | HTM2 |  | TiO2-c | TiO2-mp | na |  |  | 0 | SLG | FTO | 0.08 | 1.05 | 21.13 | 0.61 | 13.93
22298 | Cs | na | na | 1 | 0 | 0 | Pb | 1 | Br | na | 3 | 0 |  |  | DMF | na | Methanol | 1 | 0 | 1 | 90 | na | 250 | 30 | 0 | 5 | Carbon | na |  | na |  | SnO2-QDs | na | na |  | 0 | 0 | SLG | FTO | 0.1 | 1.462 | 7.5 | 0.81 | 8.92 | 2.3
22299 | Cs | na | na | 1 | 0 | 0 | Pb | 1 | Br | na | 3 | 0 |  |  | DMF | na | Methanol | 1 | 0 | 1 | 90 | na | 250 | 30 | 0 | 5 | Carbon | na |  | na |  | SnO2-QDs | na | na |  | 0 | 0 | SLG | FTO | 0.1 | 1.572 | 7.68 | 0.76 | 9.15 | 2.3
22300 | Cs | na | na | 1 | 0 | 0 | Pb | 1 | Br | na | 3 | 0 |  |  | DMF | na | Methanol | 1 | 0 | 1 | 90 | na | 250 | 30 | 0 | 5 | Carbon | na |  | CsSnBr3-QDs |  | SnO2-QDs | na | na |  | 0 | 0 | SLG | FTO | 0.1 | 1.61 | 7.8 | 0.84 | 10.6 | 2.3
22301 | Cs | na | na | 1 | 0 | 0 | Pb | 1 | Br | na | 3 | 0 |  |  | DMF | na | Methanol | 1 | 0 | 1 | 90 | na | 250 | 30 | 0 | 5 | Carbon | na |  | CsSnBr3-QDs |  | SnO2-QDs | na | na |  | 0 | 0 | SLG | FTO | 0.1 | 1.61 | 7.8 | 0.84 | 10.6 | 2.3
22302 | Cs | na | na | 1 | 0 | 0 | Pb | 1 | Br | na | 3 | 0 |  |  | DMF | na | Methanol | 1 | 0 | 1 | 90 | na | 250 | 30 | 0 | 5 | Carbon | na |  | CsBiBr3-QDs |  | SnO2-QDs | na | na |  | 0 | 0 | SLG | FTO | 0.1 | 1.594 | 7.75 | 0.81 | 10 | 2.3
22303 | Cs | na | na | 1 | 0 | 0 | Pb | 1 | Br | na | 3 | 0 |  |  | DMF | na | Methanol | 1 | 0 | 1 | 90 | na | 250 | 30 | 0 | 5 | Carbon | na |  | CsBiBr3-QDs |  | SnO2-QDs | na | na |  | 0 | 0 | SLG | FTO | 0.1 | 1.594 | 7.75 | 0.81 | 10 | 2.3
22304 | Cs | na | na | 1 | 0 | 0 | Pb | 1 | Br | na | 3 | 0 |  |  | DMF | na | Methanol | 1 | 0 | 1 | 90 | na | 250 | 30 | 0 | 5 | Carbon | na |  | CsCuBr3-QDs |  | SnO2-QDs | na | na |  | 0 | 0 | SLG | FTO | 0.1 | 1.556 | 7.68 | 0.78 | 9.34 | 2.3
22305 | Cs | na | na | 1 | 0 | 0 | Pb | 1 | Br | na | 3 | 0 |  |  | DMF | na | Methanol | 1 | 0 | 1 | 90 | na | 250 | 30 | 0 | 5 | Carbon | na |  | CsCuBr3-QDs |  | SnO2-QDs | na | na |  | 0 | 0 | SLG | FTO | 0.1 | 1.556 | 7.68 | 0.78 | 9.34 | 2.3
22306 | Cs | na | na | 1 | 0 | 0 | Pb | 1 | Br | na | 3 | 0 |  |  | DMF | na | Methanol | 1 | 0 | 1 | 90 | na | 250 | 30 | 0 | 5 | Carbon | na |  | na |  | SnO2-QDs | na | na |  | 0 | 0 | SLG | FTO | 0.1 | 1.546 | 7.48 | 0.76 | 8.81 | 2.3
22307 | Cs | na | na | 1 | 0 | 0 | Pb | 1 | Br | na | 3 | 0 |  |  | DMF | na | Methanol | 1 | 0 | 1 | 90 | na | 250 | 30 | 0 | 5 | Carbon | na |  | na |  | SnO2-QDs | na | na |  | 0 | 0 | SLG | FTO | 0.1 | 1.444 | 7.31 | 0.78 | 8.2 | 2.3
22308 | Cs | na | na | 1 | 0 | 0 | Pb | 1 | Br | na | 3 | 0 |  |  | DMF | na | Methanol | 1 | 0 | 1 | 90 | na | 250 | 30 | 0 | 5 | Carbon | na |  | na |  | SnO2-QDs | na | na |  | 0 | 0 | SLG | FTO | 0.1 | 1.21 | 7.26 | 0.8 | 7 | 2.3
22309 | MA | na | na | 1 | 0 | 0 | Pb | 1 | Br | na | 3 | 0 |  |  | DMF | DMSO | na | 4 | 1 | 0 | 100 | na | na | 60 | 0 | 0 | ITO | na | 100 | Spiro-MeOTAD |  | TiO2-c | TiO2-mp | na | 30 | 150 | 0 | SLG | FTO | 0.096 | 1.35 | 4.25 | 0.61 | 3.5 | 2.3
22310 | Cs | na | na | 1 | 0 | 0 | Pb | 1 | Br | na | 3 | 0 |  |  | DMF | DMSO | IPA | 9 | 1 | 1 |  | na | 250 |  | 0 | 5 | Carbon | na |  | na |  | TiO2-c | TiO2-mp | na | 60 | 125 | 0 | SLG | FTO | 0.09 | 1.15 | 3.52 | 0.62 | 2.53 | 2.28
22311 | Cs | na | na | 1 | 0 | 0 | Pb | 1 | Br | na | 3 | 0 |  |  | DMF | DMSO | IPA | 9 | 1 | 1 |  | na | 250 |  | 0 | 5 | Carbon | na |  | na |  | TiO2-c | TiO2-mp | na | 60 | 125 | 0 | SLG | FTO | 0.09 | 0.83 | 1.89 | 0.52 | 0.82 | 2.29
22312 | MA | na | na | 1 | 0 | 0 | Pb | 1 | I | na | 3 | 0 |  |  | DMF | na | IPA | 1 | 0 | 1 |  | na | 90 |  | 0 | 45 | Ag | na | 80 | Spiro-MeOTAD | 120 | CdS | na | na | 200 | 0 | 0 | SLG | FTO | 0.09 | 0.47 | 7.12 | 0.54 | 1.78 | 1.55
22313 | MA | na | na | 1 | 0 | 0 | Pb | 1 | I | na | 3 | 0 |  |  | DMF | na | IPA | 1 | 0 | 1 |  | na | 90 |  | 0 | 45 | Ag | na | 80 | Spiro-MeOTAD | 120 | CdS | na | na | 200 | 0 | 0 | SLG | FTO | 0.09 | 0.52 | 8.51 | 0.51 | 2.27 | 1.55
22314 | MA | na | na | 1 | 0 | 0 | Pb | 1 | I | na | 3 | 0 |  |  | DMF | na | IPA | 1 | 0 | 1 |  | na | 90 |  | 0 | 45 | Ag | na | 80 | Spiro-MeOTAD | 120 | CdS | na | na | 200 | 0 | 0 | SLG | FTO | 0.09 | 0.43 | 6.77 | 0.48 | 1.39 | 1.55
22315 | MA | na | na | 1 | 0 | 0 | Pb | 1 | I | na | 3 | 0 |  |  | DMF | na | IPA | 1 | 0 | 1 |  | na | 90 |  | 0 | 45 | Ag | na | 80 | Spiro-MeOTAD | 120 | CdS | na | na | 200 | 0 | 0 | SLG | FTO | 0.09 | 0.43 | 5.6 | 0.52 | 1.26 | 1.55
22316 | MA | na | na | 1 | 0 | 0 | Pb | 1 | I | na | 3 | 0 | Undoped |  | DMF | DMSO | na | 4 | 1 | 0 | 80 | na | na | 5 | 0 | 0 | Cu | na | 100 | P3CT-N |  | PCBM-60 | C60 | BCP |  | 20 | 8 | SLG | ITO | 0.09 | 1.09 | 22.99 | 0.73 | 18.39 | 1.6
22317 | MA | na | na | 1 | 0 | 0 | Pb | 1 | I | na | 3 | 0 | Undoped |  | DMF | DMSO | na | 4 | 1 | 0 | 80 | na | na | 5 | 0 | 0 | Cu | na | 100 | P3CT-N |  | PCBM-60 | C60 | BCP |  | 20 | 8 | SLG | ITO | 0.09 | 1.09 | 22.99 | 0.73 | 18.39 | 1.6
22318 | MA | na | na | 1 | 0 | 0 | Pb | 1 | I | na | 3 | 0 | Undoped |  | DMF | DMSO | na | 4 | 1 | 0 | 80 | na | na | 5 | 0 | 0 | Cu | na | 100 | P3CT-N |  | PCBM-60 | C60 | BCP |  | 20 | 8 | SLG | ITO | 0.09 | 1.09 | 22.99 | 0.73 | 18.39 | 1.6
22319 | MA | na | na | 1 | 0 | 0 | Pb | 1 | I | na | 3 | 0 | Undoped |  | DMF | DMSO | na | 4 | 1 | 0 | 80 | na | na | 5 | 0 | 0 | Cu | na | 100 | P3CT-N |  | PCBM-60 | C60 | BCP |  | 20 | 8 | SLG | ITO | 0.09 | 1.07 | 21.92 | 0.78 | 18.39 | 1.6
22320 | MA | na | na | 1 | 0 | 0 | Pb | 1 | I | na | 3 | 0 | E2CA |  | DMF | DMSO | na | 4 | 1 | 0 | 80 | na | na | 5 | 0 | 0 | Cu | na | 100 | P3CT-N |  | PCBM-60 | C60 | BCP |  | 20 | 8 | SLG | ITO | 0.09 | 1.11 | 23.12 | 0.8 | 20.71 | 1.6
22321 | MA | na | na | 1 | 0 | 0 | Pb | 1 | I | na | 3 | 0 | E2CA |  | DMF | DMSO | na | 4 | 1 | 0 | 80 | na | na | 5 | 0 | 0 | Cu | na | 100 | P3CT-N |  | PCBM-60 | C60 | BCP |  | 20 | 8 | SLG | ITO | 0.09 | 1.11 | 23.12 | 0.8 | 20.71 | 1.6
22322 | MA | na | na | 1 | 0 | 0 | Pb | 1 | I | na | 3 | 0 | E2CA |  | DMF | DMSO | na | 4 | 1 | 0 | 80 | na | na | 5 | 0 | 0 | Cu | na | 100 | P3CT-N |  | PCBM-60 | C60 | BCP |  | 20 | 8 | SLG | ITO | 0.09 | 1.11 | 23.12 | 0.8 | 20.71 | 1.6
22323 | MA | na | na | 1 | 0 | 0 | Pb | 1 | I | na | 3 | 0 | E2CA |  | DMF | DMSO | na | 4 | 1 | 0 | 80 | na | na | 5 | 0 | 0 | Cu | na | 100 | P3CT-N |  | PCBM-60 | C60 | BCP |  | 20 | 8 | SLG | ITO | 0.09 | 1.09 | 22.06 | 0.81 | 20.71 | 1.6
22324 | (PEA) | MA | na | 2 | 4 | 0 | Pb | 5 | I | na | 16 | 0 | Undoped |  | DMF | na | na | 1 | 0 | 0 | 100 | na | na | 15 | 0 | 0 | Ag | na | 100 | PEDOT:PSS |  | PCBM-60 | BCP | na |  |  | 0 | SLG | ITO | 0.12 | 1.02 | 0.93 | 0.59 | 0.56 | 1.65
22325 | (PEA) | MA | na | 2 | 4 | 0 | Pb | 5 | I | na | 16 | 0 | NH4SCN | 0.08 | DMF | na | na | 1 | 0 | 0 | 100 | na | na | 15 | 0 | 0 | Ag | na | 100 | PEDOT:PSS |  | PCBM-60 | BCP | na |  |  | 0 | SLG | ITO | 0.12 | 1.11 | 5.1 | 0.62 | 3.48 | 1.65
22326 | (PEA) | MA | na | 2 | 4 | 0 | Pb | 5 | I | na | 16 | 0 | NH4SCN | 0.12 | DMF | na | na | 1 | 0 | 0 | 100 | na | na | 15 | 0 | 0 | Ag | na | 100 | PEDOT:PSS |  | PCBM-60 | BCP | na |  |  | 0 | SLG | ITO | 0.12 | 1.07 | 13.15 | 0.63 | 8.74 | 1.65
22327 | (PEA) | MA | na | 2 | 4 | 0 | Pb | 5 | I | na | 16 | 0 | NH4SCN | 0.15 | DMF | na | na | 1 | 0 | 0 | 100 | na | na | 15 | 0 | 0 | Ag | na | 100 | PEDOT:PSS |  | PCBM-60 | BCP | na |  |  | 0 | SLG | ITO | 0.12 | 1.11 | 15.01 | 0.67 | 10.9 | 1.65
22328 | (PEA) | MA | na | 2 | 4 | 0 | Pb | 5 | I | na | 16 | 0 | NH4SCN | 0.15 | DMF | na | na | 1 | 0 | 0 | 100 | na | na | 15 | 0 | 0 | Ag | na | 100 | PEDOT:PSS |  | PCBM-60 | BCP | na |  |  | 0 | SLG | ITO | 0.12 | 1.11 | 15.01 | 0.67 | 10.9 | 1.65
22329 | (PEA) | MA | na | 2 | 4 | 0 | Pb | 5 | I | na | 16 | 0 | NH4SCN | 0.19 | DMF | na | na | 1 | 0 | 0 | 100 | na | na | 15 | 0 | 0 | Ag | na | 100 | PEDOT:PSS |  | PCBM-60 | BCP | na |  |  | 0 | SLG | ITO | 0.12 | 1 | 14.36 | 0.6 | 8.5 | 1.65
22330 | (PEA) | MA | na | 2 | 4 | 0 | Pb | 5 | I | na | 16 | 0 | NH4SCN | 0.21 | DMF | na | na | 1 | 0 | 0 | 100 | na | na | 15 | 0 | 0 | Ag | na | 100 | PEDOT:PSS |  | PCBM-60 | BCP | na |  |  | 0 | SLG | ITO | 0.12 | 0.99 | 12.69 | 0.49 | 6.13 | 1.65
22331 | MA | na | na | 1 | 0 | 0 | Pb | 1 | I | na | 3 | 0 |  |  | DMF | na | na | 1 | 0 | 0 | 100 | na | na | 10 | 0 | 0 | Au | na | 80 | Spiro-MeOTAD | 200 | TiO2-c | na | na | 30 | 0 | 0 | SLG | FTO | 0.16 | 0.993 | 21.53 | 0.65 | 13.82 | 1.6
22332 | MA | na | na | 1 | 0 | 0 | Pb | 1 | I | na | 3 | 0 |  |  | DMF | na | na | 1 | 0 | 0 | 100 | na | na | 10 | 0 | 0 | Au | na | 80 | Spiro-MeOTAD | 200 | TiO2-c | na | na | 30 | 0 | 0 | SLG | FTO | 0.16 | 0.993 | 21.53 | 0.65 | 13.82 | 1.6
22333 | MA | na | na | 1 | 0 | 0 | Pb | 1 | I | na | 3 | 0 |  |  | DMF | na | na | 1 | 0 | 0 | 100 | na | na | 10 | 0 | 0 | Au | na | 80 | Spiro-MeOTAD | 200 | TiO2-c | na | na | 30 | 0 | 0 | SLG | FTO | 0.16 | 0.993 | 21.53 | 0.65 | 13.82 | 1.6
22337 | MA | na | na | 1 | 0 | 0 | Pb | 1 | I | na | 3 | 0 | Cl |  | DMF | na | IPA | 1 | 0 | 1 | 100 | na | 100 | 5 | 0 | 5 | Au | na |  | Spiro-MeOTAD |  | TiO2-c | TiO2-mp | na | 50 | 280 | 0 | SLG | FTO | 0.1 | 0.989 | 21.36 | 0.71 | 15 | 1.55
22338 | MA | na | na | 1 | 0 | 0 | Pb | 1 | I | na | 3 | 0 | Cl |  | DMF | na | IPA | 1 | 0 | 1 | 100 | na | 100 | 5 | 0 | 5 | Au | na |  | Spiro-MeOTAD |  | TiO2-c | TiO2-mp | na | 50 | 280 | 0 | SLG | FTO | 0.1 | 0.984 | 21.24 | 0.71 | 14.73 | 1.55
22339 | FA | MA | na | 0.85 | 0.15 | 0 | Pb | 1 | Br | I | 0.45 | 2.5499999999999998 |  |  | DMF | DMSO | na | 4 | 1 | 0 | 105 | na | na | 60 | 0 | 0 | Au | na | 80 | Spiro-MeOTAD |  | TiO2-c | TiO2-mp | na |  |  | 0 | SLG | FTO | 0.09 | 1.082 | 22.91 | 0.75 | 18.46
22340 | FA | MA | na | 0.85 | 0.15 | 0 | Pb | 1 | Br | I | 0.45 | 2.5499999999999998 |  |  | DMF | DMSO | na | 4 | 1 | 0 | 105 | na | na | 60 | 0 | 0 | Au | na | 80 | Spiro-MeOTAD |  | TiO2-c | TiO2-mp | na |  |  | 0 | SLG | FTO | 0.09 | 1.078 | 22.38 | 0.74 | 17.39
22341 | FA | MA | na | 0.85 | 0.15 | 0 | Pb | 1 | Br | I | 0.45 | 2.5499999999999998 |  |  | DMF | DMSO | na | 4 | 1 | 0 | 105 | na | na | 60 | 0 | 0 | Au | na | 80 | Spiro-MeOTAD |  | TiO2-c | TiO2-mp | na |  |  | 0 | SLG | FTO | 0.09 | 1.038 | 18.66 | 0.7 | 13.51
22342 | Cs | na | na | 1 | 0 | 0 | Pb | 1 | Br | I | 1 | 2 | Undoped |  | DMF | DMSO | na | 9 | 1 | 0 |  | na | na |  | 0 | 0 | Carbon | na | 20000 | na |  | SnO2-np | na | na |  | 0 | 0 | SLG | ITO | 0.08 | 1.21 | 11.95 | 0.63 | 8.4 | 1.88
22343 | Cs | na | na | 1 | 0 | 0 | Pb | 1 | Br | I | 1 | 2 | Undoped |  | DMF | DMSO | na | 9 | 1 | 0 |  | na | na |  | 0 | 0 | Carbon | na | 20000 | na |  | SnO2-np | na | na |  | 0 | 0 | SLG | ITO | 0.08 | 1.2 | 11.74 | 0.6 | 8.4 | 1.88
22344 | Cs | na | na | 1 | 0 | 0 | Pb | 1 | Br | I | 1 | 2 | Nb | 0.25 | DMF | DMSO | na | 9 | 1 | 0 |  | na | na |  | 0 | 0 | Carbon | na | 20000 | na |  | SnO2-np | na | na |  | 0 | 0 | SLG | ITO | 0.08 | 1.18 | 12.22 | 0.69 | 9.94
22345 | Cs | na | na | 1 | 0 | 0 | Pb | 1 | Br | I | 1 | 2 | Nb | 0.5 | DMF | DMSO | na | 9 | 1 | 0 |  | na | na |  | 0 | 0 | Carbon | na | 20000 | na |  | SnO2-np | na | na |  | 0 | 0 | SLG | ITO | 0.08 | 1.2 | 12.06 | 0.72 | 9.74
22346 | Cs | na | na | 1 | 0 | 0 | Pb | 1 | Br | I | 1 | 2 | Nb | 0.5 | DMF | DMSO | na | 9 | 1 | 0 |  | na | na |  | 0 | 0 | Carbon | na | 20000 | na |  | SnO2-np | na | na |  | 0 | 0 | SLG | ITO | 0.08 | 1.22 | 11.81 | 0.7 | 9.74
22347 | Cs | na | na | 1 | 0 | 0 | Pb | 1 | Br | I | 1 | 2 | Nb | 1 | DMF | DMSO | na | 9 | 1 | 0 |  | na | na |  | 0 | 0 | Carbon | na | 20000 | na |  | SnO2-np | na | na |  | 0 | 0 | SLG | ITO | 0.08 | 1.22 | 11.63 | 0.69 | 9.84
22348 | Cs | na | na | 1 | 0 | 0 | Pb | 1 | Br | I | 1 | 2 | Nb | 2 | DMF | DMSO | na | 9 | 1 | 0 |  | na | na |  | 0 | 0 | Carbon | na | 20000 | na |  | SnO2-np | na | na |  | 0 | 0 | SLG | ITO | 0.08 | 1.21 | 10.73 | 0.52 | 6.69
22349 | MA | na | na | 1 | 0 | 0 | Pb | 1 | I | na | 3 | 0 |  |  | DMF | DMSO | na | 9 | 1 | 0 | 100 | na | na | 3 | 0 | 0 | Au | na | 60 | Spiro-MeOTAD |  | TiO2-c | TiO2-mp | na |  |  | 0 | SLG | FTO | 0.16 | 1 | 18.3 | 0.69 | 12.6 | 1.6
22350 | MA | na | na | 1 | 0 | 0 | Pb | 1 | I | na | 3 | 0 |  |  | DMF | DMSO | na | 9 | 1 | 0 | 100 | na | na | 3 | 0 | 0 | Au | na | 60 | Spiro-MeOTAD |  | TiO2-c | TiO2-mp | na |  |  | 0 | SLG | FTO | 0.16 | 1.01 | 17.1 | 0.71 | 12.2 | 1.6
22351 | MA | na | na | 1 | 0 | 0 | Pb | 1 | I | na | 3 | 0 |  |  | DMF | DMSO | na | 9 | 1 | 0 | 100 | na | na | 3 | 0 | 0 | Au | na | 60 | Spiro-MeOTAD |  | TiO2-c | TiO2-mp | na |  |  | 0 | SLG | FTO | 0.16 | 0.92 | 10.6 | 0.44 | 4 | 1.6
22352 | MA | na | na | 1 | 0 | 0 | Pb | 1 | I | na | 3 | 0 |  |  | DMF | DMSO | na | 9 | 1 | 0 | 100 | na | na | 3 | 0 | 0 | Au | na | 60 | Spiro-MeOTAD |  | TiO2-c | TiO2-mp | na |  |  | 0 | SLG | FTO | 0.16 | 0.99 | 5.4 | 0.5 | 2.6 | 1.6
22353 | MA | na | na | 1 | 0 | 0 | Pb | 1 | I | na | 3 | 0 |  |  | DMF | DMSO | na | 9 | 1 | 0 | 100 | na | na | 3 | 0 | 0 | Au | na | 60 | Spiro-MeOTAD |  | TiO2-c | ZTO-mp | na |  |  | 0 | SLG | FTO | 0.16 | 0.98 | 13.5 | 0.67 | 9 | 1.6
22354 | MA | na | na | 1 | 0 | 0 | Pb | 1 | I | na | 3 | 0 |  |  | DMF | DMSO | na | 9 | 1 | 0 | 100 | na | na | 3 | 0 | 0 | Au | na | 60 | Spiro-MeOTAD |  | TiO2-c | ZrO2-mp | na |  |  | 0 | SLG | FTO | 0.16 | 0.93 | 7.7 | 0.54 | 3.8 | 1.6
22355 | MA | na | na | 1 | 0 | 0 | Pb | 1 | I | na | 3 | 0 |  |  | DMF | DMSO | na | 9 | 1 | 0 | 100 | na | na | 3 | 0 | 0 | Au | na | 60 | Spiro-MeOTAD |  | TiO2-c | Al2O3-mp | na |  |  | 0 | SLG | FTO | 0.16 | 0.89 | 3.2 | 0.43 | 1.7 | 1.6
22356 | MA | na | na | 1 | 0 | 0 | Pb | 1 | I | na | 3 | 0 | Cl |  | DMF | na | na | 1 | 0 | 0 | 100 | na | na | 30 | 0 | 0 | Ag | na |  | PEDOT:PSS |  | PCBM-60 | na | na |  | 0 | 0 | SLG | ITO | 0.1 | 0.76 | 17.95 | 0.43 | 5.87 | 1.59
22357 | MA | na | na | 1 | 0 | 0 | Pb | 1 | I | na | 3 | 0 | Cl |  | DMF | na | na | 1 | 0 | 0 | 100 | na | na | 30 | 0 | 0 | Ag | na |  | PEDOT:PSS |  | PCBM-60 | na | na |  | 0 | 0 | SLG | ITO | 0.1 | 0.88 | 15.98 | 0.73 | 10.28 | 1.59
22358 | MA | na | na | 1 | 0 | 0 | Pb | 1 | I | na | 3 | 0 | Cl |  | DMF | na | na | 1 | 0 | 0 | 100 | na | na | 30 | 0 | 0 | Ag | na |  | PEDOT:PSS |  | PCBM-60 | na | na |  | 0 | 0 | SLG | ITO | 0.1 | 0.6 | 15.56 | 0.45 | 4.14 | 1.59
22359 | FA | MA | na | 0.4 | 0.6 | 0 | Pb | 1 | I | na | 3 | 0 |  |  | DMF | na | IPA | 1 | 0 | 1 | 75 | na | 75 | 10 | 0 | 10 | Au | na | 100 | Spiro-MeOTAD |  | TiO2-c | TiO2-mp | na |  |  | 0 | SLG | FTO | 0.285 | 1.003 | 21.2 | 0.7 | 14.9 | 1.53
22360 | FA | MA | na | 0.4 | 0.6 | 0 | Pb | 1 | I | na | 3 | 0 |  |  | DMF | na | IPA | 1 | 0 | 1 | 75 | na | 75 | 10 | 0 | 10 | Au | na | 100 | Spiro-MeOTAD |  | TiO2-c | TiO2-mp | na |  |  | 0 | SLG | FTO | 0.285 | 0.992 | 18.96 | 0.69 | 13.4 | 1.53
22361 | MA | na | na | 1 | 0 | 0 | Pb | 1 | I | na | 3 | 0 | Cl |  | DMF | na | na | 1 | 0 | 0 | 95 | na | na | 120 | 0 | 0 | Al | na | 100 | PEDOT:PSS | 30 | PCBM-60 | C60 | na |  |  | 0 | SLG | ITO | 0.09 | 0.959 | 22.34 | 0.67 | 14.3 | 1.55
22362 | MA | na | na | 1 | 0 | 0 | Pb | 1 | I | na | 3 | 0 | Cl |  | DMF | na | na | 1 | 0 | 0 | 95 | na | na | 120 | 0 | 0 | Al | na | 100 | PEDOT:PSS | 30 | PCBM-60 | C60 | na |  |  | 0 | SLG | ITO | 0.09 | 0.961 | 22.09 | 0.63 | 13.6 | 1.55
22363 | MA | na | na | 1 | 0 | 0 | Pb | 1 | I | na | 3 | 0 | Cl |  | DMF | na | na | 1 | 0 | 0 | 95 | na | na | 120 | 0 | 0 | Al | na | 100 | PEDOT:PSS | 30 | C60 | na | na | 60 | 0 | 0 | SLG | ITO | 0.09 | 0.795 | 19.59 | 0.51 | 7.9 | 1.55
22364 | MA | na | na | 1 | 0 | 0 | Pb | 1 | I | na | 3 | 0 | Cl |  | DMF | na | na | 1 | 0 | 0 | 95 | na | na | 120 | 0 | 0 | Al | na | 100 | PEDOT:PSS | 30 | C60 | na | na | 60 | 0 | 0 | SLG | ITO | 0.09 | 0.787 | 19.49 | 0.49 | 7.4 | 1.55
22367 | MA | na | na | 1 | 0 | 0 | Pb | 1 | I | na | 3 | 0 | Cl |  | DMF | na | na | 1 | 0 | 0 | 95 | na | na | 120 | 0 | 0 | Al | na | 100 | PEDOT:PSS | 30 | F8BT | C60 | na | 3 | 57 | 0 | SLG | ITO | 0.09 | 0.769 | 20.6 | 0.61 | 9.57 | 1.55
22368 | MA | na | na | 1 | 0 | 0 | Pb | 1 | I | na | 3 | 0 | Cl |  | DMF | na | na | 1 | 0 | 0 | 95 | na | na | 120 | 0 | 0 | Al | na | 100 | PEDOT:PSS | 30 | F8BT | C60 | na | 6 | 54 | 0 | SLG | ITO | 0.09 | 0.898 | 20.89 | 0.6 | 11.14 | 1.55
22369 | MA | na | na | 1 | 0 | 0 | Pb | 1 | I | na | 3 | 0 | Cl |  | DMF | na | na | 1 | 0 | 0 | 95 | na | na | 120 | 0 | 0 | Al | na | 100 | PEDOT:PSS | 30 | F8BT | C60 | na | 10 | 50 | 0 | SLG | ITO | 0.09 | 0.969 | 21.45 | 0.64 | 13.31 | 1.55
22370 | MA | na | na | 1 | 0 | 0 | Pb | 1 | I | na | 3 | 0 | Cl |  | DMF | na | na | 1 | 0 | 0 | 95 | na | na | 120 | 0 | 0 | Al | na | 100 | PEDOT:PSS | 30 | F8BT | C60 | na | 10 | 50 | 0 | SLG | ITO | 0.09 | 0.967 | 21.71 | 0.63 | 13.1 | 1.55
22371 | MA | na | na | 1 | 0 | 0 | Pb | 1 | I | na | 3 | 0 | Cl |  | DMF | na | na | 1 | 0 | 0 | 95 | na | na | 120 | 0 | 0 | Al | na | 100 | PEDOT:PSS | 30 | F8BT | C60 | na | 25 | 35 | 0 | SLG | ITO | 0.09 | 0.892 | 12.66 | 0.49 | 5.58 | 1.55
22372 | MA | na | na | 1 | 0 | 0 | Pb | 1 | I | na | 3 | 0 | Cl |  | DMF | na | na | 1 | 0 | 0 | 95 | na | na | 120 | 0 | 0 | Al | na | 100 | PEDOT:PSS | 30 | F8BT | C60 | na | 40 | 20 | 0 | SLG | ITO | 0.09 | 0.828 | 0.17 | 0.35 | 0.05 | 1.55
22373 | MA | na | na | 1 | 0 | 0 | Pb | 1 | I | na | 3 | 0 |  |  | DMF | DMSO | na | 6 | 4 | 0 | 100 | na | na | 30 | 0 | 0 | Ag | na | 80 | DPA-ANT-DPA | 120 | TiO2-c | TiO2-mp | na | 40 | 400 | 0 | SLG | FTO | 0.1 | 0.98 | 15.8 | 0.69 | 11.5 | 1.53
22374 | MA | na | na | 1 | 0 | 0 | Pb | 1 | I | na | 3 | 0 |  |  | DMF | DMSO | na | 6 | 4 | 0 | 100 | na | na | 30 | 0 | 0 | Ag | na | 80 | DPA-ANT-DPA | 120 | TiO2-c | TiO2-mp | na | 40 | 400 | 0 | SLG | FTO | 0.1 | 0.97 | 15 | 0.69 | 11.5 | 1.53
22375 | (BDA) | MA | na | 1 | 1 | 0 | Pb | 1 | I | na | 4 | 0 | Cl |  | DMF | DMSO | na |  |  | 0 | 100 | na | na | 10 | 0 | 0 | Ag | na | 70 | PEDOT:PSS |  | C60 | BCP | na | 20 | 8 | 0 | SLG | ITO | 0.1 | 0.88 | 13.4 | 0.28 | 3.3
22376 | (BDA) | MA | na | 1 | 1 | 0 | Pb | 1 | I | na | 4 | 0 | Cl |  | DMF | DMSO | na |  |  | 0 | 100 | na | na | 10 | 0 | 0 | Ag | na | 70 | PEDOT:PSS |  | C60 | BCP | na | 20 | 8 | 0 | SLG | ITO | 0.1 |  |  |  | 3.5
22377 | (BDA) | MA | na | 1 | 1 | 0 | Pb | 1 | I | na | 4 | 0 | Cl |  | DMF | DMSO | na |  |  | 0 | 100 | na | na | 10 | 0 | 0 | Ag | na | 70 | PEDOT:PSS |  | C60 | BCP | na | 20 | 8 | 0 | SLG | ITO | 0.1 | 0.9 | 18.5 | 0.52 | 8.7
22378 | (BDA) | MA | na | 1 | 1 | 0 | Pb | 1 | I | na | 4 | 0 | Cl |  | DMF | DMSO | na |  |  | 0 | 100 | na | na | 10 | 0 | 0 | Ag | na | 70 | PEDOT:PSS |  | C60 | BCP | na | 20 | 8 | 0 | SLG | ITO | 0.1 |  |  |  | 7.8
22379 | (BDA) | MA | na | 1 | 1 | 0 | Pb | 1 | I | na | 4 | 0 | Cl |  | DMF | DMSO | na |  |  | 0 | 100 | na | na | 10 | 0 | 0 | Ag | na | 70 | PEDOT:PSS |  | C60 | BCP | na | 20 | 8 | 0 | SLG | ITO | 0.1 | 0.96 | 20.5 | 0.7 | 13.8
22380 | (BDA) | MA | na | 1 | 1 | 0 | Pb | 1 | I | na | 4 | 0 | Cl |  | DMF | DMSO | na |  |  | 0 | 100 | na | na | 10 | 0 | 0 | Ag | na | 70 | PEDOT:PSS |  | C60 | BCP | na | 20 | 8 | 0 | SLG | ITO | 0.1
22381 | (BDA) | MA | na | 1 | 1 | 0 | Pb | 1 | I | na | 4 | 0 | Cl |  | DMF | DMSO | na |  |  | 0 | 100 | na | na | 10 | 0 | 0 | Ag | na | 70 | PEDOT:PSS |  | C60 | BCP | na | 20 | 8 | 0 | SLG | ITO | 0.1
22382 | (BDA) | MA | na | 1 | 1 | 0 | Pb | 1 | I | na | 4 | 0 | Cl |  | DMF | DMSO | na |  |  | 0 | 100 | na | na | 10 | 0 | 0 | Ag | na | 70 | PEDOT:PSS |  | C60 | BCP | na | 20 | 8 | 0 | SLG | ITO | 0.1 |  |  |  | 11.8
22383 | MA | na | na | 1 | 0 | 0 | Pb | 1 | I | na | 3 | 0 | Cl |  | DMSO | GBL | na | 3 | 7 | 0 | 100 | na | na | 5 | 0 | 0 | Ag | na | 120 | PEDOT:PSS | 40 | PCBM-60 | PEI | na | 30 | 10 | 0 | SLG | ITO | 0.038 | 1.085 | 19.2 | 0.77 | 16 | 1.61
22384 | Cs | FA | MA | 0.05 | 0.79 | 0.16 | Pb | 1 | Br | I | 0.51 | 2.4900000000000002 |  |  | DMF | DMSO | na | 4 | 1 | 0 | 100 | na | na | 60 | 0 | 0 | Au | na | 100 | Spiro-MeOTAD |  | TiO2-c | TiO2-mp | na |  |  | 0 | SLG | FTO | 0.25 | 1.14 | 23.6 | 0.77 | 19.8 | 1.58
22385 | Cs | FA | MA | 0.05 | 0.79 | 0.16 | Pb | 1 | Br | I | 0.51 | 2.4900000000000002 |  |  | DMF | DMSO | na | 4 | 1 | 0 | 100 | na | na | 60 | 0 | 0 | Au | na | 100 | Spiro-MeOTAD |  | TiO2-c | TiO2-mp | na |  |  | 0 | SLG | FTO | 0.25 | 1.11 | 23.1 | 0.71 | 19.8 | 1.58
22386 | Cs | FA | MA | 0.05 | 0.79 | 0.16 | Pb | 1 | Br | I | 0.51 | 2.4900000000000002 |  |  | DMF | DMSO | na | 4 | 1 | 0 | 100 | na | na | 60 | 0 | 0 | Au | na | 100 | Spiro-MeOTAD |  | TiO2-c | TiO2-mp | na |  |  | 0 | SLG | FTO | 0.25 | 1.15 | 23.6 | 0.73 | 19.1 | 1.58
22387 | Cs | FA | MA | 0.05 | 0.79 | 0.16 | Pb | 1 | Br | I | 0.51 | 2.4900000000000002 |  |  | DMF | DMSO | na | 4 | 1 | 0 | 100 | na | na | 60 | 0 | 0 | Au | na | 100 | Spiro-MeOTAD |  | TiO2-c | TiO2-mp | na |  |  | 0 | SLG | FTO | 0.25 | 1.1 | 23.1 | 0.67 | 19.1 | 1.58
22388 | Cs | FA | MA | 0.05 | 0.79 | 0.16 | Pb | 1 | Br | I | 0.51 | 2.4900000000000002 |  |  | DMF | DMSO | na | 4 | 1 | 0 | 100 | na | na | 60 | 0 | 0 | Au | na | 100 | Spiro-MeOTAD |  | TiO2-c | TiO2-mp | na |  |  | 0 | SLG | FTO | 0.25 | 1.15 | 23.3 | 0.74 | 19.6 | 1.58
22389 | Cs | FA | MA | 0.05 | 0.79 | 0.16 | Pb | 1 | Br | I | 0.51 | 2.4900000000000002 |  |  | DMF | DMSO | na | 4 | 1 | 0 | 100 | na | na | 60 | 0 | 0 | Au | na | 100 | Spiro-MeOTAD |  | TiO2-c | TiO2-mp | na |  |  | 0 | SLG | FTO | 0.25 | 1.11 | 23.1 | 0.68 | 19.6 | 1.58
22390 | Cs | FA | MA | 0.05 | 0.79 | 0.16 | Pb | 1 | Br | I | 0.51 | 2.4900000000000002 |  |  | DMF | DMSO | na | 4 | 1 | 0 | 100 | na | na | 60 | 0 | 0 | Au | na | 100 | Spiro-MeOTAD |  | TiO2-c | TiO2-mp | na |  |  | 0 | SLG | FTO | 0.25 | 1.12 | 23.7 | 0.72 | 19 | 1.58
22391 | Cs | FA | MA | 0.05 | 0.79 | 0.16 | Pb | 1 | Br | I | 0.51 | 2.4900000000000002 |  |  | DMF | DMSO | na | 4 | 1 | 0 | 100 | na | na | 60 | 0 | 0 | Au | na | 100 | Spiro-MeOTAD |  | TiO2-c | TiO2-mp | na |  |  | 0 | SLG | FTO | 0.25 | 1.09 | 23 | 0.68 | 17.5 | 1.58
22392 | Cs | FA | MA | 0.05 | 0.79 | 0.16 | Pb | 1 | Br | I | 0.51 | 2.4900000000000002 |  |  | DMF | DMSO | na | 4 | 1 | 0 | 100 | na | na | 60 | 0 | 0 | Au | na | 100 | Spiro-MeOTAD |  | TiO2-c | TiO2-mp | na |  |  | 0 | SLG | FTO | 0.25 | 1.09 | 22.3 | 0.73 | 17.8 | 1.58
22393 | Cs | FA | MA | 0.05 | 0.79 | 0.16 | Pb | 1 | Br | I | 0.51 | 2.4900000000000002 |  |  | DMF | DMSO | na | 4 | 1 | 0 | 100 | na | na | 60 | 0 | 0 | Au | na | 100 | Spiro-MeOTAD |  | TiO2-c | TiO2-mp | na |  |  | 0 | SLG | FTO | 0.25 | 1.05 | 22.1 | 0.68 | 15 | 1.58
22394 | Cs | FA | MA | 0.05 | 0.79 | 0.16 | Pb | 1 | Br | I | 0.51 | 2.4900000000000002 |  |  | DMF | DMSO | na | 4 | 1 | 0 | 100 | na | na | 60 | 0 | 0 | Au | na | 100 | Spiro-MeOTAD |  | TiO2-c | TiO2-mp | na |  |  | 0 | SLG | FTO | 1 | 1.16 | 22.5 | 0.69 | 18 | 1.58
22395 | MA | na | na | 1 | 0 | 0 | Pb | 1 | I | na | 3 | 0 |  |  | DMF | DMSO | na | 9 | 1 | 0 |  | na | na |  | 0 | 0 | Au | na | 80 | Spiro-MeOTAD |  | SnO2-c | na | na | 27 | 0 | 0 | PET | ITO | 0.1 |  |  |  | 10.3 | 1.6
22396 | MA | na | na | 1 | 0 | 0 | Pb | 1 | I | na | 3 | 0 |  |  | DMF | DMSO | na | 9 | 1 | 0 |  | na | na |  | 0 | 0 | Au | na | 80 | Spiro-MeOTAD |  | SnO2-c | na | na | 27 | 0 | 0 | PET | ITO | 0.1 | 0.936 | 20.12 | 0.52 | 10.3 | 1.6
22397 | MA | na | na | 1 | 0 | 0 | Pb | 1 | I | na | 3 | 0 |  |  | DMF | DMSO | na | 9 | 1 | 0 |  | na | na |  | 0 | 0 | Au | na | 80 | Spiro-MeOTAD |  | SnO2-c | TiO2-mp | na | 27 | 175 | 0 | PET | ITO | 0.1 |  |  |  | 11.4 | 1.6
22398 | MA | na | na | 1 | 0 | 0 | Pb | 1 | I | na | 3 | 0 |  |  | DMF | DMSO | na | 9 | 1 | 0 |  | na | na |  | 0 | 0 | Au | na | 80 | Spiro-MeOTAD |  | SnO2-c | TiO2-mp | na | 27 | 175 | 0 | PET | ITO | 0.1 | 1.036 | 20.7 | 0.66 | 11.4 | 1.6
22399 | MA | na | na | 1 | 0 | 0 | Pb | 1 | I | na | 3 | 0 |  |  | DMF | DMSO | na | 9 | 1 | 0 |  | na | na |  | 0 | 0 | Au | na | 80 | Spiro-MeOTAD |  | SnO2-c | na | na | 27 | 0 | 0 | PET | ITO | 0.1 |  |  |  | 0.58 | 1.6
22400 | MA | na | na | 1 | 0 | 0 | Pb | 1 | I | na | 3 | 0 |  |  | DMF | DMSO | na | 9 | 1 | 0 |  | na | na |  | 0 | 0 | Au | na | 80 | Spiro-MeOTAD |  | SnO2-c | na | na | 27 | 0 | 0 | PET | ITO | 0.1 | 0.451 | 2.01 | 0.45 | 0.51 | 1.6
22401 | MA | na | na | 1 | 0 | 0 | Pb | 1 | I | na | 3 | 0 |  |  | DMF | DMSO | na | 9 | 1 | 0 |  | na | na |  | 0 | 0 | Au | na | 80 | Spiro-MeOTAD |  | SnO2-c | TiO2-mp | na | 27 | 175 | 0 | PET | ITO | 0.1 |  |  |  | 12.85 | 1.6
22402 | MA | na | na | 1 | 0 | 0 | Pb | 1 | I | na | 3 | 0 |  |  | DMF | DMSO | na | 9 | 1 | 0 |  | na | na |  | 0 | 0 | Au | na | 80 | Spiro-MeOTAD |  | SnO2-c | TiO2-mp | na | 27 | 175 | 0 | PET | ITO | 0.1 | 0.805 | 23.68 | 0.5 | 12.11 | 1.6
22403 | MA | na | na | 1 | 0 | 0 | Pb | 1 | I | na | 3 | 0 |  |  | DMF | DMSO | na | 9 | 1 | 0 |  | na | na |  | 0 | 0 | Au | na | 80 | Spiro-MeOTAD |  | SnO2-c | na | na | 27 | 0 | 0 | PET | ITO | 0.1 |  |  |  | 8.24 | 1.6
22404 | MA | na | na | 1 | 0 | 0 | Pb | 1 | I | na | 3 | 0 |  |  | DMF | DMSO | na | 9 | 1 | 0 |  | na | na |  | 0 | 0 | Au | na | 80 | Spiro-MeOTAD |  | SnO2-c | na | na | 27 | 0 | 0 | PET | ITO | 0.1 | 0.502 | 3 | 0.41 | 8.24 | 1.6
22405 | MA | na | na | 1 | 0 | 0 | Pb | 1 | I | na | 3 | 0 |  |  | DMF | DMSO | na | 9 | 1 | 0 |  | na | na |  | 0 | 0 | Au | na | 80 | Spiro-MeOTAD |  | SnO2-c | TiO2-mp | na | 27 | 175 | 0 | PET | ITO | 0.1 |  |  |  | 9.57 | 1.6
22406 | MA | na | na | 1 | 0 | 0 | Pb | 1 | I | na | 3 | 0 |  |  | DMF | DMSO | na | 9 | 1 | 0 |  | na | na |  | 0 | 0 | Au | na | 80 | Spiro-MeOTAD |  | SnO2-c | TiO2-mp | na | 27 | 175 | 0 | PET | ITO | 0.1 | 0.842 | 4 | 0.53 | 9.57 | 1.6
22407 | MA | na | na | 1 | 0 | 0 | Pb | 1 | I | na | 3 | 0 |  |  | DMF | DMSO | na | 9 | 1 | 0 |  | na | na |  | 0 | 0 | Au | na | 80 | Spiro-MeOTAD |  | SnO2-c | TiO2-mp | na | 27 | 175 | 0 | PET | ITO | 2.4 | 1 | 15.62 | 0.56 | 8.8 | 1.6
22408 | Cs | FA | MA | 0.05 | 0.79 | 0.16 | Pb | 1 | Br | I | 0.51 | 2.4900000000000002 |  |  | DMF | DMSO | na | 4 | 1 | 0 | 100 | na | na | 60 | 0 | 0 | Au | na | 60 | Spiro-MeOTAD | 200 | SnO2-c | na | na | 40 | 0 | 0 | SLG | FTO | 0.1 | 1.095 | 22.75 | 0.73 | 16.8 | 1.57
22409 | Cs | FA | MA | 0.05 | 0.79 | 0.16 | Pb | 1 | Br | I | 0.51 | 2.4900000000000002 |  |  | DMF | DMSO | na | 4 | 1 | 0 | 100 | na | na | 60 | 0 | 0 | Au | na | 60 | Spiro-MeOTAD | 200 | SnO2-c | na | na | 40 | 0 | 0 | SLG | FTO | 0.1 | 1.08 | 22.03 | 0.71 | 16.8 | 1.57
22410 | Cs | FA | MA | 0.05 | 0.79 | 0.16 | Pb | 1 | Br | I | 0.51 | 2.4900000000000002 |  |  | DMF | DMSO | na | 4 | 1 | 0 | 100 | na | na | 60 | 0 | 0 | Au | na | 60 | Spiro-MeOTAD | 200 | SnO2-c | na | na | 30 | 0 | 0 | SLG | FTO | 0.1 | 1.05 | 21.93 | 0.71 | 16.38 | 1.57
22411 | Cs | FA | MA | 0.05 | 0.79 | 0.16 | Pb | 1 | Br | I | 0.51 | 2.4900000000000002 |  |  | DMF | DMSO | na | 4 | 1 | 0 | 100 | na | na | 60 | 0 | 0 | Au | na | 60 | Spiro-MeOTAD | 200 | SnO2-c | na | na | 50 | 0 | 0 | SLG | FTO | 0.1 | 1 | 22.31 | 0.69 | 15.56 | 1.57
22412 | Cs | FA | MA | 0.05 | 0.79 | 0.16 | Pb | 1 | Br | I | 0.51 | 2.4900000000000002 |  |  | DMF | DMSO | na | 4 | 1 | 0 | 100 | na | na | 60 | 0 | 0 | Au | na | 60 | Spiro-MeOTAD | 200 | SnO2-c | na | na | 60 | 0 | 0 | SLG | FTO | 0.1 | 0.92 | 22.24 | 0.68 | 13.91 | 1.57
22413 | MA | na | na | 1 | 0 | 0 | Pb | 1 | I | na | 3 | 0 | Cl |  | DMF | na | na | 1 | 0 | 0 | 100 | na | na | 60 | 0 | 0 | Ag | na | 80 | Spiro-MeOTAD |  | TiO2-c | TiO2-mp | na |  |  | 0 | SLG | FTO | 0.04 | 0.65 | 17.37 | 0.58 | 5.9 | 1.6
22414 | MA | na | na | 1 | 0 | 0 | Pb | 1 | I | na | 3 | 0 | Cl |  | DMF | na | na | 1 | 0 | 0 | 100 | na | na | 60 | 0 | 0 | Ag | na | 80 | Spiro-MeOTAD |  | TiO2-c | TiO2-mp | na |  |  | 0 | SLG | FTO | 0.04 | 0.66 | 19.6 | 0.58 | 6.3 | 1.6
22415 | MA | na | na | 1 | 0 | 0 | Pb | 1 | I | na | 3 | 0 | Cl |  | DMF | na | na | 1 | 0 | 0 | 100 | na | na | 60 | 0 | 0 | Ag | na | 80 | Spiro-MeOTAD |  | TiO2-c | TiO2-mp | na |  |  | 0 | SLG | FTO | 0.04 | 0.65 | 16.58 | 0.56 | 5.8 | 1.6
22416 | MA | na | na | 1 | 0 | 0 | Pb | 1 | I | na | 3 | 0 | Cl |  | DMF | na | na | 1 | 0 | 0 | 100 | na | na | 60 | 0 | 0 | Ag | na | 80 | Spiro-MeOTAD |  | TiO2-c | TiO2-mp | na |  |  | 0 | SLG | FTO | 0.04 | 0.64 | 14.37 | 0.56 | 4.2 | 1.6
22417 | MA | na | na | 1 | 0 | 0 | Pb | 1 | I | na | 3 | 0 | Cl |  | DMF | na | na | 1 | 0 | 0 | 100 | na | na | 60 | 0 | 0 | Ag | na | 80 | Spiro-MeOTAD |  | TiO2-c | TiO2-mp | na |  |  | 0 | SLG | FTO | 0.04 | 0.64 | 13.22 | 0.55 | 4 | 1.6
22418 | MA | na | na | 1 | 0 | 0 | Pb | 1 | I | na | 3 | 0 | Cl |  | DMF | na | na | 1 | 0 | 0 | 100 | na | na | 120 | 0 | 0 | Au | na |  | Spiro-MeOTAD |  | TiO2-c | na | na |  | 0 | 0 | SLG | FTO | 0.09 | 0.96 | 21.6 | 0.7 | 14.6 | 1.6
22419 | MA | na | na | 1 | 0 | 0 | Pb | 1 | I | na | 3 | 0 | Cl |  | DMF | na | na | 1 | 0 | 0 | 100 | na | na | 60 | 0 | 0 | Al | na | 100 | PEDOT:PSS | 45 | PCBM-60 | na | na | 50 | 0 | 0 | SLG | ITO | 0.1 | 0.86 | 18.4 | 0.72 | 11.4 | 1.57
22420 | MA | na | na | 1 | 0 | 0 | Pb | 1 | I | na | 3 | 0 | Cl |  | DMF | na | na | 1 | 0 | 0 | 100 | na | na | 60 | 0 | 0 | Al | na | 100 | PEDOT:PSS | 45 | PCBM-60 | na | na | 50 | 0 | 0 | SLG | ITO | 0.1 | 0.88 | 18.3 | 0.74 | 11.9 | 1.57
22421 | MA | na | na | 1 | 0 | 0 | Pb | 1 | I | na | 3 | 0 |  |  | DMF | na | IPA | 1 | 0 | 1 |  | na | 70 |  | 0 | 5 | Au | na | 60 | Spiro-MeOTAD | 550 | ZnO-c | ZnO-mp | na |  |  | 0 | SLG | FTO | 0.1 | 0.98 | 15 | 0.67 | 9.84 | 1.55
22422 | MA | na | na | 1 | 0 | 0 | Pb | 1 | I | na | 3 | 0 |  |  | DMF | na | IPA | 1 | 0 | 1 |  | na | 70 |  | 0 | 5 | Au | na | 60 | Spiro-MeOTAD | 550 | ZnO-c |  | na |  |  | 0 | SLG | FTO | 0.1 |  |  |  | 16.72 | 1.55
22423 | MA | na | na | 1 | 0 | 0 | Pb | 1 | I | na | 3 | 0 |  |  | DMF | na | IPA | 1 | 0 | 1 |  | na | 70 |  | 0 | 5 | Au | na | 60 | Spiro-MeOTAD | 550 | ZnO-c |  | na |  |  | 0 | SLG | FTO | 0.1 | 0.99 | 21 | 0.7 | 14.55 | 1.55
22424 | MA | na | na | 1 | 0 | 0 | Pb | 1 | I | na | 3 | 0 |  |  | DMF | na | IPA | 1 | 0 | 1 |  | na | 70 |  | 0 | 5 | Au | na | 60 | Spiro-MeOTAD | 550 | ZnO-c |  | na |  |  | 0 | SLG | FTO | 0.1 |  |  |  | 12.96 | 1.55
22425 | MA | na | na | 1 | 0 | 0 | Pb | 1 | I | na | 3 | 0 |  |  | DMF | na | IPA | 1 | 0 | 1 |  | na | 70 |  | 0 | 5 | Au | na | 60 | Spiro-MeOTAD | 550 | ZnO-c |  | na |  |  | 0 | SLG | FTO | 0.1 | 0.945 | 19 | 0.62 | 11.13 | 1.55
22426 | MA | na | na | 1 | 0 | 0 | Pb | 1 | I | na | 3 | 0 | Undoped |  | DMSO | GBL | na | 1 | 9 | 0 | 100 | na | na | 20 | 0 | 0 | Au | na | 100 | Spiro-MeOTAD |  | TiO2-c | TiO2-nw | na |  |  | 0 | SLG | FTO | 0.1 | 0.97 | 18.8 | 0.52 | 11.4 | 1.56
22427 | MA | na | na | 1 | 0 | 0 | Pb | 1 | I | na | 3 | 0 | Cl | 0.01 | DMSO | GBL | na | 1 | 9 | 0 | 100 | na | na | 20 | 0 | 0 | Au | na | 100 | Spiro-MeOTAD |  | TiO2-c | TiO2-nw | na |  |  | 0 | SLG | FTO | 0.1 | 0.98 | 19.8 | 0.54 | 12.1 | 1.56
22428 | MA | na | na | 1 | 0 | 0 | Pb | 1 | I | na | 3 | 0 | Cl | 0.03 | DMSO | GBL | na | 1 | 9 | 0 | 100 | na | na | 20 | 0 | 0 | Au | na | 100 | Spiro-MeOTAD |  | TiO2-c | TiO2-nw | na |  |  | 0 | SLG | FTO | 0.1 | 1.02 | 21.5 | 0.61 | 14.2 | 1.56
22429 | MA | na | na | 1 | 0 | 0 | Pb | 1 | I | na | 3 | 0 | Cl | 0.05 | DMSO | GBL | na | 1 | 9 | 0 | 100 | na | na | 20 | 0 | 0 | Au | na | 100 | Spiro-MeOTAD |  | TiO2-c | TiO2-nw | na |  |  | 0 | SLG | FTO | 0.1 | 1.01 | 21.2 | 0.56 | 13.3 | 1.57
22430 | MA | na | na | 1 | 0 | 0 | Pb | 1 | I | na | 3 | 0 | Cl | 7.0000000000000007E-2 | DMSO | GBL | na | 1 | 9 | 0 | 100 | na | na | 20 | 0 | 0 | Au | na | 100 | Spiro-MeOTAD |  | TiO2-c | TiO2-nw | na |  |  | 0 | SLG | FTO | 0.1 | 1.01 | 20.4 | 0.52 | 12.2 | 1.57
22431 | Cs | na | na | 1 | 0 | 0 | Pb | 1 | I | na | 3 | 0 |  |  | DMSO | na | na | 1 | 0 | 0 |  | na | na |  | 0 | 0 | Au | na | 60 | P3HT |  | TiO2-c | TiO2-mp | na |  |  | 0 | SLG | FTO | 0.1 | 0.67 | 11.29 | 0.61 | 4.62 | 1.71
22432 | Cs | na | na | 1 | 0 | 0 | Pb | 1 | I | na | 3 | 0 |  |  | DMSO | na | na | 1 | 0 | 0 |  | na | na |  | 0 | 0 | MoO3 | Au | 8 | P3HT |  | TiO2-c | TiO2-mp | na |  |  | 0 | SLG | FTO | 0.1 | 0.74 | 10.48 | 0.61 | 4.68 | 1.71
22433 | MA | na | na | 1 | 0 | 0 | Pb | 1 | I | na | 3 | 0 |  |  | DMF | na | na | 1 | 0 | 0 | 100 | na | na | 3 | 0 | 0 | Ag | na | 60 | Spiro-MeOTAD | 150 | TiO2-c | TiO2-mp | na | 30 | 250 | 0 | SLG | FTO | 0.1 | 0.96 | 20.01 | 0.66 | 12.72 | 1.57
22434 | MA | na | na | 1 | 0 | 0 | Pb | 1 | I | na | 3 | 0 |  |  | DMF | na | na | 1 | 0 | 0 | 100 | na | na | 3 | 0 | 0 | Ag | na | 60 | Spiro-MeOTAD | 150 | TiO2-c | TiO2-mp | na | 30 | 250 | 0 | SLG | FTO | 0.1 | 0.96 | 19.64 | 0.66 | 12.34 | 1.57
22435 | MA | na | na | 1 | 0 | 0 | Pb | 1 | I | na | 3 | 0 |  |  | DMF | na | na | 1 | 0 | 0 | 100 | na | na | 3 | 0 | 0 | Ag | na | 60 | Spiro-MeOTAD | 150 | TiO2-c | TiO2-mp | na | 30 | 250 | 0 | SLG | FTO | 0.1 | 1.07 | 21.88 | 0.72 | 16.96 | 1.57
22436 | MA | na | na | 1 | 0 | 0 | Pb | 1 | I | na | 3 | 0 |  |  | DMF | na | na | 1 | 0 | 0 | 100 | na | na | 3 | 0 | 0 | Ag | na | 60 | Spiro-MeOTAD | 150 | TiO2-c | TiO2-mp | na | 30 | 250 | 0 | SLG | FTO | 0.1 | 1.05 | 22.18 | 0.73 | 16.99 | 1.57
22437 | Cs | FA | MA | 0.05 | 0.79 | 0.16 | Pb | 1 | Br | I | 0.51 | 2.4900000000000002 |  |  | DMF | DMSO | na | 4 | 1 | 0 | 100 | na | na | 45 | 0 | 0 | Au | na | 50 | Spiro-MeOTAD |  | TiO2-c | na | na |  | 0 | 0 | SLG | FTO | 0.1 | 1.07 | 22.21 | 0.69 | 16.35 | 1.58
22438 | Cs | FA | MA | 0.05 | 0.79 | 0.16 | Pb | 1 | Br | I | 0.51 | 2.4900000000000002 |  |  | DMF | DMSO | na | 4 | 1 | 0 | 100 | na | na | 45 | 0 | 0 | Au | na | 50 | Spiro-MeOTAD |  | TiO2-c | na | na |  | 0 | 0 | SLG | FTO | 0.1 | 1.02 | 21.65 | 0.65 | 14.32 | 1.58
22439 | Cs | FA | MA | 0.05 | 0.79 | 0.16 | Pb | 1 | Br | I | 0.51 | 2.4900000000000002 |  |  | DMF | DMSO | na | 4 | 1 | 0 | 100 | na | na | 45 | 0 | 0 | Au | na | 50 | Spiro-MeOTAD |  | TiO2-c | na | na |  | 0 | 0 | SLG | FTO | 0.1 | 1.08 | 23.32 | 0.71 | 17.85 | 1.58
22440 | Cs | FA | MA | 0.05 | 0.79 | 0.16 | Pb | 1 | Br | I | 0.51 | 2.4900000000000002 |  |  | DMF | DMSO | na | 4 | 1 | 0 | 100 | na | na | 45 | 0 | 0 | Au | na | 50 | Spiro-MeOTAD |  | TiO2-c | na | na |  | 0 | 0 | SLG | FTO | 0.1 | 1.07 | 22.48 | 0.69 | 16.53 | 1.58
22441 | MA | na | na | 1 | 0 | 0 | Pb | 1 | I | na | 3 | 0 |  |  | DMF | DMSO | na | 4 | 1 | 0 | 100 | na | na | 10 | 0 | 0 | Au | na | 50 | Spiro-MeOTAD | 150 | SnO2-np | na | na | 40 | 0 | 0 | SLG | FTO | 0.09 | 1.13 | 22.45 | 0.74 | 18.59 | 1.5
22442 | MA | na | na | 1 | 0 | 0 | Pb | 1 | I | na | 3 | 0 |  |  | DMF | DMSO | na | 4 | 1 | 0 | 100 | na | na | 10 | 0 | 0 | Au | na | 50 | Cz-OMeTAD | 150 | SnO2-np | na | na | 40 | 0 | 0 | SLG | FTO | 0.09 | 1.14 | 22.26 | 0.71 | 17.81 | 1.5
22443 | MA | na | na | 1 | 0 | 0 | Pb | 1 | I | na | 3 | 0 |  |  | DMF | DMSO | na | 4 | 1 | 0 | 100 | na | na | 10 | 0 | 0 | Au | na | 50 | Cz-OMeTAD | 150 | SnO2-np | na | na | 40 | 0 | 0 | SLG | FTO | 0.09 |  |  |  | 16.22 | 1.5
22444 | MA | na | na | 1 | 0 | 0 | Pb | 1 | I | na | 3 | 0 | Undoped |  | DMF | DMSO | na |  |  | 0 |  | na | na |  | 0 | 0 | Au | na | 80 | Co-Porphyrin |  | TiO2-c | TiO2-mp | na |  |  | 0 | SLG | FTO | 0.1 | 1.09 | 22.91 | 0.76 | 19.01 | 1.56
22445 | MA | na | na | 1 | 0 | 0 | Pb | 1 | I | na | 3 | 0 | Undoped |  | DMF | DMSO | na |  |  | 0 |  | na | na |  | 0 | 0 | Au | na | 80 | Co-Porphyrin |  | TiO2-c | TiO2-mp | na |  |  | 0 | SLG | FTO | 0.1 |  |  |  |  | 1.56
22446 | MA | na | na | 1 | 0 | 0 | Pb | 1 | I | na | 3 | 0 | Undoped |  | DMF | DMSO | na |  |  | 0 |  | na | na |  | 0 | 0 | Au | na | 80 | Co-Porphyrin |  | TiO2-c | TiO2-mp | na |  |  | 0 | SLG | FTO | 0.1 |  |  |  |  | 1.56
22447 | MA | na | na | 1 | 0 | 0 | Pb | 1 | I | na | 3 | 0 | Undoped |  | DMF | DMSO | na |  |  | 0 |  | na | na |  | 0 | 0 | Au | na | 80 | Co-Porphyrin |  | TiO2-c | TiO2-mp | na |  |  | 0 | SLG | FTO | 0.1 |  |  |  | 18.1 | 1.56
22448 | MA | na | na | 1 | 0 | 0 | Pb | 1 | I | na | 3 | 0 | ZnPc |  | DMF | DMSO | IPA |  |  | 1 |  | na | 100 |  | 0 | 2 | Au | na | 80 | Co-Porphyrin |  | TiO2-c | TiO2-mp | na |  |  | 0 | SLG | FTO | 0.1 | 1.11 | 23.55 | 0.77 | 19.8 | 1.56
22449 | MA | na | na | 1 | 0 | 0 | Pb | 1 | I | na | 3 | 0 | ZnPc |  | DMF | DMSO | IPA |  |  | 1 |  | na | 100 |  | 0 | 2 | Au | na | 80 | Co-Porphyrin |  | TiO2-c | TiO2-mp | na |  |  | 0 | SLG | FTO | 0.1 |  |  |  |  | 1.56
22450 | MA | na | na | 1 | 0 | 0 | Pb | 1 | I | na | 3 | 0 | ZnPc |  | DMF | DMSO | IPA |  |  | 1 |  | na | 100 |  | 0 | 2 | Au | na | 80 | Co-Porphyrin |  | TiO2-c | TiO2-mp | na |  |  | 0 | SLG | FTO | 0.1 |  |  |  |  | 1.56
22451 | MA | na | na | 1 | 0 | 0 | Pb | 1 | I | na | 3 | 0 | ZnPc |  | DMF | DMSO | IPA |  |  | 1 |  | na | 100 |  | 0 | 2 | Au | na | 80 | Co-Porphyrin |  | TiO2-c | TiO2-mp | na |  |  | 0 | SLG | FTO | 0.1 |  |  |  | 19.8 | 1.56
22452 | MA | na | na | 1 | 0 | 0 | Pb | 1 | I | na | 3 | 0 | Cl |  | DMF | GBL | na | 7 | 3 | 0 | 95 | na | na | 10 | 0 | 0 | Ag | na | 100 | PEDOT:PSS |  | PCBM-60 | Bphen | na |  |  | 0 | SLG | ITO | 0.0725 | 0.82 | 18.8 | 0.67 | 10.46 | 1.56
22453 | MA | na | na | 1 | 0 | 0 | Pb | 1 | I | na | 3 | 0 | Cl |  | DMF | GBL | na | 7 | 3 | 0 | 95 | na | na | 10 | 0 | 0 | Ag | na | 100 | PEDOT:PSS |  | PCBM-60 | Bphen | na |  |  | 0 | SLG | ITO | 0.0725 | 0.013 |  |  |  | 1.56
22454 | MA | na | na | 1 | 0 | 0 | Pb | 1 | I | na | 3 | 0 | Cl |  | DMF | GBL | na | 7 | 3 | 0 | 95 | na | na | 10 | 0 | 0 | Ag | na | 100 | TS-CuPc |  | PCBM-60 | Bphen | na |  |  | 0 | SLG | ITO | 0.0725 | 0.78 | 18.31 | 0.61 | 8.71 | 1.56
22455 | MA | na | na | 1 | 0 | 0 | Pb | 1 | I | na | 3 | 0 | Cl |  | DMF | GBL | na | 7 | 3 | 0 | 95 | na | na | 10 | 0 | 0 | Ag | na | 100 | TS-CuPc |  | PCBM-60 | Bphen | na |  |  | 0 | SLG | ITO | 0.0725 |  |  |  | 7.25 | 1.56
22456 | MA | na | na | 1 | 0 | 0 | Pb | 1 | I | na | 3 | 0 | Cl |  | DMF | GBL | na | 7 | 3 | 0 | 95 | na | na | 10 | 0 | 0 | Ag | na | 100 | TS-CuPc |  | PCBM-60 | Bphen | na |  |  | 0 | SLG | ITO | 0.0725 | 0.82 | 18.03 | 0.41 | 6.02 | 1.56
22457 | MA | na | na | 1 | 0 | 0 | Pb | 1 | I | na | 3 | 0 | Cl |  | DMF | GBL | na | 7 | 3 | 0 | 95 | na | na | 10 | 0 | 0 | Ag | na | 100 | TS-CuPc |  | PCBM-60 | Bphen | na |  |  | 0 | SLG | ITO | 0.0725 | 0.82 | 18.8 | 0.66 | 10.46 | 1.56
22458 | MA | na | na | 1 | 0 | 0 | Pb | 1 | I | na | 3 | 0 | Cl |  | DMF | GBL | na | 7 | 3 | 0 | 95 | na | na | 10 | 0 | 0 | Ag | na | 100 | TS-CuPc |  | PCBM-60 | Bphen | na |  |  | 0 | SLG | ITO | 0.0725 |  |  |  | 9.34 | 1.56
22459 | MA | na | na | 1 | 0 | 0 | Pb | 1 | I | na | 3 | 0 | Cl |  | DMF | GBL | na | 7 | 3 | 0 | 95 | na | na | 10 | 0 | 0 | Ag | na | 100 | TS-CuPc |  | PCBM-60 | Bphen | na |  |  | 0 | SLG | ITO | 0.0725 | 0.82 | 17.4 | 0.55 | 7.91 | 1.56
22460 | MA | na | na | 1 | 0 | 0 | Pb | 1 | I | na | 3 | 0 | Cl |  | DMF | GBL | na | 7 | 3 | 0 | 95 | na | na | 10 | 0 | 0 | Ag | na | 100 | TS-CuPc |  | PCBM-60 | Bphen | na |  |  | 0 | SLG | ITO | 0.0725 | 0.96 | 21.42 | 0.71 | 14.69 | 1.56
22461 | MA | na | na | 1 | 0 | 0 | Pb | 1 | I | na | 3 | 0 | Cl |  | DMF | GBL | na | 7 | 3 | 0 | 95 | na | na | 10 | 0 | 0 | Ag | na | 100 | TS-CuPc |  | PCBM-60 | Bphen | na |  |  | 0 | SLG | ITO | 0.0725 | 0.89 | 20.79 | 0.76 | 14.25 | 1.56
22462 | MA | na | na | 1 | 0 | 0 | Pb | 1 | I | na | 3 | 0 | Cl |  | DMF | GBL | na | 7 | 3 | 0 | 95 | na | na | 10 | 0 | 0 | Ag | na | 100 | TS-CuPc |  | PCBM-60 | Bphen | na |  |  | 0 | SLG | ITO | 0.0725 |  |  |  | 14.94 | 1.56
22463 | MA | na | na | 1 | 0 | 0 | Pb | 1 | I | na | 3 | 0 | Cl |  | DMF | GBL | na | 7 | 3 | 0 | 95 | na | na | 10 | 0 | 0 | Ag | na | 100 | TS-CuPc |  | PCBM-60 | Bphen | na |  |  | 0 | SLG | ITO | 0.0725 | 0.96 | 21.14 | 0.67 | 13.69 | 1.56
22464 | MA | na | na | 1 | 0 | 0 | Pb | 1 | I | na | 3 | 0 |  |  | DMF | DMSO | na | 7 | 3 | 0 | 100 | na | na | 10 | 0 | 0 | MoO3 | Ag | 10 | Spiro-MeOTAD |  | TiO2-c | na | na | 100 | 0 | 0 | SLG | FTO | 0.1 | 1.03 | 22.33 | 0.7 | 16.23 | 1.56
22465 | MA | na | na | 1 | 0 | 0 | Pb | 1 | I | na | 3 | 0 |  |  | DMF | DMSO | na | 7 | 3 | 0 | 100 | na | na | 10 | 0 | 0 | MoO3 | Ag | 10 | Spiro-MeOTAD |  | TiO2-c | na | na | 100 | 0 | 0 | SLG | FTO | 0.1 |  |  |  | 15.87 | 1.56
22466 | MA | na | na | 1 | 0 | 0 | Pb | 1 | I | na | 3 | 0 |  |  | DMF | DMSO | na | 7 | 3 | 0 | 100 | na | na | 10 | 0 | 0 | MoO3 | Ag | 10 | Spiro-MeOTAD |  | TiO2-c | na | na | 100 | 0 | 0 | SLG | FTO | 0.1 | 1.07 | 22.94 | 0.71 | 17.6 | 1.56
22467 | MA | na | na | 1 | 0 | 0 | Pb | 1 | I | na | 3 | 0 |  |  | DMF | DMSO | na | 7 | 3 | 0 | 100 | na | na | 10 | 0 | 0 | MoO3 | Ag | 10 | Spiro-MeOTAD |  | TiO2-c | na | na | 100 | 0 | 0 | SLG | FTO | 0.1 |  |  |  | 16.48 | 1.56
22476 | MA | na | na | 1 | 0 | 0 | Pb | 1 | I | na | 3 | 0 | Cl |  | DMF | na | na | 1 | 0 | 0 | 95 | na | na | 50 | 0 | 0 | Ag | na | 90 | Spiro-MeOTAD |  | TiO2-c | na | na |  | 0 | 0 | SLG | FTO | 0.07 | 1.012 | 20.17 | 0.61 | 12.4 | 1.6
22477 | MA | na | na | 1 | 0 | 0 | Pb | 1 | I | na | 3 | 0 | Cl |  | DMF | na | na | 1 | 0 | 0 | 95 | na | na | 50 | 0 | 0 | Ag | na | 90 | Spiro-MeOTAD |  | TiO2-c | na | na |  | 0 | 0 | SLG | FTO | 0.07 | 0.95 | 20 | 0.58 | 11 | 1.6
22478 | MA | na | na | 1 | 0 | 0 | Pb | 1 | I | na | 3 | 0 | Cl |  | DMF | na | na | 1 | 0 | 0 | 95 | na | na | 50 | 0 | 0 | Ag | na | 90 | Spiro-MeOTAD |  | SnO2-c | na | na |  | 0 | 0 | SLG | FTO | 0.07 | 0.651 | 18.49 | 0.53 | 6.2 | 1.6
22479 | MA | na | na | 1 | 0 | 0 | Pb | 1 | I | na | 3 | 0 | Cl |  | DMF | na | na | 1 | 0 | 0 | 95 | na | na | 50 | 0 | 0 | Ag | na | 90 | Spiro-MeOTAD |  | SnO2-c | na | na |  | 0 | 0 | SLG | FTO | 0.07 | 0.62 | 18 | 0.5 | 5.4 | 1.6
22480 | MA | na | na | 1 | 0 | 0 | Pb | 1 | I | na | 3 | 0 | Cl |  | DMF | na | na | 1 | 0 | 0 | 95 | na | na | 50 | 0 | 0 | Ag | na | 90 | Spiro-MeOTAD |  | SnO2-c | TiO2-c | na |  |  | 0 | SLG | FTO | 0.07 | 0.918 | 21.84 | 0.74 | 14.8 | 1.6
22481 | MA | na | na | 1 | 0 | 0 | Pb | 1 | I | na | 3 | 0 | Cl |  | DMF | na | na | 1 | 0 | 0 | 95 | na | na | 50 | 0 | 0 | Ag | na | 90 | Spiro-MeOTAD |  | SnO2-c | TiO2-c | na |  |  | 0 | SLG | FTO | 0.07 | 0.9 | 21.5 | 0.67 | 13.2 | 1.6
22482 | MA | na | na | 1 | 0 | 0 | Pb | 1 | I | na | 3 | 0 |  |  | DMF | na | na | 1 | 0 | 0 | 90 | na | 90 | 5 | 0 | 40 | Au | na | 80 | Spiro-MeOTAD |  | TiO2-c | TiO2-mp | na | 30 | 500 | 0 | SLG | FTO | 0.08 | 0.963 | 19.1 | 0.71 | 13.1 | 1.6
22483 | MA | na | na | 1 | 0 | 0 | Pb | 1 | I | na | 3 | 0 |  |  | DMF | na | na | 1 | 0 | 0 | 90 | na | 90 | 5 | 0 | 40 | Au | na | 80 | apv-T |  | TiO2-c | TiO2-mp | na | 30 | 500 | 0 | SLG | FTO | 0.08 | 0.932 | 15.4 | 0.63 | 9 | 1.6
22484 | MA | na | na | 1 | 0 | 0 | Pb | 1 | I | na | 3 | 0 |  |  | DMF | na | na | 1 | 0 | 0 | 90 | na | 90 | 5 | 0 | 40 | Au | na | 80 | apv-EC |  | TiO2-c | TiO2-mp | na | 30 | 500 | 0 | SLG | FTO | 0.08 | 0.932 | 18.4 | 0.7 | 12 | 1.6
22485 | MA | na | na | 1 | 0 | 0 | Pb | 1 | I | na | 3 | 0 |  |  | GBL | na | na | 1 | 0 | 0 | 100 | na | na | 2 | 0 | 0 | Au | na |  | P3HT |  | TiO2-c | TiO2-mp | na | 50 | 600 | 0 | SLG | FTO | 0.16 | 0.69 | 15.8 | 0.6 | 6.5 | 1.55
22486 | MA | na | na | 1 | 0 | 0 | Pb | 1 | I | na | 3 | 0 |  |  | GBL | na | na | 1 | 0 | 0 | 100 | na | na | 2 | 0 | 0 | Au | na |  | P3HT |  | TiO2-c | TiO2-mp | na | 50 | 600 | 0 | SLG | FTO | 0.16 | 0.92 | 20.1 | 0.77 | 14.2 | 1.55
22487 | MA | na | na | 1 | 0 | 0 | Pb | 1 | I | na | 3 | 0 |  |  | na | na | IPA | 1 | 0 | 1 |  | na | 70 |  | 0 | 5 | Au | na | 100 | Spiro-MeOTAD |  | TiO2-c | na | na | 60 | 0 | 0 | SLG | FTO | 0.1 | 1.05 | 21.4 | 0.56 | 12.7 | 1.56
22488 | MA | na | na | 1 | 0 | 0 | Pb | 1 | I | na | 3 | 0 |  |  | na | na | IPA | 1 | 0 | 1 |  | na | 70 |  | 0 | 5 | Au | na | 100 | Spiro-MeOTAD |  | TiO2-c | na | na | 60 | 0 | 0 | SLG | FTO | 0.1 | 1.01 | 21.4 | 0.56 | 12.2 | 1.56
22489 | MA | na | na | 1 | 0 | 0 | Pb | 1 | I | na | 3 | 0 |  |  | na | na | IPA | 1 | 0 | 1 |  | na | 70 |  | 0 | 5 | Au | na | 100 | Spiro-MeOTAD |  | TiO2-c | na | na | 60 | 0 | 0 | SLG | FTO | 0.1 | 1.09 | 20.6 | 0.54 | 12.1 | 1.56
22490 | MA | na | na | 1 | 0 | 0 | Pb | 1 | I | na | 3 | 0 |  |  | na | na | IPA | 1 | 0 | 1 |  | na | 70 |  | 0 | 5 | Au | na | 100 | Spiro-MeOTAD |  | TiO2-c | na | na | 60 | 0 | 0 | SLG | FTO | 0.1 | 1.09 | 20.4 | 0.52 | 11.6 | 1.56
22491 | MA | na | na | 1 | 0 | 0 | Pb | 1 | I | na | 3 | 0 |  |  | na | na | IPA | 1 | 0 | 1 |  | na | 70 |  | 0 | 5 | Au | na | 100 | Spiro-MeOTAD |  | TiO2-c | na | na | 60 | 0 | 0 | SLG | FTO | 0.1 | 1.02 | 19.5 | 0.58 | 11.5 | 1.56
22492 | MA | na | na | 1 | 0 | 0 | Pb | 1 | I | na | 3 | 0 |  |  | na | na | IPA | 1 | 0 | 1 |  | na | 70 |  | 0 | 5 | Au | na | 100 | Spiro-MeOTAD |  | TiO2-c | na | na | 60 | 0 | 0 | PET | ITO | 0.1 | 0.96 | 19 | 0.48 | 8.9 | 1.56
22493 | MA | na | na | 1 | 0 | 0 | Pb | 1 | I | na | 3 | 0 |  |  | na | na | IPA | 1 | 0 | 1 |  | na | 70 |  | 0 | 5 | Au | na | 100 | Spiro-MeOTAD |  | TiO2-c | na | na | 60 | 0 | 0 | PET | ITO | 0.1 |  |  |  | 7.9 | 1.56
22494 | MA | na | na | 1 | 0 | 0 | Pb | 1 | I | na | 3 | 0 |  |  | DMF | DMSO | na | 4 | 1 | 0 |  | na | na |  | 0 | 0 | Ag | na | 120 | CoOx | 15 | PCBM-60 | na | na |  | 0 | 0 | SLG | FTO | 0.07 | 0.84 | 13.57 | 0.32 | 3.68 | 1.55
22495 | MA | na | na | 1 | 0 | 0 | Pb | 1 | I | na | 3 | 0 |  |  | DMF | DMSO | na | 4 | 1 | 0 |  | na | na |  | 0 | 0 | Ag | na | 120 | CoOx | 15 | PCBM-60 | na | na |  | 0 | 0 | SLG | FTO | 0.07 | 0.99 | 15.96 | 0.61 | 9.6 | 1.55
22496 | Cs | FA | MA | 0.05 | 0.79 | 0.16 | Pb | 1 | Br | I | 0.51 | 2.4900000000000002 |  |  | DMF | DMSO | na | 4 | 1 | 0 | 100 | na | na | 60 | 0 | 0 | Au | na | 80 | Spiro-MeOTAD | 150 | TiO2-c | TiO2-mp | na | 30 | 150 | 0 | SLG | FTO | 0.085 | 1.08 | 23 | 0.7 | 15.8 | 1.61
22497 | Cs | FA | MA | 0.05 | 0.79 | 0.16 | Pb | 1 | Br | I | 0.51 | 2.4900000000000002 |  |  | DMF | DMSO | na | 4 | 1 | 0 | 100 | na | na | 60 | 0 | 0 | Au | na | 80 | Spiro-MeOTAD | 150 | TiO2-c | TiO2-mp | na | 30 | 150 | 0 | SLG | FTO | 0.085 |  |  |  | 14.4 | 1.61
22498 | Cs | FA | MA | 0.05 | 0.79 | 0.16 | Pb | 1 | Br | I | 0.51 | 2.4900000000000002 |  |  | DMF | DMSO | na | 4 | 1 | 0 | 100 | na | na | 60 | 0 | 0 | Au | na | 80 | Spiro-MeOTAD | 150 | TiO2-c | TiO2-mp | Au@SiO2-np | 30 | 150 |  | SLG | FTO | 0.085 | 1.16 | 23.8 | 0.74 | 19.7 | 1.61
22499 | Cs | FA | MA | 0.05 | 0.79 | 0.16 | Pb | 1 | Br | I | 0.51 | 2.4900000000000002 |  |  | DMF | DMSO | na | 4 | 1 | 0 | 100 | na | na | 60 | 0 | 0 | Au | na | 80 | Spiro-MeOTAD | 150 | TiO2-c | TiO2-mp | Au@SiO2-np | 30 | 150 |  | SLG | FTO | 0.085 |  |  |  | 18.5 | 1.61
22500 | Cs | FA | MA | 0.05 | 0.79 | 0.16 | Pb | 1 | Br | I | 0.51 | 2.4900000000000002 |  |  | DMF | DMSO | na | 4 | 1 | 0 | 100 | na | na | 60 | 0 | 0 | Au | na | 80 | Spiro-MeOTAD | 150 | TiO2-c | TiO2-mp | Au@SiO2-np | 30 | 150 |  | SLG | FTO | 0.085 | 1.16 | 23.7 | 0.74 | 20.5 | 1.61
22501 | Cs | FA | MA | 0.05 | 0.79 | 0.16 | Pb | 1 | Br | I | 0.51 | 2.4900000000000002 |  |  | DMF | DMSO | na | 4 | 1 | 0 | 100 | na | na | 60 | 0 | 0 | Au | na | 80 | Spiro-MeOTAD | 150 | TiO2-c | TiO2-mp | Au@SiO2-np | 30 | 150 |  | SLG | FTO | 0.085 | 1.16 | 23.8 | 0.74 | 20.6 | 1.61
22507 | MA | na | na | 1 | 0 | 0 | Pb | 1 | I | na | 3 | 0 |  |  | Methylamine | na | Methylamine | 1 | 0 | 1 |  | na | 50 |  | 0 | 2 | Au | na | 80 | Spiro-MeOTAD |  | TiO2-c | TiO2-mp | na | 30 | 150 | 0 | SLG | FTO | 0.09 |  |  |  | 19 | 1.58
22508 | MA | na | na | 1 | 0 | 0 | Pb | 1 | I | na | 3 | 0 |  |  | Methylamine | na | Methylamine | 1 | 0 | 1 |  | na | 50 |  | 0 | 2 | Au | na | 80 | Spiro-MeOTAD |  | TiO2-c | TiO2-mp | na | 30 | 150 | 0 | SLG | FTO | 1 | 1.12 | 22.6 | 0.76 | 19.3 | 1.58
22509 | MA | na | na | 1 | 0 | 0 | Pb | 1 | I | na | 3 | 0 |  |  | Methylamine | na | Methylamine | 1 | 0 | 1 |  | na | 50 |  | 0 | 2 | Au | na | 80 | Spiro-MeOTAD |  | TiO2-c | TiO2-mp | na | 30 | 150 | 0 | SLG | FTO | 1 |  |  |  | 17.5 | 1.58
22510 | MA | na | na | 1 | 0 | 0 | Pb | 1 | I | na | 3 | 0 |  |  | Methylamine | na | Methylamine | 1 | 0 | 1 |  | na | 50 |  | 0 | 2 | Au | na | 80 | Spiro-MeOTAD |  | TiO2-c | TiO2-mp | na | 30 | 150 | 0 | SLG | FTO | 3.6 |  |  |  | 13 | 1.58
22511 | MA | na | na | 1 | 0 | 0 | Pb | 1 | I | na | 3 | 0 |  |  | Methylamine | na | Methylamine | 1 | 0 | 1 |  | na | 50 |  | 0 | 2 | Au | na | 80 | Spiro-MeOTAD |  | TiO2-c | TiO2-mp | na | 30 | 150 | 0 | SLG | FTO | 3.6 |  |  |  | 15.8 | 1.58
22512 | MA | na | na | 1 | 0 | 0 | Pb | 1 | I | na | 3 | 0 |  |  | Methylamine | na | Methylamine | 1 | 0 | 1 |  | na | 50 |  | 0 | 2 | Au | na | 80 | Spiro-MeOTAD |  | TiO2-c | TiO2-mp | na | 30 | 150 | 0 | SLG | FTO | 3.6 |  |  |  | 12.5 | 1.58
22513 | MA | na | na | 1 | 0 | 0 | Pb | 1 | I | na | 3 | 0 |  |  | Methylamine | na | Methylamine | 1 | 0 | 1 |  | na | 50 |  | 0 | 2 | Au | na | 80 | Spiro-MeOTAD |  | TiO2-c | TiO2-mp | na | 30 | 150 | 0 | SLG | FTO | 3.6 | 1.04 | 19.7 | 0.76 | 15.7 | 1.58
22514 | MA | na | na | 1 | 0 | 0 | Pb | 1 | I | na | 3 | 0 |  |  | Methylamine | na | Methylamine | 1 | 0 | 1 |  | na | 50 |  | 0 | 2 | Au | na | 80 | Spiro-MeOTAD |  | TiO2-c | TiO2-mp | na | 30 | 150 | 0 | SLG | FTO | 3.6 | 0.836 | 20.2 | 0.715 | 12.7 | 1.58
22515 | MA | na | na | 1 | 0 | 0 | Pb | 1 | I | na | 3 | 0 |  |  | Methylamine | na | Methylamine | 1 | 0 | 1 |  | na | 50 |  | 0 | 2 | Au | na | 80 | Spiro-MeOTAD |  | TiO2-c | TiO2-mp | na | 30 | 150 | 0 | SLG | FTO | 3.6 |  |  |  | 11 | 1.58
22516 | MA | na | na | 1 | 0 | 0 | Pb | 1 | I | na | 3 | 0 | Cl |  | DMF | na | na | 1 | 0 | 0 | 80 | na | na | 120 | 0 | 0 | Al | na | 100 | PEDOT:PSS | 35 | PCBM-60 | na | na | 50 | 0 | 0 | SLG | ITO | 0.06 | 0.989 | 22.3 | 0.62 | 13.6 | 1.56
22517 | MA | na | na | 1 | 0 | 0 | Pb | 1 | I | na | 3 | 0 | Cl |  | DMF | na | na | 1 | 0 | 0 | 80 | na | na | 120 | 0 | 0 | Al | na | 100 | PEDOT:PSS | 35 | PCBM-60 | na | na | 50 | 0 | 0 | SLG | ITO | 0.06 | 0.99 | 19.5 | 0.56 | 11 | 1.56
22518 | MA | na | na | 1 | 0 | 0 | Pb | 1 | I | na | 3 | 0 | Cl |  | DMF | na | na | 1 | 0 | 0 | 80 | na | na | 120 | 0 | 0 | Al | na | 100 | PEDOT:PSS | 35 | PCBM-60 | na | na | 50 | 0 | 0 | SLG | ITO | 0.06 | 0.969 | 23.4 | 0.65 | 14.4 | 1.56
22519 | MA | na | na | 1 | 0 | 0 | Pb | 1 | I | na | 3 | 0 | Cl |  | DMF | na | na | 1 | 0 | 0 | 80 | na | na | 120 | 0 | 0 | Al | na | 100 | PEDOT:PSS | 35 | PCBM-60 | na | na | 50 | 0 | 0 | SLG | ITO | 0.06 | 0.95 | 23 | 0.63 | 13 | 1.56
22526 | MA | na | na | 1 | 0 | 0 | Pb | 1 | I | na | 3 | 0 | Cl |  | DMF | na | na | 1 | 0 | 0 | 100 | na | na | 60 | 0 | 0 | Al | na | 100 | PEDOT:PSS | 45 | PCBM-60 | na | na | 50 | 0 | 0 | SLG | ITO | 0.04 | 0.91 | 20.1 | 0.74 | 13.4 | 1.6
22527 | MA | na | na | 1 | 0 | 0 | Pb | 1 | I | na | 3 | 0 | Cl |  | DMF | na | na | 1 | 0 | 0 | 100 | na | na | 60 | 0 | 0 | Al | na | 100 | PEDOT:PSS | 45 | PCBM-60 | PFN | na | 50 |  | 0 | SLG | ITO | 0.04 | 0.91 | 21 | 0.81 | 15.48 | 1.6
22528 | MA | na | na | 1 | 0 | 0 | Pb | 1 | I | na | 3 | 0 | Cl |  | DMF | na | na | 1 | 0 | 0 | 100 | na | na | 60 | 0 | 0 | Al | na | 100 | PEDOT:PSS | 45 | PCBM-60 | LiF | na | 50 | 1 | 0 | SLG | ITO | 0.04 | 0.91 | 20.8 | 0.79 | 15 | 1.6
22529 | MA | na | na | 1 | 0 | 0 | Pb | 1 | I | na | 3 | 0 | Cl |  | DMF | na | na | 1 | 0 | 0 | 100 | na | na | 60 | 0 | 0 | Al | na | 100 | PEDOT:PSS | 45 | PTEG-1 | na | na | 50 | 0 | 0 | SLG | ITO | 0.04 | 0.93 | 21.2 | 0.81 | 16.03 | 1.6
22545 | (PEA) | MA | na | 2 | 5 | 0 | Pb | 6 | I | na | 19 | 0 | Cl |  | Methylammonium acetate | na | na | 1 | 0 | 0 | 60 | 100 | na | 2 | 3 | 0 | Al | na | 100 | PEDOT:PSS | 30 | PCBM-60 | LiF | na | 80 | 1 | 0 | SLG | ITO | 0.05 | 0.99 | 13.38 | 0.702 | 9.32 | 1.6
22546 | (PEA) | MA | na | 2 | 5 | 0 | Pb | 6 | I | na | 19 | 0 | Cl |  | Methylammonium acetate | na | na | 1 | 0 | 0 | 60 | 100 | na | 2 | 3 | 0 | Al | na | 100 | PEDOT:PSS | 30 | PCBM-60 | LiF | na | 80 | 1 | 0 | SLG | ITO | 0.05 | 0.95 | 18.18 | 0.737 | 12.78 | 1.6
22547 | (PEA) | MA | na | 2 | 5 | 0 | Pb | 6 | I | na | 19 | 0 | Cl |  | Methylammonium acetate | na | na | 1 | 0 | 0 | 60 | 100 | na | 2 | 3 | 0 | Al | na | 100 | PEDOT:PSS | 30 | PCBM-60 | LiF | na | 80 | 1 | 0 | SLG | ITO | 0.05 | 1.01 | 14.37 | 0.747 | 10.94 | 1.6
22548 | (PEA) | MA | na | 2 | 5 | 0 | Pb | 6 | I | na | 19 | 0 | Cl |  | Methylammonium acetate | na | na | 1 | 0 | 0 | 60 | 100 | na | 2 | 3 | 0 | Al | na | 100 | PEDOT:PSS | 30 | PCBM-60 | LiF | na | 80 | 1 | 0 | SLG | ITO | 0.05 | 0.93 | 10.58 | 0.664 | 6.52 | 1.55
22549 | MA | na | na | 1 | 0 | 0 | Pb | 1 | I | na | 3 | 0 |  |  |  | na |  |  | 0 |  |  | na | na |  | 0 | 0 | Au | na |  | Spiro-MeOTAD |  | TiO2-c | TiO2-mp | na |  |  | 0 | SLG | FTO | 0.1 | 0.92 | 17.7 | 0.574 | 9.34 | 1.57
22550 | MA | na | na | 1 | 0 | 0 | Pb | 1 | I | na | 3 | 0 |  |  |  | na |  |  | 0 |  |  | na | na |  | 0 | 0 | Au | na |  | Spiro-MeOTAD |  | TiO2-c | TiO2-mp | na |  |  | 0 | SLG | FTO | 0.1 | 0.93 | 18.3 | 0.577 | 9.83 | 1.57
22551 | MA | na | na | 1 | 0 | 0 | Pb | 1 | I | na | 3 | 0 |  |  |  | na |  |  | 0 |  |  | na | na |  | 0 | 0 | Au | na |  | Spiro-MeOTAD |  | TiO2-c | TiO2-mp | na |  |  | 0 | SLG | FTO | 0.1 | 0.93 | 18.8 | 0.587 | 10.3 | 1.57
22552 | MA | na | na | 1 | 0 | 0 | Pb | 1 | I | na | 3 | 0 |  |  |  | na |  |  | 0 |  |  | na | na |  | 0 | 0 | Au | na |  | Spiro-MeOTAD |  | TiO2-c | TiO2-mp | na |  |  | 0 | SLG | FTO | 0.1 | 0.92 | 20 | 0.579 | 10.6 | 1.57
22553 | MA | na | na | 1 | 0 | 0 | Pb | 1 | I | na | 3 | 0 |  |  |  | na |  |  | 0 |  |  | na | na |  | 0 | 0 | Au | na |  | Spiro-MeOTAD |  | TiO2-c | TiO2-mp | na |  |  | 0 | SLG | FTO | 0.1 | 0.94 | 21.1 | 0.557 | 11.1 | 1.57
22554 | MA | na | na | 1 | 0 | 0 | Pb | 1 | I | na | 3 | 0 |  |  |  | na |  |  | 0 |  |  | na | na |  | 0 | 0 | Au | na |  | Spiro-MeOTAD |  | TiO2-c | TiO2-mp | na |  |  | 0 | SLG | FTO | 0.1 | 0.95 | 23 | 0.565 | 12.3 | 1.57
22555 | MA | na | na | 1 | 0 | 0 | Pb | 1 | I | na | 3 | 0 | Cl |  | DMF | na | na | 1 | 0 | 0 | 80 | na | na | 45 | 0 | 0 | Au | na | 80 | tert-CuBuPc |  | TiO2-c | TiO2-mp | na |  |  | 0 | SLG | FTO | 0.2 | 0.94 | 13.8 | 0.43 | 5.6 | 2.03
22556 | MA | na | na | 1 | 0 | 0 | Pb | 1 | I | na | 3 | 0 | Cl |  | DMF | na | na | 1 | 0 | 0 | 80 | na | na | 45 | 0 | 0 | Au | na | 80 | n-CuBuPc |  | TiO2-c | TiO2-mp | na |  |  | 0 | SLG | FTO | 0.2 | 0.89 | 17.3 | 0.56 | 8.5 | 1.59
22559 | MA | na | na | 1 | 0 | 0 | Pb | 1 | I | na | 3 | 0 |  |  | DMF | na | IPA | 1 | 0 | 1 | 70 | na | 100 | 5 | 0 | 30 | Ag | na |  | Spiro-MeOTAD |  | TiO2-c | na | na |  | 0 | 0 | SLG | FTO | 0.15 | 0.99 | 16.9 | 0.59 | 9.1 | 1.57
22560 | MA | na | na | 1 | 0 | 0 | Pb | 1 | I | na | 3 | 0 |  |  | DMF | na | IPA | 1 | 0 | 1 | 70 | na | 100 | 5 | 0 | 30 | Ag | na |  | Spiro-MeOTAD |  | TiO2-c | na | na |  | 0 | 0 | SLG | FTO | 0.15 | 1.06 | 18.1 | 0.65 | 12.5 | 1.57
22561 | MA | na | na | 1 | 0 | 0 | Pb | 1 | I | na | 3 | 0 |  |  | DMF | na | IPA | 1 | 0 | 1 | 70 | na | 100 | 5 | 0 | 30 | Ag | na |  | Spiro-MeOTAD |  | TiO2-c | na | na |  | 0 | 0 | SLG | FTO | 0.15 | 1.1 | 22.2 | 0.68 | 15 | 1.57
22562 | MA | na | na | 1 | 0 | 0 | Pb | 1 | I | na | 3 | 0 |  |  | DMF | na | IPA | 1 | 0 | 1 | 70 | na | 100 | 5 | 0 | 30 | Ag | na |  | Spiro-MeOTAD |  | TiO2-c | na | na |  | 0 | 0 | SLG | FTO | 0.15 | 1.08 | 20.5 | 0.68 | 15.1 | 1.57
22570 | MA | na | na | 1 | 0 | 0 | Pb | 1 | I | na | 3 | 0 |  |  | DMSO | GBL | na | 3 | 7 | 0 | 100 | na | na | 10 | 0 | 0 | Ag | na | 150 | PEDOT:PSS |  | PCBM-60 | na | na | 80 | 0 | 0 | SLG | ITO | 0.1 | 0.93 | 17.959 | 0.747 | 12.49 | 1.59
22572 | MA | na | na | 1 | 0 | 0 | Pb | 1 | I | na | 3 | 0 |  |  | DMF | DMSO | na | 9 | 1 | 0 | 65 | 100 | na | 1 | 2 | 0 | Au | na | 120 | P3HT | 70 | PEIE | PCBM-60 | na | 2 | 40 | 0 | SLG | ITO | 0.12 | 0.868 | 15.04 | 0.477 | 6.23 | 1.56
22573 | MA | na | na | 1 | 0 | 0 | Pb | 1 | I | na | 3 | 0 |  |  | DMF | DMSO | na | 9 | 1 | 0 | 65 | 100 | na | 1 | 2 | 0 | Au | na | 120 | P3HT | 70 | PEIE | PCBM-60 | na | 2 | 40 | 0 | SLG | ITO | 0.12 | 0.859 | 14.97 | 0.457 | 5.87 | 1.56
22574 | MA | na | na | 1 | 0 | 0 | Pb | 1 | I | na | 3 | 0 |  |  | DMF | DMSO | na | 9 | 1 | 0 | 65 | 100 | na | 1 | 2 | 0 | Au | na | 120 | P3HT | 70 | PEIE | PCBM-60 | na | 2 | 40 | 0 | SLG | ITO | 0.12 | 0.976 | 18.95 | 0.567 | 10.49 | 1.56
22575 | MA | na | na | 1 | 0 | 0 | Pb | 1 | I | na | 3 | 0 |  |  | DMF | DMSO | na | 9 | 1 | 0 | 65 | 100 | na | 1 | 2 | 0 | Au | na | 120 | P3HT | 70 | PEIE | PCBM-60 | na | 2 | 40 | 0 | SLG | ITO | 0.12 | 0.968 | 18.89 | 0.554 | 10.13 | 1.56
22576 | MA | na | na | 1 | 0 | 0 | Pb | 1 | I | na | 3 | 0 |  |  | DMF | DMSO | na | 9 | 1 | 0 | 65 | 100 | na | 1 | 2 | 0 | Au | na | 120 | P3HT | 70 | PEIE | PCBM-60 | na | 2 | 40 | 0 | SLG | ITO | 0.12 | 1.061 | 21.83 | 0.703 | 16.28 | 1.56
22577 | MA | na | na | 1 | 0 | 0 | Pb | 1 | I | na | 3 | 0 |  |  | DMF | DMSO | na | 9 | 1 | 0 | 65 | 100 | na | 1 | 2 | 0 | Au | na | 120 | P3HT | 70 | PEIE | PCBM-60 | na | 2 | 40 | 0 | SLG | ITO | 0.12 | 1.047 | 21.64 | 0.676 | 15.32 | 1.56
22578 | MA | na | na | 1 | 0 | 0 | Pb | 1 | I | na | 3 | 0 |  |  | DMF | DMSO | na | 9 | 1 | 0 | 65 | 100 | na | 1 | 2 | 0 | Au | na | 120 | P3HT | 70 | PEIE | PCBM-60 | na | 2 | 40 | 0 | SLG | ITO | 0.12 | 0.942 | 17.48 | 0.463 | 7.62 | 1.56
22579 | MA | na | na | 1 | 0 | 0 | Pb | 1 | I | na | 3 | 0 |  |  | DMF | DMSO | na | 9 | 1 | 0 | 65 | 100 | na | 1 | 2 | 0 | Au | na | 120 | P3HT | 70 | PEIE | PCBM-60 | na | 2 | 40 | 0 | SLG | ITO | 0.12 | 0.926 | 16.92 | 0.449 | 7.03 | 1.56
22580 | MA | na | na | 1 | 0 | 0 | Pb | 1 | I | na | 3 | 0 |  |  | DMF | DMSO | na | 9 | 1 | 0 | 65 | 100 | na | 1 | 2 | 0 | Au | na | 120 | P3HT | 70 | PEIE | PCBM-60 | na | 2 | 40 | 0 | PEN | ITO | 1.4 | 1.031 | 18.69 | 0.598 | 11.53 | 1.56
22581 | MA | na | na | 1 | 0 | 0 | Pb | 1 | I | na | 3 | 0 |  |  | DMF | DMSO | na | 9 | 1 | 0 | 65 | 100 | na | 1 | 2 | 0 | Au | na | 120 | P3HT | 70 | PEIE | PCBM-60 | na | 2 | 40 | 0 | PEN | ITO | 1.4 | 1.011 | 19.75 | 0.593 | 11.84 | 1.56
22582 | MA | na | na | 1 | 0 | 0 | Pb | 1 | I | na | 3 | 0 |  |  | DMF | DMSO | na | 9 | 1 | 0 | 65 | 100 | na | 1 | 2 | 0 | Au | na | 120 | P3HT | 70 | PEIE | PCBM-60 | na | 2 | 40 | 0 | PEN | ITO | 1.4 | 0.992 | 19.21 | 0.574 | 10.94 | 1.56
22583 | MA | na | na | 1 | 0 | 0 | Pb | 1 | I | na | 3 | 0 |  |  | DMF | na | IPA | 1 | 0 | 1 | 70 | na | 100 | 10 | 0 | 60 | Au | na | 100 | PEDOT:PSS | 40 | C60 | BCP | na | 20 | 5 | 0 | SLG | ITO | 0.1 | 0.74 | 9.54 | 0.274 | 1.94 | 1.59
22584 | MA | na | na | 1 | 0 | 0 | Pb | 1 | I | na | 3 | 0 |  |  | DMF | na | IPA | 1 | 0 | 1 | 70 | na | 100 | 10 | 0 | 60 | Au | na | 100 | PEDOT:PSS | 40 | C60 | BCP | na | 20 | 5 | 0 | SLG | ITO | 0.1 | 0.72 | 15.27 | 0.252 | 2.77 | 1.59
22585 | MA | na | na | 1 | 0 | 0 | Pb | 1 | I | na | 3 | 0 |  |  | DMF | na | IPA | 1 | 0 | 1 | 70 | na | 100 | 10 | 0 | 60 | Au | na | 100 | PEDOT:PSS | 40 | C60 | BCP | na | 20 | 5 | 0 | SLG | ITO | 0.1 | 0.92 | 16.11 | 0.438 | 6.51 | 1.59
22586 | MA | na | na | 1 | 0 | 0 | Pb | 1 | I | na | 3 | 0 |  |  | DMF | na | IPA | 1 | 0 | 1 | 70 | na | 100 | 10 | 0 | 60 | Au | na | 100 | PEDOT:PSS | 40 | C60 | BCP | na | 20 | 5 | 0 | SLG | ITO | 0.1 | 0.96 | 21.82 | 0.743 | 15.58 | 1.59
22587 | MA | na | na | 1 | 0 | 0 | Pb | 1 | I | na | 3 | 0 |  |  | DMF | na | IPA | 1 | 0 | 1 | 70 | na | 100 | 10 | 0 | 60 | Au | na | 100 | PEDOT:PSS | 40 | C60 | BCP | na | 20 | 5 | 0 | SLG | ITO | 0.1 | 0.92 | 15.4 | 0.551 | 7.81 | 1.59
22588 | MA | na | na | 1 | 0 | 0 | Pb | 1 | I | na | 3 | 0 |  |  | DMF | na | IPA | 1 | 0 | 1 | 70 | na | 100 | 10 | 0 | 60 | Au | na | 100 | PEDOT:PSS | 40 | C60 | BCP | na | 20 | 5 | 0 | SLG | ITO | 0.1 | 0.9 | 15.65 | 0.498 | 7.05 | 1.59
22589 | MA | na | na | 1 | 0 | 0 | Sn | 1 | Cl | na | 3 | 0 |  |  | DMF | na | na | 1 | 0 | 0 | 30 | na | na | 60 | 0 | 0 | Ag | na |  | CuSCN |  | TiO2-c | na | na |  | 0 | 0 | SLG | FTO | 1.2 | 0.377 | 9.94 | 0.51 | 1.61 | 2.3
22590 | MA | na | na | 1 | 0 | 0 | Sn | 1 | Cl | na | 3 | 0 |  |  | DMF | na | na | 1 | 0 | 0 | 70 | na | na | 60 | 0 | 0 | Ag | na |  | CuSCN |  | TiO2-c | na | na |  | 0 | 0 | SLG | FTO | 1.2 | 0.551 | 12.09 | 0.53 | 3 | 2.18
22591 | MA | na | na | 1 | 0 | 0 | Sn | 1 | Cl | na | 3 | 0 |  |  | DMF | na | na | 1 | 0 | 0 | 80 | na | na | 60 | 0 | 0 | Ag | na |  | CuSCN |  | TiO2-c | na | na |  | 0 | 0 | SLG | FTO | 1.2 | 0.576 | 12.89 | 0.55 | 3.41 | 2.15
22592 | MA | na | na | 1 | 0 | 0 | Sn | 1 | Cl | na | 3 | 0 |  |  | DMF | na | na | 1 | 0 | 0 | 110 | na | na | 60 | 0 | 0 | Ag | na |  | CuSCN |  | TiO2-c | na | na |  | 0 | 0 | SLG | FTO | 1.2 | 0.515 | 9.6 | 0.55 | 2.3 | 2.7
22593 | FA | MA | na | 0.85 | 0.15 | 0 | Pb | 1 | I | na | 3 | 0 |  |  | DMF | DMSO | na | 4 | 1 | 0 | 150 | na | na | 30 | 0 | 0 | Au | na |  | Spiro-MeOTAD |  | TiO2-c | na | na |  | 0 | 0 | SLG | FTO | 0.09 | 1.09 | 24.02 | 0.749 | 19.55 | 1.56
22594 | FA | MA | na | 0.85 | 0.15 | 0 | Pb | 1 | I | na | 3 | 0 |  |  | DMF | DMSO | na | 4 | 1 | 0 | 150 | na | na | 30 | 0 | 0 | Au | na |  | Spiro-MeOTAD |  | TiO2-c | na | na |  | 0 | 0 | SLG | FTO | 0.09 |  |  |  |  | 1.56
22601 | MA | na | na | 1 | 0 | 0 | Pb | 1 | I | na | 3 | 0 |  |  | DMSO | GBL | na | 3 | 7 | 0 | 100 | na | na | 10 | 0 | 0 | Ag | na | 120 | PEDOT:PSS | 45 | PCBM-60 | na | na |  | 0 | 0 | SLG | ITO | 0.14 | 0.92 | 17.1 | 0.72 | 11.4 | 1.55
22602 | MA | na | na | 1 | 0 | 0 | Pb | 1 | I | na | 3 | 0 |  |  | DMSO | GBL | na | 3 | 7 | 0 | 100 | na | na | 10 | 0 | 0 | Ag | na | 120 | NiO-c | 15 | PCBM-60 | na | na |  | 0 | 0 | SLG | ITO | 0.14 | 1.03 | 18.9 | 0.63 | 12.4 | 1.55
22607 | MA | na | na | 1 | 0 | 0 | Pb | 1 | I | na | 3 | 0 |  |  | DMF | na | IPA | 1 | 0 | 1 | 70 | na | 70 | 30 | 0 | 30 | Au | na | 100 | Spiro-MeOTAD | 250 | TiO2-c | TiO2-np | na | 100 | 370 | 0 | SLG | FTO | 0.2 | 0.9 | 13.1 | 0.65 | 7.7 | 1.59
22608 | MA | na | na | 1 | 0 | 0 | Pb | 1 | I | na | 3 | 0 |  |  | DMF | na | IPA | 1 | 0 | 1 | 71 | na | 70 | 31 | 0 | 30 | Au | na | 100 | Spiro-MeOTAD | 400 | TiO2-c |  | na | 100 | 350 | 0 | SLG | FTO | 0.2 | 0.99 | 17.4 | 0.52 | 9 | 1.59
22609 | MA | na | na | 1 | 0 | 0 | Pb | 1 | I | na | 3 | 0 |  |  | DMF | DMSO | na | 2 | 1 | 0 |  | na | na |  | 0 | 0 | Ag | na | 100 | NiO-np |  | PCBM-60 | PrCMA | na | 50 | 7 | 0 | SLG | ITO | 0.104 | 1.05 | 15.7 | 0.74 | 12.2 | 1.6
22610 | MA | na | na | 1 | 0 | 0 | Pb | 1 | I | na | 3 | 0 |  |  | DMF | DMSO | na | 2 | 1 | 0 |  | na | na |  | 0 | 0 | Ag | na | 100 | NiO-np |  | PCBM-60 | PrCMA | na | 50 | 7 | 0 | SLG | ITO | 0.104 | 1.1 | 19.5 | 0.8 | 17.2 | 1.6
22611 | FA | MA | na | 0.85 | 0.15 | 0 | Pb | 1 | Br | I | 0.45 | 2.5499999999999998 |  |  | DMF | DMSO | na | 4 | 1 | 0 | 130 | na | na | 20 | 0 | 0 | Au | na | 80 | Spiro-MeOTAD | 150 | SnO2-np | na | na | 60 | 0 | 0 | SLG | FTO | 0.1 | 1.1 | 21.17 | 0.674 | 15.69 | 1.57
22616 | MA | na | na | 1 | 0 | 0 | Pb | 1 | I | na | 3 | 0 |  |  | DMF | na | na | 1 | 0 | 0 | 100 | na | na | 5 | 0 | 0 | Ag | na | 70 | PEDOT:PSS | 40 | PCBM-60 | BCP | na | 60 | 10 | 0 | SLG | ITO | 0.1 | 0.89 | 18.24 | 0.62 | 10.11 | 1.59
22617 | MA | na | na | 1 | 0 | 0 | Pb | 1 | I | na | 3 | 0 |  |  | DMF | na | na | 1 | 0 | 0 |  | na | na | 5 | 0 | 0 | Ag | na | 70 | PEDOT:PSS | 40 | PCBM-60 | BCP | na | 60 | 10 | 0 | SLG | ITO | 0.1 | 0.93 | 20.29 | 0.67 | 12.71 | 1.59
22618 | MA | na | na | 1 | 0 | 0 | Pb | 1 | I | na | 3 | 0 |  |  | DMF | na | na | 1 | 0 | 0 |  | na | na | 10 | 0 | 0 | Ag | na | 70 | PEDOT:PSS | 40 | PCBM-60 | BCP | na | 60 | 10 | 0 | SLG | ITO | 0.1 | 0.9 | 19.49 | 0.63 | 11.43 | 1.59
22619 | MA | na | na | 1 | 0 | 0 | Pb | 1 | I | na | 3 | 0 |  |  | DMF | na | na | 1 | 0 | 0 |  | na | na | 20 | 0 | 0 | Ag | na | 70 | PEDOT:PSS | 40 | PCBM-60 | BCP | na | 60 | 10 | 0 | SLG | ITO | 0.1 | 0.82 | 19.26 | 0.58 | 9.69 | 1.59
22620 | Cs | FA | MA | 0.05 | 0.78849999999999998 | 0.1615 | Pb | 1 | Br | I | 0.51 | 2.4900000000000002 |  |  | DMF | DMSO | na | 4 | 1 | 0 | 100 | na | na | 40 | 0 | 0 | Au | na | 90 | Spiro-MeOTAD |  | Cr2O3 | na | na | 92 | 0 | 0 | SLG | FTO | 0.13 | 1.059 | 20.35 | 0.628 | 13.54 | 1.57
22621 | Cs | FA | MA | 0.05 | 0.78849999999999998 | 0.1615 | Pb | 1 | Br | I | 0.51 | 2.4900000000000002 |  |  | DMF | DMSO | na | 4 | 1 | 0 | 100 | na | na | 40 | 0 | 0 | Au | na | 90 | Spiro-MeOTAD |  | Cr2O3 | na | na | 68 | 0 | 0 | SLG | FTO | 0.13 | 1.063 | 20.95 | 0.657 | 14.63 | 1.57
22622 | Cs | FA | MA | 0.05 | 0.78849999999999998 | 0.1615 | Pb | 1 | Br | I | 0.51 | 2.4900000000000002 |  |  | DMF | DMSO | na | 4 | 1 | 0 | 100 | na | na | 40 | 0 | 0 | Au | na | 90 | Spiro-MeOTAD |  | Cr2O3 | na | na | 63 | 0 | 0 | SLG | FTO | 0.13 | 1.087 | 21.05 | 0.683 | 15.62 | 1.57
22623 | Cs | FA | MA | 0.05 | 0.78849999999999998 | 0.1615 | Pb | 1 | Br | I | 0.51 | 2.4900000000000002 |  |  | DMF | DMSO | na | 4 | 1 | 0 | 100 | na | na | 40 | 0 | 0 | Au | na | 90 | Spiro-MeOTAD |  | Cr2O3 | na | na | 54 | 0 | 0 | SLG | FTO | 0.13 | 1.084 | 21.28 | 0.653 | 15.07 | 1.57
22624 | Cs | FA | MA | 0.05 | 0.78849999999999998 | 0.1615 | Pb | 1 | Br | I | 0.51 | 2.4900000000000002 |  |  | DMF | DMSO | na | 4 | 1 | 0 | 100 | na | na | 40 | 0 | 0 | Au | na | 90 | Spiro-MeOTAD |  | Cr2O3 | na | na | 63 | 0 | 0 | SLG | FTO | 0.13 | 1.098 | 21.28 | 0.695 | 14.89 | 1.57
22625 | Cs | FA | MA | 0.05 | 0.78849999999999998 | 0.1615 | Pb | 1 | Br | I | 0.51 | 2.4900000000000002 |  |  | DMF | DMSO | na | 4 | 1 | 0 | 100 | na | na | 40 | 0 | 0 | Au | na | 90 | Spiro-MeOTAD |  | TiO2-c | na | na |  | 0 | 0 | SLG | FTO | 0.13 | 1.103 | 21.75 | 0.71 | 17.04 | 1.57
22626 | Cs | FA | MA | 0.05 | 0.78849999999999998 | 0.1615 | Pb | 1 | Br | I | 0.51 | 2.4900000000000002 |  |  | DMF | DMSO | na | 4 | 1 | 0 | 100 | na | na | 40 | 0 | 0 | Au | na | 90 | Spiro-MeOTAD |  | na | na | na |  | 0 | 0 | SLG | FTO | 0.13 | 1.048 | 20.35 | 0.617 | 13.16 | 1.57
22627 | MA | na | na | 1 | 0 | 0 | Pb | 1 | I | na | 3 | 0 |  |  | GBL | na | na | 1 | 0 | 0 | 100 | na | na | 15 | 0 | 0 | Au | na |  | Spiro-MeOTAD |  | PEIE | TiO2-c | TiO2-mp |  |  |  | SLG | ITO | 0.16 | 0.697 | 10.9 | 0.273 | 2.06 | 1.6
22628 | MA | na | na | 1 | 0 | 0 | Pb | 1 | I | na | 3 | 0 |  |  | GBL | na | na | 1 | 0 | 0 | 100 | na | na | 15 | 0 | 0 | Au | na |  | Spiro-MeOTAD |  | PEIE | TiO2-c | TiO2-mp |  |  |  | SLG | ITO | 0.16 | 0.925 | 14.3 | 0.397 | 5.24 | 1.6
22629 | MA | na | na | 1 | 0 | 0 | Pb | 1 | I | na | 3 | 0 |  |  | GBL | na | na | 1 | 0 | 0 | 100 | na | na | 15 | 0 | 0 | Au | na |  | Spiro-MeOTAD |  | PEIE | TiO2-c | TiO2-mp |  |  |  | SLG | ITO | 0.16 | 0.978 | 11 | 0.373 | 4.02 | 1.6
22630 | MA | na | na | 1 | 0 | 0 | Pb | 1 | I | na | 3 | 0 |  |  | GBL | na | na | 1 | 0 | 0 | 100 | na | na | 15 | 0 | 0 | Au | na |  | Spiro-MeOTAD |  | PEIE | TiO2-c | TiO2-mp |  |  |  | SLG | ITO | 0.16 | 0.831 | 17.3 | 0.442 | 6.34 | 1.6
22631 | MA | na | na | 1 | 0 | 0 | Pb | 1 | I | na | 3 | 0 |  |  | DMF | na | IPA | 1 | 0 | 1 | 80 | na | 80 | 30 | 0 | 30 | Au | na | 80 | Spiro-MeOTAD |  | TiO2-c | TiO2-mp | na |  |  | 0 | SLG | FTO | 0.1 | 0.987 | 20.38 | 0.63 | 12.6 | 1.6
22632 | MA | na | na | 1 | 0 | 0 | Pb | 1 | I | na | 3 | 0 |  |  | DMF | na | IPA | 1 | 0 | 1 |  | na | 70 |  | 0 | 30 | Graphite | na | 7000 | na |  | TiO2-c | TiO2-mp | ZrO2-mp |  |  |  | SLG | FTO | 0.4 | 0.91 | 17.3 | 0.55 | 8.8 | 1.59
22633 | MA | na | na | 1 | 0 | 0 | Pb | 1 | I | na | 3 | 0 |  |  | DMF | DMSO | na |  |  | 0 | 150 | na | na | 5 | 0 | 0 | Au | na | 60 | Spiro-MeOTAD |  | TiO2-c | na | na |  | 0 | 0 | SLG | FTO | 0.105 | 1.108 | 22.07 | 0.775 | 18.96 | 1.55
22634 | MA | na | na | 1 | 0 | 0 | Pb | 1 | I | na | 3 | 0 |  |  | DMF | DMSO | na |  |  | 0 | 150 | na | na | 5 | 0 | 0 | Au | na | 60 | Spiro-MeOTAD |  | TiO2-c | na | na |  | 0 | 0 | SLG | FTO | 0.105 | 1.114 | 21.52 | 0.743 | 17.81 | 1.55
22635 | MA | na | na | 1 | 0 | 0 | Pb | 1 | I | na | 3 | 0 |  |  | DMF | DMSO | na |  |  | 0 | 150 | na | na | 5 | 0 | 0 | Au | na | 60 | Spiro-MeOTAD |  | TiO2-c | na | na |  | 0 | 0 | SLG | FTO | 0.105 | 1.096 | 20.5 | 0.69 | 15.52 | 1.55
22636 | MA | na | na | 1 | 0 | 0 | Pb | 1 | I | na | 3 | 0 |  |  | DMF | DMSO | na |  |  | 0 | 150 | na | na | 5 | 0 | 0 | Au | na | 60 | Spiro-MeOTAD |  | TiO2-c | na | na |  | 0 | 0 | SLG | FTO | 0.105 | 1.084 | 20.4 | 0.637 | 14.1 | 1.55
22637 | MA | na | na | 1 | 0 | 0 | Pb | 1 | I | na | 3 | 0 |  |  | DMF | na | IPA | 1 | 0 | 1 |  | na | na |  | 0 | 0 | Ag-nw | na |  | Spiro-MeOTAD |  | TiO2-c | TiO2-mp | na | 27 | 600 | 0 | SLG | FTO | 0.39 | 1.025 | 17.5 | 0.71 | 12.7 | 1.65
22638 | MA | na | na | 1 | 0 | 0 | Pb | 1 | I | na | 3 | 0 |  |  | DMF | na | IPA | 1 | 0 | 1 |  | na | na |  | 0 | 0 | Au | na | 100 | Spiro-MeOTAD |  | TiO2-c | TiO2-mp | na | 27 | 600 | 0 | SLG | FTO | 0.12 | 0.982 | 17.5 | 0.74 | 12.7 | 1.65
22639 | FA | MA | na | 0.6 | 0.4 | 0 | Pb | 1 | I | na | 3 | 0 |  |  | DMF | DMSO | IPA | 10 | 1 | 1 | 150 | na | 120 | 10 | 0 | 40 | Au | na | 80 | Spiro-MeOTAD |  | TiO2-c | TiO2-mp | na |  |  | 0 | SLG | ITO | 0.1 | 1.045 | 23.7 | 0.77 | 19.2 | 1.54
22640 | FA | MA | na | 0.6 | 0.4 | 0 | Pb | 1 | I | na | 3 | 0 |  |  | DMF | DMSO | IPA | 10 | 1 | 1 | 150 | na | 120 | 10 | 0 | 40 | Au | na | 80 | Spiro-MeOTAD |  | TiO2-c | TiO2-mp | na |  |  | 0 | SLG | ITO | 0.1 |  |  |  |  | 1.54
22641 | Cs | FA | MA | 0.05 | 0.56999999999999995 | 0.38 | Pb | 1 | I | na | 3 | 0 |  |  | DMF | DMSO | IPA | 10 | 1 | 1 | 150 | na | 120 | 10 | 0 | 40 | Au | na | 80 | Spiro-MeOTAD |  | TiO2-c | TiO2-mp | na |  |  | 0 | SLG | ITO | 0.1 | 1.08 | 23.2 | 0.79 | 19.9 | 1.54
22642 | Cs | FA | MA | 0.1 | 0.54 | 0.36 | Pb | 1 | I | na | 3 | 0 |  |  | DMF | DMSO | IPA | 10 | 1 | 1 | 150 | na | 120 | 10 | 0 | 40 | Au | na | 80 | Spiro-MeOTAD |  | TiO2-c | TiO2-mp | na |  |  | 0 | SLG | ITO | 0.1 | 1.082 | 23.3 | 0.8 | 19.4 | 1.51
22643 | Cs | FA | MA | 0.1 | 0.54 | 0.36 | Pb | 1 | I | na | 3 | 0 |  |  | DMF | DMSO | IPA | 10 | 1 | 1 | 150 | na | 120 | 10 | 0 | 40 | Au | na | 80 | Spiro-MeOTAD |  | TiO2-c | TiO2-mp | na |  |  | 0 | SLG | ITO | 0.1 |  |  |  |  | 1.51
22644 | Cs | FA | MA | 0.15 | 0.51 | 0.34 | Pb | 1 | I | na | 3 | 0 |  |  | DMF | DMSO | IPA | 10 | 1 | 1 | 150 | na | 120 | 10 | 0 | 40 | Au | na | 80 | Spiro-MeOTAD |  | TiO2-c | TiO2-mp | na |  |  | 0 | SLG | ITO | 0.1 | 1.091 | 23 | 0.78 | 19.7
22645 | Cs | FA | MA | 0.05 | 0.78849999999999998 | 0.1615 | Pb | 1 | Br | I | 0.51 | 2.4900000000000002 |  |  | DMF | DMSO | na | 4 | 1 | 0 | 150 | na | na | 10 | 0 | 0 | Au | na |  | Spiro-MeOTAD |  | SnO2-np | na | na |  | 0 | 0 | SLG | ITO | 0.1 | 1.15 | 21.2 | 0.753 | 18.2 | 1.59
22646 | MA | na | na | 1 | 0 | 0 | Pb | 1 | I | na | 3 | 0 |  |  | DMSO | GBL | na | 3 | 7 | 0 | 100 | na | na |  | 0 | 0 | Au | na | 80 | NiO-np | 20 | PCBM-60 | na | na | 45 | 0 | 0 | SLG | ITO | 0.038 | 1.03 | 19.84 | 0.76 | 15.5 | 1.6
22647 | MA | na | na | 1 | 0 | 0 | Pb | 1 | I | na | 3 | 0 |  |  | DMF | DMSO | na | 7 | 3 | 0 | 100 | na | na |  | 0 | 0 | Au | na | 80 | NiO-np | 20 | PCBM-60 | na | na | 45 | 0 | 0 | SLG | ITO | 0.038 | 1.02 | 15.5 | 0.69 | 10.9 | 1.6
22648 | MA | na | na | 1 | 0 | 0 | Pb | 1 | I | na | 3 | 0 |  |  | DMF | DMSO | na | 5 | 1 | 0 | 100 | na | na | 15 | 0 | 0 | Au | na | 80 | Spiro-MeOTAD |  | SnO2-np | na | na |  | 0 | 0 | SLG | ITO | 0.09 | 1.09 | 22.56 | 0.746 | 18.35 | 1.57
22649 | MA | na | na | 1 | 0 | 0 | Pb | 1 | I | na | 3 | 0 |  |  | DMF | DMSO | na | 5 | 1 | 0 | 100 | na | na | 15 | 0 | 0 | Au | na | 80 | Spiro-MeOTAD |  | SnO2-np | na | na |  | 0 | 0 | SLG | ITO | 0.09 | 1.09 | 22.56 | 0.746 | 18.35 | 1.57
22654 | MA | na | na | 1 | 0 | 0 | Pb | 1 | I | na | 3 | 0 | Cl |  | DMSO | na | na | 1 | 0 | 0 | 90 | na | na | 45 | 0 | 0 | Al | na | 90 | Graphene oxide |  | TiO2-c | na | na |  | 0 | 0 | SLG | FTO | 0.15 | 0.78 | 12.2 | 0.46 | 4.4 | 1.6
22655 | MA | na | na | 1 | 0 | 0 | Pb | 1 | I | na | 3 | 0 | Cl |  | DMSO | na | na | 1 | 0 | 0 | 90 | na | na | 45 | 0 | 0 | Al | na | 90 | Graphene oxide |  | Graphene oxide | na | na |  | 0 | 0 | SLG | FTO | 0.15 | 0.89 | 13.2 | 0.6 | 7.1 | 1.6
22657 | MA | na | na | 1 | 0 | 0 | Pb | 1 | I | na | 3 | 0 | Cl |  | DMF | na | na | 1 | 0 | 0 | 100 | na | na | 90 | 0 | 0 | Ag | na | 120 | P3HT | 100 | TiO2-c | na | na | 120 | 0 | 0 | SLG | FTO | 0.09 | 0.781 | 14.98 | 0.409 | 4.79 | 1.55
22658 | MA | na | na | 1 | 0 | 0 | Pb | 1 | I | na | 3 | 0 | Cl |  | DMF | na | na | 1 | 0 | 0 | 100 | na | na | 90 | 0 | 0 | Ag | na | 120 | P3HT | 100 | TiO2-c | na | na | 120 | 0 | 0 | SLG | FTO | 0.09 | 0.64 | 18.85 | 0.407 | 5.67 | 1.55
22667 | MA | na | na | 1 | 0 | 0 | Pb | 1 | I | na | 3 | 0 |  |  | DMF | na | na | 1 | 0 | 0 | 100 | na | na | 10 | 0 | 0 | Au | na | 80 | Spiro-MeOTAD |  | TiO2-c | na | na |  | 0 | 0 | SLG | FTO | 0.09 | 1.06 | 23.5 | 0.69 | 17 | 1.57
22668 | MA | na | na | 1 | 0 | 0 | Pb | 1 | I | na | 3 | 0 |  |  | DMF | na | IPA | 1 | 0 | 1 | 70 | na | 70 | 60 | 0 | 30 | Au | na | 80 | Spiro-MeOTAD |  | TiO2-c | TiO2-mp | na | 200 |  | 0 | SLG | FTO | 0.09 | 1.03 | 20.6 | 0.66 | 14 | 1.57
22669 | MA | na | na | 1 | 0 | 0 | Pb | 1 | I | na | 3 | 0 | Cl |  | DMF | NMP | na | 8 | 9 | 0 | 50 | 140 | na | 5 | 2 | 0 | Au | na | 80 | Spiro-MeOTAD |  | SnO2-np | na | na |  | 0 | 0 | SLG | ITO | 0.06 | 1.1 | 21.5 | 0.76 | 18 | 1.6
22670 | MA | na | na | 1 | 0 | 0 | Pb | 1 | I | na | 3 | 0 | Cl |  | DMF | NMP | na | 8 | 9 | 0 | 50 | 140 | na | 5 | 2 | 0 | Au | na | 80 | Spiro-MeOTAD |  | SnO2-np | na | na |  | 0 | 0 | SLG | ITO | 0.1 | 1.08 | 21.9 | 0.75 | 17.7 | 1.6
22671 | MA | na | na | 1 | 0 | 0 | Pb | 1 | I | na | 3 | 0 | Cl |  | DMF | NMP | na | 8 | 9 | 0 | 50 | 140 | na | 5 | 2 | 0 | Au | na | 80 | Spiro-MeOTAD |  | SnO2-np | na | na |  | 0 | 0 | SLG | ITO | 0.1 | 1.11 | 21.6 | 0.75 | 18 | 1.6
22672 | MA | na | na | 1 | 0 | 0 | Pb | 1 | I | na | 3 | 0 |  |  | DMF | na | IPA | 1 | 0 | 1 | 70 | na | 70 | 30 | 0 | 15 | Au | na | 60 | Spiro-MeOTAD | 180 | TiO2-c | TiO2-mp | na | 320 |  | 0 | SLG | FTO | 0.16 | 0.94 | 21.37 | 0.67 | 13.45 | 1.6
22673 | MA | na | na | 1 | 0 | 0 | Pb | 1 | I | na | 3 | 0 |  |  | DMF | na | IPA | 1 | 0 | 1 | 70 | na | 70 | 30 | 0 | 15 | Au | na | 60 | Triazine-Th-OMeTPA | 180 | TiO2-c | TiO2-mp | na |  | 320 | 0 | SLG | FTO | 0.16 | 0.92 | 20.74 | 0.66 | 12.51 | 1.6
22674 | MA | na | na | 1 | 0 | 0 | Pb | 1 | I | na | 3 | 0 |  |  | DMF | na | IPA | 1 | 0 | 1 | 70 | na | 70 | 30 | 0 | 15 | Au | na | 60 | Triazine-Ph-OMeTPA | 180 | TiO2-c | TiO2-mp | na |  | 320 | 0 | SLG | FTO | 0.16 | 0.93 | 19.14 | 0.61 | 10.9 | 1.6
22675 | MA | na | na | 1 | 0 | 0 | Pb | 1 | I | na | 3 | 0 |  |  | DMF | na | IPA | 1 | 0 | 1 | 90 | na | 100 | 40 | 0 | 40 | Au | na | 100 | Titanylphthalocyanine | 20 | TiO2-c | TiO2-mp | na | 60 | 450 | 0 | SLG | FTO | 0.05 | 0.777 | 7.39 | 0.55 | 3.14 | 1.6
22676 | MA | na | na | 1 | 0 | 0 | Pb | 1 | I | na | 3 | 0 |  |  | DMF | na | IPA | 1 | 0 | 1 | 90 | na | 100 | 40 | 0 | 40 | Au | na | 100 | Titanylphthalocyanine | 40 | TiO2-c | TiO2-mp | na | 60 | 450 | 0 | SLG | FTO | 0.05 | 0.737 | 12.86 | 0.54 | 5.15 | 1.6
22677 | MA | na | na | 1 | 0 | 0 | Pb | 1 | I | na | 3 | 0 |  |  | DMF | na | IPA | 1 | 0 | 1 | 90 | na | 100 | 40 | 0 | 40 | Au | na | 100 | Titanylphthalocyanine | 60 | TiO2-c | TiO2-mp | na | 60 | 450 | 0 | SLG | FTO | 0.05 | 0.717 | 9.42 | 0.56 | 3.79 | 1.6
22678 | MA | na | na | 1 | 0 | 0 | Pb | 1 | I | na | 3 | 0 |  |  | DMF | na | IPA | 1 | 0 | 1 | 90 | na | 100 | 40 | 0 | 40 | Au | na | 100 | Spiro-MeOTAD |  | TiO2-c | TiO2-mp | na | 60 | 450 | 0 | SLG | FTO | 0.05 | 0.707 | 9.09 | 0.58 | 3.73 | 1.6
22679 | MA | na | na | 1 | 0 | 0 | Pb | 1 | I | na | 3 | 0 | Cl |  | DMF | na | na | 1 | 0 | 0 | 90 | na | na | 180 | 0 | 0 | Au | na | 50 | Spiro-MeOTAD |  | TiO2-c | na | na | 100 | 0 | 0 | SLG | FTO | 0.0625 | 0.95 | 20.7 | 0.68 | 8.3 | 1.6
22680 | MA | na | na | 1 | 0 | 0 | Pb | 1 | I | na | 3 | 0 | Cl |  | DMF | na | na | 1 | 0 | 0 | 90 | na | na | 180 | 0 | 0 | Au | na | 50 | Spiro-MeOTAD |  | TiO2-c | na | na | 100 | 0 | 0 | SLG | FTO | 0.0625 | 1.02 | 21.3 | 0.68 | 14.1 | 1.6
22681 | MA | na | na | 1 | 0 | 0 | Pb | 1 | I | na | 3 | 0 | Cl |  | DMF | na | na | 1 | 0 | 0 | 90 | na | na | 180 | 0 | 0 | Au | na | 50 | Spiro-MeOTAD |  | TiO2-c | na | na | 100 | 0 | 0 | SLG | FTO | 0.0625 | 1.05 | 24.1 | 0.72 | 15.5 | 1.6
22685 | MA | na | na | 1 | 0 | 0 | Pb | 1 | I | na | 3 | 0 | NH4Ac2 | 0.33 | DMF | na | na | 1 | 0 | 0 | 100 | na | na | 5 | 0 | 0 | Ag | na |  | Spiro-MeOTAD |  | TiO2-c | TiO2-mp | na | 30 | 300 | 0 | SLG | FTO | 0.09 | 0.942 | 19.08 | 0.572 | 10.28 | 1.6
22686 | MA | na | na | 1 | 0 | 0 | Pb | 1 | I | na | 3 | 0 | MAAc | 0.33 | DMF | na | na | 1 | 0 | 0 | 100 | na | na | 5 | 0 | 0 | Ag | na |  | Spiro-MeOTAD |  | TiO2-c | TiO2-mp | na | 30 | 300 | 0 | SLG | FTO | 0.09 | 0.947 | 19.12 | 0.55 | 10 | 1.6
22687 | MA | na | na | 1 | 0 | 0 | Pb | 1 | I | na | 3 | 0 | PbAc2 | 0.16700000000000001 | DMF | na | na | 1 | 0 | 0 | 100 | na | na | 5 | 0 | 0 | Ag | na |  | Spiro-MeOTAD |  | TiO2-c | TiO2-mp | na | 30 | 300 | 0 | SLG | FTO | 0.09 | 0.939 | 19.17 | 0.57 | 1.03 | 1.6
22688 | FA | MA | na | 0.85 | 0.15 | 0 | Pb | 1 | Br | I | 0.45 | 2.5499999999999998 |  |  | DMF | DMSO | na | 4 | 1 | 0 | 100 | na | na | 30 | 0 | 0 | Au | na | 100 | PDO1 | 110 | TiO2-c | SnO2-np | na | 55 | 30 | 0 | SLG | FTO | 0.2 | 1.08 | 22.6 | 0.683 | 16.6
22689 | FA | MA | na | 0.85 | 0.15 | 0 | Pb | 1 | Br | I | 0.45 | 2.5499999999999998 |  |  | DMF | DMSO | na | 4 | 1 | 0 | 100 | na | na | 30 | 0 | 0 | Au | na | 100 | PDO2 | 110 | TiO2-c | SnO2-np | na | 55 | 30 | 0 | SLG | FTO | 0.2 | 1.15 | 23.9 | 0.736 | 19.9
22690 | FA | MA | na | 0.85 | 0.15 | 0 | Pb | 1 | Br | I | 0.45 | 2.5499999999999998 |  |  | DMF | DMSO | na | 4 | 1 | 0 | 100 | na | na | 30 | 0 | 0 | Au | na | 100 | Spiro-MeOTAD | 110 | TiO2-c | SnO2-np | na | 55 | 30 | 0 | SLG | FTO | 0.2 | 1.14 | 24.2 | 0.711 | 19.8
22691 | FA | MA | na | 0.2 | 0.8 | 0 | Pb | 1 | I | na | 3 | 0 | Cl | 0.15 | DMF | na | DMF |  | 0 |  |  | na | 100 |  | 0 | 10 | Ag | na | 100 | Spiro-MeOTAD | 250 | TiO2-c | PCBM-60 | na |  |  | 0 | SLG | FTO | 0.075 | 1.03 | 22.1 | 0.7 | 15.8
22692 | FA | MA | na | 0.2 | 0.8 | 0 | Pb | 1 | I | na | 3 | 0 | Cl | 0.15 | DMF | na | DMF |  | 0 |  |  | na | 100 |  | 0 | 10 | Ag | na | 100 | Spiro-MeOTAD | 250 | TiO2-c | PCBM-60 | na |  |  | 0 | SLG | FTO | 0.075 |  |  |  | 16.1
22693 | FA | MA | na | 0.2 | 0.8 | 0 | Pb | 1 | I | na | 3 | 0 | Cl | 0.15 | DMF | na | DMF |  | 0 |  |  | na | 100 |  | 0 | 10 | Ag | na | 100 | PDPPT-TT | 50 | TiO2-c | PCBM-60 | na |  |  | 0 | SLG | FTO | 0.075 | 1.02 | 21.8 | 0.65 | 14.3
22694 | FA | MA | na | 0.2 | 0.8 | 0 | Pb | 1 | I | na | 3 | 0 | Cl | 0.15 | DMF | na | DMF |  | 0 |  |  | na | 100 |  | 0 | 10 | Ag | na | 100 | PDPPT-TT | 50 | TiO2-c | PCBM-60 | na |  |  | 0 | SLG | FTO | 0.075 | 1.04 | 22.6 | 0.69 | 16.2
22695 | FA | MA | na | 0.2 | 0.8 | 0 | Pb | 1 | I | na | 3 | 0 | Cl | 0.15 | DMF | na | DMF |  | 0 |  |  | na | 100 |  | 0 | 10 | Ag | na | 100 | PDPPT-TT | 50 | TiO2-c | PCBM-60 | na |  |  | 0 | SLG | FTO | 0.075 |  |  |  | 16.8
22696 | MA | na | na | 1 | 0 | 0 | Pb | 1 | I | na | 3 | 0 |  |  | DMF | DMSO | na | 10 | 1 | 0 | 100 | na | na | 30 | 0 | 0 | Al | na | 120 | NiO-c | 50 | PCBM-60 | Bphen | na |  |  | 0 | SLG | ITO | 0.12 | 1.06 | 16.5 | 0.69 | 14.1 | 1.55
22697 | MA | na | na | 1 | 0 | 0 | Pb | 1 | I | na | 3 | 0 |  |  | DMF | DMSO | na | 10 | 1 | 0 | 100 | na | na | 30 | 0 | 0 | Al | na | 120 | NiO-c | 50 | PCBM-60 | Bphen | na |  |  | 0 | SLG | ITO | 0.12 | 1.05 |  |  | 14.5 | 1.55
22702 | MA | na | na | 1 | 0 | 0 | Pb | 1 | I | na | 3 | 0 |  |  | DMSO | na | na | 1 | 0 | 0 | 100 | na | na | 60 | 0 | 0 | Au | na | 80 | Spiro-MeOTAD | 200 | TiO2-c | TiO2-mp | na | 200 |  | 0 | SLG | FTO | 1.05 | 0.984 | 20.13 | 0.684 | 12.68 | 1.6
22703 | MA | na | na | 1 | 0 | 0 | Pb | 1 | I | na | 3 | 0 |  |  | DMSO | na | na | 1 | 0 | 0 | 100 | na | na | 60 | 0 | 0 | Au | na | 80 | Spiro-MeOTAD | 200 | TiO2-c | TiO2-mp | na | 200 |  | 0 | SLG | FTO | 1.05 |  |  |  |  | 1.6
22704 | MA | na | na | 1 | 0 | 0 | Pb | 1 | I | na | 3 | 0 |  |  | DMSO | na | na | 1 | 0 | 0 | 100 | na | na | 60 | 0 | 0 | Au | na | 80 | Spiro-MeOTAD | 200 | TiO2-c | TiO2-mp | na | 200 |  | 0 | SLG | FTO | 1.05 |  |  |  |  | 1.6
22705 | MA | na | na | 1 | 0 | 0 | Pb | 1 | I | na | 3 | 0 |  |  | DMSO | na | na | 1 | 0 | 0 | 100 | na | na | 60 | 0 | 0 | Au | na | 80 | Spiro-MeOTAD | 200 | TiO2-c | TiO2-mp | na | 200 |  | 0 | SLG | FTO | 1.05 |  |  |  |  | 1.6
22706 | MA | na | na | 1 | 0 | 0 | Pb | 1 | I | na | 3 | 0 |  |  | DMSO | na | na | 1 | 0 | 0 | 100 | na | na | 60 | 0 | 0 | Au | na | 80 | Spiro-MeOTAD | 200 | TiO2-c | TiO2-mp | na | 200 |  | 0 | SLG | FTO | 1.05 |  |  |  |  | 1.6
22707 | FA | na | na | 1 | 0 | 0 | Sn | 1 | I | na | 3 | 0 | SnF2 | 0.1 | DMSO | na | na | 1 | 0 | 0 | 100 | na | na | 10 | 0 | 0 | Ag | na | 100 | PEDOT:PSS |  | C60 | BCP | na | 20 | 6 | 0 | SLG | ITO | 0.0225 | 0.361 | 17.7 | 0.627 | 4
22708 | FA | na | na | 1 | 0 | 0 | Sn | 1 | I | na | 3 | 0 | SnF2 | 0.1 | DMSO | na | na | 1 | 0 | 0 | 100 | na | na | 10 | 0 | 0 | Ag | na | 100 | PEDOT:PSS |  | C60 | BCP | na | 20 | 6 | 0 | SLG | ITO | 0.0225 | 0.36 | 17.2 | 0.595 | 3.7
22709 | BA | FA | na | 0.15 | 0.85 | 0 | Sn | 1 | I | na | 3 | 0 | SnF2 | 0.1 | DMSO | na | na | 1 | 0 | 0 | 100 | na | na | 10 | 0 | 0 | Ag | na | 100 | PEDOT:PSS |  | C60 | BCP | na | 20 | 6 | 0 | SLG | ITO | 0.0225 | 0.44 | 18 | 0.694 | 5.2
22710 | BA | FA | na | 0.15 | 0.85 | 0 | Sn | 1 | I | na | 3 | 0 | SnF2 | 0.1 | DMSO | na | na | 1 | 0 | 0 | 100 | na | na | 10 | 0 | 0 | Ag | na | 100 | PEDOT:PSS |  | C60 | BCP | na | 20 | 6 | 0 | SLG | ITO | 0.0225 | 0.45 | 17.2 | 0.672 | 5.2
22713 | MA | na | na | 1 | 0 | 0 | Pb | 1 | I | na | 3 | 0 |  |  | DMF | DMSO | na | 100 | 13 | 0 | 65 | 100 | na | 1 | 2 | 0 | Ag | na | 120 | PEDOT:PSS |  | PCBM-60 | na | na |  | 0 | 0 | PEN | ITO | 0.12 | 0.88 | 14.4 | 0.662 | 8.4 | 1.6
22714 | MA | na | na | 1 | 0 | 0 | Pb | 1 | I | na | 3 | 0 |  |  | DMF | DMSO | na | 100 | 13 | 0 | 65 | 100 | na | 1 | 2 | 0 | Ag | na | 120 | PEDOT:PSS |  | PCBM-60 | na | na |  | 0 | 0 | PEN | ITO | 0.12 | 0.88 | 13.4 | 0.63 | 8 | 1.6
22715 | MA | na | na | 1 | 0 | 0 | Pb | 1 | I | na | 3 | 0 |  |  | DMF | DMSO | na | 100 | 13 | 0 | 65 | 100 | na | 1 | 2 | 0 | Ag | na | 120 | PhNa-1T |  | PCBM-60 | na | na |  | 0 | 0 | PEN | ITO | 0.12 | 1.03 | 18.4 | 0.774 | 14.7 | 1.6
22716 | MA | na | na | 1 | 0 | 0 | Pb | 1 | I | na | 3 | 0 |  |  | DMF | DMSO | na | 100 | 13 | 0 | 65 | 100 | na | 1 | 2 | 0 | Ag | na | 120 | PhNa-1T |  | PCBM-60 | na | na |  | 0 | 0 | PEN | ITO | 0.12 | 1.01 | 17.6 | 0.736 | 13.3 | 1.6
22717 | MA | na | na | 1 | 0 | 0 | Pb | 1 | I | na | 3 | 0 |  |  | DMF | DMSO | na | 2 | 1 | 0 | 110 | na | na | 10 | 0 | 0 | Ag | na | 100 | PTAA | 10 | PCBM-60 | AZO-np | PEI | 40 | 40 | 5 | Quartz | ITO | 0.1 | 1.08 | 20.7 | 0.777 | 17.2 | 1.6
22718 | MA | na | na | 1 | 0 | 0 | Pb | 1 | I | na | 3 | 0 |  |  | DMF | DMSO | na | 2 | 1 | 0 | 110 | na | na | 10 | 0 | 0 | Ag | na | 100 | PTAA | 10 | PCBM-60 | AZO-np | PEI | 40 | 40 | 5 | Quartz | ITO | 0.1 | 1.06 | 20.3 | 0.752 | 16.6 | 1.6
22721 | MA | na | na | 1 | 0 | 0 | Pb | 1 | I | na | 3 | 0 |  |  | DMF | DMSO | na | 1.5 | 8.5 | 0 |  | na | na |  | 0 | 0 | Au | na | 80 | Spiro-MeOTAD |  | TiO2-c | TiO2-mp | na | 200 |  | 0 | SLG | FTO | 0.09 |  |  |  | 14 | 1.6
22722 | MA | na | na | 1 | 0 | 0 | Pb | 1 | I | na | 3 | 0 |  |  | DMF | DMSO | na | 1.5 | 8.5 | 0 |  | na | na |  | 0 | 0 | Au | na | 80 | Spiro-MeOTAD |  | TiO2-c | TiO2-mp | na | 200 |  | 0 | SLG | FTO | 0.09 | 1.022 | 19.54 | 0.761 | 15.19 | 1.6
22723 | MA | na | na | 1 | 0 | 0 | Pb | 1 | I | na | 3 | 0 |  |  | DMF | DMSO | na | 1.5 | 8.5 | 0 |  | na | na |  | 0 | 0 | Au | na | 80 | Spiro-MeOTAD |  | TiO2-c | TiO2-mp | na | 200 |  | 0 | SLG | FTO | 0.09 | 0.997 | 19.42 | 0.731 | 14.1 | 1.6
22724 | MA | na | na | 1 | 0 | 0 | Pb | 1 | I | na | 3 | 0 |  |  | DMF | DMSO | na | 1.5 | 8.5 | 0 |  | na | na |  | 0 | 0 | Au | na | 80 | Spiro-MeOTAD |  | TiO2-c | TiO2-mp | na | 200 |  | 0 | SLG | FTO | 0.09 | 0.982 | 18.82 | 0.722 | 13.34 | 1.6
22725 | MA | na | na | 1 | 0 | 0 | Pb | 1 | I | na | 3 | 0 |  |  | DMF | DMSO | na | 1.5 | 8.5 | 0 |  | na | na |  | 0 | 0 | Au | na | 80 | Spiro-MeOTAD |  | TiO2-c | TiO2-mp | na | 200 |  | 0 | SLG | FTO | 0.09 | 0.978 | 18.49 | 0.721 | 13.03 | 1.6
22726 | MA | na | na | 1 | 0 | 0 | Pb | 1 | I | na | 3 | 0 |  |  | DMF | DMSO | na | 1.5 | 8.5 | 0 |  | na | na |  | 0 | 0 | Au | na | 80 | Spiro-MeOTAD |  | TiO2-c | TiO2-mp | na | 200 |  | 0 | SLG | FTO | 0.09 | 1.02 | 20.36 | 0.773 | 16.04 | 1.6
22727 | Cs | FA | MA | 2.5000000000000001E-2 | 0.82499999999999996 | 0.15 | Pb | 1 | Br | I | 0.45 | 2.5499999999999998 |  |  | DMF | DMSO | na | 2 | 8 | 0 |  | na | na |  | 0 | 0 | Au | na | 80 | Spiro-MeOTAD |  | TiO2-c | TiO2-mp | na | 170 |  | 0 | SLG | FTO | 0.09 | 1.055 | 22.55 | 0.808 | 19.21 | 1.651
22732 | MA | na | na | 1 | 0 | 0 | Pb | 1 | I | na | 3 | 0 |  |  | DMF | na | IPA | 1 | 0 | 1 | 80 | na | na | 20 | 0 | 0 | Carbon | na | 20000 | na |  | TiO2-c | TiO2-mp | Al2O3-mp | 50 | 1000 | 800 | SLG | FTO | 0.16 | 0.78 | 15.57 | 0.67 | 8.28 | 1.6
22733 | MA | na | na | 1 | 0 | 0 | Pb | 1 | I | na | 3 | 0 |  |  | DMF | na | IPA | 1 | 0 | 1 |  | na | 80 |  | 0 | 20 | Carbon | na | 20000 | na |  | TiO2-c | TiO2-mp | Al2O3-mp | 50 | 1000 | 1200 | SLG | FTO | 0.16 | 0.81 | 18.62 | 0.61 | 9.13 | 1.6
22734 | MA | na | na | 1 | 0 | 0 | Pb | 1 | I | na | 3 | 0 |  |  | DMF | na | IPA | 1 | 0 | 1 |  | na | 80 |  | 0 | 20 | Carbon | na | 20000 | na |  | TiO2-c | TiO2-mp | Al2O3-mp | 50 | 1000 | 1800 | SLG | FTO | 0.16 | 0.71 | 16.13 | 0.55 | 6.29 | 1.6
22735 | MA | na | na | 1 | 0 | 0 | Pb | 1 | I | na | 3 | 0 |  |  | DMF | na | IPA | 1 | 0 | 1 |  | na | 80 |  | 0 | 20 | Carbon | na | 20000 | na |  | TiO2-c | TiO2-mp | Al2O3-mp | 50 | 1000 | 1200 | SLG | FTO | 0.16 | 0.81 | 18.62 | 0.61 | 9.13 | 1.6
22736 | MA | na | na | 1 | 0 | 0 | Pb | 1 | I | na | 3 | 0 |  |  | DMF | na | IPA | 1 | 0 | 1 |  | na | 80 |  | 0 | 20 | Carbon | na | 20000 | na |  | TiO2-c | TiO2-mp | Al2O3-mp | 50 | 1000 | 1200 | SLG | FTO | 0.16 |  |  |  | 9.52 | 1.6
22737 | MA | na | na | 1 | 0 | 0 | Pb | 1 | I | na | 3 | 0 |  |  | DMF | na | IPA | 1 | 0 | 1 |  | na | 80 |  | 0 | 20 | Carbon | na | 20000 | na |  | TiO2-c | TiO2-mp | Al2O3-mp | 50 | 1000 | 1200 | SLG | FTO | 0.16 | 0.87 | 19.33 | 0.63 | 10.66 | 1.6
22738 | MA | na | na | 1 | 0 | 0 | Pb | 1 | I | na | 3 | 0 |  |  | DMF | na | IPA | 1 | 0 | 1 |  | na | 80 |  | 0 | 20 | Carbon | na | 20000 | na |  | TiO2-c | TiO2-mp | Al2O3-mp | 50 | 1000 | 1200 | SLG | FTO | 0.16 |  |  |  | 11.4 | 1.6
22739 | MA | na | na | 1 | 0 | 0 | Pb | 1 | I | na | 3 | 0 | Cl | 0.25 | DMF | na | na | 1 | 0 | 0 | 95 | na | na | 50 | 0 | 0 | Ag | na | 120 | Spiro-MeOTAD | 400 | TiO2-c | na | na | 40 | 0 | 0 | SLG | FTO | 0.07 | 0.847 | 8.42 | 0.496 | 3.6 | 1.6
22740 | MA | na | na | 1 | 0 | 0 | Pb | 1 | I | na | 3 | 0 | Cl | 0.25 | DMF | na | na | 1 | 0 | 0 | 95 | na | na | 50 | 0 | 0 | Ag | na | 120 | Spiro-MeOTAD | 400 | TiO2-c | na | na | 40 | 0 | 0 | SLG | FTO | 0.07 |  |  |  | 3 | 1.6
22743 | Cs | FA | MA | 0.05 | 0.79 | 0.15 | Pb | 1 | Br | I | 0.51 | 2.4900000000000002 |  |  | DMF | DMSO | na | 4 | 1 | 0 | 100 | na | na | 45 | 0 | 0 | Au | na |  | S,N-Heteroacene 1 |  | TiO2-c | TiO2-mp | na |  |  | 0 | SLG | FTO | 0.16 | 1.043 | 22.5 | 0.724 | 17.5
22744 | Cs | FA | MA | 0.05 | 0.79 | 0.15 | Pb | 1 | Br | I | 0.51 | 2.4900000000000002 |  |  | DMF | DMSO | na | 4 | 1 | 0 | 100 | na | na | 45 | 0 | 0 | Au | na |  | S,N-Heteroacene 1 |  | TiO2-c | TiO2-mp | na |  |  | 0 | SLG | FTO | 0.16
22745 | Cs | FA | MA | 0.05 | 0.79 | 0.15 | Pb | 1 | Br | I | 0.51 | 2.4900000000000002 |  |  | DMF | DMSO | na | 4 | 1 | 0 | 100 | na | na | 45 | 0 | 0 | Au | na |  | S,N-Heteroacene 2 |  | TiO2-c | TiO2-mp | na |  |  | 0 | SLG | FTO | 0.16 | 1.015 | 21.7 | 0.699 | 16
22746 | Cs | FA | MA | 0.05 | 0.79 | 0.15 | Pb | 1 | Br | I | 0.51 | 2.4900000000000002 |  |  | DMF | DMSO | na | 4 | 1 | 0 | 100 | na | na | 45 | 0 | 0 | Au | na |  | S,N-Heteroacene 2 |  | TiO2-c | TiO2-mp | na |  |  | 0 | SLG | FTO | 0.16
22747 | Cs | FA | MA | 0.05 | 0.79 | 0.15 | Pb | 1 | Br | I | 0.51 | 2.4900000000000002 |  |  | DMF | DMSO | na | 4 | 1 | 0 | 100 | na | na | 45 | 0 | 0 | Au | na |  | Spiro-MeOTAD |  | TiO2-c | TiO2-mp | na |  |  | 0 | SLG | FTO | 0.16 | 1.1 | 23 | 0.754 | 19.5
22748 | Cs | na | na | 3 | 0 | 0 | Sb | 2 | I | na | 9 | 0 | Cl | 0.03 | DMF | na | na | 1 | 0 | 0 |  | na | na |  | 0 | 0 | Au | na | 60 | na |  | TiO2-c | na | na |  | 0 | 0 | SLG | FTO | 0.09 | 0.56 | 0.94 | 0.505 | 0.27 | 2.47
22749 | Cs | na | na | 3 | 0 | 0 | Sb | 2 | I | na | 9 | 0 | Cl | 0.03 | DMF | na | na | 1 | 0 | 0 |  | na | na |  | 0 | 0 | Au | na | 60 | na |  | TiO2-c | na | na |  | 0 | 0 | SLG | FTO | 0.09 |  |  |  | 0.3 | 2.47
22750 | Cs | na | na | 3 | 0 | 0 | Sb | 2 | I | na | 9 | 0 | Cl | 0.03 | DMF | HCl | na | 1 | 0.03 | 0 |  | na | na |  | 0 | 0 | Au | na | 60 | na |  | TiO2-c | na | na |  | 0 | 0 | SLG | FTO | 0.09 | 0.61 | 3.55 | 0.558 | 1.21 | 2.05
22752 | MA | na | na | 1 | 0 | 0 | Pb | 1 | I | na | 3 | 0 |  |  | DMF | DMSO | na | 8 | 1 | 0 | 50 | 100 | na | 2 | 10 | 0 | Au | na | 80 | Spiro-MeOTAD | 400 | TiO2-c | TiO2-mp | na | 40 | 300 | 0 | SLG | FTO | 0.1 | 1.06 | 21.49 | 0.783 | 17.53 | 1.6
22753 | MA | na | na | 1 | 0 | 0 | Pb | 1 | I | na | 3 | 0 |  |  | DMF | DMSO | na | 8 | 1 | 0 | 50 | 100 | na | 2 | 10 | 0 | Au | na | 80 | Spiro-MeOTAD | 400 | TiO2-c | TiO2-mp | na | 40 | 300 | 0 | SLG | FTO | 0.1 |  |  |  | 16.7 | 1.6
22762 | Cs | na | na | 1 | 0 | 0 | Pb | 1 | Br | na | 3 | 0 |  |  | DMSO | na | na | 1 | 0 | 0 |  | na | na | 30 | 0 | 0 | Ag | na |  | Spiro-MeOTAD |  | TiO2-c | TiO2-mp | na |  |  | 0 | SLG | FTO | 0.09 | 0.93 | 9.25 | 0.61 | 5.25
22763 | Cs | na | na | 1 | 0 | 0 | Pb | 1 | Br | na | 3 | 0 |  |  | DMSO | na | na | 1 | 0 | 0 |  | na | na | 30 | 0 | 0 | Ag | na |  | Spiro-MeOTAD |  | TiO2-c | TiO2-mp | na |  |  | 0 | SLG | FTO | 0.09 | 0.82 | 7.46 | 0.57 | 3.48
22766 | Cs | FA | MA | 0.05 | 0.79 | 0.16 | Pb | 1 | Br | I | 0.51 | 2.4900000000000002 |  |  | DMF | DMSO | na | 4 | 1 | 0 | 100 | na | na | 60 | 0 | 0 | Au | na | 80 | Spiro-MeOTAD | 200 | TiO2-c | na | na | 60 | 0 | 0 | SLG | FTO | 0.09 | 1.04 | 19.76 | 0.68 | 13.86
22767 | Cs | FA | MA | 0.05 | 0.79 | 0.16 | Pb | 1 | Br | I | 0.51 | 2.4900000000000002 |  |  | DMF | DMSO | na | 4 | 1 | 0 | 100 | na | na | 60 | 0 | 0 | Au | na | 80 | Spiro-MeOTAD | 200 | TiO2-c | na | na | 60 | 0 | 0 | SLG | FTO | 0.09 | 1.04 | 18.05 | 0.58 | 10.91
22768 | Cs | FA | MA | 0.05 | 0.79 | 0.16 | Pb | 1 | Br | I | 0.51 | 2.4900000000000002 |  |  | DMF | DMSO | na | 4 | 1 | 0 | 100 | na | na | 60 | 0 | 0 | Au | na | 80 | Spiro-MeOTAD | 200 | TiO2-mp | na | na | 100 | 0 | 0 | SLG | FTO | 0.09 | 1.04 | 20.54 | 0.7 | 14.92
22769 | Cs | FA | MA | 0.05 | 0.79 | 0.16 | Pb | 1 | Br | I | 0.51 | 2.4900000000000002 |  |  | DMF | DMSO | na | 4 | 1 | 0 | 100 | na | na | 60 | 0 | 0 | Au | na | 80 | Spiro-MeOTAD | 200 | TiO2-mp | na | na | 100 | 0 | 0 | SLG | FTO | 0.09 | 1.04 | 19.21 | 0.52 | 13.42
22770 | Cs | FA | MA | 0.05 | 0.79 | 0.16 | Pb | 1 | Br | I | 0.51 | 2.4900000000000002 |  |  | DMF | DMSO | na | 4 | 1 | 0 | 100 | na | na | 60 | 0 | 0 | Au | na | 80 | Spiro-MeOTAD | 200 | TiO2-c | TiO2-mp | na | 60 | 100 | 0 | SLG | FTO | 0.09 | 1.1 | 21.17 | 0.72 | 16.82
22771 | Cs | FA | MA | 0.05 | 0.79 | 0.16 | Pb | 1 | Br | I | 0.51 | 2.4900000000000002 |  |  | DMF | DMSO | na | 4 | 1 | 0 | 100 | na | na | 60 | 0 | 0 | Au | na | 80 | Spiro-MeOTAD | 200 | TiO2-c | TiO2-mp | na | 60 | 100 | 0 | SLG | FTO | 0.09 | 1.05 | 20.13 | 0.73 | 15.74
22772 | Cs | FA | MA | 0.05 | 0.79 | 0.16 | Pb | 1 | Br | I | 0.51 | 2.4900000000000002 |  |  | DMF | DMSO | na | 4 | 1 | 0 | 100 | na | na | 60 | 0 | 0 | Au | na | 80 | Spiro-MeOTAD | 200 | TiO2-mp | TiO2-c | na | 100 | 60 | 0 | SLG | FTO | 0.09 | 1.04 | 19.3 | 0.67 | 13.45
22773 | Cs | FA | MA | 0.05 | 0.79 | 0.16 | Pb | 1 | Br | I | 0.51 | 2.4900000000000002 |  |  | DMF | DMSO | na | 4 | 1 | 0 | 100 | na | na | 60 | 0 | 0 | Au | na | 80 | Spiro-MeOTAD | 200 | TiO2-mp | TiO2-c | na | 100 | 60 | 0 | SLG | FTO | 0.09 | 0.97 | 19.21 | 0.52 | 9.88
22774 | MA | na | na | 1 | 0 | 0 | Pb | 1 | I | na | 3 | 0 |  |  | DMF | DMSO | IPA | 1 | 1 | 1 |  | na | 100 |  | 0 | 10 | Au | na | 100 | Spiro-MeOTAD |  | TiO2-c | na | na | 30 | 0 | 0 | SLG | FTO | 0.0625 | 1 | 21.52 | 0.69 | 11.95 | 1.6
22775 | MA | na | na | 1 | 0 | 0 | Pb | 1 | I | na | 3 | 0 |  |  | DMF | DMSO | IPA | 1 | 1 | 1 |  | na | 100 |  | 0 | 10 | Au | na | 100 | Spiro-MeOTAD |  | TiO2-c | na | na | 30 | 0 | 0 | SLG | FTO | 0.0625 |  |  |  | 13.35 | 1.6
22788 | Cs | FA | MA | 0.05 | 0.79 | 0.16 | Pb | 1 | Br | I | 0.45 | 2.5499999999999998 |  |  | DMF | DMSO | na | 4 | 1 | 0 | 100 | na | na | 60 | 0 | 0 | Au | na | 100 | Spiro-MeOTAD |  | TiO2-c | na | na | 30 | 0 | 0 | SLG | FTO | 0.0625 | 1.12 | 22.9 | 0.7 | 17.31
22789 | Cs | FA | MA | 0.05 | 0.79 | 0.16 | Pb | 1 | Br | I | 0.45 | 2.5499999999999998 |  |  | DMF | DMSO | na | 4 | 1 | 0 | 100 | na | na | 60 | 0 | 0 | Au | na | 100 | Spiro-MeOTAD |  | TiO2-c | na | na | 30 | 0 | 0 | SLG | FTO | 0.0625 |  |  |  | 17.11
22802 | MA | na | na | 1 | 0 | 0 | Pb | 1 | I | na | 3 | 0 |  |  | DMF | na | IPA | 1 | 0 | 1 | 70 | na | 100 | 30 | 0 | 15 | Ag | na | 200 | Spiro-MeOTAD |  | TiO2-c | TiO2-mp | na |  |  | 0 | SLG | FTO | 0.16 | 0.9 | 22.64 | 0.57 | 11.6 | 1.6
22803 | MA | na | na | 1 | 0 | 0 | Pb | 1 | I | na | 3 | 0 |  |  | DMF | na | IPA | 1 | 0 | 1 | 70 | na | 100 | 30 | 0 | 15 | Ag | na | 200 | PBDTT-FTTE |  | TiO2-c | TiO2-mp | na |  |  | 0 | SLG | FTO | 0.16 | 1 | 16.66 | 0.618 | 10.3 | 1.6
22804 | MA | na | na | 1 | 0 | 0 | Pb | 1 | I | na | 3 | 0 |  |  | DMF | na | IPA | 1 | 0 | 1 | 70 | na | 100 | 30 | 0 | 15 | Ag | na | 200 | PBDTT-FTTE |  | TiO2-c | TiO2-mp | na |  |  | 0 | SLG | FTO | 0.16 | 0.93 | 20.59 | 0.61 | 11.6 | 1.6
22805 | FA | na | na | 1 | 0 | 0 | Sn | 1 | I | na | 3 | 0 |  |  | DMSO | na | na | 1 | 0 | 0 | 130 | na | na | 10 | 0 | 0 | Ag | na | 100 | PEDOT:PSS |  | C60 | BCP | na | 50 | 8 | 0 | SLG | ITO | 0.1 | 0.17 | 1.4 | 0.407 | 0.09
22806 | FA | na | na | 1 | 0 | 0 | Sn | 1 | I | na | 3 | 0 |  |  | DMSO | na | na | 1 | 0 | 0 | 130 | na | na | 10 | 0 | 0 | Ag | na | 100 | PEDOT:PSS |  | C60 | BCP | na | 50 | 8 | 0 | SLG | ITO | 0.1 | 0.47 | 8.4 | 0.618 | 2.45
22807 | FA | na | na | 1 | 0 | 0 | Sn | 1 | I | na | 3 | 0 |  |  | DMSO | na | na | 1 | 0 | 0 | 130 | na | na | 10 | 0 | 0 | Ag | na | 100 | PEDOT:PSS |  | C60 | BCP | na | 50 | 8 | 0 | SLG | ITO | 0.1 | 0.51 | 10.3 | 0.65 | 3.42
22808 | FA | na | na | 1 | 0 | 0 | Sn | 1 | I | na | 3 | 0 |  |  | DMSO | na | na | 1 | 0 | 0 | 130 | na | na | 10 | 0 | 0 | Ag | na | 100 | PEDOT:PSS |  | C60 | BCP | na | 50 | 8 | 0 | SLG | ITO | 0.1 | 0.56 | 17.7 | 0.625 | 6.19
22809 | FA | na | na | 1 | 0 | 0 | Sn | 1 | I | na | 3 | 0 |  |  | DMSO | na | na | 1 | 0 | 0 | 130 | na | na | 10 | 0 | 0 | Ag | na | 100 | PEDOT:PSS |  | C60 | BCP | na | 50 | 8 | 0 | SLG | ITO | 0.1 |  |  |  | 5.6
22810 | FA | na | na | 1 | 0 | 0 | Sn | 1 | I | na | 3 | 0 |  |  | DMSO | na | na | 1 | 0 | 0 | 130 | na | na | 10 | 0 | 0 | Ag | na | 100 | PEDOT:PSS |  | C60 | BCP | na | 50 | 8 | 0 | SLG | ITO | 0.1 | 0.58 | 17.5 | 0.663 | 6
22811 | MA | na | na | 1 | 0 | 0 | Pb | 1 | I | na | 3 | 0 |  |  | DMF | DMSO | IPA | 4 | 1 | 1 | 100 | na | 100 | 20 | 0 | 30 | Au | na | 80 | Spiro-MeOTAD |  | TiO2-c | TiO2-mp | na |  |  | 0 | SLG | FTO | 0.1 | 0.57 | 12.54 | 0.57 | 4.1 | 1.6
22812 | MA | na | na | 1 | 0 | 0 | Pb | 1 | I | na | 3 | 0 | Cl | 0.01 | DMF | DMSO | IPA | 4 | 1 | 1 | 100 | na | 100 | 20 | 0 | 30 | Au | na | 80 | Spiro-MeOTAD |  | TiO2-c | TiO2-mp | na |  |  | 0 | SLG | FTO | 0.1 | 0.86 | 13.75 | 0.42 | 5.02 | 1.6
22813 | MA | na | na | 1 | 0 | 0 | Pb | 1 | I | na | 3 | 0 | Cl | 0.02 | DMF | DMSO | IPA | 4 | 1 | 1 | 100 | na | 100 | 20 | 0 | 30 | Au | na | 80 | Spiro-MeOTAD |  | TiO2-c | TiO2-mp | na |  |  | 0 | SLG | FTO | 0.1 | 0.86 | 17.57 | 0.42 | 6.42 | 1.6
22814 | MA | na | na | 1 | 0 | 0 | Pb | 1 | I | na | 3 | 0 | Cl | 0.04 | DMF | DMSO | IPA | 4 | 1 | 1 | 100 | na | 100 | 20 | 0 | 30 | Au | na | 80 | Spiro-MeOTAD |  | TiO2-c | TiO2-mp | na |  |  | 0 | SLG | FTO | 0.1 | 0.79 | 14.66 | 0.48 | 5.61 | 1.6
22815 | MA | na | na | 1 | 0 | 0 | Pb | 1 | I | na | 3 | 0 | Cl | 0.02 | DMF | DMSO | na | 4 | 1 | 1 | 100 | na | 100 | 20 | 0 | 30 | Au | na | 80 | Spiro-MeOTAD |  | TiO2-c | TiO2-mp | na |  |  | 0 | SLG | FTO | 0.1 | 0.78 | 14.65 | 0.43 | 5.06 | 1.6
22818 | MA | na | na | 1 | 0 | 0 | Pb | 1 | I | na | 3 | 0 | Cl | 0.02 | DMF | DMSO | na | 4 | 1 | 1 | 100 | na | 100 | 20 | 0 | 30 | Au | na | 80 | Spiro-MeOTAD |  | TiO2-c | TiO2-mp | na |  |  | 0 | SLG | FTO | 0.1 | 0.67 | 19.93 | 0.52 | 7.1 | 1.6
22821 | MA | na | na | 1 | 0 | 0 | Pb | 1 | I | na | 3 | 0 |  |  | DMF | na | IPA | 1 | 0 | 1 |  | na | 70 |  | 0 | 5 | Carbon | na | 6500 | na |  | TiO2-c | TiO2-mp | na |  |  | 0 | SLG | FTO | 0.125 | 0.8 | 13.5 | 0.45 | 4.85 | 1.6
22822 | MA | na | na | 1 | 0 | 0 | Pb | 1 | I | na | 3 | 0 |  |  | DMF | na | IPA | 1 | 0 | 1 |  | na | 70 |  | 0 | 5 | Carbon | na | 6500 | na |  | TiO2-c | TiO2-mp | na |  |  | 0 | SLG | FTO | 0.125 | 0.79 | 13 | 0.43 | 4.47 | 1.6
22823 | MA | na | na | 1 | 0 | 0 | Pb | 1 | I | na | 3 | 0 |  |  | DMF | na | IPA | 1 | 0 | 1 |  | na | 70 |  | 0 | 5 | Carbon | na | 6500 | na |  | TiO2-c | TiO2-mp | na |  |  | 0 | SLG | FTO | 0.125 | 0.83 | 16.3 | 0.43 | 5.83 | 1.6
22824 | MA | na | na | 1 | 0 | 0 | Pb | 1 | I | na | 3 | 0 |  |  | DMF | na | IPA | 1 | 0 | 1 |  | na | 70 |  | 0 | 5 | Carbon | na | 6500 | na |  | TiO2-c | TiO2-mp | na |  |  | 0 | SLG | FTO | 0.125 | 0.82 | 14.9 | 0.43 | 5.31 | 1.6
22825 | MA | na | na | 1 | 0 | 0 | Pb | 1 | I | na | 3 | 0 |  |  | DMF | na | IPA | 1 | 0 | 1 |  | na | 70 |  | 0 | 5 | Carbon | na | 6500 | na |  | TiO2-c | TiO2-mp | na |  |  | 0 | SLG | FTO | 0.125 | 0.85 | 18.3 | 0.44 | 6.88 | 1.6
22826 | MA | na | na | 1 | 0 | 0 | Pb | 1 | I | na | 3 | 0 |  |  | DMF | na | IPA | 1 | 0 | 1 |  | na | 70 |  | 0 | 5 | Carbon | na | 6500 | na |  | TiO2-c | TiO2-mp | na |  |  | 0 | SLG | FTO | 0.125 | 0.84 | 16.8 | 0.43 | 6.16 | 1.6
22827 | MA | na | na | 1 | 0 | 0 | Pb | 1 | I | na | 3 | 0 |  |  | DMF | na | IPA | 1 | 0 | 1 |  | na | 70 |  | 0 | 5 | Carbon | na | 6500 | na |  | TiO2-c | TiO2-mp | na |  |  | 0 | SLG | FTO | 0.125 | 0.87 | 11.7 | 0.43 | 4.4 | 1.6
22828 | MA | na | na | 1 | 0 | 0 | Pb | 1 | I | na | 3 | 0 |  |  | DMF | na | IPA | 1 | 0 | 1 |  | na | 70 |  | 0 | 5 | Carbon | na | 6500 | na |  | TiO2-c | TiO2-mp | na |  |  | 0 | SLG | FTO | 0.125 | 0.87 | 11 | 0.4 | 3.84 | 1.6
22829 | MA | na | na | 1 | 0 | 0 | Pb | 1 | I | na | 3 | 0 | Cl | 0.75 | DMF | na | na | 1 | 0 | 0 | 100 | na | na | 90 | 0 | 0 | Ag | na | 150 | Spiro-MeOTAD |  | TiO2-c | Al2O3-mp | na | 350 |  | 0 | SLG | FTO | 0.0625 | 1.03 | 20.2 | 0.67 | 11.8 | 1.6
22831 | MA | na | na | 1 | 0 | 0 | Pb | 1 | I | na | 3 | 0 | Cl | 0.75 | DMF | na | na | 1 | 0 | 0 | 100 | na | na | 90 | 0 | 0 | Ag | na | 150 | Spiro-MeOTAD |  | TiO2-c | Al2O3-mp | na | 350 |  | 0 | SLG | FTO | 0.0625 | 1.03 | 17.3 | 0.64 | 11.4 | 1.6
22836 | FA | na | na | 1 | 0 | 0 | Pb | 1 | I | na | 3 | 0 |  |  | DMF | na | na | 1 | 0 | 0 | 160 | na | na | 20 | 0 | 0 | Au | na | 100 | PTAA |  | TiO2-c | na | na | 50 | 0 | 0 | SLG | FTO | 0.1 |  |  |  | 12.5 | 1.48
22837 | FA | na | na | 1 | 0 | 0 | Pb | 1 | I | na | 3 | 0 |  |  | DMF | na | na | 1 | 0 | 0 | 160 | na | na | 20 | 0 | 0 | Au | na | 100 | PTAA |  | TiO2-c | na | na | 50 | 0 | 0 | SLG | FTO | 0.1 |  |  |  | 9.4 | 1.48
22838 | FA | na | na | 1 | 0 | 0 | Pb | 1 | I | na | 3 | 0 |  |  | DMF | na | na | 1 | 0 | 0 | 160 | na | na | 20 | 0 | 0 | Au | na | 100 | PTAA |  | TiO2-c | na | na | 50 | 0 | 0 | SLG | FTO | 0.1 |  |  |  | 1.4 | 1.48
22839 | FA | na | na | 1 | 0 | 0 | Pb | 1 | I | na | 3 | 0 |  |  | DMF | na | na | 1 | 0 | 0 | 160 | na | na | 20 | 0 | 0 | Au | na | 100 | PTAA |  | TiO2-c | na | na | 50 | 0 | 0 | SLG | FTO | 0.1 |  |  |  |  | 1.48
22840 | FA | na | na | 1 | 0 | 0 | Pb | 1 | I | na | 3 | 0 |  |  | DMF | na | na | 1 | 0 | 0 | 160 | na | na | 20 | 0 | 0 | Au | na | 100 | PTAA |  | TiO2-c | na | na | 50 | 0 | 0 | SLG | FTO | 0.1 |  |  |  |  | 1.48
22841 | FA | na | na | 1 | 0 | 0 | Pb | 1 | I | na | 3 | 0 |  |  | DMF | na | na | 1 | 0 | 0 | 160 | na | na | 20 | 0 | 0 | Au | na | 100 | PTAA |  | TiO2-c | na | na | 50 | 0 | 0 | SLG | FTO | 0.1 |  |  |  |  | 1.48
22842 | MA | na | na | 1 | 0 | 0 | Pb | 1 | I | na | 3 | 0 |  |  | DMF | na | na | 1 | 0 | 0 | 120 | na | na | 50 | 0 | 0 | Au | na |  | Spiro-MeOTAD |  | TiO2-c | TiO2-mp | na |  |  | 0 | SLG | FTO | 0.1 | 0.935 | 18.8 | 0.71 | 12.5 | 1.6
22843 | MA | na | na | 1 | 0 | 0 | Pb | 1 | I | na | 3 | 0 |  |  | DMF | DMSO | na | 9 | 1 | 0 | 65 | 100 | na | 1 | 9 | 0 | Au | na |  | Spiro-MeOTAD | 120 | na | na | na |  | 0 | 0 | SLG | ITO | 0.04 | 0.979 | 19.7 | 0.76 | 14.7 | 1.6
22844 | MA | na | na | 1 | 0 | 0 | Pb | 1 | I | na | 3 | 0 |  |  | DMF | DMSO | na | 9 | 1 | 0 | 65 | 100 | na | 1 | 9 | 0 | Au | na |  | Spiro-MeOTAD | 40 | na | na | na |  | 0 | 0 | SLG | ITO | 0.04 | 0.987 | 17.8 | 0.57 | 10.1 | 1.6
22845 | MA | na | na | 1 | 0 | 0 | Pb | 1 | I | na | 3 | 0 |  |  | DMF | na | IPA | 1 | 0 | 1 | 70 | na | 100 | 15 | 0 |  | Ag | na | 100 | Spiro-MeOTAD |  | TiO2-c | TiO2-mp | na |  |  | 0 | SLG | FTO | 0.1 | 0.015 | 0.81 | 0.76 | 9.2 | 1.6
22850 | MA | na | na | 1 | 0 | 0 | Pb | 1 | I | na | 3 | 0 | Cl | 0.75 | DMF | na | na | 1 | 0 | 0 | 90 | na | na | 150 | 0 | 0 | Ag | na | 150 | PEDOT:PSS |  | PCBM-60 | bis-C60 | na |  |  | 0 | SLG | ITO | 0.0314 | 0.9 | 15 | 0.58 | 7.9 | 1.6
22852 | MA | na | na | 1 | 0 | 0 | Pb | 1 | I | na | 3 | 0 | Cl | 0.75 | DMF | na | na | 1 | 0 | 0 | 90 | na | na | 150 | 0 | 0 | Ag | na | 150 | PEDOT:PSS |  | PCBM-60 | bis-C60 | na |  |  | 0 | SLG | FTO | 0.0314 | 0.9 | 16 | 0.62 | 9 | 1.6
22854 | Cs | FA | na | 0.17 | 0.83 | 0 | Pb | 1 | I | na | 3 | 0 |  |  | DMF | DMSO | na | 4 | 1 | 0 | 100 | na | na | 45 | 0 | 0 | Au | na |  | NiO-mp |  | TiO2-c | TiO2-mp | Al2O3-mp |  |  |  | SLG | FTO | 0.36 | 0.94 | 9 | 0.408 | 3.45
22855 | Cs | FA | MA | 0.05 | 0.79 | 0.16 | Pb | 1 | Br | I | 0.51 | 2.4900000000000002 |  |  | DMF | DMSO | na | 4 | 1 | 0 | 100 | na | na | 10 | 0 | 0 | Cu | na | 100 | PTAA |  | C60 | BCP | na | 20 | 8 | 0 | SLG | ITO | 0.06 | 0.94 | 21.1 | 0.821 | 17.4
22856 | Cs | FA | MA | 0.05 | 0.79 | 0.16 | Pb | 1 | Br | I | 0.51 | 2.4900000000000002 |  |  | DMF | DMSO | na | 4 | 1 | 0 | 100 | na | na | 10 | 0 | 0 | Cu | na | 100 | PTAA |  | C60 | BCP | na | 20 | 8 | 0 | SLG | ITO | 0.06 |  |  |  | 17.1
22857 | Cs | FA | MA | 0.05 | 0.79 | 0.16 | Pb | 1 | Br | I | 0.51 | 2.4900000000000002 |  |  | DMF | DMSO | na | 4 | 1 | 0 | 100 | na | na | 10 | 0 | 0 | Cu | na | 100 | PTAA |  | C60 | BCP | na | 20 | 8 | 0 | SLG | ITO | 0.06 | 1.03 | 22.2 | 0.808 | 18.2
22858 | Cs | FA | MA | 0.05 | 0.79 | 0.16 | Pb | 1 | Br | I | 0.51 | 2.4900000000000002 |  |  | DMF | DMSO | na | 4 | 1 | 0 | 100 | na | na | 10 | 0 | 0 | Cu | na | 100 | PTAA |  | C60 | BCP | na | 20 | 8 | 0 | SLG | ITO | 0.06 |  |  |  | 18.9
22859 | Cs | FA | MA | 0.05 | 0.79 | 0.16 | Pb | 1 | Br | I | 0.51 | 2.4900000000000002 |  |  | DMF | DMSO | na | 4 | 1 | 0 | 100 | na | na | 10 | 0 | 0 | Cu | na | 100 | PTAA |  | C60 | BCP | na | 20 | 8 | 0 | SLG | ITO | 0.06 | 1.07 | 22.2 | 0.798 | 18.7
22860 | Cs | FA | MA | 0.05 | 0.79 | 0.16 | Pb | 1 | Br | I | 0.51 | 2.4900000000000002 |  |  | DMF | DMSO | na | 4 | 1 | 0 | 100 | na | na | 10 | 0 | 0 | Cu | na | 100 | PTAA |  | C60 | BCP | na | 20 | 8 | 0 | SLG | ITO | 0.06 |  |  |  | 19.7
22861 | Cs | FA | MA | 0.05 | 0.79 | 0.16 | Pb | 1 | Br | I | 0.51 | 2.4900000000000002 |  |  | DMF | DMSO | na | 4 | 1 | 0 | 100 | na | na | 10 | 0 | 0 | Cu | na | 100 | PTAA |  | C60 | BCP | na | 20 | 8 | 0 | SLG | ITO | 0.06 | 1.08 | 22 | 0.753 | 16.9
22862 | Cs | FA | MA | 0.05 | 0.79 | 0.16 | Pb | 1 | Br | I | 0.51 | 2.4900000000000002 |  |  | DMF | DMSO | na | 4 | 1 | 0 | 100 | na | na | 10 | 0 | 0 | Cu | na | 100 | PTAA |  | C60 | BCP | na | 20 | 8 | 0 | SLG | ITO | 0.06 |  |  |  | 18.5
22863 | Cs | FA | MA | 0.05 | 0.79 | 0.16 | Pb | 1 | Br | I | 0.51 | 2.4900000000000002 |  |  | DMF | DMSO | na | 4 | 1 | 0 | 100 | na | na | 10 | 0 | 0 | Cu | na | 100 | PTAA |  | C60 | BCP | na | 20 | 8 | 0 | SLG | ITO | 0.06 | 1.09 | 21.6 | 0.65 | 14.7
22864 | Cs | FA | MA | 0.05 | 0.79 | 0.16 | Pb | 1 | Br | I | 0.51 | 2.4900000000000002 |  |  | DMF | DMSO | na | 4 | 1 | 0 | 100 | na | na | 10 | 0 | 0 | Cu | na | 100 | PTAA |  | C60 | BCP | na | 20 | 8 | 0 | SLG | ITO | 0.06 |  |  |  | 16.2
22865 | Cs | FA | MA | 0.05 | 0.79 | 0.16 | Pb | 1 | Br | I | 0.51 | 2.4900000000000002 |  |  | DMF | DMSO | na | 4 | 1 | 0 | 100 | na | na | 10 | 0 | 0 | Cu | na | 100 | PTAA |  | Polystyrene | C60 | BCP | 2 | 20 | 8 | SLG | ITO | 0.06 | 1.11 | 22.5 | 0.799 | 19.6
22866 | Cs | FA | MA | 0.05 | 0.79 | 0.16 | Pb | 1 | Br | I | 0.51 | 2.4900000000000002 |  |  | DMF | DMSO | na | 4 | 1 | 0 | 100 | na | na | 10 | 0 | 0 | Cu | na | 100 | PTAA |  | Polystyrene | C60 | BCP | 2 | 20 | 8 | SLG | ITO | 0.06 |  |  |  | 20.4
22867 | Cs | FA | MA | 0.05 | 0.79 | 0.16 | Pb | 1 | Br | I | 0.51 | 2.4900000000000002 |  |  | DMF | DMSO | na | 4 | 1 | 0 | 100 | na | na | 10 | 0 | 0 | Cu | na | 100 | PTAA |  | Polystyrene | C60 | BCP | 2 | 20 | 8 | SLG | ITO | 1 | 1.072 | 22.8 | 0.771 | 18.9
22868 | FA | MA | na | 0.85 | 0.15 | 0 | Pb | 1 | Br | I | 0.45 | 2.5499999999999998 |  |  | DMF | DMSO | na | 4 | 1 | 0 | 130 | na | na | 20 | 0 | 0 | Au | na | 80 | Spiro-MeOTAD | 200 | SnO2-c | SnO2-mp | na | 20 | 160 | 0 | SLG | FTO | 0.16 | 0.94 | 20.9 | 0.625 | 12.38
22869 | FA | MA | na | 0.85 | 0.15 | 0 | Pb | 1 | Br | I | 0.45 | 2.5499999999999998 |  |  | DMF | DMSO | na | 4 | 1 | 0 | 130 | na | na | 20 | 0 | 0 | Au | na | 80 | Spiro-MeOTAD | 200 | SnO2-c | SnO2-mp | na | 20 | 160 | 0 | SLG | FTO | 0.16 | 0.92 | 20.1 | 0.619 | 11.54
22870 | FA | MA | na | 0.85 | 0.15 | 0 | Pb | 1 | Br | I | 0.45 | 2.5499999999999998 |  |  | DMF | DMSO | na | 4 | 1 | 0 | 130 | na | na | 20 | 0 | 0 | Au | na | 80 | Spiro-MeOTAD | 200 | SnO2-c | SnO2-nw | na | 20 | 160 | 0 | SLG | FTO | 0.16 | 0.95 | 22.4 | 0.632 | 13.56
22871 | FA | MA | na | 0.85 | 0.15 | 0 | Pb | 1 | Br | I | 0.45 | 2.5499999999999998 |  |  | DMF | DMSO | na | 4 | 1 | 0 | 130 | na | na | 20 | 0 | 0 | Au | na | 80 | Spiro-MeOTAD | 200 | SnO2-c | SnO2-nw | na | 20 | 160 | 0 | SLG | FTO | 0.16 | 0.93 | 21.6 | 0.626 | 12.6
22872 | FA | MA | na | 0.85 | 0.15 | 0 | Pb | 1 | Br | I | 0.45 | 2.5499999999999998 |  |  | DMF | DMSO | na | 4 | 1 | 0 | 130 | na | na | 20 | 0 | 0 | Au | na | 80 | Spiro-MeOTAD | 200 | SnO2-c | SnO2-nw | na | 20 | 160 | 0 | SLG | FTO | 0.16 | 1 | 23.1 | 0.664 | 15.46
22873 | FA | MA | na | 0.85 | 0.15 | 0 | Pb | 1 | Br | I | 0.45 | 2.5499999999999998 |  |  | DMF | DMSO | na | 4 | 1 | 0 | 130 | na | na | 20 | 0 | 0 | Au | na | 80 | Spiro-MeOTAD | 200 | SnO2-c | SnO2-nw | na | 20 | 160 | 0 | SLG | FTO | 0.16 | 0.99 | 22.7 | 0.66 | 14.9
22874 | FA | MA | na | 0.85 | 0.15 | 0 | Pb | 1 | Br | I | 0.45 | 2.5499999999999998 |  |  | DMF | DMSO | na | 4 | 1 | 0 | 130 | na | na | 20 | 0 | 0 | Au | na | 80 | Spiro-MeOTAD | 200 | SnO2-c | SnO2-nw | na | 20 | 160 | 0 | SLG | FTO | 0.16 | 0.98 | 22.8 | 0.66 | 14.97
22875 | FA | MA | na | 0.85 | 0.15 | 0 | Pb | 1 | Br | I | 0.45 | 2.5499999999999998 |  |  | DMF | DMSO | na | 4 | 1 | 0 | 130 | na | na | 20 | 0 | 0 | Au | na | 80 | Spiro-MeOTAD | 200 | SnO2-c | SnO2-nw | na | 20 | 160 | 0 | SLG | FTO | 0.16 | 0.97 | 21.9 | 0.653 | 14.21
22881 | MA | na | na | 1 | 0 | 0 | Pb | 1 | I | na | 3 | 0 | Cl |  | DMF | na | na | 1 | 0 | 0 | 80 | na | na | 90 | 0 | 0 | MoO3 | Au | 9 | Spiro-MeOTAD |  | TiO2-c | TiO2-mp | na |  |  | 0 | SLG | FTO | 0.04 | 1.09 | 25.4 | 0.71 | 19.6 | 1.6
22882 | MA | na | na | 1 | 0 | 0 | Pb | 1 | I | na | 3 | 0 |  |  | DMF | na | na | 1 | 0 | 0 | 100 | na | na | 15 | 0 | 0 | Au | na |  | CuSCN |  | TiO2-c | TiO2-mp | na |  |  | 0 | SLG | FTO | 0.25 | 0.84 | 17.1 | 0.71 | 10.28 | 1.55
22883 | Cs | MA | na | 0.05 | 0.95 | 0 | Pb | 1 | I | na | 3 | 0 |  |  | DMF | na | na | 1 | 0 | 0 | 100 | na | na | 15 | 0 | 0 | Au | na |  | CuSCN |  | TiO2-c | TiO2-mp | na |  |  | 0 | SLG | FTO | 0.25 | 0.87 | 17.14 | 0.63 | 9.56
22884 | Cs | MA | na | 0.1 | 0.9 | 0 | Pb | 1 | I | na | 3 | 0 |  |  | DMF | na | na | 1 | 0 | 0 | 100 | na | na | 15 | 0 | 0 | Au | na |  | CuSCN |  | TiO2-c | TiO2-mp | na |  |  | 0 | SLG | FTO | 0.25 | 0.83 | 17.28 | 0.69 | 10.04
22885 | Cs | MA | na | 0.2 | 0.8 | 0 | Pb | 1 | I | na | 3 | 0 |  |  | DMF | na | na | 1 | 0 | 0 | 100 | na | na | 15 | 0 | 0 | Au | na |  | CuSCN |  | TiO2-c | TiO2-mp | na |  |  | 0 | SLG | FTO | 0.25 | 0.83 | 15.59 | 0.56 | 7.4
22886 | Cs | MA | na | 0.4 | 0.6 | 0 | Pb | 1 | I | na | 3 | 0 |  |  | DMF | na | na | 1 | 0 | 0 | 100 | na | na | 15 | 0 | 0 | Au | na |  | CuSCN |  | TiO2-c | TiO2-mp | na |  |  | 0 | SLG | FTO | 0.25 | 0.82 | 12.64 | 0.55 | 5.73
22888 | Cs | MA | na | 0.8 | 0.2 | 0 | Pb | 1 | I | na | 3 | 0 |  |  | DMF | na | na | 1 | 0 | 0 | 100 | na | na | 15 | 0 | 0 | Au | na |  | CuSCN |  | TiO2-c | TiO2-mp | na |  |  | 0 | SLG | FTO | 0.25 | 0.91 | 3 | 0.66 | 1.84
22889 | Cs | na | na | 1 | 0 | 0 | Pb | 1 | I | na | 3 | 0 |  |  | DMF | na | na | 1 | 0 | 0 | 100 | na | na | 15 | 0 | 0 | Au | na |  | CuSCN |  | TiO2-c | TiO2-mp | na |  |  | 0 | SLG | FTO | 0.25 | 0.61 | 0.55 | 0.48 | 0.16
22890 | MA | na | na | 1 | 0 | 0 | Pb | 1 | I | na | 3 | 0 |  |  | DMF | na | na | 1 | 0 | 0 | 70 | na | na | 60 | 0 | 0 | Ag | na | 100 | PEDOT:PSS |  | Fullerene-2a | na | na |  | 0 | 0 | SLG | ITO | 0.06 | 0.99 | 21.17 | 0.79 | 16.3 | 1.6
22891 | MA | na | na | 1 | 0 | 0 | Pb | 1 | I | na | 3 | 0 |  |  | DMF | na | na | 1 | 0 | 0 | 70 | na | na | 60 | 0 | 0 | Ag | na | 100 | PEDOT:PSS |  | Fullerene-2a | na | na |  | 0 | 0 | SLG | ITO | 0.06 |  |  |  | 16.92 | 1.6
22892 | MA | na | na | 1 | 0 | 0 | Pb | 1 | I | na | 3 | 0 |  |  | DMF | na | na | 1 | 0 | 0 | 70 | na | na | 60 | 0 | 0 | Ag | na | 100 | PEDOT:PSS |  | Fullerene-2b | na | na |  | 0 | 0 | SLG | ITO | 0.06 | 0.96 | 20.98 | 0.79 | 15.77 | 1.6
22893 | MA | na | na | 1 | 0 | 0 | Pb | 1 | I | na | 3 | 0 |  |  | DMF | na | na | 1 | 0 | 0 | 70 | na | na | 60 | 0 | 0 | Ag | na | 100 | PEDOT:PSS |  | Fullerene-2b | na | na |  | 0 | 0 | SLG | ITO | 0.06 |  |  |  | 16.37 | 1.6
22894 | MA | na | na | 1 | 0 | 0 | Pb | 1 | I | na | 3 | 0 |  |  | DMF | na | na | 1 | 0 | 0 | 70 | na | na | 60 | 0 | 0 | Ag | na | 100 | PEDOT:PSS |  | Fullerene-2c | na | na |  | 0 | 0 | SLG | ITO | 0.06 | 0.53 | 15.01 | 0.41 | 3.07 | 1.6
22895 | MA | na | na | 1 | 0 | 0 | Pb | 1 | I | na | 3 | 0 |  |  | DMF | na | na | 1 | 0 | 0 | 70 | na | na | 60 | 0 | 0 | Ag | na | 100 | PEDOT:PSS |  | Fullerene-2c | na | na |  | 0 | 0 | SLG | ITO | 0.06 |  |  |  | 3.74 | 1.6
22896 | MA | na | na | 1 | 0 | 0 | Pb | 1 | I | na | 3 | 0 |  |  | DMF | na | na | 1 | 0 | 0 | 70 | na | na | 60 | 0 | 0 | Ag | na | 100 | PEDOT:PSS |  | PCBM-60 | na | na |  | 0 | 0 | SLG | ITO | 0.06 | 0.88 | 21.56 | 0.8 | 15.66 | 1.6
22897 | MA | na | na | 1 | 0 | 0 | Pb | 1 | I | na | 3 | 0 |  |  | DMF | na | na | 1 | 0 | 0 | 70 | na | na | 60 | 0 | 0 | Ag | na | 100 | PEDOT:PSS |  | PCBM-60 | na | na |  | 0 | 0 | SLG | ITO | 0.06 |  |  |  | 16.22 | 1.6
22903 | MA | na | na | 1 | 0 | 0 | Pb | 1 | I | na | 3 | 0 |  |  | DMF | na | IPA | 1 | 0 | 1 |  | na | 80 |  | 0 | 20 | Au | na | 80 | Spiro-MeOTAD |  | TiO2-c | TiO2-nw | na |  |  | 0 | SLG | FTO | 0.125 | 1.02 | 20 | 0.761 | 15.5 | 1.6
22904 | MA | na | na | 1 | 0 | 0 | Pb | 1 | I | na | 3 | 0 |  |  | DMF | na | IPA | 1 | 0 | 1 |  | na | 80 |  | 0 | 20 | Au | na | 80 | Spiro-MeOTAD |  | TiO2-c | TiO2-nw | na |  |  | 0 | SLG | FTO | 0.125 | 1.01 | 20 | 0.707 | 14.7 | 1.6
22905 | MA | na | na | 1 | 0 | 0 | Pb | 1 | I | na | 3 | 0 |  |  | DMF | na | IPA | 1 | 0 | 1 |  | na | 80 |  | 0 | 20 | Au | na | 80 | Spiro-MeOTAD |  | TiO2-c |  | na |  |  | 0 | SLG | FTO | 0.125 | 1 | 17.6 | 0.717 | 12.6 | 1.6
22906 | MA | na | na | 1 | 0 | 0 | Pb | 1 | I | na | 3 | 0 |  |  | DMF | na | IPA | 1 | 0 | 1 |  | na | 80 |  | 0 | 20 | Au | na | 80 | Spiro-MeOTAD |  | TiO2-c |  | na |  |  | 0 | SLG | FTO | 0.125 | 0.99 | 16 | 0.641 | 10.3 | 1.6
22907 | FA | MA | na | 0.85 | 0.15 | 0 | Pb | 1 | Br | I | 0.45 | 2.5499999999999998 |  |  | DMF | DMSO | na | 4 | 1 | 0 | 100 | na | na | 90 | 0 | 0 | Au | na | 80 | Spiro-MeOTAD |  | TiO2-c | TiO2-mp | na |  |  | 0 | SLG | FTO | 0.1 | 1.05 | 21.7 | 0.36 | 8.2
22908 | FA | MA | na | 0.85 | 0.15 | 0 | Pb | 1 | Br | I | 0.45 | 2.5499999999999998 |  |  | DMF | DMSO | na | 4 | 1 | 0 | 100 | na | na | 90 | 0 | 0 | Au | na | 80 | Spiro-MeOTAD |  | TiO2-c | TiO2-mp | na |  |  | 0 | SLG | FTO | 0.1 | 1.1 | 23.1 | 0.74 | 19.2
22909 | FA | MA | na | 0.85 | 0.15 | 0 | Pb | 1 | Br | I | 0.45 | 2.5499999999999998 |  |  | DMF | DMSO | na | 4 | 1 | 0 | 100 | na | na | 90 | 0 | 0 | Au | na | 80 | Spiro-MeOTAD |  | TiO2-c | TiO2-mp | na |  |  | 0 | SLG | FTO | 0.1 | 1.16 | 24.6 | 0.73 | 20.8
22910 | FA | MA | na | 0.85 | 0.15 | 0 | Pb | 1 | Br | I | 0.45 | 2.5499999999999998 |  |  | DMF | DMSO | na | 4 | 1 | 0 | 100 | na | na | 90 | 0 | 0 | Au | na | 80 | X59 |  | TiO2-c | TiO2-mp | na |  |  | 0 | SLG | FTO | 0.1 | 0.97 | 5 | 0.21 | 1.1
22911 | FA | MA | na | 0.85 | 0.15 | 0 | Pb | 1 | Br | I | 0.45 | 2.5499999999999998 |  |  | DMF | DMSO | na | 4 | 1 | 0 | 100 | na | na | 90 | 0 | 0 | Au | na | 80 | X59 |  | TiO2-c | TiO2-mp | na |  |  | 0 | SLG | FTO | 0.1 | 1.07 | 22.9 | 0.71 | 17.6
22912 | FA | MA | na | 0.85 | 0.15 | 0 | Pb | 1 | Br | I | 0.45 | 2.5499999999999998 |  |  | DMF | DMSO | na | 4 | 1 | 0 | 100 | na | na | 90 | 0 | 0 | Au | na | 80 | X59 |  | TiO2-c | TiO2-mp | na |  |  | 0 | SLG | FTO | 0.1 | 1.13 | 23.4 | 0.73 | 19.8
22913 | FA | MA | na | 0.85 | 0.15 | 0 | Pb | 1 | Br | I | 0.45 | 2.5499999999999998 |  |  | DMF | DMSO | na | 4 | 1 | 0 | 100 | na | na | 90 | 0 | 0 | Au | na | 80 | X59 |  | TiO2-c | TiO2-mp | na |  |  | 0 | SLG | FTO | 0.1 | 1.12 | 22.77 | 0.73 | 18.98
22914 | MA | na | na | 1 | 0 | 0 | Pb | 1 | I | na | 3 | 0 |  |  | DMF | DMSO | IPA |  |  | 1 |  | na | 150 |  | 0 | 20 | Ag | na | 60 | Spiro-MeOTAD |  | TiO2-c | TiO2-mp | na |  |  | 0 | SLG | FTO | 0.105 | 1.06 | 21.47 | 0.71 | 16.12 | 1.6
22915 | MA | na | na | 1 | 0 | 0 | Pb | 1 | I | na | 3 | 0 |  |  | DMF | DMSO | IPA |  |  | 1 |  | na | 150 |  | 0 | 20 | Ag | na | 60 | Spiro-MeOTAD |  | TiO2-c | TiO2-mp | na |  |  | 0 | SLG | FTO | 0.105 | 1.05 | 20.99 | 0.69 | 15.32 | 1.6
22916 | MA | na | na | 1 | 0 | 0 | Pb | 1 | I | na | 3 | 0 |  |  | DMF | DMSO | IPA |  |  | 1 |  | na | 150 |  | 0 | 20 | Ag | na | 60 | Spiro-029 |  | TiO2-c | TiO2-mp | na |  |  | 0 | SLG | FTO | 0.105 | 1.07 | 22.07 | 0.7 | 16.6 | 1.6
22917 | MA | na | na | 1 | 0 | 0 | Pb | 1 | I | na | 3 | 0 |  |  | DMF | DMSO | IPA |  |  | 1 |  | na | 150 |  | 0 | 20 | Ag | na | 60 | Spiro-029 |  | TiO2-c | TiO2-mp | na |  |  | 0 | SLG | FTO | 0.105 | 1.05 | 21.36 | 0.68 | 15.3 | 1.6
22918 | MA | na | na | 1 | 0 | 0 | Pb | 1 | I | na | 3 | 0 |  |  | DMF | DMSO | na | 6 | 1 | 0 | 100 | na | na | 10 | 0 | 0 | Ag | na | 100 | NiO-np |  | PCBM-60 | BCP | na |  |  | 0 | SLG | ITO | 1.02 | 1.02 | 14.7 | 0.7 | 10.5 | 1.6
22919 | MA | na | na | 1 | 0 | 0 | Pb | 1 | I | na | 3 | 0 |  |  | DMF | DMSO | na | 6 | 1 | 0 | 100 | na | na | 10 | 0 | 0 | Ag | na | 100 | NiO-np |  | PCBM-60 | BCP | na |  |  | 0 | SLG | ITO | 1.02 | 1.04 | 15.2 | 0.73 | 11.5 | 1.6
22920 | MA | na | na | 1 | 0 | 0 | Pb | 1 | I | na | 3 | 0 |  |  | DMF | DMSO | na | 6 | 1 | 0 | 100 | na | na | 10 | 0 | 0 | Ag | na | 100 | NiO-np | 30 | PCBM-60 | BCP | na |  |  | 0 | SLG | ITO | 1.02 | 1.01 | 15.3 | 0.75 | 12.4 | 1.6
22921 | MA | na | na | 1 | 0 | 0 | Pb | 1 | I | na | 3 | 0 |  |  | DMF | DMSO | na | 6 | 1 | 0 | 100 | na | na | 10 | 0 | 0 | Ag | na | 100 | NiO-np | 30 | PCBM-60 | BCP | na |  |  | 0 | SLG | ITO | 1.02 | 1.07 | 16 | 0.77 | 13.2 | 1.6
22922 | MA | na | na | 1 | 0 | 0 | Pb | 1 | I | na | 3 | 0 |  |  | DMF | DMSO | na | 6 | 1 | 0 | 100 | na | na | 10 | 0 | 0 | Ag | na | 100 | NiO-np | 30 | PCBM-60 | BCP | na |  |  | 0 | SLG | ITO | 1.02 | 1.02 | 16.7 | 0.77 | 13.4 | 1.6
22923 | MA | na | na | 1 | 0 | 0 | Pb | 1 | I | na | 3 | 0 |  |  | DMF | DMSO | na | 6 | 1 | 0 | 100 | na | na | 10 | 0 | 0 | Ag | na | 100 | NiO-np | 30 | PCBM-60 | BCP | na |  |  | 0 | SLG | ITO | 1.02 | 1.06 | 17.3 | 0.79 | 14.5 | 1.6
22924 | MA | na | na | 1 | 0 | 0 | Pb | 1 | I | na | 3 | 0 |  |  | DMF | DMSO | na | 6 | 1 | 0 | 100 | na | na | 10 | 0 | 0 | Ag | na | 100 | NiO-np | 30 | PCBM-60 | BCP | na |  |  | 0 | SLG | ITO | 1.02 | 1.06 | 15.5 | 0.76 | 12.5 | 1.6
22925 | MA | na | na | 1 | 0 | 0 | Pb | 1 | I | na | 3 | 0 |  |  | DMF | DMSO | na | 6 | 1 | 0 | 100 | na | na | 10 | 0 | 0 | Ag | na | 100 | NiO-np | 30 | PCBM-60 | BCP | na |  |  | 0 | SLG | ITO | 1.02 | 1.08 | 15.9 | 0.78 | 13.4 | 1.6
22926 | MA | na | na | 1 | 0 | 0 | Pb | 1 | I | na | 3 | 0 |  |  | DMF | DMSO | na | 6 | 1 | 0 | 100 | na | na | 10 | 0 | 0 | Ag | na | 100 | NiO-np | 30 | PCBM-60 | BCP | na |  |  | 0 | SLG | ITO | 1.02 | 1.02 | 15.3 | 0.75 | 12.2 | 1.6
22927 | MA | na | na | 1 | 0 | 0 | Pb | 1 | I | na | 3 | 0 |  |  | DMF | DMSO | na | 6 | 1 | 0 | 100 | na | na | 10 | 0 | 0 | Ag | na | 100 | NiO-np | 30 | PCBM-60 | BCP | na |  |  | 0 | SLG | ITO | 1.02 | 1.06 | 16.2 | 0.77 | 13.1 | 1.6
22928 | MA | na | na | 1 | 0 | 0 | Pb | 1 | I | na | 3 | 0 |  |  | DMF | DMSO | na | 6 | 1 | 0 | 100 | na | na | 10 | 0 | 0 | Ag | na | 100 | NiO-np | 30 | PCBM-60 | BCP | na |  |  | 0 | SLG | ITO | 1.02 | 0.98 | 13.3 | 0.59 | 7.7 | 1.6
22929 | MA | na | na | 1 | 0 | 0 | Pb | 1 | I | na | 3 | 0 |  |  | DMF | DMSO | na | 6 | 1 | 0 | 100 | na | na | 10 | 0 | 0 | Ag | na | 100 | NiO-np | 30 | PCBM-60 | BCP | na |  |  | 0 | SLG | ITO | 1.02 | 1.03 | 14.6 | 0.64 | 9.72 | 1.6
22930 | MA | na | na | 1 | 0 | 0 | Pb | 1 | I | na | 3 | 0 |  |  | DMF | na | na | 1 | 0 | 0 | 80 | na | na | 5 | 0 | 0 | Ag | na |  | PEDOT:PSS |  | PCBM-60 | na | na |  | 0 | 0 | SLG | ITO | 0.2 | 0.71 | 20.09 | 0.335 | 4.8 | 1.6
22931 | MA | na | na | 1 | 0 | 0 | Pb | 1 | I | na | 3 | 0 |  |  | DMF | na | na | 1 | 0 | 0 | 85 | na | na | 5 | 0 | 0 | Ag | na |  | PEDOT:PSS |  | PCBM-60 | na | na |  | 0 | 0 | SLG | ITO | 0.2 | 0.88 | 18.73 | 0.424 | 7 | 1.6
22932 | MA | na | na | 1 | 0 | 0 | Pb | 1 | I | na | 3 | 0 |  |  | DMF | na | na | 1 | 0 | 0 | 90 | na | na | 5 | 0 | 0 | Ag | na |  | PEDOT:PSS |  | PCBM-60 | na | na |  | 0 | 0 | SLG | ITO | 0.2 | 0.9 | 19.5 | 0.611 | 10.8 | 1.6
22933 | MA | na | na | 1 | 0 | 0 | Pb | 1 | I | na | 3 | 0 |  |  | DMF | na | na | 1 | 0 | 0 | 90 | na | na | 5 | 0 | 0 | Ag | na |  | PEDOT:PSS |  | PCBM-60 | na | na |  | 0 | 0 | SLG | ITO | 0.2 |  |  |  | 6.7 | 1.6
22934 | MA | na | na | 1 | 0 | 0 | Pb | 1 | I | na | 3 | 0 |  |  | DMF | na | na | 1 | 0 | 0 | 95 | na | na | 5 | 0 | 0 | Ag | na |  | PEDOT:PSS |  | PCBM-60 | na | na |  | 0 | 0 | SLG | ITO | 0.2 | 0.87 | 20.3 | 0.481 | 8.6 | 1.6
22935 | MA | na | na | 1 | 0 | 0 | Pb | 1 | I | na | 3 | 0 |  |  | DMF | na | na | 1 | 0 | 0 | 25 | 90 | na | 3 | 5 | 0 | Ag | na |  | PEDOT:PSS |  | PCBM-60 | na | na |  | 0 | 0 | SLG | ITO | 0.2 | 0.98 | 22.5 | 0.6 | 13.02 | 1.6
22936 | MA | na | na | 1 | 0 | 0 | Pb | 1 | I | na | 3 | 0 |  |  | DMF | na | na | 1 | 0 | 0 | 25 | 90 | na | 3 | 5 | 0 | Ag | na |  | PEDOT:PSS |  | PCBM-60 | na | na |  | 0 | 0 | SLG | ITO | 0.2 |  |  |  | 11.6 | 1.6
22937 | MA | na | na | 1 | 0 | 0 | Pb | 1 | I | na | 3 | 0 |  |  | DMF | na | na | 1 | 0 | 0 | 25 | 90 | na | 10 | 5 | 0 | Ag | na |  | PEDOT:PSS |  | PCBM-60 | na | na |  | 0 | 0 | SLG | ITO | 0.2 | 0.97 | 20.52 | 0.65 | 12.84 | 1.6
22938 | Cs | FA | na | 0.2 | 0.8 | 0 | Pb | 1 | Br | I | 0.32 | 2.68 |  |  | DMF | DMSO | na |  |  | 0 | 100 | na | na | 60 | 0 | 0 | Au | na | 80 | Spiro-MeOTAD |  | TiO2-c | TiO2-mp | na |  |  | 0 | SLG | FTO | 0.1 | 0.973 | 21.2 | 0.6 | 13.6
22939 | Cs | FA | na | 0.2 | 0.8 | 0 | Pb | 1 | Br | I | 0.32 | 2.68 |  |  | DMF | DMSO | na |  |  | 0 | 100 | na | na | 60 | 0 | 0 | Au | na | 80 | Spiro-MeOTAD |  | TiO2-c | TiO2-mp | na |  |  | 0 | SLG | FTO | 0.1 | 0.969 | 21.26 | 0.674 | 13.9
22940 | Cs | FA | na | 0.2 | 0.8 | 0 | Pb | 1 | Br | I | 0.32 | 2.68 | SCN | 1 | DMF | DMSO | na |  |  | 0 | 100 | na | na | 60 | 0 | 0 | Au | na | 80 | Spiro-MeOTAD |  | TiO2-c | TiO2-mp | na |  |  | 0 | SLG | FTO | 0.1 | 0.985 | 21.3 | 0.74 | 15.5
22941 | Cs | FA | na | 0.2 | 0.8 | 0 | Pb | 1 | Br | I | 0.32 | 2.68 | SCN | 1 | DMF | DMSO | na |  |  | 0 | 100 | na | na | 60 | 0 | 0 | Au | na | 80 | Spiro-MeOTAD |  | TiO2-c | TiO2-mp | na |  |  | 0 | SLG | FTO | 0.1 | 0.987 | 21.49 | 0.738 | 15.7
22942 | Cs | FA | na | 0.2 | 0.8 | 0 | Pb | 1 | Br | I | 0.32 | 2.68 | SCN | 2 | DMF | DMSO | na |  |  | 0 | 100 | na | na | 60 | 0 | 0 | Au | na | 80 | Spiro-MeOTAD |  | TiO2-c | TiO2-mp | na |  |  | 0 | SLG | FTO | 0.1 | 1 | 22 | 0.76 | 16.6
22943 | Cs | FA | na | 0.2 | 0.8 | 0 | Pb | 1 | Br | I | 0.32 | 2.68 | SCN | 2 | DMF | DMSO | na |  |  | 0 | 100 | na | na | 60 | 0 | 0 | Au | na | 80 | Spiro-MeOTAD |  | TiO2-c | TiO2-mp | na |  |  | 0 | SLG | FTO | 0.1 | 1.009 | 22.08 | 0.762 | 17
22944 | Cs | FA | na | 0.2 | 0.8 | 0 | Pb | 1 | Br | I | 0.32 | 2.68 | SCN | 3 | DMF | DMSO | na |  |  | 0 | 100 | na | na | 60 | 0 | 0 | Au | na | 80 | Spiro-MeOTAD |  | TiO2-c | TiO2-mp | na |  |  | 0 | SLG | FTO | 0.1 | 0.984 | 21.1 | 0.72 | 14.9
22945 | Cs | FA | na | 0.2 | 0.8 | 0 | Pb | 1 | Br | I | 0.32 | 2.68 | SCN | 3 | DMF | DMSO | na |  |  | 0 | 100 | na | na | 60 | 0 | 0 | Au | na | 80 | Spiro-MeOTAD |  | TiO2-c | TiO2-mp | na |  |  | 0 | SLG | FTO | 0.1 | 0.982 | 21.33 | 0.715 | 15
22946 | Cs | FA | na | 0.2 | 0.8 | 0 | Pb | 1 | Br | I | 0.32 | 2.68 | SCN | 4 | DMF | DMSO | na |  |  | 0 | 100 | na | na | 60 | 0 | 0 | Au | na | 80 | Spiro-MeOTAD |  | TiO2-c | TiO2-mp | na |  |  | 0 | SLG | FTO | 0.1 | 0.97 | 21.1 | 0.71 | 14.5
22947 | Cs | FA | na | 0.2 | 0.8 | 0 | Pb | 1 | Br | I | 0.32 | 2.68 | SCN | 4 | DMF | DMSO | na |  |  | 0 | 100 | na | na | 60 | 0 | 0 | Au | na | 80 | Spiro-MeOTAD |  | TiO2-c | TiO2-mp | na |  |  | 0 | SLG | FTO | 0.1 | 0.972 | 21.06 | 0.143 | 14.6
22948 | MA | na | na | 1 | 0 | 0 | Pb | 1 | I | na | 3 | 0 |  |  | GBL | na | na | 1 | 0 | 0 | 60 | 90 | na | 10 | 5 | 0 | Carbon | na |  | na |  | TiO2-c | TiO2-mp | Al2O3-mp | 700 | 80 |  | SLG | FTO | 0.1 | 0.78 | 15.1 | 0.68 | 8 | 1.57
22949 | MA | na | na | 1 | 0 | 0 | Pb | 1 | I | na | 3 | 0 |  |  | GBL | na | na | 1 | 0 | 0 | 60 | 90 | na | 10 | 5 | 0 | Carbon | na |  | Spiro-MeOTAD |  | TiO2-c | TiO2-mp | Al2O3-mp | 700 | 80 |  | SLG | FTO | 0.1 | 0.75 | 13.3 | 0.6 | 6 | 1.57
22950 | MA | na | na | 1 | 0 | 0 | Pb | 1 | I | na | 3 | 0 |  |  |  | na | na |  | 0 | 0 | 100 | na | na | 10 | 0 | 0 | Au | na | 80 | Spiro-MeOTAD |  | TiO2-c | TiO2-mp | na |  |  | 0 | SLG | FTO | 0.09 | 0.97 | 19.78 | 0.72 | 13.35 | 1.6
22951 | MA | na | na | 1 | 0 | 0 | Pb | 1 | I | na | 3 | 0 |  |  |  | na | na |  | 0 | 0 | 100 | na | na | 10 | 0 | 0 | Au | na | 80 | Spiro-MeOTAD |  | TiO2-c | TiO2-mp | na |  |  | 0 | SLG | FTO | 0.09 | 0.98 | 19.9 | 0.76 | 14.54 | 1.6
22952 | MA | na | na | 1 | 0 | 0 | Pb | 1 | I | na | 3 | 0 |  |  |  | na | na |  | 0 | 0 | 100 | na | na | 10 | 0 | 0 | Au | na | 80 | Spiro-MeOTAD |  | TiO2-c | TiO2-mp | na |  |  | 0 | SLG | FTO | 0.09 | 0.99 | 21.7 | 0.78 | 16.42 | 1.6
22953 | MA | na | na | 1 | 0 | 0 | Pb | 1 | I | na | 3 | 0 |  |  |  | na | na |  | 0 | 0 | 100 | na | na | 10 | 0 | 0 | Au | na | 80 | Spiro-MeOTAD |  | TiO2-c | TiO2-mp | na |  |  | 0 | SLG | FTO | 0.09 | 0.94 | 18.54 | 0.7 | 12.7 | 1.6
22954 | MA | na | na | 1 | 0 | 0 | Pb | 1 | I | na | 3 | 0 |  |  |  | na | na |  | 0 | 0 | 100 | na | na | 10 | 0 | 0 | Au | na | 80 | Spiro-MeOTAD |  | TiO2-c | TiO2-mp | na |  |  | 0 | SLG | FTO | 0.09 | 0.963 | 19.242 | 0.722 | 13.36 | 1.6
22955 | MA | na | na | 1 | 0 | 0 | Pb | 1 | I | na | 3 | 0 |  |  |  | na | na |  | 0 | 0 | 100 | na | na | 10 | 0 | 0 | Au | na | 80 | Spiro-MeOTAD |  | TiO2-c | TiO2-mp | na |  |  | 0 | SLG | FTO | 0.09 | 0.971 | 20.836 | 0.744 | 15.12 | 1.6
22956 | MA | na | na | 1 | 0 | 0 | Pb | 1 | I | na | 3 | 0 |  |  | DMSO | GBL | na | 4 | 6 | 0 | 100 | na | na | 10 | 0 | 0 | Au | na | 60 | Spiro-MeOTAD |  | TiO2-c | TiO2-mp | na |  |  | 0 | SLG | FTO | 0.1 | 1.02 | 19.35 | 0.73 | 14.32 | 1.6
22957 | MA | na | na | 1 | 0 | 0 | Pb | 1 | I | na | 3 | 0 |  |  | DMSO | GBL | na | 4 | 6 | 0 | 100 | na | na | 10 | 0 | 0 | Au | na | 60 | CW3 |  | TiO2-c | TiO2-mp | na |  |  | 0 | SLG | FTO | 0.1 | 0.989 | 16.49 | 0.67 | 10.94 | 1.6
22958 | MA | na | na | 1 | 0 | 0 | Pb | 1 | I | na | 3 | 0 |  |  | DMSO | GBL | na | 4 | 6 | 0 | 100 | na | na | 10 | 0 | 0 | Au | na | 60 | CW4 |  | TiO2-c | TiO2-mp | na |  |  | 0 | SLG | FTO | 0.1 | 1.05 | 21.75 | 0.72 | 16.56 | 1.6
22959 | MA | na | na | 1 | 0 | 0 | Pb | 1 | I | na | 3 | 0 |  |  | DMSO | GBL | na | 4 | 6 | 0 | 100 | na | na | 10 | 0 | 0 | Au | na | 60 | CW5 |  | TiO2-c | TiO2-mp | na |  |  | 0 | SLG | FTO | 0.1 | 1.005 | 15.39 | 0.7 | 10.76 | 1.6
22960 | MA | na | na | 1 | 0 | 0 | Pb | 1 | I | na | 3 | 0 |  |  | DMSO | GBL | na | 4 | 6 | 0 | 100 | na | na | 10 | 0 | 0 | Au | na | 60 | CW4 |  | TiO2-c | TiO2-mp | na |  |  | 0 | SLG | FTO | 0.1 | 1.06 | 19.62 | 0.67 | 13.96 | 1.6
22961 | MA | na | na | 1 | 0 | 0 | Pb | 1 | I | na | 3 | 0 |  |  | DMF | na | na | 1 | 0 | 1 | 85 | na | 100 | 20 | 0 | 60 | Field's metal | na |  | PEDOT:PSS |  | PCBM-60 | na | na |  | 0 | 0 | SLG | ITO | 0.07 | 0.829 | 14.3 | 0.4 | 4.88 | 1.6
22962 | MA | na | na | 1 | 0 | 0 | Pb | 1 | I | na | 3 | 0 |  |  | DMF | na | na | 1 | 0 | 1 | 85 | na | 100 | 20 | 0 | 60 | Field's metal | na |  | PEDOT:PSS |  | PCBM-60 | na | na |  | 0 | 0 | SLG | ITO | 0.07 | 0.848 | 14.9 | 0.55 | 7.05 | 1.6
22963 | MA | na | na | 1 | 0 | 0 | Pb | 1 | I | na | 3 | 0 |  |  | DMF | na | na | 1 | 0 | 1 | 85 | na | 100 | 20 | 0 | 60 | Field's metal | na |  | PEDOT:PSS |  | PCBM-60 | na | na |  | 0 | 0 | SLG | ITO | 0.07 | 0.867 | 18.5 | 0.54 | 8.7 | 1.6
22964 | MA | na | na | 1 | 0 | 0 | Pb | 1 | I | na | 3 | 0 |  |  |  | na | na |  | 0 | 0 |  | na | na |  | 0 | 0 | Au | na |  | PTAA |  | TiO2-c | na | na |  | 0 | 0 | SLG | FTO | 0.1 | 1.1 | 20.5 | 0.78 | 17.6 | 1.6
22965 | MA | na | na | 1 | 0 | 0 | Pb | 1 | I | na | 3 | 0 | Acetate |  | DMF | na | na | 1 | 0 | 0 | 100 | na | na | 1 | 0 | 0 | Ag | na |  | Spiro-MeOTAD |  | SnO2-c | na | na |  | 0 | 0 | SLG | FTO | 0.07 | 1.03 | 22.94 | 0.675 | 15.94 | 1.6
22966 | MA | na | na | 1 | 0 | 0 | Pb | 1 | I | na | 3 | 0 |  |  | DMF | na | na | 1 | 0 | 0 | 100 | na | na | 1 | 0 | 0 | Ag | na |  | Spiro-MeOTAD |  | SnO2-c | na | na |  | 0 | 0 | SLG | FTO | 0.07 | 0.99 | 21.86 | 0.605 | 13.35 | 1.6
22967 | MA | na | na | 1 | 0 | 0 | Pb | 1 | I | na | 3 | 0 | Acetate |  | DMF | na | na | 1 | 0 | 0 | 100 | na | na | 1 | 0 | 0 | Ag | na |  | Spiro-MeOTAD |  | SnO2-c | na | na |  | 0 | 0 | SLG | FTO | 0.07 | 1.04 | 23.36 | 0.692 | 15.05 | 1.6
22973 | Cs | FA | na | 0.125 | 0.875 | 0 | Pb | 1 | Br | I | 0.375 | 2.625 |  |  | DMF | DMSO | na | 9 | 1 | 0 | 145 | na | na | 40 | 0 | 0 | Au | na |  | Spiro-MeOTAD |  | SnO2-c | na | na | 40 | 0 | 0 | SLG | FTO | 0.125 | 1.04 | 19.22 | 0.3 | 6.16
22974 | Cs | FA | na | 0.125 | 0.875 | 0 | Pb | 1 | Br | I | 0.375 | 2.625 |  |  | DMF | DMSO | na | 9 | 1 | 0 | 145 | na | na | 40 | 0 | 0 | Au | na |  | Spiro-MeOTAD |  | SnO2-c | na | na | 40 | 0 | 0 | SLG | FTO | 0.125 | 1.06 | 21.36 | 0.54 | 12.25
22975 | Cs | FA | na | 0.125 | 0.875 | 0 | Pb | 1 | Br | I | 0.375 | 2.625 |  |  | DMF | DMSO | na | 9 | 1 | 0 | 145 | na | na | 40 | 0 | 0 | Au | na |  | Spiro-MeOTAD |  | SnO2-c | na | na | 40 | 0 | 0 | SLG | FTO | 0.125 | 1.1 | 21.17 | 0.65 | 14.93
22976 | Cs | FA | na | 0.125 | 0.875 | 0 | Pb | 1 | Br | I | 0.375 | 2.625 |  |  | DMF | DMSO | na | 9 | 1 | 0 | 145 | na | na | 40 | 0 | 0 | Au | na |  | Spiro-MeOTAD |  | SnO2-c | na | na | 40 | 0 | 0 | SLG | FTO | 0.125 | 1.07 | 21.26 | 0.74 | 16.8
22977 | Cs | FA | na | 0.125 | 0.875 | 0 | Pb | 1 | Br | I | 0.375 | 2.625 |  |  | DMF | DMSO | na | 9 | 1 | 0 | 145 | na | na | 40 | 0 | 0 | Au | na |  | Spiro-MeOTAD |  | SnO2-c | na | na | 40 | 0 | 0 | SLG | FTO | 0.125 | 0.9 | 21.89 | 0.67 | 13.18
22978 | Cs | FA | na | 0.125 | 0.875 | 0 | Pb | 1 | Br | I | 0.375 | 2.625 |  |  | DMF | DMSO | na | 9 | 1 | 0 | 145 | na | na | 40 | 0 | 0 | Au | na |  | Spiro-MeOTAD |  | SnO2-c | na | na | 40 | 0 | 0 | SLG | FTO | 0.125 | 0.89 | 21.24 | 0.69 | 13.13
22979 | Cs | FA | na | 0.125 | 0.875 | 0 | Pb | 1 | Br | I | 0.375 | 2.625 |  |  | DMF | DMSO | na | 9 | 1 | 0 | 145 | na | na | 40 | 0 | 0 | Au | na |  | Spiro-MeOTAD |  | SnO2-c | na | na | 40 | 0 | 0 | SLG | FTO | 0.125 | 1.04 | 20.71 | 0.69 | 14.81
22980 | Cs | FA | na | 0.125 | 0.875 | 0 | Pb | 1 | Br | I | 0.375 | 2.625 |  |  | DMF | DMSO | na | 9 | 1 | 0 | 145 | na | na | 40 | 0 | 0 | Au | na |  | Spiro-MeOTAD |  | SnO2-c | na | na | 40 | 0 | 0 | SLG | FTO | 0.125 | 1.01 | 20.11 | 0.64 | 13.08
22981 | Cs | FA | na | 0.125 | 0.875 | 0 | Pb | 1 | Br | I | 0.375 | 2.625 |  |  | DMF | DMSO | na | 9 | 1 | 0 | 145 | na | na | 40 | 0 | 0 | Au | na |  | Spiro-MeOTAD |  | na | na | na |  | 0 | 0 | SLG | FTO | 0.125 | 0.99 | 20.95 | 0.59 | 12.29
22982 | Cs | FA | na | 0.125 | 0.875 | 0 | Pb | 1 | Br | I | 0.375 | 2.625 |  |  | DMF | DMSO | na | 9 | 1 | 0 | 145 | na | na | 40 | 0 | 0 | Au | na |  | Spiro-MeOTAD |  | SnO2-c | na | na |  | 0 | 0 | SLG | FTO | 0.125 | 1.07 | 21.09 | 0.68 | 15.31
22983 | Cs | FA | na | 0.125 | 0.875 | 0 | Pb | 1 | Br | I | 0.375 | 2.625 |  |  | DMF | DMSO | na | 9 | 1 | 0 | 145 | na | na | 40 | 0 | 0 | Au | na |  | Spiro-MeOTAD |  | SnO2-c | na | na |  | 0 | 0 | SLG | FTO | 0.125 | 1.07 | 21.11 | 0.74 | 16.66
22984 | Cs | FA | na | 0.125 | 0.875 | 0 | Pb | 1 | Br | I | 0.375 | 2.625 |  |  | DMF | DMSO | na | 9 | 1 | 0 | 145 | na | na | 40 | 0 | 0 | Au | na |  | Spiro-MeOTAD |  | SnO2-c | na | na |  | 0 | 0 | SLG | FTO | 0.125 | 1.06 | 20.79 | 0.69 | 15.2
22985 | Cs | FA | na | 0.125 | 0.875 | 0 | Pb | 1 | Br | I | 0.375 | 2.625 |  |  | DMF | DMSO | na | 9 | 1 | 0 | 145 | na | na | 40 | 0 | 0 | Au | na |  | Spiro-MeOTAD |  | SnO2-c | na | na |  | 0 | 0 | SLG | FTO | 0.125 | 1.04 | 21.22 | 0.71 | 15.71
22986 | Cs | FA | na | 0.125 | 0.875 | 0 | Pb | 1 | Br | I | 0.375 | 2.625 |  |  | DMF | DMSO | na | 9 | 1 | 0 | 145 | na | na | 40 | 0 | 0 | Au | na |  | Spiro-MeOTAD |  | SnO2-c | na | na |  | 0 | 0 | SLG | FTO | 0.125 | 1.144 | 22.64 | 0.74 | 19.17
22987 | MA | na | na | 1 | 0 | 0 | Pb | 1 | I | na | 3 | 0 | Cl | 0.75 | DMF | na | na | 1 | 0 | 0 | 100 | na | na | 120 | 0 | 0 | Au | na | 60 | Spiro-MeOTAD |  | TiO2-c | na | na |  | 0 | 0 | SLG | ITO | 0.02 | 0.96 | 22.26 | 0.44 | 9.4 | 1.6
22988 | MA | na | na | 1 | 0 | 0 | Pb | 1 | I | na | 3 | 0 | Cl | 0.75 | DMF | na | na | 1 | 0 | 0 | 100 | na | na | 120 | 0 | 0 | Au | na | 60 | Spiro-MeOTAD |  | TiO2-c | na | na |  | 0 | 0 | SLG | ITO | 0.02 | 0.91 | 11.55 | 0.55 | 11.59 | 1.6
22989 | MA | na | na | 1 | 0 | 0 | Pb | 1 | I | na | 3 | 0 | Cl | 0.75 | DMF | DMSO | IPA |  |  | 1 |  | na | 90 |  | 0 | 100 | Al | na |  | PEDOT:PSS |  | PCBM-60 | na | na |  | 0 | 0 | SLG | FTO | 0.1 | 0.68 | 8.8 | 0.52 | 3.02 | 1.6
22990 | MA | na | na | 1 | 0 | 0 | Pb | 1 | I | na | 3 | 0 | Cl | 0.75 | DMF | na |  |  | 0 |  |  | na | na |  | 0 | 0 | Al | na | 100 | PEDOT:PSS | 48 | PCBM-60 | C60 | BCP |  |  |  | SLG | ITO | 0.09 | 0.99 | 20.1 | 0.81 | 16.2 | 1.6
22991 | MA | na | na | 1 | 0 | 0 | Pb | 1 | I | na | 3 | 0 | NO3 |  | Ethanol | H2O | IPA | 2 | 1 | 1 | 120 | na | 80 | 10 | 0 | 10 | MoO3 | Ag |  | Spiro-MeOTAD |  | TiO2-c | TiO2-mp | ZnO-mp |  |  |  | SLG | FTO | 0.1 | 0.96 | 15.1 | 0.62 | 9 | 1.6
22992 | MA | na | na | 1 | 0 | 0 | Pb | 1 | I | na | 3 | 0 | NO3 |  | Ethanol | H2O | IPA | 2 | 1 | 1 | 120 | na | 80 | 10 | 0 | 10 | MoO3 | Ag |  | Spiro-MeOTAD |  | TiO2-c | TiO2-mp | ZnO-mp |  |  |  | SLG | FTO | 0.1 | 0.96 | 14.57 | 0.6 | 8.45 | 1.6
22993 | MA | na | na | 1 | 0 | 0 | Pb | 1 | I | na | 3 | 0 | NO3 |  | Ethanol | H2O | IPA | 2 | 1 | 1 | 120 | na | 80 | 10 | 0 | 10 | MoO3 | Ag |  | Spiro-MeOTAD |  | TiO2-c | TiO2-mp | ZnO-mp |  |  |  | SLG | FTO | 0.1 | 0.93 | 21.4 | 0.62 | 12.38 | 1.6
22994 | MA | na | na | 1 | 0 | 0 | Pb | 1 | I | na | 3 | 0 | NO3 |  | Ethanol | H2O | IPA | 2 | 1 | 1 | 120 | na | 80 | 10 | 0 | 10 | MoO3 | Ag |  | Spiro-MeOTAD |  | TiO2-c | TiO2-mp | ZnO-mp |  |  |  | SLG | FTO | 0.1 | 0.98 | 16.9 | 0.6 | 9.9 | 1.6
22995 | FA | MA | na | 0.3 | 0.7 | 0 | Pb | 1 | I | na | 3 | 0 |  |  | DMF | na | na | 1 | 0 | 0 | 120 | na | na | 20 | 0 | 0 | Au | na | 100 | Spiro-MeOTAD |  | TiO2-c | na | na |  | 0 | 0 | SLG | FTO | 0.1 |  |  |  | 19.9
22996 | FA | MA | na | 0.3 | 0.7 | 0 | Pb | 1 | I | na | 3 | 0 |  |  | DMF | na | na | 1 | 0 | 0 | 120 | na | na | 20 | 0 | 0 | Au | na | 100 | Spiro-MeOTAD |  | TiO2-c | SnO2-c | na |  |  | 0 | SLG | FTO | 0.1 |  |  |  | 22
22997 | FA | MA | na | 0.3 | 0.7 | 0 | Pb | 1 | I | na | 3 | 0 |  |  | DMF | na | na | 1 | 0 | 0 | 120 | na | na | 20 | 0 | 0 | Au | na | 100 | Spiro-MeOTAD |  | TiO2-c | SnO2-c | na |  |  | 0 | SLG | FTO | 1.13 | 1.122 | 23.38 | 0.78 | 20.4
22998 | FA | MA | na | 0.3 | 0.7 | 0 | Pb | 1 | I | na | 3 | 0 |  |  | DMF | na | na | 1 | 0 | 0 | 120 | na | na | 20 | 0 | 0 | Au | na | 100 | Spiro-MeOTAD |  | TiO2-c | SnO2-c | na |  |  | 0 | SLG | FTO | 1.13 |  |  |  | 18.7
22999 | MA | na | na | 1 | 0 | 0 | Pb | 1 | I | na | 3 | 0 |  |  | DMF | na | na | 1 | 0 | 0 | 100 | na | na | 5 | 0 | 0 | Ag | na | 100 | PEDOT:PSS |  | C60 | BCP | na | 50 | 5 | 0 | SLG | ITO | 0.1 | 0.83 | 6.2 | 0.36 | 0.88 | 1.6
23000 | MA | na | na | 1 | 0 | 0 | Pb | 1 | I | na | 3 | 0 |  |  | DMF | na | na | 1 | 0 | 0 | 100 | na | na | 5 | 0 | 0 | Ag | na | 100 | PEDOT:PSS |  | C60 | BCP | na | 50 | 5 | 0 | SLG | ITO | 0.1 | 0.87 | 17.7 | 0.66 | 8.2 | 1.6
23001 | MA | na | na | 1 | 0 | 0 | Pb | 1 | I | na | 3 | 0 |  |  | DMF | na | na | 1 | 0 | 0 | 100 | na | na | 5 | 0 | 0 | Ag | na | 100 | PEDOT:PSS |  | C60 | BCP | na | 50 | 5 | 0 | SLG | ITO | 0.1 | 0.93 | 19 | 0.68 | 10.71 | 1.6
23002 | MA | na | na | 1 | 0 | 0 | Pb | 1 | I | na | 3 | 0 |  |  | DMF | na | na | 1 | 0 | 0 | 100 | na | na | 5 | 0 | 0 | Ag | na | 100 | PEDOT:PSS |  | C60 | BCP | na | 50 | 5 | 0 | SLG | ITO | 0.1 | 0.98 | 21.1 | 0.73 | 14.29 | 1.6
23003 | MA | na | na | 1 | 0 | 0 | Pb | 1 | I | na | 3 | 0 |  |  | DMF | na | na | 1 | 0 | 0 | 100 | na | na | 5 | 0 | 0 | Ag | na | 100 | PEDOT:PSS |  | C60 | BCP | na | 50 | 5 | 0 | SLG | ITO | 0.1 | 1 | 21.7 | 0.74 | 15.09 | 1.6
23004 | MA | na | na | 1 | 0 | 0 | Pb | 1 | I | na | 3 | 0 |  |  | DMF | na | na | 1 | 0 | 0 | 100 | na | na | 5 | 0 | 0 | Ag | na | 100 | PEDOT:PSS |  | C60 | BCP | na | 50 | 5 | 0 | SLG | ITO | 0.1 | 1.02 | 21.9 | 0.76 | 16.04 | 1.6
23005 | MA | na | na | 1 | 0 | 0 | Pb | 1 | I | na | 3 | 0 |  |  | DMF | na | na | 1 | 0 | 0 | 100 | na | na | 5 | 0 | 0 | Ag | na | 100 | PEDOT:PSS |  | C60 | BCP | na | 50 | 5 | 0 | SLG | ITO | 0.1 | 1 | 20.1 | 0.7 | 12.68 | 1.6
23006 | MA | na | na | 1 | 0 | 0 | Pb | 1 | I | na | 3 | 0 |  |  | DMF | na | na | 1 | 0 | 0 | 100 | na | na | 5 | 0 | 0 | Ag | na | 100 | PEDOT:PSS |  | C60 | BCP | na | 50 | 5 | 0 | SLG | ITO | 0.1 | 1.02 | 21.9 | 0.76 | 16 | 1.6
23007 | MA | na | na | 1 | 0 | 0 | Pb | 1 | I | na | 3 | 0 |  |  | DMF | na | na | 1 | 0 | 0 | 100 | na | na | 5 | 0 | 0 | Ag | na | 100 | PEDOT:PSS |  | C60 | BCP | na | 50 | 5 | 0 | SLG | ITO | 0.1 | 1.03 | 22.6 | 0.81 | 17.26 | 1.6
23008 | MA | na | na | 1 | 0 | 0 | Pb | 1 | I | na | 3 | 0 |  |  | DMF | na | na | 1 | 0 | 0 | 100 | na | na | 5 | 0 | 0 | Ag | na | 100 | PEDOT:PSS |  | C60 | BCP | na | 50 | 5 | 0 | SLG | ITO | 0.1 | 1.02 | 22.8 | 0.84 | 19.5 | 1.6
23009 | MA | na | na | 1 | 0 | 0 | Pb | 1 | I | na | 3 | 0 |  |  | DMF | na | na | 1 | 0 | 0 | 100 | na | na | 5 | 0 | 0 | Ag | na | 100 | PEDOT:PSS |  | C60 | BCP | na | 50 | 5 | 0 | SLG | ITO | 0.1 | 0.86 | 20.9 | 0.69 | 10.02 | 1.6
23010 | MA | na | na | 1 | 0 | 0 | Pb | 1 | I | na | 3 | 0 |  |  | DMF | na | na | 1 | 0 | 0 | 100 | na | na | 5 | 0 | 0 | Ag | na | 100 | PEDOT:PSS |  | C60 | BCP | na | 50 | 5 | 0 | SLG | ITO | 2.25 | 0.932 | 21.65 | 0.793 | 16.04 | 1.6
23011 | FA | MA | na | 0.83 | 0.17 | 0 | Pb | 1 | Br | I | 0.51 | 2.4900000000000002 |  |  | DMF | DMSO | na | 4 | 1 | 0 | 150 | na | na | 20 | 0 | 0 | Au | na | 100 | Spiro-MeOTAD |  | TiO2-c | na | na |  | 0 | 0 | SLG | FTO | 0.1 | 1.064 | 22.32 | 0.685 | 16.28
23012 | FA | MA | na | 0.83 | 0.17 | 0 | Pb | 1 | Br | I | 0.51 | 2.4900000000000002 |  |  | DMF | DMSO | na | 4 | 1 | 0 | 150 | na | na | 20 | 0 | 0 | Au | na | 100 | Spiro-MeOTAD |  | TiO2-c | na | na |  | 0 | 0 | SLG | FTO | 0.1 | 1.108 | 23.05 | 0.714 | 17.87
23013 | FA | MA | na | 0.83 | 0.17 | 0 | Pb | 1 | Br | I | 0.51 | 2.4900000000000002 |  |  | DMF | DMSO | na | 4 | 1 | 0 | 150 | na | na | 20 | 0 | 0 | Au | na | 100 | Spiro-MeOTAD |  | TiO2-c | na | na |  | 0 | 0 | SLG | FTO | 0.1 | 1.097 | 22.66 | 0.706 | 17.68
23014 | FA | MA | na | 0.83 | 0.17 | 0 | Pb | 1 | Br | I | 0.51 | 2.4900000000000002 |  |  | DMF | DMSO | na | 4 | 1 | 0 | 150 | na | na | 20 | 0 | 0 | Au | na | 100 | Spiro-MeOTAD |  | TiO2-c | na | na |  | 0 | 0 | SLG | FTO | 0.1 | 1.137 | 23.19 | 0.737 | 19.03
23015 | FA | MA | na | 0.83 | 0.17 | 0 | Pb | 1 | Br | I | 0.51 | 2.4900000000000002 |  |  | DMF | DMSO | na | 4 | 1 | 0 | 150 | na | na | 20 | 0 | 0 | Au | na | 100 | Spiro-MeOTAD |  | TiO2-c | na | na |  | 0 | 0 | SLG | FTO | 0.1 | 1.077 | 22.91 | 0.669 | 16.53
23016 | FA | MA | na | 0.83 | 0.17 | 0 | Pb | 1 | Br | I | 0.51 | 2.4900000000000002 |  |  | DMF | DMSO | na | 4 | 1 | 0 | 150 | na | na | 20 | 0 | 0 | Au | na | 100 | Spiro-MeOTAD |  | TiO2-c | na | na |  | 0 | 0 | SLG | FTO | 0.1 | 1.125 | 23.35 | 0.703 | 18.05
23017 | FA | MA | na | 0.83 | 0.17 | 0 | Pb | 1 | Br | I | 0.51 | 2.4900000000000002 |  |  | DMF | DMSO | na | 4 | 1 | 0 | 150 | na | na | 20 | 0 | 0 | Au | na | 100 | Spiro-MeOTAD |  | TiO2-c | na | na |  | 0 | 0 | SLG | FTO | 0.1 | 0.901 | 22.54 | 0.569 | 11.57
23018 | FA | MA | na | 0.83 | 0.17 | 0 | Pb | 1 | Br | I | 0.51 | 2.4900000000000002 |  |  | DMF | DMSO | na | 4 | 1 | 0 | 150 | na | na | 20 | 0 | 0 | Au | na | 100 | Spiro-MeOTAD |  | TiO2-c | na | na |  | 0 | 0 | SLG | FTO | 0.1 | 0.982 | 23.09 | 0.625 | 13.06
23019 | FA | MA | na | 0.83 | 0.17 | 0 | Pb | 1 | Br | I | 0.51 | 2.4900000000000002 |  |  | DMF | DMSO | na | 4 | 1 | 0 | 150 | na | na | 20 | 0 | 0 | Au | na | 100 | Spiro-MeOTAD |  | TiO2-c | na | na |  | 0 | 0 | SLG | FTO | 0.1 | 0.612 | 15.95 | 0.46 | 4.39
23020 | FA | MA | na | 0.83 | 0.17 | 0 | Pb | 1 | Br | I | 0.51 | 2.4900000000000002 |  |  | DMF | DMSO | na | 4 | 1 | 0 | 150 | na | na | 20 | 0 | 0 | Au | na | 100 | Spiro-MeOTAD |  | TiO2-c | na | na |  | 0 | 0 | SLG | FTO | 0.1 | 0.845 | 18.41 | 0.544 | 6.54
23021 | FA | MA | na | 0.83 | 0.17 | 0 | Pb | 1 | Br | I | 0.51 | 2.4900000000000002 |  |  | DMF | DMSO | na | 4 | 1 | 0 | 150 | na | na | 20 | 0 | 0 | Au | na | 100 | Spiro-MeOTAD |  | TiO2-c | na | na |  | 0 | 0 | SLG | FTO | 0.1 | 0.385 | 14.77 | 0.329 | 1.88
23022 | FA | MA | na | 0.83 | 0.17 | 0 | Pb | 1 | Br | I | 0.51 | 2.4900000000000002 |  |  | DMF | DMSO | na | 4 | 1 | 0 | 150 | na | na | 20 | 0 | 0 | Au | na | 100 | Spiro-MeOTAD |  | TiO2-c | na | na |  | 0 | 0 | SLG | FTO | 0.1 | 0.672 | 16.69 | 0.403 | 4.31
23023 | MA | na | na | 1 | 0 | 0 | Pb | 1 | I | na | 3 | 0 |  |  | DMF | na | na | 1 | 0 | 0 | 100 | na | na | 10 | 0 | 0 | Au | na | 50 | Spiro-MeOTAD |  | TiO2-c | TiO2-mp | na | 50 | 200 | 0 | SLG | FTO | 0.12 | 1.079 | 19.75 | 0.74 | 15.78 | 1.63
23024 | MA | na | na | 1 | 0 | 0 | Pb | 1 | I | na | 3 | 0 |  |  | DMSO | GBL | na | 3 | 7 | 0 | 100 | na | na | 5 | 0 | 0 | Au | na | 50 | Spiro-MeOTAD |  | TiO2-c | na | na | 30 | 0 | 0 | SLG | FTO | 0.096 | 0.7 | 10.86 | 0.2 | 1.56 | 1.6
23025 | MA | na | na | 1 | 0 | 0 | Pb | 1 | I | na | 3 | 0 |  |  | DMSO | GBL | na | 3 | 7 | 0 | 200 | na | na | 8.3000000000000004E-2 | 0 | 0 | Au | na | 50 | Spiro-MeOTAD |  | TiO2-c | na | na | 30 | 0 | 0 | SLG | FTO | 0.096 | 0.81 | 17.6 | 0.35 | 5.26 | 1.6
23026 | MA | na | na | 1 | 0 | 0 | Pb | 1 | I | na | 3 | 0 |  |  | DMSO | GBL | na | 3 | 7 | 0 | 300 | na | na | 0.05 | 0 | 0 | Au | na | 50 | Spiro-MeOTAD |  | TiO2-c | na | na | 30 | 0 | 0 | SLG | FTO | 0.096 | 0.83 | 16.72 | 0.37 | 5.24 | 1.6
23027 | MA | na | na | 1 | 0 | 0 | Pb | 1 | I | na | 3 | 0 |  |  | DMSO | GBL | na | 3 | 7 | 0 | 400 | na | na | 0.05 | 0 | 0 | Au | na | 50 | Spiro-MeOTAD |  | TiO2-c | na | na | 30 | 0 | 0 | SLG | FTO | 0.096 | 0.89 | 17.82 | 0.48 | 7.62 | 1.6
23028 | MA | na | na | 1 | 0 | 0 | Pb | 1 | I | na | 3 | 0 |  |  | DMF | na | IPA | 1 | 0 | 1 |  | na | na |  | 0 | 0 | Au | na | 80 | na |  | TiO2-c | TiO2-mp | na |  | 1400 | 0 | SLG | FTO | 0.5 | 0.85 | 17.97 | 0.63 | 9.62 | 1.6
23029 | MA | na | na | 1 | 0 | 0 | Pb | 1 | I | na | 3 | 0 |  |  | DMF | na | IPA | 1 | 0 | 1 |  | na | na |  | 0 | 0 | Au | na | 80 | na |  | TiO2-c | TiO2-mp | na |  | 1000 | 0 | SLG | FTO | 0.5 | 0.86 | 20.08 | 0.65 | 11.22 | 1.6
23030 | MA | na | na | 1 | 0 | 0 | Pb | 1 | I | na | 3 | 0 |  |  | DMF | na | IPA | 1 | 0 | 1 |  | na | na |  | 0 | 0 | Au | na | 80 | na |  | TiO2-c | TiO2-mp | na |  | 800 | 0 | SLG | FTO | 0.5 | 0.87 | 21.29 | 0.68 | 12.22 | 1.6
23031 | MA | na | na | 1 | 0 | 0 | Pb | 1 | I | na | 3 | 0 |  |  | DMF | na | IPA | 1 | 0 | 1 |  | na | na |  | 0 | 0 | Au | na | 80 | na |  | TiO2-c | TiO2-mp | na |  | 500 | 0 | SLG | FTO | 0.5 | 0.87 | 20.47 | 0.66 | 11.75 | 1.6
23032 | MA | na | na | 1 | 0 | 0 | Pb | 1 | I | na | 3 | 0 |  |  | DMF | na | na | 1 | 0 | 0 | 100 | na | na | 30 | 0 | 0 | Au | na | 80 | Spiro-MeOTAD |  | ZnO-c | na | na |  | 0 | 0 | SLG | FTO | 0.15 | 0.992 | 19.3 | 0.68 | 13.1 | 1.6
23033 | MA | na | na | 1 | 0 | 0 | Pb | 1 | I | na | 3 | 0 |  |  | DMF | na | na | 1 | 0 | 0 | 100 | na | na | 30 | 0 | 0 | Au | na | 80 | Spiro-MeOTAD |  | ZnO-c | na | na |  | 0 | 0 | SLG | FTO | 0.15 | 0.993 | 19 | 0.68 | 12.85 | 1.6
23034 | MA | na | na | 1 | 0 | 0 | Pb | 1 | I | na | 3 | 0 |  |  | DMF | na | na | 1 | 0 | 0 | 100 | na | na | 30 | 0 | 0 | Au | na | 80 | Spiro-MeOTAD |  | ZnO-c | na | na |  | 0 | 0 | SLG | FTO | 0.15 | 0.989 | 18.7 | 0.698 | 12.81 | 1.6
23035 | MA | na | na | 1 | 0 | 0 | Pb | 1 | I | na | 3 | 0 | Cl | 0.25 | DMF | na | na | 1 | 0 | 0 | 100 | na | na | 30 | 0 | 0 | Ag | na | 100 | PEDOT:PSS |  | PCBM-60 | C60 | BCP |  |  |  | SLG | FTO | 0.11 | 0.92 | 17.1 | 0.59 | 9.25 | 1.6
23036 | MA | na | na | 1 | 0 | 0 | Pb | 1 | I | na | 3 | 0 | Cl | 0.25 | DMF | na | na | 1 | 0 | 0 | 100 | na | na | 30 | 0 | 0 | Ag | na | 100 | PEDOT:PSS |  | PCBM-60 | C60 | BCP |  |  |  | SLG | FTO | 0.11 | 0.93 | 20.5 | 0.74 | 14 | 1.6
23037 | MA | na | na | 1 | 0 | 0 | Pb | 1 | I | na | 3 | 0 |  |  | DMF | DMSO | na | 9 | 1 | 0 | 100 | na | na | 10 | 0 | 0 | Ag | na | 100 | NiO-c |  | PCBM-60 | BCP | na |  |  | 0 | SLG | FTO | 0.15 | 1.02 | 21.1 | 0.65 | 14 | 1.6
23038 | MA | na | na | 1 | 0 | 0 | Pb | 1 | I | na | 3 | 0 |  |  | DMF | DMSO | na | 9 | 1 | 0 | 100 | na | na | 10 | 0 | 0 | Ag | na | 100 | NiO-c |  | PCBM-60 | BCP | na |  |  | 0 | SLG | FTO | 0.15 | 1.01 | 20.2 | 0.65 | 13.33 | 1.6
23039 | MA | na | na | 1 | 0 | 0 | Pb | 1 | I | na | 3 | 0 |  |  | DMF | DMSO | na | 9 | 1 | 0 | 100 | na | na | 10 | 0 | 0 | Ag | na | 100 | CuI |  | PCBM-60 | BCP | na |  |  | 0 | SLG | FTO | 0.15 | 0.67 | 14.25 | 0.66 | 6.3 | 1.6
23040 | MA | na | na | 1 | 0 | 0 | Pb | 1 | I | na | 3 | 0 |  |  | DMF | DMSO | na | 9 | 1 | 0 | 100 | na | na | 10 | 0 | 0 | Ag | na | 100 | CuI |  | PCBM-60 | BCP | na |  |  | 0 | SLG | FTO | 0.15 | 0.51 | 13.83 | 0.62 | 4.41 | 1.6
23041 | MA | na | na | 1 | 0 | 0 | Pb | 1 | I | na | 3 | 0 |  |  | DMF | DMSO | na | 9 | 1 | 0 | 100 | na | na | 10 | 0 | 0 | Ag | na | 100 | CuI |  | PCBM-60 | BCP | na |  |  | 0 | SLG | FTO | 0.15 | 0.73 | 16.39 | 0.68 | 8.13 | 1.6
23042 | MA | na | na | 1 | 0 | 0 | Pb | 1 | I | na | 3 | 0 |  |  | DMF | DMSO | na | 9 | 1 | 0 | 100 | na | na | 10 | 0 | 0 | Ag | na | 100 | CuI |  | PCBM-60 | BCP | na |  |  | 0 | SLG | FTO | 0.15 | 0.68 | 16.17 | 0.68 | 7.44 | 1.6
23043 | MA | na | na | 1 | 0 | 0 | Pb | 1 | I | na | 3 | 0 |  |  | DMF | DMSO | na | 9 | 1 | 0 | 100 | na | na | 10 | 0 | 0 | Ag | na | 100 | CuI |  | PCBM-60 | BCP | na |  |  | 0 | SLG | FTO | 0.15 | 0.95 | 17.57 | 0.71 | 11.82 | 1.6
23044 | MA | na | na | 1 | 0 | 0 | Pb | 1 | I | na | 3 | 0 |  |  | DMF | DMSO | na | 9 | 1 | 0 | 100 | na | na | 10 | 0 | 0 | Ag | na | 100 | CuI |  | PCBM-60 | BCP | na |  |  | 0 | SLG | FTO | 0.15 | 0.8 | 17.07 | 0.7 | 9.83 | 1.6
23054 | MA | na | na | 1 | 0 | 0 | Pb | 1 | I | na | 3 | 0 |  |  | DMF | na | IPA | 1 | 0 | 1 |  | na | 105 |  | 0 | 60 | Au | na | 70 | Spiro-MeOTAD |  | TiO2-c | TiO2-mp | na |  |  | 0 | SLG | FTO | 0.09 | 1 | 18.9 | 0.68 | 12.9 | 1.6
23055 | MA | na | na | 1 | 0 | 0 | Pb | 1 | I | na | 3 | 0 | IPA HCl |  | DMF | na | IPA | 1 | 0 | 1 |  | na | 105 |  | 0 | 60 | Au | na | 70 | Spiro-MeOTAD |  | TiO2-c | TiO2-mp | na |  |  | 0 | SLG | FTO | 0.09 | 1.115 | 22.523 | 0.765 | 19.19 | 1.6
23056 | MA | na | na | 1 | 0 | 0 | Pb | 1 | I | na | 3 | 0 |  |  | DMF | na | IPA | 1 | 0 | 1 |  | na | 105 |  | 0 | 60 | Au | na | 70 | Spiro-MeOTAD |  | TiO2-c | TiO2-mp | na |  |  | 0 | SLG | FTO | 0.09 |  |  |  | 11.4 | 1.6
23057 | MA | na | na | 1 | 0 | 0 | Pb | 1 | I | na | 3 | 0 | IPA HCl |  | DMF | na | IPA | 1 | 0 | 1 |  | na | 105 |  | 0 | 60 | Au | na | 70 | Spiro-MeOTAD |  | TiO2-c | TiO2-mp | na |  |  | 0 | SLG | FTO | 0.09 |  |  |  | 18.75 | 1.6
23058 | MA | na | na | 1 | 0 | 0 | Pb | 1 | I | na | 3 | 0 | Cl | 0.03 | DMSO | na | na | 1 | 0 | 0 | 100 | na | na | 5 | 0 | 0 | Au | na | 100 | Spiro-MeOTAD |  | TiO2-c | na | na |  | 0 | 0 | SLG | FTO | 0.1 | 1.05 | 21.09 | 0.74 | 16.1 | 1.6
23060 | MA | na | na | 1 | 0 | 0 | Pb | 1 | Br | I | 0.15 | 2.85 |  |  | DMF | na | na | 1 | 0 | 0 | 100 | na | na | 10 | 0 | 0 | Au | na | 80 | Spiro-MeOTAD |  | TiO2-c | TiO2-mp | na |  |  | 0 | SLG | FTO | 0.21 | 1 | 12.74 | 0.75 | 9.56
23061 | MA | na | na | 1 | 0 | 0 | Pb | 1 | Br | I | 0.15 | 2.85 |  |  | DMF | na | na | 1 | 0 | 0 | 100 | na | na | 10 | 0 | 0 | Au | na | 80 | Spiro-MeOTAD |  | TiO2-c | TiO2-mp | na |  |  | 0 | SLG | FTO | 0.21 | 1 | 11.93 | 0.75 | 8.99
23062 |  | na | na |  | 0 | 0 | Pb | 2 | I | na | 8 | 0 |  |  | DMF | na | na | 1 | 0 | 0 | 100 | na | na | 10 | 0 | 0 | Au | na | 80 | Spiro-MeOTAD |  | TiO2-c | TiO2-mp | na |  |  | 0 | SLG | FTO | 0.21 | 0.85 | 10.71 | 0.56 | 5.1
23063 |  | na | na |  | 0 | 0 | Pb | 2 | I | na | 8 | 0 |  |  | DMF | na | na | 1 | 0 | 0 | 100 | na | na | 10 | 0 | 0 | Au | na | 80 | Spiro-MeOTAD |  | TiO2-c | TiO2-mp | na |  |  | 0 | SLG | FTO | 0.21 | 0.82 | 8.77 | 0.57 | 4.08
23064 | MA | na | na | 1 | 0 | 0 | Pb | 1 | I | na | 3 | 0 | Cl | 0.25 | DMF | na | na | 1 | 0 | 0 | 93 | na | na | 60 | 0 | 0 | Ag | na | 70 | Spiro-MeOTAD |  | TiO2-c | na | na |  | 0 | 0 | SLG | FTO | 0.1 | 0.95 | 12.8 | 0.62 | 7.54 | 1.6
23068 | MA | na | na | 1 | 0 | 0 | Pb | 1 | I | na | 3 | 0 |  |  | DMF | DMSO | na | 9 | 1 | 0 | 100 | na | na | 10 | 0 | 0 | Ag | na | 100 | PEDOT:PSS |  | PCBM-60 | BCP | na |  |  | 0 | SLG | FTO | 0.1 | 0.82 | 19.7 | 0.72 | 11.6 | 1.6
23069 | MA | na | na | 1 | 0 | 0 | Pb | 1 | I | na | 3 | 0 |  |  | DMF | DMSO | na | 9 | 1 | 0 | 100 | na | na | 10 | 0 | 0 | Ag | na | 100 | PEDOT:PSS |  | PCBM-60 | BCP | na |  |  | 0 | SLG | FTO | 0.1 | 0.91 | 20.2 | 0.76 | 14 | 1.6
23070 | FA | na | na | 1 | 0 | 0 | Pb | 1 | I | na | 3 | 0 |  |  | DMF | DMSO | na | 1 | 0.13 | 0 | 150 | na | na | 5 | 0 | 0 | Ag | na | 200 | Spiro-MeOTAD |  | TiO2-c | na | na |  | 0 | 0 | SLG | FTO | 0.1 | 1.02 | 20.03 | 0.71 | 14.49 | 1.48
23071 | FA | na | na | 1 | 0 | 0 | Pb | 1 | I | na | 3 | 0 | SbCl3 | 2.5000000000000001E-3 | DMF | DMSO | na | 1 | 0.13 | 0 | 150 | na | na | 5 | 0 | 0 | Ag | na | 200 | Spiro-MeOTAD |  | TiO2-c | na | na |  | 0 | 0 | SLG | FTO | 0.1 | 1.09 | 22.03 | 0.82 | 19.67 | 1.48
23072 | FA | na | na | 1 | 0 | 0 | Pb | 1 | I | na | 3 | 0 | SbCl3 | 2.5000000000000001E-3 | DMF | DMSO | na | 1 | 0.13 | 0 | 150 | na | na | 5 | 0 | 0 | Ag | na | 200 | Spiro-MeOTAD |  | TiO2-c | na | na |  | 0 | 0 | SLG | FTO | 0.1 | 1.1 | 22.85 | 0.84 | 21.04 | 1.48
23073 | FA | na | na | 1 | 0 | 0 | Pb | 1 | I | na | 3 | 0 | InCl3 | 2E-3 | DMF | DMSO | na | 1 | 0.13 | 0 | 150 | na | na | 5 | 0 | 0 | Ag | na | 200 | Spiro-MeOTAD |  | TiO2-c | na | na |  | 0 | 0 | SLG | FTO | 0.1 | 1.06 | 21.89 | 0.76 | 17.56 | 1.48
23074 | Cs | FA | MA | 0.05 | 0.8 | 0.15 | Pb | 1 | Br | I | 0.47 | 2.5299999999999998 |  |  | DMF | DMSO | na | 4 | 1 | 0 | 100 | na | na | 45 | 0 | 0 | Carbon | na |  | na |  | SnO2-c | na | na |  | 0 | 0 | SLG | FTO | 0.115 | 1.07 | 21.17 | 0.654 | 14.8
23075 | Cs | FA | MA | 0.05 | 0.8 | 0.15 | Pb | 1 | Br | I | 0.47 | 2.5299999999999998 |  |  | DMF | DMSO | na | 4 | 1 | 0 | 100 | na | na | 45 | 0 | 0 | Carbon | na |  | na |  | SnO2-c | na | na |  | 0 | 0 | SLG | FTO | 0.115 | 1.02 | 20.3 | 0.61 | 12.8
23076 | Cs | FA | MA | 0.05 | 0.8 | 0.15 | Pb | 1 | Br | I | 0.47 | 2.5299999999999998 |  |  | DMF | DMSO | na | 4 | 1 | 0 | 100 | na | na | 45 | 0 | 0 | Carbon | na |  | CuSCN |  | SnO2-c | na | na |  | 0 | 0 | SLG | FTO | 0.115 | 1.02 | 18.49 | 0.721 | 13.6
23077 | Cs | FA | MA | 0.05 | 0.8 | 0.15 | Pb | 1 | Br | I | 0.47 | 2.5299999999999998 |  |  | DMF | DMSO | na | 4 | 1 | 0 | 100 | na | na | 45 | 0 | 0 | Carbon | na |  | CuSCN |  | SnO2-c | na | na |  | 0 | 0 | SLG | FTO | 0.115 | 0.96 | 18.8 | 0.66 | 11.8
23078 | Cs | FA | MA | 0.05 | 0.8 | 0.15 | Pb | 1 | Br | I | 0.47 | 2.5299999999999998 |  |  | DMF | DMSO | na | 4 | 1 | 0 | 100 | na | na | 45 | 0 | 0 | Carbon | CuSCN |  | na |  | SnO2-c | na | na |  | 0 | 0 | SLG | FTO | 0.115 | 1.02 | 19.83 | 0.66 | 13.4
23079 | Cs | FA | MA | 0.05 | 0.8 | 0.15 | Pb | 1 | Br | I | 0.47 | 2.5299999999999998 |  |  | DMF | DMSO | na | 4 | 1 | 0 | 100 | na | na | 45 | 0 | 0 | Carbon | CuSCN |  | na |  | SnO2-c | na | na |  | 0 | 0 | SLG | FTO | 0.115 | 1 | 19.7 | 0.6 | 11.6
23080 | MA | na | na | 1 | 0 | 0 | Pb | 1 | I | na | 3 | 0 |  |  | DMSO | GBL | na | 1 | 2 | 0 | 100 | na | na | 10 | 0 | 0 | Al | na |  | PEDOT:PSS |  | PCBM-60 | LiF | na |  |  | 0 | SLG | ITO | 0.04 | 1.05 | 17.6 | 0.69 | 12.8 | 1.6
23081 | MA | na | na | 1 | 0 | 0 | Pb | 1 | I | na | 3 | 0 |  |  | DMSO | GBL | na | 1 | 2 | 0 | 100 | na | na | 10 | 0 | 0 | Al | na |  | PEDOT:PSS |  | PCBM-60 | LiF | na |  |  | 0 | SLG | ITO | 0.04 | 1 | 14.3 | 0.66 | 9.6 | 1.6
23082 | MA | na | na | 1 | 0 | 0 | Pb | 1 | I | na | 3 | 0 |  |  | DMSO | GBL | na | 1 | 2 | 0 | 100 | na | na | 10 | 0 | 0 | Al | na |  | PEDOT:PSS |  | PCBM-60 | LiF | na |  |  | 0 | SLG | ITO | 0.04 | 0.93 | 14.9 | 0.68 | 9.4 | 1.6
23083 | MA | na | na | 1 | 0 | 0 | Pb | 1 | I | na | 3 | 0 |  |  | DMSO | GBL | na | 1 | 2 | 0 | 100 | na | na | 10 | 0 | 0 | Al | na |  | PEDOT:PSS |  | PCBM-60 | LiF | na |  |  | 0 | SLG | ITO | 0.04 | 0.9 | 12 | 0.72 | 7.8 | 1.6
23084 | MA | na | na | 1 | 0 | 0 | Pb | 1 | I | na | 3 | 0 |  |  | DMSO | GBL | na | 1 | 2 | 0 | 100 | na | na | 10 | 0 | 0 | Al | na |  | PEDOT:PSS |  | PCBM-60 | LiF | na |  |  | 0 | SLG | ITO | 0.04 | 0.93 | 13.5 | 0.69 | 8.7 | 1.6
23085 | MA | na | na | 1 | 0 | 0 | Pb | 1 | I | na | 3 | 0 |  |  | DMSO | GBL | na | 1 | 2 | 0 | 100 | na | na | 10 | 0 | 0 | Al | na |  | PEDOT:PSS |  | PCBM-60 | LiF | na |  |  | 0 | SLG | ITO | 0.04 | 0.89 | 10.8 | 0.71 | 6.8 | 1.6
23086 | MA | na | na | 1 | 0 | 0 | Pb | 1 | I | na | 3 | 0 |  |  | DMSO | GBL | na | 1 | 2 | 0 | 100 | na | na | 10 | 0 | 0 | Al | na |  | PEDOT:PSS |  | PCBM-60 | LiF | na |  |  | 0 | SLG | ITO | 0.04 | 1.08 | 12.8 | 0.63 | 8.7 | 1.6
23087 | MA | na | na | 1 | 0 | 0 | Pb | 1 | I | na | 3 | 0 |  |  | DMSO | GBL | na | 1 | 2 | 0 | 100 | na | na | 10 | 0 | 0 | Al | na |  | PEDOT:PSS |  | PCBM-60 | LiF | na |  |  | 0 | SLG | ITO | 0.04 | 1.01 | 12.1 | 0.63 | 7.5 | 1.6
23088 | MA | na | na | 1 | 0 | 0 | Pb | 1 | I | na | 3 | 0 |  |  | DMF | na | IPA | 1 | 0 | 1 | 70 | na | 70 | 30 | 0 | 30 | Au | na | 80 | Spiro-MeOTAD |  | ZnO-c | ZnO-nw | TiO2-c |  | 380 |  | SLG | FTO | 0.1 | 0.84 | 17.29 | 0.51 | 7.24 | 1.6
23089 | MA | na | na | 1 | 0 | 0 | Pb | 1 | I | na | 3 | 0 |  |  | DMF | na | IPA | 1 | 0 | 1 | 70 | na | 70 | 30 | 0 | 30 | Au | na | 80 | Spiro-MeOTAD |  | ZnO-c | ZnO-nw | TiO2-c |  | 480 |  | SLG | FTO | 0.1 | 0.87 | 18.23 | 0.52 | 8.34 | 1.6
23090 | MA | na | na | 1 | 0 | 0 | Pb | 1 | I | na | 3 | 0 |  |  | DMF | na | IPA | 1 | 0 | 1 | 70 | na | 70 | 30 | 0 | 30 | Au | na | 80 | Spiro-MeOTAD |  | ZnO-c | ZnO-nw | TiO2-c |  | 600 |  | SLG | FTO | 0.1 | 0.91 | 19.97 | 0.56 | 10.24 | 1.6
23091 | MA | na | na | 1 | 0 | 0 | Pb | 1 | I | na | 3 | 0 |  |  | DMF | na | IPA | 1 | 0 | 1 | 70 | na | 70 | 30 | 0 | 30 | Au | na | 80 | Spiro-MeOTAD |  | ZnO-c | ZnO-nw | TiO2-c |  | 850 |  | SLG | FTO | 0.1 | 0.9 | 16.35 | 0.53 | 7.75 | 1.6
23092 | MA | na | na | 1 | 0 | 0 | Pb | 1 | I | na | 3 | 0 |  |  | DMF | na | IPA | 1 | 0 | 1 | 70 | na | 70 | 30 | 0 | 30 | Au | na | 80 | Spiro-MeOTAD |  | ZnO-c | ZnO-nw | TiO2-c |  | 2000 |  | SLG | FTO | 0.1 | 0.83 | 16.11 | 0.52 | 7.01 | 1.6
23093 | MA | na | na | 1 | 0 | 0 | Pb | 1 | I | na | 3 | 0 |  |  | DMF | na | IPA | 1 | 0 | 1 | 70 | na | 100 | 3 | 0 | 5 | Au | na | 50 | P3HT | 90 | TiO2-c | TiO2-mp | na |  |  | 0 | SLG | ITO | 0.1 | 0.94 | 20.61 | 0.65 | 12.57 | 1.6
23094 | MA | na | na | 1 | 0 | 0 | Pb | 1 | I | na | 3 | 0 |  |  | DMF | DMSO | na | 9 | 1 | 0 | 140 | na | na | 30 | 0 | 0 | Au | na |  | Spiro-MeOTAD |  | SnO2-c | na | na | 20 | 0 | 0 | SLG | ITO | 0.07 | 1.06 | 19.9 | 0.73 | 15.2 | 1.6
23095 | MA | na | na | 1 | 0 | 0 | Pb | 1 | I | na | 3 | 0 | P(VDF-TrFE) | 0.5 | DMF | DMSO | na | 9 | 1 | 0 | 140 | na | na | 30 | 0 | 0 | Au | na |  | Spiro-MeOTAD |  | SnO2-c | na | na | 20 | 0 | 0 | SLG | ITO | 0.07 | 1.16 | 20.2 | 0.67 | 15.3 | 1.6
23096 | MA | na | na | 1 | 0 | 0 | Pb | 1 | I | na | 3 | 0 | P(VDF-TrFE) | 1 | DMF | DMSO | na | 9 | 1 | 0 | 140 | na | na | 30 | 0 | 0 | Au | na |  | Spiro-MeOTAD |  | SnO2-c | na | na | 20 | 0 | 0 | SLG | ITO | 0.07 | 1.13 | 19.8 | 0.62 | 13.9 | 1.6
23097 | MA | na | na | 1 | 0 | 0 | Pb | 1 | I | na | 3 | 0 | P(VDF-TrFE) | 2 | DMF | DMSO | na | 9 | 1 | 0 | 140 | na | na | 30 | 0 | 0 | Au | na |  | Spiro-MeOTAD |  | SnO2-c | na | na | 20 | 0 | 0 | SLG | ITO | 0.07 | 1.06 | 18.8 | 0.64 | 13.1 | 1.6
23098 | MA | na | na | 1 | 0 | 0 | Pb | 1 | I | na | 3 | 0 |  |  | DMSO | GBL | na | 3 | 7 | 0 | 100 | na | na | 10 | 0 | 0 | Ag | na | 100 | PEDOT:PSS |  | PCBM-60 | PEI | na |  |  | 0 | SLG | ITO | 0.06 | 0.87 | 18.2 | 0.78 | 12.41 | 1.6
23099 | MA | na | na | 1 | 0 | 0 | Pb | 1 | I | na | 3 | 0 | Cl | 0.15 | DMSO | GBL | na | 3 | 7 | 0 | 100 | na | na | 10 | 0 | 0 | Ag | na | 100 | PEDOT:PSS |  | PCBM-60 | PEI | na |  |  | 0 | SLG | ITO | 0.06 | 1 | 19.51 | 0.77 | 15.08 | 1.6
23100 | MA | na | na | 1 | 0 | 0 | Pb | 1 | I | na | 3 | 0 | Cl | 0.25 | DMSO | GBL | na | 3 | 7 | 0 | 100 | na | na | 10 | 0 | 0 | Ag | na | 100 | PEDOT:PSS |  | PCBM-60 | PEI | na |  |  | 0 | SLG | ITO | 0.06 | 1.07 | 21.57 | 0.79 | 18.19 | 1.6
23101 | MA | na | na | 1 | 0 | 0 | Pb | 1 | I | na | 3 | 0 | Cl | 0.3 | DMSO | GBL | na | 3 | 7 | 0 | 100 | na | na | 10 | 0 | 0 | Ag | na | 100 | PEDOT:PSS |  | PCBM-60 | PEI | na |  |  | 0 | SLG | ITO | 0.06 | 1.01 | 20.97 | 0.78 | 16.47 | 1.6
23102 | Cs | FA | na | 0.2 | 0.8 | 0 | Pb | 1 | I | na | 3 | 0 |  |  | DMF | DMSO | na | 4 | 1 | 0 | 150 | na | na | 10 | 0 | 0 | Ag | na | 100 | PEDOT:PSS |  | PCBM-60 | PEI | na |  |  | 0 | SLG | ITO | 0.06 | 0.97 | 23.35 | 0.63 | 14.27
23103 | MA | na | na | 1 | 0 | 0 | Pb | 1 | I | na | 3 | 0 |  |  | DMF | DMSO | na | 7 | 3 | 0 | 100 | na | na | 10 | 0 | 0 | Au | na | 80 | Spiro-MeOTAD |  | TiO2-c | na | na | 50 | 0 | 0 | SLG | FTO | 0.066 | 1.06 | 23.41 | 0.7 | 17.37 | 1.6
23104 | MA | na | na | 1 | 0 | 0 | Pb | 1 | I | na | 3 | 0 |  |  | DMF | DMSO | na | 7 | 3 | 0 | 100 | na | na | 10 | 0 | 0 | Au | na | 80 | Spiro-MeOTAD |  | TiO2-c | na | na | 50 | 0 | 0 | SLG | FTO | 0.066 | 1.06 | 23.41 | 0.7 | 17.37 | 1.6
23105 | MA | na | na | 1 | 0 | 0 | Pb | 1 | I | na | 3 | 0 | Benzoquinone | 2.5000000000000001E-3 | DMF | DMSO | na | 7 | 3 | 0 | 100 | na | na | 10 | 0 | 0 | Au | na | 80 | Spiro-MeOTAD |  | TiO2-c | na | na | 50 | 0 | 0 | SLG | FTO | 0.066 | 1.06 | 22.96 | 0.74 | 18.01 | 1.6
23106 | MA | na | na | 1 | 0 | 0 | Pb | 1 | I | na | 3 | 0 | Benzoquinone | 2.5000000000000001E-3 | DMF | DMSO | na | 7 | 3 | 0 | 100 | na | na | 10 | 0 | 0 | Au | na | 80 | Spiro-MeOTAD |  | TiO2-c | na | na | 50 | 0 | 0 | SLG | FTO | 0.066 | 1.06 | 22.96 | 0.74 | 18.01 | 1.6
23107 | MA | na | na | 1 | 0 | 0 | Pb | 1 | I | na | 3 | 0 |  |  | DMF | DMSO | na | 7 | 3 | 0 | 100 | na | na | 10 | 0 | 0 | Au | na | 80 | Spiro-MeOTAD |  | TiO2-c | na | na | 50 | 0 | 0 | SLG | FTO | 0.066 | 1.02 | 23.65 | 0.71 | 17.13 | 1.6
23108 | MA | na | na | 1 | 0 | 0 | Pb | 1 | I | na | 3 | 0 |  |  | DMF | DMSO | na | 7 | 3 | 0 | 100 | na | na | 10 | 0 | 0 | Au | na | 80 | Spiro-MeOTAD |  | TiO2-c | na | na | 50 | 0 | 0 | SLG | FTO | 0.066 | 1.02 | 23.65 | 0.71 | 17.13 | 1.6
23109 | MA | na | na | 1 | 0 | 0 | Pb | 1 | I | na | 3 | 0 | Benzoquinone | 2.5000000000000001E-3 | DMF | DMSO | na | 7 | 3 | 0 | 100 | na | na | 10 | 0 | 0 | Au | na | 80 | Spiro-MeOTAD |  | TiO2-c | na | na | 50 | 0 | 0 | SLG | FTO | 0.066 | 1.02 | 23.49 | 0.67 | 16.05 | 1.6
23110 | MA | na | na | 1 | 0 | 0 | Pb | 1 | I | na | 3 | 0 | Benzoquinone | 2.5000000000000001E-3 | DMF | DMSO | na | 7 | 3 | 0 | 100 | na | na | 10 | 0 | 0 | Au | na | 80 | Spiro-MeOTAD |  | TiO2-c | na | na | 50 | 0 | 0 | SLG | FTO | 0.066 | 1.02 | 23.49 | 0.67 | 16.05 | 1.6
23111 | FA | MA | na | 0.1 | 0.9 | 0 | Pb | 1 | I | na | 3 | 0 |  |  | DMF | DMSO | na | 4 | 1 | 0 | 100 | na | na | 50 | 0 | 0 | Au | na | 70 | Spiro-MeOTAD |  | TiO2-c | TiO2-mp | na |  |  | 0 | SLG | FTO | 0.16 | 1.04 | 21.98 | 0.784 | 17.98
23113 | Cs | FA | MA | 0.1 | 0.75 | 0.13 | Pb | 1 | Br | I | 0.45 | 2.5499999999999998 |  |  | DMF | DMSO | na | 4 | 1 | 0 | 100 | na | na | 60 | 0 | 0 | Au | na | 70 | Spiro-MeOTAD |  | TiO2-c | TiO2-mp | na |  |  | 0 | SLG | FTO | 0.16 | 1.112 | 22.5 | 0.749 | 18.78
23115 | MA | na | na | 1 | 0 | 0 | Pb | 1 | I | na | 3 | 0 |  |  | DMF | na | IPA | 1 | 0 | 1 | 70 | na | 70 | 15 | 0 | 30 | Ag | na | 200 | POZ6-2 |  | TiO2-c | TiO2-mp | na |  |  | 0 | SLG | FTO | 0.09 | 0.976 | 16.4 | 0.642 | 10.3 | 1.6
23116 | MA | na | na | 1 | 0 | 0 | Pb | 1 | I | na | 3 | 0 |  |  | DMF | na | IPA | 1 | 0 | 1 | 70 | na | 70 | 15 | 0 | 30 | Ag | na | 201 | POZ6-2 |  | TiO2-c | TiO2-mp | na |  |  | 0 | SLG | FTO | 0.09 | 0.992 | 17.3 | 0.714 | 12.3 | 1.6
23117 | MA | na | na | 1 | 0 | 0 | Pb | 1 | I | na | 3 | 0 |  |  | DMF | na | IPA | 1 | 0 | 1 | 70 | na | 70 | 15 | 0 | 30 | Ag | na | 202 | Spiro-MeOTAD |  | TiO2-c | TiO2-mp | na |  |  | 0 | SLG | FTO | 0.09 | 0.92 | 17.8 | 0.477 | 7.8 | 1.6
23118 | MA | na | na | 1 | 0 | 0 | Pb | 1 | I | na | 3 | 0 |  |  | DMF | na | IPA | 1 | 0 | 1 | 70 | na | 70 | 15 | 0 | 30 | Ag | na | 203 | Spiro-MeOTAD |  | TiO2-c | TiO2-mp | na |  |  | 0 | SLG | FTO | 0.09 | 0.95 | 19.6 | 0.688 | 12.8 | 1.6
23119 | Cs | FA | MA | 0.05 | 0.8 | 0.15 | Pb | 1 | Br | I | 0.47 | 2.5299999999999998 |  |  | DMF | DMSO | na | 4 | 1 | 0 | 100 | na | na | 30 | 0 | 0 | Au | na | 100 | Spiro-MeOTAD |  | SnO2-nw | na | na |  | 0 | 0 | SLG | FTO | 0.12 | 1.129 | 22.69 | 0.727 | 18.24
23120 | Cs | FA | MA | 0.05 | 0.8 | 0.15 | Pb | 1 | Br | I | 0.47 | 2.5299999999999998 |  |  | DMF | DMSO | na | 4 | 1 | 0 | 100 | na | na | 30 | 0 | 0 | Au | na | 100 | Spiro-MeOTAD |  | SnO2-nw | na | na |  | 0 | 0 | SLG | FTO | 0.12 | 1.115 | 22.66 | 0.717 | 18.09
23121 | Cs | FA | MA | 0.05 | 0.8 | 0.15 | Pb | 1 | Br | I | 0.47 | 2.5299999999999998 |  |  | DMF | DMSO | na | 4 | 1 | 0 | 100 | na | na | 30 | 0 | 0 | Au | na | 100 | Spiro-MeOTAD |  | TiO2-nw | na | na |  | 0 | 0 | SLG | FTO | 0.12 | 1.019 | 20.38 | 0.687 | 16.36
23122 | Cs | FA | MA | 0.05 | 0.8 | 0.15 | Pb | 1 | Br | I | 0.47 | 2.5299999999999998 |  |  | DMF | DMSO | na | 4 | 1 | 0 | 100 | na | na | 30 | 0 | 0 | Au | na | 100 | Spiro-MeOTAD |  | TiO2-nw | na | na |  | 0 | 0 | SLG | FTO | 0.12 | 0.981 | 19.46 | 0.673 | 13.44
23125 | MA | na | na | 1 | 0 | 0 | Pb | 1 | I | na | 3 | 0 | Cl | 0.25 | DMF | na | na | 1 | 0 | 0 | 100 | na | na | 90 | 0 | 0 | Au | na | 150 | Spiro-MeOTAD |  | TiO2-c | Al2O3-mp | na |  |  | 0 | SLG | FTO | 0.0625 | 1.07 | 21.64 | 0.62 | 12.1 | 1.6
23126 | MA | na | na | 1 | 0 | 0 | Pb | 1 | I | na | 3 | 0 | Cl | 0.25 | DMF | na | na | 1 | 0 | 0 | 100 | na | na | 90 | 0 | 0 | Au | na | 150 | CuSCN |  | TiO2-c | Al2O3-mp | na |  |  | 0 | SLG | FTO | 0.0625 | 0.98 | 21.07 | 0.64 | 10.9 | 1.6
23127 | Cs | na | na | 1 | 0 | 0 | Pb | 1 | Br | na | 3 | 0 |  |  | Toluene | na | na | 1 | 0 | 0 |  | na | na |  | 0 | 0 | Au | na | 100 | Spiro-MeOTAD |  | TiO2-c | TiO2-mp | na |  |  | 0 | SLG | ITO | 0.1 | 0.859 | 8.55 | 0.57 | 4.21
23128 | MA | na | na | 1 | 0 | 0 | Pb | 1 | I | na | 3 | 0 | KCl |  | DMF | na | IPA | 1 | 0 | 1 |  | na | 100 |  | 0 | 90 | Al | na | 100 | PEDOT:PSS |  | BPTI | PDI-C4 | BCP |  |  |  | SLG | ITO | 0.1 | 0.85 | 15.57 | 0.53 | 6.96 | 1.6
23129 | MA | na | na | 1 | 0 | 0 | Pb | 1 | I | na | 3 | 0 | KCl |  | DMF | na | IPA | 1 | 0 | 1 |  | na | 100 |  | 0 | 90 | Al | na | 100 | PEDOT:PSS |  | BPTI | PDI-C4 | BCP |  |  |  | SLG | ITO | 0.1 | 0.88 | 15.29 | 0.56 | 7.54 | 1.6
23130 | MA | na | na | 1 | 0 | 0 | Pb | 1 | I | na | 3 | 0 | KCl |  | DMF | na | IPA | 1 | 0 | 1 |  | na | 100 |  | 0 | 90 | Al | na | 100 | PEDOT:PSS |  | BPTI | C60 | BCP |  |  |  | SLG | ITO | 0.1 | 0.87 | 16.87 | 0.62 | 8.92 | 1.6
23131 | MA | na | na | 1 | 0 | 0 | Pb | 1 | I | na | 3 | 0 | KCl |  | DMF | na | IPA | 1 | 0 | 1 |  | na | 100 |  | 0 | 90 | Al | na | 100 | PEDOT:PSS |  | BPTI | C60 | BCP |  |  |  | SLG | ITO | 0.1 | 0.87 | 16.97 | 0.64 | 9.29 | 1.6
23132 | MA | na | na | 1 | 0 | 0 | Pb | 1 | I | na | 3 | 0 | KCl |  | DMF | na | IPA | 1 | 0 | 1 |  | na | 100 |  | 0 | 90 | Al | na | 100 | PEDOT:PSS |  | t-BPTI | PDI-C4 | BCP |  |  |  | SLG | ITO | 0.1 | 0.96 | 18.24 | 0.55 | 9.56 | 1.6
23133 | MA | na | na | 1 | 0 | 0 | Pb | 1 | I | na | 3 | 0 | KCl |  | DMF | na | IPA | 1 | 0 | 1 |  | na | 100 |  | 0 | 90 | Al | na | 100 | PEDOT:PSS |  | t-BPTI | PDI-C4 | BCP |  |  |  | SLG | ITO | 0.1 | 0.96 | 18.56 | 0.56 | 10.02 | 1.6
23134 | MA | na | na | 1 | 0 | 0 | Pb | 1 | I | na | 3 | 0 | KCl |  | DMF | na | IPA | 1 | 0 | 1 |  | na | 100 |  | 0 | 90 | Al | na | 100 | PEDOT:PSS |  | t-BPTI | C60 | BCP |  |  |  | SLG | ITO | 0.1 | 0.96 | 19.74 | 0.57 | 10.73 | 1.6
23135 | MA | na | na | 1 | 0 | 0 | Pb | 1 | I | na | 3 | 0 | KCl |  | DMF | na | IPA | 1 | 0 | 1 |  | na | 100 |  | 0 | 90 | Al | na | 100 | PEDOT:PSS |  | t-BPTI | C60 | BCP |  |  |  | SLG | ITO | 0.1 | 0.97 | 19.8 | 0.61 | 11.63 | 1.6
23136 | MA | na | na | 1 | 0 | 0 | Pb | 1 | I | na | 3 | 0 | Cl | 0.25 | DMF | na | na | 1 | 0 | 0 | 100 | na | na | 90 | 0 | 0 | Au | na |  | Spiro-MeOTAD |  | TiO2-c | TiO2-mp | na |  |  | 0 | SLG | FTO | 0.1032 | 0.89 | 18.8 | 0.74 | 12.27 | 1.3
23137 | MA | na | na | 1 | 0 | 0 | Pb | 1 | I | na | 3 | 0 | Cl | 0.25 | DMF | na | na | 1 | 0 | 0 | 100 | na | na | 90 | 0 | 0 | Au | na |  | Spiro-MeOTAD |  | TiO2-c | TiO2-mp | na |  |  | 0 | SLG | FTO | 0.1032 | 0.82 | 18.08 | 0.76 | 11.25 | 1.56
23138 | MA | na | na | 1 | 0 | 0 | Pb | 1 | I | na | 3 | 0 | Cl | 0.25 | DMF | na | na | 1 | 0 | 0 | 100 | na | na | 90 | 0 | 0 | Au | na |  | Spiro-MeOTAD |  | TiO2-c | Al2O3-mp | na |  |  | 0 | SLG | FTO | 0.1032 | 1 | 17.13 | 0.62 | 10.59 | 1.75
23140 | MA | na | na | 1 | 0 | 0 | Sn | 1 | I | na | 3 | 0 |  |  | DMF | na | na | 1 | 0 | 0 | 125 | na | na | 30 | 0 | 0 | Au | na | 100 | Spiro-MeOTAD |  | TiO2-c | TiO2-mp | na |  |  | 0 | SLG | FTO | 0.08 | 0.68 | 16.3 | 0.48 | 5.23
23141 | MA | na | na | 1 | 0 | 0 | Sn | 1 | Br | I | 1 | 2 |  |  | DMF | na | na | 1 | 0 | 0 | 125 | na | na | 30 | 0 | 0 | Au | na | 100 | Spiro-MeOTAD |  | TiO2-c | TiO2-mp | na |  |  | 0 | SLG | FTO | 0.08 | 0.77 | 14.4 | 0.5 | 5.48
23142 | MA | na | na | 1 | 0 | 0 | Sn | 1 | Br | I | 2 | 1 |  |  | DMF | na | na | 1 | 0 | 0 | 125 | na | na | 30 | 0 | 0 | Au | na | 100 | Spiro-MeOTAD |  | TiO2-c | TiO2-mp | na |  |  | 0 | SLG | FTO | 0.08 | 0.82 | 12.3 | 0.57 | 5.73
23143 | MA | na | na | 1 | 0 | 0 | Sn | 1 | Br | na | 3 | 0 |  |  | DMF | na | na | 1 | 0 | 0 | 125 | na | na | 30 | 0 | 0 | Au | na | 100 | Spiro-MeOTAD |  | TiO2-c | TiO2-mp | na |  |  | 0 | SLG | FTO | 0.08 | 0.88 | 8.26 | 0.59 | 4.27
23144 | FA | MA | na | 0.85 | 0.15 | 0 | Pb | 1 | Br | I | 0.45 | 2.5499999999999998 |  |  | DMF | DMSO | na | 4 | 1 | 0 | 100 | na | na | 45 | 0 | 0 | Au | na | 100 | ATT-OMe |  | TiO2-c | TiO2-mp | na |  |  | 0 | SLG | FTO | 0.1 | 1.07 | 21.75 | 0.78 | 18.13
23145 | FA | MA | na | 0.85 | 0.15 | 0 | Pb | 1 | Br | I | 0.45 | 2.5499999999999998 |  |  | DMF | DMSO | na | 4 | 1 | 0 | 100 | na | na | 45 | 0 | 0 | Au | na | 100 | ATT-OBu |  | TiO2-c | TiO2-mp | na |  |  | 0 | SLG | FTO | 0.1 | 1.05 | 20.94 | 0.78 | 17.28
23146 | FA | MA | na | 0.85 | 0.15 | 0 | Pb | 1 | Br | I | 0.45 | 2.5499999999999998 |  |  | DMF | DMSO | na | 4 | 1 | 0 | 100 | na | na | 45 | 0 | 0 | Au | na | 100 | ATT-OHex |  | TiO2-c | TiO2-mp | na |  |  | 0 | SLG | FTO | 0.1 | 1.03 | 19.6 | 0.78 | 15.66
23147 | FA | MA | na | 0.85 | 0.15 | 0 | Pb | 1 | Br | I | 0.45 | 2.5499999999999998 |  |  | DMF | DMSO | na | 4 | 1 | 0 | 100 | na | na | 45 | 0 | 0 | Au | na | 100 | ATT-ODec |  | TiO2-c | TiO2-mp | na |  |  | 0 | SLG | FTO | 0.1 | 1.03 | 14.92 | 0.63 | 9.67
23148 | FA | MA | na | 0.85 | 0.15 | 0 | Pb | 1 | Br | I | 0.45 | 2.5499999999999998 |  |  | DMF | DMSO | na | 4 | 1 | 0 | 100 | na | na | 45 | 0 | 0 | Au | na | 100 | Spiro-MeOTAD |  | TiO2-c | TiO2-mp | na |  |  | 0 | SLG | FTO | 0.1 | 1.12 | 21.33 | 0.74 | 17.8
23149 | Cs | FA | MA | 6.5000000000000002E-2 | 0.79 | 0.14499999999999999 | Pb | 1 | Br | I | 0.49 | 2.5099999999999998 |  |  | DMF | DMSO | na | 4 | 1 | 0 | 100 | na | na | 10 | 0 | 0 | Al | na | 100 | NiMgO |  | PCBM-60 | ZnMgO | na |  |  | 0 | SLG | ITO | 0.1 | 1.065 | 22.08 | 0.75 | 17.6
23157 | MA | na | na | 1 | 0 | 0 | Pb | 1 | I | na | 3 | 0 |  |  | DMF | DMSO | na | 15 | 2 | 0 | 40 | 100 | na | 0.5 | 15 | 0 | Ag | na | 100 | Spiro-MeOTAD | 100 | Fe2O3 | na | na |  | 0 | 0 | SLG | FTO | 0.09 | 1.091 | 20.89 | 0.7 | 13.1 | 1.6
23158 | MA | na | na | 1 | 0 | 0 | Pb | 1 | I | na | 3 | 0 |  |  | DMF | DMSO | na | 15 | 2 | 0 | 40 | 100 | na | 0.5 | 15 | 0 | Ag | na | 100 | Spiro-MeOTAD | 100 | Fe2O3 | na | na |  | 0 | 0 | SLG | FTO | 0.09 |  |  |  | 13.1 | 1.6
23159 | MA | na | na | 1 | 0 | 0 | Pb | 1 | I | na | 3 | 0 |  |  | DMF | DMSO | na | 15 | 2 | 0 | 40 | 100 | na | 0.5 | 15 | 0 | Ag | na | 100 | Spiro-MeOTAD | 100 | Fe2O3 | na | na |  | 0 | 0 | SLG | FTO | 0.09 |  |  |  | 13.95 | 1.6
23160 | MA | na | na | 1 | 0 | 0 | Pb | 1 | I | na | 3 | 0 |  |  | DMF | DMSO | na | 15 | 2 | 0 | 40 | 100 | na | 0.5 | 15 | 0 | Ag | na | 100 | Spiro-MeOTAD | 100 | Fe2O3 | na | na |  | 0 | 0 | SLG | FTO | 0.09 |  |  |  | 14.76 | 1.6
23161 | MA | na | na | 1 | 0 | 0 | Pb | 1 | I | na | 3 | 0 |  |  | DMF | DMSO | na | 15 | 2 | 0 | 40 | 100 | na | 0.5 | 15 | 0 | Ag | na | 100 | Spiro-MeOTAD | 100 | Fe2O3 | na | na |  | 0 | 0 | SLG | FTO | 0.09 |  |  |  | 16.49 | 1.6
23162 | MA | na | na | 1 | 0 | 0 | Pb | 1 | I | na | 3 | 0 |  |  | DMF | DMSO | na | 15 | 2 | 0 | 40 | 100 | na | 0.5 | 15 | 0 | Ag | na | 100 | Spiro-MeOTAD | 100 | Fe2O3 | na | na |  | 0 | 0 | SLG | FTO | 0.09 | 1.104 | 21.56 | 0.75 | 17.65 | 1.6
23163 | MA | na | na | 1 | 0 | 0 | Pb | 1 | I | na | 3 | 0 | Cl |  | DMF | na | na | 1 | 0 | 0 | 100 | na | na | 60 | 0 | 0 | Ag | na | 100 | Spiro-MeOTAD |  | TiO2-c | na | na |  | 0 | 0 | SLG | FTO | 0.1 | 0.87 | 18.92 | 0.65 | 10.96 | 1.6
23168 | MA | na | na | 1 | 0 | 0 | Pb | 1 | I | na | 3 | 0 | Cl |  | DMF | na | na | 1 | 0 | 0 | 100 | na | na | 120 | 0 | 0 | MoOx | ITO | 10 | Spiro-MeOTAD |  | TiO2-c | na | na |  | 0 | 0 | SLG | FTO | 0.04 | 0.99 | 21.6 | 0.64 | 13.6 | 1.6
23169 | MA | na | na | 1 | 0 | 0 | Pb | 1 | I | na | 3 | 0 | Cl |  | DMF | na | na | 1 | 0 | 0 | 100 | na | na | 120 | 0 | 0 | MoOx | ITO | 10 | Spiro-MeOTAD |  | TiO2-c | na | na |  | 0 | 0 | SLG | FTO | 0.04 | 0.91 | 22.3 | 0.65 | 13.2 | 1.6
23170 | MA | na | na | 1 | 0 | 0 | Pb | 1 | I | na | 3 | 0 | Cl |  | DMF | na | na | 1 | 0 | 0 | 100 | na | na | 120 | 0 | 0 | MoOx | ITO | 10 | Spiro-MeOTAD |  | TiO2-c | na | na |  | 0 | 0 | SLG | FTO | 0.04 | 0.98 | 20.9 | 0.69 | 14.2 | 1.6
23171 | MA | na | na | 1 | 0 | 0 | Pb | 1 | I | na | 3 | 0 | Cl |  | DMF | na | na | 1 | 0 | 0 | 100 | na | na | 120 | 0 | 0 | MoOx | Ag | 10 | Spiro-MeOTAD |  | TiO2-c | na | na |  | 0 | 0 | SLG | FTO | 0.04 | 0.95 | 22.4 | 0.67 | 14.4 | 1.6
23172 | MA | na | na | 1 | 0 | 0 | Pb | 1 | I | na | 3 | 0 | Cl |  | DMF | na | IPA | 1 | 0 | 1 |  | na | 100 |  | 0 | 10 | Carbon | na | 25000 | na |  | TiO2-c | TiO2-mp | na | 100 | 400 | 0 | SLG | FTO | 0.1 | 0.891 | 21.02 | 0.668 | 12.49 | 1.57
23173 | FA | MA | na | 0.25 | 0.75 | 0 | Pb | 1 | I | na | 3 | 0 | Cl |  | DMF | na | IPA | 1 | 0 | 1 |  | na | 100 |  | 0 | 10 | Carbon | na | 25000 | na |  | TiO2-c | TiO2-mp | na | 100 | 400 | 0 | SLG | FTO | 0.1 | 0.877 | 22.15 | 0.671 | 13.03 | 1.54
23174 | FA | MA | na | 0.5 | 0.5 | 0 | Pb | 1 | I | na | 3 | 0 | Cl |  | DMF | na | IPA | 1 | 0 | 1 |  | na | 100 |  | 0 | 10 | Carbon | na | 25000 | na |  | TiO2-c | TiO2-mp | na | 100 | 400 | 0 | SLG | FTO | 0.1 | 0.843 | 19.25 | 0.605 | 9.81 | 1.54
23175 | FA | MA | na | 0.75 | 0.25 | 0 | Pb | 1 | I | na | 3 | 0 | Cl |  | DMF | na | IPA | 1 | 0 | 1 |  | na | 100 |  | 0 | 10 | Carbon | na | 25000 | na |  | TiO2-c | TiO2-mp | na | 100 | 400 | 0 | SLG | FTO | 0.1 | 0.831 | 17.94 | 0.621 | 9.26 | 1.53
23176 | FA | na | na | 1 | 0 | 0 | Pb | 1 | I | na | 3 | 0 | Cl |  | DMF | na | IPA | 1 | 0 | 1 |  | na | 100 |  | 0 | 10 | Carbon | na | 25000 | na |  | TiO2-c | TiO2-mp | na | 100 | 400 | 0 | SLG | FTO | 0.1 | 0.887 | 14.06 | 0.593 | 7.39 | 1.52
23177 | MA | na | na | 1 | 0 | 0 | Pb | 1 | I | na | 3 | 0 |  |  | DMSO | GBL | na | 3 | 7 | 0 | 100 | na | na | 10 | 0 | 0 | Ag | na | 150 | PEDOT:PSS | 20 | PEDOT:PSS | na | na | 40 | 0 | 0 | HCLaminate | IZO | 0.0875 | 0.98 | 17.41 | 0.74 | 12.52 | 1.6
23178 | MA | na | na | 1 | 0 | 0 | Pb | 1 | I | na | 3 | 0 |  |  | DMSO | GBL | na | 3 | 7 | 0 | 100 | na | na | 10 | 0 | 0 | Ag | na | 150 | PEDOT:PSS | 20 | PEDOT:PSS | na | na | 40 | 0 | 0 | PET | ITO | 0.0875 | 0.97 | 16.23 | 0.69 | 11.68 | 1.6
23179 | MA | na | na | 1 | 0 | 0 | Pb | 1 | I | na | 3 | 0 |  |  | DMF | na | IPA | 1 | 0 | 1 | 70 | na | 70 | 60 | 0 | 30 | Au | na |  | Spiro-MeOTAD |  | TiO2-c | TiO2-mp | na |  |  | 0 | SLG | FTO | 0.15 | 1 | 7.5 | 0.6 | 4.5 | 1.6
23180 | MA | na | na | 1 | 0 | 0 | Pb | 1 | I | na | 3 | 0 |  |  | DMF | na | IPA | 1 | 0 | 1 | 70 | na | 70 | 60 | 0 | 30 | Au | na |  | Spiro-MeOTAD |  | TiO2-c | TiO2-mp | na |  |  | 0 | SLG | FTO | 0.15 | 0.7 | 5 | 0.5 | 2 | 1.6
23181 | MA | na | na | 1 | 0 | 0 | Pb | 1 | I | na | 3 | 0 |  |  | DMF | na | IPA | 1 | 0 | 1 | 70 | na | 70 | 60 | 0 | 30 | Au | na |  | Spiro-MeOTAD |  | TiO2-c | TiO2-mp | na |  |  | 0 | SLG | FTO | 0.15 | 0.95 | 14 | 0.45 | 6 | 1.6
23182 | MA | na | na | 1 | 0 | 0 | Pb | 1 | I | na | 3 | 0 |  |  | DMF | na | IPA | 1 | 0 | 1 | 70 | na | 70 | 60 | 0 | 30 | Au | na |  | Spiro-MeOTAD |  | TiO2-c | TiO2-mp | na |  |  | 0 | SLG | FTO | 0.15 | 0.85 | 6 | 0.65 | 3.5 | 1.6
23183 | Cs | FA | na | 0.15 | 0.85 | 0 | Pb | 1 | I | na | 3 | 0 |  |  | DMF | DMSO | IPA | 1 | 7.9000000000000001E-2 | 1 | 80 | na | 140 | 5 | 0 | 60 | Ag | na | 70 | Poly-TBD |  | C60 | BCP | na | 20 | 8 | 0 | SLG | ITO | 0.1 | 0.92 | 15.7 | 0.439 | 6.1
23184 | Cs | FA | na | 0.15 | 0.85 | 0 | Pb | 1 | I | na | 3 | 0 |  |  | DMF | DMSO | IPA | 1 | 7.9000000000000001E-2 | 1 | 80 | na | 140 | 5 | 0 | 60 | Ag | na | 70 | Poly-TBD |  | C60 | BCP | na | 20 | 8 | 0 | SLG | ITO | 0.1 | 0.93 | 19.1 | 0.61 | 10.8
23185 | Cs | FA | na | 0.15 | 0.85 | 0 | Pb | 1 | I | na | 3 | 0 |  |  | DMF | DMSO | IPA | 1 | 7.9000000000000001E-2 | 1 | 80 | na | 140 | 5 | 0 | 60 | Ag | na | 70 | Poly-TBD |  | C60 | BCP | na | 20 | 8 | 0 | SLG | ITO | 0.1 | 0.96 | 22.1 | 0.637 | 13.5
23186 | Cs | FA | na | 0.15 | 0.85 | 0 | Pb | 1 | I | na | 3 | 0 |  |  | DMF | DMSO | IPA | 1 | 7.9000000000000001E-2 | 1 | 80 | na | 140 | 5 | 0 | 60 | Ag | na | 70 | Poly-TBD |  | C60 | BCP | na | 20 | 8 | 0 | SLG | ITO | 0.1 | 1 | 22.7 | 0.629 | 14.2
23187 | Cs | FA | na | 0.15 | 0.85 | 0 | Pb | 1 | I | na | 3 | 0 |  |  | DMF | DMSO | IPA | 1 | 7.9000000000000001E-2 | 1 | 80 | na | 140 | 5 | 0 | 60 | Ag | na | 70 | Poly-TBD |  | C60 | BCP | na | 20 | 8 | 0 | SLG | ITO | 0.1 | 0.98 | 22.6 | 0.628 | 13.9
23188 | Cs | FA | na | 0.15 | 0.85 | 0 | Pb | 1 | I | na | 3 | 0 |  |  | DMF | DMSO | IPA | 1 | 7.9000000000000001E-2 | 1 | 80 | na | 140 | 5 | 0 | 60 | Ag | na | 70 | Poly-TBD |  | C60 | BCP | na | 20 | 8 | 0 | SLG | ITO | 0.1 | 0.88 | 10.6 | 0.427 | 4
23189 | Cs | FA | na | 0.15 | 0.85 | 0 | Pb | 1 | I | na | 3 | 0 |  |  | DMF | DMSO | na | 1 | 7.9000000000000001E-2 | 0 | 140 | na | na | 60 | 0 | 0 | Ag | na | 70 | Poly-TBD |  | C60 | BCP | na | 20 | 8 | 0 | SLG | ITO | 0.1 | 0.83 | 8.8 | 0.502 | 3.6
23190 | Cs | FA | na | 0.15 | 0.85 | 0 | Pb | 1 | I | na | 3 | 0 |  |  | DMF | DMSO | IPA | 1 | 7.9000000000000001E-2 | 1 | 80 | na | 140 | 5 | 0 | 60 | Ag | na | 70 | Poly-TBD |  | C60 | BCP | na | 20 | 8 | 0 | SLG | ITO | 0.1 | 0.94 | 15.78 | 0.519 | 7.7
23191 | Cs | FA | na | 0.15 | 0.85 | 0 | Pb | 1 | I | na | 3 | 0 |  |  | DMF | DMSO | IPA | 1 | 7.9000000000000001E-2 | 1 | 80 | na | 140 | 5 | 0 | 60 | Ag | na | 70 | Poly-TBD |  | C60 | BCP | na | 20 | 8 | 0 | SLG | ITO | 0.1 | 0.94 | 19.85 | 0.668 | 12.47
23192 | Cs | FA | na | 0.15 | 0.85 | 0 | Pb | 1 | I | na | 3 | 0 |  |  | DMF | DMSO | IPA | 1 | 7.9000000000000001E-2 | 1 | 80 | na | 140 | 5 | 0 | 60 | Ag | na | 70 | Poly-TBD |  | C60 | BCP | na | 20 | 8 | 0 | SLG | ITO | 0.1 | 0.96 | 22.98 | 0.659 | 14.54
23193 | Cs | FA | na | 0.15 | 0.85 | 0 | Pb | 1 | I | na | 3 | 0 |  |  | DMF | DMSO | IPA | 1 | 7.9000000000000001E-2 | 1 | 80 | na | 140 | 5 | 0 | 60 | Ag | na | 70 | Poly-TBD |  | C60 | BCP | na | 20 | 8 | 0 | SLG | ITO | 0.1 | 1 | 23.36 | 0.666 | 15.56
23194 | Cs | FA | na | 0.15 | 0.85 | 0 | Pb | 1 | I | na | 3 | 0 |  |  | DMF | DMSO | IPA | 1 | 7.9000000000000001E-2 | 1 | 80 | na | 140 | 5 | 0 | 60 | Ag | na | 70 | Poly-TBD |  | C60 | BCP | na | 20 | 8 | 0 | SLG | ITO | 0.1 | 0.98 | 23.19 | 0.654 | 14.86
23195 | Cs | FA | na | 0.15 | 0.85 | 0 | Pb | 1 | I | na | 3 | 0 |  |  | DMF | DMSO | IPA | 1 | 7.9000000000000001E-2 | 1 | 80 | na | 140 | 5 | 0 | 60 | Ag | na | 70 | Poly-TBD |  | C60 | BCP | na | 20 | 8 | 0 | SLG | ITO | 0.1 | 0.86 | 10.29 | 0.536 | 4.75
23196 | Cs | FA | na | 0.15 | 0.85 | 0 | Pb | 1 | I | na | 3 | 0 |  |  | DMF | DMSO | na | 1 | 7.9000000000000001E-2 | 0 | 140 | na | na | 60 | 0 | 0 | Ag | na | 70 | Poly-TBD |  | C60 | BCP | na | 20 | 8 | 0 | SLG | ITO | 0.1 | 0.84 | 9.35 | 0.497 | 3.98
23198 | MA | na | na | 1 | 0 | 0 | Pb | 1 | I | na | 3 | 0 |  |  | DMF | na | na | 1 | 0 | 0 |  | na | na |  | 0 | 0 | Ag | na | 100 | Spiro-MeOTAD |  | TiO2-c | na | na | 60 | 0 | 0 | SLG | ITO | 0.04 | 0.89 | 14.69 | 0.51 | 6.69 | 1.6
23199 | BA | FA | na | 2 | 2 | 0 | Pb | 3 | I | na | 10 | 0 | Thiourea | 0.067 mol% | DMF | na | na | 1 | 0 | 0 | 110 | na | na | 15 | 0 | 0 | Ag | na | 100 | PEDOT:PSS |  | PCBM-60 | BCP | na |  |  | 0 | SLG | ITO | 0.06 | 0.98 | 11.89 | 0.59 | 6.88 | 1.51
23200 | BA | FA | na | 2 | 2 | 0 | Pb | 3 | I | na | 10 | 0 |  |  | DMF | na | na | 1 | 0 | 0 | 110 | na | na | 15 | 0 | 0 | Ag | na | 100 | PEDOT:PSS |  | PCBM-60 | BCP | na |  |  | 0 | SLG | ITO | 0.06 | 1.02 | 2.08 | 0.62 | 1.31 | 1.51
23201 | BA | FA | na | 2 | 2 | 0 | Pb | 3 | I | na | 10 | 0 | Thiourea | 0.014 mol% | DMF | na | na | 1 | 0 | 0 | 110 | na | na | 15 | 0 | 0 | Ag | na | 100 | PEDOT:PSS |  | PCBM-60 | BCP | na |  |  | 0 | SLG | ITO | 0.06 | 1.04 | 2.33 | 0.65 | 1.56 | 1.51
23202 | BA | FA | na | 2 | 2 | 0 | Pb | 3 | I | na | 10 | 0 | Thiourea | 0.034 mol% | DMF | na | na | 1 | 0 | 0 | 110 | na | na | 15 | 0 | 0 | Ag | na | 100 | PEDOT:PSS |  | PCBM-60 | BCP | na |  |  | 0 | SLG | ITO | 0.06 | 1.03 | 5.76 | 0.54 | 3.22 | 1.51
23203 | BA | FA | na | 2 | 2 | 0 | Pb | 3 | I | na | 10 | 0 | Thiourea | 0.097 mol% | DMF | na | na | 1 | 0 | 0 | 110 | na | na | 15 | 0 | 0 | Ag | na | 100 | PEDOT:PSS |  | PCBM-60 | BCP | na |  |  | 0 | SLG | ITO | 0.06 | 0.92 | 12.37 | 0.53 | 6 | 1.51
23204 | BA | FA | na | 2 | 2 | 0 | Pb | 3 | I | na | 10 | 0 | Thiourea | 0.125 mol% | DMF | na | na | 1 | 0 | 0 | 110 | na | na | 15 | 0 | 0 | Ag | na | 100 | PEDOT:PSS |  | PCBM-60 | BCP | na |  |  | 0 | SLG | ITO | 0.06 | 0.7 | 11.38 | 0.42 | 3.36 | 1.51
23205 | BA | FA | na | 2 | 2 | 0 | Pb | 3 | I | na | 10 | 0 | Thiourea | 0.067 mol% | DMF | na | na | 1 | 0 | 0 | 110 | na | na | 15 | 0 | 0 | Ag | na | 100 | PEDOT:PSS |  | PCBM-60 | BCP | na |  |  | 0 | SLG | ITO | 0.06 | 0.98 | 11.89 | 0.59 | 6.88 | 1.51
23206 | MA | na | na | 1 | 0 | 0 | Pb | 1 | I | na | 3 | 0 |  |  | DMF | na | IPA | 1 | 0 | 1 |  | na | 100 |  | 0 | 60 | Cu | na | 80 | PTAA |  | IDIC | C60 | BCP |  | 20 | 8 | SLG | ITO | 0.1 | 1.11 | 22.96 |  | 19.4 | 1.6
23207 | MA | na | na | 1 | 0 | 0 | Pb | 1 | I | na | 3 | 0 |  |  | DMF | na | IPA | 1 | 0 | 1 |  | na | 100 |  | 0 | 60 | Cu | na | 80 | PTAA |  | C60 | BCP | na | 20 | 8 | 0 | SLG | FTO | 0.1 | 1.03 | 19.37 |  | 13.1 | 1.6
23208 | BA | MA | na | 2 | 3 | 0 | Pb | 4 | I | na | 13 | 0 |  |  | DMF | na | na | 1 | 0 | 0 | 100 | na | na | 10 | 0 | 0 | Au | na | 50 | Spiro-MeOTAD |  | TiO2-c | na | na |  | 0 | 0 | SLG | ITO | 0.0725 | 0.98 | 11.98 | 0.48 | 5.7 | 1.64
23209 | BA | MA | na | 2 | 3 | 0 | Pb | 4 | I | na | 13 | 0 |  |  | DMF | DMSO | na | 3 | 1 | 0 | 100 | na | na | 10 | 0 | 0 | Au | na | 50 | Spiro-MeOTAD |  | TiO2-c | na | na |  | 0 | 0 | SLG | ITO | 0.0725 | 0.97 | 14.28 | 0.516 | 6.6
23210 | BA | MA | na | 2 | 3 | 0 | Pb | 4 | I | na | 13 | 0 |  |  | DMF | DMSO | na | 1 | 1 | 0 | 100 | na | na | 10 | 0 | 0 | Au | na | 50 | Spiro-MeOTAD |  | TiO2-c | na | na |  | 0 | 0 | SLG | ITO | 0.0725 | 0.98 | 15.1 | 0.543 | 8
23211 | BA | MA | na | 2 | 3 | 0 | Pb | 4 | I | na | 13 | 0 |  |  | DMF | DMSO | na | 1 | 3 | 0 | 100 | na | na | 10 | 0 | 0 | Au | na | 50 | Spiro-MeOTAD |  | TiO2-c | na | na |  | 0 | 0 | SLG | ITO | 0.0725 | 0.97 | 18.21 | 0.582 | 10.3 | 1.6
23212 | BA | MA | na | 2 | 3 | 0 | Pb | 4 | I | na | 13 | 0 |  |  | DMSO | na | na | 1 | 0 | 0 | 100 | na | na | 10 | 0 | 0 | Au | na | 50 | Spiro-MeOTAD |  | TiO2-c | na | na |  | 0 | 0 | SLG | FTO | 0.0725 | 0.82 | 4.42 | 0.434 | 1.6
23214 | MA | na | na | 1 | 0 | 0 | Pb | 1 | I | na | 3 | 0 | Cl |  | DMF | na | na | 1 | 0 | 0 |  | na | na |  | 0 | 0 | Ag | na | 100 | MoO3 |  | PCBM-60 | Bphen | na |  |  | 0 | SLG | ITO | 0.0725 | 0.9 | 19.56 | 0.64 | 11.36
23217 | MA | na | na | 1 | 0 | 0 | Pb | 1 | I | na | 3 | 0 | Cl |  | DMF | na | na | 1 | 0 | 0 |  | na | na |  | 0 | 0 | Ag | na | 100 | GeO2 |  | PCBM-60 | Bphen | na |  |  | 0 | SLG | ITO | 0.0725 | 0.88 | 18.63 | 0.55 | 8.95
23219 | MA | na | na | 1 | 0 | 0 | Pb | 1 | I | na | 3 | 0 | Cl |  | DMF | na | na | 1 | 0 | 0 |  | na | na |  | 0 | 0 | Ag | na | 100 | GeO2 |  | PCBM-60 | Bphen | na |  |  | 0 | SLG | ITO | 0.0725 | 0.94 | 19.62 | 0.66 | 12.12
23221 | MA | na | na | 1 | 0 | 0 | Pb | 1 | I | na | 3 | 0 | Cl |  | DMF | na | na | 1 | 0 | 0 |  | na | na |  | 0 | 0 | Ag | na | 100 | V2O5 |  | PCBM-60 | Bphen | na |  |  | 0 | SLG | ITO | 0.0725 | 0.92 | 17.63 | 0.56 | 9.1
23223 | MA | na | na | 1 | 0 | 0 | Pb | 1 | I | na | 3 | 0 | Cl |  | DMF | na | na | 1 | 0 | 0 |  | na | na |  | 0 | 0 | Ag | na | 100 | V2O5 |  | PCBM-60 | Bphen | na |  |  | 0 | SLG | ITO | 0.0725 | 0.96 | 19.46 | 0.68 | 12.75
23225 | MA | na | na | 1 | 0 | 0 | Pb | 1 | I | na | 3 | 0 | Cl |  | DMF | na | na | 1 | 0 | 0 |  | na | na |  | 0 | 0 | Ag | na | 100 | CrO3 |  | PCBM-60 | Bphen | na |  |  | 0 | SLG | ITO | 0.0725 | 0.81 | 19.04 | 0.54 | 8.33
23227 | MA | na | na | 1 | 0 | 0 | Pb | 1 | I | na | 3 | 0 | Cl |  | DMF | na | na | 1 | 0 | 0 |  | na | na |  | 0 | 0 | Ag | na | 100 | CrO3 |  | PCBM-60 | Bphen | na |  |  | 0 | SLG | ITO | 0.0725 | 0.88 | 19.26 | 0.6 | 10.15
23229 | MA | na | na | 1 | 0 | 0 | Pb | 1 | I | na | 3 | 0 | Cl |  | DMF | na | na | 1 | 0 | 0 |  | na | na |  | 0 | 0 | Ag | na | 100 | PEDOT:PSS |  | PCBM-60 | Bphen | na |  |  | 0 | SLG | ITO | 0.0725 | 0.86 | 20.64 | 0.68 | 12.08
23239 | MA | na | na | 1 | 0 | 0 | Pb | 1 | I | na | 3 | 0 | Cl |  | DMF | na | na | 1 | 0 | 0 |  | na | na |  | 0 | 0 | Ag | na | 100 | PEDOT:PSS |  | PCBM-60 | Bphen | na |  |  | 0 | SLG | ITO | 0.0725 | 0.89 | 18.57 | 0.67 | 10.97
23249 | MA | na | na | 1 | 0 | 0 | Pb | 1 | I | na | 3 | 0 |  |  | GBL | na | na | 1 | 0 | 0 | 50 | na | na | 120 | 0 | 0 | Carbon | na | 12000 | na |  | TiO2-c | TiO2-mp | ZrO2-mp |  | 700 | 1800 | SLG | FTO | 0.5 | 0.885 | 12.7 | 0.56 | 6.25 | 1.6
23250 | MA | na | na | 1 | 0 | 0 | Pb | 1 | I | na | 3 | 0 |  |  | GBL | na | na | 1 | 0 | 1 | 50 | na |  | 120 | 0 |  | Carbon | na | 12000 | na |  | TiO2-c | TiO2-mp | ZrO2-mp |  | 700 | 1800 | SLG | FTO | 0.5 | 0.925 | 17.03 | 0.64 | 10.13 | 1.6
23251 | MA | na | na | 1 | 0 | 0 | Pb | 1 | I | na | 3 | 0 |  |  | GBL | na | na | 1 | 0 | 1 | 50 | na |  | 120 | 0 |  | Carbon | na | 12000 | na |  | TiO2-c | TiO2-mp | ZrO2-mp |  | 700 | 1800 | SLG | FTO | 0.5 | 0.968 | 19.28 | 0.7 | 13.03 | 1.6
23252 | MA | na | na | 1 | 0 | 0 | Pb | 1 | I | na | 3 | 0 |  |  | GBL | na | na | 1 | 0 | 1 | 50 | na |  | 120 | 0 |  | Carbon | na | 12000 | na |  | TiO2-c | TiO2-mp | ZrO2-mp |  | 700 | 1800 | SLG | FTO | 0.5 | 0.965 | 19.5 | 0.71 | 13.38 | 1.6
23253 | MA | na | na | 1 | 0 | 0 | Pb | 1 | I | na | 3 | 0 |  |  | GBL | na | na | 1 | 0 | 1 | 50 | na |  | 120 | 0 |  | Carbon | na | 12000 | na |  | TiO2-c | TiO2-mp | ZrO2-mp |  | 700 | 1800 | SLG | FTO | 0.5 | 0.98 | 19.32 | 0.7 | 13.2 | 1.6
23254 | MA | na | na | 1 | 0 | 0 | Pb | 1 | I | na | 3 | 0 |  |  | GBL | na | na | 1 | 0 | 0 | 50 | na | na | 120 | 0 | 0 | Carbon | na | 12000 | na |  | TiO2-c | TiO2-mp | ZrO2-mp |  | 700 | 1800 | SLG | FTO | 0.5 | 0.89 | 12.9 | 0.581 | 6.67 | 1.6
23255 | MA | na | na | 1 | 0 | 0 | Pb | 1 | I | na | 3 | 0 |  |  | GBL | na | na | 1 | 0 | 1 | 50 | na |  | 120 | 0 |  | Carbon | na | 12000 | na |  | TiO2-c | TiO2-mp | ZrO2-mp |  | 700 | 1800 | SLG | FTO | 0.5 | 0.96 | 21.35 | 0.745 | 14.4 | 1.6
23256 | BA | MA | na | 2 | 3 | 0 | Pb | 4 | I | na | 13 | 0 |  |  |  | na | na |  | 0 | 0 | 100 | na | na | 4 | 0 | 0 | Al | na | 100 | PEDOT:PSS | 30 | PCBM-60 | LiF | na | 100 | 1 | 0 | SLG | ITO | 0.1 | 0.99 | 18.43 | 0.752 | 13.8
23257 | (BEA) | MA | na | 2 | 3 | 0 | Pb | 4 | I | na | 13 | 0 |  |  |  | na | na |  | 0 | 0 | 100 | na | na | 4 | 0 | 0 | Al | na | 100 | PEDOT:PSS | 30 | PCBM-60 | LiF | na | 100 | 1 | 0 | SLG | ITO | 0.1 | 1.01 | 20.63 | 0.78 | 16.1
23258 | (BYA) | MA | na | 2 | 3 | 0 | Pb | 4 | I | na | 13 | 0 |  |  |  | na | na |  | 0 | 0 | 100 | na | na | 4 | 0 | 0 | Al | na | 100 | PEDOT:PSS | 30 | PCBM-60 | LiF | na | 100 | 1 | 0 | SLG | ITO | 0.1 | 1.01 | 19.53 | 0.764 | 15.1
23259 | MA | na | na | 1 | 0 | 0 | Pb | 1 | Br | na | 3 | 0 |  |  | DMSO | na | na | 1 | 0 | 0 | 110 | na | na |  | 0 | 0 | Au | na |  | Spiro-MeOTAD |  | TiO2-c | TiO2-mp | D149 |  | 500 |  | SLG | FTO | 0.09 | 0.76 | 4.7 | 0.727 | 2.6
23260 | MA | na | na | 1 | 0 | 0 | Pb | 1 | Br | na | 3 | 0 |  |  | DMSO | na | na | 1 | 0 | 0 | 110 | na | na |  | 0 | 0 | Au | na |  | Spiro-MeOTAD |  | TiO2-c | TiO2-mp | D149 |  | 500 |  | SLG | FTO | 0.09 | 0.81 | 5.4 | 0.74 | 3.1
23261 | MA | na | na | 1 | 0 | 0 | Pb | 1 | Br | na | 3 | 0 |  |  | DMSO | na | na | 1 | 0 | 0 | 110 | na | na |  | 0 | 0 | Au | na |  | Spiro-MeOTAD |  | TiO2-c | TiO2-mp | D149 |  | 500 |  | SLG | FTO | 0.09 | 0.8 | 4 | 0.718 | 2.3
23262 | MA | na | na | 1 | 0 | 0 | Pb | 1 | Br | na | 3 | 0 |  |  | DMSO | na | na | 1 | 0 | 0 | 110 | na | na |  | 0 | 0 | Au | na |  | Spiro-MeOTAD |  | TiO2-c | TiO2-mp | D149 |  | 500 |  | SLG | FTO | 0.09 | 0.84 | 2 | 0.579 | 1
23263 | MA | na | na | 1 | 0 | 0 | Pb | 1 | Br | na | 3 | 0 |  |  | DMSO | na | na | 1 | 0 | 0 | 110 | na | na |  | 0 | 0 | Au | na |  | Spiro-MeOTAD |  | TiO2-c | TiO2-mp | na |  | 500 | 0 | SLG | FTO | 0.09 | 0.71 | 2 | 0.584 | 0.8
23264 | Cs | na | na | 1 | 0 | 0 | Pb | 1 | I | na | 3 | 0 |  |  | DMF | DMSO | na | 4 | 1 | 0 |  | na | na |  | 0 | 0 | Au | na | 60 | Spiro-MeOTAD | 170 | SnO2-np | na | na | 25 | 0 | 0 | SLG | ITO | 0.108 | 0.91 | 14.77 | 0.64 | 8.58 | 1.73
23265 | Cs | na | na | 1 | 0 | 0 | Pb | 1 | I | na | 3 | 0 |  |  | DMF | DMSO | na | 4 | 1 | 0 |  | na | na |  | 0 | 0 | Au | na | 60 | Spiro-MeOTAD | 170 | SnO2-np | na | na | 25 | 0 | 0 | SLG | ITO | 0.108 | 1.02 | 16.93 | 0.681 | 11.74 | 1.73
23266 | Cs | na | na | 1 | 0 | 0 | Pb | 1 | I | na | 3 | 0 |  |  | DMF | DMSO | na | 4 | 1 | 0 |  | na | na |  | 0 | 0 | Au | na | 60 | Spiro-MeOTAD | 170 | SnO2-np | na | na | 25 | 0 | 0 | SLG | ITO | 0.108 | 0.98 | 16.69 | 0.699 | 11.44 | 1.73
23267 | Cs | na | na | 1 | 0 | 0 | Pb | 1 | I | na | 3 | 0 |  |  | DMF | DMSO | na | 4 | 1 | 0 |  | na | na |  | 0 | 0 | Au | na | 60 | Spiro-MeOTAD | 170 | SnO2-np | na | na | 25 | 0 | 0 | SLG | ITO | 0.108 | 1.07 | 17.39 | 0.67 | 12.42 | 1.73
23268 | Cs | na | na | 1 | 0 | 0 | Pb | 1 | I | na | 3 | 0 |  |  | DMF | DMSO | na | 4 | 1 | 0 |  | na | na |  | 0 | 0 | Au | na | 60 | Spiro-MeOTAD | 170 | SnO2-np | na | na | 25 | 0 | 0 | SLG | ITO | 0.108 | 1.06 | 17.64 | 0.73 | 13.6 | 1.73
23269 | Cs | na | na | 1 | 0 | 0 | Pb | 1 | I | na | 3 | 0 |  |  | DMF | DMSO | na | 4 | 1 | 0 |  | na | na |  | 0 | 0 | Au | na | 60 | Spiro-MeOTAD | 170 | SnO2-np | na | na | 25 | 0 | 0 | SLG | ITO | 0.108 | 1.06 | 18.35 | 0.754 | 14.72 | 1.73
23270 | Cs | na | na | 1 | 0 | 0 | Pb | 1 | I | na | 3 | 0 |  |  | DMF | DMSO | na | 4 | 1 | 0 |  | na | na |  | 0 | 0 | Au | na | 60 | Spiro-MeOTAD | 170 | SnO2-np | na | na | 25 | 0 | 0 | SLG | ITO | 0.108 |  |  |  | 14 | 1.73
23271 | Cs | na | na | 1 | 0 | 0 | Pb | 1 | I | na | 3 | 0 |  |  | DMF | DMSO | na | 4 | 1 | 0 |  | na | na |  | 0 | 0 | Au | na | 60 | Spiro-MeOTAD | 170 | SnO2-np | na | na | 25 | 0 | 0 | SLG | ITO | 0.0737 | 1.097 | 18 | 0.74 | 11 | 1.73
23272 | Cs | na | na | 1 | 0 | 0 | Pb | 1 | I | na | 3 | 0 |  |  | DMF | DMSO | na | 4 | 1 | 0 |  | na | na |  | 0 | 0 | Au | na | 60 | Spiro-MeOTAD | 170 | SnO2-np | na | na | 25 | 0 | 0 | SLG | ITO | 0.108 | 1.08 | 18.41 | 0.793 | 15.71 | 1.73
23273 | Cs | na | na | 1 | 0 | 0 | Pb | 1 | I | na | 3 | 0 |  |  | DMF | DMSO | na | 4 | 1 | 0 |  | na | na |  | 0 | 0 | Au | na | 60 | Spiro-MeOTAD | 170 | SnO2-np | na | na | 25 | 0 | 0 | SLG | ITO | 0.108 |  |  |  |  | 1.73
23274 | Cs | na | na | 1 | 0 | 0 | Pb | 1 | Br | I | 0.45 | 2.5499999999999998 |  |  | DMF | DMSO | na | 4 | 1 | 0 |  | na | na |  | 0 | 0 | Au | na | 60 | Spiro-MeOTAD | 170 | SnO2-np | na | na | 25 | 0 | 0 | SLG | ITO | 0.108 | 1.22 | 17.13 | 0.775 | 16.14
23275 | Cs | na | na | 1 | 0 | 0 | Pb | 1 | Br | na | 3 | 0 |  |  | DMF | DMSO | na | 4 | 1 | 0 |  | na | na |  | 0 | 0 | Au | na | 60 | Spiro-MeOTAD | 170 | SnO2-np | na | na | 25 | 0 | 0 | SLG | ITO | 0.108 | 1.26 | 10.33 | 0.753 | 9.81
23276 | Cs | na | na | 1 | 0 | 0 | Pb | 1 | Br | I | 1 | 2 |  |  | DMF | DMSO | na | 4 | 1 | 0 |  | na | na |  | 0 | 0 | Au | na | 60 | Spiro-MeOTAD | 170 | SnO2-np | na | na | 25 | 0 | 0 | SLG | ITO | 0.108 | 1.22 | 15.22 |  | 14.21
23277 | Cs | na | na | 1 | 0 | 0 | Pb | 1 | Br | I | 1 | 2 |  |  | DMF | DMSO | na | 4 | 1 | 0 |  | na | na |  | 0 | 0 | Au | na | 60 | Spiro-MeOTAD | 170 | SnO2-np | na | na | 25 | 0 | 0 | SLG | ITO | 0.108 | 0.94 | 11.85 | 0.576 | 14.21
23278 | FA | MA | na | 0.85 | 0.15 | 0 | Pb | 1 | Br | I | 0.45 | 2.5499999999999998 |  |  | DMF | DMSO | na | 4 | 1 | 0 | 100 | na | na | 90 | 0 | 0 | Au | na | 70 | Spiro-MeOTAD |  | TiO2-c | TiO2-mp | na |  |  | 0 | SLG | FTO | 0.16 | 1.081 | 22.548 | 0.72 | 17.51
23279 | FA | MA | na | 0.85 | 0.15 | 0 | Pb | 1 | Br | I | 0.45 | 2.5499999999999998 |  |  | DMF | DMSO | na | 4 | 1 | 0 | 100 | na | na | 90 | 0 | 0 | Au | na | 70 | Spiro-MeOTAD |  | TiO2-c | TiO2-mp | Li-TFSI |  |  |  | SLG | FTO | 0.16 | 1.097 | 22.07 | 0.78 | 18.89
23280 | FA | MA | na | 0.85 | 0.15 | 0 | Pb | 1 | Br | I | 0.45 | 2.5499999999999998 |  |  | DMF | DMSO | na | 4 | 1 | 0 | 100 | na | na | 90 | 0 | 0 | Au | na | 70 | Spiro-MeOTAD |  | TiO2-c | TiO2-mp | na |  |  | 0 | SLG | FTO | 0.16 | 1.063 | 22.74 | 0.74 | 17.8
23281 | FA | MA | na | 0.85 | 0.15 | 0 | Pb | 1 | Br | I | 0.45 | 2.5499999999999998 |  |  | DMF | DMSO | na | 4 | 1 | 0 | 100 | na | na | 90 | 0 | 0 | Au | na | 70 | Spiro-MeOTAD |  | TiO2-c | TiO2-mp | Li-TFSI |  |  |  | SLG | FTO | 0.16 | 1.11 | 21.984 | 0.8 | 19.54
23282 | FA | MA | na | 0.85 | 0.15 | 0 | Pb | 1 | Br | I | 0.45 | 2.5499999999999998 | rGO | 0.01 ug/ml | DMF | DMSO | na | 4 | 1 | 0 | 100 | na | na | 90 | 0 | 0 | Au | na | 70 | Spiro-MeOTAD |  | TiO2-c | TiO2-mp | Li-TFSI |  |  |  | SLG | FTO | 0.16 | 1.104 | 21.853 | 0.74 | 17.8
23283 | FA | MA | na | 0.85 | 0.15 | 0 | Pb | 1 | Br | I | 0.45 | 2.5499999999999998 |  |  | DMF | DMSO | na | 4 | 1 | 0 | 100 | na | na | 90 | 0 | 0 | Au | na | 70 | Spiro-MeOTAD |  | TiO2-c | TiO2-mp | Li-TFSI |  |  |  | SLG | FTO | 0.16 | 1.108 | 21.455 | 0.79 | 18.76
23284 | MA | na | na | 1 | 0 | 0 | Pb | 1 | I | na | 3 | 0 |  |  | DMF | na | IPA | 1 | 0 | 1 | 70 | na | 100 | 10 | 0 | 10 | Ag | na | 100 | Spiro-MeOTAD |  | TiO2-c | TiO2-mp | na |  |  | 0 | SLG | FTO | 0.3 |  |  |  | 4.6 | 1.6
23285 | MA | na | na | 1 | 0 | 0 | Pb | 1 | I | na | 3 | 0 |  |  | DMF | na | IPA | 1 | 0 | 1 | 70 | na | 100 | 10 | 0 | 10 | Ag | na | 100 | Spiro-MeOTAD |  | TiO2-c | TiO2-mp | na |  |  | 0 | SLG | FTO | 0.3 |  |  |  | 11.86 | 1.6
23286 | MA | na | na | 1 | 0 | 0 | Pb | 1 | I | na | 3 | 0 |  |  | DMF | na | IPA | 1 | 0 | 1 | 70 | na | 100 | 10 | 0 | 10 | Ag | na | 100 | Spiro-MeOTAD |  | TiO2-c | TiO2-mp | na |  |  | 0 | SLG | FTO | 0.3 |  |  |  | 12.2 | 1.6
23287 | MA | na | na | 1 | 0 | 0 | Pb | 1 | I | na | 3 | 0 |  |  | DMF | na | IPA | 1 | 0 | 1 | 70 | na | 100 | 10 | 0 | 10 | Ag | na | 100 | Spiro-MeOTAD |  | TiO2-c | TiO2-mp | na |  |  | 0 | SLG | FTO | 0.3 |  |  |  | 9.96 | 1.6
23288 | MA | na | na | 1 | 0 | 0 | Pb | 1 | I | na | 3 | 0 |  |  | DMF | na | IPA | 1 | 0 | 1 | 70 | na | 100 | 10 | 0 | 10 | Ag | na | 100 | Spiro-MeOTAD |  | TiO2-c | TiO2-mp | na |  |  | 0 | SLG | FTO | 0.3 |  |  |  | 3.5 | 1.6
23289 | MA | na | na | 1 | 0 | 0 | Pb | 1 | I | na | 3 | 0 |  |  | DMF | na | IPA | 1 | 0 | 1 | 70 | na | 100 | 10 | 0 | 10 | Ag | na | 100 | Spiro-MeOTAD |  | TiO2-c | TiO2-mp | na |  |  | 0 | SLG | FTO | 0.3 |  |  |  | 6.5 | 1.6
23290 | MA | na | na | 1 | 0 | 0 | Pb | 1 | I | na | 3 | 0 |  |  | DMF | na | IPA | 1 | 0 | 1 | 70 | na | 100 | 10 | 0 | 10 | Ag | na | 100 | Spiro-MeOTAD |  | TiO2-c | TiO2-mp | na |  |  | 0 | SLG | FTO | 0.3 |  |  |  | 7 | 1.6
23291 | MA | na | na | 1 | 0 | 0 | Pb | 1 | I | na | 3 | 0 |  |  | DMF | na | IPA | 1 | 0 | 1 | 70 | na | 100 | 10 | 0 | 10 | Ag | na | 100 | Spiro-MeOTAD |  | TiO2-c | TiO2-mp | na |  |  | 0 | SLG | FTO | 0.3 |  |  |  | 8 | 1.6
23292 | MA | na | na | 1 | 0 | 0 | Pb | 1 | I | na | 3 | 0 |  |  | DMF | na | IPA | 1 | 0 | 1 | 70 | na | 100 | 10 | 0 | 10 | Ag | na | 100 | Spiro-MeOTAD |  | TiO2-c | TiO2-mp | na |  |  | 0 | SLG | FTO | 0.3 |  | 18 |  | 6.5 | 1.6
23293 | MA | na | na | 1 | 0 | 0 | Pb | 1 | I | na | 3 | 0 |  |  | DMF | na | IPA | 1 | 0 | 1 | 70 | na | 100 | 10 | 0 | 10 | Ag | na | 100 | Spiro-MeOTAD |  | TiO2-c | TiO2-mp | na |  |  | 0 | SLG | FTO | 0.3 |  | 18 |  | 11 | 1.6
23294 | MA | na | na | 1 | 0 | 0 | Pb | 1 | I | na | 3 | 0 |  |  | DMF | na | IPA | 1 | 0 | 1 | 70 | na | 100 | 10 | 0 | 10 | Ag | na | 100 | Spiro-MeOTAD |  | TiO2-c | TiO2-mp | na |  |  | 0 | SLG | FTO | 0.3 |  | 20 |  | 13 | 1.6
23295 | MA | na | na | 1 | 0 | 0 | Pb | 1 | I | na | 3 | 0 |  |  | DMF | na | IPA | 1 | 0 | 1 | 70 | na | 100 | 10 | 0 | 10 | Ag | na | 100 | Spiro-MeOTAD |  | TiO2-c | TiO2-mp | na |  |  | 0 | SLG | FTO | 0.3 |  | 14 |  | 4 | 1.6
23296 | FA | MA | na | 0.9 | 0.1 | 0 | Pb | 1 | I | na | 3 | 0 |  |  | DMF | na | IPA | 1 | 0 | 1 | 70 | na | 100 | 10 | 0 | 10 | Ag | na | 100 | Spiro-MeOTAD |  | TiO2-c | TiO2-mp | na |  |  | 0 | SLG | FTO | 0.3 | 1.035 | 20.904 | 0.65 | 14.06
23297 | FA | MA | na | 0.85 | 0.15 | 0 | Pb | 1 | I | na | 3 | 0 |  |  | DMF | na | IPA | 1 | 0 | 1 | 70 | na | 100 | 10 | 0 | 10 | Ag | na | 100 | Spiro-MeOTAD |  | TiO2-c | TiO2-mp | na |  |  | 0 | SLG | FTO | 0.3 | 1.045 | 21.955 | 0.613 | 14.06
23298 | FA | MA | na | 0.8 | 0.2 | 0 | Pb | 1 | I | na | 3 | 0 |  |  | DMF | na | IPA | 1 | 0 | 1 | 70 | na | 100 | 10 | 0 | 10 | Ag | na | 100 | Spiro-MeOTAD |  | TiO2-c | TiO2-mp | na |  |  | 0 | SLG | FTO | 0.3 | 1.045 | 20.723 | 0.609 | 13.19
23299 | MA | na | na | 1 | 0 | 0 | Pb | 1 | I | na | 3 | 0 |  |  | DMF | na | IPA | 1 | 0 | 1 | 70 | na | 100 | 10 | 0 | 10 | Ag | na | 100 | Spiro-MeOTAD |  | TiO2-c | TiO2-mp | na |  |  | 0 | SLG | FTO | 0.3 | 0.995 | 20.729 | 0.563 | 11.62 | 1.6
23300 | MA | na | na | 1 | 0 | 0 | Pb | 1 | I | na | 3 | 0 |  |  | DMF | na | IPA | 1 | 0 | 1 | 70 | na | 70 | 10 | 0 | 10 | Au | na | 80 | Spiro-MeOTAD |  |  | na | na |  | 0 | 0 | SLG | FTO | 0.285 | 0.33 | 16.35 | 0.327 | 1.77 | 1.6
23301 | MA | na | na | 1 | 0 | 0 | Pb | 1 | I | na | 3 | 0 |  |  | DMF | na | IPA | 1 | 0 | 1 | 70 | na | 70 | 10 | 0 | 10 | Au | na | 80 | Spiro-MeOTAD |  | TiO2-c | na | na |  | 0 | 0 | SLG | FTO | 0.285 | 0.916 | 16.48 | 0.685 | 10.5 | 1.6
23302 | MA | na | na | 1 | 0 | 0 | Pb | 1 | I | na | 3 | 0 |  |  | DMF | na | IPA | 1 | 0 | 1 | 70 | na | 70 | 10 | 0 | 10 | Au | na | 80 | Spiro-MeOTAD |  | TiO2-c | na | na |  | 0 | 0 | SLG | FTO | 0.285 | 1.11 | 17.41 | 0.656 | 13.03 | 1.6
23303 | MA | na | na | 1 | 0 | 0 | Pb | 1 | I | na | 3 | 0 |  |  | DMF | na | IPA | 1 | 0 | 1 | 70 | na | 70 | 10 | 0 | 10 | Au | na | 80 | Spiro-MeOTAD |  | TiO2-c | na | na |  | 0 | 0 | SLG | FTO | 0.285 | 0.996 | 15.24 | 0.586 | 9.1 | 1.6
23304 | MA | na | na | 1 | 0 | 0 | Pb | 1 | I | na | 3 | 0 |  |  | DMF | na | IPA | 1 | 0 | 1 | 70 | na | 70 | 10 | 0 | 10 | Au | na | 80 | Spiro-MeOTAD |  | TiO2-c | na | na |  | 0 | 0 | SLG | FTO | 0.285 | 0.773 | 13.19 | 0.605 | 6.26 | 1.6
23305 | MA | na | na | 1 | 0 | 0 | Pb | 1 | I | na | 3 | 0 |  |  | DMF | na | IPA | 1 | 0 | 1 | 70 | na | 70 | 10 | 0 | 10 | Au | na | 80 | Spiro-MeOTAD |  | TiO2-c | na | na |  | 0 | 0 | SLG | FTO | 0.285 | 0.749 | 11.61 | 0.492 | 4.21 | 1.6
23306 | MA | na | na | 1 | 0 | 0 | Pb | 1 | I | na | 3 | 0 |  |  | DMF | na | IPA | 1 | 0 | 1 | 70 | na | 70 | 10 | 0 | 10 | Au | na | 80 | Spiro-MeOTAD |  | TiO2-c | na | na |  | 0 | 0 | SLG | FTO | 0.285 | 1.05 | 19.8 | 0.64 | 13.7 | 1.6
23307 | MA | na | na | 1 | 0 | 0 | Pb | 1 | I | na | 3 | 0 |  |  | DMF | na | IPA | 1 | 0 | 1 | 70 | na | 70 | 10 | 0 | 10 | Au | na | 80 | Spiro-MeOTAD |  | TiO2-c | na | na | 65 | 0 | 0 | SLG | FTO | 0.285 | 0.872 | 7.58 | 0.56 | 3.7 | 1.6
23308 | MA | na | na | 1 | 0 | 0 | Pb | 1 | I | na | 3 | 0 |  |  |  | na | na |  | 0 | 0 | 100 | na | na | 30 | 0 | 0 | Au | na | 80 | BI25 |  | TiO2-c | TiO2-mp | na | 40 | 250 | 0 | SLG | FTO | 0.16 | 1.014 | 16.666 | 0.681 | 11.75 | 1.6
23309 | MA | na | na | 1 | 0 | 0 | Pb | 1 | I | na | 3 | 0 |  |  |  | na | na |  | 0 | 0 | 100 | na | na | 30 | 0 | 0 | Au | na | 80 | BL07 |  | TiO2-c | TiO2-mp | na | 40 | 250 | 0 | SLG | FTO | 0.16 | 1.001 | 10.693 | 0.598 | 6.65 | 1.6
23310 | MA | na | na | 1 | 0 | 0 | Pb | 1 | I | na | 3 | 0 |  |  |  | na | na |  | 0 | 0 | 100 | na | na | 30 | 0 | 0 | Au | na | 80 | BL08 |  | TiO2-c | TiO2-mp | na | 40 | 250 | 0 | SLG | FTO | 0.16 | 1.08 | 17.43 | 0.61 | 11.44 | 1.6
23311 | MA | na | na | 1 | 0 | 0 | Pb | 1 | I | na | 3 | 0 |  |  |  | na | na |  | 0 | 0 | 100 | na | na | 30 | 0 | 0 | Au | na | 80 | Spiro-MeOTAD |  | TiO2-c | TiO2-mp | na | 40 | 250 | 0 | SLG | FTO | 0.16 | 1.023 | 20.806 | 0.767 | 16.78 | 1.6
23313 | Cs | FA | MA | 0.05 | 0.05 | 0.9 | Pb | 1 | Br | I | 0.05 | 2.95 | Cl |  | DMF | DMSO | na | 4 | 1 | 0 | 100 | na | na | 30 | 0 | 0 | Au | na | 120 | Spiro-MeOTAD |  | TiO2-np | na | na |  | 0 | 0 | SLG | ITO | 0.049 | 1.11 | 23.6 | 0.79 | 20
23314 | FA | na | na | 1 | 0 | 0 | Pb | 1 | Br | na | 3 | 0 | HBr |  | DMF | na | na | 1 | 0 | 0 | 150 | na | na | 15 | 0 | 0 | Ag | na | 100 | PEDOT:PSS | 60 | ZnO | na | na | 150 | 0 | 0 | SLG | ITO | 0.1 | 1.19 | 9.5 | 0.53 | 6
23315 | FA | na | na | 1 | 0 | 0 | Pb | 1 | Br | na | 3 | 0 | HBr |  | DMF | na | na | 1 | 0 | 0 | 150 | na | na | 15 | 0 | 0 | Ag | na | 100 | PEDOT:PSS | 60 | PCBM-60 | ZnO | na | 80 | 150 | 0 | SLG | ITO | 0.1 | 1.35 | 10.3 | 0.59 | 8.31
23316 | FA | na | na | 1 | 0 | 0 | Pb | 1 | Br | na | 3 | 0 | HBr |  | DMF | na | na | 1 | 0 | 0 | 150 | na | na | 15 | 0 | 0 | Ag | na | 100 | PEDOT:PSS | 60 | PCBM-60 | na | na | 80 | 0 | 0 | SLG | ITO | 0.1 | 0.99 | 8.8 | 0.7 | 6.17
23317 | MA | na | na | 1 | 0 | 0 | Pb | 1 | I | na | 3 | 0 |  |  | DMF | DMSO | IPA |  |  | 1 |  | na | 120 |  | 0 | 20 | Ag | na |  | PEDOT:PSS |  | PCBM-60 | BCP | na | 50 |  | 0 | SLG | FTO | 0.09 |  |  |  |  | 1.6
23318 | MA | na | na | 1 | 0 | 0 | Pb | 1 | I | na | 3 | 0 |  |  | DMF | DMSO | IPA |  |  | 1 |  | na | 120 |  | 0 | 20 | Ag | na |  | NiO-c |  | PCBM-60 | BCP | na | 50 |  | 0 | SLG | FTO | 0.09 | 1.05 | 20.57 | 0.752 | 16.29 | 1.6
23319 | MA | na | na | 1 | 0 | 0 | Pb | 1 | I | na | 3 | 0 |  |  | DMF | DMSO | IPA |  |  | 1 |  | na | 120 |  | 0 | 20 | Ag | na |  | NiO-c |  | PCBM-60 | BCP | na | 50 |  | 0 | SLG | FTO | 0.09 | 1.02 | 19.63 | 0.738 | 14.75 | 1.6
23320 | MA | na | na | 1 | 0 | 0 | Pb | 1 | I | na | 3 | 0 |  |  | DMF | DMSO | IPA |  |  | 1 |  | na | 120 |  | 0 | 20 | Ag | na |  | NiO-c |  | PCBM-60 | BCP | na | 50 |  | 0 | SLG | FTO | 0.09 | 1.05 | 18.93 | 0.516 | 10.28 | 1.6
23321 | MA | na | na | 1 | 0 | 0 | Pb | 1 | I | na | 3 | 0 |  |  | DMF | DMSO | IPA |  |  | 1 |  | na | 120 |  | 0 | 20 | Ag | na |  | na |  | PCBM-60 | BCP | na | 50 |  | 0 | SLG | FTO | 0.09 | 0.84 | 4.48 | 0.341 | 1.28 | 1.6
23327 | FA | MA | na | 0.83 | 0.17 | 0 | Pb | 1 | Br | I | 0.51 | 2.4900000000000002 |  |  | DMF | DMSO | na | 4 | 1 | 0 | 100 | na | na | 1 | 0 | 0 | Au | na | 75 | FDT | 170 | TiO2-c | TiO2-mp | na |  | 200 | 0 | SLG | FTO | 0.16 | 1.148 | 22.7 | 0.76 | 20.2
23328 | FA | MA | na | 0.83 | 0.17 | 0 | Pb | 1 | Br | I | 0.51 | 2.4900000000000002 |  |  | DMF | DMSO | na | 4 | 1 | 0 | 100 | na | na | 1 | 0 | 0 | Au | na | 75 | Spiro-MeOTAD | 200 | TiO2-c | TiO2-mp | na |  | 200 | 0 | SLG | FTO | 0.16 | 1.132 | 22.3 | 0.77 | 19.7
23329 | MA | na | na | 1 | 0 | 0 | Pb | 1 | I | na | 3 | 0 |  |  | DMSO | na | na | 1 | 0 | 0 | 100 | na | na | 1 | 0 | 0 | Au | na | 75 | FDT | 170 | TiO2-c | TiO2-mp | na |  | 200 | 0 | SLG | FTO | 0.16 | 1.134 | 20.6 | 0.78 | 18.4 | 1.6
23330 | MA | na | na | 1 | 0 | 0 | Pb | 1 | I | na | 3 | 0 |  |  | DMSO | na | na | 1 | 0 | 0 | 100 | na | na | 1 | 0 | 0 | Au | na | 75 | Spiro-MeOTAD | 200 | TiO2-c | TiO2-mp | na |  | 200 | 0 | SLG | FTO | 0.16 | 1.109 | 21 | 0.76 | 17.9 | 1.6
23331 | MA | na | na | 1 | 0 | 0 | Pb | 1 | Br | na | 3 | 0 |  |  | DMF | DMSO | na | 4 | 1 | 0 | 100 | na | na | 1 | 0 | 0 | Au | na | 75 | FDT | 170 | TiO2-c | TiO2-mp | na |  | 200 | 0 | SLG | FTO | 0.16 | 1.355 | 5.2 | 0.79 | 5.6
23332 | MA | na | na | 1 | 0 | 0 | Pb | 1 | Br | na | 3 | 0 |  |  | DMF | DMSO | na | 4 | 1 | 0 | 100 | na | na | 1 | 0 | 0 | Au | na | 75 | Spiro-MeOTAD | 200 | TiO2-c | TiO2-mp | na |  | 200 | 0 | SLG | FTO | 0.16 | 1.32 | 4.4 | 0.75 | 4.4
23333 | FA | MA | na | 0.83 | 0.17 | 0 | Pb | 1 | Br | I | 0.51 | 2.4900000000000002 |  |  | DMF | DMSO | na | 4 | 1 | 0 | 100 | na | na | 1 | 0 | 0 | Au | na | 75 | FDT | 170 | TiO2-c | TiO2-mp | na |  | 200 | 0 | SLG | FTO | 0.16 | 1.065 | 21.1 | 0.75 | 17
23334 | FA | MA | na | 0.83 | 0.17 | 0 | Pb | 1 | Br | I | 0.51 | 2.4900000000000002 |  |  | DMF | DMSO | na | 4 | 1 | 0 | 100 | na | na | 1 | 0 | 0 | Au | na | 75 | Spiro-MeOTAD | 200 | TiO2-c | TiO2-mp | na |  | 200 | 0 | SLG | FTO | 0.16 | 1.095 | 20.9 | 0.73 | 17.1
23335 | MA | na | na | 1 | 0 | 0 | Pb | 1 | I | na | 3 | 0 |  |  | Methanol | THF | na | 10 | 9 | 0 |  | na | na |  | 0 | 0 | MoO3 | Ag | 10 | Spiro-MeOTAD |  | TiO2-c | TiO2-mp | na |  | 300 | 0 | SLG | FTO | 0.1 | 1.09 | 23.86 | 0.77 | 20.02 | 1.6
23336 | MA | na | na | 1 | 0 | 0 | Pb | 1 | I | na | 3 | 0 |  |  | Methanol | THF | na | 10 | 9 | 0 |  | na | na |  | 0 | 0 | MoO3 | Ag | 10 | Spiro-MeOTAD |  | TiO2-c | TiO2-mp | na |  | 300 | 0 | SLG | FTO | 1.35 | 1.09 | 23.84 | 0.7 | 18.17 | 1.6
23337 | MA | na | na | 1 | 0 | 0 | Pb | 1 | I | na | 3 | 0 |  |  | Methanol | THF | na | 10 | 9 | 0 |  | na | na |  | 0 | 0 | MoO3 | Ag | 10 | Spiro-MeOTAD |  | TiO2-c | TiO2-mp | na |  | 300 | 0 | SLG | FTO | 2 | 1.026 | 23.8 | 0.64 | 15.62 | 1.6
23338 | MA | na | na | 1 | 0 | 0 | Pb | 1 | I | na | 3 | 0 |  |  | DMF | na | na | 1 | 0 | 0 | 100 | na | na | 10 | 0 | 0 | Au | na | 80 | Spiro-MeOTAD |  | TiO2-c | na | na |  | 0 | 0 | SLG | FTO | 0.16 | 0.97 | 21.7 | 0.68 | 14.3 | 1.6
23339 | MA | na | na | 1 | 0 | 0 | Pb | 1 | I | na | 3 | 0 |  |  | DMF | na | na | 1 | 0 | 0 | 100 | na | na | 10 | 0 | 0 | Au | na | 80 | Spiro-MeOTAD |  | TiO2-c | TiO2-mp | na |  |  | 0 | SLG | FTO | 0.16 | 0.98 | 19.5 | 0.63 | 12 | 1.6
23340 | MA | na | na | 1 | 0 | 0 | Pb | 1 | I | na | 3 | 0 |  |  | na | na | IPA | 1 | 0 | 1 |  | na | 100 |  | 0 | 5 | Au | na | 55 | Spiro-MeOTAD |  | TiO2-c | na | na |  | 0 | 0 | SLG | FTO | 0.24 | 0.732 | 14.1 | 0.452 | 5.1 | 1.6
23345 | MA | na | na | 1 | 0 | 0 | Pb | 1 | I | na | 3 | 0 |  |  | na | na | IPA | 1 | 0 | 1 |  | na | 100 |  | 0 | 5 | Au | na | 55 | Spiro-MeOTAD |  | TiO2-c | na | na |  | 0 | 0 | SLG | FTO | 0.24 |  |  |  | 2.8 | 1.6
23350 | MA | na | na | 1 | 0 | 0 | Pb | 1 | I | na | 3 | 0 |  |  | na | na | IPA | 1 | 0 | 1 |  | na | 100 |  | 0 | 5 | Au | na | 55 | Spiro-MeOTAD |  | TiO2-c | na | na |  | 0 | 0 | SLG | FTO | 0.24 |  |  |  | 2.8 | 1.6
23360 | MA | na | na | 1 | 0 | 0 | Pb | 1 | I | na | 3 | 0 |  |  | DMF | DMSO | na | 9 | 1 | 0 | 65 | 100 | na | 2 | 10 | 0 | Au | na | 80 | PTAA |  | TiO2-c |  | na |  |  | 0 | SLG | FTO | 0.1256 | 0.839 | 19.8 | 0.512 | 8.5 | 1.6
23361 | MA | na | na | 1 | 0 | 0 | Pb | 1 | I | na | 3 | 0 |  |  | DMF | DMSO | na | 9 | 1 | 0 | 65 | 100 | na | 2 | 10 | 0 | Au | na | 80 | PTAA |  | TiO2-c |  | na |  |  | 0 | SLG | FTO | 0.1256 | 0.872 | 21.9 | 0.602 | 11.5 | 1.6
23362 | MA | na | na | 1 | 0 | 0 | Pb | 1 | I | na | 3 | 0 |  |  | DMF | DMSO | na | 9 | 1 | 0 | 65 | 100 | na | 2 | 10 | 0 | Au | na | 80 | PTAA |  | TiO2-c |  | na |  |  | 0 | SLG | FTO | 0.1256 | 0.865 | 17.4 | 0.558 | 8.4 | 1.6
23363 | MA | na | na | 1 | 0 | 0 | Pb | 1 | I | na | 3 | 0 |  |  | DMF | DMSO | na | 9 | 1 | 0 | 65 | 100 | na | 2 | 10 | 0 | Au | na | 80 | PTAA |  | TiO2-c |  | na |  |  | 0 | SLG | FTO | 0.1256 | 0.801 | 19.8 | 0.546 | 8.8 | 1.6
23364 | MA | na | na | 1 | 0 | 0 | Pb | 1 | I | na | 3 | 0 |  |  | DMF | DMSO | na | 9 | 1 | 0 | 65 | 100 | na | 2 | 10 | 0 | Au | na | 80 | PTAA |  | TiO2-c |  | na |  |  | 0 | SLG | FTO | 0.1256 | 0.851 | 21.6 | 0.62 | 11.4 | 1.6
23365 | MA | na | na | 1 | 0 | 0 | Pb | 1 | I | na | 3 | 0 |  |  | DMF | DMSO | na | 9 | 1 | 0 | 65 | 100 | na | 2 | 10 | 0 | Au | na | 80 | PTAA |  | TiO2-c |  | na |  |  | 0 | SLG | FTO | 0.1256 | 0.843 | 17.4 | 0.508 | 7.5 | 1.6
23366 | FA | MA | na | 0.83 | 0.17 | 0 | Pb | 1 | Br | I | 0.51 | 2.4900000000000002 |  |  | DMF | DMSO | na | 4 | 1 | 0 | 100 | na | na | 90 | 0 | 0 | Au | na | 70 | Cu3SbS4-np |  | SnO2-np | na | na |  | 0 | 0 | SLG | FTO | 0.1 | 0.8 | 19.4 | 0.56 | 8.7
23367 | FA | MA | na | 0.83 | 0.17 | 0 | Pb | 1 | Br | I | 0.51 | 2.4900000000000002 |  |  | DMF | DMSO | na | 4 | 1 | 0 | 100 | na | na | 90 | 0 | 0 | Au | na | 70 | Spiro-MeOTAD |  | SnO2-np | na | na |  | 0 | 0 | SLG | FTO | 0.1 | 1.148 | 21.86 | 0.777 | 19.5
23368 | MA | na | na | 1 | 0 | 0 | Pb | 1 | I | na | 3 | 0 |  |  | DMF | na | na | 1 | 0 | 0 | 100 | na | na | 5 | 0 | 0 | Ag | na | 100 | PEDOT:PSS |  | PCBM-60 | BCP | na |  | 2 | 0 | SLG | FTO | 1.8 | 0.91 | 18.1 | 0.71 | 11.9 | 1.6
23369 | MA | na | na | 1 | 0 | 0 | Pb | 1 | I | na | 3 | 0 |  |  | DMF | na | na | 1 | 0 | 0 | 100 | na | na | 5 | 0 | 0 | Ag | na | 100 | PEDOT:PSS |  | Cyptop | PCBM-60 | BCP |  |  | 2 | SLG | FTO | 1.8 | 0.9 | 19.7 | 0.71 | 12.6 | 1.6
23370 | MA | na | na | 1 | 0 | 0 | Pb | 1 | I | na | 3 | 0 |  |  | DMF | na | na | 1 | 0 | 0 | 100 | na | na | 5 | 0 | 0 | Ag | na | 100 | PEDOT:PSS |  | Cyptop | PCBM-60 | BCP |  |  | 2 | SLG | FTO | 1.8 | 0.91 | 19.5 | 0.77 | 13.8 | 1.6
23371 | MA | na | na | 1 | 0 | 0 | Pb | 1 | I | na | 3 | 0 |  |  | DMF | na | na | 1 | 0 | 0 | 100 | na | na | 5 | 0 | 0 | Ag | na | 100 | PEDOT:PSS |  | Cyptop | PCBM-60 | BCP |  |  | 2 | SLG | FTO | 1.8 | 0.91 | 20.4 | 0.78 | 14.5 | 1.6
23372 | MA | na | na | 1 | 0 | 0 | Pb | 1 | I | na | 3 | 0 |  |  | DMF | na | na | 1 | 0 | 0 | 100 | na | na | 5 | 0 | 0 | Ag | na | 100 | PEDOT:PSS |  | Cyptop | PCBM-60 | BCP |  |  | 2 | SLG | FTO | 1.8 | 0.91 | 10.1 | 0.76 | 13.9 | 1.6
23373 | MA | na | na | 1 | 0 | 0 | Pb | 1 | I | na | 3 | 0 |  |  | DMF | na | na | 1 | 0 | 0 | 100 | na | na | 5 | 0 | 0 | Ag | na | 100 | PEDOT:PSS |  | Cyptop | PCBM-60 | BCP |  |  | 2 | SLG | FTO | 1.8 | 0.9 | 18.9 | 0.76 | 13.3 | 1.6
23374 | MA | na | na | 1 | 0 | 0 | Pb | 1 | I | na | 3 | 0 |  |  | DMF | na | na | 1 | 0 | 0 | 100 | na | na | 5 | 0 | 0 | Ag | na | 100 | PEDOT:PSS |  | PCBM-60 | BCP | na |  | 2 | 0 | SLG | FTO | 1.8 |  |  |  |  | 1.6
23375 | MA | na | na | 1 | 0 | 0 | Pb | 1 | I | na | 3 | 0 |  |  | DMF | na | na | 1 | 0 | 0 | 100 | na | na | 5 | 0 | 0 | Ag | na | 100 | PEDOT:PSS |  | Cyptop | PCBM-60 | BCP |  |  | 2 | SLG | FTO | 1.8 |  |  |  |  | 1.6
23376 | MA | na | na | 1 | 0 | 0 | Pb | 1 | I | na | 3 | 0 |  |  | DMF | na | na | 1 | 0 | 0 | 100 | na | na | 5 | 0 | 0 | Ag | na | 100 | PEDOT:PSS |  | PCBM-60 | BCP | na |  | 2 | 0 | SLG | FTO | 1.8 |  |  |  |  | 1.6
23377 | MA | na | na | 1 | 0 | 0 | Pb | 1 | I | na | 3 | 0 |  |  | DMF | na | na | 1 | 0 | 0 | 100 | na | na | 5 | 0 | 0 | Ag | na | 100 | PEDOT:PSS |  | Cyptop | PCBM-60 | BCP |  |  | 2 | SLG | FTO | 1.8 |  |  |  |  | 1.6
23378 | Cs | FA | na | 0.15 | 0.85 | 0 | Pb | 1 | I | na | 3 | 0 |  |  | DMF | DMSO | na | 7 | 3 | 0 | 170 | na | na | 10 | 0 | 0 | Au | na | 80 | Spiro-MeOTAD |  | TiO2-c | na | na |  | 0 | 0 | SLG | FTO | 0.12 | 1.08 | 22.8 | 0.74 | 18.2
23381 | Cs | FA | na | 0.15 | 0.85 | 0 | Pb | 1 | I | na | 3 | 0 |  |  | DMF | DMSO | na | 7 | 3 | 0 | 170 | na | na | 10 | 0 | 0 | Au | na | 80 | Spiro-MeOTAD |  | TiO2-c | na | na |  | 0 | 0 | SLG | FTO | 0.12 | 1.08 | 22.8 | 0.74 | 18.2
23383 | Cs | FA | MA | 0.05 | 0.79 | 0.16 | Pb | 1 | Br | I | 0.48 | 2.52 |  |  | DMF | DMSO | na | 4 | 1 | 0 | 100 | na | na | 45 | 0 | 0 | Carbon | na |  | na |  | TiO2-c | TiO2-mp | na |  |  | 0 | SLG | FTO | 0.132 | 0.99 | 20.35 | 0.59 | 11.86
23384 | Cs | FA | MA | 0.05 | 0.79 | 0.16 | Pb | 1 | Br | I | 0.48 | 2.52 |  |  | DMF | DMSO | na | 4 | 1 | 0 | 100 | na | na | 45 | 0 | 0 | Carbon | na |  | PEA2PBI4 |  | TiO2-c | TiO2-mp | na |  |  | 0 | SLG | FTO | 0.132 | 1.04 | 21.12 | 0.68 | 14.64
23385 | Cs | FA | MA | 0.05 | 0.79 | 0.16 | Pb | 1 | Br | I | 0.48 | 2.52 |  |  | DMF | DMSO | na | 4 | 1 | 0 | 100 | na | na | 45 | 0 | 0 | Carbon | na |  | PEA2PBI4 |  | TiO2-c | TiO2-mp | na |  |  | 0 | SLG | FTO | 0.132 | 1.07 | 21.44 | 0.68 | 15.66
23386 | Cs | FA | MA | 0.05 | 0.79 | 0.16 | Pb | 1 | Br | I | 0.48 | 2.52 |  |  | DMF | DMSO | na | 4 | 1 | 0 | 100 | na | na | 45 | 0 | 0 | Au | na |  | Spiro-MeOTAD |  | TiO2-c | TiO2-mp | na |  |  | 0 | SLG | FTO | 0.132 | 1.11 | 22.04 | 0.77 | 18.92
23387 | MA | na | na | 1 | 0 | 0 | Pb | 1 | I | na | 3 | 0 |  |  | DMF | na | IPA | 1 | 0 | 1 | 70 | na | 70 | 30 | 0 | 30 | Au | na | 60 | Spiro-MeOTAD |  | TiO2-c |  | na |  | 700 | 0 | SLG | FTO | 0.09 | 1.02 | 18.4 | 0.552 | 10.3 | 1.6
23388 | MA | na | na | 1 | 0 | 0 | Pb | 1 | I | na | 3 | 0 |  |  | DMF | na | IPA | 1 | 0 | 1 | 70 | na | 70 | 30 | 0 | 30 | Au | na | 60 | Spiro-MeOTAD |  | TiO2-c |  | na |  | 1100 | 0 | SLG | FTO | 0.09 | 0.94 | 19 | 0.583 | 10.4 | 1.6
23389 | MA | na | na | 1 | 0 | 0 | Pb | 1 | I | na | 3 | 0 |  |  | DMF | na | IPA | 1 | 0 | 1 | 70 | na | 70 | 30 | 0 | 30 | Au | na | 60 | Spiro-MeOTAD |  | TiO2-c |  | na |  | 1400 | 0 | SLG | FTO | 0.09 | 0.92 | 19.5 | 0.615 | 11 | 1.6
23390 | MA | na | na | 1 | 0 | 0 | Pb | 1 | I | na | 3 | 0 |  |  | DMF | na | IPA | 1 | 0 | 1 | 70 | na | 70 | 30 | 0 | 30 | Au | na | 60 | Spiro-MeOTAD |  | TiO2-c | TiO2-nw | na |  | 700 | 0 | SLG | FTO | 0.09 | 0.9 | 17.5 | 0.552 | 8.9 | 1.6
23391 | MA | na | na | 1 | 0 | 0 | Pb | 1 | I | na | 3 | 0 |  |  | DMF | na | IPA | 1 | 0 | 1 | 70 | na | 70 | 30 | 0 | 30 | Au | na | 60 | Spiro-MeOTAD |  | TiO2-c | TiO2-nw | na |  | 1100 | 0 | SLG | FTO | 0.09 | 0.88 | 17.5 | 0.58 | 9 | 1.6
23392 | MA | na | na | 1 | 0 | 0 | Pb | 1 | I | na | 3 | 0 |  |  | DMF | na | IPA | 1 | 0 | 1 | 70 | na | 70 | 30 | 0 | 30 | Au | na | 60 | Spiro-MeOTAD |  | TiO2-c | TiO2-nw | na |  | 1400 | 0 | SLG | FTO | 0.09 | 0.9 | 17 | 0.54 | 8.2 | 1.6
23393 | MA | na | na | 1 | 0 | 0 | Pb | 1 | I | na | 3 | 0 |  |  | DMF | na | IPA | 1 | 0 | 1 | 70 | na | 70 | 30 | 0 | 30 | Au | na | 60 | Spiro-MeOTAD |  | TiO2-c |  | na |  | 700 | 0 | SLG | FTO | 0.09 | 1.03 | 18.6 | 0.592 | 11.4 | 1.6
23394 | MA | na | na | 1 | 0 | 0 | Pb | 1 | I | na | 3 | 0 |  |  | DMF | na | IPA | 1 | 0 | 1 | 70 | na | 70 | 30 | 0 | 30 | Au | na | 60 | Spiro-MeOTAD |  | TiO2-c | TiO2-nw | na |  | 700 | 0 | SLG | FTO | 0.09 | 0.94 | 17.9 | 0.602 | 10.1 | 1.6
23395 | MA | na | na | 1 | 0 | 0 | Pb | 1 | I | na | 3 | 0 |  |  | DMF | na | IPA | 1 | 0 | 1 | 70 | na | 70 | 30 | 0 | 30 | Au | na | 60 | Spiro-MeOTAD |  | TiO2-c |  | na |  | 1100 | 0 | SLG | FTO | 0.09 | 0.98 | 20.4 | 0.582 | 11.7 | 1.6
23396 | MA | na | na | 1 | 0 | 0 | Pb | 1 | I | na | 3 | 0 |  |  | DMF | na | IPA | 1 | 0 | 1 | 70 | na | 70 | 30 | 0 | 30 | Au | na | 60 | Spiro-MeOTAD |  | TiO2-c | TiO2-nw | na |  | 1100 | 0 | SLG | FTO | 0.09 | 0.9 | 18.1 | 0.588 | 9.6 | 1.6
23397 | MA | na | na | 1 | 0 | 0 | Pb | 1 | I | na | 3 | 0 |  |  | DMF | na | IPA | 1 | 0 | 1 | 70 | na | 70 | 30 | 0 | 30 | Au | na | 60 | Spiro-MeOTAD |  | TiO2-c |  | na |  | 1400 | 0 | SLG | FTO | 0.09 | 0.98 | 19.5 | 0.621 | 11.9 | 1.6
23398 | MA | na | na | 1 | 0 | 0 | Pb | 1 | I | na | 3 | 0 |  |  | DMF | na | IPA | 1 | 0 | 1 | 70 | na | 70 | 30 | 0 | 30 | Au | na | 60 | Spiro-MeOTAD |  | TiO2-c | TiO2-nw | na |  | 1400 | 0 | SLG | FTO | 0.09 | 0.91 | 17.9 | 0.557 | 9.1 | 1.6
23399 | MA | na | na | 1 | 0 | 0 | Pb | 1 | I | na | 3 | 0 |  |  | DMF | na | IPA | 1 | 0 | 1 | 90 | na | 115 | 2 | 0 | 30 | Au | na | 80 | Spiro-MeOTAD | 300 | TiO2-c | TiO2-mp | na | 20 | 100 | 0 | SLG | FTO | 0.1 | 0.991 | 19.1 | 0.75 | 14.2 | 1.6
23400 | MA | na | na | 1 | 0 | 0 | Pb | 1 | I | na | 3 | 0 |  |  | DMF | na | IPA | 1 | 0 | 1 | 90 | na | 115 | 2 | 0 | 30 | Au | na | 80 | Spiro-MeOTAD | 300 | TiO2-c | TiO2-mp | na | 20 | 150 | 0 | SLG | FTO | 0.1 | 0.996 | 20.7 | 0.72 | 14.9 | 1.6
23401 | MA | na | na | 1 | 0 | 0 | Pb | 1 | I | na | 3 | 0 |  |  | DMF | na | IPA | 1 | 0 | 1 | 90 | na | 115 | 2 | 0 | 30 | Au | na | 80 | Spiro-MeOTAD | 300 | TiO2-c | TiO2-mp | na | 20 | 200 | 0 | SLG | FTO | 0.1 | 0.945 | 22.1 | 0.61 | 12.7 | 1.6
23402 | MA | na | na | 1 | 0 | 0 | Pb | 1 | I | na | 3 | 0 |  |  | DMF | na | IPA | 1 | 0 | 1 | 90 | na | 115 | 2 | 0 | 30 | Au | na | 80 | Spiro-MeOTAD | 300 | TiO2-c | TiO2-mp | na | 20 | 150 | 0 | SLG | FTO | 0.1 | 1.01 | 21.65 | 0.73 | 16 | 1.6
23403 | MA | na | na | 1 | 0 | 0 | Pb | 1 | I | na | 3 | 0 |  |  | DMF | na | IPA | 1 | 0 | 1 | 90 | na | 115 | 2 | 0 | 30 | Au | na | 80 | Spiro-MeOTAD | 300 | TiO2-c | TiO2-mp | na | 21 | 150 | 0 | SLG | FTO | 0.1 | 0.974 | 20.3 | 0.71 | 14.1 | 1.6
23404 | MA | na | na | 1 | 0 | 0 | Pb | 1 | I | na | 3 | 0 |  |  | DMF | na | IPA | 1 | 0 | 1 | 90 | na | 115 | 2 | 0 | 30 | Au | na | 80 | Spiro-MeOTAD | 300 | TiO2-c | TiO2-mp | na | 22 | 150 | 0 | SLG | FTO | 0.1 | 1.031 | 20.5 | 0.73 | 15.5 | 1.6
23405 | MA | na | na | 1 | 0 | 0 | Pb | 1 | I | na | 3 | 0 |  |  | DMF | DMSO | na | 4 | 1 | 0 | 60 | 80 | na | 2 | 5 | 0 | Cu | na | 150 | P3CT-N |  | PCBM-60 | C60 | BCP |  | 40 | 8 | SLG | ITO | 0.1 | 1.06 | 21.5 | 0.792 | 17.98 | 1.6
23408 | MA | na | na | 1 | 0 | 0 | Pb | 1 | I | na | 3 | 0 |  |  | DMF | DMSO | na | 4 | 1 | 0 | 60 | 80 | na | 2 | 5 | 0 | Cu | na | 150 | P3CT-N |  | PCBM-60 | C60 | BCP |  | 40 | 8 | SLG | ITO | 0.1 |  |  |  |  | 1.6
23410 | MA | na | na | 1 | 0 | 0 | Pb | 1 | I | na | 3 | 0 |  |  | DMF | DMSO | na | 4 | 1 | 0 | 60 | 80 | na | 2 | 5 | 0 | Cu | na | 150 | P3CT-N |  | PCBM-60 | C60 | BCP |  | 40 | 8 | SLG | ITO | 0.1 |  |  |  |  | 1.6
23412 | MA | na | na | 1 | 0 | 0 | Pb | 1 | I | na | 3 | 0 |  |  | DMF | DMSO | na | 4 | 1 | 0 | 60 | 80 | na | 2 | 5 | 0 | Cu | na | 150 | P3CT-N |  | PCBM-60 | C60 | BCP |  | 40 | 8 | SLG | ITO | 0.1 | 1.09 | 22.4 | 0.781 | 19.08 | 1.6
23415 | Cs | FA | MA | 0.1 | 0.75 | 0.15 | Pb | 1 | Br | I | 0.51 | 2.4900000000000002 |  |  | DMF | DMSO | na | 4 | 1 | 0 | 100 | na | na | 60 | 0 | 0 | Au | na | 100 | Spiro-MeOTAD |  | TiO2-c | TiO2-mp | na | 20 | 150 | 0 | SLG | FTO | 0.15 |  | 21.2
23416 | Cs | FA | MA | 0.1 | 0.75 | 0.15 | Pb | 1 | Br | I | 0.51 | 2.4900000000000002 |  |  | DMF | DMSO | na | 4 | 1 | 0 | 100 | na | na | 60 | 0 | 0 | Au | na | 100 | Spiro-MeOTAD |  | TiO2-c | TiO2-mp | na | 20 | 150 | 0 | SLG | FTO | 0.15 |  | 21.3
23417 | Cs | FA | MA | 0.1 | 0.75 | 0.15 | Pb | 1 | Br | I | 0.51 | 2.4900000000000002 |  |  | DMF | DMSO | na | 4 | 1 | 0 | 100 | na | na | 60 | 0 | 0 | Au | na | 100 | Spiro-MeOTAD |  | TiO2-c | TiO2-mp | na | 20 | 150 | 0 | SLG | FTO | 0.15 |  | 22.6
23418 | Cs | FA | MA | 0.1 | 0.75 | 0.15 | Pb | 1 | Br | I | 0.51 | 2.4900000000000002 |  |  | DMF | DMSO | na | 4 | 1 | 0 | 100 | na | na | 60 | 0 | 0 | Au | na | 100 | Spiro-MeOTAD |  | TiO2-c | TiO2-mp | na | 20 | 150 | 0 | SLG | FTO | 0.15 | 1.15 | 24.1 | 0.778 | 21.53
23419 | MA | na | na | 1 | 0 | 0 | Pb | 1 | I | na | 3 | 0 | Cl |  | DMF | na | na | 1 | 0 | 0 | 75 | na | na | 300 | 0 | 0 | Al | na | 90 | PEDOT:PSS |  | PCBM-60 | bis-C70 | na |  |  | 0 | SLG | ITO | 0.12 | 0.92 | 14.68 | 0.67 | 9.04 | 1.6
23420 | MA | na | na | 1 | 0 | 0 | Pb | 1 | I | na | 3 | 0 | Cl |  | DMF | na | na | 1 | 0 | 0 | 75 | na | na | 300 | 0 | 0 | Al | na | 90 | PEDOT:PSS |  | PCBM-60 | bis-C70 | na |  |  | 0 | SLG | ITO | 0.12 | 0.95 | 17.85 | 0.73 | 12.38 | 1.6
23421 | MA | na | na | 1 | 0 | 0 | Pb | 1 | I | na | 3 | 0 | Cl |  | DMF | na | na | 1 | 0 | 0 | 75 | na | na | 300 | 0 | 0 | Al | na | 90 | PEDOT:PSS |  | PCBM-60 | bis-C70 | na |  |  | 0 | SLG | ITO | 0.12 | 0.92 | 14.68 | 0.67 | 9.05 | 1.6
23422 | MA | na | na | 1 | 0 | 0 | Pb | 1 | I | na | 3 | 0 | Cl |  | DMF | na | na | 1 | 0 | 0 | 75 | na | na | 300 | 0 | 0 | Al | na | 90 | PEDOT:PSS |  | PCBM-60 | bis-C70 | na |  |  | 0 | SLG | ITO | 0.12 | 0.93 | 16.41 | 0.71 | 11.21 | 1.6
23423 | MA | na | na | 1 | 0 | 0 | Pb | 1 | I | na | 3 | 0 | Cl |  | DMF | na | na | 1 | 0 | 0 | 75 | na | na | 300 | 0 | 0 | Al | na | 90 | PEDOT:PSS |  | PCBM-60 | bis-C70 | na |  |  | 0 | SLG | ITO | 0.12 | 0.95 | 17.43 | 0.74 | 12.25 | 1.6
23424 | MA | na | na | 1 | 0 | 0 | Pb | 1 | I | na | 3 | 0 | Cl |  | DMF | na | na | 1 | 0 | 0 | 75 | na | na | 300 | 0 | 0 | Al | na | 90 | PEDOT:PSS |  | PCBM-60 | bis-C70 | na |  |  | 0 | SLG | ITO | 0.12 | 0.96 | 13.32 | 0.58 | 7.42 | 1.6
23425 | (PEA) | MA | na | 2 | 4 | 0 | Pb | 5 | I | na | 16 | 0 |  |  | DMF | na | na | 1 | 0 | 0 | 100 | na | na | 15 | 0 | 0 | Ag | na | 150 | PEDOT:PSS | 30 | PCBM-60 | BCP | na | 50 | 10 | 0 | SLG | ITO | 0.12 | 1.16 | 1.7 | 0.62 | 1.2 | 1.64
23426 | (PEA) | MA | na | 2 | 4 | 0 | Pb | 5 | I | na | 16 | 0 | NH4SCN |  | DMF | na | na | 1 | 0 | 0 | 100 | na | na | 15 | 0 | 0 | Ag | na | 150 | PEDOT:PSS | 30 | PCBM-60 | BCP | na | 50 | 10 | 0 | SLG | ITO | 0.12 | 1.1 | 15.6 | 0.64 | 11 | 1.64
23427 | (PEA) | MA | na | 2 | 4 | 0 | Pb | 5 | I | na | 16 | 0 | NH4Cl |  | DMF | na | na | 1 | 0 | 0 | 100 | na | na | 15 | 0 | 0 | Ag | na | 150 | PEDOT:PSS | 30 | PCBM-60 | BCP | na | 50 | 10 | 0 | SLG | ITO | 0.12 | 1.2 | 3.9 | 0.74 | 3.5 | 1.64
23429 | (PEA) | MA | na | 2 | 4 | 0 | Pb | 5 | I | na | 16 | 0 |  |  | DMF | na | na | 1 | 0 | 0 | 100 | na | na | 15 | 0 | 0 | Ag | na | 150 | PEDOT:PSS | 30 | PCBM-60 | BCP | na | 50 | 10 | 0 | SLG | ITO | 0.12 | 1.13 | 1.6 | 0.6 | 1.1 | 1.64
23430 | (PEA) | MA | na | 2 | 4 | 0 | Pb | 5 | I | na | 16 | 0 | NH4SCN |  | DMF | na | na | 1 | 0 | 0 | 100 | na | na | 15 | 0 | 0 | Ag | na | 150 | PEDOT:PSS | 30 | PCBM-60 | BCP | na | 50 | 10 | 0 | SLG | ITO | 0.12 | 1.11 | 15.4 | 0.61 | 10.4 | 1.64
23431 | (PEA) | MA | na | 2 | 4 | 0 | Pb | 5 | I | na | 16 | 0 | NH4Cl |  | DMF | na | na | 1 | 0 | 0 | 100 | na | na | 15 | 0 | 0 | Ag | na | 150 | PEDOT:PSS | 30 | PCBM-60 | BCP | na | 50 | 10 | 0 | SLG | ITO | 0.12 | 1.19 | 3.4 | 0.73 | 3 | 1.64
23433 | (PEA) | MA | na | 2 | 4 | 0 | Pb | 5 | I | na | 16 | 0 |  |  | DMF | na | na | 1 | 0 | 0 | 100 | na | na | 15 | 0 | 0 | Ag | na | 150 | PEDOT:PSS | 30 | PCBM-60 | BCP | na | 50 | 10 | 0 | SLG | ITO | 0.12 |  |  |  |  | 1.64
23435 | MA | na | na | 1 | 0 | 0 | Pb | 1 | I | na | 3 | 0 |  |  | DMF | na | na | 1 | 0 | 0 | 100 | na | na | 15 | 0 | 0 | Ag | na | 150 | PEDOT:PSS | 30 | PCBM-60 | BCP | na | 50 | 10 | 0 | SLG | ITO | 0.12 |  |  |  |  | 1.6
23438 | MA | na | na | 1 | 0 | 0 | Pb | 1 | I | na | 3 | 0 |  |  | DMF | na | IPA | 1 | 0 | 1 |  | na | 100 |  | 0 | 2 | Au | na | 70 | P3HT |  | ZnO-np | na | na |  | 0 | 0 | SLG | ITO | 0.13 | 1.02 | 18.9 | 0.55 | 10.7 | 1.6
23439 | FA | na | na | 1 | 0 | 0 | Pb | 1 | I | na | 3 | 0 |  |  | DMF | na | IPA | 1 | 0 | 1 |  | na | 130 |  | 0 | 20 | Au | na | 70 | P3HT |  | ZnO-np | na | na |  | 0 | 0 | SLG | ITO | 0.13 | 0.96 | 21.1 | 0.58 | 11.7 | 1.48
23440 | FA | na | na | 1 | 0 | 0 | Pb | 1 | I | na | 3 | 0 |  |  | DMF | na | IPA | 1 | 0 | 1 |  | na | 130 |  | 0 | 20 | Au | na | 70 | P3HT |  | ZnO-np | na | na |  | 0 | 0 | SLG | ITO | 0.13 | 0.93 | 21.7 | 0.65 | 13 | 1.48
23441 | FA | na | na | 1 | 0 | 0 | Pb | 1 | I | na | 3 | 0 |  |  | DMF | na | IPA | 1 | 0 | 1 |  | na | 130 |  | 0 | 20 | Au | na | 70 | P3HT |  | ZnO-np | na | na |  | 0 | 0 | SLG | ITO | 0.13 | 0.94 | 20.3 | 0.49 | 9.43 | 1.48
23442 | FA | na | na | 1 | 0 | 0 | Pb | 1 | I | na | 3 | 0 |  |  | DMF | na | IPA | 1 | 0 | 1 |  | na | 130 |  | 0 | 20 | Au | na | 70 | P3HT |  | ZnO-np | na | na |  | 0 | 0 | SLG | ITO | 0.13 | 0.94 | 22.8 | 0.44 | 9.45 | 1.48
23443 | FA | na | na | 1 | 0 | 0 | Pb | 1 | I | na | 3 | 0 |  |  | DMF | na | IPA | 1 | 0 | 1 |  | na | 130 |  | 0 | 20 | Au | na | 70 | P3HT |  | ZnO-np | na | na |  | 0 | 0 | SLG | ITO | 0.13 | 0.98 | 23.1 | 0.62 | 14.1 | 1.48
23445 | Cs | MA | na | 0.1 | 0.9 | 0 | Pb | 1 | Br | I | 1.2 | 1.8 |  |  | DMSO | GBL | na | 3 | 7 | 0 | 100 | na | na | 10 | 0 | 0 | Ag | na | 150 | NiO-c |  | C60 | bis-C60 | na |  |  | 0 | SLG | ITO | 0.14 | 1.2 | 15.1 | 0.69 | 12.8 | 1.82
23446 | Cs | MA | na | 0.15 | 0.85 | 0 | Pb | 1 | Br | I | 1.2 | 1.8 |  |  | DMSO | GBL | na | 3 | 7 | 0 | 100 | na | na | 10 | 0 | 0 | Ag | na | 150 | NiO-c |  | C60 | bis-C60 | na |  |  | 0 | SLG | ITO | 0.14 | 0.98 | 12.9 | 0.64 | 8.1 | 1.82
23447 | Cs | MA | na | 0.05 | 0.95 | 0 | Pb | 1 | Br | I | 1.2 | 1.8 |  |  | DMSO | GBL | na | 3 | 7 | 0 | 100 | na | na | 10 | 0 | 0 | Ag | na | 150 | NiO-c |  | C60 | bis-C60 | na |  |  | 0 | SLG | ITO | 0.14 | 1.18 | 14.9 | 0.69 | 12.1 | 1.82
23448 | MA | na | na | 1 | 0 | 0 | Pb | 1 | Br | I | 1.2 | 1.8 |  |  | DMSO | GBL | na | 3 | 7 | 0 | 100 | na | na | 10 | 0 | 0 | Ag | na | 150 | NiO-c |  | C60 | bis-C60 | na |  |  | 0 | SLG | ITO | 0.14 | 1.17 | 14.7 | 0.7 | 12 | 1.82
23449 | MA | na | na | 1 | 0 | 0 | Pb | 1 | I | na | 3 | 0 | Cl |  | DMF | na | na | 1 | 0 | 0 | 100 | na | na | 45 | 0 | 0 | Ag | na | 150 | Spiro-MeOTAD |  | TiO2-c | Al2O3-mp | na | 100 |  | 0 | SLG | FTO | 0.09 | 1.06 | 16.04 | 0.66 | 11.13 | 1.6
23450 | MA | na | na | 1 | 0 | 0 | Pb | 1 | I | na | 3 | 0 | Cl |  | DMF | na | na | 1 | 0 | 0 | 100 | na | na | 45 | 0 | 0 | Ag | na | 150 | Spiro-MeOTAD |  | TiO2-c | Al2O3-mp | na | 100 |  | 0 | SLG | FTO | 0.09 | 1.07 | 20 | 0.65 | 13.8 | 1.6
23451 | MA | na | na | 1 | 0 | 0 | Pb | 1 | I | na | 3 | 0 | Cl |  | DMF | na | na | 1 | 0 | 0 | 100 | na | na | 45 | 0 | 0 | Ag | na | 150 | Spiro-MeOTAD |  | TiO2-c | Al2O3-mp | na | 100 |  | 0 | SLG | FTO | 0.09 | 0.99 | 11.16 | 0.629 | 6.62 | 1.6
23452 | MA | na | na | 1 | 0 | 0 | Pb | 1 | I | na | 3 | 0 | Cl |  | DMF | na | na | 1 | 0 | 0 | 100 | na | na | 45 | 0 | 0 | Ag | na | 150 | Spiro-MeOTAD |  | TiO2-c | Al2O3-mp | na | 100 |  | 0 | SLG | FTO | 0.09 | 0.99 | 9.83 | 0.558 | 5.74 | 1.6
23453 | MA | na | na | 1 | 0 | 0 | Pb | 1 | I | na | 3 | 0 | Cl |  | DMF | na | na | 1 | 0 | 0 | 100 | na | na | 45 | 0 | 0 | Ag | na | 150 | Spiro-MeOTAD |  | TiO2-c | Al2O3-mp | na | 100 |  | 0 | SLG | FTO | 0.09 | 1 | 7.03 | 0.642 | 4.11 | 1.6
23454 | MA | na | na | 1 | 0 | 0 | Pb | 1 | I | na | 3 | 0 | Cl |  | DMF | na | na | 1 | 0 | 0 | 100 | na | na | 45 | 0 | 0 | Ag | na | 150 | Spiro-MeOTAD |  | TiO2-c | Al2O3-mp | na | 100 |  | 0 | SLG | FTO | 0.09 | 1.01 | 7.67 | 0.582 | 4.71 | 1.6
23455 | MA | na | na | 1 | 0 | 0 | Pb | 1 | I | na | 3 | 0 | Cl |  | DMF | na | na | 1 | 0 | 0 | 100 | na | na | 45 | 0 | 0 | Ag | na | 150 | Spiro-MeOTAD |  | TiO2-c | Al2O3-mp | na | 100 |  | 0 | SLG | FTO | 0.09 | 0.94 | 14.48 | 0.61 | 7.9 | 1.6
23456 | MA | na | na | 1 | 0 | 0 | Pb | 1 | I | na | 3 | 0 |  |  | DMF | na | IPA | 1 | 0 | 1 | 70 | na | 70 | 15 | 0 | 45 | MoO3 | Al | 8 | PEDOT:PSS |  |  | na | na |  | 0 | 0 | SLG | ITO | 0.038 | 0.88 | 14.95 | 0.367 | 4.8 | 1.6
23457 | Cs | FA | MA | 0.05 | 0.05 | 0.9 | Pb | 1 | Br | I | 0.05 | 2.95 |  |  | DMF | DMSO | na | 4 | 1 | 0 | 100 | na | na | 30 | 0 | 0 | Au | na | 100 | Spiro-MeOTAD |  | SnO2-np | na | na |  | 0 | 0 | SLG | FTO | 0.12 | 1.13 | 22.69 | 0.727 | 18.64
23458 | Cs | FA | MA | 0.05 | 0.05 | 0.9 | Pb | 1 | Br | I | 0.05 | 2.95 |  |  | DMF | DMSO | na | 4 | 1 | 0 | 100 | na | na | 30 | 0 | 0 | Au | na | 100 | Spiro-MeOTAD |  | SnO2-np | na | na |  | 0 | 0 | SLG | FTO | 0.12 | 1.13 | 22.25 | 0.755 | 18.98
23459 | Cs | FA | MA | 0.05 | 0.05 | 0.9 | Pb | 1 | Br | I | 0.05 | 2.95 |  |  | DMF | DMSO | na | 4 | 1 | 0 | 100 | na | na | 30 | 0 | 0 | Au | na | 100 | Spiro-MeOTAD |  | SnO2-np | na | na |  | 0 | 0 | SLG | FTO | 0.12 | 1.1 | 23.21 | 0.786 | 20.07
23460 | Cs | FA | MA | 0.05 | 0.05 | 0.9 | Pb | 1 | Br | I | 0.05 | 2.95 |  |  | DMF | DMSO | na | 4 | 1 | 0 | 100 | na | na | 30 | 0 | 0 | Au | na | 100 | Spiro-MeOTAD |  | SnO2-np | na | na |  | 0 | 0 | SLG | FTO | 0.12 | 1.09 | 22.72 | 0.773 | 19.15
23461 | Cs | FA | MA | 0.05 | 0.05 | 0.9 | Pb | 1 | Br | I | 0.05 | 2.95 |  |  | DMF | DMSO | na | 4 | 1 | 0 | 100 | na | na | 30 | 0 | 0 | Au | na | 100 | Spiro-MeOTAD |  | SnO2-np | na | na |  | 0 | 0 | SLG | FTO | 0.12 | 1.08 | 21.56 | 0.702 | 17.37
23462 | Cs | FA | MA | 0.05 | 0.05 | 0.9 | Pb | 1 | Br | I | 0.05 | 2.95 |  |  | DMF | DMSO | na | 4 | 1 | 0 | 100 | na | na | 30 | 0 | 0 | Au | na | 100 | Spiro-MeOTAD |  | SnO2-np | na | na |  | 0 | 0 | SLG | FTO | 0.12 | 1.1 | 21.61 | 0.728 | 17.8
23463 | Cs | FA | MA | 0.05 | 0.05 | 0.9 | Pb | 1 | Br | I | 0.05 | 2.95 |  |  | DMF | DMSO | na | 4 | 1 | 0 | 100 | na | na | 30 | 0 | 0 | Au | na | 100 | Spiro-MeOTAD |  | SnO2-np | na | na |  | 0 | 0 | SLG | FTO | 0.12 | 1.06 | 22.77 | 0.75 | 19.43
23464 | Cs | FA | MA | 0.05 | 0.05 | 0.9 | Pb | 1 | Br | I | 0.05 | 2.95 |  |  | DMF | DMSO | na | 4 | 1 | 0 | 100 | na | na | 30 | 0 | 0 | Au | na | 100 | Spiro-MeOTAD |  | SnO2-np | na | na |  | 0 | 0 | SLG | FTO | 0.12 | 1.05 | 22.15 | 0.742 | 18.19
23465 | MA | na | na | 1 | 0 | 0 | Pb | 1 | I | na | 3 | 0 |  |  | DMF | DMSO | na | 4 | 1 | 0 | 60 | 80 | na | 1 | 80 | 0 | Ag | na | 100 | PEDOT:PSS |  | C60 | BCP | na | 40 | 6 | 0 | SLG | ITO | 0.06 | 1.007 | 21.47 | 0.75 | 16.14 | 1.6
23466 | MA | na | na | 1 | 0 | 0 | Pb | 1 | I | na | 3 | 0 |  |  | DMF | DMSO | na | 4 | 1 | 0 | 60 | 80 | na | 1 | 80 | 0 | Ag | na | 100 | PEDOT:PSS |  | C60 | BCP | na | 40 | 6 | 0 | SLG | ITO | 0.06 | 1.003 | 21.33 | 0.73 | 15.52 | 1.6
23467 | MA | na | na | 1 | 0 | 0 | Pb | 1 | I | na | 3 | 0 |  |  | DMF | DMSO | na | 4 | 1 | 0 | 60 | 80 | na | 1 | 80 | 0 | Ag | na | 100 | PASQ-IDT |  | C60 | BCP | na | 40 | 6 | 0 | SLG | ITO | 0.06 | 1.011 | 21.57 | 0.75 | 16.36 | 1.6
23468 | MA | na | na | 1 | 0 | 0 | Pb | 1 | I | na | 3 | 0 |  |  | DMF | DMSO | na | 4 | 1 | 0 | 60 | 80 | na | 1 | 80 | 0 | Ag | na | 100 | PASQ-IDT | 25 | C60 | BCP | na | 40 | 6 | 0 | SLG | ITO | 0.06 | 1.03 | 22.18 | 0.8 | 18.12 | 1.6
23469 | MA | na | na | 1 | 0 | 0 | Pb | 1 | I | na | 3 | 0 |  |  | DMF | DMSO | na | 4 | 1 | 0 | 60 | 80 | na | 1 | 80 | 0 | Ag | na | 100 | PASQ-IDT |  | C60 | BCP | na | 40 | 6 | 0 | SLG | ITO | 0.06 | 1.021 | 22.1 | 0.78 | 17.61 | 1.6
23470 | MA | na | na | 1 | 0 | 0 | Pb | 1 | I | na | 3 | 0 |  |  | DMF | DMSO | na | 4 | 1 | 0 | 60 | 80 | na | 1 | 80 | 0 | Ag | na | 100 | PASQ-IDT |  | C60 | BCP | na | 40 | 6 | 0 | SLG | ITO | 0.06 | 1.005 | 21.31 | 0.71 | 15.24 | 1.6
23471 | MA | na | na | 1 | 0 | 0 | Pb | 1 | I | na | 3 | 0 |  |  | DMF | DMSO | na | 4 | 1 | 0 | 60 | 80 | na | 1 | 80 | 0 | Ag | na | 100 | PASQ-IDT | 25 | C60 | BCP | na | 40 | 6 | 0 | SLG | ITO | 0.06 | 1.028 | 21.99 | 0.78 | 17.69 | 1.6
23472 | MA | na | na | 1 | 0 | 0 | Pb | 1 | I | na | 3 | 0 |  |  | DMF | DMSO | na | 4 | 1 | 0 | 60 | 80 | na | 1 | 80 | 0 | Ag | na | 100 | PASQ-IDT |  | C60 | BCP | na | 40 | 6 | 0 | SLG | ITO | 0.06 | 1.018 | 21.87 | 0.75 | 19.69 | 1.6
23473 | MA | na | na | 1 | 0 | 0 | Pb | 1 | I | na | 3 | 0 |  |  | GBL | na | na | 1 | 0 | 0 |  | na | na |  | 0 | 0 | Carbon | na |  | na |  | TiO2-c | TiO2-mp | Al2O3 |  |  |  | SLG | FTO | 0.3 | 0.888 | 13.68 | 0.631 | 7.67 | 1.6
23474 | MA | na | na | 1 | 0 | 0 | Pb | 1 | I | na | 3 | 0 |  |  | GBL | na | na | 1 | 0 | 0 |  | na | na |  | 0 | 0 | Carbon | na |  | na |  | TiO2-c | TiO2-mp | Al2O3 |  |  |  | SLG | FTO | 0.3 | 0.93 | 13.98 | 0.624 | 8.11 | 1.6
23476 | MA | na | na | 1 | 0 | 0 | Pb | 1 | I | na | 3 | 0 |  |  | GBL | na | na | 1 | 0 | 0 |  | na | na |  | 0 | 0 | Carbon | na |  | na |  | TiO2-c | TiO2-mp | Al2O3 |  |  |  | SLG | FTO | 0.3 | 0.92 | 13.32 | 0.614 | 6.89 | 1.6
23478 | MA | na | na | 1 | 0 | 0 | Pb | 1 | I | na | 3 | 0 |  |  | DMF | na | na | 1 | 0 | 0 | 100 | na | na | 45 | 0 | 0 | Ag | na | 150 | Spiro-MeOTAD |  | TiO2-c | TiO2-mp | na | 60 | 400 | 0 | SLG | FTO | 0.1 | 0.71 | 21.85 | 0.51 | 7.9 | 1.6
23479 | MA | na | na | 1 | 0 | 0 | Pb | 1 | I | na | 3 | 0 |  |  | DMF | DMSO | na | 4 | 1 | 0 | 100 | na | na | 10 | 0 | 0 | Ag | na | 100 | NiO-np |  | PCBM-60 | TiO2-c | na |  |  | 0 | SLG | ITO | 1.02 | 1.07 | 21.88 | 0.79 | 18.49 | 1.6
23480 | MA | na | na | 1 | 0 | 0 | Pb | 1 | I | na | 3 | 0 |  |  | DMF | DMSO | na | 4 | 1 | 0 | 100 | na | na | 10 | 0 | 0 | Ag | na | 100 | NiO-np |  | PCBM-60 | TiO2-c | na |  |  | 0 | SLG | ITO | 1.02 | 1.06 | 21.13 | 0.76 | 17.02 | 1.6
23481 | MA | na | na | 1 | 0 | 0 | Pb | 1 | I | na | 3 | 0 |  |  | DMF | DMSO | na | 4 | 1 | 0 | 100 | na | na | 10 | 0 | 0 | Ag | na | 100 | NiO-np |  | PCBM-60 | TiO2-c | na |  |  | 0 | PEN | ITO | 1.02 | 1.03 | 20.57 | 0.75 | 15.89 | 1.6
23482 | MA | na | na | 1 | 0 | 0 | Pb | 1 | I | na | 3 | 0 |  |  | DMF | DMSO | na | 4 | 1 | 0 | 100 | na | na | 10 | 0 | 0 | Ag | na | 100 | NiO-np |  | PCBM-60 | TiO2-c | na |  |  | 0 | PEN | ITO | 1.02 | 1.02 | 19.71 | 0.71 | 14.27 | 1.6
23483 | MA | na | na | 1 | 0 | 0 | Pb | 1 | I | na | 3 | 0 |  |  | DMF | DMSO | na | 4 | 1 | 0 | 100 | na | na | 10 | 0 | 0 | Ag | na | 100 | NiO-np |  | PCBM-60 | TiO2-c | na |  |  | 0 | PEN | ITO | 1.02 | 1.02 | 20.48 | 0.72 | 15.04 | 1.6
23484 | MA | na | na | 1 | 0 | 0 | Pb | 1 | I | na | 3 | 0 |  |  | DMF | DMSO | na | 4 | 1 | 0 | 100 | na | na | 10 | 0 | 0 | Ag | na | 100 | NiO-np |  | PCBM-60 | TiO2-c | na |  |  | 0 | PEN | ITO | 1.02 | 1.04 | 20.49 | 0.78 | 16.98 | 1.6
23485 | MA | na | na | 1 | 0 | 0 | Pb | 1 | I | na | 3 | 0 |  |  | DMF | DMSO | na | 4 | 1 | 0 | 100 | na | na | 10 | 0 | 0 | Ag | na | 100 | NiO-np |  | PCBM-60 | TiO2-c | na |  |  | 0 | PEN | ITO | 1.02 | 1.06 | 21.75 | 0.8 | 18.44 | 1.6
23486 | MA | na | na | 1 | 0 | 0 | Pb | 1 | I | na | 3 | 0 |  |  | DMF | DMSO | na | 4 | 1 | 0 | 100 | na | na | 10 | 0 | 0 | Ag | na | 100 | NiO-np |  | PCBM-60 | TiO2-c | na |  |  | 0 | PEN | ITO | 1.02 | 1.05 | 20.46 | 0.76 | 16.32 | 1.6
23487 | FA | na | na | 1 | 0 | 0 | Pb | 1 | Br | I | 0.45 | 2.5499999999999998 |  |  | DMF | DMSO | na | 14 | 1 | 1 | 100 | na | 150 | 5 | 0 | 20 | Au | na | 120 | Spiro-MeOTAD | 200 | TiO2-c | na | na | 40 | 0 | 0 | SLG | FTO | 0.1 | 1.03 | 20.9 | 0.209 | 15.5
23488 | FA | na | na | 1 | 0 | 0 | Pb | 1 | Br | I | 0.45 | 2.5499999999999998 |  |  | DMF | DMSO | na | 14 | 1 | 1 | 100 | na | 150 | 5 | 0 | 20 | Au | na | 120 | Spiro-MeOTAD | 200 | TiO2-c | na | na | 40 | 0 | 0 | SLG | FTO | 1 | 1.03 | 21.1 | 0.211 | 16.1
23489 | FA | na | na | 1 | 0 | 0 | Pb | 1 | Br | I | 0.45 | 2.5499999999999998 |  |  | DMF | DMSO | na | 14 | 1 | 1 | 100 | na | 150 | 5 | 0 | 20 | Au | na | 120 | Spiro-MeOTAD | 200 | TiO2-c | na | na | 40 | 0 | 0 | SLG | FTO | 1 | 1.055 | 21.2 | 0.697 | 15.6
23490 | FA | na | na | 1 | 0 | 0 | Pb | 1 | Br | I | 0.45 | 2.5499999999999998 |  |  | DMF | DMSO | na | 14 | 1 | 1 | 100 | na | 150 | 5 | 0 | 20 | Au | na | 120 | Spiro-MeOTAD | 200 | TiO2-c | na | na | 40 | 0 | 0 | SLG | FTO | 1 | 1.03 | 21.27 | 0.698 | 15.3
23491 | FA | na | na | 1 | 0 | 0 | Pb | 1 | Br | I | 0.45 | 2.5499999999999998 |  |  | DMF | DMSO | na | 14 | 1 | 1 | 100 | na | 150 | 5 | 0 | 20 | Au | na | 120 | Spiro-MeOTAD | 200 | TiO2-c | na | na | 40 | 0 | 0 | SLG | FTO | 1 | 1.038 | 21.32 | 0.691 | 15.3
23492 | FA | na | na | 1 | 0 | 0 | Pb | 1 | Br | I | 0.45 | 2.5499999999999998 |  |  | DMF | DMSO | na | 14 | 1 | 1 | 100 | na | 150 | 5 | 0 | 20 | Au | na | 120 | Spiro-MeOTAD | 200 | TiO2-c | na | na | 40 | 0 | 0 | SLG | FTO | 1 | 1.044 | 21.35 | 0.677 | 15.1
23493 | FA | na | na | 1 | 0 | 0 | Pb | 1 | Br | I | 0.45 | 2.5499999999999998 |  |  | DMF | DMSO | na | 14 | 1 | 1 | 100 | na | 150 | 5 | 0 | 20 | Au | na | 120 | Spiro-MeOTAD | 200 | TiO2-c | na | na | 40 | 0 | 0 | SLG | FTO | 1 | 1.035 | 21.42 | 0.641 | 14.2
23494 | FA | na | na | 1 | 0 | 0 | Pb | 1 | Br | I | 0.45 | 2.5499999999999998 |  |  | DMF | DMSO | na | 14 | 1 | 1 | 100 | na | 150 | 5 | 0 | 20 | Au | na | 120 | Spiro-MeOTAD | 200 | TiO2-c | na | na | 40 | 0 | 0 | SLG | FTO | 1 | 1.035 | 21.42 | 0.641 | 14.2
23495 | FA | na | na | 1 | 0 | 0 | Pb | 1 | Br | I | 0.45 | 2.5499999999999998 |  |  | DMF | DMSO | IPA | 14 | 1 | 1 | 100 | na | 150 | 5 | 0 | 20 | Au | na | 120 | Spiro-MeOTAD | 200 | TiO2-c | na | na | 40 | 0 | 0 | SLG | FTO | 0.1 | 1.02 | 20.9 | 0.209 | 14.2
23496 | FA | na | na | 1 | 0 | 0 | Pb | 1 | Br | I | 0.45 | 2.5499999999999998 |  |  | DMF | DMSO | IPA | 14 | 1 | 1 | 100 | na | 150 | 5 | 0 | 20 | Au | na | 120 | Spiro-MeOTAD | 200 | TiO2-c | na | na | 40 | 0 | 0 | SLG | FTO | 1 | 1.03 | 21.3 | 0.213 | 13.3
23497 | FA | na | na | 1 | 0 | 0 | Pb | 1 | Br | I | 0.45 | 2.5499999999999998 |  |  | DMF | DMSO | IPA | 14 | 1 | 1 | 100 | na | 150 | 5 | 0 | 20 | Au | na | 120 | Spiro-MeOTAD | 200 | TiO2-c | na | na | 40 | 0 | 0 | SLG | FTO | 1 | 0.985 | 21.2 | 0.594 | 12.4
23498 | FA | na | na | 1 | 0 | 0 | Pb | 1 | Br | I | 0.45 | 2.5499999999999998 |  |  | DMF | DMSO | IPA | 14 | 1 | 1 | 100 | na | 150 | 5 | 0 | 20 | Au | na | 120 | Spiro-MeOTAD | 200 | TiO2-c | na | na | 40 | 0 | 0 | SLG | FTO | 1 | 0.973 | 21.15 | 0.549 | 11.3
23499 | FA | na | na | 1 | 0 | 0 | Pb | 1 | Br | I | 0.45 | 2.5499999999999998 |  |  | DMF | DMSO | IPA | 14 | 1 | 1 | 100 | na | 150 | 5 | 0 | 20 | Au | na | 120 | Spiro-MeOTAD | 200 | TiO2-c | na | na | 40 | 0 | 0 | SLG | FTO | 1 | 0.978 | 21.2 | 0.463 | 9.6
23500 | FA | na | na | 1 | 0 | 0 | Pb | 1 | Br | I | 0.45 | 2.5499999999999998 |  |  | DMF | DMSO | IPA | 14 | 1 | 1 | 100 | na | 150 | 5 | 0 | 20 | Au | na | 120 | Spiro-MeOTAD | 200 | TiO2-c | na | na | 40 | 0 | 0 | SLG | FTO | 1 | 0.964 | 21.2 | 0.445 | 9.1
23501 | FA | na | na | 1 | 0 | 0 | Pb | 1 | Br | I | 0.45 | 2.5499999999999998 |  |  | DMF | DMSO | IPA | 14 | 1 | 1 | 100 | na | 150 | 5 | 0 | 20 | Au | na | 120 | Spiro-MeOTAD | 200 | TiO2-c | na | na | 40 | 0 | 0 | SLG | FTO | 1 | 0.883 | 21.06 | 0.323 | 6
23502 | MA | na | na | 1 | 0 | 0 | Pb | 1 | I | na | 3 | 0 | Cl |  | DMSO | GBL | na | 3 | 7 | 0 | 100 | na | na | 10 | 0 | 0 | Ag | na | 90 | NiO-np |  | PCBM-60 | F-R-COOK | na | 100 |  | 0 | SLG | ITO | 0.045 | 1.08 | 18.51 | 0.721 | 14.37 | 1.6
23503 | FA | MA | na | 0.85 | 0.15 | 0 | Pb | 1 | Br | I | 0.45 | 2.5499999999999998 |  |  | DMF | DMSO | na | 4 | 1 | 0 | 100 | na | na | 90 | 0 | 0 | Au | na | 80 | Spiro-MeOTAD | 60 | TiO2-c | TiO2-mp | na | 50 | 200 | 0 | SLG | FTO | 0.0919 | 1.09 | 22.7 | 0.75 | 18.6
23504 | FA | MA | na | 0.85 | 0.15 | 0 | Pb | 1 | Br | I | 0.45 | 2.5499999999999998 |  |  | DMF | DMSO | na | 4 | 1 | 0 | 100 | na | na | 90 | 0 | 0 | Au | na | 80 | V950 | 60 | TiO2-c | TiO2-mp | na | 50 | 200 | 0 | SLG | FTO | 0.0919 | 1.07 | 22.5 | 0.74 | 17.8
23509 | MA | na | na | 1 | 0 | 0 | Pb | 1 | I | na | 3 | 0 |  |  | DMF | DMSO | na | 4 | 1 | 0 | 100 | na | na | 15 | 0 | 0 | Au | na | 80 | CuO2 |  | TiO2-c | na | na | 25 | 0 | 0 | SLG | FTO | 0.1 | 1.13 | 22.53 | 0.674 | 17.23 | 1.6
23510 | MA | na | na | 1 | 0 | 0 | Pb | 1 | I | na | 3 | 0 |  |  | DMF | DMSO | na | 4 | 1 | 0 | 100 | na | na | 15 | 0 | 0 | Au | na | 80 | P3HT |  | TiO2-c | na | na | 25 | 0 | 0 | SLG | FTO | 0.1 | 1.05 | 22.05 | 0.673 | 15.59 | 1.6
23511 | MA | na | na | 1 | 0 | 0 | Pb | 1 | I | na | 3 | 0 |  |  | DMF | na | na | 1 | 0 | 0 |  | na | na |  | 0 | 0 | Al | na | 70 | PEDOT:PSS |  | PCBM-60 | na | na |  | 0 | 0 | SLG | ITO | 0.1 | 0.83 | 16.3 | 0.64 | 9.05 | 1.6
23512 | MA | na | na | 1 | 0 | 0 | Pb | 1 | I | na | 3 | 0 |  |  | DMF | na | na | 1 | 0 | 0 |  | na | na |  | 0 | 0 | Al | na | 70 | PEDOT:PSS |  | PCBM-60 | na | na |  | 0 | 0 | SLG | SWCNTs | 0.1 | 0.79 | 14.9 | 0.54 | 6.32 | 1.6
23513 | MA | na | na | 1 | 0 | 0 | Pb | 1 | I | na | 3 | 0 |  |  | DMF | na | na | 1 | 0 | 0 |  | na | na |  | 0 | 0 | Al | na | 70 | PEDOT:PSS |  | PCBM-60 | na | na |  | 0 | 0 | PET | SWCNTs | 0.1 | 0.81 | 11.8 | 0.56 | 5.38 | 1.6
23514 | MA | na | na | 1 | 0 | 0 | Pb | 1 | I | na | 3 | 0 |  |  | DMF | na | na | 1 | 0 | 0 | 100 | na | na | 15 | 0 | 0 | Ag | na | 100 | PEDOT:PSS |  | PCBM-60 | na | na |  | 0 | 0 | SLG | ITO | 0.5 | 0.914 | 13.9 | 0.69 | 9.2 | 1.6
23515 | HA | MA | na | 0.1 | 0.9 | 0 | Pb | 1 | I | na | 3 | 0 |  |  | DMF | na | na | 1 | 0 | 0 | 100 | na | na | 15 | 0 | 0 | Ag | na | 100 | PEDOT:PSS |  | PCBM-60 | na | na |  | 0 | 0 | SLG | ITO | 0.5 | 0.914 | 16.2 | 0.7 | 10.7
23517 | FA | na | na | 1 | 0 | 0 | Pb | 1 | I | na | 3 | 0 |  |  | DMF | DMSO | na | 7 | 3 | 0 | 180 | na | na | 15 | 0 | 0 | Au | na | 100 | Spiro-MeOTAD |  | TiO2-c | na | na |  | 0 | 0 | SLG | FTO | 0.09 | 1.01 | 20.5 | 0.629 | 13.02 | 1.48
23518 | Cs | na | na | 1 | 0 | 0 | Pb | 1 | I | na | 3 | 0 |  |  | na | na | na | 1 | 0 | 0 | 350 | na | na | 1 | 0 | 0 | Ag | na |  | P3HT |  | TiO2-c | na | na |  | 0 | 0 | SLG | FTO | 0.04 | 0.71 | 11.98 | 0.67 | 5.71
23519 | Cs | na | na | 1 | 0 | 0 | Pb | 1 | I | na | 3 | 0 |  |  | na | na | na | 1 | 0 | 1 |  | na | 350 |  | 0 | 1 | Ag | na |  | P3HT |  | TiO2-c | na | na |  | 0 | 0 | SLG | FTO | 0.04 | 0.79 | 12.06 | 0.72 | 6.79
23522 | Cs | na | na | 1 | 0 | 0 | Pb | 1 | I | na | 3 | 0 |  |  | na | na | na | 1 | 0 | 0 | 350 | na | na | 1 | 0 | 0 | Ag | na |  | P3HT |  | TiO2-c | na | na |  | 0 | 0 | SLG | FTO | 0.04 | 0.68 | 14.33 | 0.6 | 5.81
23523 | MA | na | na | 1 | 0 | 0 | Pb | 1 | I | na | 3 | 0 | CsPbBr3-np | 0.02 | DMF | DMSO | na | 7 | 3 | 0 | 100 | na | na | 15 | 0 | 0 | Au | na | 100 | Spiro-MeOTAD | 200 | TiO2-c | TiO2-mp | na | 35 | 200 | 0 | SLG | FTO | 0.1 | 1.13 | 22.81 | 0.792 | 20.46 | 1.6
23524 | MA | na | na | 1 | 0 | 0 | Pb | 1 | I | na | 3 | 0 |  |  | DMF | DMSO | na | 7 | 3 | 0 | 100 | na | na | 15 | 0 | 0 | Au | na | 100 | Spiro-MeOTAD | 200 | TiO2-c | TiO2-mp | na | 35 | 200 | 0 | SLG | FTO | 0.1 | 1.08 | 22.6 | 0.761 | 18.51 | 1.59
23525 | MA | na | na | 1 | 0 | 0 | Pb | 1 | I | na | 3 | 0 |  |  | DMF | na | IPA | 1 | 0 | 1 | 100 | na | 100 | 10 | 0 | 10 | Au | na | 80 | Spiro-MeOTAD | 250 | TiO2-c | na | na | 50 | 0 | 0 | SLG | FTO | 0.06 | 1.02 | 21.63 | 0.714 | 15.75 | 1.6
23526 | MA | na | na | 1 | 0 | 0 | Pb | 1 | I | na | 3 | 0 |  |  | DMF | na | IPA | 1 | 0 | 1 | 100 | na | 100 | 10 | 0 | 10 | Au | na | 80 | Spiro-MeOTAD | 250 | TiO2-c | na | na | 50 | 0 | 0 | SLG | FTO | 0.06 | 0.881 | 17.91 | 0.62 | 9.78 | 1.6
23528 | MA | na | na | 1 | 0 | 0 | Pb | 1 | I | na | 3 | 0 | Cl |  | DMF | na | na | 1 | 0 | 0 |  | na | na |  | 0 | 0 | Ag | na | 100 | PEDOT:PSS |  | PCBM-60 | Bphen | na |  |  | 0 | SLG | ITO | 0.0725 | 0.89 | 20.74 | 0.68 | 12.53 | 1.6
23529 | MA | na | na | 1 | 0 | 0 | Pb | 1 | I | na | 3 | 0 |  |  | DMSO | GBL | na | 3 | 7 | 0 | 100 | na | na | 10 | 0 | 0 | Al | na | 100 | PEDOT:PSS | 30 | PCBM-60 | na | na | 40 | 0 | 0 | SLG | ITO | 0.1 | 1.06 | 20.99 | 0.703 | 15.65 | 1.6
23530 | MA | na | na | 1 | 0 | 0 | Pb | 1 | I | na | 3 | 0 |  |  | DMSO | GBL | na | 3 | 7 | 0 | 100 | na | na | 10 | 0 | 0 | Al | na | 100 | PEDOT:PSS | 30 | PCBM-60 | na | na | 40 | 0 | 0 | SLG | ITO | 0.1 | 1.04 | 19.5 | 0.676 | 13.72 | 1.6
23531 | MA | na | na | 1 | 0 | 0 | Pb | 1 | I | na | 3 | 0 |  |  | DMF | DMSO | na | 4 | 1 | 0 | 110 | na | na | 10 | 0 | 0 | Au | na | 100 | Spiro-MeOTAD | 280 | TiO2-c | na | na | 30 | 0 | 0 | SLG | ITO | 0.104 | 1.07 | 19.8 | 0.67 | 14.2 | 1.6
23532 | MA | na | na | 1 | 0 | 0 | Pb | 1 | I | na | 3 | 0 |  |  | DMF | DMSO | na | 4 | 1 | 0 | 110 | na | na | 10 | 0 | 0 | Au | na | 100 | Spiro-MeOTAD | 280 | C60-SAM | na | na |  | 0 | 0 | SLG | ITO | 0.104 | 0.98 | 21 | 0.74 | 15.2 | 1.6
23533 | MA | na | na | 1 | 0 | 0 | Pb | 1 | I | na | 3 | 0 |  |  | DMF | na | na | 1 | 0 | 0 | 100 | na | na | 10 | 0 | 0 | Ag | na | 100 | PEDOT:PSS | 50 | PCBM-60 | na | na | 60 | 0 | 0 | SLG | ITO | 0.09 | 0.785 | 15.95 | 0.762 | 9.5 | 1.6
23534 | MA | na | na | 1 | 0 | 0 | Pb | 1 | I | na | 3 | 0 | AgI | 1 | DMF | na | na | 1 | 0 | 0 | 100 | na | na | 10 | 0 | 0 | Ag | na | 100 | PEDOT:PSS | 50 | PCBM-60 | na | na | 60 | 0 | 0 | SLG | ITO | 0.09 | 0.829 | 20.02 | 0.721 | 12 | 1.6
23535 | MA | na | na | 1 | 0 | 0 | Pb | 1 | I | na | 3 | 0 |  |  | DMF | na | na | 1 | 0 | 0 | 100 | na | na | 10 | 0 | 0 | Ag | na |  | Spiro-MeOTAD |  | TiO2-c | na | na |  | 0 | 0 | SLG | FTO | 0.04 | 1.035 | 19.65 | 0.616 | 12.5 | 1.6
23536 | MA | na | na | 1 | 0 | 0 | Pb | 1 | I | na | 3 | 0 | AgI | 1 | DMF | na | na | 1 | 0 | 0 | 100 | na | na | 10 | 0 | 0 | Ag | na |  | Spiro-MeOTAD |  | TiO2-c | na | na |  | 0 | 0 | SLG | FTO | 0.04 | 1.006 | 15.96 | 0.475 | 7.6 | 1.6
23537 | MA | na | na | 1 | 0 | 0 | Pb | 1 | I | na | 3 | 0 |  |  | GBL | na | IPA | 1 | 0 | 1 | 70 | na | 70 | 15 | 0 | 30 | Carbon | na | 10000 | na |  | TiO2-c | ZrO2-mp | na |  | 500 | 0 | SLG | FTO | 0.1 | 0.9 | 20.45 | 0.72 | 13.14 | 1.6
23538 | MA | na | na | 1 | 0 | 0 | Pb | 1 | I | na | 3 | 0 |  |  | DMF | na | IPA | 1 | 0 | 1 |  | na | 70 |  | 0 | 10 | Au | na | 80 | Spiro-MeOTAD |  | ZnO-c | na | na |  | 0 | 0 | SLG | ITO | 0.04 | 0.98 | 18.77 | 0.63 | 11.6 | 1.6
23539 | MA | na | na | 1 | 0 | 0 | Pb | 1 | I | na | 3 | 0 |  |  | DMF | na | IPA | 1 | 0 | 1 |  | na | 70 |  | 0 | 10 | Au | na | 80 | Spiro-MeOTAD |  | ZnO-c | na | na |  | 0 | 0 | SLG | ITO | 0.04 | 0.91 | 18.53 | 0.69 | 11.6 | 1.6
23540 | MA | na | na | 1 | 0 | 0 | Pb | 1 | I | na | 3 | 0 |  |  | DMF | na | IPA | 1 | 0 | 1 |  | na | 70 |  | 0 | 10 | Au | na | 80 | Spiro-MeOTAD |  | ZnO-c | na | na |  | 0 | 0 | SLG | ITO | 0.04 | 0.95 | 18.24 | 0.66 | 11.4 | 1.6
23541 | MA | na | na | 1 | 0 | 0 | Pb | 1 | I | na | 3 | 0 |  |  | DMF | na | IPA | 1 | 0 | 1 |  | na | 70 |  | 0 | 10 | Au | na | 80 | Spiro-MeOTAD |  | ZnO-c | na | na |  | 0 | 0 | SLG | ITO | 0.04 | 0.92 | 17.28 | 0.71 | 11.3 | 1.6
23542 | MA | na | na | 1 | 0 | 0 | Pb | 1 | I | na | 3 | 0 |  |  | DMF | na | IPA | 1 | 0 | 1 |  | na | 70 |  | 0 | 10 | Au | na | 80 | Spiro-MeOTAD |  | ZnO-c | na | na |  | 0 | 0 | SLG | ITO | 0.04 | 0.92 | 17.22 | 0.7 | 11 | 1.6
23543 | MA | na | na | 1 | 0 | 0 | Pb | 1 | Br | I | 1 | 2 |  |  | DMSO | GBL | na | 3 | 7 | 0 |  | na | na | 10 | 0 | 0 | Au | na | 80 | PTAA |  | TiO2-c | na | na | 50 | 0 | 0 | SLG | FTO | 0.03 | 1.12 | 21.22 | 0.7 | 16.64
23544 | MA | na | na | 1 | 0 | 0 | Pb | 1 | Br | I | 1 | 2 |  |  | DMSO | GBL | na | 3 | 7 | 0 |  | na | na | 10 | 0 | 0 | Au | na | 80 | PTAA |  | TiO2-c | na | na | 50 | 0 | 0 | PET | ITO | 0.03 | 0.867 | 12.13 | 0.29 | 3.04
23545 | MA | na | na | 1 | 0 | 0 | Pb | 1 | Br | I | 1 | 2 |  |  | DMSO | GBL | na | 3 | 7 | 0 |  | na | na | 10 | 0 | 0 | Au | na | 80 | PTAA |  | TiO2-c | na | na | 50 | 0 | 0 | SLG | ITO | 0.03 | 1.06 | 16.64 | 0.31 | 5.47
23546 | MA | na | na | 1 | 0 | 0 | Pb | 1 | Br | I | 1 | 2 |  |  | DMSO | GBL | na | 3 | 7 | 0 |  | na | na | 10 | 0 | 0 | Au | na | 80 | PTAA |  | TiO2-c | na | na | 50 | 0 | 0 | SLG | FTO | 0.03 | 1.091 | 17.53 | 0.32 | 6.12
23547 | MA | na | na | 1 | 0 | 0 | Pb | 1 | Br | I | 1 | 2 |  |  | DMSO | GBL | na | 3 | 7 | 0 |  | na | na | 10 | 0 | 0 | Au | na | 80 | PTAA |  | TiO2-c | na | na | 30 | 0 | 0 | PET | ITO | 0.03 | 1.047 | 20.58 | 0.52 | 11.2
23548 | MA | na | na | 1 | 0 | 0 | Pb | 1 | Br | I | 1 | 2 |  |  | DMSO | GBL | na | 3 | 7 | 0 |  | na | na | 10 | 0 | 0 | Au | na | 80 | PTAA |  | TiO2-c | na | na | 50 | 0 | 0 | PET | ITO | 0.03 | 1.113 | 20.02 | 0.7 | 15.53
23549 | MA | na | na | 1 | 0 | 0 | Pb | 1 | Br | I | 1 | 2 |  |  | DMSO | GBL | na | 3 | 7 | 0 |  | na | na | 10 | 0 | 0 | Au | na | 80 | PTAA |  | TiO2-c | na | na | 50 | 0 | 0 | PET | ITO | 0.03 | 1.108 | 20.77 | 0.69 | 15.88
23550 | MA | na | na | 1 | 0 | 0 | Pb | 1 | Br | I | 1 | 2 |  |  | DMSO | GBL | na | 3 | 7 | 0 |  | na | na | 10 | 0 | 0 | Au | na | 80 | PTAA |  | TiO2-c | na | na | 100 | 0 | 0 | PET | ITO | 0.03 | 1.144 | 17.69 | 0.71 | 13.99
23551 | MA | na | na | 1 | 0 | 0 | Pb | 1 | Br | I | 1 | 2 |  |  | DMSO | GBL | na | 3 | 7 | 0 |  | na | na | 10 | 0 | 0 | Au | na | 80 | PTAA |  | TiO2-c | na | na | 50 | 0 | 0 | SLG | FTO | 0.03 | 1.113 | 20.77 | 0.69 | 15.56
23553 | Cs | FA | MA | 0.04 | 0.92 | 0.04 | Pb | 1 | I | na | 3 | 0 |  |  | DMF | DMSO | na | 4 | 1 | 0 | 110 | na | na | 40 | 0 | 0 | Au | na | 80 | Spiro-MeOTAD |  | TiO2-c | TiO2-mp | na |  | 250 | 0 | SLG | FTO | 0.16 | 1.045 | 25.47 | 0.775 | 19.97
23554 | MA | na | na | 1 | 0 | 0 | Pb | 1 | I | na | 3 | 0 |  |  | Dimethylacetamide | NMP | na | 4 | 1 | 0 | 50 | na | na | 30 | 0 | 0 | Au | na | 60 | Spiro-MeOTAD |  | TiO2-c | TiO2-mp | na |  | 200 | 0 | SLG | FTO | 0.1 | 1.01 | 22.3 | 0.718 | 16.19 | 1.6
23560 | MA | na | na | 1 | 0 | 0 | Pb | 1 | I | na | 3 | 0 |  |  | DMSO | GBL | na | 3 | 7 | 0 | 100 | na | na | 10 | 0 | 0 | Ag | na | 100 | PEDOT:PSS |  | PCBM-60 | PDI-Br | na |  |  | 0 | SLG | ITO | 0.06 | 0.97 | 20.49 | 0.723 | 14.35 | 1.6
23561 | MA | na | na | 1 | 0 | 0 | Pb | 1 | I | na | 3 | 0 |  |  | DMSO | GBL | na | 3 | 7 | 0 | 100 | na | na | 10 | 0 | 0 | Ag | na | 100 | NPB | 27 | PCBM-60 | PDI-Br | na |  |  | 0 | SLG | ITO | 0.06 | 1.09 | 23.92 | 0.742 | 19.33 | 1.6
23562 | MA | na | na | 1 | 0 | 0 | Pb | 1 | I | na | 3 | 0 |  |  | DMSO | GBL | na | 3 | 7 | 0 | 100 | na | na | 10 | 0 | 0 | Ag | na | 100 | NPB | 27 | PCBM-60 | PDI-Br | na |  |  | 0 | SLG | ITO | 0.06 | 1.11 | 22.92 | 0.784 | 19.96 | 1.6
23563 | MA | na | na | 1 | 0 | 0 | Pb | 1 | I | na | 3 | 0 |  |  | DMF | na | na | 1 | 0 | 0 | 130 | na | na | 10 | 0 | 0 | ITO | na | 200 | Spiro-MeOTAD |  | TiO2-c | na | na |  | 0 | 0 | SLG | ITO | 0.13 | 0.98 | 20.1 | 0.73 | 14.4 | 1.6
23564 | MA | na | na | 1 | 0 | 0 | Pb | 1 | I | na | 3 | 0 |  |  | DMF | na | na | 1 | 0 | 0 | 130 | na | na | 10 | 0 | 0 | ITO | na | 200 | Spiro-MeOTAD |  | TiO2-c | na | na |  | 0 | 0 | SLG | ITO | 4 | 0.71 | 18.2 | 0.72 | 12 | 1.6
23565 | FA | MA | na | 0.85 | 0.15 | 0 | Pb | 1 | Br | I | 0.45 | 2.5499999999999998 |  |  | DMF | DMSO | na | 9 | 1 | 0 | 100 | na | na | 120 | 0 | 0 | Au | na | 100 | DTB | 150 | TiO2-c | TiO2-mp | na |  | 200 | 0 | SLG | FTO | 0.096 | 1.08 | 25.32 | 0.685 | 19.19
23566 | FA | MA | na | 0.85 | 0.15 | 0 | Pb | 1 | Br | I | 0.45 | 2.5499999999999998 |  |  | DMF | DMSO | na | 9 | 1 | 0 | 100 | na | na | 120 | 0 | 0 | Au | na | 100 | DTB | 150 | TiO2-c | TiO2-mp | na |  | 200 | 0 | SLG | FTO | 0.096 | 1.12 | 25.75 | 0.677 | 19.5
23567 | FA | MA | na | 0.85 | 0.15 | 0 | Pb | 1 | Br | I | 0.45 | 2.5499999999999998 |  |  | DMF | DMSO | na | 9 | 1 | 0 | 100 | na | na | 120 | 0 | 0 | Au | na | 100 | Spiro-MeOTAD | 150 | TiO2-c | TiO2-mp | na |  | 200 | 0 | SLG | FTO | 0.096 | 1.11 | 22.75 | 0.744 | 19.38
23568 | MA | na | na | 1 | 0 | 0 | Pb | 1 | I | na | 3 | 0 |  |  | DMSO | na | na | 1 | 0 | 0 | 100 | na | na | 60 | 0 | 0 | Au | na | 70 | Spiro-MeOTAD |  | TiO2-c | TiO2-mp | na |  |  | 0 | SLG | FTO | 0.16 | 1.08 | 22.49 | 0.74 | 18.05 | 1.6
23569 | IM | MA | na | 2.5000000000000001E-2 | 2.5000000000000001E-2 | 0 | Pb | 1 | I | na | 3 | 0 |  |  | DMSO | na | na | 1 | 0 | 0 | 100 | na | na | 60 | 0 | 0 | Au | na | 70 | Spiro-MeOTAD |  | TiO2-c | TiO2-mp | na |  |  | 0 | SLG | FTO | 0.16 | 1.06 | 22.39 | 0.76 | 18.31
23570 | IM | MA | na | 0.05 | 0.05 | 0 | Pb | 1 | I | na | 3 | 0 |  |  | DMSO | na | na | 1 | 0 | 0 | 100 | na | na | 60 | 0 | 0 | Au | na | 70 | Spiro-MeOTAD |  | TiO2-c | TiO2-mp | na |  |  | 0 | SLG | FTO | 0.16 | 1.07 | 22.52 | 0.78 | 18.66
23571 | IM | MA | na | 0.1 | 0.1 | 0 | Pb | 1 | I | na | 3 | 0 |  |  | DMSO | na | na | 1 | 0 | 0 | 100 | na | na | 60 | 0 | 0 | Au | na | 70 | Spiro-MeOTAD |  | TiO2-c | TiO2-mp | na |  |  | 0 | SLG | FTO | 0.16 | 1.06 | 21.44 | 0.74 | 16.83
23572 | IM | MA | na | 0.15 | 0.15 | 0 | Pb | 1 | I | na | 3 | 0 |  |  | DMSO | na | na | 1 | 0 | 0 | 100 | na | na | 60 | 0 | 0 | Au | na | 70 | Spiro-MeOTAD |  | TiO2-c | TiO2-mp | na |  |  | 0 | SLG | FTO | 0.16 | 1.04 | 21.06 | 0.73 | 16.44
23573 | IM | MA | na | 0.2 | 0.2 | 0 | Pb | 1 | I | na | 3 | 0 |  |  | DMSO | na | na | 1 | 0 | 0 | 100 | na | na | 60 | 0 | 0 | Au | na | 70 | Spiro-MeOTAD |  | TiO2-c | TiO2-mp | na |  |  | 0 | SLG | FTO | 0.16 | 1.07 | 19.82 | 0.76 | 16.34
23574 | IM | MA | na | 0.25 | 0.25 | 0 | Pb | 1 | I | na | 3 | 0 |  |  | DMSO | na | na | 1 | 0 | 0 | 100 | na | na | 60 | 0 | 0 | Au | na | 70 | Spiro-MeOTAD |  | TiO2-c | TiO2-mp | na |  |  | 0 | SLG | FTO | 0.16 | 0.99 | 18.28 | 0.65 | 11.51
23575 | IM | MA | na | 0.3 | 0.3 | 0 | Pb | 1 | I | na | 3 | 0 |  |  | DMSO | na | na | 1 | 0 | 0 | 100 | na | na | 60 | 0 | 0 | Au | na | 70 | Spiro-MeOTAD |  | TiO2-c | TiO2-mp | na |  |  | 0 | SLG | FTO | 0.16 | 0.89 | 17.54 | 0.59 | 8.77
23576 | IM | MA | na | 0.4 | 0.4 | 0 | Pb | 1 | I | na | 3 | 0 |  |  | DMSO | na | na | 1 | 0 | 0 | 100 | na | na | 60 | 0 | 0 | Au | na | 70 | Spiro-MeOTAD |  | TiO2-c | TiO2-mp | na |  |  | 0 | SLG | FTO | 0.16 | 0.91 | 14.52 | 0.64 | 8.31
23577 | IM | MA | na | 0.5 | 0.5 | 0 | Pb | 1 | I | na | 3 | 0 |  |  | DMSO | na | na | 1 | 0 | 0 | 100 | na | na | 60 | 0 | 0 | Au | na | 70 | Spiro-MeOTAD |  | TiO2-c | TiO2-mp | na |  |  | 0 | SLG | FTO | 0.16 | 0.92 | 10.92 | 0.57 | 5.54
23578 | IM | MA | na | 0.6 | 0.6 | 0 | Pb | 1 | I | na | 3 | 0 |  |  | DMSO | na | na | 1 | 0 | 0 | 100 | na | na | 60 | 0 | 0 | Au | na | 70 | Spiro-MeOTAD |  | TiO2-c | TiO2-mp | na |  |  | 0 | SLG | FTO | 0.16 | 0.9 | 3.6 | 0.63 | 1.94
23579 | MA | na | na | 1 | 0 | 0 | Pb | 1 | I | na | 3 | 0 |  |  | DMF | na | IPA | 1 | 0 | 1 | 70 | na | 100 | 10 | 0 | 120 | Ag | na | 150 | PEDOT:PSS |  | H-PDI | na | na | 200 | 0 | 0 | SLG | ITO | 0.12 | 0.64 | 6.65 | 0.154 | 0.66 | 1.6
23580 | MA | na | na | 1 | 0 | 0 | Pb | 1 | I | na | 3 | 0 |  |  | DMF | na | IPA | 1 | 0 | 1 | 70 | na | 100 | 10 | 0 | 120 | Ag | na | 150 | PEDOT:PSS |  | F-PDI | na | na | 200 | 0 | 0 | SLG | ITO | 0.12 | 0.17 | 0.12 | 0.217 | 0 | 1.6
23581 | MA | na | na | 1 | 0 | 0 | Pb | 1 | I | na | 3 | 0 |  |  | DMF | na | IPA | 1 | 0 | 1 | 70 | na | 100 | 10 | 0 | 120 | Ag | na | 150 | PEDOT:PSS |  | Br-PDI | na | na | 200 | 0 | 0 | SLG | ITO | 0.12 | 0.75 | 14.64 | 0.295 | 3.23 | 1.6
23582 | MA | na | na | 1 | 0 | 0 | Pb | 1 | I | na | 3 | 0 |  |  | DMF | na | IPA | 1 | 0 | 1 | 70 | na | 100 | 10 | 0 | 120 | Ag | na | 150 | PEDOT:PSS |  | PCBM-60 | na | na |  | 0 | 0 | SLG | ITO | 0.12 | 0.75 | 13.76 | 0.405 | 4.13 | 1.6
23583 | MA | na | na | 1 | 0 | 0 | Pb | 1 | I | na | 3 | 0 |  |  | DMF | na | IPA | 1 | 0 | 1 | 70 | na | 100 | 10 | 0 | 120 | Ag | na | 150 | PEDOT:PSS |  | H-PDI | ZnO-np | na | 200 | 20 | 0 | SLG | ITO | 0.12 | 0.73 | 17.79 | 0.599 | 7.78 | 1.6
23584 | MA | na | na | 1 | 0 | 0 | Pb | 1 | I | na | 3 | 0 |  |  | DMF | na | IPA | 1 | 0 | 1 | 70 | na | 100 | 10 | 0 | 120 | Ag | na | 150 | PEDOT:PSS |  | F-PDI | ZnO-np | na | 200 | 20 | 0 | SLG | ITO | 0.12 | 0.06 | 0.6 | 0.209 | 0 | 1.6
23585 | MA | na | na | 1 | 0 | 0 | Pb | 1 | I | na | 3 | 0 |  |  | DMF | na | IPA | 1 | 0 | 1 | 70 | na | 100 | 10 | 0 | 120 | Ag | na | 150 | PEDOT:PSS |  | Br-PDI | ZnO-np | na | 200 | 20 | 0 | SLG | ITO | 0.12 | 0.84 | 18.8 | 0.646 | 10.2 | 1.6
23586 | MA | na | na | 1 | 0 | 0 | Pb | 1 | I | na | 3 | 0 |  |  | DMF | na | IPA | 1 | 0 | 1 | 70 | na | 100 | 10 | 0 | 120 | Ag | na | 150 | PEDOT:PSS |  | PCBM-60 | ZnO-np | na |  |  | 0 | SLG | ITO | 0.12 | 0.95 | 16.33 | 0.66 | 10.24 | 1.6
23587 | MA | na | na | 1 | 0 | 0 | Pb | 1 | I | na | 3 | 0 | Cl |  | DMF | DMSO | na | 7 | 3 | 0 | 145 | na | na | 45 | 0 | 0 | Ag | na | 150 | Spiro-MeOTAD |  | TiO2-c | TiO2-mp | na |  |  | 0 | SLG | ITO | 0.2 | 0.68 | 13.7 | 0.39 | 3.6 | 1.55
23588 | MA | na | na | 1 | 0 | 0 | Pb | 1 | Br | I | 7.4999999999999997E-2 | 2.9249999999999998 | Cl |  | DMF | DMSO | na | 7 | 3 | 0 | 145 | na | na | 45 | 0 | 0 | Ag | na | 150 | Spiro-MeOTAD |  | TiO2-c | TiO2-mp | na |  |  | 0 | SLG | ITO | 0.2 | 0.77 | 14.8 | 0.39 | 4.4
23589 | MA | na | na | 1 | 0 | 0 | Pb | 1 | Br | I | 0.15 | 2.85 | Cl |  | DMF | DMSO | na | 7 | 3 | 0 | 145 | na | na | 45 | 0 | 0 | Ag | na | 150 | Spiro-MeOTAD |  | TiO2-c | TiO2-mp | na |  |  | 0 | SLG | ITO | 0.2 | 0.78 | 17.4 | 0.48 | 6.5
23590 | MA | na | na | 1 | 0 | 0 | Pb | 1 | Br | I | 0.22500000000000001 | 2.7749999999999999 | Cl |  | DMF | DMSO | na | 7 | 3 | 0 | 145 | na | na | 45 | 0 | 0 | Ag | na | 150 | Spiro-MeOTAD |  | TiO2-c | TiO2-mp | na |  |  | 0 | SLG | ITO | 0.2 | 0.79 | 18.2 | 0.46 | 6.6
23591 | MA | na | na | 1 | 0 | 0 | Pb | 1 | Br | I | 0.3 | 2.7 | Cl |  | DMF | DMSO | na | 7 | 3 | 0 | 145 | na | na | 45 | 0 | 0 | Ag | na | 150 | Spiro-MeOTAD |  | TiO2-c | TiO2-mp | na |  |  | 0 | SLG | ITO | 0.2 | 0.82 | 21.6 | 0.44 | 7.8 | 1.65
23592 | MA | na | na | 1 | 0 | 0 | Pb | 1 | I | na | 3 | 0 | Cl |  | DMF | DMSO | na | 7 | 3 | 0 | 145 | na | na | 45 | 0 | 0 | Ag | na | 150 | Spiro-MeOTAD |  | TiO2-c | Al2O3-mp | na |  |  | 0 | SLG | ITO | 0.1 | 0.84 | 16 | 0.41 | 5.6 | 1.55
23593 | MA | na | na | 1 | 0 | 0 | Pb | 1 | Br | I | 0.3 | 2.7 | Cl |  | DMF | DMSO | na | 7 | 3 | 0 | 145 | na | na | 45 | 0 | 0 | Ag | na | 150 | Spiro-MeOTAD |  | TiO2-c | Al2O3-mp | na |  |  | 0 | SLG | ITO | 0.1 | 1.01 | 20.4 | 0.62 | 12.8 | 1.65
23594 | MA | na | na | 1 | 0 | 0 | Pb | 1 | I | na | 3 | 0 |  |  | DMF | na | IPA | 1 | 0 | 1 | 75 | na | 100 | 15 | 0 | 5 | Ag-nw | na |  | CuI |  | ZnO-np | na | na |  | 0 | 0 | Cu | na | 0.1 | 0.958 | 22.5 | 0.594 | 12.8 | 1.52
23595 | MA | na | na | 1 | 0 | 0 | Pb | 1 | I | na | 3 | 0 |  |  | DMF | na | IPA | 1 | 0 | 1 | 75 | na | 100 | 15 | 0 | 5 | Ag-nw | na |  | CuI |  | ZnO-np | na | na |  | 0 | 0 | Cu | na | 0.8 | 0.91 | 15 |  |  | 1.52
23596 | FA | MA | na | 0.3 | 0.7 | 0 | Pb | 1 | I | na | 3 | 0 |  |  | DMF | na | na | 1 | 0 | 0 | 100 | na | na | 20 | 0 | 0 | Au | na | 80 | Spiro-MeOTAD | 150 | TiO2-c | TiO2-mp | na |  | 220 | 0 | SLG | FTO | 0.12 | 1.04 | 22.1 | 0.758 | 17.42
23597 | FA | MA | na | 0.3 | 0.7 | 0 | Pb | 1 | I | na | 3 | 0 | CsPbBr3-np | 1 | DMF | na | na | 1 | 0 | 0 | 100 | na | na | 20 | 0 | 0 | Au | na | 80 | Spiro-MeOTAD | 150 | TiO2-c | TiO2-mp | na |  | 220 | 0 | SLG | FTO | 0.12 | 1.05 | 22.1 | 0.761 | 17.61
23598 | FA | MA | na | 0.3 | 0.7 | 0 | Pb | 1 | I | na | 3 | 0 | CsPbBr3-nw | 1 | DMF | na | na | 1 | 0 | 0 | 100 | na | na | 20 | 0 | 0 | Au | na | 80 | Spiro-MeOTAD | 150 | TiO2-c | TiO2-mp | na |  | 220 | 0 | SLG | FTO | 0.12 | 1.12 | 22.6 | 0.794 | 21
23599 | MA | na | na | 1 | 0 | 0 | Pb | 1 | I | na | 3 | 0 | Cl |  | DMF | na | na | 1 | 0 | 0 | 110 | na | na | 40 | 0 | 0 | Ag | na | 100 | PEDOT:PSS |  | PCBM-60 | na | na |  | 0 | 0 | SLG | ITO | 0.104 | 0.85 | 17.5 | 0.676 | 10 | 1.6
23600 | MA | na | na | 1 | 0 | 0 | Pb | 1 | I | na | 3 | 0 | Cl |  | DMF | na | na | 1 | 0 | 0 | 110 | na | na | 40 | 0 | 0 | Ag | na | 100 | PEDOT:PSS |  | PCBM-60 | ZnO | na |  |  | 0 | SLG | ITO | 0.104 | 0.95 | 16 | 0.745 | 11.3 | 1.6
23601 | MA | na | na | 1 | 0 | 0 | Pb | 1 | I | na | 3 | 0 | Cl |  | DMF | na | na | 1 | 0 | 0 | 110 | na | na | 40 | 0 | 0 | Ag | na | 100 | PEDOT:PSS |  | PCBM-60 | PDINO | na |  |  | 0 | SLG | ITO | 0.104 | 0.95 | 18.8 | 0.785 | 14 | 1.6
23602 | MA | na | na | 1 | 0 | 0 | Pb | 1 | I | na | 3 | 0 |  |  | DMF | na | na | 1 | 0 | 0 | 100 | na | na | 90 | 0 | 0 | Au | na | 80 | Spiro-MeOTAD |  | TiO2-c | TiO2-mp | na |  |  | 0 | PET | ITO | 0.2 | 0.874 | 14.8 | 0.69 | 8.9 | 1.6
23603 | MA | na | na | 1 | 0 | 0 | Pb | 1 | I | na | 3 | 0 |  |  | DMF | na | na | 1 | 0 | 0 | 100 | na | na | 90 | 0 | 0 | Au | na | 80 | Spiro-MeOTAD |  | TiO2-c | TiO2-mp | na |  |  | 0 | PET | ITO | 0.2 | 0.881 | 7.1 | 0.57 | 3.5 | 1.6
23604 | MA | na | na | 1 | 0 | 0 | Pb | 1 | I | na | 3 | 0 |  |  |  | na | na |  | 0 | 0 | 90 | na | na | 5 | 0 | 0 | Au | na | 80 | Spiro-MeOTAD |  | CdS | na | na | 10 | 0 | 0 | SLG | FTO | 0.09 | 1.06 | 13.58 | 0.46 | 6.68 | 1.5
23605 | MA | na | na | 1 | 0 | 0 | Pb | 1 | I | na | 3 | 0 |  |  |  | na | na |  | 0 | 0 | 90 | na | na | 5 | 0 | 0 | Au | na | 80 | Spiro-MeOTAD |  | CdS | na | na | 20 | 0 | 0 | SLG | FTO | 0.09 | 1.1 | 20.71 | 0.58 | 13.17 | 1.5
23606 | MA | na | na | 1 | 0 | 0 | Pb | 1 | I | na | 3 | 0 |  |  |  | na | na |  | 0 | 0 | 90 | na | na | 5 | 0 | 0 | Au | na | 80 | Spiro-MeOTAD |  | CdS | na | na | 30 | 0 | 0 | SLG | FTO | 0.09 | 1.1 | 17.63 | 0.52 | 10.1 | 1.5
23607 | FA | MA | na | 0.75 | 0.25 | 0 | Pb | 1 | Br | I | 0.75 | 2.25 |  |  | DMF | DMSO | na | 4 | 1 | 0 | 120 | na | na | 20 | 0 | 0 | MoO2 | ITO |  | Spiro-MeOTAD |  | SnO2-c | na | na | 50 | 0 | 0 | SLG | FTO | 0.13 | 1.14 | 19.4 | 0.7 | 15.48
23608 | MA | na | na | 1 | 0 | 0 | Pb | 1 | I | na | 3 | 0 |  |  | DMF | na | IPA | 1 | 0 | 1 |  | na | 70 |  | 0 | 10 | Au | na | 80 | Spiro-MeOTAD |  | na | na | na |  | 0 | 0 | SLG | ITO | 0.09 | 0.88 | 14.9 | 0.49 | 6.4 | 1.5
23609 | MA | na | na | 1 | 0 | 0 | Pb | 1 | I | na | 3 | 0 |  |  | DMF | na | IPA | 1 | 0 | 1 |  | na | 70 |  | 0 | 10 | Au | na | 80 | Spiro-MeOTAD |  | PFN | na | na |  | 0 | 0 | SLG | ITO | 0.09 | 0.92 | 19.1 | 0.58 | 10.2 | 1.5
23610 | MA | na | na | 1 | 0 | 0 | Pb | 1 | I | na | 3 | 0 |  |  | DMF | na | IPA | 1 | 0 | 1 |  | na | 70 |  | 0 | 10 | Au | na | 80 | Spiro-MeOTAD |  | PFN-OX | na | na |  | 0 | 0 | SLG | ITO | 0.09 | 0.94 | 18.7 | 0.63 | 11.1 | 1.5
23611 | MA | na | na | 1 | 0 | 0 | Pb | 1 | I | na | 3 | 0 |  |  | DMF | na | IPA | 1 | 0 | 1 |  | na | 70 |  | 0 | 10 | Au | na | 80 | Spiro-MeOTAD |  | ZnO-np | na | na |  | 0 | 0 | SLG | ITO | 0.09 | 1.01 | 19.9 | 0.68 | 13.7 | 1.5
23613 | MA | na | na | 1 | 0 | 0 | Pb | 1 | I | na | 3 | 0 |  |  | DMF | na | IPA | 1 | 0 | 1 |  | na | 70 |  | 0 | 10 | Au | na | 80 | Spiro-MeOTAD |  | PFN-OX:ZnO | na | na |  | 0 | 0 | SLG | ITO | 0.09 | 1.02 | 20.2 | 0.75 | 15.5 | 1.5
23614 | MA | na | na | 1 | 0 | 0 | Pb | 1 | I | na | 3 | 0 |  |  | DMSO | GBL | na | 3 | 7 | 0 | 110 | na | na | 10 | 0 | 0 | Au | na | 100 | CAS | 280 | TiO2-c | TiO2-mp | na |  |  | 0 | SLG | FTO | 0.09 | 0.8 | 18.08 | 0.45 | 6.5 | 1.6
23615 | MA | na | na | 1 | 0 | 0 | Pb | 1 | I | na | 3 | 0 |  |  | DMSO | GBL | na | 3 | 7 | 0 | 110 | na | na | 10 | 0 | 0 | Au | na | 100 | Spiro-MeOTAD | 240 | TiO2-c | TiO2-mp | na |  |  | 0 | SLG | FTO | 0.09 | 1.05 | 16.1 | 0.62 | 10.5 | 1.6
23616 | FA | na | na | 1 | 0 | 0 | Pb | 1 | I | na | 3 | 0 | Cl |  | DMF | na | na | 1 | 0 | 0 | 155 | na | na | 90 | 0 | 0 | Au | na |  | Spiro-MeOTAD | 242 | TiO2-c | TiO2-mp | na |  | 222 | 0 | SLG | FTO | 0.09 | 0.82 | 19.2 | 0.54 | 8.6 | 1.48
23617 | FA | na | na | 1 | 0 | 0 | Pb | 1 | I | na | 3 | 0 | Cl |  | DMF | na | na | 1 | 0 | 0 | 155 | na | na | 90 | 0 | 0 | Au | na |  | Spiro-MeOTAD | 234 | TiO2-c | TiO2-mp | na |  | 238 | 0 | SLG | FTO | 0.09 | 0.86 | 18 | 0.56 | 8.6 | 1.48
23618 | FA | na | na | 1 | 0 | 0 | Pb | 1 | I | na | 3 | 0 | Cl |  | DMF | na | na | 1 | 0 | 0 | 155 | na | na | 90 | 0 | 0 | Au | na |  | Spiro-MeOTAD | 258 | TiO2-c | TiO2-mp | na |  | 210 | 0 | SLG | FTO | 0.09 | 0.79 | 21.3 | 0.5 | 8.4 | 1.48
23619 | FA | na | na | 1 | 0 | 0 | Pb | 1 | I | na | 3 | 0 | Cl |  | DMF | na | na | 1 | 0 | 0 | 155 | na | na | 90 | 0 | 0 | Au | na |  | Spiro-MeOTAD | 175 | TiO2-c | TiO2-mp | na |  | 240 | 0 | SLG | FTO | 0.09 | 0.84 | 21.2 | 0.49 | 8.7 | 1.48
23620 | MA | na | na | 1 | 0 | 0 | Pb | 1 | I | na | 3 | 0 |  |  | DMSO | GBL | na | 3 | 7 | 0 | 100 | na | na | 10 | 0 | 0 | Ag | na | 100 | PEDOT:PSS | 20 | PCBM-60 | na | na | 100 | 0 | 0 | SLG | ITO | 0.12 | 0.93 | 19.91 | 0.56 | 10.39 | 1.55
23621 | MA | na | na | 1 | 0 | 0 | Pb | 1 | I | na | 3 | 0 |  |  | DMSO | GBL | na | 3 | 7 | 0 | 100 | na | na | 10 | 0 | 0 | Ag | na | 100 | PEDOT:PSS | 20 | C60 | na | na | 15 | 0 | 0 | SLG | ITO | 0.12 | 0.8 | 18.75 | 0.69 | 11.05 | 1.55
23622 | MA | na | na | 1 | 0 | 0 | Pb | 1 | I | na | 3 | 0 |  |  | DMSO | GBL | na | 3 | 7 | 0 | 100 | na | na | 10 | 0 | 0 | Ag | na | 100 | PEDOT:PSS | 20 | C60 | na | na | 30 | 0 | 0 | SLG | ITO | 0.12 | 0.95 | 20.34 | 0.69 | 13.29 | 1.55
23623 | MA | na | na | 1 | 0 | 0 | Pb | 1 | I | na | 3 | 0 |  |  | DMSO | GBL | na | 3 | 7 | 0 | 100 | na | na | 10 | 0 | 0 | Ag | na | 100 | PEDOT:PSS | 20 | BCP | na | na | 10 | 0 | 0 | SLG | ITO | 0.12 | 0.78 | 13.71 | 0.48 | 5.13 | 1.55
23624 | MA | na | na | 1 | 0 | 0 | Pb | 1 | I | na | 3 | 0 |  |  | DMSO | GBL | na | 3 | 7 | 0 | 100 | na | na | 10 | 0 | 0 | Ag | na | 100 | PEDOT:PSS | 20 | BCP | na | na | 20 | 0 | 0 | SLG | ITO | 0.12 | 0.45 | 17.5 | 0.32 | 2.49 | 1.55
23625 | MA | na | na | 1 | 0 | 0 | Pb | 1 | I | na | 3 | 0 |  |  | DMSO | GBL | na | 3 | 7 | 0 | 100 | na | na | 10 | 0 | 0 | Ag | na | 100 | PEDOT:PSS | 20 | PCBM-60 | C60 | na | 115 |  | 0 | SLG | ITO | 0.12 | 0.85 | 17.89 | 0.54 | 8.18 | 1.55
23626 | MA | na | na | 1 | 0 | 0 | Pb | 1 | I | na | 3 | 0 |  |  | DMSO | GBL | na | 3 | 7 | 0 | 100 | na | na | 10 | 0 | 0 | Ag | na | 100 | PEDOT:PSS | 20 | PCBM-60 | C60 | na | 130 |  | 0 | SLG | ITO | 0.12 | 0.92 | 18.88 | 0.48 | 8.28 | 1.55
23627 | MA | na | na | 1 | 0 | 0 | Pb | 1 | I | na | 3 | 0 |  |  | DMSO | GBL | na | 3 | 7 | 0 | 100 | na | na | 10 | 0 | 0 | Ag | na | 100 | PEDOT:PSS | 20 | PCBM-60 | BCP | na | 110 |  | 0 | SLG | ITO | 0.12 | 0.96 | 19.48 | 0.7 | 12.97 | 1.55
23628 | MA | na | na | 1 | 0 | 0 | Pb | 1 | I | na | 3 | 0 |  |  | DMSO | GBL | na | 3 | 7 | 0 | 100 | na | na | 10 | 0 | 0 | Ag | na | 100 | PEDOT:PSS | 20 | PCBM-60 | BCP | na | 120 |  | 0 | SLG | ITO | 0.12 | 0.94 | 20.4 | 0.74 | 14.19 | 1.55
23629 | MA | na | na | 1 | 0 | 0 | Pb | 1 | I | na | 3 | 0 | Cl |  | DMF | na | na | 1 | 0 | 0 | 125 | na | na | 40 | 0 | 0 | Ag | na | 150 | Spiro-MeOTAD |  | TiO2-c | na | na |  | 0 | 0 | SLG | FTO | 0.25 | 0.8 | 7.34 | 0.52 | 3.06 | 1.8
23630 | MA | na | na | 1 | 0 | 0 | Pb | 1 | Br | I | 1 | 2 | Cl |  | DMF | na | na | 1 | 0 | 0 | 125 | na | na | 40 | 0 | 0 | Ag | na | 150 | Spiro-MeOTAD |  | TiO2-c | na | na |  | 0 | 0 | SLG | FTO | 0.25 | 1.09 | 14.81 | 0.62 | 10.03 | 1.8
23631 | MA | na | na | 1 | 0 | 0 | Pb | 1 | Br | I | 1 | 2 | Cl |  | DMF | na | na | 1 | 0 | 0 | 125 | na | na | 40 | 0 | 0 | Ag | na | 150 | Spiro-MeOTAD |  | TiO2-c | na | na |  | 0 | 0 | SLG | FTO | 0.25 | 0.98 | 14.3 | 0.58 | 8.04 | 1.8
23632 | MA | na | na | 1 | 0 | 0 | Pb | 1 | I | na | 3 | 0 |  |  | DMF | DMSO | na | 9 | 1 | 0 | 60 | 85 | na | 2 | 25 | 0 | Ag | na | 100 | PEDOT:PSS | 34.4 | PCBM-60 | C60 | BCP |  |  |  | SLG | ITO | 0.09 | 1.07 | 18.78 | 0.77 | 15.5 | 1.6
23633 | MA | na | na | 1 | 0 | 0 | Pb | 1 | I | na | 3 | 0 |  |  | DMF | DMSO | na | 9 | 1 | 0 | 60 | 85 | na | 2 | 25 | 0 | Ag | na | 100 | Pentacene | 31.6 | PCBM-60 | C60 | BCP |  |  |  | SLG | ITO | 0.09 | 1.07 | 19.44 | 0.76 | 15.9 | 1.6
23634 | Cs | na | na | 1 | 0 | 0 | Pb | 1 | Br | na | 3 | 0 | Cl |  | DMF | na | Methanol | 1 | 0 | 1 | 70 | na | 250 | 30 | 0 | 10 | Ag | na | 100 | Spiro-MeOTAD | 150 | TiO2-c | TiO2-mp | na |  | 150 | 0 | SLG | FTO | 0.09 | 0.89 | 6.22 | 0.684 | 3.78
23635 | Cs | na | na | 1 | 0 | 0 | Pb | 1 | Br | na | 3 | 0 | Cl |  | DMF | na | Methanol | 1 | 0 | 1 | 70 | na | 250 | 30 | 0 | 10 | Ag | na | 100 | Spiro-MeOTAD | 150 | TiO2-c | TiO2-mp | na |  | 150 | 0 | SLG | FTO | 0.09 | 0.98 | 7.14 | 0.719 | 5.04
23636 | Cs | na | na | 1 | 0 | 0 | Pb | 1 | Br | na | 3 | 0 | Cl |  | DMF | na | Methanol | 1 | 0 | 1 | 70 | na | 250 | 30 | 0 | 10 | Ag | na | 100 | Spiro-MeOTAD | 150 | TiO2-c | TiO2-mp | na |  | 150 | 0 | SLG | FTO | 0.09 | 0.94 | 6.75 | 0.704 | 4.47
23637 | Cs | na | na | 1 | 0 | 0 | Pb | 1 | Br | na | 3 | 0 | Cl |  | DMF | na | Methanol | 1 | 0 | 1 | 70 | na | 250 | 30 | 0 | 10 | Ag | na | 100 | Spiro-MeOTAD | 150 | TiO2-c | TiO2-mp | na |  | 150 | 0 | SLG | FTO | 0.09 | 1.02 | 8.47 | 0.716 | 6.21
23638 | MA | na | na | 1 | 0 | 0 | Pb | 1 | I | na | 3 | 0 |  |  | na | na | na | 1 | 0 | 1 |  | na | 130 |  | 0 | 10 | Au | na | 100 | Spiro-MeOTAD | 100 | SnO2-c | na | na |  | 0 | 0 | SLG | FTO | 0.1 | 0.965 | 22.91 | 0.58 | 12.82 | 1.5
23639 | MA | na | na | 1 | 0 | 0 | Pb | 1 | I | na | 3 | 0 |  |  | na | na | na | 1 | 0 | 1 |  | na | 130 |  | 0 | 10 | Au | na | 100 | Spiro-MeOTAD | 100 | SnO2-c | na | na |  | 0 | 0 | SLG | FTO | 0.1 | 0.901 | 21.75 | 0.549 | 10.78 | 1.5
23640 | MA | na | na | 1 | 0 | 0 | Pb | 1 | I | na | 3 | 0 |  |  | na | na | na | 1 | 0 | 1 |  | na | 130 |  | 0 | 10 | Au | na | 100 | Spiro-MeOTAD | 100 | SnO2-c | na | na |  | 0 | 0 | PEN | ITO | 0.1 | 0.932 | 8.91 | 0.708 | 5.88 | 1.5
23641 | MA | na | na | 1 | 0 | 0 | Pb | 1 | I | na | 3 | 0 | 5-AVAI |  | DMF | na | IPA | 1 | 0 | 1 | 70 | na | 100 | 30 | 0 | 10 | Carbon | na | 10000 | na |  | TiO2-c | TiO2-mp | ZrO2-mp |  |  |  | SLG | FTO | 0.49 | 0.9 | 22.5 | 0.65 | 13.16 | 1.6
23642 | MA | na | na | 1 | 0 | 0 | Pb | 1 | I | na | 3 | 0 |  |  | DMF | na | IPA | 1 | 0 | 1 | 70 | na | 100 | 30 | 0 | 10 | Carbon | na | 10000 | na |  | TiO2-c | TiO2-mp | ZrO2-mp |  |  |  | SLG | FTO | 0.49 | 1 | 18.5 | 0.45 | 8.32 | 1.6
23643 | MA | na | na | 1 | 0 | 0 | Pb | 1 | I | na | 3 | 0 |  |  | DMF | DMSO | na | 3 | 1 | 0 |  | na | na |  | 0 | 0 | Au | na | 80 | Spiro-MeOTAD |  | TiO2-c | TiO2-mp | na |  |  | 0 | SLG | FTO | 0.1 | 1.4 | 6.6 | 0.44 | 4.05 | 1.6
23644 | MA | na | na | 1 | 0 | 0 | Pb | 1 | I | na | 3 | 0 |  |  | DMF | DMSO | na | 3 | 1 | 0 |  | na | na |  | 0 | 0 | Au | na | 80 | Spiro-MeOTAD |  | PCBM-60 | na | na |  | 0 | 0 | SLG | FTO | 0.1 | 1.22 | 8 | 0.7 | 6.83 | 1.6
23645 | MA | na | na | 1 | 0 | 0 | Pb | 1 | I | na | 3 | 0 |  |  | DMF | DMSO | na | 3 | 1 | 0 |  | na | na |  | 0 | 0 | Au | na | 80 | Spiro-MeOTAD |  | TiO2-c | na | na |  | 0 | 0 | SLG | FTO | 0.1 | 1.03 | 4 | 0.65 | 2.68 | 1.6
23646 | MA | na | na | 1 | 0 | 0 | Pb | 1 | I | na | 3 | 0 |  |  | DMF | DMSO | IPA | 9 | 1 | 1 |  | na | 100 |  | 0 | 40 | Au | na | 60 | Spiro-MeOTAD |  | TiO2-c | na | na | 60 | 0 | 0 | SLG | FTO | 0.09 | 0.7 | 20.45 | 0.7 | 13.8 | 1.6
23647 | MA | na | na | 1 | 0 | 0 | Pb | 1 | I | na | 3 | 0 |  |  | DMF | DMSO | IPA | 9 | 1 | 1 |  | na | 120 |  | 0 | 20 | Au | na | 60 | Spiro-MeOTAD |  | TiO2-c | na | na | 60 | 0 | 0 | SLG | FTO | 0.09 | 0.71 | 20.9 | 0.71 | 14.42 | 1.6
23648 | MA | na | na | 1 | 0 | 0 | Pb | 1 | I | na | 3 | 0 |  |  | DMF | DMSO | IPA | 9 | 1 | 1 |  | na | 140 |  | 0 | 10 | Au | na | 60 | Spiro-MeOTAD |  | TiO2-c | na | na | 60 | 0 | 0 | SLG | FTO | 0.09 | 0.76 | 21.06 | 0.76 | 16.11 | 1.6
23649 | MA | na | na | 1 | 0 | 0 | Pb | 1 | I | na | 3 | 0 |  |  | DMSO | GBL | na | 3 | 7 | 0 | 100 | na | na | 10 | 0 | 0 | Au | na | 50 | Spiro-MeOTAD |  | TiO2-c | TiO2-mp | na |  | 280 | 0 | SLG | FTO | 0.14 | 1.04 | 17.87 | 0.71 | 13.25 | 1.6
23650 | MA | na | na | 1 | 0 | 0 | Pb | 1 | I | na | 3 | 0 |  |  | DMSO | GBL | na | 3 | 7 | 0 | 100 | na | na | 10 | 0 | 0 | Au | na | 50 | Spiro-MeOTAD |  | TiO2-c | TiO2-mp | na |  | 280 | 0 | SLG | FTO | 0.14 | 1.01 | 17.77 | 0.72 | 12.89 | 1.6
23651 | MA | na | na | 1 | 0 | 0 | Pb | 1 | I | na | 3 | 0 |  |  | DMSO | GBL | na | 3 | 7 | 0 | 100 | na | na | 10 | 0 | 0 | Au | na | 50 | Spiro-MeOTAD |  | TiO2-c | TiO2-mp | na |  | 280 | 0 | SLG | FTO | 0.14 | 0.97 | 17.29 | 0.72 | 12.16 | 1.6
23652 | MA | na | na | 1 | 0 | 0 | Pb | 1 | I | na | 3 | 0 |  |  | DMSO | GBL | na | 3 | 7 | 0 | 100 | na | na | 10 | 0 | 0 | Au | na | 50 | Spiro-MeOTAD |  | TiO2-c | TiO2-mp | na |  | 280 | 0 | SLG | FTO | 0.14 | 0.96 | 17.96 | 0.67 | 11.44 | 1.6
23653 | MA | na | na | 1 | 0 | 0 | Pb | 1 | I | na | 3 | 0 |  |  | DMSO | GBL | na | 3 | 7 | 0 | 100 | na | na | 10 | 0 | 0 | Au | na | 50 | Spiro-MeOTAD |  | TiO2-c | TiO2-mp | na |  | 280 | 0 | SLG | FTO | 0.14 | 0.99 | 18.2 | 0.69 | 12.41 | 1.6
23654 | MA | na | na | 1 | 0 | 0 | Pb | 1 | I | na | 3 | 0 |  |  | DMSO | GBL | na | 3 | 7 | 0 | 100 | na | na | 30 | 0 | 0 | Ag | na | 100 | PEDOT:PSS |  | PCBM-60 | LiF | na |  |  | 0 | SLG | ITO | 0.1 | 0.894 | 20.1 | 0.758 | 13.6 | 1.6
23655 | MA | na | na | 1 | 0 | 0 | Pb | 1 | I | na | 3 | 0 |  |  | DMSO | GBL | na | 3 | 7 | 0 |  | na | na | 30 | 0 | 0 | Ag | na | 100 | PEDOT:PSS |  | PCBM-60 | LiF | na |  |  | 0 | SLG | ITO | 0.1 | 1.022 | 21.9 | 0.768 | 17.2 | 1.6
23656 | MA | na | na | 1 | 0 | 0 | Pb | 1 | I | na | 3 | 0 |  |  | GBL | na | na | 1 | 0 | 0 | 100 | na | na | 15 | 0 | 0 | Au | na |  | Spiro-MeOTAD |  | TiO2-c | TiO2-mp | na |  |  | 0 | SLG | FTO | 0.09 | 0.719 | 5.75 | 0.525 | 2.17 | 1.55
23657 | MA | na | na | 1 | 0 | 0 | Pb | 1 | Br | I | 0.15 | 2.85 |  |  | GBL | na | na | 1 | 0 | 0 | 100 | na | na | 15 | 0 | 0 | Au | na |  | Spiro-MeOTAD |  | TiO2-c | TiO2-mp | na |  |  | 0 | SLG | FTO | 0.09 | 0.755 | 7.66 | 0.557 | 3.22 | 1.59
23658 | MA | na | na | 1 | 0 | 0 | Pb | 1 | Br | I | 0.45 | 2.5499999999999998 |  |  | GBL | na | na | 1 | 0 | 0 | 100 | na | na | 15 | 0 | 0 | Au | na |  | Spiro-MeOTAD |  | TiO2-c | TiO2-mp | na |  |  | 0 | SLG | FTO | 0.09 | 0.814 | 6.18 | 0.568 | 2.91 | 1.6
23659 | MA | na | na | 1 | 0 | 0 | Pb | 1 | Br | I | 0.9 | 2.1 |  |  | GBL | na | na | 1 | 0 | 0 | 100 | na | na | 15 | 0 | 0 | Au | na |  | Spiro-MeOTAD |  | TiO2-c | TiO2-mp | na |  |  | 0 | SLG | FTO | 0.09 | 0.807 | 7.01 | 0.622 | 3.52 | 1.64
23660 | Cs | na | na | 1 | 0 | 0 | Pb | 1 | I | na | 3 | 0 |  |  | DMF | na | na | 1 | 0 | 0 | 180 | na | na | 1 | 0 | 0 | Ag | na | 100 | Spiro-MeOTAD |  | TiO2-c | TiO2-mp | na |  |  | 0 | SLG | FTO | 0.1225 | 1.02 | 18.8 | 0.584 | 11.2
23661 | Cs | na | na | 1 | 0 | 0 | Pb | 1 | I | na | 3 | 0 | PEA |  | DMF | na | na | 1 | 0 | 0 | 180 | na | na | 1 | 0 | 0 | Ag | na | 100 | Spiro-MeOTAD |  | TiO2-c | TiO2-mp | na |  |  | 0 | SLG | FTO | 0.1225 | 1.11 | 18.5 | 0.696 | 14.3
23663 | MA | na | na | 1 | 0 | 0 | Pb | 1 | I | na | 3 | 0 |  |  | DMF | na | IPA | 1 | 0 | 1 |  | na | 90 |  | 0 | 45 | Au | na | 80 | BPZTPA | 100 | TiO2-c | TiO2-mp | na |  |  | 0 | SLG | FTO | 0.1 | 0.896 | 15.29 | 0.621 | 8.52 | 1.5
23664 | MA | na | na | 1 | 0 | 0 | Pb | 1 | I | na | 3 | 0 |  |  | DMF | na | IPA | 1 | 0 | 1 |  | na | 90 |  | 0 | 45 | Au | na | 80 | MeO-BPZTPA | 100 | TiO2-c | TiO2-mp | na |  |  | 0 | SLG | FTO | 0.1 | 0.917 | 16.89 | 0.669 | 10.36 | 1.5
23665 | MA | na | na | 1 | 0 | 0 | Pb | 1 | I | na | 3 | 0 |  |  | DMF | na | IPA | 1 | 0 | 1 |  | na | 90 |  | 0 | 45 | Au | na | 80 | Spiro-MeOTAD | 100 | TiO2-c | TiO2-mp | na |  |  | 0 | SLG | FTO | 0.1 | 0.887 | 13.27 | 0.287 | 3.55 | 1.5
23666 | MA | na | na | 1 | 0 | 0 | Pb | 1 | I | na | 3 | 0 |  |  | DMF | na | IPA | 1 | 0 | 1 |  | na | 90 |  | 0 | 45 | Au | na | 80 | Spiro-MeOTAD | 100 | TiO2-c | TiO2-mp | na |  |  | 0 | SLG | FTO | 0.1 | 1.012 | 19.17 | 0.704 | 13.65 | 1.5
23667 | MA | na | na | 1 | 0 | 0 | Pb | 1 | I | na | 3 | 0 |  |  | DMF | na | IPA | 1 | 0 | 1 |  | na | 90 |  | 0 | 45 | Au | na | 80 | na |  | TiO2-c | TiO2-mp | na |  |  | 0 | SLG | FTO | 0.1 | 0.844 | 12.47 | 0.673 | 7.09 | 1.5
23668 | MA | na | na | 1 | 0 | 0 | Pb | 1 | I | na | 3 | 0 |  |  | DMF | DMSO | na | 9 | 1 | 0 | 65 | 100 | na | 1 | 9 | 0 | Au | na | 80 | Spiro-MeOTAD | 160 | TiO2-c | TiO2-mp | na |  | 200 | 0 | SLG | FTO | 0.1 | 1.09 | 23.8 | 0.74 | 19.1 | 1.6
23669 | MA | na | na | 1 | 0 | 0 | Pb | 1 | I | na | 3 | 0 |  |  | DMF | DMSO | na | 9 | 1 | 0 | 65 | 100 | na | 1 | 9 | 0 | Au | na | 80 | Spiro-MeOTAD | 240 | TiO2-c | TiO2-mp | na |  | 200 | 0 | SLG | FTO | 0.1 | 1.08 | 23.9 | 0.712 | 18.4 | 1.6
23670 | MA | na | na | 1 | 0 | 0 | Pb | 1 | I | na | 3 | 0 |  |  | DMF | na | IPA | 1 | 0 | 1 |  | na | 70 |  | 0 | 30 | Au | na | 80 | Spiro-MeOTAD |  | TiO2-c | TiO2-mp | na |  | 450 | 0 | SLG | FTO | 0.25 | 0.83 | 16.53 | 0.54 | 7.42 | 1.6
23671 | MA | na | na | 1 | 0 | 0 | Pb | 1 | I | na | 3 | 0 |  |  | DMF | na | IPA | 1 | 0 | 1 |  | na | 70 |  | 0 | 30 | Au | na | 80 | Spiro-MeOTAD |  | YVO4:Eu | TiO2-c | TiO2-mp |  |  | 450 | SLG | FTO | 0.25 | 0.834 | 17.77 | 0.535 | 7.93 | 1.6
23672 | MA | na | na | 1 | 0 | 0 | Pb | 1 | I | na | 3 | 0 |  |  |  | na | na |  | 0 | 0 | 100 | na | na | 10 | 0 | 0 | Au | na | 60 | Spiro-MeOTAD |  | TiO2-c | TiO2-mp | na |  |  | 0 | SLG | FTO | 0.1 | 1.1 | 21 | 0.69 | 14.71 | 1.7
23674 | MA | na | na | 1 | 0 | 0 | Pb | 1 | I | na | 3 | 0 |  |  | DMSO | GBL | na | 3 | 7 | 0 | 100 | na | na | 30 | 0 | 0 | Ag | na | 60 | JK-216D |  | TiO2-c | TiO2-mp | na |  |  | 0 | SLG | FTO | 0.16 | 0.969 | 21.754 | 0.699 | 14.74 | 1.51
23675 | MA | na | na | 1 | 0 | 0 | Pb | 1 | I | na | 3 | 0 |  |  | DMSO | GBL | na | 3 | 7 | 0 | 100 | na | na | 30 | 0 | 0 | Ag | na | 60 | JK-217D | 80 | TiO2-c | TiO2-mp | na |  |  | 0 | SLG | FTO | 0.16 | 0.964 | 21.226 | 0.719 | 14.73 | 1.51
23676 | MA | na | na | 1 | 0 | 0 | Pb | 1 | I | na | 3 | 0 |  |  | DMSO | GBL | na | 3 | 7 | 0 | 100 | na | na | 30 | 0 | 0 | Ag | na | 60 | Spiro-MeOTAD |  | TiO2-c | TiO2-mp | na |  |  | 0 | SLG | FTO | 0.16 | 1.002 | 21.105 | 0.725 | 15.33 | 1.51
23677 | MA | na | na | 1 | 0 | 0 | Pb | 1 | I | na | 3 | 0 | Cl |  | DMF | na | na | 1 | 0 | 0 | 105 | na | na | 45 | 0 | 0 | Ag | na |  | Spiro-MeOTAD |  | TiO2-c | na | na |  | 0 | 0 | SLG | FTO | 0.1 | 0.71 | 13.5 | 0.542 | 6.5 | 1.6
23679 | MA | na | na | 1 | 0 | 0 | Pb | 1 | I | na | 3 | 0 |  |  | DMF | DMSO | na | 4 | 1 | 0 | 100 | na | na | 30 | 0 | 0 | Au | na | 100 | Spiro-MeOTAD | 250 | TiO2-c | na | na | 60 | 0 | 0 | SLG | FTO | 0.09 | 0.96 | 21.9 | 0.48 | 10.2 | 1.6
23680 | MA | na | na | 1 | 0 | 0 | Pb | 1 | I | na | 3 | 0 |  |  | DMF | DMSO | na | 4 | 1 | 0 | 100 | na | na | 30 | 0 | 0 | Au | na | 100 | Spiro-MeOTAD | 250 | TiO2-c | na | na | 250 | 0 | 0 | SLG | FTO | 0.09 | 1.02 | 22.4 | 0.67 | 14.4 | 1.6
23681 | MA | na | na | 1 | 0 | 0 | Pb | 1 | I | na | 3 | 0 |  |  | DMF | DMSO | na | 4 | 1 | 0 | 100 | na | na | 30 | 0 | 0 | Au | na | 100 | Spiro-MeOTAD | 250 | TiO2-c | na | na | 450 | 0 | 0 | SLG | FTO | 0.09 | 1 | 23.6 | 0.6 | 14.2 | 1.6
23682 | MA | na | na | 1 | 0 | 0 | Pb | 1 | I | na | 3 | 0 |  |  | DMF | DMSO | na | 4 | 1 | 0 | 100 | na | na | 30 | 0 | 0 | Au | na | 100 | Spiro-MeOTAD | 250 | TiO2-c | na | na | 630 | 0 | 0 | SLG | FTO | 0.09 | 1 | 21 | 0.62 | 13.3 | 1.6
23683 | MA | na | na | 1 | 0 | 0 | Pb | 1 | I | na | 3 | 0 |  |  | DMF | DMSO | na | 4 | 1 | 0 | 100 | na | na | 30 | 0 | 0 | Au | na | 100 | Spiro-MeOTAD | 250 | TiO2-c | na | na | 1050 | 0 | 0 | SLG | FTO | 0.09 | 0.97 | 21.8 | 0.52 | 11.1 | 1.6
23684 | MA | na | na | 1 | 0 | 0 | Pb | 1 | I | na | 3 | 0 |  |  | DMF | na |  |  | 0 |  |  | na | 150 |  | 0 | 30 | Au | na | 60 | Spiro-MeOTAD | 100 | TiO2-c | na | na | 400 | 0 | 0 | SLG | FTO | 0.1134 | 1 | 19.8 | 0.72 | 13.7 | 1.55
23685 | MA | na | na | 1 | 0 | 0 | Pb | 1 | I | na | 3 | 0 |  |  | DMF | na |  |  | 0 |  |  | na | 150 |  | 0 | 30 | Au | na | 60 | Spiro-MeOTAD | 100 | TiO2-c | na | na | 400 | 0 | 0 | SLG | FTO | 1 | 0.91 | 19.2 | 0.619 | 12.6 | 1.55
23686 | MA | na | na | 1 | 0 | 0 | Pb | 1 | I | na | 3 | 0 |  |  | DMF | DMSO | na | 9 | 1 | 0 | 105 | na | na | 30 | 0 | 0 | Au | na | 60 | Spiro-MeOTAD |  | TiO2-c | TiO2-mp | na |  |  | 0 | SLG | FTO | 0.09 | 1 | 21.3 | 0.713 | 15.3 | 1.6
23687 | MA | na | na | 1 | 0 | 0 | Pb | 1 | I | na | 3 | 0 |  |  | DMF | DMSO | IPA | 9 | 1 | 1 |  | na | 105 |  | 0 | 30 | Au | na | 60 | Spiro-MeOTAD |  | TiO2-c | TiO2-mp | na |  |  | 0 | SLG | FTO | 0.09 | 1.05 | 21.9 | 0.751 | 15.7 | 1.6
23688 | MA | na | na | 1 | 0 | 0 | Pb | 1 | I | na | 3 | 0 |  |  | DMF | na |  |  | 0 |  | 120 | na | 85 | 20 | 0 | 20 | Ag | na | 120 | Spiro-MeOTAD |  | TiO2-c | na | na |  | 0 | 0 | SLG | FTO | 0.1 | 0.93 | 18.74 | 0.622 | 10.8 | 1.6
23689 | MA | na | na | 1 | 0 | 0 | Pb | 1 | I | na | 3 | 0 | NH4Cl | 0.25 | DMF | na |  |  | 0 |  | 120 | na | 85 | 20 | 0 | 20 | Ag | na | 120 | Spiro-MeOTAD |  | TiO2-c | na | na |  | 0 | 0 | SLG | FTO | 0.1 | 1.03 | 19.29 | 0.701 | 13.91 | 1.6
23690 | MA | na | na | 1 | 0 | 0 | Pb | 1 | I | na | 3 | 0 | NH4Cl | 0.75 | DMF | na |  |  | 0 |  | 120 | na | 85 | 20 | 0 | 20 | Ag | na | 120 | Spiro-MeOTAD |  | TiO2-c | na | na |  | 0 | 0 | SLG | FTO | 0.1 | 1.05 | 20.31 | 0.769 | 16.42 | 1.6
23691 | MA | na | na | 1 | 0 | 0 | Pb | 1 | I | na | 3 | 0 | NH4Cl | 1 | DMF | na |  |  | 0 |  | 120 | na | 85 | 20 | 0 | 20 | Ag | na | 120 | Spiro-MeOTAD |  | TiO2-c | na | na |  | 0 | 0 | SLG | FTO | 0.1 | 0.94 | 19.82 | 0.661 | 12.3 | 1.6
23692 | MA | na | na | 1 | 0 | 0 | Pb | 1 | I | na | 3 | 0 | NH4Cl | 2 | DMF | na |  |  | 0 |  | 120 | na | 85 | 20 | 0 | 20 | Ag | na | 120 | Spiro-MeOTAD |  | TiO2-c | na | na |  | 0 | 0 | SLG | FTO | 0.1 | 0.82 | 15.08 | 0.523 | 6.46 | 1.6
23693 | MA | na | na | 1 | 0 | 0 | Pb | 1 | I | na | 3 | 0 |  |  |  | na | na |  | 0 | 0 | 100 | na | na | 10 | 0 | 0 | Ag | na |  | PEDOT:PSS |  | PCBM-60 | BCP | na |  |  | 0 | SLG | ITO | 0.1 | 0.95 | 20.08 | 0.718 | 13.74 | 1.5
23694 | MA | na | na | 1 | 0 | 0 | Pb | 1 | I | na | 3 | 0 |  |  |  | na | na |  | 0 | 0 | 100 | na | na | 10 | 0 | 0 | Ag | na |  | PEDOT:PSS |  | PCBM-60 | BCP | na |  |  | 0 | SLG | ITO | 0.1 | 0.95 | 16.53 | 0.759 | 12.07 | 1.5
23695 | MA | na | na | 1 | 0 | 0 | Pb | 1 | I | na | 3 | 0 | Cl |  | DMF | na | na | 1 | 0 | 0 | 90 | na | na | 120 | 0 | 0 | Ca | na |  | PEDOT:PSS |  | PCBM-60 | na | na |  | 0 | 0 | SLG | ITO | 0.1 | 1.1 | 18.39 | 0.6 | 12.14 | 1.6
23696 | MA | na | na | 1 | 0 | 0 | Pb | 1 | I | na | 3 | 0 | Cl |  | DMF | na | na | 1 | 0 | 0 | 90 | na | na | 120 | 0 | 0 | Al | na |  | PEDOT:PSS |  | PCBM-60 | na | na |  | 0 | 0 | SLG | ITO | 0.1 | 1.11 | 17.79 | 0.61 | 12.05 | 1.6
23697 | MA | na | na | 1 | 0 | 0 | Pb | 1 | I | na | 3 | 0 | Cl |  | DMF | na | na | 1 | 0 | 0 | 90 | na | na | 120 | 0 | 0 | Ag | na |  | PEDOT:PSS |  | PCBM-60 | na | na |  | 0 | 0 | SLG | ITO | 0.1 | 0.97 | 17.04 | 0.53 | 8.76 | 1.6
23698 | MA | na | na | 1 | 0 | 0 | Pb | 1 | I | na | 3 | 0 | Cl |  | DMF | na | na | 1 | 0 | 0 | 90 | na | na | 120 | 0 | 0 | Au | na |  | PEDOT:PSS |  | PCBM-60 | na | na |  | 0 | 0 | SLG | ITO | 0.1 | 0.82 | 17.46 | 0.51 | 7.3 | 1.6
23699 | MA | na | na | 1 | 0 | 0 | Pb | 1 | I | na | 3 | 0 | Cl |  | DMF | na | na | 1 | 0 | 0 | 90 | na | na | 120 | 0 | 0 | Cr2O3:Cr | na |  | PEDOT:PSS |  | PCBM-60 | na | na |  | 0 | 0 | SLG | ITO | 0.1 | 0.78 | 15.57 | 0.58 | 7.04 | 1.6
23700 | MA | na | na | 1 | 0 | 0 | Pb | 1 | I | na | 3 | 0 |  |  | DMF | DMSO | IPA | 9 | 1 | 1 |  | na | 110 |  | 0 | 12 | Ag | na |  | Spiro-MeOTAD |  | TiO2-c | na | na |  | 0 | 0 | SLG | ITO | 0.03 | 1 | 20 | 0.65 | 13 | 1.6
23702 | MA | na | na | 1 | 0 | 0 | Pb | 1 | I | na | 3 | 0 | Cl |  | DMF | DMSO | na | 4 | 1 | 0 | 100 | na | na | 30 | 0 | 0 | Au | na | 100 | Spiro-MeOTAD |  | TiO2-nw | na | na |  | 0 | 0 | SLG | FTO | 0.12 | 1.12 | 22.2 | 0.754 | 18.76 | 1.6
23703 | MA | na | na | 1 | 0 | 0 | Pb | 1 | I | na | 3 | 0 | Cl |  | DMF | DMSO | na | 4 | 1 | 0 | 100 | na | na | 30 | 0 | 0 | Au | na | 100 | Spiro-MeOTAD |  | TiO2-nw | na | na |  | 0 | 0 | SLG | FTO | 0.12 | 1.019 | 20.38 | 0.687 | 14.27 | 1.6
23704 | MA | na | na | 1 | 0 | 0 | Pb | 1 | I | na | 3 | 0 |  |  | DMF | na | na | 1 | 0 | 0 | 100 | na | na | 2 | 0 | 0 | Ag | na | 150 | PEDOT:PSS | 40 | ITIC | na | na | 20 | 0 | 0 | SLG | ITO | 0.1 | 0.88 | 20.67 | 0.611 | 11.11 | 1.5
23705 | MA | na | na | 1 | 0 | 0 | Pb | 1 | I | na | 3 | 0 |  |  | DMF | na | na | 1 | 0 | 0 | 100 | na | na | 2 | 0 | 0 | Ag | na | 150 | PEDOT:PSS | 40 | ITIC | na | na | 20 | 0 | 0 | SLG | ITO | 0.1 | 0.94 | 19.48 | 0.533 | 10.85 | 1.5
23706 | MA | na | na | 1 | 0 | 0 | Pb | 1 | I | na | 3 | 0 |  |  | DMF | na | na | 1 | 0 | 0 | 100 | na | na | 2 | 0 | 0 | Au | na | 150 | PEDOT:PSS | 40 | ITIC | PEIE | na | 20 |  | 0 | SLG | ITO | 0.1 | 0.95 | 18.4 | 0.3 | 5.31 | 1.5
23707 | MA | na | na | 1 | 0 | 0 | Pb | 1 | I | na | 3 | 0 |  |  | DMF | na | na | 1 | 0 | 0 | 100 | na | na | 2 | 0 | 0 | Ag | na | 150 | PEDOT:PSS | 40 | PCBM-60 | na | na | 40 | 0 | 0 | SLG | ITO | 0.1 | 0.9 | 21.77 | 0.566 | 11.1 | 1.5
23708 | MA | na | na | 1 | 0 | 0 | Pb | 1 | I | na | 3 | 0 |  |  | DMF | na | na | 1 | 0 | 0 | 100 | na | na | 2 | 0 | 0 | Ag | na | 150 | PEDOT:PSS | 40 | PCBM-60 | na | na | 40 | 0 | 0 | SLG | ITO | 0.1 | 0.96 | 19.94 | 0.618 | 11.84 | 1.5
23709 | MA | na | na | 1 | 0 | 0 | Pb | 1 | I | na | 3 | 0 |  |  | DMF | na | na | 1 | 0 | 0 | 100 | na | na | 2 | 0 | 0 | Au | na | 150 | PEDOT:PSS | 40 | PCBM-60 | PEIE | na | 40 |  | 0 | SLG | ITO | 0.1 | 0.96 | 21.38 | 0.695 | 14.26 | 1.5
23710 | MA | na | na | 1 | 0 | 0 | Pb | 1 | I | na | 3 | 0 |  |  | DMF | na | na | 1 | 0 | 0 | 100 | na | na | 2 | 0 | 0 | Au | na | 150 | PEDOT:PSS | 40 | ITIC | PCBM-60 | PEIE | 20 | 20 | 20 | SLG | ITO | 0.1 | 1 | 18.28 | 0.708 | 12.94 | 1.5
23711 | MA | na | na | 1 | 0 | 0 | Pb | 1 | I | na | 3 | 0 |  |  | DMSO | na | IPA | 1 | 0 | 1 |  | na | 95 |  | 0 | 10 | Au | Ni | 80 | Spiro-MeOTAD | 250 | TiO2-c | na | na | 50 | 0 | 0 | SLG | FTO | 0.122 | 0.95 | 19 | 0.59 | 10.6 | 1.6
23712 | MA | na | na | 1 | 0 | 0 | Pb | 1 | I | na | 3 | 0 |  |  | DMSO | na | IPA | 1 | 0 | 1 |  | na | 95 |  | 0 | 10 | Au | na | 80 | Spiro-MeOTAD | 250 | TiO2-c | na | na | 50 | 0 | 0 | SLG | FTO | 0.122 | 0.92 | 20.8 | 0.53 | 10.1 | 1.6
23713 | MA | na | na | 1 | 0 | 0 | Pb | 1 | I | na | 3 | 0 |  |  | DMF | na | na | 1 | 0 | 0 | 100 | na | na | 10 | 0 | 0 | Au | na | 80 | Spiro-MeOTAD | 270 | ZnO-c | na | na | 80 | 0 | 0 | SLG | FTO | 0.09 | 1.04 | 20.84 | 0.646 | 14 | 1.6
23714 | MA | na | na | 1 | 0 | 0 | Pb | 1 | I | na | 3 | 0 |  |  | DMF | na | na | 1 | 0 | 0 | 100 | na | na | 10 | 0 | 0 | Au | na | 80 | Spiro-MeOTAD | 270 | ZnO-c | na | na | 80 | 0 | 0 | SLG | FTO | 0.09 | 1.05 | 19.89 | 0.678 | 14.16 | 1.6
23715 | MA | na | na | 1 | 0 | 0 | Pb | 1 | I | na | 3 | 0 |  |  | DMF | na | na | 1 | 0 | 0 | 100 | na | na | 10 | 0 | 0 | Au | na | 80 | Spiro-MeOTAD | 270 | ZnO-c | na | na | 80 | 0 | 0 | SLG | FTO | 0.09 | 1.06 | 21.55 | 0.658 | 15.05 | 1.6
23716 | MA | na | na | 1 | 0 | 0 | Pb | 1 | I | na | 3 | 0 |  |  | DMF | na | na | 1 | 0 | 0 | 100 | na | na | 10 | 0 | 0 | Au | na | 80 | Spiro-MeOTAD | 270 | ZnO-c | na | na | 80 | 0 | 0 | SLG | FTO | 0.09 | 1.06 | 22.65 | 0.676 | 16.23 | 1.6
23717 | MA | na | na | 1 | 0 | 0 | Pb | 1 | I | na | 3 | 0 |  |  | DMF | na | na | 1 | 0 | 0 | 100 | na | na | 10 | 0 | 0 | Au | na | 80 | Spiro-MeOTAD | 270 | ZnO-c | na | na | 80 | 0 | 0 | SLG | FTO | 0.09 | 1.05 | 21.25 | 0.634 | 14.15 | 1.6
23718 | MA | na | na | 3 | 0 | 0 | Bi | 2 | I | na | 9 | 0 |  |  | DMF | na | IPA | 1 | 0 | 1 |  | na | 100 |  | 0 | 60 | Au | na | 80 | Spiro-MeOTAD |  | TiO2-c | TiO2-mp | na | 30 | 400 | 0 | SLG | FTO | 0.04 | 0.562 | 0.93 | 0.41 | 0.21 | 1.8
23719 | MA | na | na | 3 | 0 | 0 | Bi | 2 | I | na | 10 | 0 |  |  | DMF | na | IPA | 1 | 0 | 1 |  | na | 100 |  | 0 | 60 | Au | na | 80 | Spiro-MeOTAD |  | TiO2-c | TiO2-mp | na | 30 | 400 | 0 | SLG | FTO | 0.04 | 0.604 | 1.06 | 0.42 | 0.27 | 1.8
23720 | MA | na | na | 3 | 0 | 0 | Bi | 2 | I | na | 11 | 0 |  |  | DMF | na | IPA | 1 | 0 | 1 |  | na | 100 |  | 0 | 60 | Au | na | 80 | Spiro-MeOTAD |  | TiO2-c | TiO2-mp | na | 30 | 400 | 0 | SLG | FTO | 0.04 | 0.554 | 1.05 | 0.41 | 0.23 | 1.8
23721 | MA | na | na | 3 | 0 | 0 | Bi | 2 | I | na | 12 | 0 |  |  | DMF | na | IPA | 1 | 0 | 1 |  | na | 100 |  | 0 | 60 | Au | na | 80 | Spiro-MeOTAD |  | TiO2-c | TiO2-mp | na | 30 | 400 | 0 | SLG | FTO | 0.04 | 0.562 | 0.78 | 0.38 | 0.16 | 1.8
23722 | MA | na | na | 3 | 0 | 0 | Bi | 2 | I | na | 13 | 0 |  |  | DMF | na | na | 1 | 0 | 0 | 100 | na | na | 30 | 0 | 0 | Au | na | 80 | Spiro-MeOTAD |  | TiO2-c | TiO2-mp | na | 30 | 400 | 0 | SLG | FTO | 0.04 | 0.554 | 0.62 | 0.37 | 0.14 | 1.8
23723 | MA | na | na | 1 | 0 | 0 | Pb | 1 | I | na | 3 | 0 | Cl |  | DMF | na | na | 1 | 0 | 0 | 100 | na | na | 60 | 0 | 0 | Au | na | 100 | P3HT | 80 | TiO2-c | na | na |  | 0 | 0 | SLG | FTO | 0.07 | 0.7 | 19.06 | 0.561 | 7.81 | 1.55
23727 | (PMA) | FA | na | 0.67 | 0.33 | 0 | Pb | 1 | I | na | 3 | 0 | MQW |  |  | na | na |  | 0 | 0 |  | na | na |  | 0 | 0 | Al | na |  | PEDOT:PSS |  | PCBM-60 | na | na |  | 0 | 0 | SLG | ITO | 0.1 | 1.17 | 4.5 | 0.48 | 2.5 | 1.64
23728 | (PMA) | FA | na | 0.67 | 0.33 | 0 | Pb | 1 | I | na | 3 | 0 |  |  |  | na | na |  | 0 | 0 |  | na | na |  | 0 | 0 | Al | na |  | PEDOT:PSS |  | PCBM-60 | na | na |  | 0 | 0 | SLG | ITO | 0.1 | 0.6 | 0.48 | 0.36 | 0.1
23729 | MA | na | na | 3 | 0 | 0 | Bi | 2 | I | na | 9 | 0 |  |  | DMF | na | na | 1 | 0 | 0 | 100 | na | na | 10 | 0 | 0 | Au | na | 80 | Spiro-MeOTAD |  | TiO2-c | na | na |  | 0 | 0 | SLG | FTO | 0.096 | 0.45 | 0.13 | 0.36 | 0.02
23730 | MA | na | na | 3 | 0 | 0 | Bi | 2 | I | na | 9 | 0 |  |  | Ethanol | Methylamine | na |  |  | 0 | 100 | na | na | 10 | 0 | 0 | Au | na | 80 | Spiro-MeOTAD |  | TiO2-c | na | na |  | 0 | 0 | SLG | FTO | 0.096 | 0.84 | 0.18 | 0.35 | 0.05
23731 | FA | na | na | 1 | 0 | 0 | Pb | 1 | Br | I | 1.5 | 1.5 |  |  | na | na | na | 1 | 0 | 0 |  | na | na |  | 0 | 0 | Ag | na | 100 | Spiro-MeOTAD | 200 | TiO2-c | C60 | na |  |  | 0 | SLG | FTO | 0.09 | 1.06 | 19.9 | 0.67 | 14.13 | 1.95
23733 | MA | na | na | 1 | 0 | 0 | Pb | 1 | I | na | 3 | 0 |  |  | DMF | DMSO | IPA | 9 | 1 | 1 |  | na | 100 |  | 0 | 30 | Al | na | 100 | SiTP-OMeTPA | 20 | PCBM-60 | na | na | 20 | 0 | 0 | SLG | ITO | 0.1 | 0.81 | 14.54 | 0.584 | 6.85 | 1.5
23734 | MA | na | na | 1 | 0 | 0 | Pb | 1 | I | na | 3 | 0 |  |  | DMF | DMSO | IPA | 9 | 1 | 1 |  | na | 100 |  | 0 | 30 | Al | na | 100 | SiTP-OMeTPA | 20 | PCBM-60 | na | na | 20 | 0 | 0 | SLG | ITO | 0.1 | 0.98 | 18.1 | 0.633 | 11.28 | 1.5
23735 | MA | na | na | 1 | 0 | 0 | Pb | 1 | I | na | 3 | 0 |  |  | DMF | DMSO | IPA | 9 | 1 | 1 |  | na | 100 |  | 0 | 30 | Al | na | 100 | SiTP-OMeTPA | 20 | PCBM-60 | na | na | 20 | 0 | 0 | SLG | ITO | 0.1 | 0.99 | 19.85 | 0.717 | 14.15 | 1.5
23736 | MA | na | na | 1 | 0 | 0 | Pb | 1 | I | na | 3 | 0 |  |  | DMF | DMSO | IPA | 9 | 1 | 1 |  | na | 100 |  | 0 | 30 | Al | na | 100 | Si-OMeTPA | 20 | PCBM-60 | na | na | 20 | 0 | 0 | SLG | ITO | 0.1 | 0.98 | 15.29 | 0.575 | 8.58 | 1.5
23737 | MA | na | na | 1 | 0 | 0 | Pb | 1 | I | na | 3 | 0 |  |  | DMF | DMSO | IPA | 9 | 1 | 1 |  | na | 100 |  | 0 | 30 | Al | na | 100 | Si-OMeTPA | 20 | PCBM-60 | na | na | 20 | 0 | 0 | SLG | ITO | 0.1 | 1.01 | 19.77 | 0.649 | 12.89 | 1.5
23738 | MA | na | na | 1 | 0 | 0 | Pb | 1 | I | na | 3 | 0 |  |  | DMF | DMSO | IPA | 9 | 1 | 1 |  | na | 100 |  | 0 | 30 | Al | na | 100 | Si-OMeTPA | 20 | PCBM-60 | na | na | 20 | 0 | 0 | SLG | ITO | 0.1 | 1.07 | 22.96 | 0.742 | 18.23 | 1.5
23739 | MA | na | na | 1 | 0 | 0 | Pb | 1 | I | na | 3 | 0 |  |  | DMF | DMSO | IPA | 9 | 1 | 1 |  | na | 100 |  | 0 | 30 | Ag | na | 100 | Si-OMeTPA | 20 | PCBM-60 | C60 | BCP | 25 |  |  | SLG | ITO | 0.1 | 1.07 | 23.08 | 0.772 | 19.06 | 1.5
23740 | MA | na | na | 1 | 0 | 0 | Pb | 1 | I | na | 3 | 0 |  |  | DMF | DMSO | IPA | 9 | 1 | 1 |  | na | 100 |  | 0 | 30 | Ag | na | 100 | Si-OMeTPA | 20 | PCBM-60 | C60 | BCP | 25 |  |  | SLG | ITO | 0.1 | 1.07 | 22.98 | 0.76 | 18.68 | 1.5
23741 | FA | MA | na | 0.5 | 0.5 | 0 | Pb | 1 | Br | I | 0.45 | 2.5499999999999998 |  |  | DMF | DMSO | na | 4 | 1 | 0 |  | na | na |  | 0 | 0 | Au | na | 80 | FePc-Cou | 100 | TiO2-c | TiO2-mp | na |  | 200 | 0 | SLG | FTO | 0.1 | 1.051 | 18.59 | 0.48 | 9.4
23742 | FA | MA | na | 0.5 | 0.5 | 0 | Pb | 1 | Br | I | 0.45 | 2.5499999999999998 |  |  | DMF | DMSO | na | 4 | 1 | 0 |  | na | na |  | 0 | 0 | Au | na | 80 | NiPc-Cou | 100 | TiO2-c | TiO2-mp | na |  | 200 | 0 | SLG | FTO | 0.1 | 1.061 | 19.5 | 0.494 | 10.23
23743 | FA | MA | na | 0.5 | 0.5 | 0 | Pb | 1 | Br | I | 0.45 | 2.5499999999999998 |  |  | DMF | DMSO | na | 4 | 1 | 0 |  | na | na |  | 0 | 0 | Au | na | 80 | Spiro-MeOTAD | 100 | TiO2-c | TiO2-mp | na |  | 200 | 0 | SLG | FTO | 0.1 | 1.085 | 20.96 | 0.645 | 14.67
23744 | MA | na | na | 1 | 0 | 0 | Pb | 1 | I | na | 3 | 0 |  |  | DMF | na | IPA | 1 | 0 | 1 | 70 | na | 100 | 20 | 0 | 60 | Au | na | 70 | Spiro-MeOTAD |  | TiO2-c | TiO2-mp | na |  |  | 0 | SLG | FTO | 0.1 | 1.04 | 19.6 | 0.63 | 12.9 | 1.6
23745 | MA | na | na | 1 | 0 | 0 | Pb | 1 | I | na | 3 | 0 |  |  | DMF | na | IPA | 1 | 0 | 1 | 70 | na | 100 | 20 | 0 | 60 | Au | na | 70 | Spiro-MeOTAD |  | TiO2-c | TiO2-mp | na |  |  | 0 | SLG | FTO | 0.1 | 1.06 | 20.5 | 0.71 | 15.3 | 1.6
23746 | MA | na | na | 1 | 0 | 0 | Pb | 1 | I | na | 3 | 0 |  |  | DMF | na | IPA | 1 | 0 | 1 | 70 | na | 100 | 20 | 0 | 60 | Au | na | 70 | Spiro-MeOTAD |  | TiO2-c | TiO2-mp | na |  |  | 0 | SLG | FTO | 0.1 | 1.04 | 22.1 | 0.73 | 16.8 | 1.6
23747 | MA | na | na | 1 | 0 | 0 | Pb | 1 | I | na | 3 | 0 |  |  | DMF | na | IPA | 1 | 0 | 1 | 70 | na | 100 | 20 | 0 | 60 | Au | na | 70 | Spiro-MeOTAD |  | TiO2-c | TiO2-mp | na |  |  | 0 | SLG | FTO | 0.1 | 1.08 | 14 | 0.7 | 10.6 | 1.6
23748 | Cs | FA | MA | 0.05 | 0.78849999999999998 | 0.1615 | Pb | 1 | Br | I | 1 | 2 |  |  | DMF | DMSO | na | 4 | 1 | 0 |  | na | na |  | 0 | 0 | Ag | na | 70 | Poly TPD-NPD |  | PCBM-60 | BCP | na |  |  | 0 | SLG | ITO | 0.092 | 1.1 | 21.6 | 0.779 | 18.4
23749 | MA | na | na | 1 | 0 | 0 | Pb | 1 | I | na | 3 | 0 |  |  | DMF | na | IPA | 1 | 0 | 1 |  | na | 100 |  | 0 | 120 | Ag | na | 100 | Spiro-MeOTAD | 400 | TiO2-c | TiO2-mp | na |  | 200 | 0 | SLG | FTO | 0.1 | 1.1 | 20 | 0.4 | 8.8 | 1.6
23750 | MA | na | na | 1 | 0 | 0 | Pb | 1 | I | na | 3 | 0 |  |  | DMF | na | IPA | 1 | 0 | 1 |  | na | 100 |  | 0 | 120 | Ag | na | 100 | Spiro-MeOTAD | 400 | TiO2-c | TiO2-mp | na |  | 200 | 0 | SLG | FTO | 0.1 | 1.05 | 22 | 0.5 | 11.55 | 1.6
23751 | MA | na | na | 1 | 0 | 0 | Pb | 1 | I | na | 3 | 0 |  |  | DMF | na | IPA | 1 | 0 | 1 |  | na | 100 |  | 0 | 120 | Ag | na | 100 | Spiro-MeOTAD | 400 | TiO2-c | TiO2-mp | na |  | 200 | 0 | SLG | FTO | 0.1 | 1.05 | 23 | 0.68 | 16.42 | 1.6
23752 | MA | na | na | 1 | 0 | 0 | Pb | 1 | I | na | 3 | 0 |  |  | DMF | na | IPA | 1 | 0 | 1 |  | na | 100 |  | 0 | 120 | Ag | na | 100 | Spiro-MeOTAD | 400 | TiO2-c | TiO2-mp | na |  | 200 | 0 | SLG | FTO | 0.1 | 1.05 | 23 | 0.7 | 16.9 | 1.6
23753 | MA | na | na | 1 | 0 | 0 | Pb | 1 | I | na | 3 | 0 |  |  | DMF | na | IPA | 1 | 0 | 1 |  | na | 80 |  | 0 | 15 | Au | na | 70 | Spiro-MeOTAD |  | TiO2-c | TiO2-mp | na |  |  | 0 | SLG | FTO | 0.16 | 0.96 | 21.3 | 0.71 | 14.5 | 1.65
23754 | MA | na | na | 1 | 0 | 0 | Pb | 1 | I | na | 3 | 0 |  |  | DMF | na | IPA | 1 | 0 | 1 |  | na | 80 |  | 0 | 15 | Au | na | 70 | Spiro-MeOTAD |  | TiO2-c | TiO2-mp | na |  |  | 0 | SLG | FTO | 0.16 | 1.002 | 21.2 | 0.72 | 15.3 | 1.65
23755 | MA | na | na | 1 | 0 | 0 | Pb | 1 | Br | na | 3 | 0 |  |  | DMF | na | na | 1 | 0 | 0 | 110 | na | na | 15 | 0 | 0 | Au | na | 70 | Spiro-MeOTAD |  | TiO2-c | TiO2-mp | na |  |  | 0 | SLG | FTO | 0.16 | 1.1 | 0.73 | 0.54 | 0.4 | 2.27
23756 | MA | na | na | 1 | 0 | 0 | Pb | 1 | Br | na | 3 | 0 |  |  | DMF | na | na | 1 | 0 | 0 | 110 | na | na | 15 | 0 | 0 | Au | na | 70 | Spiro-MeOTAD |  | TiO2-c | TiO2-mp | na |  |  | 0 | SLG | FTO | 0.16 | 1.462 | 1.55 | 0.62 | 1.4 | 2.27
23757 | FA | na | na | 1 | 0 | 0 | Pb | 1 | Br | na | 3 | 0 |  |  | DMF | na | IPA | 1 | 0 | 1 | 80 | na | 80 | 15 | 0 | 30 | Au | na | 70 | Spiro-MeOTAD |  | TiO2-c | TiO2-mp | na |  |  | 0 | SLG | FTO | 0.16 | 1.114 | 7.1 | 0.67 | 5.4 | 2.28
23758 | FA | na | na | 1 | 0 | 0 | Pb | 1 | Br | na | 3 | 0 |  |  | DMF | DMSO | IPA | 1 | 1 | 1 | 80 | na | 80 | 15 | 0 | 30 | Au | na | 70 | Spiro-MeOTAD |  | TiO2-c | TiO2-mp | na |  |  | 0 | SLG | FTO | 0.16 | 1.47 | 6.7 | 0.69 | 6.8 | 2.28
23759 | Cs | na | na | 1 | 0 | 0 | Pb | 1 | Br | I | 0.31 | 2.69 | HBr | 3.5 vol% | DMF | na | na | 1 | 0 | 0 | 100 | na | na | 0 | 0 | 0 | Al | na | 100 | PEDOT:PSS |  | PCBM-60 | na | na |  | 0 | 0 | SLG | ITO | 0.04 | 0.91 | 0.03 | 0.274 | 0.01 | 1.75
23760 | Cs | na | na | 1 | 0 | 0 | Pb | 1 | Br | I | 0.31 | 2.69 | HBr | 3.5 vol% | DMF | na | na | 1 | 0 | 0 | 100 | na | na | 5 | 0 | 0 | Al | na | 100 | PEDOT:PSS |  | PCBM-60 | na | na |  | 0 | 0 | SLG | ITO | 0.04 | 1.02 | 11.71 | 0.705 | 8.4 | 1.75
23761 | Cs | na | na | 1 | 0 | 0 | Pb | 1 | Br | I | 0.31 | 2.69 | HBr | 3.5 vol% | DMF | na | na | 1 | 0 | 0 | 100 | na | na | 10 | 0 | 0 | Al | na | 100 | PEDOT:PSS |  | PCBM-60 | na | na |  | 0 | 0 | SLG | ITO | 0.04 | 1.02 | 12.08 | 0.707 | 8.71 | 1.75
23762 | Cs | na | na | 1 | 0 | 0 | Pb | 1 | Br | I | 0.31 | 2.69 | HBr | 3.5 vol% | DMF | na | na | 1 | 0 | 0 | 100 | na | na | 15 | 0 | 0 | Al | na | 100 | PEDOT:PSS |  | PCBM-60 | na | na |  | 0 | 0 | SLG | ITO | 0.04 | 1.05 | 12.41 | 0.73 | 9.47 | 1.75
23763 | Cs | na | na | 1 | 0 | 0 | Pb | 1 | Br | I | 0.31 | 2.69 | HBr | 3.5 vol% | DMF | na | na | 1 | 0 | 0 | 100 | na | na | 20 | 0 | 0 | Al | na | 100 | PEDOT:PSS |  | PCBM-60 | na | na |  | 0 | 0 | SLG | ITO | 0.04 | 1.02 | 12.51 | 0.695 | 8.87 | 1.75
23764 | Cs | na | na | 1 | 0 | 0 | Pb | 1 | Br | I | 0.31 | 2.69 | HBr | 3.5 vol% | DMF | na | na | 1 | 0 | 0 | 100 | na | na | 30 | 0 | 0 | Al | na | 100 | PEDOT:PSS |  | PCBM-60 | na | na |  | 0 | 0 | SLG | ITO | 0.04 | 1.02 | 12.52 | 0.67 | 8.58 | 1.75
23765 | Cs | na | na | 1 | 0 | 0 | Pb | 1 | Br | I | 0.31 | 2.69 | HBr | 3.5 vol% | DMF | na | na | 1 | 0 | 0 | 100 | na | na | 60 | 0 | 0 | Al | na | 100 | PEDOT:PSS |  | PCBM-60 | na | na |  | 0 | 0 | SLG | ITO | 0.04 | 1.03 | 13.98 | 0.664 | 9.58 | 1.75
23766 | Cs | na | na | 1 | 0 | 0 | Pb | 1 | Br | I | 0.31 | 2.69 | HBr | 3.5 vol% | DMF | na | na | 1 | 0 | 0 | 100 | na | na | 80 | 0 | 0 | Al | na | 100 | PEDOT:PSS |  | PCBM-60 | na | na |  | 0 | 0 | SLG | ITO | 0.04 | 1.01 | 14.02 | 0.474 | 6.7 | 1.75
23767 | MA | na | na | 1 | 0 | 0 | Pb | 1 | I | na | 3 | 0 |  |  | DMF | DMSO | na | 9 | 1 | 0 | 65 | 100 | na | 1 | 9 | 0 | Ag | na | 100 | Spiro-MeOTAD | 100 | TiO2-c | TiO2-mp | na |  | 200 | 0 | SLG | FTO | 0.125 | 1.03 | 21.52 | 0.71 | 15.64 | 1.6
23771 | MA | na | na | 1 | 0 | 0 | Pb | 1 | I | na | 3 | 0 |  |  | DMF | DMSO | na | 9 | 1 | 0 | 65 | 100 | na | 1 | 9 | 0 | Ag | na | 100 | Spiro-MeOTAD | 100 | TiO2-c | Al2O3-mp | na |  | 200 | 0 | SLG | FTO | 0.125 | 1.02 | 16.48 | 0.61 | 10.15 | 1.6
23772 | MA | na | na | 3 | 0 | 0 | Sb | 2 | I | na | 9 | 0 |  |  | DMF | na | na | 1 | 0 | 0 | 100 | na | na | 30 | 0 | 0 | Al | na |  | NiO-c | 40 | ZnO-np | na | na |  | 0 | 0 | SLG | ITO | 0.1 | 0.74 | 1.48 | 0.52 | 0.57 | 2.1
23779 | MA | na | na | 1 | 0 | 0 | Pb | 1 | I | na | 3 | 0 |  |  | DMF | na | IPA | 1 | 0 | 1 |  | na | 90 |  | 0 |  | Ag | na |  | Spiro-MeOTAD |  | TiO2-c | na | na |  | 0 | 0 | SLG | FTO | 0.1 | 0.987 | 20.54 | 0.522 | 10.59 | 1.55
23780 | MA | na | na | 1 | 0 | 0 | Pb | 1 | I | na | 3 | 0 |  |  | DMF | na | IPA | 1 | 0 | 1 |  | na | 90 |  | 0 |  | Ag | na |  | Spiro-MeOTAD |  | TiO2-c | na | na |  | 0 | 0 | SLG | FTO | 0.1 | 1.023 | 21.75 | 0.607 | 13.53 | 1.55
23781 | MA | na | na | 1 | 0 | 0 | Pb | 1 | I | na | 3 | 0 |  |  | DMF | na | IPA | 1 | 0 | 1 |  | na | 90 |  | 0 |  | Ag | na |  | Spiro-MeOTAD |  | TiO2-c | na | na |  | 0 | 0 | SLG | FTO | 0.1 | 1.017 | 16.7 | 0.599 | 10.2 | 1.55
23782 | MA | na | na | 1 | 0 | 0 | Pb | 1 | I | na | 3 | 0 |  |  | DMF | na | IPA | 1 | 0 | 1 |  | na | 90 |  | 0 |  | Ag | na |  | Spiro-MeOTAD |  | TiO2-c | na | na |  | 0 | 0 | SLG | FTO | 0.1 | 1.022 | 16.69 | 0.607 | 10.4 | 1.55
23785 | FA | MA | na | 0.75 | 0.25 | 0 | Pb | 1 | Br | I | 0.5 | 2.5 |  |  | DMF | DMSO | na | 4 | 1 | 0 | 100 | na | na | 60 | 0 | 0 | Au | na | 100 | Spiro-MeOTAD | 200 | SnO2-np | na | na |  | 0 | 0 | SLG | ITO | 0.09 | 1.12 | 22.41 | 0.677 | 17.01
23786 | FA | MA | na | 0.75 | 0.25 | 0 | Pb | 1 | Br | I | 0.5 | 2.5 |  |  | DMF | DMSO | na | 4 | 1 | 0 | 100 | na | na | 60 | 0 | 0 | Au | na | 100 | Spiro-MeOTAD | 200 | SnO2-np | na | na |  | 0 | 0 | SLG | ITO | 0.09 | 1.13 | 22.8 | 0.704 | 18.14
23787 | FA | MA | na | 0.75 | 0.25 | 0 | Pb | 1 | Br | I | 0.5 | 2.5 |  |  | DMF | DMSO | na | 4 | 1 | 0 | 100 | na | na | 60 | 0 | 0 | Au | na | 100 | Spiro-MeOTAD | 200 | SnO2-np | na | na |  | 0 | 0 | SLG | ITO | 0.09 | 1.14 | 22.51 | 0.79 | 19.62
23788 | Cs | FA | MA | 0.05 | 0.79 | 0.16 | Pb | 1 | Br | I | 0.51 | 2.4900000000000002 |  |  | DMF | DMSO | na | 4 | 1 | 0 | 110 | na | na | 20 | 0 | 0 | Au | na | 80 | Spiro-MeOTAD | 200 | TiO2-c | na | na | 50 | 0 | 0 | SLG | FTO | 0.09 | 1.12 | 22.71 | 0.799 | 19.62 | 1.62
23789 | Cs | FA | MA | 0.05 | 0.79 | 0.16 | Pb | 1 | Br | I | 0.51 | 2.4900000000000002 |  |  | DMF | DMSO | na | 4 | 1 | 0 | 110 | na | na | 20 | 0 | 0 | Au | na | 80 | Spiro-MeOTAD | 200 | Nb2O5 | na | na | 50 | 0 | 0 | SLG | FTO | 0.09 | 1.19 | 21.63 | 0.786 | 20.14 | 1.62
23790 | Cs | FA | MA | 0.05 | 0.79 | 0.16 | Pb | 1 | Br | I | 0.51 | 2.4900000000000002 |  |  | DMF | DMSO | na | 4 | 1 | 0 | 110 | na | na | 20 | 0 | 0 | Au | na | 80 | Spiro-MeOTAD | 200 | Nb2O5 | na | na | 50 | 0 | 0 | PET | ITO | 0.09 | 1.09 | 20.69 | 0.682 | 15.39 | 1.62
23791 | FA | MA | na | 0.9 | 0.1 | 0 | Pb | 1 | Br | I | 0.1 | 2.9 |  |  | DMF | na | IPA | 1 | 0 | 1 |  | na | 150 |  | 0 |  | Au | na | 100 | PTAA |  | TiO2-c | na | na | 50 | 0 | 0 | SLG | FTO | 0.15 | 1 | 21.8 | 0.572 | 10.7
23792 | FA | MA | na | 0.9 | 0.1 | 0 | Pb | 1 | Br | I | 0.1 | 2.9 |  |  | DMF | DMSO | IPA | 9 | 1 | 1 |  | na | 150 |  | 0 |  | Au | na | 100 | PTAA |  | TiO2-c | na | na | 50 | 0 | 0 | SLG | FTO | 0.15 | 1.06 | 22.3 | 0.726 | 15.8
23793 | FA | MA | na | 0.9 | 0.1 | 0 | Pb | 1 | Br | I | 0.1 | 2.9 | NMP |  | DMF | na | IPA | 1 | 0 | 1 |  | na | 150 |  | 0 |  | Au | na | 100 | PTAA |  | TiO2-c | na | na | 50 | 0 | 0 | SLG | FTO | 0.15 | 1.07 | 24.5 | 0.745 | 17.6
23794 | MA | na | na | 1 | 0 | 0 | Pb | 1 | I | na | 3 | 0 | Cl |  |  | na | na |  | 0 | 0 | 100 | na | na | 45 | 0 | 0 | Ag | na | 150 | Spiro-MeOTAD |  | TiO2-c | Al2O3-mp | na |  |  | 0 | SLG | FTO | 0.07 | 0.79 | 16.6 | 0.39 | 5.2 | 1.6
23795 | MA | na | na | 1 | 0 | 0 | Pb | 1 | I | na | 3 | 0 | Cl |  |  | na | na |  | 0 | 0 | 100 | na | na | 45 | 0 | 0 | Ag | na | 150 | Spiro-MeOTAD |  | TiO2-c | Al2O3-mp | na |  |  | 0 | SLG | FTO | 0.07 | 0.96 | 19.7 | 0.45 | 8.3 | 1.6
23796 | MA | na | na | 1 | 0 | 0 | Pb | 1 | I | na | 3 | 0 | Cl |  | DMF | na | na | 1 | 0 | 0 | 100 | na | na | 30 | 0 | 0 | Ag | na | 200 | Spiro-MeOTAD |  | TiO2-c | TiO2-mp | na |  | 360 | 0 | SLG | FTO | 0.126 | 0.83 | 16.82 | 0.73 | 10.2 | 1.6
23797 | MA | na | na | 1 | 0 | 0 | Pb | 1 | I | na | 3 | 0 | Cl |  | DMF | na | na | 1 | 0 | 0 | 100 | na | na | 30 | 0 | 0 | Ag | na | 200 | X51 |  | TiO2-c | TiO2-mp | na |  | 360 | 0 | SLG | FTO | 0.126 | 0.88 | 16.79 | 0.66 | 9.8 | 1.6
23798 | MA | na | na | 1 | 0 | 0 | Bi | 2 | I | na | 9 | 0 |  |  | DMSO | GBL | na | 1 | 1 | 0 | 80 | na | na | 30 | 0 | 0 | Au | na | 80 | Spiro-MeOTAD |  | TiO2-c | TiO2-mp | na |  |  | 0 | SLG | FTO | 0.09 | 0.64 | 0.4 | 0.81 | 0.21
23799 | MA | na | na | 1 | 0 | 0 | Bi | 2 | I | na | 9 | 0 |  |  | DMSO | GBL | na | 1 | 1 | 0 | 80 | na | na | 30 | 0 | 0 | Ag | na | 80 | NiO-c |  | PCBM-60 | BCP | na |  |  | 0 | SLG | FTO | 0.09 | 0 | 0.27 | 0 | 0
23800 | MA | na | na | 1 | 0 | 0 | Sb | 2 | I | na | 9 | 0 |  |  | DMSO | GBL | na | 1 | 1 | 0 | 80 | na | na | 30 | 0 | 0 | Au | na | 80 | Spiro-MeOTAD |  | TiO2-c | TiO2-mp | na |  |  | 0 | SLG | FTO | 0.09 | 0.45 | 0.25 | 0.7 | 0.08
23801 | MA | na | na | 3 | 0 | 0 | Sb | 2 | I | na | 9 | 0 |  |  | DMSO | GBL | na | 1 | 1 | 0 | 80 | na | na | 30 | 0 | 0 | Ag | na | 80 | NiO-c |  | PCBM-60 | BCP | na |  |  | 0 | SLG | FTO | 0.09 | 0.38 | 0.45 | 0.36 | 0.06
23804 | Ag | na | na | 3 | 0 | 0 | Bi | 1 | I | na | 6 | 0 |  |  | DMSO | na | na | 1 | 0 | 0 | 80 | na | na | 30 | 0 | 0 | Au | na | 80 | Spiro-MeOTAD |  | TiO2-c | TiO2-mp | na |  |  | 0 | SLG | FTO | 0.09 | 0.63 | 1.92 | 0.75 | 0.91
23805 | Ag | na | na | 3 | 0 | 0 | Bi | 1 | I | na | 6 | 0 |  |  | DMSO | na | na | 1 | 0 | 0 | 80 | na | na | 30 | 0 | 0 | Ag | na | 80 | NiO-c |  | PCBM-60 | BCP | na |  |  | 0 | SLG | FTO | 0.09 | 0.25 | 0.99 | 0.42 | 0.14
23806 | Ag | na | na | 3 | 0 | 0 | Bi | 1 | I | (SCN) | 3 | 3 |  |  | DMSO | na | na | 1 | 0 | 0 | 80 | na | na | 30 | 0 | 0 | Au | na | 80 | Spiro-MeOTAD |  | TiO2-c | TiO2-mp | na |  |  | 0 | SLG | FTO | 0.09 | 0.63 | 0.32 | 0.72 | 0.14
23807 | Ag | na | na | 3 | 0 | 0 | Bi | 1 | I | (SCN) | 3 | 3 |  |  | DMSO | na | na | 1 | 0 | 0 | 80 | na | na | 30 | 0 | 0 | Ag | na | 80 | NiO-c |  | PCBM-60 | BCP | na |  |  | 0 | SLG | FTO | 0.09 | 0.17 | 0.12 | 0.34 | 0.01
23810 | FA | na | na | 1 | 0 | 0 | Pb | 1 | Br | I | 3 |  | Cl |  | DMF | na | IPA | 1 | 0 | 1 | 75 | na | 135 | 15 | 0 | 15 | Au | na | 80 | Spiro-MeOTAD | 300 | SnO2-c | na | na |  | 0 | 0 | SLG | ITO | 0.1031 | 1.1 | 22.05 | 0.726 | 17.34 | 1.6
23813 | FA | na | na | 1 | 0 | 0 | Pb | 1 | Br | I | 3 |  | Carbon-QDs | 0.05 | DMF | na | na | 1 | 0 | 0 | 70 | na | na | 30 | 0 | 0 | Carbon | na | 2000 | na |  | TiO2-c |  | ZrO2-mp |  |  |  | SLG | FTO | 0.14 | 0.78 | 13.24 | 0.621 | 6.44 | 1.47
23814 | FA | na | na | 1 | 0 | 0 | Pb | 1 | Br | I | 3 |  | Carbon-QDs | 0.1 | DMF | na | na | 1 | 0 | 0 | 70 | na | na | 30 | 0 | 0 | Carbon | na | 2000 | na |  | TiO2-c |  | ZrO2-mp |  |  |  | SLG | FTO | 0.14 | 0.79 | 16.4 | 0.612 | 7.62 | 1.47
23815 | FA | na | na | 1 | 0 | 0 | Pb | 1 | Br | I | 3 |  | Carbon-QDs | 0.5 | DMF | na | na | 1 | 0 | 0 | 70 | na | na | 30 | 0 | 0 | Carbon | na | 2000 | na |  | TiO2-c |  | ZrO2-mp |  |  |  | SLG | FTO | 0.14 | 0.78 | 12.31 | 0.601 | 5.79 | 1.47
23816 | FA | na | na | 1 | 0 | 0 | Pb | 1 | Br | I | 3 |  |  |  | DMF | na | na | 1 | 0 | 0 | 70 | na | na | 30 | 0 | 0 | Carbon | na | 2000 | na |  | TiO2-c |  | ZrO2-mp |  |  |  | SLG | FTO | 0.14 | 0.79 | 10.2 | 0.542 | 4.4 | 1.47
23817 | FA | na | na | 1 | 0 | 0 | Pb | 1 | Br | I | 3 |  |  |  | DMF | na | IPA | 1 | 0 | 1 | 110 | na | 110 | 1 | 0 | 5 | Al | na | 100 | PEDOT:PSS | 40 | PCBM-60 | na | na | 50 | 0 | 0 | SLG | ITO | 0.1 |  |  |  |  | 1.6
23818 | FA | na | na | 1 | 0 | 0 | Pb | 1 | Br | I | 3 |  |  |  | DMF | na | IPA | 1 | 0 | 1 | 110 | na | 110 | 1 | 0 | 5 | Al | na | 100 | PEDOT:PSS | 40 | PCBM-60 | na | na | 50 | 0 | 0 | SLG | ITO | 0.1 |  |  |  |  | 1.6
23819 | FA | na | na | 1 | 0 | 0 | Pb | 1 | Br | I | 3 |  |  |  | DMF | na | IPA | 1 | 0 | 1 | 110 | na | 110 | 1 | 0 | 5 | Al | na | 100 | PEDOT:PSS | 40 | PCBM-60 | na | na | 50 | 0 | 0 | SLG | ITO | 0.1 |  |  |  |  | 1.6
23820 | FA | na | na | 1 | 0 | 0 | Pb | 1 | Br | I | 3 |  |  |  | DMF | na | IPA | 1 | 0 | 1 | 110 | na | 110 | 1 | 0 | 5 | Al | na | 100 | PEDOT:PSS | 40 | PCBM-60 | na | na | 50 | 0 | 0 | SLG | ITO | 0.1 |  |  |  |  | 1.6
23821 | FA | na | na | 1 | 0 | 0 | Pb | 1 | Br | I | 3 |  |  |  | DMF | na | IPA | 1 | 0 | 1 | 110 | na | 110 | 1 | 0 | 5 | Al | na | 100 | PEDOT:PSS | 40 | PCBM-60 | na | na | 50 | 0 | 0 | SLG | ITO | 0.1 |  |  |  |  | 1.6
23822 | FA | na | na | 1 | 0 | 0 | Pb | 1 | Br | I | 3 |  |  |  | DMF | na | IPA | 1 | 0 | 1 | 110 | na | 110 | 1 | 0 | 5 | Al | na | 100 | PEDOT:PSS | 40 | PCBM-60 | na | na | 50 | 0 | 0 | SLG | ITO | 0.1 |  |  |  |  | 1.6
23823 | MA | na | na | 1 | 0 | 0 | Pb | 1 | I | na | 3 | 0 |  |  | DMF | na | IPA | 1 | 0 | 1 | 110 | na | 110 | 1 | 0 | 5 | Al | na | 100 | PEDOT:PSS | 40 | PCBM-60 | na | na | 50 | 0 | 0 | SLG | ITO | 0.1 |  |  |  |  | 1.6
26942 | MA | na | na | 1 | 0 | 0 | Pb | 1 | I | na | 3 | 0 |  |  | DMSO | GBL | na | 3 | 7 | 0 | 100 | na | na | 90 | 0 | 0 | Al | na | 120 | Ni-acetate |  | PCBM-60 | na | na |  | 0 | 0 | SLG | ITO | 0.1 | 1 | 18 |  |  | 1.53
23824 | FA | MA | na | 1 |  | 0 | Pb | 1 | Br | I | 3 |  |  |  | DMF | na | IPA | 1 | 0 | 1 | 110 | na | 110 | 1 | 0 | 5 | Al | na | 100 | PEDOT:PSS | 40 | PCBM-60 | na | na | 50 | 0 | 0 | SLG | ITO | 0.1 |  |  |  | 9.59 | 1.6
23825 | FA | MA | na | 1 |  | 0 | Pb | 1 | Br | I | 3 |  |  |  | DMF | na | IPA | 1 | 0 | 1 | 110 | na | 110 | 1 | 0 | 5 | Al | na | 100 | PEDOT:PSS | 40 | PCBM-60 | na | na | 50 | 0 | 0 | SLG | ITO | 0.1 |  |  |  |  | 1.6
23826 | MA | na | na | 1 | 0 | 0 | Pb | 1 | I | na | 3 | 0 |  |  | DMF | na | IPA | 1 | 0 | 1 | 110 | na | 110 | 1 | 0 | 5 | Al | na | 100 | PEDOT:PSS | 40 | PCBM-60 | na | na | 50 | 0 | 0 | SLG | ITO | 0.1 |  |  |  |  | 1.6
23827 | MA | na | na | 1 | 0 | 0 | Pb | 1 | I | na | 3 | 0 |  |  | DMF | na | IPA | 1 | 0 | 1 | 110 | na | 110 | 1 | 0 | 5 | Al | na | 100 | PEDOT:PSS | 40 | PCBM-60 | na | na | 50 | 0 | 0 | SLG | ITO | 0.1 |  |  |  |  | 1.6
23828 | Cs | FA | na | 1 |  | 0 | Pb | 1 | Br | I | 3 |  |  |  | DMF | na | IPA | 1 | 0 | 1 | 110 | na | 110 | 1 | 0 | 5 | Al | na | 100 | PEDOT:PSS | 40 | PCBM-60 | na | na | 50 | 0 | 0 | SLG | ITO | 0.1 |  |  |  |  | 1.6
23829 | Cs | FA | na | 1 |  | 0 | Pb | 1 | Br | I | 3 |  |  |  | DMF | na | IPA | 1 | 0 | 1 | 110 | na | 110 | 1 | 0 | 5 | Al | na | 100 | PEDOT:PSS | 40 | PCBM-60 | na | na | 50 | 0 | 0 | SLG | ITO | 0.1 |  |  |  |  | 1.6
23830 | MA | na | na | 1 | 0 | 0 | Pb | 1 | I | na | 3 | 0 |  |  | DMF | na | na | 1 | 0 | 0 | 100 | na | na | 9 | 0 | 0 | Au | na |  | Spiro-MeOTAD | 400 | TiO2-c | TiO2-mp | na |  |  | 0 | SLG | FTO | 0.1032 | 0.73 | 19.68 | 0.64 | 9.2 | 1.6
23831 | MA | na | na | 1 | 0 | 0 | Pb | 1 | I | na | 3 | 0 |  |  | DMF | na | na | 1 | 0 | 0 | 100 | na | na | 9 | 0 | 0 | Au | na |  | P3HT |  | TiO2-c | TiO2-mp | na |  |  | 0 | SLG | FTO | 0.1032 | 0.76 | 15.68 | 0.57 | 6.74 | 1.6
23832 | MA | na | na | 1 | 0 | 0 | Pb | 1 | I | na | 3 | 0 |  |  | DMF | na | na | 1 | 0 | 0 | 100 | na | na | 9 | 0 | 0 | Au | na |  | MEH-PPV |  | TiO2-c | TiO2-mp | na |  |  | 0 | SLG | FTO | 0.1032 | 0.79 | 13.58 | 0.64 | 6.88 | 1.6
23833 | MA | na | na | 1 | 0 | 0 | Pb | 1 | I | na | 3 | 0 |  |  | DMF | na | na | 1 | 0 | 0 | 100 | na | na | 9 | 0 | 0 | Au | na |  | MEH-PPV |  | TiO2-c | TiO2-mp | na |  |  | 0 | SLG | FTO | 0.1032 | 0.8 | 15.62 | 0.64 | 7.21 | 1.6
23834 | MA | na | na | 1 | 0 | 0 | Pb | 1 | I | na | 3 | 0 |  |  | DMF | na | na | 1 | 0 | 0 | 100 | na | na | 9 | 0 | 0 | Au | na |  | MEH-PPV |  | TiO2-c | TiO2-mp | na |  |  | 0 | SLG | FTO | 0.1032 | 0.76 | 2.96 | 0.22 | 0.49 | 1.6
23835 | MA | na | na | 1 | 0 | 0 | Pb | 1 | I | na | 3 | 0 |  |  | DMF | na | na | 1 | 0 | 0 | 100 | na | na | 9 | 0 | 0 | Au | na |  | MEH-PPV |  | TiO2-c | TiO2-mp | na |  |  | 0 | SLG | FTO | 0.1032 | 0.8 | 16.18 | 0.62 | 8.06 | 1.6
23836 | HA | MA | na | 1 |  | 0 | Pb | 1 | I | na | 3 | 0 |  |  | DMF | na | na | 1 | 0 | 0 | 100 | na | na | 9 | 0 | 0 | Au | na |  | MEH-PPV |  | TiO2-c | TiO2-mp | na |  |  | 0 | SLG | FTO | 0.1032 | 0.8 | 17.7 | 0.62 | 8.87 | 1.6
23838 | FA | na | na | 1 | 0 | 0 | Pb | 1 | I | na | 3 | 0 |  |  | DMF | na | na | 1 | 0 | 0 | 100 | na | na | 9 | 0 | 0 | Au | na |  | MEH-PPV |  | TiO2-c | TiO2-mp | na |  |  | 0 | SLG | FTO | 0.1032 | 0.8 | 17.7 | 0.63 | 8.87 | 1.6
23839 | Cs | na | na | 1 | 0 | 0 | Pb | 1 | I | na | 3 | 0 |  |  | DMF | na | na | 1 | 0 | 0 | 100 | na | na | 9 | 0 | 0 | Au | na |  | MEH-PPV |  | TiO2-c | TiO2-mp | na |  |  | 0 | SLG | FTO | 0.1032 | 0.88 | 17.36 | 0.63 | 9.65 | 1.6
23840 | Cs | na | na | 1 | 0 | 0 | Pb | 1 | I | na | 3 | 0 |  |  | DMF | na | IPA | 1 | 0 | 1 |  | na | 70 |  | 0 | 30 | Au | na |  | Spiro-MeOTAD | 400 | TiO2-c | TiO2-mp | na |  |  | 0 | SLG | FTO | 0.1032 | 0.98 | 20.24 | 0.62 | 12.23 | 1.6
23841 | Cs | na | na | 1 | 0 | 0 | Pb | 1 | I | na | 3 | 0 |  |  | DMF | na | IPA | 1 | 0 | 1 |  | na | 70 |  | 0 | 30 | Au | na |  | Spiro-MeOTAD | 400 | TiO2-c | TiO2-mp | na |  |  | 0 | SLG | FTO | 0.1032 | 1.04 | 21.19 | 0.61 | 13.38 | 1.6
23842 | Cs | na | na | 1 | 0 | 0 | Pb | 1 | I | na | 3 | 0 | Cl |  | DMF | na | na | 1 | 0 | 0 | 90 | na | na | 60 | 0 | 0 | Au | na | 100 | Spiro-MeOTAD |  | TiO2-c | na | na |  | 0 | 0 | SLG | FTO | 0.13 |  |  |  | 14.7 | 1.6
23843 | Cs | na | na | 1 | 0 | 0 | Pb | 1 | I | na | 3 | 0 | Cl |  | DMF | na | na | 1 | 0 | 0 | 90 | na | na | 60 | 0 | 0 | Au | na | 100 | Spiro-MeOTAD |  | TiO2-c | na | na |  | 0 | 0 | SLG | FTO | 0.13 |  |  |  | 12 | 1.6
23844 | MA | na | na | 1 | 0 | 0 | Pb | 1 | I | na | 3 | 0 | Cl |  | DMF | na | na | 1 | 0 | 0 | 90 | na | na | 60 | 0 | 0 | Au | na | 100 | Spiro-MeOTAD |  | TiO2-c | na | na |  | 0 | 0 | SLG | FTO | 0.13 |  |  |  | 11.5 | 1.6
23845 | MA | na | na | 1 | 0 | 0 | Pb | 1 | I | na | 3 | 0 | Cl |  | DMF | na | na | 1 | 0 | 0 | 90 | na | na | 60 | 0 | 0 | Au | na | 100 | Spiro-MeOTAD |  | TiO2-c | na | na |  | 0 | 0 | SLG | FTO | 0.13 |  |  |  | 2.7 | 1.6
23846 | MA | na | na | 1 | 0 | 0 | Pb | 1 | I | na | 3 | 0 |  |  | DMF | na | na | 1 | 0 | 0 | 100 | na | na | 2 | 0 | 0 | Au | na | 150 | Spiro-MeOTAD | 200 | TiO2-c | TiO2-mp | na |  | 150 | 0 | SLG | FTO | 0.196 | 0.96 | 23.13 | 0.723 | 15.4 | 1.6
23847 | MA | na | na | 1 | 0 | 0 | Pb | 1 | I | na | 3 | 0 |  |  | DMF | na | na | 1 | 0 | 0 | 100 | na | na | 2 | 0 | 0 | Au | na | 150 | Spiro-MeOTAD | 200 | TiO2-c | TiO2-mp | na |  | 150 | 0 | SLG | FTO | 0.196 | 0.97 | 21.12 | 0.699 | 14.3 | 1.6
23848 | (Ada) | FA | na | 2 | 2 | 0 | Pb | 3 | I | na | 10 | 0 |  |  | DMF | DMSO | na | 4 | 1 | 0 | 120 | 150 | na | 20 | 10 | 0 | Au | na | 80 | Spiro-MeOTAD | 250 | TiO2-c | TiO2-mp | na |  | 195 | 0 | SLG | FTO | 0.16 | 1.08 | 14.3 | 0.5 | 7.8
23849 | MA | na | na | 1 | 0 | 0 | Pb | 1 | I | na | 3 | 0 |  |  | DMF | DMSO | na | 9 | 1 | 0 | 150 | na | na | 10 | 0 | 0 | Au | na | 80 | Spiro-MeOTAD |  | TiO2-c | TiO2-mp | na |  |  | 0 | SLG | FTO | 0.1 | 0.98 | 21.13 | 0.64 | 13 | 1.48
23850 | MA | na | na | 1 | 0 | 0 | Pb | 1 | I | na | 3 | 0 | Rb | 0.05 | DMF | DMSO | na | 9 | 1 | 0 | 150 | na | na | 10 | 0 | 0 | Au | na | 80 | Spiro-MeOTAD |  | TiO2-c | TiO2-mp | na |  |  | 0 | SLG | FTO | 0.1 | 1.09 | 24.21 | 0.65 | 17 | 1.48
23851 | MA | na | na | 1 | 0 | 0 | Pb | 1 | I | na | 3 | 0 |  |  | DMF | DMSO | na | 4 | 1 | 0 | 100 | na | na | 10 | 0 | 0 | Ag | na | 100 | Spiro-MeOTAD | 300 | SnO2-c | na | na |  | 0 | 0 | SLG | FTO | 0.1 | 1.03 | 21.5 | 0.712 | 15.8 | 1.6
23852 | MA | na | na | 1 | 0 | 0 | Pb | 1 | I | na | 3 | 0 |  |  | DMF | DMSO | na | 4 | 1 | 0 | 100 | na | na | 10 | 0 | 0 | Ag | na | 100 | Spiro-MeOTAD | 300 | SnO2-c | na | na |  | 0 | 0 | SLG | FTO | 0.1 | 1.07 | 22.6 | 0.756 | 18.3 | 1.6
23853 | MA | na | na | 1 | 0 | 0 | Pb | 1 | I | na | 3 | 0 |  |  | DMF | DMSO | na | 4 | 1 | 0 | 100 | na | na | 10 | 0 | 0 | Ag | na | 100 | Spiro-MeOTAD | 300 | SnO2-c | na | na |  | 0 | 0 | SLG | FTO | 0.1 | 1 | 21.9 | 0.659 | 14.5 | 1.6
23854 | MA | na | na | 1 | 0 | 0 | Pb | 1 | I | na | 3 | 0 |  |  | DMF | DMSO | na | 4 | 1 | 0 | 100 | na | na | 10 | 0 | 0 | Ag | na | 100 | Spiro-MeOTAD | 300 | TiO2-c | na | na |  | 0 | 0 | SLG | FTO | 0.1 | 0.96 | 21.7 | 0.422 | 8.8 | 1.6
23855 | FA | na | na | 1 | 0 | 0 | Pb | 1 | I | na | 3 | 0 |  |  | DMF | na | IPA | 1 | 0 | 1 | 70 | 100 | 135 | 30 | 3 | 15 | Ag | na | 60 | Spiro-MeOTAD | 200 | ZnO-np | na | na | 20 | 0 | 0 | SLG | ITO | 0.04 | 1.07 | 20.5 | 0.685 | 15 | 1.48
23856 | FA | na | na | 1 | 0 | 0 | Pb | 1 | I | na | 3 | 0 |  |  | DMF | na | IPA | 1 | 0 | 1 | 70 | 100 | 145 | 30 | 3 | 15 | Ag | na | 60 | Spiro-MeOTAD | 200 | ZnO-np | na | na | 20 | 0 | 0 | SLG | ITO | 0.04 | 0.97 | 17.8 | 0.556 | 9.6 | 1.48
23857 | FA | na | na | 1 | 0 | 0 | Pb | 1 | I | na | 3 | 0 |  |  | DMF | na | IPA | 1 | 0 | 1 | 70 | 100 | 150 | 30 | 3 | 15 | Ag | na | 60 | Spiro-MeOTAD | 200 | ZnO-np | na | na | 20 | 0 | 0 | SLG | ITO | 0.04 | 1.06 | 19.6 | 0.63 | 13.1 | 1.48
23858 | FA | na | na | 1 | 0 | 0 | Pb | 1 | I | na | 3 | 0 |  |  | DMF | na | IPA | 1 | 0 | 1 | 70 | na | 100 | 30 | 0 | 15 | Ag | na | 60 | Spiro-MeOTAD | 200 | ZnO-np | na | na | 20 | 0 | 0 | SLG | ITO | 0.04 | 1.06 | 19.7 | 0.62 | 13 | 1.48
23859 | FA | na | na | 1 | 0 | 0 | Pb | 1 | I | na | 3 | 0 |  |  | DMF | na | IPA | 1 | 0 | 1 | 70 | 70 | 145 | 30 | 3 | 15 | Ag | na | 60 | Spiro-MeOTAD | 200 | ZnO-np | na | na | 20 | 0 | 0 | SLG | ITO | 0.04 | 1.06 | 20.3 | 0.66 | 14.2 | 1.48
23860 | FA | na | na | 1 | 0 | 0 | Pb | 1 | I | na | 3 | 0 |  |  | DMF | na | IPA | 1 | 0 | 1 | 70 | 100 | 145 | 30 | 3 | 15 | Ag | na | 60 | Spiro-MeOTAD | 200 | ZnO-np | na | na | 20 | 0 | 0 | SLG | ITO | 0.04 | 1.07 | 20.7 | 0.7 | 15.5 | 1.48
23861 | FA | na | na | 1 | 0 | 0 | Pb | 1 | I | na | 3 | 0 |  |  | DMF | na | IPA | 1 | 0 | 1 | 70 | 130 | 145 | 30 | 3 | 15 | Ag | na | 60 | Spiro-MeOTAD | 200 | ZnO-np | na | na | 20 | 0 | 0 | SLG | ITO | 0.04 | 1.06 | 20.9 | 0.69 | 15.3 | 1.48
23862 | Cs | na | na | 1 | 0 | 0 | Pb | 1 | Br | na | 3 | 0 |  |  | Toluene | na | na | 1 | 0 | 0 | 100 | na | na | 10 | 0 | 0 | MoO3 | Ag | 10 | PCE-10 |  | TiO2-c | na | na |  | 0 | 0 | SLG | FTO | 0.06 | 0.87 | 2.38 | 0.562 | 1.16 | 2.4
23863 | Cs | na | na | 1 | 0 | 0 | Pb | 1 | Br | na | 3 | 0 |  |  | Toluene | na | na | 1 | 0 | 0 | 100 | na | na | 10 | 0 | 0 | MoO3 | Ag | 10 | Spiro-MeOTAD |  | TiO2-c | na | na |  | 0 | 0 | SLG | FTO | 0.06 | 0.91 | 0.65 | 0.671 | 0.4 | 2.4
23864 | Cs | na | na | 1 | 0 | 0 | Pb | 1 | Br | na | 3 | 0 |  |  | Toluene | na | na | 1 | 0 | 0 | 100 | na | na | 10 | 0 | 0 | MoO3 | Ag | 10 | PTB8 |  | TiO2-c | na | na |  | 0 | 0 | SLG | FTO | 0.06 | 0.44 | 1.63 | 0.493 | 0.36 | 2.4
23865 | Cs | na | na | 1 | 0 | 0 | Pb | 1 | Br | na | 3 | 0 |  |  | Toluene | na | na | 1 | 0 | 0 |  | na | na |  | 0 | 0 | MoO3 | Al | 10 | PCE-10 |  | AZO-np | na | na |  | 0 | 0 | SLG | FTO | 0.06 | 0.85 | 0.49 | 0.421 | 0.18 | 2.4
23866 | Cs | na | na | 1 | 0 | 0 | Pb | 1 | Br | na | 3 | 0 |  |  | Toluene | na | na | 1 | 0 | 0 | 100 | na | na | 10 | 0 | 0 | MoO3 | Al | 10 | PCE-10 |  | AZO-np | na | na |  | 0 | 0 | SLG | FTO | 0.06 | 0.81 | 0.45 | 0.466 | 0.17 | 2.4
23867 | Cs | na | na | 1 | 0 | 0 | Pb | 1 | Br | na | 3 | 0 |  |  | Toluene | na | na | 1 | 0 | 0 | 100 | na | na | 10 | 0 | 0 | MoO3 | Al | 10 | PTB9 |  | AZO-np | na | na |  | 0 | 0 | SLG | FTO | 0.06 | 0.53 | 0.62 | 0.4 | 0.13 | 2.4
23868 | Cs | na | na | 1 | 0 | 0 | Pb | 1 | Br | na | 3 | 0 |  |  | Toluene | na | na | 1 | 0 | 0 | 100 | na | na | 10 | 0 | 0 | MoO3 | Ag | 10 | PCE-10 |  | TiO2-c | na | na |  | 0 | 0 | SLG | FTO | 0.06 | 0.5 | 0.63 | 0.405 | 0.13 | 2.4
23869 | FA | MA | na | 0.85 | 0.15 | 0 | Pb | 1 | Br | I | 0.15 | 0.85 |  |  |  | na | na |  | 0 | 0 | 100 | na | na | 80 | 0 | 0 | Au | na | 80 | TB-ZnPc | 180 | TiO2-c | TiO2-mp | na | 30 | 150 | 0 | SLG | FTO | 0.16 | 1.03 | 20.19 | 0.663 | 13.3 | 1.6
23870 | FA | MA | na | 0.85 | 0.15 | 0 | Pb | 1 | Br | I | 0.15 | 0.85 |  |  |  | na | na |  | 0 | 0 | 100 | na | na | 80 | 0 | 0 | Au | na | 80 | HT-ZnPc | 180 | TiO2-c | TiO2-mp | na | 30 | 150 | 0 | SLG | FTO | 0.16 | 1.05 | 20.28 | 0.803 | 17.1 | 1.6
23871 | FA | MA | na | 0.85 | 0.15 | 0 | Pb | 1 | Br | I | 0.15 | 0.85 |  |  |  | na | na |  | 0 | 0 | 100 | na | na | 80 | 0 | 0 | Au | na | 80 | HBT-ZnPc | 180 | TiO2-c | TiO2-mp | na | 30 | 150 | 0 | SLG | FTO | 0.16 | 1.1 | 20.16 | 0.694 | 15.5 | 1.6
23872 | FA | MA | na | 0.85 | 0.15 | 0 | Pb | 1 | Br | I | 0.15 | 0.85 |  |  |  | na | na |  | 0 | 0 | 100 | na | na | 80 | 0 | 0 | Au | na | 80 | Spiro-MeOTAD | 180 | TiO2-c | TiO2-mp | na | 30 | 150 | 0 | SLG | FTO | 0.16 | 1.07 | 23.01 | 0.778 | 19.1 | 1.6
23873 | FA | MA | na | 0.85 | 0.15 | 0 | Pb | 1 | Br | I | 0.15 | 0.85 |  |  | DMF | DMSO | na | 4 | 1 | 0 |  | na | na |  | 0 | 0 | Ag | na |  | Spiro-MeOTAD |  | SnO2-c | na | na |  | 0 | 0 | SLG | FTO | 0.07 | 1.11 | 23 |  | 19.67
23874 | MA | na | na | 1 | 0 | 0 | Pb | 1 | I | na | 3 | 0 |  |  | DMF | na | IPA | 1 | 0 | 1 | 70 | na | 70 |  | 0 |  | Au | na |  | Spiro-MeOTAD |  | TiO2-c | TiO2-mp | na | 20 | 240 | 0 | SLG | FTO | 0.06 | 0.966 | 16 | 0.654 | 10.1 | 1.6
23875 | MA | na | na | 1 | 0 | 0 | Pb | 1 | I | na | 3 | 0 |  |  | DMF | na | IPA | 1 | 0 | 1 | 70 | na | 70 |  | 0 |  | Au | na | 80 | Spiro-MeOTAD |  | TiO2-c | TiO2-mp | na | 20 | 240 | 0 | SLG | FTO | 0.06 | 1.045 | 19.7 | 0.649 | 13.4 | 1.6
23876 | MA | na | na | 1 | 0 | 0 | Pb | 1 | I | na | 3 | 0 |  |  | DMF | na | IPA | 1 | 0 | 1 | 70 | na | 70 |  | 0 |  | PEDOT:PSS | na | 140 | Spiro-MeOTAD |  | TiO2-c | TiO2-mp | na | 20 | 240 | 0 | SLG | FTO | 0.06 | 0.959 | 9.2 | 0.633 | 5.6 | 1.6
23877 | MA | na | na | 1 | 0 | 0 | Pb | 1 | I | na | 3 | 0 |  |  | DMF | na | IPA | 1 | 0 | 1 | 70 | na | 70 |  | 0 |  | Au | na | 80 | Spiro-MeOTAD |  | TiO2-c | TiO2-mp | na | 20 | 240 | 0 | SLG | FTO | 0.06 | 0.97 | 13.9 | 0.657 | 8.9 | 1.6
23878 | MA | na | na | 1 | 0 | 0 | Pb | 1 | I | na | 3 | 0 |  |  | DMF | na | IPA | 1 | 0 | 1 | 70 | na | 70 |  | 0 |  | PEDOT:PSS | na | 140 | Spiro-MeOTAD |  | TiO2-c | TiO2-mp | na | 20 | 240 | 0 | SLG | FTO | 1 | 0.941 | 11.4 | 0.273 | 2.9 | 1.6
23879 | MA | na | na | 1 | 0 | 0 | Pb | 1 | I | na | 3 | 0 |  |  | DMF | na | IPA | 1 | 0 | 1 | 70 | na | 70 |  | 0 |  | PEDOT:PSS | na | 140 | Spiro-MeOTAD |  | TiO2-c | TiO2-mp | na | 20 | 240 | 0 | SLG | FTO | 0.8 | 0.913 | 12.2 | 0.298 | 3.3 | 1.6
23880 | MA | na | na | 1 | 0 | 0 | Pb | 1 | I | na | 3 | 0 |  |  | DMF | na | IPA | 1 | 0 | 1 | 70 | na | 70 |  | 0 |  | PEDOT:PSS | na | 140 | Spiro-MeOTAD |  | TiO2-c | TiO2-mp | na | 20 | 240 | 0 | SLG | FTO | 0.6 | 0.901 | 13 | 0.336 | 3.9 | 1.6
23881 | MA | na | na | 1 | 0 | 0 | Pb | 1 | I | na | 3 | 0 |  |  | DMF | na | IPA | 1 | 0 | 1 | 70 | na | 70 |  | 0 |  | PEDOT:PSS | na | 140 | Spiro-MeOTAD |  | TiO2-c | TiO2-mp | na | 20 | 240 | 0 | SLG | FTO | 0.5 | 0.89 | 13.5 | 0.352 | 4.2 | 1.6
23882 | MA | na | na | 1 | 0 | 0 | Pb | 1 | I | na | 3 | 0 |  |  | DMF | na | IPA | 1 | 0 | 1 | 70 | na | 70 |  | 0 |  | PEDOT:PSS | na | 140 | Spiro-MeOTAD |  | TiO2-c | TiO2-mp | na | 20 | 240 | 0 | SLG | FTO | 0.4 | 0.882 | 13.8 | 0.39 | 4.7 | 1.6
23883 | MA | na | na | 1 | 0 | 0 | Pb | 1 | I | na | 3 | 0 |  |  | DMF | na | IPA | 1 | 0 | 1 | 70 | na | 70 |  | 0 |  | PEDOT:PSS | na | 140 | Spiro-MeOTAD |  | TiO2-c | TiO2-mp | na | 20 | 240 | 0 | SLG | FTO | 0.25 | 0.86 | 14.6 | 0.452 | 5.7 | 1.6
23884 | MA | na | na | 1 | 0 | 0 | Pb | 1 | I | na | 3 | 0 |  |  | DMF | na | IPA | 1 | 0 | 1 | 70 | na | 70 |  | 0 |  | PEDOT:PSS | na | 140 | Spiro-MeOTAD |  | TiO2-c | TiO2-mp | na | 20 | 240 | 0 | SLG | FTO | 0.16 | 0.841 | 15.6 | 0.506 | 6.7 | 1.6
23885 | MA | na | na | 1 | 0 | 0 | Pb | 1 | I | na | 3 | 0 |  |  | DMF | na | IPA | 1 | 0 | 1 | 70 | na | 70 |  | 0 |  | PEDOT:PSS | na | 140 | Spiro-MeOTAD |  | TiO2-c | TiO2-mp | na | 20 | 240 | 0 | SLG | FTO | 1 | 0.836 | 6.1 | 0.344 | 1.8 | 1.6
23886 | MA | na | na | 1 | 0 | 0 | Pb | 1 | I | na | 3 | 0 |  |  | DMF | na | IPA | 1 | 0 | 1 | 70 | na | 70 |  | 0 |  | PEDOT:PSS | na | 140 | Spiro-MeOTAD |  | TiO2-c | TiO2-mp | na | 20 | 240 | 0 | SLG | FTO | 0.8 | 0.825 | 6.4 | 0.366 | 1.9 | 1.6
23887 | MA | na | na | 1 | 0 | 0 | Pb | 1 | I | na | 3 | 0 |  |  | DMF | na | IPA | 1 | 0 | 1 | 70 | na | 70 |  | 0 |  | PEDOT:PSS | na | 140 | Spiro-MeOTAD |  | TiO2-c | TiO2-mp | na | 20 | 240 | 0 | SLG | FTO | 0.6 | 0.808 | 6.5 | 0.406 | 2.1 | 1.6
23888 | MA | na | na | 1 | 0 | 0 | Pb | 1 | I | na | 3 | 0 |  |  | DMF | na | IPA | 1 | 0 | 1 | 70 | na | 70 |  | 0 |  | PEDOT:PSS | na | 140 | Spiro-MeOTAD |  | TiO2-c | TiO2-mp | na | 20 | 240 | 0 | SLG | FTO | 0.5 | 0.799 | 6.9 | 0.413 | 2.3 | 1.6
23889 | MA | na | na | 1 | 0 | 0 | Pb | 1 | I | na | 3 | 0 |  |  | DMF | na | IPA | 1 | 0 | 1 | 70 | na | 70 |  | 0 |  | PEDOT:PSS | na | 140 | Spiro-MeOTAD |  | TiO2-c | TiO2-mp | na | 20 | 240 | 0 | SLG | FTO | 0.4 | 0.791 | 7.3 | 0.427 | 2.5 | 1.6
23890 | MA | na | na | 1 | 0 | 0 | Pb | 1 | I | na | 3 | 0 |  |  | DMF | na | IPA | 1 | 0 | 1 | 70 | na | 70 |  | 0 |  | PEDOT:PSS | na | 140 | Spiro-MeOTAD |  | TiO2-c | TiO2-mp | na | 20 | 240 | 0 | SLG | FTO | 0.25 | 0.776 | 8.3 | 0.455 | 2.9 | 1.6
23891 | MA | na | na | 1 | 0 | 0 | Pb | 1 | I | na | 3 | 0 |  |  | DMF | na | IPA | 1 | 0 | 1 | 70 | na | 70 |  | 0 |  | PEDOT:PSS | na | 140 | Spiro-MeOTAD |  | TiO2-c | TiO2-mp | na | 20 | 240 | 0 | SLG | FTO | 0.16 | 0.758 | 9.3 | 0.486 | 3.4 | 1.6
23892 | Cs | na | na | 1 | 0 | 0 | Pb | 1 | I | na | 3 | 0 |  |  | Ethyl acetate | na | na | 1 | 0 | 0 |  | na | na |  | 0 | 0 | Au | na | 70 | PTAA |  | TiO2-c | na | na | 120 | 0 | 0 | SLG | FTO | 0.09 | 1.18 | 13.59 | 0.726 | 11.64
23893 | MA | na | na | 1 | 0 | 0 | Pb | 1 | I | na | 3 | 0 |  |  |  | na | na |  | 0 | 0 |  | na | na |  | 0 | 0 | Ag | na |  | Spiro-MeOTAD |  | TiO2-c | TiO2-mp | na |  |  | 0 | SLG | FTO | 0.07 | 0.89 | 21.53 | 0.652 | 13.1 | 1.6
23901 | MA | na | na | 1 | 0 | 0 | Sb | 1 | I | na | 3 | 0 | Cl |  |  | na | na |  | 0 | 0 |  | na | na |  | 0 | 0 | Ag | na |  | Spiro-MeOTAD |  | TiO2-c | TiO2-mp | na |  |  | 0 | SLG | FTO | 0.07 | 0.513 | 0.465 | 0.454 | 0.11
23902 | MA | na | na | 1 | 0 | 0 | Pb | 1 | I | na | 3 | 0 |  |  | DMF | DMSO | na | 7 | 3 | 0 | 100 | na | na | 30 | 0 | 0 | Ag | na | 150 | NiO-np | 30 | PCBM-60 | na | na | 100 | 0 | 0 | PEN | ITO | 0.07 | 1.04 | 18.74 | 0.689 | 13.29 | 1.6
23903 | MA | na | na | 1 | 0 | 0 | Pb | 1 | I | na | 3 | 0 |  |  | DMF | DMSO | na | 7 | 3 | 0 | 100 | na | na | 30 | 0 | 0 | Ag | na | 150 | NiO-np | 30 | PCBM-60 | na | na | 100 | 0 | 0 | SLG | ITO | 0.07 | 1.07 | 20.58 | 0.748 | 11.13 | 1.6
23904 | MA | na | na | 1 | 0 | 0 | Pb | 1 | I | na | 3 | 0 |  |  | DMF | DMSO | na | 7 | 3 | 0 | 100 | na | na | 30 | 0 | 0 | Ag | na | 150 | PEDOT:PSS | 30 | PCBM-60 | na | na | 100 | 0 | 0 | SLG | ITO | 0.07 | 0.95 | 16.47 | 0.721 | 16.21 | 1.6
23905 | MA | na | na | 1 | 0 | 0 | Pb | 1 | I | na | 3 | 0 |  |  | DMF | na | na | 1 | 0 | 0 | 120 | na | na | 60 | 0 | 0 | Au | na | 120 | Spiro-MeOTAD | 40 | TiO2-c | TiO2-mp | Al2O3-mp | 50 | 130 | 100 | SLG | FTO | 0.16 | 0.789 | 22.085 | 0.673 | 11.74 | 1.5
23913 | MA | na | na | 1 | 0 | 0 | Pb | 1 | I | na | 3 | 0 | Cl |  | DMF | DMSO | IPA |  |  | 1 | 70 | na | 100 | 10 | 0 | 60 | Ag | na |  | PEDOT:PSS |  | PCBM-60 | C60 | na |  |  | 0 | SLG | ITO | 0.1 | 0.859 | 4.623 | 0.534 | 7.52 | 1.55
23914 | MA | na | na | 1 | 0 | 0 | Pb | 1 | I | na | 3 | 0 | Cl |  | DMF | na | na | 1 | 0 | 0 | 80 | 100 | na | 30 | 60 | 0 | Ag | na |  | PEDOT:PSS |  | PCBM-60 | C60 | na |  |  | 0 | SLG | ITO | 0.1 | 1.034 | 17.611 | 0.296 | 9.8 | 1.55
23915 | MA | na | na | 1 | 0 | 0 | Pb | 1 | I | na | 3 | 0 | Cl |  | DMF | na | na | 1 | 0 | 0 | 80 | 100 | na | 30 | 60 | 0 | Ag | na |  | PEDOT:PSS |  | PCBM-60 | na | na |  | 0 | 0 | SLG | ITO | 0.1 | 1.014 | 18.986 | 0.391 | 13.16 | 1.55
23916 | MA | na | na | 1 | 0 | 0 | Pb | 1 | I | na | 3 | 0 | Cl |  | DMF | na | na | 1 | 0 | 0 | 80 | 100 | na | 30 | 60 | 0 | Ag | na |  | PEDOT:PSS |  | PCBM-60 | na | na |  | 0 | 0 | SLG | ITO | 0.1 | 1.105 | 24.905 | 0.402 | 16.89 | 1.55
23917 | MA | na | na | 1 | 0 | 0 | Pb | 1 | I | na | 3 | 0 |  |  | DMF | DMSO | na | 9 | 1 | 0 | 100 | na | na | 10 | 0 | 0 | Carbon | na | 2000 | na |  | TiO2-c | TiO2-mp | ZrO2-mp | 30 |  |  | SLG | FTO | 0.1 | 0.95 | 14.46 | 0.37 | 5.03 | 1.6
23918 | MA | na | na | 1 | 0 | 0 | Pb | 1 | I | na | 3 | 0 |  |  | DMF | DMSO | na | 9 | 1 | 0 | 100 | na | na | 10 | 0 | 0 | Carbon | na | 2000 | na |  | TiO2-c | TiO2-mp | ZrO2-mp | 30 |  |  | SLG | FTO | 0.1 | 0.97 | 16.57 | 0.51 | 8.19 | 1.6
23919 | MA | na | na | 1 | 0 | 0 | Pb | 1 | I | na | 3 | 0 |  |  | DMF | DMSO | na | 9 | 1 | 0 | 100 | na | na | 10 | 0 | 0 | Carbon | na | 2000 | na |  | TiO2-c | TiO2-mp | ZrO2-mp | 30 |  |  | SLG | FTO | 0.1 | 0.93 | 19.72 | 0.54 | 9.92 | 1.6
23920 | MA | na | na | 1 | 0 | 0 | Pb | 1 | I | na | 3 | 0 |  |  | DMF | na | na | 1 | 0 | 0 | 65 | 100 | na | 1 | 10 | 0 | Ag | na | 100 | CuS |  | PCBM-60 | Rhodamine 101 | na |  |  | 0 | SLG | na | 0.1 | 0.39 | 11.7 | 0.549 | 2.5 | 1.5
23921 | MA | na | na | 1 | 0 | 0 | Pb | 1 | I | na | 3 | 0 |  |  | DMF | na | na | 1 | 0 | 0 | 65 | 100 | na | 1 | 10 | 0 | Ag | na | 100 | CuS |  | PCBM-60 | Rhodamine 101 | na |  |  | 0 | SLG | na | 0.1 | 0.42 | 11.1 | 0.752 | 3.6 | 1.5
23922 | MA | na | na | 1 | 0 | 0 | Pb | 1 | I | na | 3 | 0 |  |  | DMF | na | na | 1 | 0 | 0 | 65 | 100 | na | 1 | 10 | 0 | Ag | na | 100 | CuS |  | PCBM-60 | Rhodamine 101 | na |  |  | 0 | SLG | na | 0.1 | 0.49 | 12 | 0.709 | 4.2 | 1.5
23923 | MA | na | na | 1 | 0 | 0 | Pb | 1 | I | na | 3 | 0 |  |  | DMF | na | na | 1 | 0 | 0 | 65 | 100 | na | 1 | 10 | 0 | Ag | na | 100 | CuS |  | PCBM-60 | Rhodamine 101 | na |  |  | 0 | SLG | na | 0.1 | 0.53 | 11.7 | 0.699 | 5.9 | 1.5
23924 | MA | na | na | 1 | 0 | 0 | Pb | 1 | I | na | 3 | 0 |  |  | DMF | na | na | 1 | 0 | 0 | 65 | 100 | na | 1 | 10 | 0 | Ag | na | 100 | na |  | PCBM-60 | Rhodamine 101 | na |  |  | 0 | SLG | ITO | 0.1 | 0.92 | 13.2 | 0.567 | 6.9 | 1.5
23925 | MA | na | na | 1 | 0 | 0 | Pb | 1 | I | na | 3 | 0 |  |  | DMF | na | IPA | 1 | 0 | 1 | 125 | na | 125 | 10 | 0 | 20 | Carbon | na | 10000 | na |  | TiO2-c | TiO2-mp | na |  |  | 0 | SLG | FTO | 0.16 | 0.932 | 15.88 | 0.599 | 8.85 | 1.6
23926 | MA | na | na | 1 | 0 | 0 | Pb | 1 | I | na | 3 | 0 |  |  | DMF | na | IPA | 1 | 0 | 1 | 125 | na | 125 | 10 | 0 | 20 | Carbon | na | 10000 | Spiro-MeOTAD |  | TiO2-c | TiO2-mp | na |  |  | 0 | SLG | FTO | 0.16 | 0.999 | 16.75 | 0.353 | 5.91 | 1.6
23927 | MA | na | na | 1 | 0 | 0 | Pb | 1 | I | na | 3 | 0 |  |  | DMF | na | IPA | 1 | 0 | 1 | 125 | na | 125 | 10 | 0 | 20 | Carbon | na | 10000 | HPPHT | 40 | TiO2-c | TiO2-mp | na |  |  | 0 | SLG | FTO | 0.16 | 0.954 | 16.59 | 0.614 | 9.68 | 1.6
23928 | MA | na | na | 1 | 0 | 0 | Pb | 1 | I | na | 3 | 0 |  |  | DMF | na | IPA | 1 | 0 | 1 | 125 | na | 125 | 10 | 0 | 20 | Carbon | na | 10000 | ZPPHT | 40 | TiO2-c | TiO2-mp | na |  |  | 0 | SLG | FTO | 0.16 | 1 | 19.66 | 0.573 | 11.26 | 1.6
23929 | MA | na | na | 1 | 0 | 0 | Pb | 1 | I | na | 3 | 0 |  |  |  | na | na |  | 0 |  |  | na | na |  | 0 | 0 | Al | na | 100 | PEDOT:PSS |  | C60 | PCBM-60 | na | 30 | 10 | 0 | SLG | ITO | 0.1 | 0.89 | 21.3 | 0.573 | 10.74 | 1.5
23930 | MA | na | na | 1 | 0 | 0 | Pb | 1 | I | na | 3 | 0 |  |  | DMF | na | na | 1 | 0 | 0 |  | na | na |  | 0 | 0 | Al | na | 100 | PEDOT:PSS |  | C60 | PCBM-60 | na | 30 | 10 | 0 | SLG | ITO | 0.1 | 0.34 | 5.77 | 0.46 | 0.9 | 1.5
23931 | MA | na | na | 1 | 0 | 0 | Pb | 1 | I | na | 3 | 0 | Cl |  | DMF | na | na | 1 | 0 | 0 |  | na | na |  | 0 | 0 | Al | na | 100 | PEDOT:PSS |  | C60 | PCBM-60 | na | 30 | 10 | 0 | SLG | ITO | 0.1 | 0.82 | 20.7 | 0.47 | 8.12 | 1.5
23932 | MA | na | na | 1 | 0 | 0 | Pb | 1 | I | na | 3 | 0 |  | 5 | DMF | DMSO | na | 2 | 1 | 0 | 100 | na | na | 10 | 0 | 0 | Ag | na | 100 | Spiro-MeOTAD |  | TiO2-c | TiO2-mp | na | 30 | 100 | 0 | SLG | FTO | 0.09 | 1.12 | 23.4 | 0.76 | 20 | 1.6
23933 | MA | na | na | 1 | 0 | 0 | Pb | 1 | I | na | 3 | 0 |  |  | DMF | na | IPA | 1 | 0 | 1 | 70 | na | 85 | 10 | 0 | 10 | Au | na | 80 | Spiro-MeOTAD |  | TiO2-c | TiO2-mp | na |  |  | 0 | SLG | FTO | 0.1 | 1.06 | 19.62 | 0.73 | 15.45 | 1.6
23934 | MA | na | na | 1 | 0 | 0 | Pb | 1 | I | na | 3 | 0 |  |  | DMF | na | IPA | 1 | 0 | 1 | 70 | na | 85 | 10 | 0 | 10 | Au | na | 80 | Spiro-MeOTAD |  | TiO2-mp | na | na |  | 0 | 0 | SLG | FTO | 0.1 | 1.08 | 18.78 | 0.75 | 15.57 | 1.6
23935 | MA | na | na | 1 | 0 | 0 | Pb | 1 | I | na | 3 | 0 |  |  | DMF | na | IPA | 1 | 0 | 1 | 70 | na | 85 | 10 | 0 | 10 | Au | na | 80 | Spiro-MeOTAD |  | TiO2-c | TiO2-mp | na |  |  | 0 | SLG | FTO | 0.1 | 1.09 | 20.68 | 0.76 | 17.06 | 1.6
23936 | MA | na | na | 1 | 0 | 0 | Pb | 1 | I | na | 3 | 0 | Cl |  | DMF | na | na | 1 | 0 | 0 | 100 | na | na | 30 | 0 | 0 | FTO | SLG |  | CsSnI2.95F0.05 |  | TiO2-c | TiO2-mp | na |  | 10000 | 0 | SLG | FTO | 0.1 | 0.32 | 3 | 0.42 | 0.4 | 1.67
23937 | MA | na | na | 1 | 0 | 0 | Pb | 1 | I | na | 3 | 0 | Cl |  | DMF | na | na | 1 | 0 | 0 | 100 | na | na | 30 | 0 | 0 | FTO | SLG |  | CsSnI2.95F0.05 |  | TiO2-c | TiO2-mp | na |  | 1000 | 0 | SLG | FTO | 0.1 | 0.32 | 2.2 | 0.36 | 0.25 | 1.67
23938 | MA | na | na | 1 | 0 | 0 | Pb | 1 | I | na | 3 | 0 | Cl |  | DMF | na | na | 1 | 0 | 0 | 100 | na | na | 30 | 0 | 0 | FTO | SLG |  | CsSnI2.95F0.05 |  | TiO2-c | TiO2-mp | na |  | 1000 | 0 | SLG | FTO | 0.1 | 0.45 | 1.4 | 0.41 | 0.27 | 1.67
23939 | FA | MA | na | 0.2 | 0.8 | 0 | Pb | 1 | I | na | 3 | 0 |  |  | DMSO | na | na | 1 | 0 | 1 | 100 | na | 100 | 10 | 0 | 15 | Au | na | 80 | Spiro-MeOTAD |  | TiO2-c | TiO2-mp | na | 25 | 200 | 0 | SLG | FTO | 0.16 | 1.128 | 23.66 | 0.796 | 21.25
23940 | MA | na | na | 1 | 0 | 0 | Pb | 1 | I | na | 3 | 0 |  |  | DMSO | na | na | 1 | 0 | 1 | 100 | na | 100 | 10 | 0 | 15 | Au | na | 80 | Spiro-MeOTAD |  | TiO2-c | TiO2-mp | na | 25 | 200 | 0 | SLG | FTO | 0.16 | 1.05 | 22.85 | 0.757 | 18.17 | 1.6
23941 | MA | na | na | 1 | 0 | 0 | Pb | 1 | I | na | 3 | 0 |  |  | DMF | na | na | 1 | 0 | 0 | 110 | na | na | 0.5 | 0 | 0 | Ca | Al | 25 | PEDOT:PSS |  | PCBM-60 | na | na |  | 0 | 0 | SLG | ITO | 0.1 | 0.81 | 12.31 | 0.7 | 6.95 | 1.6
23942 | MA | na | na | 1 | 0 | 0 | Pb | 1 | I | na | 3 | 0 |  |  | DMF | na | na | 1 | 0 | 0 | 110 | na | na | 0.5 | 0 | 0 | Ca | Al | 25 | PEDOT:PSS |  | PCBM-60 | na | na |  | 0 | 0 | SLG | ITO | 0.1 | 0.36 | 8.45 | 0.41 | 1.23 | 1.6
23943 | MA | na | na | 1 | 0 | 0 | Pb | 1 | I | na | 3 | 0 |  |  | DMF | na | na | 1 | 0 | 0 | 110 | na | na | 0.5 | 0 | 0 | Ca | Al | 25 | PEDOT:PSS |  | PCBM-60 | na | na |  | 0 | 0 | SLG | ITO | 0.1 | 0.19 | 8.28 | 0.35 | 0.55 | 1.6
23944 | MA | na | na | 1 | 0 | 0 | Pb | 1 | I | na | 3 | 0 |  |  | DMSO | na | na | 1 | 0 | 0 | 110 | na | na | 0.5 | 0 | 0 | Ca | Al | 25 | PEDOT:PSS |  | PCBM-60 | na | na |  | 0 | 0 | SLG | ITO | 0.1 | 0.86 | 21.55 | 0.75 | 13.85 | 1.6
23945 | MA | na | na | 1 | 0 | 0 | Pb | 1 | I | na | 3 | 0 |  |  | DMSO | na | na | 1 | 0 | 0 | 110 | na | na | 0.5 | 0 | 0 | Ca | Al | 25 | PEDOT:PSS |  | PCBM-60 | na | na |  | 0 | 0 | SLG | ITO | 0.1 | 0.86 | 20.31 | 0.72 | 12.51 | 1.6
23946 | MA | na | na | 1 | 0 | 0 | Pb | 1 | I | na | 3 | 0 |  |  | DMSO | na | na | 1 | 0 | 0 | 110 | na | na | 0.5 | 0 | 0 | Ca | Al | 25 | PEDOT:PSS |  | PCBM-60 | na | na |  | 0 | 0 | SLG | ITO | 0.1 | 0.83 | 18.5 | 0.71 | 10.91 | 1.6
23947 | MA | na | na | 1 | 0 | 0 | Pb | 1 | I | na | 3 | 0 |  |  | DMSO | na | na | 1 | 0 | 0 | 110 | na | na | 0.5 | 0 | 0 | Ca | Al | 25 | PEDOT:PSS |  | PCBM-60 | na | na |  | 0 | 0 | SLG | ITO | 0.1 | 0.09 | 7.82 | 0.31 | 0.22 | 1.6
23948 | FA | MA | na | 0.8 | 0.2 | 0 | Pb | 1 | Br | I | 0.6 | 2.4 |  |  | DMF | DMSO | na | 4 | 1 | 0 | 100 | na | na | 90 | 0 | 0 | Au | na | 65 | NH-2,6 |  | TiO2-c | TiO2-mp | na |  |  | 0 | SLG | FTO | 0.1 | 1.07 | 22.4 | 0.78 | 17.5
23949 | FA | MA | na | 0.8 | 0.2 | 0 | Pb | 1 | Br | I | 0.6 | 2.4 |  |  | DMF | DMSO | na | 4 | 1 | 0 | 100 | na | na | 90 | 0 | 0 | Au | na | 65 | NH-2,7 |  | TiO2-c | TiO2-mp | na |  |  | 0 | SLG | FTO | 0.1 | 0.99 | 19.8 | 0.75 | 14.7
23950 | FA | MA | na | 0.8 | 0.2 | 0 | Pb | 1 | Br | I | 0.6 | 2.4 |  |  | DMF | DMSO | na | 4 | 1 | 0 | 100 | na | na | 90 | 0 | 0 | Au | na | 65 | Spiro-MeOTAD |  | TiO2-c | TiO2-mp | na |  |  | 0 | SLG | FTO | 0.1 | 1.09 | 22.7 | 0.77 | 19.1
23951 | MA | na | na | 1 | 0 | 0 | Pb | 1 | I | na | 3 | 0 |  |  | GBL | na | na | 1 | 0 | 0 |  | na | na |  | 0 | 0 | Ag | na | 100 | PEDOT:PSS |  | C60 | BCP | na | 30 | 10 | 0 | SLG | ITO | 0.06 | 0.7 | 6.93 | 0.36 | 1.74 | 1.6
23952 | MA | na | na | 1 | 0 | 0 | Pb | 1 | I | na | 3 | 0 |  |  | DMSO | na | na | 1 | 0 | 0 |  | na | na |  | 0 | 0 | Ag | na | 100 | PEDOT:PSS |  | C60 | BCP | na | 30 | 10 | 0 | SLG | ITO | 0.06 | 0.7 | 16.61 | 0.72 | 8.37 | 1.6
23953 | MA | na | na | 1 | 0 | 0 | Pb | 1 | I | na | 3 | 0 |  |  | DMF | DMSO | na | 1 | 1 | 0 |  | na | na |  | 0 | 0 | Ag | na | 100 | PEDOT:PSS |  | C60 | BCP | na | 30 | 10 | 0 | SLG | ITO | 0.06 | 0.89 | 13.64 | 0.63 | 7.64 | 1.6
23954 | MA | na | na | 1 | 0 | 0 | Pb | 1 | I | na | 3 | 0 |  |  | DMSO | GBL | na | 1 | 1 | 0 |  | na | na |  | 0 | 0 | Ag | na | 100 | PEDOT:PSS |  | C60 | BCP | na | 30 | 10 | 0 | SLG | ITO | 0.06 | 0.72 | 17.63 | 0.77 | 9.77 | 1.6
23956 | Cs | FA | MA | 0.05 | 0.79 | 0.16 | Pb | 1 | Br | I | 2.5099999999999998 | 2.4900000000000002 |  |  | DMF | DMSO | na | 4 | 1 | 0 | 100 | na | na | 60 | 0 | 0 | Au | na | 80 | Spiro-MeOTAD |  | TiO2-c | na | na | 75 | 0 | 0 | SLG | FTO | 0.125 | 1.092 | 21.86 | 0.709 | 16.94 | 1.64
23961 | MA | na | na | 1 | 0 | 0 | Pb | 1 | I | na | 3 | 0 |  |  | DMF | na | IPA | 1 | 0 | 1 | 70 | na | 70 | 30 | 0 | 30 | Au | na | 70 | Spiro-MeOTAD |  | TiO2-c | TiO2-mp | na |  | 250 | 0 | SLG | FTO | 0.1 | 0.91 | 19.07 | 0.58 | 10.07 | 1.6
23962 | MA | na | na | 1 | 0 | 0 | Pb | 1 | I | na | 3 | 0 |  |  | DMF | na | IPA | 1 | 0 | 1 | 70 | na | 70 | 30 | 0 | 30 | Au | na | 70 | Spiro-MeOTAD |  | TiO2-c | TiO2-mp | na |  | 250 | 0 | SLG | FTO | 0.1 | 0.94 | 19.64 | 0.649 | 11.92 | 1.6
23963 | MA | na | na | 1 | 0 | 0 | Pb | 1 | I | na | 3 | 0 |  |  | DMF | na | IPA | 1 | 0 | 1 | 70 | na | 70 | 30 | 0 | 30 | Au | na | 70 | Spiro-MeOTAD |  | TiO2-c | TiO2-mp | na |  | 250 | 0 | SLG | FTO | 0.1 | 0.93 | 19.44 | 0.699 | 12.62 | 1.6
23964 | MA | na | na | 1 | 0 | 0 | Pb | 1 | I | na | 3 | 0 |  |  | DMF | na | IPA | 1 | 0 | 1 | 70 | na | 70 | 30 | 0 | 30 | Au | na | 70 | Spiro-MeOTAD |  | TiO2-c | TiO2-mp | na |  | 250 | 0 | SLG | FTO | 0.1 | 0.9 | 19.54 | 0.635 | 11.14 | 1.6
23965 | Cs | FA | MA | 0.05 | 0.79 | 0.16 | Pb | 1 | Br | I | 2.5099999999999998 | 2.4900000000000002 |  |  | DMF | DMSO | na | 4 | 1 | 0 | 100 | na | na | 45 | 0 | 0 | Au | na | 80 | Spiro-MeOTAD | 220 | SnO2-c | na | na |  | 0 | 0 | SLG | FTO | 0.16 | 1.17 | 23 | 0.71 | 20
23966 | MA | na | na | 1 | 0 | 0 | Pb | 1 | I | na | 3 | 0 | Cl |  | DMF | na | na | 1 | 0 | 0 | 100 | na | na | 120 | 0 | 0 | Ag | na | 120 | Spiro-MeOTAD | 700 | TiO2-c | Al2O3-mp | na |  |  | 0 | SLG | FTO | 0.09 | 1.05 | 22.2 | 0.463 | 10.8 | 1.6
23967 | MA | na | na | 1 | 0 | 0 | Pb | 1 | I | na | 3 | 0 | Cl |  | DMF | na | na | 1 | 0 | 0 | 100 | na | na | 120 | 0 | 0 | Ag | na | 120 | Spiro-MeOTAD | 550 | TiO2-c | Al2O3-mp | na |  |  | 0 | SLG | FTO | 0.09 | 1.04 | 21.3 | 0.518 | 11.4 | 1.6
23968 | MA | na | na | 1 | 0 | 0 | Pb | 1 | I | na | 3 | 0 | Cl |  | DMF | na | na | 1 | 0 | 0 | 100 | na | na | 120 | 0 | 0 | Ag | na | 120 | Spiro-MeOTAD | 450 | TiO2-c | Al2O3-mp | na |  |  | 0 | SLG | FTO | 0.09 | 1 | 20.2 | 0.525 | 10.6 | 1.6
23969 | MA | na | na | 1 | 0 | 0 | Pb | 1 | I | na | 3 | 0 | Cl |  | DMF | na | na | 1 | 0 | 0 | 100 | na | na | 120 | 0 | 0 | Ag | na | 120 | Spiro-MeOTAD | 400 | TiO2-c | Al2O3-mp | na |  |  | 0 | SLG | FTO | 0.09 | 0.97 | 20.7 | 0.532 | 10.7 | 1.6
23970 | MA | na | na | 1 | 0 | 0 | Pb | 1 | I | na | 3 | 0 | Cl |  | DMF | na | na | 1 | 0 | 0 | 100 | na | na | 120 | 0 | 0 | Ag | na | 120 | Spiro-MeOTAD | 250 | TiO2-c | Al2O3-mp | na |  |  | 0 | SLG | FTO | 0.09 | 1 | 21.5 | 0.646 | 14 | 1.6
23971 | MA | na | na | 1 | 0 | 0 | Pb | 1 | I | na | 3 | 0 | Cl |  | DMF | na | na | 1 | 0 | 0 | 100 | na | na | 120 | 0 | 0 | Ag | na | 120 | Spiro-MeOTAD | 180 | TiO2-c | Al2O3-mp | na |  |  | 0 | SLG | FTO | 0.09 | 1.02 | 23.5 | 0.647 | 15.5 | 1.6
23972 | MA | na | na | 1 | 0 | 0 | Pb | 1 | I | na | 3 | 0 | Cl |  | DMF | na | na | 1 | 0 | 0 | 100 | na | na | 120 | 0 | 0 | Ag | na | 120 | Spiro-MeOTAD | 100 | TiO2-c | Al2O3-mp | na |  |  | 0 | SLG | FTO | 0.09 | 0.43 | 12.5 | 0.432 | 2.3 | 1.6
23973 | MA | na | na | 1 | 0 | 0 | Pb | 1 | I | na | 3 | 0 |  |  | DMSO | na | na | 1 | 0 | 0 | 100 | na | na | 10 | 0 | 0 | Ag | na | 100 | NiO-c | 50 | PCBM-60 | TiO2-c | na | 100 | 20 | 0 | SLG | FTO | 1.017 | 1.036 | 18.7 | 0.64 | 12.4 | 1.6
23974 | MA | na | na | 1 | 0 | 0 | Pb | 1 | I | na | 3 | 0 |  |  | DMSO | na | na | 1 | 0 | 0 | 100 | na | na | 10 | 0 | 0 | Ag | na | 100 | NiO-c | 50 | PCBM-60 | TiO2-c | na | 100 | 20 | 0 | SLG | FTO | 1.017 | 1.047 | 19.2 | 0.731 | 14.7 | 1.6
23975 | MA | na | na | 1 | 0 | 0 | Pb | 1 | I | na | 3 | 0 |  |  | DMSO | na | na | 1 | 0 | 0 | 100 | na | na | 10 | 0 | 0 | Ag | na | 100 | NiMgLiO-c | 50 | PCBM-60 | TiO2-c | na | 100 | 20 | 0 | SLG | FTO | 1.017 | 1.074 | 20 | 0.768 | 16.5 | 1.6
23976 | MA | na | na | 1 | 0 | 0 | Pb | 1 | I | na | 3 | 0 |  |  | DMSO | na | na | 1 | 0 | 0 | 100 | na | na | 10 | 0 | 0 | Ag | na | 100 | NiMgLiO-c | 50 | PCBM-60 | TiO2-c | na | 100 | 20 | 0 | SLG | FTO | 1.017 | 1.083 | 20.4 | 0.827 | 18.3 | 1.6
23977 | MA | na | na | 1 | 0 | 0 | Pb | 1 | I | na | 3 | 0 |  |  | DMSO | na | na | 1 | 0 | 0 | 100 | na | na | 10 | 0 | 0 | Ag | na | 100 | NiMgLiO-c | 50 | PCBM-60 | TiO2-c | na | 100 | 20 | 0 | SLG | FTO | 0.09 | 1.08 | 20.399 | 0.823 | 18.14 | 1.6
23978 | MA | na | na | 1 | 0 | 0 | Pb | 1 | I | na | 3 | 0 |  |  | DMSO | na | na | 1 | 0 | 0 | 100 | na | na | 10 | 0 | 0 | Ag | na | 100 | NiMgLiO-c | 50 | PCBM-60 | TiO2-c | na | 100 | 20 | 0 | SLG | FTO | 0.09 | 1.084 | 20.431 | 0.823 | 18.23 | 1.6
23979 | MA | na | na | 1 | 0 | 0 | Pb | 1 | I | na | 3 | 0 |  |  | DMSO | na | na | 1 | 0 | 0 | 100 | na | na | 10 | 0 | 0 | Ag | na | 100 | NiMgLiO-c | 50 | PCBM-60 | TiO2-c | na | 100 | 20 | 0 | SLG | FTO | 0.09 | 1.083 | 20.411 | 0.827 | 18.29 | 1.6
23980 | MA | na | na | 1 | 0 | 0 | Pb | 1 | I | na | 3 | 0 |  |  | DMSO | na | na | 1 | 0 | 0 | 100 | na | na | 10 | 0 | 0 | Ag | na | 100 | NiMgLiO-c | 50 | PCBM-60 | TiO2-c | na | 100 | 20 | 0 | SLG | FTO | 0.09 | 1.085 | 20.418 | 0.83 | 18.39 | 1.6
23981 | MA | na | na | 1 | 0 | 0 | Pb | 1 | I | na | 3 | 0 |  |  | DMSO | na | na | 1 | 0 | 0 | 100 | na | na | 10 | 0 | 0 | Ag | na | 100 | NiMgLiO-c | 50 | PCBM-60 | TiO2-c | na | 100 | 20 | 0 | SLG | FTO | 1.017 | 1.09 | 20.96 | 0.668 | 15.26 | 1.6
23982 | MA | na | na | 1 | 0 | 0 | Pb | 1 | I | na | 3 | 0 |  |  | DMSO | na | na | 1 | 0 | 0 | 100 | na | na | 10 | 0 | 0 | Ag | na | 100 | NiMgLiO-c | 50 | PCBM-60 | TiO2-c | na | 100 | 20 | 0 | SLG | FTO | 0.09 |  |  |  |  | 1.6
23983 | MA | na | na | 1 | 0 | 0 | Pb | 1 | I | na | 3 | 0 |  |  | DMSO | na | na | 1 | 0 | 0 | 100 | na | na | 10 | 0 | 0 | Ag | na | 100 | NiMgLiO-c | 50 | PCBM-60 | TiO2-c | na | 100 | 20 | 0 | SLG | FTO | 0.09 |  |  |  |  | 1.6
23984 | MA | na | na | 1 | 0 | 0 | Pb | 1 | I | na | 3 | 0 |  |  | DMF | DMSO | na | 4 | 1 | 0 | 100 | na | na | 10 | 0 | 0 | Au | na | 100 | PDCBT | 40 | C60-SAM | na | na |  | 0 | 0 | SLG | ITO | 0.1 | 0.95 | 20.3 | 0.37 | 7.2 | 1.5
23985 | MA | na | na | 1 | 0 | 0 | Pb | 1 | I | na | 3 | 0 |  |  | DMF | DMSO | na | 4 | 1 | 0 | 100 | na | na | 10 | 0 | 0 | MoOx | Au |  | PDCBT | 40 | C60-SAM | na | na |  | 0 | 0 | SLG | ITO | 0.1 | 1 | 20.8 | 0.6 | 12.5 | 1.5
23994 | MA | na | na | 1 | 0 | 0 | Pb | 1 | I | na | 3 | 0 |  |  | DMF | DMSO | na | 4 | 1 | 0 | 100 | na | na | 10 | 0 | 0 | MoOx | Au |  | Spiro-MeOTAD | 40 | C60-SAM | SnO2-c | PCBM-60 |  |  |  | SLG | ITO | 0.1 | 1.05 | 20.9 | 0.59 | 13 | 1.6
24003 | MA | na | na | 1 | 0 | 0 | Pb | 1 | I | na | 3 | 0 |  |  | DMF | DMSO | na |  |  | 0 | 60 | 100 | na | 0.08 | 20 | 0 | ITO | Ag | 150 | NiO-c | 30 | PCBM-60 | SnO2-c | na | 40 | 8 | 0 | SLG | ITO | 0.09 | 1.02 | 19.5 | 0.67 | 12.8 | 1.6
24004 | MA | na | na | 1 | 0 | 0 | Pb | 1 | I | na | 3 | 0 |  |  | DMF | DMSO | na |  |  | 0 | 60 | 100 | na | 0.08 | 20 | 0 | ITO | Ag | 150 | NiO-c | 30 | PCBM-60 | SnO2-c | na | 40 | 8 | 0 | SLG | ITO | 0.09 | 1.02 | 18.3 | 0.59 | 10.6 | 1.6
24005 | Cs | FA | na | 0.17 | 0.83 | 0 | Pb | 1 | Br | I | 0.51 | 2.4900000000000002 |  |  | DMF | DMSO | na |  |  | 0 | 60 | 100 | na | 0.08 | 20 | 0 | ITO | Ag | 150 | NiO-c | 30 | C60 | SnO2-c | na | 40 | 8 | 0 | SLG | ITO | 0.09 | 0.95 | 18.7 | 0.72 | 12.9
24006 | Cs | FA | na | 0.17 | 0.83 | 0 | Pb | 1 | Br | I | 0.51 | 2.4900000000000002 |  |  | DMF | DMSO | na |  |  | 0 | 60 | 100 | na | 0.08 | 20 | 0 | ITO | Cu | 150 | NiO-c | 30 | C60 | SnO2-c | na | 40 | 8 | 0 | SLG | ITO | 0.09 | 0.87 | 18.2 | 0.76 | 12.1
24007 | Cs | FA | na | 0.17 | 0.83 | 0 | Pb | 1 | Br | I | 0.51 | 2.4900000000000002 |  |  | DMF | DMSO | na |  |  | 0 | 60 | 100 | na | 0.08 | 20 | 0 | ITO | Au | 150 | NiO-c | 30 | C60 | SnO2-c | na | 40 | 8 | 0 | SLG | ITO | 0.09 | 0.84 | 18.4 | 0.67 | 10.4
24008 | Cs | FA | na | 0.17 | 0.83 | 0 | Pb | 1 | Br | I | 0.51 | 2.4900000000000002 |  |  | DMF | DMSO | na |  |  | 0 | 60 | 100 | na | 0.08 | 20 | 0 | ITO | na | 150 | NiO-c | 30 | C60 | SnO2-c | na | 40 | 8 | 0 | SLG | ITO | 0.09 | 0.96 | 18.3 | 0.61 | 10.6
24010 | MA | na | na | 1 | 0 | 0 | Pb | 1 | I | na | 3 | 0 |  |  | DMF | na | na | 1 | 0 | 0 | 100 | na | na | 90 | 0 | 0 | Au | na | 80 | Spiro-MeOTAD | 100 | TiO2-c | na | na | 200 | 0 | 0 | SLG | FTO | 0.09 | 1.11 | 20.3 | 0.761 | 17.2 | 1.6
24011 | MA | na | na | 1 | 0 | 0 | Pb | 1 | I | na | 3 | 0 |  |  | DMF | DMSO | na | 9 | 1 | 0 | 100 | na | na | 10 | 0 | 0 | Au | na | 100 | Spiro-MeOTAD | 150 | TiO2-c | na | na | 150 | 0 | 0 | SLG | FTO | 0.09 | 1.1 | 22.37 | 0.737 | 18.14 | 1.6
24012 | MA | na | na | 1 | 0 | 0 | Pb | 1 | I | na | 3 | 0 |  |  | DMF | DMSO | na | 9 | 1 | 0 | 100 | na | na | 10 | 0 | 0 | Au | na | 100 | Spiro-MeOTAD | 150 | TiO2-c | na | na | 150 | 0 | 0 | SLG | FTO | 0.09 | 1.1 | 22.86 | 0.765 | 19.23 | 1.6
24013 | MA | na | na | 1 | 0 | 0 | Pb | 1 | I | na | 3 | 0 |  |  | DMF | DMSO | na | 9 | 1 | 0 | 100 | na | na | 10 | 0 | 0 | Au | na | 100 | Spiro-MeOTAD | 150 | TiO2-c | na | na | 150 | 0 | 0 | SLG | FTO | 0.09 | 1.08 | 23.03 | 0.754 | 18.75 | 1.6
24014 | MA | na | na | 1 | 0 | 0 | Pb | 1 | I | na | 3 | 0 |  |  | DMF | DMSO | na | 9 | 1 | 0 | 100 | na | na | 10 | 0 | 0 | Au | na | 100 | Spiro-MeOTAD | 150 | TiO2-c | na | na | 150 | 0 | 0 | SLG | FTO | 0.09 | 1.05 | 22.4 | 0.739 | 17.38 | 1.6
24015 | Cs | na | na | 1 | 0 | 0 | Pb | 1 | I | na | 3 | 0 |  |  | DMF | na | na | 1 | 0 | 0 | 70 | na | na | 60 | 0 | 0 | Carbon | na |  | na |  | TiO2-c | TiO2-mp | na |  |  | 0 | SLG | FTO | 0.1 | 0.58 | 13.74 | 0.44 | 3.48 | 1.73
24016 | Cs | na | na | 1 | 0 | 0 | Pb | 1 | I | na | 3 | 0 |  |  | DMF | na | na | 1 | 0 | 0 | 70 | na | na | 60 | 0 | 0 | Carbon | na |  | na |  | TiO2-c | TiO2-mp | na |  |  | 0 | SLG | FTO | 0.1 | 0.67 | 14.31 | 0.48 | 4.65 | 1.73
24017 | MA | na | na | 1 | 0 | 0 | Pb | 1 | I | na | 3 | 0 |  |  | DMF | DMSO | na | 7 | 3 | 0 | 95 | na | na |  | 0 | 0 | Ag | na |  | NiO-c |  | PCBM-60 | na | na |  | 0 | 0 | SLG | FTO | 0.07 | 1.01 | 21.9 | 0.636 | 18 | 1.6
24018 | MA | na | na | 1 | 0 | 0 | Pb | 1 | I | na | 3 | 0 | LiI | 0.02 | DMF | DMSO | na | 7 | 3 | 0 | 95 | na | na |  | 0 | 0 | Ag | na |  | NiO-c |  | PCBM-60 | na | na |  | 0 | 0 | SLG | FTO | 0.07 | 1.08 | 22.8 | 0.735 | 13 | 1.6
24019 | MA | na | na | 1 | 0 | 0 | Pb | 1 | I | na | 3 | 0 | 5-AVAI | 0.04 | GBL | na | na | 1 | 0 | 0 | 50 | na | na | 60 | 0 | 0 | Carbon | na | 10000 | na |  | TiO2-c | TiO2-mp | ZrO2-mp |  | 1000 | 2000 | SLG | FTO | 0.16 | 0.85 | 22.7 | 0.66 | 12.9 | 1.5
24020 | MA | na | na | 1 | 0 | 0 | Pb | 1 | I | na | 3 | 0 | 5-AVAI | 0.04 | GBL | na | na | 1 | 0 | 0 | 50 | na | na | 60 | 0 | 0 | Carbon | na | 10000 | na |  | TiO2-c | TiO2-mp | ZrO2-mp |  | 1000 | 2000 | SLG | FTO | 0.16 | 0.85 | 22.7 | 0.66 | 12.9 | 1.5
24021 | MA | na | na | 1 | 0 | 0 | Pb | 1 | I | na | 3 | 0 | 5-AVAI | 0.04 | GBL | na | na | 1 | 0 | 0 | 50 | na | na | 60 | 0 | 0 | Carbon | na | 10000 | na |  | TiO2-c | TiO2-mp | ZrO2-mp |  | 1000 | 2000 | SLG | FTO | 0.16 | 0.85 | 22.7 | 0.66 | 12.9 | 1.5
24022 | MA | na | na | 1 | 0 | 0 | Pb | 1 | I | na | 3 | 0 | 5-AVAI | 0.04 | GBL | na | na | 1 | 0 | 0 | 50 | na | na | 60 | 0 | 0 | Carbon | na | 10000 | na |  | TiO2-c | TiO2-mp | ZrO2-mp |  | 1000 | 2000 | SLG | FTO | 0.16 | 0.85 | 22.7 | 0.66 | 12.9 | 1.5
24023 | MA | na | na | 1 | 0 | 0 | Pb | 1 | I | na | 3 | 0 | 5-AVAI | 0.04 | GBL | na | na | 1 | 0 | 0 | 50 | na | na | 60 | 0 | 0 | Carbon | na | 10000 | na |  | TiO2-c | TiO2-mp | ZrO2-mp |  | 1000 | 2000 | SLG | FTO | 0.16 | 0.828 | 20.44 | 0.617 | 10.66 | 1.5
24024 | MA | na | na | 1 | 0 | 0 | Pb | 1 | I | na | 3 | 0 | 5-AVAI | 0.04 | GBL | na | na | 1 | 0 | 0 | 50 | na | na | 60 | 0 | 0 | Carbon | na | 10000 | na |  | TiO2-c | TiO2-mp | ZrO2-mp |  | 1000 | 2000 | SLG | FTO | 0.16 | 0.815 | 21.37 | 0.604 | 10.72 | 1.5
24025 | MA | na | na | 1 | 0 | 0 | Pb | 1 | I | na | 3 | 0 | 5-AVAI | 0.04 | GBL | na | na | 1 | 0 | 0 | 50 | na | na | 60 | 0 | 0 | Carbon | na | 10000 | na |  | TiO2-c | TiO2-mp | ZrO2-mp |  | 1000 | 2000 | SLG | FTO | 0.16 | 0.835 | 21.8 | 0.596 | 11.02 | 1.5
24026 | MA | na | na | 1 | 0 | 0 | Pb | 1 | I | na | 3 | 0 | 5-AVAI | 0.04 | GBL | na | na | 1 | 0 | 0 | 50 | na | na | 60 | 0 | 0 | Carbon | na | 10000 | na |  | TiO2-c | TiO2-mp | ZrO2-mp |  | 1000 | 2000 | SLG | FTO | 0.16 | 0.831 | 20.33 | 0.588 | 9.98 | 1.5
24027 | MA | na | na | 1 | 0 | 0 | Pb | 1 | I | na | 3 | 0 | 5-AVAI | 0.04 | GBL | na | na | 1 | 0 | 0 | 50 | na | na | 60 | 0 | 0 | Carbon | na | 10000 | na |  | TiO2-c | TiO2-mp | ZrO2-mp |  | 1000 | 2000 | SLG | FTO | 0.16 | 0.836 | 21.28 | 0.56 | 10.07 | 1.5
24028 | MA | na | na | 1 | 0 | 0 | Pb | 1 | I | na | 3 | 0 | 5-AVAI | 0.04 | GBL | na | na | 1 | 0 | 0 | 50 | na | na | 60 | 0 | 0 | Carbon | na | 10000 | na |  | TiO2-c | TiO2-mp | ZrO2-mp |  | 1000 | 2000 | SLG | FTO | 0.16 | 0.827 | 21.86 | 0.53 | 9.78 | 1.5
24029 | MA | na | na | 1 | 0 | 0 | Pb | 1 | I | na | 3 | 0 | 5-AVAI | 0.04 | GBL | na | na | 1 | 0 | 0 | 50 | na | na | 60 | 0 | 0 | Carbon | na | 10000 | na |  | TiO2-c | TiO2-mp | ZrO2-mp |  | 1000 | 2000 | SLG | FTO | 0.16 | 0.843 | 21.67 | 0.54 | 10.02 | 1.5
24030 | MA | na | na | 1 | 0 | 0 | Pb | 1 | I | na | 3 | 0 | 5-AVAI | 0.04 | GBL | na | na | 1 | 0 | 0 | 50 | na | na | 60 | 0 | 0 | Carbon | na | 10000 | na |  | TiO2-c | TiO2-mp | ZrO2-mp |  | 1000 | 2000 | SLG | FTO | 0.16 | 0.835 | 21.41 | 0.52 | 9.38 | 1.5
24043 | MA | na | na | 1 | 0 | 0 | Pb | 1 | I | na | 3 | 0 |  |  | DMF | na | na | 1 | 0 | 0 |  | na | na |  | 0 | 0 | Au | na | 100 | Spiro-MeOTAD |  | TiO2-c | TiO2-mp | na |  |  | 0 | SLG | FTO | 0.1 | 1.04 | 19.6 | 0.746 | 15.2 | 1.6
24044 | MA | na | na | 1 | 0 | 0 | Pb | 1 | I | na | 3 | 0 |  |  | DMF | na | na | 1 | 0 | 0 |  | na | na |  | 0 | 0 | Au | na | 100 | Spiro-MeOTAD |  | TiO2-c | TiO2-mp | na |  |  | 0 | SLG | FTO | 0.1 | 1.05 | 20.5 | 0.755 | 16.3 | 1.6
24045 | MA | na | na | 1 | 0 | 0 | Pb | 1 | I | na | 3 | 0 | Cl |  | DMF | na | na | 1 | 0 | 0 | 100 | na | na | 45 | 0 | 0 | Ag | na | 150 | Spiro-MeOTAD | 300 | TiO2-c | Al2O3-mp | na |  | 500 | 0 | SLG | FTO | 0.08 | 1.02 | 23.8 | 0.57 | 11 | 1.6
24047 | MA | na | na | 1 | 0 | 0 | Pb | 1 | I | na | 3 | 0 |  |  | DMF | na | na | 1 | 0 | 0 | 90 | na | na | 30 | 0 | 0 | AgAu-mp | na | 100 | na |  | TiO2-c | TiO2-mp | ZrO2-mp |  |  |  | SLG | FTO | 0.1 | 0.82 | 6.9 | 0.622 | 3.5 | 1.5
24048 | MA | na | na | 1 | 0 | 0 | Pb | 1 | I | na | 3 | 0 |  |  | DMF | na | na | 1 | 0 | 0 | 90 | na | na | 30 | 0 | 0 | AgAu-mp | na | 100 | na |  | TiO2-c | TiO2-mp | na |  |  | 0 | SLG | FTO | 0.1 | 0.71 | 5.9 | 0.632 | 2.6 | 1.5
24049 | MA | na | na | 1 | 0 | 0 | Pb | 1 | I | na | 3 | 0 |  |  | DMF | na | IPA | 1 | 0 | 1 | 90 | na | 90 | 5 | 0 | 30 | AgAu-mp | na | 100 | na |  | TiO2-c | TiO2-mp | ZrO2-mp |  |  |  | SLG | FTO | 0.1 | 0.82 | 11.2 | 0.618 | 5.8 | 1.5
24050 | MA | na | na | 1 | 0 | 0 | Pb | 1 | I | na | 3 | 0 |  |  | DMF | na | IPA | 1 | 0 | 1 | 90 | na | 90 | 5 | 0 | 30 | AgAu-mp | na | 100 | na |  | TiO2-c | TiO2-mp | na |  |  | 0 | SLG | FTO | 0.1 | 0.71 | 7.4 | 0.639 | 3.7 | 1.5
24051 | MA | na | na | 1 | 0 | 0 | Pb | 1 | I | na | 3 | 0 |  |  | DMF | na | IPA | 1 | 0 | 1 | 90 | na | 90 | 5 | 0 | 30 | AgAu-mp | na | 100 | na |  | TiO2-c | TiO2-mp | ZrO2-mp |  |  |  | SLG | FTO | 0.1 | 0.86 | 15 | 0.618 | 7.99 | 1.5
24052 | MA | na | na | 1 | 0 | 0 | Pb | 1 | I | na | 3 | 0 |  |  | DMF | na | IPA | 1 | 0 | 1 | 90 | na | 90 | 5 | 0 | 30 | AgAu-mp | na | 100 | na |  | TiO2-c | TiO2-mp | na |  |  | 0 | SLG | FTO | 0.1 | 0.75 | 12.2 | 0.558 | 5.1 | 1.5
24053 | MA | na | na | 1 | 0 | 0 | Pb | 1 | I | na | 3 | 0 | Cl |  | DMF | na | na | 1 | 0 | 0 | 110 | na | na | 60 | 0 | 0 | Ag | na | 100 | P3HT |  | TiO2-c | na | na |  | 0 | 0 | SLG | ITO | 0.1 | 0.82 | 19.97 | 0.589 | 9.64 | 1.5
24054 | MA | na | na | 1 | 0 | 0 | Pb | 1 | I | na | 3 | 0 | Cl |  | DMF | na | na | 1 | 0 | 0 | 110 | na | na | 60 | 0 | 0 | Ag | na | 100 | P3OT |  | TiO2-c | na | na |  | 0 | 0 | SLG | ITO | 0.1 | 0.79 | 17.84 | 0.487 | 6.86 | 1.5
24055 | MA | na | na | 1 | 0 | 0 | Pb | 1 | I | na | 3 | 0 | Cl |  | DMF | na | na | 1 | 0 | 0 | 110 | na | na | 60 | 0 | 0 | Ag | na | 100 | P3HT |  | TiO2-c | na | na |  | 0 | 0 | SLG | ITO | 0.1 | 0.83 | 14.96 | 0.534 | 6.64 | 1.5
24056 | MA | na | na | 1 | 0 | 0 | Pb | 1 | I | na | 3 | 0 | Cl |  | DMF | na | na | 1 | 0 | 0 | 110 | na | na | 60 | 0 | 0 | Ag | na | 100 | P3DDT |  | TiO2-c | na | na |  | 0 | 0 | SLG | ITO | 0.1 | 0.85 | 9.31 | 0.494 | 3.91 | 1.5
24057 | MA | na | na | 1 | 0 | 0 | Pb | 1 | I | na | 3 | 0 |  |  | DMSO | GBL | na | 3 | 7 | 0 | 100 | na | na | 10 | 0 | 0 | MoO3 | Ag | 8 | Spiro-MeOTAD |  | TiO2-c | na | na |  | 0 | 0 | SLG | FTO | 0.09 | 1.07 | 22.18 | 0.75 | 17.89 | 1.59
24063 | MA | na | na | 1 | 0 | 0 | Pb | 1 | I | na | 3 | 0 |  |  | DMF | na | IPA | 1 | 0 | 1 |  | na | na |  | 0 | 0 | Au | na | 100 | Spiro-MeOTAD |  | TiO2-c | TiO2-mp | na | 50 |  | 0 | SLG | FTO | 0.1 | 0.93 | 18.74 | 0.72 | 12.56 | 1.6
24064 | MA | na | na | 1 | 0 | 0 | Pb | 1 | I | na | 3 | 0 |  |  | DMF | na | IPA | 1 | 0 | 1 |  | na | na |  | 0 | 0 | Au | na | 100 | Spiro-MeOTAD |  | TiO2-c | TiO2-mp | na |  |  | 0 | SLG | FTO | 0.1 | 0.87 | 17.37 | 0.58 | 8.76 | 1.6
24065 | MA | na | na | 1 | 0 | 0 | Pb | 1 | I | na | 3 | 0 |  |  | DMF | na | IPA | 1 | 0 | 1 |  | na | na |  | 0 | 0 | Au | na | 100 | Spiro-MeOTAD |  | TiO2-c | TiO2-mp | na |  |  | 0 | SLG | FTO | 0.1 | 0.79 | 15.3 | 0.54 | 6.52 | 1.6
24066 | MA | na | na | 1 | 0 | 0 | Pb | 1 | I | na | 3 | 0 |  |  | DMF | na | IPA | 1 | 0 | 1 |  | na | na |  | 0 | 0 | Au | na | 100 | Spiro-MeOTAD |  | TiO2-mp | na | na |  | 0 | 0 | SLG | FTO | 0.1 | 0.51 | 2.44 | 0.26 | 0.32 | 1.6
24067 | MA | na | na | 1 | 0 | 0 | Pb | 1 | I | na | 3 | 0 |  |  | DMF | na | IPA | 1 | 0 | 1 | 90 | na | 90 | 20 | 0 | 20 | Au | na | 70 | Spiro-MeOTAD | 170 | TiO2-c | TiO2-mp | na |  | 250 | 0 | SLG | FTO | 0.07 | 0.96 | 19.63 | 0.672 | 12.66 | 1.5
24068 | MA | na | na | 1 | 0 | 0 | Pb | 1 | I | na | 3 | 0 |  |  | DMF | na | IPA | 1 | 0 | 1 | 90 | na | 90 | 20 | 0 | 20 | Au | na | 70 | Spiro-MeOTAD | 170 | TiO2-c | TiO2-mp | na |  | 250 | 0 | SLG | FTO | 0.07 | 0.95 | 20.04 | 0.67 | 12.74 | 1.5
24069 | MA | na | na | 1 | 0 | 0 | Pb | 1 | I | na | 3 | 0 |  |  | DMF | na | IPA | 1 | 0 | 1 | 90 | na | 90 | 20 | 0 | 20 | Au | na | 70 | Spiro-MeOTAD | 170 | TiO2-c | TiO2-mp | na |  | 250 | 0 | SLG | FTO | 0.07 | 0.95 | 18.52 | 0.681 | 12 | 1.5
24070 | MA | na | na | 1 | 0 | 0 | Pb | 1 | I | na | 3 | 0 |  |  | DMF | na | IPA | 1 | 0 | 1 | 90 | na | 90 | 20 | 0 | 20 | Au | na | 70 | Spiro-MeOTAD | 170 | TiO2-c | TiO2-mp | na |  | 250 | 0 | SLG | FTO | 0.07 | 0.94 | 18.12 | 0.68 | 11.62 | 1.5
24071 | MA | na | na | 1 | 0 | 0 | Pb | 1 | I | na | 3 | 0 |  |  | DMF | na | IPA | 1 | 0 | 1 | 90 | na | 90 | 20 | 0 | 20 | Au | na | 70 | Spiro-MeOTAD | 170 | TiO2-c | TiO2-mp | na |  | 250 | 0 | SLG | FTO | 0.07 | 0.8 | 15.06 | 0.688 | 6.87 | 1.5
24072 | MA | na | na | 1 | 0 | 0 | Pb | 1 | I | na | 3 | 0 |  |  | DMF | na | IPA | 1 | 0 | 1 | 90 | na | 90 | 20 | 0 | 20 | Au | na | 70 | Spiro-MeOTAD | 170 | TiO2-c | TiO2-mp | na |  | 250 | 0 | SLG | FTO | 0.07 | 0.77 | 13.93 | 0.7 | 7.46 | 1.5
24073 | MA | na | na | 1 | 0 | 0 | Pb | 1 | I | na | 3 | 0 |  |  | DMF | na | IPA | 1 | 0 | 1 | 90 | na | 90 | 20 | 0 | 20 | Au | na | 70 | Spiro-MeOTAD | 170 | TiO2-c | TiO2-mp | na |  | 250 | 0 | SLG | FTO | 0.07 | 0.79 | 12.83 | 0.694 | 7.05 | 1.5
24074 | MA | na | na | 1 | 0 | 0 | Pb | 1 | I | na | 3 | 0 |  |  | DMF | na | IPA | 1 | 0 | 1 | 90 | na | 90 | 20 | 0 | 20 | Au | na | 70 | Spiro-MeOTAD | 170 | TiO2-c | TiO2-mp | na |  | 250 | 0 | SLG | FTO | 0.07 | 0.76 | 12.75 | 0.685 | 6.66 | 1.5
24075 | MA | na | na | 1 | 0 | 0 | Pb | 1 | I | na | 3 | 0 |  |  | DMF | na | IPA | 1 | 0 | 1 | 90 | na | 90 | 20 | 0 | 20 | Au | na | 70 | Spiro-MeOTAD | 170 | TiO2-c | TiO2-mp | na |  | 250 | 0 | SLG | FTO | 0.07 | 0.71 | 12.8 | 0.574 | 5.3 | 1.5
24076 | MA | na | na | 1 | 0 | 0 | Pb | 1 | I | na | 3 | 0 |  |  | DMF | na | IPA | 1 | 0 | 1 | 90 | na | 90 | 20 | 0 | 20 | Au | na | 70 | Spiro-MeOTAD | 170 | TiO2-c | TiO2-mp | na |  | 250 | 0 | SLG | FTO | 0.07 | 0.63 | 7.57 | 0.435 | 2.24 | 1.5
24077 | MA | na | na | 1 | 0 | 0 | Pb | 1 | I | na | 3 | 0 |  |  | DMF | na | IPA | 1 | 0 | 1 | 70 | na | 70 | 30 | 0 | 15 | Au | na | 70 | Spiro-MeOTAD |  | TiO2-c | TiO2-mp | na |  | 190 | 0 | SLG | FTO | 0.122 | 1.013 | 20.7 | 0.724 | 15.16 | 1.5
24078 | MA | na | na | 1 | 0 | 0 | Pb | 1 | I | na | 3 | 0 |  |  | DMF | na | IPA | 1 | 0 | 1 | 70 | na | 70 | 30 | 0 | 15 | Au | na | 70 | Spiro-MeOTAD |  | TiO2-c | TiO2-mp | na |  | 190 | 0 | SLG | FTO | 0.122 | 1.011 | 19.6 | 0.664 | 13.19 | 1.5
24079 | MA | na | na | 1 | 0 | 0 | Pb | 1 | I | na | 3 | 0 |  |  | DMF | na | IPA | 1 | 0 | 1 | 70 | na | 70 | 30 | 0 | 15 | Au | na | 70 | Spiro-MeOTAD |  | TiO2-c | TiO2-mp | na |  | 190 | 0 | SLG | FTO | 0.122 | 1.012 | 19.4 | 0.69 | 13.59 | 1.5
24080 | MA | na | na | 1 | 0 | 0 | Pb | 1 | I | na | 3 | 0 |  |  | DMF | na | IPA | 1 | 0 | 1 | 70 | na | 70 | 30 | 0 | 15 | Au | na | 70 | Spiro-MeOTAD |  | TiO2-c | TiO2-mp | na |  | 190 | 0 | SLG | FTO | 0.122 | 1.013 | 21.4 | 0.72 | 15.62 | 1.5
24081 | MA | na | na | 1 | 0 | 0 | Pb | 1 | I | na | 3 | 0 |  |  | DMF | na | IPA | 1 | 0 | 1 | 70 | na | 70 | 30 | 0 | 15 | Au | na | 70 | Spiro-MeOTAD |  | TiO2-c | TiO2-mp | na |  | 190 | 0 | SLG | FTO | 0.122 | 1.014 | 21.5 | 0.741 | 16.06 | 1.5
24082 | MA | na | na | 1 | 0 | 0 | Pb | 1 | Br | I | 0.9 | 1 |  |  | DMSO | GBL | na | 3 | 7 | 0 |  | na | na | 10 | 0 | 0 | Al | na | 100 | NiO-c | 75 | PCBM-60 | LiF | na | 35 | 0.1 | 0 | SLG | ITO | 0.03 | 0.975 | 15.48 | 0.59 | 8.91 | 1.72
24083 | MA | na | na | 1 | 0 | 0 | Pb | 1 | Br | I | 0.9 | 1 |  |  | DMSO | GBL | na | 3 | 7 | 0 |  | na | na | 10 | 0 | 0 | Al | na | 100 | NiO-c | 75 | PCBM-60 | LiF | na | 35 | 0.1 | 0 | SLG | ITO | 0.03 | 1.06 | 19.85 | 0.73 | 15.1 | 1.72
24084 | MA | na | na | 1 | 0 | 0 | Pb | 1 | Br | I | 0.9 | 1 |  |  | DMSO | GBL | na | 3 | 7 | 0 |  | na | na | 10 | 0 | 0 | Al | na | 100 | NiO-c | 75 | PCBM-60 | LiF | na | 35 | 0.1 | 0 | SLG | ITO | 0.03 | 1.048 | 19.72 | 0.69 | 14.26 | 1.72
24085 | MA | na | na | 1 | 0 | 0 | Pb | 1 | Br | I | 0.9 | 1 |  |  | DMSO | GBL | na | 3 | 7 | 0 |  | na | na | 10 | 0 | 0 | Al | na | 100 | NiO-c | 75 | PCBM-60 | LiF | na | 35 | 0.1 | 0 | SLG | ITO | 0.03 | 1.072 | 17.58 | 0.72 | 13.57 | 1.72
24086 | MA | na | na | 1 | 0 | 0 | Pb | 1 | Br | I | 0.9 | 1 |  |  | DMSO | GBL | na | 3 | 7 | 0 |  | na | na | 10 | 0 | 0 | Al | na | 100 | PEDOT:PSS | 40 | PCBM-60 | LiF | na | 35 | 0.1 | 0 | SLG | ITO | 0.03 | 0.96 | 17.3 | 0.71 | 11.79 | 1.72
24087 | MA | na | na | 1 | 0 | 0 | Pb | 1 | I | na | 3 | 0 |  |  | DMF | DMSO | na | 9 | 1 | 0 | 100 | na | na | 10 | 0 | 0 | Ag | na | 90 | NiO-np | 70 | PCBM-60 | BCP | na |  |  | 0 | SLG | ITO | 0.04 | 1.01 | 19.11 | 0.722 | 14 | 1.5
24089 | MA | na | na | 1 | 0 | 0 | Pb | 1 | I | na | 3 | 0 | PCBM-60 |  | DMF | DMSO | na | 9 | 1 | 0 | 100 | na | na | 10 | 0 | 0 | Ag | na | 90 | NiO-np | 70 | PCBM-60 | BCP | na |  |  | 0 | SLG | ITO | 0.04 | 1.02 | 19.81 | 0.761 | 15.51 | 1.5
24090 | MA | na | na | 1 | 0 | 0 | Pb | 1 | I | na | 3 | 0 | ITIC |  | DMF | DMSO | na | 9 | 1 | 0 | 100 | na | na | 10 | 0 | 0 | Ag | na | 90 | NiO-np | 70 | PCBM-60 | BCP | na |  |  | 0 | SLG | ITO | 0.04 | 1.03 | 20.59 | 0.742 | 15.91 | 1.5
24095 | MA | na | na | 1 | 0 | 0 | Pb | 1 | I | na | 3 | 0 |  |  | DMF | na | na | 1 | 0 | 0 | 100 | na | na | 10 | 0 | 0 | Al | na | 100 | PEDOT:PSS |  | PCBM-60 | LiF | na |  | 1 | 0 | SLG | ITO | 0.1 | 0.084 | 5.82 | 0.27 | 0.14 | 1.5
24096 | MA | na | na | 1 | 0 | 0 | Pb | 1 | I | na | 3 | 0 |  |  | 2-methoxyethanol | na | na | 1 | 0 | 0 | 100 | na | na | 10 | 0 | 0 | Al | na | 100 | PEDOT:PSS |  | PCBM-60 | LiF | na |  | 1 | 0 | SLG | ITO | 0.1 | 0.873 | 11.4 | 0.667 | 7.05 | 1.5
24097 | MA | na | na | 1 | 0 | 0 | Pb | 1 | I | na | 3 | 0 |  |  | DMF | na | na | 1 | 0 | 0 | 100 | na | na | 10 | 0 | 0 | Al | na | 100 | PEDOT:PSS |  | PCBM-60 | LiF | na |  | 1 | 0 | SLG | ITO | 0.1 | 0.959 | 19.65 | 0.767 | 14.05 | 1.5
24098 | MA | na | na | 1 | 0 | 0 | Pb | 1 | I | na | 3 | 0 |  |  | 2-methoxyethanol | na | na | 1 | 0 | 0 | 100 | na | na | 10 | 0 | 0 | Al | na | 100 | PEDOT:PSS |  | PCBM-60 | LiF | na |  | 1 | 0 | SLG | ITO | 0.1 | 0.972 | 18.9 | 0.816 | 15.32 | 1.5
24099 | MA | na | na | 1 | 0 | 0 | Pb | 1 | I | na | 3 | 0 |  |  | 2-methoxyethanol | na | na | 1 | 0 | 0 | 100 | na | na | 10 | 0 | 0 | Al | na | 100 | PEDOT:PSS |  | PCBM-60 | LiF | na |  | 1 | 0 | SLG | ITO | 0.1 | 0.989 | 17.05 | 0.793 | 13.32 | 1.5
24100 | MA | na | na | 1 | 0 | 0 | Pb | 1 | I | na | 3 | 0 |  |  | 2-methoxyethanol | na | na | 1 | 0 | 0 | 100 | na | na | 10 | 0 | 0 | Al | na | 100 | PEDOT:PSS |  | PCBM-60 | LiF | na |  | 1 | 0 | SLG | ITO | 0.1 | 0.983 | 18.37 | 0.791 | 14.18 | 1.5
24101 | MA | na | na | 1 | 0 | 0 | Pb | 1 | I | na | 3 | 0 |  |  | 2-methoxyethanol | na | na | 1 | 0 | 0 | 100 | na | na | 10 | 0 | 0 | Al | na | 100 | PEDOT:PSS |  | PCBM-60 | LiF | na |  | 1 | 0 | SLG | ITO | 0.1 | 0.935 | 17.82 | 0.788 | 13.35 | 1.5
24102 | MA | na | na | 1 | 0 | 0 | Pb | 1 | I | na | 3 | 0 |  |  | GBL | na | na | 1 | 0 | 0 | 100 | na | na | 15 | 0 | 0 | Graphite | Pt |  | na |  | TiO2-c | TiO2-mp | na |  |  | 0 | SLG | FTO | 0.09 | 0.702 | 3.56 | 0.445 | 1.11 | 1.5
24103 | MA | na | na | 1 | 0 | 0 | Pb | 1 | I | na | 3 | 0 |  |  | GBL | na | na | 1 | 0 | 0 | 100 | na | na | 15 | 0 | 0 | Graphite | Cu |  | na |  | TiO2-c | TiO2-mp | na |  |  | 0 | SLG | FTO | 0.09 | 0.845 | 0.6 | 0.317 | 0.25 | 1.5
24105 | BA | MA | na | 2 | 3 | 0 | Pb | 4 | I | na | 13 | 0 |  |  | DMF | na | na | 1 | 0 | 0 | 120 | na | na | 10 | 0 | 0 | Ag | na | 70 | PEDOT:PSS |  | C60 | BCP | na | 20 | 8 | 0 | SLG | ITO | 0.1 | 0.98 | 15.7 | 0.662 | 10.3
24106 | BA | MA | na | 2 | 3 | 0 | Pb | 4 | I | na | 13 | 0 |  |  | DMF | na | na | 1 | 0 | 0 | 120 | na | na | 10 | 0 | 0 | Ag | na | 70 | PEDOT:PSS |  | C60 | BCP | na | 20 | 8 | 0 | SLG | ITO | 0.1 | 0.98 | 15.7 | 0.662 | 10.3
24107 | (PDA) | MA | na | 2 | 3 | 0 | Pb | 4 | I | na | 13 | 0 |  |  | DMF | na | na | 1 | 0 | 0 | 120 | na | na | 10 | 0 | 0 | Ag | na | 70 | PEDOT:PSS |  | C60 | BCP | na | 20 | 8 | 0 | SLG | ITO | 0.1 | 0.76 | 11 | 0.421 | 3.5
24108 | (PDA) | MA | na | 2 | 3 | 0 | Pb | 4 | I | na | 13 | 0 |  |  | DMF | na | na | 1 | 0 | 0 | 120 | na | na | 10 | 0 | 0 | Ag | na | 70 | PEDOT:PSS |  | C60 | BCP | na | 20 | 8 | 0 | SLG | ITO | 0.1 | 1.02 | 13.2 | 0.632 | 8.5
24109 | (PDA) | MA | na | 2 | 3 | 0 | Pb | 4 | I | na | 13 | 0 |  |  | DMF | na | na | 1 | 0 | 0 | 120 | na | na | 10 | 0 | 0 | Ag | na | 70 | PEDOT:PSS |  | C60 | BCP | na | 20 | 8 | 0 | SLG | ITO | 0.1 | 0.99 | 17.1 | 0.747 | 12.7
24110 | (PDA) | MA | na | 2 | 3 | 0 | Pb | 4 | I | na | 13 | 0 |  |  | DMF | na | na | 1 | 0 | 0 | 120 | na | na | 10 | 0 | 0 | Ag | na | 70 | PEDOT:PSS |  | C60 | BCP | na | 20 | 8 | 0 | SLG | ITO | 0.1 | 0.98 | 17.7 | 0.733 | 12.7
24111 | (PDA) | MA | na | 2 | 3 | 0 | Pb | 4 | I | na | 13 | 0 |  |  | DMF | na | na | 1 | 0 | 0 | 120 | na | na | 10 | 0 | 0 | Ag | na | 70 | PEDOT:PSS |  | C60 | BCP | na | 20 | 8 | 0 | SLG | ITO | 0.1 | 0.98 | 18 | 0.731 | 12.9
24112 | (PDA) | MA | na | 2 | 3 | 0 | Pb | 4 | I | na | 13 | 0 |  |  | DMF | na | na | 1 | 0 | 0 | 120 | na | na | 10 | 0 | 0 | Ag | na | 70 | PEDOT:PSS |  | C60 | BCP | na | 20 | 8 | 0 | SLG | ITO | 0.1 | 0.98 | 18 | 0.731 | 12.9
24113 | (PDA) | MA | na | 2 | 3 | 0 | Pb | 4 | I | na | 13 | 0 |  |  | DMF | na | na | 1 | 0 | 0 | 120 | na | na | 10 | 0 | 0 | Ag | na | 70 | PEDOT:PSS |  | C60 | BCP | na | 20 | 8 | 0 | SLG | ITO | 0.1 | 0.96 | 18.4 | 0.701 | 12.6
24114 | MA | na | na | 1 | 0 | 0 | Pb | 1 | I | na | 3 | 0 |  |  | DMF | DMSO | na | 9 | 1 | 0 | 100 | na | na | 20 | 0 | 0 | Au | na | 100 | Spiro-MeOTAD |  | TiO2-c | TiO2-mp | na |  |  | 0 | SLG | FTO | 0.014 | 0.91 | 20.8 | 0.565 | 10.7 | 1.5
24118 | MA | na | na | 1 | 0 | 0 | Pb | 1 | I | na | 3 | 0 | Cl |  |  | na | na |  | 0 | 0 |  | na | na |  | 0 | 0 | Al | na |  | PEDOT:PSS |  | PCBM-60 | na | na |  | 0 | 0 | SLG | ITO | 0.1 |  |  |  | 7.22 | 1.6
24119 | MA | na | na | 1 | 0 | 0 | Pb | 1 | I | na | 3 | 0 |  |  |  | na | na |  | 0 | 0 |  | na | na |  | 0 | 0 | Al | na |  | PEDOT:PSS |  | PCBM-60 | na | na |  | 0 | 0 | SLG | ITO | 0.1 |  |  |  | 2.85 | 1.6
24120 | MA | na | na | 1 | 0 | 0 | Pb | 1 | I | na | 3 | 0 |  |  | na | na | IPA | 1 | 0 | 1 |  | na | 70 |  | 0 | 5 | Au | na | 100 | Spiro-MeOTAD |  | Au-nw | TiO2-c | na |  |  | 0 | SLG | FTO | 0.1 | 0.99 | 19.3 | 0.572 | 10.93 | 1.5
24121 | MA | na | na | 1 | 0 | 0 | Pb | 1 | I | na | 3 | 0 |  |  | na | na | IPA | 1 | 0 | 1 |  | na | 70 |  | 0 | 5 | Au | na | 100 | Spiro-MeOTAD |  | Au-np | TiO2-c | na |  |  | 0 | SLG | FTO | 0.1 | 1 | 20.61 | 0.629 | 12.97 | 1.5
24122 | MA | na | na | 1 | 0 | 0 | Pb | 1 | I | na | 3 | 0 |  |  | na | na | IPA | 1 | 0 | 1 |  | na | 70 |  | 0 | 5 | Au | na | 100 | Spiro-MeOTAD |  | Au-np | TiO2-c | na |  |  | 0 | SLG | FTO | 0.1 | 1.01 | 20.72 | 0.636 | 13.1 | 1.5
24123 | MA | na | na | 1 | 0 | 0 | Pb | 1 | I | na | 3 | 0 |  |  | na | na | IPA | 1 | 0 | 1 |  | na | 70 |  | 0 | 5 | Au | na | 100 | Spiro-MeOTAD |  | AgAu-np | TiO2-c | na |  |  | 0 | SLG | FTO | 0.1 | 1.01 | 21.54 | 0.638 | 13.91 | 1.5
24124 | MA | na | na | 1 | 0 | 0 | Pb | 1 | I | na | 3 | 0 |  |  | na | na | IPA | 1 | 0 | 1 |  | na | 70 |  | 0 | 5 | Au | na | 100 | Spiro-MeOTAD |  |  | TiO2-c | na |  |  | 0 | SLG | FTO | 0.1 | 1 | 20.51 | 0.627 | 12.89 | 1.5
24125 | MA | na | na | 3 | 0 | 0 | Bi | 2 | I | na | 9 | 0 |  |  | DMF | na | na | 1 | 0 | 0 | 80 | na | na | 10 | 0 | 0 | Au | na |  | Spiro-MeOTAD |  | TiO2-c | na | na |  | 0 | 0 | SLG | FTO | 0.087 | 0.686 | 0.372 | 0.32 | 0.08 | 2.1
24126 | MA | na | na | 1 | 0 | 0 | Pb | 1 | I | na | 3 | 0 |  |  |  | na | na |  | 0 | 0 |  | na | na |  | 0 | 0 | Au | na |  | Spiro-MeOTAD |  | TiO2-c | na | na |  | 0 | 0 | SLG | FTO | 0.1 | 0.95 | 20.62 | 0.65 | 12.8 | 1.6
24127 | MA | na | na | 1 | 0 | 0 | Pb | 1 | I | na | 3 | 0 |  |  |  | na | na |  | 0 | 0 |  | na | na |  | 0 | 0 | Au | na |  | Spiro-MeOTAD |  | TiO2-c | na | na |  | 0 | 0 | SLG | FTO | 0.1 | 1 | 21.53 | 0.56 | 12.1 | 1.6
24128 | MA | na | na | 1 | 0 | 0 | Pb | 1 | I | na | 3 | 0 |  |  |  | na | na |  | 0 | 0 |  | na | na |  | 0 | 0 | Au | na |  | Spiro-MeOTAD |  | TiO2-c | na | na |  | 0 | 0 | SLG | FTO | 0.1 | 1.016 | 22.34 | 0.61 | 13.9 | 1.6
24129 | MA | na | na | 1 | 0 | 0 | Pb | 1 | I | na | 3 | 0 |  |  |  | na | na |  | 0 | 0 |  | na | na |  | 0 | 0 | Au | na |  | Spiro-MeOTAD |  | TiO2-c | na | na |  | 0 | 0 | SLG | FTO | 0.1 | 1.02 | 22.74 | 0.65 | 15 | 1.6
24130 | MA | na | na | 1 | 0 | 0 | Pb | 1 | I | na | 3 | 0 |  |  |  | na | na |  | 0 | 0 |  | na | na |  | 0 | 0 | Au | na |  | Spiro-MeOTAD |  | TiO2-c | na | na |  | 0 | 0 | SLG | FTO | 0.1 | 1.02 | 18.27 | 0.59 | 11 | 1.6
24131 | MA | na | na | 1 | 0 | 0 | Pb | 1 | I | na | 3 | 0 |  |  | DMF | na | na | 1 | 0 | 0 | 100 | na | na |  | 0 | 0 | Ag | na | 120 | Spiro-MeOTAD |  | TiO2-c | na | na | 50 | 0 | 0 | SLG | FTO | 0.07 | 0.951 | 19.89 | 0.341 | 6.45 | 1.6
24132 | MA | na | na | 1 | 0 | 0 | Pb | 1 | I | na | 3 | 0 |  |  | DMF | na | na | 1 | 0 | 0 | 100 | na | na |  | 0 | 0 | Ag | na | 120 | Spiro-MeOTAD |  | TiO2-c | na | na | 50 | 0 | 0 | SLG | FTO | 0.07 | 0.985 | 20.91 | 0.597 | 12.29 | 1.6
24133 | MA | na | na | 1 | 0 | 0 | Pb | 1 | I | na | 3 | 0 |  |  | DMF | na | na | 1 | 0 | 0 | 100 | na | na |  | 0 | 0 | Ag | na | 120 | Spiro-MeOTAD |  | TiO2-c | na | na | 50 | 0 | 0 | SLG | FTO | 0.07 | 0.998 | 22.03 | 0.653 | 14.37 | 1.6
24134 | MA | na | na | 1 | 0 | 0 | Pb | 1 | I | na | 3 | 0 |  |  | DMF | na | na | 1 | 0 | 0 | 100 | na | na |  | 0 | 0 | Ag | na | 150 | Spiro-MeOTAD |  | TiO2-c | na | na | 50 | 0 | 0 | SLG | FTO | 0.07 | 0.997 | 21.67 | 0.661 | 14.28 | 1.6
24135 | BA | MA | na | 2 | 3 | 0 | Pb | 4 | I | na | 13 | 0 |  |  | DMF | na | na | 1 | 0 | 0 | 100 | na | na | 5 | 0 | 0 | Ag | na | 100 | PTAA | 30 | ITIC-Th | BCP | na | 21 |  | 0 | SLG | ITO | 0.1 | 1.01 | 11.8 | 0.522 | 6.6 | 1.56
24136 | BA | MA | na | 2 | 3 | 0 | Pb | 4 | I | na | 13 | 0 |  |  | DMF | na | na | 1 | 0 | 0 | 100 | na | na | 5 | 0 | 0 | Ag | na | 100 | PTAA | 30 | ITIC-Th | BCP | na | 38 |  | 0 | SLG | ITO | 0.1 | 1.01 | 12.4 | 0.579 | 7.7 | 1.56
24137 | BA | MA | na | 2 | 3 | 0 | Pb | 4 | I | na | 13 | 0 |  |  | DMF | na | na | 1 | 0 | 0 | 100 | na | na | 5 | 0 | 0 | Ag | na | 100 | PTAA | 30 | ITIC-Th | BCP | na | 60 |  | 0 | SLG | ITO | 0.1 | 1.02 | 13.4 | 0.612 | 8.9 | 1.56
24138 | BA | MA | na | 2 | 3 | 0 | Pb | 4 | I | na | 13 | 0 |  |  | DMF | na | na | 1 | 0 | 0 | 100 | na | na | 5 | 0 | 0 | Ag | na | 100 | PTAA | 30 | ITIC-Th | BCP | na | 80 |  | 0 | SLG | ITO | 0.1 | 1.01 | 12.6 | 0.586 | 7.9 | 1.56
24139 | Cs | FA | MA | 0.05 | 0.79 | 0.16 | Pb | 1 | Br | I | 0.51 | 2.4900000000000002 |  |  | DMF | DMSO | na | 4 | 1 | 0 | 100 | na | na | 60 | 0 | 0 | Au | na | 80 | Spiro-MeOTAD |  | TiO2-c | TiO2-mp | na | 30 | 150 | 0 | SLG | FTO | 0.16 | 1.05 | 22.1 | 0.74 | 17.16
24140 | Cs | FA | MA | 0.05 | 0.79 | 0.16 | Pb | 1 | Br | I | 0.51 | 2.4900000000000002 |  |  | DMF | DMSO | na | 4 | 1 | 0 | 100 | na | na | 60 | 0 | 0 | Au | na | 80 | PTAA |  | TiO2-c | TiO2-mp | na | 30 | 150 | 0 | SLG | FTO | 0.16 | 1.04 | 22.2 | 0.73 | 17
24141 | Cs | FA | MA | 0.05 | 0.79 | 0.16 | Pb | 1 | Br | I | 0.51 | 2.4900000000000002 |  |  | DMF | DMSO | na | 4 | 1 | 0 | 100 | na | na | 60 | 0 | 0 | Au | na | 80 | Spiro-MeOTAD |  | TiO2-c | na | na | 30 | 0 | 0 | SLG | FTO | 0.16 | 1.1 | 22.9 | 0.69 | 17.5
24142 | Cs | FA | MA | 0.05 | 0.79 | 0.16 | Pb | 1 | Br | I | 0.51 | 2.4900000000000002 |  |  | DMF | DMSO | na | 4 | 1 | 0 | 100 | na | na | 60 | 0 | 0 | Au | na | 80 | Spiro-MeOTAD |  | SnO2-c | na | na |  | 0 | 0 | SLG | FTO | 0.16 | 1.13 | 22.1 | 0.69 | 17.3
24143 | Cs | FA | na | 0.2 | 0.8 | 0 | Pb | 1 | Br | I | 0.15 | 2.85 |  |  | DMF | DMSO | na | 4 | 1 | 0 | 100 | na | na | 20 | 0 | 0 | Au | na | 110 | Spiro-MeOTAD | 130 | TiO2-c | na | na | 30 | 0 | 0 | SLG | FTO | 0.09 | 1.07 | 22.7 | 0.768 | 18.64
24145 | MA | na | na | 1 | 0 | 0 | Pb | 1 | I | na | 3 | 0 |  |  | DMSO | GBL | na | 3 | 7 | 0 | 100 | na | na | 10 | 0 | 0 | Au | na | 100 | Spiro-MeOTAD | 250 | Nb2O5 | na | na | 100 | 0 | 0 | SLG | FTO | 0.0725 | 1.04 | 22.9 | 0.72 | 17.1 | 1.5
24146 | MA | na | na | 1 | 0 | 0 | Pb | 1 | I | na | 3 | 0 |  |  | DMSO | GBL | na | 3 | 7 | 0 | 100 | na | na | 10 | 0 | 0 | Au | na | 100 | Spiro-MeOTAD | 250 | Nb2O5 | na | na | 100 | 0 | 0 | SLG | FTO | 0.0725 | 1.03 | 22 | 0.7 | 15.9 | 1.5
24147 | MA | na | na | 1 | 0 | 0 | Pb | 1 | I | na | 3 | 0 |  |  | DMSO | GBL | na | 3 | 7 | 0 | 100 | na | na | 10 | 0 | 0 | Au | na | 100 | Spiro-MeOTAD | 250 | Nb2O5 | na | na | 100 | 0 | 0 | SLG | FTO | 0.0725 | 1.05 | 22.4 | 0.73 | 17.2 | 1.5
24148 | MA | na | na | 1 | 0 | 0 | Pb | 1 | I | na | 3 | 0 |  |  | DMSO | GBL | na | 3 | 7 | 0 | 100 | na | na | 10 | 0 | 0 | Au | na | 100 | Spiro-MeOTAD | 250 | Nb2O5 | na | na | 100 | 0 | 0 | SLG | FTO | 0.0725 | 1.05 | 21.8 | 0.71 | 16.3 | 1.5
24149 | MA | na | na | 1 | 0 | 0 | Pb | 1 | I | na | 3 | 0 |  |  | DMSO | GBL | na | 3 | 7 | 0 | 100 | na | na | 10 | 0 | 0 | Au | na | 100 | Spiro-MeOTAD | 250 | Nb2O5 | na | na | 50 | 0 | 0 | SLG | FTO | 0.0725 | 1 | 21.8 | 0.67 | 14.5 | 1.5
24150 | MA | na | na | 1 | 0 | 0 | Pb | 1 | I | na | 3 | 0 |  |  | DMSO | GBL | na | 3 | 7 | 0 | 100 | na | na | 10 | 0 | 0 | Au | na | 100 | Spiro-MeOTAD | 250 | Nb2O5 | na | na | 85 | 0 | 0 | SLG | FTO | 0.0725 | 1.04 | 22.5 | 0.71 | 16.6 | 1.5
24151 | MA | na | na | 1 | 0 | 0 | Pb | 1 | I | na | 3 | 0 |  |  | DMSO | GBL | na | 3 | 7 | 0 | 100 | na | na | 10 | 0 | 0 | Au | na | 100 | Spiro-MeOTAD | 250 | Nb2O5 | na | na | 120 | 0 | 0 | SLG | FTO | 0.0725 | 1.04 | 22.3 | 0.69 | 16 | 1.5
24152 | MA | na | na | 1 | 0 | 0 | Pb | 1 | I | na | 3 | 0 |  |  | DMSO | GBL | na | 3 | 7 | 0 | 100 | na | na | 10 | 0 | 0 | Au | na | 100 | Spiro-MeOTAD | 250 | Nb2O5 | na | na | 150 | 0 | 0 | SLG | FTO | 0.0725 | 1.03 | 21.5 | 0.67 | 15 | 1.5
24153 | HA | na | na | 2 | 0 | 0 | Pb | 1 | I | na | 4 | 0 |  |  | DMF | DMSO | na |  |  | 0 | 100 | na | na | 30 | 0 | 0 | Au | na | 80 | Spiro-MeOTAD |  | TiO2-c | TiO2-mp | na |  |  | 0 | SLG | FTO | 0.1 | 0.53 | 2.65 | 0.357 | 0.5 | 2.37
24154 | HA | MA | na | 2 | 1 | 0 | Pb | 2 | I | na | 7 | 0 |  |  | DMF | DMSO | na |  |  | 0 | 100 | na | na | 30 | 0 | 0 | Au | na | 80 | Spiro-MeOTAD |  | TiO2-c | TiO2-mp | na |  |  | 0 | SLG | FTO | 0.1 | 0.64 | 6.93 | 0.625 | 2.79 | 1.98
24155 | HA | MA | na | 2 | 2 | 0 | Pb | 3 | I | na | 10 | 0 |  |  | DMF | DMSO | na |  |  | 0 | 100 | na | na | 30 | 0 | 0 | Au | na | 80 | Spiro-MeOTAD |  | TiO2-c | TiO2-mp | na |  |  | 0 | SLG | FTO | 0.1 | 0.72 | 13.61 | 0.601 | 5.9 | 1.96
24156 | HA | MA | na | 2 | 3 | 0 | Pb | 4 | I | na | 13 | 0 |  |  | DMF | DMSO | na |  |  | 0 | 100 | na | na | 30 | 0 | 0 | Au | na | 80 | Spiro-MeOTAD |  | TiO2-c | TiO2-mp | na |  |  | 0 | SLG | FTO | 0.1 | 0.73 | 8.04 | 0.657 | 3.86 | 1.73
24157 | HA | MA | na | 2 | 2 | 0 | Pb | 3 | I | na | 10 | 0 |  |  | DMF | DMSO | na |  |  | 0 | 100 | na | na | 30 | 0 | 0 | Au | na | 80 | Spiro-MeOTAD |  | TiO2-c | TiO2-mp | na |  |  | 0 | SLG | FTO | 0.1 | 0.688 | 12.339 | 0.625 | 5.3 | 1.96
24158 | HA | MA | na | 2 | 2 | 0 | Pb | 3 | I | na | 10 | 0 |  |  | DMF | DMSO | na |  |  | 0 | 100 | na | na | 30 | 0 | 0 | Au | na | 80 | Spiro-MeOTAD |  | TiO2-c | TiO2-mp | na |  |  | 0 | SLG | FTO | 0.1 | 0.689 | 12.679 | 0.614 | 5.37 | 1.96
24159 | HA | MA | na | 2 | 2 | 0 | Pb | 3 | I | na | 10 | 0 |  |  | DMF | DMSO | na |  |  | 0 | 100 | na | na | 30 | 0 | 0 | Au | na | 80 | Spiro-MeOTAD |  | TiO2-c | TiO2-mp | na |  |  | 0 | SLG | FTO | 0.1 | 0.683 | 11.772 | 0.603 | 4.85 | 1.96
24160 | HA | MA | na | 2 | 2 | 0 | Pb | 3 | I | na | 10 | 0 |  |  | DMF | DMSO | na |  |  | 0 | 100 | na | na | 30 | 0 | 0 | Au | na | 80 | Spiro-MeOTAD |  | TiO2-c | TiO2-mp | na |  |  | 0 | SLG | FTO | 0.1 | 0.717 | 12.219 | 0.644 | 5.65 | 1.96
24161 | HA | MA | na | 2 | 2 | 0 | Pb | 3 | I | na | 10 | 0 |  |  | DMF | DMSO | na |  |  | 0 | 100 | na | na | 30 | 0 | 0 | Au | na | 80 | Spiro-MeOTAD |  | TiO2-c | TiO2-mp | na |  |  | 0 | SLG | FTO | 0.1 | 0.721 | 13.61 | 0.601 | 5.9 | 1.96
24162 | HA | MA | na | 2 | 2 | 0 | Pb | 3 | I | na | 10 | 0 |  |  | DMF | DMSO | na |  |  | 0 | 100 | na | na | 30 | 0 | 0 | Au | na | 80 | Spiro-MeOTAD |  | TiO2-c | TiO2-mp | na |  |  | 0 | SLG | FTO | 0.1 | 0.747 | 12.053 | 0.667 | 6.01 | 1.96
24163 | HA | MA | na | 2 | 2 | 0 | Pb | 3 | I | na | 10 | 0 |  |  | DMF | DMSO | na |  |  | 0 | 100 | na | na | 30 | 0 | 0 | Au | na | 80 | Spiro-MeOTAD |  | TiO2-c | TiO2-mp | na |  |  | 0 | SLG | FTO | 0.1 | 0.737 | 11.775 | 0.67 | 5.82 | 1.96
24164 | HA | MA | na | 2 | 2 | 0 | Pb | 3 | I | na | 10 | 0 |  |  | DMF | DMSO | na |  |  | 0 | 100 | na | na | 30 | 0 | 0 | Au | na | 80 | Spiro-MeOTAD |  | TiO2-c | TiO2-mp | na |  |  | 0 | SLG | FTO | 0.1 | 0.734 | 12.539 | 0.663 | 6.1 | 1.96
24165 | HA | MA | na | 2 | 2 | 0 | Pb | 3 | I | na | 10 | 0 |  |  | DMF | DMSO | na |  |  | 0 | 100 | na | na | 30 | 0 | 0 | Au | na | 80 | Spiro-MeOTAD |  | TiO2-c | TiO2-mp | na |  |  | 0 | SLG | FTO | 0.1 | 0.723 | 12.073 | 0.591 | 5.16 | 1.96
24166 | HA | MA | na | 2 | 2 | 0 | Pb | 3 | I | na | 10 | 0 |  |  | DMF | DMSO | na |  |  | 0 | 100 | na | na | 30 | 0 | 0 | Au | na | 80 | Spiro-MeOTAD |  | TiO2-c | TiO2-mp | na |  |  | 0 | SLG | FTO | 0.1 | 0.745 | 12.827 | 0.637 | 6.09 | 1.96
24167 | HA | MA | na | 2 | 2 | 0 | Pb | 3 | I | na | 10 | 0 |  |  | DMF | DMSO | na |  |  | 0 | 100 | na | na | 30 | 0 | 0 | Au | na | 80 | Spiro-MeOTAD |  | TiO2-c | TiO2-mp | na |  |  | 0 | SLG | FTO | 0.1 | 0.739 | 13.064 | 0.582 | 5.61 | 1.96
24168 | HA | MA | na | 2 | 2 | 0 | Pb | 3 | I | na | 10 | 0 |  |  | DMF | DMSO | na |  |  | 0 | 100 | na | na | 30 | 0 | 0 | Au | na | 80 | Spiro-MeOTAD |  | TiO2-c | TiO2-mp | na |  |  | 0 | SLG | FTO | 0.1 | 0.741 | 12.355 | 0.604 | 5.53 | 1.96
24169 | HA | MA | na | 2 | 2 | 0 | Pb | 3 | I | na | 10 | 0 |  |  | DMF | DMSO | na |  |  | 0 | 100 | na | na | 30 | 0 | 0 | Au | na | 80 | Spiro-MeOTAD |  | TiO2-c | TiO2-mp | na |  |  | 0 | SLG | FTO | 0.1 | 0.742 | 12.444 | 0.596 | 5.5 | 1.96
24170 | HA | MA | na | 2 | 2 | 0 | Pb | 3 | I | na | 10 | 0 |  |  | DMF | DMSO | na |  |  | 0 | 100 | na | na | 30 | 0 | 0 | Au | na | 80 | Spiro-MeOTAD |  | TiO2-c | TiO2-mp | na |  |  | 0 | SLG | FTO | 0.1 | 0.731 | 12.801 | 0.61 | 5.71 | 1.96
24171 | HA | MA | na | 2 | 2 | 0 | Pb | 3 | I | na | 10 | 0 |  |  | DMF | DMSO | na |  |  | 0 | 100 | na | na | 30 | 0 | 0 | Au | na | 80 | Spiro-MeOTAD |  | TiO2-c | TiO2-mp | na |  |  | 0 | SLG | FTO | 0.1 | 0.747 | 12.738 | 0.604 | 5.75 | 1.96
24172 | HA | MA | na | 2 | 2 | 0 | Pb | 3 | I | na | 10 | 0 |  |  | DMF | DMSO | na |  |  | 0 | 100 | na | na | 30 | 0 | 0 | Au | na | 80 | Spiro-MeOTAD |  | TiO2-c | TiO2-mp | na |  |  | 0 | SLG | FTO | 0.1 | 0.731 | 12.447 | 0.637 | 5.8 | 1.96
24173 | HA | MA | na | 2 | 2 | 0 | Pb | 3 | I | na | 10 | 0 |  |  | DMF | DMSO | na |  |  | 0 | 100 | na | na | 30 | 0 | 0 | Au | na | 80 | Spiro-MeOTAD |  | TiO2-c | TiO2-mp | na |  |  | 0 | SLG | FTO | 0.1 | 0.728 | 12.527 | 0.628 | 5.73 | 1.96
24174 | HA | MA | na | 2 | 2 | 0 | Pb | 3 | I | na | 10 | 0 |  |  | DMF | DMSO | na |  |  | 0 | 100 | na | na | 30 | 0 | 0 | Au | na | 80 | Spiro-MeOTAD |  | TiO2-c | TiO2-mp | na |  |  | 0 | SLG | FTO | 0.1 | 0.741 | 12.179 | 0.641 | 5.78 | 1.96
24175 | HA | MA | na | 2 | 2 | 0 | Pb | 3 | I | na | 10 | 0 |  |  | DMF | DMSO | na |  |  | 0 | 100 | na | na | 30 | 0 | 0 | Au | na | 80 | Spiro-MeOTAD |  | TiO2-c | TiO2-mp | na |  |  | 0 | SLG | FTO | 0.1 | 0.712 | 12.263 | 0.652 | 5.7 | 1.96
24176 | HA | MA | na | 2 | 2 | 0 | Pb | 3 | I | na | 10 | 0 |  |  | DMF | DMSO | na |  |  | 0 | 100 | na | na | 30 | 0 | 0 | Au | na | 80 | Spiro-MeOTAD |  | TiO2-c | TiO2-mp | na |  |  | 0 | SLG | FTO | 0.1 | 0.734 | 11.851 | 0.627 | 5.46 | 1.96
24177 | HA | MA | na | 2 | 2 | 0 | Pb | 3 | I | na | 10 | 0 |  |  | DMF | DMSO | na |  |  | 0 | 100 | na | na | 30 | 0 | 0 | Au | na | 80 | Spiro-MeOTAD |  | TiO2-c | TiO2-mp | na |  |  | 0 | SLG | FTO | 0.1 | 0.73 | 11.962 | 0.642 | 5.6 | 1.96
24178 | HA | MA | na | 2 | 2 | 0 | Pb | 3 | I | na | 10 | 0 |  |  | DMF | DMSO | na |  |  | 0 | 100 | na | na | 30 | 0 | 0 | Au | na | 80 | Spiro-MeOTAD |  | TiO2-c | TiO2-mp | na |  |  | 0 | SLG | FTO | 0.1 | 0.691 | 13.907 | 0.599 | 5.75 | 1.96
24179 | HA | MA | na | 2 | 2 | 0 | Pb | 3 | I | na | 10 | 0 |  |  | DMF | DMSO | na |  |  | 0 | 100 | na | na | 30 | 0 | 0 | Au | na | 80 | Spiro-MeOTAD |  | TiO2-c | TiO2-mp | na |  |  | 0 | SLG | FTO | 0.1 | 0.69 | 14.013 | 0.594 | 5.75 | 1.96
24180 | HA | MA | na | 2 | 2 | 0 | Pb | 3 | I | na | 10 | 0 |  |  | DMF | DMSO | na |  |  | 0 | 100 | na | na | 30 | 0 | 0 | Au | na | 80 | Spiro-MeOTAD |  | TiO2-c | TiO2-mp | na |  |  | 0 | SLG | FTO | 0.1 | 0.724 | 13.455 | 0.622 | 6.06 | 1.96
24181 | HA | MA | na | 2 | 2 | 0 | Pb | 3 | I | na | 10 | 0 |  |  | DMF | DMSO | na |  |  | 0 | 100 | na | na | 30 | 0 | 0 | Au | na | 80 | Spiro-MeOTAD |  | TiO2-c | TiO2-mp | na |  |  | 0 | SLG | FTO | 0.1 | 0.752 | 11.592 | 0.627 | 5.46 | 1.96
24191 | MA | na | na | 1 | 0 | 0 | Pb | 1 | I | na | 3 | 0 |  |  | DMF | na | IPA | 1 | 0 | 1 | 70 | na | 70 | 20 | 0 | 20 | Ag | na | 100 | NiO-c |  | PCBM-60 | BCP | na |  |  | 0 | SLG | FTO | 0.09 | 1.035 | 16.3 | 0.62 | 10.4 | 1.5
24192 | MA | na | na | 1 | 0 | 0 | Pb | 1 | I | na | 3 | 0 |  |  | DMF | na | IPA | 1 | 0 | 1 | 70 | na | 70 | 20 | 0 | 20 | Ag | na | 100 | NiO-c |  | PCBM-60 | BCP | na |  |  | 0 | SLG | FTO | 0.09 | 1.035 | 13.9 | 0.67 | 9.6 | 1.5
24194 | MA | na | na | 1 | 0 | 0 | Pb | 1 | I | na | 3 | 0 |  |  | DMF | na | IPA | 1 | 0 | 1 | 70 | na | 70 | 20 | 0 | 20 | Ag | na | 100 | na |  | PCBM-60 | BCP | na |  |  | 0 | SLG | FTO | 0.09 | 0.198 | 7.7 | 0.3 | 0.46 | 1.5
24199 | MA | na | na | 1 | 0 | 0 | Pb | 1 | I | na | 3 | 0 |  |  | DMSO | na | na | 1 | 0 | 0 | 100 | na | na | 10 | 0 | 0 | Ag | na | 100 | NiO-c |  | PCBM-60 | BCP | na |  |  | 0 | SLG | FTO | 0.09 | 0.96 | 17.9 | 0.63 | 10.9 | 1.5
24202 | FA | MA | na | 0.85 | 0.15 | 0 | Pb | 1 | Br | I | 0.45 | 2.5499999999999998 |  |  | DMF | DMSO | na | 9 | 1 | 0 | 150 | na | na | 15 | 0 | 0 | Au | na | 70 | Spiro-MeOTAD | 250 | TiO2-c | CsPbCl3-QDs | na | 50 |  | 0 | SLG | FTO | 0.1 | 1.082 | 22.87 | 0.762 | 18.62
24203 | FA | MA | na | 0.85 | 0.15 | 0 | Pb | 1 | Br | I | 0.45 | 2.5499999999999998 |  |  | DMF | DMSO | na | 9 | 1 | 0 | 150 | na | na | 15 | 0 | 0 | Au | na | 70 | Spiro-MeOTAD | 250 | TiO2-c | CsPbCl3-QDs | na | 50 |  | 0 | SLG | FTO | 0.1 | 1.101 | 19.35 | 0.761 | 16.2
24201 | MA | na | na | 1 | 0 | 0 | Pb | 1 | I | na | 3 | 0 | Cl | 0.1 | DMSO | GBL | na | 3 | 7 | 0 | 100 | na | na | 10 | 0 | 0 | Au | na | 100 | Spiro-MeOTAD |  | TiO2-np | na | na |  | 0 | 0 | SLG | ITO | 0.09 | 1.07 | 23.41 | 0.79 | 19.79 | 1.6
24204 | FA | MA | na | 0.85 | 0.15 | 0 | Pb | 1 | Br | I | 0.45 | 2.5499999999999998 |  |  | DMF | DMSO | na | 9 | 1 | 0 | 150 | na | na | 15 | 0 | 0 | Au | na | 70 | Spiro-MeOTAD | 250 | TiO2-c | CsPbCl3-QDs | na | 50 |  | 0 | SLG | FTO | 0.1 | 1.122 | 22.45 | 0.764 | 19.82
24205 | FA | MA | na | 0.85 | 0.15 | 0 | Pb | 1 | Br | I | 0.45 | 2.5499999999999998 |  |  | DMF | DMSO | na | 9 | 1 | 0 | 150 | na | na | 15 | 0 | 0 | Au | na | 70 | Spiro-MeOTAD | 250 | TiO2-c | CsPbBr3-QDs | na | 50 |  | 0 | SLG | FTO | 0.1 | 1.121 | 23.27 | 0.766 | 19.46
24206 | FA | MA | na | 0.85 | 0.15 | 0 | Pb | 1 | Br | I | 0.45 | 2.5499999999999998 |  |  | DMF | DMSO | na | 9 | 1 | 0 | 150 | na | na | 15 | 0 | 0 | Au | na | 70 | Spiro-MeOTAD | 250 | TiO2-c | CsPbI3-QDs | na | 50 |  | 0 | SLG | FTO | 0.1 | 1.103 | 22.22 | 0.744 | 18.24
24207 | FA | MA | na | 0.85 | 0.15 | 0 | Pb | 1 | Br | I | 0.45 | 2.5499999999999998 |  |  | DMF | DMSO | na | 9 | 1 | 0 | 150 | na | na | 15 | 0 | 0 | Au | na | 70 | Spiro-MeOTAD | 250 | TiO2-c | na | na | 50 | 0 | 0 | SLG | FTO | 0.1 | 1.087 | 23.3 | 0.76 | 17.1
24208 | MA | na | na | 1 | 0 | 0 | Pb | 1 | I | na | 3 | 0 |  |  | DMSO | GBL | na | 3 | 7 | 0 | 150 | na | na | 15 | 0 | 0 | Au | na | 70 | Spiro-MeOTAD | 250 | TiO2-c | CsPbCl3-QDs | na | 50 |  | 0 | SLG | FTO | 0.1 | 1.091 | 21.37 | 0.736 | 18.56 | 1.6
24209 | MA | na | na | 1 | 0 | 0 | Pb | 1 | I | na | 3 | 0 |  |  | DMSO | GBL | na | 3 | 7 | 0 | 150 | na | na | 15 | 0 | 0 | Au | na | 70 | Spiro-MeOTAD | 250 | TiO2-c | na | na | 50 | 0 | 0 | SLG | FTO | 0.1 | 1.108 | 21.94 | 0.76 | 19.25 | 1.6
24210 | MA | na | na | 1 | 0 | 0 | Pb | 1 | I | na | 3 | 0 |  |  | DMF | DMSO | IPA | 14 | 1 | 1 | 100 | na | 100 | 5 | 0 | 5 | Au | na | 100 | Spiro-MeOTAD | 250 | TiO2-c | TiO2-mp | na | 40 |  | 0 | SLG | FTO | 1.1 | 0.96 | 16.8 | 0.631 | 10.2 | 1.5
24211 | MA | na | na | 1 | 0 | 0 | Pb | 1 | I | na | 3 | 0 |  |  | DMF | DMSO | IPA | 14 | 1 | 1 | 100 | na | 100 | 5 | 0 | 5 | Au | na | 100 | Spiro-MeOTAD | 250 | TiO2-c | TiO2-mp | na | 40 |  | 0 | SLG | FTO | 1.1 | 1.02 | 18.8 | 0.719 | 13 | 1.5
24212 | MA | na | na | 1 | 0 | 0 | Pb | 1 | I | na | 3 | 0 |  |  | DMSO | na | IPA | 1 | 0 | 1 |  | na | na |  | 0 | 0 | Ag | na | 200 | benzo[1,2b:4,5b′]-dithiophene | 40 | ZnO-c | PCBM-70 | na | 35 |  | 0 | SLG | ITO | 0.1 | 1.016 | 19.1 | 0.678 | 13.2 | 1.6
24213 | MA | na | na | 1 | 0 | 0 | Pb | 1 | I | na | 3 | 0 |  |  | DMSO | na | IPA | 1 | 0 | 1 |  | na | na |  | 0 | 0 | Ag | na | 200 | benzo[1,2b:4,5b′]-dithiophene | 40 | ZnO-c | PCBM-70 | na | 35 |  | 0 | SLG | ITO | 0.1 | 1.03 | 18.8 | 0.68 | 13.1 | 1.6
24214 | MA | na | na | 1 | 0 | 0 | Pb | 1 | I | na | 3 | 0 |  |  | DMSO | na | IPA | 1 | 0 | 1 |  | na | na |  | 0 | 0 | Ag | na | 200 | Spiro-MeOTAD | 200 | ZnO-c | PCBM-70 | na | 35 |  | 0 | SLG | ITO | 0.1 | 0.97 | 18.3 | 0.502 | 8.9 | 1.6
24215 | MA | na | na | 1 | 0 | 0 | Pb | 1 | I | na | 3 | 0 |  |  | DMSO | na | IPA | 1 | 0 | 1 |  | na | na |  | 0 | 0 | Ag | na | 200 | Spiro-MeOTAD | 200 | ZnO-c | PCBM-70 | na | 35 |  | 0 | SLG | ITO | 0.1 | 0.981 | 19.4 | 0.652 | 12.4 | 1.6
24216 | MA | na | na | 1 | 0 | 0 | Pb | 1 | I | na | 3 | 0 |  |  | DMSO | na | IPA | 1 | 0 | 1 |  | na | na |  | 0 | 0 | Ag | na | 200 | na |  | ZnO-c | PCBM-70 | na | 35 |  | 0 | SLG | ITO | 0.1 | 0.795 | 15.2 | 0.591 | 7.14 | 1.6
24217 | MA | na | na | 1 | 0 | 0 | Pb | 1 | I | na | 3 | 0 |  |  | DMF | na | IPA | 1 | 0 | 1 | 100 | na | 100 | 5 | 0 | 5 | Ag | na | 120 | Spiro-MeOTAD |  | TiO2-c | na | na | 60 | 0 | 0 | SLG | FTO | 0.1 | 0.97 | 16.54 | 0.654 | 10.49 | 1.6
24218 | MA | na | na | 1 | 0 | 0 | Pb | 1 | I | na | 3 | 0 |  |  | DMF | na | IPA | 1 | 0 | 1 | 100 | na | 100 | 5 | 0 | 5 | Ag | na | 120 | Spiro-MeOTAD |  | TiO2-c | NaYF4:Yb:Er-np | na | 60 | 50 | 0 | SLG | FTO | 0.1 | 0.99 | 18.67 | 0.681 | 12.57 | 1.6
24219 | MA | na | na | 1 | 0 | 0 | Pb | 1 | I | na | 3 | 0 |  |  | DMF | na | IPA | 1 | 0 | 1 | 100 | na | 100 | 5 | 0 | 5 | Ag | na | 120 | Spiro-MeOTAD |  | TiO2-c | NaYF4:Yb:Er-np | na | 60 | 150 | 0 | SLG | FTO | 0.1 | 1.01 | 19.61 | 0.713 | 14.15 | 1.6
24220 | MA | na | na | 1 | 0 | 0 | Pb | 1 | I | na | 3 | 0 |  |  | DMF | na | IPA | 1 | 0 | 1 | 100 | na | 100 | 5 | 0 | 5 | Ag | na | 120 | Spiro-MeOTAD |  | TiO2-c | NaYF4:Yb:Er-np | na | 60 | 250 | 0 | SLG | FTO | 0.1 | 1.01 | 19.04 | 0.703 | 13.52 | 1.6
24221 | MA | na | na | 1 | 0 | 0 | Pb | 1 | I | na | 3 | 0 |  |  | DMF | na | IPA | 1 | 0 | 1 | 100 | na | 100 | 5 | 0 | 5 | Ag | na | 120 | Spiro-MeOTAD |  | TiO2-c | NaYF4:Yb:Er-np | na | 60 | 350 | 0 | SLG | FTO | 0.1 | 0.99 | 18.64 | 0.7 | 12.88 | 1.6
24222 | MA | na | na | 1 | 0 | 0 | Pb | 1 | I | na | 3 | 0 |  |  | DMF | na | IPA | 1 | 0 | 1 | 70 | na | 70 | 30 | 0 | 30 | Au | na | 70 | na |  | TiO2-c | TiO2-mp | na |  | 300 | 0 | SLG | FTO | 0.1 | 0.85 | 18 | 0.56 | 8.5 | 1.6
24223 | MA | na | na | 1 | 0 | 0 | Pb | 1 | I | na | 3 | 0 |  |  | DMF | na | IPA | 1 | 0 | 1 | 70 | na | 70 | 30 | 0 | 30 | Au | na | 70 | na |  | TiO2-c | Al2O3-mp | na |  | 300 | 0 | SLG | FTO | 0.1 | 0.88 | 13.9 | 0.17 | 2.1 | 1.6
24224 | MA | na | na | 1 | 0 | 0 | Pb | 1 | I | na | 3 | 0 |  |  | DMF | DMSO | IPA | 4 | 1 | 1 | 70 | na | 100 | 10 | 0 | 60 | Au | na | 80 | Z33 | 100 | TiO2-c | TiO2-mp | na |  | 250 | 0 | SLG | FTO | 0.16 | 1.087 | 20.525 | 0.66 | 15.4 | 1.52
24225 | MA | na | na | 1 | 0 | 0 | Pb | 1 | I | na | 3 | 0 |  |  | DMF | DMSO | IPA | 4 | 1 | 1 | 70 | na | 100 | 10 | 0 | 60 | Au | na | 80 | Z33 | 100 | TiO2-c | TiO2-mp | na |  | 250 | 0 | SLG | FTO | 0.16 | 0.984 | 12.978 | 0.33 | 4.4 | 1.52
24226 | MA | na | na | 1 | 0 | 0 | Pb | 1 | I | na | 3 | 0 |  |  | DMF | DMSO | IPA | 4 | 1 | 1 | 70 | na | 100 | 10 | 0 | 60 | Au | na | 80 | Z34 | 100 | TiO2-c | TiO2-mp | na |  | 250 | 0 | SLG | FTO | 0.16 | 1.055 | 21.245 | 0.7 | 16.1 | 1.52
24227 | MA | na | na | 1 | 0 | 0 | Pb | 1 | I | na | 3 | 0 |  |  | DMF | DMSO | IPA | 4 | 1 | 1 | 70 | na | 100 | 10 | 0 | 60 | Au | na | 80 | Z34 | 100 | TiO2-c | TiO2-mp | na |  | 250 | 0 | SLG | FTO | 0.16 | 0.935 | 15.1 | 0.47 | 6.7 | 1.52
24228 | MA | na | na | 1 | 0 | 0 | Pb | 1 | I | na | 3 | 0 |  |  | DMF | DMSO | IPA | 4 | 1 | 1 | 70 | na | 100 | 10 | 0 | 60 | Au | na | 80 | Z35 | 100 | TiO2-c | TiO2-mp | na |  | 250 | 0 | SLG | FTO | 0.16 | 0.981 | 18.073 | 0.61 | 11.3 | 1.52
24229 | MA | na | na | 1 | 0 | 0 | Pb | 1 | I | na | 3 | 0 |  |  | DMF | DMSO | IPA | 4 | 1 | 1 | 70 | na | 100 | 10 | 0 | 60 | Au | na | 80 | Z35 | 100 | TiO2-c | TiO2-mp | na |  | 250 | 0 | SLG | FTO | 0.16 | 0.939 | 16.369 | 0.48 | 7.7 | 1.52
24230 | MA | na | na | 1 | 0 | 0 | Pb | 1 | I | na | 3 | 0 |  |  | DMF | DMSO | IPA | 4 | 1 | 1 | 70 | na | 100 | 10 | 0 | 60 | Au | na | 80 | Spiro-MeOTAD | 200 | TiO2-c | TiO2-mp | na |  | 250 | 0 | SLG | FTO | 0.16 | 0.881 | 16.692 | 0.25 | 3.9 | 1.52
24231 | MA | na | na | 1 | 0 | 0 | Pb | 1 | I | na | 3 | 0 |  |  | DMF | DMSO | IPA | 4 | 1 | 1 | 70 | na | 100 | 10 | 0 | 60 | Au | na | 80 | Spiro-MeOTAD | 200 | TiO2-c | TiO2-mp | na |  | 250 | 0 | SLG | FTO | 0.16 | 1.078 | 20.932 | 0.72 | 16.7 | 1.52
24232 | MA | na | na | 1 | 0 | 0 | Pb | 1 | I | na | 3 | 0 |  |  | DMF | na | na | 1 | 0 | 0 | 100 | na | na | 10 | 0 | 0 | Ag | na | 100 | Spiro-MeOTAD |  | TiO2-c | na | na |  | 0 | 0 | SLG | FTO | 0.09 | 0.88 | 18.4 | 0.463 | 7.5 | 1.604
24233 | MA | na | na | 1 | 0 | 0 | Pb | 1 | I | na | 3 | 0 |  |  | DMF | na | na | 1 | 0 | 0 | 100 | na | na | 10 | 0 | 0 | Ag | na | 100 | Spiro-MeOTAD |  | TiO2-c | na | na |  | 0 | 0 | SLG | FTO | 0.09 | 0.98 | 21.1 | 0.685 | 14.2 | 1.604
24234 | MA | na | na | 1 | 0 | 0 | Pb | 1 | I | na | 3 | 0 |  |  | DMF | na | na | 1 | 0 | 0 | 100 | na | na | 10 | 0 | 0 | Ag | na | 100 | Spiro-MeOTAD |  | TiO2-c | na | na |  | 0 | 0 | SLG | FTO | 0.09 | 0.96 | 19.6 | 0.589 | 11.1 | 1.604
24235 | MA | na | na | 1 | 0 | 0 | Pb | 1 | Br | I | 0.09 | 2.91 |  |  | DMF | na | na | 1 | 0 | 0 | 100 | na | na | 10 | 0 | 0 | Ag | na | 100 | Spiro-MeOTAD |  | TiO2-c | na | na |  | 0 | 0 | SLG | FTO | 0.09 | 0.97 | 18.96 | 0.603 | 11.2 | 1.61
24236 | MA | na | na | 1 | 0 | 0 | Pb | 1 | Br | I | 0.33 | 2.67 |  |  | DMF | na | na | 1 | 0 | 0 | 100 | na | na | 10 | 0 | 0 | Ag | na | 100 | Spiro-MeOTAD |  | TiO2-c | na | na |  | 0 | 0 | SLG | FTO | 0.09 | 1.02 | 18.53 | 0.619 | 11.7 | 1.62
24237 | MA | na | na | 1 | 0 | 0 | Pb | 1 | Br | I | 0.33 | 2.67 |  |  | DMF | na | na | 1 | 0 | 0 | 100 | na | na | 10 | 0 | 0 | Ag | na | 100 | Spiro-MeOTAD |  | TiO2-c | na | na |  | 0 | 0 | SLG | FTO | 0.09 | 1 | 20.44 | 0.59 | 12.1 | 1.62
24238 | MA | na | na | 1 | 0 | 0 | Pb | 1 | Br | I | 0.33 | 2.67 |  |  | DMF | na | na | 1 | 0 | 0 | 100 | na | na | 10 | 0 | 0 | Ag | na | 100 | Spiro-MeOTAD |  | TiO2-c | na | na |  | 0 | 0 | SLG | FTO | 0.09 | 1.01 | 21.55 | 0.682 | 14.8 | 1.62
24239 | MA | na | na | 1 | 0 | 0 | Pb | 1 | Br | I | 0.33 | 2.67 |  |  | DMF | na | na | 1 | 0 | 0 | 100 | na | na | 10 | 0 | 0 | Ag | na | 100 | Spiro-MeOTAD |  | TiO2-c | na | na |  | 0 | 0 | SLG | FTO | 0.09 | 1.01 | 22.38 | 0.703 | 15.8 | 1.62
24240 | MA | na | na | 1 | 0 | 0 | Pb | 1 | Br | I | 0.33 | 2.67 |  |  | DMF | na | na | 1 | 0 | 0 | 100 | na | na | 10 | 0 | 0 | Ag | na | 100 | Spiro-MeOTAD |  | TiO2-c | na | na |  | 0 | 0 | SLG | FTO | 0.09 | 1.01 | 20.59 | 0.618 | 12.8 | 1.62
24241 | MA | na | na | 1 | 0 | 0 | Pb | 1 | Br | I | 0.33 | 2.67 |  |  | DMF | na | na | 1 | 0 | 0 | 100 | na | na | 10 | 0 | 0 | Ag | na | 100 | Spiro-MeOTAD |  | TiO2-c | na | na |  | 0 | 0 | SLG | FTO | 0.09 | 1 | 17.99 | 0.58 | 10.4 | 1.62
24242 | MA | na | na | 1 | 0 | 0 | Pb | 1 | Br | I | 0.6 | 2.4 |  |  | DMF | na | na | 1 | 0 | 0 | 100 | na | na | 10 | 0 | 0 | Ag | na | 100 | Spiro-MeOTAD |  | TiO2-c | na | na |  | 0 | 0 | SLG | FTO | 0.09 | 1.09 | 19.86 | 0.637 | 13.8 | 1.662
24243 | MA | na | na | 1 | 0 | 0 | Pb | 1 | Br | I | 0.87 | 2.13 |  |  | DMF | na | na | 1 | 0 | 0 | 100 | na | na | 10 | 0 | 0 | Ag | na | 100 | Spiro-MeOTAD |  | TiO2-c | na | na |  | 0 | 0 | SLG | FTO | 0.09 | 0.92 | 13.54 | 0.368 | 4.6
24244 | FA | MA | na | 0.85 | 0.15 | 0 | Pb | 1 | Br | I | 0.45 | 2.5499999999999998 |  |  | DMF | na | IPA | 1 | 0 | 1 |  | na | 160 |  | 0 | 20 | Au | na |  | Spiro-MeOTAD |  | TiO2-c | na | na |  | 0 | 0 | SLG | FTO | 0.09 | 1.03 | 22.7 | 0.579 | 13.6
24245 | FA | MA | na | 0.85 | 0.15 | 0 | Pb | 1 | Br | I | 0.45 | 2.5499999999999998 |  |  | DMF | na | IPA | 1 | 0 | 1 |  | na | 160 |  | 0 | 20 | Au | na |  | Spiro-MeOTAD |  | SnO2-c | na | na | 55 | 0 | 0 | SLG | FTO | 0.09 | 0.96 | 21.3 | 0.544 | 11.1
24246 | FA | MA | na | 0.85 | 0.15 | 0 | Pb | 1 | Br | I | 0.45 | 2.5499999999999998 |  |  | DMF | na | IPA | 1 | 0 | 1 |  | na | 160 |  | 0 | 20 | Au | na |  | Spiro-MeOTAD |  | SnO2-c | na | na | 55 | 0 | 0 | SLG | FTO | 0.09 | 0.52 | 0.4 | 0.47 | 0.1
24247 | FA | MA | na | 0.85 | 0.15 | 0 | Pb | 1 | Br | I | 0.45 | 2.5499999999999998 |  |  | DMF | na | IPA | 1 | 0 | 1 |  | na | 160 |  | 0 | 20 | Au | na |  | Spiro-MeOTAD |  | SnO2-c | na | na | 55 | 0 | 0 | SLG | FTO | 0.09 | 1.05 | 20.9 | 0.554 | 12.1
24248 | FA | MA | na | 0.85 | 0.15 | 0 | Pb | 1 | Br | I | 0.45 | 2.5499999999999998 |  |  | DMF | na | IPA | 1 | 0 | 1 |  | na | 160 |  | 0 | 20 | Au | na |  | Spiro-MeOTAD |  | SnO2-c | na | na | 55 | 0 | 0 | SLG | FTO | 0.09 | 0.56 | 15.3 | 0.366 | 3
24249 | MA | na | na | 1 | 0 | 0 | Pb | 1 | I | na | 3 | 0 |  |  | DMF | na | na | 1 | 0 | 0 | 100 | na | na | 10 | 0 | 0 | Au | na | 80 | Spiro-MeOTAD |  | TiO2-c | TiO2-mp | na | 50 | 200 | 0 | SLG | FTO | 0.1 | 0.91 | 20.03 | 0.51 | 9.29 | 1.6
24256 | MA | na | na | 1 | 0 | 0 | Pb | 1 | I | na | 3 | 0 |  |  | DMF | DMSO | na | 4 | 1 | 0 | 105 | na | na | 40 | 0 | 0 | Au | na | 65 | Spiro-MeOTAD |  | TiO2-c | TiO2-mp | na | 40 | 100 | 0 | SLG | FTO | 0.09 | 1.06 | 22.37 | 0.722 | 17.13 | 1.6
24257 | MA | na | na | 1 | 0 | 0 | Pb | 1 | I | na | 3 | 0 | Zn | 0.01 | DMF | DMSO | na | 4 | 1 | 0 | 105 | na | na | 40 | 0 | 0 | Au | na | 65 | Spiro-MeOTAD |  | TiO2-c | TiO2-mp | na | 40 | 100 | 0 | SLG | FTO | 0.09 | 1.08 | 22.2 | 0.737 | 17.67 | 1.6
24258 | MA | na | na | 1 | 0 | 0 | Pb | 1 | I | na | 3 | 0 | Zn | 0.03 | DMF | DMSO | na | 4 | 1 | 0 | 105 | na | na | 40 | 0 | 0 | Au | na | 65 | Spiro-MeOTAD |  | TiO2-c | TiO2-mp | na | 40 | 100 | 0 | SLG | FTO | 0.09 | 1.09 | 22.19 | 0.759 | 18.35 | 1.6
24259 | MA | na | na | 1 | 0 | 0 | Pb | 1 | I | na | 3 | 0 | Zn | 0.05 | DMF | DMSO | na | 4 | 1 | 0 | 105 | na | na | 40 | 0 | 0 | Au | na | 65 | Spiro-MeOTAD |  | TiO2-c | TiO2-mp | na | 40 | 100 | 0 | SLG | FTO | 0.09 | 1.09 | 21.86 | 0.736 | 17.54 | 1.6
24260 | MA | na | na | 1 | 0 | 0 | Pb | 1 | I | na | 3 | 0 | Mn | 0.01 | DMF | DMSO | na | 4 | 1 | 0 | 105 | na | na | 40 | 0 | 0 | Au | na | 65 | Spiro-MeOTAD |  | TiO2-c | TiO2-mp | na | 40 | 100 | 0 | SLG | FTO | 0.09 | 1.06 | 22.26 | 0.729 | 17.21 | 1.6
24261 | MA | na | na | 1 | 0 | 0 | Pb | 1 | I | na | 3 | 0 | Mn | 0.03 | DMF | DMSO | na | 4 | 1 | 0 | 105 | na | na | 40 | 0 | 0 | Au | na | 65 | Spiro-MeOTAD |  | TiO2-c | TiO2-mp | na | 40 | 100 | 0 | SLG | FTO | 0.09 | 1.09 | 22.21 | 0.744 | 18.08 | 1.6
24262 | MA | na | na | 1 | 0 | 0 | Pb | 1 | I | na | 3 | 0 | Mn | 0.05 | DMF | DMSO | na | 4 | 1 | 0 | 105 | na | na | 40 | 0 | 0 | Au | na | 65 | Spiro-MeOTAD |  | TiO2-c | TiO2-mp | na | 40 | 100 | 0 | SLG | FTO | 0.09 | 1.1 | 21.59 | 0.716 | 17 | 1.6
24263 | MA | na | na | 1 | 0 | 0 | Pb | 1 | I | na | 3 | 0 | Ni | 0.01 | DMF | DMSO | na | 4 | 1 | 0 | 85 | na | na | 40 | 0 | 0 | Au | na | 65 | Spiro-MeOTAD |  | TiO2-c | TiO2-mp | na | 40 | 100 | 0 | SLG | FTO | 0.09 | 1.06 | 21.67 | 0.733 | 16.83 | 1.6
24264 | MA | na | na | 1 | 0 | 0 | Pb | 1 | I | na | 3 | 0 | Ni | 0.03 | DMF | DMSO | na | 4 | 1 | 0 | 85 | na | na | 40 | 0 | 0 | Au | na | 65 | Spiro-MeOTAD |  | TiO2-c | TiO2-mp | na | 40 | 100 | 0 | SLG | FTO | 0.09 | 1.07 | 21.21 | 0.738 | 16.68 | 1.6
24265 | MA | na | na | 1 | 0 | 0 | Pb | 1 | I | na | 3 | 0 | Ni | 0.01 | DMF | DMSO | na | 4 | 1 | 0 | 85 | na | na | 40 | 0 | 0 | Au | na | 65 | Spiro-MeOTAD |  | TiO2-c | TiO2-mp | na | 40 | 100 | 0 | SLG | FTO | 0.09 | 1.04 | 20.67 | 0.712 | 15.25 | 1.6
24266 | MA | na | na | 1 | 0 | 0 | Pb | 1 | I | na | 3 | 0 |  |  | DMF | DMSO | na | 4 | 1 | 0 | 105 | na | na | 40 | 0 | 0 | Au | na | 65 | Spiro-MeOTAD |  | TiO2-c | TiO2-mp | na | 40 | 100 | 0 | SLG | FTO | 0.09 |  |  |  |  | 1.6
24267 | MA | na | na | 1 | 0 | 0 | Pb | 1 | I | na | 3 | 0 | Zn | 0.03 | DMF | DMSO | na | 4 | 1 | 0 | 105 | na | na | 40 | 0 | 0 | Au | na | 65 | Spiro-MeOTAD |  | TiO2-c | TiO2-mp | na | 40 | 100 | 0 | SLG | FTO | 0.09 |  |  |  |  | 1.6
24268 | MA | na | na | 1 | 0 | 0 | Pb | 1 | I | na | 3 | 0 | Mn | 0.03 | DMF | DMSO | na | 4 | 1 | 0 | 105 | na | na | 40 | 0 | 0 | Au | na | 65 | Spiro-MeOTAD |  | TiO2-c | TiO2-mp | na | 40 | 100 | 0 | SLG | FTO | 0.09 |  |  |  |  | 1.6
24269 | MA | na | na | 1 | 0 | 0 | Pb | 1 | I | na | 3 | 0 | Ni | 0.03 | DMF | DMSO | na | 4 | 1 | 0 | 85 | na | na | 40 | 0 | 0 | Au | na | 65 | Spiro-MeOTAD |  | TiO2-c | TiO2-mp | na | 40 | 100 | 0 | SLG | FTO | 0.09 |  |  |  |  | 1.6
24270 | MA | na | na | 1 | 0 | 0 | Pb | 1 | I | na | 3 | 0 |  |  | DMF | DMSO | na | 4 | 1 | 0 | 105 | na | na | 40 | 0 | 0 | Au | na | 65 | Spiro-MeOTAD |  | TiO2-c | TiO2-mp | na | 40 | 100 | 0 | SLG | FTO | 0.09 |  |  |  |  | 1.6
24271 | MA | na | na | 1 | 0 | 0 | Pb | 1 | I | na | 3 | 0 | Zn | 0.03 | DMF | DMSO | na | 4 | 1 | 0 | 105 | na | na | 40 | 0 | 0 | Au | na | 65 | Spiro-MeOTAD |  | TiO2-c | TiO2-mp | na | 40 | 100 | 0 | SLG | FTO | 0.09 |  |  |  |  | 1.6
24272 | MA | na | na | 1 | 0 | 0 | Pb | 1 | I | na | 3 | 0 | Mn | 0.03 | DMF | DMSO | na | 4 | 1 | 0 | 105 | na | na | 40 | 0 | 0 | Au | na | 65 | Spiro-MeOTAD |  | TiO2-c | TiO2-mp | na | 40 | 100 | 0 | SLG | FTO | 0.09 |  |  |  |  | 1.6
24273 | MA | na | na | 1 | 0 | 0 | Pb | 1 | I | na | 3 | 0 | Ni | 0.03 | DMF | DMSO | na | 4 | 1 | 0 | 85 | na | na | 40 | 0 | 0 | Au | na | 65 | Spiro-MeOTAD |  | TiO2-c | TiO2-mp | na | 40 | 100 | 0 | SLG | FTO | 0.09 |  |  |  |  | 1.6
24274 | MA | na | na | 1 | 0 | 0 | Pb | 1 | I | na | 3 | 0 |  |  | DMF | na | IPA | 1 | 0 | 1 | 70 | na | 100 | 10 | 0 | 15 | Ag | na | 100 | Spiro-MeOTAD | 70 | TiO2-c | TiO2-mp | na | 50 | 400 | 0 | SLG | FTO | 0.05 | 0.8 | 17.56 | 0.63 | 8.8 | 1.6
24275 | MA | na | na | 1 | 0 | 0 | Pb | 1 | I | na | 3 | 0 |  |  | DMF | na | IPA | 1 | 0 | 1 | 70 | na | 100 | 10 | 0 | 15 | Ag | na | 100 | P3HT | 70 | TiO2-c | TiO2-mp | na | 50 | 400 | 0 | SLG | FTO | 0.05 | 0.58 | 10.3 | 0.47 | 2.82 | 1.6
24276 | MA | na | na | 1 | 0 | 0 | Pb | 1 | I | na | 3 | 0 |  |  | DMF | na | IPA | 1 | 0 | 1 | 70 | na | 100 | 10 | 0 | 15 | Ag | na | 100 | PCDTBT | 70 | TiO2-c | TiO2-mp | na | 50 | 400 | 0 | SLG | FTO | 0.05 | 0.65 | 11.04 | 0.34 | 2.46 | 1.6
24277 | MA | na | na | 1 | 0 | 0 | Pb | 1 | I | na | 3 | 0 |  |  | DMF | na | IPA | 1 | 0 | 1 | 70 | na | 100 | 10 | 0 | 15 | Ag | na | 100 | PTB7 | 70 | TiO2-c | TiO2-mp | na | 50 | 400 | 0 | SLG | FTO | 0.05 | 0.8 | 15.11 | 0.53 | 6.44 | 1.6
24278 | MA | na | na | 1 | 0 | 0 | Pb | 1 | I | na | 3 | 0 |  |  | DMF | na | IPA | 1 | 0 | 1 | 70 | na | 100 | 10 | 0 | 15 | Ag | na | 100 | PTB7-TH | 70 | TiO2-c | TiO2-mp | na | 50 | 400 | 0 | SLG | FTO | 0.05 | 0.84 | 7.37 | 0.42 | 2.6 | 1.6
24279 | MA | na | na | 1 | 0 | 0 | Pb | 1 | I | na | 3 | 0 |  |  | DMF | DMSO | na | 4 | 1 | 0 | 60 | 80 | na | 1 | 2 | 0 | Ag | na | 100 | TTA |  | PCBM-60 | C60 | BCP | 40 | 20 | 8 | SLG | ITO | 0.06 | 1.04 | 20.6 | 0.744 | 16 | 1.5
24280 | MA | na | na | 1 | 0 | 0 | Pb | 1 | I | na | 3 | 0 |  |  | DMF | DMSO | na | 4 | 1 | 0 | 60 | 80 | na | 1 | 2 | 0 | Ag | na | 100 | na |  | PCBM-60 | C60 | BCP | 40 | 20 | 8 | SLG | ITO | 0.06 | 0.936 | 18 | 0.543 | 9.11 | 1.5
24281 | MA | na | na | 1 | 0 | 0 | Pb | 1 | I | na | 3 | 0 |  |  | DMSO | GBL | na | 3 | 7 | 0 | 100 | na | na | 10 | 0 | 0 | Au | na |  | Spiro-MeOTAD | 150 | TiO2-c | TiO2-mp | na | 40 | 250 | 0 | SLG | FTO | 0.096 | 1 | 20.4 | 0.737 | 15.2 | 1.51
24282 | MA | na | na | 1 | 0 | 0 | Pb | 1 | I | na | 3 | 0 |  |  | DMSO | GBL | na | 3 | 7 | 0 | 100 | na | na | 10 | 0 | 0 | Au | na |  | PM-Spiro | 150 | TiO2-c | TiO2-mp | na | 40 | 250 | 0 | SLG | FTO | 0.096 | 1.01 | 21.1 | 0.652 | 13.9 | 1.51
24283 | MA | na | na | 1 | 0 | 0 | Pb | 1 | I | na | 3 | 0 |  |  | DMSO | GBL | na | 3 | 7 | 0 | 100 | na | na | 10 | 0 | 0 | Au | na |  | PO-Spiro | 150 | TiO2-c | TiO2-mp | na | 40 | 250 | 0 | SLG | FTO | 0.096 | 1.02 | 21.2 | 0.776 | 16.7 | 1.51
24284 | MA | na | na | 1 | 0 | 0 | Pb | 1 | I | na | 3 | 0 |  |  | DMSO | GBL | na | 3 | 7 | 0 | 100 | na | na | 10 | 0 | 0 | Au | na |  | PP-Spiro | 150 | TiO2-c | TiO2-mp | na | 40 | 250 | 0 | SLG | FTO | 0.096 | 1 | 20.7 | 0.711 | 14.9 | 1.51
24285 | MA | na | na | 1 | 0 | 0 | Pb | 1 | I | na | 3 | 0 |  |  | DMF | na | na | 1 | 0 | 1 |  | na | na |  | 0 | 0 | Au | na | 60 | Spiro-MeOTAD |  | TiO2-c | na | na | 40 | 0 | 0 | SLG | FTO | 0.06 | 0.97 | 22.8 | 0.66 | 14.6 | 1.6
24286 | MA | na | na | 1 | 0 | 0 | Pb | 1 | I | na | 3 | 0 |  |  | DMF | na | na | 1 | 0 | 1 |  | na | na |  | 0 | 0 | Au | na | 60 | Spiro-MeOTAD |  | TiO2-c | na | na | 40 | 0 | 0 | SLG | FTO | 0.06 | 1.01 | 22.7 | 0.67 | 15.5 | 1.6
24287 | MA | na | na | 1 | 0 | 0 | Pb | 1 | I | na | 3 | 0 |  |  | DMF | na | na | 1 | 0 | 1 |  | na | na |  | 0 | 0 | Au | na | 60 | Spiro-MeOTAD |  | TiO2-c | na | na | 40 | 0 | 0 | SLG | FTO | 0.06 | 1 | 23.3 | 0.72 | 16.7 | 1.6
24288 | MA | na | na | 1 | 0 | 0 | Pb | 1 | I | na | 3 | 0 |  |  | DMF | na | na | 1 | 0 | 1 |  | na | na |  | 0 | 0 | Au | na | 60 | Spiro-MeOTAD |  | TiO2-c | TiO2-mp | na | 40 | 250 | 0 | SLG | FTO | 0.06 | 0.99 | 23.2 | 0.68 | 15.5 | 1.6
24289 | MA | na | na | 1 | 0 | 0 | Pb | 1 | I | na | 3 | 0 |  |  | DMF | na | na | 1 | 0 | 1 |  | na | na |  | 0 | 0 | Au | na | 60 | Spiro-MeOTAD |  | TiO2-c | TiO2-mp | na | 40 | 250 | 0 | SLG | FTO | 0.06 | 1 | 23.2 | 0.69 | 16.1 | 1.6
24290 | MA | na | na | 1 | 0 | 0 | Pb | 1 | I | na | 3 | 0 |  |  | DMF | na | na | 1 | 0 | 1 |  | na | na |  | 0 | 0 | Au | na | 60 | Spiro-MeOTAD |  | TiO2-c | TiO2-mp | na | 40 | 250 | 0 | SLG | FTO | 0.06 | 0.99 | 23.1 | 0.75 | 17.2 | 1.6
24295 | MA | na | na | 1 | 0 | 0 | Pb | 1 | I | na | 3 | 0 |  |  | DMF | na | IPA | 1 | 0 | 1 |  | na | 100 |  | 0 | 10 | Ag | na |  | Spiro-MeOTAD |  | TiO2-c | na | na |  | 0 | 0 | SLG | FTO | 0.1 | 0.85 | 16.39 | 0.69 | 9.61 | 1.6
24296 | MA | na | na | 1 | 0 | 0 | Pb | 1 | I | na | 3 | 0 |  |  | DMF | na | IPA | 1 | 0 | 1 |  | na | 100 |  | 0 | 10 | Ag | na |  | Spiro-MeOTAD |  | TiO2-c | na | na |  | 0 | 0 | SLG | FTO | 0.1 | 0.74 | 13.77 | 0.26 | 2.65 | 1.6
24297 | Cs | FA | MA | 0.05 | 0.79 | 0.16 | Pb | 1 | Br | I | 0.51 | 2.4900000000000002 |  |  | DMF | DMSO | na | 4 | 1 | 0 | 100 | na | na | 10 | 0 | 0 | Au | na | 80 | Spiro-MeOTAD |  | TiO2-np | na | na | 50 | 0 | 0 | SLG | FTO | 0.12 | 1.08 | 22.21 | 0.697 | 16.72
24298 | Cs | FA | MA | 0.05 | 0.79 | 0.16 | Pb | 1 | Br | I | 0.51 | 2.4900000000000002 |  |  | DMF | DMSO | na | 4 | 1 | 0 | 100 | na | na | 10 | 0 | 0 | Au | na | 80 | Spiro-MeOTAD |  | TiO2-np | na | na | 50 | 0 | 0 | SLG | FTO | 0.12 | 1.08 | 22.41 | 0.725 | 17.55
24299 | Cs | FA | MA | 0.05 | 0.79 | 0.16 | Pb | 1 | Br | I | 0.51 | 2.4900000000000002 |  |  | DMF | DMSO | na | 4 | 1 | 0 | 100 | na | na | 10 | 0 | 0 | Au | na | 80 | Spiro-MeOTAD |  | TiO2-np | na | na | 50 | 0 | 0 | SLG | FTO | 0.12 | 1.13 | 22.56 | 0.748 | 18.13
24300 | Cs | FA | MA | 0.05 | 0.79 | 0.16 | Pb | 1 | Br | I | 0.51 | 2.4900000000000002 |  |  | DMF | DMSO | na | 4 | 1 | 0 | 100 | na | na | 10 | 0 | 0 | Au | na | 80 | Spiro-MeOTAD |  | TiO2-np | na | na | 50 | 0 | 0 | SLG | FTO | 0.12 | 1.06 | 22.56 | 0.75 | 17.94
24301 | Cs | FA | MA | 0.05 | 0.79 | 0.16 | Pb | 1 | Br | I | 0.51 | 2.4900000000000002 |  |  | DMF | DMSO | na | 4 | 1 | 0 | 100 | na | na | 10 | 0 | 0 | Au | na | 80 | Spiro-MeOTAD |  | TiO2-np | na | na | 50 | 0 | 0 | SLG | FTO | 0.12 | 0.94 | 21.22 | 0.637 | 12.7
24302 | MA | na | na | 1 | 0 | 0 | Pb | 1 | I | na | 3 | 0 | Cl |  | DMF | na | IPA | 1 | 0 | 1 | 70 | na | 70 | 30 | 0 | 30 | Ag | na | 100 | Spiro-MeOTAD | 300 | TiO2-c | TiO2-mp | na | 40 | 500 | 0 | SLG | FTO | 0.1 | 0.86 | 17.46 | 0.679 | 10.2 | 1.6
24312 | MA | na | na | 1 | 0 | 0 | Pb | 1 | I | na | 3 | 0 | Cl |  | DMF | na | na | 1 | 0 | 0 | 110 | na | na | 45 | 0 | 0 | Al | na |  | PEDOT:PSS |  | PCBM-60 | na | na | 100 | 0 | 0 | SLG | ITO | 0.1 | 0.957 | 17.4 | 0.75 | 12.5 | 1.6
24313 | MA | na | na | 1 | 0 | 0 | Pb | 1 | I | na | 3 | 0 | Cl |  | DMF | na | na | 1 | 0 | 0 | 110 | na | na | 45 | 0 | 0 | Al | na |  | PEDOT:PSS |  | PCBM-60 | na | na | 100 | 0 | 0 | SLG | ITO | 0.1 | 0.948 | 17.5 | 0.78 | 12.9 | 1.6
24314 | MA | na | na | 1 | 0 | 0 | Pb | 1 | I | na | 3 | 0 | Cl |  | DMF | na | na | 1 | 0 | 0 | 110 | na | na | 45 | 0 | 0 | Al | na |  | PEDOT:PSS |  | PCBM-60 | na | na | 100 | 0 | 0 | SLG | ITO | 0.1 | 0.9 | 15.7 | 0.54 | 7.8 | 1.6
24315 | MA | na | na | 1 | 0 | 0 | Pb | 1 | I | na | 3 | 0 | Cl |  | DMF | na | na | 1 | 0 | 0 | 110 | na | na | 45 | 0 | 0 | Al | na |  | PEDOT:PSS |  | na | na | na |  | 0 | 0 | SLG | ITO | 0.1 | 0.25 | 0.29 | 0.31 | 0.02 | 1.6
24316 | MA | na | na | 1 | 0 | 0 | Pb | 1 | I | na | 3 | 0 | Cl |  | DMF | na | na | 1 | 0 | 0 | 110 | na | na | 45 | 0 | 0 | Al | na |  | PEDOT:PSS |  | bis-PCBM | na | na | 100 | 0 | 0 | SLG | ITO | 0.1 | 0.934 | 10.67 | 0.48 | 6 | 1.6
24317 | MA | na | na | 1 | 0 | 0 | Pb | 1 | I | na | 3 | 0 | Cl |  | DMF | na | na | 1 | 0 | 0 | 110 | na | na | 45 | 0 | 0 | Al | na |  | PEDOT:PSS |  | a-PTCDI | na | na | 100 | 0 | 0 | SLG | ITO | 0.1 | 0.897 | 14.43 | 0.65 | 8.4 | 1.6
24318 | MA | na | na | 1 | 0 | 0 | Pb | 1 | I | na | 3 | 0 | Cl |  | DMF | na | na | 1 | 0 | 0 | 110 | na | na | 45 | 0 | 0 | Al | na |  | PEDOT:PSS |  | PCBM-60 | na | na | 100 | 0 | 0 | SLG | ITO | 0.1 | 0.94 | 17.92 | 0.76 | 12.8 | 1.6
24319 | MA | na | na | 1 | 0 | 0 | Pb | 1 | I | na | 3 | 0 |  |  | DMF | na | IPA | 1 | 0 | 1 | 70 | na | 70 | 30 | 0 | 30 | Au | na |  | Spiro-MeOTAD |  | SnO2-np | na | na | 50 | 0 | 0 | SLG | FTO | 0.09 | 0.944 | 17.39 | 0.5 | 7.55 | 1.5
24320 | MA | na | na | 1 | 0 | 0 | Pb | 1 | I | na | 3 | 0 |  |  | DMF | na | IPA | 1 | 0 | 1 | 70 | na | 70 | 30 | 0 | 30 | Au | na |  | Spiro-MeOTAD |  | SnO2-np | na | na | 50 | 0 | 0 | SLG | FTO | 0.09 | 0.96 | 18.2 | 0.6 | 10.9 | 1.5
24321 | MA | na | na | 1 | 0 | 0 | Pb | 1 | I | na | 3 | 0 |  |  | DMF | na | IPA | 1 | 0 | 1 | 70 | na | 70 | 30 | 0 | 30 | Au | na |  | Spiro-MeOTAD |  | SnO2-np | na | na | 50 | 0 | 0 | SLG | FTO | 0.09 | 1.01 | 18.6 | 0.61 | 12.1 | 1.5
24322 | MA | na | na | 1 | 0 | 0 | Pb | 1 | I | na | 3 | 0 |  |  | DMF | na | IPA | 1 | 0 | 1 | 70 | na | 70 | 30 | 0 | 30 | Au | na |  | Spiro-MeOTAD |  | SnO2-np | na | na | 50 | 0 | 0 | SLG | FTO | 0.09 | 1.003 | 21.44 | 0.708 | 14.55 | 1.5
24323 | MA | na | na | 1 | 0 | 0 | Pb | 1 | I | na | 3 | 0 |  |  | DMF | na | IPA | 1 | 0 | 1 | 70 | na | 70 | 30 | 0 | 30 | Au | na |  | Spiro-MeOTAD |  | SnO2-np | na | na | 50 | 0 | 0 | SLG | FTO | 0.09 | 0.95 | 17.3 | 0.56 | 10.3 | 1.5
24324 | MA | na | na | 1 | 0 | 0 | Pb | 1 | I | na | 3 | 0 |  |  | DMF | na | IPA | 1 | 0 | 1 | 70 | na | 70 | 30 | 0 | 30 | Au | na |  | Spiro-MeOTAD |  | SnO2-np | na | na | 50 | 0 | 0 | SLG | FTO | 0.09 | 0.95 | 16.8 | 0.51 | 9.94 | 1.5
24325 | MA | na | na | 1 | 0 | 0 | Pb | 1 | Br | I | 2 | 1 |  |  | DMF | na | na | 1 | 0 | 0 | 155 | na | na |  | 0 | 0 | Au | na | 100 | Spiro-MeOTAD |  | TiO2-c | TiO2-nw | na |  |  | 0 | SLG | FTO | 0.1 | 0.83 | 11.68 | 0.52 | 4.9
24326 | MA | na | na | 1 | 0 | 0 | Pb | 1 | Br | I | 2 | 1 |  |  | DMF | na | na | 1 | 0 | 0 | 155 | na | na |  | 0 | 0 | Au | na | 100 | Spiro-MeOTAD |  | TiO2-c | TiO2-nw | na |  |  | 0 | SLG | FTO | 0.1 | 0.87 | 16.5 | 0.52 | 7.5
24327 | MA | na | na | 1 | 0 | 0 | Pb | 1 | I | na | 3 | 0 |  |  | DMF | na | IPA | 1 | 0 | 1 |  | na | 100 |  | 0 | 15 | Au | na | 80 | Spiro-MeOTAD |  | TiO2-c | TiO2-nw | na |  | 375 | 0 | SLG | FTO | 0.16 | 0.949 | 19.29 | 0.615 | 10.94 | 1.6
24328 | MA | na | na | 1 | 0 | 0 | Pb | 1 | I | na | 3 | 0 |  |  | DMF | na | IPA | 1 | 0 | 1 |  | na | 100 |  | 0 | 15 | Au | na | 80 | Spiro-MeOTAD |  | TiO2-c |  | TiO2-nw |  |  |  | SLG | FTO | 0.16 | 0.929 | 16.68 | 0.312 | 6.39 | 1.6
24330 | MA | na | na | 1 | 0 | 0 | Pb | 1 | I | na | 3 | 0 |  |  | DMF | na | na | 1 | 0 | 0 | 100 | na | na | 45 | 0 | 0 | Au | na |  | Spiro-MeOTAD | 150 | TiO2-c | TiO2-mp | na | 18 |  | 0 | SLG | FTO | 0.16 | 0.79 | 11.81 | 0.71 | 6.59 | 1.6
24331 | MA | na | na | 1 | 0 | 0 | Pb | 1 | I | na | 3 | 0 |  |  | DMF | na | na | 1 | 0 | 0 | 100 | na | na | 45 | 0 | 0 | Au | na |  | Spiro-MeOTAD | 150 | TiO2-c | TiO2-mp | na | 30 |  | 0 | SLG | FTO | 0.16 | 0.78 | 17.6 | 0.69 | 9.54 | 1.6
24332 | FA | MA | na | 0.85 | 0.15 | 0 | Pb | 1 | Br | I | 0.45 | 2.5499999999999998 |  |  | DMF | DMSO | na | 4 | 1 | 0 | 150 | na | na | 10 | 0 | 0 | Au | na | 80 | Spiro-MeOTAD | 150 | TiO2-c | TiO2-mp | na | 30 | 150 | 0 | SLG | FTO | 0.1 | 1.08 | 21.4 | 0.77 | 17.8
24333 | FA | MA | na | 0.85 | 0.15 | 0 | Pb | 1 | Br | I | 0.45 | 2.5499999999999998 |  |  | DMF | DMSO | na | 4 | 1 | 0 | 150 | na | na | 10 | 0 | 0 | Au | na | 80 | TDAB | 150 | TiO2-c | TiO2-mp | na | 30 | 150 | 0 | SLG | FTO | 0.1 | 1.01 | 19.5 | 0.69 | 13.6
24334 | FA | MA | na | 0.85 | 0.15 | 0 | Pb | 1 | Br | I | 0.45 | 2.5499999999999998 |  |  | DMF | DMSO | na | 4 | 1 | 0 | 150 | na | na | 10 | 0 | 0 | Au | na | 80 | TDAC | 150 | TiO2-c | TiO2-mp | na | 30 | 150 | 0 | SLG | FTO | 0.1 | 0.97 | 16 | 0.74 | 11.5
24335 | MA | na | na | 1 | 0 | 0 | Pb | 1 | I | na | 3 | 0 |  |  | DMF | na | IPA | 1 | 0 | 1 |  | na | 100 |  | 0 | 60 | Al | na | 100 | PEDOT:PSS | 40 | F16CuPc | Bphen | na | 10 |  | 0 | SLG | ITO | 0.1 | 0.93 | 19.97 | 0.68 | 12.62 | 1.6
24336 | MA | na | na | 1 | 0 | 0 | Pb | 1 | I | na | 3 | 0 |  |  | DMF | na | IPA | 1 | 0 | 1 | 70 | na | 90 | 30 | 0 | 30 | MoO3 | Au |  | na |  | TiO2-c | TiO2-mp | na |  |  | 0 | SLG | FTO | 0.08 | 0.72 | 8.72 | 0.6 | 3.7 | 1.6
24337 | MA | na | na | 1 | 0 | 0 | Pb | 1 | I | na | 3 | 0 |  |  | DMF | na | IPA | 1 | 0 | 1 | 70 | na | 90 | 30 | 0 | 30 | MoO3 | Au |  | na |  | TiO2-c | TiO2-mp | na |  |  | 0 | SLG | FTO | 0.08 | 0.73 | 10.66 | 0.58 | 4.5 | 1.6
24338 | MA | na | na | 1 | 0 | 0 | Pb | 1 | I | na | 3 | 0 |  |  | DMF | na | IPA | 1 | 0 | 1 | 70 | na | 90 | 30 | 0 | 30 | MoO3 | Au |  | na |  | TiO2-c | TiO2-mp | na |  |  | 0 | SLG | FTO | 0.08 | 0.76 | 18.05 | 0.48 | 6.6 | 1.6
24339 | MA | na | na | 1 | 0 | 0 | Pb | 1 | I | na | 3 | 0 |  |  | DMSO | na | na | 1 | 0 | 0 | 100 | na | na | 10 | 0 | 0 | Al | na | 100 | PEDOT:PSS |  | PCBM-60 | na | na | 40 | 0 | 0 | SLG | ITO | 0.1 | 0.83 | 15.33 | 0.583 | 7.42 | 1.6
24340 | MA | na | na | 1 | 0 | 0 | Pb | 1 | I | na | 3 | 0 |  |  | DMSO | na | na | 1 | 0 | 0 | 100 | na | na | 10 | 0 | 0 | Ag | na | 100 | PEDOT:PSS |  | PCBM-60 | na | na | 40 | 0 | 0 | SLG | ITO | 0.1 | 0.84 | 17.89 | 0.697 | 10.47 | 1.6
24341 | MA | na | na | 1 | 0 | 0 | Pb | 1 | I | na | 3 | 0 |  |  | DMSO | na | na | 1 | 0 | 0 | 100 | na | na | 10 | 0 | 0 | AgAl | na | 100 | PEDOT:PSS |  | PCBM-60 | na | na | 40 | 0 | 0 | SLG | ITO | 0.1 | 0.84 | 18.73 | 0.709 | 11.16 | 1.6
24342 | FA | na | na | 1 | 0 | 0 | Pb | 1 | I | na | 3 | 0 |  |  | DMF | na | na | 1 | 0 | 0 | 150 | na | na | 10 | 0 | 0 | Ag | na |  | Spiro-MeOTAD |  | TiO2-c | na | na |  | 0 | 0 | SLG | FTO | 0.12 | 1.045 | 19.54 | 0.624 | 12.74 | 1.5
24343 | FA | na | na | 1 | 0 | 0 | Pb | 1 | I | na | 3 | 0 |  |  | DMF | na | na | 1 | 0 | 0 | 175 | na | na | 10 | 0 | 0 | Ag | na |  | Spiro-MeOTAD |  | TiO2-c | na | na |  | 0 | 0 | SLG | FTO | 0.12 | 1.051 | 21.62 | 0.725 | 16.49 | 1.5
24344 | FA | na | na | 1 | 0 | 0 | Pb | 1 | I | na | 3 | 0 |  |  | DMF | na | na | 1 | 0 | 0 | 200 | na | na | 10 | 0 | 0 | Ag | na |  | Spiro-MeOTAD |  | TiO2-c | na | na |  | 0 | 0 | SLG | FTO | 0.12 | 1.041 | 20.28 | 0.677 | 14.29 | 1.5
24345 | FA | na | na | 1 | 0 | 0 | Pb | 1 | I | na | 3 | 0 |  |  | DMF | na | na | 1 | 0 | 0 | 225 | na | na | 10 | 0 | 0 | Ag | na |  | Spiro-MeOTAD |  | TiO2-c | na | na |  | 0 | 0 | SLG | FTO | 0.12 | 0.97 | 18.46 | 0.604 | 10.81 | 1.5
24346 | FA | na | na | 1 | 0 | 0 | Pb | 1 | I | na | 3 | 0 |  |  | DMF | na | na | 1 | 0 | 0 | 175 | na | na | 10 | 0 | 0 | Ag | na |  | Spiro-MeOTAD |  | TiO2-c | na | na |  | 0 | 0 | SLG | FTO | 0.12 | 1.07 | 21.58 | 0.74 | 16.6 | 1.5
24347 | FA | na | na | 1 | 0 | 0 | Pb | 1 | I | na | 3 | 0 |  |  | DMF | na | na | 1 | 0 | 0 | 175 | na | na | 5 | 0 | 0 | Ag | na |  | Spiro-MeOTAD |  | TiO2-c | na | na |  | 0 | 0 | SLG | FTO | 0.12 | 1.02 | 20.9 | 0.592 | 12.5 | 1.5
24348 | FA | na | na | 1 | 0 | 0 | Pb | 1 | I | na | 3 | 0 |  |  | DMF | na | na | 1 | 0 | 0 | 175 | na | na | 20 | 0 | 0 | Ag | na |  | Spiro-MeOTAD |  | TiO2-c | na | na |  | 0 | 0 | SLG | FTO | 0.12 | 1.02 | 21.2 | 0.512 | 11 | 1.5
24349 | FA | na | na | 1 | 0 | 0 | Pb | 1 | I | na | 3 | 0 |  |  | DMF | na | na | 1 | 0 | 0 | 175 | na | na | 40 | 0 | 0 | Ag | na |  | Spiro-MeOTAD |  | TiO2-c | na | na |  | 0 | 0 | SLG | FTO | 0.12 | 0.98 | 16.6 | 0.505 | 8.1 | 1.5
24350 | MA | na | na | 1 | 0 | 0 | Pb | 1 | I | na | 3 | 0 |  |  | DMF | na | IPA | 1 | 0 | 1 |  | na | 100 |  | 0 | 120 | Ag | na | 100 | Spiro-MeOTAD |  | TiO2-c | na | na |  | 0 | 0 | SLG | ITO | 0.065 |  |  |  |  | 1.6
24351 | MA | na | na | 1 | 0 | 0 | Pb | 1 | I | na | 3 | 0 |  |  | DMF | na | IPA | 1 | 0 | 1 |  | na | 100 |  | 0 | 120 | Ag | na | 100 | Spiro-MeOTAD |  | TiO2-c | na | na |  | 0 | 0 | SLG | ITO | 0.065 |  |  |  |  | 1.6
24352 | Cs | FA | na | 0.15 | 0.85 | 0 | Pb | 1 | I | na | 3 | 0 |  |  | DMF | na | na | 1 | 0 | 0 | 120 | na | na | 10 | 0 | 0 | Ag | na | 70 | PEDOT:PSS | 40 | C60 | BCP | na | 20 | 8 | 0 | SLG | ITO | 0.1 | 0.86 | 19.1 | 0.696 | 11.5
24353 | Cs | FA | na | 0.15 | 0.85 | 0 | Pb | 1 | I | na | 3 | 0 | Cl | 0.1 | DMF | na | na | 1 | 0 | 0 | 120 | na | na | 10 | 0 | 0 | Ag | na | 70 | PEDOT:PSS | 40 | C60 | BCP | na | 20 | 8 | 0 | SLG | ITO | 0.1 | 0.87 | 19.5 | 0.702 | 11.9
24354 | Cs | FA | na | 0.15 | 0.85 | 0 | Pb | 1 | I | na | 3 | 0 | Cl | 0.3 | DMF | na | na | 1 | 0 | 0 | 120 | na | na | 10 | 0 | 0 | Ag | na | 70 | PEDOT:PSS | 40 | C60 | BCP | na | 20 | 8 | 0 | SLG | ITO | 0.1 | 0.87 | 20.8 | 0.722 | 13.1
24355 | Cs | FA | na | 0.15 | 0.85 | 0 | Pb | 1 | I | na | 3 | 0 | Cl | 0.5 | DMF | na | na | 1 | 0 | 0 | 120 | na | na | 10 | 0 | 0 | Ag | na | 70 | PEDOT:PSS | 40 | C60 | BCP | na | 20 | 8 | 0 | SLG | ITO | 0.1 | 0.88 | 21.5 | 0.739 | 13.9
24356 | Cs | FA | na | 0.15 | 0.85 | 0 | Pb | 1 | I | na | 3 | 0 |  |  | DMF | na | na | 1 | 0 | 0 | 120 | na | na | 10 | 0 | 0 | Ag | na | 70 | PEDOT:PSS | 40 | C60 | BCP | na | 20 | 8 | 0 | SLG | ITO | 0.1 | 0.88 | 19.2 | 0.717 | 12.1
24357 | Cs | FA | na | 0.15 | 0.85 | 0 | Pb | 1 | I | na | 3 | 0 | Cl | 0.5 | DMF | na | na | 1 | 0 | 0 | 120 | na | na | 10 | 0 | 0 | Ag | na | 70 | PEDOT:PSS | 40 | C60 | BCP | na | 20 | 8 | 0 | SLG | ITO | 0.1 | 0.89 | 21.6 | 0.752 | 14.5
24358 | Cs | FA | na | 0.15 | 0.85 | 0 | Pb | 1 | I | na | 3 | 0 | Cl | 0.5 | DMF | na | na | 1 | 0 | 0 | 120 | na | na | 10 | 0 | 0 | Ag | na | 70 | PEDOT:PSS | 40 | C60 | BCP | na | 20 | 8 | 0 | PET | ITO | 0.1 | 0.88 | 19.1 | 0.59 | 9.9
24359 | MA | na | na | 1 | 0 | 0 | Pb | 1 | I | na | 3 | 0 |  |  | DMF | na | IPA | 1 | 0 | 1 |  | na | 100 |  | 0 | 60 | Ag | na | 100 | Cu2O |  | C60 | BCP | na | 40 |  | 0 | SLG | ITO | 0.1 | 0.1 | 5.87 | 0.29 | 0.17 | 1.6
24360 | MA | na | na | 1 | 0 | 0 | Pb | 1 | I | na | 3 | 0 |  |  | DMF | na | IPA | 1 | 0 | 1 |  | na | 100 |  | 0 | 60 | Ag | na | 100 | Cu2O |  | C60 | BCP | na | 40 |  | 0 | SLG | ITO | 0.1 | 0.73 | 13.3 | 0.2 | 1.9 | 1.6
24361 | MA | na | na | 1 | 0 | 0 | Pb | 1 | I | na | 3 | 0 |  |  | DMF | na | IPA | 1 | 0 | 1 |  | na | 100 |  | 0 | 60 | Ag | na | 100 | Cu2O |  | C60 | BCP | na | 40 |  | 0 | SLG | ITO | 0.1 | 0.87 | 17.24 | 0.6 | 8.95 | 1.6
24362 | MA | na | na | 1 | 0 | 0 | Pb | 1 | I | na | 3 | 0 |  |  | DMF | na | IPA | 1 | 0 | 1 |  | na | 100 |  | 0 | 60 | Ag | na | 100 | Cu2O |  | C60 | BCP | na | 40 |  | 0 | SLG | ITO | 0.1 | 0.85 | 14.67 | 0.54 | 6.7 | 1.6
24363 | MA | na | na | 1 | 0 | 0 | Pb | 1 | I | na | 3 | 0 |  |  | DMSO | GBL | na | 3 | 7 | 0 | 100 | na | na | 10 | 0 | 0 | Al | na | 100 | PEDOT:PSS | 40 | PCBM-60 | LiF | na |  |  | 0 | SLG | ITO | 0.11 | 1 | 21 | 0.77 | 15.8 | 1.58
24364 | MA | na | na | 1 | 0 | 0 | Pb | 1 | I | na | 3 | 0 |  |  | DMSO | GBL | na | 3 | 7 | 0 | 100 | na | na | 10 | 0 | 0 | Al | na | 100 | na |  | PCBM-60 | LiF | na |  |  | 0 | SLG | ITO | 0.11 | 0.99 | 20.1 | 0.7 | 13.4 | 1.58
24365 | MA | na | na | 1 | 0 | 0 | Pb | 1 | I | na | 3 | 0 |  |  | DMSO | GBL | na | 3 | 7 | 0 | 100 | na | na | 10 | 0 | 0 | Al | na | 100 | PEDOT:PSS | 40 | LiF | na | na |  | 0 | 0 | SLG | ITO | 0.11 | 0.91 | 14.5 | 0.45 | 5.6 | 1.58
24366 | MA | na | na | 1 | 0 | 0 | Pb | 1 | I | na | 3 | 0 |  |  | DMF | na | na | 1 | 0 | 0 | 100 | na | na | 10 | 0 | 0 | Au | na | 80 | Spiro-MeOTAD | 150 | TiO2-c | TiO2-mp | na | 65 | 300 | 0 | SLG | FTO | 0.16 | 1.02 | 20.11 | 0.7 | 14.41 | 1.6
24367 | MA | na | na | 1 | 0 | 0 | Pb | 1 | I | na | 3 | 0 |  |  | DMF | na | na | 1 | 0 | 0 | 100 | na | na | 10 | 0 | 0 | Au | na | 80 | Spiro-MeOTAD | 150 | TiO2-c | TiO2-mp | na | 65 | 300 | 0 | SLG | FTO | 0.16 | 0.78 | 16.66 | 0.64 | 8.37 | 1.6
24368 | MA | na | na | 1 | 0 | 0 | Pb | 1 | I | na | 3 | 0 |  |  | DMF | na | na | 1 | 0 | 0 | 100 | na | na | 10 | 0 | 0 | Au | na | 80 | Spiro-MeOTAD | 150 | TiO2-c | na | na | 65 | 0 | 0 | SLG | FTO | 0.16 | 0.98 | 20.9 | 0.52 | 10.66 | 1.6
24369 | MA | na | na | 1 | 0 | 0 | Pb | 1 | I | na | 3 | 0 |  |  | DMF | DMSO | na | 4 | 1 | 0 | 100 | na | na | 10 | 0 | 0 | Au | na | 40 | Spiro-MeOTAD |  | TiO2-c | na | na |  | 0 | 0 | SLG | FTO | 0.0813 | 0.99 | 19.82 | 0.7 | 13.61 | 1.6
24370 | MA | na | na | 1 | 0 | 0 | Pb | 1 | I | na | 3 | 0 | BAI |  | DMF | DMSO | na | 4 | 1 | 0 | 100 | na | na | 10 | 0 | 0 | Au | na | 40 | Spiro-MeOTAD |  | TiO2-c | na | na |  | 0 | 0 | SLG | FTO | 0.0813 | 1.08 | 18.63 | 0.62 | 11.49 | 1.6
24371 | MA | na | na | 1 | 0 | 0 | Pb | 1 | I | na | 3 | 0 | PEAI |  | DMF | DMSO | na | 4 | 1 | 0 | 100 | na | na | 10 | 0 | 0 | Au | na | 40 | Spiro-MeOTAD |  | TiO2-c | na | na |  | 0 | 0 | SLG | FTO | 0.0813 | 1.08 | 18.63 | 0.73 | 14.94 | 1.6
24372 | MA | na | na | 1 | 0 | 0 | Pb | 1 | I | na | 3 | 0 | PEAI |  | DMF | DMSO | na | 4 | 1 | 0 | 100 | na | na | 10 | 0 | 0 | Au | na | 40 | Spiro-MeOTAD |  | TiO2-c | na | na |  | 0 | 0 | SLG | FTO | 0.0813 | 1.11 | 20.53 | 0.75 | 16.84 | 1.6
24373 | MA | na | na | 1 | 0 | 0 | Pb | 1 | I | na | 3 | 0 |  |  | DMF | na | IPA | 1 | 0 | 1 |  | na | na |  | 0 | 0 | Au | na | 60 | Spiro-MeOTAD |  | TiO2-c | TiO2-mp | na |  |  | 0 | SLG | FTO | 0.16 | 0.96 | 22.73 | 0.659 | 14.39 | 1.6
24374 | MA | na | na | 1 | 0 | 0 | Pb | 1 | I | na | 3 | 0 |  |  | DMF | na | IPA | 1 | 0 | 1 |  | na | na |  | 0 | 0 | Au | na | 60 | Spiro-MeOTAD |  | TiO2-c | TiO2-mp | na |  |  | 0 | SLG | FTO | 0.16 | 0.935 | 23.08 | 0.564 | 12.18 | 1.6
24375 | MA | na | na | 1 | 0 | 0 | Pb | 1 | I | na | 3 | 0 |  |  | DMSO | GBL | na | 3 | 7 | 0 | 100 | na | na | 10 | 0 | 0 | Ag | na | 80 | Spiro-MeOTAD |  | TiO2-c | TiO2-nw | na |  |  | 0 | SLG | FTO | 0.06 | 1.043 | 22.95 | 0.755 | 18.07 | 1.6
24376 | MA | na | na | 1 | 0 | 0 | Pb | 1 | I | na | 3 | 0 |  |  | DMSO | GBL | na | 3 | 7 | 0 | 100 | na | na | 10 | 0 | 0 | Ag | na | 80 | Spiro-MeOTAD |  | TiO2-c | TiO2-mp | na |  |  | 0 | SLG | FTO | 0.06 | 1.07 | 22.1 | 0.692 | 16.37 | 1.6
24377 | MA | na | na | 1 | 0 | 0 | Pb | 1 | I | na | 3 | 0 |  |  | GBL | na | na | 1 | 0 | 0 | 100 | na | na | 30 | 0 | 0 | Au | na | 100 | 2TPA-2-DP |  | TiO2-c | TiO2-mp | na | 30 |  | 0 | SLG | FTO | 0.1 | 0.94 | 16.3 | 0.597 | 9.1 | 1.6
24378 | MA | na | na | 1 | 0 | 0 | Pb | 1 | I | na | 3 | 0 |  |  | GBL | na | na | 1 | 0 | 0 | 100 | na | na | 30 | 0 | 0 | Au | na | 100 | Spiro-MeOTAD |  | TiO2-c | TiO2-mp | na | 30 |  | 0 | SLG | FTO | 0.1 | 0.91 | 16.8 | 0.671 | 10.2 | 1.6
24379 | MA | na | na | 1 | 0 | 0 | Pb | 1 | I | na | 3 | 0 |  |  | DMF | na | IPA | 1 | 0 | 1 |  | na | 100 |  | 0 | 15 | Au | na | 60 | Spiro-MeOTAD |  | TiO2-c | TiO2-mp | na |  |  | 0 | SLG | FTO | 0.13 | 0.98 | 18.08 | 0.7 | 12.36 | 1.6
24380 | MA | na | na | 1 | 0 | 0 | Pb | 1 | I | na | 3 | 0 |  |  | DMF | na | IPA | 1 | 0 | 1 |  | na | 100 |  | 0 | 15 | Au | na | 60 | Spiro-MeOTAD |  | TiO2-c | TiO2-mp | na |  |  | 0 | SLG | FTO | 0.13 | 1.05 | 17.91 | 0.74 | 13.99 | 1.6
24381 | MA | na | na | 1 | 0 | 0 | Pb | 1 | I | na | 3 | 0 |  |  | N,N-dimethylacetamide | na | na | 1 | 0 | 0 | 100 | na | na | 10 | 0 | 0 | Au | na | 60 | Spiro-MeOTAD |  | TiO2-c | TiO2-mp | na |  |  | 0 | SLG | FTO | 0.13 | 0.854 | 16.29 | 0.62 | 8.65 | 1.6
24382 | MA | na | na | 1 | 0 | 0 | Pb | 1 | I | na | 3 | 0 |  |  | N,N-dimethylacetamide | na | na | 1 | 0 | 0 | 100 | na | na | 10 | 0 | 0 | Au | na | 60 | Spiro-MeOTAD |  | TiO2-c | TiO2-mp | na |  |  | 0 | SLG | FTO | 0.13 | 0.806 | 17.12 | 0.65 | 9.02 | 1.6
24383 | MA | na | na | 1 | 0 | 0 | Pb | 1 | I | na | 3 | 0 |  |  | N,N-dimethylacetamide | na | na | 1 | 0 | 0 | 100 | na | na | 10 | 0 | 0 | Au | na | 60 | Spiro-MeOTAD |  | TiO2-c | TiO2-mp | na |  |  | 0 | SLG | FTO | 0.13 | 0.824 | 15.71 | 0.55 | 7.23 | 1.6
24384 | MA | na | na | 1 | 0 | 0 | Pb | 1 | I | na | 3 | 0 |  |  | N,N-dimethylacetamide | na | na | 1 | 0 | 0 | 100 | na | na | 10 | 0 | 0 | Au | na | 60 | Spiro-MeOTAD |  | TiO2-c | TiO2-mp | na |  |  | 0 | SLG | FTO | 0.13 | 0.785 | 16.12 | 0.65 | 8.19 | 1.6
24385 | MA | na | na | 1 | 0 | 0 | Pb | 1 | I | na | 3 | 0 |  |  | DMF | na | IPA | 1 | 0 | 1 |  | na | 100 |  | 0 | 15 | Au | na | 60 | Spiro-MeOTAD |  | TiO2-c | TiO2-mp | na | 40 | 260 | 0 | SLG | FTO | 0.13 | 1.022 | 20.02 | 0.71 | 14.46 | 1.6
24386 | MA | na | na | 1 | 0 | 0 | Pb | 1 | I | na | 3 | 0 |  |  | DMF | na | IPA | 1 | 0 | 1 |  | na | 100 |  | 0 | 15 | Au | na | 60 | Spiro-MeOTAD |  | TiO2-c | TiO2-mp | na |  |  | 0 | SLG | FTO | 0.13 | 1.025 | 18.69 | 0.72 | 13.75 | 1.6
24387 | MA | na | na | 1 | 0 | 0 | Pb | 1 | I | na | 3 | 0 |  |  | DMF | na | IPA | 1 | 0 | 1 |  | na | 100 |  | 0 | 15 | Au | na | 60 | Spiro-MeOTAD |  | TiO2-c | TiO2-mp | na |  |  | 0 | SLG | FTO | 0.13 | 1.05 | 17.91 | 0.74 | 13.99 | 1.6
24388 | MA | na | na | 1 | 0 | 0 | Pb | 1 | I | na | 3 | 0 | Cl |  | DMF | DMSO | na |  |  | 0 |  | na | na |  | 0 | 0 | Au | na | 60 | Spiro-MeOTAD |  | TiO2-c | na | na |  | 0 | 0 | SLG | FTO | 0.09 | 0.8 | 15.3 | 0.55 | 6.7 | 1.6
24389 | MA | na | na | 1 | 0 | 0 | Pb | 1 | I | na | 3 | 0 | Cl |  | DMF | DMSO | na |  |  | 0 | 90 | na | na | 120 | 0 | 0 | Au | na | 60 | Spiro-MeOTAD |  | TiO2-c | na | na | 75 | 0 | 0 | SLG | FTO | 0.09 | 0.87 | 17.5 | 0.61 | 9.3 | 1.6
24390 | MA | na | na | 1 | 0 | 0 | Pb | 1 | I | na | 3 | 0 | Cl |  | DMF | DMSO | na |  |  | 0 | 90 | na | na | 120 | 0 | 0 | Au | na | 60 | Spiro-MeOTAD |  | TiO2-c | na | na | 75 | 0 | 0 | SLG | FTO | 0.09 | 0.89 | 20.3 | 0.64 | 11.4 | 1.6
24391 | MA | na | na | 1 | 0 | 0 | Pb | 1 | I | na | 3 | 0 |  |  | GBL | na | na | 1 | 0 | 0 | 105 | na | na | 30 | 0 | 0 | Au | na | 80 | Spiro-MeOTAD | 200 | TiO2-c | na | na | 500 | 0 | 0 | SLG | FTO | 0.1 | 0.8 | 21.1 | 0.52 | 8.8 | 1.6
24392 | MA | na | na | 1 | 0 | 0 | Pb | 1 | (SCN) | I | 1 | 2 |  |  | DMF | na | na | 1 | 0 | 0 | 105 | na | na | 30 | 0 | 0 | Au | na | 80 | Spiro-MeOTAD | 200 | TiO2-c | na | na | 500 | 0 | 0 | SLG | FTO | 0.1 | 0.87 | 15.1 | 0.63 | 8.3
24396 | MA | na | na | 1 | 0 | 0 | Pb | 1 | I | na | 3 | 0 |  |  | DMF | na | IPA | 1 | 0 | 1 |  | na | 70 |  | 0 | 30 | Au | na | 60 | Spiro-MeOTAD |  | TiO2-c | TiO2-nw | na |  | 70 | 0 | SLG | FTO | 0.09 | 0.96 | 17.8 | 0.597 | 10.2 | 1.6
24397 | MA | na | na | 1 | 0 | 0 | Pb | 1 | I | na | 3 | 0 |  |  | DMF | na | IPA | 1 | 0 | 1 |  | na | 70 |  | 0 | 30 | Au | na | 60 | Spiro-MeOTAD |  | TiO2-c | TiO2-nw | na |  | 110 | 0 | SLG | FTO | 0.09 | 0.92 | 18 | 0.632 | 10.5 | 1.6
24398 | MA | na | na | 1 | 0 | 0 | Pb | 1 | I | na | 3 | 0 |  |  | DMF | na | IPA | 1 | 0 | 1 |  | na | 70 |  | 0 | 30 | Au | na | 60 | Spiro-MeOTAD |  | TiO2-c | TiO2-nw | na |  | 140 | 0 | SLG | FTO | 0.09 | 0.9 | 17 | 0.508 | 7.8 | 1.6
24399 | MA | na | na | 1 | 0 | 0 | Pb | 1 | I | na | 3 | 0 |  |  | DMF | na | IPA | 1 | 0 | 1 |  | na | 70 |  | 0 | 30 | Au | na | 60 | Spiro-MeOTAD |  | TiO2-c | TiO2-nw | na |  | 180 | 0 | SLG | FTO | 0.09 | 0.87 | 15.2 | 0.478 | 6.4 | 1.6
24400 | MA | na | na | 1 | 0 | 0 | Pb | 1 | I | na | 3 | 0 |  |  | DMF | na | IPA | 1 | 0 | 1 |  | na | 70 |  | 0 | 30 | Au | na | 60 | Spiro-MeOTAD |  | TiO2-c | TiO2-nw | na |  | 70 | 0 | SLG | FTO | 0.09 | 0.97 | 18.6 | 0.615 | 11.1 | 1.6
24401 | MA | na | na | 1 | 0 | 0 | Pb | 1 | I | na | 3 | 0 |  |  | DMF | na | IPA | 1 | 0 | 1 |  | na | 70 |  | 0 | 30 | Au | na | 60 | Spiro-MeOTAD |  | TiO2-c | TiO2-nw | na |  | 70 | 0 | SLG | FTO | 0.09 | 0.92 | 17.6 | 0.59 | 9.5 | 1.6
24402 | MA | na | na | 1 | 0 | 0 | Pb | 1 | I | na | 3 | 0 |  |  | DMF | na | IPA | 1 | 0 | 1 |  | na | 70 |  | 0 | 30 | Au | na | 60 | Spiro-MeOTAD |  | TiO2-c | TiO2-nw | na |  | 70 | 0 | SLG | FTO | 0.09 | 0.97 | 18.1 | 0.6 | 10.5 | 1.6
24403 | MA | na | na | 1 | 0 | 0 | Pb | 1 | I | na | 3 | 0 |  |  | DMF | na | IPA | 1 | 0 | 1 |  | na | 70 |  | 0 | 30 | Au | na | 60 | Spiro-MeOTAD |  | TiO2-c | TiO2-nw | na |  | 70 | 0 | SLG | FTO | 0.09 | 0.96 | 17.4 | 0.579 | 9.7 | 1.6
24404 | MA | na | na | 1 | 0 | 0 | Pb | 1 | I | na | 3 | 0 |  |  | DMF | na | IPA | 1 | 0 | 1 |  | na | 70 |  | 0 | 30 | Au | na | 60 | Spiro-MeOTAD |  | TiO2-c | TiO2-nw | na |  | 70 | 0 | SLG | FTO | 0.09 | 0.96 | 17.6 | 0.582 | 9.8 | 1.6
24405 | MA | na | na | 1 | 0 | 0 | Pb | 1 | I | na | 3 | 0 |  |  | DMF | na | IPA | 1 | 0 | 1 |  | na | 70 |  | 0 | 30 | Au | na | 60 | Spiro-MeOTAD |  | TiO2-c | TiO2-nw | na |  | 70 | 0 | SLG | FTO | 0.09 | 0.96 | 17.6 | 0.591 | 10 | 1.6
24406 | MA | na | na | 1 | 0 | 0 | Pb | 1 | I | na | 3 | 0 |  |  | DMF | na | IPA | 1 | 0 | 1 |  | na | 70 |  | 0 | 30 | Au | na | 60 | Spiro-MeOTAD |  | TiO2-c | TiO2-nw | na |  | 70 | 0 | SLG | FTO | 0.09 | 0.96 | 17.9 | 0.629 | 10.8 | 1.6
24407 | MA | na | na | 1 | 0 | 0 | Pb | 1 | I | na | 3 | 0 |  |  | DMF | na | IPA | 1 | 0 | 1 |  | na | 70 |  | 0 | 30 | Au | na | 60 | Spiro-MeOTAD |  | TiO2-c | TiO2-nw | na |  | 70 | 0 | SLG | FTO | 0.09 | 0.94 | 17.7 | 0.596 | 9.9 | 1.6
24408 | MA | na | na | 1 | 0 | 0 | Pb | 1 | I | na | 3 | 0 |  |  | DMF | na | IPA | 1 | 0 | 1 |  | na | 70 |  | 0 | 30 | Au | na | 60 | Spiro-MeOTAD |  | TiO2-c | TiO2-nw | na |  | 70 | 0 | SLG | FTO | 0.09 | 0.96 | 17.7 | 0.584 | 9.9 | 1.6
24409 | MA | na | na | 1 | 0 | 0 | Pb | 1 | I | na | 3 | 0 |  |  | DMF | na | IPA | 1 | 0 | 1 |  | na | 70 |  | 0 | 30 | Au | na | 60 | Spiro-MeOTAD |  | TiO2-c | TiO2-nw | na |  | 70 | 0 | SLG | FTO | 0.09 | 0.96 | 17.9 | 0.603 | 10.3 | 1.6
24410 | MA | na | na | 1 | 0 | 0 | Pb | 1 | I | na | 3 | 0 |  |  | DMF | na | IPA | 1 | 0 | 1 |  | na | 70 |  | 0 | 30 | Au | na | 60 | Spiro-MeOTAD |  | TiO2-c | TiO2-nw | na |  | 110 | 0 | SLG | FTO | 0.09 | 0.98 | 18.3 | 0.616 | 11 | 1.6
24411 | MA | na | na | 1 | 0 | 0 | Pb | 1 | I | na | 3 | 0 |  |  | DMF | na | IPA | 1 | 0 | 1 |  | na | 70 |  | 0 | 30 | Au | na | 60 | Spiro-MeOTAD |  | TiO2-c | TiO2-nw | na |  | 110 | 0 | SLG | FTO | 0.09 | 0.93 | 18 | 0.648 | 10.8 | 1.6
24412 | MA | na | na | 1 | 0 | 0 | Pb | 1 | I | na | 3 | 0 |  |  | DMF | na | IPA | 1 | 0 | 1 |  | na | 70 |  | 0 | 30 | Au | na | 60 | Spiro-MeOTAD |  | TiO2-c | TiO2-nw | na |  | 110 | 0 | SLG | FTO | 0.09 | 0.96 | 17.6 | 0.647 | 10.9 | 1.6
24413 | MA | na | na | 1 | 0 | 0 | Pb | 1 | I | na | 3 | 0 |  |  | DMF | na | IPA | 1 | 0 | 1 |  | na | 70 |  | 0 | 30 | Au | na | 60 | Spiro-MeOTAD |  | TiO2-c | TiO2-nw | na |  | 110 | 0 | SLG | FTO | 0.09 | 0.92 | 17.4 | 0.633 | 10.1 | 1.6
24414 | MA | na | na | 1 | 0 | 0 | Pb | 1 | I | na | 3 | 0 |  |  | DMF | na | IPA | 1 | 0 | 1 |  | na | 70 |  | 0 | 30 | Au | na | 60 | Spiro-MeOTAD |  | TiO2-c | TiO2-nw | na |  | 110 | 0 | SLG | FTO | 0.09 | 0.93 | 17.7 | 0.632 | 10.4 | 1.6
24415 | MA | na | na | 1 | 0 | 0 | Pb | 1 | I | na | 3 | 0 |  |  | DMF | na | IPA | 1 | 0 | 1 |  | na | 70 |  | 0 | 30 | Au | na | 60 | Spiro-MeOTAD |  | TiO2-c | TiO2-nw | na |  | 110 | 0 | SLG | FTO | 0.09 | 0.9 | 18.4 | 0.646 | 10.7 | 1.6
24416 | MA | na | na | 1 | 0 | 0 | Pb | 1 | I | na | 3 | 0 |  |  | DMF | na | IPA | 1 | 0 | 1 |  | na | 70 |  | 0 | 30 | Au | na | 60 | Spiro-MeOTAD |  | TiO2-c | TiO2-nw | na |  | 110 | 0 | SLG | FTO | 0.09 | 0.89 | 18.4 | 0.624 | 10.2 | 1.6
24417 | MA | na | na | 1 | 0 | 0 | Pb | 1 | I | na | 3 | 0 |  |  | DMF | na | IPA | 1 | 0 | 1 |  | na | 70 |  | 0 | 30 | Au | na | 60 | Spiro-MeOTAD |  | TiO2-c | TiO2-nw | na |  | 110 | 0 | SLG | FTO | 0.09 | 0.89 | 18 | 0.629 | 10.1 | 1.6
24418 | MA | na | na | 1 | 0 | 0 | Pb | 1 | I | na | 3 | 0 |  |  | DMF | na | IPA | 1 | 0 | 1 |  | na | 70 |  | 0 | 30 | Au | na | 60 | Spiro-MeOTAD |  | TiO2-c | TiO2-nw | na |  | 110 | 0 | SLG | FTO | 0.09 | 0.88 | 18.1 | 0.619 | 9.9 | 1.6
24419 | MA | na | na | 1 | 0 | 0 | Pb | 1 | I | na | 3 | 0 |  |  | DMF | na | IPA | 1 | 0 | 1 |  | na | 70 |  | 0 | 30 | Au | na | 60 | Spiro-MeOTAD |  | TiO2-c | TiO2-nw | na |  | 110 | 0 | SLG | FTO | 0.09 | 0.96 | 18 | 0.624 | 10.7 | 1.6
24420 | MA | na | na | 1 | 0 | 0 | Pb | 1 | I | na | 3 | 0 |  |  | DMF | na | IPA | 1 | 0 | 1 |  | na | 70 |  | 0 | 30 | Au | na | 60 | Spiro-MeOTAD |  | TiO2-c | TiO2-nw | na |  | 140 | 0 | SLG | FTO | 0.09 | 0.9 | 16.8 | 0.523 | 7.9 | 1.6
24421 | MA | na | na | 1 | 0 | 0 | Pb | 1 | I | na | 3 | 0 |  |  | DMF | na | IPA | 1 | 0 | 1 |  | na | 70 |  | 0 | 30 | Au | na | 60 | Spiro-MeOTAD |  | TiO2-c | TiO2-nw | na |  | 140 | 0 | SLG | FTO | 0.09 | 0.89 | 16.4 | 0.468 | 6.8 | 1.6
24422 | MA | na | na | 1 | 0 | 0 | Pb | 1 | I | na | 3 | 0 |  |  | DMF | na | IPA | 1 | 0 | 1 |  | na | 70 |  | 0 | 30 | Au | na | 60 | Spiro-MeOTAD |  | TiO2-c | TiO2-nw | na |  | 140 | 0 | SLG | FTO | 0.09 | 0.95 | 16.9 | 0.49 | 7.9 | 1.6
24423 | MA | na | na | 1 | 0 | 0 | Pb | 1 | I | na | 3 | 0 |  |  | DMF | na | IPA | 1 | 0 | 1 |  | na | 70 |  | 0 | 30 | Au | na | 60 | Spiro-MeOTAD |  | TiO2-c | TiO2-nw | na |  | 140 | 0 | SLG | FTO | 0.09 | 0.93 | 16.7 | 0.447 | 6.9 | 1.6
24424 | MA | na | na | 1 | 0 | 0 | Pb | 1 | I | na | 3 | 0 |  |  | DMF | na | IPA | 1 | 0 | 1 |  | na | 70 |  | 0 | 30 | Au | na | 60 | Spiro-MeOTAD |  | TiO2-c | TiO2-nw | na |  | 140 | 0 | SLG | FTO | 0.09 | 0.91 | 16.9 | 0.564 | 8.7 | 1.6
24425 | MA | na | na | 1 | 0 | 0 | Pb | 1 | I | na | 3 | 0 |  |  | DMF | na | IPA | 1 | 0 | 1 |  | na | 70 |  | 0 | 30 | Au | na | 60 | Spiro-MeOTAD |  | TiO2-c | TiO2-nw | na |  | 140 | 0 | SLG | FTO | 0.09 | 0.93 | 17.3 | 0.563 | 9.1 | 1.6
24426 | MA | na | na | 1 | 0 | 0 | Pb | 1 | I | na | 3 | 0 |  |  | DMF | na | IPA | 1 | 0 | 1 |  | na | 70 |  | 0 | 30 | Au | na | 60 | Spiro-MeOTAD |  | TiO2-c | TiO2-nw | na |  | 140 | 0 | SLG | FTO | 0.09 | 0.86 | 17.7 | 0.519 | 7.9 | 1.6
24427 | MA | na | na | 1 | 0 | 0 | Pb | 1 | I | na | 3 | 0 |  |  | DMF | na | IPA | 1 | 0 | 1 |  | na | 70 |  | 0 | 30 | Au | na | 60 | Spiro-MeOTAD |  | TiO2-c | TiO2-nw | na |  | 140 | 0 | SLG | FTO | 0.09 | 0.86 | 17.8 | 0.507 | 7.8 | 1.6
24428 | MA | na | na | 1 | 0 | 0 | Pb | 1 | I | na | 3 | 0 |  |  | DMF | na | IPA | 1 | 0 | 1 |  | na | 70 |  | 0 | 30 | Au | na | 60 | Spiro-MeOTAD |  | TiO2-c | TiO2-nw | na |  | 140 | 0 | SLG | FTO | 0.09 | 0.87 | 17 | 0.493 | 7.3 | 1.6
24429 | MA | na | na | 1 | 0 | 0 | Pb | 1 | I | na | 3 | 0 |  |  | DMF | na | IPA | 1 | 0 | 1 |  | na | 70 |  | 0 | 30 | Au | na | 60 | Spiro-MeOTAD |  | TiO2-c | TiO2-nw | na |  | 140 | 0 | SLG | FTO | 0.09 | 0.92 | 16.8 | 0.505 | 7.8 | 1.6
24430 | MA | na | na | 1 | 0 | 0 | Pb | 1 | I | na | 3 | 0 |  |  | DMF | na | IPA | 1 | 0 | 1 |  | na | 70 |  | 0 | 30 | Au | na | 60 | Spiro-MeOTAD |  | TiO2-c | TiO2-nw | na |  | 180 | 0 | SLG | FTO | 0.09 | 0.88 | 13.9 | 0.432 | 5.3 | 1.6
24431 | MA | na | na | 1 | 0 | 0 | Pb | 1 | I | na | 3 | 0 |  |  | DMF | na | IPA | 1 | 0 | 1 |  | na | 70 |  | 0 | 30 | Au | na | 60 | Spiro-MeOTAD |  | TiO2-c | TiO2-nw | na |  | 180 | 0 | SLG | FTO | 0.09 | 0.89 | 12.8 | 0.418 | 4.8 | 1.6
24432 | MA | na | na | 1 | 0 | 0 | Pb | 1 | I | na | 3 | 0 |  |  | DMF | na | IPA | 1 | 0 | 1 |  | na | 70 |  | 0 | 30 | Au | na | 60 | Spiro-MeOTAD |  | TiO2-c | TiO2-nw | na |  | 180 | 0 | SLG | FTO | 0.09 | 0.82 | 13.4 | 0.467 | 5.1 | 1.6
24433 | MA | na | na | 1 | 0 | 0 | Pb | 1 | I | na | 3 | 0 |  |  | DMF | na | IPA | 1 | 0 | 1 |  | na | 70 |  | 0 | 30 | Au | na | 60 | Spiro-MeOTAD |  | TiO2-c | TiO2-nw | na |  | 180 | 0 | SLG | FTO | 0.09 | 0.86 | 15.5 | 0.471 | 6.3 | 1.6
24434 | MA | na | na | 1 | 0 | 0 | Pb | 1 | I | na | 3 | 0 |  |  | DMF | na | IPA | 1 | 0 | 1 |  | na | 70 |  | 0 | 30 | Au | na | 60 | Spiro-MeOTAD |  | TiO2-c | TiO2-nw | na |  | 180 | 0 | SLG | FTO | 0.09 | 0.86 | 15.7 | 0.454 | 6.1 | 1.6
24435 | MA | na | na | 1 | 0 | 0 | Pb | 1 | I | na | 3 | 0 |  |  | DMF | na | IPA | 1 | 0 | 1 |  | na | 70 |  | 0 | 30 | Au | na | 60 | Spiro-MeOTAD |  | TiO2-c | TiO2-nw | na |  | 180 | 0 | SLG | FTO | 0.09 | 0.86 | 14.4 | 0.438 | 5.4 | 1.6
24436 | MA | na | na | 1 | 0 | 0 | Pb | 1 | I | na | 3 | 0 |  |  | DMF | na | IPA | 1 | 0 | 1 |  | na | 70 |  | 0 | 30 | Au | na | 60 | Spiro-MeOTAD |  | TiO2-c | TiO2-nw | na |  | 180 | 0 | SLG | FTO | 0.09 | 0.84 | 15.1 | 0.43 | 5.5 | 1.6
24437 | MA | na | na | 1 | 0 | 0 | Pb | 1 | I | na | 3 | 0 |  |  | DMF | na | IPA | 1 | 0 | 1 |  | na | 70 |  | 0 | 30 | Au | na | 60 | Spiro-MeOTAD |  | TiO2-c | TiO2-nw | na |  | 180 | 0 | SLG | FTO | 0.09 | 0.87 | 15.7 | 0.506 | 6.9 | 1.6
24438 | MA | na | na | 1 | 0 | 0 | Pb | 1 | I | na | 3 | 0 |  |  | DMF | na | IPA | 1 | 0 | 1 |  | na | 70 |  | 0 | 30 | Au | na | 60 | Spiro-MeOTAD |  | TiO2-c | TiO2-nw | na |  | 180 | 0 | SLG | FTO | 0.09 | 0.86 | 15.2 | 0.502 | 6.6 | 1.6
24439 | MA | na | na | 1 | 0 | 0 | Pb | 1 | I | na | 3 | 0 |  |  | DMF | na | IPA | 1 | 0 | 1 |  | na | 70 |  | 0 | 30 | Au | na | 60 | Spiro-MeOTAD |  | TiO2-c | TiO2-nw | na |  | 180 | 0 | SLG | FTO | 0.09 | 0.86 | 16 | 0.51 | 7 | 1.6
24440 | MA | na | na | 1 | 0 | 0 | Pb | 1 | I | na | 3 | 0 |  |  | DMF | na | IPA | 1 | 0 | 1 |  | na | 70 |  | 0 | 30 | Au | na | 60 | Spiro-MeOTAD |  | TiO2-c | TiO2-nw | na |  | 180 | 0 | SLG | FTO | 0.09 | 0.83 | 15.5 | 0.503 | 6.5 | 1.6
24441 | MA | na | na | 1 | 0 | 0 | Pb | 1 | I | na | 3 | 0 |  |  | DMF | na | IPA | 1 | 0 | 1 |  | na | 70 |  | 0 | 30 | Au | na | 60 | Spiro-MeOTAD |  | TiO2-c | TiO2-nw | na |  | 180 | 0 | SLG | FTO | 0.09 | 0.89 | 16.4 | 0.519 | 7.6 | 1.6
24442 | MA | na | na | 1 | 0 | 0 | Pb | 1 | I | na | 3 | 0 |  |  | DMF | na | IPA | 1 | 0 | 1 |  | na | 70 |  | 0 | 30 | Au | na | 60 | Spiro-MeOTAD |  | TiO2-c | TiO2-nw | na |  | 180 | 0 | SLG | FTO | 0.09 | 0.92 | 16.2 | 0.521 | 7.8 | 1.6
24443 | MA | na | na | 1 | 0 | 0 | Pb | 1 | I | na | 3 | 0 |  |  | DMF | na | IPA | 1 | 0 | 1 |  | na | 70 |  | 0 | 30 | Au | na | 60 | Spiro-MeOTAD |  | TiO2-c | TiO2-nw | na |  | 180 | 0 | SLG | FTO | 0.09 | 0.91 | 16.6 | 0.516 | 7.8 | 1.6
24444 | MA | na | na | 1 | 0 | 0 | Pb | 1 | I | na | 3 | 0 |  |  | DMF | na | IPA | 1 | 0 | 1 |  | na | 70 |  | 0 | 30 | Au | na | 60 | Spiro-MeOTAD |  | TiO2-c | TiO2-nw | na |  | 180 | 0 | SLG | FTO | 0.09 | 0.92 | 15.6 | 0.477 | 6.9 | 1.6
24445 | MA | na | na | 1 | 0 | 0 | Pb | 1 | I | na | 3 | 0 |  |  | DMF | na | na | 1 | 0 | 0 | 100 | na | na | 15 | 0 | 0 | Ag | na |  | Spiro-MeOTAD |  | TiO2-c | na | na |  | 0 | 0 | SLG | FTO | 0.12 | 0.87 | 17.85 | 0.495 | 7.72 | 1.6
24446 | MA | na | na | 1 | 0 | 0 | Pb | 1 | I | na | 3 | 0 | NH4Cl | 20 mg/ml | DMF | na | na | 1 | 0 | 0 | 100 | na | na | 15 | 0 | 0 | Ag | na |  | Spiro-MeOTAD |  | TiO2-c | na | na |  | 0 | 0 | SLG | FTO | 0.12 | 0.91 | 20.12 | 0.538 | 9.85 | 1.6
24447 | MA | na | na | 1 | 0 | 0 | Pb | 1 | Br | I | 0.45 | 2.5499999999999998 |  |  | DMF | na | na | 1 | 0 | 0 | 100 | na | na | 15 | 0 | 0 | Ag | na |  | Spiro-MeOTAD |  | TiO2-c | na | na |  | 0 | 0 | SLG | FTO | 0.12 | 0.78 | 16 | 0.448 | 5.59
24448 | MA | na | na | 1 | 0 | 0 | Pb | 1 | Br | I | 0.45 | 2.5499999999999998 | NH4Cl | 20 mg/ml | DMF | na | na | 1 | 0 | 0 | 100 | na | na | 15 | 0 | 0 | Ag | na |  | Spiro-MeOTAD |  | TiO2-c | na | na |  | 0 | 0 | SLG | FTO | 0.12 | 0.98 | 15.94 | 0.522 | 8.16
24449 | MA | na | na | 1 | 0 | 0 | Pb | 1 | Br | I | 0.51 | 2.4900000000000002 |  |  | DMF | na | na | 1 | 0 | 0 | 100 | na | na | 15 | 0 | 0 | Ag | na |  | Spiro-MeOTAD |  | TiO2-c | na | na |  | 0 | 0 | SLG | FTO | 0.12 | 0.84 | 16.15 | 0.479 | 6.5
24450 | MA | na | na | 1 | 0 | 0 | Pb | 1 | Br | I | 0.51 | 2.4900000000000002 | NH4Cl | 20 mg/ml | DMF | na | na | 1 | 0 | 0 | 100 | na | na | 15 | 0 | 0 | Ag | na |  | Spiro-MeOTAD |  | TiO2-c | na | na |  | 0 | 0 | SLG | FTO | 0.12 | 1.06 | 18.82 | 0.591 | 11.79
24451 | MA | na | na | 1 | 0 | 0 | Pb | 1 | Br | I | 0.6 | 2.4 |  |  | DMF | na | na | 1 | 0 | 0 | 100 | na | na | 15 | 0 | 0 | Ag | na |  | Spiro-MeOTAD |  | TiO2-c | na | na |  | 0 | 0 | SLG | FTO | 0.12 | 0.79 | 15.98 | 0.507 | 6.4
24452 | MA | na | na | 1 | 0 | 0 | Pb | 1 | Br | I | 0.6 | 2.4 | NH4Cl | 20 mg/ml | DMF | na | na | 1 | 0 | 0 | 100 | na | na | 15 | 0 | 0 | Ag | na |  | Spiro-MeOTAD |  | TiO2-c | na | na |  | 0 | 0 | SLG | FTO | 0.12 | 1.09 | 18.26 | 0.608 | 12.1
24453 | MA | na | na | 1 | 0 | 0 | Pb | 1 | Br | I | 1 | 2 | Cl |  | DMF | na | na | 1 | 0 | 0 | 100 | na | na | 15 | 0 | 0 | Ag | na |  | Spiro-MeOTAD |  | TiO2-c | na | na |  | 0 | 0 | SLG | FTO | 0.12 | 0.83 | 14.6 | 0.543 | 6.6
24454 | MA | na | na | 1 | 0 | 0 | Pb | 1 | Br | I | 1 | 2 | NH4Cl | 20 mg/ml | DMF | na | na | 1 | 0 | 0 | 100 | na | na | 15 | 0 | 0 | Ag | na |  | Spiro-MeOTAD |  | TiO2-c | na | na |  | 0 | 0 | SLG | FTO | 0.12 | 1.09 | 16 | 0.584 | 10.19
24455 | FA | na | na | 1 | 0 | 0 | Pb | 1 | I | na | 3 | 0 |  |  | DMF | na | IPA | 1 | 0 | 1 | 100 | na | 150 | 10 | 0 | 15 | Au | na |  | Spiro-MeOTAD |  | TiO2-c | na | na | 60 | 0 | 0 | SLG | FTO | 0.123 | 0.875 | 17.7 | 0.516 | 8 | 1.48
24456 | FA | na | na | 1 | 0 | 0 | Pb | 1 | I | na | 3 | 0 |  |  | DMF | na | IPA | 1 | 0 | 1 | 100 | na | 150 | 10 | 0 | 15 | Au | na |  | Spiro-MeOTAD |  | TiO2-c | na | na | 60 | 0 | 0 | SLG | FTO | 0.123 | 0.852 | 18.14 | 0.581 | 8.98 | 1.48
24457 | FA | na | na | 1 | 0 | 0 | Pb | 1 | I | na | 3 | 0 |  |  | DMF | na | IPA | 1 | 0 | 1 | 100 | na | 150 | 10 | 0 | 15 | Au | na |  | Spiro-MeOTAD |  | TiO2-c | na | na | 60 | 0 | 0 | SLG | FTO | 0.123 | 0.972 | 18.9 | 0.883 | 10.7 | 1.48
24458 | FA | na | na | 1 | 0 | 0 | Pb | 1 | I | na | 3 | 0 |  |  | DMF | na | IPA | 1 | 0 | 1 | 100 | na | 150 | 10 | 0 | 15 | Au | na |  | Spiro-MeOTAD |  | TiO2-c | na | na | 60 | 0 | 0 | SLG | FTO | 0.123 | 0.98 | 19.33 | 0.642 | 12.17 | 1.48
24459 | FA | na | na | 1 | 0 | 0 | Pb | 1 | I | na | 3 | 0 |  |  | DMF | na | IPA | 1 | 0 | 1 | 100 | na | 150 | 10 | 0 | 15 | Au | na |  | Spiro-MeOTAD |  | TiO2-c | na | na | 60 | 0 | 0 | SLG | FTO | 0.123 | 0.988 | 18.7 | 0.562 | 10.38 | 1.48
24460 | FA | na | na | 1 | 0 | 0 | Pb | 1 | I | na | 3 | 0 |  |  | DMF | na | IPA | 1 | 0 | 1 | 100 | na | 150 | 10 | 0 | 15 | Au | na |  | Spiro-MeOTAD |  | TiO2-c | na | na | 60 | 0 | 0 | SLG | FTO | 0.123 | 1.001 | 18.97 | 0.604 | 11.47 | 1.48
24461 | FA | na | na | 1 | 0 | 0 | Pb | 1 | I | na | 3 | 0 |  |  | DMF | na | IPA | 1 | 0 | 1 | 100 | na | 150 | 10 | 0 | 15 | Au | na |  | Spiro-MeOTAD |  | TiO2-c | na | na | 60 | 0 | 0 | SLG | FTO | 0.123 | 0.995 | 18.28 | 0.534 | 9.73 | 1.48
24462 | FA | na | na | 1 | 0 | 0 | Pb | 1 | I | na | 3 | 0 |  |  | DMF | na | IPA | 1 | 0 | 1 | 100 | na | 150 | 10 | 0 | 15 | Au | na |  | Spiro-MeOTAD |  | TiO2-c | na | na | 60 | 0 | 0 | SLG | FTO | 0.123 | 0.019 | 18.61 | 0.604 | 11.37 | 1.48
24463 | FA | na | na | 1 | 0 | 0 | Pb | 1 | I | na | 3 | 0 |  |  | DMF | na | IPA | 1 | 0 | 1 | 100 | na | 150 | 10 | 0 | 15 | Au | na |  | Spiro-MeOTAD |  | TiO2-c | na | na | 60 | 0 | 0 | SLG | FTO | 0.123 | 0.993 | 17.73 | 0.444 | 7.82 | 1.48
24464 | FA | na | na | 1 | 0 | 0 | Pb | 1 | I | na | 3 | 0 |  |  | DMF | na | IPA | 1 | 0 | 1 | 100 | na | 150 | 10 | 0 | 15 | Au | na |  | Spiro-MeOTAD |  | TiO2-c | na | na | 60 | 0 | 0 | SLG | FTO | 0.123 | 1 | 17.93 | 0.564 | 10.11 | 1.48
24465 | MA | na | na | 1 | 0 | 0 | Pb | 1 | I | na | 3 | 0 |  |  | DMF | na | na | 1 | 0 | 0 | 100 | na | na | 10 | 0 | 0 | Au | na | 65 | Spiro-MeOTAD |  | TiO2-c | na | na | 30 | 0 | 0 | SLG | FTO | 0.16 | 1.077 | 20.87 | 0.597 | 13.41 | 1.6
24466 | MA | na | na | 1 | 0 | 0 | Pb | 1 | I | na | 3 | 0 |  |  | DMF | na | na | 1 | 0 | 0 | 100 | na | na | 10 | 0 | 0 | Au | na | 65 | na |  | TiO2-c | na | na | 30 | 0 | 0 | SLG | FTO | 0.16 | 0.902 | 15.96 | 0.365 | 5.26 | 1.6
24467 | MA | na | na | 1 | 0 | 0 | Pb | 1 | I | na | 3 | 0 |  |  | DMF | na | na | 1 | 0 | 0 | 100 | na | na | 10 | 0 | 0 | Au | na | 65 | Spiro-MeOTAD |  | na | na | na |  | 0 | 0 | SLG | FTO | 0.16 | 0.46 | 10.31 | 0.403 | 1.91 | 1.6
24468 | MA | na | na | 1 | 0 | 0 | Pb | 1 | I | na | 3 | 0 |  |  | na | na | na | 1 | 0 | 0 | 90 | na | na | 60 | 0 | 0 | MoO3 | Al | 15 | Spiro-MeOTAD | 175 | TiO2-c | na | na |  | 0 | 0 | SLG | FTO | 0.09 | 0.97 | 11.7 | 0.59 | 6.7 | 1.6
24469 | MA | na | na | 1 | 0 | 0 | Pb | 1 | I | na | 3 | 0 |  |  | na | na | na | 1 | 0 | 0 | 90 | na | na | 60 | 0 | 0 | MoO3 | Al | 15 | Spiro-MeOTAD | 175 | TiO2-c | na | na |  | 0 | 0 | SLG | FTO | 0.09 | 1 | 20 | 0.57 | 11.4 | 1.6
24470 | MA | na | na | 1 | 0 | 0 | Pb | 1 | I | na | 3 | 0 |  |  | na | na | na | 1 | 0 | 0 | 90 | na | na | 60 | 0 | 0 | MoO3 | Al | 15 | Spiro-MeOTAD | 175 | TiO2-c | na | na |  | 0 | 0 | SLG | FTO | 0.09 | 1.03 | 18 | 0.44 | 8.2 | 1.6
24471 | MA | na | na | 1 | 0 | 0 | Pb | 1 | I | na | 3 | 0 |  |  | na | na | na | 1 | 0 | 0 | 90 | na | na | 60 | 0 | 0 | MoO3 | Al | 15 | Spiro-MeOTAD | 175 | TiO2-c | na | na |  | 0 | 0 | SLG | FTO | 0.09 | 1.03 | 11.7 | 0.43 | 5.2 | 1.6
24472 | MA | na | na | 1 | 0 | 0 | Pb | 1 | I | na | 3 | 0 |  |  | na | na | na | 1 | 0 | 0 | 90 | na | na | 60 | 0 | 0 | MoO3 | Al | 15 | Spiro-MeOTAD | 175 | TiO2-c | na | na |  | 0 | 0 | SLG | FTO | 0.09 | 0.9 | 6.9 | 0.31 | 1.9 | 1.6
24473 | MA | na | na | 1 | 0 | 0 | Pb | 1 | I | na | 3 | 0 |  |  | na | na | na | 1 | 0 | 0 | 90 | na | na | 60 | 0 | 0 | MoO3 | Al | 15 | Spiro-MeOTAD | 175 | TiO2-c | na | na |  | 0 | 0 | SLG | FTO | 0.09 | 0.95 | 9.5 | 0.25 | 2.3 | 1.6
24474 | MA | na | na | 1 | 0 | 0 | Pb | 1 | I | na | 3 | 0 |  |  | na | na | na | 1 | 0 | 0 | 90 | na | na | 60 | 0 | 0 | MoO3 | Al | 15 | Spiro-MeOTAD | 175 | TiO2-c | na | na |  | 0 | 0 | SLG | FTO | 0.09 | 1 | 12 | 0.31 | 3.8 | 1.6
24475 | MA | na | na | 1 | 0 | 0 | Pb | 1 | I | na | 3 | 0 |  |  | na | na | na | 1 | 0 | 0 | 90 | na | na | 60 | 0 | 0 | MoO3 | Al | 15 | Spiro-MeOTAD | 175 | TiO2-c | na | na |  | 0 | 0 | SLG | FTO | 0.09 | 0.98 | 19.5 | 0.6 | 11.5 | 1.6
24476 | MA | na | na | 1 | 0 | 0 | Pb | 1 | I | na | 3 | 0 |  |  | na | na | na | 1 | 0 | 0 | 90 | na | na | 60 | 0 | 0 | MoO3 | Al | 15 | Spiro-MeOTAD | 175 | TiO2-c | na | na |  | 0 | 0 | SLG | FTO | 0.09 | 0.99 | 21.8 | 0.53 | 11.4 | 1.6
24477 | MA | na | na | 1 | 0 | 0 | Pb | 1 | I | na | 3 | 0 |  |  | DMF | na | na | 1 | 0 | 0 | 100 | na | na | 10 | 0 | 0 | Ag | na | 100 | CuOx | 15 | PCBM-60 | na | na |  | 0 | 0 | SLG | ITO | 0.09 | 0.949 | 20.28 | 0.755 | 14.5 | 1.6
24478 | MA | na | na | 1 | 0 | 0 | Pb | 1 | I | na | 3 | 0 |  |  | DMF | na | na | 1 | 0 | 0 | 100 | na | na | 10 | 0 | 0 | Ag | na | 100 | PEDOT:PSS |  | PCBM-60 | na | na |  | 0 | 0 | SLG | ITO | 0.09 | 0.879 | 18.8 | 0.74 | 12.2 | 1.6
24479 | MA | na | na | 1 | 0 | 0 | Pb | 1 | I | na | 3 | 0 |  |  | DMF | na | na | 1 | 0 | 0 | 100 | na | na | 10 | 0 | 0 | Ag | na | 100 | NiO-c | 10 | PCBM-60 | na | na |  | 0 | 0 | SLG | ITO | 0.09 | 1.004 | 17 | 0.6 | 10.2 | 1.6
24480 | MA | na | na | 1 | 0 | 0 | Pb | 1 | I | na | 3 | 0 |  |  | DMF | na | na | 1 | 0 | 0 | 100 | na | na | 10 | 0 | 0 | Ag | na | 100 | CuOx | 17 | PCBM-60 | na | na |  | 0 | 0 | SLG | ITO | 0.09 | 0.915 | 16.1 | 0.639 | 9.4 | 1.6
24481 | MA | na | na | 1 | 0 | 0 | Pb | 1 | I | na | 3 | 0 |  |  | DMF | na | na | 1 | 0 | 0 | 100 | na | na | 15 | 0 | 0 | Ag | na | 100 | PEDOT:PSS |  | PCBM-60 | na | na |  | 0 | 0 | SLG | ITO | 0.5 |  |  |  |  | 1.6
24482 | MA | na | na | 1 | 0 | 0 | Pb | 1 | I | na | 3 | 0 |  |  | DMF | na | na | 1 | 0 | 0 | 100 | na | na | 15 | 0 | 0 | Ag | na | 100 | PEDOT:PSS |  | PDI-HE | na | na |  | 0 | 0 | SLG | ITO | 0.5 |  |  |  |  | 1.6
24483 | MA | na | na | 1 | 0 | 0 | Pb | 1 | I | na | 3 | 0 |  |  | DMF | na | na | 1 | 0 | 0 | 100 | na | na | 15 | 0 | 0 | Ag | na | 100 | PEDOT:PSS |  | PCBM-60 | na | na |  | 0 | 0 | SLG | ITO | 0.5 | 0.844 | 15.5 | 0.7 | 9.4 | 1.6
24508 | MA | na | na | 1 | 0 | 0 | Pb | 1 | I | na | 3 | 0 |  |  | DMF | GBL | na | 3 | 7 | 0 | 100 | 130 | na | 20 | 10 | 0 | Au | na | 60 | Spiro-MeOTAD |  | TiO2-c | na | na |  | 0 | 0 | SLG | FTO | 0.1 |  |  |  | 17.1 | 1.6
24484 | MA | na | na | 1 | 0 | 0 | Pb | 1 | I | na | 3 | 0 |  |  | DMF | na | na | 1 | 0 | 0 | 100 | na | na | 15 | 0 | 0 | Ag | na | 100 | PEDOT:PSS |  | PDI-HE | na | na |  | 0 | 0 | SLG | ITO | 0.5 | 0.832 | 18.5 | 0.61 | 9.5 | 1.6
24485 | MA | na | na | 1 | 0 | 0 | Pb | 1 | I | na | 3 | 0 |  |  | DMF | na | na | 1 | 0 | 0 | 100 | na | na | 15 | 0 | 0 | Ag | na | 100 | PEDOT:PSS |  | PCBM-60 | na | na |  | 0 | 0 | SLG | ITO | 0.5 | 0.857 | 16.1 | 0.7 | 10 | 1.6
24486 | MA | na | na | 1 | 0 | 0 | Pb | 1 | I | na | 3 | 0 |  |  | DMF | na | na | 1 | 0 | 0 | 100 | na | na | 15 | 0 | 0 | Ag | na | 100 | PEDOT:PSS |  | PDI-HE | na | na |  | 0 | 0 | SLG | ITO | 0.5 | 0.846 | 19.7 | 0.61 | 10.3 | 1.6
24487 | MA | na | na | 1 | 0 | 0 | Pb | 1 | I | na | 3 | 0 |  |  | DMF | na | na | 1 | 0 | 0 | 100 | na | na | 15 | 0 | 0 | Ag | na | 100 | PEDOT:PSS |  | PCBM-60 | na | na |  | 0 | 0 | SLG | ITO | 0.5 | 0.825 | 16.2 | 0.64 | 8.5 | 1.6
24488 | MA | na | na | 1 | 0 | 0 | Pb | 1 | I | na | 3 | 0 |  |  | DMF | na | na | 1 | 0 | 0 | 100 | na | na | 15 | 0 | 0 | Ag | na | 100 | PEDOT:PSS |  | PDI-HE | na | na |  | 0 | 0 | SLG | ITO | 0.5 | 0.792 | 18.2 | 0.58 | 8.4 | 1.6
24489 | MA | na | na | 1 | 0 | 0 | Pb | 1 | I | na | 3 | 0 |  |  | DMF | na | na | 1 | 0 | 0 | 90 | na | na | 10 | 0 | 0 | Ag | na | 100 | PEDOT:PSS |  | PCBM-60 | C60 | BCP |  | 20 | 8 | SLG | ITO | 0.06 | 0.81 | 13.58 | 0.61 | 6.7 | 1.6
24490 | MA | na | na | 1 | 0 | 0 | Pb | 1 | I | na | 3 | 0 |  |  | DMF | na | na | 1 | 0 | 0 | 90 | na | na | 10 | 0 | 0 | Ag | na | 100 | PEDOT:PSS |  | PCBM-60 | C60 | BCP |  | 20 | 8 | SLG | ITO | 0.06 | 0.8 | 14.32 | 0.64 | 7.33 | 1.6
24491 | MA | na | na | 1 | 0 | 0 | Pb | 1 | I | na | 3 | 0 | N2H5Cl | 0.1 | DMF | na | na | 1 | 0 | 0 | 90 | na | na | 10 | 0 | 0 | Ag | na | 100 | PEDOT:PSS |  | PCBM-60 | C60 | BCP |  | 20 | 8 | SLG | ITO | 0.06 | 0.88 | 16.41 | 0.65 | 9.45 | 1.6
24492 | MA | na | na | 1 | 0 | 0 | Pb | 1 | I | na | 3 | 0 | N2H5Cl | 0.1 | DMF | na | na | 1 | 0 | 0 | 90 | na | na | 10 | 0 | 0 | Ag | na | 100 | PEDOT:PSS |  | PCBM-60 | C60 | BCP |  | 20 | 8 | SLG | ITO | 0.06 | 0.89 | 17.15 | 0.66 | 10.07 | 1.6
24493 | MA | na | na | 1 | 0 | 0 | Pb | 1 | I | na | 3 | 0 | N2H5Cl | 0.2 | DMF | na | na | 1 | 0 | 0 | 90 | na | na | 10 | 0 | 0 | Ag | na | 100 | PEDOT:PSS |  | PCBM-60 | C60 | BCP |  | 20 | 8 | SLG | ITO | 0.06 | 0.92 | 18.62 | 0.67 | 11.41 | 1.6
24494 | MA | na | na | 1 | 0 | 0 | Pb | 1 | I | na | 3 | 0 | N2H5Cl | 0.2 | DMF | na | na | 1 | 0 | 0 | 90 | na | na | 10 | 0 | 0 | Ag | na | 100 | PEDOT:PSS |  | PCBM-60 | C60 | BCP |  | 20 | 8 | SLG | ITO | 0.06 | 0.92 | 19.38 | 0.71 | 12.66 | 1.6
24495 | MA | na | na | 1 | 0 | 0 | Pb | 1 | I | na | 3 | 0 | N2H5Cl | 0.3 | DMF | na | na | 1 | 0 | 0 | 90 | na | na | 10 | 0 | 0 | Ag | na | 100 | PEDOT:PSS |  | PCBM-60 | C60 | BCP |  | 20 | 8 | SLG | ITO | 0.06 | 0.94 | 16.93 | 0.63 | 10.05 | 1.6
24496 | MA | na | na | 1 | 0 | 0 | Pb | 1 | I | na | 3 | 0 | N2H5Cl | 0.3 | DMF | na | na | 1 | 0 | 0 | 90 | na | na | 10 | 0 | 0 | Ag | na | 100 | PEDOT:PSS |  | PCBM-60 | C60 | BCP |  | 20 | 8 | SLG | ITO | 0.06 | 0.94 | 17.67 | 0.63 | 10.46 | 1.6
24497 | MA | na | na | 1 | 0 | 0 | Pb | 1 | I | na | 3 | 0 | N2H5Cl | 0.4 | DMF | na | na | 1 | 0 | 0 | 90 | na | na | 10 | 0 | 0 | Ag | na | 100 | PEDOT:PSS |  | PCBM-60 | C60 | BCP |  | 20 | 8 | SLG | ITO | 0.06 | 0.91 | 14.67 | 0.64 | 8.65 | 1.6
24498 | MA | na | na | 1 | 0 | 0 | Pb | 1 | I | na | 3 | 0 | N2H5Cl | 0.4 | DMF | na | na | 1 | 0 | 0 | 90 | na | na | 10 | 0 | 0 | Ag | na | 100 | PEDOT:PSS |  | PCBM-60 | C60 | BCP |  | 20 | 8 | SLG | ITO | 0.06 | 0.91 | 15.32 | 0.64 | 8.92 | 1.6
24499 | MA | na | na | 1 | 0 | 0 | Pb | 1 | I | na | 3 | 0 | N2H5Cl | 0.5 | DMF | na | na | 1 | 0 | 0 | 90 | na | na | 10 | 0 | 0 | Ag | na | 100 | PEDOT:PSS |  | PCBM-60 | C60 | BCP |  | 20 | 8 | SLG | ITO | 0.06 | 0.91 | 14.48 | 0.63 | 8.46 | 1.6
24500 | MA | na | na | 1 | 0 | 0 | Pb | 1 | I | na | 3 | 0 | N2H5Cl | 0.5 | DMF | na | na | 1 | 0 | 0 | 90 | na | na | 10 | 0 | 0 | Ag | na | 100 | PEDOT:PSS |  | PCBM-60 | C60 | BCP |  | 20 | 8 | SLG | ITO | 0.06 | 0.92 | 14.9 | 0.64 | 8.77 | 1.6
24501 | FA | MA | na | 0.85 | 0.15 | 0 | Pb | 1 | Br | I | 0.45100000000000001 | 2.5499999999999998 |  |  | DMF | DMSO | na | 4 | 1 | 0 |  | na | na |  | 0 | 0 | Metal | na |  | HTM |  | ETM | na | na |  | 0 | 0 | SLG | FTO | 0.1 | 1.093 | 23.1 | 0.761 | 19.22
24502 | FA | MA | na | 0.85 | 0.15 | 0 | Pb | 1 | Br | I | 0.45100000000000001 | 2.5499999999999998 | CsPbI3 | 0.1 | DMF | DMSO | na | 4 | 1 | 0 |  | na | na |  | 0 | 0 | Metal | na |  | HTM |  | ETM | na | na |  | 0 | 0 | SLG | FTO | 0.1 | 1.103 | 23.3 | 0.759 | 19.48
24503 | MA | na | na | 1 | 0 | 0 | Pb | 1 | I | na | 3 | 0 |  |  | DMF | DMSO | na | 9 | 1 | 0 | 100 | na | na | 3 | 0 | 0 | Au | na | 60 | Spiro-MeOTAD |  | TiO2-c | TiO2-mp | na |  |  | 0 | SLG | FTO | 0.1 | 1.05 | 22.4 | 0.78 | 18.7 | 1.6
24504 | MA | na | na | 1 | 0 | 0 | Pb | 1 | I | na | 3 | 0 |  |  | DMF | DMSO | na | 9 | 1 | 0 | 100 | na | na | 3 | 0 | 0 | Au | na | 60 | Spiro-MeOTAD |  | TiO2-c | TiO2-mp | na |  |  | 0 | SLG | FTO | 0.1 | 1 | 20.5 | 0.72 | 14.5 | 1.6
24505 | MA | na | na | 1 | 0 | 0 | Pb | 1 | I | na | 3 | 0 |  |  | DMF | na | na | 1 | 0 | 0 | 90 | na | na | 90 | 0 | 0 | Au | na | 80 | Spiro-MeOTAD |  | TiO2-c | TiO2-mp | na |  |  | 0 | SLG | FTO | 0.25 | 0.85 | 13.3 | 0.4 | 4.65 | 1.6
24506 | MA | na | na | 1 | 0 | 0 | Pb | 1 | I | na | 3 | 0 |  |  | DMF | na | na | 1 | 0 | 0 | 90 | na | na | 90 | 0 | 0 | Au | na | 80 | Spiro-MeOTAD |  | TiO2-c | TiO2-mp | na |  |  | 0 | SLG | FTO | 0.25 | 0.63 | 11.47 | 0.58 | 4.34 | 1.6
24507 | MA | na | na | 1 | 0 | 0 | Pb | 1 | I | na | 3 | 0 |  |  | DMF | GBL | na | 3 | 7 | 0 | 100 | 100 | na | 20 | 10 | 0 | Au | na | 60 | Spiro-MeOTAD |  | TiO2-c | na | na |  | 0 | 0 | SLG | FTO | 0.1 |  |  |  | 10.1 | 1.6
24509 | MA | na | na | 1 | 0 | 0 | Pb | 1 | I | na | 3 | 0 |  |  | DMF | GBL | na | 3 | 7 | 0 | 100 | 150 | na | 20 | 10 | 0 | Au | na | 60 | Spiro-MeOTAD |  | TiO2-c | na | na |  | 0 | 0 | SLG | FTO | 0.1 |  |  |  | 13.6 | 1.6
24510 | MA | na | na | 1 | 0 | 0 | Pb | 1 | I | na | 3 | 0 |  |  | DMF | na | na | 1 | 0 | 0 | 100 | na | na | 30 | 0 | 0 | Au | na | 80 | Spiro-MeOTAD |  | ZnO-c | na | na |  | 0 | 0 | SLG | FTO | 0.1 | 0.654 | 5.55 | 0.42 | 1.56 | 1.6
24511 | MA | na | na | 1 | 0 | 0 | Pb | 1 | I | na | 3 | 0 |  |  | DMF | na | na | 1 | 0 | 0 | 100 | na | na | 30 | 0 | 0 | Au | na | 80 | Spiro-MeOTAD |  | ZnO-c | na | na |  | 0 | 0 | SLG | FTO | 0.1 | 0.331 | 4.02 | 0.38 | 0.53 | 1.6
24512 | MA | na | na | 1 | 0 | 0 | Pb | 1 | I | na | 3 | 0 |  |  | DMF | na | na | 1 | 0 | 0 | 100 | na | na | 30 | 0 | 0 | Au | na | 80 | Spiro-MeOTAD |  | ZnO-c | na | na |  | 0 | 0 | SLG | FTO | 0.1 | 0.022 | 1.02 | 0.22 | 0 | 1.6
24513 | MA | na | na | 1 | 0 | 0 | Pb | 1 | I | na | 3 | 0 |  |  | DMF | na | na | 1 | 0 | 0 | 100 | na | na | 30 | 0 | 0 | Au | na | 80 | Spiro-MeOTAD |  | ZnO-c | na | na |  | 0 | 0 | SLG | FTO | 0.1 | 1.203 | 22.71 | 0.561 | 15.32 | 1.6
24514 | MA | na | na | 1 | 0 | 0 | Pb | 1 | I | na | 3 | 0 |  |  | DMF | na | na | 1 | 0 | 0 | 100 | na | na | 30 | 0 | 0 | Au | na | 80 | Spiro-MeOTAD |  | ZnO-c | na | na |  | 0 | 0 | SLG | FTO | 0.1 | 0.871 | 15.55 | 0.408 | 5.47 | 1.6
24515 | MA | na | na | 1 | 0 | 0 | Pb | 1 | I | na | 3 | 0 |  |  | DMF | na | na | 1 | 0 | 0 | 100 | na | na | 30 | 0 | 0 | Au | na | 80 | Spiro-MeOTAD |  | ZnO-c | na | na |  | 0 | 0 | SLG | FTO | 0.1 | 1.203 | 22.74 | 0.56 | 15.32 | 1.6
24516 | MA | na | na | 1 | 0 | 0 | Pb | 1 | I | na | 3 | 0 |  |  | DMF | na | na | 1 | 0 | 0 | 100 | na | na | 30 | 0 | 0 | Au | na | 80 | Spiro-MeOTAD |  | ZnO-c | na | na |  | 0 | 0 | SLG | FTO | 0.1 | 1.2 | 21.88 | 0.576 | 15.12 | 1.6
24517 | MA | na | na | 1 | 0 | 0 | Pb | 1 | I | na | 3 | 0 |  |  | DMF | na | na | 1 | 0 | 0 | 100 | na | na | 30 | 0 | 0 | Au | na | 80 | Spiro-MeOTAD |  | ZnO-c | na | na |  | 0 | 0 | SLG | FTO | 0.1 | 1.205 | 22.37 | 0.558 | 15.03 | 1.6
24518 | MA | na | na | 1 | 0 | 0 | Pb | 1 | I | na | 3 | 0 |  |  | DMF | na | na | 1 | 0 | 0 | 100 | na | na | 30 | 0 | 0 | Au | na | 80 | Spiro-MeOTAD |  | ZnO-c | na | na |  | 0 | 0 | SLG | FTO | 0.1 | 1.202 | 22.33 | 0.554 | 14.87 | 1.6
24523 | MA | na | na | 1 | 0 | 0 | Pb | 1 | I | na | 3 | 0 | Cl | 0.1 | DMSO | GBL | na | 3 | 7 | 0 | 100 | na | na | 20 | 0 | 0 | Ag | na | 100 | PEDOT:PSS |  | PCBM-60 | BCP | na |  |  | 0 | SLG | ITO | 0.07 | 1 | 18.74 | 0.71 | 13.31 | 1.6
24524 | MA | na | na | 1 | 0 | 0 | Pb | 1 | I | na | 3 | 0 | Cl | 0.1 | DMSO | GBL | na | 3 | 7 | 0 | 100 | na | na | 20 | 0 | 0 | Ag | na | 100 | PEDOT:PSS |  | PCBM-60 | BCP | na |  |  | 0 | SLG | ITO | 0.07 | 0.97 | 20.63 | 0.98 | 15.21 | 1.6
24525 | MA | na | na | 1 | 0 | 0 | Pb | 1 | I | na | 3 | 0 | Cl | 0.1 | DMSO | GBL | na | 3 | 7 | 0 | 100 | na | na | 20 | 0 | 0 | Ag | na | 100 | DA-PEDOT:PSS |  | PCBM-60 | BCP | na |  |  | 0 | SLG | ITO | 0.07 | 0.96 | 14.11 | 0.38 | 5.15 | 1.6
24526 | MA | na | na | 1 | 0 | 0 | Pb | 1 | I | na | 3 | 0 | Cl | 0.1 | DMSO | GBL | na | 3 | 7 | 0 | 100 | na | na | 20 | 0 | 0 | Ag | na | 100 | DA-PEDOT:PSS |  | PCBM-60 | BCP | na |  |  | 0 | SLG | ITO | 0.07 | 0.95 | 19.47 | 0.62 | 11.47 | 1.6
24527 | MA | na | na | 1 | 0 | 0 | Pb | 1 | I | na | 3 | 0 | Cl | 0.1 | DMSO | GBL | na | 3 | 7 | 0 | 100 | na | na | 20 | 0 | 0 | Ag | na | 100 | DA-PEDOT:PSS |  | PCBM-60 | BCP | na |  |  | 0 | SLG | ITO | 0.07 | 1.04 | 19.79 | 0.66 | 13.58 | 1.6
24528 | MA | na | na | 1 | 0 | 0 | Pb | 1 | I | na | 3 | 0 | Cl | 0.1 | DMSO | GBL | na | 3 | 7 | 0 | 100 | na | na | 20 | 0 | 0 | Ag | na | 100 | DA-PEDOT:PSS |  | PCBM-60 | BCP | na |  |  | 0 | SLG | ITO | 0.07 | 1.09 | 20.1 | 0.7 | 14.77 | 1.6
24529 | MA | na | na | 1 | 0 | 0 | Pb | 1 | I | na | 3 | 0 | Cl | 0.1 | DMSO | GBL | na | 3 | 7 | 0 | 100 | na | na | 20 | 0 | 0 | Ag | na | 100 | DA-PEDOT:PSS |  | PCBM-60 | BCP | na |  |  | 0 | SLG | ITO | 0.07 | 1.06 | 20.53 | 0.7 | 15.23 | 1.6
24530 | MA | na | na | 1 | 0 | 0 | Pb | 1 | I | na | 3 | 0 | Cl | 0.1 | DMSO | GBL | na | 3 | 7 | 0 | 100 | na | na | 20 | 0 | 0 | Ag | na | 100 | DA-PEDOT:PSS |  | PCBM-60 | BCP | na |  |  | 0 | SLG | ITO | 0.07 | 1.05 | 20.1 | 0.76 | 16.65 | 1.6
24531 | Cs | FA | MA | 0.1 | 0.7 | 0.2 | Pb | 1 | Br | I | 0.5 | 2.5 |  |  | DMF | na | na | 1 | 0 | 0 | 100 | na | na | 10 | 0 | 0 | Al | na | 80 | PEDOT:PSS | 30 | PCBM-60 | Bphen | na |  |  | 0 | SLG | ITO | 0.04 | 1 | 14.01 | 0.725 | 10.15
24532 | Cs | FA | MA | 0.1 | 0.7 | 0.2 | Pb | 1 | Br | I | 0.5 | 2.5 |  |  | DMF | na | na | 1 | 0 | 0 |  | na | na |  | 0 | 0 | Al | na | 80 | PEDOT:PSS | 30 | PCBM-60 | Bphen | na |  |  | 0 | SLG | ITO | 0.04 | 1.1 | 6.98 | 0.719 | 5.52
24533 | Cs | FA | MA | 0.1 | 0.7 | 0.2 | Pb | 1 | Br | I | 0.5 | 2.5 | Pb(SCN)2 | 0.05 | DMF | na | na | 1 | 0 | 0 | 100 | na | na | 10 | 0 | 0 | Al | na | 80 | PEDOT:PSS | 30 | PCBM-60 | Bphen | na |  |  | 0 | SLG | ITO | 0.04 | 0.68 | 15.24 | 0.57 | 5.91
24534 | Cs | FA | MA | 0.1 | 0.7 | 0.2 | Pb | 1 | Br | I | 0.5 | 2.5 | Pb(SCN)2 | 0.05 | DMF | na | na | 1 | 0 | 0 |  | na | na |  | 0 | 0 | Al | na | 80 | PEDOT:PSS | 30 | PCBM-60 | Bphen | na |  |  | 0 | SLG | ITO | 0.04 | 1.06 | 18.21 | 0.73 | 14.09
24535 | Cs | FA | MA | 0.1 | 0.7 | 0.2 | Pb | 1 | Br | I | 0.5 | 2.5 | Pb(SCN)2 | 0.05 | DMF | na | na | 1 | 0 | 0 |  | na | na |  | 0 | 0 | Al | na | 80 | PEDOT:PSS | 30 | PCBM-60 | Bphen | na |  |  | 0 | PET | ITO | 0.04 | 1 | 15.8 | 0.668 | 10.55
24536 | Cs | FA | MA | 0.1 | 0.7 | 0.2 | Pb | 1 | Br | I | 0.5 | 2.5 | Pb(SCN)2 | 0.05 | DMF | na | na | 1 | 0 | 0 | 50 | na | na | 5 | 0 | 0 | Al | na | 80 | PEDOT:PSS | 30 | PCBM-60 | Bphen | na |  |  | 0 | SLG | ITO | 0.04 | 0.9 | 17.05 | 0.757 | 11.61
24537 | Cs | FA | MA | 0.1 | 0.7 | 0.2 | Pb | 1 | Br | I | 0.5 | 2.5 | Pb(SCN)2 | 0.05 | DMF | na | na | 1 | 0 | 0 | 50 | na | na | 10 | 0 | 0 | Al | na | 80 | PEDOT:PSS | 30 | PCBM-60 | Bphen | na |  |  | 0 | SLG | ITO | 0.04 | 0.9 | 19.24 | 0.701 | 12.14
24540 | MA | na | na | 1 | 0 | 0 | Pb | 1 | I | na | 3 | 0 |  |  | DMF | na | na | 1 | 0 | 0 | 100 | na | na | 10 | 0 | 0 | Ag | na | 100 | Spiro-MeOTAD |  | PCBM-70 | na | na |  | 0 | 0 | SLG | ITO | 0.12 | 0.895 | 21.1 | 0.504 | 9.5 | 1.6
24543 | MA | na | na | 1 | 0 | 0 | Pb | 1 | I | na | 3 | 0 |  |  | DMF | na | na | 1 | 0 | 0 | 100 | na | na | 10 | 0 | 0 | Ag | na | 100 | Spiro-MeOTAD |  | PCBM-60 | na | na |  | 0 | 0 | SLG | ITO | 0.12 | 0.825 | 24.1 | 0.453 | 9.1 | 1.6
24549 | MA | na | na | 1 | 0 | 0 | Pb | 1 | I | na | 3 | 0 |  |  | DMF | na | IPA | 1 | 0 | 1 |  | na | 100 |  | 0 | 10 | Au | na | 60 | Spiro-MeOTAD |  | TiO2-c | TiO2-mp | na | 60 | 200 | 0 | SLG | FTO | 0.07 | 0.95 | 17.08 | 0.66 | 10.76 | 1.6
24550 | MA | na | na | 1 | 0 | 0 | Pb | 1 | I | na | 3 | 0 |  |  | DMF | na | IPA | 1 | 0 | 1 |  | na | 100 |  | 0 | 10 | Au | na | 60 | Spiro-MeOTAD |  | TiO2-c | TiO2-mp | na | 60 | 200 | 0 | SLG | FTO | 0.07 | 0.96 | 21.37 | 0.64 | 13.14 | 1.6
24551 | MA | na | na | 1 | 0 | 0 | Pb | 1 | I | na | 3 | 0 |  |  | DMF | na | IPA | 1 | 0 | 1 |  | na | 100 |  | 0 | 10 | Au | na | 60 | Spiro-MeOTAD |  | TiO2-c | TiO2-mp | na | 60 | 200 | 0 | SLG | FTO | 0.07 | 0.99 | 22.4 | 0.64 | 14.22 | 1.6
24552 | MA | na | na | 1 | 0 | 0 | Pb | 1 | I | na | 3 | 0 |  |  | DMF | na | IPA | 1 | 0 | 1 |  | na | 100 |  | 0 | 10 | Au | na | 60 | Spiro-MeOTAD |  | TiO2-c | TiO2-mp | na | 60 | 200 | 0 | SLG | FTO | 0.07 | 0.99 | 21.06 | 0.64 | 13.27 | 1.6
24553 | MA | na | na | 1 | 0 | 0 | Pb | 1 | I | na | 3 | 0 |  |  | DMF | na | IPA | 1 | 0 | 1 |  | na | 100 |  | 0 | 10 | Au | na | 60 | Spiro-MeOTAD |  | TiO2-c | TiO2-mp | na | 60 | 200 | 0 | SLG | FTO | 0.07 | 0.96 | 18.41 | 0.66 | 11.72 | 1.6
24555 | MA | na | na | 1 | 0 | 0 | Pb | 1 | I | na | 3 | 0 |  |  | DMF | na | na | 1 | 0 | 0 | 100 | na | na | 10 | 0 | 0 | Ag | na | 100 | NiO-c | 10 | PCBM-60 | na | na | 60 | 0 | 0 | SLG | ITO | 0.05 | 0.79 | 9.5 | 0.358 | 2.2 | 1.6
24557 | MA | na | na | 1 | 0 | 0 | Pb | 1 | I | na | 3 | 0 |  |  | DMF | na | na | 1 | 0 | 0 | 100 | na | na | 10 | 0 | 0 | Ag | na | 100 | NiO-c | 5 | PCBM-60 | na | na | 60 | 0 | 0 | SLG | ITO | 0.05 | 0.75 | 6.1 | 0.338 | 1.6 | 1.6
24558 | FA | MA | na | 0.4 | 0.6 | 0 | Pb | 1 | I | na | 3 | 0 | Rb |  | DMF | na | na | 1 | 0 | 0 | 100 | na | na | 10 | 0 | 0 | Ag | na | 100 | Spiro-MeOTAD |  | ZnO-c | na | na |  | 0 | 0 | SLG | ITO | 0.045 | 0.966 | 21.78 | 0.65 | 13.68
24559 | FA | MA | na | 0.4 | 0.6 | 0 | Pb | 1 | I | na | 3 | 0 | Rb |  | DMF | na | na | 1 | 0 | 0 | 100 | na | na | 10 | 0 | 0 | Ag | na | 100 | Spiro-MeOTAD |  | ZnO-c | na | na |  | 0 | 0 | SLG | ITO | 0.045 | 0.892 | 21.24 | 0.588 | 12.97
24560 | FA | MA | na | 0.4 | 0.6 | 0 | Pb | 1 | I | na | 3 | 0 | Rb |  | DMF | na | na | 1 | 0 | 0 | 100 | na | na | 10 | 0 | 0 | Ag | na | 100 | Spiro-MeOTAD |  | ZnO-c | na | na |  | 0 | 0 | SLG | ITO | 0.045 | 1.015 | 22.11 | 0.704 | 15.82
24561 | FA | MA | na | 0.4 | 0.6 | 0 | Pb | 1 | I | na | 3 | 0 | Rb |  | DMF | na | na | 1 | 0 | 0 | 100 | na | na | 10 | 0 | 0 | Ag | na | 100 | Spiro-MeOTAD |  | ZnO-c | na | na |  | 0 | 0 | SLG | ITO | 0.045 | 0.941 | 22.04 | 0.634 | 14.82
24562 | FA | MA | na | 0.4 | 0.6 | 0 | Pb | 1 | I | na | 3 | 0 | Rb |  | DMF | na | na | 1 | 0 | 0 | 100 | na | na | 10 | 0 | 0 | Ag | na | 100 | Spiro-MeOTAD |  | ZnO-c | na | na |  | 0 | 0 | SLG | ITO | 0.045 | 0.96 | 21.93 | 0.657 | 13.83
24563 | FA | MA | na | 0.4 | 0.6 | 0 | Pb | 1 | I | na | 3 | 0 | Rb |  | DMF | na | na | 1 | 0 | 0 | 100 | na | na | 10 | 0 | 0 | Ag | na | 100 | Spiro-MeOTAD |  | ZnO-c | na | na |  | 0 | 0 | SLG | ITO | 0.045 | 0.966 | 21.97 | 0.659 | 13.98
24564 | FA | MA | na | 0.4 | 0.6 | 0 | Pb | 1 | I | na | 3 | 0 | Rb |  | DMF | na | na | 1 | 0 | 0 | 100 | na | na | 10 | 0 | 0 | Ag | na | 100 | Spiro-MeOTAD |  | ZnO-c | na | na |  | 0 | 0 | SLG | ITO | 0.045 | 0.976 | 21.42 | 0.65 | 13.6
24565 | FA | MA | na | 0.4 | 0.6 | 0 | Pb | 1 | I | na | 3 | 0 | Rb |  | DMF | na | na | 1 | 0 | 0 | 100 | na | na | 10 | 0 | 0 | Ag | na | 100 | Spiro-MeOTAD |  | ZnO-c | na | na |  | 0 | 0 | SLG | ITO | 0.045 | 0.969 | 21.38 | 0.647 | 13.41
24566 | FA | MA | na | 0.4 | 0.6 | 0 | Pb | 1 | I | na | 3 | 0 | Rb |  | DMF | na | na | 1 | 0 | 0 | 100 | na | na | 10 | 0 | 0 | Ag | na | 100 | Spiro-MeOTAD |  | ZnO-c | na | na |  | 0 | 0 | SLG | ITO | 0.045 | 0.955 | 21.68 | 0.644 | 13.33
24567 | FA | MA | na | 0.4 | 0.6 | 0 | Pb | 1 | I | na | 3 | 0 | Rb |  | DMF | na | na | 1 | 0 | 0 | 100 | na | na | 10 | 0 | 0 | Ag | na | 100 | Spiro-MeOTAD |  | ZnO-c | na | na |  | 0 | 0 | SLG | ITO | 0.045 | 0.959 | 21.81 | 0.646 | 13.51
24568 | FA | MA | na | 0.4 | 0.6 | 0 | Pb | 1 | I | na | 3 | 0 | Rb |  | DMF | na | na | 1 | 0 | 0 | 100 | na | na | 10 | 0 | 0 | Ag | na | 100 | Spiro-MeOTAD |  | ZnO-c | na | na |  | 0 | 0 | SLG | ITO | 0.045 | 0.966 | 21.75 | 0.648 | 13.61
24569 | FA | MA | na | 0.4 | 0.6 | 0 | Pb | 1 | I | na | 3 | 0 | Rb |  | DMF | na | na | 1 | 0 | 0 | 100 | na | na | 10 | 0 | 0 | Ag | na | 100 | Spiro-MeOTAD |  | ZnO-c | na | na |  | 0 | 0 | SLG | ITO | 0.045 | 0.978 | 22.11 | 0.651 | 14.07
24570 | FA | MA | na | 0.4 | 0.6 | 0 | Pb | 1 | I | na | 3 | 0 | Rb |  | DMF | na | na | 1 | 0 | 0 | 100 | na | na | 10 | 0 | 0 | Ag | na | 100 | Spiro-MeOTAD |  | ZnO-c | na | na |  | 0 | 0 | SLG | ITO | 0.045 | 0.971 | 21.88 | 0.65 | 13.81
24571 | FA | MA | na | 0.4 | 0.6 | 0 | Pb | 1 | I | na | 3 | 0 | Rb |  | DMF | na | na | 1 | 0 | 0 | 100 | na | na | 10 | 0 | 0 | Ag | na | 100 | Spiro-MeOTAD |  | ZnO-c | na | na |  | 0 | 0 | SLG | ITO | 0.045 | 0.965 | 21.88 | 0.649 | 13.69
24572 | FA | MA | na | 0.4 | 0.6 | 0 | Pb | 1 | I | na | 3 | 0 | Rb |  | DMF | na | na | 1 | 0 | 0 | 100 | na | na | 10 | 0 | 0 | Ag | na | 100 | Spiro-MeOTAD |  | ZnO-c | na | na |  | 0 | 0 | SLG | ITO | 0.045 | 1.028 | 22.07 | 0.707 | 16.03
24573 | FA | MA | na | 0.4 | 0.6 | 0 | Pb | 1 | I | na | 3 | 0 | Rb |  | DMF | na | na | 1 | 0 | 0 | 100 | na | na | 10 | 0 | 0 | Ag | na | 100 | Spiro-MeOTAD |  | ZnO-c | na | na |  | 0 | 0 | SLG | ITO | 0.045 | 1.02 | 22.04 | 0.705 | 15.85
24574 | FA | MA | na | 0.4 | 0.6 | 0 | Pb | 1 | I | na | 3 | 0 | Rb |  | DMF | na | na | 1 | 0 | 0 | 100 | na | na | 10 | 0 | 0 | Ag | na | 100 | Spiro-MeOTAD |  | ZnO-c | na | na |  | 0 | 0 | SLG | ITO | 0.045 | 1.012 | 21.98 | 0.707 | 15.72
24575 | FA | MA | na | 0.4 | 0.6 | 0 | Pb | 1 | I | na | 3 | 0 | Rb |  | DMF | na | na | 1 | 0 | 0 | 100 | na | na | 10 | 0 | 0 | Ag | na | 100 | Spiro-MeOTAD |  | ZnO-c | na | na |  | 0 | 0 | SLG | ITO | 0.045 | 1.002 | 22.05 | 0.702 | 15.5
24576 | FA | MA | na | 0.4 | 0.6 | 0 | Pb | 1 | I | na | 3 | 0 | Rb |  | DMF | na | na | 1 | 0 | 0 | 100 | na | na | 10 | 0 | 0 | Ag | na | 100 | Spiro-MeOTAD |  | ZnO-c | na | na |  | 0 | 0 | SLG | ITO | 0.045 | 1.021 | 22.06 | 0.707 | 15.93
24577 | FA | MA | na | 0.4 | 0.6 | 0 | Pb | 1 | I | na | 3 | 0 | Rb |  | DMF | na | na | 1 | 0 | 0 | 100 | na | na | 10 | 0 | 0 | Ag | na | 100 | Spiro-MeOTAD |  | ZnO-c | na | na |  | 0 | 0 | SLG | ITO | 0.045 | 1.012 | 22.28 | 0.7 | 15.78
24578 | FA | MA | na | 0.4 | 0.6 | 0 | Pb | 1 | I | na | 3 | 0 | Rb |  | DMF | na | na | 1 | 0 | 0 | 100 | na | na | 10 | 0 | 0 | Ag | na | 100 | Spiro-MeOTAD |  | ZnO-c | na | na |  | 0 | 0 | SLG | ITO | 0.045 | 1.016 | 22.14 | 0.702 | 15.8
24579 | FA | MA | na | 0.4 | 0.6 | 0 | Pb | 1 | I | na | 3 | 0 | Rb |  | DMF | na | na | 1 | 0 | 0 | 100 | na | na | 10 | 0 | 0 | Ag | na | 100 | Spiro-MeOTAD |  | ZnO-c | na | na |  | 0 | 0 | SLG | ITO | 0.045 | 1.007 | 22.22 | 0.699 | 15.64
24580 | FA | MA | na | 0.4 | 0.6 | 0 | Pb | 1 | I | na | 3 | 0 | Rb |  | DMF | na | na | 1 | 0 | 0 | 100 | na | na | 10 | 0 | 0 | Ag | na | 100 | Spiro-MeOTAD |  | ZnO-c | na | na |  | 0 | 0 | SLG | ITO | 0.045 | 1.026 | 22.22 | 0.708 | 16.14
24581 | FA | MA | na | 0.4 | 0.6 | 0 | Pb | 1 | I | na | 3 | 0 | Rb |  | DMF | na | na | 1 | 0 | 0 | 100 | na | na | 10 | 0 | 0 | Ag | na | 100 | Spiro-MeOTAD |  | ZnO-c | na | na |  | 0 | 0 | SLG | ITO | 0.045 | 1.015 | 22.05 | 0.707 | 15.82
24582 | MA | na | na | 1 | 0 | 0 | Pb | 1 | I | na | 3 | 0 |  |  | DMSO | GBL | na | 3 | 7 | 0 | 100 | na | na | 15 | 0 | 0 | Au | na | 100 | Spiro-MeOTAD |  | TiO2-c | na | na |  | 0 | 0 | SLG | FTO | 0.09 | 1.08 | 21.67 | 0.732 | 17.12 | 1.6
24583 | MA | na | na | 1 | 0 | 0 | Pb | 1 | I | na | 3 | 0 |  |  | DMSO | GBL | na | 3 | 7 | 0 | 100 | na | na | 15 | 0 | 0 | Au | na | 100 | Spiro-MeOTAD |  | TiO2 | ITIC | na |  |  | 0 | SLG | FTO | 0.09 | 1.11 | 22.14 | 0.747 | 18.36 | 1.6
24584 | MA | na | na | 1 | 0 | 0 | Pb | 1 | I | na | 3 | 0 |  |  | DMSO | GBL | na | 3 | 7 | 0 | 100 | na | na | 15 | 0 | 0 | Au | na | 100 | Spiro-MeOTAD |  | TiO2 | ITIC | na |  |  | 0 | SLG | FTO | 0.09 | 1.12 | 22.71 | 0.79 | 20.08 | 1.6
24585 | MA | na | na | 1 | 0 | 0 | Pb | 1 | I | na | 3 | 0 |  |  | DMSO | GBL | na | 3 | 7 | 0 | 100 | na | na | 15 | 0 | 0 | Au | na | 100 | Spiro-MeOTAD |  | TiO2 | ITIC | na |  |  | 0 | SLG | FTO | 0.09 | 1.13 | 22.6 | 0.742 | 18.89 | 1.6
24586 | MA | na | na | 1 | 0 | 0 | Pb | 1 | I | na | 3 | 0 |  |  | DMSO | GBL | na | 3 | 7 | 0 | 100 | na | na | 15 | 0 | 0 | Au | na | 100 | Spiro-MeOTAD |  | TiO2 | ITIC | na |  |  | 0 | SLG | FTO | 0.09 | 1.08 | 21.28 | 0.705 | 16.19 | 1.6
24587 | MA | na | na | 1 | 0 | 0 | Pb | 1 | I | na | 3 | 0 |  |  | DMSO | GBL | na | 3 | 7 | 0 | 100 | na | na | 15 | 0 | 0 | Au | na | 100 | Spiro-MeOTAD |  | ITIC | na | na |  | 0 | 0 | SLG | FTO | 0.09 | 1.01 | 19.94 | 0.567 | 11.41 | 1.6
24588 | MA | na | na | 1 | 0 | 0 | Pb | 1 | I | na | 3 | 0 |  |  | DMSO | GBL | na | 3 | 7 | 0 | 100 | na | na | 15 | 0 | 0 | Au | na | 100 | Spiro-MeOTAD |  | TiO2-c | na | na |  | 0 | 0 | SLG | FTO | 0.09 | 1.08 | 21.67 | 0.732 | 17.12 | 1.6
24589 | MA | na | na | 1 | 0 | 0 | Pb | 1 | I | na | 3 | 0 |  |  | DMSO | GBL | na | 3 | 7 | 0 | 100 | na | na | 15 | 0 | 0 | Au | na | 100 | Spiro-MeOTAD |  | TiO2 | ITIC | na |  |  | 0 | SLG | FTO | 0.09 | 1.12 | 22.71 | 0.79 | 20.08 | 1.6
24590 | MA | na | na | 1 | 0 | 0 | Pb | 1 | I | na | 3 | 0 |  |  | DMSO | GBL | na | 3 | 7 | 0 | 100 | na | na | 15 | 0 | 0 | Au | na | 100 | Spiro-MeOTAD |  | ITIC | na | na |  | 0 | 0 | SLG | FTO | 0.09 | 1.01 | 19.94 | 0.567 | 11.51 | 1.6
24591 | MA | na | na | 1 | 0 | 0 | Pb | 1 | I | na | 3 | 0 |  |  | DMF | DMSO | na | 4 | 1 | 0 | 135 | na | na | 30 | 0 | 0 | Au | na | 90 | Spiro-MeOTAD |  | TiO2-c | TiO2-mp | na | 50 |  | 0 | SLG | FTO | 0.126 | 0.7 | 6.6 | 0.27 | 1.24 | 1.6
24592 | MA | na | na | 1 | 0 | 0 | Pb | 1 | Cl | na | 3 | 0 |  |  | DMSO | na | na | 1 | 0 | 0 | 135 | na | na | 30 | 0 | 0 | Au | na | 90 | Spiro-MeOTAD |  | TiO2-c | TiO2-mp | na | 50 |  | 0 | SLG | FTO | 0.126 | 0.4 | 0.4 | 0.41 | 0.07
24593 | MA | na | na | 1 | 0 | 0 | Pb | 1 | I | na | 3 | 0 | Cl |  | DMF | DMSO | na | 4 | 1 | 0 | 135 | na | na | 30 | 0 | 0 | Au | na | 90 | Spiro-MeOTAD |  | TiO2-c | TiO2-mp | na | 50 |  | 0 | SLG | FTO | 0.126 | 0.67 | 0.4 | 0.11 | 0.03 | 1.6
24594 | MA | na | na | 1 | 0 | 0 | Pb | 1 | I | na | 3 | 0 | Cl |  | DMF | DMSO | na | 4 | 1 | 0 | 135 | na | na | 30 | 0 | 0 | Au | na | 90 | Spiro-MeOTAD |  | TiO2-c | TiO2-mp | na | 50 |  | 0 | SLG | FTO | 0.126 | 1 | 20.1 | 0.65 | 13.07 | 1.6
24595 | MA | na | na | 1 | 0 | 0 | Pb | 1 | I | na | 3 | 0 | Cl |  | DMF | DMSO | na | 4 | 1 | 0 | 135 | na | na | 30 | 0 | 0 | Au | na | 90 | Spiro-MeOTAD |  | TiO2-c | TiO2-mp | na | 50 |  | 0 | SLG | FTO | 0.126 | 0.84 | 15.1 | 0.41 | 5.2 | 1.6
24596 | MA | na | na | 1 | 0 | 0 | Pb | 1 | I | na | 3 | 0 | Cl |  | DMF | DMSO | na | 4 | 1 | 0 | 135 | na | na | 30 | 0 | 0 | Au | na | 90 | Spiro-MeOTAD |  | TiO2-c | TiO2-mp | na | 50 |  | 0 | SLG | FTO | 0.126 | 0.5 | 8.9 | 0.24 | 0.11 | 1.6
24602 | MA | na | na | 1 | 0 | 0 | Pb | 1 | I | na | 3 | 0 |  |  | na | na | na | 1 | 0 | 0 |  | na | na |  | 0 | 0 | Ag | na | 100 | PEDOT:PSS | 50 | PCBM-60 | na | na |  | 0 | 0 | SLG | ITO | 0.12 | 0.89 | 12.8 |  | 7.73 | 1.6
24603 | MA | na | na | 1 | 0 | 0 | Pb | 1 | I | na | 3 | 0 |  |  | DMSO | na | na | 1 | 0 | 0 | 90 | na | na | 30 | 0 | 0 | Au | na |  | Spiro-MeOTAD |  | TiO2-c | TiO2-mp | na |  |  | 0 | SLG | FTO | 0.1 | 0.99 | 20.37 | 0.7 | 14.12 | 1.6
24604 | MA | na | na | 1 | 0 | 0 | Pb | 1 | I | na | 3 | 0 |  |  | DMSO | na | na | 1 | 0 | 0 | 90 | na | na | 30 | 0 | 0 | Au | na |  | Spiro-MeOTAD |  | TiO2-c | TiO2-mp | ZIF-8-10 |  |  |  | SLG | FTO | 0.1 | 0.98 | 21.25 | 0.65 | 13.54 | 1.6
24605 | MA | na | na | 1 | 0 | 0 | Pb | 1 | I | na | 3 | 0 |  |  | DMSO | na | na | 1 | 0 | 0 | 90 | na | na | 30 | 0 | 0 | Au | na |  | Spiro-MeOTAD |  | TiO2-c | TiO2-mp | ZIF-8-20 |  |  |  | SLG | FTO | 0.1 | 1.01 | 22.6 | 0.72 | 16.47 | 1.6
24606 | MA | na | na | 1 | 0 | 0 | Pb | 1 | I | na | 3 | 0 |  |  | DMSO | na | na | 1 | 0 | 0 | 90 | na | na | 30 | 0 | 0 | Au | na |  | Spiro-MeOTAD |  | TiO2-c | TiO2-mp | ZIF-8-40 |  |  |  | SLG | FTO | 0.1 | 0.99 | 22 | 0.7 | 15.25 | 1.6
24607 | MA | na | na | 1 | 0 | 0 | Pb | 1 | I | na | 3 | 0 |  |  | DMSO | na | na | 1 | 0 | 0 | 90 | na | na | 30 | 0 | 0 | Au | na |  | Spiro-MeOTAD |  | TiO2-c | TiO2-mp | na |  |  | 0 | SLG | FTO | 0.1 | 0.98 | 19.86 | 0.7 | 13.62 | 1.6
24608 | MA | na | na | 1 | 0 | 0 | Pb | 1 | I | na | 3 | 0 |  |  | DMSO | na | na | 1 | 0 | 0 | 90 | na | na | 30 | 0 | 0 | Au | na |  | Spiro-MeOTAD |  | TiO2-c | TiO2-mp | ZIF-8-10 |  |  |  | SLG | FTO | 0.1 | 0.99 | 19.55 | 0.72 | 13.94 | 1.6
24609 | MA | na | na | 1 | 0 | 0 | Pb | 1 | I | na | 3 | 0 |  |  | DMSO | na | na | 1 | 0 | 0 | 90 | na | na | 30 | 0 | 0 | Au | na |  | Spiro-MeOTAD |  | TiO2-c | TiO2-mp | ZIF-8-20 |  |  |  | SLG | FTO | 0.1 | 1 | 21.09 | 0.72 | 15.18 | 1.6
24610 | MA | na | na | 1 | 0 | 0 | Pb | 1 | I | na | 3 | 0 |  |  | DMSO | na | na | 1 | 0 | 0 | 90 | na | na | 30 | 0 | 0 | Au | na |  | Spiro-MeOTAD |  | TiO2-c | TiO2-mp | ZIF-8-40 |  |  |  | SLG | FTO | 0.1 | 1 | 20.58 | 0.69 | 14.2 | 1.6
24611 | Cs | na | na | 1 | 0 | 0 | Pb | 1 | I | na | 3 | 0 |  |  | na | na | na | 1 | 0 | 0 | 300 | na | na | 5 | 0 | 0 | Al | na |  | PTAA |  | PCBM-60 | na | na |  | 0 | 0 | SLG | ITO | 0.1 | 0.55 | 8 | 0.54 | 2.5
24612 | Cs | na | na | 1 | 0 | 0 | Pb | 1 | I | na | 3 | 0 |  |  | na | na | na | 1 | 0 | 0 | 300 | na | na | 5 | 0 | 0 | Al | na |  | PTAA |  | PCBM-60 | na | na |  | 0 | 0 | SLG | ITO | 0.1 | 0.88 | 14.4 | 0.61 | 7.7
24613 | Cs | na | na | 1 | 0 | 0 | Pb | 1 | I | na | 3 | 0 |  |  | na | na | na | 1 | 0 | 0 | 300 | na | na | 5 | 0 | 0 | Al | na |  | PTAA |  | PCBM-60 | na | na |  | 0 | 0 | SLG | ITO | 0.1 | 0.95 | 14.9 | 0.65 | 9.5
24614 | Cs | na | na | 1 | 0 | 0 | Pb | 1 | I | na | 3 | 0 |  |  | na | na | na | 1 | 0 | 0 | 300 | na | na | 5 | 0 | 0 | Al | na |  | PTAA |  | PCBM-60 | na | na |  | 0 | 0 | SLG | ITO | 0.1 | 0.85 | 14.2 | 0.61 | 7.5
24615 | Cs | na | na | 1 | 0 | 0 | Pb | 1 | I | na | 3 | 0 |  |  | na | na | na | 1 | 0 | 0 | 300 | na | na | 5 | 0 | 0 | Al | na |  | PTAA |  | PCBM-60 | na | na |  | 0 | 0 | SLG | ITO | 0.1 | 0.83 | 15.4 | 0.65 | 8.2
24632 | Cs | FA | na | 0.17 | 0.83 | 0 | Pb | 1 | Br | I | 0.6 | 2.4 |  |  | DMF | DMSO | na | 4 | 1 | 0 | 80 | 100 | na | 5 | 30 | 0 | Au | na | 80 | Spiro-MeOTAD |  | SnO2-c | na | na |  | 0 | 0 | SLG | FTO | 0.0913 | 1.08 | 22.4 | 0.779 | 18.9
24633 | Cs | FA | na | 0.17 | 0.83 | 0 | Pb | 1 | Br | I | 0.6 | 2.4 |  |  | DMF | DMSO | na | 4 | 1 | 0 | 80 | 100 | na | 5 | 30 | 0 | Au | na | 80 | V1050 |  | SnO2-c | na | na |  | 0 | 0 | SLG | FTO | 0.0913 | 1.05 | 22 | 0.795 | 18.3
24634 | Cs | FA | na | 0.17 | 0.83 | 0 | Pb | 1 | Br | I | 0.6 | 2.4 |  |  | DMF | DMSO | na | 4 | 1 | 0 | 80 | 100 | na | 5 | 30 | 0 | Au | na | 80 | V1061 |  | SnO2-c | na | na |  | 0 | 0 | SLG | FTO | 0.0913 | 0.96 | 21.6 | 0.797 | 16.7
24635 | Cs | FA | MA | 0.05 | 0.79 | 0.16 | Pb | 1 | Br | I | 0.45 | 2.5499999999999998 | Rb |  | DMF | DMSO | na | 4 | 1 | 0 | 100 | na | na | 90 | 0 | 0 | Au | na | 80 | Spiro-MeOTAD |  | TiO2-c | TiO2-mp | na |  |  | 0 | SLG | FTO | 0.16 | 1.089 | 12.7 | 0.74 | 10.2
24636 | Cs | FA | MA | 0.05 | 0.79 | 0.16 | Pb | 1 | Br | I | 0.45 | 2.5499999999999998 | Rb |  | DMF | DMSO | na | 4 | 1 | 0 | 100 | na | na | 90 | 0 | 0 | Au | na | 80 | Spiro-MeOTAD |  | TiO2-c | TiO2-mp | na |  |  | 0 | SLG | FTO | 0.16 | 1.1 | 22.3 | 0.71 | 17.4
24637 | Cs | FA | MA | 0.05 | 0.79 | 0.16 | Pb | 1 | Br | I | 0.45 | 2.5499999999999998 | Rb |  | DMF | DMSO | na | 4 | 1 | 0 | 100 | na | na | 90 | 0 | 0 | Au | na | 80 | Spiro-MeOTAD |  | TiO2-c | TiO2-mp | na |  |  | 0 | SLG | FTO | 0.16 | 1.071 | 22.3 | 0.77 | 18.4
24638 | Cs | FA | MA | 0.05 | 0.79 | 0.16 | Pb | 1 | Br | I | 0.45 | 2.5499999999999998 | Rb |  | DMF | DMSO | na | 4 | 1 | 0 | 100 | na | na | 90 | 0 | 0 | Au | na | 80 | Spiro-MeOTAD |  | TiO2-c | TiO2-mp | na |  |  | 0 | SLG | FTO | 0.16 | 1.059 | 22 | 0.78 | 18.1
24639 | Cs | FA | MA | 0.05 | 0.79 | 0.16 | Pb | 1 | Br | I | 0.45 | 2.5499999999999998 | Rb |  | DMF | DMSO | na | 4 | 1 | 0 | 100 | na | na | 90 | 0 | 0 | Au | na | 80 | Spiro-MeOTAD |  | TiO2-c | TiO2-mp | na |  |  | 0 | SLG | FTO | 0.16 | 1.079 | 19.5 | 0.6 | 12.5
24640 | Cs | FA | MA | 0.05 | 0.79 | 0.16 | Pb | 1 | Br | I | 0.45 | 2.5499999999999998 | Rb |  | DMF | DMSO | na | 4 | 1 | 0 | 100 | na | na | 90 | 0 | 0 | Au | na | 80 | Spiro-MeOTAD |  | TiO2-c | TiO2-mp | na |  |  | 0 | SLG | FTO | 0.16 | 1.007 | 18 | 0.68 | 12.3
24641 | Cs | FA | MA | 0.05 | 0.79 | 0.16 | Pb | 1 | Br | I | 0.45 | 2.5499999999999998 | Rb |  | DMF | DMSO | na | 4 | 1 | 0 | 100 | na | na | 90 | 0 | 0 | Au | na | 80 | Spiro-MeOTAD |  | TiO2-c | TiO2-mp | na |  |  | 0 | SLG | FTO | 0.16 | 0.956 | 11.4 | 0.57 | 6.2
24642 | Cs | FA | MA | 0.05 | 0.79 | 0.16 | Pb | 1 | Br | I | 0.45 | 2.5499999999999998 | Rb |  | DMF | DMSO | na | 4 | 1 | 0 | 100 | na | na | 90 | 0 | 0 | Au | na | 80 | Spiro-MeOTAD |  | TiO2-c | TiO2-mp | na |  |  | 0 | SLG | FTO | 0.16 | 1.1 | 22.3 | 0.71 | 17.4
24643 | Cs | FA | MA | 0.05 | 0.79 | 0.16 | Pb | 1 | Br | I | 0.45 | 2.5499999999999998 | Rb |  | DMF | DMSO | na | 4 | 1 | 0 | 100 | na | na | 90 | 0 | 0 | Au | na | 80 | Spiro-MeOTAD |  | TiO2-c | TiO2-mp | na |  |  | 0 | SLG | FTO | 0.16 | 1.071 | 22.3 | 0.77 | 18.4
24644 | Cs | FA | MA | 0.05 | 0.79 | 0.16 | Pb | 1 | Br | I | 0.45 | 2.5499999999999998 | Rb |  | DMF | DMSO | na | 4 | 1 | 0 | 100 | na | na | 90 | 0 | 0 | Au | na | 80 | Spiro-MeOTAD |  | TiO2-c | TiO2-mp | na |  |  | 0 | SLG | FTO | 0.16 | 1.059 | 22 | 0.78 | 18.1
24647 | MA | na | na | 1 | 0 | 0 | Pb | 1 | I | na | 3 | 0 |  |  | DMF | DMSO | IPA | 4 | 1 | 1 |  | na | 90 |  | 0 | 15 | Al | na | 100 | PB2T-O |  | PCBM-60 | ZnO | na |  |  | 0 | SLG | ITO | 0.06 | 1 | 19.89 | 0.77 | 15.4 | 1.6
24648 | MA | na | na | 1 | 0 | 0 | Pb | 1 | I | na | 3 | 0 |  |  | DMF | DMSO | IPA | 4 | 1 | 1 |  | na | 90 |  | 0 | 15 | Al | na | 100 | PB2T-S |  | PCBM-60 | ZnO | na |  |  | 0 | SLG | ITO | 0.06 | 0.99 | 17.64 | 0.75 | 13.1 | 1.6
24649 | MA | na | na | 1 | 0 | 0 | Pb | 1 | I | na | 3 | 0 |  |  | DMF | DMSO | IPA |  |  | 1 |  | na | 90 |  | 0 | 15 | Al | na | 100 | PB2T-SO |  | PCBM-60 | ZnO | na |  |  | 0 | SLG | ITO | 0.06 | 0.73 | 13.09 | 0.54 | 5.1 | 1.6
24653 | Cs | FA | MA | 0.05 | 0.79 | 0.16 | Pb | 1 | Br | I | 0.3 | 2.7 |  |  | DMF | DMSO | na | 4 | 1 | 0 | 100 | na | na | 40 | 0 | 0 | Au | na |  | na |  | TiO2-c | na | na |  | 0 | 0 | SLG | FTO | 0.09 | 0.65 | 20.5 | 0.58 | 7.7
24654 | Cs | FA | MA | 0.05 | 0.79 | 0.16 | Pb | 1 | Br | I | 0.3 | 2.7 |  |  | DMF | DMSO | na | 4 | 1 | 0 | 100 | na | na | 40 | 0 | 0 | Au | na |  | CuPc(tBu)4 |  | TiO2-c | na | na |  | 0 | 0 | SLG | FTO | 0.09 | 0.72 | 22.9 | 0.47 | 7.8
24655 | Cs | FA | MA | 0.05 | 0.79 | 0.16 | Pb | 1 | Br | I | 0.3 | 2.7 |  |  | DMF | DMSO | na | 4 | 1 | 0 | 100 | na | na | 40 | 0 | 0 | Au | na |  | CuPc(tBu)4 |  | TiO2-c | na | na |  | 0 | 0 | SLG | FTO | 0.09 | 1.03 | 21.9 | 0.58 | 13.1
24656 | Cs | FA | MA | 0.05 | 0.79 | 0.16 | Pb | 1 | Br | I | 0.3 | 2.7 |  |  | DMF | DMSO | na | 4 | 1 | 0 | 100 | na | na | 40 | 0 | 0 | Au | na |  | CuPc(tBu)4 |  | TiO2-c | na | na |  | 0 | 0 | SLG | FTO | 0.09 | 1.03 | 21.5 | 0.6 | 13.3
24657 | Cs | FA | MA | 0.05 | 0.79 | 0.16 | Pb | 1 | Br | I | 0.3 | 2.7 |  |  | DMF | DMSO | na | 4 | 1 | 0 | 100 | na | na | 40 | 0 | 0 | Au | na |  | CuPc(tBu)4 |  | TiO2-c | na | na |  | 0 | 0 | SLG | FTO | 0.09 | 1.04 | 20 | 0.58 | 12
24658 | Cs | FA | MA | 0.05 | 0.79 | 0.16 | Pb | 1 | Br | I | 0.3 | 2.7 |  |  | DMF | DMSO | na | 4 | 1 | 0 | 100 | na | na | 40 | 0 | 0 | Au | na |  | CuPc(tBu)4 |  | TiO2-c | na | na |  | 0 | 0 | SLG | FTO | 0.09 | 1.05 | 20.6 | 0.46 | 10
24659 | Cs | FA | MA | 0.05 | 0.79 | 0.16 | Pb | 1 | Br | I | 0.3 | 2.7 |  |  | DMF | DMSO | na | 4 | 1 | 0 | 100 | na | na | 40 | 0 | 0 | Au | na |  | CuPc(tBu)4 |  | TiO2-c | na | na |  | 0 | 0 | SLG | FTO | 0.09 | 1.04 | 17.4 | 0.44 | 8
24660 | Cs | FA | MA | 0.05 | 0.79 | 0.16 | Pb | 1 | Br | I | 0.3 | 2.7 |  |  | DMF | DMSO | na | 4 | 1 | 0 | 100 | na | na | 40 | 0 | 0 | Au | na |  | Spiro-MeOTAD |  | TiO2-c | na | na |  | 0 | 0 | SLG | FTO | 0.09 | 1.03 | 22.6 | 0.6 | 13.9
24661 | Cs | FA | MA | 0.05 | 0.79 | 0.16 | Pb | 1 | Br | I | 0.3 | 2.7 |  |  | DMF | DMSO | na | 4 | 1 | 0 | 100 | na | na | 40 | 0 | 0 | Au | na |  | Spiro-MeOTAD |  | TiO2-c | na | na |  | 0 | 0 | SLG | FTO | 0.09 | 1.11 | 23.2 | 0.7 | 18
24662 | Cs | FA | MA | 0.05 | 0.79 | 0.16 | Pb | 1 | Br | I | 0.3 | 2.7 |  |  | DMF | DMSO | na | 4 | 1 | 0 | 100 | na | na | 40 | 0 | 0 | Au | na |  | CuPc(tBu)4 |  | TiO2-c | na | na |  | 0 | 0 | SLG | FTO | 0.09 | 1.01 | 22 | 0.62 | 13.7
24663 | Cs | FA | MA | 0.05 | 0.79 | 0.16 | Pb | 1 | Br | I | 0.3 | 2.7 |  |  | DMF | DMSO | na | 4 | 1 | 0 | 100 | na | na | 40 | 0 | 0 | Au | na |  | CuPc(tBu)4 |  | TiO2-c | na | na |  | 0 | 0 | SLG | FTO | 0.09 | 1.03 | 22.5 | 0.54 | 12.5
24664 | Cs | FA | MA | 0.05 | 0.79 | 0.16 | Pb | 1 | Br | I | 0.3 | 2.7 |  |  | DMF | DMSO | na | 4 | 1 | 0 | 100 | na | na | 40 | 0 | 0 | Au | na |  | CuPc(tBu)4 |  | TiO2-c | na | na |  | 0 | 0 | SLG | FTO | 0.09 | 1.06 | 21.7 | 0.57 | 13.2
24665 | Cs | FA | MA | 0.05 | 0.79 | 0.16 | Pb | 1 | Br | I | 0.3 | 2.7 |  |  | DMF | DMSO | na | 4 | 1 | 0 | 100 | na | na | 40 | 0 | 0 | Au | na |  | CuPc(tBu)4 |  | TiO2-c | na | na |  | 0 | 0 | SLG | FTO | 0.09 | 1.01 | 19.4 | 0.56 | 10.9
24666 | Cs | FA | MA | 0.05 | 0.79 | 0.16 | Pb | 1 | Br | I | 0.3 | 2.7 |  |  | DMF | DMSO | na | 4 | 1 | 0 | 100 | na | na | 40 | 0 | 0 | Au | na |  | CuPc(tBu)4 |  | TiO2-c | na | na |  | 0 | 0 | SLG | FTO | 0.09 | 1.02 | 20.1 | 0.62 | 12.8
24667 | Cs | FA | MA | 0.05 | 0.79 | 0.16 | Pb | 1 | Br | I | 0.3 | 2.7 |  |  | DMF | DMSO | na | 4 | 1 | 0 | 100 | na | na | 40 | 0 | 0 | Au | na |  | CuPc(tBu)4 |  | TiO2-c | na | na |  | 0 | 0 | SLG | FTO | 0.09 | 1.06 | 20.8 | 0.53 | 11.6
24668 | Cs | FA | MA | 0.05 | 0.79 | 0.16 | Pb | 1 | Br | I | 0.3 | 2.7 |  |  | DMF | DMSO | na | 4 | 1 | 0 | 100 | na | na | 40 | 0 | 0 | Au | na |  | CuPc(tBu)4 |  | TiO2-c | na | na |  | 0 | 0 | SLG | FTO | 0.09 | 1.03 | 21.1 | 0.61 | 13.3
24669 | Cs | FA | MA | 0.05 | 0.79 | 0.16 | Pb | 1 | Br | I | 0.3 | 2.7 |  |  | DMF | DMSO | na | 4 | 1 | 0 | 100 | na | na | 40 | 0 | 0 | Au | na |  | CuPc(tBu)4 |  | TiO2-c | na | na |  | 0 | 0 | SLG | FTO | 0.09 | 1.04 | 19.7 | 0.58 | 11.8
24670 | Cs | FA | MA | 0.05 | 0.79 | 0.16 | Pb | 1 | Br | I | 0.3 | 2.7 |  |  | DMF | DMSO | na | 4 | 1 | 0 | 100 | na | na | 40 | 0 | 0 | Au | na |  | CuPc(tBu)4 |  | TiO2-c | na | na |  | 0 | 0 | SLG | FTO | 0.09 | 1.02 | 21.4 | 0.58 | 12.6
24671 | Cs | FA | MA | 0.05 | 0.79 | 0.16 | Pb | 1 | Br | I | 0.3 | 2.7 |  |  | DMF | DMSO | na | 4 | 1 | 0 | 100 | na | na | 40 | 0 | 0 | Au | na |  | CuPc(tBu)4 |  | TiO2-c | na | na |  | 0 | 0 | SLG | FTO | 0.09 | 1.04 | 22.1 | 0.6 | 13.7
24672 | Cs | FA | MA | 0.05 | 0.79 | 0.16 | Pb | 1 | Br | I | 0.3 | 2.7 |  |  | DMF | DMSO | na | 4 | 1 | 0 | 100 | na | na | 40 | 0 | 0 | Au | na |  | CuPc(tBu)4 |  | TiO2-c | na | na |  | 0 | 0 | SLG | FTO | 0.09 | 1.04 | 20.8 | 0.58 | 12.5
24673 | Cs | FA | MA | 0.05 | 0.79 | 0.16 | Pb | 1 | Br | I | 0.3 | 2.7 |  |  | DMF | DMSO | na | 4 | 1 | 0 | 100 | na | na | 40 | 0 | 0 | Au | na |  | CuPc(tBu)4 |  | TiO2-c | na | na |  | 0 | 0 | SLG | FTO | 0.09 | 1.04 | 21.2 | 0.57 | 12.6
24674 | Cs | FA | MA | 0.05 | 0.79 | 0.16 | Pb | 1 | Br | I | 0.3 | 2.7 |  |  | DMF | DMSO | na | 4 | 1 | 0 | 100 | na | na | 40 | 0 | 0 | Au | na |  | CuPc(tBu)4 |  | TiO2-c | na | na |  | 0 | 0 | SLG | FTO | 0.09 | 1.01 | 20.6 | 0.62 | 12.9
24675 | Cs | FA | MA | 0.05 | 0.79 | 0.16 | Pb | 1 | Br | I | 0.3 | 2.7 |  |  | DMF | DMSO | na | 4 | 1 | 0 | 100 | na | na | 40 | 0 | 0 | Au | na |  | CuPc(tBu)4 |  | TiO2-c | na | na |  | 0 | 0 | SLG | FTO | 0.09 | 1.05 | 21.4 | 0.56 | 12.7
24676 | Cs | FA | MA | 0.05 | 0.79 | 0.16 | Pb | 1 | Br | I | 0.3 | 2.7 |  |  | DMF | DMSO | na | 4 | 1 | 0 | 100 | na | na | 40 | 0 | 0 | Au | na |  | CuPc(tBu)4 |  | TiO2-c | na | na |  | 0 | 0 | SLG | FTO | 0.09 | 1.05 | 21.8 | 0.58 | 13.3
24677 | Cs | FA | MA | 0.05 | 0.79 | 0.16 | Pb | 1 | Br | I | 0.3 | 2.7 |  |  | DMF | DMSO | na | 4 | 1 | 0 | 100 | na | na | 40 | 0 | 0 | Au | na |  | CuPc(tBu)4 |  | TiO2-c | na | na |  | 0 | 0 | SLG | FTO | 0.09 | 1.03 | 21.1 | 0.581 | 12.7
24683 | MA | na | na | 1 | 0 | 0 | Pb | 1 | I | na | 3 | 0 |  |  | DMF | na | IPA | 1 | 0 | 1 |  | na | na |  | 0 | 0 | Au | na |  | Spiro-MeOTAD |  | ZnO-np | na | na |  | 0 | 0 | PET | ITO | 0.1 | 0.02 | 0.48 | 0.9 | 8.59 | 1.6
24684 | MA | na | na | 1 | 0 | 0 | Pb | 1 | I | na | 3 | 0 |  |  | DMF | na | IPA | 1 | 0 | 1 |  | na | na |  | 0 | 0 | Au | na |  | Spiro-MeOTAD |  | ZnO-np | na | na |  | 0 | 0 | PET | ITO | 0.1 | 0.022 | 0.49 | 0.925 | 10.1 | 1.6
24685 | MA | na | na | 1 | 0 | 0 | Pb | 1 | I | na | 3 | 0 |  |  | DMF | na | IPA | 1 | 0 | 1 |  | na | na |  | 0 | 0 | Au | na |  | Spiro-MeOTAD |  | ZnO-np | na | na |  | 0 | 0 | PET | ITO | 0.1 | 0.023 | 0.55 | 0.945 | 12.1 | 1.6
24686 | MA | na | na | 1 | 0 | 0 | Pb | 1 | I | na | 3 | 0 |  |  | DMF | na | IPA | 1 | 0 | 1 |  | na | na |  | 0 | 0 | Au | na |  | Spiro-MeOTAD |  | ZnO-np | na | na |  | 0 | 0 | PET | ITO | 0.1 | 0.023 | 0.508 | 0.94 | 11 | 1.6
24687 | MA | na | na | 1 | 0 | 0 | Pb | 1 | I | na | 3 | 0 |  |  | DMF | na | IPA | 1 | 0 | 1 |  | na | na |  | 0 | 0 | Au | na |  | Spiro-MeOTAD |  | ZnO-np | na | na |  | 0 | 0 | PET | ITO | 0.1 | 0.022 | 0.483 | 0.915 | 10.3 | 1.6
24688 | Cs | FA | MA | 0.05 | 0.79 | 0.16 | Pb | 1 | Br | I | 0.51 | 2.4900000000000002 |  |  | DMF | DMSO | na | 4 | 1 | 0 | 120 | na | na | 5 | 0 | 0 | Au | na | 80 | Spiro-MeOTAD |  | TiO2-c | TiO2-mp | na |  | 150 | 0 | SLG | FTO | 0.11 | 1.11 | 23.52 | 0.751 | 19.6
24689 | Cs | FA | MA | 0.05 | 0.79 | 0.16 | Pb | 1 | Br | I | 0.51 | 2.4900000000000002 |  |  | DMF | DMSO | na | 4 | 1 | 0 | 120 | na | na | 5 | 0 | 0 | Au | na | 80 | Spiro-MeOTAD |  | TiO2-c | TiO2-mp | Sinapoyl malate | 150 |  |  | SLG | FTO | 0.11 | 1.12 | 23.52 | 0.76 | 20.02
24690 | Cs | FA | MA | 0.05 | 0.79 | 0.16 | Pb | 1 | Br | I | 0.51 | 2.4900000000000002 |  |  | DMF | DMSO | na | 4 | 1 | 0 | 120 | na | na | 5 | 0 | 0 | Au | na | 80 | Spiro-MeOTAD |  | TiO2-c | TiO2-mp | Sinapoyl malate | 150 |  |  | SLG | FTO | 0.11 | 1.11 | 23.52 | 0.751 | 19.6
24691 | Cs | FA | MA | 0.05 | 0.79 | 0.16 | Pb | 1 | Br | I | 0.51 | 2.4900000000000002 |  |  | DMF | DMSO | na | 4 | 1 | 0 | 120 | na | na | 5 | 0 | 0 | Au | na | 80 | Spiro-MeOTAD |  | TiO2-c | TiO2-mp | Sinapoyl malate | 150 |  |  | SLG | FTO | 0.11 | 1.11 | 23.59 | 0.75 | 19.62
24692 | Cs | FA | MA | 0.05 | 0.79 | 0.16 | Pb | 1 | Br | I | 0.51 | 2.4900000000000002 |  |  | DMF | DMSO | na | 4 | 1 | 0 | 120 | na | na | 5 | 0 | 0 | Au | na | 80 | Spiro-MeOTAD |  | ZnO-np | na | na |  | 0 | 0 | SLG | FTO | 0.11 | 1.06 | 22.44 | 0.704 | 16.71
24693 | Cs | FA | MA | 0.05 | 0.79 | 0.16 | Pb | 1 | Br | I | 0.51 | 2.4900000000000002 |  |  | DMF | DMSO | na | 4 | 1 | 0 | 120 | na | na | 5 | 0 | 0 | Au | na | 80 | Spiro-MeOTAD |  | ZnO-np | Sinapoyl malate | na |  |  | 0 | SLG | FTO | 0.11 | 1.09 | 22.8 | 0.737 | 18.31
24694 | Cs | FA | MA | 0.05 | 0.79 | 0.16 | Pb | 1 | Br | I | 0.51 | 2.4900000000000002 |  |  | DMF | DMSO | na | 4 | 1 | 0 | 120 | na | na | 5 | 0 | 0 | Au | na | 80 | Spiro-MeOTAD |  | SnO2-np | na | na |  | 0 | 0 | SLG | FTO | 0.11 | 1.07 | 21.9 | 0.714 | 16.76
24695 | Cs | FA | MA | 0.05 | 0.79 | 0.16 | Pb | 1 | Br | I | 0.51 | 2.4900000000000002 |  |  | DMF | DMSO | na | 4 | 1 | 0 | 120 | na | na | 5 | 0 | 0 | Au | na | 80 | Spiro-MeOTAD |  | SnO2-np | Sinapoyl malate | na |  |  | 0 | SLG | FTO | 0.11 | 1.07 | 22.03 | 0.743 | 17.5
24696 | Cs | FA | MA | 0.05 | 0.79 | 0.16 | Pb | 1 | Br | I | 0.51 | 2.4900000000000002 |  |  | DMF | DMSO | na | 4 | 1 | 0 | 120 | na | na | 5 | 0 | 0 | Au | na | 80 | Spiro-MeOTAD |  | TiO2-c | TiO2-mp | Sinapoyl malate | 150 |  |  | SLG | FTO | 0.11 | 1.12 | 23.52 | 0.76 | 20.02
24698 | Cs | FA | MA | 0.05 | 0.79 | 0.16 | Pb | 1 | Br | I | 0.51 | 2.4900000000000002 |  |  | DMF | DMSO | na | 4 | 1 | 0 | 120 | na | na | 5 | 0 | 0 | Au | na | 80 | ZnP |  | TiO2-c | TiO2-mp | Sinapoyl malate | 150 |  |  | SLG | FTO | 0.11 | 1.12 | 23.15 | 0.734 | 19.03
24699 | Cs | FA | MA | 0.05 | 0.79 | 0.16 | Pb | 1 | Br | I | 0.51 | 2.4900000000000002 |  |  | DMF | DMSO | na | 4 | 1 | 0 | 120 | na | na | 5 | 0 | 0 | Au | na | 80 | Co(II)P |  | TiO2-c | TiO2-mp | Sinapoyl malate | 150 |  |  | SLG | FTO | 0.11 | 1.09 | 23.17 | 0.743 | 18.77
24700 | Cs | FA | MA | 0.05 | 0.79 | 0.16 | Pb | 1 | Br | I | 0.51 | 2.4900000000000002 |  |  | DMF | DMSO | na | 4 | 1 | 0 | 120 | na | na | 5 | 0 | 0 | Au | na | 80 | Co(III)P |  | TiO2-c | TiO2-mp | Sinapoyl malate | 150 |  |  | SLG | FTO | 0.11 | 1.09 | 23.16 | 0.709 | 17.88
24701 | FA | na | na | 1 | 0 | 0 | Pb | 1 | Br | I | 0.3 | 2.7 | Br |  | DMSO | na | IPA | 1 | 0 | 1 |  | na | 150 |  | 0 | 20 | Al | na | 60 | PEDOT:PSS | 70 | NDI-ID | na | na | 40 | 0 | 0 | SLG | ITO | 0.096 | 1.1 | 22.9 | 0.797 | 20.1
24702 | FA | na | na | 1 | 0 | 0 | Pb | 1 | Br | I | 0.3 | 2.7 | Br |  | DMSO | na | IPA | 1 | 0 | 1 |  | na | 150 |  | 0 | 20 | Al | na | 60 | PEDOT:PSS | 70 | PCBM-60 | na | na | 40 | 0 | 0 | SLG | ITO | 0.096 | 1.09 | 23 | 0.798 | 20.01
24703 | Cs | FA | MA | 7.0000000000000007E-2 | 0.78500000000000003 | 0.14499999999999999 | Pb | 1 | Br | I | 0.45 | 2.5499999999999998 | Rb |  | DMF | DMSO | na | 4 | 1 | 0 | 100 | na | na | 30 | 0 | 0 | Au | na | 100 | PTAA |  | TiO2-c | TiO2-mp | na |  |  | 0 | SLG | ITO | 0.16 | 1.17 | 23.66 | 0.75 | 20.6
24704 | MA | na | na | 1 | 0 | 0 | Pb | 1 | I | na | 3 | 0 |  |  | DMSO | GBL | na | 3 | 7 | 0 | 100 | na | na | 10 | 0 | 0 | Au | na | 100 | Spiro-MeOTAD |  | TiO2-c | na | na |  | 0 | 0 | SLG | FTO | 0.0725 | 1.04 | 22.4 | 0.73 | 17.1 | 1.6
24705 | MA | na | na | 1 | 0 | 0 | Pb | 1 | I | na | 3 | 0 | N2200 | 0.1 | DMSO | GBL | na | 3 | 7 | 0 | 100 | na | na | 10 | 0 | 0 | Au | na | 100 | Spiro-MeOTAD |  | TiO2-c | na | na |  | 0 | 0 | SLG | FTO | 0.0725 | 1.05 | 21.8 | 0.76 | 17.3 | 1.6
24706 | MA | na | na | 1 | 0 | 0 | Pb | 1 | I | na | 3 | 0 | N2200 | 0.2 | DMSO | GBL | na | 3 | 7 | 0 | 100 | na | na | 10 | 0 | 0 | Au | na | 100 | Spiro-MeOTAD |  | TiO2-c | na | na |  | 0 | 0 | SLG | FTO | 0.0725 | 1.07 | 21.4 | 0.77 | 17.6 | 1.6
24707 | MA | na | na | 1 | 0 | 0 | Pb | 1 | I | na | 3 | 0 | N2200 | 0.4 | DMSO | GBL | na | 3 | 7 | 0 | 100 | na | na | 10 | 0 | 0 | Au | na | 100 | Spiro-MeOTAD |  | TiO2-c | na | na |  | 0 | 0 | SLG | FTO | 0.0725 | 1.06 | 21.5 | 0.71 | 16.2 | 1.6
24708 | MA | na | na | 1 | 0 | 0 | Pb | 1 | I | na | 3 | 0 | N2200 | 0.8 | DMSO | GBL | na | 3 | 7 | 0 | 100 | na | na | 10 | 0 | 0 | Au | na | 100 | Spiro-MeOTAD |  | TiO2-c | na | na |  | 0 | 0 | SLG | FTO | 0.0725 | 1.03 | 21.5 | 0.7 | 15.4 | 1.6
24709 | MA | na | na | 1 | 0 | 0 | Pb | 1 | I | na | 3 | 0 | PF-0 | 0.1 | DMSO | GBL | na | 3 | 7 | 0 | 100 | na | na | 10 | 0 | 0 | Au | na | 100 | Spiro-MeOTAD |  | TiO2-c | na | na |  | 0 | 0 | SLG | FTO | 0.0725 | 1.07 | 22.8 | 0.72 | 17.7 | 1.6
24710 | MA | na | na | 1 | 0 | 0 | Pb | 1 | I | na | 3 | 0 | PF-0 | 0.2 | DMSO | GBL | na | 3 | 7 | 0 | 100 | na | na | 10 | 0 | 0 | Au | na | 100 | Spiro-MeOTAD |  | TiO2-c | na | na |  | 0 | 0 | SLG | FTO | 0.0725 | 1.08 | 22.9 | 0.73 | 17.9 | 1.6
24711 | MA | na | na | 1 | 0 | 0 | Pb | 1 | I | na | 3 | 0 | PF-0 | 0.4 | DMSO | GBL | na | 3 | 7 | 0 | 100 | na | na | 10 | 0 | 0 | Au | na | 100 | Spiro-MeOTAD |  | TiO2-c | na | na |  | 0 | 0 | SLG | FTO | 0.0725 | 1.05 | 22.3 | 0.74 | 17.3 | 1.6
24712 | MA | na | na | 1 | 0 | 0 | Pb | 1 | I | na | 3 | 0 | PF-0 | 0.8 | DMSO | GBL | na | 3 | 7 | 0 | 100 | na | na | 10 | 0 | 0 | Au | na | 100 | Spiro-MeOTAD |  | TiO2-c | na | na |  | 0 | 0 | SLG | FTO | 0.0725 | 1.04 | 22.3 | 0.7 | 16.3 | 1.6
24713 | MA | na | na | 1 | 0 | 0 | Pb | 1 | I | na | 3 | 0 |  |  | DMSO | GBL | na | 3 | 7 | 0 | 100 | na | na | 10 | 0 | 0 | Au | na | 100 | Spiro-MeOTAD |  | TiO2-c | na | na |  | 0 | 0 | SLG | FTO | 0.0725 | 1.05 | 22.5 | 0.75 | 17.7 | 1.6
24714 | MA | na | na | 1 | 0 | 0 | Pb | 1 | I | na | 3 | 0 | N2200 |  | DMSO | GBL | na | 3 | 7 | 0 | 100 | na | na | 10 | 0 | 0 | Au | na | 100 | Spiro-MeOTAD |  | TiO2-c | na | na |  | 0 | 0 | SLG | FTO | 0.0725 | 1.05 | 22.4 | 0.76 | 17.9 | 1.6
24715 | MA | na | na | 1 | 0 | 0 | Pb | 1 | I | na | 3 | 0 | F-N2200 |  | DMSO | GBL | na | 3 | 7 | 0 | 100 | na | na | 10 | 0 | 0 | Au | na | 100 | Spiro-MeOTAD |  | TiO2-c | na | na |  | 0 | 0 | SLG | FTO | 0.0725 | 1.06 | 22.7 | 0.76 | 18.4 | 1.6
24716 | MA | na | na | 1 | 0 | 0 | Pb | 1 | I | na | 3 | 0 | PF-0 |  | DMSO | GBL | na | 3 | 7 | 0 | 100 | na | na | 10 | 0 | 0 | Au | na | 100 | Spiro-MeOTAD |  | TiO2-c | na | na |  | 0 | 0 | SLG | FTO | 0.0725 | 1.07 | 22.8 | 0.75 | 18.1 | 1.6
24717 | MA | na | na | 1 | 0 | 0 | Pb | 1 | I | na | 3 | 0 | PF-1 |  | DMSO | GBL | na | 3 | 7 | 0 | 100 | na | na | 10 | 0 | 0 | Au | na | 100 | Spiro-MeOTAD |  | TiO2-c | na | na |  | 0 | 0 | SLG | FTO | 0.0725 | 1.08 | 22.8 | 0.76 | 18.7 | 1.6
24718 | MA | na | na | 1 | 0 | 0 | Pb | 1 | I | na | 3 | 0 |  |  | DMF | DMSO | na | 9 | 1 | 0 | 125 | na | na | 5 | 0 | 0 | Au | na | 100 | Spiro-MeOTAD |  | TiO2-c | TiO2-mp | na |  |  | 0 | SLG | FTO | 0.11 | 1.01 | 21.86 | 0.72 | 15.98 | 1.6
24719 | MA | na | na | 1 | 0 | 0 | Pb | 1 | I | na | 3 | 0 |  |  | DMF | DMSO | na | 9 | 1 | 0 | 125 | na | na | 5 | 0 | 0 | Au | na | 100 | Spiro-MeOTAD |  | TiO2-c | TiO2-mp | na |  |  | 0 | SLG | FTO | 0.11 | 1.04 | 22.24 | 0.77 | 17.82 | 1.6
24720 | MA | na | na | 1 | 0 | 0 | Pb | 1 | I | na | 3 | 0 |  |  | DMF | DMSO | na | 9 | 1 | 0 | 125 | na | na | 5 | 0 | 0 | Au | na | 100 | Spiro-MeOTAD |  | TiO2-c | TiO2-mp | na |  |  | 0 | SLG | FTO | 1.02 | 0.97 | 20.27 | 0.61 | 12.01 | 1.6
24721 | MA | na | na | 1 | 0 | 0 | Pb | 1 | I | na | 3 | 0 |  |  | DMF | DMSO | na | 9 | 1 | 0 | 125 | na | na | 5 | 0 | 0 | Au | na | 100 | Spiro-MeOTAD |  | TiO2-c | TiO2-mp | na |  |  | 0 | SLG | FTO | 0.11 | 1.07 | 22.01 | 0.7 | 16.11 | 1.6
24722 | MA | na | na | 1 | 0 | 0 | Pb | 1 | I | na | 3 | 0 |  |  | DMF | DMSO | na | 9 | 1 | 0 | 125 | na | na | 5 | 0 | 0 | Au | na | 100 | Spiro-MeOTAD |  | TiO2-c | TiO2-mp | na |  |  | 0 | SLG | FTO | 0.11 | 1.04 | 21.96 | 0.73 | 16.25 | 1.6
24723 | MA | na | na | 1 | 0 | 0 | Pb | 1 | I | na | 3 | 0 |  |  | DMF | DMSO | na | 9 | 1 | 0 | 125 | na | na | 5 | 0 | 0 | Au | na | 100 | Spiro-MeOTAD |  | TiO2-c | TiO2-mp | na |  |  | 0 | SLG | FTO | 0.11 | 0.97 | 16.89 | 0.72 | 11.88 | 1.6
24724 | MA | na | na | 1 | 0 | 0 | Pb | 1 | I | na | 3 | 0 |  |  | DMF | DMSO | na | 9 | 1 | 0 | 125 | na | na | 5 | 0 | 0 | Au | na | 100 | Spiro-MeOTAD |  | TiO2-c | TiO2-mp | na |  |  | 0 | SLG | FTO | 0.11 | 1.01 | 18.7 | 0.73 | 13.78 | 1.6
24725 | MA | na | na | 1 | 0 | 0 | Pb | 1 | I | na | 3 | 0 |  |  | DMF | DMSO | na | 9 | 1 | 0 | 125 | na | na | 5 | 0 | 0 | Au | na | 100 | Spiro-MeOTAD |  | TiO2-c | TiO2-mp | na |  |  | 0 | SLG | FTO | 0.11 | 1.03 | 21.65 | 0.73 | 16.3 | 1.6
24726 | MA | na | na | 1 | 0 | 0 | Pb | 1 | I | na | 3 | 0 | beta-cyclodextrin |  | DMF | DMSO | na | 4 | 1 | 0 | 130 | na | na | 15 | 0 | 0 | Au | na | 80 | Spiro-MeOTAD |  | SnO2-np | na | na |  | 0 | 0 | SLG | ITO | 0.1 | 1.11 | 23.9 | 0.758 | 20.09 | 1.6
24727 | MA | na | na | 1 | 0 | 0 | Pb | 1 | I | na | 3 | 0 |  |  | DMF | DMSO | na | 4 | 1 | 0 | 130 | na | na | 15 | 0 | 0 | Au | na | 80 | Spiro-MeOTAD |  | SnO2-np | na | na |  | 0 | 0 | SLG | ITO | 0.1 | 1.05 | 22.4 | 0.725 | 17.17 | 1.6
24728 | MA | na | na | 1 | 0 | 0 | Pb | 1 | I | na | 3 | 0 |  |  | DMF | DMSO | na | 4 | 1 | 0 | 130 | na | na | 15 | 0 | 0 | Au | na | 80 | Spiro-MeOTAD |  | SnO2-np | na | na |  | 0 | 0 | SLG | ITO | 0.1 | 1.02 | 22.55 | 0.704 | 16.19 | 1.6
24729 | MA | na | na | 1 | 0 | 0 | Pb | 1 | I | na | 3 | 0 | beta-cyclodextrin |  | DMF | DMSO | na | 4 | 1 | 0 | 130 | na | na | 15 | 0 | 0 | Au | na | 80 | Spiro-MeOTAD |  | SnO2-np | na | na |  | 0 | 0 | SLG | ITO | 0.1 | 1.09 | 22.41 | 0.75 | 18.32 | 1.6
24730 | MA | na | na | 1 | 0 | 0 | Pb | 1 | I | na | 3 | 0 | beta-cyclodextrin |  | DMF | DMSO | na | 4 | 1 | 0 | 130 | na | na | 15 | 0 | 0 | Au | na | 80 | Spiro-MeOTAD |  | SnO2-np | na | na |  | 0 | 0 | SLG | ITO | 0.1 | 1.09 | 23.16 | 0.752 | 18.99 | 1.6
24731 | MA | na | na | 1 | 0 | 0 | Pb | 1 | I | na | 3 | 0 | beta-cyclodextrin |  | DMF | DMSO | na | 4 | 1 | 0 | 130 | na | na | 15 | 0 | 0 | Au | na | 80 | Spiro-MeOTAD |  | SnO2-np | na | na |  | 0 | 0 | SLG | ITO | 0.1 | 1.1 | 23.96 | 0.758 | 19.98 | 1.6
24732 | MA | na | na | 1 | 0 | 0 | Pb | 1 | I | na | 3 | 0 | beta-cyclodextrin |  | DMF | DMSO | na | 4 | 1 | 0 | 130 | na | na | 15 | 0 | 0 | Au | na | 80 | Spiro-MeOTAD |  | SnO2-np | na | na |  | 0 | 0 | SLG | ITO | 0.1 | 1.1 | 22.93 | 0.751 | 18.93 | 1.6
24733 | MA | na | na | 1 | 0 | 0 | Pb | 1 | I | na | 3 | 0 | beta-cyclodextrin |  | DMF | DMSO | na | 4 | 1 | 0 | 130 | na | na | 15 | 0 | 0 | Au | na | 80 | Spiro-MeOTAD |  | SnO2-np | na | na |  | 0 | 0 | SLG | ITO | 0.1 | 1.08 | 21.39 | 0.758 | 17.5 | 1.6
24734 | MA | na | na | 1 | 0 | 0 | Pb | 1 | I | na | 3 | 0 | beta-cyclodextrin |  | DMF | DMSO | na | 4 | 1 | 0 | 130 | na | na | 15 | 0 | 0 | Au | na | 80 | Spiro-MeOTAD |  | SnO2-np | na | na |  | 0 | 0 | SLG | ITO | 0.1 | 1.05 | 20.94 | 0.715 | 15.83 | 1.6
24735 | MA | na | na | 1 | 0 | 0 | Pb | 1 | I | na | 3 | 0 |  |  | DMSO | na | na | 1 | 0 | 0 |  | na | na |  | 0 | 0 | Ag | na | 70 | Spiro-MeOTAD |  | TiO2-c | TiO2-mp | na |  |  | 0 | SLG | FTO | 0.1 | 1.01 | 18.4 | 0.74 | 13.7 | 1.6
24736 | MA | na | na | 1 | 0 | 0 | Pb | 1 | I | na | 3 | 0 |  |  | DMSO | na | na | 1 | 0 | 0 |  | na | na |  | 0 | 0 | Ag | na | 70 | Spiro-MeOTAD |  | TiO2-c | TiO2-mp | na |  |  | 0 | SLG | FTO | 0.1 | 1 | 21.3 | 0.69 | 14.8 | 1.6
24737 | MA | na | na | 1 | 0 | 0 | Pb | 1 | I | na | 3 | 0 |  |  | DMSO | na | na | 1 | 0 | 0 |  | na | na |  | 0 | 0 | Ag | na | 70 | Spiro-MeOTAD |  | TiO2-c | TiO2-mp | na |  |  | 0 | SLG | FTO | 0.1 | 0.98 | 20.6 | 0.69 | 13.7 | 1.6
24738 | MA | na | na | 1 | 0 | 0 | Pb | 1 | I | na | 3 | 0 |  |  | DMSO | na | na | 1 | 0 | 0 |  | na | na |  | 0 | 0 | Ag | na | 70 | Spiro-MeOTAD |  | TiO2-c | TiO2-mp | na |  |  | 0 | SLG | FTO | 0.1 | 1 | 18.5 | 0.68 | 12.6 | 1.6
24739 | MA | na | na | 1 | 0 | 0 | Pb | 1 | I | na | 3 | 0 |  |  | DMSO | na | na | 1 | 0 | 0 |  | na | na |  | 0 | 0 | Ag | na | 70 | Spiro-MeOTAD |  | TiO2-c | TiO2-mp | na |  |  | 0 | SLG | FTO | 0.1 | 0.99 | 20.7 | 0.69 | 14.1 | 1.6
24740 | MA | na | na | 1 | 0 | 0 | Pb | 1 | I | na | 3 | 0 |  |  | DMSO | na | na | 1 | 0 | 0 |  | na | na |  | 0 | 0 | Ag | na | 70 | Spiro-MeOTAD |  | TiO2-c | TiO2-mp | na |  |  | 0 | SLG | FTO | 0.1 | 1 | 21.3 | 0.7 | 15 | 1.6
24741 | MA | na | na | 1 | 0 | 0 | Pb | 1 | I | na | 3 | 0 |  |  | DMSO | na | na | 1 | 0 | 0 |  | na | na |  | 0 | 0 | Ag | na | 70 | Spiro-MeOTAD |  | TiO2-c | TiO2-mp | na |  |  | 0 | SLG | FTO | 0.1 | 0.99 | 18.5 | 0.68 | 12.4 | 1.6
24742 | FA | na | na | 1 | 0 | 0 | Sn | 1 | I | na | 3 | 0 | SnF2 | 1E-3 | DMF | DMSO | na | 4 | 1 | 0 | 90 | na | na | 15 | 0 | 0 | Ag | na | 90 | PEDOT:PSS |  | C60 | BCP | na | 20 | 6 | 0 | SLG | ITO | 0.04 | 0.435 | 20.04 | 0.588 | 5.12
24743 | FA | na | na | 1 | 0 | 0 | Sn | 1 | I | na | 3 | 0 | SnF2 | 1E-3 | DMF | DMSO | na | 4 | 1 | 0 | 90 | na | na | 15 | 0 | 0 | Ag | na | 90 | PEDOT:PSS |  | C60 | BCP | na | 20 | 6 | 0 | SLG | ITO | 0.04 | 0.02 | 0.422 | 0.575 | 4.83
24768 | FA | MA | na | 0.83 | 0.17 | 0 | Pb | 1 | Br | I | 0.3 | 2.7 |  |  | DMF | na | IPA | 1 | 0 | 1 |  | na | 150 |  | 0 | 30 | Au | na | 80 | Spiro-MeOTAD | 150 | ZnO-np | na | na |  | 0 | 0 | SLG | FTO | 0.16 | 0.996 | 20.63 | 0.673 | 13.25
24769 | FA | MA | na | 0.83 | 0.17 | 0 | Pb | 1 | Br | I | 0.3 | 2.7 |  |  | DMF | na | IPA | 1 | 0 | 1 |  | na | 150 |  | 0 | 30 | Au | na | 80 | Spiro-MeOTAD | 150 | ZnO-np | Graphene | na |  |  | 0 | SLG | FTO | 0.16 | 1.12 | 22.71 | 0.779 | 19.92
24770 | FA | MA | na | 0.83 | 0.17 | 0 | Pb | 1 | Br | I | 0.3 | 2.7 | PFPA |  | DMF | na | IPA | 1 | 0 | 1 |  | na | 150 |  | 0 | 30 | Au | na | 80 | Spiro-MeOTAD | 150 | ZnO-np | Graphene | na |  |  | 0 | SLG | FTO | 0.16 | 1.15 | 23.42 | 0.781 | 20.94
24771 | MA | na | na | 1 | 0 | 0 | Pb | 1 | I | na | 3 | 0 |  |  | DMF | na | IPA | 1 | 0 | 1 |  | na | 100 |  | 0 | 15 | Ag | na |  | P3HT |  | TiO2-c | TiO2-mp | na |  | 100 | 0 | SLG | FTO | 0.04 | 0.88 | 14.12 | 0.623 | 7.74 | 1.6
24772 | MA | na | na | 1 | 0 | 0 | Pb | 1 | I | na | 3 | 0 |  |  | DMF | na | IPA | 1 | 0 | 1 |  | na | 100 |  | 0 | 15 | Ag | na |  | P3HT |  | TiO2-c | TiO2-mp | 3-aminopropanoic acid-SAM |  | 100 |  | SLG | FTO | 0.04 | 0.928 | 14.52 | 0.647 | 8.72 | 1.6
24773 | MA | na | na | 1 | 0 | 0 | Pb | 1 | I | na | 3 | 0 |  |  | DMF | na | IPA | 1 | 0 | 1 |  | na | 100 |  | 0 | 15 | Ag | na |  | P3HT |  | TiO2-c | TiO2-mp | 3-aminopropanoic acid-SAM |  | 100 |  | SLG | FTO | 0.04 | 0.851 | 15.56 | 0.663 | 8.78 | 1.6
24774 | MA | na | na | 1 | 0 | 0 | Pb | 1 | I | na | 3 | 0 |  |  | DMF | na | IPA | 1 | 0 | 1 |  | na | 100 |  | 0 | 15 | Ag | na |  | P3HT |  | TiO2-c | TiO2-mp | 4-aminobenzoic acid-SAM |  | 100 |  | SLG | FTO | 0.04 | 0.786 | 14.73 | 0.608 | 7.04 | 1.6
24775 | MA | na | na | 1 | 0 | 0 | Pb | 1 | I | na | 3 | 0 |  |  | DMF | na | IPA | 1 | 0 | 1 |  | na | 100 |  | 0 | 15 | Ag | na |  | P3HT |  | TiO2-c | TiO2-mp | 4-aminobenzoic acid-SAM |  | 100 |  | SLG | FTO | 0.04 | 0.627 | 9.68 | 0.566 | 3.43 | 1.6
24778 | Cs | FA | MA | 0.05 | 0.79 | 0.16 | Pb | 1 | Br | I | 0.51 | 2.4900000000000002 |  |  | DMF | DMSO | na | 4 | 1 | 0 | 100 | na | na | 60 | 0 | 0 | Au | na | 80 | Spiro-MeOTAD | 150 | TiO2-c | TiO2-mp | na |  |  | 0 | SLG | FTO | 0.09 | 1.05 | 20.9 | 0.65 | 14.34
24779 | Cs | FA | MA | 0.05 | 0.79 | 0.16 | Pb | 1 | Br | I | 0.51 | 2.4900000000000002 |  |  | DMF | DMSO | na | 4 | 1 | 0 | 100 | na | na | 60 | 0 | 0 | Au | na | 80 | Spiro-MeOTAD | 150 | TiO2-c | TiO2-mp | na |  |  | 0 | SLG | FTO | 0.09 | 1.055 | 22.38 | 0.65 | 15.28
24780 | Cs | FA | MA | 0.05 | 0.79 | 0.16 | Pb | 1 | Br | I | 0.51 | 2.4900000000000002 |  |  | DMF | DMSO | na | 4 | 1 | 0 | 100 | na | na | 60 | 0 | 0 | Au | na | 80 | Spiro-MeOTAD | 150 | TiO2-c | TiO2-mp | na | 100 |  | 0 | SLG | FTO | 0.09 | 1.055 | 22.95 | 0.71 | 17.19
24781 | Cs | FA | MA | 0.05 | 0.79 | 0.16 | Pb | 1 | Br | I | 0.51 | 2.4900000000000002 |  |  | DMF | DMSO | na | 4 | 1 | 0 | 100 | na | na | 60 | 0 | 0 | Au | na | 80 | Spiro-MeOTAD | 150 | TiO2-c | TiO2-mp | na |  |  | 0 | SLG | FTO | 0.09 | 1.03 | 21.83 | 0.68 | 14.67
24782 | Cs | FA | MA | 0.05 | 0.79 | 0.16 | Pb | 1 | Br | I | 0.51 | 2.4900000000000002 |  |  | DMF | DMSO | na | 4 | 1 | 0 | 100 | na | na | 60 | 0 | 0 | Au | na | 80 | Spiro-MeOTAD | 150 | TiO2-c | TiO2-mp | na |  |  | 0 | SLG | FTO | 0.09 | 1.015 | 20.49 | 0.64 | 13.65
24783 | MA | na | na | 1 | 0 | 0 | Pb | 1 | I | na | 3 | 0 |  |  | DMF | DMSO | na | 9 | 1 | 0 | 65 | 100 | na | 1 | 2 | 0 | Au | na | 50 | Polymer1 | 50 | TiO2-c | TiO2-mp | na |  | 200 | 0 | SLG | FTO | 0.1 | 0.94 | 13.9 | 0.54 | 7.1 | 1.6
24784 | MA | na | na | 1 | 0 | 0 | Pb | 1 | I | na | 3 | 0 |  |  | DMF | DMSO | na | 9 | 1 | 0 | 65 | 100 | na | 1 | 2 | 0 | Au | na | 50 | Polymer2 | 50 | TiO2-c | TiO2-mp | na |  | 200 | 0 | SLG | FTO | 0.1 | 0.94 | 11.5 | 0.67 | 7.3 | 1.6
24785 | MA | na | na | 1 | 0 | 0 | Pb | 1 | I | na | 3 | 0 |  |  | DMF | DMSO | na | 9 | 1 | 0 | 65 | 100 | na | 1 | 2 | 0 | Au | na | 50 | Polymer3 | 50 | TiO2-c | TiO2-mp | na |  | 200 | 0 | SLG | FTO | 0.1 | 0.9 | 9.1 | 0.55 | 4.5 | 1.6
24786 | MA | na | na | 1 | 0 | 0 | Pb | 1 | I | na | 3 | 0 |  |  | DMF | DMSO | na | 9 | 1 | 0 | 65 | 100 | na | 1 | 2 | 0 | Au | na | 50 | Polymer4 | 50 | TiO2-c | TiO2-mp | na |  | 200 | 0 | SLG | FTO | 0.1 | 0.95 | 13.1 | 0.74 | 9.1 | 1.6
24789 | MA | na | na | 1 | 0 | 0 | Pb | 1 | I | na | 3 | 0 |  |  | DMF | DMSO | na | 10 | 1.125 | 0 | 70 | 100 | na | 10 | 10 | 0 | Au | na | 80 | Spiro-MeOTAD |  | SnO2-np | na | na | 37 | 0 | 0 | SLG | AZO | 0.1 |  | 21.45 | 0.57 | 13.9 | 1.6
24790 | MA | na | na | 1 | 0 | 0 | Pb | 1 | I | na | 3 | 0 |  |  | DMF | DMSO | na | 10 | 1.125 | 0 | 70 | 100 | na | 10 | 10 | 0 | Au | na | 80 | Spiro-MeOTAD |  | SnO2-np | na | na | 37 | 0 | 0 | SLG | AZO | 0.1 |  | 22.57 | 0.73 | 16.87 | 1.6
24808 | MA | na | na | 1 | 0 | 0 | Pb | 1 | I | na | 3 | 0 |  |  | na | na | IPA | 1 | 0 | 1 |  | na | 100 |  | 0 | 90 | Au | na | 80 | Spiro-MeOTAD |  | TiO2-c | PCBM-60 | na | 30 |  | 0 | SLG | FTO | 0.16 | 1.111 | 19.5 | 0.646 | 14 | 1.5
24809 | MA | na | na | 1 | 0 | 0 | Pb | 1 | I | na | 3 | 0 |  |  | na | na | IPA | 1 | 0 | 1 |  | na | 100 |  | 0 | 90 | Au | na | 80 | Spiro-MeOTAD |  | TiO2-c | PCBM-60 | na | 30 |  | 0 | SLG | FTO | 0.16 | 1.103 | 22.95 | 0.745 | 18.2 | 1.5
24810 | MA | na | na | 1 | 0 | 0 | Pb | 1 | I | na | 3 | 0 |  |  | na | na | IPA | 1 | 0 | 1 |  | na | 100 |  | 0 | 90 | Au | na | 80 | Spiro-MeOTAD |  | TiO2-c | PCBM-60 | na | 30 |  | 0 | SLG | FTO | 0.16 | 1.101 | 22 | 0.628 | 15.2 | 1.5
24811 | MA | na | na | 1 | 0 | 0 | Pb | 1 | I | na | 3 | 0 |  |  | na | na | IPA | 1 | 0 | 1 |  | na | 100 |  | 0 | 90 | Au | na | 80 | Spiro-MeOTAD |  | TiO2-c | PCBM-60 | na | 30 |  | 0 | SLG | FTO | 0.16 | 0.99 | 13.6 | 0.727 | 9.8 | 1.5
24812 | MA | na | na | 1 | 0 | 0 | Pb | 1 | I | na | 3 | 0 |  |  | na | na | IPA | 1 | 0 | 1 |  | na | 100 |  | 0 | 90 | Au | na | 80 | Spiro-MeOTAD |  | TiO2-c | PCBM-60 | na | 30 |  | 0 | SLG | FTO | 0.16 | 1.001 | 16.5 | 0.609 | 10 | 1.5
24813 | FA | MA | na | 0.83 | 0.17 | 0 | Pb | 1 | Br | I | 0.49 | 2.5099999999999998 |  |  | DMF | DMSO | na | 4 | 1 | 0 |  | na | na |  | 0 | 0 | Ag | na | 80 | Spiro-MeOTAD |  | SnO2-np | na | na |  | 0 | 0 | SLG | ITO | 0.1 | 1.08 | 22.31 | 0.667 | 16.08 | 1.6
24815 | FA | MA | na | 0.83 | 0.17 | 0 | Pb | 1 | Br | I | 0.49 | 2.5099999999999998 |  |  | DMF | DMSO | na | 4 | 1 | 0 |  | na | na |  | 0 | 0 | Ag | na | 80 | Spiro-MeOTAD |  | SnO2-np | na | na |  | 0 | 0 | SLG | ITO | 0.1 | 1.09 | 22.76 | 0.68 | 17.02 | 1.6
24817 | MA | na | na | 1 | 0 | 0 | Pb | 1 | I | na | 3 | 0 |  |  | DMF | DMSO | na | 8 | 1 | 0 | 100 | na | na | 3 | 0 | 0 | Au | na | 80 | Co-Porphyrin |  | TiO2-c | TiO2-mp | PCBM-60 |  |  |  | SLG | FTO | 0.1 | 1.09 | 22.99 | 0.746 | 18.81 | 1.6
24818 | MA | na | na | 1 | 0 | 0 | Pb | 1 | I | na | 3 | 0 | Monoammonium zinc porphyrin | 0.01 | DMF | DMSO | na | 8 | 1 | 0 | 100 | na | na | 3 | 0 | 0 | Au | na | 80 | Co-Porphyrin |  | TiO2-c | TiO2-mp | PCBM-60 |  |  |  | SLG | FTO | 0.1 | 1.1 | 23.1 | 0.761 | 19.36 | 1.6
24819 | MA | na | na | 1 | 0 | 0 | Pb | 1 | I | na | 3 | 0 | Monoammonium zinc porphyrin | 0.05 | DMF | DMSO | na | 8 | 1 | 0 | 100 | na | na | 3 | 0 | 0 | Au | na | 80 | Co-Porphyrin |  | TiO2-c | TiO2-mp | PCBM-60 |  |  |  | SLG | FTO | 0.1 | 1.12 | 23.27 | 0.776 | 20.46 | 1.6
24820 | MA | na | na | 1 | 0 | 0 | Pb | 1 | I | na | 3 | 0 | Monoammonium zinc porphyrin | 0.1 | DMF | DMSO | na | 8 | 1 | 0 | 100 | na | na | 3 | 0 | 0 | Au | na | 80 | Co-Porphyrin |  | TiO2-c | TiO2-mp | PCBM-60 |  |  |  | SLG | FTO | 0.1 | 1.08 | 21.69 | 0.733 | 17.47 | 1.6
24821 | MA | na | na | 1 | 0 | 0 | Pb | 1 | I | na | 3 | 0 | tetra-ammonium zinc porphyrin | 0.05 | DMF | DMSO | na | 8 | 1 | 0 | 100 | na | na | 3 | 0 | 0 | Au | na | 80 | Co-Porphyrin |  | TiO2-c | TiO2-mp | PCBM-60 |  |  |  | SLG | FTO | 0.1 | 1.1 | 23.15 | 0.761 | 19.41 | 1.6
24822 | MA | na | na | 1 | 0 | 0 | Pb | 1 | I | na | 3 | 0 | tetra-ammonium zinc porphyrin | 0.05 | DMF | DMSO | na | 8 | 1 | 0 | 100 | na | na | 3 | 0 | 0 | Au | na | 80 | Co-Porphyrin |  | TiO2-c | TiO2-mp | PCBM-60 |  |  |  | SLG | FTO | 0.1 | 1.12 | 23.27 | 0.776 | 19.9 | 1.6
24823 | MA | na | na | 1 | 0 | 0 | Pb | 1 | I | na | 3 | 0 |  |  | DMF | NMP | na | 4 | 1 | 0 | 75 | 125 | na | 5 | 10 | 0 | Au | na | 80 | Co-Porphyrin |  | TiO2-c | TiO2-mp | PCBM-60 |  |  |  | SLG | FTO | 1.96 | 1.05 | 21.98 | 0.693 | 15.97 | 1.6
24824 | MA | na | na | 1 | 0 | 0 | Pb | 1 | I | na | 3 | 0 | tetra-ammonium zinc porphyrin | 0.05 | DMF | NMP | na | 4 | 1 | 0 | 75 | 125 | na | 5 | 10 | 0 | Au | na | 80 | Co-Porphyrin |  | TiO2-c | TiO2-mp | PCBM-60 |  |  |  | SLG | FTO | 1.96 | 1.09 | 22.64 | 0.737 | 18.26 | 1.6
24825 | Cs | FA | MA | 7.0000000000000007E-2 | 0.7 | 0.23 | Pb | 1 | Br | I | 0.69 | 2.31 |  |  | DMF | DMSO | IPA | 7 | 1 | 1 |  | na | 110 |  | 0 | 25 | Au | na | 80 | Spiro-MeOTAD |  | ZnO-c | ZnOS | TiO2-mp |  | 15 | 150 | SLG | FTO | 0.1 | 1.072 | 22.22 | 0.719 | 17.1
24826 | Cs | FA | MA | 7.0000000000000007E-2 | 0.7 | 0.23 | Pb | 1 | Br | I | 0.69 | 2.31 |  |  | DMF | DMSO | IPA | 7 | 1 | 1 |  | na | 110 |  | 0 | 25 | Au | na | 80 | Spiro-MeOTAD |  | ZnO-c | ZnOS | TiO2-mp |  | 15 | 150 | SLG | FTO | 0.1 | 1.067 | 20.8 | 0.694 | 15.39
24827 | Cs | FA | MA | 7.0000000000000007E-2 | 0.7 | 0.23 | Pb | 1 | Br | I | 0.69 | 2.31 |  |  | DMF | DMSO | IPA | 7 | 1 | 1 |  | na | 110 |  | 0 | 25 | Au | na | 80 | Spiro-MeOTAD |  | ZnO-c | ZnOS | TiO2-mp |  | 15 | 150 | SLG | FTO | 0.1 | 1.095 | 21.71 | 0.72 | 17.12
24828 | Cs | FA | MA | 7.0000000000000007E-2 | 0.7 | 0.23 | Pb | 1 | Br | I | 0.69 | 2.31 |  |  | DMF | DMSO | IPA | 7 | 1 | 1 |  | na | 110 |  | 0 | 25 | Au | na | 80 | Spiro-MeOTAD |  | ZnO-c | ZnOS | TiO2-mp |  | 15 | 150 | SLG | FTO | 0.1 | 1.108 | 23.34 | 0.722 | 18.67
24829 | Cs | FA | MA | 7.0000000000000007E-2 | 0.7 | 0.23 | Pb | 1 | Br | I | 0.69 | 2.31 |  |  | DMF | DMSO | IPA | 7 | 1 | 1 |  | na | 110 |  | 0 | 25 | Au | na | 80 | Spiro-MeOTAD |  | ZnO-c | ZnOS | TiO2-mp |  | 15 | 150 | SLG | FTO | 0.1 | 1.121 | 24.1 | 0.767 | 20.1
24830 | Cs | FA | MA | 7.0000000000000007E-2 | 0.7 | 0.23 | Pb | 1 | Br | I | 0.69 | 2.31 |  |  | DMF | DMSO | IPA | 7 | 1 | 1 |  | na | 110 |  | 0 | 25 | Au | na | 80 | Spiro-MeOTAD |  | ZnO-c | ZnOS | TiO2-mp |  | 15 | 150 | SLG | FTO | 0.1 | 1.091 | 23.35 | 0.738 | 18.81
24831 | Cs | FA | MA | 7.0000000000000007E-2 | 0.7 | 0.23 | Pb | 1 | Br | I | 0.69 | 2.31 |  |  | DMF | DMSO | IPA | 7 | 1 | 1 |  | na | 110 |  | 0 | 25 | Au | na | 80 | Spiro-MeOTAD |  | ZnO-c | ZnOS | TiO2-mp |  | 15 | 150 | SLG | FTO | 0.1 | 1.067 | 22.57 | 0.696 | 16.76
24832 | Cs | FA | MA | 7.0000000000000007E-2 | 0.7 | 0.23 | Pb | 1 | Br | I | 0.69 | 2.31 |  |  | DMF | DMSO | IPA | 7 | 1 | 1 |  | na | 110 |  | 0 | 25 | Au | na | 80 | Spiro-MeOTAD |  | ZnO-c | ZnSO | na |  | 15 | 0 | SLG | FTO | 0.1 | 1.078 | 21.72 | 0.714 | 16.73
24833 | Cs | FA | MA | 7.0000000000000007E-2 | 0.7 | 0.23 | Pb | 1 | Br | I | 0.69 | 2.31 |  |  | DMF | DMSO | IPA | 7 | 1 | 1 |  | na | 110 |  | 0 | 25 | Au | na | 80 | Spiro-MeOTAD |  | ZnO-c | ZnSO | na |  | 15 | 0 | SLG | FTO | 0.1 | 1.108 | 22.88 | 0.722 | 18.31
24834 | Cs | FA | MA | 7.0000000000000007E-2 | 0.7 | 0.23 | Pb | 1 | Br | I | 0.69 | 2.31 |  |  | DMF | DMSO | IPA | 7 | 1 | 1 |  | na | 110 |  | 0 | 25 | Au | na | 80 | Spiro-MeOTAD |  | ZnO-c | ZnOS | TiO2-mp |  | 15 | 150 | SLG | FTO | 0.1
24835 | Cs | FA | MA | 7.0000000000000007E-2 | 0.7 | 0.23 | Pb | 1 | Br | I | 0.69 | 2.31 |  |  | DMF | DMSO | IPA | 7 | 1 | 1 |  | na | 110 |  | 0 | 25 | Au | na | 80 | Spiro-MeOTAD |  | ZnO-c | ZnOS | TiO2-mp |  | 15 | 150 | SLG | FTO | 0.1
24836 | Cs | FA | MA | 7.0000000000000007E-2 | 0.7 | 0.23 | Pb | 1 | Br | I | 0.69 | 2.31 |  |  | DMF | DMSO | IPA | 7 | 1 | 1 |  | na | 110 |  | 0 | 25 | Au | na | 80 | Spiro-MeOTAD |  | ZnO-c | ZnOS | TiO2-mp |  | 15 | 150 | SLG | FTO | 0.1 | 1.072 | 22.22 | 0.719 | 17.14
24837 | Cs | FA | MA | 7.0000000000000007E-2 | 0.7 | 0.23 | Pb | 1 | Br | I | 0.69 | 2.31 |  |  | DMF | DMSO | IPA | 7 | 1 | 1 |  | na | 110 |  | 0 | 25 | Au | na | 80 | Spiro-MeOTAD |  | ZnO-c | ZnOS | TiO2-mp |  | 15 | 150 | SLG | FTO | 0.1 | 1.121 | 24.1 | 0.767 | 20.71
24838 | FA | MA | na | 0.85 | 0.15 | 0 | Pb | 1 | Br | I | 0.45 | 2.5499999999999998 | KI |  | DMF | DMSO | na | 4 | 1 | 0 | 120 | na | na | 45 | 0 | 0 | Au | na | 60 | Spiro-MeOTAD |  | SnO2-c | na | na |  | 0 | 0 | SLG | FTO | 0.1475 | 1.002 | 22.29 | 0.696 | 15.54
24839 | FA | MA | na | 0.85 | 0.15 | 0 | Pb | 1 | Br | I | 0.45 | 2.5499999999999998 | KI |  | DMF | DMSO | na | 4 | 1 | 0 | 120 | na | na | 45 | 0 | 0 | Au | na | 60 | Spiro-MeOTAD |  | SnO2-c | na | na |  | 0 | 0 | SLG | FTO | 0.1475 | 1.047 | 22.2 | 0.708 | 16.45
24840 | FA | MA | na | 0.85 | 0.15 | 0 | Pb | 1 | Br | I | 0.45 | 2.5499999999999998 | KI |  | DMF | DMSO | na | 4 | 1 | 0 | 120 | na | na | 45 | 0 | 0 | Au | na | 60 | Spiro-MeOTAD |  | SnO2-c | na | na |  | 0 | 0 | SLG | FTO | 0.1475 | 1.059 | 22.35 | 0.737 | 17.43
24841 | FA | MA | na | 0.85 | 0.15 | 0 | Pb | 1 | Br | I | 0.45 | 2.5499999999999998 | KI |  | DMF | DMSO | na | 4 | 1 | 0 | 120 | na | na | 45 | 0 | 0 | Au | na | 60 | Spiro-MeOTAD |  | SnO2-c | na | na |  | 0 | 0 | SLG | FTO | 0.1475 | 1.052 | 22.39 | 0.717 | 16.88
24842 | FA | MA | na | 0.85 | 0.15 | 0 | Pb | 1 | Br | I | 0.45 | 2.5499999999999998 | KI |  | DMF | DMSO | na | 4 | 1 | 0 | 120 | na | na | 45 | 0 | 0 | Au | na | 60 | Spiro-MeOTAD |  | SnO2-c | na | na | 10 | 0 | 0 | SLG | FTO | 0.1475 | 1.05 | 21.8 | 0.68 | 15.8
24843 | FA | MA | na | 0.85 | 0.15 | 0 | Pb | 1 | Br | I | 0.45 | 2.5499999999999998 | KI |  | DMF | DMSO | na | 4 | 1 | 0 | 120 | na | na | 45 | 0 | 0 | Au | na | 60 | Spiro-MeOTAD |  | SnO2-c | na | na | 20 | 0 | 0 | SLG | FTO | 0.1475 | 1.05 | 22.3 | 0.74 | 17.8
24844 | FA | MA | na | 0.85 | 0.15 | 0 | Pb | 1 | Br | I | 0.45 | 2.5499999999999998 | KI |  | DMF | DMSO | na | 4 | 1 | 0 | 120 | na | na | 45 | 0 | 0 | Au | na | 60 | Spiro-MeOTAD |  | SnO2-c | na | na | 30 | 0 | 0 | SLG | FTO | 0.1475 | 1.02 | 22.3 | 0.7 | 15.9
24845 | FA | MA | na | 0.85 | 0.15 | 0 | Pb | 1 | Br | I | 0.45 | 2.5499999999999998 | KI |  | DMF | DMSO | na | 4 | 1 | 0 | 120 | na | na | 45 | 0 | 0 | Au | na | 60 | Spiro-MeOTAD |  | SnO2-c | na | na | 40 | 0 | 0 | SLG | FTO | 0.1475 | 0.93 | 22.1 | 0.68 | 14.1
24846 | FA | MA | na | 0.85 | 0.15 | 0 | Pb | 1 | Br | I | 0.45 | 2.5499999999999998 | KI |  | DMF | DMSO | na | 4 | 1 | 0 | 120 | na | na | 45 | 0 | 0 | Au | na | 60 | Spiro-MeOTAD |  | SnO2-c | na | na |  | 0 | 0 | SLG | FTO | 0.1475 | 1.065 | 22.58 | 0.756 | 18.2
24847 | FA | MA | na | 0.85 | 0.15 | 0 | Pb | 1 | Br | I | 0.45 | 2.5499999999999998 | KI |  | DMF | DMSO | na | 4 | 1 | 0 | 120 | na | na | 45 | 0 | 0 | Au | na | 60 | Spiro-MeOTAD |  | SnO2-c | na | na |  | 0 | 0 | SLG | FTO | 16.07 | 1.014 | 21.24 | 0.683 | 14.71
24848 | MA | na | na | 1 | 0 | 0 | Pb | 1 | I | na | 3 | 0 |  |  | DMF | na | na | 1 | 0 | 1 | 110 | na | 145 | 15 | 0 | 30 | Au | na |  | Spiro-MeOTAD |  | TiO2-c | TiO2-mp | na |  |  | 0 | SLG | FTO | 0.1 | 0.9 | 19.9 | 0.76 | 13.5 | 1.53
24849 | MA | na | na | 1 | 0 | 0 | Pb | 1 | I | na | 3 | 0 |  |  | DMF | na | na | 1 | 0 | 1 | 110 | na | 145 | 15 | 0 | 30 | Au | na |  | Spiro-MeOTAD |  | TiO2-c | TiO2-mp | na |  |  | 0 | SLG | FTO | 0.1 | 0.91 | 17.7 | 0.7 | 11.3 | 1.53
24850 | MA | na | na | 1 | 0 | 0 | Pb | 1 | I | na | 3 | 0 | Cl |  | DMF | na | na | 1 | 0 | 1 | 110 | na | 70 | 15 | 0 | 30 | Au | na |  | Spiro-MeOTAD |  | TiO2-c | TiO2-mp | na |  |  | 0 | SLG | FTO | 0.1 | 1.11 | 15.1 | 0.69 | 11.6 | 1.6
24851 | MA | na | na | 1 | 0 | 0 | Pb | 1 | I | na | 3 | 0 | Cl |  | DMF | na | na | 1 | 0 | 1 | 110 | na | 70 | 15 | 0 | 30 | Au | na |  | Spiro-MeOTAD |  | TiO2-c | TiO2-mp | na |  |  | 0 | SLG | FTO | 0.1 | 1.05 | 14 | 0.65 | 9.5 | 1.6
24852 | MA | na | na | 1 | 0 | 0 | Pb | 1 | Br | I | 1.25 | 75 |  |  | DMF | na | na | 1 | 0 | 1 | 110 | na | 70 | 15 | 0 | 30 | Au | na |  | Spiro-MeOTAD |  | TiO2-c | TiO2-mp | na |  |  | 0 | SLG | FTO | 0.1 | 1.07 | 14.2 | 0.69 | 10.5 | 1.76
24853 | MA | na | na | 1 | 0 | 0 | Pb | 1 | Br | I | 1.25 | 75 |  |  | DMF | na | na | 1 | 0 | 1 | 110 | na | 70 | 15 | 0 | 30 | Au | na |  | Spiro-MeOTAD |  | TiO2-c | TiO2-mp | na |  |  | 0 | SLG | FTO | 0.1 | 1.07 | 13.4 | 0.64 | 9.2 | 1.76
24854 | MA | na | na | 1 | 0 | 0 | Pb | 1 | I | na | 3 | 0 |  |  | DMF | na | na | 1 | 0 | 1 | 110 | na | 145 | 15 | 0 | 30 | Au | na |  | Spiro-MeOTAD |  | TiO2-c | TiO2-mp | na |  |  | 0 | SLG | FTO | 0.1 | 0.97 | 18.34 | 0.73 | 12.94 | 1.53
24855 | MA | na | na | 1 | 0 | 0 | Pb | 1 | I | na | 3 | 0 |  |  | DMF | na | na | 1 | 0 | 1 | 110 | na | 145 | 15 | 0 | 30 | Au | na |  | Spiro-MeOTAD |  | TiO2-c | TiO2-mp | na |  |  | 0 | SLG | FTO | 0.1 | 0.93 | 16.51 | 0.73 | 11.24 | 1.53
24856 | MA | na | na | 1 | 0 | 0 | Pb | 1 | I | na | 3 | 0 |  |  | DMF | na | na | 1 | 0 | 1 | 110 | na | 145 | 15 | 0 | 30 | Au | na |  | Spiro-MeOTAD |  | TiO2-c | TiO2-mp | na |  |  | 0 | SLG | FTO | 0.1 | 0.989 | 17.16 | 0.7 | 11.91 | 1.53
24857 | MA | na | na | 1 | 0 | 0 | Pb | 1 | I | na | 3 | 0 |  |  | DMF | na | na | 1 | 0 | 1 | 110 | na | 145 | 15 | 0 | 30 | Au | na |  | Spiro-MeOTAD |  | TiO2-c | TiO2-mp | na |  |  | 0 | SLG | FTO | 0.1 | 0.899 | 17.49 | 0.67 | 10.54 | 1.53
24858 | MA | na | na | 1 | 0 | 0 | Pb | 1 | I | na | 3 | 0 |  |  | DMF | na | na | 1 | 0 | 1 | 110 | na | 145 | 15 | 0 | 30 | Au | na |  | Spiro-MeOTAD |  | TiO2-c | TiO2-mp | na |  |  | 0 | SLG | FTO | 0.1 | 0.97 | 18.74 | 0.71 | 12.99 | 1.53
24859 | MA | na | na | 1 | 0 | 0 | Pb | 1 | I | na | 3 | 0 |  |  | DMF | na | na | 1 | 0 | 1 | 110 | na | 145 | 15 | 0 | 30 | Au | na |  | Spiro-MeOTAD |  | TiO2-c | TiO2-mp | na |  |  | 0 | SLG | FTO | 0.1 | 0.895 | 18.69 | 0.73 | 12.28 | 1.53
24860 | MA | na | na | 1 | 0 | 0 | Pb | 1 | I | na | 3 | 0 |  |  | DMF | na | na | 1 | 0 | 1 | 110 | na | 145 | 15 | 0 | 30 | Au | na |  | Spiro-MeOTAD |  | TiO2-c | TiO2-mp | na |  |  | 0 | SLG | FTO | 0.1 | 0.925 | 16.26 | 0.71 | 10.73 | 1.53
24861 | MA | na | na | 1 | 0 | 0 | Pb | 1 | I | na | 3 | 0 |  |  | DMF | na | na | 1 | 0 | 1 | 110 | na | 145 | 15 | 0 | 30 | Au | na |  | Spiro-MeOTAD |  | TiO2-c | TiO2-mp | na |  |  | 0 | SLG | FTO | 0.1 | 0.9 | 18.35 | 0.66 | 10.93 | 1.53
24862 | MA | na | na | 1 | 0 | 0 | Pb | 1 | I | na | 3 | 0 |  |  | DMF | na | na | 1 | 0 | 1 | 110 | na | 145 | 15 | 0 | 30 | Au | na |  | Spiro-MeOTAD |  | TiO2-c | TiO2-mp | na |  |  | 0 | SLG | FTO | 0.1 | 0.905 | 16.37 | 0.58 | 8.63 | 1.53
24863 | MA | na | na | 1 | 0 | 0 | Pb | 1 | I | na | 3 | 0 |  |  | DMF | na | na | 1 | 0 | 1 | 110 | na | 145 | 15 | 0 | 30 | Au | na |  | Spiro-MeOTAD |  | TiO2-c | TiO2-mp | na |  |  | 0 | SLG | FTO | 0.1 | 0.945 | 16.79 | 0.72 | 11.43 | 1.53
24864 | MA | na | na | 1 | 0 | 0 | Pb | 1 | I | na | 3 | 0 |  |  | DMF | na | na | 1 | 0 | 1 | 110 | na | 145 | 15 | 0 | 30 | Au | na |  | Spiro-MeOTAD |  | TiO2-c | TiO2-mp | na |  |  | 0 | SLG | FTO | 0.1 | 0.905 | 17.16 | 0.73 | 11.29 | 1.53
24865 | MA | na | na | 1 | 0 | 0 | Pb | 1 | I | na | 3 | 0 |  |  | DMF | na | na | 1 | 0 | 1 | 110 | na | 145 | 15 | 0 | 30 | Au | na |  | Spiro-MeOTAD |  | TiO2-c | TiO2-mp | na |  |  | 0 | SLG | FTO | 0.1 | 0.85 | 16.36 | 0.69 | 9.58 | 1.53
24866 | MA | na | na | 1 | 0 | 0 | Pb | 1 | I | na | 3 | 0 |  |  | DMF | na | na | 1 | 0 | 1 | 110 | na | 145 | 15 | 0 | 30 | Au | na |  | Spiro-MeOTAD |  | TiO2-c | TiO2-mp | na |  |  | 0 | SLG | FTO | 0.1 | 0.915 | 17.05 | 0.72 | 11.22 | 1.53
24867 | MA | na | na | 1 | 0 | 0 | Pb | 1 | I | na | 3 | 0 |  |  | DMF | na | na | 1 | 0 | 1 | 110 | na | 145 | 15 | 0 | 30 | Au | na |  | Spiro-MeOTAD |  | TiO2-c | TiO2-mp | na |  |  | 0 | SLG | FTO | 0.1 | 0.945 | 17.96 | 0.72 | 12.2 | 1.53
24868 | MA | na | na | 1 | 0 | 0 | Pb | 1 | I | na | 3 | 0 |  |  | DMF | na | na | 1 | 0 | 1 | 110 | na | 145 | 15 | 0 | 30 | Au | na |  | Spiro-MeOTAD |  | TiO2-c | TiO2-mp | na |  |  | 0 | SLG | FTO | 0.1 | 0.84 | 17.92 | 0.68 | 10.21 | 1.53
24869 | MA | na | na | 1 | 0 | 0 | Pb | 1 | I | na | 3 | 0 |  |  | DMF | na | na | 1 | 0 | 1 | 110 | na | 145 | 15 | 0 | 30 | Au | na |  | Spiro-MeOTAD |  | TiO2-c | TiO2-mp | na |  |  | 0 | SLG | FTO | 0.1 | 0.925 | 16.51 | 0.73 | 11.1 | 1.53
24870 | MA | na | na | 1 | 0 | 0 | Pb | 1 | I | na | 3 | 0 |  |  | DMF | na | na | 1 | 0 | 1 | 110 | na | 145 | 15 | 0 | 30 | Au | na |  | Spiro-MeOTAD |  | TiO2-c | TiO2-mp | na |  |  | 0 | SLG | FTO | 0.1 | 0.905 | 17.02 | 0.75 | 11.58 | 1.53
24871 | MA | na | na | 1 | 0 | 0 | Pb | 1 | I | na | 3 | 0 |  |  | DMF | na | na | 1 | 0 | 1 | 110 | na | 145 | 15 | 0 | 30 | Au | na |  | Spiro-MeOTAD |  | TiO2-c | TiO2-mp | na |  |  | 0 | SLG | FTO | 0.1 | 0.989 | 15.63 | 0.68 | 10.5 | 1.53
24872 | MA | na | na | 1 | 0 | 0 | Pb | 1 | I | na | 3 | 0 |  |  | DMF | na | na | 1 | 0 | 1 | 110 | na | 145 | 15 | 0 | 30 | Au | na |  | Spiro-MeOTAD |  | TiO2-c | TiO2-mp | na |  |  | 0 | SLG | FTO | 0.1 | 0.895 | 17.6 | 0.71 | 11.28 | 1.53
24873 | MA | na | na | 1 | 0 | 0 | Pb | 1 | I | na | 3 | 0 |  |  | DMF | na | na | 1 | 0 | 1 | 110 | na | 145 | 15 | 0 | 30 | Au | na |  | Spiro-MeOTAD |  | TiO2-c | TiO2-mp | na |  |  | 0 | SLG | FTO | 0.1 | 0.88 | 16.33 | 0.73 | 10.48 | 1.53
24874 | MA | na | na | 1 | 0 | 0 | Pb | 1 | I | na | 3 | 0 |  |  | DMF | na | na | 1 | 0 | 1 | 110 | na | 145 | 15 | 0 | 30 | Au | na |  | Spiro-MeOTAD |  | TiO2-c | TiO2-mp | na |  |  | 0 | SLG | FTO | 0.1 | 0.9 | 19.87 | 0.76 | 13.53 | 1.53
24875 | MA | na | na | 1 | 0 | 0 | Pb | 1 | I | na | 3 | 0 |  |  | DMF | na | na | 1 | 0 | 1 | 110 | na | 145 | 15 | 0 | 30 | Au | na |  | Spiro-MeOTAD |  | TiO2-c | TiO2-mp | na |  |  | 0 | SLG | FTO | 0.1 | 0.885 | 19.57 | 0.73 | 12.65 | 1.53
24876 | MA | na | na | 1 | 0 | 0 | Pb | 1 | I | na | 3 | 0 |  |  | DMF | na | na | 1 | 0 | 1 | 110 | na | 145 | 15 | 0 | 30 | Au | na |  | Spiro-MeOTAD |  | TiO2-c | TiO2-mp | na |  |  | 0 | SLG | FTO | 0.1 | 0.935 | 17.68 | 0.72 | 11.92 | 1.53
24877 | MA | na | na | 1 | 0 | 0 | Pb | 1 | I | na | 3 | 0 |  |  | DMF | na | na | 1 | 0 | 1 | 110 | na | 145 | 15 | 0 | 30 | Au | na |  | Spiro-MeOTAD |  | TiO2-c | TiO2-mp | na |  |  | 0 | SLG | FTO | 0.1 | 0.875 | 19.42 | 0.73 | 12.49 | 1.53
24878 | MA | na | na | 1 | 0 | 0 | Pb | 1 | I | na | 3 | 0 |  |  | DMF | na | na | 1 | 0 | 1 | 110 | na | 145 | 15 | 0 | 30 | Au | na |  | Spiro-MeOTAD |  | TiO2-c | TiO2-mp | na |  |  | 0 | SLG | FTO | 0.1 | 0.895 | 18.69 | 0.72 | 12.05 | 1.53
24879 | MA | na | na | 1 | 0 | 0 | Pb | 1 | I | na | 3 | 0 |  |  | DMF | na | na | 1 | 0 | 1 | 110 | na | 145 | 15 | 0 | 30 | Au | na |  | Spiro-MeOTAD |  | TiO2-c | TiO2-mp | na |  |  | 0 | SLG | FTO | 0.1 | 0.815 | 19.14 | 0.56 | 8.7 | 1.53
24880 | MA | na | na | 1 | 0 | 0 | Pb | 1 | I | na | 3 | 0 |  |  | DMF | na | na | 1 | 0 | 1 | 110 | na | 145 | 15 | 0 | 30 | Au | na |  | Spiro-MeOTAD |  | TiO2-c | TiO2-mp | na |  |  | 0 | SLG | FTO | 0.1 | 0.95 | 19.69 | 0.67 | 12.49 | 1.53
24881 | MA | na | na | 1 | 0 | 0 | Pb | 1 | I | na | 3 | 0 |  |  | DMF | na | na | 1 | 0 | 1 | 110 | na | 145 | 15 | 0 | 30 | Au | na |  | Spiro-MeOTAD |  | TiO2-c | TiO2-mp | na |  |  | 0 | SLG | FTO | 0.1 | 0.86 | 15.93 | 0.69 | 9.52 | 1.53
24882 | MA | na | na | 1 | 0 | 0 | Pb | 1 | I | na | 3 | 0 |  |  | DMF | na | na | 1 | 0 | 1 | 110 | na | 145 | 15 | 0 | 30 | Au | na |  | Spiro-MeOTAD |  | TiO2-c | TiO2-mp | na |  |  | 0 | SLG | FTO | 0.1 | 0.87 | 17.24 | 0.72 | 10.82 | 1.53
24883 | MA | na | na | 1 | 0 | 0 | Pb | 1 | I | na | 3 | 0 |  |  | DMF | na | na | 1 | 0 | 1 | 110 | na | 145 | 15 | 0 | 30 | Au | na |  | Spiro-MeOTAD |  | TiO2-c | TiO2-mp | na |  |  | 0 | SLG | FTO | 0.1 | 0.93 | 18.88 | 0.69 | 12.08 | 1.53
24884 | MA | na | na | 1 | 0 | 0 | Pb | 1 | I | na | 3 | 0 | Cl |  | DMF | na | na | 1 | 0 | 1 | 110 | na | 70 | 15 | 0 | 30 | Au | na |  | Spiro-MeOTAD |  | TiO2-c | TiO2-mp | na |  |  | 0 | SLG | FTO | 0.1 | 0.99 | 12.68 | 0.64 | 8.06 | 1.6
24885 | MA | na | na | 1 | 0 | 0 | Pb | 1 | I | na | 3 | 0 | Cl |  | DMF | na | na | 1 | 0 | 1 | 110 | na | 70 | 15 | 0 | 30 | Au | na |  | Spiro-MeOTAD |  | TiO2-c | TiO2-mp | na |  |  | 0 | SLG | FTO | 0.1 | 1.085 | 13.52 | 0.63 | 9.28 | 1.6
24886 | MA | na | na | 1 | 0 | 0 | Pb | 1 | I | na | 3 | 0 | Cl |  | DMF | na | na | 1 | 0 | 1 | 110 | na | 70 | 15 | 0 | 30 | Au | na |  | Spiro-MeOTAD |  | TiO2-c | TiO2-mp | na |  |  | 0 | SLG | FTO | 0.1 | 1.08 | 13.27 | 0.63 | 9.01 | 1.6
24887 | MA | na | na | 1 | 0 | 0 | Pb | 1 | I | na | 3 | 0 | Cl |  | DMF | na | na | 1 | 0 | 1 | 110 | na | 70 | 15 | 0 | 30 | Au | na |  | Spiro-MeOTAD |  | TiO2-c | TiO2-mp | na |  |  | 0 | SLG | FTO | 0.1 | 1.095 | 15.16 | 0.68 | 11.23 | 1.6
24888 | MA | na | na | 1 | 0 | 0 | Pb | 1 | I | na | 3 | 0 | Cl |  | DMF | na | na | 1 | 0 | 1 | 110 | na | 70 | 15 | 0 | 30 | Au | na |  | Spiro-MeOTAD |  | TiO2-c | TiO2-mp | na |  |  | 0 | SLG | FTO | 0.1 | 1.105 | 13.7 | 0.67 | 10.18 | 1.6
24889 | MA | na | na | 1 | 0 | 0 | Pb | 1 | I | na | 3 | 0 | Cl |  | DMF | na | na | 1 | 0 | 1 | 110 | na | 70 | 15 | 0 | 30 | Au | na |  | Spiro-MeOTAD |  | TiO2-c | TiO2-mp | na |  |  | 0 | SLG | FTO | 0.1 | 1.14 | 15.46 | 0.66 | 11.62 | 1.6
24890 | MA | na | na | 1 | 0 | 0 | Pb | 1 | I | na | 3 | 0 | Cl |  | DMF | na | na | 1 | 0 | 1 | 110 | na | 70 | 15 | 0 | 30 | Au | na |  | Spiro-MeOTAD |  | TiO2-c | TiO2-mp | na |  |  | 0 | SLG | FTO | 0.1 | 1.07 | 15.04 | 0.58 | 9.3 | 1.6
24891 | MA | na | na | 1 | 0 | 0 | Pb | 1 | I | na | 3 | 0 | Cl |  | DMF | na | na | 1 | 0 | 1 | 110 | na | 70 | 15 | 0 | 30 | Au | na |  | Spiro-MeOTAD |  | TiO2-c | TiO2-mp | na |  |  | 0 | SLG | FTO | 0.1 | 1.08 | 15.46 | 0.61 | 10.23 | 1.6
24892 | MA | na | na | 1 | 0 | 0 | Pb | 1 | I | na | 3 | 0 | Cl |  | DMF | na | na | 1 | 0 | 1 | 110 | na | 70 | 15 | 0 | 30 | Au | na |  | Spiro-MeOTAD |  | TiO2-c | TiO2-mp | na |  |  | 0 | SLG | FTO | 0.1 | 1.06 | 13.58 | 0.6 | 8.63 | 1.6
24893 | MA | na | na | 1 | 0 | 0 | Pb | 1 | I | na | 3 | 0 | Cl |  | DMF | na | na | 1 | 0 | 1 | 110 | na | 70 | 15 | 0 | 30 | Au | na |  | Spiro-MeOTAD |  | TiO2-c | TiO2-mp | na |  |  | 0 | SLG | FTO | 0.1 | 0.995 | 13.28 | 0.74 | 9.76 | 1.6
24894 | MA | na | na | 1 | 0 | 0 | Pb | 1 | I | na | 3 | 0 | Cl |  | DMF | na | na | 1 | 0 | 1 | 110 | na | 70 | 15 | 0 | 30 | Au | na |  | Spiro-MeOTAD |  | TiO2-c | TiO2-mp | na |  |  | 0 | SLG | FTO | 0.1 | 0.99 | 14.43 | 0.69 | 9.91 | 1.6
24895 | MA | na | na | 1 | 0 | 0 | Pb | 1 | I | na | 3 | 0 | Cl |  | DMF | na | na | 1 | 0 | 1 | 110 | na | 70 | 15 | 0 | 30 | Au | na |  | Spiro-MeOTAD |  | TiO2-c | TiO2-mp | na |  |  | 0 | SLG | FTO | 0.1 | 0.965 | 12.75 | 0.71 | 8.79 | 1.6
24896 | MA | na | na | 1 | 0 | 0 | Pb | 1 | I | na | 3 | 0 | Cl |  | DMF | na | na | 1 | 0 | 1 | 110 | na | 70 | 15 | 0 | 30 | Au | na |  | Spiro-MeOTAD |  | TiO2-c | TiO2-mp | na |  |  | 0 | SLG | FTO | 0.1 | 1.025 | 12.87 | 0.66 | 8.75 | 1.6
24897 | MA | na | na | 1 | 0 | 0 | Pb | 1 | I | na | 3 | 0 | Cl |  | DMF | na | na | 1 | 0 | 1 | 110 | na | 70 | 15 | 0 | 30 | Au | na |  | Spiro-MeOTAD |  | TiO2-c | TiO2-mp | na |  |  | 0 | SLG | FTO | 0.1 | 1.05 | 15.02 | 0.62 | 9.79 | 1.6
24898 | MA | na | na | 1 | 0 | 0 | Pb | 1 | I | na | 3 | 0 | Cl |  | DMF | na | na | 1 | 0 | 1 | 110 | na | 70 | 15 | 0 | 30 | Au | na |  | Spiro-MeOTAD |  | TiO2-c | TiO2-mp | na |  |  | 0 | SLG | FTO | 0.1 | 1.035 | 12.75 | 0.69 | 9.09 | 1.6
24899 | MA | na | na | 1 | 0 | 0 | Pb | 1 | I | na | 3 | 0 | Cl |  | DMF | na | na | 1 | 0 | 1 | 110 | na | 70 | 15 | 0 | 30 | Au | na |  | Spiro-MeOTAD |  | TiO2-c | TiO2-mp | na |  |  | 0 | SLG | FTO | 0.1 | 1 | 15.81 | 0.56 | 8.84 | 1.6
24900 | MA | na | na | 1 | 0 | 0 | Pb | 1 | I | na | 3 | 0 | Cl |  | DMF | na | na | 1 | 0 | 1 | 110 | na | 70 | 15 | 0 | 30 | Au | na |  | Spiro-MeOTAD |  | TiO2-c | TiO2-mp | na |  |  | 0 | SLG | FTO | 0.1 | 1.085 | 13.02 | 0.65 | 9.23 | 1.6
24901 | MA | na | na | 1 | 0 | 0 | Pb | 1 | I | na | 3 | 0 | Cl |  | DMF | na | na | 1 | 0 | 1 | 110 | na | 70 | 15 | 0 | 30 | Au | na |  | Spiro-MeOTAD |  | TiO2-c | TiO2-mp | na |  |  | 0 | SLG | FTO | 0.1 | 1.035 | 13.04 | 0.67 | 9.06 | 1.6
24902 | MA | na | na | 1 | 0 | 0 | Pb | 1 | I | na | 3 | 0 | Cl |  | DMF | na | na | 1 | 0 | 1 | 110 | na | 70 | 15 | 0 | 30 | Au | na |  | Spiro-MeOTAD |  | TiO2-c | TiO2-mp | na |  |  | 0 | SLG | FTO | 0.1 | 1.09 | 13.79 | 0.57 | 8.6 | 1.6
24903 | MA | na | na | 1 | 0 | 0 | Pb | 1 | I | na | 3 | 0 | Cl |  | DMF | na | na | 1 | 0 | 1 | 110 | na | 70 | 15 | 0 | 30 | Au | na |  | Spiro-MeOTAD |  | TiO2-c | TiO2-mp | na |  |  | 0 | SLG | FTO | 0.1 | 0.98 | 14.45 | 0.66 | 9.4 | 1.6
24904 | MA | na | na | 1 | 0 | 0 | Pb | 1 | I | na | 3 | 0 | Cl |  | DMF | na | na | 1 | 0 | 1 | 110 | na | 70 | 15 | 0 | 30 | Au | na |  | Spiro-MeOTAD |  | TiO2-c | TiO2-mp | na |  |  | 0 | SLG | FTO | 0.1 | 1.09 | 14.53 | 0.61 | 9.63 | 1.6
24905 | MA | na | na | 1 | 0 | 0 | Pb | 1 | I | na | 3 | 0 | Cl |  | DMF | na | na | 1 | 0 | 1 | 110 | na | 70 | 15 | 0 | 30 | Au | na |  | Spiro-MeOTAD |  | TiO2-c | TiO2-mp | na |  |  | 0 | SLG | FTO | 0.1 | 1.085 | 16.19 | 0.58 | 10.19 | 1.6
24906 | MA | na | na | 1 | 0 | 0 | Pb | 1 | I | na | 3 | 0 | Cl |  | DMF | na | na | 1 | 0 | 1 | 110 | na | 70 | 15 | 0 | 30 | Au | na |  | Spiro-MeOTAD |  | TiO2-c | TiO2-mp | na |  |  | 0 | SLG | FTO | 0.1 | 0.92 | 15.42 | 0.68 | 9.61 | 1.6
24907 | MA | na | na | 1 | 0 | 0 | Pb | 1 | I | na | 3 | 0 | Cl |  | DMF | na | na | 1 | 0 | 1 | 110 | na | 70 | 15 | 0 | 30 | Au | na |  | Spiro-MeOTAD |  | TiO2-c | TiO2-mp | na |  |  | 0 | SLG | FTO | 0.1 | 1.07 | 13.34 | 0.63 | 8.98 | 1.6
24908 | MA | na | na | 1 | 0 | 0 | Pb | 1 | I | na | 3 | 0 | Cl |  | DMF | na | na | 1 | 0 | 1 | 110 | na | 70 | 15 | 0 | 30 | Au | na |  | Spiro-MeOTAD |  | TiO2-c | TiO2-mp | na |  |  | 0 | SLG | FTO | 0.1 | 1.115 | 15.12 | 0.69 | 11.64 | 1.6
24909 | MA | na | na | 1 | 0 | 0 | Pb | 1 | I | na | 3 | 0 | Cl |  | DMF | na | na | 1 | 0 | 1 | 110 | na | 70 | 15 | 0 | 30 | Au | na |  | Spiro-MeOTAD |  | TiO2-c | TiO2-mp | na |  |  | 0 | SLG | FTO | 0.1 | 1.055 | 13.39 | 0.67 | 9.52 | 1.6
24910 | MA | na | na | 1 | 0 | 0 | Pb | 1 | I | na | 3 | 0 | Cl |  | DMF | na | na | 1 | 0 | 1 | 110 | na | 70 | 15 | 0 | 30 | Au | na |  | Spiro-MeOTAD |  | TiO2-c | TiO2-mp | na |  |  | 0 | SLG | FTO | 0.1 | 1.08 | 14.36 | 0.65 | 10.02 | 1.6
24911 | MA | na | na | 1 | 0 | 0 | Pb | 1 | I | na | 3 | 0 | Cl |  | DMF | na | na | 1 | 0 | 1 | 110 | na | 70 | 15 | 0 | 30 | Au | na |  | Spiro-MeOTAD |  | TiO2-c | TiO2-mp | na |  |  | 0 | SLG | FTO | 0.1 | 1.1 | 13.85 | 0.59 | 9.02 | 1.6
24912 | MA | na | na | 1 | 0 | 0 | Pb | 1 | I | na | 3 | 0 | Cl |  | DMF | na | na | 1 | 0 | 1 | 110 | na | 70 | 15 | 0 | 30 | Au | na |  | Spiro-MeOTAD |  | TiO2-c | TiO2-mp | na |  |  | 0 | SLG | FTO | 0.1 | 1.024 | 11.87 | 0.71 | 8.59 | 1.6
24913 | MA | na | na | 1 | 0 | 0 | Pb | 1 | I | na | 3 | 0 | Cl |  | DMF | na | na | 1 | 0 | 1 | 110 | na | 70 | 15 | 0 | 30 | Au | na |  | Spiro-MeOTAD |  | TiO2-c | TiO2-mp | na |  |  | 0 | SLG | FTO | 0.1 | 1.08 | 13.01 | 0.66 | 9.24 | 1.6
24914 | MA | na | na | 1 | 0 | 0 | Pb | 1 | Br | I | 1.25 | 75 |  |  | DMF | na | na | 1 | 0 | 1 | 110 | na | 70 | 15 | 0 | 30 | Au | na |  | Spiro-MeOTAD |  | TiO2-c | TiO2-mp | na |  |  | 0 | SLG | FTO | 0.1 | 1.06 | 13.03 | 0.62 | 8.63 | 1.76
24915 | MA | na | na | 1 | 0 | 0 | Pb | 1 | Br | I | 1.25 | 75 |  |  | DMF | na | na | 1 | 0 | 1 | 110 | na | 70 | 15 | 0 | 30 | Au | na |  | Spiro-MeOTAD |  | TiO2-c | TiO2-mp | na |  |  | 0 | SLG | FTO | 0.1 | 1.07 | 13.05 | 0.67 | 9.3 | 1.76
24916 | MA | na | na | 1 | 0 | 0 | Pb | 1 | Br | I | 1.25 | 75 |  |  | DMF | na | na | 1 | 0 | 1 | 110 | na | 70 | 15 | 0 | 30 | Au | na |  | Spiro-MeOTAD |  | TiO2-c | TiO2-mp | na |  |  | 0 | SLG | FTO | 0.1 | 1.075 | 14.15 | 0.69 | 10.49 | 1.76
24917 | MA | na | na | 1 | 0 | 0 | Pb | 1 | Br | I | 1.25 | 75 |  |  | DMF | na | na | 1 | 0 | 1 | 110 | na | 70 | 15 | 0 | 30 | Au | na |  | Spiro-MeOTAD |  | TiO2-c | TiO2-mp | na |  |  | 0 | SLG | FTO | 0.1 | 1.06 | 14.05 | 0.6 | 9.02 | 1.76
24918 | MA | na | na | 1 | 0 | 0 | Pb | 1 | Br | I | 1.25 | 75 |  |  | DMF | na | na | 1 | 0 | 1 | 110 | na | 70 | 15 | 0 | 30 | Au | na |  | Spiro-MeOTAD |  | TiO2-c | TiO2-mp | na |  |  | 0 | SLG | FTO | 0.1 | 1.065 | 14.99 | 0.52 | 8.33 | 1.76
24919 | MA | na | na | 1 | 0 | 0 | Pb | 1 | Br | I | 1.25 | 75 |  |  | DMF | na | na | 1 | 0 | 1 | 110 | na | 70 | 15 | 0 | 30 | Au | na |  | Spiro-MeOTAD |  | TiO2-c | TiO2-mp | na |  |  | 0 | SLG | FTO | 0.1 | 1.07 | 12.22 | 0.65 | 8.56 | 1.76
24920 | MA | na | na | 1 | 0 | 0 | Pb | 1 | Br | I | 1.25 | 75 |  |  | DMF | na | na | 1 | 0 | 1 | 110 | na | 70 | 15 | 0 | 30 | Au | na |  | Spiro-MeOTAD |  | TiO2-c | TiO2-mp | na |  |  | 0 | SLG | FTO | 0.1 | 1.125 | 13.44 | 0.67 | 10.21 | 1.76
24921 | MA | na | na | 1 | 0 | 0 | Pb | 1 | Br | I | 1.25 | 75 |  |  | DMF | na | na | 1 | 0 | 1 | 110 | na | 70 | 15 | 0 | 30 | Au | na |  | Spiro-MeOTAD |  | TiO2-c | TiO2-mp | na |  |  | 0 | SLG | FTO | 0.1 | 1.045 | 13.72 | 0.71 | 10.21 | 1.76
24922 | MA | na | na | 1 | 0 | 0 | Pb | 1 | Br | I | 1.25 | 75 |  |  | DMF | na | na | 1 | 0 | 1 | 110 | na | 70 | 15 | 0 | 30 | Au | na |  | Spiro-MeOTAD |  | TiO2-c | TiO2-mp | na |  |  | 0 | SLG | FTO | 0.1 | 1.08 | 12.24 | 0.67 | 8.92 | 1.76
24923 | MA | na | na | 1 | 0 | 0 | Pb | 1 | Br | I | 1.25 | 75 |  |  | DMF | na | na | 1 | 0 | 1 | 110 | na | 70 | 15 | 0 | 30 | Au | na |  | Spiro-MeOTAD |  | TiO2-c | TiO2-mp | na |  |  | 0 | SLG | FTO | 0.1 | 1.075 | 12.06 | 0.65 | 8.39 | 1.76
24924 | MA | na | na | 1 | 0 | 0 | Pb | 1 | Br | I | 1.25 | 75 |  |  | DMF | na | na | 1 | 0 | 1 | 110 | na | 70 | 15 | 0 | 30 | Au | na |  | Spiro-MeOTAD |  | TiO2-c | TiO2-mp | na |  |  | 0 | SLG | FTO | 0.1 | 1.069 | 12.03 | 0.7 | 9 | 1.76
24925 | MA | na | na | 1 | 0 | 0 | Pb | 1 | Br | I | 1.25 | 75 |  |  | DMF | na | na | 1 | 0 | 1 | 110 | na | 70 | 15 | 0 | 30 | Au | na |  | Spiro-MeOTAD |  | TiO2-c | TiO2-mp | na |  |  | 0 | SLG | FTO | 0.1 | 1.07 | 13.42 | 0.67 | 9.69 | 1.76
24926 | MA | na | na | 1 | 0 | 0 | Pb | 1 | Br | I | 1.25 | 75 |  |  | DMF | na | na | 1 | 0 | 1 | 110 | na | 70 | 15 | 0 | 30 | Au | na |  | Spiro-MeOTAD |  | TiO2-c | TiO2-mp | na |  |  | 0 | SLG | FTO | 0.1 | 1.074 | 13.82 | 0.66 | 9.84 | 1.76
24927 | MA | na | na | 1 | 0 | 0 | Pb | 1 | Br | I | 1.25 | 75 |  |  | DMF | na | na | 1 | 0 | 1 | 110 | na | 70 | 15 | 0 | 30 | Au | na |  | Spiro-MeOTAD |  | TiO2-c | TiO2-mp | na |  |  | 0 | SLG | FTO | 0.1 | 1.069 | 13.71 | 0.61 | 8.97 | 1.76
24928 | MA | na | na | 1 | 0 | 0 | Pb | 1 | Br | I | 1.25 | 75 |  |  | DMF | na | na | 1 | 0 | 1 | 110 | na | 70 | 15 | 0 | 30 | Au | na |  | Spiro-MeOTAD |  | TiO2-c | TiO2-mp | na |  |  | 0 | SLG | FTO | 0.1 | 1.075 | 12.98 | 0.67 | 9.4 | 1.76
24929 | MA | na | na | 1 | 0 | 0 | Pb | 1 | Br | I | 1.25 | 75 |  |  | DMF | na | na | 1 | 0 | 1 | 110 | na | 70 | 15 | 0 | 30 | Au | na |  | Spiro-MeOTAD |  | TiO2-c | TiO2-mp | na |  |  | 0 | SLG | FTO | 0.1 | 1.069 | 11.72 | 0.68 | 8.55 | 1.76
24930 | MA | na | na | 1 | 0 | 0 | Pb | 1 | Br | I | 1.25 | 75 |  |  | DMF | na | na | 1 | 0 | 1 | 110 | na | 70 | 15 | 0 | 30 | Au | na |  | Spiro-MeOTAD |  | TiO2-c | TiO2-mp | na |  |  | 0 | SLG | FTO | 0.1 | 1.074 | 12.88 | 0.63 | 8.7 | 1.76
24931 | MA | na | na | 1 | 0 | 0 | Pb | 1 | Br | I | 1.25 | 75 |  |  | DMF | na | na | 1 | 0 | 1 | 110 | na | 70 | 15 | 0 | 30 | Au | na |  | Spiro-MeOTAD |  | TiO2-c | TiO2-mp | na |  |  | 0 | SLG | FTO | 0.1 | 1.21 | 13.7 | 0.58 | 9.62 | 1.76
24932 | MA | na | na | 1 | 0 | 0 | Pb | 1 | Br | I | 1.25 | 75 |  |  | DMF | na | na | 1 | 0 | 1 | 110 | na | 70 | 15 | 0 | 30 | Au | na |  | Spiro-MeOTAD |  | TiO2-c | TiO2-mp | na |  |  | 0 | SLG | FTO | 0.1 | 1.055 | 14.25 | 0.64 | 9.66 | 1.76
24933 | MA | na | na | 1 | 0 | 0 | Pb | 1 | Br | I | 1.25 | 75 |  |  | DMF | na | na | 1 | 0 | 1 | 110 | na | 70 | 15 | 0 | 30 | Au | na |  | Spiro-MeOTAD |  | TiO2-c | TiO2-mp | na |  |  | 0 | SLG | FTO | 0.1 | 1.075 | 12.46 | 0.61 | 8.23 | 1.76
24934 | MA | na | na | 1 | 0 | 0 | Pb | 1 | Br | I | 1.25 | 75 |  |  | DMF | na | na | 1 | 0 | 1 | 110 | na | 70 | 15 | 0 | 30 | Au | na |  | Spiro-MeOTAD |  | TiO2-c | TiO2-mp | na |  |  | 0 | SLG | FTO | 0.1 | 1.08 | 13.66 | 0.63 | 9.29 | 1.76
24935 | MA | na | na | 1 | 0 | 0 | Pb | 1 | Br | I | 1.25 | 75 |  |  | DMF | na | na | 1 | 0 | 1 | 110 | na | 70 | 15 | 0 | 30 | Au | na |  | Spiro-MeOTAD |  | TiO2-c | TiO2-mp | na |  |  | 0 | SLG | FTO | 0.1 | 1.065 | 12.32 | 0.67 | 8.76 | 1.76
24936 | MA | na | na | 1 | 0 | 0 | Pb | 1 | Br | I | 1.25 | 75 |  |  | DMF | na | na | 1 | 0 | 1 | 110 | na | 70 | 15 | 0 | 30 | Au | na |  | Spiro-MeOTAD |  | TiO2-c | TiO2-mp | na |  |  | 0 | SLG | FTO | 0.1 | 1.065 | 16.16 | 0.56 | 9.68 | 1.76
24937 | MA | na | na | 1 | 0 | 0 | Pb | 1 | Br | I | 1.25 | 75 |  |  | DMF | na | na | 1 | 0 | 1 | 110 | na | 70 | 15 | 0 | 30 | Au | na |  | Spiro-MeOTAD |  | TiO2-c | TiO2-mp | na |  |  | 0 | SLG | FTO | 0.1 | 1.05 | 15.61 | 0.57 | 9.38 | 1.76
24938 | MA | na | na | 1 | 0 | 0 | Pb | 1 | Br | I | 1.25 | 75 |  |  | DMF | na | na | 1 | 0 | 1 | 110 | na | 70 | 15 | 0 | 30 | Au | na |  | Spiro-MeOTAD |  | TiO2-c | TiO2-mp | na |  |  | 0 | SLG | FTO | 0.1 | 1.08 | 12.5 | 0.61 | 8.28 | 1.76
24939 | MA | na | na | 1 | 0 | 0 | Pb | 1 | Br | I | 1.25 | 75 |  |  | DMF | na | na | 1 | 0 | 1 | 110 | na | 70 | 15 | 0 | 30 | Au | na |  | Spiro-MeOTAD |  | TiO2-c | TiO2-mp | na |  |  | 0 | SLG | FTO | 0.1 | 1.04 | 15.52 | 0.53 | 8.55 | 1.76
24940 | MA | na | na | 1 | 0 | 0 | Pb | 1 | Br | I | 1.25 | 75 |  |  | DMF | na | na | 1 | 0 | 1 | 110 | na | 70 | 15 | 0 | 30 | Au | na |  | Spiro-MeOTAD |  | TiO2-c | TiO2-mp | na |  |  | 0 | SLG | FTO | 0.1 | 1.07 | 14.17 | 0.69 | 10.5 | 1.76
24941 | MA | na | na | 1 | 0 | 0 | Pb | 1 | Br | I | 1.25 | 75 |  |  | DMF | na | na | 1 | 0 | 1 | 110 | na | 70 | 15 | 0 | 30 | Au | na |  | Spiro-MeOTAD |  | TiO2-c | TiO2-mp | na |  |  | 0 | SLG | FTO | 0.1 | 1.02 | 14 | 0.63 | 9.08 | 1.76
24942 | MA | na | na | 1 | 0 | 0 | Pb | 1 | Br | I | 1.25 | 75 |  |  | DMF | na | na | 1 | 0 | 1 | 110 | na | 70 | 15 | 0 | 30 | Au | na |  | Spiro-MeOTAD |  | TiO2-c | TiO2-mp | na |  |  | 0 | SLG | FTO | 0.1 | 1.07 | 12.36 | 0.66 | 8.73 | 1.76
24943 | MA | na | na | 1 | 0 | 0 | Pb | 1 | Br | I | 1.25 | 75 |  |  | DMF | na | na | 1 | 0 | 1 | 110 | na | 70 | 15 | 0 | 30 | Au | na |  | Spiro-MeOTAD |  | TiO2-c | TiO2-mp | na |  |  | 0 | SLG | FTO | 0.1 | 1.094 | 13.15 | 0.7 | 10.08 | 1.76
24948 | MA | na | na | 1 | 0 | 0 | Pb | 1 | I | na | 3 | 0 |  |  | DMF | na | IPA | 1 | 0 | 1 |  | na | 100 |  | 0 | 40 | Ag | na | 120 | PEDOT:PSS |  | PCBM-60 | BCP | na |  |  | 0 | SLG | FTO | 4 | 0.89 | 12.38 | 0.661 | 7.28 | 1.6
24949 | MA | na | na | 1 | 0 | 0 | Pb | 1 | I | na | 3 | 0 |  |  | na | na | IPA | 1 | 0 | 1 |  | na | 100 |  | 0 | 40 | Ag | na | 120 | PEDOT:PSS |  | PCBM-60 | BCP | na |  |  | 0 | SLG | FTO | 4 | 0.969 | 12.82 | 0.504 | 6.26 | 1.6
24950 | FA | MA | na | 0.75 | 0.25 | 0 | Pb | 1 | I | na | 3 | 0 |  |  | DMF | na | IPA | 1 | 0 | 1 |  | na | 140 |  | 0 | 10 | Ag | na | 100 | Spiro-MeOTAD |  | TiO2-c | TiO2-mp | na | 30 | 300 | 0 | SLG | FTO | 0.1 | 0.97 | 17.36 | 0.638 | 10.79
24951 | FA | MA | na | 0.75 | 0.25 | 0 | Pb | 1 | I | na | 3 | 0 |  |  | DMF | na | IPA | 1 | 0 | 1 | 60 | na | 140 |  | 0 | 10 | Ag | na | 100 | Spiro-MeOTAD |  | TiO2-c | TiO2-mp | na | 30 | 300 | 0 | SLG | FTO | 0.1 | 1.03 | 21.1 | 0.714 | 15.51
24952 | Cs | FA | MA | 0.05 | 0.79 | 0.16 | Pb | 1 | Br | I | 0.51 | 2.4900000000000002 |  |  | DMF | DMSO | na | 4 | 1 | 0 | 100 | na | na | 10 | 0 | 0 | Au | na | 80 | Spiro-MeOTAD |  | TiO2-c | NiO-np | na |  |  | 0 | SLG | FTO | 0.12 | 1.08 | 22.6 | 0.758 | 18.51
24953 | Cs | FA | MA | 0.05 | 0.79 | 0.16 | Pb | 1 | Br | I | 0.51 | 2.4900000000000002 |  |  | DMF | DMSO | na | 4 | 1 | 0 | 100 | na | na | 10 | 0 | 0 | Au | na | 80 | Spiro-MeOTAD |  | TiO2-c | NiO-np | na |  |  | 0 | SLG | FTO | 0.12 | 1.11 | 22.72 | 0.744 | 18.76
24954 | Cs | FA | MA | 0.05 | 0.79 | 0.16 | Pb | 1 | Br | I | 0.51 | 2.4900000000000002 |  |  | DMF | DMSO | na | 4 | 1 | 0 | 100 | na | na | 10 | 0 | 0 | Au | na | 80 | Spiro-MeOTAD |  | TiO2-c | NiO-np | na |  |  | 0 | SLG | FTO | 0.12 | 1.11 | 23.25 | 0.758 | 19.42
24955 | Cs | FA | MA | 0.05 | 0.79 | 0.16 | Pb | 1 | Br | I | 0.51 | 2.4900000000000002 |  |  | DMF | DMSO | na | 4 | 1 | 0 | 100 | na | na | 10 | 0 | 0 | Au | na | 80 | Spiro-MeOTAD |  | TiO2-c | NiO-np | na |  |  | 0 | SLG | FTO | 0.12 | 1.1 | 23.01 | 0.737 | 18.66
24956 | MA | na | na | 1 | 0 | 0 | Pb | 1 | I | na | 3 | 0 |  |  | DMF | na | IPA | 1 | 0 | 1 |  | na | 100 |  | 0 | 5 | Au | na | 100 | P3HT |  | TiO2-c | TiO2-mp | na |  |  | 0 | SLG | FTO | 0.1 | 0.89 | 17.11 | 0.66 | 10 | 1.6
24960 | MA | na | na | 1 | 0 | 0 | Pb | 1 | I | na | 3 | 0 |  |  | na | na | na | 1 | 0 | 0 | 125 | 100 | na | 30 |  | 0 | Ag | na | 120 | Spiro-MeOTAD |  | TiO2-c | na | na |  | 0 | 0 | SLG | FTO | 0.1 | 0.95 | 8.86 | 0.5 | 4.23 | 1.6
24961 | MA | na | na | 1 | 0 | 0 | Pb | 1 | I | na | 3 | 0 |  |  | na | na | na | 1 | 0 | 0 | 100 | na | na | 30 | 0 | 0 | Ag | na | 120 | Spiro-MeOTAD |  | TiO2-c | na | na |  | 0 | 0 | SLG | FTO | 0.1 | 1 | 17.5 | 0.597 | 10.51 | 1.6
24962 | MA | na | na | 1 | 0 | 0 | Pb | 1 | I | na | 3 | 0 |  |  | na | na | na | 1 | 0 | 0 | 175 | na | na | 30 | 0 | 0 | Ag | na | 120 | Spiro-MeOTAD |  | TiO2-c | na | na |  | 0 | 0 | SLG | FTO | 0.1 | 1.08 | 21.76 | 0.668 | 15.74 | 1.6
24963 | MA | na | na | 1 | 0 | 0 | Pb | 1 | I | na | 3 | 0 |  |  | na | na | na | 1 | 0 | 0 | 175 | na | na | 30 | 0 | 0 | Ag | na | 120 | Spiro-MeOTAD |  | TiO2-c | na | na |  | 0 | 0 | SLG | FTO | 0.1 | 1.03 | 20.08 | 0.571 | 11.79 | 1.6
24964 | MA | na | na | 1 | 0 | 0 | Pb | 1 | I | na | 3 | 0 |  |  | na | na | na | 1 | 0 | 0 | 175 | na | na | 30 | 0 | 0 | Ag | na | 120 | Spiro-MeOTAD |  | TiO2-c | na | na |  | 0 | 0 | SLG | FTO | 0.1 |  |  |  | 15.74 | 1.6
24965 | FA | MA | na | 0.83 | 0.17 | 0 | Pb | 1 | Br | I | 0.51 | 2.4900000000000002 |  |  | DMF | DMSO | na | 4 | 1 | 0 | 100 | na | na | 90 | 0 | 0 | Au | na | 80 | FA-CN |  | TiO2-c | TiO2-mp | na | 30 | 150 | 0 | SLG | FTO | 0.1 | 1.085 | 20.44 | 0.64 | 14.19
24966 | FA | MA | na | 0.83 | 0.17 | 0 | Pb | 1 | Br | I | 0.51 | 2.4900000000000002 |  |  | DMF | DMSO | na | 4 | 1 | 0 | 100 | na | na | 90 | 0 | 0 | Au | na | 80 | FA-CN |  | TiO2-c | TiO2-mp | na | 30 | 150 | 0 | SLG | FTO | 0.1 | 1.065 | 21.27 | 0.685 | 15.52
24967 | FA | MA | na | 0.83 | 0.17 | 0 | Pb | 1 | Br | I | 0.51 | 2.4900000000000002 |  |  | DMF | DMSO | na | 4 | 1 | 0 | 100 | na | na | 90 | 0 | 0 | Au | na | 80 | FA-CN |  | TiO2-c | TiO2-mp | na | 30 | 150 | 0 | SLG | FTO | 0.1 | 1.074 | 20.94 | 0.63 | 13.94
24968 | FA | MA | na | 0.83 | 0.17 | 0 | Pb | 1 | Br | I | 0.51 | 2.4900000000000002 |  |  | DMF | DMSO | na | 4 | 1 | 0 | 100 | na | na | 90 | 0 | 0 | Au | na | 80 | FA-CN |  | TiO2-c | TiO2-mp | na | 30 | 150 | 0 | SLG | FTO | 0.1 | 1.101 | 20.85 | 0.599 | 13.74
24969 | MA | na | na | 1 | 0 | 0 | Pb | 1 | I | na | 3 | 0 | Cl |  | DMF | na | na | 1 | 0 | 0 | 100 | na | na | 60 | 0 | 0 | Au | na | 80 | Spiro-MeOTAD |  | TiO2-c | na | na |  | 0 | 0 | SLG | FTO | 0.1 | 1.06 | 20.25 | 0.63 | 13.49 | 1.6
24970 | FA | MA | na | 0.6 | 0.4 | 0 | Pb | 1 | I | na | 3 | 0 | Cl |  | DMF | na | na | 1 | 0 | 0 | 100 | na | na | 60 | 0 | 0 | Au | na | 80 | Spiro-MeOTAD |  | TiO2-c | na | na |  | 0 | 0 | SLG | FTO | 0.1 | 1.02 | 22.36 | 0.74 | 16.76
24971 | FA | na | na | 1 | 0 | 0 | Pb | 1 | I | na | 3 | 0 | Cl |  | DMF | na | na | 1 | 0 | 0 | 120 | na | na | 60 | 0 | 0 | Au | na | 80 | Spiro-MeOTAD |  | TiO2-c | na | na |  | 0 | 0 | SLG | FTO | 0.1 | 0.82 | 22.41 | 0.65 | 11.97 | 1.48
24972 | MA | na | na | 1 | 0 | 0 | Pb | 1 | I | na | 3 | 0 |  |  | DMF | na | IPA | 1 | 0 | 1 |  | na | 100 |  | 0 | 10 | Au | na | 80 | Spiro-MeOTAD |  | TiO2-c | TiO2-mp | na |  |  | 0 | SLG | FTO | 0.1 | 1.05 | 16.68 | 0.725 | 12.75 | 1.66
24974 | MA | na | na | 1 | 0 | 0 | Pb | 1 | I | na | 3 | 0 |  |  | DMF | na | IPA | 1 | 0 | 1 |  | na | 100 |  | 0 | 10 | Au | na | 80 | Spiro-MeOTAD |  | TiO2-c | TiO2-mp | na |  |  | 0 | SLG | FTO | 0.1 | 1.01 | 14.44 | 0.742 | 10.96 | 1.66
24976 | MA | na | na | 1 | 0 | 0 | Pb | 1 | I | na | 3 | 0 |  |  |  | na | na |  | 0 | 0 |  | na | na |  | 0 | 0 | Au | na | 80 | Spiro-MeOTAD | 400 | TiO2-c | TiO2-mp | na | 50 | 200 | 0 | SLG | FTO | 0.1 | 1.065 | 22.5 | 0.77 | 17.7 | 1.6
24977 | MA | na | na | 1 | 0 | 0 | Pb | 1 | I | na | 3 | 0 |  |  |  | na | na |  | 0 | 0 |  | na | na |  | 0 | 0 | Au | na | 80 | Spiro-MeOTAD | 400 | TiO2-c | TiO2-mp | na | 50 | 200 | 0 | SLG | FTO | 0.1 | 1.03 | 21.8 | 0.755 | 17 | 1.6
24978 | MA | na | na | 1 | 0 | 0 | Pb | 1 | I | na | 3 | 0 |  |  |  | na | na |  | 0 | 0 |  | na | na |  | 0 | 0 | Au | na | 80 | Spiro-MeOTAD | 400 | TiO2-c | TiO2-mp | Si-np | 50 | 200 | 115 | SLG | FTO | 0.1 | 1.045 | 22.5 | 0.8 | 18.8 | 1.6
24979 | MA | na | na | 1 | 0 | 0 | Pb | 1 | I | na | 3 | 0 |  |  |  | na | na |  | 0 | 0 |  | na | na |  | 0 | 0 | Au | na | 80 | Spiro-MeOTAD | 400 | TiO2-c | TiO2-mp | Si-np | 50 | 200 | 115 | SLG | FTO | 0.1 | 1.035 | 22 | 0.778 | 17.6 | 1.6
24980 | MA | na | na | 1 | 0 | 0 | Pb | 1 | I | na | 3 | 0 |  |  | DMF | na | na | 1 | 0 | 0 | 100 | na | na | 15 | 0 | 0 | Au | na | 50 | Spiro-MeOTAD | 230 | Fe2O3 | na | na | 30 | 0 | 0 | SLG | FTO | 0.1 | 0.94 | 21.6 | 0.7 | 10.78 | 1.6
24981 | MA | na | na | 1 | 0 | 0 | Pb | 1 | I | na | 3 | 0 |  |  | DMF | na | na | 1 | 0 | 0 | 100 | na | na | 15 | 0 | 0 | Au | na | 50 | Spiro-MeOTAD | 230 | Fe2O3 | na | na | 30 | 0 | 0 | SLG | FTO | 0.1 |  |  |  | 10.78 | 1.6
24982 | MA | na | na | 1 | 0 | 0 | Pb | 1 | I | na | 3 | 0 |  |  | DMF | na | na | 1 | 0 | 0 | 100 | na | na | 15 | 0 | 0 | Au | na | 50 | Spiro-MeOTAD | 230 | Fe2O3 | na | na | 30 | 0 | 0 | SLG | FTO | 0.1 | 0.94 | 21 | 0.65 | 10.78 | 1.6
24983 | MA | na | na | 1 | 0 | 0 | Pb | 1 | I | na | 3 | 0 |  |  | DMF | na | na | 1 | 0 | 0 | 100 | na | na | 15 | 0 | 0 | Au | na | 50 | Spiro-MeOTAD | 230 | Fe2O3 | na | na | 30 | 0 | 0 | SLG | FTO | 0.1 |  |  |  | 10.78 | 1.6
24984 | MA | na | na | 1 | 0 | 0 | Pb | 1 | I | na | 3 | 0 |  |  | DMF | na | na | 1 | 0 | 0 | 100 | na | na | 15 | 0 | 0 | Au | na | 50 | Spiro-MeOTAD | 230 | Fe2O3 | na | na | 30 | 0 | 0 | SLG | FTO | 0.1 | 0.9 | 20.6 | 0.61 | 10.78 | 1.6
24985 | MA | na | na | 1 | 0 | 0 | Pb | 1 | I | na | 3 | 0 |  |  | DMF | na | na | 1 | 0 | 0 | 100 | na | na | 15 | 0 | 0 | Au | na | 50 | Spiro-MeOTAD | 230 | Fe2O3 | na | na | 30 | 0 | 0 | SLG | FTO | 0.1 |  |  |  | 10.78 | 1.6
24986 | MA | na | na | 1 | 0 | 0 | Pb | 1 | I | na | 3 | 0 |  |  | DMF | na | na | 1 | 0 | 0 | 100 | na | na | 15 | 0 | 0 | Au | na | 50 | Spiro-MeOTAD | 230 | TiO2-c | na | na |  | 0 | 0 | SLG | FTO | 0.1 | 1.02 | 20.5 | 0.73 | 6.37 | 1.6
24987 | MA | na | na | 1 | 0 | 0 | Pb | 1 | I | na | 3 | 0 |  |  | DMF | na | na | 1 | 0 | 0 | 100 | na | na | 15 | 0 | 0 | Au | na | 50 | Spiro-MeOTAD | 230 | TiO2-c | na | na |  | 0 | 0 | SLG | FTO | 0.1 |  |  |  | 6.37 | 1.6
24988 | MA | na | na | 1 | 0 | 0 | Pb | 1 | I | na | 3 | 0 |  |  | DMF | na | na | 1 | 0 | 0 | 100 | na | na | 15 | 0 | 0 | Au | na | 50 | Spiro-MeOTAD | 230 | TiO2-c | na | na |  | 0 | 0 | SLG | FTO | 0.1 | 1.02 | 15.9 | 0.92 | 6.37 | 1.6
24989 | MA | na | na | 1 | 0 | 0 | Pb | 1 | I | na | 3 | 0 |  |  | DMF | na | na | 1 | 0 | 0 | 100 | na | na | 15 | 0 | 0 | Au | na | 50 | Spiro-MeOTAD | 230 | TiO2-c | na | na |  | 0 | 0 | SLG | FTO | 0.1 |  |  |  | 6.37 | 1.6
24990 | MA | na | na | 1 | 0 | 0 | Pb | 1 | I | na | 3 | 0 |  |  | DMF | na | na | 1 | 0 | 0 | 100 | na | na | 15 | 0 | 0 | Au | na | 50 | Spiro-MeOTAD | 230 | TiO2-c | na | na |  | 0 | 0 | SLG | FTO | 0.1 | 0.96 | 16.1 | 0.86 | 6.37 | 1.6
24991 | MA | na | na | 1 | 0 | 0 | Pb | 1 | I | na | 3 | 0 |  |  | DMF | na | na | 1 | 0 | 0 | 100 | na | na | 15 | 0 | 0 | Au | na | 50 | Spiro-MeOTAD | 230 | TiO2-c | na | na |  | 0 | 0 | SLG | FTO | 0.1 |  |  |  | 6.37 | 1.6
24992 | MA | na | na | 1 | 0 | 0 | Pb | 1 | I | na | 3 | 0 |  |  | DMF | na | na | 1 | 0 | 0 | 100 | na | na | 60 | 0 | 0 | Al | na | 100 | PEDOT:PSS |  | PCBM-60 | C60 | BCP | 10 | 20 | 8 | SLG | ITO | 0.0725 | 0.88 | 20 | 0.7 | 12.8 | 1.6
24997 | MA | na | na | 1 | 0 | 0 | Pb | 1 | I | na | 3 | 0 |  |  | DMF | DMSO | IPA | 9 | 1 | 1 |  | na | 150 |  | 0 | 20 | MoO3 | Al | 15 | Spiro-MeOTAD |  | TiO2-c | na | na |  | 0 | 0 | SLG | FTO | 0.1 | 1.03 | 21.5 | 0.73 | 16.1 | 1.6
24998 | MA | na | na | 1 | 0 | 0 | Pb | 1 | I | na | 3 | 0 |  |  | DMF | HCl | IPA | 100 | 2.5 | 1 |  | na | 150 |  | 0 | 20 | MoO3 | Al | 15 | Spiro-MeOTAD |  | TiO2-c | na | na |  | 0 | 0 | SLG | FTO | 0.1 | 1.05 | 22.71 | 0.64 | 15.2 | 1.6
25000 | MA | na | na | 1 | 0 | 0 | Pb | 1 | I | na | 3 | 0 |  |  | DMF | DMSO | IPA | 9 | 1 | 1 |  | na | 150 |  | 0 | 20 | MoO3 | Al | 15 | Spiro-MeOTAD |  | TiO2-c | na | na |  | 0 | 0 | SLG | FTO | 0.1 | 1.02 | 22.4 | 0.663 | 15.1 | 1.6
25001 | MA | na | na | 1 | 0 | 0 | Pb | 1 | I | na | 3 | 0 |  |  | DMF | HCl | IPA | 100 | 2.5 | 1 |  | na | 150 |  | 0 | 20 | MoO3 | Al | 15 | Spiro-MeOTAD |  | TiO2-c | na | na |  | 0 | 0 | SLG | FTO | 0.1 | 1.02 | 21.5 | 0.58 | 14 | 1.6
25003 | MA | na | na | 1 | 0 | 0 | Pb | 1 | I | na | 3 | 0 |  |  | DMF | DMSO | IPA | 9 | 1 | 1 |  | na | 150 |  | 0 | 20 | MoO3 | Al | 15 | Spiro-MeOTAD |  | TiO2-c | na | na |  | 0 | 0 | SLG | FTO | 0.1 | 1.03 | 21.5 | 0.73 | 16.1 | 1.6
25005 | MA | na | na | 1 | 0 | 0 | Pb | 1 | I | na | 3 | 0 |  |  | DMF | na | Ethanol | 1 | 0 | 1 | 70 | na | 100 | 10 | 0 | 120 | Al | na | 100 | PEDOT:PSS |  | PCBM-60 | PCBC | na |  |  | 0 | SLG | ITO | 0.16 | 0.83 | 16.8 | 0.731 | 10.2 | 1.6
25006 | MA | na | na | 1 | 0 | 0 | Pb | 1 | I | na | 3 | 0 |  |  | DMF | na | Ethanol | 1 | 0 | 1 | 70 | na | 100 | 10 | 0 | 120 | Al | na | 100 | PEDOT:PSS |  | PCBM-60 | PCBC | na |  |  | 0 | SLG | ITO | 0.16 | 0.85 | 18 | 0.734 | 11.2 | 1.6
25007 | MA | na | na | 1 | 0 | 0 | Pb | 1 | I | na | 3 | 0 |  |  | DMF | na | Ethanol | 1 | 0 | 1 | 70 | na | 100 | 10 | 0 | 120 | Al | na | 100 | PEDOT:PSS |  | PCBM-60 | PCBC | na |  |  | 0 | SLG | ITO | 0.16 | 0.88 | 19.9 | 0.759 | 13.3 | 1.6
25008 | MA | na | na | 1 | 0 | 0 | Pb | 1 | I | na | 3 | 0 |  |  | DMF | na | Ethanol | 1 | 0 | 1 | 70 | na | 100 | 10 | 0 | 120 | Al | na | 100 | PEDOT:PSS |  | PCBM-60 | PCBC | na |  |  | 0 | SLG | ITO | 0.16 | 0.88 | 21.5 | 0.772 | 14.6 | 1.6
25009 | MA | na | na | 1 | 0 | 0 | Pb | 1 | I | na | 3 | 0 |  |  | DMF | DMSO | na | 7 | 3 | 0 | 120 | na | na | 10 | 0 | 0 | Ag | na | 120 | PTAA |  | C60 | BCP | na | 30 | 8 | 0 | SLG | ITO | 0.09 | 1 | 21.35 | 0.728 | 15.55 | 1.6
25010 | MA | na | na | 1 | 0 | 0 | Pb | 1 | I | na | 3 | 0 |  |  | DMF | DMSO | na | 7 | 3 | 0 | 120 | na | na | 10 | 0 | 0 | Ag | na | 120 | PTAA |  | C60 | BCP | na | 30 | 8 | 0 | SLG | ITO | 0.09 | 1.01 | 22.72 | 0.691 | 15.86 | 1.6
25011 | MA | na | na | 1 | 0 | 0 | Pb | 1 | I | na | 3 | 0 |  |  | DMF | DMSO | na | 7 | 3 | 0 | 120 | na | na | 10 | 0 | 0 | Ag | na | 120 | PTAA |  | C60 | BCP | na | 30 | 8 | 0 | SLG | ITO | 0.09 | 1.01 | 23.64 | 0.731 | 17.46 | 1.6
25012 | MA | na | na | 1 | 0 | 0 | Pb | 1 | I | na | 3 | 0 |  |  | DMF | DMSO | na | 7 | 3 | 0 | 120 | na | na | 10 | 0 | 0 | Ag | na | 120 | PTAA |  | C60 | BCP | na | 30 | 8 | 0 | SLG | ITO | 0.09 | 1.03 | 22.23 | 0.657 | 15.05 | 1.6
25013 | MA | na | na | 1 | 0 | 0 | Pb | 1 | I | na | 3 | 0 |  |  | DMF | DMSO | na | 7 | 3 | 0 | 120 | na | na | 10 | 0 | 0 | Ag | na | 120 | PTAA |  | LiF | C60 | BCP |  | 30 | 8 | SLG | ITO | 0.09 | 1.02 | 24.09 | 0.741 | 18.2 | 1.6
25014 | Ca | FA | MA | 0.05 | 0.8075 | 0.14249999999999999 | Pb | 1 | Br | I | 0.45 | 2.5499999999999998 |  |  | DMF | DMSO | na | 4 | 1 | 0 | 100 | na | na | 50 | 0 | 0 | Au | na | 60 | Spiro-MeOTAD | 250 | SnO2-c | na | na |  | 0 | 0 | SLG | FTO | 0.096 | 1.16 | 22.4 | 0.78 | 20.1
25015 | Ca | FA | MA | 0.05 | 0.8075 | 0.14249999999999999 | Pb | 1 | Br | I | 0.45 | 2.5499999999999998 |  |  | DMF | DMSO | na | 4 | 1 | 0 | 100 | na | na | 50 | 0 | 0 | Au | na | 60 | Spiro-MeOTAD | 250 | SnO2-c | na | na |  | 0 | 0 | SLG | FTO | 0.096 | 1.15 | 22.5 | 0.73 | 18
25016 | Ca | FA | MA | 0.05 | 0.8075 | 0.14249999999999999 | Pb | 1 | Br | I | 0.45 | 2.5499999999999998 |  |  | DMF | DMSO | na | 4 | 1 | 0 | 100 | na | na | 50 | 0 | 0 | Au | na | 60 | Spiro-MeOTAD | 250 | SnO2-c | na | na |  | 0 | 0 | PEN | ITO | 0.096 | 1.15 | 20.3 | 0.75 | 16.9
25017 | Ca | FA | MA | 0.05 | 0.8075 | 0.14249999999999999 | Pb | 1 | Br | I | 0.45 | 2.5499999999999998 |  |  | DMF | DMSO | na | 4 | 1 | 0 | 100 | na | na | 50 | 0 | 0 | Au | na | 60 | Spiro-MeOTAD | 250 | SnO2-c | na | na |  | 0 | 0 | PEN | ITO | 0.096 | 1.13 | 20 | 0.72 | 15.2
25018 | MA | na | na | 1 | 0 | 0 | Pb | 1 | I | na | 3 | 0 | Cl |  | DMF | na | IPA | 1 | 0 | 1 | 100 | na | na | 20 | 0 | 0 | GaIn | na |  | PEDOT:PSS | 120 | PCBM-60 | na | na | 50 | 0 | 0 | NOA63 | na | 0.12 | 0.938 | 16.61 | 0.701 | 10.88 | 1.6
25019 | MA | na | na | 1 | 0 | 0 | Pb | 1 | I | na | 3 | 0 | Cl |  | DMF | na | IPA | 1 | 0 | 1 | 100 | na | na | 20 | 0 | 0 | GaIn | na |  | PEDOT:PSS | 120 | PCBM-60 | na | na | 50 | 0 | 0 | NOA63 | na | 0.12 | 0.939 | 16.56 | 0.701 | 10.9 | 1.6
25020 | MA | na | na | 1 | 0 | 0 | Pb | 1 | I | na | 3 | 0 | Cl |  | DMF | na | IPA | 1 | 0 | 1 | 100 | na | na | 20 | 0 | 0 | GaIn | na |  | PEDOT:PSS | 120 | PCBM-60 | na | na | 50 | 0 | 0 | NOA63 | na | 0.12 | 0.941 | 16.51 | 0.701 | 10.89 | 1.6
25021 | MA | na | na | 1 | 0 | 0 | Pb | 1 | I | na | 3 | 0 | Cl |  | DMF | na | IPA | 1 | 0 | 1 | 100 | na | na | 20 | 0 | 0 | GaIn | na |  | PEDOT:PSS | 120 | PCBM-60 | na | na | 50 | 0 | 0 | SLG | ITO | 0.12 | 0.941 | 21.86 | 0.676 | 13.91 | 1.6
25022 | MA | na | na | 1 | 0 | 0 | Pb | 1 | I | na | 3 | 0 | Cl |  | DMF | na | IPA | 1 | 0 | 1 | 100 | na | na | 20 | 0 | 0 | GaIn | na |  | PEDOT:PSS | 120 | PCBM-60 | na | na | 50 | 0 | 0 | PET | na | 0.12 | 0.94 | 14.12 | 0.595 | 7.87 | 1.6
25023 | MA | na | na | 1 | 0 | 0 | Pb | 1 | I | na | 3 | 0 | Cl |  | DMF | na | IPA | 1 | 0 | 1 | 100 | na | na | 20 | 0 | 0 | GaIn | na |  | PEDOT:PSS | 120 | PCBM-60 | na | na | 50 | 0 | 0 | NOA63 | na | 0.12 | 0.93 | 15 | 0.67 | 9.3 | 1.6
25024 | MA | na | na | 1 | 0 | 0 | Pb | 1 | I | na | 3 | 0 |  |  | DMF | na | na | 1 | 0 | 0 | 70 | na | na | 60 | 0 | 0 | Al | na | 100 | PEDOT:PSS | 40 | PCBM-60 | na | na | 60 | 0 | 0 | SLG | ITO | 0.06 | 0.92 | 22.38 | 0.73 | 14.71 | 1.6
25025 | MA | na | na | 1 | 0 | 0 | Pb | 1 | I | na | 3 | 0 |  |  | DMF | na | na | 1 | 0 | 0 | 70 | na | na | 60 | 0 | 0 | Al | na | 100 | PEDOT:PSS | 40 | Corrannulene-derivative | na | na | 60 | 0 | 0 | SLG | ITO | 0.06 | 0.44 | 0.09 | 0.25 | 0 | 1.6
25026 | MA | na | na | 1 | 0 | 0 | Pb | 1 | I | na | 3 | 0 |  |  | DMF | na | na | 1 | 0 | 0 | 70 | na | na | 60 | 0 | 0 | Al | na | 100 | PEDOT:PSS | 40 | Corrannulene-derivative | na | na | 60 | 0 | 0 | SLG | ITO | 0.06 | 0.46 | 14.86 | 0.45 | 2.8 | 1.6
25027 | MA | na | na | 1 | 0 | 0 | Pb | 1 | I | na | 3 | 0 |  |  | DMF | na | na | 1 | 0 | 0 | 70 | na | na | 60 | 0 | 0 | Al | na | 100 | PEDOT:PSS | 40 | Corrannulene-derivative | na | na | 60 | 0 | 0 | SLG | ITO | 0.06 | 0.54 | 8.33 | 0.48 | 1.85 | 1.6
25028 | MA | na | na | 1 | 0 | 0 | Pb | 1 | I | na | 3 | 0 |  |  | DMF | na | na | 1 | 0 | 0 | 70 | na | na | 60 | 0 | 0 | Al | na | 100 | PEDOT:PSS | 40 | Corrannulene-derivative | na | na | 60 | 0 | 0 | SLG | ITO | 0.06 | 0.42 | 11.2 | 0.37 | 1.54 | 1.6
25029 | MA | na | na | 1 | 0 | 0 | Pb | 1 | I | na | 3 | 0 |  |  | DMF | na | na | 1 | 0 | 0 | 70 | na | na | 60 | 0 | 0 | Al | na | 100 | PEDOT:PSS | 40 | Corrannulene-derivative | na | na | 60 | 0 | 0 | SLG | ITO | 0.06 | 0.78 | 14.5 | 0.45 | 6.82 | 1.6
25030 | MA | na | na | 1 | 0 | 0 | Pb | 1 | I | na | 3 | 0 |  |  | DMF | na | na | 1 | 0 | 0 | 70 | na | na | 60 | 0 | 0 | Al | na | 100 | PEDOT:PSS | 40 | Corrannulene-derivative | na | na | 60 | 0 | 0 | SLG | ITO | 0.06 | 0.33 | 0.02 | 0.27 | 0 | 1.6
25031 | MA | na | na | 1 | 0 | 0 | Pb | 1 | I | na | 3 | 0 |  |  | DMF | na | na | 1 | 0 | 0 | 70 | na | na | 60 | 0 | 0 | Al | na | 100 | PEDOT:PSS | 40 | Corrannulene-derivative | na | na | 60 | 0 | 0 | SLG | ITO | 0.06 | 0.49 | 0.04 | 0.2 | 0 | 1.6
25037 | (H-PEA) | MA | na | 2 | 2 | 0 | Pb | 3 | I | na | 10 | 0 |  |  | DMF | na | na | 1 | 0 | 0 |  | na | na |  | 0 | 0 | Ag | na | 100 | NiO-c | 50 | PCBM-60 | BCP | na |  |  | 0 | SLG | FTO | 0.1 | 1.1 | 5.66 | 0.494 | 3.06
25038 | (F-PEA) | MA | na | 2 | 2 | 0 | Pb | 3 | I | na | 10 | 0 |  |  | DMF | na | na | 1 | 0 | 0 |  | na | na |  | 0 | 0 | Ag | na | 100 | NiO-c | 50 | PCBM-60 | BCP | na |  |  | 0 | SLG | FTO | 0.1 | 1.09 | 8.64 | 0.619 | 5.83
25039 | (Cl-PEA) | MA | na | 2 | 2 | 0 | Pb | 3 | Cl | I | 1 | 10 |  |  | DMF | na | na | 1 | 0 | 0 |  | na | na |  | 0 | 0 | Ag | na | 100 | NiO-c | 50 | PCBM-60 | BCP | na |  |  | 0 | SLG | FTO | 0.1 | 1.03 | 6.63 | 0.571 | 3.91
25040 | (Br-PEA) | MA | na | 2 | 2 | 0 | Pb | 3 | Br | I | 1 | 10 |  |  | DMF | na | na | 1 | 0 | 0 |  | na | na |  | 0 | 0 | Ag | na | 100 | NiO-c | 50 | PCBM-60 | BCP | na |  |  | 0 | SLG | FTO | 0.1 | 0.96 | 4.07 | 0.519 | 2.03
25041 | MA | na | na | 1 | 0 | 0 | Pb | 1 | I | na | 3 | 0 |  |  | DMF | DMSO | na | 4 | 1 | 0 |  | na | na |  | 0 | 0 | Ag | na | 100 | NiMgLiO | 20 | PCBM-60 | na | na | 60 | 0 | 0 | SLG | FTO | 0.09 | 1.075 | 21.3 | 0.664 | 15.2 | 1.6
25042 | MA | na | na | 1 | 0 | 0 | Pb | 1 | I | na | 3 | 0 |  |  | DMF | DMSO | na | 4 | 1 | 0 |  | na | na |  | 0 | 0 | Ag | na | 100 | NiMgLiO | 20 | PCBM-60 | BCP | na | 60 | 5 | 0 | SLG | FTO | 0.09 | 1.096 | 21.923 | 0.76 | 18.26 | 1.6
25043 | MA | na | na | 1 | 0 | 0 | Pb | 1 | I | na | 3 | 0 |  |  | DMF | DMSO | na | 4 | 1 | 0 |  | na | na |  | 0 | 0 | Ag | na | 100 | NiMgLiO | 20 | PCBM-60 | CeOx-np | na | 60 | 15 | 0 | SLG | FTO | 0.09 | 1.083 | 21.296 | 0.664 | 15.32 | 1.6
25044 | MA | na | na | 1 | 0 | 0 | Pb | 1 | I | na | 3 | 0 |  |  | DMF | DMSO | na | 4 | 1 | 0 |  | na | na |  | 0 | 0 | Ag | na | 100 | NiMgLiO | 20 | PCBM-60 | CeOx-np | na | 60 | 28 | 0 | SLG | FTO | 0.09 | 1.11 | 22.061 | 0.709 | 17.35 | 1.6
25045 | MA | na | na | 1 | 0 | 0 | Pb | 1 | I | na | 3 | 0 |  |  | DMF | DMSO | na | 4 | 1 | 0 |  | na | na |  | 0 | 0 | Ag | na | 100 | NiMgLiO | 20 | PCBM-60 | CeOx-np | na | 60 | 40 | 0 | SLG | FTO | 0.09 | 1.115 | 21.82 | 0.768 | 18.4 | 1.6
25046 | MA | na | na | 1 | 0 | 0 | Pb | 1 | I | na | 3 | 0 |  |  | DMF | DMSO | na | 4 | 1 | 0 |  | na | na |  | 0 | 0 | Ag | na | 100 | NiMgLiO | 20 | PCBM-60 | CeOx-np | na | 60 | 80 | 0 | SLG | FTO | 0.09 | 1.098 | 20.441 | 0.752 | 16.88 | 1.6
25047 | MA | na | na | 1 | 0 | 0 | Pb | 1 | I | na | 3 | 0 |  |  | DMF | DMSO | na | 4 | 1 | 0 |  | na | na |  | 0 | 0 | Ag | na | 100 | NiMgLiO | 20 | PCBM-60 | CeOx-np | na | 60 | 140 | 0 | SLG | FTO | 0.09 | 1.048 | 16.904 | 0.358 | 6.34 | 1.6
25048 | MA | na | na | 1 | 0 | 0 | Pb | 1 | I | na | 3 | 0 |  |  | DMF | DMSO | na | 4 | 1 | 0 |  | na | na |  | 0 | 0 | Ag | na | 100 | NiMgLiO | 20 | CeOx-np | na | na | 15 | 0 | 0 | SLG | FTO | 0.09 | 0.525 | 7.72 | 0.335 | 1.36 | 1.6
25049 | MA | na | na | 1 | 0 | 0 | Pb | 1 | I | na | 3 | 0 |  |  | DMF | DMSO | na | 4 | 1 | 0 |  | na | na |  | 0 | 0 | Ag | na | 100 | NiMgLiO | 20 | CeOx-np | na | na | 28 | 0 | 0 | SLG | FTO | 0.09 | 0.778 | 10.2 | 0.329 | 2.61 | 1.6
25050 | MA | na | na | 1 | 0 | 0 | Pb | 1 | I | na | 3 | 0 |  |  | DMF | DMSO | na | 4 | 1 | 0 |  | na | na |  | 0 | 0 | Ag | na | 100 | NiMgLiO | 20 | CeOx-np | na | na | 40 | 0 | 0 | SLG | FTO | 0.09 | 1.112 | 20.99 | 0.714 | 16.65 | 1.6
25051 | MA | na | na | 1 | 0 | 0 | Pb | 1 | I | na | 3 | 0 |  |  | DMF | DMSO | na | 4 | 1 | 0 |  | na | na |  | 0 | 0 | Ag | na | 100 | NiMgLiO | 20 | CeOx-np | na | na | 80 | 0 | 0 | SLG | FTO | 0.09 | 1.012 | 19.86 | 0.606 | 12.17 | 1.6
25052 | MA | na | na | 1 | 0 | 0 | Pb | 1 | I | na | 3 | 0 |  |  | DMF | DMSO | na | 4 | 1 | 0 |  | na | na |  | 0 | 0 | Ag | na | 100 | NiMgLiO | 20 | CeOx-np | na | na | 140 | 0 | 0 | SLG | FTO | 0.09 | 0.975 | 17.1 | 0.513 | 8.48 | 1.6
25053 | MA | na | na | 1 | 0 | 0 | Pb | 1 | I | na | 3 | 0 |  |  | DMF | DMSO | na | 4 | 1 | 0 |  | na | na |  | 0 | 0 | Ag | na | 100 | NiMgLiO | 20 | CeOx-np | na | na | 40 | 0 | 0 | SLG | FTO | 0.09 | 0.987 | 11.6 | 0.319 | 3.66 | 1.6
25054 | MA | na | na | 1 | 0 | 0 | Pb | 1 | I | na | 3 | 0 |  |  | DMF | DMSO | na | 4 | 1 | 0 |  | na | na |  | 0 | 0 | Ag | na | 100 | NiMgLiO | 20 | CeOx-np | na | na | 40 | 0 | 0 | SLG | FTO | 0.09 | 1.112 | 20.993 | 0.714 | 16.65 | 1.6
25055 | MA | na | na | 1 | 0 | 0 | Pb | 1 | I | na | 3 | 0 |  |  | DMF | DMSO | na | 4 | 1 | 0 |  | na | na |  | 0 | 0 | Ag | na | 100 | NiMgLiO | 20 | CeOx-np | na | na | 20 | 0 | 0 | SLG | FTO | 0.09 | 0.734 | 8.39 | 0.562 | 3.46 | 1.6
25056 | MA | na | na | 1 | 0 | 0 | Pb | 1 | I | na | 3 | 0 |  |  | DMF | DMSO | na | 4 | 1 | 0 |  | na | na |  | 0 | 0 | Ag | na | 100 | NiMgLiO | 20 | CeOx-np | na | na | 40 | 0 | 0 | SLG | FTO | 0.09 | 0.875 | 16.25 | 0.778 | 11.06 | 1.6
25057 | MA | na | na | 1 | 0 | 0 | Pb | 1 | I | na | 3 | 0 |  |  | DMF | DMSO | na | 4 | 1 | 0 |  | na | na |  | 0 | 0 | Ag | na | 100 | NiMgLiO | 20 | CeOx-np | na | na | 80 | 0 | 0 | SLG | FTO | 0.09 | 0.799 | 16.93 | 0.612 | 8.28 | 1.6
25058 | MA | na | na | 1 | 0 | 0 | Pb | 1 | I | na | 3 | 0 |  |  | DMF | DMSO | na | 4 | 1 | 0 |  | na | na |  | 0 | 0 | Ag | na | 100 | NiMgLiO | 20 | PCBM-60 | na | na | 60 | 0 | 0 | SLG | FTO | 0.09 | 1.075 | 21.3 | 0.664 | 15.2 | 1.6
25059 | MA | na | na | 1 | 0 | 0 | Pb | 1 | I | na | 3 | 0 |  |  | DMF | DMSO | na | 4 | 1 | 0 |  | na | na |  | 0 | 0 | Ag | na | 100 | NiMgLiO | 20 | PCBM-60 | BCP | na | 60 | 5 | 0 | SLG | FTO | 0.09 | 1.096 | 21.923 | 0.76 | 18.26 | 1.6
25060 | MA | na | na | 1 | 0 | 0 | Pb | 1 | I | na | 3 | 0 |  |  | DMF | DMSO | na | 4 | 1 | 0 |  | na | na |  | 0 | 0 | Ag | na | 100 | NiMgLiO | 20 | PCBM-60 | CeOx-np | na | 60 | 40 | 0 | SLG | FTO | 0.09 | 1.115 | 21.82 | 0.768 | 18.4 | 1.6
25061 | MA | na | na | 1 | 0 | 0 | Pb | 1 | I | na | 3 | 0 |  |  | DMF | DMSO | na | 4 | 1 | 0 |  | na | na |  | 0 | 0 | Ag | na | 100 | NiMgLiO | 20 | CeOx-np | na | na | 40 | 0 | 0 | SLG | FTO | 0.09 | 1.112 | 20.99 | 0.714 | 16.65 | 1.6
25062 | MA | na | na | 1 | 0 | 0 | Pb | 1 | I | na | 3 | 0 |  |  | DMF | DMSO | na | 4 | 1 | 0 |  | na | na |  | 0 | 0 | Ag | na | 100 | NiMgLiO | 20 | PCBM-60 | CeOx-np | na | 60 | 40 | 0 | SLG | FTO | 0.09 | 1.115 | 21.82 | 0.768 | 18.4 | 1.6
25079 | MA | na | na | 1 | 0 | 0 | Pb | 1 | I | na | 3 | 0 | Cl |  | DMF | na | na | 1 | 0 | 0 | 95 | na | na | 80 | 0 | 0 | Au | na | 100 | Spiro-MeOTAD |  | TiO2-c | TiO2-mp | na |  | 300 | 0 | SLG | FTO | 0.1 | 0.92 | 20.9 | 0.747 | 14.3 | 1.6
25080 | MA | na | na | 1 | 0 | 0 | Pb | 1 | I | na | 3 | 0 | Cl |  | DMF | na | na | 1 | 0 | 0 | 95 | na | na | 80 | 0 | 0 | Au | na | 100 | Spiro-MeOTAD |  | TiO2-c | TiO2-mp | na |  | 300 | 0 | SLG | FTO | 0.1 |  |  |  | 12.5 | 1.6
25081 | FA | MA | na | 0.75 | 0.25 | 0 | Pb | 1 | Br | I | 0.24 | 2.76 |  |  | DMF | DMSO | na | 4 | 1 | 0 | 150 | 100 | na | 10 | 30 | 0 | Au | na | 80 | dly-1 | 80 | TiO2-c | na | na | 20 | 0 | 0 | SLG | FTO | 0.1 | 0.955 | 22.74 | 0.78 | 16.94
25082 | FA | MA | na | 0.75 | 0.25 | 0 | Pb | 1 | Br | I | 0.24 | 2.76 |  |  | DMF | DMSO | na | 4 | 1 | 0 | 150 | 100 | na | 10 | 30 | 0 | Au | na | 80 | dly-2 | 80 | TiO2-c | na | na | 20 | 0 | 0 | SLG | FTO | 0.1 | 0.972 | 23.53 | 0.791 | 18.09
25083 | FA | MA | na | 0.75 | 0.25 | 0 | Pb | 1 | Br | I | 0.24 | 2.76 |  |  | DMF | DMSO | na | 4 | 1 | 0 | 150 | 100 | na | 10 | 30 | 0 | Au | na | 80 | Spiro-MeOTAD | 80 | TiO2-c | na | na | 20 | 0 | 0 | SLG | FTO | 0.1 | 0.98 | 23.39 | 0.698 | 16
25084 | FA | MA | na | 0.75 | 0.25 | 0 | Pb | 1 | Br | I | 0.24 | 2.76 |  |  | DMF | DMSO | na | 4 | 1 | 0 | 150 | 100 | na | 10 | 30 | 0 | Au | na | 80 | Spiro-MeOTAD | 180 | TiO2-c | na | na | 20 | 0 | 0 | SLG | FTO | 0.1 | 1.07 | 23.38 | 0.777 | 19.44
25085 | FA | MA | na | 0.75 | 0.25 | 0 | Pb | 1 | Br | I | 0.24 | 2.76 |  |  | DMF | DMSO | na | 4 | 1 | 0 | 150 | 100 | na | 10 | 30 | 0 | Au | na | 80 | dly-1 | 80 | TiO2-c | na | na | 20 | 0 | 0 | SLG | FTO | 0.1 | 0.955 | 22.74 | 0.78 | 16.94
25086 | FA | MA | na | 0.75 | 0.25 | 0 | Pb | 1 | Br | I | 0.24 | 2.76 |  |  | DMF | DMSO | na | 4 | 1 | 0 | 150 | 100 | na | 10 | 30 | 0 | Au | na | 80 | dly-2 | 80 | TiO2-c | na | na | 20 | 0 | 0 | SLG | FTO | 0.1 | 0.972 | 23.53 | 0.791 | 18.09
25087 | FA | MA | na | 0.75 | 0.25 | 0 | Pb | 1 | Br | I | 0.24 | 2.76 |  |  | DMF | DMSO | na | 4 | 1 | 0 | 150 | 100 | na | 10 | 30 | 0 | Au | na | 80 | Spiro-MeOTAD | 180 | TiO2-c | na | na | 20 | 0 | 0 | SLG | FTO | 0.1 | 1.07 | 23.38 | 0.777 | 19.44
25088 | MA | na | na | 1 | 0 | 0 | Pb | 1 | I | na | 3 | 0 | Undoped |  | DMF | na | IPA | 1 | 0 | 1 | 80 | na | 80 | 30 | 0 | 30 | Au | na | 70 | Spiro-MeOTAD |  | TiO2-c | TiO2-mp | na |  |  | 0 | SLG | FTO | 0.159 | 1.076 | 20.86 | 0.74 | 16.66 | 1.6
25089 | MA | na | na | 1 | 0 | 0 | Pb | 1 | I | na | 3 | 0 | NaI | 50 mM | DMF | na | IPA | 1 | 0 | 1 | 80 | na | 80 | 30 | 0 | 30 | Au | na | 70 | Spiro-MeOTAD |  | TiO2-c | TiO2-mp | na |  |  | 0 | SLG | FTO | 0.159 | 1.142 | 22.65 | 0.79 | 20.47 | 1.6
25090 | MA | na | na | 1 | 0 | 0 | Pb | 1 | I | na | 3 | 0 | CuI | 50 mM | DMF | na | IPA | 1 | 0 | 1 | 80 | na | 80 | 30 | 0 | 30 | Au | na | 70 | Spiro-MeOTAD |  | TiO2-c | TiO2-mp | na |  |  | 0 | SLG | FTO | 0.159 | 1.108 | 22.07 | 0.78 | 19.15 | 1.6
25091 | MA | na | na | 1 | 0 | 0 | Pb | 1 | I | na | 3 | 0 | AgI | 50 mM | DMF | na | IPA | 1 | 0 | 1 | 80 | na | 80 | 30 | 0 | 30 | Au | na | 70 | Spiro-MeOTAD |  | TiO2-c | TiO2-mp | na |  |  | 0 | SLG | FTO | 0.159 | 1.128 | 22.46 | 0.79 | 20.01 | 1.6
25092 | MA | na | na | 1 | 0 | 0 | Pb | 1 | I | na | 3 | 0 |  |  | DMF | DMSO | na | 9 | 1 | 0 | 60 | 100 | na | 2 | 10 | 0 | Au | na | 80 | Spiro-MeOTAD |  | TiO2-c | TiO2-mp | na |  | 200 | 0 | SLG | FTO | 0.125 | 1.016 | 22.92 | 0.67 | 15.6 | 1.565
25093 | MA | na | na | 1 | 0 | 0 | Pb | 1 | Br | I | 0.09 | 2.91 |  |  | DMF | DMSO | na | 9 | 1 | 0 | 60 | 100 | na | 2 | 10 | 0 | Au | na | 80 | Spiro-MeOTAD |  | TiO2-c | TiO2-mp | na |  | 200 | 0 | SLG | FTO | 0.125 | 1.026 | 23.04 | 0.69 | 16.31 | 1.579
25094 | MA | na | na | 1 | 0 | 0 | Pb | 1 | Br | I | 0.11 | 2.89 |  |  | DMF | DMSO | na | 9 | 1 | 0 | 60 | 100 | na | 2 | 10 | 0 | Au | na | 80 | Spiro-MeOTAD |  | TiO2-c | TiO2-mp | na |  | 200 | 0 | SLG | FTO | 0.125 | 1.052 | 23.08 | 0.69 | 16.75 | 1.585
25095 | MA | na | na | 1 | 0 | 0 | Pb | 1 | Br | I | 0.14000000000000001 | 2.86 |  |  | DMF | DMSO | na | 9 | 1 | 0 | 60 | 100 | na | 2 | 10 | 0 | Au | na | 80 | Spiro-MeOTAD |  | TiO2-c | TiO2-mp | na |  | 200 | 0 | SLG | FTO | 0.125 | 1.064 | 23.52 | 0.72 | 18.02 | 1.591
25096 | MA | na | na | 1 | 0 | 0 | Pb | 1 | Br | I | 0.2 | 2.8 |  |  | DMF | DMSO | na | 9 | 1 | 0 | 60 | 100 | na | 2 | 10 | 0 | Au | na | 80 | Spiro-MeOTAD |  | TiO2-c | TiO2-mp | na |  | 200 | 0 | SLG | FTO | 0.125 | 1.065 | 22.95 | 0.7 | 17.11 | 1.597
25097 | MA | na | na | 1 | 0 | 0 | Pb | 1 | Br | I | 1 | 2 |  |  | DMF | DMSO | na | 9 | 1 | 0 | 60 | 100 | na | 2 | 10 | 0 | Au | na | 80 | Spiro-MeOTAD |  | TiO2-c | TiO2-mp | na |  | 200 | 0 | SLG | FTO | 0.125 | 0.827 | 7.72 | 0.6 | 3.83 | 1.725
25098 | MA | na | na | 1 | 0 | 0 | Pb | 1 | I | na | 3 | 0 |  |  | DMF | na | IPA | 1 | 0 | 1 | 90 | na | 90 | 2 | 0 | 45 | Au | na | 80 | na |  | TiO2-c | TiO2-mp | na | 50 | 450 | 0 | SLG | FTO | 0.08 | 0.905 | 17.8 | 0.65 | 10.49 | 1.6
25099 | MA | na | na | 1 | 0 | 0 | Pb | 1 | I | na | 3 | 0 |  |  | DMF | na | IPA | 1 | 0 | 1 | 90 | na | 90 | 2 | 0 | 45 | Au | na | 80 | na |  | TiO2-c | TiO2-mp | na | 50 | 450 | 0 | SLG | FTO | 0.08 | 0.81 | 14.51 | 0.74 | 8.72 | 1.6
25100 | MA | na | na | 1 | 0 | 0 | Pb | 1 | I | na | 3 | 0 |  |  | DMF | DMSO | IPA | 9 | 1 | 1 | 70 | na | 120 | 10 | 0 | 20 | Au | na | 60 | Spiro-MeOTAD |  | TiO2-mp | na | na |  | 0 | 0 | SLG | FTO | 0.1 | 1.033 | 18.76 | 0.602 | 11.81 | 1.6
25101 | MA | na | na | 1 | 0 | 0 | Pb | 1 | I | na | 3 | 0 |  |  | DMF | DMSO | IPA | 9 | 1 | 1 | 70 | na | 120 | 10 | 0 | 20 | Au | na | 60 | Spiro-MeOTAD |  | TiO2-mp | na | na |  | 0 | 0 | SLG | FTO | 0.1 | 1.034 | 18.68 | 0.635 | 12.4 | 1.6
25102 | MA | na | na | 1 | 0 | 0 | Pb | 1 | I | na | 3 | 0 |  |  | DMF | DMSO | IPA | 9 | 1 | 1 | 70 | na | 120 | 10 | 0 | 20 | Au | na | 60 | Spiro-MeOTAD |  | TiO2-mp | na | na |  | 0 | 0 | SLG | FTO | 0.1 | 1.041 | 18.62 | 0.629 | 12.19 | 1.6
25103 | MA | na | na | 1 | 0 | 0 | Pb | 1 | I | na | 3 | 0 |  |  | DMF | DMSO | IPA | 9 | 1 | 1 | 70 | na | 120 | 10 | 0 | 20 | Au | na | 60 | Spiro-MeOTAD |  | TiO2-mp | na | na |  | 0 | 0 | SLG | FTO | 0.1 | 1.023 | 18.29 | 0.616 | 11.41 | 1.6
25104 | MA | na | na | 1 | 0 | 0 | Pb | 1 | I | na | 3 | 0 |  |  | DMF | DMSO | IPA | 9 | 1 | 1 | 70 | na | 120 | 10 | 0 | 20 | Au | na | 60 | Spiro-MeOTAD |  | TiO2-mp | na | na |  | 0 | 0 | SLG | FTO | 0.1 | 0.994 | 17.75 | 0.584 | 10.38 | 1.6
25105 | MA | na | na | 1 | 0 | 0 | Pb | 1 | I | na | 3 | 0 |  |  | DMF | DMSO | IPA | 9 | 1 | 1 | 70 | na | 120 | 10 | 0 | 20 | Au | na | 60 | Spiro-MeOTAD |  | TiO2-c | TiO2-mp | na |  |  | 0 | SLG | FTO | 0.1 | 1.056 | 19.5 | 0.724 | 14.94 | 1.6
25106 | MA | na | na | 1 | 0 | 0 | Pb | 1 | I | na | 3 | 0 |  |  | DMF | DMSO | IPA | 9 | 1 | 1 | 70 | na | 120 | 10 | 0 | 20 | Au | na | 60 | Spiro-MeOTAD |  | TiO2-c | TiO2-mp | na |  |  | 0 | SLG | FTO | 0.1 | 1.044 | 18.79 | 0.724 | 14.2 | 1.6
25107 | MA | na | na | 1 | 0 | 0 | Pb | 1 | I | na | 3 | 0 |  |  | DMF | DMSO | IPA | 9 | 1 | 1 | 70 | na | 120 | 10 | 0 | 20 | Au | na | 60 | Spiro-MeOTAD |  | TiO2-c | TiO2-mp | na |  |  | 0 | SLG | FTO | 0.1 | 1.033 | 18.89 | 0.641 | 12.8 | 1.6
25108 | MA | na | na | 1 | 0 | 0 | Pb | 1 | I | na | 3 | 0 |  |  | DMF | DMSO | IPA | 9 | 1 | 1 | 70 | na | 120 | 10 | 0 | 20 | Au | na | 60 | Spiro-MeOTAD |  | TiO2-mp | na | na |  | 0 | 0 | SLG | FTO | 0.1 | 1.039 | 18.92 | 0.659 | 12.95 | 1.6
25109 | MA | na | na | 1 | 0 | 0 | Pb | 1 | I | na | 3 | 0 |  |  | DMF | DMSO | IPA | 9 | 1 | 1 | 70 | na | 120 | 10 | 0 | 20 | Au | na | 60 | Spiro-MeOTAD |  | TiO2-c | TiO2-mp | na |  |  | 0 | SLG | FTO | 0.1 | 1.047 | 18.95 | 0.741 | 14.71 | 1.6
25110 | MA | na | na | 1 | 0 | 0 | Pb | 1 | I | na | 3 | 0 |  |  | DMF | DMSO | IPA | 9 | 1 | 1 | 70 | na | 120 | 10 | 0 | 20 | Au | na | 60 | Spiro-MeOTAD |  | TiO2-c | TiO2-mp | na |  |  | 0 | SLG | FTO | 0.1 | 1.046 | 19.23 | 0.667 | 13.42 | 1.6
25111 | MA | na | na | 1 | 0 | 0 | Pb | 1 | I | na | 3 | 0 |  |  | DMF | DMSO | IPA | 9 | 1 | 1 | 70 | na | 120 | 10 | 0 | 20 | Au | na | 60 | Spiro-MeOTAD |  | TiO2-c | TiO2-mp | na |  |  | 0 | SLG | FTO | 0.1 | 1.042 | 19.86 | 0.748 | 15.48 | 1.6
25116 | Cs | FA | MA | 7.0000000000000007E-2 | 0.79 | 0.14000000000000001 | Pb | 1 | Br | I | 0.45 | 2.5499999999999998 | Rb | 3 mol% | DMF | DMSO | na | 4 | 1 | 0 | 100 | na | na | 45 | 0 | 0 | Au | na | 95 | Spiro-MeOTAD |  | TiO2-c | TiO2-mp | na | 70 | 100 | 0 | SLG | FTO | 0.16 | 1.116 | 22.99 | 0.737 | 18.91
25125 | MA | na | na | 1 | 0 | 0 | Pb | 1 | I | na | 3 | 0 | Cl |  | DMF | na | na | 1 | 0 | 0 | 105 | na | na | 90 | 0 | 0 | Au | na |  | Spiro-MeOTAD |  | TiO2-c | TiO2-mp | na | 50 |  | 0 | SLG | FTO | 0.09 | 0.94 | 19.1 | 0.64 | 11.4 | 1.6
25126 | MA | na | na | 1 | 0 | 0 | Pb | 1 | I | na | 3 | 0 | Cl |  | DMF | na | na | 1 | 0 | 0 | 105 | na | na | 90 | 0 | 0 | Au | na |  | Spiro-MeOTAD |  | TiO2-c | TiO2-mp | na | 50 |  | 0 | SLG | FTO | 0.09 | 0.97 | 17.9 | 0.71 | 12.3 | 1.6
25127 | MA | na | na | 1 | 0 | 0 | Pb | 1 | I | na | 3 | 0 |  |  | DMF | na | IPA | 1 | 0 | 1 | 90 | na | 95 | 2 | 0 | 120 | Carbon | Graphite | 23000 | na |  | TiO2-c | TiO2-mp | na | 50 | 450 | 0 | SLG | FTO | 0.1 | 0.816 | 15.29 | 0.301 | 3.76 | 1.6
25128 | MA | na | na | 1 | 0 | 0 | Pb | 1 | I | na | 3 | 0 |  |  | DMF | na | IPA | 1 | 0 | 1 | 90 | na | 95 | 2 | 0 | 120 | Carbon | Graphite | 23000 | na |  | TiO2-c | TiO2-mp | na | 50 | 450 | 0 | SLG | FTO | 0.1 | 0.837 | 18.3 | 0.402 | 6.16 | 1.6
25129 | MA | na | na | 1 | 0 | 0 | Pb | 1 | I | na | 3 | 0 |  |  | DMF | na | IPA | 1 | 0 | 1 | 90 | na | 95 | 2 | 0 | 120 | Carbon | Graphite | 23000 | na |  | TiO2-c | TiO2-mp | na | 50 | 450 | 0 | SLG | FTO | 0.1 | 0.921 | 18.85 | 0.415 | 7.21 | 1.6
25130 | MA | na | na | 1 | 0 | 0 | Pb | 1 | I | na | 3 | 0 |  |  | DMF | na | IPA | 1 | 0 | 1 | 90 | na | 95 | 2 | 0 | 120 | Carbon | Graphite | 23000 | na |  | TiO2-c | TiO2-mp | na | 50 | 450 | 0 | SLG | FTO | 0.1 | 0.952 | 18.73 | 0.572 | 10.2 | 1.6
25131 | MA | na | na | 1 | 0 | 0 | Pb | 1 | I | na | 3 | 0 |  |  | DMF | na | IPA | 1 | 0 | 1 | 90 | na | 95 | 2 | 0 | 120 | Au | na |  | na |  | TiO2-c | TiO2-mp | na | 50 | 450 | 0 | SLG | FTO | 0.1 | 0.91 | 18.15 | 0.649 | 10.73 | 1.6
25132 | Cs | FA | MA | 0.05 | 0.79 | 0.16 | Pb | 1 | Br | I | 0.51 | 2.4900000000000002 |  |  | DMF | DMSO | na | 4 | 1 | 0 | 100 | na | na | 40 | 0 | 0 | Au | na | 90 | Spiro-MeOTAD |  | TiO2-c | na | na |  | 0 | 0 | SLG | FTO | 0.1 | 1.102 | 20.65 | 0.746 | 16.15
25133 | Cs | FA | MA | 0.05 | 0.79 | 0.16 | Pb | 1 | Br | I | 0.51 | 2.4900000000000002 |  |  | DMF | DMSO | na | 4 | 1 | 0 | 100 | na | na | 40 | 0 | 0 | Au | na | 90 | Spiro-MeOTAD |  | TiO2-c | na | na |  | 0 | 0 | SLG | FTO | 0.1 | 1.105 | 21.3 | 0.75 | 16.81
25134 | Cs | FA | MA | 0.05 | 0.79 | 0.16 | Pb | 1 | Br | I | 0.51 | 2.4900000000000002 |  |  | DMF | DMSO | na | 4 | 1 | 0 | 100 | na | na | 40 | 0 | 0 | Au | na | 90 | Spiro-MeOTAD |  | TiO2-c | na | na |  | 0 | 0 | SLG | FTO | 0.1 | 1.108 | 21.17 | 0.748 | 16.71
25135 | Cs | FA | MA | 0.05 | 0.79 | 0.16 | Pb | 1 | Br | I | 0.51 | 2.4900000000000002 |  |  | DMF | DMSO | na | 4 | 1 | 0 | 100 | na | na | 40 | 0 | 0 | Au | na | 90 | Spiro-MeOTAD |  | TiO2-c | na | na |  | 0 | 0 | SLG | FTO | 0.1 | 1.11 | 21.8 | 0.751 | 17.91
25136 | Cs | FA | MA | 0.05 | 0.79 | 0.16 | Pb | 1 | Br | I | 0.51 | 2.4900000000000002 |  |  | DMF | DMSO | na | 4 | 1 | 0 | 100 | na | na | 40 | 0 | 0 | Au | na | 90 | Spiro-MeOTAD |  | TiO2-c | na | na |  | 0 | 0 | SLG | FTO | 0.1 | 1.114 | 22.07 | 0.75 | 17.1
25137 | Cs | FA | MA | 0.05 | 0.79 | 0.16 | Pb | 1 | Br | I | 0.51 | 2.4900000000000002 |  |  | DMF | DMSO | na | 4 | 1 | 0 | 100 | na | na | 40 | 0 | 0 | Au | na | 90 | Spiro-MeOTAD |  | TiO2-c | na | na |  | 0 | 0 | SLG | FTO | 0.1 | 1.115 | 22.51 | 0.756 | 17.63
25138 | Cs | FA | MA | 0.05 | 0.79 | 0.16 | Pb | 1 | Br | I | 0.51 | 2.4900000000000002 |  |  | DMF | DMSO | na | 4 | 1 | 0 | 100 | na | na | 40 | 0 | 0 | Au | na | 90 | Spiro-MeOTAD |  | TiO2-c | na | na |  | 0 | 0 | SLG | FTO | 0.1 | 1.126 | 23.15 | 0.767 | 18.32
25139 | Cs | FA | MA | 0.05 | 0.79 | 0.16 | Pb | 1 | Br | I | 0.51 | 2.4900000000000002 |  |  | DMF | DMSO | na | 4 | 1 | 0 | 100 | na | na | 40 | 0 | 0 | Au | na | 90 | Spiro-MeOTAD |  | TiO2-c | na | na |  | 0 | 0 | SLG | FTO | 0.1 | 1.127 | 23.22 | 0.771 | 19.11
25140 | Cs | FA | MA | 0.05 | 0.79 | 0.16 | Pb | 1 | Br | I | 0.51 | 2.4900000000000002 |  |  | DMF | DMSO | na | 4 | 1 | 0 | 100 | na | na | 40 | 0 | 0 | Au | na | 90 | Spiro-MeOTAD |  | TiO2-c | na | na |  | 0 | 0 | SLG | FTO | 0.1 | 1.121 | 22.3 | 0.759 | 17.91
25141 | Cs | FA | MA | 0.05 | 0.79 | 0.16 | Pb | 1 | Br | I | 0.51 | 2.4900000000000002 |  |  | DMF | DMSO | na | 4 | 1 | 0 | 100 | na | na | 40 | 0 | 0 | Au | na | 90 | Spiro-MeOTAD |  | TiO2-c | na | na |  | 0 | 0 | SLG | FTO | 0.1 | 1.122 | 23.04 | 0.76 | 18.01
25142 | MA | na | na | 1 | 0 | 0 | Pb | 1 | I | na | 3 | 0 |  |  | DMF | na | IPA | 1 | 0 | 1 | 70 | na | 75 | 30 | 0 | 30 | Ag | na |  | Spiro-MeOTAD |  | TiO2-np | na | na |  | 0 | 0 | SLG | FTO | 0.07 | 0.931 | 17.05 | 0.57 | 9.03 | 1.6
25143 | MA | na | na | 1 | 0 | 0 | Pb | 1 | I | na | 3 | 0 |  |  | DMF | na | IPA | 1 | 0 | 1 | 70 | na | 75 | 30 | 0 | 30 | Ag | na |  | Spiro-MeOTAD |  | TiO2-np | na | na |  | 0 | 0 | SLG | FTO | 0.07 | 0.93 | 18.01 | 0.58 | 9.67 | 1.6
25144 | MA | na | na | 1 | 0 | 0 | Pb | 1 | I | na | 3 | 0 |  |  | DMF | na | IPA | 1 | 0 | 1 | 70 | na | 75 | 30 | 0 | 30 | Ag | na |  | Spiro-MeOTAD |  | TiO2-np | na | na |  | 0 | 0 | SLG | FTO | 0.07 | 0.928 | 19.32 | 0.59 | 10.59 | 1.6
25145 | MA | na | na | 1 | 0 | 0 | Pb | 1 | I | na | 3 | 0 |  |  | DMF | na | IPA | 1 | 0 | 1 | 70 | na | 75 | 30 | 0 | 30 | Ag | na |  | Spiro-MeOTAD |  | TiO2-np | na | na |  | 0 | 0 | SLG | FTO | 0.07 | 0.918 | 19.56 | 0.54 | 9.7 | 1.6
25146 | MA | na | na | 1 | 0 | 0 | Pb | 1 | I | na | 3 | 0 |  |  | DMF | na | IPA | 1 | 0 | 1 | 70 | na | 75 | 30 | 0 | 30 | Ag | na |  | Spiro-MeOTAD |  | TiO2-np | na | na |  | 0 | 0 | SLG | FTO | 0.07 | 0.897 | 16.62 | 0.5 | 7.41 | 1.6
25147 | MA | na | na | 1 | 0 | 0 | Pb | 1 | I | na | 3 | 0 |  |  | DMF | na | IPA | 1 | 0 | 1 | 70 | na | 70 | 15 | 0 | 15 | Au | na | 60 | na |  | TiO2-c | TiO2-mp | na |  |  | 0 | SLG | FTO | 0.285 | 0.79 | 14 | 0.69 | 7.6 | 1.6
25148 | MA | na | na | 1 | 0 | 0 | Pb | 1 | I | na | 3 | 0 |  |  | DMF | na | IPA | 1 | 0 | 1 | 70 | na | 70 | 15 | 0 | 15 | Au | na | 60 | 2,2'-[(4,5-Bis(2-ethylhexyl)-dithieno[2,3-d:2',3'-d']thieno[3,2-b:4,5-b']dipyrrole-2,7-diyl)-bis(3-hexylthien-5,5'-diyl)bis(methane-1-yl-1-ylidine)]dimalononitrile |  | TiO2-c | TiO2-mp | na |  |  | 0 | SLG | FTO | 0.285 | 0.992 | 16.4 | 0.65 | 10.5 | 1.6
25149 | MA | na | na | 1 | 0 | 0 | Pb | 1 | I | na | 3 | 0 |  |  | DMF | na | IPA | 1 | 0 | 1 | 70 | na | 70 | 15 | 0 | 15 | Au | na | 60 | 2,2'-[(4,5-Bis(2-ethylhexyl)-dithieno[2,3-d:2',3'-d']thieno[3,2-b:4,5-b']dipyrrole-2,7-diyl)-bis(4,3'-dihexyl-2,2'-bithien-5,5'-diyl)bis(methane-1-yl-1-ylidine)]dimalononitrile |  | TiO2-c | TiO2-mp | na |  |  | 0 | SLG | FTO | 0.285 | 0.9 | 15.2 | 0.68 | 9.5 | 1.6
25150 | MA | na | na | 1 | 0 | 0 | Pb | 1 | I | na | 3 | 0 |  |  | DMF | na | IPA | 1 | 0 | 1 | 70 | na | 70 | 15 | 0 | 15 | Au | na | 60 | na |  | TiO2-c | TiO2-mp | na |  |  | 0 | SLG | FTO | 0.285 | 0.761 | 13.2 | 0.68 | 6.9 | 1.6
25151 | MA | na | na | 1 | 0 | 0 | Pb | 1 | I | na | 3 | 0 |  |  | DMF | na | IPA | 1 | 0 | 1 | 70 | na | 70 | 15 | 0 | 15 | Au | na | 60 | 2,2'-[(4,5-Bis(2-ethylhexyl)-dithieno[2,3-d:2',3'-d']thieno[3,2-b:4,5-b']dipyrrole-2,7-diyl)-bis(3-hexylthien-5,5'-diyl)bis(methane-1-yl-1-ylidine)]dimalononitrile |  | TiO2-c | TiO2-mp | na |  |  | 0 | SLG | FTO | 0.285 | 0.96 | 16.2 | 0.64 | 10 | 1.6
25152 | MA | na | na | 1 | 0 | 0 | Pb | 1 | I | na | 3 | 0 |  |  | DMF | na | IPA | 1 | 0 | 1 | 70 | na | 70 | 15 | 0 | 15 | Au | na | 60 | 2,2'-[(4,5-Bis(2-ethylhexyl)-dithieno[2,3-d:2',3'-d']thieno[3,2-b:4,5-b']dipyrrole-2,7-diyl)-bis(4,3'-dihexyl-2,2'-bithien-5,5'-diyl)bis(methane-1-yl-1-ylidine)]dimalononitrile |  | TiO2-c | TiO2-mp | na |  |  | 0 | SLG | FTO | 0.285 | 0.873 | 15.2 | 0.67 | 8.9 | 1.6
25153 | MA | na | na | 1 | 0 | 0 | Pb | 1 | I | na | 3 | 0 |  |  | acetonitrile | Methylamine | IPA |  |  | 1 |  | na | 100 |  | 0 | 60 | Ag | na | 110 | Spiro-MeOTAD |  | TiO2-c | C60 | na | 100 |  | 0 | SLG | FTO | 0.0912 | 1.08 | 22.4 | 0.74 | 17.8 | 1.6
25154 | MA | na | na | 1 | 0 | 0 | Pb | 1 | I | na | 3 | 0 |  |  | acetonitrile | Methylamine | IPA |  |  | 1 |  | na | 100 |  | 0 | 60 | Ag | na | 110 | Spiro-MeOTAD |  | TiO2-c | C60 | na | 100 |  | 0 | SLG | FTO | 0.0912 | 1.1 | 22.2 | 0.77 | 18.2 | 1.6
25155 | MA | na | na | 1 | 0 | 0 | Pb | 1 | I | na | 3 | 0 |  |  | acetonitrile | Methylamine | IPA |  |  | 1 |  | na | 100 |  | 0 | 60 | Ag | na | 110 | Spiro-MeOTAD |  | TiO2-c | C60 | na | 100 |  | 0 | SLG | FTO | 0.0912 | 1.07 | 22.4 | 0.66 | 15.7 | 1.6
25156 | MA | na | na | 1 | 0 | 0 | Pb | 1 | I | na | 3 | 0 |  |  | acetonitrile | Methylamine | IPA |  |  | 1 |  | na | 100 |  | 0 | 60 | Ag | na | 110 | Spiro-MeOTAD |  | TiO2-c | C60 | na | 100 |  | 0 | SLG | FTO | 0.0912 | 1.07 | 22.5 | 0.75 | 17.2 | 1.6
25157 | MA | na | na | 1 | 0 | 0 | Pb | 1 | I | na | 3 | 0 |  |  | acetonitrile | Methylamine | IPA |  |  | 1 |  | na | 100 |  | 0 | 60 | Ag | na | 110 | Spiro-MeOTAD |  | TiO2-c | C60 | na | 100 |  | 0 | SLG | FTO | 0.7 | 1.03 | 19.2 | 0.69 | 12.4 | 1.6
25158 | MA | na | na | 1 | 0 | 0 | Pb | 1 | I | na | 3 | 0 |  |  | acetonitrile | Methylamine | IPA |  |  | 1 |  | na | 100 |  | 0 | 60 | Ag | na | 110 | F4-TCNQ | 20 | PCBM-60 | BCP | na |  |  | 0 | SLG | FTO | 0.0912 | 1.1 | 18.8 | 0.77 | 16 | 1.6
25159 | MA | na | na | 1 | 0 | 0 | Pb | 1 | I | na | 3 | 0 |  |  | acetonitrile | Methylamine | IPA |  |  | 1 |  | na | 100 |  | 0 | 60 | Ag | na | 110 | F4-TCNQ | 20 | PCBM-60 | BCP | na |  |  | 0 | SLG | FTO | 0.0912 | 1.1 | 19.2 | 0.8 | 16.3 | 1.6
25160 | MA | na | na | 1 | 0 | 0 | Pb | 1 | I | na | 3 | 0 |  |  | acetonitrile | Methylamine | IPA |  |  | 1 |  | na | 100 |  | 0 | 60 | Ag | na | 110 | F4-TCNQ | 20 | PCBM-60 | BCP | na |  |  | 0 | SLG | FTO | 0.7 | 1.1 | 20.3 | 0.7 | 15 | 1.6
25165 | MA | na | na | 1 | 0 | 0 | Pb | 1 | I | na | 3 | 0 |  |  | DMF | na | IPA | 1 | 0 | 1 |  | na | 70 |  | 0 | 15 | Au | na | 60 | Spiro-MeOTAD |  | TiO2-c | TiO2-mp | na |  |  | 0 | SLG | FTO | 0.285 | 1.022 | 17.2 | 0.66 | 11.7 | 1.6
25166 | MA | na | na | 1 | 0 | 0 | Pb | 1 | I | na | 3 | 0 |  |  | DMF | na | IPA | 1 | 0 | 1 |  | na | 70 |  | 0 | 15 | Au | na | 60 | na |  | TiO2-c | TiO2-mp | na |  |  | 0 | SLG | FTO | 0.285 | 0.79 | 14 | 0.69 | 7.7 | 1.6
25167 | MA | na | na | 1 | 0 | 0 | Pb | 1 | I | na | 3 | 0 |  |  | DMF | na | IPA | 1 | 0 | 1 | 70 | na | 70 | 30 | 0 | 20 | Ag | na | 60 | Spiro-MeOTAD |  | SnO2-np | na | na |  | 0 | 0 | SLG | ITO | 0.04 | 1.06 | 19.9 | 0.582 | 12.1 | 1.6
25172 | MA | na | na | 1 | 0 | 0 | Pb | 1 | I | na | 3 | 0 |  |  | DMF | na | IPA | 1 | 0 | 1 | 70 | na | 70 | 30 | 0 | 20 | Ag | na | 60 | Spiro-MeOTAD |  | ZnO-np | na | na |  | 0 | 0 | SLG | ITO | 0.04 | 1.06 | 18.5 | 0.702 | 13.6 | 1.6
25174 | MA | na | na | 1 | 0 | 0 | Pb | 1 | I | na | 3 | 0 |  |  | DMF | na | na | 1 | 0 | 0 | 100 | na | na | 120 | 0 | 0 | Al | na | 100 | PEDOT:PSS |  | PCBM-60 | na | na |  | 0 | 0 | SLG | FTO | 0.04 | 0.85 | 16.23 | 0.6 | 8.23 | 1.6
25175 | MA | na | na | 1 | 0 | 0 | Pb | 1 | I | na | 3 | 0 |  |  | DMF | na | na | 1 | 0 | 0 | 100 | na | na | 120 | 0 | 0 | Al | na | 100 | PEDOT:PSS |  | PCBM-60 | na | na |  | 0 | 0 | SLG | FTO | 0.04 | 0.76 | 12.96 | 0.56 | 5.5 | 1.6
25176 | MA | na | na | 1 | 0 | 0 | Pb | 1 | I | na | 3 | 0 |  |  | DMF | na | IPA | 1 | 0 | 1 | 80 | na | 100 | 10 | 0 | 120 | Al | na | 100 | PEDOT:PSS |  | PCBM-60 | na | na |  | 0 | 0 | SLG | FTO | 0.04 | 0.97 | 16.5 | 0.66 | 10.58 | 1.6
25177 | MA | na | na | 1 | 0 | 0 | Pb | 1 | I | na | 3 | 0 |  |  | DMF | na | na | 1 | 0 | 0 | 100 | na | na | 120 | 0 | 0 | Al | na | 100 | PEDOT:PSS |  | PCBM-60 | na | na |  | 0 | 0 | SLG | FTO | 0.04 | 1.01 | 20.6 | 0.71 | 14.81 | 1.6
25180 | MA | na | na | 1 | 0 | 0 | Pb | 1 | I | na | 3 | 0 |  |  | DMF | DMSO | na | 94 | 6 | 0 | 100 | na | na | 10 | 0 | 0 | Ag | na | 80 | PEDOT:PSS |  | PCBM-60 | BCP | na |  | 10 | 0 | SLG | ITO | 0.1 | 0.55 | 11.9 | 0.427 | 2.79 | 1.6
25187 | MA | na | na | 1 | 0 | 0 | Pb | 1 | I | na | 3 | 0 |  |  | DMF | DMSO | na | 4 | 1 | 0 | 100 | na | na | 10 | 0 | 0 | Ag | na | 120 | PEDOT:PSS |  | PCBM-60 | bis-C60 | na |  |  | 0 | SLG | ITO | 0.059 | 0.96 | 19.2 | 0.768 | 14.15 | 1.6
25192 | MA | na | na | 1 | 0 | 0 | Pb | 1 | I | na | 3 | 0 |  |  | DMF | DMSO | na | 4 | 1 | 0 | 100 | na | na | 10 | 0 | 0 | Ag | na | 120 | PEDOT:PSS |  | PCBM-60 | bis-C60 | na |  |  | 0 | SLG | ITO | 0.059 | 0.95 | 18.04 | 0.752 | 14.02 | 1.6
25196 | FA | MA | na | 0.85 | 0.15 | 0 | Pb | 1 | Br | I | 0.45 | 2.5499999999999998 |  |  | DMF | DMSO | na | 4 | 1 | 0 | 100 | na | na | 10 | 0 | 0 | Ag | na | 120 | PEDOT:PSS |  | PCBM-60 | bis-C60 | na |  |  | 0 | SLG | ITO | 0.059 | 1 | 22.53 | 0.783 | 17.64
25199 | FA | MA | na | 0.85 | 0.15 | 0 | Pb | 1 | Br | I | 0.45 | 2.5499999999999998 |  |  | DMF | DMSO | na | 4 | 1 | 0 | 100 | na | na | 10 | 0 | 0 | Ag | na | 120 | PEDOT:PSS |  | PCBM-60 | bis-C60 | na |  |  | 0 | SLG | ITO | 0.059 | 0.99 | 21.67 | 0.77 | 16.62
25201 | MA | na | na | 1 | 0 | 0 | Pb | 1 | I | na | 3 | 0 |  |  | DMF | DMSO | na | 9 | 1 | 0 | 100 | na | na | 10 | 0 | 0 | Cu | na |  | PTAA |  | PCBM-60 | C60 | BCP |  |  |  | SLG | ITO | 0.1 | 1.07 | 20.87 | 0.71 | 15.84 | 1.6
25208 | MA | na | na | 1 | 0 | 0 | Pb | 1 | I | na | 3 | 0 |  |  | DMF | DMSO | na | 9 | 1 | 0 | 100 | na | na | 10 | 0 | 0 | Cu | na |  | PTAA |  | PCBM-60 | C60 | BCP |  |  |  | SLG | ITO | 0.1 | 1.05 | 21.76 | 0.74 | 17.05 | 1.6
25211 | MA | na | na | 1 | 0 | 0 | Pb | 1 | I | na | 3 | 0 |  |  | DMF | DMSO | na | 9 | 1 | 0 | 100 | na | na | 10 | 0 | 0 | Cu | na |  | PTAA |  | PCBM-60 | C60 | BCP |  |  |  | SLG | ITO | 0.1 | 1.08 | 22.2 | 0.741 | 17.28 | 1.6
25219 | MA | na | na | 1 | 0 | 0 | Pb | 1 | I | na | 3 | 0 |  |  |  | na | na |  | 0 | 0 |  | na | na |  | 0 | 0 | Ag | na | 14 | PEDOT:PSS |  | PCBM-60 | AZO-np | na |  |  | 0 | SLG | ITO | 0.0177 | 0.84 | 16.9 | 0.702 | 10 | 1.6
25220 | MA | na | na | 1 | 0 | 0 | Pb | 1 | I | na | 3 | 0 |  |  |  | na | na |  | 0 | 0 |  | na | na |  | 0 | 0 | Ag | SnO2-c | 14 | PEDOT:PSS |  | PCBM-60 | AZO-np | na |  |  | 0 | SLG | ITO | 0.0177 | 0.84 | 16 | 0.624 | 8.4 | 1.6
25221 | MA | na | na | 1 | 0 | 0 | Pb | 1 | I | na | 3 | 0 |  |  |  | na | na |  | 0 | 0 |  | na | na |  | 0 | 0 | SnO2-c | Ag | 20 | PEDOT:PSS |  | PCBM-60 | AZO-np | na |  |  | 0 | SLG | ITO | 0.0177 | 0.86 | 18.3 | 0.723 | 11.4 | 1.6
25223 | MA | na | na | 1 | 0 | 0 | Pb | 1 | I | na | 3 | 0 |  |  | DMF | na | na | 1 | 0 | 1 | 70 | na |  | 10 | 0 |  | Al | na | 100 | PEDOT:PSS |  | PCBM-60 | na | na |  | 0 | 0 | SLG | FTO | 0.07 | 0.94 | 20.96 | 0.744 | 14.5 | 1.6
25224 | MA | na | na | 1 | 0 | 0 | Pb | 1 | I | na | 3 | 0 |  |  | DMF | na | na | 1 | 0 | 1 | 70 | na |  | 10 | 0 |  | Al | na | 100 | PEDOT:PSS |  | D-C60 | na | na |  | 0 | 0 | SLG | FTO | 0.07 | 0.96 | 21.89 | 0.788 | 16.5 | 1.6
25225 | MA | na | na | 1 | 0 | 0 | Pb | 1 | I | na | 3 | 0 |  |  | DMF | na | IPA | 1 | 0 | 1 |  | na | 70 |  | 0 | 30 | Carbon | na | 8000 | NiO-mp | 1000 | TiO2-c | TiO2-mp | ZrO2-mp |  | 450 | 400 | SLG | FTO | 0.6 | 0.965 | 20.4 | 0.72 | 13.9 | 1.6
25226 | MA | na | na | 1 | 0 | 0 | Pb | 1 | I | na | 3 | 0 |  |  | DMF | na | IPA | 1 | 0 | 1 |  | na | 70 |  | 0 | 30 | Carbon | na | 8000 | NiO-mp | 1000 | TiO2-c | TiO2-mp | ZrO2-mp |  | 450 | 400 | SLG | FTO | 0.6 | 0.93 | 19.5 | 0.68 | 12.4 | 1.6
25227 | MA | na | na | 1 | 0 | 0 | Pb | 1 | I | na | 3 | 0 |  |  | DMF | na | IPA | 1 | 0 | 1 | 100 | na | 70 | 15 | 0 |  | Au | na | 200 | CuP |  | TiO2-c | TiO2-mp | na |  |  | 0 | SLG | FTO | 0.126 | 1.072 | 21.609 | 0.663 | 15.36 | 1.6
25228 | MA | na | na | 1 | 0 | 0 | Pb | 1 | I | na | 3 | 0 |  |  | DMF | na | IPA | 1 | 0 | 1 | 100 | na | 70 | 15 | 0 |  | Au | na | 200 | ZnP |  | TiO2-c | TiO2-mp | na |  |  | 0 | SLG | FTO | 0.126 | 1.099 | 22.689 | 0.713 | 17.78 | 1.6
25229 | MA | na | na | 1 | 0 | 0 | Pb | 1 | I | na | 3 | 0 |  |  | DMF | na | IPA | 1 | 0 | 1 | 100 | na | 70 | 15 | 0 |  | Au | na | 200 | Spiro-MeOTAD |  | TiO2-c | TiO2-mp | na |  |  | 0 | SLG | FTO | 0.126 | 1.108 | 22.418 | 0.749 | 18.59 | 1.6
25230 | MA | na | na | 1 | 0 | 0 | Pb | 1 | I | na | 3 | 0 | Cl |  | DMF | na | na | 1 | 0 | 0 | 100 | na | na | 45 | 0 | 0 | Au | na |  | Spiro-MeOTAD |  | TiO2-c | na | na | 50 | 0 | 0 | SLG | FTO | 0.0625 | 0.88 | 16.8 | 0.64 | 9.4 | 1.6
25231 | MA | na | na | 1 | 0 | 0 | Pb | 1 | I | na | 3 | 0 | Cl |  | DMF | na | na | 1 | 0 | 0 | 100 | na | na | 45 | 0 | 0 | Au | na |  | Spiro-MeOTAD |  | TiO2-c | Al2O3-mp | na | 50 | 400 | 0 | SLG | FTO | 0.0625 | 1 | 16.7 | 0.63 | 10.6 | 1.6
25232 | MA | na | na | 1 | 0 | 0 | Pb | 1 | I | na | 3 | 0 | Cl |  | DMF | na | na | 1 | 0 | 0 | 100 | na | na | 45 | 0 | 0 | Au | na |  | Spiro-MeOTAD |  | TiO2-c | na | na | 50 | 0 | 0 | SLG | FTO | 0.0625 | 0.86 | 15.48 | 0.62 | 8.53 | 1.6
25233 | MA | na | na | 1 | 0 | 0 | Pb | 1 | I | na | 3 | 0 | Cl |  | DMF | na | na | 1 | 0 | 0 | 100 | na | na | 45 | 0 | 0 | Au | na |  | Spiro-MeOTAD |  | TiO2-c | Al2O3-mp | na | 50 | 400 | 0 | SLG | FTO | 0.0625 | 1 | 16.25 | 0.64 | 9.59 | 1.6
25234 | MA | na | na | 1 | 0 | 0 | Pb | 1 | I | na | 3 | 0 | Cl |  | DMF | na | na | 1 | 0 | 0 | 100 | na | na | 45 | 0 | 0 | Au | na |  | Spiro-MeOTAD |  | TiO2-c | na | na | 50 | 0 | 0 | SLG | FTO | 0.0625 | 0.79 | 18.73 | 0.57 | 7.84 | 1.6
25235 | MA | na | na | 1 | 0 | 0 | Pb | 1 | I | na | 3 | 0 | Cl |  | DMF | na | na | 1 | 0 | 0 | 100 | na | na | 45 | 0 | 0 | Au | na |  | Spiro-MeOTAD |  | TiO2-c | Al2O3-mp | na | 50 | 400 | 0 | SLG | FTO | 0.0625 | 1 | 17.12 | 0.65 | 10.22 | 1.6
25236 | MA | na | na | 1 | 0 | 0 | Pb | 1 | I | na | 3 | 0 |  |  | DMSO | na | na | 1 | 0 | 0 | 100 | na | na | 90 | 0 | 0 | Au | na | 80 | Spiro-MeOTAD |  | TiO2-c | TiO2-mp | na | 50 | 200 | 0 | SLG | FTO | 0.16 | 1.034 | 21.41 | 0.71 | 16.3 | 1.6
25237 | MA | na | na | 1 | 0 | 0 | Pb | 1 | I | na | 3 | 0 |  |  | DMSO | na | na | 1 | 0 | 0 | 100 | na | na | 90 | 0 | 0 | Au | na | 80 | ST1 (4-(4-(bis(4-(4-(dibutylamino)styryl)phenyl)amino)styryl)-N,N-dibutylaniline) |  | TiO2-c | TiO2-mp | na | 50 | 200 | 0 | SLG | FTO | 0.16 | 1.059 | 21.07 | 0.66 | 15.3 | 1.6
25238 | MA | na | na | 1 | 0 | 0 | Pb | 1 | I | na | 3 | 0 |  |  | DMSO | na | na | 1 | 0 | 0 | 100 | na | na | 90 | 0 | 0 | Au | na | 80 | Spiro-MeOTAD |  | TiO2-c | TiO2-mp | na | 50 | 200 | 0 | SLG | FTO | 0.16 |  |  |  | 16.2 | 1.6
25239 | MA | na | na | 1 | 0 | 0 | Pb | 1 | I | na | 3 | 0 |  |  | DMSO | na | na | 1 | 0 | 0 | 100 | na | na | 90 | 0 | 0 | Au | na | 80 | ST1 (4-(4-(bis(4-(4-(dibutylamino)styryl)phenyl)amino)styryl)-N,N-dibutylaniline) |  | TiO2-c | TiO2-mp | na | 50 | 200 | 0 | SLG | FTO | 0.16 |  |  |  | 15.2 | 1.6
25245 | MA | na | na | 1 | 0 | 0 | Pb | 1 | I | na | 3 | 0 |  |  | DMF | na | na | 1 | 0 | 0 | 100 | na | na | 10 | 0 | 0 | Ag | na | 80 | PEDOT:PSS |  | C60 | Bphen | na | 40 | 8 | 0 | SLG | ITO | 0.12 | 0.95 | 16.88 | 0.66 | 10.51 | 1.6
25246 | MA | na | na | 1 | 0 | 0 | Pb | 1 | I | na | 3 | 0 |  |  | DMF | na | na | 1 | 0 | 0 | 100 | na | na | 10 | 0 | 0 | Ag | na | 80 | PEDOT:PSS |  | C60 | Bphen | na | 40 | 8 | 0 | SLG | ITO | 0.12 | 0.96 | 15.72 | 0.66 | 9.96 | 1.6
25247 | MA | na | na | 1 | 0 | 0 | Pb | 1 | I | na | 3 | 0 |  |  | DMF | na | na | 1 | 0 | 0 | 100 | na | na | 10 | 0 | 0 | Ag | na | 80 | PEDOT:PSS |  | C60 | Bphen | na | 40 | 8 | 0 | SLG | ITO | 0.12 | 0.96 | 15.58 | 0.59 | 8.78 | 1.6
25248 | MA | na | na | 1 | 0 | 0 | Pb | 1 | I | na | 3 | 0 |  |  | DMF | na | na | 1 | 0 | 0 | 100 | na | na | 10 | 0 | 0 | Ag | na | 80 | PEDOT:PSS |  | C60 | Bphen | na | 40 | 8 | 0 | SLG | ITO | 0.12 | 0.94 | 15.57 | 0.56 | 8.21 | 1.6
25253 | MA | na | na | 1 | 0 | 0 | Pb | 1 | I | na | 3 | 0 |  |  | DMF | na | na | 1 | 0 | 0 | 100 | na | na | 5 | 0 | 0 | Graphene | PEDOT |  | Spiro-MeOTAD |  | SnO2-np | na | na |  | 0 | 0 | SLG | FTO | 0.1 | 1 | 15.32 | 0.56 | 8.65 | 1.6
25254 | MA | na | na | 1 | 0 | 0 | Pb | 1 | I | na | 3 | 0 | Undoped |  | DMF | na | na | 1 | 0 | 0 | 100 | na | na | 10 | 0 | 0 | Al | na | 100 | PEDOT:PSS | 35 | PCBM-60 | na | na |  | 0 | 0 | SLG | ITO | 0.14 | 0.06 | 0.39 | 0.262 | 0.0061 | 1.6
25255 | MA | na | na | 1 | 0 | 0 | Pb | 1 | I | na | 3 | 0 | Diiodooctane | 0.03 | DMF | na | na | 1 | 0 | 0 | 100 | na | na | 10 | 0 | 0 | Al | na | 100 | PEDOT:PSS | 35 | PCBM-60 | na | na |  | 0 | 0 | SLG | ITO | 0.14 | 0.02 | 0.14 | 0.241 | 0.0007 | 1.6
25256 | MA | na | na | 1 | 0 | 0 | Pb | 1 | I | na | 3 | 0 | Undoped |  | DMF | na | na | 1 | 0 | 0 | 100 | na | na | 10 | 0 | 0 | Al | na | 100 | PEDOT:PSS | 35 | PCBM-60 | na | na |  | 0 | 0 | SLG | ITO | 0.14 | 0.78 | 14.48 | 0.783 | 8.84 | 1.6
25257 | MA | na | na | 1 | 0 | 0 | Pb | 1 | I | na | 3 | 0 | Diiodooctane | 0.03 | DMF | na | na | 1 | 0 | 0 | 100 | na | na | 10 | 0 | 0 | Al | na | 100 | PEDOT:PSS | 35 | PCBM-60 | na | na |  | 0 | 0 | SLG | ITO | 0.14 | 0.68 | 11.68 | 0.706 | 5.61 | 1.6
25258 | MA | na | na | 1 | 0 | 0 | Pb | 1 | I | na | 3 | 0 | Diiodooctane | 0.03 | DMF | na | na | 1 | 0 | 0 | 100 | na | na | 10 | 0 | 0 | Al | na | 100 | PEDOT:PSS | 35 | PCBM-60 | na | na |  | 0 | 0 | SLG | ITO | 0.14 | 0.89 | 14.2 | 0.806 | 10.19 | 1.6
25259 | MA | na | na | 1 | 0 | 0 | Pb | 1 | I | na | 3 | 0 | Undoped |  | DMF | na | na | 1 | 0 | 0 | 100 | na | na | 10 | 0 | 0 | Al | na | 100 | PEDOT:PSS | 35 | PCBM-60 | na | na |  | 0 | 0 | SLG | ITO | 0.14 | 0.07 | 1.2 | 0.285 | 0.02 | 1.6
25260 | MA | na | na | 1 | 0 | 0 | Pb | 1 | I | na | 3 | 0 | Diiodooctane | 0.03 | DMF | na | na | 1 | 0 | 0 | 100 | na | na | 10 | 0 | 0 | Al | na | 100 | PEDOT:PSS | 35 | PCBM-60 | na | na |  | 0 | 0 | SLG | ITO | 0.14 | 0.05 | 1.04 | 0.26 | 0.01 | 1.6
25261 | MA | na | na | 1 | 0 | 0 | Pb | 1 | I | na | 3 | 0 | Undoped |  | DMF | na | na | 1 | 0 | 0 | 100 | na | na | 10 | 0 | 0 | Al | na | 100 | PEDOT:PSS | 35 | PCBM-60 | na | na |  | 0 | 0 | SLG | ITO | 0.14 | 0.78 | 16.11 | 0.806 | 10.13 | 1.6
25262 | MA | na | na | 1 | 0 | 0 | Pb | 1 | I | na | 3 | 0 | Diiodooctane | 0.03 | DMF | na | na | 1 | 0 | 0 | 100 | na | na | 10 | 0 | 0 | Al | na | 100 | PEDOT:PSS | 35 | PCBM-60 | na | na |  | 0 | 0 | SLG | ITO | 0.14 | 0.76 | 15.67 | 0.754 | 8.98 | 1.6
25263 | MA | na | na | 1 | 0 | 0 | Pb | 1 | I | na | 3 | 0 | Diiodooctane | 0.03 | DMF | na | na | 1 | 0 | 0 | 100 | na | na | 10 | 0 | 0 | Al | na | 100 | PEDOT:PSS | 35 | PCBM-60 | na | na |  | 0 | 0 | SLG | ITO | 0.14 | 0.91 | 15.56 | 0.809 | 11.45 | 1.6
25264 | MA | na | na | 1 | 0 | 0 | Pb | 1 | I | na | 3 | 0 | Cl |  | DMF | na | IPA | 1 | 0 | 1 | 100 | na | 100 | 15 | 0 | 15 | Carbon | na |  | na |  | TiO2-c | TiO2-mp | SiO2-mp |  |  |  | SLG | FTO | 0.1 | 0.872 | 20.5 | 0.569 | 10.07 | 1.6
25266 | MA | na | na | 1 | 0 | 0 | Pb | 1 | I | na | 3 | 0 | Cl |  | DMF | na | IPA | 1 | 0 | 1 | 100 | na | 100 | 15 | 0 | 15 | Carbon | na |  | na |  | TiO2-c | TiO2-mp | SiO2-mp |  |  |  | SLG | FTO | 0.1 | 0.868 | 20.2 | 0.557 | 9.8 | 1.6
25271 | MA | na | na | 1 | 0 | 0 | Pb | 1 | I | na | 3 | 0 |  |  | GBL | NMP | na | 3 | 7 | 0 | 150 | na | na | 20 | 0 | 0 | Ag | na | 150 | Spiro-MeOTAD |  | TiO2-c | TiO2-mp | na |  |  | 0 | SLG | FTO | 0.12 | 1.06 | 21.57 | 0.75 | 17.15 | 1.6
25272 | (CH3ND3) | na | na | 1 | 0 | 0 | Pb | 1 | I | na | 3 | 0 |  |  | GBL | NMP | na | 3 | 7 | 0 | 150 | na | na | 20 | 0 | 0 | Ag | na | 150 | Spiro-MeOTAD |  | TiO2-c | TiO2-mp | na |  |  | 0 | SLG | FTO | 0.12 | 1.05 | 21.22 | 0.73 | 15.4
25273 | MA | na | na | 1 | 0 | 0 | Pb | 1 | I | na | 3 | 0 |  |  | GBL | NMP | na | 3 | 7 | 0 | 150 | na | na | 20 | 0 | 0 | Ag | na | 150 | Spiro-MeOTAD |  | TiO2-c | TiO2-mp | na |  |  | 0 | SLG | FTO | 0.12 | 1.06 | 21.58 | 0.742 | 16.96 | 1.6
25274 | (CH3ND3) | na | na | 1 | 0 | 0 | Pb | 1 | I | na | 3 | 0 |  |  | GBL | NMP | na | 3 | 7 | 0 | 150 | na | na | 20 | 0 | 0 | Ag | na | 150 | Spiro-MeOTAD |  | TiO2-c | TiO2-mp | na |  |  | 0 | SLG | FTO | 0.12 | 1.039 | 21.24 | 0.716 | 15.81
25275 | EA | MA | na | 0.15 | 0.85 | 0 | Pb | 1 | I | na | 3 | 0 |  |  | DMSO | na | na | 1 | 0 | 0 | 100 | na | na | 10 | 0 | 0 | Al | na |  | NiO-c |  | PCBM-60 | ZnO-np | na |  |  | 0 | SLG | ITO | 0.04 | 1 | 17.12 | 0.768 | 13.2
25276 | MA | na | na | 1 | 0 | 0 | Pb | 1 | I | na | 3 | 0 |  |  | DMF | DMSO | na | 9 | 1 | 0 | 100 | na | na | 5 | 0 | 0 | Ag | na |  | PEDOT:PSS |  | C60 | na | na |  | 0 | 0 | SLG | ITO | 0.01 | 0.9 | 11 | 0.53 | 4.27 | 1.6
25279 | MA | na | na | 1 | 0 | 0 | Pb | 1 | I | na | 3 | 0 |  |  | DMF | na | IPA | 1 | 0 | 1 | 70 | na | 70 | 30 | 0 | 30 | Carbon | na | 4500 | NiO-mp | 300 | TiO2-c | TiO2-mp | Al2O3-mp | 50 | 700 | 450 | SLG | FTO | 0.1 | 0.921 | 15.64 | 0.69 | 9.99 | 1.6
25280 | MA | na | na | 1 | 0 | 0 | Pb | 1 | I | na | 3 | 0 |  |  | DMF | na | IPA | 1 | 0 | 1 | 70 | na | 70 | 30 | 0 | 30 | Carbon | na | 4500 | NiO-mp | 300 | TiO2-c | TiO2-mp | Al2O3-mp | 50 | 700 | 450 | SLG | FTO | 0.1 | 0.943 | 17.34 | 0.69 | 11.36 | 1.6
25281 | MA | na | na | 1 | 0 | 0 | Pb | 1 | I | na | 3 | 0 |  |  | DMF | na | IPA | 1 | 0 | 1 | 25 | na | 70 | 30 | 0 | 30 | Carbon | na | 4500 | NiO-mp | 300 | TiO2-c | TiO2-mp | Al2O3-mp | 50 | 700 | 450 | SLG | FTO | 0.1 | 0.932 | 13.52 | 0.62 | 7.8 | 1.6
25282 | MA | na | na | 1 | 0 | 0 | Pb | 1 | I | na | 3 | 0 |  |  | DMF | na | IPA | 1 | 0 | 1 | 25 | na | 70 | 30 | 0 | 30 | Carbon | na | 4500 | NiO-mp | 300 | TiO2-c | TiO2-mp | Al2O3-mp | 50 | 700 | 250 | SLG | FTO | 0.1 | 0.898 | 11.58 | 0.73 | 7.65 | 1.6
25283 | MA | na | na | 1 | 0 | 0 | Pb | 1 | I | na | 3 | 0 |  |  | DMF | na | IPA | 1 | 0 | 1 | 25 | na | 70 | 30 | 0 | 30 | Carbon | na | 4500 | NiO-mp | 300 | TiO2-c | TiO2-mp | Al2O3-mp | 50 | 700 | 450 | SLG | FTO | 0.1 | 0.945 | 17.22 | 0.69 | 11.28 | 1.6
25284 | MA | na | na | 1 | 0 | 0 | Pb | 1 | I | na | 3 | 0 |  |  | DMF | na | IPA | 1 | 0 | 1 | 25 | na | 70 | 30 | 0 | 30 | Carbon | na | 4500 | NiO-mp | 300 | TiO2-c | TiO2-mp | Al2O3-mp | 50 | 700 | 700 | SLG | FTO | 0.1 | 0.913 | 12.6 | 0.66 | 7.51 | 1.6
25285 | MA | na | na | 1 | 0 | 0 | Pb | 1 | I | na | 3 | 0 |  |  | DMF | na | IPA | 1 | 0 | 1 | 25 | na | 70 | 30 | 0 | 30 | Carbon | na | 4500 | NiO-mp | 300 | TiO2-c | TiO2-mp | Al2O3-mp | 50 | 700 | 250 | SLG | FTO | 0.1 |  |  |  | 8.03 | 1.6
25286 | MA | na | na | 1 | 0 | 0 | Pb | 1 | I | na | 3 | 0 |  |  | DMF | na | IPA | 1 | 0 | 1 | 25 | na | 70 | 30 | 0 | 30 | Carbon | na | 4500 | NiO-mp | 300 | TiO2-c | TiO2-mp | Al2O3-mp | 50 | 700 | 450 | SLG | FTO | 0.1 |  |  |  | 12.12 | 1.6
25287 | MA | na | na | 1 | 0 | 0 | Pb | 1 | I | na | 3 | 0 |  |  | DMF | na | IPA | 1 | 0 | 1 | 25 | na | 70 | 30 | 0 | 30 | Carbon | na | 4500 | NiO-mp | 300 | TiO2-c | TiO2-mp | Al2O3-mp | 50 | 700 | 700 | SLG | FTO | 0.1 |  |  |  | 7.69 | 1.6
25288 | Cu | na | na | 1 | 0 | 0 | Bi | 1 | I | na | 4 | 0 |  |  | na | na | na | 1 | 0 | 1 |  | na | na |  | 0 | 0 | Au | na | 80 | Spiro-MeOTAD |  | na | na | na |  | 0 | 0 | SLG | ITO | 0.15 | 0.375 | 7.184 | 0.287 | 1.12
25289 | Cu | na | na | 1 | 0 | 0 | Bi | 1 | I | na | 4 | 0 |  |  | na | na | na | 1 | 0 | 1 |  | na | na |  | 0 | 0 | Au | na | 80 | Spiro-MeOTAD |  | na | na | na |  | 0 | 0 | SLG | ITO | 0.15 | 0.479 | 2.62 | 0.366 | 0.69
25290 | MA | na | na | 1 | 0 | 0 | Pb | 1 | I | na | 3 | 0 | Cl |  | DMF | na | na | 1 | 0 | 0 | 120 | na | na | 30 | 0 | 0 | Au | na | 80 | Spiro-MeOTAD |  | TiO2-c | TiO2-mp | na |  |  | 0 | SLG | FTO | 0.1 | 0.873 | 20.3 | 0.71 | 12.6 | 1.6
25291 | MA | na | na | 1 | 0 | 0 | Pb | 1 | I | na | 3 | 0 | Cl |  | DMF | na | na | 1 | 0 | 0 | 120 | na | na | 30 | 0 | 0 | Au | na | 80 | Spiro-MeOTAD |  | TiO2-c | na | na |  | 0 | 0 | SLG | FTO | 0.1 | 0.941 | 21.3 | 0.628 | 12.6 | 1.6
25292 | MA | na | na | 1 | 0 | 0 | Pb | 1 | I | na | 3 | 0 | Cl |  | DMF | na | na | 1 | 0 | 0 | 120 | na | na | 30 | 0 | 0 | Au | na | 80 | Spiro-MeOTAD |  | TiO2-c | TiO2-mp | na |  |  | 0 | SLG | FTO | 0.1 |  |  |  | 10.2 | 1.6
25293 | MA | na | na | 1 | 0 | 0 | Pb | 1 | I | na | 3 | 0 | Cl |  | DMF | na | na | 1 | 0 | 0 | 120 | na | na | 30 | 0 | 0 | Au | na | 80 | Spiro-MeOTAD |  | TiO2-c | na | na |  | 0 | 0 | SLG | FTO | 0.1 |  |  |  | 11.2 | 1.6
25294 | MA | na | na | 1 | 0 | 0 | Pb | 1 | I | na | 3 | 0 | Undoped |  | DMF | DMSO | na | 4 | 1 | 0 | 35 | 85 | na | 20 | 10 | 0 | Ag | na | 100 | NiO-np | 20 | C60 | BCP | na | 40 | 8 | 0 | SLG | ITO | 0.0708 | 1.03 | 21.2 | 0.72 | 15.8 | 1.6
25295 | FA | MA | na | 0.05 | 0.95 | 0 | Pb | 1 | I | na | 3 | 0 | Cl |  | DMF | DMSO | na | 4 | 1 | 0 | 35 | 85 | na | 20 | 10 | 0 | Ag | na | 100 | NiO-np | 20 | C60 | BCP | na | 40 | 8 | 0 | SLG | ITO | 0.0708 | 1.07 | 22 | 0.76 | 17.9
25296 | FA | MA | na | 0.1 | 0.9 | 0 | Pb | 1 | I | na | 3 | 0 | Cl |  | DMF | DMSO | na | 4 | 1 | 0 | 35 | 85 | na | 20 | 10 | 0 | Ag | na | 100 | NiO-np | 20 | C60 | BCP | na | 40 | 8 | 0 | SLG | ITO | 0.0708 | 1.09 | 22 | 0.77 | 18.3
25297 | FA | MA | na | 0.15 | 0.85 | 0 | Pb | 1 | I | na | 3 | 0 | Cl |  | DMF | DMSO | na | 4 | 1 | 0 | 35 | 85 | na | 20 | 10 | 0 | Ag | na | 100 | NiO-np | 20 | C60 | BCP | na | 40 | 8 | 0 | SLG | ITO | 0.0708 | 1.08 | 20 | 0.72 | 16
25298 | FA | MA | na | 0.2 | 0.8 | 0 | Pb | 1 | I | na | 3 | 0 | Cl |  | DMF | DMSO | na | 4 | 1 | 0 | 35 | 85 | na | 20 | 10 | 0 | Ag | na | 100 | NiO-np | 20 | C60 | BCP | na | 40 | 8 | 0 | SLG | ITO | 0.0708 | 1.07 | 20 | 0.64 | 13
25299 | FA | MA | na | 0.1 | 0.9 | 0 | Pb | 1 | I | na | 3 | 0 | Cl |  | DMF | DMSO | na | 4 | 1 | 0 | 35 | 85 | na | 20 | 10 | 0 | Ag | na | 100 | NiO-np | 20 | C60 | BCP | na | 40 | 8 | 0 | SLG | ITO | 0.0708 | 1.09 | 22.6 | 0.79 | 19.2
25300 | MA | na | na | 1 | 0 | 0 | Pb | 1 | I | na | 3 | 0 | Cl | 0.06 | DMF | na | na | 1 | 0 | 0 | 120 | na | na | 45 | 0 | 0 | Au | na | 80 | Spiro-MeOTAD |  | TiO2-c | na | na |  | 0 | 0 | SLG | FTO | 0.0314 | 1.05 | 23.5 | 0.7 | 17.3 | 1.6
25301 | MA | na | na | 1 | 0 | 0 | Pb | 1 | I | na | 3 | 0 | Cl | 0.06 | DMF | na | na | 1 | 0 | 0 | 120 | na | na | 45 | 0 | 0 | Au | na | 80 | Spiro-MeOTAD |  | TiO2-c | na | na |  | 0 | 0 | SLG | FTO | 0.0314 | 1.02 | 23.9 | 0.69 | 16.8 | 1.6
25302 | MA | na | na | 1 | 0 | 0 | Pb | 1 | I | na | 3 | 0 |  |  | DMSO | GBL | na | 3 | 7 | 0 | 100 | na | na | 10 | 0 | 0 | Carbon | na |  | na |  | TiO2-c | TiO2-mp | na |  |  | 0 | SLG | FTO | 0.09 | 0.77 | 16.1 | 0.46 | 5.7 | 1.6
25303 | MA | na | na | 1 | 0 | 0 | Pb | 1 | I | na | 3 | 0 |  |  | DMSO | GBL | na | 3 | 7 | 0 | 100 | na | na | 10 | 0 | 0 | Carbon | na |  | na |  | TiO2-c | TiO2-mp | na |  |  | 0 | SLG | FTO | 0.09 | 0.8 | 16.31 | 0.55 | 7.17 | 1.6
25304 | MA | na | na | 1 | 0 | 0 | Pb | 1 | I | na | 3 | 0 |  |  | DMSO | GBL | na | 3 | 7 | 0 | 100 | na | na | 10 | 0 | 0 | Carbon | na |  | na |  | TiO2-c | TiO2-mp | na |  |  | 0 | SLG | FTO | 0.09 | 0.83 | 19.21 | 0.61 | 9.73 | 1.6
25305 | MA | na | na | 1 | 0 | 0 | Pb | 1 | I | na | 3 | 0 |  |  | DMSO | GBL | na | 3 | 7 | 0 | 100 | na | na | 10 | 0 | 0 | Carbon | na |  | na |  | TiO2-c | TiO2-mp | na |  |  | 0 | SLG | FTO | 0.09 | 0.83 | 19.21 | 0.61 | 9.73 | 1.6
25306 | MA | na | na | 1 | 0 | 0 | Pb | 1 | I | na | 3 | 0 |  |  | DMSO | GBL | na | 3 | 7 | 0 | 120 | na | na | 10 | 0 | 0 | Carbon | na |  | na |  | TiO2-c | TiO2-mp | na |  |  | 0 | SLG | FTO | 0.09 | 0.89 | 21.43 | 0.6 | 11.44 | 1.6
25307 | MA | na | na | 1 | 0 | 0 | Pb | 1 | I | na | 3 | 0 |  |  | DMSO | GBL | na | 3 | 7 | 0 | 130 | na | na | 10 | 0 | 0 | Carbon | na |  | na |  | TiO2-c | TiO2-mp | na |  |  | 0 | SLG | FTO | 0.09 | 0.84 | 19.29 | 0.63 | 10.21 | 1.6
25308 | MA | na | na | 1 | 0 | 0 | Pb | 1 | I | na | 3 | 0 |  |  | DMSO | GBL | na | 3 | 7 | 0 | 140 | na | na | 10 | 0 | 0 | Carbon | na |  | na |  | TiO2-c | TiO2-mp | na |  |  | 0 | SLG | FTO | 0.09 | 0.69 | 6.93 | 0.45 | 2.15 | 1.6
25309 | MA | na | na | 1 | 0 | 0 | Pb | 1 | I | na | 3 | 0 |  |  | DMSO | GBL | na | 3 | 7 | 0 | 100 | na | na | 10 | 0 | 0 | Carbon | na |  | na |  | TiO2-c | TiO2-mp | na |  |  | 0 | SLG | FTO | 0.09 |  |  |  | 11.44 | 1.6
25310 | MA | na | na | 1 | 0 | 0 | Pb | 1 | I | na | 3 | 0 |  |  | DMSO | GBL | na | 3 | 7 | 0 | 100 | na | na | 10 | 0 | 0 | Ag | na | 100 | Spiro-MeOTAD |  | TiO2-c | TiO2-mp | na |  |  | 0 | SLG | FTO | 0.09 |  |  |  | 14 | 1.6
25311 | MA | na | na | 1 | 0 | 0 | Pb | 1 | I | na | 3 | 0 | Undoped |  | DMF | na | na | 1 | 0 | 0 | 100 | na | na | 10 | 0 | 0 | Ag | na | 100 | Graphene oxide |  | PCBM-60 | na | na |  | 0 | 0 | SLG | ITO | 0.0225 | 0.927 | 18.11 | 0.731 | 12.3 | 1.6
25312 | MA | na | na | 1 | 0 | 0 | Pb | 1 | I | na | 3 | 0 | Undoped |  | DMF | na | na | 1 | 0 | 0 | 100 | na | na | 10 | 0 | 0 | Ag | na | 100 | Graphene oxide |  | PCBM-60 | na | na |  | 0 | 0 | SLG | ITO | 0.0225 | 0.927 | 18.11 | 0.731 | 12.3 | 1.6
25313 | MA | na | na | 1 | 0 | 0 | Pb | 1 | I | na | 3 | 0 | Graphene oxide |  | DMF | na | na | 1 | 0 | 0 | 100 | na | na | 10 | 0 | 0 | Ag | na | 100 | Graphene oxide |  | PCBM-60 | na | na |  | 0 | 0 | SLG | ITO | 0.0225 | 0.945 | 19.59 | 0.73 | 13.5 | 1.6
25314 | MA | na | na | 1 | 0 | 0 | Pb | 1 | I | na | 3 | 0 | Graphene oxide |  | DMF | na | na | 1 | 0 | 0 | 100 | na | na | 10 | 0 | 0 | Ag | na | 100 | Graphene oxide |  | PCBM-60 | na | na |  | 0 | 0 | SLG | ITO | 0.0225 | 0.959 | 20.71 | 0.763 | 15.2 | 1.6
25315 | MA | na | na | 1 | 0 | 0 | Pb | 1 | I | na | 3 | 0 | Graphene oxide |  | DMF | na | na | 1 | 0 | 0 | 100 | na | na | 10 | 0 | 0 | Ag | na | 100 | Graphene oxide |  | PCBM-60 | na | na |  | 0 | 0 | SLG | ITO | 0.0225 | 0.959 | 20.71 | 0.763 | 15.2 | 1.6
25316 | MA | na | na | 1 | 0 | 0 | Pb | 1 | I | na | 3 | 0 | Graphene oxide |  | DMF | na | na | 1 | 0 | 0 | 100 | na | na | 10 | 0 | 0 | Ag | na | 100 | Graphene oxide |  | PCBM-60 | na | na |  | 0 | 0 | SLG | ITO | 0.0225 | 0.93 | 19.02 | 0.651 | 11.5 | 1.6
25317 | MA | na | na | 1 | 0 | 0 | Pb | 1 | I | na | 3 | 0 | Undoped |  | DMF | na | na | 1 | 0 | 0 | 100 | na | na | 10 | 0 | 0 | Ag | na | 100 | PEDOT:PSS |  | PCBM-60 | na | na |  | 0 | 0 | SLG | ITO | 0.0225 | 0.835 | 19.55 | 0.77 | 12.6 | 1.6
25318 | MA | na | na | 1 | 0 | 0 | Pb | 1 | I | na | 3 | 0 | Graphene oxide |  | DMF | na | na | 1 | 0 | 0 | 100 | na | na | 10 | 0 | 0 | Ag | na | 100 | PEDOT:PSS |  | PCBM-60 | na | na |  | 0 | 0 | SLG | ITO | 0.0225 | 0.886 | 20.01 | 0.79 | 14 | 1.6
25319 | MA | na | na | 1 | 0 | 0 | Pb | 1 | I | na | 3 | 0 | Undoped |  | DMF | na | na | 1 | 0 | 0 | 100 | na | na | 10 | 0 | 0 | Ag | na | 100 | PEDOT:PSS |  | PCBM-60 | na | na |  | 0 | 0 | SLG | ITO | 0.0225 |  |  |  | 12.1 | 1.6
25320 | MA | na | na | 1 | 0 | 0 | Pb | 1 | I | na | 3 | 0 | Graphene oxide |  | DMF | na | na | 1 | 0 | 0 | 100 | na | na | 10 | 0 | 0 | Ag | na | 100 | PEDOT:PSS |  | PCBM-60 | na | na |  | 0 | 0 | SLG | ITO | 0.0225 |  |  |  | 13.6 | 1.6
25321 | MA | na | na | 1 | 0 | 0 | Pb | 1 | I | na | 3 | 0 |  |  |  | na | na |  | 0 | 0 | 100 | na | na | 80 | 0 | 0 | Ag | na | 100 | PEDOT:PSS | 180 | PCBM-60 | AZO-np | SnO2-c |  |  | 20 | SLG | ITO | 0.0177 | 0.83 | 17.98 | 0.74 | 11.1 | 1.6
25322 | MA | na | na | 1 | 0 | 0 | Pb | 1 | I | na | 3 | 0 |  |  |  | na | na |  | 0 | 0 | 100 | na | na | 80 | 0 | 0 | Ag | na | 100 | PEDOT:PSS | 180 | PCBM-60 | AZO-np | na |  |  | 0 | SLG | ITO | 0.0177 | 0.9 | 16.7 | 0.68 | 10.27 | 1.6
25323 | MA | na | na | 1 | 0 | 0 | Pb | 1 | I | na | 3 | 0 |  |  |  | na | na |  | 0 | 0 | 100 | na | na | 80 | 0 | 0 | Al | na | 100 | PEDOT:PSS | 180 | PCBM-60 | LiF | na |  | 1 | 0 | SLG | ITO | 0.0177 | 0.87 | 17.64 | 0.71 | 11.74 | 1.6
25324 | MA | na | na | 1 | 0 | 0 | Pb | 1 | I | na | 3 | 0 |  |  |  | na | na |  | 0 | 0 | 100 | na | na | 80 | 0 | 0 | Ag | na | 100 | PEDOT:PSS | 180 | PCBM-60 | AZO-np | SnO2-c |  |  | 20 | SLG | ITO | 0.0177 | 0.92 | 17.77 | 0.71 | 11.63 | 1.6
25325 | MA | na | na | 1 | 0 | 0 | Pb | 1 | I | na | 3 | 0 |  |  |  | na | na |  | 0 | 0 | 100 | na | na | 80 | 0 | 0 | Ag | na | 100 | PEDOT:PSS | 180 | PCBM-60 | AZO-np | na |  |  | 0 | SLG | ITO | 0.0177 | 0.88 | 17.09 | 0.65 | 9.88 | 1.6
25326 | MA | na | na | 1 | 0 | 0 | Pb | 1 | I | na | 3 | 0 |  |  |  | na | na |  | 0 | 0 | 100 | na | na | 80 | 0 | 0 | Ag | na | 100 | PEDOT:PSS | 180 | PCBM-60 | AZO-np | SnO2-c |  |  | 20 | SLG | ITO | 0.0177 | 0.92 | 17.77 | 0.71 | 11.63 | 1.6
25327 | MA | na | na | 1 | 0 | 0 | Pb | 1 | I | na | 3 | 0 |  |  |  | na | na |  | 0 | 0 | 100 | na | na | 80 | 0 | 0 | Ag | na | 100 | PEDOT:PSS | 180 | PCBM-60 | AZO-np | na |  |  | 0 | SLG | ITO | 0.0177 | 0.88 | 17.09 | 0.65 | 9.88 | 1.6
25328 | FA | MA | na | 0.15 | 0.85 | 0 | Pb | 1 | I | na | 3 | 0 |  |  | DMF | DMSO | na | 9 | 1 | 0 | 120 | na | na | 1 | 0 | 0 | Au | na | 80 | Spiro-MeOTAD |  | TiO2-c | TiO2-mp | na |  |  | 0 | SLG | FTO | 0.1 | 0.99 | 17.66 | 0.67 | 11.68
25329 | FA | MA | na | 0.15 | 0.85 | 0 | Pb | 1 | I | na | 3 | 0 |  |  | DMF | DMSO | na | 9 | 1 | 0 | 120 | na | na | 5 | 0 | 0 | Au | na | 80 | Spiro-MeOTAD |  | TiO2-c | TiO2-mp | na |  |  | 0 | SLG | FTO | 0.1 | 1.05 | 20.91 | 0.71 | 15.56
25330 | FA | MA | na | 0.15 | 0.85 | 0 | Pb | 1 | I | na | 3 | 0 |  |  | DMF | DMSO | na | 9 | 1 | 0 | 120 | na | na | 10 | 0 | 0 | Au | na | 80 | Spiro-MeOTAD |  | TiO2-c | TiO2-mp | na |  |  | 0 | SLG | FTO | 0.1 | 1.06 | 24.33 | 0.68 | 17.37
25331 | FA | MA | na | 0.15 | 0.85 | 0 | Pb | 1 | I | na | 3 | 0 |  |  | DMF | DMSO | na | 9 | 1 | 0 | 120 | na | na | 15 | 0 | 0 | Au | na | 80 | Spiro-MeOTAD |  | TiO2-c | TiO2-mp | na |  |  | 0 | SLG | FTO | 0.1 | 1.03 | 21.72 | 0.66 | 14.65
25332 | FA | MA | na | 0.15 | 0.85 | 0 | Pb | 1 | I | na | 3 | 0 |  |  | DMF | DMSO | na | 9 | 1 | 0 | 120 | na | na | 20 | 0 | 0 | Au | na | 80 | Spiro-MeOTAD |  | TiO2-c | TiO2-mp | na |  |  | 0 | SLG | FTO | 0.1 | 1.04 | 19.49 | 0.68 | 13.76
25333 | FA | MA | na | 0.15 | 0.85 | 0 | Pb | 1 | I | na | 3 | 0 |  |  | DMF | DMSO | na | 9 | 1 | 0 | 120 | na | na | 10 | 0 | 0 | Au | na | 80 | Spiro-MeOTAD |  | TiO2-c | TiO2-mp | na |  |  | 0 | SLG | FTO | 0.1 | 1.04 | 23.2 | 0.67 | 16.02
25334 | FA | MA | na | 0.15 | 0.85 | 0 | Pb | 1 | I | na | 3 | 0 |  |  | DMF | DMSO | na | 9 | 1 | 0 | 120 | na | na | 1 | 0 | 0 | Au | na | 80 | Spiro-MeOTAD |  | TiO2-c | TiO2-mp | na |  |  | 0 | SLG | FTO | 0.1 | 1.01 | 17.44 | 0.63 | 11.05
25335 | FA | MA | na | 0.15 | 0.85 | 0 | Pb | 1 | I | na | 3 | 0 |  |  | DMF | DMSO | na | 9 | 1 | 0 | 120 | na | na | 5 | 0 | 0 | Au | na | 80 | Spiro-MeOTAD |  | TiO2-c | TiO2-mp | na |  |  | 0 | SLG | FTO | 0.1 | 1.07 | 20.31 | 0.66 | 14.35
25336 | FA | MA | na | 0.15 | 0.85 | 0 | Pb | 1 | I | na | 3 | 0 |  |  | DMF | DMSO | na | 9 | 1 | 0 | 120 | na | na | 10 | 0 | 0 | Au | na | 80 | Spiro-MeOTAD |  | TiO2-c | TiO2-mp | na |  |  | 0 | SLG | FTO | 0.1 | 1.06 | 21.94 | 0.67 | 15.49
25337 | FA | MA | na | 0.15 | 0.85 | 0 | Pb | 1 | I | na | 3 | 0 |  |  | DMF | DMSO | na | 9 | 1 | 0 | 120 | na | na | 15 | 0 | 0 | Au | na | 80 | Spiro-MeOTAD |  | TiO2-c | TiO2-mp | na |  |  | 0 | SLG | FTO | 0.1 | 1.02 | 21.16 | 0.64 | 13.72
25338 | FA | MA | na | 0.15 | 0.85 | 0 | Pb | 1 | I | na | 3 | 0 |  |  | DMF | DMSO | na | 9 | 1 | 0 | 120 | na | na | 20 | 0 | 0 | Au | na | 80 | Spiro-MeOTAD |  | TiO2-c | TiO2-mp | na |  |  | 0 | SLG | FTO | 0.1 | 0.99 | 19.5 | 0.63 | 12.27
25339 | FA | MA | na | 0.15 | 0.85 | 0 | Pb | 1 | I | na | 3 | 0 |  |  | DMF | DMSO | na | 9 | 1 | 0 | 120 | na | na | 10 | 0 | 0 | Au | na | 80 | Spiro-MeOTAD |  | TiO2-c | TiO2-mp | na |  |  | 0 | SLG | FTO | 0.1 | 1.04 | 20.26 | 0.65 | 13.74
25340 | MA | na | na | 1 | 0 | 0 | Pb | 1 | I | na | 3 | 0 |  |  | DMF | na | na | 1 | 0 | 0 | 100 | na | na | 10 | 0 | 0 | Au | na | 80 | Spiro-MeOTAD | 130 | TiO2-c | na | na |  | 0 | 0 | SLG | FTO | 0.09 | 1.06 | 23.6 | 0.768 | 19.2 | 1.6
25341 | MA | na | na | 1 | 0 | 0 | Pb | 1 | I | na | 3 | 0 |  |  | DMF | na | na | 1 | 0 | 0 | 100 | na | na | 10 | 0 | 0 | Au | na | 80 | Spiro-MeOTAD | 170 | TiO2-c | na | na |  | 0 | 0 | SLG | FTO | 0.09 | 1.07 | 23.8 | 0.77 | 19.6 | 1.6
25342 | MA | na | na | 1 | 0 | 0 | Pb | 1 | I | na | 3 | 0 |  |  | DMF | na | na | 1 | 0 | 0 | 100 | na | na | 10 | 0 | 0 | Au | na | 80 | Spiro-MeOTAD | 230 | TiO2-c | na | na |  | 0 | 0 | SLG | FTO | 0.09 | 1.08 | 23.5 | 0.753 | 19.1 | 1.6
25343 | MA | na | na | 1 | 0 | 0 | Pb | 1 | I | na | 3 | 0 |  |  | DMF | na | na | 1 | 0 | 0 | 100 | na | na | 10 | 0 | 0 | Au | na | 80 | Spiro-MeOTAD | 310 | TiO2-c | na | na |  | 0 | 0 | SLG | FTO | 0.09 | 1.07 | 23.4 | 0.72 | 18 | 1.6
25344 | MA | na | na | 1 | 0 | 0 | Pb | 1 | I | na | 3 | 0 |  |  | DMF | na | na | 1 | 0 | 0 | 100 | na | na | 10 | 0 | 0 | Au | na | 80 | Spiro-MeOTAD | 130 | TiO2-c | na | na |  | 0 | 0 | SLG | FTO | 0.09 | 1.06 | 23.5 | 0.759 | 18.9 | 1.6
25345 | MA | na | na | 1 | 0 | 0 | Pb | 1 | I | na | 3 | 0 |  |  | DMF | na | na | 1 | 0 | 0 | 100 | na | na | 10 | 0 | 0 | Au | na | 80 | Spiro-MeOTAD | 170 | TiO2-c | na | na |  | 0 | 0 | SLG | FTO | 0.09 | 1.07 | 23.7 | 0.76 | 19.2 | 1.6
25346 | MA | na | na | 1 | 0 | 0 | Pb | 1 | I | na | 3 | 0 |  |  | DMF | na | na | 1 | 0 | 0 | 100 | na | na | 10 | 0 | 0 | Au | na | 80 | Spiro-MeOTAD | 230 | TiO2-c | na | na |  | 0 | 0 | SLG | FTO | 0.09 | 1.07 | 23.5 | 0.746 | 18.8 | 1.6
25347 | MA | na | na | 1 | 0 | 0 | Pb | 1 | I | na | 3 | 0 |  |  | DMF | na | na | 1 | 0 | 0 | 100 | na | na | 10 | 0 | 0 | Au | na | 80 | Spiro-MeOTAD | 310 | TiO2-c | na | na |  | 0 | 0 | SLG | FTO | 0.09 | 1.07 | 23.5 | 0.716 | 17.9 | 1.6
25348 | MA | na | na | 1 | 0 | 0 | Pb | 1 | I | na | 3 | 0 | Undoped |  | DMF | GBL | na | 6 | 4 | 0 | 100 | na | na | 10 | 0 | 0 | Au | na | 80 | Spiro-MeOTAD |  | TiO2-c | TiO2-mp | na | 30 | 330 | 0 | SLG | FTO | 0.16 | 0.833 | 16.18 | 0.6 | 8.07 | 1.6
25349 | MA | na | na | 1 | 0 | 0 | Pb | 1 | I | na | 3 | 0 | 4-ABPACl |  | DMF | GBL | na | 6 | 4 | 0 | 100 | na | na | 10 | 0 | 0 | Au | na | 80 | Spiro-MeOTAD |  | TiO2-c | TiO2-mp | na | 30 | 330 | 0 | SLG | FTO | 0.16 | 0.998 | 21.48 | 0.711 | 15.23 | 1.6
25350 | MA | na | na | 1 | 0 | 0 | Pb | 1 | I | na | 3 | 0 | Undoped |  | DMF | GBL | na | 6 | 4 | 0 | 100 | na | na | 10 | 0 | 0 | Au | na | 80 | Spiro-MeOTAD |  | TiO2-c | TiO2-mp | na | 30 | 330 | 0 | SLG | FTO | 0.16 | 0.735 | 1.42 | 0.75 | 7.78 | 1.6
25351 | MA | na | na | 1 | 0 | 0 | Pb | 1 | I | na | 3 | 0 | 4-ABPACl |  | DMF | GBL | na | 6 | 4 | 0 | 100 | na | na | 10 | 0 | 0 | Au | na | 80 | Spiro-MeOTAD |  | TiO2-c | TiO2-mp | na | 30 | 330 | 0 | SLG | FTO | 0.16 | 0.8 | 2.42 | 0.73 | 14.13 | 1.6
25352 | MA | na | na | 1 | 0 | 0 | Pb | 1 | I | na | 3 | 0 | Undoped |  | DMF | GBL | na | 6 | 4 | 0 | 100 | na | na | 10 | 0 | 0 | Au | na | 80 | Spiro-MeOTAD |  | TiO2-c | TiO2-mp | na | 30 | 330 | 0 | SLG | FTO | 0.16 | 0.842 | 17.66 | 0.605 | 8.98 | 1.6
25353 | MA | na | na | 1 | 0 | 0 | Pb | 1 | I | na | 3 | 0 | 4-ABPACl |  | DMF | GBL | na | 6 | 4 | 0 | 100 | na | na | 10 | 0 | 0 | Au | na | 80 | Spiro-MeOTAD |  | TiO2-c | TiO2-mp | na | 30 | 330 | 0 | SLG | FTO | 0.16 | 1.025 | 20.99 | 0.71 | 15.27 | 1.6
25354 | MA | na | na | 1 | 0 | 0 | Pb | 1 | I | na | 3 | 0 | 4-ABPACl |  | DMF | GBL | na | 6 | 4 | 0 | 100 | na | na | 10 | 0 | 0 | Au | na | 80 | Spiro-MeOTAD |  | TiO2-c | TiO2-mp | na | 30 | 330 | 0 | SLG | FTO | 0.16 | 0.762 | 2.14 | 0.747 | 12.16 | 1.6
25355 | MA | na | na | 1 | 0 | 0 | Pb | 1 | I | na | 3 | 0 | Undoped |  | DMF | DMSO | na | 1000 | 95 | 0 | 65 | 100 | na | 1 | 2 | 0 | Au | na | 60 | Spiro-MeOTAD |  | TiO2-c | TiO2-mp | na |  |  | 0 | SLG | FTO | 0.1 | 0.89 | 13.4 | 0.57 | 6.9 | 1.6
25356 | MA | na | na | 1 | 0 | 0 | Pb | 1 | I | na | 3 | 0 | HATNA |  | DMF | DMSO | na | 1000 | 95 | 0 | 65 | 100 | na | 1 | 2 | 0 | Au | na | 60 | Spiro-MeOTAD |  | TiO2-c | TiO2-mp | na |  |  | 0 | SLG | FTO | 0.1 | 0.94 | 16.8 | 0.53 | 8.42 | 1.6
25357 | MA | na | na | 1 | 0 | 0 | Pb | 1 | I | na | 3 | 0 | HATNA |  | DMF | DMSO | na | 1000 | 95 | 0 | 65 | 100 | na | 1 | 2 | 0 | Au | na | 60 | Spiro-MeOTAD |  | TiO2-c | TiO2-mp | na |  |  | 0 | SLG | FTO | 0.1 | 0.89 | 14.2 | 0.49 | 6.3 | 1.6
25358 | MA | na | na | 1 | 0 | 0 | Pb | 1 | I | na | 3 | 0 | HATNA |  | DMF | DMSO | na | 1000 | 95 | 0 | 65 | 100 | na | 1 | 2 | 0 | Au | na | 60 | Spiro-MeOTAD |  | TiO2-c | TiO2-mp | na |  |  | 0 | SLG | FTO | 0.1 | 0.88 | 15.7 | 0.523 | 7.07 | 1.6
25359 | MA | na | na | 1 | 0 | 0 | Pb | 1 | I | na | 3 | 0 | DCL97 |  | DMF | DMSO | na | 1000 | 95 | 0 | 65 | 100 | na | 1 | 2 | 0 | Au | na | 60 | Spiro-MeOTAD |  | TiO2-c | TiO2-mp | na |  |  | 0 | SLG | FTO | 0.1 | 0.88 | 11.9 | 0.561 | 5.8 | 1.6
25360 | MA | na | na | 1 | 0 | 0 | Pb | 1 | I | na | 3 | 0 | DCL97 |  | DMF | DMSO | na | 1000 | 95 | 0 | 65 | 100 | na | 1 | 2 | 0 | Au | na | 60 | Spiro-MeOTAD |  | TiO2-c | TiO2-mp | na |  |  | 0 | SLG | FTO | 0.1 | 0.92 | 14.9 | 0.591 | 8.1 | 1.6
25361 | MA | na | na | 1 | 0 | 0 | Pb | 1 | I | na | 3 | 0 | DCL97 |  | DMF | DMSO | na | 1000 | 95 | 0 | 65 | 100 | na | 1 | 2 | 0 | Au | na | 60 | Spiro-MeOTAD |  | TiO2-c | TiO2-mp | na |  |  | 0 | SLG | FTO | 0.1 | 0.9 | 14.3 | 0.575 | 7.39 | 1.6
25362 | MA | na | na | 1 | 0 | 0 | Pb | 1 | I | na | 3 | 0 | Undoped |  | DMF | DMSO | na | 1000 | 95 | 0 | 65 | 100 | na | 1 | 2 | 0 | Au | na | 60 | Spiro-MeOTAD |  | TiO2-c | TiO2-mp | na |  |  | 0 | SLG | FTO | 0.1 | 0.969 | 18.5 | 0.656 | 11.76 | 1.6
25363 | MA | na | na | 1 | 0 | 0 | Pb | 1 | I | na | 3 | 0 | HATNA |  | DMF | DMSO | na | 1000 | 95 | 0 | 65 | 100 | na | 1 | 2 | 0 | Au | na | 60 | Spiro-MeOTAD |  | TiO2-c | TiO2-mp | na |  |  | 0 | SLG | FTO | 0.1 | 1.054 | 19.93 | 0.708 | 14.87 | 1.6
25369 | FA | na | na | 1 | 0 | 0 | Pb | 1 | I | na | 3 | 0 |  |  | DMF | na | na | 1 | 0 | 0 | 170 | na | na | 10 | 0 | 0 | MoOx | Al | 15 | Spiro-MeOTAD |  | TiO2-c | na | na | 30 | 0 | 0 | SLG | FTO | 0.058 | 1.005 | 18.16 | 0.668 | 12.21 | 1.51
25370 | Cs | FA | na | 0.05 | 0.95 | 0 | Pb | 1 | I | na | 3 | 0 |  |  | DMF | DMSO | na | 7 | 3 | 0 | 170 | na | na | 10 | 0 | 0 | MoOx | Al | 15 | Spiro-MeOTAD |  | TiO2-c | na | na | 30 | 0 | 0 | SLG | FTO | 0.058 | 1.029 | 21.35 | 0.737 | 16.2 | 1.52
25371 | Cs | FA | na | 0.15 | 0.85 | 0 | Pb | 1 | I | na | 3 | 0 |  |  | DMF | DMSO | na | 7 | 3 | 0 | 170 | na | na | 10 | 0 | 0 | MoOx | Al | 15 | Spiro-MeOTAD |  | TiO2-c | na | na | 30 | 0 | 0 | SLG | FTO | 0.058 | 0.999 | 21.3 | 0.75 | 15.98 | 1.54
25372 | Cs | FA | na | 0.3 | 0.7 | 0 | Pb | 1 | I | na | 3 | 0 |  |  | DMF | DMSO | na | 7 | 3 | 0 | 170 | na | na | 10 | 0 | 0 | MoOx | Al | 15 | Spiro-MeOTAD |  | TiO2-c | na | na | 30 | 0 | 0 | SLG | FTO | 0.058 | 1.01 | 20.71 | 0.758 | 15.86 | 1.58
25373 | MA | na | na | 1 | 0 | 0 | Pb | 1 | I | na | 3 | 0 | Cl |  | DMF | na | na | 1 | 0 | 0 | 140 | na | na | 15 | 0 | 0 | Au | na |  | Spiro-MeOTAD |  | TiO2-c | TiO2-mp | na |  |  | 0 | SLG | FTO | 0.09 | 0.823 | 19 | 0.339 | 5.31 | 1.55
25377 | MA | na | na | 1 | 0 | 0 | Pb | 1 | I | na | 3 | 0 | Cl |  | DMF | na | na | 1 | 0 | 0 | 140 | na | na | 15 | 0 | 0 | Au | na |  | Spiro-MeOTAD |  | TiO2-c | TiO2-mp | na |  |  | 0 | SLG | FTO | 0.09 |  |  |  | 4.42 | 1.55
25381 | MA | na | na | 1 | 0 | 0 | Pb | 1 | I | na | 3 | 0 |  |  | DMF | DMSO | na | 7 | 3 | 0 | 100 | na | na | 10 | 0 | 0 | Ag | na |  | NiO-c |  | PCBM-60 | BCP | na | 44.2 | 8 | 0 | SLG | FTO | 0.1 | 1.03 | 19.38 | 0.696 | 14.02 | 1.6
25382 | MA | na | na | 1 | 0 | 0 | Pb | 1 | I | na | 3 | 0 |  |  | DMF | DMSO | na | 7 | 3 | 0 | 100 | na | na | 10 | 0 | 0 | Ag | na |  | NiO-c |  | C60-MPy | BCP | na | 37.799999999999898 | 8 | 0 | SLG | FTO | 0.1 | 1 | 20.24 | 0.704 | 14.28 | 1.6
25383 | MA | na | na | 1 | 0 | 0 | Pb | 1 | I | na | 3 | 0 |  |  | DMF | DMSO | na | 7 | 3 | 0 | 100 | na | na | 10 | 0 | 0 | Ag | na |  | NiO-c |  | C60-BPy | BCP | na | 40.799999999999898 | 8 | 0 | SLG | FTO | 0.1 | 1 | 21.59 | 0.716 | 15.5 | 1.6
25384 | MA | na | na | 1 | 0 | 0 | Pb | 1 | I | na | 3 | 0 |  |  | DMF | DMSO | na | 7 | 3 | 0 | 100 | na | na | 10 | 0 | 0 | Ag | na |  | NiO-c |  | C60-HPy | BCP | na | 41.7 | 8 | 0 | SLG | FTO | 0.1 | 1 | 20.03 | 0.654 | 13.1 | 1.6
25385 | MA | na | na | 1 | 0 | 0 | Pb | 1 | I | na | 3 | 0 |  |  | DMF | DMSO | na | 7 | 3 | 0 | 100 | na | na | 10 | 0 | 0 | Ag | na |  | NiO-c |  | PCBM-60 | BCP | na | 44.2 | 8 | 0 | SLG | FTO | 0.1 |  |  |  | 15.87 | 1.6
25386 | MA | na | na | 1 | 0 | 0 | Pb | 1 | I | na | 3 | 0 |  |  | DMF | DMSO | na | 7 | 3 | 0 | 100 | na | na | 10 | 0 | 0 | Ag | na |  | NiO-c |  | C60-MPy | BCP | na | 37.799999999999898 | 8 | 0 | SLG | FTO | 0.1 |  |  |  | 16.29 | 1.6
25387 | MA | na | na | 1 | 0 | 0 | Pb | 1 | I | na | 3 | 0 |  |  | DMF | DMSO | na | 7 | 3 | 0 | 100 | na | na | 10 | 0 | 0 | Ag | na |  | NiO-c |  | C60-BPy | BCP | na | 40.799999999999898 | 8 | 0 | SLG | FTO | 0.1 |  |  |  | 16.83 | 1.6
25388 | MA | na | na | 1 | 0 | 0 | Pb | 1 | I | na | 3 | 0 |  |  | DMF | DMSO | na | 7 | 3 | 0 | 100 | na | na | 10 | 0 | 0 | Ag | na |  | NiO-c |  | C60-HPy | BCP | na | 41.7 | 8 | 0 | SLG | FTO | 0.1 |  |  |  | 14.55 | 1.6
25389 | MA | na | na | 1 | 0 | 0 | Pb | 1 | I | na | 3 | 0 |  |  | DMF | DMSO | na | 7 | 3 | 0 | 100 | na | na | 10 | 0 | 0 | Ag | na |  | NiO-c |  | PCBM-60 | BCP | na | 44.2 | 8 | 0 | SLG | FTO | 0.1 | 1.008 | 20.6 | 0.757 | 15.06 | 1.6
25390 | MA | na | na | 1 | 0 | 0 | Pb | 1 | I | na | 3 | 0 |  |  | DMF | DMSO | na | 7 | 3 | 0 | 100 | na | na | 10 | 0 | 0 | Ag | na |  | NiO-c |  | C60-MPy | BCP | na | 37.799999999999898 | 8 | 0 | SLG | FTO | 0.1 | 1.016 | 20.2 | 0.784 | 15.68 | 1.6
25391 | MA | na | na | 1 | 0 | 0 | Pb | 1 | I | na | 3 | 0 |  |  | DMF | DMSO | na | 7 | 3 | 0 | 100 | na | na | 10 | 0 | 0 | Ag | na |  | NiO-c |  | C60-BPy | BCP | na | 40.799999999999898 | 8 | 0 | SLG | FTO | 0.1 | 1.003 | 22.8 | 0.742 | 16.68 | 1.6
25392 | MA | na | na | 1 | 0 | 0 | Pb | 1 | I | na | 3 | 0 |  |  | DMF | DMSO | na | 7 | 3 | 0 | 100 | na | na | 10 | 0 | 0 | Ag | na |  | NiO-c |  | C60-HPy | BCP | na | 41.7 | 8 | 0 | SLG | FTO | 0.1 | 0.988 | 20.6 | 0.708 | 15.02 | 1.6
25398 | MA | na | na | 1 | 0 | 0 | Pb | 1 | I | na | 3 | 0 |  |  | DMF | DMSO | na | 1000 | 95 | 0 | 100 | na | na | 3 | 0 | 0 | Au | na | 60 | Spiro-MeOTAD |  | ZnO-c | na | na |  | 0 | 0 | SLG | FTO | 0.1 | 1.011 | 14.3 | 0.613 | 8.9 | 1.6
25399 | MA | na | na | 1 | 0 | 0 | Pb | 1 | I | na | 3 | 0 |  |  | DMF | DMSO | na | 1000 | 95 | 0 | 100 | na | na | 3 | 0 | 0 | Au | na | 60 | Spiro-MeOTAD |  | ZnO-c | na | na |  | 0 | 0 | SLG | FTO | 0.1 | 0.984 | 14 | 0.627 | 8.7 | 1.6
25400 | MA | na | na | 1 | 0 | 0 | Pb | 1 | I | na | 3 | 0 |  |  | DMF | DMSO | na | 1000 | 95 | 0 | 100 | na | na | 3 | 0 | 0 | Au | na | 60 | Spiro-MeOTAD |  | ZnO-c | na | na |  | 0 | 0 | SLG | FTO | 0.1 | 1.067 | 15.78 | 0.45 | 7.6 | 1.6
25401 | MA | na | na | 1 | 0 | 0 | Pb | 1 | I | na | 3 | 0 |  |  | DMF | DMSO | na | 1000 | 95 | 0 | 100 | na | na | 3 | 0 | 0 | Au | na | 60 | Spiro-MeOTAD |  | ZnO-c | na | na |  | 0 | 0 | SLG | ITO | 0.1 | 1.012 | 12.84 | 0.597 | 7.76 | 1.6
25402 | MA | na | na | 1 | 0 | 0 | Pb | 1 | I | na | 3 | 0 |  |  | DMF | DMSO | na | 1000 | 95 | 0 | 100 | na | na | 3 | 0 | 0 | Au | na | 60 | Spiro-MeOTAD |  | ZnO-c | na | na |  | 0 | 0 | SLG | FTO | 0.1 | 0.934 | 15.5 | 0.464 | 7.1 | 1.6
25403 | MA | na | na | 1 | 0 | 0 | Pb | 1 | I | na | 3 | 0 |  |  | DMF | DMSO | na | 1000 | 95 | 0 | 100 | na | na | 3 | 0 | 0 | Au | na | 60 | Spiro-MeOTAD |  | ZnO-c | na | na |  | 0 | 0 | SLG | FTO | 0.1 | 1.01 | 15.9 | 0.502 | 9.1 | 1.6
25404 | MA | na | na | 1 | 0 | 0 | Pb | 1 | I | na | 3 | 0 |  |  | DMF | DMSO | na | 1000 | 95 | 0 | 100 | na | na | 3 | 0 | 0 | Au | na | 60 | Spiro-MeOTAD |  | ZnO-c | na | na |  | 0 | 0 | SLG | FTO | 0.1 | 0.832 | 16.9 | 0.52 | 7.8 | 1.6
25405 | MA | na | na | 1 | 0 | 0 | Pb | 1 | I | na | 3 | 0 |  |  | DMF | DMSO | na | 1000 | 95 | 0 | 100 | na | na | 3 | 0 | 0 | Au | na | 60 | Spiro-MeOTAD |  | ZnO-c | na | na |  | 0 | 0 | SLG | FTO | 0.1 | 0.773 | 16.1 | 0.491 | 6.8 | 1.6
25406 | MA | na | na | 1 | 0 | 0 | Pb | 1 | I | na | 3 | 0 |  |  | DMF | DMSO | na | 9 | 1 | 0 | 100 | na | na | 5 | 0 | 0 | Ag | na |  | Spiro-MeOTAD | 120 | C60 | na | na | 10 | 0 | 0 | SLG | ITO | 0.0757 | 1 | 18.25 | 0.664 | 12.08 | 1.6
25407 | MA | na | na | 1 | 0 | 0 | Pb | 1 | Br | I | 0.5 | 2.5 |  |  | DMF | DMSO | na | 9 | 1 | 0 | 100 | na | na | 5 | 0 | 0 | Ag | na |  | Spiro-MeOTAD | 120 | C60 | na | na | 10 | 0 | 0 | SLG | ITO | 0.0757 | 1.05 | 16.33 | 0.694 | 11.9
25408 | MA | na | na | 1 | 0 | 0 | Pb | 1 | Br | I | 1 | 2 |  |  | DMF | DMSO | na | 9 | 1 | 0 | 100 | na | na | 5 | 0 | 0 | Ag | na |  | Spiro-MeOTAD | 120 | C60 | na | na | 10 | 0 | 0 | SLG | ITO | 0.0757 | 1.08 | 14.58 | 0.658 | 10.3
25409 | MA | na | na | 1 | 0 | 0 | Pb | 1 | Br | I | 1.5 | 1.5 |  |  | DMF | DMSO | na | 9 | 1 | 0 | 100 | na | na | 5 | 0 | 0 | Ag | na |  | Spiro-MeOTAD | 120 | C60 | na | na | 10 | 0 | 0 | SLG | ITO | 0.0757 | 1.11 | 12.75 | 0.622 | 8.8
25410 | MA | na | na | 1 | 0 | 0 | Pb | 1 | I | na | 3 | 0 |  |  | DMF | DMSO | na | 9 | 1 | 0 | 100 | na | na | 5 | 0 | 0 | Ag | na |  | Spiro-MeOTAD | 120 | C60 | na | na | 10 | 0 | 0 | SLG | ITO | 0.0757 | 1.05 | 20.47 | 0.67 | 14.39 | 1.6
25411 | MA | na | na | 1 | 0 | 0 | Pb | 1 | Br | I | 0.5 | 2.5 |  |  | DMF | DMSO | na | 9 | 1 | 0 | 100 | na | na | 5 | 0 | 0 | Ag | na |  | Spiro-MeOTAD | 120 | C60 | na | na | 10 | 0 | 0 | SLG | ITO | 0.0757 | 1.07 | 18.56 | 0.717 | 14.23
25412 | MA | na | na | 1 | 0 | 0 | Pb | 1 | Br | I | 1 | 2 |  |  | DMF | DMSO | na | 9 | 1 | 0 | 100 | na | na | 5 | 0 | 0 | Ag | na |  | Spiro-MeOTAD | 120 | C60 | na | na | 10 | 0 | 0 | SLG | ITO | 0.0757 | 1.1 | 16.36 | 0.743 | 13.3
25413 | MA | na | na | 1 | 0 | 0 | Pb | 1 | Br | I | 1.5 | 1.5 |  |  | DMF | DMSO | na | 9 | 1 | 0 | 100 | na | na | 5 | 0 | 0 | Ag | na |  | Spiro-MeOTAD | 120 | C60 | na | na | 10 | 0 | 0 | SLG | ITO | 0.0757 | 1.12 | 13.23 | 0.652 | 9.71
25414 | MA | na | na | 1 | 0 | 0 | Pb | 1 | I | na | 3 | 0 |  |  | DMF | DMSO | na | 9 | 1 | 0 | 100 | na | na | 5 | 0 | 0 | Ag | na |  | Spiro-MeOTAD | 120 | C60 | na | na | 10 | 0 | 0 | SLG | ITO | 0.0757 | 1.05 | 21.38 | 0.685 | 15.43 | 1.6
25415 | MA | na | na | 1 | 0 | 0 | Pb | 1 | Br | I | 0.5 | 2.5 |  |  | DMF | DMSO | na | 9 | 1 | 0 | 100 | na | na | 5 | 0 | 0 | Ag | na |  | Spiro-MeOTAD | 120 | C60 | na | na | 10 | 0 | 0 | SLG | ITO | 0.0757 | 1.07 | 19.35 | 0.69 | 14.34
25416 | MA | na | na | 1 | 0 | 0 | Pb | 1 | Br | I | 1 | 2 |  |  | DMF | DMSO | na | 9 | 1 | 0 | 100 | na | na | 5 | 0 | 0 | Ag | na |  | Spiro-MeOTAD | 120 | C60 | na | na | 10 | 0 | 0 | SLG | ITO | 0.0757 | 1.09 | 16.59 | 0.708 | 12.7
25417 | MA | na | na | 1 | 0 | 0 | Pb | 1 | Br | I | 1.5 | 1.5 |  |  | DMF | DMSO | na | 9 | 1 | 0 | 100 | na | na | 5 | 0 | 0 | Ag | na |  | Spiro-MeOTAD | 120 | C60 | na | na | 10 | 0 | 0 | SLG | ITO | 0.0757 | 1.13 | 13.62 | 0.62 | 9.58
25418 | MA | na | na | 1 | 0 | 0 | Pb | 1 | I | na | 3 | 0 |  |  | DMF | DMSO | na | 9 | 1 | 0 | 100 | na | na | 5 | 0 | 0 | Ag | na |  | Spiro-MeOTAD | 120 | C60 | na | na | 10 | 0 | 0 | SLG | ITO | 0.0757 | 1.07 | 22.4 | 0.73 | 17.53 | 1.6
25419 | MA | na | na | 1 | 0 | 0 | Pb | 1 | Br | I | 0.5 | 2.5 |  |  | DMF | DMSO | na | 9 | 1 | 0 | 100 | na | na | 5 | 0 | 0 | Ag | na |  | Spiro-MeOTAD | 120 | C60 | na | na | 10 | 0 | 0 | SLG | ITO | 0.0757 | 1.1 | 19.83 | 0.681 | 14.88
25420 | MA | na | na | 1 | 0 | 0 | Pb | 1 | Br | I | 1 | 2 |  |  | DMF | DMSO | na | 9 | 1 | 0 | 100 | na | na | 5 | 0 | 0 | Ag | na |  | Spiro-MeOTAD | 120 | C60 | na | na | 10 | 0 | 0 | SLG | ITO | 0.0757 | 1.12 | 16.7 | 0.735 | 13.72
25421 | MA | na | na | 1 | 0 | 0 | Pb | 1 | Br | I | 1.5 | 1.5 |  |  | DMF | DMSO | na | 9 | 1 | 0 | 100 | na | na | 5 | 0 | 0 | Ag | na |  | Spiro-MeOTAD | 120 | C60 | na | na | 10 | 0 | 0 | SLG | ITO | 0.0757 | 1.11 | 13.6 | 0.621 | 9.39
25438 | MA | na | na | 1 | 0 | 0 | Pb | 1 | I | na | 3 | 0 |  |  | DMF | DMSO | na | 9 | 1 | 0 | 65 | 100 | na | 1 | 2 | 0 | Au | na | 100 | Spiro-MeOTAD |  | TiO2-c | TiO2-mp | na |  |  | 0 | SLG | FTO | 0.014 | 1.01 | 19.5 | 0.76 | 15.28 | 1.6
25440 | MA | na | na | 1 | 0 | 0 | Pb | 1 | I | na | 3 | 0 |  |  | DMF | DMSO | na | 9 | 1 | 0 | 65 | 100 | na | 1 | 2 | 0 | Au | na | 100 | Spiro-MeOTAD |  | TiO2-c | TiO2-mp | na |  |  | 0 | SLG | FTO | 0.014 |  |  |  | 15.9 | 1.6
25442 | MA | na | na | 1 | 0 | 0 | Pb | 1 | I | na | 3 | 0 |  |  | DMF | na | IPA | 1 | 0 | 1 |  | na | 100 |  | 0 | 120 | Ag | na | 100 | Spiro-MeOTAD |  | TiO2-c | na | na | 25 | 0 | 0 | SLG | FTO | 0.1 | 0.96 | 9.45 | 0.534 | 4.86 | 1.6
25443 | MA | na | na | 1 | 0 | 0 | Pb | 1 | I | na | 3 | 0 |  |  | DMF | na | IPA | 1 | 0 | 1 |  | na | 100 |  | 0 | 120 | Ag | na | 100 | Spiro-MeOTAD |  | TiO2-c | na | na | 35 | 0 | 0 | SLG | FTO | 0.1 | 0.93 | 14.55 | 0.597 | 8.1 | 1.6
25444 | MA | na | na | 1 | 0 | 0 | Pb | 1 | I | na | 3 | 0 |  |  | DMF | na | IPA | 1 | 0 | 1 |  | na | 100 |  | 0 | 120 | Ag | na | 100 | Spiro-MeOTAD |  | TiO2-c | na | na | 65 | 0 | 0 | SLG | FTO | 0.1 | 0.9 | 19.5 | 0.478 | 8.4 | 1.6
25445 | MA | na | na | 1 | 0 | 0 | Pb | 1 | I | na | 3 | 0 |  |  | DMF | na | IPA | 1 | 0 | 1 |  | na | 100 |  | 0 | 120 | Ag | na | 100 | Spiro-MeOTAD |  | TiO2-c | na | na | 95 | 0 | 0 | SLG | FTO | 0.1 | 0.83 | 9.91 | 0.187 | 1.54 | 1.6
25446 | MA | na | na | 1 | 0 | 0 | Pb | 1 | I | na | 3 | 0 |  |  | DMF | na | IPA | 1 | 0 | 1 |  | na | 100 |  | 0 | 120 | Ag | na | 100 | Spiro-MeOTAD |  | TiO2-c | na | na | 25 | 0 | 0 | SLG | FTO | 0.1 | 0.924 | 7.01 | 0.47 | 2.97 | 1.6
25447 | MA | na | na | 1 | 0 | 0 | Pb | 1 | I | na | 3 | 0 |  |  | DMF | na | IPA | 1 | 0 | 1 |  | na | 100 |  | 0 | 120 | Ag | na | 100 | Spiro-MeOTAD |  | TiO2-c | na | na | 35 | 0 | 0 | SLG | FTO | 0.1 | 0.902 | 14.23 | 0.537 | 6.8 | 1.6
25448 | MA | na | na | 1 | 0 | 0 | Pb | 1 | I | na | 3 | 0 |  |  | DMF | na | IPA | 1 | 0 | 1 |  | na | 100 |  | 0 | 120 | Ag | na | 100 | Spiro-MeOTAD |  | TiO2-c | na | na | 65 | 0 | 0 | SLG | FTO | 0.1 | 0.898 | 16.07 | 0.521 | 7.24 | 1.6
25449 | MA | na | na | 1 | 0 | 0 | Pb | 1 | I | na | 3 | 0 |  |  | DMF | na | IPA | 1 | 0 | 1 |  | na | 100 |  | 0 | 120 | Ag | na | 100 | Spiro-MeOTAD |  | TiO2-c | na | na | 95 | 0 | 0 | SLG | FTO | 0.1 | 0.773 | 9.87 | 0.208 | 1.57 | 1.6
25450 | MA | na | na | 1 | 0 | 0 | Pb | 1 | I | na | 3 | 0 |  |  | DMF | na | IPA | 1 | 0 | 1 |  | na | na |  | 0 | 0 | Ag | na | 90 | Spiro-MeOTAD | 300 | TiO2-c | na | na | 40 | 0 | 0 | SLG | FTO | 0.1 | 0.97 | 16.1 | 0.433 | 6.8 | 1.6
25451 | MA | na | na | 1 | 0 | 0 | Pb | 1 | I | na | 3 | 0 |  |  | DMF | na | IPA | 1 | 0 | 1 |  | na | na |  | 0 | 0 | Ag | na | 90 | Spiro-MeOTAD | 300 | TiO2-c | na | na | 40 | 0 | 0 | SLG | FTO | 0.1 | 0.99 | 19 | 0.605 | 11.4 | 1.6
25452 | MA | na | na | 1 | 0 | 0 | Pb | 1 | I | na | 3 | 0 |  |  | DMF | na | IPA | 1 | 0 | 1 |  | na | na |  | 0 | 0 | Ag | na | 90 | Spiro-MeOTAD | 300 | TiO2-c | na | na | 40 | 0 | 0 | SLG | FTO | 0.1 | 1.04 | 21.2 | 0.639 | 14.1 | 1.6
25453 | MA | na | na | 1 | 0 | 0 | Pb | 1 | I | na | 3 | 0 |  |  | DMF | na | IPA | 1 | 0 | 1 |  | na | na |  | 0 | 0 | Ag | na | 90 | Spiro-MeOTAD | 300 | TiO2-c | na | na | 40 | 0 | 0 | SLG | FTO | 0.1 | 1.05 | 20.6 | 0.623 | 13.4 | 1.6
25454 | MA | na | na | 1 | 0 | 0 | Pb | 1 | I | na | 3 | 0 |  |  | DMF | na | na | 1 | 0 | 0 | 100 | na | na | 20 | 0 | 0 | Ag | na | 120 | Spiro-MeOTAD | 150 | TiO2-c | na | na | 117 | 0 | 0 | SLG | FTO | 0.16 | 1.02 | 21.98 | 0.665 | 14.93 | 1.6
25455 | MA | na | na | 1 | 0 | 0 | Pb | 1 | I | na | 3 | 0 |  |  | DMF | na | na | 1 | 0 | 0 | 100 | na | na | 20 | 0 | 0 | Ag | na | 120 | Spiro-MeOTAD | 150 | TiO2-c | na | na | 117 | 0 | 0 | SLG | FTO | 0.16 | 1.03 | 20.88 | 0.654 | 14.15 | 1.6
25456 | MA | na | na | 1 | 0 | 0 | Pb | 1 | I | na | 3 | 0 | Butylated hydroxytoluene | 2.1000000000000001E-2 | DMF | na | na | 1 | 0 | 0 | 100 | na | na | 20 | 0 | 0 | Ag | na | 120 | Spiro-MeOTAD | 150 | TiO2-c | na | na | 117 | 0 | 0 | SLG | FTO | 0.16 | 1 | 20.57 | 0.607 | 12.52 | 1.6
25457 | MA | na | na | 1 | 0 | 0 | Pb | 1 | I | na | 3 | 0 | Butylated hydroxytoluene | 2.1000000000000001E-2 | DMF | na | na | 1 | 0 | 0 | 100 | na | na | 20 | 0 | 0 | Ag | na | 120 | Spiro-MeOTAD | 150 | TiO2-c | na | na | 117 | 0 | 0 | SLG | FTO | 0.16 | 1.02 | 20.29 | 0.554 | 11.22 | 1.6
25458 | MA | na | na | 1 | 0 | 0 | Pb | 1 | I | na | 3 | 0 | Butylated hydroxytoluene | 4.2000000000000003E-2 | DMF | na | na | 1 | 0 | 0 | 100 | na | na | 20 | 0 | 0 | Ag | na | 120 | Spiro-MeOTAD | 150 | TiO2-c | na | na | 117 | 0 | 0 | SLG | FTO | 0.16 | 1.07 | 23.43 | 0.727 | 18.28 | 1.6
25459 | MA | na | na | 1 | 0 | 0 | Pb | 1 | I | na | 3 | 0 | Butylated hydroxytoluene | 4.2000000000000003E-2 | DMF | na | na | 1 | 0 | 0 | 100 | na | na | 20 | 0 | 0 | Ag | na | 120 | Spiro-MeOTAD | 150 | TiO2-c | na | na | 117 | 0 | 0 | SLG | FTO | 0.16 | 1.05 | 21.99 | 0.726 | 16.02 | 1.6
25460 | MA | na | na | 1 | 0 | 0 | Pb | 1 | I | na | 3 | 0 | Butylated hydroxytoluene | 8.4000000000000005E-2 | DMF | na | na | 1 | 0 | 0 | 100 | na | na | 20 | 0 | 0 | Ag | na | 120 | Spiro-MeOTAD | 150 | TiO2-c | na | na | 117 | 0 | 0 | SLG | FTO | 0.16 | 1.04 | 23.17 | 0.661 | 15.97 | 1.6
25461 | MA | na | na | 1 | 0 | 0 | Pb | 1 | I | na | 3 | 0 | Butylated hydroxytoluene | 8.4000000000000005E-2 | DMF | na | na | 1 | 0 | 0 | 100 | na | na | 20 | 0 | 0 | Ag | na | 120 | Spiro-MeOTAD | 150 | TiO2-c | na | na | 117 | 0 | 0 | SLG | FTO | 0.16 | 1.02 | 21.61 | 0.652 | 13.8 | 1.6
25462 | MA | na | na | 1 | 0 | 0 | Pb | 1 | I | na | 3 | 0 | Butylated hydroxytoluene | 0.126 | DMF | na | na | 1 | 0 | 0 | 100 | na | na | 20 | 0 | 0 | Ag | na | 120 | Spiro-MeOTAD | 150 | TiO2-c | na | na | 117 | 0 | 0 | SLG | FTO | 0.16 | 1.03 | 20.05 | 0.551 | 11.33 | 1.6
25463 | MA | na | na | 1 | 0 | 0 | Pb | 1 | I | na | 3 | 0 | Butylated hydroxytoluene | 0.126 | DMF | na | na | 1 | 0 | 0 | 100 | na | na | 20 | 0 | 0 | Ag | na | 120 | Spiro-MeOTAD | 150 | TiO2-c | na | na | 117 | 0 | 0 | SLG | FTO | 0.16 | 1.01 | 19.87 | 0.568 | 10.6 | 1.6
25464 | MA | na | na | 1 | 0 | 0 | Pb | 1 | I | na | 3 | 0 | Cl |  | DMF | na | na | 1 | 0 | 0 | 105 | na | na | 90 | 0 | 0 | Au | na | 100 | Spiro-MeOTAD |  | TiO2-c | TiO2-mp | na | 30 | 200 | 0 | SLG | FTO | 0.08 | 1 | 20.68 | 0.731 | 15.16 | 1.6
25465 | MA | na | na | 1 | 0 | 0 | Pb | 1 | I | na | 3 | 0 | Cl |  | DMF | na | na | 1 | 0 | 0 | 105 | na | na | 90 | 0 | 0 | Au | na | 100 | Spiro-MeOTAD |  | TiO2-c | TiO2-mp | na | 30 | 200 | 0 | SLG | FTO | 0.08 | 1 | 21.61 | 0.735 | 15.86 | 1.6
25466 | MA | na | na | 1 | 0 | 0 | Pb | 1 | I | na | 3 | 0 | Cl |  | DMF | na | na | 1 | 0 | 0 | 105 | na | na | 90 | 0 | 0 | Au | na | 100 | Spiro-MeOTAD |  | TiO2-c | TiO2-mp | na | 30 | 200 | 0 | SLG | FTO | 0.08 | 1.02 | 22.46 | 0.739 | 16.89 | 1.6
25467 | MA | na | na | 1 | 0 | 0 | Pb | 1 | I | na | 3 | 0 | Cl |  | DMF | na | na | 1 | 0 | 0 | 105 | na | na | 90 | 0 | 0 | Au | na | 100 | Spiro-MeOTAD |  | TiO2-c | TiO2-mp | na | 30 | 200 | 0 | SLG | FTO | 0.08 | 1.02 | 22.76 | 0.741 | 17.21 | 1.6
25468 | MA | na | na | 1 | 0 | 0 | Pb | 1 | I | na | 3 | 0 | Cl |  | DMF | na | na | 1 | 0 | 0 | 105 | na | na | 90 | 0 | 0 | Au | na | 100 | Spiro-MeOTAD |  | TiO2-c | TiO2-mp | na | 30 | 200 | 0 | SLG | FTO | 0.08 | 1 | 22.13 | 0.739 | 16.35 | 1.6
25469 | MA | na | na | 1 | 0 | 0 | Pb | 1 | I | na | 3 | 0 | Cl |  | DMF | na | na | 1 | 0 | 0 | 105 | na | na | 90 | 0 | 0 | Au | na | 100 | Spiro-MeOTAD |  | TiO2-c | TiO2-mp | na | 30 | 200 | 0 | SLG | FTO | 0.08 | 0.994 | 21.92 | 0.736 | 16.14 | 1.6
25470 | MA | na | na | 1 | 0 | 0 | Pb | 1 | I | na | 3 | 0 | Cl |  | DMF | na | na | 1 | 0 | 0 | 105 | na | na | 90 | 0 | 0 | Au | na | 100 | Spiro-MeOTAD |  | TiO2-c | TiO2-mp | Au@Ag | 30 | 200 |  | SLG | FTO | 0.08 | 1.04 | 23.6 | 0.746 | 18.31 | 1.6
25471 | MA | na | na | 1 | 0 | 0 | Pb | 1 | I | na | 3 | 0 | Cl |  | DMF | na | na | 1 | 0 | 0 | 105 | na | na | 90 | 0 | 0 | Au | na | 100 | Spiro-MeOTAD |  | TiO2-c | Au@Ag | TiO2-mp | 30 |  | 200 | SLG | FTO | 0.08 | 0.955 | 19.45 | 0.675 | 12.53 | 1.6
25472 | MA | na | na | 1 | 0 | 0 | Pb | 1 | I | na | 3 | 0 | Cl |  | DMF | na | na | 1 | 0 | 0 | 105 | na | na | 90 | 0 | 0 | Au | na | 100 | Spiro-MeOTAD |  | TiO2-c | TiO2-mp | Au@Ag | 30 | 200 |  | SLG | FTO | 0.08 | 1.01 | 21.78 | 0.735 | 16.16 | 1.6
25473 | MA | na | na | 1 | 0 | 0 | Pb | 1 | I | na | 3 | 0 | Cl |  | DMF | na | na | 1 | 0 | 0 | 105 | na | na | 90 | 0 | 0 | Au | na | 100 | Spiro-MeOTAD |  | TiO2-c | TiO2-mp | Au@Ag | 30 | 200 |  | SLG | FTO | 0.08 | 1.04 | 23.35 | 0.737 | 17.83 | 1.6
25474 | FA | na | na | 1 | 0 | 0 | Pb | 1 | Br | I | 0.45 | 2.5499999999999998 |  |  | DMF | na | IPA | 1 | 0 | 1 |  | na | 150 |  | 0 | 20 | Au | na |  | PTAA |  | TiO2-c | na | na |  | 0 | 0 | SLG | ITO | 0.096 | 1.04 | 22.9 | 0.766 | 18.2
25475 | FA | na | na | 1 | 0 | 0 | Pb | 1 | Br | I | 0.45 | 2.5499999999999998 |  |  | DMF | na | IPA | 1 | 0 | 1 |  | na | 150 |  | 0 | 20 | Au | na |  | PTAA |  | TiO2-c | na | na |  | 0 | 0 | PET | ITO | 0.096 | 1.01 | 20.4 | 0.767 | 15.8
25476 | MA | na | na | 1 | 0 | 0 | Pb | 1 | I | na | 3 | 0 |  |  | DMF | DMSO | na | 100 | 6 | 0 |  | na | na |  | 0 | 0 | Ag | na |  | PEDOT:PSS |  | PCBM-60 | na | na |  | 0 | 0 | SLG | ITO | 0.04 | 1 | 15.83 | 0.55 | 8.77 | 1.6
25477 | MA | na | na | 1 | 0 | 0 | Pb | 1 | I | na | 3 | 0 |  |  | DMF | DMSO | na | 100 | 6 | 0 |  | na | na |  | 0 | 0 | Ag | na |  | PEDOT:PSS |  | PCBM-60 | na | na |  | 0 | 0 | SLG | ITO | 0.04 | 1 | 16.65 | 0.67 | 11.33 | 1.6
25478 | MA | na | na | 1 | 0 | 0 | Pb | 1 | I | na | 3 | 0 |  |  | DMF | DMSO | na | 100 | 6 | 0 |  | na | na |  | 0 | 0 | Ag | na |  | PEDOT:PSS |  | PCBM-60 | na | na |  | 0 | 0 | SLG | ITO | 0.04 | 1.03 | 17.47 | 0.65 | 11.82 | 1.6
25479 | MA | na | na | 1 | 0 | 0 | Pb | 1 | I | na | 3 | 0 |  |  | DMF | DMSO | na | 100 | 6 | 0 |  | na | na |  | 0 | 0 | Ag | na |  | PEDOT:PSS |  | PCBM-60 | na | na |  | 0 | 0 | SLG | ITO | 0.04 | 1 | 18.79 | 0.72 | 13.41 | 1.6
25480 | MA | na | na | 1 | 0 | 0 | Pb | 1 | I | na | 3 | 0 |  |  |  | na | na |  | 0 | 0 |  | na | na |  | 0 | 0 | Al | na |  | PEDOT:PSS |  | PCBM-70 | na | na |  | 0 | 0 | SLG | ITO | 0.1 | 1 | 16.28 | 0.65 | 10.61 | 1.6
25481 | MA | na | na | 1 | 0 | 0 | Pb | 1 | I | na | 3 | 0 |  |  |  | na | na |  | 0 | 0 |  | na | na |  | 0 | 0 | Al | na |  | PEDOT:PSS |  | PCBM-70 | na | na |  | 0 | 0 | SLG | ITO | 0.1 | 1 | 16.85 | 0.68 | 11.47 | 1.6
25482 | MA | na | na | 1 | 0 | 0 | Pb | 1 | I | na | 3 | 0 |  |  |  | na | na |  | 0 | 0 |  | na | na |  | 0 | 0 | Al | na |  | PEDOT:PSS |  | PCBM-70 | na | na |  | 0 | 0 | SLG | ITO | 0.1 | 1.003 | 17.92 | 0.71 | 12.76 | 1.6
25483 | Cs | na | na | 1 | 0 | 0 | Pb | 1 | Br | na | 3 | 0 |  |  | na | na | na | 1 | 0 | 1 |  | na | na |  | 0 | 0 | Carbon | na |  | na |  | TiO2-c | na | na |  | 0 | 0 | SLG | FTO | 0.1 | 1.135 | 2.13 | 0.5 | 1.21
25484 | Cs | na | na | 1 | 0 | 0 | Pb | 1 | Br | na | 3 | 0 |  |  | na | na | na | 1 | 0 | 1 |  | na | na |  | 0 | 0 | Carbon | na |  | na |  | TiO2-c | na | na |  | 0 | 0 | SLG | FTO | 0.1 | 1.522 | 7.24 | 0.804 | 8.86
25485 | Cs | na | na | 1 | 0 | 0 | Pb | 1 | Br | na | 3 | 0 |  |  | na | na | na | 1 | 0 | 1 |  | na | na |  | 0 | 0 | Carbon | na |  | na |  | TiO2-c | na | na |  | 0 | 0 | SLG | FTO | 0.1 | 1.3 | 4.34 | 0.714 | 4.03
25486 | MA | na | na | 1 | 0 | 0 | Pb | 1 | I | na | 3 | 0 | Cl |  | DMF | na | na | 1 | 0 | 0 | 60 | na | na |  | 0 | 0 | Au | na | 60 | Spiro-MeOTAD |  | TiO2-c | TiO2-mp | na |  |  | 0 | SLG | FTO | 0.285 | 0.779 | 3.35 | 0.68 | 1.78 | 1.6
25487 | MA | na | na | 1 | 0 | 0 | Pb | 1 | I | na | 3 | 0 | Cl |  | DMF | na | na | 1 | 0 | 0 | 80 | na | na |  | 0 | 0 | Au | na | 60 | Spiro-MeOTAD |  | TiO2-c | TiO2-mp | na |  |  | 0 | SLG | FTO | 0.285 | 0.905 | 16.89 | 0.7 | 10.64 | 1.6
25488 | MA | na | na | 1 | 0 | 0 | Pb | 1 | I | na | 3 | 0 | Cl |  | DMF | na | na | 1 | 0 | 0 | 100 | na | na |  | 0 | 0 | Au | na | 60 | Spiro-MeOTAD |  | TiO2-c | TiO2-mp | na |  |  | 0 | SLG | FTO | 0.285 | 0.938 | 18.37 | 0.68 | 11.66 | 1.6
25489 | MA | na | na | 1 | 0 | 0 | Pb | 1 | I | na | 3 | 0 | Cl |  | DMF | na | na | 1 | 0 | 0 | 150 | na | na |  | 0 | 0 | Au | na | 60 | Spiro-MeOTAD |  | TiO2-c | TiO2-mp | na |  |  | 0 | SLG | FTO | 0.285 | 0.807 | 17.96 | 0.64 | 9.66 | 1.6
25490 | MA | na | na | 1 | 0 | 0 | Pb | 1 | I | na | 3 | 0 | Cl |  | DMF | na | na | 1 | 0 | 0 | 175 | na | na |  | 0 | 0 | Au | na | 60 | Spiro-MeOTAD |  | TiO2-c | TiO2-mp | na |  |  | 0 | SLG | FTO | 0.285 | 0.755 | 15.66 | 0.7 | 8.52 | 1.6
25491 | MA | na | na | 1 | 0 | 0 | Pb | 1 | I | na | 3 | 0 | Cl |  | DMF | na | na | 1 | 0 | 0 | 200 | na | na |  | 0 | 0 | Au | na | 60 | Spiro-MeOTAD |  | TiO2-c | TiO2-mp | na |  |  | 0 | SLG | FTO | 0.285 | 0.589 | 1.38 | 0.67 | 0.56 | 1.6
25492 | MA | na | na | 1 | 0 | 0 | Pb | 1 | I | na | 3 | 0 |  |  | DMF | na | IPA | 1 | 0 | 1 | 70 | na | 108 | 10 | 0 | 120 | Al | na | 100 | PEDOT:PSS | 40 | LiSPS | PCBM-60 | na | 15 | 50 | 0 | SLG | ITO | 0.16 | 0.99 | 22.9 | 0.778 | 17.64 | 1.6
25493 | MA | na | na | 1 | 0 | 0 | Pb | 1 | I | na | 3 | 0 | Nd |  | DMF | na | IPA | 1 | 0 | 1 | 70 | na | 108 | 10 | 0 | 120 | Al | na | 100 | PEDOT:PSS | 40 | LiSPS | PCBM-60 | na | 15 | 50 | 0 | SLG | ITO | 0.16 | 1.04 | 24.33 | 0.836 | 21.15 | 1.6
25494 | MA | na | na | 1 | 0 | 0 | Pb | 1 | I | na | 3 | 0 |  |  | DMF | DMSO | IPA | 200 | 40 | 1 | 60 | na | 150 | 120 | 0 | 20 | Au | na | 70 | Spiro-MeOTAD |  | TiO2-c | TiO2-mp | na | 17 | 150 | 0 | SLG | FTO | 0.09 | 1.06 | 21.39 | 0.76 | 16 | 1.6
25495 | MA | na | na | 1 | 0 | 0 | Pb | 1 | I | na | 3 | 0 |  |  | DMF | DMSO | IPA | 200 | 40 | 1 | 60 | na | 150 | 120 | 0 | 20 | Au | na | 70 | Spiro-MeOTAD |  | TiO2-c | TiO2-mp | na | 17 | 80 | 0 | SLG | FTO | 0.09 | 0.825 | 20.894 | 0.678 | 11.83 | 1.6
25496 | MA | na | na | 1 | 0 | 0 | Pb | 1 | I | na | 3 | 0 |  |  | DMF | DMSO | IPA | 200 | 40 | 1 | 60 | na | 150 | 120 | 0 | 20 | Au | na | 70 | Spiro-MeOTAD |  | TiO2-c | TiO2-mp | na | 17 | 110 | 0 | SLG | FTO | 0.09 | 0.873 | 20.881 | 0.645 | 11.87 | 1.6
25497 | MA | na | na | 1 | 0 | 0 | Pb | 1 | I | na | 3 | 0 |  |  | DMF | DMSO | IPA | 200 | 40 | 1 | 60 | na | 150 | 120 | 0 | 20 | Au | na | 70 | Spiro-MeOTAD |  | TiO2-c | TiO2-mp | na | 17 | 140 | 0 | SLG | FTO | 0.09 | 0.922 | 21.603 | 0.711 | 14.29 | 1.6
25498 | MA | na | na | 1 | 0 | 0 | Pb | 1 | I | na | 3 | 0 |  |  | DMF | DMSO | IPA | 200 | 40 | 1 | 60 | na | 150 | 120 | 0 | 20 | Au | na | 70 | Spiro-MeOTAD |  | TiO2-c | TiO2-mp | na | 17 | 170 | 0 | SLG | FTO | 0.09 | 0.997 | 21.003 | 0.742 | 15.61 | 1.6
25499 | MA | na | na | 1 | 0 | 0 | Pb | 1 | I | na | 3 | 0 |  |  | DMF | DMSO | IPA | 200 | 40 | 1 | 60 | na | 150 | 120 | 0 | 20 | Au | na | 70 | Spiro-MeOTAD |  | TiO2-c | TiO2-mp | na | 17 | 200 | 0 | SLG | FTO | 0.09 | 0.956 | 19.732 | 0.724 | 13.82 | 1.6
25500 | MA | na | na | 1 | 0 | 0 | Pb | 1 | I | na | 3 | 0 |  |  | DMF | DMSO | IPA | 200 | 40 | 1 | 60 | na | 150 | 120 | 0 | 20 | Au | na | 70 | Spiro-MeOTAD |  | TiO2-c | TiO2-mp | na | 17 | 230 | 0 | SLG | FTO | 0.09 | 0.962 | 19.384 | 0.725 | 13.78 | 1.6
25501 | MA | na | na | 1 | 0 | 0 | Pb | 1 | I | na | 3 | 0 |  |  | DMF | na | IPA | 1 | 0 | 1 | 60 | na | 150 | 120 | 0 | 20 | Au | na | 70 | Spiro-MeOTAD |  | TiO2-c | TiO2-mp | na | 17 | 150 | 0 | SLG | FTO | 0.09 | 0.984 | 19.044 | 0.689 | 12.92 | 1.6
25502 | MA | na | na | 1 | 0 | 0 | Pb | 1 | I | na | 3 | 0 |  |  | DMF | DMSO | IPA | 235 | 5 | 1 | 60 | na | 150 | 120 | 0 | 20 | Au | na | 70 | Spiro-MeOTAD |  | TiO2-c | TiO2-mp | na | 17 | 150 | 0 | SLG | FTO | 0.09 | 0.999 | 19.871 | 0.727 | 14.34 | 1.6
25503 | MA | na | na | 1 | 0 | 0 | Pb | 1 | I | na | 3 | 0 |  |  | DMF | DMSO | IPA | 230 | 10 | 1 | 60 | na | 150 | 120 | 0 | 20 | Au | na | 70 | Spiro-MeOTAD |  | TiO2-c | TiO2-mp | na | 17 | 150 | 0 | SLG | FTO | 0.09 | 1.034 | 19.908 | 0.741 | 15.18 | 1.6
25504 | MA | na | na | 1 | 0 | 0 | Pb | 1 | I | na | 3 | 0 |  |  | DMF | DMSO | IPA | 220 | 20 | 1 | 60 | na | 150 | 120 | 0 | 20 | Au | na | 70 | Spiro-MeOTAD |  | TiO2-c | TiO2-mp | na | 17 | 150 | 0 | SLG | FTO | 0.09 | 1.029 | 20.537 | 0.751 | 15.9 | 1.6
25505 | MA | na | na | 1 | 0 | 0 | Pb | 1 | I | na | 3 | 0 |  |  | DMF | DMSO | IPA | 210 | 30 | 1 | 60 | na | 150 | 120 | 0 | 20 | Au | na | 70 | Spiro-MeOTAD |  | TiO2-c | TiO2-mp | na | 17 | 150 | 0 | SLG | FTO | 0.09 | 1.029 | 20.541 | 0.755 | 15.86 | 1.6
25506 | MA | na | na | 1 | 0 | 0 | Pb | 1 | I | na | 3 | 0 |  |  | DMF | DMSO | IPA | 200 | 40 | 1 | 60 | na | 150 | 120 | 0 | 20 | Au | na | 70 | Spiro-MeOTAD |  | TiO2-c | TiO2-mp | na | 17 | 150 | 0 | SLG | FTO | 0.09 | 1.029 | 20.841 | 0.749 | 16.12 | 1.6
25507 | MA | na | na | 1 | 0 | 0 | Pb | 1 | I | na | 3 | 0 |  |  | DMF | DMSO | IPA | 190 | 50 | 1 | 60 | na | 150 | 120 | 0 | 20 | Au | na | 70 | Spiro-MeOTAD |  | TiO2-c | TiO2-mp | na | 17 | 150 | 0 | SLG | FTO | 0.09 | 1.032 | 20.319 | 0.756 | 15.83 | 1.6
25508 | MA | na | na | 1 | 0 | 0 | Pb | 1 | I | na | 3 | 0 |  |  | DMF | DMSO | IPA | 140 | 10 | 1 | 60 | na | 150 | 120 | 0 | 20 | Au | na | 70 | Spiro-MeOTAD |  | TiO2-c | TiO2-mp | na | 17 | 150 | 0 | SLG | FTO | 0.09 | 0.922 | 18.58 | 0.694 | 11.84 | 1.6
25509 | MA | na | na | 1 | 0 | 0 | Pb | 1 | I | na | 3 | 0 |  |  | DMSO | na | IPA | 1 | 0 | 1 | 60 | na | 150 | 120 | 0 | 20 | Au | na | 70 | Spiro-MeOTAD |  | TiO2-c | TiO2-mp | na | 17 | 150 | 0 | SLG | FTO | 0.09 | 0.806 | 18.057 | 0.651 | 9.51 | 1.6
25510 | MA | na | na | 1 | 0 | 0 | Pb | 1 | I | na | 3 | 0 |  |  | DMF | na | na | 1 | 0 | 0 | 120 | na | na |  | 0 | 0 | Carbon | na |  | na |  | TiO2-c | na | na | 80 | 0 | 0 | SLG | FTO | 0.1 | 0.92 | 11 | 0.34 | 3.44 | 1.6
25511 | MA | na | na | 1 | 0 | 0 | Pb | 1 | I | na | 3 | 0 |  |  | DMF | na | IPA | 1 | 0 | 1 | 240 | na | 120 |  | 0 |  | Carbon | na |  | na |  | TiO2-c | na | na | 80 | 0 | 0 | SLG | FTO | 0.1 | 1.07 | 16 | 0.56 | 9.58 | 1.6
25512 | MA | na | na | 1 | 0 | 0 | Pb | 1 | I | na | 3 | 0 |  |  | DMF | na | IPA | 1 | 0 | 1 | 240 | na | 120 |  | 0 |  | Carbon | na |  | na |  | TiO2-c | na | na | 80 | 0 | 0 | SLG | FTO | 0.1 | 1.07 | 16 | 0.56 | 9.58 | 1.6
25513 | MA | na | na | 1 | 0 | 0 | Pb | 1 | I | na | 3 | 0 | Undoped |  | DMF | DMSO | na | 9 | 1 | 0 | 100 | na | na | 30 | 0 | 0 | Ag | na | 100 | Spiro-MeOTAD |  | TiO2-c | TiO2-mp | na |  |  | 0 | SLG | FTO | 0.1 | 1.039 | 21.2 | 0.706 | 15.28 | 1.6
25514 | MA | na | na | 1 | 0 | 0 | Pb | 1 | I | na | 3 | 0 | Guanidinium-SCN | 0.05 | DMF | DMSO | na | 9 | 1 | 0 | 100 | na | na | 30 | 0 | 0 | Ag | na | 100 | Spiro-MeOTAD |  | TiO2-c | TiO2-mp | na |  |  | 0 | SLG | FTO | 0.1 | 1.033 | 21.4 | 0.7 | 15.5 | 1.6
25515 | MA | na | na | 1 | 0 | 0 | Pb | 1 | I | na | 3 | 0 | Guanidinium-SCN | 0.1 | DMF | DMSO | na | 9 | 1 | 0 | 100 | na | na | 30 | 0 | 0 | Ag | na | 100 | Spiro-MeOTAD |  | TiO2-c | TiO2-mp | na |  |  | 0 | SLG | FTO | 0.1 | 1.034 | 22.3 | 0.724 | 16.56 | 1.6
25516 | MA | na | na | 1 | 0 | 0 | Pb | 1 | I | na | 3 | 0 | Guanidinium-SCN | 0.15 | DMF | DMSO | na | 9 | 1 | 0 | 100 | na | na | 30 | 0 | 0 | Ag | na | 100 | Spiro-MeOTAD |  | TiO2-c | TiO2-mp | na |  |  | 0 | SLG | FTO | 0.1 | 1.022 | 21.5 | 0.699 | 15.4 | 1.6
25517 | MA | na | na | 1 | 0 | 0 | Pb | 1 | I | na | 3 | 0 | Guanidinium-SCN | 0.2 | DMF | DMSO | na | 9 | 1 | 0 | 100 | na | na | 30 | 0 | 0 | Ag | na | 100 | Spiro-MeOTAD |  | TiO2-c | TiO2-mp | na |  |  | 0 | SLG | FTO | 0.1 | 1.009 | 20.2 | 0.643 | 13.13 | 1.6
25518 | MA | na | na | 1 | 0 | 0 | Pb | 1 | I | na | 3 | 0 |  |  | DMF | DMSO | na | 7 | 3 | 0 | 100 | na | na | 10 | 0 | 0 | Ag | na | 80 | NiO-c | 17 | PCBM-60 | BCP | na |  | 3 | 0 | SLG | ITO | 0.1 | 1.009 | 17.95 | 0.684 | 12.37 | 1.6
25519 | MA | na | na | 1 | 0 | 0 | Pb | 1 | I | na | 3 | 0 |  |  | DMF | DMSO | na | 7 | 3 | 0 | 100 | na | na | 10 | 0 | 0 | Ag | na | 80 | NiO-c | 17 | ITIC | BCP | na |  | 3 | 0 | SLG | ITO | 0.1 | 1.036 | 16.35 | 0.613 | 10.57 | 1.6
25520 | MA | na | na | 1 | 0 | 0 | Pb | 1 | I | na | 3 | 0 |  |  | DMF | na | IPA | 1 | 0 | 1 |  | na | 100 |  | 0 | 5 | Au | na |  | Spiro-MeOTAD |  | TiO2-c |  | na |  |  | 0 | SLG | FTO | 0.1 | 0.72 | 12.04 | 0.5 | 4.38 | 1.6
25521 | MA | na | na | 1 | 0 | 0 | Pb | 1 | I | na | 3 | 0 |  |  | DMF | na | IPA | 1 | 0 | 1 |  | na | 100 |  | 0 | 10 | Au | na |  | Spiro-MeOTAD |  | TiO2-c |  | na |  |  | 0 | SLG | FTO | 0.1 | 0.91 | 13.95 | 0.54 | 6.86 | 1.6
25522 | MA | na | na | 1 | 0 | 0 | Pb | 1 | I | na | 3 | 0 |  |  | DMF | na | IPA | 1 | 0 | 1 |  | na | 100 |  | 0 | 15 | Au | na |  | Spiro-MeOTAD |  | TiO2-c |  | na |  |  | 0 | SLG | FTO | 0.1 | 0.91 | 10.89 | 0.55 | 5.4 | 1.6
25523 | MA | na | na | 1 | 0 | 0 | Pb | 1 | I | na | 3 | 0 |  |  | DMF | na | IPA | 1 | 0 | 1 |  | na | 100 |  | 0 | 20 | Au | na |  | Spiro-MeOTAD |  | TiO2-c |  | na |  |  | 0 | SLG | FTO | 0.1 | 0.5 | 9.49 | 0.34 | 1.56 | 1.6
25524 | MA | na | na | 1 | 0 | 0 | Pb | 1 | I | na | 3 | 0 |  |  | DMF | na | IPA | 1 | 0 | 1 |  | na | 100 |  | 0 | 10 | Au | na |  | Spiro-MeOTAD |  | TiO2-c | SnO2-np | na |  |  | 0 | SLG | FTO | 0.1 | 0.83 | 11.39 | 0.54 | 5.1 | 1.6
25525 | MA | na | na | 1 | 0 | 0 | Pb | 1 | I | na | 3 | 0 |  |  | DMF | na | IPA | 1 | 0 | 1 |  | na | 100 |  | 0 | 10 | Au | na |  | Spiro-MeOTAD |  | TiO2-c |  | na |  |  | 0 | SLG | FTO | 0.1 | 0.91 | 13.95 | 0.54 | 6.86 | 1.6
25526 | MA | na | na | 1 | 0 | 0 | Pb | 1 | I | na | 3 | 0 |  |  | DMF | na | IPA | 1 | 0 | 1 |  | na | 100 |  | 0 | 10 | Au | na |  | Spiro-MeOTAD |  | TiO2-c |  | na |  |  | 0 | SLG | FTO | 0.1 | 1.01 | 17.58 | 0.44 | 7.81 | 1.6
25527 | MA | na | na | 1 | 0 | 0 | Pb | 1 | I | na | 3 | 0 |  |  | DMF | na | IPA | 1 | 0 | 1 |  | na | 100 |  | 0 | 10 | Au | na |  | Spiro-MeOTAD |  | TiO2-c |  | na |  |  | 0 | SLG | FTO | 0.1 | 0.91 | 13.95 | 0.54 | 6.86 | 1.6
25528 | MA | na | na | 1 | 0 | 0 | Pb | 1 | I | na | 3 | 0 |  |  | DMF | DMSO | na | 8.94 | 1 | 0 | 65 | 100 | na | 1 | 2 | 0 | Au | na |  | Spiro-MeOTAD |  | ZnO-np | TiO2-np | na | 50 | 60 | 0 | SLG | FTO | 0.03 | 1.06 | 19.14 | 0.739 | 15 | 1.6
25529 | MA | na | na | 1 | 0 | 0 | Pb | 1 | I | na | 3 | 0 |  |  | DMF | DMSO | na | 8.94 | 1 | 0 | 65 | 100 | na | 1 | 2 | 0 | Au | na |  | Spiro-MeOTAD |  | ZnO-np | TiO2-np | na | 50 | 60 | 0 | SLG | FTO | 0.03 | 1.06 | 18.89 | 0.72 | 14.44 | 1.6
25530 | MA | na | na | 1 | 0 | 0 | Pb | 1 | I | na | 3 | 0 |  |  | DMF | DMSO | na | 8.94 | 1 | 0 | 65 | 100 | na | 1 | 2 | 0 | Au | na |  | Spiro-MeOTAD |  | ZnO-np | na | na | 50 | 0 | 0 | SLG | FTO | 0.03 | 0.94 | 9.4 | 0.355 | 3.12 | 1.6
25531 | MA | na | na | 1 | 0 | 0 | Pb | 1 | I | na | 3 | 0 |  |  | DMF | DMSO | na | 8.94 | 1 | 0 | 65 | 100 | na | 1 | 2 | 0 | Au | na |  | Spiro-MeOTAD |  | ZnO-np | na | na | 50 | 0 | 0 | SLG | FTO | 0.03 | 1.06 | 15.53 | 0.515 | 8.48 | 1.6
25532 | MA | na | na | 1 | 0 | 0 | Pb | 1 | I | na | 3 | 0 |  |  | DMF | DMSO | na | 8.94 | 1 | 0 | 65 | 100 | na | 1 | 2 | 0 | Au | na |  | Spiro-MeOTAD |  | ZnO-np | TiO2-np | na | 50 | 60 | 0 | SLG | FTO | 0.03 | 1.06 | 18.04 | 0.743 | 14.26 | 1.6
25533 | MA | na | na | 1 | 0 | 0 | Pb | 1 | I | na | 3 | 0 |  |  | DMSO | GBL | na | 3 | 7 | 0 | 100 | na | na | 10 | 0 | 0 | Ag | na | 150 | NiO-c | 30 | PCBM-60 | na | na | 80 | 0 | 0 | SLG | ITO | 0.112 | 1.06 | 19.59 | 0.765 | 15.91 | 1.6
25534 | MA | na | na | 1 | 0 | 0 | Pb | 1 | I | na | 3 | 0 |  |  | DMSO | GBL | na | 4 | 7 | 0 | 100 | na | na | 10 | 0 | 0 | Ag | na | 150 | NiO-c | 30 | HATNA-F6 | na | na | 80 | 0 | 0 | SLG | ITO | 0.112 | 0.85 | 10.17 | 0.576 | 4.69 | 1.6
25535 | MA | na | na | 1 | 0 | 0 | Pb | 1 | I | na | 3 | 0 |  |  | DMSO | GBL | na | 5 | 7 | 0 | 100 | na | na | 10 | 0 | 0 | Ag | na | 150 | NiO-c | 30 | HATNAS3C4 | na | na | 80 | 0 | 0 | SLG | ITO | 0.112 | 0.95 | 16.81 | 0.728 | 11.59 | 1.6
25536 | MA | na | na | 1 | 0 | 0 | Pb | 1 | I | na | 3 | 0 |  |  | DMSO | GBL | na | 6 | 7 | 0 | 100 | na | na | 10 | 0 | 0 | Ag | na | 150 | NiO-c | 30 | HATNAS3C7 | na | na | 80 | 0 | 0 | SLG | ITO | 0.112 | 0.95 | 18.28 | 0.761 | 13.49 | 1.6
25537 | MA | na | na | 1 | 0 | 0 | Pb | 1 | I | na | 3 | 0 |  |  | DMSO | GBL | na | 7 | 7 | 0 | 100 | na | na | 10 | 0 | 0 | Ag | na | 150 | NiO-c | 30 | HATNAS3C7-C3h | na | na | 80 | 0 | 0 | SLG | ITO | 0.112 | 0.96 | 18.31 | 0.763 | 13.38 | 1.6
25538 | MA | na | na | 1 | 0 | 0 | Pb | 1 | I | na | 3 | 0 |  |  | DMSO | GBL | na | 8 | 7 | 0 | 100 | na | na | 10 | 0 | 0 | Ag | na | 150 | NiO-c | 30 | HATNAS3C7-Cs | na | na | 80 | 0 | 0 | SLG | ITO | 0.112 | 0.94 | 19.69 | 0.758 | 13.95 | 1.6
25539 | MA | na | na | 1 | 0 | 0 | Pb | 1 | I | na | 3 | 0 |  |  | DMSO | GBL | na | 9 | 7 | 0 | 100 | na | na | 10 | 0 | 0 | Ag | na | 150 | NiO-c | 30 | HATNASOC7-Cs | na | na | 80 | 0 | 0 | SLG | ITO | 0.112 | 1.08 | 20.73 | 0.786 | 17.4 | 1.6
25540 | MA | na | na | 1 | 0 | 0 | Pb | 1 | I | na | 3 | 0 |  |  | DMSO | GBL | na | 10 | 7 | 0 | 100 | na | na | 10 | 0 | 0 | Ag | na | 150 | NiO-c | 30 | HATNASO2C7-Cs | na | na | 80 | 0 | 0 | SLG | ITO | 0.112 | 1 | 19.44 | 0.742 | 14.42 | 1.6
25541 | MA | na | na | 1 | 0 | 0 | Pb | 1 | I | na | 3 | 0 |  |  | DMF | DMSO | na | 9 | 1 | 0 | 65 | 100 | na | 1 | 5 | 0 | Au | na | 100 | Spiro-MeOTAD |  | TiO2-c | TiO2-mp | na |  |  | 0 | SLG | FTO | 0.075 | 1.02 | 22.33 | 0.68 | 15.45 | 1.6
25542 | MA | na | na | 1 | 0 | 0 | Pb | 1 | I | na | 3 | 0 |  |  | DMF | DMSO | na | 9 | 1 | 0 | 65 | 100 | na | 1 | 5 | 0 | Au | na | 100 | Spiro-MeOTAD |  | TiO2-c | TiO2-mp | na |  |  | 0 | SLG | FTO | 0.075 | 1.02 | 22.33 | 0.68 | 15.45 | 1.6
25543 | MA | na | na | 1 | 0 | 0 | Pb | 1 | I | na | 3 | 0 |  |  | DMF | DMSO | na | 9 | 1 | 0 | 65 | 100 | na | 1 | 5 | 0 | Au | na | 100 | Spiro-MeOTAD |  | TiO2-c | TiO2-mp | na |  |  | 0 | SLG | FTO | 0.075 | 1.02 | 22.33 | 0.68 | 15.45 | 1.6
25544 | MA | na | na | 1 | 0 | 0 | Pb | 1 | I | na | 3 | 0 |  |  | DMF | DMSO | na | 9 | 1 | 0 |  | na | na |  | 0 | 0 | Ag | na | 100 | Spiro-MeOTAD | 100 | TiO2-c | na | na | 60 | 0 | 0 | SLG | FTO | 0.09 | 1.13 | 23.54 | 0.73 | 18.55 | 1.6
25545 | MA | na | na | 1 | 0 | 0 | Pb | 1 | I | na | 3 | 0 |  |  | DMF | DMSO | na | 9 | 1 | 0 | 100 | na | na | 10 | 0 | 0 | Ag | na | 100 | Spiro-MeOTAD | 100 | TiO2-c | na | na | 60 | 0 | 0 | SLG | FTO | 0.09 | 1.057 | 23.36 | 0.69 | 14.32 | 1.6
25546 | MA | na | na | 1 | 0 | 0 | Pb | 1 | I | na | 3 | 0 |  |  | DMF | DMSO | na | 9 | 1 | 0 |  | na | na |  | 0 | 0 | Ag | na | 100 | Spiro-MeOTAD | 100 | TiO2-c | na | na | 60 | 0 | 0 | SLG | FTO | 0.09 | 1.12 | 23.63 | 0.705 | 18.67 | 1.6
25547 | MA | na | na | 1 | 0 | 0 | Pb | 1 | I | na | 3 | 0 |  |  | DMF | DMSO | na | 9 | 1 | 0 | 100 | na | na | 10 | 0 | 0 | Ag | na | 100 | Spiro-MeOTAD | 100 | TiO2-c | na | na | 60 | 0 | 0 | SLG | FTO | 0.09 | 1.07 | 23.45 | 0.612 | 15.35 | 1.6
25548 | MA | na | na | 1 | 0 | 0 | Pb | 1 | I | na | 3 | 0 |  |  | DMSO | GBL | na | 3 | 7 | 0 | 100 | na | na | 10 | 0 | 0 | MoO3 | Ag |  | CT1 |  | TiO2-c | TiO2-mp | na | 30 | 150 | 0 | SLG | FTO | 0.16 | 1.03 | 22.45 | 0.766 | 17.71 | 1.6
25549 | MA | na | na | 1 | 0 | 0 | Pb | 1 | I | na | 3 | 0 |  |  | DMSO | GBL | na | 3 | 7 | 0 | 100 | na | na | 10 | 0 | 0 | MoO3 | Ag |  | CT2 |  | TiO2-c | TiO2-mp | na | 30 | 150 | 0 | SLG | FTO | 0.16 | 1.03 | 21.02 | 0.72 | 15.59 | 1.6
25550 | MA | na | na | 1 | 0 | 0 | Pb | 1 | I | na | 3 | 0 |  |  | DMSO | GBL | na | 3 | 7 | 0 | 100 | na | na | 10 | 0 | 0 | MoO3 | Ag |  | CT3 |  | TiO2-c | TiO2-mp | na | 30 | 150 | 0 | SLG | FTO | 0.16 | 1.02 | 22.22 | 0.759 | 17.2 | 1.6
25551 | MA | na | na | 1 | 0 | 0 | Pb | 1 | I | na | 3 | 0 |  |  | DMSO | GBL | na | 3 | 7 | 0 | 100 | na | na | 10 | 0 | 0 | MoO3 | Ag |  | CT4 |  | TiO2-c | TiO2-mp | na | 30 | 150 | 0 | SLG | FTO | 0.16 | 1.01 | 21.05 | 0.678 | 14.41 | 1.6
25552 | MA | na | na | 1 | 0 | 0 | Pb | 1 | I | na | 3 | 0 |  |  | DMSO | GBL | na | 3 | 7 | 0 | 100 | na | na | 10 | 0 | 0 | MoO3 | Ag | 100 | S2 |  | TiO2-c | TiO2-mp | na | 30 | 150 | 0 | SLG | FTO | 0.16 | 0.94 | 20.71 | 0.439 | 8.55 | 1.6
25553 | MA | na | na | 1 | 0 | 0 | Pb | 1 | I | na | 3 | 0 |  |  | DMSO | GBL | na | 3 | 7 | 0 | 100 | na | na | 10 | 0 | 0 | MoO3 | Ag |  | Spiro-MeOTAD |  | TiO2-c | TiO2-mp | na | 30 | 150 | 0 | SLG | FTO | 0.16 | 1.03 | 22.11 | 0.74 | 16.97 | 1.6
25554 | MA | na | na | 1 | 0 | 0 | Pb | 1 | I | na | 3 | 0 |  |  | DMSO | GBL | na | 3 | 7 | 0 | 100 | na | na | 10 | 0 | 0 | MoO3 | Ag |  | CT1 |  | TiO2-c | TiO2-mp | na | 30 | 150 | 0 | SLG | FTO | 0.16 | 1.01 | 21.3 | 0.71 | 15.5 | 1.6
25556 | MA | na | na | 1 | 0 | 0 | Pb | 1 | I | na | 3 | 0 |  |  | DMF | na | IPA | 1 | 0 | 1 | 70 | na | 70 | 30 | 0 | 30 | Au | na |  | Spiro-MeOTAD |  | TiO2-c | TiO2-mp | na |  |  | 0 | SLG | FTO | 0.09 | 0.9 | 20.1 | 0.64 | 11.6 | 1.6
25557 | MA | na | na | 1 | 0 | 0 | Pb | 1 | I | na | 3 | 0 |  |  | DMF | na | IPA | 1 | 0 | 1 | 70 | na | 70 | 30 | 0 | 30 | Au | na | 100 | Spiro-MeOTAD |  | TiO2-c | TiO2-mp | na | 50 |  | 0 | SLG | FTO | 0.1 | 0.934 | 18.23 | 0.61 | 10.34 | 1.6
25558 | MA | na | na | 1 | 0 | 0 | Pb | 1 | I | na | 3 | 0 |  |  | DMF | na | IPA | 1 | 0 | 1 | 70 | na | 70 | 30 | 0 | 30 | Au | na | 100 | Spiro-MeOTAD |  | TiO2-c | TiO2-mp | na | 50 |  | 0 | SLG | FTO | 0.1 | 0.94 | 18.52 | 0.595 | 10.32 | 1.6
25559 | MA | na | na | 1 | 0 | 0 | Pb | 1 | I | na | 3 | 0 |  |  | DMF | na | IPA | 1 | 0 | 1 | 70 | na | 70 | 30 | 0 | 30 | Au | na | 100 | Spiro-MeOTAD |  | TiO2-c | TiO2-mp | na | 50 |  | 0 | SLG | FTO | 0.1 | 0.921 | 16.99 | 0.66 | 10.35 | 1.6
25560 | MA | na | na | 1 | 0 | 0 | Pb | 1 | I | na | 3 | 0 |  |  | DMF | na | IPA | 1 | 0 | 1 | 70 | na | 70 | 30 | 0 | 30 | Au | na | 100 | Spiro-MeOTAD |  | TiO2-c | TiO2-mp | na | 50 |  | 0 | SLG | FTO | 0.1 | 0.9 | 17.93 | 0.635 | 10.24 | 1.6
25561 | Cs | FA | MA | 0.05 | 0.79 | 0.16 | Pb | 1 | Br | I | 0.51 | 2.4900000000000002 |  |  | DMF | DMSO | na | 4 | 1 | 0 | 100 | na | na | 60 | 0 | 0 | Au | na |  | Spiro-MeOTAD |  | PbZrTiO3 | na | na | 10 | 0 | 0 | SLG | FTO | 0.16 | 0.91 | 18.51 | 0.658 | 11.16
25562 | Cs | FA | MA | 0.05 | 0.79 | 0.16 | Pb | 1 | Br | I | 0.51 | 2.4900000000000002 |  |  | DMF | DMSO | na | 4 | 1 | 0 | 100 | na | na | 60 | 0 | 0 | Au | na |  | Spiro-MeOTAD |  | SnO2-c | na | na |  | 0 | 0 | SLG | FTO | 0.16 | 1.12 | 22.84 | 0.76 | 19.03
25563 | MA | na | na | 1 | 0 | 0 | Pb | 1 | I | na | 3 | 0 |  |  | DMF | na | IPA | 1 | 0 | 1 | 70 | na | 70 | 15 | 0 | 10 | Al | na | 100 | PEDOT:PSS | 25 | PCBM-60 | C60 | BCP | 20 | 20 | 8 | SLG | ITO | 0.1 | 0.86 | 19.25 | 0.685 | 11.35 | 1.6
25564 | MA | na | na | 1 | 0 | 0 | Pb | 1 | I | na | 3 | 0 |  |  | DMF | na | IPA | 1 | 0 | 1 | 70 | na | 70 | 15 | 0 | 10 | Al | na | 100 | PEDOT:PSS | 25 | PCBM-60 | C60 | BCP | 20 | 20 | 8 | SLG | ITO | 0.1 | 0.85 | 19.32 | 0.657 | 10.8 | 1.6
25569 | MA | na | na | 1 | 0 | 0 | Pb | 1 | I | na | 3 | 0 |  |  | DMSO | na | na | 1 | 0 | 0 | 100 | na | na | 40 | 0 | 0 | Au | na | 80 | Spiro-MeOTAD |  | TiO2-c | TiO2-mp | na | 50 |  | 0 | SLG | FTO | 1.05 | 1 | 20 | 0.84 | 15.89 | 1.6
25570 | Cs | FA | MA | 0.05 | 0.79 | 0.16 | Pb | 1 | Br | I | 0.47 | 2.5299999999999998 |  |  | DMF | DMSO | na | 4 | 1 | 0 | 100 | na | na | 60 | 0 | 0 | Ag | na | 90 | Spiro-MeOTAD |  | TiO2-c | TiO2-mp | na |  |  | 0 | SLG | FTO | 0.144 | 1.12 | 23 | 0.707 | 18.2
25571 | Cs | FA | MA | 0.05 | 0.79 | 0.16 | Pb | 1 | Br | I | 0.47 | 2.5299999999999998 |  |  | DMF | DMSO | na | 4 | 1 | 0 | 100 | na | na | 60 | 0 | 0 | Ag | na | 90 | Spiro-MeOTAD |  | TiO2-c | TiO2-mp | na |  |  | 0 | SLG | FTO | 0.144 | 1.11 | 22.9 | 0.692 | 17.7
25572 | Cs | FA | MA | 0.05 | 0.79 | 0.16 | Pb | 1 | Br | I | 0.47 | 2.5299999999999998 |  |  | DMF | DMSO | na | 4 | 1 | 0 | 100 | na | na | 60 | 0 | 0 | Ag | na | 90 | Spiro-MeOTAD |  | TiO2-c | TiO2-mp | na |  |  | 0 | SLG | FTO | 0.144 | 1.11 | 23.4 | 0.717 | 18.6
25573 | Cs | FA | MA | 0.05 | 0.79 | 0.16 | Pb | 1 | Br | I | 0.47 | 2.5299999999999998 |  |  | DMF | DMSO | na | 4 | 1 | 0 | 100 | na | na | 60 | 0 | 0 | Ag | na | 90 | Spiro-MeOTAD |  | TiO2-c | TiO2-mp | na |  |  | 0 | SLG | FTO | 0.144 | 1.11 | 23.4 | 0.717 | 18.4
25574 | Cs | FA | MA | 0.05 | 0.79 | 0.16 | Pb | 1 | Br | I | 0.47 | 2.5299999999999998 |  |  | DMF | DMSO | na | 4 | 1 | 0 | 100 | na | na | 60 | 0 | 0 | Ag | na | 90 | Spiro-MeOTAD |  | TiO2-c | TiO2-mp | na |  |  | 0 | SLG | FTO | 0.144 | 1.12 | 24.2 | 0.725 | 19.6
25575 | Cs | FA | MA | 0.05 | 0.79 | 0.16 | Pb | 1 | Br | I | 0.47 | 2.5299999999999998 |  |  | DMF | DMSO | na | 4 | 1 | 0 | 100 | na | na | 60 | 0 | 0 | Ag | na | 90 | Spiro-MeOTAD |  | TiO2-c | TiO2-mp | na |  |  | 0 | SLG | FTO | 0.144 | 1.11 | 24 | 0.716 | 19.1
25585 | MA | na | na | 1 | 0 | 0 | Pb | 1 | I | na | 3 | 0 |  |  | DMF | na | Ethanol | 1 | 0 | 1 | 75 | na | 100 | 10 | 0 | 120 | Ag | na | 120 | PEDOT:PSS | 40 | PCBM-60 | BCP | na | 80 | 5 | 0 | SLG | ITO | 0.16 | 0.9 | 18.02 | 0.767 | 12.44 | 1.6
25586 | MA | na | na | 1 | 0 | 0 | Pb | 1 | I | na | 3 | 0 |  |  | DMF | na | Ethanol | 1 | 0 | 1 | 75 | na | 100 | 10 | 0 | 120 | Ag | na | 120 | PEDOT:PSS | 40 | PCBM-60 | BCP | na | 80 | 5 | 0 | SLG | ITO | 0.16 | 0.92 | 19.05 | 0.783 | 13.72 | 1.6
25587 | MA | na | na | 1 | 0 | 0 | Pb | 1 | I | na | 3 | 0 |  |  | DMF | na | Ethanol | 1 | 0 | 1 | 75 | na | 100 | 10 | 0 | 120 | Ag | na | 120 | PEDOT:PSS | 40 | PCBM-60 | BCP | na | 80 | 5 | 0 | SLG | ITO | 0.16 | 0.95 | 19.85 | 0.788 | 15.13 | 1.6
25588 | MA | na | na | 1 | 0 | 0 | Pb | 1 | I | na | 3 | 0 |  |  | DMF | na | Ethanol | 1 | 0 | 1 | 75 | na | 100 | 10 | 0 | 120 | Ag | na | 120 | PEDOT:PSS | 40 | PCBM-60 | BCP | na | 80 | 5 | 0 | SLG | ITO | 0.16 | 0.96 | 20.66 | 0.806 | 15.99 | 1.6
25595 | MA | na | na | 1 | 0 | 0 | Pb | 1 | I | na | 3 | 0 |  |  | DMF | na | IPA | 1 | 0 | 1 |  | na | 70 |  | 0 | 30 | Au | na | 65 | SCPDT-BiT | 120 | TiO2-c | TiO2-mp | na | 30 |  | 0 | SLG | FTO | 0.16 | 0.94 | 16.54 | 0.67 | 10.39 | 1.6
25596 | MA | na | na | 1 | 0 | 0 | Pb | 1 | I | na | 3 | 0 |  |  | DMF | na | IPA | 1 | 0 | 1 |  | na | 70 |  | 0 | 30 | Au | na | 65 | Spiro-MeOTAD |  | TiO2-c | TiO2-mp | na | 30 |  | 0 | SLG | FTO | 0.16 | 0.95 | 20.83 | 0.67 | 13.3 | 1.6
25597 | MA | na | na | 1 | 0 | 0 | Pb | 1 | I | na | 3 | 0 |  |  | DMF | na | IPA | 1 | 0 | 1 | 70 | na | 100 | 15 | 0 | 30 | Ag | na | 100 | Spiro-MeOTAD |  | TiO2-c | TiO2-mp | na |  |  | 0 | SLG | FTO | 0.1 | 0.93 | 22.88 | 0.47 | 10.02 | 1.6
25598 | MA | na | na | 1 | 0 | 0 | Pb | 1 | I | na | 3 | 0 |  |  | DMF | na | IPA | 1 | 0 | 1 | 70 | na | 100 | 15 | 0 | 30 | Ag | na | 100 | Spiro-MeOTAD |  | TiO2-c | TiO2-mp | na |  |  | 0 | SLG | FTO | 0.1 | 0.95 | 23.97 | 0.49 | 11.34 | 1.6
25599 | MA | na | na | 1 | 0 | 0 | Pb | 1 | I | na | 3 | 0 |  |  | DMF | na | IPA | 1 | 0 | 1 | 70 | na | 100 | 15 | 0 | 30 | Ag | na | 100 | Spiro-MeOTAD |  | TiO2-c | TiO2-mp | na |  |  | 0 | SLG | FTO | 0.1 | 1.03 | 18.6 | 0.46 | 8.88 | 1.6
25600 | MA | na | na | 1 | 0 | 0 | Pb | 1 | I | na | 3 | 0 |  |  | DMF | na | IPA | 1 | 0 | 1 | 70 | na | 100 | 15 | 0 | 30 | Ag | na | 100 | Spiro-MeOTAD |  | TiO2-c | TiO2-mp | na |  |  | 0 | SLG | FTO | 0.1 | 0.99 | 17.36 | 0.5 | 8.6 | 1.6
25601 | MA | na | na | 1 | 0 | 0 | Pb | 1 | I | na | 3 | 0 |  |  | DMF | na | IPA | 1 | 0 | 1 | 70 | na | 100 | 15 | 0 | 30 | Ag | na | 100 | Spiro-MeOTAD |  | TiO2-c | TiO2-mp | na |  |  | 0 | SLG | FTO | 0.1 | 0.97 | 14.64 | 0.52 | 7.45 | 1.6
25602 | MA | na | na | 1 | 0 | 0 | Pb | 1 | I | na | 3 | 0 |  |  | DMF | na | IPA | 1 | 0 | 1 | 70 | na | 70 | 30 | 0 | 30 | Au | na | 50 | na |  | TiO2-c | TiO2-c | na |  |  | 0 | SLG | FTO | 0.09 | 0.86 | 12.56 | 0.56 | 6.1 | 1.6
25603 | MA | na | na | 1 | 0 | 0 | Pb | 1 | I | na | 3 | 0 |  |  | DMF | na | IPA | 1 | 0 | 1 | 70 | na | 70 | 30 | 0 | 30 | Au | na | 50 | na |  | TiO2-c | Al2O3-mp | na |  |  | 0 | SLG | FTO | 0.09 | 1 | 7.25 | 0.486 | 3.9 | 1.6
25604 | MA | na | na | 1 | 0 | 0 | Pb | 1 | I | na | 3 | 0 |  |  | DMF | na | IPA | 1 | 0 | 1 | 70 | na |  |  | 0 |  | Carbon | na | 21000 | na |  | TiO2-c | TiO2-mp | na |  |  | 0 | SLG | FTO | 0.06 | 0.8 | 21.02 | 0.54 | 9.08 | 1.6
25605 | MA | na | na | 1 | 0 | 0 | Pb | 1 | I | na | 3 | 0 |  |  | DMF | na | IPA | 1 | 0 | 1 | 70 | na |  |  | 0 |  | Carbon | na | 21000 | na |  | TiO2-c | TiO2-mp | na |  |  | 0 | SLG | FTO | 0.06 | 0.75 | 17.3 | 0.53 | 6.9 | 1.6
25606 | MA | na | na | 1 | 0 | 0 | Pb | 1 | I | na | 3 | 0 |  |  | DMF | DMSO | na |  |  | 0 | 100 | na | na | 2 | 0 | 0 | Au | na |  | PTAA |  | TiO2-c | na | na | 50 | 0 | 0 | SLG | FTO | 0.096 | 1.08 | 18.9 | 0.7 | 14.3 | 1.6
25607 | MA | na | na | 1 | 0 | 0 | Pb | 1 | I | na | 3 | 0 | HI |  | DMF | DMSO | na |  |  | 0 | 100 | na | na | 2 | 0 | 0 | Au | na |  | PTAA |  | TiO2-c | na | na | 50 | 0 | 0 | SLG | FTO | 0.096 | 1.1 | 20.5 | 0.78 | 17.6 | 1.6
25608 | MA | na | na | 1 | 0 | 0 | Pb | 1 | I | na | 3 | 0 |  |  | DMF | DMSO | IPA |  |  | 1 |  | na | 110 |  | 0 | 12 | Ag | na |  | Spiro-MeOTAD |  | Ti(OiPr)4 | na | na | 20 | 0 | 0 | PEN | ITO | 0.03 | 1 | 20.04 | 0.71 | 14.3 | 1.6
25609 | MA | na | na | 1 | 0 | 0 | Pb | 1 | I | na | 3 | 0 |  |  | DMSO | na | na | 1 | 0 | 0 | 100 | na | na | 10 | 0 | 0 | AgAl | na | 80 | Spiro-MeOTAD | 60 | TiO2-c | na | na | 40 | 0 | 0 | SLG | FTO | 0.1 | 0.99 | 22.09 | 0.71 | 15.53 | 1.6
25610 | MA | na | na | 1 | 0 | 0 | Pb | 1 | I | na | 3 | 0 |  |  | DMSO | na | na | 1 | 0 | 0 | 100 | na | na | 10 | 0 | 0 | AgAl | na | 80 | Spiro-MeOTAD | 60 | TiO2-c | na | na | 40 | 0 | 0 | SLG | FTO | 0.1 | 0.99 | 22.09 | 0.71 | 15.53 | 1.6
25611 | MA | na | na | 1 | 0 | 0 | Pb | 1 | I | na | 3 | 0 | Terephthalic acid |  | DMSO | na | na | 1 | 0 | 0 | 100 | na | na | 10 | 0 | 0 | AgAl | na | 80 | Spiro-MeOTAD | 60 | TiO2-c | na | na | 40 | 0 | 0 | SLG | FTO | 0.1 | 1.05 | 23.49 | 0.751 | 18.51 | 1.6
25612 | MA | na | na | 1 | 0 | 0 | Pb | 1 | I | na | 3 | 0 | Terephthalic acid |  | DMSO | na | na | 1 | 0 | 0 | 100 | na | na | 10 | 0 | 0 | AgAl | na | 80 | Spiro-MeOTAD | 60 | TiO2-c | na | na | 40 | 0 | 0 | SLG | FTO | 0.1 | 1.05 | 23.49 | 0.751 | 18.51 | 1.6
25613 | MA | na | na | 1 | 0 | 0 | Pb | 1 | I | na | 3 | 0 | 3DHG |  | DMF | na | IPA | 1 | 0 | 1 | 70 | na |  | 15 | 0 |  | Carbon | na |  | na |  | TiO2-c | na | na |  | 0 | 0 | SLG | FTO | 0.1 | 0.87 | 17.79 | 0.5 | 7.71 | 1.6
25614 | MA | na | na | 1 | 0 | 0 | Pb | 1 | I | na | 3 | 0 | 3DHG |  | DMF | na | IPA | 1 | 0 | 1 | 70 | na |  | 15 | 0 |  | Carbon | na |  | na |  | TiO2-c | na | na |  | 0 | 0 | SLG | FTO | 0.1 | 0.87 | 16.75 | 0.62 | 9.01 | 1.6
25615 | MA | na | na | 1 | 0 | 0 | Pb | 1 | I | na | 3 | 0 | 3DHG |  | DMF | na | IPA | 1 | 0 | 1 | 70 | na |  | 15 | 0 |  | Carbon | na |  | na |  | TiO2-c | na | na |  | 0 | 0 | SLG | FTO | 0.1 | 0.89 | 18.11 | 0.63 | 10.06 | 1.6
25617 | MA | na | na | 1 | 0 | 0 | Pb | 1 | I | na | 3 | 0 |  |  | DMF | na | IPA | 1 | 0 | 1 |  | na | 100 |  | 0 | 10 | Ag | na | 100 | Spiro-MeOTAD |  | TiO2-c | TiO2-mp | na | 60 | 200 | 0 | SLG | FTO | 0.1 | 0.98 | 20.97 | 0.42 | 8.63 | 1.6
25618 | MA | na | na | 1 | 0 | 0 | Pb | 1 | I | na | 3 | 0 |  |  | DMF | na | IPA | 1 | 0 | 1 |  | na | 100 |  | 0 | 10 | Ag | na | 100 | Spiro-MeOTAD |  | TiO2-c | TiO2-mp | na | 60 | 200 | 0 | SLG | FTO | 0.1 | 1.01 | 24.4 | 0.53 | 13.06 | 1.6
25619 | MA | na | na | 1 | 0 | 0 | Pb | 1 | I | na | 3 | 0 |  |  | DMSO | GBL | na | 1 | 1 | 0 | 100 | na | na | 60 | 0 | 0 | Ag | na | 100 | Spiro-MeOTAD | 220 | TiO2-c | TiO2-mp | na | 30 | 150 | 0 | SLG | FTO | 0.1 | 1.06 | 23.81 | 0.71 | 17.85 | 1.63
25620 | MA | na | na | 1 | 0 | 0 | Pb | 1 | I | na | 3 | 0 |  |  | DMSO | GBL | na | 1 | 1 | 0 | 100 | na | na | 60 | 0 | 0 | Ag | na | 100 | Spiro-MeOTAD | 220 | TiO2-c | TiO2-mp | na | 30 | 150 | 0 | SLG | FTO | 0.1 | 1.04 | 19.27 | 0.71 | 14.21 | 1.63
25621 | FA | na | na | 1 | 0 | 0 | Sn | 1 | I | na | 3 | 0 |  |  | Water | na | na | 1 | 0 | 1 | 100 | na | 100 | 20 | 0 | 120 | Ag | na | 120 | PEDOT:PSS |  | C60 | BCP | na | 30 | 8 | 0 | SLG | ITO | 0.09 | 0.33 | 17.78 | 0.679 | 3.98 | 1.4
25622 | FA | na | na | 1 | 0 | 0 | Sn | 1 | I | na | 3 | 0 |  |  | Water | na | na | 1 | 0 | 1 | 100 | na | 100 | 20 | 0 | 120 | Ag | na | 120 | PEDOT:PSS |  | C60 | BCP | na | 30 | 8 | 0 | PEN | ITO | 0.09 | 0.31 | 16.07 | 0.626 | 3.12 | 1.4
25623 | FA | na | na | 1 | 0 | 0 | Sn | 1 | I | na | 3 | 0 |  |  | Water | na | na | 1 | 0 | 1 | 100 | na | 100 | 20 | 0 | 120 | Ag | na | 120 | PEDOT:PSS |  | C60 | BCP | na | 30 | 8 | 0 | SLG | ITO | 0.09 | 0.33 | 17.78 | 0.679 | 3.98 | 1.4
25624 | FA | na | na | 1 | 0 | 0 | Sn | 1 | I | na | 3 | 0 |  |  | Water | na | na | 1 | 0 | 1 | 100 | na | 100 | 20 | 0 | 120 | Ag | na | 120 | PEDOT:PSS |  | C60 | BCP | na | 30 | 8 | 0 | PEN | ITO | 0.09 | 0.31 | 16.07 | 0.626 | 3.12 | 1.4
25625 | MA | na | na | 1 | 0 | 0 | Pb | 1 | I | na | 3 | 0 |  |  | DMSO | na | na | 1 | 0 | 0 | 100 | na | na | 60 | 0 | 0 | Au | na | 80 | CDTh 1 | 75 | TiO2-c | TiO2-mp | na | 30 | 80 | 0 | SLG | FTO | 0.16 | 1.026 | 20.51 | 0.685 | 14.49 | 1.6
25626 | MA | na | na | 1 | 0 | 0 | Pb | 1 | I | na | 3 | 0 |  |  | DMSO | na | na | 1 | 0 | 0 | 100 | na | na | 60 | 0 | 0 | Au | na | 80 | CDTh-EtHex 2 | 75 | TiO2-c | TiO2-mp | na | 30 | 80 | 0 | SLG | FTO | 0.16 | 1.02 | 19.55 | 0.777 | 15.51 | 1.6
25627 | MA | na | na | 1 | 0 | 0 | Pb | 1 | I | na | 3 | 0 |  |  | DMSO | na | na | 1 | 0 | 0 | 100 | na | na | 60 | 0 | 0 | Au | na | 80 | Spiro-MeOTAD | 75 | TiO2-c | TiO2-mp | na | 30 | 80 | 0 | SLG | FTO | 0.16 | 0.98 | 21.16 | 0.781 | 16.19 | 1.6
25628 | MA | na | na | 1 | 0 | 0 | Pb | 1 | I | na | 3 | 0 |  |  | DMSO | na | na | 1 | 0 | 0 | 100 | na | na | 60 | 0 | 0 | Au | na | 80 | CDTh 1 | 75 | TiO2-c | TiO2-mp | na | 30 | 80 | 0 | SLG | FTO | 0.16 | 1.03 | 21.1 | 0.68 | 14.78 | 1.6
25629 | MA | na | na | 1 | 0 | 0 | Pb | 1 | I | na | 3 | 0 |  |  | DMSO | na | na | 1 | 0 | 0 | 100 | na | na | 60 | 0 | 0 | Au | na | 80 | CDTh-EtHex 2 | 75 | TiO2-c | TiO2-mp | na | 30 | 80 | 0 | SLG | FTO | 0.16 | 1.03 | 20.68 | 0.707 | 15.15 | 1.6
25630 | MA | na | na | 1 | 0 | 0 | Pb | 1 | I | na | 3 | 0 |  |  | DMSO | na | na | 1 | 0 | 0 | 100 | na | na | 60 | 0 | 0 | Au | na | 80 | Spiro-MeOTAD | 75 | TiO2-c | TiO2-mp | na | 30 | 80 | 0 | SLG | FTO | 0.16 | 1.02 | 21.24 | 0.715 | 15.48 | 1.6
25631 | MA | na | na | 1 | 0 | 0 | Pb | 1 | I | na | 3 | 0 | Cl |  | DMF | na | na | 1 | 0 | 0 | 120 | na | na | 45 | 0 | 0 | Au | na | 80 | Spiro-MeOTAD |  | TiO2-c | TiO2-mp | na |  |  | 0 | SLG | FTO | 0.042 | 0.79 | 22.4 | 0.56 | 9.9 | 1.6
25632 | MA | na | na | 1 | 0 | 0 | Pb | 1 | I | na | 3 | 0 | Cl |  | DMF | na | na | 1 | 0 | 0 | 120 | na | na | 45 | 0 | 0 | Au | na | 80 | Spiro-MeOTAD |  | TiO2-c | TiO2-mp | na |  |  | 0 | SLG | FTO | 0.042 | 0.85 | 23.7 | 0.59 | 11.9 | 1.6
25633 | MA | na | na | 1 | 0 | 0 | Pb | 1 | I | na | 3 | 0 | Cl |  | DMF | na | na | 1 | 0 | 0 | 120 | na | na | 45 | 0 | 0 | Pt | FTO |  | CuI |  | TiO2-c | TiO2-mp | na |  |  | 0 | SLG | FTO | 0.042 | 0.66 | 24.09 | 0.49 | 7.8 | 1.6
25634 | MA | na | na | 1 | 0 | 0 | Pb | 1 | I | na | 3 | 0 | Cl |  | DMF | na | na | 1 | 0 | 0 | 120 | na | na | 45 | 0 | 0 | Pt | FTO |  | CuI |  | TiO2-c | TiO2-mp | na |  |  | 0 | SLG | FTO | 0.042 | 0.67 | 24.23 | 0.5 | 8.1 | 1.6
25635 | MA | na | na | 1 | 0 | 0 | Pb | 1 | Br | na | 3 | 0 |  |  | DMF | na | na | 1 | 0 | 0 | 150 | na | na | 60 | 0 | 0 | Au | na | 100 | CBP |  | TiO2-c | Al2O3-mp | na | 100 |  | 0 | SLG | FTO | 0.16 | 1.38 | 0.7 | 0.4 | 0.37 | 2.3
25636 | MA | na | na | 1 | 0 | 0 | Pb | 1 | Br | na | 3 | 0 | Cl |  | DMF | na | na | 1 | 0 | 0 | 150 | na | na | 60 | 0 | 0 | Au | na | 100 | CBP |  | TiO2-c | Al2O3-mp | na | 100 |  | 0 | SLG | FTO | 0.16 | 1.4 | 1.3 | 0.24 | 0.44 | 2.3
25637 | MA | na | na | 1 | 0 | 0 | Pb | 1 | Br | na | 3 | 0 | Cl |  | DMF | na | na | 1 | 0 | 0 | 150 | na | na | 60 | 0 | 0 | Au | na | 100 | CBP |  | TiO2-c | Al2O3-mp | na | 100 |  | 0 | SLG | FTO | 0.16 | 1.5 | 4 | 0.46 | 2.7 | 2.3
25638 | MA | na | na | 1 | 0 | 0 | Pb | 1 | Br | na | 3 | 0 | Cl |  | DMF | na | na | 1 | 0 | 0 | 150 | na | na | 60 | 0 | 0 | Au | na | 100 | CBP |  | TiO2-c | Al2O3-mp | na | 100 |  | 0 | SLG | FTO | 0.16 | 1.35 | 1.8 | 0.34 | 0.81 | 2.3
25639 | MA | na | na | 1 | 0 | 0 | Pb | 1 | Br | na | 3 | 0 | Cl |  | DMF | na | na | 1 | 0 | 0 | 150 | na | na | 60 | 0 | 0 | Au | na | 100 | CBP |  | TiO2-c | Al2O3-mp | na | 100 |  | 0 | SLG | FTO | 0.16 | 1.38 | 1.9 | 0.4 | 1.05 | 2.3
25640 | MA | na | na | 1 | 0 | 0 | Pb | 1 | I | na | 3 | 0 |  |  |  | na | na |  | 0 | 0 | 120 | na | 135 |  | 0 |  | Au | na |  | Spiro-MeOTAD |  | TiO2-c | TiO2-mp | na |  |  | 0 | SLG | FTO | 0.1 | 0.93 | 17.7 | 0.631 | 10.5 | 1.6
25641 | MA | na | na | 1 | 0 | 0 | Pb | 1 | I | na | 3 | 0 |  |  |  | na | na |  | 0 | 0 | 120 | na | 135 |  | 0 |  | Au | na |  | Spiro-MeOTAD |  | TiO2-c | TiO2-mp | na |  |  | 0 | SLG | FTO | 0.1 | 0.9 | 20.4 | 0.636 | 11.7 | 1.6
25642 | MA | na | na | 1 | 0 | 0 | Pb | 1 | I | na | 3 | 0 |  |  |  | na | na |  | 0 | 0 | 120 | na | 135 |  | 0 |  | Au | na |  | Spiro-MeOTAD |  | TiO2-c | TiO2-mp | na |  |  | 0 | SLG | FTO | 0.1 | 0.93 | 21.3 | 0.637 | 12.6 | 1.6
25643 | MA | na | na | 1 | 0 | 0 | Pb | 1 | I | na | 3 | 0 |  |  |  | na | na |  | 0 | 0 | 120 | na | 135 |  | 0 |  | Au | na |  | Spiro-MeOTAD |  | TiO2-c | TiO2-mp | na |  |  | 0 | SLG | FTO | 0.1 | 0.92 | 26.5 | 0.624 | 15.2 | 1.6
25644 | MA | na | na | 1 | 0 | 0 | Pb | 1 | I | na | 3 | 0 |  |  | DMF | na | na | 1 | 0 | 0 | 100 | na | na | 30 | 0 | 0 | Au | na | 80 | Spiro-MeOTAD |  | TiO2-c | na | na |  | 0 | 0 | SLG | ITO | 0.09 | 0.98 | 20.13 | 0.54 | 10.9 | 1.6
25645 | MA | na | na | 1 | 0 | 0 | Pb | 1 | I | na | 3 | 0 |  |  | DMF | na | IPA | 1 | 0 | 1 |  | na | 80 |  | 0 | 20 | Ag | na | 100 | Spiro-MeOTAD |  | ZnO-np | na | na |  | 0 | 0 | SLG | FTO | 0.12 | 0.86 | 18.35 | 0.6 | 9.4 | 1.6
25646 | MA | na | na | 1 | 0 | 0 | Pb | 1 | I | na | 3 | 0 |  |  | DMF | na | na | 1 | 0 | 0 | 25 | na | na |  | 0 | 0 | Au | na | 100 | Spiro-MeOTAD |  | TiO2-c | TiO2-mp | na |  |  | 0 | SLG | FTO | 0.1 | 1.07 | 21.32 | 0.7 | 16.01 | 1.6
25647 | MA | na | na | 1 | 0 | 0 | Pb | 1 | I | na | 3 | 0 |  |  | DMSO | GBL | na | 3 | 7 | 0 | 100 | na | na | 10 | 0 | 0 | Ag | na |  | NiO-np |  | PCBM-60 | BCP | na |  |  | 0 | SLG | ITO | 0.077 | 1.03 | 17.21 | 0.711 | 12.6 | 1.6
25648 | MA | na | na | 1 | 0 | 0 | Pb | 1 | I | na | 3 | 0 |  |  | DMSO | GBL | na | 3 | 7 | 0 | 100 | na | na | 10 | 0 | 0 | Ag | na |  | NiO-np |  | PCBM-60 | BCP | na |  |  | 0 | SLG | ITO | 0.077 | 1.04 | 19.28 | 0.747 | 15 | 1.6
25649 | MA | na | na | 1 | 0 | 0 | Pb | 1 | I | na | 3 | 0 |  |  | DMSO | GBL | na | 3 | 7 | 0 | 100 | na | na | 10 | 0 | 0 | Ag | na |  | NiO-np |  | PCBM-60 | BCP | na |  |  | 0 | SLG | ITO | 0.077 | 1.02 | 17.13 | 0.715 | 12.48 | 1.6
25650 | MA | na | na | 1 | 0 | 0 | Pb | 1 | I | na | 3 | 0 |  |  | DMSO | GBL | na | 3 | 7 | 0 | 100 | na | na | 10 | 0 | 0 | Ag | na |  | NiO-np |  | PCBM-60 | BCP | na |  |  | 0 | SLG | ITO | 0.077 | 1.03 | 16.3 | 0.64 | 10.8 | 1.6
25651 | MA | na | na | 1 | 0 | 0 | Pb | 1 | I | na | 3 | 0 | Cl |  | DMF | na | na | 1 | 0 | 0 | 100 | na | na | 30 | 0 | 0 | Ca | Ag | 8 | PEDOT:PSS |  | PCBM-60 | na | na |  | 0 | 0 | SLG | ITO | 0.1 | 0.911 | 15.68 | 0.72 | 10.34 | 1.6
25656 | FA | MA | na | 0.85 | 0.15 | 0 | Pb | 1 | Br | I | 0.45 | 2.5499999999999998 |  |  | DMF | DMSO | na | 4 | 1 | 0 | 100 | na | na | 60 | 0 | 0 | Au | na | 70 | X2 |  | TiO2-c | TiO2-mp | na |  | 200 | 0 | SLG | FTO | 0.16 | 1.123 | 21.002 | 0.642 | 15.45
25657 | FA | MA | na | 0.85 | 0.15 | 0 | Pb | 1 | Br | I | 0.45 | 2.5499999999999998 |  |  | DMF | DMSO | na | 4 | 1 | 0 | 100 | na | na | 60 | 0 | 0 | Au | na | 70 | X21 |  | TiO2-c | TiO2-mp | na |  | 200 | 0 | SLG | FTO | 0.16 | 1.086 | 21.845 | 0.716 | 17.33
25658 | FA | MA | na | 0.85 | 0.15 | 0 | Pb | 1 | Br | I | 0.45 | 2.5499999999999998 |  |  | DMF | DMSO | na | 4 | 1 | 0 | 100 | na | na | 60 | 0 | 0 | Au | na | 70 | X22 |  | TiO2-c | TiO2-mp | na |  | 200 | 0 | SLG | FTO | 0.16 | 1.038 | 20.981 | 0.657 | 14.6
25659 | FA | MA | na | 0.85 | 0.15 | 0 | Pb | 1 | Br | I | 0.45 | 2.5499999999999998 |  |  | DMF | DMSO | na | 4 | 1 | 0 | 100 | na | na | 60 | 0 | 0 | Au | na | 70 | X23 |  | TiO2-c | TiO2-mp | na |  | 200 | 0 | SLG | FTO | 0.16 | 1.076 | 17.851 | 0.643 | 12.31
25660 | MA | na | na | 1 | 0 | 0 | Pb | 1 | I | na | 3 | 0 |  |  | DMF | na | IPA | 1 | 0 | 1 | 70 | na | 70 | 30 | 0 | 30 | Au | na | 60 | Spiro-MeOTAD |  | TiO2-c | TiO2-mp | na |  |  | 0 | SLG | FTO | 0.1 | 0.876 | 17.58 | 0.63 | 9.64 | 1.6
25661 | MA | na | na | 1 | 0 | 0 | Pb | 1 | I | na | 3 | 0 |  |  | DMF | na | IPA | 1 | 0 | 1 | 70 | na | 70 | 30 | 0 | 30 | Au | na | 60 | Spiro-MeOTAD |  | TiO2-c | TiO2-mp | na |  |  | 0 | SLG | FTO | 0.1 | 0.885 | 20.69 | 0.56 | 10.22 | 1.6
25662 | MA | na | na | 1 | 0 | 0 | Pb | 1 | I | na | 3 | 0 |  |  | DMF | na | IPA | 1 | 0 | 1 | 70 | na | 70 | 30 | 0 | 30 | Au | na | 60 | Spiro-MeOTAD |  | TiO2-c | TiO2-mp | na |  |  | 0 | SLG | FTO | 0.1 | 0.922 | 21.01 | 0.62 | 11.92 | 1.6
25663 | MA | na | na | 1 | 0 | 0 | Pb | 1 | I | na | 3 | 0 |  |  | DMF | na | IPA | 1 | 0 | 1 | 70 | na | 70 | 30 | 0 | 30 | Au | na | 60 | Spiro-MeOTAD |  | TiO2-c | TiO2-mp | na |  |  | 0 | SLG | FTO | 0.1 | 0.915 | 21.13 | 0.59 | 11.31 | 1.6
25664 | MA | na | na | 1 | 0 | 0 | Pb | 1 | I | na | 3 | 0 |  |  | DMF | na | IPA | 1 | 0 | 1 | 70 | na | 70 | 30 | 0 | 30 | Au | na | 60 | Spiro-MeOTAD |  | TiO2-c | TiO2-mp | na |  |  | 0 | SLG | FTO | 0.1 | 0.969 | 17.13 | 0.53 | 8.83 | 1.6
25665 | MA | na | na | 1 | 0 | 0 | Pb | 1 | I | na | 3 | 0 |  |  | DMF | na | IPA | 1 | 0 | 1 | 70 | na | 70 | 30 | 0 | 30 | Au | na | 60 | Spiro-MeOTAD |  | TiO2-c | TiO2-mp | na |  |  | 0 | SLG | FTO | 0.1 | 0.936 | 23.98 | 0.6 | 13.47 | 1.6
25666 | MA | na | na | 1 | 0 | 0 | Pb | 1 | I | na | 3 | 0 |  |  | DMF | DMSO | na | 4 | 1 | 0 | 120 | na | na | 20 | 0 | 0 | Ag | na | 100 | PEDOT:PSS |  | PCBM-60 | na | na |  | 0 | 0 | SLG | ITO | 0.12 | 1 | 23.12 | 0.717 | 16.58 | 1.6
25667 | MA | na | na | 1 | 0 | 0 | Pb | 1 | I | na | 3 | 0 |  |  | DMF | DMSO | na | 4 | 1 | 0 | 120 | na | na | 20 | 0 | 0 | Ag | na | 100 | PEDOT:PSS |  | PCBM-60 | na | na |  | 0 | 0 | SLG | ITO | 0.12 | 1 | 22.19 | 0.672 | 14.92 | 1.6
25669 | MA | na | na | 1 | 0 | 0 | Pb | 1 | I | na | 3 | 0 |  |  | acetonitrile | DMF | IPA |  |  | 1 |  | na | 105 |  | 0 | 20 | Au | na | 80 | Spiro-MeOTAD |  | TiO2-c | TiO2-nw | na |  |  | 0 | SLG | FTO | 0.09 | 1.1 | 19.7 | 0.76 | 16.57 | 1.6
25670 | MA | na | na | 1 | 0 | 0 | Pb | 1 | I | na | 3 | 0 | Cl | 5 | GBL | NMP | na | 1 | 5 | 0 | 150 | na | na | 25 | 0 | 0 | Au | na |  | Spiro-MeOTAD |  | TiO2-c | WOx | na |  |  | 0 | SLG | FTO | 0.15 | 0.86 | 21.55 | 0.76 | 14.01 | 1.6
25671 | MA | na | na | 1 | 0 | 0 | Pb | 1 | I | na | 3 | 0 | Cl | 5 | GBL | NMP | na | 1 | 5 | 0 | 150 | na | na | 25 | 0 | 0 | Au | na |  | Spiro-MeOTAD |  | TiO2-c | WOx | na |  |  | 0 | SLG | FTO | 0.15 | 0.82 | 21.99 | 0.74 | 13.34 | 1.6
25672 | MA | na | na | 1 | 0 | 0 | Pb | 1 | I | na | 3 | 0 | Cl | 5 | GBL | NMP | na | 1 | 5 | 0 | 150 | na | na | 25 | 0 | 0 | Au | na |  | Spiro-MeOTAD |  | TiO2-c | WOx | na |  |  | 0 | SLG | FTO | 0.15 | 0.83 | 21.95 | 0.74 | 13.48 | 1.6
25673 | MA | na | na | 1 | 0 | 0 | Pb | 1 | I | na | 3 | 0 | Cl | 5 | GBL | NMP | na | 1 | 5 | 0 | 150 | na | na | 25 | 0 | 0 | Au | na |  | Spiro-MeOTAD |  | TiO2-c | na | na |  | 0 | 0 | SLG | FTO | 0.15 | 1.01 | 23.37 | 0.64 | 15.11 | 1.6
25674 | MA | na | na | 1 | 0 | 0 | Pb | 1 | I | na | 3 | 0 | Cl | 5 | GBL | NMP | na | 1 | 5 | 0 | 150 | na | na | 25 | 0 | 0 | Au | na |  | Spiro-MeOTAD |  | TiO2-c | na | na |  | 0 | 0 | SLG | FTO | 0.15 | 0.98 | 22.99 | 0.5 | 11.26 | 1.6
25675 | MA | na | na | 1 | 0 | 0 | Pb | 1 | I | na | 3 | 0 | Cl | 5 | GBL | NMP | na | 1 | 5 | 0 | 150 | na | na | 25 | 0 | 0 | Au | na |  | Spiro-MeOTAD |  | TiO2-c | na | na |  | 0 | 0 | SLG | FTO | 0.15 | 0.81 | 22.76 | 0.61 | 11.24 | 1.6
25676 | MA | na | na | 1 | 0 | 0 | Pb | 1 | I | na | 3 | 0 | Cl | 5 | GBL | NMP | na | 1 | 5 | 0 | 150 | na | na | 25 | 0 | 0 | Au | na |  | Spiro-MeOTAD |  | WOx | na | na | 100 | 0 | 0 | SLG | FTO | 0.15 | 0.77 | 22.5 | 0.69 | 11.95 | 1.6
25677 | MA | na | na | 1 | 0 | 0 | Pb | 1 | I | na | 3 | 0 | Cl | 5 | GBL | NMP | na | 1 | 5 | 0 | 150 | na | na | 25 | 0 | 0 | Au | na |  | Spiro-MeOTAD |  | WOx | na | na | 100 | 0 | 0 | SLG | FTO | 0.15 | 0.78 | 21.82 | 0.67 | 11.4 | 1.6
25678 | MA | na | na | 1 | 0 | 0 | Pb | 1 | I | na | 3 | 0 | Cl | 5 | GBL | NMP | na | 1 | 5 | 0 | 150 | na | na | 25 | 0 | 0 | Au | na |  | Spiro-MeOTAD |  | WOx | na | na | 100 | 0 | 0 | SLG | FTO | 0.15 | 0.77 | 21.77 | 0.66 | 11.06 | 1.6
25681 | MA | na | na | 1 | 0 | 0 | Pb | 1 | I | na | 3 | 0 |  |  | DMF | DMSO | na | 4 | 6 | 0 | 100 | na | na | 10 | 0 | 0 | Ag | na | 100 | PEDOT:PSS |  | C60 | BCP | na | 50 | 5 | 0 | SLG | ITO | 0.1 | 1.06 | 21.53 | 0.79 | 18.03 | 1.6
25682 | MA | na | na | 1 | 0 | 0 | Pb | 1 | I | na | 3 | 0 |  |  | DMF | DMSO | na | 4 | 6 | 0 | 100 | na | na | 10 | 0 | 0 | Ag | na | 100 | PEDOT:PSS |  | C60 | BCP | na | 50 | 5 | 0 | SLG | ITO | 0.1 | 1.06 | 21.53 | 0.79 | 18.03 | 1.6
25683 | MA | na | na | 1 | 0 | 0 | Pb | 1 | I | na | 3 | 0 |  |  | DMF | na | IPA | 1 | 0 | 1 |  | na | 100 |  | 0 | 10 | Au | na | 100 | Spiro-MeOTAD |  | TiO2-c | TiO2-nt | na | 400 |  | 0 | SLG | FTO | 0.1 | 0.915 | 18.1 | 0.68 | 11.3 | 1.6
25684 | MA | na | na | 1 | 0 | 0 | Pb | 1 | I | na | 3 | 0 |  |  | DMF | na | IPA | 1 | 0 | 1 |  | na | 100 |  | 0 | 10 | Au | na | 100 | Spiro-MeOTAD |  | TiO2-c | TiO2-nt | na | 650 |  | 0 | SLG | FTO | 0.1 | 0.884 | 15.1 | 0.64 | 8.5 | 1.6
25685 | MA | na | na | 1 | 0 | 0 | Pb | 1 | I | na | 3 | 0 |  |  | DMF | na | IPA | 1 | 0 | 1 |  | na | 100 |  | 0 | 10 | Au | na | 100 | Spiro-MeOTAD |  | TiO2-c | TiO2-nt | na | 930 |  | 0 | SLG | FTO | 0.1 | 0.864 | 12.3 | 0.64 | 6.8 | 1.6
25686 | Cs | na | na | 1 | 0 | 0 | Pb | 1 | I | na | 3 | 0 | HI |  | DMF | na | Methanol | 1 | 0 | 1 |  | na | 150 |  | 0 | 10 | Au | na | 100 | Spiro-MeOTAD |  | TiO2-c | na | na |  | 0 | 0 | SLG | FTO | 0.16 | 0.643 | 0.415 | 0.429 | 0.11 | 1.7
25687 | Cs | na | na | 1 | 0 | 0 | Pb | 1 | Br | na | 3 | 0 | HI |  | DMF | na | Methanol | 1 | 0 | 1 |  | na | 150 |  | 0 | 10 | Au | na | 100 | Spiro-MeOTAD |  | TiO2-c | na | na |  | 0 | 0 | SLG | FTO | 0.16 | 0.851 | 2.96 | 0.445 | 1.21 | 2.3
25688 | MA | na | na | 1 | 0 | 0 | Pb | 1 | I | na | 3 | 0 |  |  | DMSO | na | na | 1 | 0 | 0 | 80 | na | na | 0.1 | 0 | 0 | Ag | na | 100 | Spiro-MeOTAD |  | ZnO-np | na | na |  | 0 | 0 | SLG | FTO | 0.1 | 0.92 | 21.8 | 0.55 | 11.3 | 1.6
25689 | MA | na | na | 1 | 0 | 0 | Pb | 1 | I | na | 3 | 0 |  |  | DMSO | na | na | 1 | 0 | 0 | 80 | na | na | 0.1 | 0 | 0 | Ag | na | 100 | Spiro-MeOTAD |  | ZnO-np | na | na |  | 0 | 0 | SLG | FTO | 0.1 | 0.81 | 21.3 | 0.54 | 9.2 | 1.6
25690 | MA | na | na | 1 | 0 | 0 | Pb | 1 | I | na | 3 | 0 |  |  | DMSO | na | na | 1 | 0 | 0 | 80 | na | na | 0.1 | 0 | 0 | Ag | na | 100 | Spiro-MeOTAD |  | ZnO-np | na | na |  | 0 | 0 | SLG | FTO | 0.1 | 0.83 | 19.5 | 0.49 | 7.9 | 1.6
25691 | MA | na | na | 1 | 0 | 0 | Pb | 1 | I | na | 3 | 0 |  |  | DMSO | na | na | 1 | 0 | 0 | 80 | na | na | 0.1 | 0 | 0 | Ag | na | 100 | Spiro-MeOTAD |  | ZnO-np | na | na |  | 0 | 0 | SLG | FTO | 0.1 | 0.86 | 10.8 | 0.5 | 4.6 | 1.6
25692 | MA | na | na | 1 | 0 | 0 | Pb | 1 | I | na | 3 | 0 | Cl |  | DMF | na | na | 1 | 0 | 0 | 100 | na | na | 60 | 0 | 0 | Au | na | 60 | Spiro-MeOTAD |  | TiO2-c | TiO2-mp | na |  |  | 0 | SLG | FTO | 0.06 | 0.92 | 19.53 | 0.597 | 10.74 | 1.6
25697 | MA | na | na | 1 | 0 | 0 | Pb | 1 | I | na | 3 | 0 |  |  | DMF | na | IPA | 1 | 0 | 1 |  | na | 100 |  | 0 | 20 | Ag | na | 200 | Spiro-MeOTAD |  | TiO2-c | TiO2-mp | na |  |  | 0 | SLG | FTO | 0.127 | 1.02 | 21.5 | 0.67 | 13.5 | 1.6
25698 | MA | na | na | 1 | 0 | 0 | Pb | 1 | I | na | 3 | 0 |  |  | DMF | na | IPA | 1 | 0 | 1 |  | na | 100 |  | 0 | 20 | Ag | na | 200 | Spiro-MeOTAD |  | TiO2-c | TiO2-mp | na |  |  | 0 | SLG | FTO | 0.127 | 0.97 |  |  | 12.4 | 1.6
25699 | MA | na | na | 1 | 0 | 0 | Pb | 1 | I | na | 3 | 0 | 5-AVAI |  | GBL | na | na | 1 | 0 | 0 | 50 | na | na | 60 | 0 | 0 | Carbon | na |  | na |  | TiO2-c | TiO2-mp | ZrO2-mp |  |  |  | SLG | FTO | 1.05 | 0.945 | 20.03 | 0.602 | 11.38 | 1.6
25700 | MA | na | na | 1 | 0 | 0 | Pb | 1 | I | na | 3 | 0 | 5-AVAI |  | GBL | na | na | 1 | 0 | 0 | 50 | na | na | 60 | 0 | 0 | Carbon | na |  | na |  | TiO2-c | TiO2-mp | ZrO2-mp |  |  |  | SLG | FTO | 0.1 | 0.864 | 23.3 | 0.774 | 15.8 | 1.6
25701 | MA | na | na | 1 | 0 | 0 | Pb | 1 | I | na | 3 | 0 | 5-AVAI |  | GBL | na | na | 1 | 0 | 0 | 50 | na | na | 60 | 0 | 0 | Carbon | na |  | na |  | TiO2-c | TiO2-mp | ZrO2-mp |  |  |  | SLG | FTO | 0.1 |  |  |  | 15.22 | 1.6
25702 | MA | na | na | 1 | 0 | 0 | Pb | 1 | I | na | 3 | 0 | 5-AVAI |  | GBL | na | na | 1 | 0 | 0 | 50 | na | na | 60 | 0 | 0 | Carbon | na |  | na |  | TiO2-c | TiO2-mp | ZrO2-mp |  |  |  | SLG | FTO | 1.05 |  |  |  | 10.2 | 1.6
25703 | MA | na | na | 1 | 0 | 0 | Pb | 1 | I | na | 3 | 0 | 5-AVAI |  | GBL | na | na | 1 | 0 | 0 | 50 | na | na | 60 | 0 | 0 | Carbon | na |  | na |  | TiO2-c | TiO2-mp | ZrO2-mp |  |  |  | SLG | FTO | 1.05 |  |  |  | 10.31 | 1.6
25704 | MA | na | na | 1 | 0 | 0 | Pb | 1 | I | na | 3 | 0 | 5-AVAI |  | GBL | na | na | 1 | 0 | 0 | 50 | na | na | 60 | 0 | 0 | Carbon | na |  | na |  | TiO2-c | TiO2-mp | ZrO2-mp |  |  |  | SLG | FTO | 1.05 |  |  |  | 9.89 | 1.6
25705 | MA | na | na | 1 | 0 | 0 | Pb | 1 | I | na | 3 | 0 |  |  | DMF | DMSO | IPA | 9 | 1 | 1 |  | na | 100 |  | 0 | 30 | Ag | na | 100 | PVK | 6.5 | PCBM-60 | na | na | 35 | 0 | 0 | SLG | ITO | 0.0212 | 0.96 | 21.93 | 0.75 | 15.8 | 1.6
25706 | MA | na | na | 1 | 0 | 0 | Pb | 1 | I | na | 3 | 0 |  |  | DMF | DMSO | IPA | 9 | 1 | 1 |  | na | 100 |  | 0 | 30 | Ag | na | 100 | PVK | 6.5 | PCBM-60 | na | na | 35 | 0 | 0 | SLG | ITO | 0.0212 | 0.91 | 22 | 0.715 | 14.38 | 1.6
25707 | MA | na | na | 1 | 0 | 0 | Pb | 1 | I | na | 3 | 0 |  |  | DMF | DMSO | IPA | 9 | 1 | 1 |  | na | 100 |  | 0 | 30 | Ag | na | 100 | PEDOT:PSS |  | PCBM-60 | na | na | 35 | 0 | 0 | SLG | ITO | 0.0212 | 0.96 | 21.93 | 0.75 | 12.1 | 1.6
25708 | MA | na | na | 1 | 0 | 0 | Pb | 1 | I | na | 3 | 0 |  |  | DMF | DMSO | IPA | 9 | 1 | 1 |  | na | 100 |  | 0 | 30 | Ag | na | 100 | PEDOT:PSS |  | PCBM-60 | na | na | 35 | 0 | 0 | SLG | ITO | 0.0212 | 0.91 | 22 | 0.715 | 14.38 | 1.6
25709 | MA | na | na | 1 | 0 | 0 | Pb | 1 | Br | I | 0.36 | 2.64 |  |  | DMSO | GBL | na | 3 | 7 | 0 | 100 | na | na | 20 | 0 | 0 | Ag | na | 100 | Spiro-MeOTAD |  | TiO2-c | TiO2-mp | na |  |  | 0 | SLG | FTO | 0.1 | 1.02 | 18.64 | 0.72 | 13.61
25710 | MA | na | na | 1 | 0 | 0 | Pb | 1 | I | na | 3 | 0 |  |  | DMF | na | IPA | 1 | 0 | 1 |  | na | 100 |  | 0 | 60 | Ag | na | 100 | PEDOT:PSS |  | PCBM-60 | BCP | na |  | 7 | 0 | SLG | ITO | 0.1 | 0.9 | 12.5 | 0.57 | 6.41 | 1.6
25711 | MA | na | na | 1 | 0 | 0 | Pb | 1 | I | na | 3 | 0 |  |  | DMF | DMSO | IPA | 7 | 3 | 1 |  | na | 100 |  | 0 | 60 | Ag | na | 100 | PEDOT:PSS |  | PCBM-60 | BCP | na |  | 7 | 0 | SLG | ITO | 0.1 | 1.05 | 16.5 | 0.68 | 11.78 | 1.6
25712 | MA | na | na | 1 | 0 | 0 | Pb | 1 | I | na | 3 | 0 |  |  | DMF | DMSO | IPA | 4 | 6 | 1 |  | na | 100 |  | 0 | 60 | Ag | na | 100 | PEDOT:PSS |  | PCBM-60 | BCP | na |  | 7 | 0 | SLG | ITO | 0.1 | 1 | 15.5 | 0.67 | 10.38 | 1.6
25713 | MA | na | na | 1 | 0 | 0 | Pb | 1 | I | na | 3 | 0 |  |  | DMF | DMSO | IPA | 2 | 8 | 1 |  | na | 100 |  | 0 | 60 | Ag | na | 100 | PEDOT:PSS |  | PCBM-60 | BCP | na |  | 7 | 0 | SLG | ITO | 0.1 | 0.98 | 15 | 0.66 | 9.7 | 1.6
25714 | MA | na | na | 1 | 0 | 0 | Pb | 1 | I | na | 3 | 0 |  |  | DMSO | na | IPA | 1 | 0 | 1 |  | na | 100 |  | 0 | 60 | Ag | na | 100 | PEDOT:PSS |  | PCBM-60 | BCP | na |  | 7 | 0 | SLG | ITO | 0.1 | 0.9 | 12.5 | 0.58 | 6.52 | 1.6
25717 | MA | na | na | 1 | 0 | 0 | Pb | 1 | I | na | 3 | 0 |  |  | DMF | na | na | 1 | 0 | 0 | 100 | na | na | 10 | 0 | 0 | Ag | na |  | PEDOT:PSS |  | PCBM-60 | na | na |  | 0 | 0 | SLG | ITO | 0.04 | 0.877 | 21.75 | 0.789 | 15.6 | 1.6
25718 | MA | na | na | 1 | 0 | 0 | Pb | 1 | I | na | 3 | 0 |  |  | DMF | na | na | 1 | 0 | 0 | 100 | na | na | 10 | 0 | 0 | Ag | na |  | PEDOT:PSS |  | PCBM-60 | na | na |  | 0 | 0 | SLG | ITO | 0.04 | 0.87 | 19.42 | 0.819 | 13.86 | 1.6
25719 | Cs | na | na | 1 | 0 | 0 | Pb | 1 | Br | I | 1 | 2 |  |  | DMSO | na | na | 1 | 0 | 0 | 260 | na | na | 10 | 0 | 0 | Au | na | 70 | PTAA |  | TiO2-c | na | na |  | 0 | 0 | SLG | FTO | 0.09 | 1.11 | 11.94 | 0.783 | 10.38 | 1.91
25720 | Cs | na | na | 1 | 0 | 0 | Pb | 1 | Br | I | 1 | 2 |  |  | DMSO | na | Octane | 1 | 0 | 1 | 260 | na |  | 10 | 0 |  | Au | na | 70 | PTAA |  | TiO2-c | na | na |  | 0 | 0 | SLG | FTO | 0.09 | 1.14 | 12.25 | 0.787 | 11.01 | 1.91
25721 | Cs | na | na | 1 | 0 | 0 | Pb | 1 | Br | I | 1 | 2 |  |  | DMSO | na | Octane | 1 | 0 | 1 | 260 | na |  | 10 | 0 |  | Au | na | 70 | PTAA |  | TiO2-c | na | na |  | 0 | 0 | SLG | FTO | 0.09 | 1.17 | 12.69 | 0.799 | 11.87 | 1.91
25723 | MA | na | na | 1 | 0 | 0 | Pb | 1 | I | na | 3 | 0 | Cl |  | DMF | na | na | 1 | 0 | 0 | 25 | 95 | na | 5 | 60 | 0 | Au | na | 100 | Spiro-MeOTAD |  | TiO2-c | TiO2-mp | na |  |  | 0 | SLG | FTO | 0.09 | 0.77 | 12.2 | 0.575 | 5.4 | 1.6
25724 | MA | na | na | 1 | 0 | 0 | Pb | 1 | I | na | 3 | 0 | Cl |  | DMF | na | na | 1 | 0 | 0 | 25 | 95 | na | 5 | 60 | 0 | Au | na | 100 | Spiro-MeOTAD |  | TiO2-c | TiO2-mp | na |  |  | 0 | SLG | FTO | 0.09 | 0.8 | 13.4 | 0.677 | 7.2 | 1.6
25725 | MA | na | na | 1 | 0 | 0 | Pb | 1 | I | na | 3 | 0 | Cl |  | DMF | na | na | 1 | 0 | 0 | 25 | 95 | na | 5 | 60 | 0 | Au | na | 100 | Spiro-MeOTAD |  | TiO2-c | TiO2-mp | na |  |  | 0 | SLG | FTO | 0.09 | 0.89 | 18.4 | 0.689 | 11.2 | 1.6
25728 | MA | na | na | 1 | 0 | 0 | Pb | 1 | Br | na | 3 | 0 |  |  | DMSO | GBL | na | 1 | 1 | 0 | 100 | na | na | 60 | 0 | 0 | Au | na | 70 | Spiro-MeOTAD |  | TiO2-c | na | na |  | 0 | 0 | SLG | FTO | 0.04 | 1.32 | 10 | 0.67 | 8.9
25729 | MA | na | na | 1 | 0 | 0 | Pb | 1 | Br | na | 3 | 0 | BA |  | DMSO | GBL | na | 1 | 1 | 0 | 100 | na | na | 60 | 0 | 0 | Au | na | 70 | Spiro-MeOTAD |  | TiO2-c | na | na |  | 0 | 0 | SLG | FTO | 0.04 | 1.31 | 11.5 | 0.63 | 9.5
25730 | MA | na | na | 1 | 0 | 0 | Pb | 1 | Br | na | 3 | 0 | PEA |  | DMSO | GBL | na | 1 | 1 | 0 | 100 | na | na | 60 | 0 | 0 | Au | na | 70 | Spiro-MeOTAD |  | TiO2-c | na | na |  | 0 | 0 | SLG | FTO | 0.04 | 1.45 | 9 | 0.65 | 8.6
25731 | MA | na | na | 1 | 0 | 0 | Pb | 1 | Br | na | 3 | 0 | PPA |  | DMSO | GBL | na | 1 | 1 | 0 | 100 | na | na | 60 | 0 | 0 | Au | na | 70 | Spiro-MeOTAD |  | TiO2-c | na | na |  | 0 | 0 | SLG | FTO | 0.04 | 1.24 | 9.5 | 0.6 | 7.1
25732 | MA | na | na | 1 | 0 | 0 | Pb | 1 | Br | na | 3 | 0 |  |  | DMSO | GBL | na | 1 | 1 | 0 | 100 | na | na | 60 | 0 | 0 | Au | na | 70 | Spiro-MeOTAD |  | TiO2-c | na | na |  | 0 | 0 | SLG | FTO | 0.04 | 1.23 | 9.5 | 0.62 | 7.2
25733 | MA | na | na | 1 | 0 | 0 | Pb | 1 | Br | na | 3 | 0 | BA |  | DMSO | GBL | na | 1 | 1 | 0 | 100 | na | na | 60 | 0 | 0 | Au | na | 70 | Spiro-MeOTAD |  | TiO2-c | na | na |  | 0 | 0 | SLG | FTO | 0.04 | 1.35 | 10.1 | 0.65 | 8.8
25734 | MA | na | na | 1 | 0 | 0 | Pb | 1 | Br | na | 3 | 0 | PEA |  | DMSO | GBL | na | 1 | 1 | 0 | 100 | na | na | 60 | 0 | 0 | Au | na | 70 | Spiro-MeOTAD |  | TiO2-c | na | na |  | 0 | 0 | SLG | FTO | 0.04 | 1.45 | 9 | 0.59 | 7.5
25735 | MA | na | na | 1 | 0 | 0 | Pb | 1 | Br | na | 3 | 0 | PPA |  | DMSO | GBL | na | 1 | 1 | 0 | 100 | na | na | 60 | 0 | 0 | Au | na | 70 | Spiro-MeOTAD |  | TiO2-c | na | na |  | 0 | 0 | SLG | FTO | 0.04 | 1.25 | 8.5 | 0.59 | 6.3
25744 | MA | na | na | 1 | 0 | 0 | Pb | 1 | I | na | 3 | 0 | Cl |  | DMF | na | na | 1 | 0 | 0 | 100 | na | na | 60 | 0 | 0 | Al | na | 100 | PEDOT:PSS |  | PCBM-60 | BCP | LiF | 40 | 3 | 1 | SLG | ITO | 0.04 | 0.91 | 16.02 | 0.68 | 9.93 | 1.6
25745 | MA | na | na | 1 | 0 | 0 | Pb | 1 | I | na | 3 | 0 | Cl |  | DMF | na | na | 1 | 0 | 0 | 100 | na | na | 60 | 0 | 0 | Al | na | 100 | MoS2 |  | PCBM-60 | BCP | LiF | 40 | 3 | 1 | SLG | ITO | 0.04 | 0.96 | 14.89 | 0.67 | 9.53 | 1.6
25746 | MA | na | na | 1 | 0 | 0 | Pb | 1 | I | na | 3 | 0 | Cl |  | DMF | na | na | 1 | 0 | 0 | 100 | na | na | 60 | 0 | 0 | Al | na | 100 | WS2 |  | PCBM-60 | BCP | LiF | 40 | 3 | 1 | SLG | ITO | 0.04 | 0.82 | 15.91 | 0.64 | 8.02 | 1.6
25747 | MA | na | na | 1 | 0 | 0 | Pb | 1 | I | na | 3 | 0 | Cl |  | DMF | na | na | 1 | 0 | 0 | 100 | na | na | 60 | 0 | 0 | Al | na | 100 | Graphene oxide |  | PCBM-60 | BCP | LiF | 40 | 3 | 1 | SLG | ITO | 0.04 | 0.92 | 14.51 | 0.72 | 9.62 | 1.6
25748 | MA | na | na | 1 | 0 | 0 | Pb | 1 | I | na | 3 | 0 |  |  | DMF | na | IPA | 1 | 0 | 1 | 100 | na | 100 | 15 | 0 | 60 | Ag | na | 100 | CuSCN-3D | 250 | C60 | Bphen | na | 40 | 8 | 0 | SLG | ITO | 0.24 | 0.9 | 19.19 | 0.64 | 11.05 | 1.6
25749 | MA | na | na | 1 | 0 | 0 | Pb | 1 | I | na | 3 | 0 |  |  | DMF | na | IPA | 1 | 0 | 1 | 100 | na | 100 | 15 | 0 | 60 | Ag | na | 100 | CuSCN-2D | 250 | C60 | Bphen | na | 40 | 8 | 0 | SLG | ITO | 0.24 | 0.79 | 18.2 | 0.58 | 8.34 | 1.6
25750 | MA | na | na | 1 | 0 | 0 | Pb | 1 | I | na | 3 | 0 |  |  | DMF | na | IPA | 1 | 0 | 1 | 100 | na | 100 | 15 | 0 | 60 | Ag | na | 100 | CuSCN-nw | 250 | C60 | Bphen | na | 40 | 8 | 0 | SLG | ITO | 0.24 | 0.71 | 17 | 0.6 | 7.24 | 1.6
25751 | MA | na | na | 1 | 0 | 0 | Pb | 1 | I | na | 3 | 0 |  |  | DMF | na | IPA | 1 | 0 | 1 | 100 | na | 100 | 15 | 0 | 60 | Ag | na | 100 | CuSCN | 250 | C60 | Bphen | na | 40 | 8 | 0 | SLG | ITO | 0.24 | 0.9 | 19.79 | 0.64 | 11.4 | 1.6
25752 | Cs | na | na | 1 | 0 | 0 | Pb | 1 | I | na | 3 | 0 | Ca | 2.5000000000000001E-2 | DMSO | na | na | 1 | 0 | 0 |  | na | na |  | 0 | 0 | Au | na | 60 | Spiro-MeOTAD |  | TiO2-c | TiO2-mp | na | 50 | 400 | 0 | SLG | FTO | 0.09 | 0.84 | 16.37 | 0.669 | 9.2 | 1.75
25753 | MA | na | na | 1 | 0 | 0 | Pb | 1 | I | na | 3 | 0 | Cl |  | DMF | na | na | 1 | 0 | 0 | 110 | na | na | 40 | 0 | 0 | Ag | na | 100 | PEDOT:PSS | 40 | PCBM-60 | na | na |  | 0 | 0 | SLG | ITO | 0.104 | 0.859 | 17.7 | 0.605 | 9.19 | 1.6
25754 | MA | na | na | 1 | 0 | 0 | Pb | 1 | I | na | 3 | 0 | Cl |  | DMF | na | na | 1 | 0 | 0 | 110 | na | na | 40 | 0 | 0 | Ag | na | 100 | PEDOT:PSS | 40 | PCBM-60 | ZnO-np | na |  |  | 0 | SLG | ITO | 0.104 | 0.945 | 15.72 | 0.719 | 10.68 | 1.6
25755 | MA | na | na | 1 | 0 | 0 | Pb | 1 | I | na | 3 | 0 | Cl |  | DMF | na | na | 1 | 0 | 0 | 110 | na | na | 40 | 0 | 0 | Ag-nw | na | 120 | PEDOT:PSS | 40 | PCBM-60 | ZnO-np | na |  |  | 0 | SLG | ITO | 0.104 | 0.964 | 13.18 | 0.668 | 8.49 | 1.6
25756 | MA | na | na | 1 | 0 | 0 | Pb | 1 | I | na | 3 | 0 |  |  | DMF | DMSO | IPA | 1 | 7.0999999999999994E-2 | 1 |  | na | 100 |  | 0 | 10 | Ag | na | 100 | NiO-c |  | PCBM-60 | BCP | na |  |  | 0 | SLG | ITO | 0.159 | 1.033 | 19.3 | 0.687 | 13.5 | 1.6
25757 | MA | na | na | 1 | 0 | 0 | Pb | 1 | I | na | 3 | 0 |  |  | DMF | DMSO | IPA | 1 | 7.0999999999999994E-2 | 1 |  | na | 100 |  | 0 | 10 | Ag | na | 100 | NiO-c |  | PCBM-60 | BCP | na |  |  | 0 | SLG | ITO | 0.159 | 1.062 | 20.4 | 0.747 | 16.3 | 1.6
25758 | MA | na | na | 1 | 0 | 0 | Pb | 1 | I | na | 3 | 0 |  |  | DMF | DMSO | IPA | 1 | 7.0999999999999994E-2 | 1 |  | na | 100 |  | 0 | 10 | Ag | na | 100 | NiO-c |  | PCBM-60 | BCP | na |  |  | 0 | SLG | ITO | 0.159 | 1.061 | 19.9 | 0.748 | 15.5 | 1.6
25759 | MA | na | na | 1 | 0 | 0 | Pb | 1 | I | na | 3 | 0 |  |  | DMF | DMSO | IPA | 1 | 7.0999999999999994E-2 | 1 |  | na | 100 |  | 0 | 10 | Ag | na | 100 | NiO-c |  | PCBM-60 | BCP | na |  |  | 0 | SLG | ITO | 0.159 | 1.063 | 21 | 0.77 | 17.1 | 1.6
25760 | MA | na | na | 1 | 0 | 0 | Pb | 1 | I | na | 3 | 0 |  |  | DMF | DMSO | IPA | 1 | 7.0999999999999994E-2 | 1 |  | na | 100 |  | 0 | 10 | Ag | na | 100 | NiO-c |  | PCBM-60 | BCP | na |  |  | 0 | SLG | ITO | 0.159 | 1.042 | 20.1 | 0.71 | 14.2 | 1.6
25761 | MA | na | na | 1 | 0 | 0 | Pb | 1 | I | na | 3 | 0 |  |  | DMF | DMSO | IPA | 1 | 7.0999999999999994E-2 | 1 |  | na | 100 |  | 0 | 10 | Ag | na | 100 | NiO-c |  | PCBM-60 | BCP | na |  |  | 0 | SLG | ITO | 0.159 | 1.048 | 19.1 | 0.717 | 13.9 | 1.6
25762 | Cs | na | na | 1 | 0 | 0 | Sn | 1 | Br | na | 3 | 0 | SnF2 | 0.2 | DMSO | na | na | 1 | 0 | 0 | 100 | na | na | 10 | 0 | 0 | Au | na | 100 | Spiro-MeOTAD |  | TiO2-c | TiO2-mp | na |  |  | 0 | SLG | FTO | 0.16 | 0.42 | 9.1 | 0.57 | 2.17 | 1.75
25763 | MA | na | na | 1 | 0 | 0 | Pb | 1 | I | na | 3 | 0 | Cl |  | DMF | na | na | 1 | 0 | 0 | 25 | na | na | 30 | 0 | 0 | Au | na | 80 | Spiro-MeOTAD |  | TiZnO12-c | na | na | 60 | 0 | 0 | SLG | FTO | 0.1 | 0.969 | 21.13 | 0.742 | 15.1 | 1.6
25764 | Cs | FA | MA | 0.05 | 0.79 | 0.16 | Pb | 1 | Br | I | 0.45 | 2.5499999999999998 |  |  | DMF | DMSO | na | 4 | 1 | 0 | 100 | na | na | 60 | 0 | 0 | Au | na | 80 | M107 |  | SnO2-np | PCBM-60 | na |  |  | 0 | SLG | FTO | 0.14 | 1.07 | 22.55 | 0.7 | 15
25765 | Cs | FA | MA | 0.05 | 0.79 | 0.16 | Pb | 1 | Br | I | 0.45 | 2.5499999999999998 |  |  | DMF | DMSO | na | 4 | 1 | 0 | 100 | na | na | 60 | 0 | 0 | Au | na | 80 | M108 |  | SnO2-np | PCBM-60 | na |  |  | 0 | SLG | FTO | 0.14 | 0.95 | 21.18 | 0.68 | 12
25766 | Cs | FA | MA | 0.05 | 0.79 | 0.16 | Pb | 1 | Br | I | 0.45 | 2.5499999999999998 |  |  | DMF | DMSO | na | 4 | 1 | 0 | 100 | na | na | 60 | 0 | 0 | Au | na | 80 | M109 |  | SnO2-np | PCBM-60 | na |  |  | 0 | SLG | FTO | 0.14 | 1.11 | 22.71 | 0.72 | 17.9
25767 | Cs | FA | MA | 0.05 | 0.79 | 0.16 | Pb | 1 | Br | I | 0.45 | 2.5499999999999998 |  |  | DMF | DMSO | na | 4 | 1 | 0 | 100 | na | na | 60 | 0 | 0 | Au | na | 80 | M110 |  | SnO2-np | PCBM-60 | na |  |  | 0 | SLG | FTO | 0.14 | 1.03 | 21.55 | 0.69 | 15.2
25768 | Cs | FA | MA | 0.05 | 0.79 | 0.16 | Pb | 1 | Br | I | 0.45 | 2.5499999999999998 |  |  | DMF | DMSO | na | 4 | 1 | 0 | 100 | na | na | 60 | 0 | 0 | Au | na | 80 | X25 |  | SnO2-np | PCBM-60 | na |  |  | 0 | SLG | FTO | 0.14 | 1.09 | 22.4 | 0.7 | 17.09
25769 | Cs | FA | MA | 0.05 | 0.79 | 0.16 | Pb | 1 | Br | I | 0.45 | 2.5499999999999998 |  |  | DMF | DMSO | na | 4 | 1 | 0 | 100 | na | na | 60 | 0 | 0 | Au | na | 80 | Spiro-MeOTAD |  | SnO2-np | PCBM-60 | na |  |  | 0 | SLG | FTO | 0.14 | 1.09 | 23.15 | 0.73 | 18.42
25770 | Cs | FA | MA | 0.05 | 0.79 | 0.16 | Pb | 1 | Br | I | 0.45 | 2.5499999999999998 |  |  | DMF | DMSO | na | 4 | 1 | 0 | 100 | na | na | 60 | 0 | 0 | Au | na | 80 | M107 |  | SnO2-np | PCBM-60 | na |  |  | 0 | SLG | FTO | 0.14 |  |  |  | 15.32
25771 | Cs | FA | MA | 0.05 | 0.79 | 0.16 | Pb | 1 | Br | I | 0.45 | 2.5499999999999998 |  |  | DMF | DMSO | na | 4 | 1 | 0 | 100 | na | na | 60 | 0 | 0 | Au | na | 80 | M108 |  | SnO2-np | PCBM-60 | na |  |  | 0 | SLG | FTO | 0.14 |  |  |  | 12.64
25772 | Cs | FA | MA | 0.05 | 0.79 | 0.16 | Pb | 1 | Br | I | 0.45 | 2.5499999999999998 |  |  | DMF | DMSO | na | 4 | 1 | 0 | 100 | na | na | 60 | 0 | 0 | Au | na | 80 | M109 |  | SnO2-np | PCBM-60 | na |  |  | 0 | SLG | FTO | 0.14 |  |  |  | 16.27
25773 | Cs | FA | MA | 0.05 | 0.79 | 0.16 | Pb | 1 | Br | I | 0.45 | 2.5499999999999998 |  |  | DMF | DMSO | na | 4 | 1 | 0 | 100 | na | na | 60 | 0 | 0 | Au | na | 80 | M110 |  | SnO2-np | PCBM-60 | na |  |  | 0 | SLG | FTO | 0.14 |  |  |  | 13.95
25774 | Cs | FA | MA | 0.05 | 0.79 | 0.16 | Pb | 1 | Br | I | 0.45 | 2.5499999999999998 |  |  | DMF | DMSO | na | 4 | 1 | 0 | 100 | na | na | 60 | 0 | 0 | Au | na | 80 | X25 |  | SnO2-np | PCBM-60 | na |  |  | 0 | SLG | FTO | 0.14 |  |  |  | 15.86
25775 | Cs | FA | MA | 0.05 | 0.79 | 0.16 | Pb | 1 | Br | I | 0.45 | 2.5499999999999998 |  |  | DMF | DMSO | na | 4 | 1 | 0 | 100 | na | na | 60 | 0 | 0 | Au | na | 80 | Spiro-MeOTAD |  | SnO2-np | PCBM-60 | na |  |  | 0 | SLG | FTO | 0.14 |  |  |  | 16.36
25776 | Cs | FA | MA | 0.05 | 0.79 | 0.16 | Pb | 1 | Br | I | 0.45 | 2.5499999999999998 |  |  | DMF | DMSO | na | 4 | 1 | 0 | 100 | na | na | 60 | 0 | 0 | Au | na | 80 | Spiro-MeOTAD |  | TiO2-c | TiO2-mp | na | 30 | 180 | 0 | SLG | FTO | 0.08 | 1.16 | 23.8 | 0.75 | 20.6
25777 | FA | MA | na | 0.81 | 0.15 | 0 | Pb | 1 | Br | I | 0.45 | 2.5099999999999998 |  |  | DMF | DMSO | na | 4 | 1 | 0 | 100 | na | na | 60 | 0 | 0 | Au | na | 80 | Spiro-MeOTAD |  | TiO2-c | TiO2-mp | na | 30 | 180 | 0 | SLG | FTO | 0.08 | 1.13 | 22.2 | 0.68 | 17.2
25778 | MA | na | na | 1 | 0 | 0 | Pb | 1 | Br | I | 0.33 | 2.67 |  |  | na | na | na | 1 | 0 | 1 |  | na | 130 |  | 0 | 40 | Au | na | 100 | CuPc | 60 | SnO2-c | na | na | 40 | 0 | 0 | SLG | FTO | 0.1 | 0.98 | 12.55 | 0.561 | 6.89 | 1.65
25779 | MA | na | na | 1 | 0 | 0 | Pb | 1 | Br | I | 0.33 | 2.67 |  |  | na | na | na | 1 | 0 | 1 |  | na | 130 |  | 0 | 60 | Au | na | 100 | CuPc | 60 | SnO2-c | na | na | 40 | 0 | 0 | SLG | FTO | 0.1 | 0.99 | 17.17 | 0.686 | 11.66 | 1.65
25780 | FA | MA | na | 0.44 | 0.56000000000000005 | 0 | Pb | 1 | Br | I | 0.33 | 2.67 |  |  | na | na | na | 1 | 0 | 1 |  | na | 130 |  | 0 | 40 | Au | na | 100 | CuPc | 60 | SnO2-c | na | na | 40 | 0 | 0 | SLG | FTO | 0.1 | 1.02 | 19.16 | 0.773 | 15.14 | 1.62
25781 | FA | MA | na | 0.44 | 0.56000000000000005 | 0 | Pb | 1 | Br | I | 0.33 | 2.67 |  |  | na | na | na | 1 | 0 | 1 |  | na | 130 |  | 0 | 60 | Au | na | 100 | CuPc | 60 | SnO2-c | na | na | 40 | 0 | 0 | SLG | FTO | 0.1 | 1 | 18.91 | 0.723 | 13.69 | 1.62
25782 | FA | MA | na | 0.44 | 0.56000000000000005 | 0 | Pb | 1 | Br | I | 0.33 | 2.67 |  |  | na | na | na | 1 | 0 | 1 |  | na | 130 |  | 0 | 40 | Au | na | 100 | CuPc | 60 | SnO2-c | na | na | 40 | 0 | 0 | SLG | FTO | 0.1 |  |  |  | 14 | 1.62
25783 | MA | na | na | 1 | 0 | 0 | Pb | 1 | Br | I | 1 | 2 |  |  | n-methyl-2-pyrrolidone | na | na | 1 | 0 | 0 |  | na | na |  | 0 | 0 | Ag | na | 150 | Spiro-MeOTAD |  | TiO2-c | na | na |  | 0 | 0 | SLG | FTO | 0.12 | 1.08 | 15.3 | 0.647 | 10.1 | 1.77
25784 | MA | na | na | 1 | 0 | 0 | Pb | 1 | Br | I | 1 | 2 |  |  | n-methyl-2-pyrrolidone | na | na | 1 | 0 | 0 |  | na | na |  | 0 | 0 | Ag | na | 150 | Spiro-MeOTAD |  | TiO2-c | na | na |  | 0 | 0 | SLG | FTO | 0.12 | 1.091 | 15.21 | 0.64 | 10.56 | 1.77
25785 | MA | na | na | 1 | 0 | 0 | Pb | 1 | Br | I | 2 | 1 |  |  | n-methyl-2-pyrrolidone | na | na | 1 | 0 | 0 |  | na | na |  | 0 | 0 | Ag | na | 150 | Spiro-MeOTAD |  | TiO2-c | na | na |  | 0 | 0 | SLG | FTO | 0.12 | 0.985 | 8.26 | 0.55 | 4.46 | 2.05
25786 | MA | na | na | 1 | 0 | 0 | Pb | 1 | I | na | 3 | 0 |  |  | DMF | DMSO | na | 9 | 1 | 0 | 65 | 100 | na | 1 | 2 | 0 | Ag | na | 120 | Spiro-MeOTAD |  | TiO2-c | TiO2-mp | na |  |  | 0 | SLG | FTO | 0.125 | 1.039 | 23.84 | 0.714 | 17.69 | 1.6
25787 | MA | na | na | 1 | 0 | 0 | Pb | 1 | I | na | 3 | 0 |  |  | DMF | DMSO | na | 9 | 1 | 0 | 65 | 100 | na | 1 | 2 | 0 | Ag | na | 120 | Spiro-MeOTAD |  | TiO2-c | TiO2-mp | na |  |  | 0 | SLG | FTO | 0.125 | 1.029 | 23.89 | 0.683 | 16.82 | 1.6
25788 | MA | na | na | 1 | 0 | 0 | Pb | 1 | I | na | 3 | 0 |  |  | DMF | DMSO | na | 9 | 1 | 0 | 65 | 100 | na | 1 | 2 | 0 | Ag | na | 120 | Spiro-MeOTAD |  | TiO2-c | TiO2-mp | na |  |  | 0 | SLG | FTO | 0.125 | 1.064 | 23.63 | 0.752 | 18.91 | 1.6
25789 | MA | na | na | 1 | 0 | 0 | Pb | 1 | I | na | 3 | 0 |  |  | DMF | DMSO | na | 9 | 1 | 0 | 65 | 100 | na | 1 | 2 | 0 | Ag | na | 120 | Spiro-MeOTAD |  | TiO2-c | TiO2-mp | na |  |  | 0 | SLG | FTO | 0.125 | 1.043 | 23.63 | 0.727 | 17.94 | 1.6
25790 | MA | na | na | 1 | 0 | 0 | Pb | 1 | I | na | 3 | 0 |  |  | DMF | DMSO | na | 9 | 1 | 0 | 65 | 100 | na | 1 | 2 | 0 | Ag | na | 120 | Spiro-MeOTAD |  | TiO2-c | TiO2-mp | na |  |  | 0 | SLG | FTO | 0.125 | 1.071 | 23.7 | 0.751 | 19.06 | 1.6
25791 | MA | na | na | 1 | 0 | 0 | Pb | 1 | I | na | 3 | 0 |  |  | DMF | DMSO | na | 9 | 1 | 0 | 65 | 100 | na | 1 | 2 | 0 | Ag | na | 120 | Spiro-MeOTAD |  | TiO2-c | TiO2-mp | na |  |  | 0 | SLG | FTO | 0.125 | 1.05 | 23.72 | 0.726 | 18.1 | 1.6
25792 | MA | na | na | 1 | 0 | 0 | Pb | 1 | I | na | 3 | 0 |  |  | DMF | DMSO | na | 9 | 1 | 0 | 65 | 100 | na | 1 | 2 | 0 | Ag | na | 120 | Spiro-MeOTAD |  | TiO2-c | TiO2-mp | na |  |  | 0 | SLG | FTO | 0.125 | 1.127 | 23.62 | 0.777 | 20.7 | 1.6
25793 | MA | na | na | 1 | 0 | 0 | Pb | 1 | I | na | 3 | 0 |  |  | DMF | DMSO | na | 9 | 1 | 0 | 65 | 100 | na | 1 | 2 | 0 | Ag | na | 120 | Spiro-MeOTAD |  | TiO2-c | TiO2-mp | na |  |  | 0 | SLG | FTO | 0.125 | 1.118 | 23.4 | 0.755 | 19.8 | 1.6
25794 | MA | na | na | 1 | 0 | 0 | Pb | 1 | I | na | 3 | 0 |  |  | DMF | DMSO | na | 9 | 1 | 0 | 65 | 100 | na | 1 | 2 | 0 | Ag | na | 120 | Spiro-MeOTAD |  | TiO2-c | TiO2-mp | na |  |  | 0 | SLG | FTO | 0.125 | 1.085 | 22.87 | 0.681 | 16.22 | 1.6
25795 | MA | na | na | 1 | 0 | 0 | Pb | 1 | I | na | 3 | 0 |  |  | DMF | DMSO | na | 9 | 1 | 0 | 65 | 100 | na | 1 | 2 | 0 | Ag | na | 120 | Spiro-MeOTAD |  | TiO2-c | TiO2-mp | na |  |  | 0 | SLG | FTO | 0.125 | 1.079 | 22.87 | 0.625 | 15.11 | 1.6
25796 | MA | na | na | 1 | 0 | 0 | Pb | 1 | I | na | 3 | 0 |  |  | DMF | DMSO | na | 9 | 1 | 0 | 65 | 100 | na | 1 | 2 | 0 | Ag | na | 120 | Spiro-MeOTAD |  | TiO2-c | TiO2-mp | na |  |  | 0 | SLG | FTO | 0.125 | 1.096 | 22.58 | 0.734 | 18.18 | 1.6
25797 | MA | na | na | 1 | 0 | 0 | Pb | 1 | I | na | 3 | 0 |  |  | DMF | DMSO | na | 9 | 1 | 0 | 65 | 100 | na | 1 | 2 | 0 | Ag | na | 120 | Spiro-MeOTAD |  | TiO2-c | TiO2-mp | na |  |  | 0 | SLG | FTO | 0.125 | 1.061 | 22.76 | 0.614 | 14.91 | 1.6
25806 | MA | na | na | 1 | 0 | 0 | Pb | 1 | I | na | 3 | 0 | Cl |  | DMF | na | na | 1 | 0 | 0 | 90 | na | na | 120 | 0 | 0 | Al | na | 150 | PEDOT:PSS |  | PCBM-60 | TiO2 | na |  |  | 0 | SLG | ITO | 0.16 | 0.837 | 3.7 | 0.526 | 1.6 | 1.6
25807 | MA | na | na | 1 | 0 | 0 | Pb | 1 | I | na | 3 | 0 | Cl |  | DMF | na | na | 1 | 0 | 0 | 90 | na | na | 120 | 0 | 0 | Al | na | 150 | PEDOT:PSS |  | PCBM-60 | TiO2 | na |  |  | 0 | SLG | ITO | 0.16 | 0.854 | 19.2 | 0.436 | 7.2 | 1.6
25808 | MA | na | na | 1 | 0 | 0 | Pb | 1 | I | na | 3 | 0 |  |  | DMF | na | IPA | 1 | 0 | 1 |  | na | 70 |  | 0 | 30 | Au | na | 100 | P-OR |  | SnO2-c | na | na | 50 | 0 | 0 | SLG | FTO | 0.09 | 0.77 | 7.1 | 0.48 | 2.6 | 1.6
25809 | MA | na | na | 1 | 0 | 0 | Pb | 1 | I | na | 3 | 0 |  |  | DMF | na | IPA | 1 | 0 | 1 |  | na | 70 |  | 0 | 30 | Au | na | 100 | P-OR |  | SnO2-c | na | na | 50 | 0 | 0 | SLG | FTO | 0.09 | 0.82 | 13.9 | 0.51 | 5.8 | 1.6
25810 | MA | na | na | 1 | 0 | 0 | Pb | 1 | I | na | 3 | 0 |  |  | DMF | na | IPA | 1 | 0 | 1 |  | na | 70 |  | 0 | 30 | Au | na | 100 | P-R |  | SnO2-c | na | na | 50 | 0 | 0 | SLG | FTO | 0.09 | 0.662 | 7.1 | 0.404 | 1.9 | 1.6
25811 | MA | na | na | 1 | 0 | 0 | Pb | 1 | I | na | 3 | 0 |  |  | DMF | na | IPA | 1 | 0 | 1 |  | na | 70 |  | 0 | 30 | Au | na | 100 | P-R |  | SnO2-c | na | na | 50 | 0 | 0 | SLG | FTO | 0.09 | 0.678 | 10 | 0.455 | 3.1 | 1.6
25812 | MA | na | na | 1 | 0 | 0 | Pb | 1 | I | na | 3 | 0 |  |  | DMF | na | IPA | 1 | 0 | 1 |  | na | 70 |  | 0 | 30 | Au | na | 100 | RCP |  | SnO2-c | na | na | 50 | 0 | 0 | SLG | FTO | 0.09 | 1.08 | 21.9 | 0.75 | 17.3 | 1.6
25813 | MA | na | na | 1 | 0 | 0 | Pb | 1 | I | na | 3 | 0 |  |  | DMF | na | IPA | 1 | 0 | 1 |  | na | 70 |  | 0 | 30 | Au | na | 100 | RCP |  | SnO2-c | na | na | 50 | 0 | 0 | SLG | FTO | 0.09 | 1.08 | 21.9 | 0.75 | 17.3 | 1.6
25814 | MA | na | na | 1 | 0 | 0 | Pb | 1 | I | na | 3 | 0 |  |  | DMF | na | IPA | 1 | 0 | 1 |  | na | 70 |  | 0 | 30 | Au | na | 100 | RCP |  | SnO2-c | na | na | 50 | 0 | 0 | SLG | FTO | 0.09 | 1.04 | 22.2 | 0.702 | 16.5 | 1.6
25815 | MA | na | na | 1 | 0 | 0 | Pb | 1 | I | na | 3 | 0 |  |  | DMF | na | IPA | 1 | 0 | 1 |  | na | 70 |  | 0 | 30 | Au | na | 100 | RCP |  | SnO2-c | na | na | 50 | 0 | 0 | SLG | FTO | 0.09 | 1.04 | 22.2 | 0.702 | 16.5 | 1.6
25816 | MA | na | na | 1 | 0 | 0 | Pb | 1 | I | na | 3 | 0 |  |  | DMF | na | IPA | 1 | 0 | 1 |  | na | 70 |  | 0 | 30 | Au | na | 100 | Spiro-MeOTAD |  | SnO2-c | na | na | 50 | 0 | 0 | SLG | FTO | 0.09 | 1 | 9.7 | 0.392 | 3.8 | 1.6
25817 | MA | na | na | 1 | 0 | 0 | Pb | 1 | I | na | 3 | 0 |  |  | DMF | na | IPA | 1 | 0 | 1 |  | na | 70 |  | 0 | 30 | Au | na | 100 | Spiro-MeOTAD |  | SnO2-c | na | na | 50 | 0 | 0 | SLG | FTO | 0.09 | 1.01 | 22.9 | 0.664 | 15.3 | 1.6
25818 | MA | na | na | 1 | 0 | 0 | Pb | 1 | I | na | 3 | 0 |  |  | DMF | na | IPA | 1 | 0 | 1 |  | na | 70 |  | 0 | 30 | Au | na | 100 | Spiro-MeOTAD |  | SnO2-c | na | na | 50 | 0 | 0 | SLG | FTO | 0.09 | 1.01 | 22.9 | 0.664 | 15.3 | 1.6
25819 | MA | na | na | 1 | 0 | 0 | Pb | 1 | I | na | 3 | 0 |  |  | DMF | na | na | 1 | 0 | 0 | 100 | na | na | 30 | 0 | 0 | Al | na | 100 | PEDOT:PSS | 35 | PCBM-60 | AZO-np | na |  |  | 0 | SLG | ITO | 1.1 | 0.876 | 14.9 | 0.71 | 9.25 | 1.6
25820 | MA | na | na | 1 | 0 | 0 | Pb | 1 | I | na | 3 | 0 |  |  | DMF | na | na | 1 | 0 | 0 | 100 | na | na | 30 | 0 | 0 | Al | na | 100 | NiO-c |  | PCBM-60 | AZO-np | na |  |  | 0 | SLG | ITO | 1.1 | 1.07 | 18 | 0.61 | 11.7 | 1.6
25821 | MA | na | na | 1 | 0 | 0 | Pb | 1 | I | na | 3 | 0 |  |  | DMF | DMSO | na | 9 | 1 | 0 | 100 | na | na | 10 | 0 | 0 | Carbon | na | 10000 | na |  | TiO2-c | TiO2-mp | Al2O3-mp |  | 400 |  | SLG | FTO | 0.16 | 0.91 | 21.45 | 0.68 | 13.3 | 1.6
25822 | MA | na | na | 1 | 0 | 0 | Pb | 1 | I | na | 3 | 0 |  |  | DMF | DMSO | na | 9 | 1 | 0 | 100 | na | na | 10 | 0 | 0 |  | na | 4000 | na |  | TiO2-c | TiO2-mp | Al2O3-mp |  | 400 |  | SLG | FTO | 0.16 | 0.96 | 22.54 | 0.67 | 14.5 | 1.6
25823 | MA | na | na | 1 | 0 | 0 | Pb | 1 | I | na | 3 | 0 |  |  | DMF | DMSO | na | 9 | 1 | 0 | 100 | na | na | 10 | 0 | 0 | Carbon | na | 10000 | na |  | TiO2-c | TiO2-mp | Al2O3-mp |  | 400 |  | SLG | FTO | 0.16 | 0.87 | 20.3 | 0.63 | 11.2 | 1.6
25824 | MA | na | na | 1 | 0 | 0 | Pb | 1 | I | na | 3 | 0 |  |  | DMF | DMSO | na | 9 | 1 | 0 | 100 | na | na | 10 | 0 | 0 |  | na | 4000 | na |  | TiO2-c | TiO2-mp | Al2O3-mp |  | 400 |  | SLG | FTO | 0.16 | 0.93 | 21.7 | 0.61 | 12.5 | 1.6
25826 | MA | na | na | 1 | 0 | 0 | Pb | 1 | I | na | 3 | 0 |  |  |  | na | na |  | 0 | 0 | 60 | 100 | na | 5 | 10 | 0 | Ca | Ag | 3 | PEDOT:PSS | 30 | PCBM-60 | na | na | 60 | 0 | 0 | SLG | ITO | 0.1 | 0.93 | 23.34 | 0.644 | 13.81 | 1.6
25827 | MA | na | na | 1 | 0 | 0 | Pb | 1 | I | na | 3 | 0 |  |  | DMF | na | na | 1 | 0 | 0 | 100 | na | na | 40 | 0 | 0 | Au | na |  | na |  | TiO2-c | TiO2-mp | na |  |  | 0 | SLG | FTO | 0.1 | 0.73 | 22.3 | 0.32 | 5.23 | 1.6
25828 | MA | na | na | 1 | 0 | 0 | Pb | 1 | I | na | 3 | 0 | Cl |  | DMF | na | na | 1 | 0 | 0 | 90 | 100 | na |  |  | 0 | Ag | na | 100 | Spiro-MeOTAD |  | TiO2-c | TiO2-mp | na |  | 300 | 0 | SLG | FTO | 0.06 | 0.75 | 18.13 | 0.64 | 8.78 | 1.6
25829 | MA | na | na | 1 | 0 | 0 | Pb | 1 | I | na | 3 | 0 | Cl |  | DMF | na | na | 1 | 0 | 0 | 90 | 100 | na |  |  | 0 | Ag | na | 100 | Spiro-MeOTAD |  | WOx | na | na |  | 0 | 0 | SLG | FTO | 0.06 | 0.71 | 21.77 | 0.58 | 8.99 | 1.6
25830 | MA | na | na | 1 | 0 | 0 | Pb | 1 | I | na | 3 | 0 |  |  | DMF | DMSO | na | 4 | 1 | 0 | 100 | na | na | 10 | 0 | 0 | Au | na | 80 | Spiro-MeOTAD |  | TiO2-c | TiO2-mp | na |  |  | 0 | SLG | FTO | 0.1 | 1.05 | 21.56 | 0.645 | 14.5 | 1.571
25831 | MA | na | na | 1 | 0 | 0 | Pb | 1 | I | na | 3 | 0 | Mg | 0.01 | DMF | DMSO | na | 4 | 1 | 0 | 100 | na | na | 10 | 0 | 0 | Au | na | 80 | Spiro-MeOTAD |  | TiO2-c | TiO2-mp | na |  |  | 0 | SLG | FTO | 0.1 | 1.08 | 22.72 | 0.723 | 17.8 | 1.55
25832 | MA | na | na | 1 | 0 | 0 | Pb | 1 | I | na | 3 | 0 |  |  | GBL | na | na | 1 | 0 | 0 | 100 | na | na | 5 | 0 | 0 | Au | na | 60 | Spiro-MeOTAD |  | TiO2-c | TiO2-mp | na |  |  | 0 | SLG | FTO | 0.1 | 0.85 | 16.07 | 0.72 | 9.69 | 1.6
25833 | MA | na | na | 1 | 0 | 0 | Pb | 1 | I | na | 3 | 0 |  |  | GBL | na | na | 1 | 0 | 0 | 100 | na | na | 5 | 0 | 0 | Au | na | 60 | Spiro-MeOTAD |  | TiO2-c | TiO2-mp | na |  |  | 0 | SLG | FTO | 0.1 | 0.84 | 15.74 | 0.72 | 9.5 | 1.6
25834 | MA | na | na | 1 | 0 | 0 | Pb | 1 | I | na | 3 | 0 |  |  | GBL | na | na | 1 | 0 | 0 | 100 | na | na | 5 | 0 | 0 | Au | na | 60 | Spiro-MeOTAD |  | TiO2-c | TiO2-mp | na |  |  | 0 | SLG | FTO | 0.1 | 0.84 | 15.35 | 0.72 | 9.3 | 1.6
25835 | MA | na | na | 1 | 0 | 0 | Pb | 1 | I | na | 3 | 0 |  |  | GBL | na | na | 1 | 0 | 0 | 100 | na | na | 5 | 0 | 0 | Au | na | 60 | Spiro-MeOTAD |  | TiO2-c | TiO2-mp | na |  |  | 0 | SLG | FTO | 0.1 | 0.84 | 14.8 | 0.72 | 8.94 | 1.6
25836 | MA | na | na | 1 | 0 | 0 | Pb | 1 | I | na | 3 | 0 | Cl |  | DMF | na | na | 1 | 0 | 0 | 100 | na | na | 60 | 0 | 0 | Au | na | 100 | Spiro-MeOTAD |  | TiO2-c | SrTiO3-mp | na |  |  | 0 | SLG | FTO | 0.1 | 0.932 | 14.85 | 0.546 | 7.55 | 1.6
25837 | MA | na | na | 1 | 0 | 0 | Pb | 1 | I | na | 3 | 0 | Cl |  | DMF | na | na | 1 | 0 | 0 | 100 | na | na | 60 | 0 | 0 | Au | na | 100 | Spiro-MeOTAD |  | TiO2-c | SrTiO3-mp | na |  |  | 0 | SLG | FTO | 0.1 | 0.93 | 13.37 | 0.56 | 6.97 | 1.6
25838 | MA | na | na | 1 | 0 | 0 | Pb | 1 | I | na | 3 | 0 | Cl |  | DMF | na | na | 1 | 0 | 0 | 100 | na | na | 60 | 0 | 0 | Au | na | 100 | Spiro-MeOTAD |  | TiO2-c | TiO2-mp | na |  |  | 0 | SLG | FTO | 0.1 | 0.81 | 16.76 | 0.53 | 7.19 | 1.6
25839 | FA | MA | na | 0.85 | 0.15 | 0 | Pb | 1 | Br | I | 0.45 | 2.5499999999999998 |  |  | DMF | DMSO | na | 1 | 4 | 0 | 100 | na | na | 10 | 0 | 0 | Au | na | 60 | Spiro-MeOTAD | 200 | TiO2-c | TiO2-mp | na | 30 | 150 | 0 | SLG | FTO | 0.1 | 1.098 | 23.1 | 0.732 | 18.57
25840 | FA | MA | na | 0.85 | 0.15 | 0 | Pb | 1 | Br | I | 0.45 | 2.5499999999999998 |  |  | DMF | DMSO | na | 1 | 4 | 0 | 100 | na | na | 10 | 0 | 0 | Au | na | 60 | Spiro-MeOTAD | 200 | TiO2-c | TiO2-mp | na | 30 | 150 | 0 | SLG | FTO | 0.1 | 1.014 | 21.13 | 0.449 | 9.62
25841 | FA | MA | na | 0.85 | 0.15 | 0 | Pb | 1 | Br | I | 0.45 | 2.5499999999999998 |  |  | DMF | DMSO | na | 1 | 4 | 0 | 100 | na | na | 10 | 0 | 0 | Au | na | 60 | PVCz-OMeDPD | 30 | TiO2-c | TiO2-mp | na | 30 | 150 | 0 | SLG | FTO | 0.1 | 1.085 | 21.96 | 0.675 | 16.09
25846 | FA | MA | na | 0.85 | 0.15 | 0 | Pb | 1 | Br | I | 0.45 | 2.5499999999999998 |  |  | DMF | DMSO | na | 6 | 1 | 0 | 100 | na | na | 10 | 0 | 0 | Au | na |  | PTAA |  | TiO2-c | TiO2-mp | na | 60 | 100 | 0 | SLG | FTO | 0.09 | 1.12 | 20.7 | 0.794 | 18.4
25847 | MA | na | na | 1 | 0 | 0 | Pb | 1 | I | na | 3 | 0 |  |  | DMF | na | IPA | 1 | 0 | 1 |  | na | na |  | 0 | 0 | H2PtCl6 | na |  | Spiro-MeOTAD |  | TiO2-c | ZnO-c | na |  | 79 | 0 | SLG | FTO | 0.1 | 0.65 | 17.87 | 0.64 | 7.39 | 1.6
25859 | MA | na | na | 1 | 0 | 0 | Pb | 1 | I | na | 3 | 0 | Cl |  | DMF | na | na | 1 | 0 | 0 | 90 | na | na | 45 | 0 | 0 | Au | Ag | 20 | Spiro-MeOTAD |  | TiO2-c | TiO2-mp | na |  | 300 | 0 | SLG | FTO | 0.1 | 0.89 | 19.6 | 0.525 | 9.15 | 1.6
25860 | MA | na | na | 1 | 0 | 0 | Pb | 1 | I | na | 3 | 0 | Cl |  | DMF | na | na | 1 | 0 | 0 | 90 | na | na | 45 | 0 | 0 | Au | Ag | 20 | Spiro-MeOTAD |  | TiO2-c | TiO2-mp | na |  | 300 | 0 | SLG | FTO | 1 | 0.75 | 5.6 | 0.344 | 1.44 | 1.6
25861 | MA | na | na | 1 | 0 | 0 | Pb | 1 | I | na | 3 | 0 | Cl |  | DMF | na | na | 1 | 0 | 0 | 90 | na | na | 45 | 0 | 0 | Au | Ag | 20 | Spiro-MeOTAD |  | TiO2-c | TiO2-mp | na |  | 300 | 0 | SLG | FTO | 0.1 | 0.96 | 20.1 | 0.594 | 11.46 | 1.6
25862 | MA | na | na | 1 | 0 | 0 | Pb | 1 | I | na | 3 | 0 | Cl |  | DMF | na | na | 1 | 0 | 0 | 90 | na | na | 45 | 0 | 0 | Au | Ag | 20 | Spiro-MeOTAD |  | TiO2-c | TiO2-mp | na |  | 300 | 0 | SLG | FTO | 1 | 0.89 | 14.5 | 0.544 | 7.02 | 1.6
25863 | MA | na | na | 1 | 0 | 0 | Pb | 1 | I | na | 3 | 0 | Cl |  | DMF | na | na | 1 | 0 | 0 | 90 | na | na | 45 | 0 | 0 | Au | Ag | 20 | Spiro-MeOTAD |  | TiO2-c | TiO2-mp | na |  | 300 | 0 | SLG | FTO | 0.1 | 0.99 | 21.2 | 0.686 | 14.4 | 1.6
25864 | MA | na | na | 1 | 0 | 0 | Pb | 1 | I | na | 3 | 0 | Cl |  | DMF | na | na | 1 | 0 | 0 | 90 | na | na | 45 | 0 | 0 | Au | Ag | 20 | Spiro-MeOTAD |  | TiO2-c | TiO2-mp | na |  | 300 | 0 | SLG | FTO | 1 | 0.98 | 20.6 | 0.636 | 12.9 | 1.6
25867 | MA | na | na | 1 | 0 | 0 | Pb | 1 | I | na | 3 | 0 | Cl |  |  | na | na |  | 0 | 0 | 100 | na | na | 90 | 0 | 0 | Au | na |  | Spiro-MeOTAD | 250 | TiO2-c | Al2O3-mp | na | 50 | 350 | 0 | SLG | FTO | 0.0625 | 1.04 | 17.5 | 0.73 | 14.3 | 1.6
25869 | MA | na | na | 1 | 0 | 0 | Pb | 1 | I | na | 3 | 0 | Cl |  |  | na | na |  | 0 | 0 | 100 | na | na | 90 | 0 | 0 | Au | na |  | Spiro-MeOTAD | 250 | TiO2-c | Al2O3-mp | na | 50 | 350 | 0 | SLG | FTO | 0.0625 | 1.05 | 19 | 0.76 | 16.7 | 1.6
25872 | MA | na | na | 1 | 0 | 0 | Pb | 1 | I | na | 3 | 0 | Phosphonic acid |  | DMF | na | na | 1 | 0 | 0 | 25 | 100 | na | 10 | 5 | 0 | Ag | na | 70 | PolyTPD | 20 | PCBM-60 | BCP | na |  | 5 | 0 | SLG | FTO | 0.0965 | 1.04 | 21.3 | 0.772 | 15.7 | 1.6
25874 | MA | na | na | 1 | 0 | 0 | Pb | 1 | I | na | 3 | 0 | Phosphonic acid |  | DMF | na | na | 1 | 0 | 0 | 25 | 100 | na | 10 | 5 | 0 | Ag | na | 70 | PolyTPD | 20 | PCBM-60 | BCP | na |  | 5 | 0 | SLG | FTO | 0.0965 | 1.05 | 20.7 | 0.745 | 15.6 | 1.6
25875 | MA | na | na | 1 | 0 | 0 | Pb | 1 | I | na | 3 | 0 |  |  | DMF | na | IPA | 1 | 0 | 1 | 80 | na | 80 |  | 0 |  | Au | na | 100 | Spiro-MeOTAD | 110 | ZnSnO4-c | ZnSnO4-mp | na |  | 300 | 0 | SLG | FTO | 0.15 | 0.83 | 13.78 | 0.614 | 7.02 | 1.6
25876 | MA | na | na | 1 | 0 | 0 | Pb | 1 | I | na | 3 | 0 |  |  | DMF | na | IPA | 1 | 0 | 1 | 80 | na | 80 |  | 0 |  | Au | na | 100 | Spiro-MeOTAD | 110 | ZnSnO4-c | ZnSnO4-mp | na |  | 300 | 0 | SLG | FTO | 0.15 | 0.81 | 13.58 | 0.6 | 6.64 | 1.6
25877 | Cs | FA | MA | 0.05 | 0.79 | 0.16 | Pb | 1 | Br | I | 0.51 | 2.4900000000000002 |  |  | DMF | DMSO | na | 4 | 1 | 0 | 100 | na | na | 10 | 0 | 0 | Au | na | 80 | Spiro-MeOTAD |  | TiO2-c | TiO2-mp | na |  |  | 0 | SLG | FTO | 0.1 | 1.049 | 20.898 | 0.771 | 16.89
25882 | MA | na | na | 1 | 0 | 0 | Pb | 1 | I | na | 3 | 0 |  |  | DMF | na | na | 1 | 0 | 0 | 100 | na | na | 12 | 0 | 0 | Carbon | na | 12000 | na |  | TiO2-c | TiO2-mp | ZrO2-mp |  | 600 | 2000 | SLG | FTO | 0.1 | 0.91 | 12.85 | 0.63 | 7.39 | 1.6
25883 | MA | na | na | 1 | 0 | 0 | Pb | 1 | I | na | 3 | 0 | PCBM-60 | 0.25 | DMF | na | na | 1 | 0 | 0 | 100 | na | na | 12 | 0 | 0 | Carbon | na | 12000 | na |  | TiO2-c | TiO2-mp | ZrO2-mp |  | 600 | 2000 | SLG | FTO | 0.1 | 0.94 | 19.04 | 0.64 | 11.49 | 1.6
25884 | MA | na | na | 1 | 0 | 0 | Pb | 1 | (BF4) | I | 0.05 | 2.95 |  |  | DMF | na | na | 1 | 0 | 0 | 100 | na | na | 12 | 0 | 0 | Carbon | na | 12000 | na |  | TiO2-c | TiO2-mp | ZrO2-mp |  | 600 | 2000 | SLG | FTO | 0.1 | 0.97 | 17.24 | 0.7 | 11.74
25885 | MA | na | na | 1 | 0 | 0 | Pb | 1 | (BF4) | I | 0.05 | 2.95 | PCBM-60 | 0.25 | DMF | na | na | 1 | 0 | 0 | 100 | na | na | 12 | 0 | 0 | Carbon | na | 12000 | na |  | TiO2-c | TiO2-mp | ZrO2-mp |  | 600 | 2000 | SLG | FTO | 0.1 | 0.98 | 19.6 | 0.72 | 13.86
25886 | MA | na | na | 1 | 0 | 0 | Pb | 1 | I | na | 3 | 0 |  |  | DMF | na | na | 1 | 0 | 0 | 100 | na | na | 12 | 0 | 0 | Carbon | na | 12000 | na |  | TiO2-c | TiO2-mp | ZrO2-mp |  | 600 | 2000 | SLG | FTO | 0.1 | 0.92 | 14.56 | 0.64 | 8.58 | 1.6
25887 | MA | na | na | 1 | 0 | 0 | Pb | 1 | I | na | 3 | 0 | PCBM-60 | 0.25 | DMF | na | na | 1 | 0 | 0 | 100 | na | na | 12 | 0 | 0 | Carbon | na | 12000 | na |  | TiO2-c | TiO2-mp | ZrO2-mp |  | 600 | 2000 | SLG | FTO | 0.1 | 0.93 | 20.26 | 0.66 | 12.36 | 1.6
25888 | MA | na | na | 1 | 0 | 0 | Pb | 1 | (BF4) | I | 0.05 | 2.95 |  |  | DMF | na | na | 1 | 0 | 0 | 100 | na | na | 12 | 0 | 0 | Carbon | na | 12000 | na |  | TiO2-c | TiO2-mp | ZrO2-mp |  | 600 | 2000 | SLG | FTO | 0.1 |  |  |  | 12.77
25889 | MA | na | na | 1 | 0 | 0 | Pb | 1 | (BF4) | I | 0.05 | 2.95 | PCBM-60 | 0.25 | DMF | na | na | 1 | 0 | 0 | 100 | na | na | 12 | 0 | 0 | Carbon | na | 12000 | na |  | TiO2-c | TiO2-mp | ZrO2-mp |  | 600 | 2000 | SLG | FTO | 0.1 | 0.99 | 20.55 | 0.7 | 14
25890 | MA | na | na | 1 | 0 | 0 | Pb | 1 | I | na | 3 | 0 |  |  | acetonitrile | na | na | 1 | 0 | 0 | 100 | na | na | 10 | 0 | 0 | Au | na | 80 | Spiro-MeOTAD |  | TiO2-c | TiO2-mp | na |  |  | 0 | SLG | FTO | 0.096 | 1.08 | 20.44 | 0.74 | 16.4 | 1.57
25891 | MA | na | na | 1 | 0 | 0 | Pb | 1 | I | na | 3 | 0 |  |  | acetonitrile | na | na | 1 | 0 | 0 | 100 | na | na | 10 | 0 | 0 | Au | na | 80 | Spiro-MeOTAD |  | TiO2-c | TiO2-mp | na |  |  | 0 | SLG | FTO | 0.096 | 1.05 | 21.06 | 0.72 | 15.9 | 1.57
25892 | MA | na | na | 1 | 0 | 0 | Pb | 1 | I | na | 3 | 0 |  |  | acetonitrile | na | na | 1 | 0 | 0 | 100 | na | na | 10 | 0 | 0 | Au | na | 80 | Spiro-MeOTAD |  | TiO2-c | TiO2-mp | na |  |  | 0 | PEN | ITO | 0.096 | 1.06 | 18.94 | 0.61 | 12.1 | 1.57
25893 | FA | MA | na | 0.85 | 0.15 | 0 | Pb | 1 | Br | I | 0.45 | 2.5499999999999998 | Protic ionic liquid |  | acetonitrile | DMSO | IPA | 7.8 | 3 | 1 | 25 | na | 100 | 10 | 0 | 60 | Au | na |  | Spiro-MeOTAD |  | TiO2-c | TiO2-mp | na | 15 |  | 0 | SLG | FTO | 0.0706 | 1.07 | 23.08 | 0.62 | 15.46
25894 | MA | na | na | 1 | 0 | 0 | Pb | 1 | I | na | 3 | 0 |  |  | DMF | DMSO | na | 8 | 1 | 0 | 100 | na | na | 20 | 0 | 0 | Au | na | 100 | Spiro-MeOTAD |  | TiO2-c | TiO2-mp | na | 100 |  | 0 | SLG | FTO | 0.16 | 1.04 | 23.53 | 0.661 | 16.2 | 1.6
25895 | Cs | MA | na | 0.05 | 0.95 | 0 | Pb | 1 | I | na | 3 | 0 |  |  | DMF | DMSO | na | 8 | 1 | 0 | 100 | na | na | 20 | 0 | 0 | Au | na | 100 | Spiro-MeOTAD |  | TiO2-c | TiO2-mp | na | 100 |  | 0 | SLG | FTO | 0.16 | 1.02 | 22.88 | 0.686 | 16
25896 | Cs | MA | na | 0.1 | 0.9 | 0 | Pb | 1 | I | na | 3 | 0 |  |  | DMF | DMSO | na | 8 | 1 | 0 | 100 | na | na | 20 | 0 | 0 | Au | na | 100 | Spiro-MeOTAD |  | TiO2-c | TiO2-mp | na | 100 |  | 0 | SLG | FTO | 0.16 | 1.05 | 23.73 | 0.664 | 16.5
25897 | Cs | MA | na | 0.15 | 0.85 | 0 | Pb | 1 | I | na | 3 | 0 |  |  | DMF | DMSO | na | 8 | 1 | 0 | 100 | na | na | 20 | 0 | 0 | Au | na | 100 | Spiro-MeOTAD |  | TiO2-c | TiO2-mp | na | 100 |  | 0 | SLG | FTO | 0.16 | 1 | 20.55 | 0.68 | 14
25898 | Cs | MA | na | 0.2 | 0.8 | 0 | Pb | 1 | I | na | 3 | 0 |  |  | DMF | DMSO | na | 8 | 1 | 0 | 100 | na | na | 20 | 0 | 0 | Au | na | 100 | Spiro-MeOTAD |  | TiO2-c | TiO2-mp | na | 100 |  | 0 | SLG | FTO | 0.16 | 1 | 19.78 | 0.663 | 13.2
25907 | MA | na | na | 1 | 0 | 0 | Pb | 1 | I | na | 3 | 0 |  |  | DMF | DMSO | na | 9 | 1 | 0 | 105 | na | na | 15 | 0 | 0 | Ag | na | 100 | PEDOT:PSS |  | N2200 | PCBM-60 | na |  |  | 0 | SLG | ITO | 0.04 | 0.956 | 19.35 | 0.767 | 14.18 | 1.6
25908 | MA | na | na | 1 | 0 | 0 | Pb | 1 | I | na | 3 | 0 |  |  | DMF | DMSO | na | 9 | 1 | 0 | 105 | na | na | 15 | 0 | 0 | Ag | na | 100 | PEDOT:PSS |  | N2200 | PCBM-60 | na |  |  | 0 | SLG | ITO | 0.04 |  | 19.19 |  | 14.72 | 1.6
25909 | MA | na | na | 1 | 0 | 0 | Pb | 1 | I | na | 3 | 0 |  |  | DMF | DMSO | na | 9 | 1 | 0 | 105 | na | na | 15 | 0 | 0 | Ag | na | 100 | PEDOT:PSS |  | N2200 | PCBM-60 | na |  |  | 0 | SLG | ITO | 0.04 | 0.967 | 19.83 | 0.778 | 14.9 | 1.6
25910 | MA | na | na | 1 | 0 | 0 | Pb | 1 | I | na | 3 | 0 |  |  | DMF | DMSO | na | 9 | 1 | 0 | 105 | na | na | 15 | 0 | 0 | Ag | na | 100 | PEDOT:PSS |  | N2200 | PCBM-60 | na |  |  | 0 | SLG | ITO | 0.04 |  |  |  | 15.46 | 1.6
25911 | MA | na | na | 1 | 0 | 0 | Pb | 1 | I | na | 3 | 0 |  |  | DMF | DMSO | na | 9 | 1 | 0 | 105 | na | na | 15 | 0 | 0 | Ag | na | 100 | PEDOT:PSS |  | N2200 | PCBM-60 | na |  |  | 0 | SLG | ITO | 0.04 | 0.974 | 20.42 | 0.78 | 15.5 | 1.6
25912 | MA | na | na | 1 | 0 | 0 | Pb | 1 | I | na | 3 | 0 |  |  | DMF | DMSO | na | 9 | 1 | 0 | 105 | na | na | 15 | 0 | 0 | Ag | na | 100 | PEDOT:PSS |  | N2200 | PCBM-60 | na |  |  | 0 | SLG | ITO | 0.04 |  | 20.69 |  | 16.26 | 1.6
25913 | MA | na | na | 1 | 0 | 0 | Pb | 1 | I | na | 3 | 0 |  |  | DMF | DMSO | na | 9 | 1 | 0 | 105 | na | na | 15 | 0 | 0 | Ag | na | 100 | PEDOT:PSS |  | N2200 | PCBM-60 | na |  |  | 0 | SLG | ITO | 0.04 | 0.971 | 20.07 | 0.778 | 15.16 | 1.6
25914 | MA | na | na | 1 | 0 | 0 | Pb | 1 | I | na | 3 | 0 |  |  | DMF | DMSO | na | 9 | 1 | 0 | 105 | na | na | 15 | 0 | 0 | Ag | na | 100 | PEDOT:PSS |  | N2200 | PCBM-60 | na |  |  | 0 | SLG | ITO | 0.04 |  |  |  | 15.73 | 1.6
25915 | MA | na | na | 1 | 0 | 0 | Pb | 1 | I | na | 3 | 0 |  |  | DMF | DMSO | na | 9 | 1 | 0 | 105 | na | na | 15 | 0 | 0 | Ag | na | 100 | PEDOT:PSS |  | N2200 | PCBM-60 | na |  |  | 0 | SLG | ITO | 0.04 | 0.967 | 19.73 | 0.773 | 14.74 | 1.6
25916 | MA | na | na | 1 | 0 | 0 | Pb | 1 | I | na | 3 | 0 |  |  | DMF | DMSO | na | 9 | 1 | 0 | 105 | na | na | 15 | 0 | 0 | Ag | na | 100 | PEDOT:PSS |  | N2200 | PCBM-60 | na |  |  | 0 | SLG | ITO | 0.04 |  |  |  | 15.1 | 1.6
25917 | Cs | FA | MA | 0.05 | 0.79 | 0.16 | Pb | 1 | Br | I | 0.51 | 2.4900000000000002 |  |  | DMF | DMSO | na | 4 | 1 | 0 | 100 | na | na | 40 | 0 | 0 | Au | na | 70 | Spiro-MeOTAD |  | TiO2-c | TiO2-mp | na |  |  | 0 | SLG | FTO | 0.2 | 1.05 | 20.23 | 0.73 | 15.4
25918 | Cs | FA | MA | 0.05 | 0.79 | 0.16 | Pb | 1 | Br | I | 0.51 | 2.4900000000000002 |  |  | DMF | DMSO | na | 4 | 1 | 0 | 100 | na | na | 40 | 0 | 0 | Au | na | 70 | Spiro-MeOTAD |  | TiO2-c | TiO2-mp | na |  |  | 0 | SLG | FTO | 0.2 | 1.04 | 20.5 | 0.69 | 14.8
25919 | MA | na | na | 1 | 0 | 0 | Pb | 1 | I | na | 3 | 0 | Cl |  | DMF | na | na | 1 | 0 | 0 | 100 | na | na | 90 | 0 | 0 | Au | na |  | na |  | TiO2-c | TiO2-mp | na | 100 |  | 0 | SLG | FTO | 0.1 | 0.75 | 15.1 | 0.36 | 4 | 1.6
25920 | MA | na | na | 1 | 0 | 0 | Pb | 1 | I | na | 3 | 0 | Cl |  | DMF | na | na | 1 | 0 | 0 | 100 | na | na | 90 | 0 | 0 | Au | na |  | TBP |  | TiO2-c | TiO2-mp | na | 100 |  | 0 | SLG | FTO | 0.1 | 0.76 | 14.3 | 0.34 | 3.7 | 1.6
25926 | MA | na | na | 1 | 0 | 0 | Pb | 1 | I | na | 3 | 0 |  |  | DMF | DMSO | na | 7.7 | 1 | 0 | 100 | na | na | 10 | 0 | 0 | Ag | na | 100 | PTAA |  | PCBM-60 | BCP | na |  |  | 0 | SLG | ITO | 0.06 | 1.06 | 21.94 | 0.72 | 16.75 | 1.6
25927 | MA | na | na | 1 | 0 | 0 | Pb | 1 | I | na | 3 | 0 |  |  | DMF | DMSO | na | 7.7 | 1 | 0 | 100 | na | na | 10 | 0 | 0 | Ag | na | 100 | PTAA |  | PCBM-60 | BCP | na |  |  | 0 | SLG | ITO | 0.06 |  |  |  | 17.3 | 1.6
25928 | MA | na | na | 1 | 0 | 0 | Pb | 1 | I | na | 3 | 0 |  |  | DMF | DMSO | na | 7.7 | 1 | 0 | 100 | na | na | 10 | 0 | 0 | Ag | na | 100 | PTAA |  | PCBM-60 | BCP | na |  |  | 0 | SLG | ITO | 0.06 | 1.08 | 22.44 | 0.71 | 17.17 | 1.6
25929 | MA | na | na | 1 | 0 | 0 | Pb | 1 | I | na | 3 | 0 |  |  | DMF | DMSO | na | 7.7 | 1 | 0 | 100 | na | na | 10 | 0 | 0 | Ag | na | 100 | PTAA |  | PCBM-60 | BCP | na |  |  | 0 | SLG | ITO | 0.06 |  |  |  | 18.11 | 1.6
25930 | MA | na | na | 1 | 0 | 0 | Pb | 1 | I | na | 3 | 0 |  |  | DMF | DMSO | na | 7.7 | 1 | 0 | 100 | na | na | 10 | 0 | 0 | Ag | na | 100 | PTAA |  | PCBM-60 | BCP | na |  |  | 0 | SLG | ITO | 0.06 | 0.86 | 18.85 | 0.63 | 10.24 | 1.6
25931 | MA | na | na | 1 | 0 | 0 | Pb | 1 | I | na | 3 | 0 |  |  | DMF | DMSO | na | 7.7 | 1 | 0 | 100 | na | na | 10 | 0 | 0 | Ag | na | 100 | PTAA |  | PCBM-60 | BCP | na |  |  | 0 | SLG | ITO | 0.06 |  |  |  | 11.1 | 1.6
25932 | MA | na | na | 1 | 0 | 0 | Pb | 1 | I | na | 3 | 0 |  |  | DMF | na | IPA | 1 | 0 | 1 | 70 | na | 150 | 20 | 0 | 15 | Au | na | 100 | Spiro-MeOTAD |  | TiO2-c | na | na |  | 0 | 0 | SLG | ITO | 0.1 | 1.022 | 20.59 | 0.735 | 15.45 | 1.6
25933 | MA | na | na | 1 | 0 | 0 | Pb | 1 | I | na | 3 | 0 | Acetamidine hydrochloride |  | DMF | na | IPA | 1 | 0 | 1 | 70 | na | 150 | 20 | 0 | 15 | Au | na | 100 | Spiro-MeOTAD |  | TiO2-c | na | na |  | 0 | 0 | SLG | ITO | 0.1 | 1.043 | 21.04 | 0.75 | 16.45 | 1.6
25934 | MA | na | na | 1 | 0 | 0 | Pb | 1 | I | na | 3 | 0 | Acetamidine hydrochloride |  | DMF | na | IPA | 1 | 0 | 1 | 70 | na | 150 | 20 | 0 | 15 | Au | na | 100 | Spiro-MeOTAD |  | TiO2-c | na | na |  | 0 | 0 | SLG | ITO | 0.1 | 1.077 | 21.1 | 0.728 | 16.54 | 1.6
25935 | MA | na | na | 1 | 0 | 0 | Pb | 1 | I | na | 3 | 0 | Acetamidine hydrochloride |  | DMF | na | IPA | 1 | 0 | 1 | 70 | na | 150 | 20 | 0 | 15 | Au | na | 100 | Spiro-MeOTAD |  | TiO2-c | na | na |  | 0 | 0 | SLG | ITO | 0.1 | 1.079 | 20.32 | 0.72 | 15.78 | 1.6
25936 | MA | na | na | 1 | 0 | 0 | Pb | 1 | I | na | 3 | 0 | Acetamidine hydrochloride |  | DMF | na | IPA | 1 | 0 | 1 | 70 | na | 150 | 20 | 0 | 15 | Au | na | 100 | Spiro-MeOTAD |  | TiO2-c | na | na |  | 0 | 0 | SLG | ITO | 0.1 | 1.084 | 21.18 | 0.682 | 15.66 | 1.6
25937 | MA | na | na | 1 | 0 | 0 | Pb | 1 | I | na | 3 | 0 | Acetamidine hydrochloride |  | DMF | na | IPA | 1 | 0 | 1 | 70 | na | 150 | 20 | 0 | 15 | Au | na | 100 | Spiro-MeOTAD |  | TiO2-c | na | na |  | 0 | 0 | SLG | ITO | 0.1 | 1.069 | 21.07 | 0.702 | 15.81 | 1.6
25938 | MA | na | na | 1 | 0 | 0 | Pb | 1 | I | na | 3 | 0 | Cl |  | DMF | na | na | 1 | 0 | 0 | 105 | na | na | 45 | 0 | 0 | Ag | na |  | Spiro-MeOTAD |  | TiO2-nw | na | na |  | 0 | 0 | SLG | FTO | 0.1 | 0.73 | 19.18 | 0.65 | 9.1 | 1.6
25939 | MA | na | na | 1 | 0 | 0 | Pb | 1 | I | na | 3 | 0 | Cl |  | DMF | na | na | 1 | 0 | 0 | 105 | na | na | 45 | 0 | 0 | Ag | na |  | Spiro-MeOTAD |  | TiO2-nw | na | na |  | 0 | 0 | SLG | FTO | 0.1 | 0.67 | 22.97 | 0.69 | 10.6 | 1.6
25940 | FA | MA | na | 0.66 | 0.34 | 0 | Pb | 1 | I | na | 3 | 0 |  |  | DMF | na | IPA | 1 | 0 | 1 | 70 | na | 90 | 2 | 0 | 5 | Au | na | 80 | Spiro-MeOTAD |  | TiO2-c | ZnO-c | na | 10 |  | 0 | SLG | FTO | 0.1 |  |  |  | 15.5 | 1.533
25941 | FA | MA | na | 0.66 | 0.34 | 0 | Pb | 1 | I | na | 3 | 0 |  |  | DMF | na | IPA | 1 | 0 | 1 | 70 | na | 90 | 2 | 0 | 5 | Au | na | 80 | Spiro-MeOTAD |  | TiO2-c | ZnO-c | na | 10 |  | 0 | SLG | FTO | 0.1 | 0.99 | 22.9 | 0.73 | 16.3 | 1.533
25942 | MA | na | na | 1 | 0 | 0 | Pb | 1 | I | na | 3 | 0 |  |  | DMF | na | IPA | 1 | 0 | 1 |  | na | 100 |  | 0 | 120 | Al | na | 150 | PEDOT:PSS |  | PCBM-60 | C60 | na |  | 6 | 0 | SLG | ITO | 0.1 | 1.1 | 22 | 0.8 | 19.6 | 1.6
25943 | MA | na | na | 1 | 0 | 0 | Pb | 1 | I | na | 3 | 0 |  |  | DMF | na | IPA | 1 | 0 | 1 |  | na | 100 |  | 0 | 120 | Al | na | 150 | PEDOT:PSS |  | PCBM-60 | C60 | na |  | 6 | 0 | SLG | ITO | 0.1 | 1 | 22 | 0.8 | 17.8 | 1.6
25944 | FA | na | na | 1 | 0 | 0 | Pb | 1 | I | na | 3 | 0 | HA |  | DMF | DMSO | na | 4 | 1 | 0 | 100 | na | na | 30 | 0 | 0 | Au | na | 80 | Spiro-MeOTAD |  | TiO2-c | TiO2-mp | na |  |  | 0 | SLG | FTO | 0.175 | 0.76 | 16.7 | 0.522 | 6.75 | 1.48
25945 | MA | na | na | 1 | 0 | 0 | Pb | 1 | I | na | 3 | 0 | HA |  | DMF | DMSO | na | 4 | 1 | 0 | 100 | na | na | 30 | 0 | 0 | Au | na | 80 | Spiro-MeOTAD |  | TiO2-c | TiO2-mp | na |  |  | 0 | SLG | FTO | 1.175 | 0.77 | 15.4 | 0.55 | 6.53 | 1.57
25946 | MA | na | na | 1 | 0 | 0 | Pb | 1 | I | na | 3 | 0 |  |  | DMF | DMSO | na | 4 | 1 | 0 | 100 | na | na | 30 | 0 | 0 | Au | na | 80 | Spiro-MeOTAD |  | TiO2-c | TiO2-mp | na |  |  | 0 | SLG | FTO | 2.175 | 0.75 | 17.7 | 0.619 | 8.23 | 1.8
25947 | FA | na | na | 1 | 0 | 0 | Pb | 1 | I | na | 3 | 0 |  |  | DMF | DMSO | na | 4 | 1 | 0 | 100 | na | na | 30 | 0 | 0 | Au | na | 80 | Spiro-MeOTAD |  | TiO2-c | TiO2-mp | na |  |  | 0 | SLG | FTO | 3.175 | 0.77 | 16.04 | 0.42 | 5.15 | 1.64
25948 | HA | na | na | 1 | 0 | 0 | Pb | 1 | I | na | 4 | 0 |  |  | DMF | DMSO | na | 4 | 1 | 0 | 100 | na | na | 30 | 0 | 0 | Au | na | 80 | Spiro-MeOTAD |  | TiO2-c | TiO2-mp | na |  |  | 0 | SLG | FTO | 4.175 | 0.77 | 2.16 | 0.322 | 0.53 | 2.2
25949 | MA | na | na | 1 | 0 | 0 | Pb | 1 | I | na | 3 | 0 |  |  | DMF | na | na | 1 | 0 | 0 | 100 | na | na | 15 | 0 | 0 | Ag | na | 150 | NiO-c |  | PCBM-60 | na | na |  | 0 | 0 | SLG | ITO | 0.126 | 0.97 | 16.6 | 0.56 | 9 | 1.6
25950 | MA | na | na | 1 | 0 | 0 | Pb | 1 | I | na | 3 | 0 |  |  | DMF | na | na | 1 | 0 | 0 | 100 | na | na | 15 | 0 | 0 | Ag | na | 150 | NiO-c |  | PCBM-60 | na | na |  | 0 | 0 | SLG | ITO | 0.126 | 0.89 | 13.3 | 0.56 | 6.6 | 1.6
25951 | MA | na | na | 1 | 0 | 0 | Pb | 1 | I | na | 3 | 0 |  |  | DMF | na | na | 1 | 0 | 0 | 100 | na | na | 15 | 0 | 0 | Ag | na | 150 | NiO-c |  | PCBM-60 | na | na |  | 0 | 0 | SLG | ITO | 0.126 | 1.01 | 18.3 | 0.68 | 12.6 | 1.6
25952 | MA | na | na | 1 | 0 | 0 | Pb | 1 | I | na | 3 | 0 |  |  | DMF | na | na | 1 | 0 | 0 | 100 | na | na | 15 | 0 | 0 | Ag | na | 150 | NiO-c |  | PCBM-60 | na | na |  | 0 | 0 | SLG | ITO | 0.126 | 0.93 | 17.9 | 0.62 | 10.4 | 1.6
25953 | MA | na | na | 1 | 0 | 0 | Pb | 1 | I | na | 3 | 0 |  |  | DMF | na | na | 1 | 0 | 0 | 100 | na | na | 15 | 0 | 0 | Ag | na | 150 | NiO-c |  | PCBM-60 | ZnO-np | na |  |  | 0 | SLG | ITO | 0.126 | 1.03 | 19.4 | 0.72 | 14.2 | 1.6
25954 | MA | na | na | 1 | 0 | 0 | Pb | 1 | I | na | 3 | 0 |  |  | DMF | na | na | 1 | 0 | 0 | 100 | na | na | 15 | 0 | 0 | Ag | na | 150 | NiO-c |  | PCBM-60 | ZnO-np | na |  |  | 0 | SLG | ITO | 0.126 | 0.99 | 19.5 | 0.66 | 12.8 | 1.6
25955 | MA | na | na | 1 | 0 | 0 | Pb | 1 | I | na | 3 | 0 |  |  | DMF | NMP | na | 9 | 1 | 0 | 100 | na | na | 10 | 0 | 0 | Ag | na | 100 | NiO-c |  | PCBM-60 | BCP | na |  |  | 0 | SLG | ITO | 0.09 | 1 | 19.492 | 0.751 | 14.66 | 1.6
25956 | MA | na | na | 1 | 0 | 0 | Pb | 1 | I | na | 3 | 0 |  |  | DMF | NMP | na | 9 | 1 | 0 | 100 | na | na | 10 | 0 | 0 | Ag | na | 100 | NiO-c |  | PCBM-60 | BCP | na |  |  | 0 | SLG | ITO | 0.09 | 1.08 | 20.448 | 0.759 | 16.7 | 1.6
25957 | Cs | na | na | 1 | 0 | 0 | Pb | 1 | I | na | 3 | 0 |  |  | DMF | na | na | 1 | 0 | 0 | 100 | na | na | 10 | 0 | 0 | Ag | na | 80 | NiO-c | 25 | PCBM-60 | BCP | na | 80 | 3 | 0 | SLG | ITO | 0.0464 | 1.08 | 18.28 | 0.774 | 15.34 | 1.5
25958 | Cs | na | na | 1 | 0 | 0 | Pb | 1 | I | na | 3 | 0 |  |  | DMF | na | na | 1 | 0 | 0 | 100 | na | na | 10 | 0 | 0 | Ag | na | 80 | NiO-c | 25 | PCBM-60 | BCP | na | 80 | 3 | 0 | SLG | ITO | 0.0464 | 1.1 | 20.87 | 0.731 | 16.75 | 1.5
25959 | Cs | na | na | 1 | 0 | 0 | Pb | 1 | I | na | 3 | 0 |  |  | DMF | na | na | 1 | 0 | 0 | 100 | na | na | 10 | 0 | 0 | Ag | na | 80 | NiO-c | 25 | PCBM-60 | BCP | na | 80 | 3 | 0 | SLG | ITO | 0.0464 | 1.08 | 19.11 | 0.758 | 15.64 | 1.5
25960 | Cs | na | na | 1 | 0 | 0 | Pb | 1 | I | na | 3 | 0 |  |  | DMF | na | na | 1 | 0 | 0 | 100 | na | na | 10 | 0 | 0 | Ag | na | 80 | NiO-c | 25 | PCBM-60 | BCP | na | 80 | 3 | 0 | SLG | ITO | 0.0464 | 1.06 | 18.56 | 0.73 | 14.42 | 1.5
25961 | Cs | na | na | 1 | 0 | 0 | Pb | 1 | I | na | 3 | 0 |  |  | DMF | na | na | 1 | 0 | 0 | 100 | na | na | 10 | 0 | 0 | Ag | na | 80 | NiO-c | 25 | PCBM-60 | BCP | na | 80 | 3 | 0 | SLG | ITO | 0.0464 | 1.08 | 19.57 | 0.775 | 16.42 | 1.5
25962 | Cs | na | na | 1 | 0 | 0 | Pb | 1 | I | na | 3 | 0 |  |  | DMF | na | na | 1 | 0 | 0 | 100 | na | na | 10 | 0 | 0 | Ag | na | 80 | NiO-c | 25 | PCBM-60 | BCP | na | 80 | 3 | 0 | SLG | ITO | 0.0464 | 1.08 | 18.99 | 0.769 | 15.75 | 1.5
25963 | MA | na | na | 1 | 0 | 0 | Pb | 1 | I | na | 3 | 0 | PEA |  | DMF | na | na | 1 | 0 | 0 | 45 | na | na | 0.5 | 0 | 0 | Al | na | 50 | PEDOT:PSS | 40 | PCBM-60 | Bphen | na |  |  | 0 | SLG | ITO | 0.13 | 1.133 | 11.92 | 0.564 | 7.61 | 1.6
25968 | Cs | FA | MA | 7.0000000000000007E-2 | 0.73 | 0.2 | Pb | 1 | Br | I | 0.47 | 2.5299999999999998 |  |  | DMF | DMSO | na | 4 | 1 | 0 | 100 | na | na | 10 | 0 | 0 | Au | na | 100 | Spiro-MeOTAD |  | TiO2-np | na | na |  | 0 | 0 | SLG | ITO | 0.1 | 1.098 | 22.62 | 0.746 | 18.4 | 1.6
25969 | Cs | FA | MA | 7.0000000000000007E-2 | 0.73 | 0.2 | Pb | 1 | Br | I | 0.47 | 2.5299999999999998 |  |  | DMF | DMSO | na | 4 | 1 | 0 | 100 | na | na | 10 | 0 | 0 | Au | na | 100 | Spiro-MeOTAD |  | SrTiO3 | na | na | 20 | 0 | 0 | SLG | ITO | 0.1 | 1.43 | 23 | 0.721 | 18.5 | 1.6
25970 | Cs | FA | MA | 0.1 | 0.74 | 0.153 | Pb | 1 | Br | I | 0.51 | 2.4900000000000002 | NO3-C3N4 | 0.01 | DMF | DMSO | na | 5 | 1 | 0 | 150 | na | na | 10 | 0 | 0 | Ag | na | 100 | PTAA |  | PCBM-60 | BCP | na |  | 6 | 0 | SLG | ITO | 0.1 | 1.11 | 22.84 | 0.79 | 17.55 | 1.61
25971 | Cs | FA | MA | 0.1 | 0.74 | 0.153 | Pb | 1 | Br | I | 0.51 | 2.4900000000000002 |  |  | DMF | DMSO | na | 5 | 1 | 0 | 150 | na | na | 10 | 0 | 0 | Ag | na | 100 | PTAA |  | PCBM-60 | BCP | na |  | 6 | 0 | SLG | ITO | 0.1 | 1.06 | 22.57 | 0.75 | 19.92 | 1.61
25972 | MA | na | na | 1 | 0 | 0 | Pb | 1 | I | na | 3 | 0 |  |  | DMF | na | na | 1 | 0 | 0 |  | na | na |  | 0 | 0 | Au | na | 80 | Spiro-MeOTAD |  | TiO2-c | na | na |  | 0 | 0 | SLG | ITO | 0.09 | 0.81 | 15.33 | 0.623 | 7.7 | 1.6
25973 | MA | na | na | 1 | 0 | 0 | Pb | 1 | I | na | 3 | 0 |  |  | DMF | na | na | 1 | 0 | 0 |  | na | na |  | 0 | 0 | Au | na | 80 | Spiro-MeOTAD |  | TiO2-c | na | na |  | 0 | 0 | SLG | ITO | 0.09 | 0.81 | 18.36 | 0.578 | 9.97 | 1.6
25974 | MA | na | na | 1 | 0 | 0 | Pb | 1 | I | na | 3 | 0 |  |  | DMF | na | na | 1 | 0 | 0 |  | na | na |  | 0 | 0 | Au | na | 80 | Spiro-MeOTAD |  | TiO2-c | na | na |  | 0 | 0 | SLG | ITO | 0.09 | 0.98 | 19.2 | 0.602 | 11.41 | 1.6
25975 | MA | na | na | 1 | 0 | 0 | Pb | 1 | I | na | 3 | 0 |  |  | DMF | na | na | 1 | 0 | 0 |  | na | na |  | 0 | 0 | Au | na | 80 | Spiro-MeOTAD |  | TiO2-c | na | na |  | 0 | 0 | SLG | ITO | 0.09 | 1.01 | 19.65 | 0.638 | 12.51 | 1.6
25976 | MA | na | na | 1 | 0 | 0 | Pb | 1 | I | na | 3 | 0 |  |  | DMF | na | na | 1 | 0 | 0 | 100 | na | na | 10 | 0 | 0 | Au | na |  | Spiro-MeOTAD |  | TiO2-c | TiO2-mp | na |  |  | 0 | SLG | FTO | 0.1 | 0.98 | 23.7 | 0.63 | 14.6 | 1.6
25977 | MA | na | na | 1 | 0 | 0 | Pb | 1 | I | na | 3 | 0 |  |  | DMF | na | na | 1 | 0 | 0 | 100 | na | na | 10 | 0 | 0 | Au | na |  | Spiro-MeOTAD |  | TiO2-c | TiO2-mp | na |  |  | 0 | SLG | FTO | 0.1 | 0.96 | 22.12 | 0.59 | 12.49 | 1.6
25978 | MA | na | na | 1 | 0 | 0 | Pb | 1 | I | na | 3 | 0 |  |  | DMF | na | na | 1 | 0 | 0 | 100 | na | na | 10 | 0 | 0 | Au | na |  | S5 |  | TiO2-c | TiO2-mp | na |  |  | 0 | SLG | FTO | 0.1 | 0.97 | 22.95 | 0.62 | 13.75 | 1.6
25979 | MA | na | na | 1 | 0 | 0 | Pb | 1 | I | na | 3 | 0 |  |  | DMF | na | na | 1 | 0 | 0 | 100 | na | na | 10 | 0 | 0 | Au | na |  | S5 |  | TiO2-c | TiO2-mp | na |  |  | 0 | SLG | FTO | 0.1 | 0.95 | 20.33 | 0.57 | 11.08 | 1.6
25980 | MA | na | na | 1 | 0 | 0 | Pb | 1 | I | na | 3 | 0 |  |  | DMF | na | na | 1 | 0 | 0 | 100 | na | na | 10 | 0 | 0 | Au | na |  | Spiro-MeOTAD |  | TiO2-c | TiO2-mp | na |  |  | 0 | SLG | FTO | 0.1 | 0.96 | 21.33 | 0.64 | 13.01 | 1.6
25981 | MA | na | na | 1 | 0 | 0 | Pb | 1 | I | na | 3 | 0 |  |  | DMF | na | na | 1 | 0 | 0 | 100 | na | na | 10 | 0 | 0 | Au | na |  | Spiro-MeOTAD |  | TiO2-c | TiO2-mp | na |  |  | 0 | SLG | FTO | 0.1 | 0.93 | 19.58 | 0.59 | 10.88 | 1.6
25982 | MA | na | na | 1 | 0 | 0 | Pb | 1 | I | na | 3 | 0 |  |  | DMF | na | na | 1 | 0 | 0 | 100 | na | na | 10 | 0 | 0 | Au | na |  | S5 |  | TiO2-c | TiO2-mp | na |  |  | 0 | SLG | FTO | 0.1 | 0.99 | 24.43 | 0.62 | 14.9 | 1.6
25983 | MA | na | na | 1 | 0 | 0 | Pb | 1 | I | na | 3 | 0 |  |  | DMF | na | na | 1 | 0 | 0 | 100 | na | na | 10 | 0 | 0 | Au | na |  | S5 |  | TiO2-c | TiO2-mp | na |  |  | 0 | SLG | FTO | 0.1 | 0.97 | 23 | 0.58 | 13.01 | 1.6
25984 | Cs | na | na | 1 | 0 | 0 | Pb | 1 | Br | I | 2 | 1 |  |  | DMSO | na | na | 1 | 0 | 0 | 280 | na | na | 10 | 0 | 0 | Carbon | na |  | na |  | ZnO-c | na | na |  | 0 | 0 | SLG | FTO | 0.09 | 0.97 | 8.7 | 0.58 | 4.95 | 1.88
25985 | Cs | na | na | 1 | 0 | 0 | Pb | 1 | Br | I | 2 | 1 |  |  | DMSO | na | na | 1 | 0 | 0 | 280 | na | na | 10 | 0 | 0 | Carbon | na |  | na |  | ZnO-c | na | na |  | 0 | 0 | SLG | FTO | 0.09 | 0.99 | 9.72 | 0.5 | 4.9 | 1.88
25986 | Cs | na | na | 1 | 0 | 0 | Pb | 1 | Br | I | 2 | 1 |  |  | DMSO | na | na | 1 | 0 | 0 | 280 | na | na | 10 | 0 | 0 | Carbon | na |  | na |  | ZnO-c | na | na |  | 0 | 0 | SLG | FTO | 0.09 | 1.03 | 11.6 | 0.63 | 7.6 | 1.88
25987 | Cs | na | na | 1 | 0 | 0 | Pb | 1 | Br | I | 2 | 1 |  |  | DMSO | na | na | 1 | 0 | 0 | 280 | na | na | 10 | 0 | 0 | Carbon | na |  | na |  | ZnO-c | na | na |  | 0 | 0 | SLG | FTO | 0.09 | 1.03 | 11.6 | 0.63 | 7.6 | 1.88
25988 | Cs | na | na | 1 | 0 | 0 | Pb | 1 | Br | I | 2 | 1 |  |  | DMSO | na | na | 1 | 0 | 0 | 280 | na | na | 10 | 0 | 0 | Carbon | na |  | na |  | ZnO-c | na | na |  | 0 | 0 | SLG | FTO | 0.09 | 0.97 | 10.05 | 0.58 | 5.95 | 1.88
25989 | MA | na | na | 1 | 0 | 0 | Pb | 1 | I | na | 3 | 0 |  |  | DMSO | GBL | na | 3 | 7 | 0 | 100 | na | na | 10 | 0 | 0 | Ag | na | 100 | NiO-c |  | PCBM-60 | na | na |  | 0 | 0 | SLG | FTO | 0.25 | 1.05 | 21.12 | 0.738 | 16.39 | 1.55
25994 | MA | na | na | 1 | 0 | 0 | Pb | 1 | I | na | 3 | 0 |  |  | DMSO | GBL | na | 3 | 7 | 0 | 100 | na | na | 10 | 0 | 0 | Ag | na | 100 | NiO-c |  | PS | PCBM-60 | na |  |  | 0 | SLG | FTO | 0.25 | 1.091 | 21.84 | 0.755 | 17.27 | 1.55
25995 | MA | na | na | 1 | 0 | 0 | Pb | 1 | I | na | 3 | 0 |  |  | DMSO | GBL | na | 3 | 7 | 0 | 100 | na | na | 10 | 0 | 0 | Ag | na | 100 | NiO-c |  | PS | PCBM-60 | na |  |  | 0 | SLG | FTO | 0.25 | 1.105 | 21.89 | 0.766 | 18.51 | 1.55
25996 | MA | na | na | 1 | 0 | 0 | Pb | 1 | I | na | 3 | 0 |  |  | DMSO | GBL | na | 3 | 7 | 0 | 100 | na | na | 10 | 0 | 0 | Ag | na | 100 | NiO-c |  | PS | PCBM-60 | na |  |  | 0 | SLG | FTO | 0.25 | 1.133 | 22.29 | 0.774 | 19.55 | 1.55
25997 | MA | na | na | 1 | 0 | 0 | Pb | 1 | I | na | 3 | 0 |  |  | DMSO | GBL | na | 3 | 7 | 0 | 100 | na | na | 10 | 0 | 0 | Ag | na | 100 | NiO-c |  | PS | PCBM-60 | na |  |  | 0 | SLG | FTO | 0.25 | 1.121 | 21.71 | 0.776 | 1.89 | 1.55
25998 | MA | na | na | 1 | 0 | 0 | Pb | 1 | I | na | 3 | 0 |  |  | DMSO | GBL | na | 3 | 7 | 0 | 100 | na | na | 10 | 0 | 0 | Ag | na | 100 | NiO-c |  | PS | PCBM-60 | na |  |  | 0 | SLG | FTO | 0.25 | 1.09 | 21.04 | 0.74 | 16.98 | 1.55
26000 | MA | na | na | 1 | 0 | 0 | Pb | 1 | I | na | 3 | 0 |  |  | DMSO | GBL | na | 3 | 7 | 0 | 100 | na | na | 10 | 0 | 0 | Ag | na | 100 | NiO-c |  | PMMA | PCBM-60 | na |  |  | 0 | SLG | FTO | 0.25 | 1.124 | 22.25 | 0.782 | 19.54 | 1.55
26001 | Cs | na | na | 1 | 0 | 0 | Pb | 1 | I | na | 3 | 0 | Pb(OAc)2 |  | Octane | na | na | 1 | 0 | 0 |  | na | na |  | 0 | 0 | MoOx | Au | 15 | Spiro-MeOTAD |  | TiO2-c | na | na |  | 0 | 0 | SLG | FTO | 0.096 | 0.85 | 9.83 | 0.425 | 3.6
26002 | Cs | na | na | 1 | 0 | 0 | Pb | 1 | I | na | 3 | 0 | Pb(NO3)2 |  | Octane | na | na | 1 | 0 | 0 |  | na | na |  | 0 | 0 | MoOx | Au | 15 | Spiro-MeOTAD |  | TiO2-c | na | na |  | 0 | 0 | SLG | FTO | 0.096 | 1.19 | 13.84 | 0.653 | 10.7
26003 | Cs | na | na | 1 | 0 | 0 | Pb | 1 | I | na | 3 | 0 | NaOAc |  | Octane | na | na | 1 | 0 | 0 |  | na | na |  | 0 | 0 | MoOx | Au | 15 | Spiro-MeOTAD |  | TiO2-c | na | na |  | 0 | 0 | SLG | FTO | 0.096 | 1.21 | 14.71 | 0.696 | 12.4
26004 | Cs | na | na | 1 | 0 | 0 | Pb | 1 | I | na | 3 | 0 | Pb(NO3)2 |  | Octane | na | IPA | 1 | 0 | 1 |  | na | na |  | 0 | 0 | MoOx | Au | 15 | Spiro-MeOTAD |  | TiO2-c | na | na |  | 0 | 0 | SLG | FTO | 0.096 | 1.16 | 14.79 | 0.721 | 12.4
26005 | Cs | na | na | 1 | 0 | 0 | Pb | 1 | I | na | 3 | 0 | NaOAc |  | Octane | na | IPA | 1 | 0 | 1 |  | na | na |  | 0 | 0 | MoOx | Au | 15 | Spiro-MeOTAD |  | TiO2-c | na | na |  | 0 | 0 | SLG | FTO | 0.096 | 1.18 | 15.21 | 0.742 | 13.3
26006 | Bi | na | na | 1 | 0 | 0 | Fe | 1 | O | na | 3 | 0 |  |  | na | na | na | 1 | 0 | 0 |  | na | na |  | 0 | 0 | Au | na |  | na |  | na | na | na |  | 0 | 0 | SLG | FTO | 0.1 | 0.81 | 2 | 0.543 | 0.99
26007 | Bi | na | na | 1 | 0 | 0 | Fe | 1 | O | na | 3 | 0 |  |  | na | na | na | 1 | 0 | 0 |  | na | na |  | 0 | 0 | Au | na |  | na |  | na | na | na |  | 0 | 0 | SLG | FTO | 0.1 | 0.87 | 2.5 | 0.609 | 1.36
26008 | Bi | La | na | 0.95 | 0.05 | 0 | Fe | 1 | O | na | 3 | 0 |  |  | na | na | na | 1 | 0 | 0 |  | na | na |  | 0 | 0 | Au | na |  | na |  | na | na | na |  | 0 | 0 | SLG | FTO | 0.1 | 0.95 | 2.56 | 0.616 | 1.5
26009 | Bi | La | na | 0.95 | 0.05 | 0 | Fe | 1 | O | na | 3 | 0 |  |  | na | na | na | 1 | 0 | 0 |  | na | na |  | 0 | 0 | Au | na |  | na |  | TiO2-c | na | na |  | 0 | 0 | SLG | FTO | 0.1 | 1.74 | 3.7 | 0.872 | 5.62
26010 | Bi | La | na | 0.95 | 0.05 | 0 | Fe | 1 | O | na | 3 | 0 |  |  | na | na | na | 1 | 0 | 0 |  | na | na |  | 0 | 0 | Au | na |  | na |  | SnO2-c | na | na |  | 0 | 0 | SLG | FTO | 0.1 | 1.69 | 4.18 | 0.768 | 5.45
26011 | Bi | La | na | 0.95 | 0.05 | 0 | Fe | 1 | O | na | 3 | 0 |  |  | na | na | na | 1 | 0 | 0 |  | na | na |  | 0 | 0 | Au | na |  | na |  | ZnO-c | na | na |  | 0 | 0 | SLG | FTO | 0.1 | 1.23 | 4.08 | 0.807 | 4.11
26039 | Cs | na | na | 1 | 0 | 0 | Pb | 1 | Br | I | 1 | 2 |  |  | DMSO | na | na | 1 | 0 | 0 | 260 | na | na | 10 | 0 | 0 | Carbon | na |  | Co3O4 |  | SnO2-np | na | na |  | 0 | 0 | SLG | ITO | 0.08 | 1.1 | 11.72 | 0.592 | 7.74 | 1.82
26040 | Cs | na | na | 1 | 0 | 0 | Pb | 1 | Br | I | 1 | 2 |  |  | DMSO | na | na | 1 | 0 | 0 | 260 | na | na | 10 | 0 | 0 | Carbon | na |  | Co3O4 |  | SnO2-np | na | na |  | 0 | 0 | SLG | ITO | 0.08 | 0.011 | 12.59 | 0.647 | 9.34 | 1.82
26041 | Cs | na | na | 1 | 0 | 0 | Pb | 1 | Br | I | 1 | 2 |  |  | DMSO | na | na | 1 | 0 | 0 | 260 | na | na | 10 | 0 | 0 | Carbon | na |  | Co3O4 |  | SnO2-np | na | na |  | 0 | 0 | SLG | ITO | 0.08 | 1.151 | 12.86 | 0.71 | 10.05 | 1.82
26042 | Cs | na | na | 1 | 0 | 0 | Pb | 1 | Br | I | 1 | 2 |  |  | DMSO | na | na | 1 | 0 | 0 | 260 | na | na | 10 | 0 | 0 | Carbon | na |  | Co3O4 |  | SnO2-np | na | na |  | 0 | 0 | SLG | ITO | 0.08 | 1.187 | 13.09 | 0.721 | 11.21 | 1.82
26043 | Cs | na | na | 1 | 0 | 0 | Pb | 1 | Br | I | 1 | 2 |  |  | DMSO | na | na | 1 | 0 | 0 | 260 | na | na | 10 | 0 | 0 | Carbon | na |  | Co3O4 |  | SnO2-np | na | na |  | 0 | 0 | SLG | ITO | 0.08 | 1.104 | 12.91 | 0.685 | 9.76 | 1.82
26044 | Cs | na | na | 1 | 0 | 0 | Pb | 1 | Br | I | 1 | 2 |  |  | DMSO | na | na | 1 | 0 | 0 | 260 | na | na | 10 | 0 | 0 | Carbon | na |  | na |  | SnO2-np | na | na |  | 0 | 0 | SLG | ITO | 0.08 | 1.097 | 12.78 | 0.661 | 9.27 | 1.82
26045 | Cs | FA | MA | 0.05 | 0.5 | 0.5 | Pb | 1 | Br | I | 1.5 | 1.5 |  |  | DMF | DMSO | na | 4 | 1 | 0 | 100 | na | na | 60 | 0 | 0 | Ag | na | 90 | NiO-np |  | PCBM-60 | Zr(acac)4 | na |  |  | 0 | SLG | ITO | 0.0576 | 1.07 | 19.64 | 0.755 | 15.86
26047 | MA | na | na | 1 | 0 | 0 | Pb | 1 | I | na | 3 | 0 | Cl |  | NMP | na | IPA | 1 | 0 | 1 |  | na | 100 |  | 0 | 60 | Ag | CsF | 20 | NiO-np |  | PCBM-60 | Zr(acac)4 | na |  |  | 0 | SLG | ITO | 0.0576 | 1.06 | 15.67 | 0.693 | 11.51 | 1.6
26049 | Cs | FA | MA | 0.05 | 0.79 | 16 | Pb | 1 | Br | I | 0.5 | 2.5 |  |  | DMF | DMSO | na | 4 | 1 | 0 | 100 | na | na | 30 | 0 | 0 | Au | na | 80 | Spiro-MeOTAD | 150 | SnO2-c | SnO2-np | na | 15 | 15 | 0 | SLG | FTO | 0.12 | 1.08 | 22.7 | 0.779 | 19.1
26051 | Cs | na | na | 1 | 0 | 0 | Pb | 1 | Br | na | 3 | 0 |  |  | DMF | na | Methanol | 1 | 0 | 1 |  | na | 250 |  | 0 | 5 | Ag | na | 90 | Cu2ZnSnS4 |  | TiO2-c | TiO2-mp | na |  |  | 0 | SLG | FTO | 0.1 | 0.94 | 7.36 | 0.7 | 4.84 | 2.3
26052 | Cs | na | na | 1 | 0 | 0 | Pb | 1 | Br | na | 3 | 0 |  |  | DMF | na | Methanol | 1 | 0 | 1 |  | na | 250 |  | 0 | 5 | Ag | na | 90 | Spiro-MeOTAD |  | TiO2-c | TiO2-mp | na |  |  | 0 | SLG | FTO | 0.1 | 1.12 | 7.04 | 0.681 | 5.36 | 2.3
26053 | FA | na | na | 1 | 0 | 0 | Sn | 1 | I | na | 3 | 0 |  |  | DMF | DMSO | na | 4 | 1 | 0 | 70 | na | na | 10 | 0 | 0 | Ag | na | 90 | CuSCN |  | PCBM-60 | na | na |  | 0 | 0 | SLG | ITO | 0.048 | 0.25 | 17.72 | 0.511 | 2.34
26054 | FA | na | na | 1 | 0 | 0 | Sn | 1 | I | na | 3 | 0 |  |  | DMF | DMSO | na | 4 | 1 | 0 | 70 | na | na | 10 | 0 | 0 | Ag | na | 90 | CuSCN |  | PCBM-60 | na | na |  | 0 | 0 | SLG | ITO | 0.048 | 0.25 | 17.72 | 0.511 | 2.34
26055 | FA | na | na | 1 | 0 | 0 | Sn | 1 | I | na | 3 | 0 | NH4H2PO2 | 0.03 | DMF | DMSO | na | 4 | 1 | 0 | 70 | na | na | 10 | 0 | 0 | Ag | na | 90 | CuSCN |  | PCBM-60 | na | na |  | 0 | 0 | SLG | ITO | 0.048 | 0.35 | 18.54 | 0.599 | 3.93 | 1.39
26056 | FA | na | na | 1 | 0 | 0 | Sn | 1 | I | na | 3 | 0 | NH4H2PO2 | 0.05 | DMF | DMSO | na | 4 | 1 | 0 | 70 | na | na | 10 | 0 | 0 | Ag | na | 90 | CuSCN |  | PCBM-60 | na | na |  | 0 | 0 | SLG | ITO | 0.048 | 0.5 | 19.55 | 0.637 | 6.25 | 1.39
26057 | FA | na | na | 1 | 0 | 0 | Sn | 1 | I | na | 3 | 0 | NH4H2PO2 | 7.0000000000000007E-2 | DMF | DMSO | na | 4 | 1 | 0 | 70 | na | na | 10 | 0 | 0 | Ag | na | 90 | CuSCN |  | PCBM-60 | na | na |  | 0 | 0 | SLG | ITO | 0.048 | 0.33 | 19.18 | 0.579 | 3.71 | 1.39
26058 | FA | na | na | 1 | 0 | 0 | Sn | 1 | I | na | 3 | 0 | NH4H2PO2 | 0.05 | DMF | DMSO | na | 4 | 1 | 0 | 70 | na | na | 10 | 0 | 0 | Ag | na | 90 | CuSCN |  | PCBM-60 | na | na |  | 0 | 0 | SLG | ITO | 0.048 | 0.55 | 19.39 | 0.688 | 7.34 | 1.39
26059 | FA | na | na | 1 | 0 | 0 | Sn | 1 | I | na | 3 | 0 | NH4H2PO2 | 0.05 | DMF | DMSO | na | 4 | 1 | 0 | 70 | na | na | 10 | 0 | 0 | Ag | na | 90 | CuSCN |  | PCBM-60 | na | na |  | 0 | 0 | SLG | ITO | 0.048 | 0.55 | 19.39 | 0.688 | 7.34 | 1.39
26072 | MA | na | na | 1 | 0 | 0 | Pb | 1 | I | na | 3 | 0 |  |  | DMF | DMSO | na | 9 | 1 | 0 | 65 | 100 | na | 1 | 1 | 0 | Ag | na | 120 | TPA-BP-OXD | 40 | PCBM-60 | ZnO-np | na | 100 |  | 0 | SLG | ITO | 0.11 | 1.03 | 21.23 | 0.706 | 15.46 | 1.5
26073 | MA | na | na | 1 | 0 | 0 | Pb | 1 | I | na | 3 | 0 |  |  | DMF | DMSO | na | 9 | 1 | 0 | 65 | 100 | na | 1 | 1 | 0 | Ag | na | 120 | PEDOT:PSS |  | PCBM-60 | ZnO-np | na | 100 |  | 0 | SLG | ITO | 0.11 | 1.04 | 19.69 | 0.682 | 14.04 | 1.5
26074 | MA | na | na | 1 | 0 | 0 | Pb | 1 | I | na | 3 | 0 |  |  | DMF | DMSO | na | 9 | 1 | 0 | 65 | 100 | na | 1 | 1 | 0 | Ag | na | 120 | TPA-BP-OXD | 40 | PCBM-60 | ZnO-np | na | 100 |  | 0 | PET | ITO | 0.11 | 1.02 | 18.68 | 0.662 | 12.7 | 1.5
26075 | MA | na | na | 1 | 0 | 0 | Pb | 1 | I | na | 3 | 0 |  |  | DMF | DMSO | na | 9 | 1 | 0 | 65 | 100 | na | 1 | 1 | 0 | Ag | na | 120 | PEDOT:PSS |  | PCBM-60 | ZnO-np | na | 100 |  | 0 | PET | ITO | 0.11 | 1.03 | 18.58 | 0.538 | 10.35 | 1.5
26084 | MA | na | na | 1 | 0 | 0 | Pb | 1 | I | na | 3 | 0 |  |  | acetonitrile | Methylamine | na | 1 | 3.3 | 0 | 100 | na | na | 60 | 0 | 0 | Ag | na | 200 | PEDOT:PSS |  | PCBM-60 | BCP | na |  |  | 0 | SLG | ITO | 0.09 | 0.91 | 6.2 | 0.75 | 4.2 | 1.6
26085 | MA | na | na | 1 | 0 | 0 | Pb | 1 | I | na | 3 | 0 | HCl |  | acetonitrile | Methylamine | na | 1 | 3.3 | 0 | 100 | na | na | 60 | 0 | 0 | Ag | na | 200 | PEDOT:PSS |  | PCBM-60 | BCP | na |  |  | 0 | SLG | ITO | 0.09 | 0.95 | 15.1 | 0.7 | 9.8 | 1.6
26086 | MA | na | na | 1 | 0 | 0 | Pb | 1 | I | na | 3 | 0 | HCl |  | acetonitrile | Methylamine | na | 1 | 3.3 | 0 | 100 | na | na | 60 | 0 | 0 | Ag | na | 200 | PEDOT:PSS |  | PCBM-60 | BCP | na |  |  | 0 | SLG | ITO | 0.09 | 0.86 | 16.5 | 0.81 | 11.3 | 1.6
26087 | MA | na | na | 1 | 0 | 0 | Pb | 1 | I | na | 3 | 0 | HCl |  | acetonitrile | Methylamine | na | 1 | 3.3 | 0 | 100 | na | na | 60 | 0 | 0 | Ag | na | 200 | PEDOT:PSS |  | PCBM-60 | BCP | na |  |  | 0 | SLG | ITO | 0.09 | 0.89 | 18.5 | 0.71 | 11.8 | 1.6
26088 | MA | na | na | 1 | 0 | 0 | Pb | 1 | I | na | 3 | 0 | HCl |  | acetonitrile | Methylamine | na | 1 | 3.3 | 0 | 100 | na | na | 60 | 0 | 0 | Ag | na | 200 | PEDOT:PSS |  | PCBM-60 | BCP | na |  |  | 0 | SLG | ITO | 0.09 | 0.69 | 17.7 | 0.53 | 6.2 | 1.6
26089 | MA | na | na | 1 | 0 | 0 | Pb | 1 | I | na | 3 | 0 | HCl |  | acetonitrile | Methylamine | na | 1 | 3.3 | 0 | 100 | na | na | 2 | 0 | 0 | Ag | na | 200 | PEDOT:PSS |  | PCBM-60 | BCP | na |  |  | 0 | SLG | ITO | 0.09 | 0.61 | 16.9 | 0.41 | 4.3 | 1.6
26090 | MA | na | na | 1 | 0 | 0 | Pb | 1 | I | na | 3 | 0 | HCl |  | acetonitrile | Methylamine | na | 1 | 3.3 | 0 | 120 | na | na | 2 | 0 | 0 | Ag | na | 200 | PEDOT:PSS |  | PCBM-60 | BCP | na |  |  | 0 | SLG | ITO | 0.09 | 0.59 | 21.2 | 0.58 | 7.3 | 1.6
26091 | MA | na | na | 1 | 0 | 0 | Pb | 1 | I | na | 3 | 0 | HCl |  | acetonitrile | Methylamine | na | 1 | 3.3 | 0 | 140 | na | na | 2 | 0 | 0 | Ag | na | 200 | PEDOT:PSS |  | PCBM-60 | BCP | na |  |  | 0 | SLG | ITO | 0.09 | 0.95 | 18.5 | 0.73 | 12 | 1.6
26092 | MA | na | na | 1 | 0 | 0 | Pb | 1 | I | na | 3 | 0 | HCl |  | acetonitrile | Methylamine | na | 1 | 3.3 | 0 | 100 | na | na | 10 | 0 | 0 | Ag | na | 200 | PEDOT:PSS |  | PCBM-60 | BCP | na |  |  | 0 | SLG | ITO | 0.09 | 0.62 | 21.3 | 0.53 | 7.1 | 1.6
26093 | MA | na | na | 1 | 0 | 0 | Pb | 1 | I | na | 3 | 0 | HCl |  | acetonitrile | Methylamine | na | 1 | 3.3 | 0 | 120 | na | na | 10 | 0 | 0 | Ag | na | 200 | PEDOT:PSS |  | PCBM-60 | BCP | na |  |  | 0 | SLG | ITO | 0.09 | 0.92 | 18.3 | 0.77 | 13 | 1.6
26094 | MA | na | na | 1 | 0 | 0 | Pb | 1 | I | na | 3 | 0 | HCl |  | acetonitrile | Methylamine | na | 1 | 3.3 | 0 | 140 | na | na | 10 | 0 | 0 | Ag | na | 200 | PEDOT:PSS |  | PCBM-60 | BCP | na |  |  | 0 | SLG | ITO | 0.09 | 0.88 | 17.4 | 0.65 | 9.4 | 1.6
26095 | MA | na | na | 1 | 0 | 0 | Pb | 1 | I | na | 3 | 0 | HCl |  | acetonitrile | Methylamine | na | 1 | 3.3 | 0 | 100 | na | na | 60 | 0 | 0 | Ag | na | 200 | PEDOT:PSS |  | PCBM-60 | BCP | na |  |  | 0 | SLG | ITO | 0.09 | 0.91 | 18.1 | 0.74 | 11.1 | 1.6
26096 | MA | na | na | 1 | 0 | 0 | Pb | 1 | I | na | 3 | 0 | HCl |  | acetonitrile | Methylamine | na | 1 | 3.3 | 0 | 120 | na | na | 60 | 0 | 0 | Ag | na | 200 | PEDOT:PSS |  | PCBM-60 | BCP | na |  |  | 0 | SLG | ITO | 0.09 | 0.9 | 18.5 | 0.7 | 11.5 | 1.6
26097 | MA | na | na | 1 | 0 | 0 | Pb | 1 | I | na | 3 | 0 | HCl |  | acetonitrile | Methylamine | na | 1 | 3.3 | 0 | 140 | na | na | 60 | 0 | 0 | Ag | na | 200 | PEDOT:PSS |  | PCBM-60 | BCP | na |  |  | 0 | SLG | ITO | 0.09 | 0.88 | 18.2 | 0.68 | 11.1 | 1.6
26098 | MA | na | na | 1 | 0 | 0 | Pb | 1 | I | na | 3 | 0 | HCl |  | acetonitrile | Methylamine | na | 1 | 3.3 | 0 |  | na | na |  | 0 | 0 | Ag | na | 200 | PEDOT:PSS |  | PCBM-60 | BCP | na |  |  | 0 | SLG | ITO | 0.09 | 0.93 | 18.8 | 0.58 | 9.9 | 1.6
26099 | MA | na | na | 1 | 0 | 0 | Pb | 1 | I | na | 3 | 0 | HCl |  | acetonitrile | Methylamine | na | 1 | 3.3 | 0 |  | na | na |  | 0 | 0 | Ag | na | 200 | PEDOT:PSS |  | PCBM-60 | BCP | na |  |  | 0 | SLG | ITO | 0.09 | 0.91 | 19.7 | 0.62 | 11.7 | 1.6
26100 | MA | na | na | 1 | 0 | 0 | Pb | 1 | I | na | 3 | 0 | HCl |  | acetonitrile | Methylamine | na | 1 | 3.3 | 0 |  | na | na |  | 0 | 0 | Ag | na | 200 | PEDOT:PSS |  | PCBM-60 | BCP | na |  |  | 0 | SLG | ITO | 0.09 | 0.95 | 20.4 | 0.69 | 13.7 | 1.6
26101 | MA | na | na | 1 | 0 | 0 | Pb | 1 | I | na | 3 | 0 | HCl |  | acetonitrile | Methylamine | na | 1 | 3.3 | 0 | 140 | na | na | 2 | 0 | 0 | Ag | na | 200 | PEDOT:PSS |  | PCBM-60 | BCP | na |  |  | 0 | PET | ITO | 0.09 | 0.93 | 18.6 | 0.55 | 9 | 1.6
26102 | MA | na | na | 1 | 0 | 0 | Pb | 1 | I | na | 3 | 0 | HCl |  | acetonitrile | Methylamine | na | 1 | 3.3 | 0 | 140 | na | na | 2 | 0 | 0 | Ag | na | 200 | PEDOT:PSS |  | PCBM-60 | BCP | na |  |  | 0 | PET | ITO | 0.09 | 0.99 | 18.7 | 0.64 | 11.8 | 1.6
26103 | MA | na | na | 1 | 0 | 0 | Pb | 1 | I | na | 3 | 0 | HCl |  | acetonitrile | Methylamine | na | 1 | 3.3 | 0 | 140 | na | na | 2 | 0 | 0 | Ag | na | 200 | PEDOT:PSS |  | PCBM-60 | BCP | na |  |  | 0 | PET | ITO | 0.09 | 0.98 | 20.1 | 0.59 | 12.2 | 1.6
26114 | MA | na | na | 1 | 0 | 0 | Pb | 1 | I | na | 3 | 0 |  |  | DMF | DMSO | na | 4 | 1 | 0 | 120 | na | na | 10 | 0 | 0 | Ag | na | 100 | PEDOT:PSS |  | PCBM-60 | BCP | na |  |  | 0 | SLG | ITO | 0.1 | 1.03 | 23.09 | 0.562 | 13.38 | 1.57
26115 | AN | MA | na | 0.2 | 0.8 | 0 | Pb | 1 | I | na | 3 | 0 |  |  | DMF | DMSO | na | 4 | 1 | 0 | 120 | na | na | 10 | 0 | 0 | Ag | na | 100 | PEDOT:PSS |  | PCBM-60 | BCP | na |  |  | 0 | SLG | ITO | 0.1 | 1.04 | 25.55 | 0.6 | 15.96 | 1.58
26116 | AN | FA | MA | 0.15 | 0.5 | 0.8 | Pb | 1 | I | na | 3 | 0 |  |  | DMF | DMSO | na | 4 | 1 | 0 | 120 | na | na | 10 | 0 | 0 | Ag | na | 100 | PEDOT:PSS |  | PCBM-60 | BCP | na |  |  | 0 | SLG | ITO | 0.1 | 0.9 | 28.16 | 0.521 | 13.25 | 1.58
26117 | AN | Cs | MA | 0.15 | 0.5 | 0.8 | Pb | 1 | I | na | 3 | 0 |  |  | DMF | DMSO | na | 4 | 1 | 0 | 120 | na | na | 10 | 0 | 0 | Ag | na | 100 | PEDOT:PSS |  | PCBM-60 | BCP | na |  |  | 0 | SLG | ITO | 0.1 | 0.9 | 19.91 | 0.605 | 10.73 | 1.58
26118 | AN | MA | na | 0.1 | 0.9 | 0 | Pb | 1 | I | na | 3 | 0 |  |  | DMF | DMSO | na | 4 | 1 | 0 | 120 | na | na | 10 | 0 | 0 | Ag | na | 100 | PEDOT:PSS |  | PCBM-60 | BCP | na |  |  | 0 | SLG | ITO | 0.1 | 0.98 | 16.83 | 0.441 | 7.29 | 1.58
26119 | AN | MA | na | 0.3 | 0.7 | 0 | Pb | 1 | I | na | 3 | 0 |  |  | DMF | DMSO | na | 4 | 1 | 0 | 120 | na | na | 10 | 0 | 0 | Ag | na | 100 | PEDOT:PSS |  | PCBM-60 | BCP | na |  |  | 0 | SLG | ITO | 0.1 | 0.96 | 18.06 | 0.401 | 7.02 | 1.58
26120 | AN | MA | na | 0.4 | 0.6 | 0 | Pb | 1 | I | na | 3 | 0 |  |  | DMF | DMSO | na | 4 | 1 | 0 | 120 | na | na | 10 | 0 | 0 | Ag | na | 100 | PEDOT:PSS |  | PCBM-60 | BCP | na |  |  | 0 | SLG | ITO | 0.1 | 0.91 | 18.54 | 0.359 | 6.06 | 1.58
26129 | MA | na | na | 1 | 0 | 0 | Pb | 1 | I | na | 3 | 0 |  |  | DMSO | na | na | 1 | 0 | 0 | 100 | na | na | 60 | 0 | 0 | Au | na | 70 | Spiro-MeOTAD |  | TiO2-c | TiO2-mp | na | 25 | 200 | 0 | SLG | FTO | 0.16 | 1.05 | 22.75 | 0.73 | 17.42 | 1.52
26130 | (CIEA) | MA | na | 0.01 | 0.99 | 0 | Pb | 1 | I | na | 3 | 0 |  |  | DMSO | na | na | 1 | 0 | 0 | 100 | na | na | 60 | 0 | 0 | Au | na | 70 | Spiro-MeOTAD |  | TiO2-c | TiO2-mp | na | 25 | 200 | 0 | SLG | FTO | 0.16 | 1.04 | 22.8 | 0.755 | 17.73
26131 | (CIEA) | MA | na | 0.03 | 0.97 | 0 | Pb | 1 | I | na | 3 | 0 |  |  | DMSO | na | na | 1 | 0 | 0 | 100 | na | na | 60 | 0 | 0 | Au | na | 70 | Spiro-MeOTAD |  | TiO2-c | TiO2-mp | na | 25 | 200 | 0 | SLG | FTO | 0.16 | 1.07 | 22.33 | 0.767 | 18.28 | 1.6
26132 | (CIEA) | MA | na | 0.05 | 0.95 | 0 | Pb | 1 | I | na | 3 | 0 |  |  | DMSO | na | na | 1 | 0 | 0 | 100 | na | na | 60 | 0 | 0 | Au | na | 70 | Spiro-MeOTAD |  | TiO2-c | TiO2-mp | na | 25 | 200 | 0 | SLG | FTO | 0.16 | 1.07 | 22.2 | 0.736 | 17.45 | 1.61
26133 | (CIEA) | MA | na | 0.1 | 0.9 | 0 | Pb | 1 | I | na | 3 | 0 |  |  | DMSO | na | na | 1 | 0 | 0 | 100 | na | na | 60 | 0 | 0 | Au | na | 70 | Spiro-MeOTAD |  | TiO2-c | TiO2-mp | na | 25 | 200 | 0 | SLG | FTO | 0.16 | 1.08 | 19.62 | 0.766 | 16.12 | 1.62
26156 | Cs | FA | MA | 0.05 | 0.79 | 0.16 | Pb | 1 | Br | I | 0.51 | 2.4900000000000002 |  |  | DMF | DMSO | na | 4 | 1 | 0 | 100 | na | na | 60 | 0 | 0 | Au | na | 80 | CuSCN | 60 | TiO2-c | na | na |  | 0 | 0 | SLG | FTO | 0.08 | 0.92 | 9.45 | 0.422 | 3.7
26157 | Cs | FA | MA | 0.05 | 0.79 | 0.16 | Pb | 1 | Br | I | 0.51 | 2.4900000000000002 |  |  | DMF | DMSO | na | 4 | 1 | 0 | 100 | na | na | 60 | 0 | 0 | Au | na | 80 | CuSCN | 60 | TiO2-c | na | na |  | 0 | 0 | SLG | FTO | 0.08 | 0.86 | 9.38 | 0.971 | 3.02
26158 | Cs | FA | MA | 0.05 | 0.79 | 0.16 | Pb | 1 | Br | I | 0.51 | 2.4900000000000002 |  |  | DMF | DMSO | na | 4 | 1 | 0 | 100 | na | na | 60 | 0 | 0 | Au | na | 80 | CuSCN | 60 | TiO2-c | na | na |  | 0 | 0 | SLG | FTO | 0.08 | 0.74 | 5.16 | 0.332 | 1.3
26159 | Cs | FA | MA | 0.05 | 0.79 | 0.16 | Pb | 1 | Br | I | 0.51 | 2.4900000000000002 |  |  | DMF | DMSO | na | 4 | 1 | 0 | 100 | na | na | 60 | 0 | 0 | Au | na | 80 | CuSCN | 60 | TiO2-c | na | na |  | 0 | 0 | SLG | FTO | 0.08 | 0.63 | 4.99 | 0.33 | 0.98
26160 | FA | MA | na | 0.85 | 0.15 | 0 | Pb | 1 | Br | I | 0.45 | 2.5499999999999998 |  |  | DMF | DMSO | na | 4 | 1 | 0 | 100 | na | na | 30 | 0 | 0 | Au | na | 100 | IDT1 | 80 | TiO2-c | TiO2-mp | na |  | 200 | 0 | SLG | FTO | 0.105 | 1.11 | 21.94 | 0.763 | 18.51 | 1.51
26161 | FA | MA | na | 0.85 | 0.15 | 0 | Pb | 1 | Br | I | 0.45 | 2.5499999999999998 |  |  | DMF | DMSO | na | 4 | 1 | 0 | 100 | na | na | 30 | 0 | 0 | Au | na | 100 | IDT2 | 80 | TiO2-c | TiO2-mp | na |  | 200 | 0 | SLG | FTO | 0.105 | 1.04 | 20.68 | 0.714 | 15.36 | 1.51
26162 | BA | MA | na | 2 | 3 | 0 | Pb | 4 | I | na | 13 | 0 |  |  | DMF | na | na | 1 | 0 | 0 | 100 | na | na | 30 | 0 | 0 | Au | na | 80 | Spiro-MeOTAD |  | SnO2-np | na | na |  | 0 | 0 | SLG | FTO | 0.105 | 0.83 | 5.16 | 0.38 | 1.62
26163 | BA | MA | na | 2 | 3 | 0 | Pb | 4 | I | na | 13 | 0 |  |  | DMF | na | na | 1 | 0 | 0 | 100 | na | na | 30 | 0 | 0 | Au | na | 80 | Spiro-MeOTAD |  | SnO2-np | na | na |  | 0 | 0 | SLG | FTO | 0.105 | 0.84 | 6.97 | 0.39 | 2.29
26164 | BA | MA | na | 2 | 3 | 0 | Pb | 4 | I | na | 13 | 0 |  |  | DMF | DMSO | na | 93 | 7 | 0 | 100 | na | na | 30 | 0 | 0 | Au | na | 80 | Spiro-MeOTAD |  | SnO2-np | na | na |  | 0 | 0 | SLG | FTO | 0.105 | 0.88 | 12.11 | 0.38 | 4.1
26165 | BA | MA | na | 2 | 3 | 0 | Pb | 4 | I | na | 13 | 0 |  |  | DMF | na | na | 1 | 0 | 0 | 100 | na | na | 30 | 0 | 0 | Au | na | 80 | Spiro-MeOTAD |  | SnO2-np | na | na |  | 0 | 0 | SLG | FTO | 0.105 | 0.75 | 11.65 | 0.34 | 2.95
26166 | BA | MA | na | 2 | 3 | 0 | Pb | 4 | I | na | 13 | 0 |  |  | DMF | na | na | 1 | 0 | 0 | 100 | na | na | 30 | 0 | 0 | Au | na | 80 | PEDOT:PSS |  | PCBM-60 | na | na |  | 0 | 0 | SLG | FTO | 0.105 | 0.9 | 1.89 | 0.54 | 0.92
26167 | BA | MA | na | 2 | 3 | 0 | Pb | 4 | I | na | 13 | 0 |  |  | DMF | na | na | 1 | 0 | 0 | 100 | na | na | 30 | 0 | 0 | Au | na | 80 | PEDOT:PSS |  | PCBM-60 | na | na |  | 0 | 0 | SLG | FTO | 0.105 | 0.7 | 2.46 | 0.42 | 0.72
26168 | BA | MA | na | 2 | 3 | 0 | Pb | 4 | I | na | 13 | 0 |  |  | DMF | DMSO | na | 93 | 7 | 0 | 100 | na | na | 30 | 0 | 0 | Au | na | 80 | PEDOT:PSS |  | PCBM-60 | na | na |  | 0 | 0 | SLG | FTO | 0.105 | 0.91 | 10.08 | 0.51 | 4.69
26169 | BA | MA | na | 2 | 3 | 0 | Pb | 4 | I | na | 13 | 0 |  |  | DMF | na | na | 1 | 0 | 0 | 100 | na | na | 30 | 0 | 0 | Au | na | 80 | PEDOT:PSS |  | PCBM-60 | na | na |  | 0 | 0 | SLG | FTO | 0.105 | 0.5 | 11.65 | 0.39 | 2.29
26170 | BA | MA | na | 2 | 3 | 0 | Pb | 4 | I | na | 13 | 0 |  |  | DMF | na | na | 1 | 0 | 0 | 100 | na | na | 30 | 0 | 0 | Au | na | 80 | Spiro-MeOTAD |  | SnO2-np | na | na |  | 0 | 0 | SLG | FTO | 0.105 | 0.88 | 4.69 | 0.36 | 1.5
26171 | BA | MA | na | 2 | 3 | 0 | Pb | 4 | I | na | 13 | 0 |  |  | DMF | na | na | 1 | 0 | 0 | 100 | na | na | 30 | 0 | 0 | Au | na | 80 | Spiro-MeOTAD |  | SnO2-np | na | na |  | 0 | 0 | SLG | FTO | 0.105 | 0.93 | 6.84 | 0.4 | 2.57
26172 | BA | MA | na | 2 | 3 | 0 | Pb | 4 | I | na | 13 | 0 |  |  | DMF | DMSO | na | 93 | 7 | 0 | 100 | na | na | 30 | 0 | 0 | Au | na | 80 | Spiro-MeOTAD |  | SnO2-np | na | na |  | 0 | 0 | SLG | FTO | 0.105 | 1.02 | 14.47 | 0.43 | 6.38
26173 | BA | MA | na | 2 | 3 | 0 | Pb | 4 | I | na | 13 | 0 |  |  | DMF | na | na | 1 | 0 | 0 | 100 | na | na | 30 | 0 | 0 | Au | na | 80 | Spiro-MeOTAD |  | SnO2-np | na | na |  | 0 | 0 | SLG | FTO | 0.105 | 0.79 | 17.78 | 0.4 | 5.62
26174 | Cs | FA | MA | 0.05 | 0.8075 | 0.14249999999999999 | Pb | 1 | Br | I | 0.51 | 2.4900000000000002 |  |  | DMF | DMSO | na | 4 | 1 | 0 | 120 | na | na | 5 | 0 | 0 | Au | na | 80 | Co-Porphyrin |  | ZnO-c | na | na |  | 0 | 0 | SLG | FTO | 0.1 | 1.08 | 22.01 | 0.737 | 17.64
26175 | Cs | FA | MA | 0.05 | 0.8075 | 0.14249999999999999 | Pb | 1 | Br | I | 0.51 | 2.4900000000000002 |  |  | DMF | DMSO | na | 4 | 1 | 0 | 120 | na | na | 5 | 0 | 0 | Au | na | 80 | Co-Porphyrin |  | ZnO-c | na | na |  | 0 | 0 | SLG | FTO | 0.1 | 1.1 | 23.11 | 0.764 | 19.38
26176 | Cs | FA | MA | 0.05 | 0.8075 | 0.14249999999999999 | Pb | 1 | Br | I | 0.51 | 2.4900000000000002 |  |  | DMF | DMSO | na | 4 | 1 | 0 | 120 | na | na | 5 | 0 | 0 | Au | na | 80 | Co-Porphyrin |  | ZnO-c | na | na |  | 0 | 0 | SLG | FTO | 0.1 | 1.08 | 22.84 | 0.757 | 18.83
26177 | Cs | FA | MA | 0.05 | 0.8075 | 0.14249999999999999 | Pb | 1 | Br | I | 0.51 | 2.4900000000000002 |  |  | DMF | DMSO | na | 4 | 1 | 0 | 120 | na | na | 5 | 0 | 0 | Au | na | 80 | Co-Porphyrin |  | ZnO-c | na | na |  | 0 | 0 | SLG | FTO | 0.1 | 1.08 | 22.79 | 0.756 | 18.76
26178 | MA | na | na | 1 | 0 | 0 | Pb | 1 | I | na | 3 | 0 |  |  | DMF | DMSO | na | 7 | 3 | 0 | 100 | na | na | 60 | 0 | 0 | Au | na | 70 | Spiro-MeOTAD |  | SnO2-np | na | na |  | 0 | 0 | SLG | FTO | 0.1 | 1.148 | 22.83 | 0.725 | 19.01 | 1.6
26180 | Cs | FA | MA | 0.05 | 0.79 | 0.16 | Pb | 1 | Br | I | 0.48 | 2.52 |  |  | DMF | DMSO | na | 4 | 1 | 0 | 100 | na | na | 60 | 0 | 0 | Au | na | 70 | Spiro-MeOTAD | 270 | TiO2-c | TiO2-mp | na |  |  | 0 | SLG | FTO | 0.1 | 1.13 | 20.86 | 0.716 | 16.83 | 1.58
26181 | Cs | FA | MA | 0.05 | 0.79 | 0.16 | Pb | 1 | Br | I | 0.48 | 2.52 |  |  | DMF | DMSO | na | 4 | 1 | 0 | 100 | na | na | 60 | 0 | 0 | Au | na | 70 | SM | 60 | TiO2-c | TiO2-mp | na |  |  | 0 | SLG | FTO | 0.1 | 1.04 | 21.05 | 0.718 | 15.66 | 1.58
26182 | Cs | FA | MA | 0.05 | 0.79 | 0.16 | Pb | 1 | Br | I | 0.48 | 2.52 |  |  | DMF | DMSO | na | 4 | 1 | 0 | 100 | na | na | 60 | 0 | 0 | Au | na | 70 | SM | 60 | TiO2-c | TiO2-mp | na |  |  | 0 | SLG | FTO | 0.1 | 1.02 | 21.29 | 0.7 | 15.27 | 1.58
26183 | Cs | FA | MA | 0.05 | 0.79 | 0.16 | Pb | 1 | Br | I | 0.48 | 2.52 |  |  | DMF | DMSO | na | 4 | 1 | 0 | 100 | na | na | 60 | 0 | 0 | Au | na | 70 | SM | 60 | TiO2-c | TiO2-mp | na |  |  | 0 | SLG | FTO | 0.1 | 1.05 | 21.51 | 0.764 | 17.22 | 1.58
26184 | Cs | FA | MA | 0.05 | 0.79 | 0.16 | Pb | 1 | Br | I | 0.48 | 2.52 |  |  | DMF | DMSO | na | 4 | 1 | 0 | 100 | na | na | 60 | 0 | 0 | Au | na | 70 | SM | 60 | TiO2-c | TiO2-mp | na |  |  | 0 | SLG | FTO | 0.1 | 1.04 | 19.66 | 0.734 | 14.99 | 1.58
26185 | Cs | FA | MA | 0.05 | 0.79 | 0.16 | Pb | 1 | Br | I | 0.48 | 2.52 |  |  | DMF | DMSO | na | 4 | 1 | 0 | 100 | na | na | 60 | 0 | 0 | Au | na | 70 | SM | 60 | TiO2-c | TiO2-mp | na |  |  | 0 | SLG | FTO | 0.1 | 0.96 | 20.74 | 0.726 | 14.45 | 1.58
26186 | Cs | FA | MA | 0.05 | 0.78849999999999998 | 0.1615 | Pb | 1 | Br | I | 0.51 | 2.4900000000000002 |  |  | DMF | DMSO | na | 4 | 1 | 0 | 100 | na | na | 60 | 0 | 0 | Au | na | 80 | Spiro-MeOTAD |  | SnO2-c | na | na |  | 0 | 0 | SLG | ITO | 0.16 | 1.106 | 21 | 0.606 | 14
26187 | Cs | FA | MA | 0.05 | 0.78849999999999998 | 0.1615 | Pb | 1 | Br | I | 0.51 | 2.4900000000000002 |  |  | DMF | DMSO | na | 4 | 1 | 0 | 60 | na | na | 60 | 0 | 0 | Au | na | 80 | Spiro-MeOTAD |  | SnO2-c | na | na |  | 0 | 0 | PET | ITO | 0.16 | 1.044 | 21.1 | 0.516 | 11.3
26188 | Cs | FA | MA | 0.05 | 0.78849999999999998 | 0.1615 | Pb | 1 | Br | I | 0.51 | 2.4900000000000002 |  |  | DMF | DMSO | na | 4 | 1 | 0 | 60 | na | na | 60 | 0 | 0 | Au | na | 80 | Spiro-MeOTAD |  | SnO2-c | na | na |  | 0 | 0 | PET | ITO | 0.16 | 1.069 | 22.3 | 0.544 | 13
26189 | MA | na | na | 1 | 0 | 0 | Pb | 1 | I | na | 3 | 0 |  |  | DMF | na | na | 1 | 0 | 0 | 100 | na | na |  | 0 | 0 | MoO3 | Ag |  | Spiro-MeOTAD |  | TiO2-c | TiO2-mp | na |  |  | 0 | SLG | FTO | 0.1 | 0.94 | 17.9 | 0.66 | 11.1 | 1.6
26190 | MA | na | na | 1 | 0 | 0 | Pb | 1 | I | na | 3 | 0 | rGO | 6.67 | DMF | na | na | 1 | 0 | 0 | 100 | na | na |  | 0 | 0 | MoO3 | Ag |  | Spiro-MeOTAD |  | TiO2-c | TiO2-mp | na |  |  | 0 | SLG | FTO | 0.1 | 0.93 | 13.65 | 0.63 | 8 | 1.6
26191 | MA | na | na | 1 | 0 | 0 | Pb | 1 | I | na | 3 | 0 | rGO-g-PDDT | 6.67 | DMF | na | na | 1 | 0 | 0 | 100 | na | na |  | 0 | 0 | MoO3 | Ag |  | Spiro-MeOTAD |  | TiO2-c | TiO2-mp | na |  |  | 0 | SLG | FTO | 0.1 | 0.95 | 20.86 | 0.71 | 14.07 | 1.6
26192 | MA | na | na | 1 | 0 | 0 | Pb | 1 | I | na | 3 | 0 | rGO-g-P3HT | 6.67 | DMF | na | na | 1 | 0 | 0 | 100 | na | na |  | 0 | 0 | MoO3 | Ag |  | Spiro-MeOTAD |  | TiO2-c | TiO2-mp | na |  |  | 0 | SLG | FTO | 0.1 | 0.95 | 22.15 | 0.72 | 15.15 | 1.6
26193 | MA | na | na | 1 | 0 | 0 | Pb | 1 | I | na | 3 | 0 | Carbon-nt | 6.67 | DMF | na | na | 1 | 0 | 0 | 100 | na | na |  | 0 | 0 | MoO3 | Ag |  | Spiro-MeOTAD |  | TiO2-c | TiO2-mp | na |  |  | 0 | SLG | FTO | 0.1 | 0.93 | 15.66 | 0.64 | 9.32 | 1.6
26194 | MA | na | na | 1 | 0 | 0 | Pb | 1 | I | na | 3 | 0 | Carbon-nt-g-PDDT | 6.67 | DMF | na | na | 1 | 0 | 0 | 100 | na | na |  | 0 | 0 | MoO3 | Ag |  | Spiro-MeOTAD |  | TiO2-c | TiO2-mp | na |  |  | 0 | SLG | FTO | 0.1 | 0.96 | 21.07 | 0.72 | 14.56 | 1.6
26195 | MA | na | na | 1 | 0 | 0 | Pb | 1 | I | na | 3 | 0 | Carbon-nt-g-P3HT | 6.67 | DMF | na | na | 1 | 0 | 0 | 100 | na | na |  | 0 | 0 | MoO3 | Ag |  | Spiro-MeOTAD |  | TiO2-c | TiO2-mp | na |  |  | 0 | SLG | FTO | 0.1 | 0.96 | 22.73 | 0.75 | 16.36 | 1.6
26196 | MA | na | na | 1 | 0 | 0 | Pb | 1 | I | na | 3 | 0 |  |  | na | na | na | 1 | 0 | 1 |  | na | 100 |  | 0 |  | Au | na | 100 | Spiro-MeOTAD |  | TiO2-c | na | na |  | 0 | 0 | SLG | FTO | 0.1 | 0.856 | 22.1 | 0.538 | 10.2 | 1.6
26197 | MA | na | na | 1 | 0 | 0 | Pb | 1 | I | na | 3 | 0 |  |  | DMF | na | na | 1 | 0 | 1 |  | na | 100 |  | 0 |  | Au | na | 100 | Spiro-MeOTAD |  | TiO2-c | na | na |  | 0 | 0 | SLG | FTO | 0.1 | 1.02 | 22.9 | 0.647 | 15 | 1.6
26198 | MA | na | na | 1 | 0 | 0 | Pb | 1 | I | na | 3 | 0 |  |  | 2-methoxyethanol | acetonitrile | na |  |  | 0 |  | na | na |  | 0 | 0 | Ag | na |  | PTAA |  | C60 | BCP | na | 30 | 6 | 0 | SLG | ITO | 0.1 | 1.13 | 23 | 0.818 | 21.3 | 1.6
26199 | MA | na | na | 1 | 0 | 0 | Pb | 1 | I | na | 3 | 0 |  |  | 2-methoxyethanol | acetonitrile | na |  |  | 0 |  | na | na |  | 0 | 0 | Ag | na |  | PTAA |  | C60 | BCP | na | 30 | 6 | 0 | SLG | ITO | 0.1 | 1.056 | 18.713 | 0.762 | 16.9 | 1.6
26200 | MA | na | na | 1 | 0 | 0 | Pb | 1 | I | na | 3 | 0 |  |  | 2-methoxyethanol | acetonitrile | na |  |  | 0 |  | na | na |  | 0 | 0 | Ag | na |  | PTAA |  | C60 | BCP | na | 30 | 6 | 0 | SLG | ITO | 0.1 | 1.056 | 18.326 | 0.755 | 15.9 | 1.6
26201 | Cs | FA | MA | 0.05 | 0.83 | 0.12 | Pb | 1 | Br | I | 0.39 | 2.61 |  |  | DMF | DMSO | na | 4 | 1 | 0 | 100 | na | na | 45 | 0 | 0 | Au | na | 80 | Spiro-MeOTAD |  | TiO2-c | TiO2-mp | na | 30 |  | 0 | SLG | FTO | 0.16 | 1.12 | 22.04 | 0.778 | 19.4
26206 | Cs | FA | MA | 0.05 | 0.83 | 0.12 | Pb | 1 | Br | I | 0.39 | 2.61 |  |  | DMF | DMSO | na | 4 | 1 | 0 | 100 | na | na | 45 | 0 | 0 | Au | na | 80 | Spiro-MeOTAD |  | TiO2-c | TiO2-mp | na | 30 |  | 0 | SLG | FTO | 0.16 | 1.085 | 22.08 | 0.751 | 18.2
26211 | FA | MA | na | 0.85 | 0.15 | 0 | Pb | 1 | Br | I | 0.45 | 2.5499999999999998 |  |  | DMF | DMSO | na | 4 | 1 | 0 |  | na | na |  | 0 | 0 | Ag | na | 80 | Spiro-MeOTAD | 140 | ZnO-np | SnO2-np | na | 10 | 20 | 0 | SLG | ITO | 0.1 | 1.16 | 23.07 | 0.76 | 20.45
26212 | FA | MA | na | 0.85 | 0.15 | 0 | Pb | 1 | Br | I | 0.45 | 2.5499999999999998 |  |  | DMF | DMSO | na | 4 | 1 | 0 |  | na | na |  | 0 | 0 | Ag | na | 80 | Spiro-MeOTAD | 140 | ZnO-np | SnO2-np | na | 10 | 15 | 0 | SLG | ITO | 0.1 | 1.15 | 22.32 | 0.73 | 18.76
26213 | FA | MA | na | 0.85 | 0.15 | 0 | Pb | 1 | Br | I | 0.45 | 2.5499999999999998 |  |  | DMF | DMSO | na | 4 | 1 | 0 |  | na | na |  | 0 | 0 | Ag | na | 80 | Spiro-MeOTAD | 140 | ZnO-np | SnO2-np | na | 10 | 5 | 0 | SLG | ITO | 0.1 | 1.11 | 20.52 | 0.71 | 16.18
26214 | FA | MA | na | 0.85 | 0.15 | 0 | Pb | 1 | Br | I | 0.45 | 2.5499999999999998 |  |  | DMF | DMSO | na | 4 | 1 | 0 |  | na | na |  | 0 | 0 | Ag | na | 80 | Spiro-MeOTAD | 140 | ZnO-np | SnO2-np | na | 10 | 25 | 0 | SLG | ITO | 0.1 | 1.16 | 21.6 | 0.7 | 17.38
26215 | FA | MA | na | 0.85 | 0.15 | 0 | Pb | 1 | Br | I | 0.45 | 2.5499999999999998 |  |  | DMF | DMSO | na | 4 | 1 | 0 |  | na | na |  | 0 | 0 | Ag | na | 80 | Spiro-MeOTAD | 140 | ZnO-np | SnO2-np | na | 10 | 40 | 0 | SLG | ITO | 0.1 | 1.14 | 21.28 | 0.71 | 17.26
26216 | Ag | Cs | na | 1 | 2 | 0 | Bi | 1 | Br | na | 6 | 0 |  |  | na | na | na | 1 | 0 | 0 | 250 | na | na | 30 | 0 | 0 | Ag | na | 80 | Spiro-MeOTAD |  | TiO2-c | na | na |  | 0 | 0 | SLG | FTO | 0.1 | 0.85 | 0.75 | 0.6 | 0.25
26217 | Ag | Cs | na | 1 | 2 | 0 | Bi | 1 | Br | na | 6 | 0 |  |  | na | na | na | 1 | 0 | 0 | 300 | na | na | 5 | 0 | 0 | Ag | na | 80 | Spiro-MeOTAD |  | TiO2-c | na | na |  | 0 | 0 | SLG | FTO | 0.1 | 0.89 | 0.63 | 0.61 | 0.17
26218 | Ag | Cs | na | 1 | 2 | 0 | Bi | 1 | Br | na | 6 | 0 |  |  | na | na | na | 1 | 0 | 0 | 300 | na | na | 15 | 0 | 0 | Ag | na | 80 | Spiro-MeOTAD |  | TiO2-c | na | na |  | 0 | 0 | SLG | FTO | 0.1 | 0.89 | 0.82 | 0.53 | 0.4
26219 | Ag | Cs | na | 1 | 2 | 0 | Bi | 1 | Br | na | 6 | 0 |  |  | na | na | na | 1 | 0 | 0 | 300 | na | na | 30 | 0 | 0 | Ag | na | 80 | Spiro-MeOTAD |  | TiO2-c | na | na |  | 0 | 0 | SLG | FTO | 0.1 | 0.87 | 0.67 | 0.53 | 0.31
26220 | Ag | Cs | na | 1 | 2 | 0 | Bi | 1 | Br | na | 6 | 0 |  |  | na | na | na | 1 | 0 | 0 | 300 | na | na | 15 | 0 | 0 | Ag | na | 80 | Spiro-MeOTAD |  | TiO2-c | na | na |  | 0 | 0 | SLG | FTO | 0.1 | 0.87 | 1.12 | 0.6 | 0.53
26221 | Ag | Cs | na | 1 | 2 | 0 | Bi | 1 | Br | na | 6 | 0 |  |  | na | na | na | 1 | 0 | 0 | 300 | na | na | 15 | 0 | 0 | Ag | na | 80 | Spiro-MeOTAD |  | TiO2-c | na | na |  | 0 | 0 | SLG | FTO | 0.1 | 0.87 | 1.22 | 0.61 | 0.6
26222 | Ag | Cs | na | 1 | 2 | 0 | Bi | 1 | Br | na | 6 | 0 |  |  | na | na | na | 1 | 0 | 0 | 300 | na | na | 15 | 0 | 0 | Ag | na | 80 | Spiro-MeOTAD |  | TiO2-c | na | na |  | 0 | 0 | SLG | FTO | 0.1 | 0.89 | 0.82 | 0.53 | 0.4
26223 | Cs | na | na | 1 | 0 | 0 | Pb | 1 | Br | I | 1 | 2 |  |  | DMF | DMSO | na |  |  | 0 | 260 | na | na | 0.25 | 0 | 0 | Sb | na | 150 | NiMgLiO |  | TiO2-np | na | na | 80 | 0 | 0 | SLG | FTO | 0.09 | 1.27 | 14.6 | 0.75 | 13.9 | 1.89
26224 | Cs | na | na | 1 | 0 | 0 | Pb | 1 | Br | I | 1 | 2 |  |  | DMF | DMSO | na |  |  | 0 | 260 | na | na | 0.25 | 0 | 0 | Sb | na | 150 | NiMgLiO |  | TiO2-np | na | na | 80 | 0 | 0 | SLG | FTO | 0.09 | 1.27 | 14.6 | 0.75 | 13.9 | 1.89
26225 | Cs | na | na | 1 | 0 | 0 | Pb | 1 | Br | I | 1 | 2 |  |  | DMF | DMSO | na |  |  | 0 | 260 | na | na | 0.25 | 0 | 0 | Sb | na | 150 | NiMgLiO |  | TiO2-np | na | na | 80 | 0 | 0 | SLG | FTO | 0.09 | 1.28 | 15 | 0.77 | 14.1 | 1.89
26226 | FA | MA | na | 0.95 | 0.05 | 0 | Pb | 1 | Br | I | 0.15 | 2.85 |  |  | DMF | DMSO | IPA | 9 | 1 | 1 |  | na | 140 |  | 0 | 15 | Au | na | 70 | Spiro-MeOTAD |  | SnO2-np | na | na |  | 0 | 0 | SLG | ITO | 0.1 | 1.077 | 24 | 0.779 | 19.1 | 1.53
26227 | FA | MA | na | 0.95 | 0.05 | 0 | Pb | 1 | Br | I | 0.15 | 2.85 |  |  | DMF | DMSO | IPA | 9 | 1 | 1 |  | na | 140 |  | 0 | 15 | Au | na | 70 | Spiro-MeOTAD |  | SnO2-np | na | na |  | 0 | 0 | SLG | ITO | 0.1 | 1.137 | 24.2 | 0.807 | 21.6 | 1.53
26228 | FA | MA | na | 0.95 | 0.05 | 0 | Pb | 1 | Br | I | 0.15 | 2.85 |  |  | DMF | DMSO | IPA | 9 | 1 | 1 |  | na | 140 |  | 0 | 15 | Au | na | 70 | Spiro-MeOTAD |  | SnO2-np | na | na |  | 0 | 0 | SLG | ITO | 0.1 | 1.077 | 24 | 0.779 | 19.1 | 1.53
26229 | FA | MA | na | 0.95 | 0.05 | 0 | Pb | 1 | Br | I | 0.15 | 2.85 |  |  | DMF | DMSO | IPA | 9 | 1 | 1 |  | na | 140 |  | 0 | 15 | Au | na | 70 | Spiro-MeOTAD |  | SnO2-np | na | na |  | 0 | 0 | SLG | ITO | 0.1 | 1.137 | 24.2 | 0.807 | 21.6 | 1.53
26230 | FA | MA | na | 0.95 | 0.05 | 0 | Pb | 1 | Br | I | 0.15 | 2.85 |  |  | DMF | DMSO | IPA | 9 | 1 | 1 |  | na | 140 |  | 0 | 15 | Au | na | 70 | Spiro-MeOTAD |  | SnO2-np | na | na |  | 0 | 0 | SLG | ITO | 0.1 | 1.077 | 24 | 0.779 | 19.1 | 1.53
26231 | FA | MA | na | 0.95 | 0.05 | 0 | Pb | 1 | Br | I | 0.15 | 2.85 |  |  | DMF | DMSO | IPA | 9 | 1 | 1 |  | na | 140 |  | 0 | 15 | Au | na | 70 | Spiro-MeOTAD |  | SnO2-np | na | na |  | 0 | 0 | SLG | ITO | 0.1 | 1.137 | 24.2 | 0.807 | 21.6 | 1.53
26232 | FA | MA | na | 0.95 | 0.05 | 0 | Pb | 1 | Br | I | 0.15 | 2.85 |  |  | DMF | DMSO | IPA | 9 | 1 | 1 |  | na | 140 |  | 0 | 15 | Au | na | 70 | Spiro-MeOTAD |  | SnO2-np | na | na |  | 0 | 0 | SLG | ITO | 0.1 | 1.124 | 24.1 | 0.799 | 21.6 | 1.53
26233 | Cs | FA | MA | 0.15 | 0.65 | 0.2 | Pb | 1 | Br | I | 0.6 | 2.4 |  |  |  | na | na |  | 0 | 0 |  | na | na |  | 0 | 0 | Ag | na |  | PTAA |  | C60 | BCP | na |  |  | 0 | SLG | ITO | 0.06 | 1.17 | 21.2 | 0.798 | 19.5 | 1.68
26234 | Cs | FA | MA | 0.15 | 0.65 | 0.2 | Pb | 1 | Br | I | 0.6 | 2.4 |  |  |  | na | na |  | 0 | 0 |  | na | na |  | 0 | 0 | IZO | na | 250 | PTAA |  | C60 | SnO2-c | ZTO | 6 | 2 |  | SLG | ITO | 0.06 | 1.137 | 19.6 | 0.768 | 17.1 | 1.68
26235 | Cs | na | na | 1 | 0 | 0 | Pb | 1 | Br | na | 3 | 0 |  |  | DMF | na | Methanol | 1 | 0 | 1 | 25 | na | 250 | 30 | 0 | 5 | Carbon | na |  | na |  | SnO2-QDs | na | na |  | 0 | 0 | SLG | FTO | 0.1 | 1.404 | 7.24 | 0.648 | 6.59
26236 | Cs | na | na | 1 | 0 | 0 | Pb | 1 | Br | na | 3 | 0 |  |  | DMF | na | Methanol | 1 | 0 | 1 | 40 | na | 250 | 30 | 0 | 5 | Carbon | na |  | na |  | SnO2-QDs | na | na |  | 0 | 0 | SLG | FTO | 0.1 | 1.462 | 7.32 | 0.739 | 7.91
26237 | Cs | na | na | 1 | 0 | 0 | Pb | 1 | Br | na | 3 | 0 |  |  | DMF | na | Methanol | 1 | 0 | 1 | 70 | na | 250 | 30 | 0 | 5 | Carbon | na |  | na |  | SnO2-QDs | na | na |  | 0 | 0 | SLG | FTO | 0.1 | 1.408 | 7.35 | 0.788 | 8.15
26238 | Cs | na | na | 1 | 0 | 0 | Pb | 1 | Br | na | 3 | 0 |  |  | DMF | na | Methanol | 1 | 0 | 1 | 80 | na | 250 | 30 | 0 | 5 | Carbon | na |  | na |  | SnO2-QDs | na | na |  | 0 | 0 | SLG | FTO | 0.1 | 1.556 | 7.38 | 0.794 | 9.12
26239 | Cs | na | na | 1 | 0 | 0 | Pb | 1 | Br | na | 3 | 0 |  |  | DMF | na | Methanol | 1 | 0 | 1 | 90 | na | 250 | 30 | 0 | 5 | Carbon | na |  | na |  | SnO2-QDs | na | na |  | 0 | 0 | SLG | FTO | 0.1 | 1.558 | 7.64 | 0.841 | 10.2
26240 | Cs | na | na | 1 | 0 | 0 | Pb | 1 | Br | na | 3 | 0 |  |  | DMF | na | Methanol | 1 | 0 | 1 | 100 | na | 250 | 30 | 0 | 5 | Carbon | na |  | na |  | SnO2-QDs | na | na |  | 0 | 0 | SLG | FTO | 0.1 | 1.554 | 7.21 | 0.817 | 9.1
26241 | Cs | na | na | 1 | 0 | 0 | Pb | 1 | Br | na | 3 | 0 |  |  | DMF | na | Methanol | 1 | 0 | 1 | 110 | na | 250 | 30 | 0 | 5 | Carbon | na |  | na |  | SnO2-QDs | na | na |  | 0 | 0 | SLG | FTO | 0.1 | 1.53 | 7.45 | 0.757 | 8.63
26242 | Cs | na | na | 1 | 0 | 0 | Pb | 1 | Br | na | 3 | 0 |  |  | DMF | na | Methanol | 1 | 0 | 1 | 120 | na | 250 | 30 | 0 | 5 | Carbon | na |  | na |  | SnO2-QDs | na | na |  | 0 | 0 | SLG | FTO | 0.1 | 1.459 | 7.35 | 0.745 | 7.99
26243 | Cs | na | na | 1 | 0 | 0 | Pb | 1 | Br | na | 3 | 0 |  |  | DMF | na | Methanol | 1 | 0 | 1 | 120 | na | 250 | 30 | 0 | 5 | Carbon | na |  | na |  | SnO2-QDs | na | na |  | 0 | 0 | SLG | FTO | 0.1 | 1.622 | 7.87 | 0.801 | 10.71
26244 | MA | na | na | 1 | 0 | 0 | Pb | 1 | I | na | 3 | 0 |  |  | Ethanol | H2O | IPA | 1 | 1 | 1 |  | na | na |  | 0 | 0 | Au | na | 80 | Spiro-MeOTAD |  | TiO2-c | TiO2-mp | na |  | 20000 | 0 | SLG | FTO | 0.1 | 0.79 | 8.55 | 0.57 | 3.88 | 1.6
26245 | MA | na | na | 1 | 0 | 0 | Pb | 1 | I | na | 3 | 0 |  |  | Ethanol | H2O | IPA | 1 | 1 | 1 |  | na | na |  | 0 | 0 | Au | na | 80 | Spiro-MeOTAD |  | TiO2-c | TiO2-mp | na |  | 20000 | 0 | SLG | FTO | 0.1 | 0.81 | 11.95 | 0.57 | 5.52 | 1.6
26246 | MA | na | na | 1 | 0 | 0 | Pb | 1 | I | na | 3 | 0 |  |  | Ethanol | H2O | IPA | 1 | 1 | 1 |  | na | na |  | 0 | 0 | Au | na | 80 | Spiro-MeOTAD |  | TiO2-c | TiO2-mp | na |  | 20000 | 0 | SLG | FTO | 0.1 | 0.83 | 12.19 | 0.59 | 5.97 | 1.6
26247 | MA | na | na | 1 | 0 | 0 | Pb | 1 | I | na | 3 | 0 |  |  | Ethanol | H2O | IPA | 1 | 1 | 1 |  | na | na |  | 0 | 0 | Au | na | 80 | Spiro-MeOTAD |  | TiO2-c | TiO2-mp | na |  | 20000 | 0 | SLG | FTO | 0.1 | 0.84 | 14.41 | 0.43 | 5.17 | 1.6
26248 | MA | na | na | 1 | 0 | 0 | Pb | 1 | I | na | 3 | 0 |  |  | Ethanol | H2O | IPA | 1 | 1 | 1 |  | na | na |  | 0 | 0 | Au | na | 80 | Spiro-MeOTAD |  | TiO2-c | TiO2-mp | na |  | 20000 | 0 | SLG | FTO | 0.1 | 0.74 | 12.79 | 0.48 | 5.5 | 1.6
26249 | Cs | na | na | 1 | 0 | 0 | Pb | 1 | I | na | 3 | 0 |  |  | DMF | DMSO | na | 9 | 1 | 0 |  | na | na |  | 0 | 0 | Au | na | 80 | PTAA |  | TiO2-c | na | na | 40 | 0 | 0 | SLG | FTO | 0.09 | 1.07 | 20 | 0.72 | 15.36
26250 | Cs | na | na | 1 | 0 | 0 | Pb | 1 | I | na | 3 | 0 | PbSCN2 | 0.01 | DMF | DMSO | na | 9 | 1 | 0 |  | na | na |  | 0 | 0 | Au | na | 80 | PTAA |  | TiO2-c | na | na | 40 | 0 | 0 | SLG | FTO | 0.09 | 1.07 | 20.16 | 0.76 | 16.43
26251 | Cs | na | na | 1 | 0 | 0 | Pb | 1 | I | na | 3 | 0 | PbSCN2 | 0.02 | DMF | DMSO | na | 9 | 1 | 0 |  | na | na |  | 0 | 0 | Au | na | 80 | PTAA |  | TiO2-c | na | na | 40 | 0 | 0 | SLG | FTO | 0.09 | 1.09 | 20.34 | 0.77 | 17.03
26252 | Cs | na | na | 1 | 0 | 0 | Pb | 1 | I | na | 3 | 0 | PbSCN2 | 0.04 | DMF | DMSO | na | 9 | 1 | 0 |  | na | na |  | 0 | 0 | Au | na | 80 | PTAA |  | TiO2-c | na | na | 40 | 0 | 0 | SLG | FTO | 0.09 | 1.07 | 20.15 | 0.75 | 16.05
26253 | Cs | na | na | 1 | 0 | 0 | Pb | 1 | Br | na | 3 | 0 |  |  | DMF | na | Methanol | 1 | 0 | 1 | 100 | na | 250 | 3 | 0 | 5 | Carbon | na |  | na |  | TiO2-c | TiO2-mp | na |  | 200 | 0 | SLG | FTO | 0.09 | 1.48 | 6.41 | 0.783 | 7.38
26254 | Cs | na | na | 1 | 0 | 0 | Pb | 1 | Br | na | 3 | 0 | NMP | 5.0000000000000001E-3 | DMF | na | Methanol | 1 | 0 | 1 | 100 | na | 250 | 3 | 0 | 5 | Carbon | na |  | na |  | TiO2-c | TiO2-mp | na |  | 200 | 0 | SLG | FTO | 0.09 | 1.53 | 6.69 | 0.801 | 8.08
26255 | Cs | na | na | 1 | 0 | 0 | Pb | 1 | Br | na | 3 | 0 | NMP | 0.01 | DMF | na | Methanol | 1 | 0 | 1 | 100 | na | 250 | 3 | 0 | 5 | Carbon | na |  | na |  | TiO2-c | TiO2-mp | na |  | 200 | 0 | SLG | FTO | 0.09 | 1.55 | 7.21 | 0.814 | 8.78
26256 | Cs | na | na | 1 | 0 | 0 | Pb | 1 | Br | na | 3 | 0 | NMP | 1.4999999999999999E-2 | DMF | na | Methanol | 1 | 0 | 1 | 100 | na | 250 | 3 | 0 | 5 | Carbon | na |  | na |  | TiO2-c | TiO2-mp | na |  | 200 | 0 | SLG | FTO | 0.09 | 1.45 | 6.81 | 0.779 | 7.68
26257 | Cs | na | na | 1 | 0 | 0 | Pb | 1 | Br | na | 3 | 0 | NMP | 0.02 | DMF | na | Methanol | 1 | 0 | 1 | 100 | na | 250 | 3 | 0 | 5 | Carbon | na |  | na |  | TiO2-c | TiO2-mp | na |  | 200 | 0 | SLG | FTO | 0.09 | 1.46 | 6.81 | 0.769 | 7.62
26258 | Cs | na | na | 1 | 0 | 0 | Pb | 1 | Br | na | 3 | 0 | ACN | 5.0000000000000001E-3 | DMF | na | Methanol | 1 | 0 | 1 | 100 | na | 250 | 3 | 0 | 5 | Carbon | na |  | na |  | TiO2-c | TiO2-mp | na |  | 200 | 0 | SLG | FTO | 0.09 | 1.51 | 6.45 | 0.798 | 7.81
26259 | Cs | na | na | 1 | 0 | 0 | Pb | 1 | Br | na | 3 | 0 | ACN | 0.01 | DMF | na | Methanol | 1 | 0 | 1 | 100 | na | 250 | 3 | 0 | 5 | Carbon | na |  | na |  | TiO2-c | TiO2-mp | na |  | 200 | 0 | SLG | FTO | 0.09 | 1.54 | 7.01 | 0.789 | 8.53
26260 | Cs | na | na | 1 | 0 | 0 | Pb | 1 | Br | na | 3 | 0 | ACN | 1.4999999999999999E-2 | DMF | na | Methanol | 1 | 0 | 1 | 100 | na | 250 | 3 | 0 | 5 | Carbon | na |  | na |  | TiO2-c | TiO2-mp | na |  | 200 | 0 | SLG | FTO | 0.09 | 1.53 | 6.64 | 0.787 | 8.37
26261 | Cs | na | na | 1 | 0 | 0 | Pb | 1 | Br | na | 3 | 0 | ACN | 0.02 | DMF | na | Methanol | 1 | 0 | 1 | 100 | na | 250 | 3 | 0 | 5 | Carbon | na |  | na |  | TiO2-c | TiO2-mp | na |  | 200 | 0 | SLG | FTO | 0.09 | 1.51 | 6.12 | 0.825 | 7.66
26262 | BA | MA | na | 2 | 3 | 0 | Pb | 4 | I | na | 13 | 0 |  |  | DMF | na | na | 1 | 0 | 0 | 100 | na | na | 5 | 0 | 0 | Ag | na | 100 | Spiro-MeOTAD |  | TiO2-c | na | na |  | 0 | 0 | SLG | FTO | 0.1 | 1.01 | 11.8 | 0.361 | 4.24
26263 | BA | MA | na | 2 | 3 | 0 | Pb | 4 | I | na | 13 | 0 |  |  | DMSO | na | na | 1 | 0 | 0 | 100 | na | na | 5 | 0 | 0 | Ag | na | 100 | Spiro-MeOTAD |  | TiO2-c | na | na |  | 0 | 0 | SLG | FTO | 0.1 | 0.99 | 14.8 | 0.572 | 8.46
26264 | BA | MA | na | 2 | 3 | 0 | Pb | 4 | I | na | 13 | 0 |  |  | DMF | na | na | 1 | 0 | 0 | 100 | na | na | 5 | 0 | 0 | Ag | na | 100 | Spiro-MeOTAD |  | TiO2-c | na | na |  | 0 | 0 | SLG | FTO | 0.1 | 1 | 18.9 | 0.521 | 9.82
26265 | BA | MA | na | 2 | 3 | 0 | Pb | 4 | I | na | 13 | 0 | K | 0.1 | DMF | na | na | 1 | 0 | 0 | 100 | na | na | 5 | 0 | 0 | Ag | na | 100 | Spiro-MeOTAD |  | TiO2-c | na | na |  | 0 | 0 | SLG | FTO | 0.1 | 1.08 | 17.1 | 0.623 | 11.3
26266 | BA | MA | na | 2 | 3 | 0 | Pb | 4 | I | na | 13 | 0 | K | 0.1 | DMF | na | na | 1 | 0 | 0 | 100 | na | na | 5 | 0 | 0 | Ag | na | 100 | Spiro-MeOTAD |  | TiO2-c | na | na |  | 0 | 0 | SLG | FTO | 0.1 | 1.05 | 15.9 | 0.591 | 9.79
26267 | BA | MA | na | 2 | 3 | 0 | Pb | 4 | I | na | 13 | 0 | K | 0.1 | DMF | na | na | 1 | 0 | 0 | 100 | na | na | 5 | 0 | 0 | Ag | na | 100 | Spiro-MeOTAD |  | TiO2-c | na | na |  | 0 | 0 | SLG | FTO | 0.1 | 1.06 | 16.6 | 0.587 | 10.5
26268 | BA | MA | na | 2 | 3 | 0 | Pb | 4 | I | na | 13 | 0 | K | 0.1 | DMF | na | na | 1 | 0 | 0 | 100 | na | na | 5 | 0 | 0 | Ag | na | 100 | Spiro-MeOTAD |  | TiO2-c | na | na |  | 0 | 0 | SLG | FTO | 0.1 | 1.08 | 15.8 | 0.512 | 8.2
26269 | MA | na | na | 1 | 0 | 0 | Pb | 1 | I | na | 3 | 0 | Cl |  | DMF | na | na | 1 | 0 | 0 | 120 | na | na | 45 | 0 | 0 | Au | na | 80 | Spiro-MeOTAD |  | TiO2-c | na | na | 50 | 0 | 0 | SLG | FTO | 0.1 | 1.12 | 23.04 | 0.67 | 17.26 | 1.6
26270 | MA | na | na | 1 | 0 | 0 | Pb | 1 | I | na | 3 | 0 | Cl |  | DMF | na | na | 1 | 0 | 0 | 120 | na | na | 45 | 0 | 0 | Au | na | 80 | PVK |  | TiO2-c | na | na | 50 | 0 | 0 | SLG | FTO | 0.1 | 1.02 | 22.29 | 0.73 | 16.71 | 1.6
26271 | FA | MA | na | 0.85 | 0.15 | 0 | Pb | 1 | Br | I | 0.45 | 2.5499999999999998 | K | 0.05 | DMF | DMSO | na | 4 | 1 | 0 | 160 | na | na | 45 | 0 | 0 | Au | na | 80 | Spiro-MeOTAD |  | TiO2-c | TiO2-mp | na | 40 | 150 | 0 | SLG | FTO | 0.181 |  |  |  | 16.75
26272 | FA | MA | na | 0.85 | 0.15 | 0 | Pb | 1 | Br | I | 0.45 | 2.5499999999999998 | K | 0.05 | DMF | DMSO | na | 4 | 1 | 0 | 160 | na | na | 45 | 0 | 0 | Au | na | 80 | PVK | 90 | TiO2-c | TiO2-mp | na | 40 | 150 | 0 | SLG | FTO | 0.181 |  |  |  | 15.98
26273 | FA | MA | na | 0.85 | 0.15 | 0 | Pb | 1 | Br | I | 0.45 | 2.5499999999999998 | K | 0.05 | DMF | DMSO | na | 4 | 1 | 0 | 160 | na | na | 45 | 0 | 0 | Au | na | 80 | Spiro-MeOTAD |  | TiO2-c | TiO2-mp | na | 40 | 150 | 0 | SLG | FTO | 0.181 | 1.12 | 23.04 | 0.67 | 17.26
26274 | FA | MA | na | 0.85 | 0.15 | 0 | Pb | 1 | Br | I | 0.45 | 2.5499999999999998 | K | 0.05 | DMF | DMSO | na | 4 | 1 | 0 | 160 | na | na | 45 | 0 | 0 | Au | na | 80 | PVK | 90 | TiO2-c | TiO2-mp | na | 40 | 150 | 0 | SLG | FTO | 0.181 | 1.02 | 22.29 | 0.73 | 16.71
26275 | Cs | FA | MA | 0.05 | 0.78849999999999998 | 0.1615 | Pb | 1 | Br | I | 0.48449999999999999 | 2.5155500000000002 |  |  | DMF | DMSO | na | 4 | 1 | 0 | 100 | na | na | 60 | 0 | 0 | Cu | na | 100 | PTAA | 85 | C60 | BCP | na | 30 | 8 | 0 | SLG | ITO | 0.1 | 1.13 | 19.48 | 0.49 | 10.79 | 1.6
26276 | Cs | FA | MA | 0.05 | 0.78849999999999998 | 0.1615 | Pb | 1 | Br | I | 0.48449999999999999 | 2.5155500000000002 |  |  | DMF | DMSO | na | 4 | 1 | 0 | 100 | na | na | 60 | 0 | 0 | Cu | na | 100 | PTAA | 40 | C60 | BCP | na | 30 | 8 | 0 | SLG | ITO | 0.1 | 1.14 | 20.34 | 0.66 | 15.3 | 1.6
26277 | Cs | FA | MA | 0.05 | 0.78849999999999998 | 0.1615 | Pb | 1 | Br | I | 0.48449999999999999 | 2.5155500000000002 |  |  | DMF | DMSO | na | 4 | 1 | 0 | 100 | na | na | 60 | 0 | 0 | Cu | na | 100 | PTAA | 40 | C60 | BCP | na | 30 | 8 | 0 | SLG | ITO | 0.1 | 1.15 | 20.38 | 0.762 | 17.87 | 1.6
26278 | Cs | FA | MA | 0.05 | 0.78849999999999998 | 0.1615 | Pb | 1 | Br | I | 0.48449999999999999 | 2.5155500000000002 |  |  | DMF | DMSO | na | 4 | 1 | 0 | 100 | na | na | 60 | 0 | 0 | Cu | na | 100 | PTAA | 20 | C60 | BCP | na | 30 | 8 | 0 | SLG | ITO | 0.1 | 1.13 | 21.59 | 0.77 | 18.79 | 1.6
26279 | Cs | FA | MA | 0.05 | 0.78849999999999998 | 0.1615 | Pb | 1 | Br | I | 0.48449999999999999 | 2.5155500000000002 |  |  | DMF | DMSO | na | 4 | 1 | 0 | 100 | na | na | 60 | 0 | 0 | Cu | na | 100 | PTAA | 10 | C60 | BCP | na | 30 | 8 | 0 | SLG | ITO | 0.1 | 1.11 | 22.44 | 0.78 | 19.43 | 1.6
26280 | Cs | FA | MA | 0.05 | 0.78849999999999998 | 0.1615 | Pb | 1 | Br | I | 0.48449999999999999 | 2.5155500000000002 |  |  | DMF | DMSO | na | 4 | 1 | 0 | 100 | na | na | 60 | 0 | 0 | MoOx | Cu | 8 | P3HT | 150 | PEIE | C60 | na | 5 | 30 | 0 | SLG | ITO | 0.1 | 0.85 | 19.66 | 0.39 | 6.52 | 1.6
26281 | Cs | FA | MA | 0.05 | 0.78849999999999998 | 0.1615 | Pb | 1 | Br | I | 0.48449999999999999 | 2.5155500000000002 |  |  | DMF | DMSO | na | 4 | 1 | 0 | 100 | na | na | 60 | 0 | 0 | MoOx | Cu | 8 | P3HT | 150 | PEIE | C60 | na | 5 | 30 | 0 | SLG | ITO | 0.1 | 0.88 | 19.28 | 0.65 | 11.03 | 1.6
26282 | Cs | FA | MA | 0.05 | 0.78849999999999998 | 0.1615 | Pb | 1 | Br | I | 0.48449999999999999 | 2.5155500000000002 |  |  | DMF | DMSO | na | 4 | 1 | 0 | 100 | na | na | 60 | 0 | 0 | MoOx | Cu | 8 | P3HT | 80 | PEIE | C60 | na | 5 | 30 | 0 | SLG | ITO | 0.1 | 0.81 | 18.46 | 0.5 | 7.48 | 1.6
26283 | Cs | FA | MA | 0.05 | 0.78849999999999998 | 0.1615 | Pb | 1 | Br | I | 0.48449999999999999 | 2.5155500000000002 |  |  | DMF | DMSO | na | 4 | 1 | 0 | 100 | na | na | 60 | 0 | 0 | MoOx | Cu | 8 | P3HT | 50 | PEIE | C60 | na | 5 | 30 | 0 | SLG | ITO | 0.1 | 0.85 | 19.17 | 0.72 | 11.73 | 1.6
26284 | Cs | FA | MA | 0.05 | 0.78849999999999998 | 0.1615 | Pb | 1 | Br | I | 0.48449999999999999 | 2.5155500000000002 |  |  | DMF | DMSO | na | 4 | 1 | 0 | 100 | na | na | 60 | 0 | 0 | MoOx | Cu | 8 | P3HT | 40 | PEIE | C60 | na | 5 | 30 | 0 | SLG | ITO | 0.1 | 0.85 | 18.69 | 0.65 | 10.33 | 1.6
26285 | MA | na | na | 1 | 0 | 0 | Pb | 1 | I | na | 3 | 0 |  |  | DMF | na | na | 1 | 0 | 0 | 60 | 100 | na | 3 | 20 | 0 | Ag | na | 100 | PTAA | 15 | PCBM-60 | Bphen | na | 40 | 3 | 0 | SLG | ITO | 0.045 | 0.98 | 17.87 | 0.658 | 11.55 | 1.8
26286 | MA | na | na | 1 | 0 | 0 | Pb | 1 | I | na | 3 | 0 |  |  | DMF | na | na | 1 | 0 | 0 | 60 | 100 | na | 3 | 20 | 0 | Ag | na | 100 | PTAA | 15 | PCBM-60 | Bphen | na | 40 | 3 | 0 | SLG | ITO | 0.045 | 0.98 | 19.94 | 0.694 | 13.63 | 1.8
26287 | MA | na | na | 1 | 0 | 0 | Pb | 1 | I | na | 3 | 0 |  |  | DMF | na | na | 1 | 0 | 0 | 60 | 100 | na | 3 | 20 | 0 | Ag | na | 100 | PTAA | 15 | PCBM-60 | Bphen | na | 40 | 3 | 0 | SLG | ITO | 0.045 | 0.98 | 21.27 | 0.717 | 14.88 | 1.8
26288 | MA | na | na | 1 | 0 | 0 | Pb | 1 | I | na | 3 | 0 |  |  | DMF | na | na | 1 | 0 | 0 | 60 | 100 | na | 3 | 20 | 0 | Ag | na | 100 | PTAA | 15 | PCBM-60 | Bphen | na | 40 | 3 | 0 | SLG | ITO | 0.045 | 0.97 | 19.59 | 0.636 | 12.13 | 1.8
26289 | MA | na | na | 1 | 0 | 0 | Pb | 1 | I | na | 3 | 0 |  |  | DMF | DMSO | na | 4 | 1 | 0 | 100 | na | na | 10 | 0 | 0 | Ag | na | 100 | NiO-c | 20 | PCBM-60 | BCP | na |  |  | 0 | SLG | ITO | 0.1 | 1.05 | 18.28 | 0.712 | 13.63 | 1.6
26290 | MA | na | na | 1 | 0 | 0 | Pb | 1 | I | na | 3 | 0 |  |  | DMF | DMSO | na | 4 | 1 | 0 | 100 | na | na | 10 | 0 | 0 | Ag | na | 100 | NiO-c | 20 | PCBM-60 | BCP | na |  |  | 0 | SLG | ITO | 0.1 | 1.06 | 20.44 | 0.749 | 16.16 | 1.6
26291 | MA | na | na | 1 | 0 | 0 | Pb | 1 | I | na | 3 | 0 |  |  | DMF | DMSO | na | 4 | 1 | 0 | 100 | na | na | 10 | 0 | 0 | Ag | na | 100 | NiO-c | 20 | PCBM-60 | BCP | na |  |  | 0 | SLG | ITO | 0.1 | 1.05 | 18.71 | 0.76 | 14.86 | 1.6
26292 | MA | na | na | 1 | 0 | 0 | Pb | 1 | I | na | 3 | 0 |  |  | DMF | DMSO | na | 4 | 1 | 0 | 100 | na | na | 10 | 0 | 0 | Ag | na | 100 | NiO-c | 20 | PCBM-60 | BCP | na |  |  | 0 | SLG | ITO | 0.1 | 1.05 | 19.4 | 0.764 | 15.51 | 1.6
26293 | MA | na | na | 1 | 0 | 0 | Pb | 1 | I | na | 3 | 0 |  |  | DMF | DMSO | na | 4 | 1 | 0 | 100 | na | na | 10 | 0 | 0 | Ag | na | 100 | NiO-c | 20 | PCBM-60 | BCP | na |  |  | 0 | SLG | ITO | 0.1 | 1.04 | 18.08 | 0.767 | 14.37 | 1.6
26294 | MA | na | na | 1 | 0 | 0 | Pb | 1 | I | na | 3 | 0 |  |  | DMF | DMSO | na | 4 | 1 | 0 | 100 | na | na | 10 | 0 | 0 | Ag | na | 100 | NiO-c | 20 | PCBM-60 | BCP | na |  |  | 0 | SLG | ITO | 0.1 | 1.04 | 18.58 | 0.775 | 14.97 | 1.6
26295 | MA | na | na | 1 | 0 | 0 | Pb | 1 | I | na | 3 | 0 |  |  | DMF | DMSO | na | 4 | 1 | 0 | 100 | na | na | 10 | 0 | 0 | Ag | na | 100 | NiO-c | 20 | PCBM-60 | BCP | na |  |  | 0 | SLG | ITO | 0.1 | 1.04 | 18.07 | 0.772 | 14.5 | 1.6
26296 | MA | na | na | 1 | 0 | 0 | Pb | 1 | I | na | 3 | 0 |  |  | DMF | DMSO | na | 4 | 1 | 0 | 100 | na | na | 10 | 0 | 0 | Ag | na | 100 | NiO-c | 20 | PCBM-60 | BCP | na |  |  | 0 | SLG | ITO | 0.1 | 1.05 | 17.47 | 0.73 | 13.4 | 1.6
26297 | MA | na | na | 1 | 0 | 0 | Pb | 1 | I | na | 3 | 0 |  |  | DMF | DMSO | na | 4 | 1 | 0 | 100 | na | na | 10 | 0 | 0 | Ag | na | 100 | NiO-c | 20 | PCBM-60 | BCP | na |  |  | 0 | SLG | ITO | 0.1 | 1.04 | 18.58 | 0.775 | 14.97 | 1.6
26298 | MA | na | na | 1 | 0 | 0 | Pb | 1 | I | na | 3 | 0 |  |  | DMF | DMSO | na | 4 | 1 | 0 | 100 | na | na | 10 | 0 | 0 | Ag | na | 100 | NiO-c | 20 | PCBM-60 | BCP | na |  |  | 0 | SLG | ITO | 0.1 | 1.04 | 18.07 | 0.772 | 14.5 | 1.6
26299 | MA | na | na | 1 | 0 | 0 | Pb | 1 | I | na | 3 | 0 | Urea |  | DMF | DMSO | na | 4 | 1 | 0 | 100 | na | na | 10 | 0 | 0 | Ag | na | 100 | NiO-c | 20 | PCBM-60 | BCP | na |  |  | 0 | SLG | ITO | 0.1 | 1.06 | 22.37 | 0.765 | 18.14 | 1.6
26300 | MA | na | na | 1 | 0 | 0 | Pb | 1 | I | na | 3 | 0 | Urea |  | DMF | DMSO | na | 4 | 1 | 0 | 100 | na | na | 10 | 0 | 0 | Ag | na | 100 | NiO-c | 20 | PCBM-60 | BCP | na |  |  | 0 | SLG | ITO | 0.1 | 1.06 | 21.31 | 0.715 | 16.19 | 1.6
26301 | MA | na | na | 1 | 0 | 0 | Pb | 1 | I | na | 3 | 0 |  |  | DMF | DMSO | na | 4 | 1 | 0 | 100 | na | na | 10 | 0 | 0 | Ag | na | 100 | NiO-c | 20 | PCBM-60 | BCP | na |  |  | 0 | SLG | ITO | 0.1 | 1.05 | 22.15 | 0.758 | 17.7 | 1.6
26302 | MA | na | na | 1 | 0 | 0 | Pb | 1 | I | na | 3 | 0 |  |  | DMF | DMSO | na | 4 | 1 | 0 | 100 | na | na | 10 | 0 | 0 | Ag | na | 100 | NiO-c | 20 | PCBM-60 | BCP | na |  |  | 0 | SLG | ITO | 0.1 | 1.05 | 22.15 | 0.758 | 17.7 | 1.6
26303 | MA | na | na | 1 | 0 | 0 | Pb | 1 | I | na | 3 | 0 |  |  | DMF | DMSO | na | 4 | 1 | 0 | 100 | na | na | 10 | 0 | 0 | Ag | na | 100 | NiO-c | 20 | PCBM-60 | BCP | na |  |  | 0 | SLG | ITO | 0.1 | 1.05 | 22.15 | 0.758 | 17.7 | 1.6
26306 | MA | na | na | 1 | 0 | 0 | Pb | 1 | I | na | 3 | 0 |  |  | DMF | DMSO | na | 4 | 1 | 0 | 70 | 100 | na | 1 | 10 | 0 | Au | na | 100 | Spiro-MeOTAD |  | SnO2-np | na | na | 20 | 0 | 0 | SLG | FTO | 0.1 | 1.087 | 22.41 | 0.742 | 18 | 1.6
26307 | MA | na | na | 1 | 0 | 0 | Pb | 1 | I | na | 3 | 0 |  |  | DMF | DMSO | na | 4 | 1 | 0 | 70 | 100 | na | 1 | 10 | 0 | Au | na | 100 | Spiro-MeOTAD |  | SnO2-np | na | na | 20 | 0 | 0 | SLG | FTO | 0.1 | 1.146 | 23.42 | 0.782 | 20.9 | 1.6
26308 | MA | na | na | 1 | 0 | 0 | Pb | 1 | I | na | 3 | 0 |  |  | DMF | DMSO | na | 4 | 1 | 0 | 70 | 100 | na | 1 | 10 | 0 | Au | na | 100 | Spiro-MeOTAD |  | SnO2-np | na | na | 20 | 0 | 0 | SLG | FTO | 0.1 | 1.13 | 23.2 | 0.77 | 20.17 | 1.6
26309 | MA | na | na | 1 | 0 | 0 | Pb | 1 | I | na | 3 | 0 |  |  | DMSO | GBL | na | 2 | 8 | 0 | 100 | na | na | 10 | 0 | 0 | ITO | SLG |  | NiO-c |  | SnO2-c | na | na |  | 0 | 0 | SLG | ITO | 0.038 | 0.84 | 17.53 | 0.575 | 8.47 | 1.6
26310 | MA | na | na | 1 | 0 | 0 | Pb | 1 | I | na | 3 | 0 |  |  | DMSO | GBL | na | 2 | 8 | 0 | 100 | na | na | 10 | 0 | 0 | ITO | SLG |  | NiO-c |  | SnO2-c | na | na |  | 0 | 0 | SLG | ITO | 0.038 | 0.834 | 8.341 | 0.424 | 2.93 | 1.6
26311 | Cs | FA | MA | 0.05 | 0.8075 | 0.14249999999999999 | Pb | 1 | Br | I | 0.45 | 2.5499999999999998 |  |  | DMF | DMSO | na | 4 | 1 | 0 | 100 | na | na | 30 | 0 | 0 | Au | na | 60 | Spiro-MeOTAD |  | SnO2-c | PCBM-60 | na |  |  | 0 | SLG | ITO | 0.08 | 1 | 23.14 | 0.72 | 16.73
26312 | Cs | FA | MA | 0.05 | 0.8075 | 0.14249999999999999 | Pb | 1 | Br | I | 0.45 | 2.5499999999999998 | Cl |  | DMF | DMSO | IPA | 4 | 1 | 1 | 100 | na | 100 | 30 | 0 | 5 | Au | na | 60 | Spiro-MeOTAD |  | SnO2-c | PCBM-60 | na |  |  | 0 | SLG | ITO | 0.08 | 1.06 | 23.09 | 0.757 | 18.44 | 1.617
26313 | Cs | FA | MA | 0.05 | 0.8075 | 0.14249999999999999 | Pb | 1 | Br | I | 0.45 | 2.5499999999999998 | Cl |  | DMF | DMSO | IPA | 4 | 1 | 1 | 100 | na | 100 | 30 | 0 | 5 | Au | na | 60 | Spiro-MeOTAD |  | SnO2-c | PCBM-60 | na |  |  | 0 | SLG | ITO | 0.08 | 1.07 | 23.06 | 0.756 | 18.57 | 1.626
26314 | Cs | FA | MA | 0.05 | 0.8075 | 0.14249999999999999 | Pb | 1 | Br | I | 0.45 | 2.5499999999999998 | Cl |  | DMF | DMSO | IPA | 4 | 1 | 1 | 100 | na | 100 | 30 | 0 | 5 | Au | na | 60 | Spiro-MeOTAD |  | SnO2-c | PCBM-60 | na |  |  | 0 | SLG | ITO | 0.08 | 1.05 | 21.76 | 0.663 | 15.15 | 1.638
26315 | Cs | FA | MA | 0.05 | 0.8075 | 0.14249999999999999 | Pb | 1 | Br | I | 0.45 | 2.5499999999999998 | Cl |  | DMF | DMSO | IPA | 4 | 1 | 1 | 100 | na | 100 | 30 | 0 | 5 | Au | na | 60 | Spiro-MeOTAD |  | SnO2-c | PCBM-60 | na |  |  | 0 | SLG | ITO | 0.08 | 0.83 | 13.81 | 0.454 | 4.97 | 1.621
26316 | Cs | FA | MA | 0.05 | 0.8075 | 0.14249999999999999 | Pb | 1 | Br | I | 0.45 | 2.5499999999999998 |  |  | DMF | DMSO | na | 4 | 1 | 0 | 100 | na | na | 30 | 0 | 0 | Au | na | 60 | Spiro-MeOTAD |  | SnO2-c | PCBM-60 | na |  |  | 0 | SLG | ITO | 0.08 | 1.02 | 23.16 | 0.733 | 17.33
26317 | Cs | FA | MA | 0.05 | 0.8075 | 0.14249999999999999 | Pb | 1 | Br | I | 0.45 | 2.5499999999999998 | Cl |  | DMF | DMSO | IPA | 4 | 1 | 1 | 100 | na | 100 | 30 | 0 | 5 | Au | na | 60 | Spiro-MeOTAD |  | SnO2-c | PCBM-60 | na |  |  | 0 | SLG | ITO | 0.08 | 1.06 | 22.98 | 0.769 | 18.75 | 1.617
26318 | Cs | FA | MA | 0.05 | 0.8075 | 0.14249999999999999 | Pb | 1 | Br | I | 0.45 | 2.5499999999999998 | Cl |  | DMF | DMSO | IPA | 4 | 1 | 1 | 100 | na | 100 | 30 | 0 | 5 | Au | na | 60 | Spiro-MeOTAD |  | SnO2-c | PCBM-60 | na |  |  | 0 | SLG | ITO | 0.08 | 1.07 | 22.75 | 0.786 | 19.15 | 1.626
26319 | Cs | FA | MA | 0.05 | 0.8075 | 0.14249999999999999 | Pb | 1 | Br | I | 0.45 | 2.5499999999999998 | Cl |  | DMF | DMSO | IPA | 4 | 1 | 1 | 100 | na | 100 | 30 | 0 | 5 | Au | na | 60 | Spiro-MeOTAD |  | SnO2-c | PCBM-60 | na |  |  | 0 | SLG | ITO | 0.08 | 1.05 | 22.06 | 0.675 | 15.61 | 1.638
26320 | Cs | FA | MA | 0.05 | 0.8075 | 0.14249999999999999 | Pb | 1 | Br | I | 0.45 | 2.5499999999999998 | Cl |  | DMF | DMSO | IPA | 4 | 1 | 1 | 100 | na | 100 | 30 | 0 | 5 | Au | na | 60 | Spiro-MeOTAD |  | SnO2-c | PCBM-60 | na |  |  | 0 | SLG | ITO | 0.08 | 0.83 | 12.9 | 0.506 | 5.41 | 1.621
26321 | Cs | FA | MA | 0.05 | 0.8075 | 0.14249999999999999 | Pb | 1 | Br | I | 0.45 | 2.5499999999999998 |  |  | DMF | DMSO | na | 4 | 1 | 0 | 100 | na | na | 30 | 0 | 0 | Au | na | 60 | Spiro-MeOTAD |  | SnO2-c | PCBM-60 | na |  |  | 0 | SLG | ITO | 0.08 | 1.13 | 22.7 | 0.738 | 18.98
26322 | Cs | FA | MA | 0.05 | 0.8075 | 0.14249999999999999 | Pb | 1 | Br | I | 0.45 | 2.5499999999999998 | Cl |  | DMF | DMSO | IPA | 4 | 1 | 1 | 100 | na | 100 | 30 | 0 | 5 | Au | na | 60 | Spiro-MeOTAD |  | SnO2-c | PCBM-60 | na |  |  | 0 | SLG | ITO | 0.08 | 1.14 | 22.7 | 0.761 | 19.64
26323 | Cs | FA | MA | 0.05 | 0.8075 | 0.14249999999999999 | Pb | 1 | Br | I | 0.45 | 2.5499999999999998 |  |  | DMF | DMSO | na | 4 | 1 | 0 | 100 | na | na | 30 | 0 | 0 | Au | na | 60 | Spiro-MeOTAD |  | SnO2-c | PCBM-60 | na |  |  | 0 | SLG | ITO | 0.08 | 1.13 | 23 | 0.736 | 18.5 | 1.62
26324 | Cs | FA | MA | 0.05 | 0.8075 | 0.14249999999999999 | Pb | 1 | Br | I | 0.45 | 2.5499999999999998 | Cl |  | DMF | DMSO | IPA | 4 | 1 | 1 | 100 | na | 100 | 30 | 0 | 5 | Au | na | 60 | Spiro-MeOTAD |  | SnO2-c | PCBM-60 | na |  |  | 0 | SLG | ITO | 0.08 | 1.15 | 22.7 | 0.774 | 19.6 | 1.64
26325 | Cs | FA | MA | 0.05 | 0.8075 | 0.14249999999999999 | Pb | 1 | Br | I | 0.45 | 2.5499999999999998 |  |  | DMF | DMSO | na | 4 | 1 | 0 | 100 | na | na | 30 | 0 | 0 | Au | na | 60 | Spiro-MeOTAD |  | SnO2-c | PCBM-60 | na |  |  | 0 | SLG | ITO | 0.08 | 1.13 | 23 | 0.736 | 18.5 | 1.62
26326 | Cs | FA | MA | 0.05 | 0.8075 | 0.14249999999999999 | Pb | 1 | Br | I | 0.45 | 2.5499999999999998 | Cl |  | DMF | DMSO | IPA | 4 | 1 | 1 | 100 | na | 100 | 30 | 0 | 5 | Au | na | 60 | Spiro-MeOTAD |  | SnO2-c | PCBM-60 | na |  |  | 0 | SLG | ITO | 0.08 | 1.15 | 22.7 | 0.774 | 19.6 | 1.64
26327 | Cs | FA | MA | 0.05 | 0.8075 | 0.14249999999999999 | Pb | 1 | Br | I | 0.45 | 2.5499999999999998 |  |  | DMF | DMSO | na | 4 | 1 | 0 | 100 | na | na | 30 | 0 | 0 | Au | na | 60 | Spiro-MeOTAD |  | SnO2-c | PCBM-60 | na |  |  | 0 | SLG | ITO | 0.08 | 1.13 | 22.8 | 0.737 | 19 | 1.62
26328 | Cs | FA | MA | 0.05 | 0.8075 | 0.14249999999999999 | Pb | 1 | Br | I | 0.45 | 2.5499999999999998 | Cl |  | DMF | DMSO | IPA | 4 | 1 | 1 | 100 | na | 100 | 30 | 0 | 5 | Au | na | 60 | Spiro-MeOTAD |  | SnO2-c | PCBM-60 | na |  |  | 0 | SLG | ITO | 0.08 | 1.15 | 23 | 0.752 | 19.9 | 1.64
26329 | Cs | FA | MA | 0.05 | 0.8 | 0.15 | Pb | 1 | Br | I | 0.45 | 2.5499999999999998 |  |  | DMF | DMSO | na | 3 | 1 | 0 | 110 | na | na | 60 | 0 | 0 | Ag | na | 100 | NiO-c | 30 | Nb2O5 | na | na | 60 | 0 | 0 | SLG | ITO | 0.155 | 1.14 | 21.65 | 0.77 | 19 | 1.6
26330 | FA | MA | na | 0.8 | 0.2 | 0 | Pb | 1 | Br | I | 0.45 | 2.5499999999999998 |  |  | DMF | DMSO | na | 3 | 1 | 0 | 110 | na | na | 60 | 0 | 0 | Ag | na | 100 | NiO-c | 30 | Nb2O5 | na | na | 60 | 0 | 0 | SLG | ITO | 0.155 | 1.11 | 22.2 | 0.79 | 19.5
26331 | Cs | FA | MA | 0.05 | 0.8 | 0.15 | Pb | 1 | Br | I | 0.75 | 1.25 |  |  | DMF | DMSO | na | 3 | 1 | 0 | 110 | na | na | 60 | 0 | 0 | Ag | na | 100 | NiO-c | 30 | Nb2O5 | na | na | 60 | 0 | 0 | SLG | ITO | 0.155 | 1.17 | 19.88 | 0.72 | 16.2
26332 | Cs | FA | MA | 0.05 | 0.8 | 0.15 | Pb | 1 | Br | I | 0.45 | 2.5499999999999998 |  |  | DMF | DMSO | na | 3 | 1 | 0 | 110 | na | na | 60 | 0 | 0 | Ag | na | 100 | NiO-c | 30 | Nb2O5 | na | na | 60 | 0 | 0 | SLG | ITO | 0.155 | 1.14 | 21.49 | 0.741 | 18.1 | 1.6
26333 | Cs | FA | MA | 0.05 | 0.8 | 0.15 | Pb | 1 | Br | I | 0.45 | 2.5499999999999998 |  |  | DMF | DMSO | na | 3 | 1 | 0 | 110 | na | na | 60 | 0 | 0 | Ag | na | 100 | NiO-c | 30 | Nb2O5 | na | na | 60 | 0 | 0 | SLG | ITO | 0.155 | 1.14 | 21.65 | 0.77 | 19 | 1.6
26334 | FA | MA | na | 0.9 | 0.1 | 0 | Pb | 1 | Br | I | 0.1 | 2.9 |  |  | DMF | DMSO | IPA | 19 | 1 | 1 | 70 | na | 150 | 10 | 0 | 20 | Au | na |  | Spiro-MeOTAD |  | SnO2-np | na | na |  | 0 | 0 | SLG | ITO | 0.1 | 1.027 | 23.23 | 0.738 | 17.61
26335 | FA | MA | na | 0.9 | 0.1 | 0 | Pb | 1 | Br | I | 0.1 | 2.9 |  |  | DMF | DMSO | IPA | 19 | 1 | 1 | 70 | na | 150 | 10 | 0 | 20 | Au | na |  | Spiro-MeOTAD |  | SnO2-np | na | na |  | 0 | 0 | SLG | ITO | 0.1 | 1.064 | 23.36 | 0.786 | 19.55
26336 | FA | MA | na | 0.9 | 0.1 | 0 | Pb | 1 | Br | I | 0.1 | 2.9 |  |  | DMF | DMSO | IPA | 19 | 1 | 1 | 70 | na | 150 | 10 | 0 | 20 | Au | na |  | Spiro-MeOTAD |  | SnO2-np | na | na |  | 0 | 0 | SLG | ITO | 0.1 | 1.031 | 23.1 | 0.798 | 19.02
26337 | FA | MA | na | 0.9 | 0.1 | 0 | Pb | 1 | Br | I | 0.1 | 2.9 |  |  | DMF | DMSO | IPA | 19 | 1 | 1 | 70 | na | 150 | 10 | 0 | 20 | Au | na |  | Spiro-MeOTAD |  | SnO2-np | na | na |  | 0 | 0 | SLG | ITO | 0.1 | 1.044 | 22.23 | 0.699 | 16.09
26338 | Cs | FA | MA | 0.05 | 0.49 | 0.16 | Pb | 1 | Br | I | 0.51 | 2.4900000000000002 |  |  | DMF | DMSO | na | 3 | 1 | 0 | 100 | na | na | 20 | 0 | 0 | MoO3 | Ag | 8 | PBDTT | 50 | SnO2-np | na | na | 40 | 0 | 0 | SLG | ITO | 0.04 | 1.1 | 23.53 | 0.721 | 18.66 | 1.73
26339 | Cs | FA | MA | 0.05 | 0.49 | 0.16 | Pb | 1 | Br | I | 0.51 | 2.4900000000000002 |  |  | DMF | DMSO | na | 3 | 1 | 0 | 100 | na | na | 20 | 0 | 0 | MoO3 | Ag | 8 | PBTTT | 50 | SnO2-np | na | na | 40 | 0 | 0 | SLG | ITO | 0.04 | 1.11 | 22.21 | 0.708 | 17.48 | 1.73
26340 | Cs | FA | MA | 0.05 | 0.49 | 0.16 | Pb | 1 | Br | I | 0.51 | 2.4900000000000002 |  |  | DMF | DMSO | na | 3 | 1 | 0 | 100 | na | na | 20 | 0 | 0 | MoO3 | Ag | 8 | Spiro-MeOTAD | 200 | SnO2-np | na | na | 40 | 0 | 0 | SLG | ITO | 0.04 | 1.09 | 23.54 | 0.604 | 15.43 | 1.73
26341 | Cs | FA | MA | 0.05 | 0.49 | 0.16 | Pb | 1 | Br | I | 0.51 | 2.4900000000000002 |  |  | DMF | DMSO | na | 3 | 1 | 0 | 100 | na | na | 20 | 0 | 0 | MoO3 | Ag | 8 | P3HT |  | SnO2-np | na | na | 40 | 0 | 0 | SLG | ITO | 0.04 | 1.1 | 20.85 | 0.662 | 13.98 | 1.73
26342 | MA | na | na | 1 | 0 | 0 | Pb | 1 | I | na | 3 | 0 |  |  | DMF | na | na | 1 | 0 | 0 | 70 | na | na | 10 | 0 | 0 | Ag | na | 80 | PANI-PAMPSA |  | C60 | BCP | na | 40 | 7 | 0 | SLG | ITO | 0.1 | 0.85 | 17.08 | 0.64 | 9.25 | 1.6
26343 | MA | na | na | 1 | 0 | 0 | Pb | 1 | I | na | 3 | 0 |  |  | DMF | na | na | 1 | 0 | 0 | 70 | na | na | 10 | 0 | 0 | Ag | na | 80 | PANI-PAMPSA |  | C60 | BCP | na | 40 | 7 | 0 | SLG | ITO | 0.1 | 0.94 | 17.03 | 0.61 | 9.58 | 1.6
26344 | MA | na | na | 1 | 0 | 0 | Pb | 1 | I | na | 3 | 0 |  |  | DMF | na | na | 1 | 0 | 0 | 70 | na | na | 10 | 0 | 0 | Ag | na | 80 | PANI-PAMPSA |  | C60 | BCP | na | 40 | 7 | 0 | SLG | ITO | 0.1 | 0.94 | 18.37 | 0.61 | 10.57 | 1.6
26345 | MA | na | na | 1 | 0 | 0 | Pb | 1 | I | na | 3 | 0 |  |  | DMF | na | na | 1 | 0 | 0 | 70 | na | na | 10 | 0 | 0 | Ag | na | 80 | PANI-PAMPSA |  | C60 | BCP | na | 40 | 7 | 0 | SLG | ITO | 0.1 | 0.91 | 17.72 | 0.63 | 10.2 | 1.6
26346 | MA | na | na | 1 | 0 | 0 | Pb | 1 | I | na | 3 | 0 |  |  | DMF | DMSO | na | 1 | 3 | 0 | 100 | na | na | 10 | 0 | 0 | Ag | na |  | NiO-c |  | PCBM-60 | BCP | na |  |  | 0 | SLG | FTO | 0.1 | 1.01 | 19.76 | 0.78 | 16.22 | 1.6
26347 | MA | na | na | 1 | 0 | 0 | Pb | 1 | I | na | 3 | 0 |  |  | DMF | DMSO | na | 1 | 3 | 0 | 100 | na | na | 10 | 0 | 0 | Ag | na |  | NiO-c |  | PCBM-60 | BCP | na |  |  | 0 | SLG | FTO | 0.1 | 1.02 | 19.45 | 0.75 | 14.93 | 1.6
26348 | MA | na | na | 1 | 0 | 0 | Pb | 1 | I | na | 3 | 0 |  |  | DMF | DMSO | na | 1 | 3 | 0 | 100 | na | na | 10 | 0 | 0 | Ag | na |  | NiO-c |  | PCBM-60 | BCP | na |  |  | 0 | SLG | FTO | 0.1 | 0.97 | 15.55 | 0.73 | 11.11 | 1.6
26349 | MA | na | na | 1 | 0 | 0 | Pb | 1 | I | na | 3 | 0 |  |  | DMF | DMSO | na | 1 | 3 | 0 | 100 | na | na | 10 | 0 | 0 | Ag | na |  | NiO-c |  | PCBM-60 | BCP | na |  |  | 0 | SLG | FTO | 0.1 | 0.98 | 14.84 | 0.72 | 10.53 | 1.6
26350 | MA | na | na | 1 | 0 | 0 | Pb | 1 | I | na | 3 | 0 |  |  | DMF | DMSO | na | 1 | 3 | 0 | 100 | na | na | 10 | 0 | 0 | Ag | na |  | NiO-c |  | PCBM-60 | BCP | na |  |  | 0 | SLG | FTO | 0.1 | 1.03 | 14.23 | 0.72 | 10.63 | 1.6
26351 | MA | na | na | 1 | 0 | 0 | Pb | 1 | I | na | 3 | 0 |  |  | DMF | DMSO | na | 1 | 3 | 0 | 100 | na | na | 10 | 0 | 0 | Ag | na |  | NiO-c |  | PCBM-60 | BCP | na |  |  | 0 | SLG | FTO | 0.1 | 1.04 | 19.44 | 0.74 | 15.02 | 1.6
26352 | MA | na | na | 1 | 0 | 0 | Pb | 1 | I | na | 3 | 0 |  |  | DMF | DMSO | na | 1 | 3 | 0 | 100 | na | na | 10 | 0 | 0 | Ag | na |  | NiO-c |  | PCBM-60 | BCP | na |  |  | 0 | SLG | FTO | 0.1 | 1.04 | 19.88 | 0.76 | 15.72 | 1.6
26353 | MA | na | na | 1 | 0 | 0 | Pb | 1 | I | na | 3 | 0 |  |  | DMF | DMSO | na | 1 | 3 | 0 | 100 | na | na | 10 | 0 | 0 | Ag | na |  | NiO-c |  | PCBM-60 | BCP | na |  |  | 0 | SLG | FTO | 0.1 | 1.01 | 20.27 | 0.8 | 16.32 | 1.6
26354 | MA | na | na | 1 | 0 | 0 | Pb | 1 | I | na | 3 | 0 |  |  | DMF | DMSO | na | 1 | 3 | 0 | 100 | na | na | 10 | 0 | 0 | Ag | na |  | NiO-c |  | PCBM-60 | BCP | na |  |  | 0 | SLG | FTO | 0.1 | 1.04 | 19.47 | 0.71 | 14.4 | 1.6
26355 | Cs | na | na | 1 | 0 | 0 | Pb | 1 | I | na | 3 | 0 |  |  | DMF | DMSO | na | 4 | 1 | 0 | 350 | na | na | 2 | 0 | 0 | MoO3 | Ag |  | Spiro-MeOTAD |  | SnO2-np | ZnO-np | na |  |  | 0 | SLG | ITO | 0.1 | 1.01 | 17.47 | 0.715 | 12.59
26356 | Cs | na | na | 1 | 0 | 0 | Pb | 1 | I | na | 3 | 0 |  |  | DMF | DMSO | na | 4 | 1 | 0 | 350 | na | na | 2 | 0 | 0 | MoO3 | Ag |  | Spiro-MeOTAD |  | SnO2-np | ZnO-np | na |  |  | 0 | SLG | ITO | 0.1 | 1.09 | 18.84 | 0.8 | 16.39
26357 | Cs | na | na | 1 | 0 | 0 | Pb | 1 | I | na | 3 | 0 |  |  | DMF | DMSO | na | 4 | 1 | 0 | 350 | na | na | 2 | 0 | 0 | MoO3 | Ag |  | Spiro-MeOTAD |  | SnO2-np | ZnO-np | na |  |  | 0 | SLG | ITO | 0.1 | 1.06 | 18.75 | 0.759 | 15.12
26358 | Cs | na | na | 1 | 0 | 0 | Pb | 1 | I | na | 3 | 0 |  |  | DMF | DMSO | na | 4 | 1 | 0 | 350 | na | na | 2 | 0 | 0 | MoO3 | Ag |  | Spiro-MeOTAD |  | SnO2-np | ZnO-np | na |  |  | 0 | SLG | ITO | 0.1 | 0.99 | 17.99 | 0.646 | 11.53
26359 | Cs | na | na | 1 | 0 | 0 | Pb | 1 | I | na | 3 | 0 |  |  | DMF | DMSO | na | 4 | 1 | 0 | 350 | na | na | 2 | 0 | 0 | MoO3 | Ag |  | Spiro-MeOTAD |  | SnO2-np | ZnO-np | na |  |  | 0 | SLG | ITO | 0.1 | 0.98 | 17.4 | 0.687 | 11.8
26360 | Cs | na | na | 1 | 0 | 0 | Pb | 1 | I | na | 3 | 0 |  |  | DMF | DMSO | na | 4 | 1 | 0 | 350 | na | na | 2 | 0 | 0 | MoO3 | Ag |  | Spiro-MeOTAD |  | SnO2-np | ZnO-np | na |  |  | 0 | SLG | ITO | 0.1 | 1.07 | 18.5 | 0.776 | 15.2
26361 | Cs | na | na | 1 | 0 | 0 | Pb | 1 | I | na | 3 | 0 |  |  | DMF | DMSO | na | 4 | 1 | 0 | 350 | na | na | 2 | 0 | 0 | MoO3 | Ag |  | Spiro-MeOTAD |  | SnO2-np | ZnO-np | na |  |  | 0 | SLG | ITO | 0.1 | 1.05 | 18.6 | 0.738 | 14.3
26362 | Cs | na | na | 1 | 0 | 0 | Pb | 1 | I | na | 3 | 0 |  |  | DMF | DMSO | na | 4 | 1 | 0 | 350 | na | na | 2 | 0 | 0 | MoO3 | Ag |  | Spiro-MeOTAD |  | SnO2-np | ZnO-np | na |  |  | 0 | SLG | ITO | 0.1 | 0.96 | 17.9 | 0.615 | 11
26363 | MA | na | na | 1 | 0 | 0 | Pb | 1 | I | na | 3 | 0 |  |  | DMF | na | na | 1 | 0 | 0 | 140 | na | na | 10 | 0 | 0 | Au | na |  | Spiro-MeOTAD |  | TiO2-c | TiO2-mp | na |  |  | 0 | SLG | FTO | 0.009 | 0.833 | 17.77 | 0.349 | 5.16 | 1.6
26370 | MA | na | na | 1 | 0 | 0 | Pb | 1 | I | na | 3 | 0 |  |  | DMF | DMSO | na | 2 | 8 | 0 | 100 | na | na | 10 | 0 | 0 | Au | na | 70 | Spiro-MeOTAD |  | TiO2-c | TiO2-mp | na |  | 100 | 0 | SLG | FTO | 0.096 | 1.1 | 21.81 | 0.794 | 19.18 | 1.59
26371 | MA | na | na | 0.98 | 0 | 0 | Pb | 1 | I | na | 3 | 0 |  |  | DMF | DMSO | na | 2 | 8 | 0 | 100 | na | na | 10 | 0 | 0 | Au | na | 70 | Spiro-MeOTAD |  | TiO2-c | TiO2-mp | na |  | 100 | 0 | SLG | FTO | 0.096 | 1.14 | 21.6 | 0.769 | 18.91 | 1.59
26372 | MA | na | na | 1 | 0 | 0 | Pb | 1 | I | na | 3 | 0 |  |  | DMF | DMSO | na | 9 | 1 | 0 | 50 | 100 | na | 2 | 10 | 0 | Ag | na | 100 | NiO-c |  | PCBM-60 | BCP | na |  |  | 0 | SLG | ITO | 0.09 | 0.99 | 20.9 | 0.7 | 14.4 | 1.6
26373 | MA | na | na | 1 | 0 | 0 | Pb | 1 | I | na | 3 | 0 |  |  | DMF | DMSO | na | 9 | 1 | 0 | 50 | 100 | na | 2 | 10 | 0 | Ag | na | 100 | NiO-c |  | PCBM-60 | BCP | na |  |  | 0 | SLG | ITO | 0.09 | 0.91 | 14.2 | 0.59 | 7.7 | 1.6
26374 | MA | na | na | 1 | 0 | 0 | Pb | 1 | I | na | 3 | 0 |  |  | DMF | DMSO | na | 9 | 1 | 0 | 50 | 100 | na | 2 | 10 | 0 | Ag | na | 100 | NiO-c |  | PCBM-60 | BCP | na |  |  | 0 | SLG | ITO | 0.09 | 0.95 | 19.6 | 0.67 | 12.4 | 1.6
26375 | MA | na | na | 1 | 0 | 0 | Pb | 1 | I | na | 3 | 0 |  |  | DMF | DMSO | na | 9 | 1 | 0 | 50 | 100 | na | 2 | 10 | 0 | Ag | na | 100 | NiO-c |  | PCBM-60 | BCP | na |  |  | 0 | SLG | ITO | 0.09 | 0.97 | 19.5 | 0.75 | 14.2 | 1.6
26376 | MA | na | na | 1 | 0 | 0 | Pb | 1 | I | na | 3 | 0 |  |  | DMF | DMSO | na | 9 | 1 | 0 | 50 | 100 | na | 2 | 10 | 0 | Ag | na | 100 | NiO-c |  | PCBM-60 | BCP | na |  |  | 0 | SLG | ITO | 0.09 | 0.98 | 21.1 | 0.78 | 16.1 | 1.6
26377 | MA | na | na | 1 | 0 | 0 | Pb | 1 | I | na | 3 | 0 |  |  | DMF | DMSO | na | 9 | 1 | 0 | 100 | na | na | 10 | 0 | 0 | Ag | na | 100 | PEDOT:PSS |  | PCBM-60 | BCP | na |  |  | 0 | SLG | ITO | 0.04 | 0.98 | 21.65 | 0.72 | 15.41 | 1.6
26382 | MA | na | na | 1 | 0 | 0 | Sn | 1 | I | na | 3 | 0 |  |  | DMF | DMSO | na | 4 | 1 | 0 | 100 | na | na | 10 | 0 | 0 | Au | na | 100 | Spiro-MeOTAD |  | TiO2-c | TiO2-mp | na |  | 400 | 0 | SLG | FTO | 0.06 | 0.63 | 10.68 | 0.36 | 2.43 | 1.35
26383 | FA | MA | na | 0.25 | 0.75 | 0 | Sn | 1 | I | na | 3 | 0 |  |  | DMF | DMSO | na | 4 | 1 | 0 | 100 | na | na | 10 | 0 | 0 | Au | na | 100 | Spiro-MeOTAD |  | TiO2-c | TiO2-mp | na |  | 400 | 0 | SLG | FTO | 0.06 | 0.63 | 12.67 | 0.37 | 2.95 | 1.36
26384 | FA | MA | na | 0.5 | 0.5 | 0 | Sn | 1 | I | na | 3 | 0 |  |  | DMF | DMSO | na | 4 | 1 | 0 | 100 | na | na | 10 | 0 | 0 | Au | na | 100 | Spiro-MeOTAD |  | TiO2-c | TiO2-mp | na |  | 400 | 0 | SLG | FTO | 0.06 | 0.63 | 13.48 | 0.477 | 4.07 | 1.38
26385 | FA | na | na | 0.75 | 0 | 0 | Sn | 0.25 | I | na | 3 | 0 |  |  | DMF | DMSO | na | 4 | 1 | 0 | 100 | na | na | 10 | 0 | 0 | Au | na | 100 | Spiro-MeOTAD |  | TiO2-c | TiO2-mp | na |  | 400 | 0 | SLG | FTO | 0.06 | 0.58 | 19.8 | 0.466 | 5.37 | 1.4
26386 | FA | na | na | 1 | 0 | 0 | Sn | 1 | I | na | 3 | 0 |  |  | DMF | DMSO | na | 4 | 1 | 0 | 100 | na | na | 10 | 0 | 0 | Au | na | 100 | Spiro-MeOTAD |  | TiO2-c | TiO2-mp | na |  | 400 | 0 | SLG | FTO | 0.06 | 0.59 | 12.5 | 0.494 | 3.67 | 1.43
26387 | MA | na | na | 3 | 0 | 0 | Bi | 2 | I | na | 9 | 0 |  |  | Methylacetate | na | na | 1 | 0 | 0 | 150 | na | na | 30 | 0 | 0 | Carbon | na | 150 | Spiro-MeOTAD |  | TiO2-c | TiO2-mp | na | 50 |  | 0 | SLG | FTO | 0.125 | 0.76 | 2.75 | 0.54 | 1.12 | 2.1
26388 | MA | na | na | 3 | 0 | 0 | Bi | 2 | I | na | 9 | 0 |  |  | Methylacetate | na | na | 1 | 0 | 0 | 150 | na | na | 30 | 0 | 0 | Carbon | na | 150 | P3HT |  | TiO2-c | TiO2-mp | na | 50 |  | 0 | SLG | FTO | 0.125 | 0.87 | 2.7 | 0.69 | 1.62 | 2.1
26389 | MA | na | na | 1 | 0 | 0 | Pb | 1 | I | na | 3 | 0 |  |  | DMF | DMSO | na | 9 | 1 | 0 | 110 | na | na | 15 | 0 | 0 | Ag | na | 80 | Spiro-MeOTAD |  | SnO2-c | na | na |  | 0 | 0 | SLG | ITO | 0.15 | 1.02 | 22.11 | 0.648 | 14.61 | 1.45
26390 | MA | na | na | 1 | 0 | 0 | Pb | 1 | I | na | 3 | 0 |  |  | DMF | DMSO | na | 9 | 1 | 0 | 110 | na | na | 15 | 0 | 0 | Ag | na | 80 | Spiro-MeOTAD |  | SnO2-c | na | na |  | 0 | 0 | SLG | ITO | 0.15 | 1.06 | 22.24 | 0.663 | 15.63 | 1.45
26391 | MA | na | na | 1 | 0 | 0 | Pb | 1 | I | na | 3 | 0 |  |  | DMF | DMSO | na | 9 | 1 | 0 | 110 | na | na | 15 | 0 | 0 | Ag | na | 80 | Spiro-MeOTAD |  | SnO2-c | na | na |  | 0 | 0 | SLG | ITO | 0.15 | 1.09 | 22.35 | 0.703 | 17.13 | 1.45
26392 | MA | na | na | 1 | 0 | 0 | Pb | 1 | I | na | 3 | 0 |  |  | DMF | DMSO | na | 9 | 1 | 0 | 110 | na | na | 15 | 0 | 0 | Ag | na | 80 | Spiro-MeOTAD |  | SnO2-c | na | na |  | 0 | 0 | SLG | ITO | 0.15 | 1.04 | 21.79 | 0.581 | 13.17 | 1.45
26393 | Cs | FA | MA | 0.05 | 0.79 | 0.16 | Pb | 1 | Br | I | 0.51 | 2.4900000000000002 |  |  | DMF | DMSO | na | 4 | 1 | 0 | 110 | na | na | 15 | 0 | 0 | Ag | na | 80 | Spiro-MeOTAD |  | SnO2-c | na | na |  | 0 | 0 | SLG | ITO | 0.15 | 1.1 | 22.79 | 0.722 | 18.1
26394 | Cs | FA | MA | 0.05 | 0.79 | 0.16 | Pb | 1 | Br | I | 0.51 | 2.4900000000000002 |  |  | DMF | DMSO | na | 4 | 1 | 0 | 110 | na | na | 15 | 0 | 0 | Ag | na | 80 | Spiro-MeOTAD |  | SnO2-c | na | na |  | 0 | 0 | SLG | ITO | 0.15 | 1.15 | 22.98 | 0.762 | 20.14
26395 | MA | na | na | 1 | 0 | 0 | Pb | 1 | I | na | 3 | 0 |  |  | DMF | DMSO | IPA | 39 | 1 | 1 |  | na | 100 |  | 0 | 2 | Al | na | 120 | NiO-c | 40 | PCBM-60 | na | na | 40 | 0 | 0 | SLG | ITO | 0.16 | 1.05 | 21.08 | 0.747 | 16.53 | 1.6
26396 | MA | na | na | 1 | 0 | 0 | Pb | 1 | I | na | 3 | 0 | PEO |  | DMF | DMSO | IPA | 39 | 1 | 1 |  | na | 100 |  | 0 | 2 | Al | na | 120 | NiO-c | 40 | PCBM-60 | na | na | 40 | 0 | 0 | SLG | ITO | 0.16 | 1.1 | 22.38 | 0.778 | 19.5 | 1.6
26397 | MA | na | na | 1 | 0 | 0 | Pb | 1 | I | na | 3 | 0 |  |  | DMF | DMSO | IPA | 39 | 1 | 1 |  | na | 100 |  | 0 | 2 | Al | na | 120 | PTAA | 40 | PCBM-60 | na | na | 40 | 0 | 0 | SLG | ITO | 0.16 | 1.04 | 22.18 | 0.71 | 16.49 | 1.6
26398 | MA | na | na | 1 | 0 | 0 | Pb | 1 | I | na | 3 | 0 | PEO |  | DMF | DMSO | IPA | 39 | 1 | 1 |  | na | 100 |  | 0 | 2 | Al | na | 120 | PTAA | 40 | PCBM-60 | na | na | 40 | 0 | 0 | SLG | ITO | 0.16 | 1.12 | 23.01 | 0.81 | 20.78 | 1.6
26399 | Cs | na | na | 1 | 0 | 0 | Pb | 1 | Br | I | 1 | 2 |  |  | DMSO | na | na | 1 | 0 | 0 | 50 | 150 | na | 3 | 10 | 0 | Ag | na | 100 | Spiro-MeOTAD |  | ZnO-c | na | na |  | 0 | 0 | SLG | ITO | 0.1 | 1.21 | 14.98 | 0.814 | 14.1
26400 | Cs | na | na | 1 | 0 | 0 | Pb | 1 | Br | I | 1 | 2 |  |  | DMSO | na | na | 1 | 0 | 0 | 50 | 150 | na | 3 | 10 | 0 | Ag | na | 100 | Spiro-MeOTAD |  | SnO2-np | na | na |  | 0 | 0 | SLG | ITO | 0.1 | 1.11 | 14.9 | 0.743 | 11.1
26401 | Cs | na | na | 1 | 0 | 0 | Pb | 1 | Br | I | 1 | 2 |  |  | DMSO | na | na | 1 | 0 | 0 | 50 | 150 | na | 3 | 10 | 0 | Ag | na | 100 | Spiro-MeOTAD |  | ZnO-c | na | na |  | 0 | 0 | SLG | ITO | 0.1 | 1.2 | 14.77 | 0.785 | 13.92
26402 | Cs | na | na | 1 | 0 | 0 | Pb | 1 | Br | I | 1 | 2 |  |  | DMSO | na | na | 1 | 0 | 0 | 50 | 150 | na | 3 | 10 | 0 | Ag | na | 100 | Spiro-MeOTAD |  | SnO2-np | na | na |  | 0 | 0 | SLG | ITO | 0.1 | 1.08 | 14.75 | 0.727 | 11.5
26403 | Cs | FA | MA | 0.05 | 0.8075 | 0.14249999999999999 | Pb | 1 | Br | I | 0.45 | 2.5499999999999998 |  |  | DMF | DMSO | na | 4 | 1 | 0 | 120 | na | na | 45 | 0 | 0 | Carbon | Graphite | 88 | Spiro-MeOTAD |  | SnO2-c | na | na |  | 0 | 0 | SLG | FTO | 0.1 | 1.17 | 21.11 | 0.79 | 18.56
26404 | Cs | FA | MA | 0.05 | 0.8075 | 0.14249999999999999 | Pb | 1 | Br | I | 0.45 | 2.5499999999999998 |  |  | DMF | DMSO | na | 4 | 1 | 0 | 120 | na | na | 45 | 0 | 0 | Carbon | Graphite | 88 | Spiro-MeOTAD |  | SnO2-c | na | na |  | 0 | 0 | SLG | FTO | 0.1 | 1.099 | 20.62 | 0.76 | 17.4
26405 | Cs | FA | MA | 0.05 | 0.8075 | 0.14249999999999999 | Pb | 1 | Br | I | 0.45 | 2.5499999999999998 |  |  | DMF | DMSO | na | 4 | 1 | 0 | 120 | na | na | 45 | 0 | 0 | Carbon | Al | 90 | Spiro-MeOTAD |  | SnO2-c | na | na |  | 0 | 0 | SLG | FTO | 0.1 | 1.09 | 20.91 | 0.75 | 17.15
26406 | Cs | FA | MA | 0.05 | 0.8075 | 0.14249999999999999 | Pb | 1 | Br | I | 0.45 | 2.5499999999999998 |  |  | DMF | DMSO | na | 4 | 1 | 0 | 120 | na | na | 45 | 0 | 0 | Carbon | Al | 90 | Spiro-MeOTAD |  | SnO2-c | na | na |  | 0 | 0 | SLG | FTO | 0.1 | 1.09 | 19.72 | 0.7 | 15.38
26407 | Cs | FA | MA | 0.05 | 0.8075 | 0.14249999999999999 | Pb | 1 | Br | I | 0.45 | 2.5499999999999998 |  |  | DMF | DMSO | na | 4 | 1 | 0 | 120 | na | na | 45 | 0 | 0 | Carbon | na | 37500 | Spiro-MeOTAD |  | SnO2-c | na | na |  | 0 | 0 | SLG | FTO | 0.1 | 1.086 | 20.16 | 0.65 | 14.29
26408 | Cs | FA | MA | 0.05 | 0.8075 | 0.14249999999999999 | Pb | 1 | Br | I | 0.45 | 2.5499999999999998 |  |  | DMF | DMSO | na | 4 | 1 | 0 | 120 | na | na | 45 | 0 | 0 | Carbon | na | 37500 | Spiro-MeOTAD |  | SnO2-c | na | na |  | 0 | 0 | SLG | FTO | 0.1 | 1.016 | 20.63 | 0.58 | 12.16
26409 | Cs | FA | MA | 0.05 | 0.8075 | 0.14249999999999999 | Pb | 1 | Br | I | 0.45 | 2.5499999999999998 |  |  | DMF | DMSO | na | 4 | 1 | 0 | 120 | na | na | 45 | 0 | 0 | Au | na | 80 | Spiro-MeOTAD |  | SnO2-c | na | na |  | 0 | 0 | SLG | FTO | 0.1 | 1.11 | 21.98 | 0.78 | 19.04
26410 | Cs | FA | MA | 0.05 | 0.8075 | 0.14249999999999999 | Pb | 1 | Br | I | 0.45 | 2.5499999999999998 |  |  | DMF | DMSO | na | 4 | 1 | 0 | 120 | na | na | 45 | 0 | 0 | Au | na | 80 | Spiro-MeOTAD |  | SnO2-c | na | na |  | 0 | 0 | SLG | FTO | 0.1 | 1.09 | 21.65 | 0.76 | 18.5
26411 | Cs | FA | MA | 0.05 | 0.8075 | 0.14249999999999999 | Pb | 1 | Br | I | 0.45 | 2.5499999999999998 |  |  | DMF | DMSO | na | 4 | 1 | 0 | 120 | na | na | 45 | 0 | 0 | Carbon | Graphite | 88 | Spiro-MeOTAD |  | SnO2-c | na | na |  | 0 | 0 | SLG | FTO | 1 | 1.13 | 20.94 | 0.72 | 17.02
26412 | Cs | FA | MA | 0.05 | 0.8075 | 0.14249999999999999 | Pb | 1 | Br | I | 0.45 | 2.5499999999999998 |  |  | DMF | DMSO | na | 4 | 1 | 0 | 120 | na | na | 45 | 0 | 0 | Carbon | Graphite | 88 | Spiro-MeOTAD |  | SnO2-c | na | na |  | 0 | 0 | SLG | FTO | 1 | 1.106 | 19.58 | 0.66 | 14.79
26413 | Cs | FA | MA | 0.05 | 0.8075 | 0.14249999999999999 | Pb | 1 | Br | I | 0.45 | 2.5499999999999998 |  |  | DMF | DMSO | na | 4 | 1 | 0 | 120 | na | na | 45 | 0 | 0 | Carbon | Al | 90 | Spiro-MeOTAD |  | SnO2-c | na | na |  | 0 | 0 | SLG | FTO | 1 | 1.117 | 20.56 | 0.67 | 15.41
26414 | Cs | FA | MA | 0.05 | 0.8075 | 0.14249999999999999 | Pb | 1 | Br | I | 0.45 | 2.5499999999999998 |  |  | DMF | DMSO | na | 4 | 1 | 0 | 120 | na | na | 45 | 0 | 0 | Carbon | Al | 90 | Spiro-MeOTAD |  | SnO2-c | na | na |  | 0 | 0 | SLG | FTO | 1 | 1.121 | 18.17 | 0.6 | 13.2
26415 | Cs | FA | MA | 0.05 | 0.8075 | 0.14249999999999999 | Pb | 1 | Br | I | 0.45 | 2.5499999999999998 |  |  | DMF | DMSO | na | 4 | 1 | 0 | 120 | na | na | 45 | 0 | 0 | Carbon | na | 37500 | Spiro-MeOTAD |  | SnO2-c | na | na |  | 0 | 0 | SLG | FTO | 1 | 1.105 | 14.36 | 0.38 | 6.06
26416 | Cs | FA | MA | 0.05 | 0.8075 | 0.14249999999999999 | Pb | 1 | Br | I | 0.45 | 2.5499999999999998 |  |  | DMF | DMSO | na | 4 | 1 | 0 | 120 | na | na | 45 | 0 | 0 | Carbon | na | 37500 | Spiro-MeOTAD |  | SnO2-c | na | na |  | 0 | 0 | SLG | FTO | 1 | 1.032 | 15.45 | 0.33 | 4.89
26417 | MA | na | na | 1 | 0 | 0 | Pb | 1 | I | na | 3 | 0 |  |  | DMF | DMSO | na | 7 | 3 | 0 | 100 | na | na | 10 | 0 | 0 | Ag | na | 100 | NiO-c |  | PCBM-60 | BCP | na |  |  | 0 | SLG | FTO | 0.1 | 1 | 20.33 | 0.757 | 15.4 | 1.6
26418 | MA | na | na | 1 | 0 | 0 | Pb | 1 | I | na | 3 | 0 |  |  | DMF | DMSO | na | 7 | 3 | 0 | 100 | na | na | 10 | 0 | 0 | Ag | na | 100 | NiO-c |  | PCBM-60 | BCP | na |  |  | 0 | SLG | FTO | 0.1 | 1.02 | 20.01 | 0.786 | 16.03 | 1.6
26419 | MA | na | na | 1 | 0 | 0 | Pb | 1 | I | na | 3 | 0 |  |  | DMF | DMSO | na | 7 | 3 | 0 | 100 | na | na | 10 | 0 | 0 | Ag | na | 100 | NiO-c |  | PCBM-60 | BCP | na |  |  | 0 | SLG | FTO | 0.1 | 1.03 | 19.57 | 0.756 | 15.24 | 1.6
26420 | MA | na | na | 1 | 0 | 0 | Pb | 1 | I | na | 3 | 0 |  |  | DMF | DMSO | na | 7 | 3 | 0 | 100 | na | na | 10 | 0 | 0 | Ag | na | 100 | NiO-c |  | PCBM-60 | BCP | na |  |  | 0 | SLG | FTO | 0.1 | 1.04 | 19.21 | 0.768 | 15.34 | 1.6
26421 | MA | na | na | 1 | 0 | 0 | Pb | 1 | I | na | 3 | 0 |  |  | DMF | DMSO | na | 7 | 3 | 0 | 100 | na | na | 10 | 0 | 0 | Ag | na | 100 | NiO-c |  | PCBM-60 | BCP | na |  |  | 0 | SLG | FTO | 0.1 | 1.01 | 21.31 | 0.788 | 18.69 | 1.6
26422 | Cs | FA | na | 0.15 | 0.85 | 0 | Pb | 1 | I | na | 3 | 0 |  |  | DMF | DMSO | na | 4 | 1 | 0 | 150 | na | na | 30 | 0 | 0 | Ag | na | 100 | PEDOT | 15 | C60 | BCP | na | 23 | 8 | 0 | SLG | ITO | 0.1 | 0.96 | 24.1 | 0.78 | 18.04
26423 | Cs | FA | na | 0.15 | 0.85 | 0 | Pb | 1 | I | na | 3 | 0 |  |  | DMF | DMSO | na | 4 | 1 | 0 | 150 | na | na | 30 | 0 | 0 | Ag | na | 100 | PEDOT:PSS | 30 | C60 | BCP | na | 23 | 8 | 0 | SLG | ITO | 0.1 | 0.94 | 23.24 | 0.74 | 16.2
26424 | MA | na | na | 1 | 0 | 0 | Pb | 1 | I | na | 3 | 0 |  |  | DMF | DMSO | na | 9 | 1 | 0 | 65 | 100 | na | 3 | 5 | 0 | Au | na | 100 | Spiro-MeOTAD | 200 | TiO2-c | TiO2-mp | na |  |  | 0 | SLG | ITO | 0.1 | 1.012 | 22.52 | 0.687 | 15.67 | 1.6
26425 | MA | na | na | 1 | 0 | 0 | Pb | 1 | I | na | 3 | 0 |  |  | DMF | DMSO | na | 9 | 1 | 0 | 65 | 100 | na | 3 | 5 | 0 | Au | na | 100 | Spiro-MeOTAD | 200 | TiO2-c | TiO2-mp | na |  |  | 0 | SLG | ITO | 0.1 | 1.014 | 23.88 | 0.637 | 15.42 | 1.6
26426 | MA | na | na | 1 | 0 | 0 | Pb | 1 | I | na | 3 | 0 |  |  | DMF | DMSO | na | 9 | 1 | 0 | 65 | 100 | na | 3 | 5 | 0 | Au | na | 100 | Spiro-MeOTAD | 200 | TiO2-c | TiO2-mp | Nb2O5 |  |  |  | SLG | ITO | 0.1 | 1.038 | 23.97 | 0.694 | 17.1 | 1.6
26427 | MA | na | na | 1 | 0 | 0 | Pb | 1 | I | na | 3 | 0 |  |  | DMF | DMSO | na | 9 | 1 | 0 | 65 | 100 | na | 3 | 5 | 0 | Au | na | 100 | Spiro-MeOTAD | 200 | TiO2-c | TiO2-mp | Al2O3-c |  |  |  | SLG | ITO | 0.1 | 1.044 | 22.31 | 0.686 | 16.2 | 1.6
26428 | MA | na | na | 1 | 0 | 0 | Pb | 1 | I | na | 3 | 0 |  |  | DMF | DMSO | na | 9 | 1 | 0 | 65 | 100 | na | 3 | 5 | 0 | Au | na | 100 | Spiro-MeOTAD | 200 | TiO2-c | TiO2-mp | MgO-c |  |  |  | SLG | ITO | 0.1 | 1.055 | 22.31 | 0.688 | 16.06 | 1.6
26429 | MA | na | na | 1 | 0 | 0 | Pb | 1 | I | na | 3 | 0 |  |  | DMF | na | na | 1 | 0 | 0 | 100 | na | na | 20 | 0 | 0 | Ag | na | 170 | Spiro-MeOTAD | 150 | SnO2-np | na | na |  | 0 | 0 | SLG | ITO | 0.16 | 1.05 | 22.3 | 0.731 | 17.12 | 1.5
26430 | MA | na | na | 1 | 0 | 0 | Pb | 1 | I | na | 3 | 0 |  |  | DMF | na | na | 1 | 0 | 0 | 80 | 100 | na | 10 | 10 | 0 | Ag | na | 170 | Spiro-MeOTAD | 150 | SnO2-np | na | na |  | 0 | 0 | SLG | ITO | 0.16 | 1.06 | 20.1 | 0.744 | 15.85 | 1.5
26431 | MA | na | na | 1 | 0 | 0 | Pb | 1 | I | na | 3 | 0 |  |  | DMF | na | na | 1 | 0 | 0 | 80 | 100 | na | 12 | 10 | 0 | Ag | na | 170 | Spiro-MeOTAD | 150 | SnO2-np | na | na |  | 0 | 0 | SLG | ITO | 0.16 | 1.04 | 23.1 | 0.775 | 18.63 | 1.5
26432 | MA | na | na | 1 | 0 | 0 | Pb | 1 | I | na | 3 | 0 |  |  | DMF | na | na | 1 | 0 | 0 | 80 | 100 | na | 12 | 10 | 0 | Ag | na | 170 | Spiro-MeOTAD | 150 | SnO2-np | na | na |  | 0 | 0 | SLG | ITO | 0.16 | 1.07 | 23.3 | 0.783 | 19.51 | 1.5
26433 | MA | na | na | 1 | 0 | 0 | Pb | 1 | I | na | 3 | 0 |  |  | DMF | na | na | 1 | 0 | 1 |  | na | 150 |  | 0 | 240 | Ag | na |  | Spiro-MeOTAD |  | TiO2-c | TiO2-mp | na |  |  | 0 | SLG | FTO | 0.09 | 0.98 | 17.96 | 0.606 | 10.73 | 1.6
26434 | MA | na | na | 1 | 0 | 0 | Pb | 1 | I | na | 3 | 0 |  |  | DMF | na | na | 1 | 0 | 1 |  | na | 150 |  | 0 | 240 | Ag | na |  | Spiro-MeOTAD |  | TiO2-c | TiO2-mp | na |  |  | 0 | SLG | FTO | 0.09 | 0.973 | 20.15 | 0.598 | 11.72 | 1.6
26435 | MA | na | na | 1 | 0 | 0 | Pb | 1 | I | na | 3 | 0 |  |  | DMF | na | na | 1 | 0 | 1 |  | na | 150 |  | 0 | 240 | Ag | na |  | Spiro-MeOTAD |  | TiO2-c | TiO2-mp | na |  |  | 0 | SLG | FTO | 0.09 | 0.99 | 18.91 | 0.644 | 12.11 | 1.6
26436 | MA | na | na | 1 | 0 | 0 | Pb | 1 | I | na | 3 | 0 |  |  | DMF | na | na | 1 | 0 | 1 |  | na | 150 |  | 0 | 240 | Ag | na |  | Spiro-MeOTAD |  | TiO2-c | TiO2-mp | na |  |  | 0 | SLG | FTO | 0.09 | 0.979 | 21.73 | 0.614 | 13.06 | 1.6
26437 | MA | na | na | 1 | 0 | 0 | Pb | 1 | I | na | 3 | 0 |  |  | DMF | na | na | 1 | 0 | 1 |  | na | 150 |  | 0 | 240 | Ag | na |  | Spiro-MeOTAD |  | TiO2-c | TiO2-mp | na |  |  | 0 | SLG | FTO | 0.09 | 1 | 20.55 | 0.651 | 13.34 | 1.6
26438 | MA | na | na | 1 | 0 | 0 | Pb | 1 | I | na | 3 | 0 |  |  | DMF | na | na | 1 | 0 | 1 |  | na | 150 |  | 0 | 240 | Ag | na |  | Spiro-MeOTAD |  | TiO2-c | TiO2-mp | na |  |  | 0 | SLG | FTO | 0.09 | 1.024 | 22.19 | 0.655 | 14.9 | 1.6
26439 | MA | na | na | 1 | 0 | 0 | Pb | 1 | I | na | 3 | 0 |  |  | DMF | na | na | 1 | 0 | 1 |  | na | 150 |  | 0 | 240 | Ag | na |  | Spiro-MeOTAD |  | TiO2-c | TiO2-mp | na |  |  | 0 | SLG | FTO | 0.09 | 1.02 | 21.82 | 0.697 | 15.6 | 1.6
26440 | MA | na | na | 1 | 0 | 0 | Pb | 1 | I | na | 3 | 0 |  |  | DMF | na | na | 1 | 0 | 1 |  | na | 150 |  | 0 | 240 | Ag | na |  | Spiro-MeOTAD |  | TiO2-c | TiO2-mp | na |  |  | 0 | SLG | FTO | 0.09 | 1.046 | 23.66 | 0.673 | 16.66 | 1.6
26441 | MA | na | na | 1 | 0 | 0 | Pb | 1 | I | na | 3 | 0 |  |  | DMF | na | na | 1 | 0 | 1 |  | na | 150 |  | 0 | 240 | Ag | na |  | Spiro-MeOTAD |  | TiO2-c | TiO2-mp | na |  |  | 0 | SLG | FTO | 0.09 | 0.86 | 14.39 | 0.611 | 7.58 | 1.6
26442 | MA | na | na | 1 | 0 | 0 | Pb | 1 | I | na | 3 | 0 |  |  | DMF | na | na | 1 | 0 | 1 |  | na | 150 |  | 0 | 240 | Ag | na |  | Spiro-MeOTAD |  | TiO2-c | TiO2-mp | na |  |  | 0 | SLG | FTO | 0.09 | 0.95 | 14.79 | 0.596 | 8.35 | 1.6
26443 | MA | na | na | 1 | 0 | 0 | Pb | 1 | I | na | 3 | 0 |  |  | DMF | na | na | 1 | 0 | 1 |  | na | 150 |  | 0 | 240 | Ag | na |  | Spiro-MeOTAD |  | TiO2-c | TiO2-mp | na |  |  | 0 | SLG | FTO | 0.09 | 0.973 | 20.16 | 0.598 | 11.72 | 1.6
26444 | MA | na | na | 1 | 0 | 0 | Pb | 1 | I | na | 3 | 0 |  |  | DMF | na | na | 1 | 0 | 1 |  | na | 150 |  | 0 | 240 | Ag | na |  | Spiro-MeOTAD |  | TiO2-c | TiO2-mp | na |  |  | 0 | SLG | FTO | 0.09 | 1.045 | 23.67 | 0.673 | 16.66 | 1.6
26445 | Cs | FA | MA | 0.05 | 0.8075 | 0.14249999999999999 | Pb | 1 | Br | I | 0.45 | 2.5499999999999998 |  |  | DMF | DMSO | na | 4 | 1 | 0 | 100 | na | na | 60 | 0 | 0 | Au | na | 70 | Spiro-MeOTAD |  | SnO2-np | na | na |  | 0 | 0 | SLG | ITO | 0.06 | 1.03 | 22.9 | 0.75 | 17.7
26446 | Cs | FA | MA | 0.05 | 0.8075 | 0.14249999999999999 | Pb | 1 | Br | I | 0.45 | 2.5499999999999998 | YD2-o-C8 | 0.01 | DMF | DMSO | na | 4 | 1 | 0 | 100 | na | na | 60 | 0 | 0 | Au | na | 70 | Spiro-MeOTAD |  | SnO2-np | na | na |  | 0 | 0 | SLG | ITO | 0.06 | 1.04 | 23.7 | 0.77 | 19
26447 | Cs | FA | MA | 0.05 | 0.8075 | 0.14249999999999999 | Pb | 1 | Br | I | 0.45 | 2.5499999999999998 | YD2-o-C8 | 0.05 | DMF | DMSO | na | 4 | 1 | 0 | 100 | na | na | 60 | 0 | 0 | Au | na | 70 | Spiro-MeOTAD |  | SnO2-np | na | na |  | 0 | 0 | SLG | ITO | 0.06 | 1.05 | 24.2 | 0.79 | 20.1
26448 | Cs | FA | MA | 0.05 | 0.8075 | 0.14249999999999999 | Pb | 1 | Br | I | 0.45 | 2.5499999999999998 | YD2-o-C8 | 0.1 | DMF | DMSO | na | 4 | 1 | 0 | 100 | na | na | 60 | 0 | 0 | Au | na | 70 | Spiro-MeOTAD |  | SnO2-np | na | na |  | 0 | 0 | SLG | ITO | 0.06 | 1.02 | 23.8 | 0.78 | 18.9
26449 | Cs | FA | MA | 0.05 | 0.8075 | 0.14249999999999999 | Pb | 1 | Br | I | 0.45 | 2.5499999999999998 | YD2-o-C8 | 1 | DMF | DMSO | na | 4 | 1 | 0 | 100 | na | na | 60 | 0 | 0 | Au | na | 70 | Spiro-MeOTAD |  | SnO2-np | na | na |  | 0 | 0 | SLG | ITO | 0.06 | 0.99 | 23.4 | 0.73 | 16.9
26450 | Cs | FA | MA | 0.05 | 0.8075 | 0.14249999999999999 | Pb | 1 | Br | I | 0.45 | 2.5499999999999998 |  |  | DMF | DMSO | na | 4 | 1 | 0 | 100 | na | na | 60 | 0 | 0 | Au | na | 70 | Spiro-MeOTAD |  | SnO2-np | na | na |  | 0 | 0 | SLG | ITO | 0.06 | 1.03 | 23.3 | 0.77 | 18.1
26451 | Cs | FA | MA | 0.05 | 0.8075 | 0.14249999999999999 | Pb | 1 | Br | I | 0.45 | 2.5499999999999998 | YD2-o-C8 | 0.05 | DMF | DMSO | na | 4 | 1 | 0 | 100 | na | na | 60 | 0 | 0 | Au | na | 70 | Spiro-MeOTAD |  | SnO2-np | na | na |  | 0 | 0 | SLG | ITO | 0.06 | 1.05 | 24.4 | 0.8 | 20.1
26452 | MA | na | na | 1 | 0 | 0 | Pb | 1 | I | na | 3 | 0 |  |  | DMF | DMSO | na | 1 | 9 | 0 | 105 | na | na | 30 | 0 | 0 | Carbon | na | 20000 | na |  | TiO2-c | TiO2-mp | na |  | 250 | 0 | SLG | FTO | 0.08 | 0.925 | 21.5 | 0.529 | 10.5 | 1.6
26453 | MA | na | na | 1 | 0 | 0 | Pb | 1 | I | na | 3 | 0 | g-C3N4 | 0.5 | DMF | DMSO | na | 1 | 9 | 0 | 105 | na | na | 30 | 0 | 0 | Carbon | na | 20000 | na |  | TiO2-c | TiO2-mp | na |  | 250 | 0 | SLG | FTO | 0.08 | 0.92 | 24 | 0.582 | 12.6 | 1.6
26454 | MA | na | na | 1 | 0 | 0 | Pb | 1 | I | na | 3 | 0 | g-C3N4 | 0.5 | DMF | DMSO | na | 1 | 9 | 0 | 105 | na | na | 30 | 0 | 0 | Carbon | na | 20000 | na |  | TiO2-c | TiO2-mp | Al203-c |  | 250 |  | SLG | FTO | 0.08 | 1 | 23.8 | 0.601 | 14.26 | 1.6
26455 | MA | na | na | 1 | 0 | 0 | Pb | 1 | I | na | 3 | 0 |  |  | DMF | DMSO | na | 1 | 4 | 0 | 100 | na | na |  | 0 | 0 | Au | na | 100 | Spiro-MeOTAD |  | TiO2-c | TiO2-mp | na |  |  | 0 | SLG | FTO | 0.1757 | 0.93 | 18.67 | 0.58 | 10.07 | 1.57
26456 | MA | na | na | 1 | 0 | 0 | Pb | 1 | I | na | 3 | 0 | Agarose | 0.01 | DMF | DMSO | na | 1 | 4 | 0 | 100 | na | na |  | 0 | 0 | Au | na | 100 | Spiro-MeOTAD |  | TiO2-c | TiO2-mp | na |  |  | 0 | SLG | FTO | 0.1757 | 0.92 | 18.31 | 0.63 | 10.61 | 1.597
26457 | MA | na | na | 1 | 0 | 0 | Pb | 1 | I | na | 3 | 0 | Agarose | 0.03 | DMF | DMSO | na | 1 | 4 | 0 | 100 | na | na |  | 0 | 0 | Au | na | 100 | Spiro-MeOTAD |  | TiO2-c | TiO2-mp | na |  |  | 0 | SLG | FTO | 0.1757 | 1.03 | 19.62 | 0.65 | 13.14 | 1.6
26458 | MA | na | na | 1 | 0 | 0 | Pb | 1 | I | na | 3 | 0 | Agarose | 0.05 | DMF | DMSO | na | 1 | 4 | 0 | 100 | na | na |  | 0 | 0 | Au | na | 100 | Spiro-MeOTAD |  | TiO2-c | TiO2-mp | na |  |  | 0 | SLG | FTO | 0.1757 | 0.99 | 23.5 | 0.63 | 14.66 | 1.6
26459 | MA | na | na | 1 | 0 | 0 | Pb | 1 | I | na | 3 | 0 | Agarose | 7.0000000000000007E-2 | DMF | DMSO | na | 1 | 4 | 0 | 100 | na | na |  | 0 | 0 | Au | na | 100 | Spiro-MeOTAD |  | TiO2-c | TiO2-mp | na |  |  | 0 | SLG | FTO | 0.1757 | 0.91 | 16.54 | 0.54 | 8.13 | 1.53
26460 | FA | na | na | 1 | 0 | 0 | Pb | 1 | I | na | 3 | 0 |  |  | Hexane | na | na | 1 | 0 | 0 |  | na | na |  | 0 | 0 | Au | na | 100 | Spiro-MeOTAD |  | TiO2-c | na | na | 50 | 0 | 0 | SLG | FTO | 0.1 | 1.05 | 13.3 | 0.673 | 9.4 | 1.48
26461 | FA | na | na | 1 | 0 | 0 | Pb | 1 | I | na | 3 | 0 |  |  | Hexane | na | na | 1 | 0 | 0 |  | na | na |  | 0 | 0 | Al | na | 100 | NiO-c |  | PCBM-60 | na | na |  | 0 | 0 | SLG | FTO | 0.1 | 0.97 | 8.4 | 0.638 | 5.2 | 1.48
26462 | Cs | na | na | 1 | 0 | 0 | Pb | 1 | Br | na | 3 | 0 |  |  | DMF | na | Methanol | 1 | 0 | 1 | 250 | na | 80 | 5 | 0 | 30 | Carbon | na |  | na |  | TiO2-c | TiO2-mp | na |  |  | 0 | SLG | FTO | 0.09 | 1.47 | 5.88 | 0.715 | 6.17 | 2.3
26467 | Cs | FA | MA | 0.05 | 0.79 | 0.16 | Pb | 1 | Br | I | 0.51 | 2.4900000000000002 |  |  | DMF | DMSO | na | 4 | 1 | 0 | 130 | na | na | 30 | 0 | 0 | Au | na | 100 | Spiro-MeOTAD |  | SnO2-c | na | na |  | 0 | 0 | SLG | AZO | 0.1 | 1.02 | 21.47 | 0.74 | 16.24
26468 | Cs | FA | MA | 0.05 | 0.79 | 0.16 | Pb | 1 | Br | I | 0.51 | 2.4900000000000002 |  |  | DMF | DMSO | na | 4 | 1 | 0 | 130 | na | na | 30 | 0 | 0 | Au | na | 100 | Spiro-MeOTAD |  | SnO2-c | na | na |  | 0 | 0 | SLG | FAZO | 0.1 | 1.02 | 24.07 | 0.71 | 17.37
26469 | Cs | na | na | 1 | 0 | 0 | Pb | 1 | Br | I | 2 | 1 |  |  | DMSO | na | na | 1 | 0 | 0 | 200 | na | na | 5 | 0 | 0 | Carbon | na |  | na |  | TiO2-c | na | na | 60 | 0 | 0 | SLG | FTO | 0.1 | 1.311 | 11.15 | 0.56 | 7.62
26470 | Cs | na | na | 1 | 0 | 0 | Pb | 1 | Br | I | 2 | 1 |  |  | DMSO | na | Methanol | 1 | 0 | 1 |  | na | 200 |  | 0 | 5 | Carbon | na |  | na |  | TiO2-c | na | na | 60 | 0 | 0 | SLG | FTO | 0.1 | 1.323 | 11.68 | 0.7 | 9.98
26471 | Cs | na | na | 1 | 0 | 0 | Pb | 1 | Br | I | 2 | 1 |  |  | DMF | na | na | 1 | 0 | 1 |  | na | 280 |  | 0 | 10 | Carbon | na |  | CuPc | 25 | TiO2-c | na | na | 100 | 0 | 0 | SLG | FTO | 0.071 | 1.202 | 9.36 | 0.609 | 6.86 | 2.05
26472 | Cs | na | na | 1 | 0 | 0 | Pb | 1 | Br | I | 2 | 1 |  |  | DMF | na | na | 1 | 0 | 1 |  | na | 280 |  | 0 | 10 | Carbon | na |  | CuPc | 25 | TiO2-c | na | na | 100 | 0 | 0 | SLG | FTO | 0.071 | 1.236 | 9.65 | 0.631 | 7.53 | 2.05
26473 | Cs | na | na | 1 | 0 | 0 | Pb | 1 | Br | I | 2 | 1 |  |  | DMF | na | na | 1 | 0 | 1 |  | na | 280 |  | 0 | 10 | Carbon | na |  | CuPc | 25 | TiO2-c | na | na | 100 | 0 | 0 | SLG | FTO | 0.071 | 1.258 | 10.03 | 0.638 | 8.06 | 2.05
26474 | Cs | na | na | 1 | 0 | 0 | Pb | 1 | Br | I | 2 | 1 |  |  | DMF | na | na | 1 | 0 | 1 |  | na | 280 |  | 0 | 10 | Carbon | na |  | CuPc | 25 | TiO2-c | na | na | 100 | 0 | 0 | SLG | FTO | 0.071 | 1.289 | 10.4 | 0.653 | 8.12 | 2.05
26475 | Cs | na | na | 1 | 0 | 0 | Pb | 1 | Br | I | 2 | 1 |  |  | DMF | na | na | 1 | 0 | 1 |  | na | 280 |  | 0 | 10 | Carbon | na |  | CuPc | 25 | TiO2-c | na | na | 100 | 0 | 0 | SLG | FTO | 0.071 | 1.162 | 8.72 | 0.573 | 5.81 | 2.05
26476 | Cs | na | na | 1 | 0 | 0 | Pb | 1 | Br | I | 2 | 1 |  |  | DMF | na | na | 1 | 0 | 1 |  | na | 280 |  | 0 | 10 | Carbon | na |  | CuPc | 25 | TiO2-c | na | na | 100 | 0 | 0 | SLG | FTO | 0.071 | 1.193 | 9.24 | 0.602 | 6.63 | 2.05
26477 | Cs | na | na | 1 | 0 | 0 | Pb | 1 | Br | I | 2 | 1 |  |  | DMF | na | na | 1 | 0 | 1 |  | na | 280 |  | 0 | 10 | Carbon | na |  | CuPc | 25 | TiO2-c | na | na | 100 | 0 | 0 | SLG | FTO | 1 | 1.336 | 8.38 | 0.606 | 6.78 | 2.05
26478 | Cs | na | na | 1 | 0 | 0 | Pb | 1 | Br | I | 2 | 1 |  |  | DMSO | na | na | 1 | 0 | 0 | 280 | na | na | 10 | 0 | 0 | Carbon | na |  | CuPc | 25 | TiO2-c | na | na | 100 | 0 | 0 | SLG | FTO | 0.071 | 1.133 | 9.27 | 0.692 | 7.27 | 2.05
26479 | MA | na | na | 1 | 0 | 0 | Pb | 1 | I | na | 3 | 0 |  |  | DMF | DMSO | na | 2.2999999999999998 | 1 | 0 | 100 | na | na | 5 | 0 | 0 | Ag | na | 90 | Spiro-MeOTAD |  | TiO2-c | na | na |  | 0 | 0 | SLG | FTO | 0.1 | 1 | 8 | 0.37 | 3 | 1.6
26480 | Cs | FA | MA | 0.05 | 0.79 | 0.16 | Pb | 1 | Br | I | 0.48 | 2.52 |  |  | DMF | DMSO | na | 4 | 1 | 0 | 100 | na | na | 30 | 0 | 0 | Carbon | na |  | na |  | TiO2-c | TiO2-mp | na |  |  | 0 | SLG | FTO | 0.132 | 0.98 | 21.9 | 0.58 | 12.86
26481 | Cs | FA | MA | 0.05 | 0.79 | 0.16 | Pb | 1 | Br | I | 0.48 | 2.52 |  |  | DMF | DMSO | na | 4 | 1 | 0 | 100 | na | na | 30 | 0 | 0 | Carbon | na |  | na |  | TiO2-c | TiO2-mp | na |  |  | 0 | SLG | FTO | 0.132 | 1.02 | 22.66 | 0.6 | 14.02
26482 | Cs | FA | MA | 0.05 | 0.79 | 0.16 | Pb | 1 | Br | I | 0.48 | 2.52 |  |  | DMF | DMSO | na | 4 | 1 | 0 | 100 | na | na | 30 | 0 | 0 | Carbon | na |  | na |  | TiO2-c | TiO2-mp | na |  |  | 0 | SLG | FTO | 0.132 | 1.03 | 22.2 | 0.65 | 14.86
26483 | Cs | FA | MA | 0.05 | 0.79 | 0.16 | Pb | 1 | Br | I | 0.48 | 2.52 |  |  | DMF | DMSO | na | 4 | 1 | 0 | 100 | na | na | 30 | 0 | 0 | Carbon | na |  | na |  | TiO2-c | TiO2-mp | na |  |  | 0 | SLG | FTO | 0.132 | 1.02 | 21.38 | 0.65 | 14.07
26484 | Cs | FA | MA | 0.05 | 0.79 | 0.16 | Pb | 1 | Br | I | 0.48 | 2.52 |  |  | DMF | DMSO | na | 4 | 1 | 0 | 100 | na | na | 30 | 0 | 0 | Carbon | na |  | na |  | TiO2-c | TiO2-mp | na |  |  | 0 | SLG | FTO | 1 | 0.98 | 22.83 | 0.43 | 9.63
26485 | Cs | FA | MA | 0.1 | 0.747 | 0.153 | Pb | 1 | Br | I | 0.51 | 2.4900000000000002 |  |  | DMF | DMSO | na | 4 | 1 | 0 | 100 | na | na | 60 | 0 | 0 | Au | na | 70 | Spiro-MeOTAD |  | SnO2-np | C60 | na |  |  | 0 | SLG | ITO | 0.105 | 1.14 | 22.3 | 0.77 | 19.6 | 1.73
26486 | FA | MA | na | 0.83 | 0.17 | 0 | Pb | 1 | Br | I | 0.3 | 2.7 |  |  | DMF | DMSO | na | 4 | 1 | 0 | 150 | na | na | 15 | 0 | 0 | Au | na | 100 | Spiro-MeOTAD |  | SnO2-np | na | na |  | 0 | 0 | SLG | FTO | 0.09 | 1.14 | 24.98 | 0.77 | 20.35
26489 | MA | na | na | 1 | 0 | 0 | Pb | 1 | I | na | 3 | 0 |  |  | DMF | DMSO | IPA | 19 | 1 | 1 |  | na | 150 |  | 0 | 15 | Carbon | FTO |  | Spiro-MeOTAD |  | TiO2-c | TiO2-mp | na |  |  | 0 | SLG | FTO | 0.1 | 1 | 18.67 | 0.384 | 7.17 | 1.56
26490 | MA | na | na | 1 | 0 | 0 | Pb | 1 | I | na | 3 | 0 |  | 0.04 | DMF | DMSO | IPA | 19 | 1 | 1 |  | na | 150 |  | 0 | 15 | Carbon | FTO |  | Spiro-MeOTAD |  | TiO2-c | TiO2-mp | na |  |  | 0 | SLG | FTO | 0.1 | 0.99 | 12.18 | 0.493 | 5.94 | 1.55
26491 | MA | na | na | 1 | 0 | 0 | Pb | 1 | I | na | 3 | 0 | K | 0.04 | DMF | DMSO | IPA | 19 | 1 | 1 |  | na | 150 |  | 0 | 15 | Carbon | FTO |  | Spiro-MeOTAD |  | TiO2-c | TiO2-mp | na |  |  | 0 | SLG | FTO | 0.1 | 1.01 | 16.58 | 0.456 | 7.63 | 1.54
26492 | MA | na | na | 1 | 0 | 0 | Pb | 1 | I | na | 3 | 0 | Rb | 0.04 | DMF | DMSO | IPA | 19 | 1 | 1 |  | na | 150 |  | 0 | 15 | Carbon | FTO |  | Spiro-MeOTAD |  | TiO2-c | TiO2-mp | na |  |  | 0 | SLG | FTO | 0.1 | 1.02 | 18.78 | 0.358 | 6.85 | 1.57
26493 | FA | MA | na | 0.3 | 0.7 | 0 | Pb | 1 | I | na | 3 | 0 |  |  | DMF | DMSO | na | 7 | 3 | 0 | 60 | 100 | na | 3 | 20 | 0 | Ag | na | 80 | Spiro-MeOTAD |  | SnO2-np | na | na |  | 0 | 0 | SLG | FTO | 0.045 | 1.02 | 23.28 | 0.735 | 17.44 | 1.57
26494 | FA | MA | na | 0.3 | 0.7 | 0 | Pb | 1 | I | na | 3 | 0 |  |  | DMF | DMSO | na | 7 | 3 | 0 | 60 | 100 | na | 3 | 20 | 0 | Ag | na | 80 | Spiro-MeOTAD |  | SnO2-np | na | na |  | 0 | 0 | SLG | FTO | 0.045 | 1.03 | 22.88 | 0.701 | 16.52 | 1.57
26495 | FA | MA | na | 0.3 | 0.7 | 0 | Pb | 1 | I | na | 3 | 0 | TEOS | 0.5 | DMF | DMSO | na | 7 | 3 | 0 | 60 | 100 | na | 3 | 20 | 0 | Ag | na | 80 | Spiro-MeOTAD |  | SnO2-np | na | na |  | 0 | 0 | SLG | FTO | 0.045 | 1.06 | 23.2 | 0.728 | 17.95 | 1.57
26496 | FA | MA | na | 0.3 | 0.7 | 0 | Pb | 1 | I | na | 3 | 0 | TEOS |  | DMF | DMSO | na | 7 | 3 | 0 | 60 | 100 | na | 3 | 20 | 0 | Ag | na | 80 | Spiro-MeOTAD |  | SnO2-np | na | na |  | 0 | 0 | SLG | FTO | 0.045 | 1.04 | 22.96 | 0.719 | 17.27 | 1.57
26497 | FA | MA | na | 0.3 | 0.7 | 0 | Pb | 1 | I | na | 3 | 0 | TEOS | 1 | DMF | DMSO | na | 7 | 3 | 0 | 60 | 100 | na | 3 | 20 | 0 | Ag | na | 80 | Spiro-MeOTAD |  | SnO2-np | na | na |  | 0 | 0 | SLG | FTO | 0.045 | 1.07 | 23.74 | 0.773 | 19.64 | 1.57
26498 | FA | MA | na | 0.3 | 0.7 | 0 | Pb | 1 | I | na | 3 | 0 | TEOS |  | DMF | DMSO | na | 7 | 3 | 0 | 60 | 100 | na | 3 | 20 | 0 | Ag | na | 80 | Spiro-MeOTAD |  | SnO2-np | na | na |  | 0 | 0 | SLG | FTO | 0.045 | 1.06 | 23.32 | 0.758 | 18.79 | 1.57
26499 | FA | MA | na | 0.3 | 0.7 | 0 | Pb | 1 | I | na | 3 | 0 | TEOS | 3 | DMF | DMSO | na | 7 | 3 | 0 | 60 | 100 | na | 3 | 20 | 0 | Ag | na | 80 | Spiro-MeOTAD |  | SnO2-np | na | na |  | 0 | 0 | SLG | FTO | 0.045 | 1.05 | 23 | 0.7 | 16.91 | 1.57
26500 | FA | MA | na | 0.3 | 0.7 | 0 | Pb | 1 | I | na | 3 | 0 | TEOS |  | DMF | DMSO | na | 7 | 3 | 0 | 60 | 100 | na | 3 | 20 | 0 | Ag | na | 80 | Spiro-MeOTAD |  | SnO2-np | na | na |  | 0 | 0 | SLG | FTO | 0.045 | 1.04 | 22.53 | 0.689 | 16.21 | 1.57
26501 | FA | MA | na | 0.3 | 0.7 | 0 | Pb | 1 | I | na | 3 | 0 | TEOS | 5 | DMF | DMSO | na | 7 | 3 | 0 | 60 | 100 | na | 3 | 20 | 0 | Ag | na | 80 | Spiro-MeOTAD |  | SnO2-np | na | na |  | 0 | 0 | SLG | FTO | 0.045 | 1.02 | 22.99 | 0.7 | 16.41 | 1.57
26502 | FA | MA | na | 0.3 | 0.7 | 0 | Pb | 1 | I | na | 3 | 0 | TEOS |  | DMF | DMSO | na | 7 | 3 | 0 | 60 | 100 | na | 3 | 20 | 0 | Ag | na | 80 | Spiro-MeOTAD |  | SnO2-np | na | na |  | 0 | 0 | SLG | FTO | 0.045 | 1 | 22.17 | 0.689 | 16.67 | 1.57
26503 | FA | MA | na | 0.3 | 0.7 | 0 | Pb | 1 | I | na | 3 | 0 |  |  | DMF | DMSO | na | 7 | 3 | 0 | 60 | 100 | na | 3 | 20 | 0 | Ag | na | 80 | Spiro-MeOTAD |  | SnO2-np | na | na |  | 0 | 0 | SLG | FTO | 0.045 | 1.02 | 23.28 | 0.735 | 17.44 | 1.57
26504 | FA | MA | na | 0.3 | 0.7 | 0 | Pb | 1 | I | na | 3 | 0 | TEOS | 1 | DMF | DMSO | na | 7 | 3 | 0 | 60 | 100 | na | 3 | 20 | 0 | Ag | na | 80 | Spiro-MeOTAD |  | SnO2-np | na | na |  | 0 | 0 | SLG | FTO | 0.045 | 1.07 | 23.74 | 0.773 | 19.64 | 1.57
26510 | MA | na | na | 1 | 0 | 0 | Pb | 1 | I | na | 3 | 0 |  |  | DMF | DMSO | na | 9 | 1 | 0 | 60 | 110 | na | 1 | 10 | 0 | Ag | na | 60 | NiO-c | 20 | C60 | BCP | na | 30 | 5 | 0 | SLG | ITO | 0.1 | 1.07 | 19.98 | 0.753 | 15.17 | 1.61
26511 | MA | na | na | 1 | 0 | 0 | Pb | 1 | I | na | 3 | 0 |  |  | DMF | DMSO | na | 9 | 1 | 0 | 60 | 110 | na | 1 | 10 | 0 | Ag | na | 60 | NiO-c | 20 | C60 | BCP | na | 30 | 5 | 0 | SLG | ITO | 0.1 | 1.015 | 17.13 | 0.545 | 9.78 | 1.61
26512 | MA | na | na | 1 | 0 | 0 | Pb | 1 | I | na | 3 | 0 |  |  | DMF | DMSO | na | 9 | 1 | 0 | 60 | 110 | na | 1 | 10 | 0 | Ag | na | 60 | NiO-c | 20 | C60 | BCP | na | 30 | 5 | 0 | SLG | ITO | 0.1 | 0.955 | 11.56 | 0.35 | 3.91 | 1.61
26513 | MA | na | na | 1 | 0 | 0 | Pb | 1 | I | na | 3 | 0 |  |  | DMF | DMSO | na | 9 | 1 | 0 | 60 | 110 | na | 1 | 10 | 0 | Ag | na | 60 | NiO-c | 20 | C60 | BCP | na | 30 | 5 | 0 | SLG | ITO | 0.1 | 0.892 | 6.91 | 0.302 | 1.84 | 1.61
26514 | MA | na | na | 1 | 0 | 0 | Pb | 1 | I | na | 3 | 0 |  |  | DMF | DMSO | na | 9 | 1 | 0 | 60 | 110 | na | 1 | 10 | 0 | Au | na | 80 | Spiro-MeOTAD | 150 | SnO2-np | na | na | 20 | 0 | 0 | SLG | ITO | 0.1 | 1.062 | 20.34 | 0.595 | 12.86 | 1.61
26515 | MA | na | na | 1 | 0 | 0 | Pb | 1 | I | na | 3 | 0 |  |  | DMF | DMSO | na | 9 | 1 | 0 | 60 | 110 | na | 1 | 10 | 0 | Au | na | 80 | Spiro-MeOTAD | 150 | SnO2-np | na | na | 20 | 0 | 0 | SLG | ITO | 0.1 | 1.051 | 19.91 | 0.642 | 13.42 | 1.61
26516 | MA | na | na | 1 | 0 | 0 | Pb | 1 | I | na | 3 | 0 |  |  | DMF | DMSO | na | 9 | 1 | 0 | 60 | 110 | na | 1 | 10 | 0 | Au | na | 80 | Spiro-MeOTAD | 150 | SnO2-np | na | na | 20 | 0 | 0 | SLG | ITO | 0.1 | 1.035 | 18.89 | 0.628 | 12.3 | 1.61
26517 | MA | na | na | 1 | 0 | 0 | Pb | 1 | I | na | 3 | 0 |  |  | DMF | DMSO | na | 9 | 1 | 0 | 60 | 110 | na | 1 | 10 | 0 | Au | na | 80 | Spiro-MeOTAD | 150 | SnO2-np | na | na | 20 | 0 | 0 | SLG | ITO | 0.1 | 0.993 | 17.68 | 0.523 | 9.46 | 1.61
26518 | Cs | FA | na | 0.17 | 0.83 | 0 | Pb | 1 | Br | I | 0.81 | 2.19 |  |  | DMF | DMSO | na | 4 | 1 | 0 | 95 | na | na | 60 | 0 | 0 | ITO | Au | 80 | Spiro-MeOTAD | 200 | TiO2-c | TiO2-mp | PCBM-60 |  |  |  | SLG | FTO | 0.12 | 1.09 | 18.2 | 0.71 | 14.3 | 1.7
26519 | Cs | FA | na | 0.25 | 0.75 | 0 | Pb | 1 | Br | I | 0.6 | 2.4 |  |  | DMF | DMSO | na | 4 | 1 | 0 | 95 | na | na | 60 | 0 | 0 | ITO | MgF2 | 105 | Spiro-MeOTAD | 200 | TiO2-c | TiO2-mp | PCBM-60 |  |  |  | SLG | FTO | 0.12 | 1.166 | 17.2 | 0.726 | 14.6 | 1.7
26520 | MA | na | na | 1 | 0 | 0 | Pb | 1 | I | na | 3 | 0 |  |  | DMSO | GBL | na | 3 | 7 | 0 | 100 | na | na | 10 | 0 | 0 | Al | na | 100 | PEDOT:PSS | 30 | PCBM-70 | na | na | 70 | 0 | 0 | SLG | ITO | 0.1 | 0.84 | 15.41 | 0.75 | 9.68 | 1.65
26521 | MA | na | na | 1 | 0 | 0 | Pb | 1 | I | na | 3 | 0 |  |  | DMSO | GBL | na | 3 | 7 | 0 | 100 | na | na | 10 | 0 | 0 | Al | na | 100 | PEDOT:PSS | 30 | PCBM-70 | AZO | na | 70 | 40 | 0 | SLG | ITO | 0.1 | 0.88 | 16.53 | 0.697 | 10.13 | 1.65
26522 | MA | na | na | 1 | 0 | 0 | Pb | 1 | I | na | 3 | 0 |  |  | DMSO | GBL | na | 3 | 7 | 0 | 100 | na | na | 10 | 0 | 0 | Al | na | 100 | PEDOT:PSS | 30 | PCBM-70 | Fe2O3-np | na | 70 | 20 | 0 | SLG | ITO | 0.1 | 0.85 | 15.4 | 0.744 | 9.72 | 1.65
26523 | MA | na | na | 1 | 0 | 0 | Pb | 1 | I | na | 3 | 0 |  |  | DMF | DMSO | na | 9 | 1 | 0 | 60 | 100 | na | 1 | 5 | 0 | Au | na | 200 | Spiro-MeOTAD |  | TiO2-c | na | na |  | 0 | 0 | SLG | FTO | 0.125 | 1.09 | 23.1 | 0.773 | 15.1 | 1.6
26524 | MA | na | na | 1 | 0 | 0 | Pb | 1 | I | na | 3 | 0 |  |  | DMF | DMSO | na | 9 | 1 | 0 | 60 | 100 | na | 1 | 5 | 0 | Au | na | 200 | Spiro-MeOTAD |  | TiO2-c | na | na |  | 0 | 0 | SLG | FTO | 0.125 | 1.051 | 22.1 | 0.75 | 13.1 | 1.6
26525 | MA | na | na | 1 | 0 | 0 | Pb | 1 | I | na | 3 | 0 |  |  | DMF | DMSO | na | 9 | 1 | 0 | 60 | 100 | na | 1 | 5 | 0 | Au | na | 200 | Spiro-MeOTAD |  | TiO2-c | TiO2-mp | na |  |  | 0 | SLG | FTO | 0.125 | 1.093 | 24.7 | 0.771 | 15.1 | 1.6
26526 | MA | na | na | 1 | 0 | 0 | Pb | 1 | I | na | 3 | 0 |  |  | DMF | DMSO | na | 9 | 1 | 0 | 60 | 100 | na | 1 | 5 | 0 | Au | na | 200 | Spiro-MeOTAD |  | TiO2-c | TiO2-mp | na |  |  | 0 | SLG | FTO | 0.125 | 1.104 | 22 | 0.742 | 13.9 | 1.6
26527 | FA | MA | na | 0.4 | 0.6 | 0 | Pb | 1 | I | na | 3 | 0 |  |  | DMF | DMSO | na | 9 | 1 | 0 | 60 | 100 | na | 1 | 5 | 0 | Au | na | 200 | Spiro-MeOTAD |  | TiO2-c | TiO2-mp | na |  |  | 0 | SLG | FTO | 0.125 | 1.01 | 21.6 | 0.683 | 14.8
26528 | FA | MA | na | 0.4 | 0.6 | 0 | Pb | 1 | I | na | 3 | 0 |  |  | DMF | DMSO | na | 9 | 1 | 0 | 60 | 100 | na | 1 | 5 | 0 | Au | na | 200 | Spiro-MeOTAD |  | TiO2-c | TiO2-mp | na |  |  | 0 | SLG | FTO | 0.125 | 1.037 | 21.9 | 0.716 | 16.3
26529 | MA | na | na | 1 | 0 | 0 | Pb | 1 | I | na | 3 | 0 |  |  | DMF | DMSO | na | 9 | 1 | 0 | 60 | 100 | na | 1 | 5 | 0 | MoOx | ITO | 35 | Spiro-MeOTAD |  | TiO2-c | TiO2-mp | na |  |  | 0 | SLG | FTO | 0.125 | 1.137 | 20.2 | 0.721 | 16.55 | 1.6
26530 | MA | na | na | 1 | 0 | 0 | Pb | 1 | I | na | 3 | 0 |  |  | DMF | DMSO | na |  |  | 0 | 60 | 80 | na | 0.5 | 2 | 0 | Ag | na | 100 | MoOx |  | PCBM-60 | BCP | na |  | 8 | 0 | SLG | ITO | 0.09 | 1.02 | 17.06 | 0.693 | 12.06 | 1.5
26531 | MA | na | na | 1 | 0 | 0 | Pb | 1 | I | na | 3 | 0 |  |  | DMF | DMSO | na |  |  | 0 | 60 | 80 | na | 0.5 | 2 | 0 | Ag | na | 100 | MoOx |  | PCBM-60 | BCP | na |  | 8 | 0 | SLG | ITO | 0.09 | 1.01 | 17.23 | 0.667 | 11.46 | 1.5
26534 | MA | na | na | 1 | 0 | 0 | Pb | 1 | I | na | 3 | 0 |  |  | DMF | DMSO | na |  |  | 0 | 60 | 80 | na | 0.5 | 2 | 0 | Ag | na | 100 | MoOx |  | PCBM-60 | BCP | na |  | 8 | 0 | SLG | ITO | 0.09 | 1.02 | 17.06 | 0.693 | 12.06 | 1.5
26536 | MA | na | na | 1 | 0 | 0 | Pb | 1 | I | na | 3 | 0 |  |  | DMF | DMSO | IPA | 9 | 1 | 1 |  | na | 100 |  | 0 | 30 | Cu | na | 100 | PTAA |  | C60 | BCP | na | 20 | 6 | 0 | SLG | ITO | 0.1 | 1.03 | 22.85 | 0.707 | 17.2 | 1.6
26537 | MA | na | na | 1 | 0 | 0 | Pb | 1 | I | na | 3 | 0 | PCBB-OEG | 1E-3 | DMF | DMSO | IPA | 9 | 1 | 1 |  | na | 100 |  | 0 | 30 | Cu | na | 100 | PTAA |  | C60 | BCP | na | 20 | 6 | 0 | SLG | ITO | 0.1 | 1.07 | 23.25 | 0.744 | 19.1 | 1.6
26538 | MA | na | na | 1 | 0 | 0 | Pb | 1 | I | na | 3 | 0 |  |  | DMF | DMSO | IPA | 9 | 1 | 1 |  | na | 100 |  | 0 | 30 | Cu | na | 100 | PTAA |  | C60 | BCP | na | 20 | 6 | 0 | SLG | ITO | 0.1 | 1.04 | 23.26 | 0.77 | 18.62 | 1.6
26539 | MA | na | na | 1 | 0 | 0 | Pb | 1 | I | na | 3 | 0 | PCBB-OEG | 0.01 | DMF | DMSO | IPA | 9 | 1 | 1 |  | na | 100 |  | 0 | 30 | Cu | na | 100 | PTAA |  | C60 | BCP | na | 20 | 6 | 0 | SLG | ITO | 0.1 | 1.08 | 23.63 | 0.774 | 19.74 | 1.6
26541 | MA | na | na | 1 | 0 | 0 | Pb | 1 | I | na | 3 | 0 |  |  | DMF | DMSO | IPA | 9 | 1 | 1 |  | na | 100 |  | 0 | 30 | Cu | na | 100 | PTAA |  | C60 | BCP | na | 20 | 6 | 0 | SLG | ITO | 0.1 | 1.03 | 22.85 | 0.707 | 17.2 | 1.6
26542 | MA | na | na | 1 | 0 | 0 | Pb | 1 | I | na | 3 | 0 | PCBB-OEG | 1E-3 | DMF | DMSO | IPA | 9 | 1 | 1 |  | na | 100 |  | 0 | 30 | Cu | na | 100 | PTAA |  | C60 | BCP | na | 20 | 6 | 0 | SLG | ITO | 0.1 | 1.07 | 23.25 | 0.744 | 19.1 | 1.6
26544 | MA | na | na | 1 | 0 | 0 | Pb | 1 | I | na | 3 | 0 |  |  | DMF | DMSO | na | 4 | 1 | 0 | 100 | na | na | 10 | 0 | 0 | Ag | na |  | NiO-c |  | ZnO-np | na | na | 70 | 0 | 0 | SLG | ITO | 0.108 | 1.01 | 19.37 | 0.67 | 13.13 | 1.6
26545 | MA | na | na | 1 | 0 | 0 | Pb | 1 | I | na | 3 | 0 |  |  | DMF | DMSO | na | 4 | 1 | 0 | 100 | na | na | 10 | 0 | 0 | Ag | na |  | NiO-c |  | PCBM-60 | na | na | 30 | 0 | 0 | SLG | ITO | 0.108 | 1.1 | 20.4 | 0.78 | 17.59 | 1.6
26546 | MA | na | na | 1 | 0 | 0 | Pb | 1 | I | na | 3 | 0 |  |  | DMF | DMSO | na | 4 | 1 | 0 | 100 | na | na | 10 | 0 | 0 | Ag | na |  | NiO-c |  | ZnO-np | na | na | 70 | 0 | 0 | SLG | ITO | 0.108 | 1.11 | 20.52 | 0.8 | 18.15 | 1.6
26555 | MA | na | na | 1 | 0 | 0 | Pb | 1 | I | na | 3 | 0 |  |  | DMF | na | IPA | 1 | 0 | 1 | 70 | na | 100 | 30 | 0 | 30 | Au | na | 80 | CuI | 100 | TiO2-nw | na | na |  | 0 | 0 | SLG | FTO | 0.1 | 0.71 | 16.47 | 0.39 | 4.56 | 1.6
26556 | MA | na | na | 1 | 0 | 0 | Pb | 1 | I | na | 3 | 0 |  |  | DMF | na | IPA | 1 | 0 | 1 | 70 | na | 100 | 30 | 0 | 30 | Au | na | 80 | CuI | 100 | TiO2-nw | na | na |  | 0 | 0 | SLG | FTO | 0.1 | 0.74 | 18.05 | 0.46 | 6.14 | 1.6
26557 | MA | na | na | 1 | 0 | 0 | Pb | 1 | I | na | 3 | 0 |  |  | na | na | IPA | 1 | 0 | 1 | 70 | na | 100 | 30 | 0 | 30 | Au | na | 80 | CuI | 100 | TiO2-nw | na | na |  | 0 | 0 | SLG | FTO | 0.1 | 0.7 | 15.23 | 0.44 | 4.69 | 1.6
26558 | MA | na | na | 1 | 0 | 0 | Pb | 1 | I | na | 3 | 0 |  |  | DMF | DMSO | na | 1000 | 71 | 0 | 100 | na | na | 10 | 0 | 0 | Au | na | 100 | Spiro-MeOTAD |  | TiO2-c | TiO2-mp | na | 20 | 150 | 0 | SLG | FTO | 1.84 | 0.737 | 2.76 | 0.708 | 14.1 | 1.6
26559 | MA | na | na | 1 | 0 | 0 | Pb | 1 | I | na | 3 | 0 |  |  | DMF | DMSO | na | 1000 | 71 | 0 | 100 | na | na | 10 | 0 | 0 | Au | na | 100 | Spiro-MeOTAD |  | TiO2-c | TiO2-mp | na | 20 | 150 | 0 | SLG | FTO | 0.1 | 1.099 | 20.7 | 0.756 | 17.3 | 1.6
26560 | Cs | FA | MA | 0.05 | 0.78849999999999998 | 0.1615 | Pb | 1 | Br | I | 0.51 | 2.4900000000000002 |  |  | DMF | DMSO | na | 4 | 1 | 0 | 100 | na | na | 10 | 0 | 0 | Au | na | 100 | Spiro-MeOTAD |  | TiO2-c | TiO2-mp | na | 20 | 150 | 0 | SLG | FTO | 1.84 | 0.806 | 2.74 | 0.75 | 16
26561 | Cs | FA | MA | 0.05 | 0.78849999999999998 | 0.1615 | Pb | 1 | Br | I | 0.51 | 2.4900000000000002 |  |  | DMF | DMSO | na | 4 | 1 | 0 | 100 | na | na | 10 | 0 | 0 | Au | na | 100 | Spiro-MeOTAD |  | TiO2-c | TiO2-mp | na | 20 | 150 | 0 | SLG | FTO | 0.1 | 1.165 | 20.5 | 0.72 | 16.7
26562 | MA | na | na | 1 | 0 | 0 | Pb | 1 | I | na | 3 | 0 |  |  | GBL | na | na | 1 | 0 | 0 | 50 | na | na |  | 0 | 0 | Carbon | na | 10000 | PEDOT:PSS |  | TiO2-c | TiO2-mp | ZrO2-mp | 100 | 1000 | 500 | SLG | FTO | 0.07 | 0.71 | 18.62 | 0.48 | 6.37 | 1.6
26563 | MA | na | na | 1 | 0 | 0 | Pb | 1 | I | na | 3 | 0 |  |  | GBL | na | na | 1 | 0 | 0 | 50 | na | na |  | 0 | 0 | Carbon | na | 10000 | PEDOT:PSS |  | TiO2-c | TiO2-mp | ZrO2-mp | 100 | 1000 | 500 | SLG | FTO | 0.07 | 0.72 | 19.23 | 0.45 | 6.21 | 1.6
26564 | MA | na | na | 1 | 0 | 0 | Pb | 1 | I | na | 3 | 0 |  |  | DMF | na | na | 1 | 0 | 0 | 100 | na | na | 10 | 0 | 0 | Au | na | 80 | Spiro-MeOTAD |  | TiO2-c | TiO2-mp | na | 60 | 260 | 0 | SLG | FTO | 0.1 | 1.05 | 20 | 0.546 | 11.9 | 1.6
26565 | MA | na | na | 1 | 0 | 0 | Pb | 1 | I | na | 3 | 0 |  |  | DMF | na | na | 1 | 0 | 0 | 100 | na | na | 10 | 0 | 0 | Au | na | 80 | Spiro-MeOTAD |  | TiO2-c | TiO2-mp | na | 60 | 260 | 0 | SLG | FTO | 0.1 | 1.05 | 21.8 | 0.589 | 13.5 | 1.6
26566 | MA | na | na | 1 | 0 | 0 | Pb | 1 | I | na | 3 | 0 |  |  | DMF | na | na | 1 | 0 | 0 | 100 | na | na | 10 | 0 | 0 | Au | na | 80 | Spiro-MeOTAD |  | TiO2-c | TiO2-mp | na | 60 | 260 | 0 | SLG | FTO | 0.1 | 1.06 | 20.61 | 0.553 | 12.52 | 1.6
26567 | MA | na | na | 1 | 0 | 0 | Pb | 1 | I | na | 3 | 0 |  |  | DMF | na | na | 1 | 0 | 0 | 100 | na | na | 10 | 0 | 0 | Au | na | 80 | Spiro-MeOTAD |  | TiO2-c | TiO2-mp | na | 60 | 260 | 0 | SLG | FTO | 0.1 | 1.06 | 22.3 | 0.592 | 14 | 1.6
26568 | FA | MA | na | 0.85 | 0.15 | 0 | Pb | 1 | Br | I | 0.45 | 2.5499999999999998 |  |  | DMF | DMSO | na | 4 | 1 | 0 | 90 | na | na | 60 | 0 | 0 | Au | na | 80 | KR122 |  | TiO2-c | TiO2-mp | na | 30 | 150 | 0 | SLG | FTO | 0.16 | 0.99 | 16 | 0.57 | 9
26569 | FA | MA | na | 0.85 | 0.15 | 0 | Pb | 1 | Br | I | 0.45 | 2.5499999999999998 |  |  | DMF | DMSO | na | 4 | 1 | 0 | 90 | na | na | 60 | 0 | 0 | Au | na | 80 | KR131 |  | TiO2-c | TiO2-mp | na | 30 | 150 | 0 | SLG | FTO | 0.16 | 1.145 | 20.7 | 0.77 | 18.3
26570 | FA | MA | na | 0.85 | 0.15 | 0 | Pb | 1 | Br | I | 0.45 | 2.5499999999999998 |  |  | DMF | DMSO | na | 4 | 1 | 0 | 90 | na | na | 60 | 0 | 0 | Au | na | 80 | KR133 |  | TiO2-c | TiO2-mp | na | 30 | 150 | 0 | SLG | FTO | 0.16 | 1.133 | 20.4 | 0.72 | 16.8
26571 | FA | MA | na | 0.85 | 0.15 | 0 | Pb | 1 | Br | I | 0.45 | 2.5499999999999998 |  |  | DMF | DMSO | na | 4 | 1 | 0 | 90 | na | na | 60 | 0 | 0 | Au | na | 80 | KR145 |  | TiO2-c | TiO2-mp | na | 30 | 150 | 0 | SLG | FTO | 0.16 | 0.961 | 18.4 | 0.67 | 11.9
26572 | FA | MA | na | 0.85 | 0.15 | 0 | Pb | 1 | Br | I | 0.45 | 2.5499999999999998 |  |  | DMF | DMSO | na | 4 | 1 | 0 | 90 | na | na | 60 | 0 | 0 | Au | na | 80 | Spiro-MeOTAD |  | TiO2-c | TiO2-mp | na | 30 | 150 | 0 | SLG | FTO | 0.16 | 1.087 | 22.3 | 0.74 | 17.9
26573 | MA | na | na | 1 | 0 | 0 | Pb | 1 | I | na | 3 | 0 |  |  | DMF | na | IPA | 1 | 0 | 1 |  | na | 100 |  | 0 | 20 | Au | na | 8 | Spiro-MeOTAD | 150 | TiO2-mp | na | na |  | 0 | 0 | Ti | na | 0.06 | 0.87 | 14.37 | 0.62 | 7.69 | 1.6
26574 | MA | na | na | 1 | 0 | 0 | Pb | 1 | I | na | 3 | 0 |  |  | DMF | na | IPA | 1 | 0 | 1 |  | na | 100 |  | 0 | 20 | Au | na | 8 | Spiro-MeOTAD | 150 | TiO2-mp | na | na |  | 0 | 0 | Ti | na | 0.06 | 0.92 | 15.94 | 0.69 | 9.92 | 1.6
26575 | MA | na | na | 1 | 0 | 0 | Pb | 1 | I | na | 3 | 0 |  |  | DMF | na | IPA | 1 | 0 | 1 |  | na | 100 |  | 0 | 20 | Au | na | 8 | Spiro-MeOTAD | 150 | TiO2-c | TiO2-mp | na |  |  | 0 | SLG | FTO | 0.06 | 0.92 | 14.55 | 0.53 | 7.08 | 1.6
26576 | MA | na | na | 1 | 0 | 0 | Pb | 1 | I | na | 3 | 0 |  |  | DMF | na | IPA | 1 | 0 | 1 |  | na | 100 |  | 0 | 20 | Au | na | 8 | Spiro-MeOTAD | 150 | TiO2-c | TiO2-mp | na |  |  | 0 | SLG | FTO | 0.06 | 0.99 | 17.49 | 0.6 | 9.21 | 1.6
26577 | FA | MA | na | 0.83 | 0.17 | 0 | Pb | 1 | Br | I | 0.5 | 2.5 |  |  | DMF | DMSO | na | 4 | 1 | 0 |  | na | na |  | 0 | 0 | Ag | na |  | Spiro-MeOTAD |  | SnO2-c | na | na |  | 0 | 0 | SLG | FTO | 0.07 | 1.1 | 22.85 | 0.73 | 18.28
26578 | FA | MA | na | 0.83 | 0.17 | 0 | Pb | 1 | Br | I | 0.5 | 2.5 |  |  | DMF | DMSO | na | 4 | 1 | 0 |  | na | na |  | 0 | 0 | Ag | na |  | Spiro-MeOTAD |  | TiO2-c | na | na |  | 0 | 0 | SLG | FTO | 0.07 | 0.98 | 21.43 | 0.65 | 13.72
26579 | FA | MA | na | 0.83 | 0.17 | 0 | Pb | 1 | Br | I | 0.5 | 2.5 |  |  | DMF | DMSO | na | 4 | 1 | 0 |  | na | na |  | 0 | 0 | Ag | na |  | Spiro-MeOTAD |  | na | na | na |  | 0 | 0 | SLG | FTO | 0.07 | 0.99 | 16.3 | 0.48 | 7.79
26580 | MA | na | na | 1 | 0 | 0 | Pb | 1 | I | na | 3 | 0 |  |  |  | na | na |  | 0 | 0 | 75 | 105 | na | 10 | 10 | 0 | Carbon | na |  | na |  | TiO2-c | TiO2-nw | na |  |  | 0 | SLG | FTO | 0.16 | 0.94 | 21.03 | 0.55 | 9.85 | 1.6
26581 | MA | na | na | 1 | 0 | 0 | Pb | 1 | I | na | 3 | 0 |  |  |  | na | na |  | 0 | 0 | 75 | 105 | na | 10 | 10 | 0 | Carbon | na |  | na |  | TiO2-c | TiO2-nw | na |  |  | 0 | SLG | FTO | 0.16 | 0.96 | 19.6 | 0.52 | 9.61 | 1.6
26582 | MA | na | na | 1 | 0 | 0 | Pb | 1 | I | na | 3 | 0 |  |  |  | na | na |  | 0 | 0 | 75 | 105 | na | 10 | 10 | 0 | Carbon | na |  | na |  | TiO2-c | TiO2-nw | na |  |  | 0 | SLG | FTO | 0.16 | 0.99 | 22.5 | 0.56 | 11.86 | 1.6
26583 | MA | na | na | 1 | 0 | 0 | Pb | 1 | I | na | 3 | 0 |  |  |  | na | na |  | 0 | 0 | 75 | 105 | na | 10 | 10 | 0 | Carbon | na |  | na |  | TiO2-c | TiO2-nw | na |  |  | 0 | SLG | FTO | 0.16 | 0.96 | 21.11 | 0.53 | 11.42 | 1.6
26584 | MA | na | na | 1 | 0 | 0 | Pb | 1 | I | na | 3 | 0 |  |  |  | na | na |  | 0 | 0 | 75 | 105 | na | 10 | 10 | 0 | Carbon | na |  | na |  | TiO2-c | TiO2-nw | na |  |  | 0 | SLG | FTO | 0.16 | 0.98 | 20.54 | 0.54 | 9.14 | 1.6
26585 | MA | na | na | 1 | 0 | 0 | Pb | 1 | I | na | 3 | 0 |  |  |  | na | na |  | 0 | 0 | 75 | 105 | na | 10 | 10 | 0 | Carbon | na |  | na |  | TiO2-c | TiO2-nw | na |  |  | 0 | SLG | FTO | 0.16 | 0.95 | 18.92 | 0.48 | 8.57 | 1.6
26592 | MA | na | na | 1 | 0 | 0 | Pb | 1 | I | na | 3 | 0 |  |  | GBL | na | na | 1 | 0 | 0 | 100 | na | na | 15 | 0 | 0 | Au | na |  | Spiro-MeOTAD |  | TiO2-c | TiO2-mp | na |  |  | 0 | SLG | FTO | 0.09 | 0.653 | 13 | 0.371 | 3.15 | 1.6
26593 | MA | na | na | 1 | 0 | 0 | Pb | 1 | I | na | 3 | 0 |  |  | GBL | na | na | 1 | 0 | 0 | 100 | na | na | 15 | 0 | 0 | Au | na |  | Spiro-MeOTAD |  | TiO2-c | TiO2-mp | na |  |  | 0 | SLG | FTO | 0.09 | 0.435 | 12.94 | 0.352 | 1.9 | 1.6
26594 | MA | na | na | 1 | 0 | 0 | Pb | 1 | I | na | 3 | 0 |  |  | GBL | na | na | 1 | 0 | 0 | 100 | na | na | 15 | 0 | 0 | Au | na |  | Spiro-MeOTAD |  | TiO2-c | TiO2-mp | na |  |  | 0 | SLG | FTO | 0.09 | 0.612 | 13.47 | 0.369 | 2.92 | 1.6
26595 | MA | na | na | 1 | 0 | 0 | Pb | 1 | I | na | 3 | 0 |  |  | GBL | na | na | 1 | 0 | 0 | 100 | na | na | 15 | 0 | 0 | Au | na |  | Spiro-MeOTAD |  | TiO2-c | TiO2-mp | na |  |  | 0 | SLG | FTO | 0.09 | 0.653 | 14.46 | 0.371 | 3.15 | 1.6
26596 | MA | na | na | 1 | 0 | 0 | Pb | 1 | I | na | 3 | 0 |  |  | GBL | na | na | 1 | 0 | 0 | 100 | na | na | 15 | 0 | 0 | Au | na |  | Spiro-MeOTAD |  | TiO2-c | TiO2-mp | na |  |  | 0 | SLG | FTO | 0.09 | 0.631 | 13.33 | 0.323 | 2.66 | 1.6
26597 | MA | na | na | 1 | 0 | 0 | Pb | 1 | I | na | 3 | 0 |  |  | GBL | na | na | 1 | 0 | 0 | 100 | na | na | 15 | 0 | 0 | Au | na |  | Spiro-MeOTAD |  | TiO2-c | TiO2-mp | na |  |  | 0 | SLG | FTO | 0.09 | 0.569 | 14.21 | 0.353 | 2.85 | 1.6
26598 | MA | na | na | 1 | 0 | 0 | Pb | 1 | I | na | 3 | 0 |  |  | GBL | na | na | 1 | 0 | 0 | 100 | na | na | 15 | 0 | 0 | Au | na |  | Spiro-MeOTAD |  | TiO2-c | TiO2-mp | na |  |  | 0 | SLG | FTO | 0.09 | 0.536 | 14.23 | 0.332 | 2.53 | 1.6
26599 | MA | na | na | 1 | 0 | 0 | Pb | 1 | I | na | 3 | 0 |  |  | GBL | na | na | 1 | 0 | 0 | 100 | na | na | 15 | 0 | 0 | Au | na |  | Spiro-MeOTAD |  | TiO2-c | TiO2-mp | na |  |  | 0 | SLG | FTO | 0.09 | 0.518 | 13.15 | 0.311 | 1.87 | 1.6
26600 | MA | na | na | 1 | 0 | 0 | Pb | 1 | I | na | 3 | 0 |  |  | GBL | na | na | 1 | 0 | 0 | 100 | na | na | 15 | 0 | 0 | Au | na |  | Spiro-MeOTAD |  | TiO2-c | TiO2-mp | na |  |  | 0 | SLG | FTO | 0.09 | 0.494 | 11.62 | 0.293 | 1.67 | 1.6
26601 | MA | na | na | 1 | 0 | 0 | Pb | 1 | I | na | 3 | 0 |  |  | GBL | na | na | 1 | 0 | 0 | 100 | na | na | 15 | 0 | 0 | Au | na |  | Spiro-MeOTAD |  | TiO2-c | TiO2-mp | na |  |  | 0 | SLG | FTO | 0.09 | 0.323 | 12.51 | 0.282 | 1.13 | 1.6
26602 | MA | na | na | 1 | 0 | 0 | Pb | 1 | I | na | 3 | 0 | Cl |  | DMF | na | na | 1 | 0 | 0 | 110 | na | na | 60 | 0 | 0 | Au | na | 80 | Spiro-MeOTAD |  | TiO2-c | TiO2-nw | na |  |  | 0 | SLG | FTO | 0.1 | 0.8 | 19.2 | 0.62 | 9.5 | 1.6
26603 | MA | na | na | 1 | 0 | 0 | Pb | 1 | I | na | 3 | 0 | Cl |  | DMF | na | na | 1 | 0 | 0 | 110 | na | na | 60 | 0 | 0 | Au | na | 80 | Spiro-MeOTAD |  | TiO2-c | TiO2-nw | na |  |  | 0 | SLG | FTO | 0.1 | 0.82 | 20.5 | 0.65 | 10.9 | 1.6
26604 | MA | na | na | 1 | 0 | 0 | Pb | 1 | I | na | 3 | 0 | Cl |  | DMF | na | na | 1 | 0 | 0 | 110 | na | na | 60 | 0 | 0 | Au | na | 80 | Spiro-MeOTAD |  | TiO2-c | TiO2-nw | na |  |  | 0 | SLG | FTO | 0.1 | 0.88 | 21.6 | 0.66 | 12.5 | 1.6
26605 | MA | na | na | 1 | 0 | 0 | Pb | 1 | I | na | 3 | 0 |  |  | DMF | na | IPA | 1 | 0 | 1 | 70 | na | 70 | 30 | 0 | 30 | Au | na | 80 | Spiro-MeOTAD |  | TiO2-c | TiO2-mp | na | 50 | 300 | 0 | SLG | FTO | 0.81 | 0.75 | 10.5 | 0.48 | 3.78 | 1.6
26606 | MA | na | na | 1 | 0 | 0 | Pb | 1 | I | na | 3 | 0 |  |  | DMF | na | IPA | 1 | 0 | 1 | 70 | na | 70 | 30 | 0 | 30 | Au | na | 80 | Spiro-MeOTAD |  | TiO2-c | TiO2-mp | na | 50 | 300 | 0 | SLG | FTO | 0.81 | 0.77 | 11.9 | 0.49 | 4.49 | 1.6
26607 | MA | na | na | 1 | 0 | 0 | Pb | 1 | I | na | 3 | 0 |  |  | DMF | na | IPA | 1 | 0 | 1 | 70 | na | 70 | 30 | 0 | 30 | Au | na | 80 | Spiro-MeOTAD |  | TiO2-c | TiO2-mp | na | 50 | 300 | 0 | SLG | FTO | 0.81 | 0.748 | 10.45 | 0.48 | 3.73 | 1.6
26608 | MA | na | na | 1 | 0 | 0 | Pb | 1 | I | na | 3 | 0 |  |  | DMF | na | IPA | 1 | 0 | 1 | 70 | na | 70 | 30 | 0 | 30 | Au | na | 80 | Spiro-MeOTAD |  | TiO2-c | TiO2-mp | na | 50 | 300 | 0 | SLG | FTO | 0.81 | 0.768 | 11.85 | 0.485 | 4.42 | 1.6
26609 | MA | na | na | 1 | 0 | 0 | Pb | 1 | I | na | 3 | 0 |  |  | DMF | na | na | 1 | 0 | 0 | 100 | na | na | 10 | 0 | 0 | Ag | na | 100 | na |  | C60 | BCP | na | 50 | 8 | 0 | SLG | ITO | 0.1 | 0.9 | 21.3 | 0.619 | 11.9 | 1.6
26610 | MA | na | na | 1 | 0 | 0 | Pb | 1 | I | na | 3 | 0 |  |  | DMF | na | na | 1 | 0 | 0 | 100 | na | na | 10 | 0 | 0 | Ag | na | 100 | na |  | C60 | BCP | na | 50 | 8 | 0 | SLG | ITO | 0.1 | 0.89 | 21.2 | 0.589 | 11.2 | 1.6
26611 | MA | na | na | 1 | 0 | 0 | Pb | 1 | I | na | 3 | 0 |  |  | DMF | na | na | 1 | 0 | 0 | 100 | na | na | 10 | 0 | 0 | Ag | na | 100 | CuS-np |  | C60 | BCP | na | 50 | 8 | 0 | SLG | ITO | 0.1 | 0.95 | 21.5 | 0.704 | 14.4 | 1.6
26612 | MA | na | na | 1 | 0 | 0 | Pb | 1 | I | na | 3 | 0 |  |  | DMF | na | na | 1 | 0 | 0 | 100 | na | na | 10 | 0 | 0 | Ag | na | 100 | CuS-np |  | C60 | BCP | na | 50 | 8 | 0 | SLG | ITO | 0.1 | 0.95 | 21.6 | 0.672 | 13.9 | 1.6
26613 | MA | na | na | 1 | 0 | 0 | Pb | 1 | I | na | 3 | 0 |  |  | DMF | na | na | 1 | 0 | 0 | 100 | na | na | 10 | 0 | 0 | Ag | na | 100 | CuS-np |  | C60 | BCP | na | 50 | 8 | 0 | SLG | ITO | 0.1 | 1.02 | 22.3 | 0.712 | 16.2 | 1.6
26614 | MA | na | na | 1 | 0 | 0 | Pb | 1 | I | na | 3 | 0 |  |  | DMF | na | na | 1 | 0 | 0 | 100 | na | na | 10 | 0 | 0 | Ag | na | 100 | CuS-np |  | C60 | BCP | na | 50 | 8 | 0 | SLG | ITO | 0.1 | 1 | 22.2 | 0.695 | 15.4 | 1.6
26615 | MA | na | na | 1 | 0 | 0 | Pb | 1 | I | na | 3 | 0 |  |  | DMF | na | na | 1 | 0 | 0 | 100 | na | na | 10 | 0 | 0 | Ag | na | 100 | CuS-np |  | C60 | BCP | na | 50 | 8 | 0 | SLG | ITO | 0.1 | 0.98 | 21.3 | 0.683 | 14.3 | 1.6
26616 | MA | na | na | 1 | 0 | 0 | Pb | 1 | I | na | 3 | 0 |  |  | DMF | na | na | 1 | 0 | 0 | 100 | na | na | 10 | 0 | 0 | Ag | na | 100 | CuS-np |  | C60 | BCP | na | 50 | 8 | 0 | SLG | ITO | 0.1 | 0.98 | 21.6 | 0.664 | 14 | 1.6
26617 | MA | na | na | 1 | 0 | 0 | Pb | 1 | I | na | 3 | 0 |  |  | DMF | na | na | 1 | 0 | 0 | 100 | na | na | 10 | 0 | 0 | Ag | na | 100 | CuS-np |  | C60 | BCP | na | 50 | 8 | 0 | SLG | ITO | 0.1 | 0.98 | 20.5 | 0.659 | 13.2 | 1.6
26618 | MA | na | na | 1 | 0 | 0 | Pb | 1 | I | na | 3 | 0 |  |  | DMF | na | na | 1 | 0 | 0 | 100 | na | na | 10 | 0 | 0 | Ag | na | 100 | CuS-np |  | C60 | BCP | na | 50 | 8 | 0 | SLG | ITO | 0.1 | 0.97 | 19.8 | 0.643 | 12.4 | 1.6
26619 | MA | na | na | 1 | 0 | 0 | Pb | 1 | I | na | 3 | 0 |  |  | DMF | na | na | 1 | 0 | 0 | 100 | na | na | 10 | 0 | 0 | Ag | na | 100 | na |  | C60 | BCP | na | 50 | 8 | 0 | SLG | ITO | 0.1 | 0.91 | 21.1 | 0.635 | 12.2 | 1.6
26620 | MA | na | na | 1 | 0 | 0 | Pb | 1 | I | na | 3 | 0 |  |  | DMF | na | na | 1 | 0 | 0 | 100 | na | na | 10 | 0 | 0 | Ag | na | 100 | CuS-np |  | C60 | BCP | na | 50 | 8 | 0 | SLG | ITO | 0.1 | 0.99 | 22.3 | 0.707 | 15.6 | 1.6
26621 | Cs | na | na | 1 | 0 | 0 | Pb | 1 | Br | I | 1 | 2 | KI | 7.4999999999999997E-2 | DMF | na | na | 1 | 0 | 0 | 280 | na | na | 10 | 0 | 0 | Au | na |  | Spiro-MeOTAD |  | TiO2-c | na | na |  | 0 | 0 | SLG | FTO | 0.15 | 1.18 | 11.6 | 0.73 | 10
26622 | Cs | na | na | 1 | 0 | 0 | Pb | 1 | Br | I | 1 | 2 |  |  | DMF | na | na | 1 | 0 | 0 | 280 | na | na | 10 | 0 | 0 | Au | na |  | Spiro-MeOTAD |  | TiO2-c | na | na |  | 0 | 0 | SLG | FTO | 0.15 | 1.18 | 10 | 0.7 | 8.2
26623 | Cs | na | na | 1 | 0 | 0 | Pb | 1 | Br | I | 1 | 2 | KI | 7.4999999999999997E-2 | DMF | na | na | 1 | 0 | 0 | 280 | na | na | 10 | 0 | 0 | Au | na |  | Spiro-MeOTAD |  | TiO2-c | na | na |  | 0 | 0 | SLG | FTO | 0.15 | 1.17 | 10.96 | 0.71 | 9.1
26624 | FA | MA | na | 0.85 | 0.15 | 0 | Pb | 1 | Br | I | 0.45 | 2.5499999999999998 |  |  | DMSO | na | na | 1 | 0 | 0 | 100 | na | na | 15 | 0 | 0 | Ag | na | 100 | NiO-c |  | PCBM-60 | na | na | 50 | 0 | 0 | SLG | FTO | 1.022 | 1.081 | 21.48 | 0.784 | 18.21
26625 | FA | MA | na | 0.85 | 0.15 | 0 | Pb | 1 | Br | I | 0.45 | 2.5499999999999998 |  |  | DMSO | na | na | 1 | 0 | 0 | 100 | na | na | 15 | 0 | 0 | Ag | na | 100 | NiO-c |  | PCBM-60 | na | na |  | 0 | 0 | SLG | FTO | 1.022 | 0.93 | 17.9 | 0.68 | 11.32
26626 | FA | MA | na | 0.85 | 0.15 | 0 | Pb | 1 | Br | I | 0.45 | 2.5499999999999998 |  |  | DMSO | na | na | 1 | 0 | 0 | 100 | na | na | 15 | 0 | 0 | Ag | na | 100 | NiO-c |  | PCBM-60 | na | na | 50 | 0 | 0 | SLG | FTO | 1.022 | 1.08 | 21.98 | 0.79 | 18.3
26629 | FA | MA | na | 0.87 | 0.13 | 0 | Pb | 1 | Br | I | 0.39 | 2.61 |  |  | DMF | DMSO | na | 4 | 1 | 0 | 400 | na | na | 7.0000000000000007E-2 | 0 | 0 | Au | na | 70 | Spiro-MeOTAD |  | TiO2-c | na | na |  | 0 | 0 | SLG | FTO | 0.13 | 1.11 | 21.86 | 0.76 | 18.32
26631 | MA | na | na | 1 | 0 | 0 | Pb | 1 | I | na | 3 | 0 |  |  | DMF | na | na | 1 | 0 | 0 |  | na | na |  | 0 | 0 | Au | na | 70 | Spiro-MeOTAD |  | TiO2-c | 2-PA-SAM | na | 50 |  | 0 | SLG | FTO | 0.1 | 1.01 | 21.83 | 0.75 | 15.4 | 1.6
26632 | MA | na | na | 1 | 0 | 0 | Pb | 1 | I | na | 3 | 0 |  |  | DMF | na | na | 1 | 0 | 0 |  | na | na |  | 0 | 0 | Au | na | 70 | Spiro-MeOTAD |  | TiO2-c | 3-PA-SAM | na | 50 |  | 0 | SLG | FTO | 0.1 | 1.04 | 21.93 | 0.74 | 15.6 | 1.6
26633 | MA | na | na | 1 | 0 | 0 | Pb | 1 | I | na | 3 | 0 |  |  | DMF | na | na | 1 | 0 | 0 |  | na | na |  | 0 | 0 | Au | na | 70 | Spiro-MeOTAD |  | TiO2-c | na | na | 50 | 0 | 0 | SLG | FTO | 0.1 | 0.99 | 20.55 | 0.72 | 14.65 | 1.6
26634 | FA | MA | na | 0.83 | 0.17 | 0 | Pb | 1 | Br | I | 0.5 | 2.5 |  |  | DMF | DMSO | na | 4 | 1 | 0 | 100 | na | na | 60 | 0 | 0 | Au | na | 80 | Spiro-MeOTAD |  | Nb2O5-c | Nb2O5-mp | na | 100 | 600 | 0 | SLG | FTO | 0.09 | 1.04 | 23.2 | 0.72 | 17.4
26635 | FA | MA | na | 0.83 | 0.17 | 0 | Pb | 1 | Br | I | 0.5 | 2.5 |  |  | DMF | DMSO | na | 4 | 1 | 0 | 100 | na | na | 60 | 0 | 0 | Au | na | 80 | Spiro-MeOTAD |  | Nb2O5-c | na | na | 100 | 0 | 0 | SLG | FTO | 0.09 | 1.04 | 23 | 0.73 | 18.2
26636 | FA | MA | na | 0.83 | 0.17 | 0 | Pb | 1 | Br | I | 0.5 | 2.5 |  |  | DMF | DMSO | na | 4 | 1 | 0 | 100 | na | na | 60 | 0 | 0 | Au | na | 80 | Spiro-MeOTAD |  | Nb2O5-c | na | na | 200 | 0 | 0 | SLG | FTO | 0.09 | 1.04 | 23.6 | 0.68 | 16.7
26637 | FA | MA | na | 0.83 | 0.17 | 0 | Pb | 1 | Br | I | 0.5 | 2.5 |  |  | DMF | DMSO | na | 4 | 1 | 0 | 100 | na | na | 60 | 0 | 0 | Au | na | 80 | Spiro-MeOTAD |  | Nb2O5-c | na | na | 100 | 0 | 0 | SLG | FTO | 0.09 | 1.08 | 24 | 0.74 | 19.2
26638 | FA | MA | na | 0.83 | 0.17 | 0 | Pb | 1 | Br | I | 0.5 | 2.5 |  |  | DMF | DMSO | na | 4 | 1 | 0 | 100 | na | na | 60 | 0 | 0 | Au | na | 80 | Spiro-MeOTAD |  | Nb2O5-c | na | na | 50 | 0 | 0 | SLG | FTO | 0.09 | 1.06 | 24.3 | 0.72 | 18.6
26639 | MA | na | na | 1 | 0 | 0 | Pb | 1 | I | na | 3 | 0 |  |  | DMF | DMSO | na | 9 | 1 | 0 | 100 | na | na | 5 | 0 | 0 | Carbon | na | 30000 | na |  | TiO2-c | TiO2-mp | ZrO2-mp | 30 | 100 | 100 | SLG | FTO | 0.1 | 1 | 20.23 | 0.604 | 12.23 | 1.6
26640 | MA | na | na | 1 | 0 | 0 | Pb | 1 | I | na | 3 | 0 |  |  | DMF | DMSO | na | 9 | 1 | 0 | 100 | na | na | 5 | 0 | 0 | Carbon | na | 30000 | na |  | TiO2-c | TiO2-mp | ZrO2-mp | 30 | 100 | 100 | SLG | FTO | 0.1 | 0.99 | 21.9 | 0.63 | 13.65 | 1.6
26641 | MA | na | na | 1 | 0 | 0 | Pb | 1 | I | na | 3 | 0 |  |  | DMF | DMSO | na | 9 | 1 | 0 | 100 | na | na | 5 | 0 | 0 | Carbon | na | 30000 | na |  | TiO2-c | TiO2-mp | ZrO2-mp | 30 | 100 | 100 | SLG | FTO | 0.1 | 1.02 | 23.04 | 0.622 | 14.61 | 1.6
26642 | MA | na | na | 1 | 0 | 0 | Pb | 1 | I | na | 3 | 0 |  |  | DMF | DMSO | na | 9 | 1 | 0 | 100 | na | na | 5 | 0 | 0 | Carbon | na | 30000 | na |  | TiO2-c | TiO2-mp | ZrO2-mp | 30 | 100 | 100 | SLG | FTO | 0.1 | 0.99 | 21.16 | 0.63 | 13.2 | 1.6
26643 | MA | na | na | 1 | 0 | 0 | Pb | 1 | I | na | 3 | 0 |  |  | DMF | DMSO | na | 9 | 1 | 0 | 100 | na | na | 5 | 0 | 0 | Carbon | na | 30000 | na |  | TiO2-c | TiO2-mp | ZrO2-mp | 30 | 100 | 100 | SLG | FTO | 0.1 | 1.02 | 22.33 | 0.612 | 13.88 | 1.6
26644 | MA | na | na | 1 | 0 | 0 | Pb | 1 | I | na | 3 | 0 |  |  | DMF | DMSO | na | 1000 | 71 | 0 | 95 | na | na | 5 | 0 | 0 | Carbon | na | 20000 | na |  | C60 | na | na | 30 | 0 | 0 | SLG | FTO | 0.1 | 1.07 | 23.44 | 0.612 | 15.2 | 1.6
26645 | MA | na | na | 1 | 0 | 0 | Pb | 1 | I | na | 3 | 0 |  |  | DMF | DMSO | na | 1000 | 71 | 0 | 95 | na | na | 5 | 0 | 0 | Carbon | na | 20000 | na |  | TiO2-c | na | na |  | 0 | 0 | SLG | FTO | 0.1 | 1.02 | 21.88 | 0.54 | 12.06 | 1.6
26646 | MA | na | na | 1 | 0 | 0 | Pb | 1 | I | na | 3 | 0 |  |  | DMF | DMSO | na | 1000 | 71 | 0 | 95 | na | na | 5 | 0 | 0 | Carbon | na | 20000 | na |  | C60 | na | na | 30 | 0 | 0 | SLG | FTO | 0.1 | 1.07 | 23.44 | 0.612 | 15.2 | 1.6
26647 | MA | na | na | 1 | 0 | 0 | Pb | 1 | I | na | 3 | 0 |  |  | DMF | DMSO | na | 1000 | 71 | 0 | 95 | na | na | 5 | 0 | 0 | Carbon | na | 20000 | na |  | C60 | na | na | 30 | 0 | 0 | Quartz | Graphene | 0.1 | 1.03 | 22.72 | 0.597 | 13.7 | 1.6
26648 | MA | na | na | 1 | 0 | 0 | Pb | 1 | I | na | 3 | 0 |  |  | DMF | na | IPA | 1 | 0 | 1 | 70 | na | 70 | 30 | 0 | 30 | Au | na | 60 | Spiro-MeOTAD |  | TiO2-c | TiO2-mp | na |  |  | 0 | SLG | FTO | 0.09 | 0.88 | 18.3 | 0.632 | 10.2 | 1.6
26654 | Cs | na | na | 1 | 0 | 0 | Pb | 1 | I | na | 3 | 0 |  |  |  | na | na |  | 0 | 0 |  | na | na |  | 0 | 0 | Cu | na | 80 | PTAA |  | C60 | BCP | na | 23 | 8 | 0 | SLG | ITO | 0.16 | 0.96 | 17.8 | 0.73 | 10.7 | 1.76
26655 | FA | MA | na | 0.83 | 0.17 | 0 | Pb | 1 | Br | I | 0.51 | 2.4900000000000002 |  |  | DMF | DMSO | na | 4 | 1 | 0 | 100 | na | na | 20 | 0 | 0 | Au | na |  | NiO-np |  | PCBM-60 | na | na |  | 0 | 0 | SLG | FTO | 0.09 | 0.91 | 18.75 | 0.63 | 10.76
26656 | FA | MA | na | 0.83 | 0.17 | 0 | Pb | 1 | Br | I | 0.51 | 2.4900000000000002 |  |  | DMF | DMSO | na | 4 | 1 | 0 | 100 | na | na | 20 | 0 | 0 | Au | na |  | NiO-np |  | PCBM-60 | na | na |  | 0 | 0 | SLG | FTO | 0.09 | 1.01 | 19.34 | 0.73 | 14.17
26657 | FA | MA | na | 0.83 | 0.17 | 0 | Pb | 1 | Br | I | 0.51 | 2.4900000000000002 |  |  | DMF | DMSO | na | 4 | 1 | 0 | 100 | na | na | 20 | 0 | 0 | Au | na |  | NiO-np |  | PCBM-60 | na | na |  | 0 | 0 | SLG | FTO | 0.09 | 1.05 | 20.34 | 0.73 | 15.68
26658 | FA | MA | na | 0.83 | 0.17 | 0 | Pb | 1 | Br | I | 0.51 | 2.4900000000000002 |  |  | DMF | DMSO | na | 4 | 1 | 0 | 100 | na | na | 20 | 0 | 0 | Au | na |  | NiO-np |  | PCBM-60 | na | na |  | 0 | 0 | SLG | FTO | 0.09 | 1.02 | 20.12 | 0.68 | 14.02
26659 | FA | MA | na | 0.83 | 0.17 | 0 | Pb | 1 | Br | I | 0.51 | 2.4900000000000002 |  |  | DMF | DMSO | na | 4 | 1 | 0 | 100 | na | na | 20 | 0 | 0 | Au | na |  | NiO-np |  | PCBM-60 | na | na |  | 0 | 0 | SLG | FTO | 0.09 | 1.06 | 20.07 | 0.74 | 15.66
26660 | FA | MA | na | 0.83 | 0.17 | 0 | Pb | 1 | Br | I | 0.51 | 2.4900000000000002 |  |  | DMF | DMSO | na | 4 | 1 | 0 | 100 | na | na | 20 | 0 | 0 | Au | na |  | NiO-np |  | PCBM-60 | na | na |  | 0 | 0 | SLG | FTO | 0.09 | 0.98 | 18.6 | 0.62 | 11.36
26661 | MA | na | na | 1 | 0 | 0 | Pb | 1 | I | na | 3 | 0 |  |  | DMF | DMSO | na | 85 | 15 | 0 | 100 | na | na | 10 | 0 | 0 | Al | na | 100 | PTAA |  | PCBM-60 | na | na | 100 | 0 | 0 | SLG | ITO | 0.0464 | 1.11 | 19.3 | 0.69 | 14.7 | 1.6
26667 | MA | na | na | 1 | 0 | 0 | Pb | 1 | I | na | 3 | 0 |  |  | DMF | DMSO | na | 85 | 15 | 0 | 100 | na | na | 10 | 0 | 0 | Al | na | 100 | PTAA | 10 | PCBM-60 | PFN | na | 100 | 5 | 0 | SLG | ITO | 0.0464 | 1.1 | 20.4 | 0.76 | 17.1 | 1.6
26678 | MA | na | na | 1 | 0 | 0 | Pb | 1 | I | na | 3 | 0 |  |  | DMF | DMSO | na | 85 | 15 | 0 | 100 | na | na | 10 | 0 | 0 | Cu | na | 100 | PTAA | 10 | PCBM-60 | PFN | na | 100 | 5 | 0 | SLG | ITO | 0.0464 | 1.11 | 19.5 | 0.65 | 13.9 | 1.6
26680 | MA | na | na | 1 | 0 | 0 | Pb | 1 | I | na | 3 | 0 |  |  | DMF | DMSO | na | 85 | 15 | 0 | 100 | na | na | 10 | 0 | 0 | Ag | na | 100 | PTAA | 10 | PCBM-60 | PFN | na | 100 | 5 | 0 | SLG | ITO | 0.0464 | 1.11 | 20.2 | 0.6 | 13.7 | 1.6
26682 | MA | na | na | 1 | 0 | 0 | Pb | 1 | I | na | 3 | 0 |  |  | DMF | DMSO | na | 85 | 15 | 0 | 100 | na | na | 10 | 0 | 0 | Au | na | 100 | PTAA | 10 | PCBM-60 | PFN | na | 100 | 5 | 0 | SLG | ITO | 0.0464 | 1.12 | 19.75 | 0.57 | 12.7 | 1.6
26684 | MA | na | na | 1 | 0 | 0 | Pb | 1 | I | na | 3 | 0 |  |  | DMF | DMSO | na | 4 | 1 | 0 | 130 | na | na | 5 | 0 | 0 | Au | na | 60 | Spiro-MeOTAD |  | SnO2-c | TiO2-mp | na | 30 | 200 | 0 | SLG | FTO | 0.07 | 1.01 | 20.88 | 0.657 | 13.84 | 1.6
26685 | MA | na | na | 1 | 0 | 0 | Pb | 1 | I | na | 3 | 0 |  |  | DMF | DMSO | na | 4 | 1 | 0 | 130 | na | na | 5 | 0 | 0 | Au | na | 60 | Spiro-MeOTAD |  | SnO2-c | TiO2-mp | na | 30 | 200 | 0 | SLG | FTO | 0.07 | 1.06 | 22.21 | 0.626 | 14.67 | 1.6
26686 | MA | na | na | 1 | 0 | 0 | Pb | 1 | I | na | 3 | 0 |  |  | DMF | DMSO | na | 4 | 1 | 0 | 130 | na | na | 5 | 0 | 0 | Au | na | 60 | Spiro-MeOTAD |  | SnO2-c | TiO2-mp | na | 30 | 200 | 0 | SLG | FTO | 0.07 | 1.04 | 20.29 | 0.724 | 16.8 | 1.6
26687 | MA | na | na | 1 | 0 | 0 | Pb | 1 | I | na | 3 | 0 |  |  | DMF | DMSO | na | 4 | 1 | 0 | 130 | na | na | 5 | 0 | 0 | Au | na | 60 | Spiro-MeOTAD |  | SnO2-c | TiO2-mp | na | 30 | 200 | 0 | SLG | FTO | 0.07 | 1.01 | 22.85 | 0.696 | 16.06 | 1.6
26688 | MA | na | na | 1 | 0 | 0 | Pb | 1 | I | na | 3 | 0 |  |  | DMF | DMSO | na | 4 | 1 | 0 | 130 | na | na | 5 | 0 | 0 | Au | na | 60 | Spiro-MeOTAD |  | SnO2-c | TiO2-mp | na | 30 | 200 | 0 | SLG | FTO | 0.07 | 1.01 | 20.97 | 0.625 | 13.21 | 1.6
26689 | MA | na | na | 1 | 0 | 0 | Pb | 1 | I | na | 3 | 0 |  |  | DMF | DMSO | na | 4 | 1 | 0 | 130 | na | na | 5 | 0 | 0 | Au | na | 60 | Spiro-MeOTAD |  | SnO2-c | TiO2-mp | na | 30 | 200 | 0 | SLG | FTO | 1 | 1.01 | 20.43 | 0.699 | 14.35 | 1.6
26690 | MA | na | na | 1 | 0 | 0 | Pb | 1 | I | na | 3 | 0 |  |  | DMF | na | IPA | 1 | 0 | 1 |  | na | na |  | 0 | 0 | Au | na | 40 | Spiro-MeOTAD |  | TiO2-c | na | na |  | 0 | 0 | SLG | FTO | 0.083 | 0.97 | 15.6 | 0.59 | 9 | 1.6
26691 | MA | na | na | 1 | 0 | 0 | Pb | 1 | I | na | 3 | 0 | Cl |  | DMF | na | IPA | 1 | 0 | 1 |  | na | na |  | 0 | 0 | Au | na | 40 | Spiro-MeOTAD |  | TiO2-c | na | na |  | 0 | 0 | SLG | FTO | 0.083 | 1.01 | 18.9 | 0.68 | 13 | 1.6
26692 | MA | na | na | 1 | 0 | 0 | Pb | 1 | I | na | 3 | 0 |  |  | DMF | DMSO | na | 2 | 1 | 0 | 100 | na | na | 10 | 0 | 0 | Ag | na | 100 | PEDOT:PSS |  | PCBM-60 | Zr(acac)4 | na |  |  | 0 | SLG | ITO | 0.1 | 0.89 | 21.13 | 0.674 | 12.67 | 1.6
26693 | MA | na | na | 1 | 0 | 0 | Pb | 1 | I | na | 3 | 0 | MnCl2 | 2E-3 | DMF | DMSO | na | 2 | 1 | 0 | 100 | na | na | 10 | 0 | 0 | Ag | na | 100 | PEDOT:PSS |  | PCBM-60 | Zr(acac)4 | na |  |  | 0 | SLG | ITO | 0.1 | 0.91 | 20.56 | 0.786 | 14.72 | 1.6
26694 | MA | na | na | 1 | 0 | 0 | Pb | 1 | I | na | 3 | 0 | MnCl2 | 6.0000000000000001E-3 | DMF | DMSO | na | 2 | 1 | 0 | 100 | na | na | 10 | 0 | 0 | Ag | na | 100 | PEDOT:PSS |  | PCBM-60 | Zr(acac)4 | na |  |  | 0 | SLG | ITO | 0.1 | 0.97 | 17.7 |  |  | 1.6
26695 | MA | na | na | 1 | 0 | 0 | Pb | 1 | I | na | 3 | 0 | MnCl2 | 0.01 | DMF | DMSO | na | 2 | 1 | 0 | 100 | na | na | 10 | 0 | 0 | Ag | na | 100 | PEDOT:PSS |  | PCBM-60 | Zr(acac)4 | na |  |  | 0 | SLG | ITO | 0.1 | 0.97 | 14.1 |  |  | 1.6
26696 | MA | na | na | 1 | 0 | 0 | Pb | 1 | I | na | 3 | 0 | MnCl2 | 0.02 | DMF | DMSO | na | 2 | 1 | 0 | 100 | na | na | 10 | 0 | 0 | Ag | na | 100 | PEDOT:PSS |  | PCBM-60 | Zr(acac)4 | na |  |  | 0 | SLG | ITO | 0.1 | 0.93 | 7.4 |  |  | 1.6
26697 | MA | na | na | 1 | 0 | 0 | Pb | 1 | I | na | 3 | 0 | Cl |  | DMF | na | na | 1 | 0 | 0 | 100 | na | na | 120 | 0 | 0 | Al | na | 100 | PEDOT:PSS |  | PCBM-60 | C60 | na |  |  | 0 | SLG | ITO | 0.09 | 0.96 | 22.85 | 0.63 | 11.65 | 1.6
26698 | MA | na | na | 1 | 0 | 0 | Pb | 1 | I | na | 3 | 0 | Cl |  | DMF | na | na | 1 | 0 | 0 | 100 | na | na | 120 | 0 | 0 | Al | na | 100 | PEDOT:PSS |  | PCBM-60 | C60 | na |  |  | 0 | SLG | ITO | 0.09 | 0.97 | 24.99 | 0.61 | 13.96 | 1.6
26699 | MA | na | na | 1 | 0 | 0 | Pb | 1 | I | na | 3 | 0 | Cl |  | DMF | na | na | 1 | 0 | 0 | 100 | na | na | 120 | 0 | 0 | Al | na | 100 | PEDOT:PSS |  | PCBM-60 | C60 | na |  |  | 0 | SLG | ITO | 0.09 | 0.953 | 22.44 | 0.595 | 12.73 | 1.6
26700 | MA | na | na | 1 | 0 | 0 | Pb | 1 | I | na | 3 | 0 | Cl |  | DMF | na | na | 1 | 0 | 0 | 100 | na | na | 120 | 0 | 0 | Al | na | 100 | PEDOT:PSS |  | PCBM-60 | C60 | na |  |  | 0 | SLG | ITO | 0.09 | 0.947 | 21.91 | 0.566 | 11.74 | 1.6
26701 | MA | na | na | 1 | 0 | 0 | Pb | 1 | I | na | 3 | 0 | Cl |  | DMF | na | na | 1 | 0 | 0 | 100 | na | na | 120 | 0 | 0 | Al | na | 100 | PEDOT:PSS |  | PCBM-60 | C60 | na |  |  | 0 | SLG | ITO | 0.09 | 0.968 | 24.87 | 0.595 | 14.52 | 1.6
26702 | MA | na | na | 1 | 0 | 0 | Pb | 1 | I | na | 3 | 0 | Cl |  | DMF | na | na | 1 | 0 | 0 | 100 | na | na | 120 | 0 | 0 | Al | na | 100 | PEDOT:PSS |  | PCBM-60 | C60 | na |  |  | 0 | SLG | ITO | 0.09 | 0.961 | 24.63 | 0.581 | 13.75 | 1.6
26703 | MA | na | na | 1 | 0 | 0 | Pb | 1 | I | na | 3 | 0 | 5-AVAI |  |  | na | na |  | 0 | 0 | 50 | na | na | 60 | 0 | 0 | Carbon | na | 25000 | na |  | TiO2-c | TiO2-mp | ZrO2-mp |  | 400 | 1700 | SLG | FTO | 0.1 | 0.88 | 21.4 | 0.57 | 10.7 | 1.6
26704 | MA | na | na | 1 | 0 | 0 | Pb | 1 | I | na | 3 | 0 | 5-AVAI |  |  | na | na |  | 0 | 0 | 50 | na | na | 60 | 0 | 0 | Carbon | na | 25000 | Spiro-MeOTAD |  | TiO2-c | TiO2-mp | ZrO2-mp |  | 400 | 1700 | SLG | FTO | 0.1 | 0.89 | 21.65 | 0.52 | 10 | 1.6
26705 | MA | na | na | 1 | 0 | 0 | Pb | 1 | I | na | 3 | 0 | 5-AVAI |  |  | na | na |  | 0 | 0 | 50 | na | na | 60 | 0 | 0 | Carbon | na | 25000 | na |  | TiO2-c | TiO2-mp | ZrO2-mp |  | 400 | 1700 | SLG | FTO | 3 | 0.81 | 21.3 | 0.4 | 7 | 1.6
26706 | Cs | FA | MA | 0.05 | 0.79500000000000004 | 0.16 | Pb | 1 | Br | I | 0.51 | 2.5 |  |  | DMF | DMSO | na | 4 | 1 | 0 | 100 | na | na | 60 | 0 | 0 | Au | na | 60 | Spiro-MeOTAD |  | TiO2-c | TiO2-mp | na | 30 | 150 | 0 | SLG | FTO | 0.16 | 1.106 | 23.8 | 0.671 | 17.64
26707 | Cs | FA | MA | 0.05 | 0.79500000000000004 | 0.16 | Pb | 1 | Br | I | 0.51 | 2.5 |  |  | DMF | DMSO | na | 4 | 1 | 0 | 100 | na | na | 60 | 0 | 0 | Au | na | 60 | Spiro-MeOTAD |  | TiO2-c | TiO2-mp | na | 30 | 150 | 0 | SLG | FTO | 0.16 | 1.139 | 23.9 | 0.714 | 19.43
26708 | Cs | FA | MA | 0.05 | 0.79500000000000004 | 0.16 | Pb | 1 | Br | I | 0.51 | 2.5 |  |  | DMF | DMSO | na | 4 | 1 | 0 | 100 | na | na | 60 | 0 | 0 | Au | na | 60 | NiO | 40 | PCBM-60 | BCP | na |  |  | 0 | SLG | FTO | 0.16 | 1.026 | 19.2 | 0.745 | 16.03
26709 | Cs | FA | MA | 0.05 | 0.79500000000000004 | 0.16 | Pb | 1 | Br | I | 0.51 | 2.5 |  |  | DMF | DMSO | na | 4 | 1 | 0 | 100 | na | na | 60 | 0 | 0 | Au | na | 60 | Spiro-MeOTAD |  | TiO2-c | TiO2-mp | na | 30 | 150 | 0 | SLG | FTO | 0.16 | 1 | 16 | 0.275 | 4.4
26710 | MA | na | na | 1 | 0 | 0 | Pb | 1 | I | na | 3 | 0 |  |  | DMF | na | na | 1 | 0 | 0 | 100 | na | na | 10 | 0 | 0 | Ag | na | 80 | Spiro-MeOTAD | 180 | TiO2-c | TiO2-mp | na | 50 | 100 | 0 | SLG | FTO | 0.09 | 1.02 | 21.1 | 0.69 | 14.8 | 1.6
26711 | MA | na | na | 1 | 0 | 0 | Pb | 1 | I | na | 3 | 0 |  |  | DMF | na | na | 1 | 0 | 0 | 100 | na | na | 10 | 0 | 0 | Ag | na | 80 | Spiro-MeOTAD | 180 | TiO2-c | TiO2-mp | na | 50 | 100 | 0 | SLG | FTO | 0.09 | 1.05 | 21.6 | 0.74 | 15.8 | 1.6
26712 | MA | na | na | 1 | 0 | 0 | Pb | 1 | I | na | 3 | 0 |  |  | DMF | na | na | 1 | 0 | 0 | 100 | na | na | 10 | 0 | 0 | Ag | na | 80 | SM01 | 180 | TiO2-c | TiO2-mp | na | 50 | 100 | 0 | SLG | FTO | 0.09 | 0.71 | 9.3 | 0.6 | 4 | 1.6
26713 | MA | na | na | 1 | 0 | 0 | Pb | 1 | I | na | 3 | 0 |  |  | DMF | na | na | 1 | 0 | 0 | 100 | na | na | 10 | 0 | 0 | Ag | na | 80 | SM01 | 180 | TiO2-c | TiO2-mp | na | 50 | 100 | 0 | SLG | FTO | 0.09 | 0.83 | 9.9 | 0.59 | 4.9 | 1.6
26714 | MA | na | na | 1 | 0 | 0 | Pb | 1 | I | na | 3 | 0 |  |  | DMF | na | na | 1 | 0 | 0 | 100 | na | na | 10 | 0 | 0 | Ag | na | 80 | SM09 | 180 | TiO2-c | TiO2-mp | na | 50 | 100 | 0 | SLG | FTO | 0.09 | 0.99 | 19.1 | 0.7 | 13.3 | 1.6
26715 | MA | na | na | 1 | 0 | 0 | Pb | 1 | I | na | 3 | 0 |  |  | DMF | na | na | 1 | 0 | 0 | 100 | na | na | 10 | 0 | 0 | Ag | na | 80 | SM09 | 180 | TiO2-c | TiO2-mp | na | 50 | 100 | 0 | SLG | FTO | 0.09 | 1.01 | 20.5 | 0.7 | 14.5 | 1.6
26716 | MA | na | na | 1 | 0 | 0 | Pb | 1 | I | na | 3 | 0 |  |  | DMF | na | na | 1 | 0 | 0 | 100 | na | na | 10 | 0 | 0 | Ag | na | 80 | SM13 | 180 | TiO2-c | TiO2-mp | na | 50 | 100 | 0 | SLG | FTO | 0.09 | 0.96 | 17.7 | 0.71 | 12.2 | 1.6
26717 | MA | na | na | 1 | 0 | 0 | Pb | 1 | I | na | 3 | 0 |  |  | DMF | na | na | 1 | 0 | 0 | 100 | na | na | 10 | 0 | 0 | Ag | na | 80 | SM13 | 180 | TiO2-c | TiO2-mp | na | 50 | 100 | 0 | SLG | FTO | 0.09 | 1.01 | 19.1 | 0.73 | 14.1 | 1.6
26718 | MA | na | na | 1 | 0 | 0 | Pb | 1 | I | na | 3 | 0 |  |  | DMF | na | na | 1 | 0 | 0 | 100 | na | na | 10 | 0 | 0 | Ag | na | 80 | Spiro-MeOTAD | 180 | SnO2-c | na | na |  | 0 | 0 | SLG | FTO | 0.09 | 1.07 | 22.9 | 0.74 | 18.2 | 1.6
26719 | MA | na | na | 1 | 0 | 0 | Pb | 1 | I | na | 3 | 0 |  |  | DMF | na | na | 1 | 0 | 0 | 100 | na | na | 10 | 0 | 0 | Ag | na | 80 | SM09 | 180 | SnO2-c | na | na |  | 0 | 0 | SLG | FTO | 0.09 | 1.09 | 20.9 | 0.72 | 16.5 | 1.6
26720 | MA | na | na | 1 | 0 | 0 | Pb | 1 | I | na | 3 | 0 |  |  | DMF | na | IPA | 1 | 0 | 1 | 40 | 100 | 100 | 3 | 5 | 5 | Au | na |  | Spiro-MeOTAD |  | TiO2-c | TiO2-mp | na | 60 | 150 | 0 | SLG | FTO | 0.1 | 0.937 | 16.94 | 0.7 | 11.16 | 1.6
26721 | MA | na | na | 1 | 0 | 0 | Pb | 1 | I | na | 3 | 0 |  |  | DMF | na | IPA | 1 | 0 | 1 | 40 | 100 | 100 | 3 | 5 | 5 | Au | na |  | Spiro-MeOTAD |  | TiO2-c | TiO2-mp | na | 60 | 150 | 0 | SLG | FTO | 0.1 | 1.012 | 19.63 | 0.73 | 14.53 | 1.6
26722 | MA | na | na | 1 | 0 | 0 | Pb | 1 | I | na | 3 | 0 |  |  | DMF | na | IPA | 1 | 0 | 1 | 40 | 100 | 100 | 3 | 5 | 5 | Au | na |  | Spiro-MeOTAD |  | TiO2-c | TiO2-mp | na | 60 | 150 | 0 | SLG | FTO | 0.1 | 1.017 | 20.71 | 0.73 | 15.31 | 1.6
26723 | MA | na | na | 1 | 0 | 0 | Pb | 1 | I | na | 3 | 0 |  |  | DMF | na | IPA | 1 | 0 | 1 | 40 | 100 | 100 | 3 | 5 | 5 | Au | na |  | Spiro-MeOTAD |  | TiO2-c | TiO2-mp | na | 60 | 150 | 0 | SLG | FTO | 0.1 | 0.97 | 17.34 | 0.61 | 10.49 | 1.6
26724 | MA | na | na | 1 | 0 | 0 | Pb | 1 | I | na | 3 | 0 |  |  | DMF | na | IPA | 1 | 0 | 1 | 40 | 100 | 100 | 3 | 5 | 5 | Au | na |  | Spiro-MeOTAD |  | TiO2-c | TiO2-mp | na | 60 | 150 | 0 | SLG | FTO | 0.1 | 1.042 | 19.84 | 0.73 | 15.01 | 1.6
26725 | MA | na | na | 1 | 0 | 0 | Pb | 1 | I | na | 3 | 0 |  |  | DMF | na | IPA | 1 | 0 | 1 | 40 | 100 | 100 | 3 | 5 | 5 | Au | na |  | Spiro-MeOTAD |  | TiO2-c | TiO2-mp | na | 60 | 150 | 0 | SLG | FTO | 0.1 | 0.953 | 18.32 | 0.71 | 12.36 | 1.6
26726 | MA | na | na | 1 | 0 | 0 | Pb | 1 | I | na | 3 | 0 |  |  | DMF | na | IPA | 1 | 0 | 1 | 40 | 100 | 100 | 3 | 5 | 5 | Au | na |  | Spiro-MeOTAD |  | TiO2-c | TiO2-mp | na | 60 | 150 | 0 | SLG | FTO | 0.1 | 0.935 | 17.11 | 0.69 | 11.03 | 1.6
26727 | MA | na | na | 1 | 0 | 0 | Pb | 1 | I | na | 3 | 0 |  |  | DMF | na | IPA | 1 | 0 | 1 | 40 | 100 | 100 | 3 | 5 | 5 | Au | na |  | Spiro-MeOTAD |  | TiO2-c | TiO2-mp | na | 60 | 150 | 0 | SLG | FTO | 0.1 | 1.051 | 19.09 | 0.72 | 14.53 | 1.6
26728 | MA | na | na | 1 | 0 | 0 | Pb | 1 | I | na | 3 | 0 |  |  | DMF | na | IPA | 1 | 0 | 1 | 40 | 100 | 100 | 3 | 5 | 5 | Au | na |  | Spiro-MeOTAD |  | TiO2-c | TiO2-mp | na | 60 | 150 | 0 | SLG | FTO | 0.1 | 0.986 | 18.9 | 0.7 | 12.97 | 1.6
26729 | MA | na | na | 1 | 0 | 0 | Pb | 1 | I | na | 3 | 0 |  |  | DMF | na | IPA | 1 | 0 | 1 | 40 | 100 | 100 | 3 | 5 | 5 | Au | na |  | Spiro-MeOTAD |  | TiO2-c | TiO2-mp | na | 60 | 150 | 0 | SLG | FTO | 0.1 | 0.926 | 18.25 | 0.66 | 11.24 | 1.6
26730 | MA | na | na | 1 | 0 | 0 | Pb | 1 | I | na | 3 | 0 |  |  | DMF | na | IPA | 1 | 0 | 1 | 40 | 100 | 100 | 3 | 5 | 5 | Au | na |  | Spiro-MeOTAD |  | TiO2-c | TiO2-mp | na | 60 | 150 | 0 | SLG | FTO | 0.1 | 1.033 | 21.27 | 0.718 | 15.76 | 1.6
26731 | MA | na | na | 1 | 0 | 0 | Pb | 1 | I | na | 3 | 0 |  |  | DMF | na | TBA | 1 | 0 | 1 | 100 | na | 100 | 5 | 0 | 5 | Ag | na |  | Spiro-MeOTAD |  | TiO2-c | na | na |  | 0 | 0 | SLG | FTO | 0.0625 | 0.965 | 19.3 | 0.662 | 12 | 1.6
26732 | MA | na | na | 1 | 0 | 0 | Pb | 1 | I | na | 3 | 0 |  |  | DMF | na | IPA | 1 | 0 | 1 | 100 | na | 100 | 5 | 0 | 5 | Ag | na |  | Spiro-MeOTAD |  | TiO2-c | na | na |  | 0 | 0 | SLG | FTO | 0.0625 | 0.89 | 17.1 | 0.549 | 8.35 | 1.6
26733 | MA | na | na | 1 | 0 | 0 | Pb | 1 | I | na | 3 | 0 |  |  | DMF | na | TBA | 1 | 0 | 1 | 100 | na | 100 | 5 | 0 | 5 | Ag | na |  | Spiro-MeOTAD |  | TiO2-c | na | na |  | 0 | 0 | SLG | FTO | 0.0625 | 0.995 | 20.9 | 0.703 | 14.61 | 1.6
26750 | MA | na | na | 1 | 0 | 0 | Pb | 1 | I | na | 3 | 0 |  |  | DMSO | na | na | 1 | 0 | 0 | 100 | na | na | 15 | 0 | 0 | Au | na | 80 | Spiro-MeOTAD | 200 | TiO2-c | TiO2-mp | na | 11 | 150 | 0 | SLG | ITO | 0.12 | 1.032 | 17 | 0.752 | 13 | 1.6
26751 | MA | na | na | 1 | 0 | 0 | Pb | 1 | I | na | 3 | 0 |  |  | DMSO | na | na | 1 | 0 | 0 | 100 | na | na | 15 | 0 | 0 | Au | na | 80 | Spiro-MeOTAD | 200 | TiO2-c | TiO2-mp | na | 100 | 150 | 0 | SLG | FTO | 0.12 | 0.874 | 20 | 0.51 | 11 | 1.6
26752 | MA | na | na | 1 | 0 | 0 | Pb | 1 | I | na | 3 | 0 |  |  | DMSO | na | na | 1 | 0 | 0 | 100 | na | na | 15 | 0 | 0 | Au | na | 80 | Spiro-MeOTAD | 200 | TiO2-c | TiO2-mp | na | 100 | 150 | 0 | SLG | FTO | 0.12 | 0.935 | 17.8 | 0.64 | 10.6 | 1.6
26753 | MA | na | na | 1 | 0 | 0 | Pb | 1 | I | na | 3 | 0 |  |  | DMSO | na | na | 1 | 0 | 0 | 100 | na | na | 15 | 0 | 0 | Au | na | 80 | Spiro-MeOTAD | 200 | TiO2-c | TiO2-mp | na | 11 | 150 | 0 | SLG | ITO | 0.12 | 1.048 | 19.6 | 0.77 | 15.9 | 1.6
26754 | MA | na | na | 1 | 0 | 0 | Pb | 1 | I | na | 3 | 0 |  |  | DMSO | na | na | 1 | 0 | 0 | 100 | na | na | 15 | 0 | 0 | Au | na | 80 | Spiro-MeOTAD | 200 | TiO2-c | TiO2-mp | na | 100 | 150 | 0 | SLG | FTO | 0.12 | 1.023 | 22.9 | 0.61 | 14.3 | 1.6
26755 | MA | na | na | 1 | 0 | 0 | Pb | 1 | I | na | 3 | 0 |  |  | DMSO | na | na | 1 | 0 | 0 | 100 | na | na | 15 | 0 | 0 | Au | na | 80 | Spiro-MeOTAD | 200 | TiO2-c | TiO2-mp | na | 100 | 150 | 0 | SLG | FTO | 0.12 | 0.967 | 18.4 | 0.66 | 11 | 1.6
26756 | MA | na | na | 1 | 0 | 0 | Pb | 1 | I | na | 3 | 0 |  |  | DMSO | na | na | 1 | 0 | 0 | 100 | na | na | 15 | 0 | 0 | Au | na | 80 | Spiro-MeOTAD | 200 | TiO2-c | TiO2-mp | na | 11 | 150 | 0 | SLG | ITO | 0.12 | 0.686 | 0.028 | 0.703 | 19.5 | 1.6
26757 | MA | na | na | 1 | 0 | 0 | Pb | 1 | I | na | 3 | 0 |  |  | DMSO | na | na | 1 | 0 | 0 | 100 | na | na | 15 | 0 | 0 | Au | na | 80 | Spiro-MeOTAD | 200 | TiO2-c | TiO2-mp | na | 100 | 150 | 0 | SLG | FTO | 0.12 |  |  |  | 0.1 | 1.6
26758 | MA | na | na | 1 | 0 | 0 | Pb | 1 | I | na | 3 | 0 |  |  | DMSO | na | na | 1 | 0 | 0 | 100 | na | na | 15 | 0 | 0 | Au | na | 80 | Spiro-MeOTAD | 200 | TiO2-c | TiO2-mp | na | 100 | 150 | 0 | SLG | FTO | 0.12 | 0.35 | 0.028 | 0.3 | 4.8 | 1.6
26759 | MA | na | na | 1 | 0 | 0 | Pb | 1 | I | na | 3 | 0 |  |  | DMSO | na | na | 1 | 0 | 0 | 100 | na | na | 15 | 0 | 0 | Au | na | 80 | Spiro-MeOTAD | 200 | TiO2-c | TiO2-mp | na | 11 | 150 | 0 | PET | ITO | 0.12 | 0.97 | 15.2 | 0.74 | 10.9 | 1.6
26760 | MA | na | na | 1 | 0 | 0 | Pb | 1 | I | na | 3 | 0 |  |  | DMSO | na | na | 1 | 0 | 0 | 100 | na | na | 15 | 0 | 0 | Au | na | 80 | Spiro-MeOTAD | 200 | TiO2-c | TiO2-mp | na | 11 | 150 | 0 | SLG | ITO | 0.12 | 0.775 | 0.058 | 0.72 | 25.4 | 1.6
26761 | MA | na | na | 1 | 0 | 0 | Pb | 1 | I | na | 3 | 0 |  |  | DMSO | na | na | 1 | 0 | 0 | 100 | na | na | 15 | 0 | 0 | Au | na | 80 | Spiro-MeOTAD | 200 | TiO2-c | TiO2-mp | na | 11 | 150 | 0 | SLG | ITO | 0.12 | 0.99 | 16 | 0.7 | 11.1 | 1.6
26762 | MA | na | na | 1 | 0 | 0 | Pb | 1 | I | na | 3 | 0 |  |  | DMSO | na | na | 1 | 0 | 0 | 100 | na | na | 15 | 0 | 0 | Au | na | 80 | Spiro-MeOTAD | 200 | TiO2-c | TiO2-mp | na | 11 | 150 | 0 | SLG | ITO | 0.12 | 0.668 | 0.031 | 0.65 | 20.8 | 1.6
26763 | MA | na | na | 1 | 0 | 0 | Pb | 1 | I | na | 3 | 0 |  |  | DMSO | na | na | 1 | 0 | 0 | 100 | na | na | 15 | 0 | 0 | Au | na | 80 | Spiro-MeOTAD | 200 | TiO2-c | TiO2-mp | na | 11 | 150 | 0 | SLG | ITO | 0.12 | 0.703 | 0.061 | 0.66 | 21.9 | 1.6
26764 | MA | na | na | 1 | 0 | 0 | Pb | 1 | I | na | 3 | 0 |  |  | DMSO | na | na | 1 | 0 | 0 | 100 | na | na | 15 | 0 | 0 | Au | na | 80 | Spiro-MeOTAD | 200 | TiO2-c | TiO2-mp | na | 11 | 150 | 0 | SLG | ITO | 0.12 | 0.659 | 0.056 | 0.63 | 17.4 | 1.6
26765 | MA | na | na | 1 | 0 | 0 | Pb | 1 | I | na | 3 | 0 |  |  | DMSO | na | na | 1 | 0 | 0 | 100 | na | na | 15 | 0 | 0 | Au | na | 80 | Spiro-MeOTAD | 200 | TiO2-c | TiO2-mp | na | 11 | 150 | 0 | SLG | ITO | 0.12 | 0.702 | 0.028 | 0.63 | 18.9 | 1.6
26766 | MA | na | na | 1 | 0 | 0 | Pb | 1 | I | na | 3 | 0 |  |  | GBL | na | na | 1 | 0 | 0 | 100 | na | na | 10 | 0 | 0 | Au | na | 80 | Spiro-MeOTAD |  | Zn2SnO4-c | na | na |  | 0 | 0 | SLG | FTO | 0.03 | 0.986 | 12.68 | 0.59 | 7.38 | 1.6
26769 | MA | na | na | 1 | 0 | 0 | Pb | 1 | Br | I | 0.3 | 2.7 |  |  | DMSO | GBL | na | 3 | 7 | 0 | 100 | na | na | 10 | 0 | 0 | Au | na | 80 | Spiro-MeOTAD |  | Zn2SnO4-c | na | na |  | 0 | 0 | SLG | FTO | 0.03 | 0.978 | 17.04 | 0.556 | 9.62
26772 | FA | MA | na | 0.85 | 0.85 | 0 | Pb | 1 | Br | I | 0.45 | 2.5499999999999998 |  |  | DMSO | GBL | na | 3 | 7 | 0 | 100 | na | na |  | 0 | 0 | Au | na | 80 | Spiro-MeOTAD |  | Zn2SnO4-c | na | na |  | 0 | 0 | SLG | FTO | 0.03 | 1.045 | 21.79 | 0.72 | 16.39
26775 | Cs | FA | MA | 0.05 | 0.78849999999999998 | 0.14410000000000001 | Pb | 1 | Br | I | 0.3 | 2.7 |  |  |  | na | na |  | 0 | 0 |  | na | na |  | 0 | 0 | ITO | na |  | NiO |  | PCBM-60 | ZnO | na |  |  | 0 | SLG | ITO | 0.1 | 1.019 | 19.7 | 0.73 | 14.7 | 1.55
26776 | MA | na | na | 1 | 0 | 0 | Pb | 1 | I | na | 3 | 0 |  |  | DMF | na | na | 1 | 0 | 0 | 100 | na | na | 5 | 0 | 0 | Ag | na |  | Spiro-MeOTAD |  | TiO2-c | na | na |  | 0 | 0 | SLG | FTO | 0.0625 | 0.51 | 5.7 | 0.43 | 1.4 | 1.6
26777 | MA | na | na | 1 | 0 | 0 | Pb | 1 | I | na | 3 | 0 |  |  | DMF | na | na | 1 | 0 | 0 |  | na | na |  | 0 | 0 | Ag | na |  | Spiro-MeOTAD |  | TiO2-c | na | na |  | 0 | 0 | SLG | FTO | 0.0625 | 0.82 | 15.2 | 0.56 | 6.7 | 1.6
26778 | MA | na | na | 1 | 0 | 0 | Pb | 1 | I | na | 3 | 0 |  |  | DMF | na | na | 1 | 0 | 0 |  | na | na |  | 0 | 0 | Ag | na |  | Spiro-MeOTAD |  | TiO2-c | na | na |  | 0 | 0 | SLG | FTO | 0.0625 | 1 | 20.3 | 0.62 | 12.6 | 1.6
26779 | MA | na | na | 1 | 0 | 0 | Pb | 1 | I | na | 3 | 0 |  |  | DMF | na | na | 1 | 0 | 0 |  | na | na |  | 0 | 0 | Ag | na |  | Spiro-MeOTAD |  | TiO2-c | na | na |  | 0 | 0 | SLG | FTO | 0.0625 | 0.97 | 20.2 | 0.55 | 11 | 1.6
26780 | MA | na | na | 1 | 0 | 0 | Pb | 1 | I | na | 3 | 0 |  |  | DMF | na | na | 1 | 0 | 0 |  | na | na |  | 0 | 0 | Ag | na |  | Spiro-MeOTAD |  | TiO2-c | na | na |  | 0 | 0 | SLG | FTO | 0.0625 | 0.91 | 19.9 | 0.46 | 8.5 | 1.6
26781 | MA | na | na | 1 | 0 | 0 | Pb | 1 | I | na | 3 | 0 |  |  | DMF | na | na | 1 | 0 | 0 |  | na | na |  | 0 | 0 | Ag | na |  | Spiro-MeOTAD |  | TiO2-c | na | na |  | 0 | 0 | SLG | FTO | 0.0625 | 1 | 20.6 | 0.64 | 12.9 | 1.6
26783 | FA | MA | na | 0.3 | 0.7 | 0 | Pb | 1 | I | na | 3 | 0 |  |  | DMF | na | na | 1 | 0 | 0 | 100 | na | na | 20 | 0 | 0 | Carbon | na |  | P3HT | 40 | TiO2-c | SnO2-c | na | 30 |  | 0 | SLG | FTO | 0.1 | 0.99 | 20.7 | 0.55 | 10.4
26785 | FA | MA | na | 0.3 | 0.7 | 0 | Pb | 1 | I | na | 3 | 0 |  |  | DMF | na | na | 1 | 0 | 0 | 100 | na | na | 20 | 0 | 0 | Carbon | na |  | P3HT | 40 | TiO2-c | SnO2-c | na | 30 |  | 0 | SLG | FTO | 0.1 | 0.99 | 19.33 | 0.51 | 9.73
26789 | FA | MA | na | 0.3 | 0.7 | 0 | Pb | 1 | I | na | 3 | 0 |  |  | DMF | na | na | 1 | 0 | 0 | 100 | na | na | 20 | 0 | 0 | Carbon | na |  | P3HT | 40 | TiO2-c | SnO2-c | na | 30 |  | 0 | SLG | FTO | 0.1 | 0.99 | 19.33 | 0.51 | 9.73
26790 | MA | na | na | 1 | 0 | 0 | Pb | 1 | I | na | 3 | 0 |  |  | GBL | na | na | 1 | 0 | 0 | 100 | na | na | 15 | 0 | 0 | Au | na |  | Spiro-MeOTAD |  | TiO2-c | TiO2-mp | na |  |  | 0 | SLG | FTO | 0.09 | 0.758 | 17 | 0.509 | 6.56 | 1.6
26798 | MA | na | na | 1 | 0 | 0 | Pb | 1 | I | na | 3 | 0 |  |  |  | na | na |  | 0 | 0 |  | na | na |  | 0 | 0 | Au | na | 70 | Spiro-MeOTAD | 160 | TiO2-c | TiO2-mp | na |  | 200 | 0 | SLG | FTO | 0.1 | 0.81 | 6.96 | 0.3 | 1.7 | 1.6
26799 | MA | na | na | 1 | 0 | 0 | Pb | 1 | I | na | 3 | 0 |  |  |  | na | na |  | 0 | 0 |  | na | na |  | 0 | 0 | Au | na | 70 | Spiro-MeOTAD | 160 | TiO2-c | TiO2-mp | na |  | 200 | 0 | SLG | FTO | 0.1 | 1.01 | 12.54 | 0.49 | 6.25 | 1.6
26800 | MA | na | na | 1 | 0 | 0 | Pb | 1 | I | na | 3 | 0 |  |  |  | na | na |  | 0 | 0 |  | na | na |  | 0 | 0 | Au | na | 70 | Spiro-MeOTAD | 160 | TiO2-c | TiO2-mp | na |  | 200 | 0 | SLG | FTO | 0.1 | 1.02 | 17.11 | 0.55 | 9.56 | 1.6
26801 | MA | na | na | 1 | 0 | 0 | Pb | 1 | I | na | 3 | 0 |  |  |  | na | na |  | 0 | 0 |  | na | na |  | 0 | 0 | Au | na | 70 | Spiro-MeOTAD | 160 | TiO2-c | TiO2-mp | na |  | 200 | 0 | SLG | FTO | 0.1 | 1 | 17.01 | 0.49 | 8.33 | 1.6
26802 | MA | na | na | 1 | 0 | 0 | Pb | 1 | I | na | 3 | 0 |  |  |  | na | na |  | 0 | 0 |  | na | na |  | 0 | 0 | Au | na | 70 | Spiro-MeOTAD | 160 | TiO2-c | TiO2-mp | na |  | 200 | 0 | SLG | FTO | 0.1 | 1.02 | 14.77 | 0.52 | 7.89 | 1.6
26803 | MA | na | na | 1 | 0 | 0 | Pb | 1 | I | na | 3 | 0 |  |  |  | na | na |  | 0 | 0 |  | na | na |  | 0 | 0 | Au | na | 70 | Spiro-MeOTAD | 160 | TiO2-c | TiO2-mp | na |  | 200 | 0 | SLG | FTO | 0.1 | 1.01 | 14.9 | 0.43 | 6.47 | 1.6
26804 | MA | na | na | 1 | 0 | 0 | Pb | 1 | I | na | 3 | 0 |  |  |  | na | na |  | 0 | 0 |  | na | na |  | 0 | 0 | Au | na | 70 | Spiro-MeOTAD | 160 | TiO2-c | TiO2-mp | na |  | 200 | 0 | SLG | FTO | 0.1 | 0.99 | 16.85 | 0.45 | 7.52 | 1.6
26805 | MA | na | na | 1 | 0 | 0 | Pb | 1 | I | na | 3 | 0 |  |  |  | na | na |  | 0 | 0 |  | na | na |  | 0 | 0 | Au | na | 70 | Spiro-MeOTAD | 160 | TiO2-c | TiO2-mp | na |  | 200 | 0 | SLG | FTO | 0.1 | 0.75 | 11.2 | 0.34 | 2.87 | 1.6
26806 | MA | na | na | 1 | 0 | 0 | Pb | 1 | I | na | 3 | 0 |  |  |  | na | na |  | 0 | 0 |  | na | na |  | 0 | 0 | Ag | na |  | PEDOT:PSS |  | PCBM-60 | na | na |  | 0 | 0 | SLG | ITO | 0.1 | 0.86 | 18.6 | 0.6 | 9.6 | 1.5
26807 | MA | na | na | 1 | 0 | 0 | Pb | 1 | I | na | 3 | 0 |  |  |  | na | na |  | 0 | 0 |  | na | na |  | 0 | 0 | Ag | na |  | PEDOT:PSS |  | PCBM-60 | Poly(2-ethyl-2-oxazoline) | na |  |  | 0 | SLG | ITO | 0.1 | 0.91 | 20.5 | 0.772 | 14.52 | 1.5
26808 | MA | na | na | 1 | 0 | 0 | Pb | 1 | I | na | 3 | 0 |  |  | DMF | na | IPA | 1 | 0 | 1 |  | na | na |  | 0 | 0 | Au | na | 80 | na |  | TiO2-c | TiO2-np | na |  |  | 0 | SLG | FTO | 0.5 | 0.74 | 9.25 | 0.49 | 3.35 | 1.6
26809 | MA | na | na | 1 | 0 | 0 | Pb | 1 | I | na | 3 | 0 |  |  | DMF | na | IPA | 1 | 0 | 1 |  | na | na |  | 0 | 0 | Au | na | 80 | na |  | TiO2-c | TiO2-np | na |  |  | 0 | SLG | FTO | 0.5 | 0.83 | 15.22 | 0.64 | 8.08 | 1.6
26810 | MA | na | na | 1 | 0 | 0 | Pb | 1 | I | na | 3 | 0 |  |  | DMF | na | IPA | 1 | 0 | 1 |  | na | na |  | 0 | 0 | Au | na | 80 | na |  | TiO2-c | TiO2-np | na |  |  | 0 | SLG | FTO | 0.5 | 0.84 | 17.56 | 0.68 | 10.03 | 1.6
26817 | FA | MA | na | 0.8 | 0.2 | 0 | Pb | 1 | I | na | 3 | 0 | Cl |  | DMSO | GBL | na | 3 | 7 | 0 | 50 | 130 | na | 5 | 10 | 0 | Ag | na | 130 | Spiro-MeOTAD |  | TiO2-c | na | na |  | 0 | 0 | SLG | FTO | 0.12 | 1.09 | 23.2 | 0.78 | 19
26818 | FA | MA | na | 0.6 | 0.4 | 0 | Pb | 1 | I | na | 3 | 0 |  |  | DMSO | GBL | na | 3 | 7 | 0 | 50 | 130 | na | 5 | 10 | 0 | Ag | na | 130 | Spiro-MeOTAD |  | TiO2-c | na | na |  | 0 | 0 | SLG | FTO | 0.12 | 1.01 | 22.9 | 0.68 | 13.4
26819 | FA | MA | na | 0.8 | 0.2 | 0 | Pb | 1 | I | na | 3 | 0 | Cl |  | DMSO | GBL | na | 3 | 7 | 0 | 50 | 130 | na | 5 | 10 | 0 | Ag | na | 130 | Spiro-MeOTAD |  | TiO2-c | na | na |  | 0 | 0 | SLG | FTO | 0.1216 | 1.03 | 22.5 |  | 17.8
26820 | FA | MA | na | 0.8 | 0.2 | 0 | Pb | 1 | I | na | 3 | 0 | Cl |  | DMSO | GBL | na | 3 | 7 | 0 | 50 | 130 | na | 5 | 10 | 0 | Ag | na | 130 | Spiro-MeOTAD |  | TiO2-c | na | na |  | 0 | 0 | SLG | FTO | 0.1216 | 1.081 | 20.882 | 0.761 | 17.17
26821 | FA | MA | na | 0.8 | 0.2 | 0 | Pb | 1 | I | na | 3 | 0 | Cl |  | DMSO | GBL | na | 3 | 7 | 0 | 50 | 130 | na | 5 | 10 | 0 | Ag | na | 130 | Spiro-MeOTAD |  | TiO2-c | na | na |  | 0 | 0 | SLG | FTO | 0.12 | 1.07 | 22.5 | 0.75 | 18.1
26822 | FA | MA | na | 0.6 | 0.4 | 0 | Pb | 1 | I | na | 3 | 0 |  |  | DMSO | GBL | na | 3 | 7 | 0 | 50 | 130 | na | 5 | 10 | 0 | Ag | na | 130 | Spiro-MeOTAD |  | TiO2-c | na | na |  | 0 | 0 | SLG | FTO | 0.12 | 1.01 | 22.3 | 0.66 | 14.9
26823 | MA | na | na | 1 | 0 | 0 | Pb | 1 | I | na | 3 | 0 |  |  | GBL | na | na | 1 | 0 | 0 | 100 | na | na | 10 | 0 | 0 | Ag | na | 100 | P3HT |  | ZnO-np | na | na |  | 0 | 0 | SLG | FTO | 0.32 | 0.863 | 11.67 | 0.59 | 5.92 | 1.5
26824 | MA | na | na | 1 | 0 | 0 | Pb | 1 | I | na | 3 | 0 |  |  | GBL | na | na | 1 | 0 | 0 | 100 | na | na | 10 | 0 | 0 | Ag | na | 100 | P3HT |  | ZnO-np | na | na |  | 0 | 0 | SLG | FTO | 0.32 | 0.854 | 11.35 | 0.58 | 5.72 | 1.5
26825 | MA | na | na | 1 | 0 | 0 | Pb | 1 | I | na | 3 | 0 |  |  | GBL | na | na | 1 | 0 | 0 | 100 | na | na | 10 | 0 | 0 | Ag | na | 100 | P3TAA-co-P3HT | 170 | ZnO-np | na | na |  | 0 | 0 | SLG | FTO | 0.32 | 0.936 | 13.88 | 0.64 | 8.33 | 1.5
26826 | MA | na | na | 1 | 0 | 0 | Pb | 1 | I | na | 3 | 0 |  |  | GBL | na | na | 1 | 0 | 0 | 100 | na | na | 10 | 0 | 0 | Ag | na | 100 | P3TAA-co-P3HT | 170 | ZnO-np | na | na |  | 0 | 0 | SLG | FTO | 0.32 | 0.928 | 13.32 | 0.63 | 7.83 | 1.5
26827 | MA | na | na | 1 | 0 | 0 | Pb | 1 | I | na | 3 | 0 |  |  | GBL | na | na | 1 | 0 | 0 | 100 | na | na | 10 | 0 | 0 | Ag | na | 100 | P3TAA-co-P3HT | 252 | ZnO-np | na | na |  | 0 | 0 | SLG | FTO | 0.32 | 0.946 | 14.32 | 0.66 | 9.08 | 1.5
26828 | MA | na | na | 1 | 0 | 0 | Pb | 1 | I | na | 3 | 0 |  |  | GBL | na | na | 1 | 0 | 0 | 100 | na | na | 10 | 0 | 0 | Ag | na | 100 | P3TAA-co-P3HT | 252 | ZnO-np | na | na |  | 0 | 0 | SLG | FTO | 0.32 | 0.941 | 14.02 | 0.65 | 8.66 | 1.5
26829 | MA | na | na | 1 | 0 | 0 | Pb | 1 | I | na | 3 | 0 |  |  | GBL | na | na | 1 | 0 | 0 | 100 | na | na | 10 | 0 | 0 | Ag | na | 100 | P3TAA-co-P3HT | 70 | ZnO-np | na | na |  | 0 | 0 | SLG | FTO | 0.32 | 0.952 | 15.68 | 0.67 | 9.98 | 1.5
26830 | MA | na | na | 1 | 0 | 0 | Pb | 1 | I | na | 3 | 0 |  |  | GBL | na | na | 1 | 0 | 0 | 100 | na | na | 10 | 0 | 0 | Ag | na | 100 | P3TAA-co-P3HT | 70 | ZnO-np | na | na |  | 0 | 0 | SLG | FTO | 0.32 | 0.952 | 15.17 | 0.66 | 9.61 | 1.5
26831 | MA | na | na | 1 | 0 | 0 | Pb | 1 | I | na | 3 | 0 |  |  | GBL | na | na | 1 | 0 | 0 | 100 | na | na | 10 | 0 | 0 | Ag | na | 100 | P3TAA-co-P3HT | 111 | ZnO-np | na | na |  | 0 | 0 | SLG | FTO | 0.32 | 0.915 | 11.96 | 0.61 | 6.67 | 1.5
26832 | MA | na | na | 1 | 0 | 0 | Pb | 1 | I | na | 3 | 0 |  |  | GBL | na | na | 1 | 0 | 0 | 100 | na | na | 10 | 0 | 0 | Ag | na | 100 | P3TAA-co-P3HT | 111 | ZnO-np | na | na |  | 0 | 0 | SLG | FTO | 0.32 | 0.891 | 11.42 | 0.59 | 6.13 | 1.5
26833 | MA | na | na | 1 | 0 | 0 | Pb | 1 | I | na | 3 | 0 |  |  | GBL | na | na | 1 | 0 | 0 | 100 | na | na | 10 | 0 | 0 | Ag | na | 100 | P3TAA |  | ZnO-np | na | na |  | 0 | 0 | SLG | FTO | 0.32 | 0.897 | 12.61 | 0.64 | 7.24 | 1.5
26834 | MA | na | na | 1 | 0 | 0 | Pb | 1 | I | na | 3 | 0 |  |  | GBL | na | na | 1 | 0 | 0 | 100 | na | na | 10 | 0 | 0 | Ag | na | 100 | P3TAA |  | ZnO-np | na | na |  | 0 | 0 | SLG | FTO | 0.32 | 0.888 | 12.38 | 0.63 | 7.04 | 1.5
26835 | MA | na | na | 1 | 0 | 0 | Pb | 1 | I | na | 3 | 0 |  |  | GBL | na | na | 1 | 0 | 0 | 100 | na | na | 10 | 0 | 0 | Ag | na | 100 | Spiro-MeOTAD |  | ZnO-np | na | na |  | 0 | 0 | SLG | FTO | 0.32 | 0.99 | 12.69 | 0.52 | 6.53 | 1.5
26836 | MA | na | na | 1 | 0 | 0 | Pb | 1 | I | na | 3 | 0 |  |  | GBL | na | na | 1 | 0 | 0 | 100 | na | na | 10 | 0 | 0 | Ag | na | 100 | Spiro-MeOTAD |  | ZnO-np | na | na |  | 0 | 0 | SLG | FTO | 0.32 | 0.983 | 12.27 | 0.51 | 6.14 | 1.5
26837 | MA | na | na | 1 | 0 | 0 | Pb | 1 | I | na | 3 | 0 |  |  | GBL | na | na | 1 | 0 | 0 | 100 | na | na | 10 | 0 | 0 | Ag | na | 100 | na |  | ZnO-np | na | na |  | 0 | 0 | SLG | FTO | 0.32 | 0.732 | 10.34 | 0.54 | 4.08 | 1.5
26838 | MA | na | na | 1 | 0 | 0 | Pb | 1 | I | na | 3 | 0 |  |  | GBL | na | na | 1 | 0 | 0 | 100 | na | na | 10 | 0 | 0 | Ag | na | 100 | na |  | ZnO-np | na | na |  | 0 | 0 | SLG | FTO | 0.32 | 0.728 | 9.98 | 0.52 | 3.66 | 1.5
26839 | Cs | FA | MA | 0.05 | 0.7 | 0.25 | Pb | 1 | I | na | 3 | 0 |  |  | DMF | na | na | 1 | 0 | 0 | 100 | na | na | 10 | 0 | 0 | Cu | na | 80 | PTAA |  | C60 | BCP | na | 25 | 8 | 0 | SLG | ITO | 0.08 | 1.06 | 23.4 | 0.684 | 17 | 1.51
26840 | Cs | FA | MA | 0.05 | 0.7 | 0.25 | Pb | 1 | I | na | 3 | 0 | 1,3-diaminopropane | 2.5000000000000001E-2 | DMF | na | na | 1 | 0 | 0 | 100 | na | na | 10 | 0 | 0 | Cu | na | 80 | PTAA |  | C60 | BCP | na | 25 | 8 | 0 | SLG | ITO | 0.08 | 1.16 | 23.4 | 0.794 | 21.5 | 1.51
26841 | MA | na | na | 1 | 0 | 0 | Pb | 1 | I | na | 3 | 0 |  |  | DMF | na | na | 1 | 0 | 0 | 100 | na | na | 10 | 0 | 0 | Cu | na | 80 | PTAA |  | C60 | BCP | na | 25 | 8 | 0 | SLG | ITO | 0.08 | 1.08 | 22 | 0.772 | 18.3 | 1.55
26842 | MA | na | na | 1 | 0 | 0 | Pb | 1 | I | na | 3 | 0 | 1,3-diaminopropane | 2.5000000000000001E-2 | DMF | na | na | 1 | 0 | 0 | 100 | na | na | 10 | 0 | 0 | Cu | na | 80 | PTAA |  | C60 | BCP | na | 25 | 8 | 0 | SLG | ITO | 0.08 | 1.18 | 22.5 | 0.817 | 21.5 | 1.55
26843 | MA | na | na | 1 | 0 | 0 | Pb | 1 | I | na | 3 | 0 | 1,3-diaminopropane | 2.5000000000000001E-2 | DMF | na | na | 1 | 0 | 0 | 100 | na | na | 10 | 0 | 0 | Cu | na | 80 | PTAA |  | C60 | BCP | na | 25 | 8 | 0 | SLG | ITO | 1.1 | 1.14 | 22 | 0.8 | 20 | 1.55
26844 | Cs | FA | na | 0.2 | 0.8 | 0 | Pb | 1 | Br | I | 1.2 | 1.8 |  |  | DMF | na | na | 1 | 0 | 0 | 100 | na | na | 10 | 0 | 0 | Cu | na | 80 | PTAA |  | C60 | BCP | na | 25 | 8 | 0 | SLG | ITO | 0.08 | 1.18 | 15.1 | 0.733 | 13.1 | 1.82
26845 | Cs | FA | na | 0.2 | 0.8 | 0 | Pb | 1 | Br | I | 1.2 | 1.8 | 1,3-diaminopropane | 2.5000000000000001E-2 | DMF | na | na | 1 | 0 | 0 | 100 | na | na | 10 | 0 | 0 | Cu | na | 80 | PTAA |  | C60 | BCP | na | 25 | 8 | 0 | SLG | ITO | 0.08 | 1.26 | 15.6 | 0.775 | 15.2 | 1.82
26846 | MA | na | na | 1 | 0 | 0 | Pb | 1 | I | na | 3 | 0 | 1,3-diaminopropane | 2.5000000000000001E-2 | DMF | na | na | 1 | 0 | 0 | 100 | na | na | 10 | 0 | 0 | Cu | na | 80 | PTAA |  | C60 | BCP | na | 25 | 8 | 0 | SLG | ITO | 0.08 | 1.12 | 22.7 | 0.828 | 21 | 1.55
26847 | MA | na | na | 1 | 0 | 0 | Pb | 1 | I | na | 3 | 0 | 1,3-diaminopropane | 2.5000000000000001E-2 | DMF | na | na | 1 | 0 | 0 | 100 | na | na | 10 | 0 | 0 | Cu | na | 80 | PTAA |  | C60 | BCP | na | 25 | 8 | 0 | SLG | ITO | 0.08 | 1.08 | 7.63 | 0.839 | 22.6 | 1.55
26848 | MA | na | na | 1 | 0 | 0 | Pb | 1 | I | na | 3 | 0 | 1,3-diaminopropane | 2.5000000000000001E-2 | DMF | na | na | 1 | 0 | 0 | 100 | na | na | 10 | 0 | 0 | Cu | na | 80 | PTAA |  | C60 | BCP | na | 25 | 8 | 0 | SLG | ITO | 0.08 | 1.09 | 22.4 |  | 20.7 | 1.55
26849 | MA | na | na | 1 | 0 | 0 | Pb | 1 | I | na | 3 | 0 |  |  | DMF | na | na | 1 | 0 | 0 | 100 | na | na | 10 | 0 | 0 | Cu | na | 80 | PTAA |  | C60 | BCP | na | 25 | 8 | 0 | SLG | ITO | 0.08 | 1.07 | 7.5 |  | 19.5 | 1.55
26850 | MA | na | na | 1 | 0 | 0 | Pb | 1 | I | na | 3 | 0 |  |  | DMF | na | na | 1 | 0 | 0 | 100 | na | na | 10 | 0 | 0 | Cu | na | 80 | PTAA |  | C60 | BCP | na | 25 | 8 | 0 | SLG | ITO | 0.08 | 1.09 | 22.3 |  | 18.5 | 1.55
26851 | MA | na | na | 1 | 0 | 0 | Pb | 1 | I | na | 3 | 0 | 1,3-diaminopropane | 2.5000000000000001E-2 | DMF | na | na | 1 | 0 | 0 | 100 | na | na | 10 | 0 | 0 | Cu | na | 80 | PTAA |  | C60 | BCP | na | 25 | 8 | 0 | SLG | ITO | 0.08 | 1.12 | 22.9 | 0.8 | 20.5 | 1.55
26852 | MA | na | na | 1 | 0 | 0 | Pb | 1 | I | na | 3 | 0 |  |  | DMF | na | na | 1 | 0 | 0 | 100 | na | na | 45 | 0 | 0 | AgAl | na | 100 | Spiro-MeOTAD |  | TiO2-c | TiO2-mp | na | 25 | 500 | 0 | SLG | FTO | 0.1 | 0.89 | 21.46 | 0.67 | 12.8 | 1.6
26853 | MA | na | na | 1 | 0 | 0 | Pb | 1 | I | na | 3 | 0 |  |  | DMF | na | na | 1 | 0 | 0 | 100 | na | na | 45 | 0 | 0 | AgAl | na | 100 | Spiro-MeOTAD |  | TiO2-c | TiO2-mp | na | 50 | 500 | 0 | SLG | FTO | 0.1 | 0.86 | 17.67 | 0.69 | 10.48 | 1.6
26854 | MA | na | na | 1 | 0 | 0 | Pb | 1 | I | na | 3 | 0 |  |  | DMF | na | na | 1 | 0 | 0 | 100 | na | na | 45 | 0 | 0 | AgAl | na | 100 | Spiro-MeOTAD |  | TiO2-c | TiO2-mp | na | 40 | 500 | 0 | SLG | FTO | 0.1 | 0.84 | 15.61 | 0.69 | 9.05 | 1.6
26855 | MA | na | na | 1 | 0 | 0 | Pb | 1 | I | na | 3 | 0 |  |  | DMF | na | na | 1 | 0 | 0 | 100 | na | na | 45 | 0 | 0 | AgAl | na | 100 | Spiro-MeOTAD |  | TiO2-c | TiO2-mp | na | 30 | 500 | 0 | SLG | FTO | 0.1 | 0.83 | 16.79 | 0.64 | 8.92 | 1.6
26856 | MA | na | na | 1 | 0 | 0 | Pb | 1 | I | na | 3 | 0 |  |  | na | na | na | 1 | 0 | 1 |  | na | na |  | 0 | 0 | Au | na | 80 | Spiro-MeOTAD |  | TiO2-c | C60 | na |  |  | 0 | SLG | FTO | 1 | 1.05 | 21.91 | 0.604 | 14.01 | 1.59
26858 | MA | na | na | 1 | 0 | 0 | Pb | 1 | I | na | 3 | 0 |  |  | na | na | na | 1 | 0 | 1 |  | na | na |  | 0 | 0 | Au | na | 80 | Spiro-MeOTAD |  | TiO2-c | C60 | na |  |  | 0 | SLG | FTO | 0.045 | 1.01 | 23.66 | 0.724 | 16.75 | 1.59
26859 | MA | na | na | 1 | 0 | 0 | Pb | 1 | I | na | 3 | 0 |  |  | na | na | na | 1 | 0 | 1 |  | na | na |  | 0 | 0 | Au | na | 80 | Spiro-MeOTAD |  | TiO2-c | C60 | na |  |  | 0 | SLG | FTO | 0.045 | 1.01 | 23.66 | 0.724 | 16.75 | 1.59
26866 | MA | na | na | 1 | 0 | 0 | Pb | 1 | I | na | 3 | 0 |  |  | na | na | Ethanol | 1 | 0 | 1 |  | na | 70 |  | 0 | 30 | Au | na |  | Spiro-MeOTAD |  | ZnO-c | ZnO-mp | na |  |  | 0 | SLG | FTO | 1.1 | 0.7 | 13.65 | 0.325 | 2.08 | 1.6
26867 | MA | na | na | 1 | 0 | 0 | Pb | 1 | I | na | 3 | 0 |  |  | na | na | Ethanol | 1 | 0 | 1 |  | na | 70 |  | 0 | 30 | Au | na |  | Spiro-MeOTAD |  | ZnO-c | ZnO-mp | na |  |  | 0 | SLG | FTO | 1.1 | 0.9 | 12.08 | 0.276 | 3 | 1.6
26868 | MA | na | na | 1 | 0 | 0 | Pb | 1 | I | na | 3 | 0 |  |  | IPA | na | na | 1 | 0 | 0 |  | na | 70 |  | 0 | 10 | Au | na |  | Spiro-MeOTAD |  | ZnO-c | ZnO-mp | na |  |  | 0 | SLG | FTO | 1.1 | 0.77 | 10.85 | 0.313 | 2.62 | 1.6
26869 | MA | na | na | 1 | 0 | 0 | Pb | 1 | I | na | 3 | 0 |  |  | IPA | na | na | 1 | 0 | 0 |  | na | 70 |  | 0 | 10 | Au | na |  | Spiro-MeOTAD |  | ZnO-c | ZnO-mp | na |  |  | 0 | SLG | FTO | 1.1 | 0.53 | 5.16 | 0.311 | 0.85 | 1.6
26870 | MA | na | na | 1 | 0 | 0 | Pb | 1 | I | na | 3 | 0 |  |  | DMF | na | IPA | 1 | 0 | 1 |  | na | 70 |  | 0 | 30 | Au | na |  | Spiro-MeOTAD |  | ZnO-c | ZnO-mp | na |  |  | 0 | SLG | FTO | 1.1 | 0.59 | 11.16 | 0.309 | 2.02 | 1.6
26871 | MA | na | na | 1 | 0 | 0 | Pb | 1 | I | na | 3 | 0 |  |  | na | na | Ethanol | 1 | 0 | 1 |  | na | 70 |  | 0 | 30 | Au | na |  | Spiro-MeOTAD |  | ZnO-c | ZnO-mp | na |  |  | 0 | SLG | FTO | 0.11 | 0.72 | 19.4 | 0.424 | 5.91 | 1.6
26872 | MA | na | na | 1 | 0 | 0 | Pb | 1 | I | na | 3 | 0 |  |  | na | na | Ethanol | 1 | 0 | 1 |  | na | 70 |  | 0 | 30 | Au | na |  | Spiro-MeOTAD |  | ZnO-c | ZnO-mp | na |  |  | 0 | SLG | FTO | 0.11 | 0.74 | 17.43 | 0.501 | 5.2 | 1.6
26873 | MA | na | na | 1 | 0 | 0 | Pb | 1 | I | na | 3 | 0 |  |  | IPA | na | na | 1 | 0 | 0 |  | na | 70 |  | 0 | 10 | Au | na |  | Spiro-MeOTAD |  | ZnO-c | ZnO-mp | na |  |  | 0 | SLG | FTO | 0.11 | 0.63 | 10.43 | 0.37 | 2.43 | 1.6
26874 | MA | na | na | 1 | 0 | 0 | Pb | 1 | I | na | 3 | 0 |  |  | IPA | na | na | 1 | 0 | 0 |  | na | 70 |  | 0 | 10 | Au | na |  | Spiro-MeOTAD |  | ZnO-c | ZnO-mp | na |  |  | 0 | SLG | FTO | 0.11 | 0.6 | 8.71 | 0.291 | 1.43 | 1.6
26875 | FA | MA | na | 0.85 | 0.15 | 0 | Pb | 1 | Br | I | 0.45 | 2.5499999999999998 |  |  | DMF | DMSO | na | 4 | 1 | 0 | 100 | na | na | 10 | 0 | 0 | Al | na | 100 | PEDOT:PSS | 45 | PCBM-60 | na | na |  | 0 | 0 | SLG | ITO | 0.1 | 0.96 | 19.2 | 0.82 | 15.1
26876 | FA | MA | na | 0.85 | 0.15 | 0 | Pb | 1 | Br | I | 0.45 | 2.5499999999999998 |  |  | DMF | DMSO | na | 4 | 1 | 0 | 100 | na | na | 10 | 0 | 0 | Al | na | 100 | PEDOT:PSS | 45 | PCBM-60 | na | na |  | 0 | 0 | SLG | ITO | 0.1 | 0.88 | 18 | 0.77 | 12.2
26877 | FA | MA | na | 0.85 | 0.15 | 0 | Pb | 1 | Br | I | 0.45 | 2.5499999999999998 |  |  | DMF | DMSO | na | 4 | 1 | 0 | 100 | na | na | 10 | 0 | 0 | Au | na | 80 | Spiro-MeOTAD |  | TiO2-c | na | na | 20 | 0 | 0 | SLG | ITO | 0.1 | 1.09 | 25.3 | 0.72 | 19.9
26878 | FA | MA | na | 0.85 | 0.15 | 0 | Pb | 1 | Br | I | 0.45 | 2.5499999999999998 |  |  | DMF | DMSO | na | 4 | 1 | 0 | 100 | na | na | 10 | 0 | 0 | Au | na | 80 | Spiro-MeOTAD |  | TiO2-c | na | na | 20 | 0 | 0 | SLG | ITO | 0.1 | 1.06 | 25 | 0.65 | 16.8
26879 | MA | na | na | 1 | 0 | 0 | Pb | 1 | I | na | 3 | 0 |  |  | DMF | na | IPA | 1 | 0 | 1 |  | na | 90 |  | 0 | 60 | Au | na | 100 | Spiro-MeOTAD |  | TiO2-c | TiO2-mp | na |  |  | 0 | SLG | FTO | 0.06 | 0.99 | 21.1 | 0.558 | 11.5 | 1.5
26880 | MA | na | na | 1 | 0 | 0 | Pb | 1 | I | na | 3 | 0 |  |  | DMF | na | IPA | 1 | 0 | 1 |  | na | 90 |  | 0 | 60 | Au | na | 100 | Spiro-MeOTAD |  | TiO2-c | TiO2-mp | na |  |  | 0 | SLG | FTO | 0.06 | 0.99 | 21.1 | 0.558 | 11.5 | 1.5
26881 | MA | na | na | 1 | 0 | 0 | Pb | 1 | I | na | 3 | 0 |  |  | DMF | na | IPA | 1 | 0 | 1 |  | na | 90 |  | 0 | 60 | Au | na | 100 | Spiro-MeOTAD |  | TiO2-c | TiO2-mp | na |  |  | 0 | SLG | FTO | 0.06 | 0.99 | 21.1 | 0.558 | 11.5 | 1.5
26882 | MA | na | na | 1 | 0 | 0 | Pb | 1 | I | na | 3 | 0 |  |  | DMF | na | IPA | 1 | 0 | 1 |  | na | 90 |  | 0 | 60 | Au | na | 100 | Spiro-MeOTAD |  | TiO2-c | TiO2-mp | na |  |  | 0 | SLG | FTO | 0.06 | 1.01 | 21.8 | 0.563 | 12.4 | 1.5
26883 | MA | na | na | 1 | 0 | 0 | Pb | 1 | I | na | 3 | 0 |  |  | DMF | na | IPA | 1 | 0 | 1 |  | na | 90 |  | 0 | 60 | Au | na | 100 | Spiro-MeOTAD |  | TiO2-c | TiO2-mp | na |  |  | 0 | SLG | FTO | 0.06 | 1.008 | 21.3 | 0.571 | 12.3 | 1.5
26889 | MA | na | na | 1 | 0 | 0 | Pb | 1 | I | na | 3 | 0 |  |  | DMF | na | na | 1 | 0 | 0 | 100 | na | na | 10 | 0 | 0 | Ag | na |  | 2-((5-(4-(2-ethylhexyl)-4H-dithieno[3,2-b:2′,3′-d]pyrrol-2-yl) thiophen-2-yl)methylene) malononitrile |  | TiO2-c | TiO2-mp | na |  |  | 0 | SLG | FTO | 2.18 | 1.01 | 24.56 | 0.722 | 17.91 | 1.6
26890 | MA | na | na | 1 | 0 | 0 | Pb | 1 | I | na | 3 | 0 |  |  | DMF | na | na | 1 | 0 | 0 | 100 | na | na | 10 | 0 | 0 | Ag | na |  | 2-((5-(4-(2-ethylhexyl)-4H-dithieno[3,2-b:2′,3′-d]pyrrol-2-yl) thiophen-2-yl)methylene) malononitrile |  | TiO2-c | TiO2-mp | na |  |  | 0 | SLG | FTO | 2.18 | 1 | 23.59 | 0.565 | 13.32 | 1.6
26891 | MA | na | na | 1 | 0 | 0 | Pb | 1 | I | na | 3 | 0 |  |  | DMF | na | na | 1 | 0 | 0 | 100 | na | na | 10 | 0 | 0 | Ag | na |  | 2-((2-(4-(2-ethylhexyl)-4H-dithieno[3,2-b:2′,3′-d]pyrrol-2-yl) thiazol-5-yl)methylene) malononitrile |  | TiO2-c | TiO2-mp | na |  |  | 0 | SLG | FTO | 2.04 | 1.03 | 24.78 | 0.735 | 18.75 | 1.6
26892 | MA | na | na | 1 | 0 | 0 | Pb | 1 | I | na | 3 | 0 |  |  | DMF | na | na | 1 | 0 | 0 | 100 | na | na | 10 | 0 | 0 | Ag | na |  | 2-((2-(4-(2-ethylhexyl)-4H-dithieno[3,2-b:2′,3′-d]pyrrol-2-yl) thiazol-5-yl)methylene) malononitrile |  | TiO2-c | TiO2-mp | na |  |  | 0 | SLG | FTO | 2.04 | 1.01 | 24.01 | 0.663 | 15.38 | 1.6
26893 | MA | na | na | 1 | 0 | 0 | Pb | 1 | I | na | 3 | 0 |  |  | DMF | na | na | 1 | 0 | 0 | 100 | na | na | 10 | 0 | 0 | Ag | na |  | Spiro-MeOTAD |  | TiO2-c | TiO2-mp | na |  |  | 0 | SLG | FTO | 1.84 | 0.92 | 23.63 | 0.678 | 14.74 | 1.6
26894 | MA | na | na | 1 | 0 | 0 | Pb | 1 | I | na | 3 | 0 |  |  | DMF | na | na | 1 | 0 | 0 | 100 | na | na | 10 | 0 | 0 | Ag | na |  | Spiro-MeOTAD |  | TiO2-c | TiO2-mp | na |  |  | 0 | SLG | FTO | 1.84 | 0.88 | 15.68 | 0.491 | 6.77 | 1.6
26895 | MA | na | na | 1 | 0 | 0 | Pb | 1 | I | na | 3 | 0 |  |  | DMSO | na | IPA | 1 | 0 | 1 |  | na | 100 |  | 0 | 120 | MoO3 | Al | 10 | P3HT | 40 | TiO2-c | na | na | 40 | 0 | 0 | SLG | ITO | 0.785 | 0.62 | 20.69 | 0.38 | 5.01 | 1.6
26896 | MA | na | na | 1 | 0 | 0 | Pb | 1 | I | na | 3 | 0 |  |  | DMSO | na | IPA | 1 | 0 | 1 |  | na | 100 |  | 0 | 120 | MoO3 | Al | 10 | P3HT | 40 | TiO2-c | na | na | 40 | 0 | 0 | SLG | ITO | 0.785 | 0.8 | 20.44 | 0.52 | 8.67 | 1.6
26897 | MA | na | na | 1 | 0 | 0 | Pb | 1 | I | na | 3 | 0 |  |  | DMSO | na | IPA | 1 | 0 | 1 |  | na | 100 |  | 0 | 120 | MoO3 | Al | 10 | P3HT | 40 | TiO2-c | na | na | 40 | 0 | 0 | SLG | ITO | 0.785 | 0.91 | 20.92 | 0.71 | 13.69 | 1.6
26898 | MA | na | na | 1 | 0 | 0 | Pb | 1 | I | na | 3 | 0 |  |  | DMSO | na | IPA | 1 | 0 | 1 |  | na | 100 |  | 0 | 120 | MoO3 | Al | 10 | P3HT | 40 | TiO2-c | na | na | 40 | 0 | 0 | SLG | ITO | 0.785 | 0.95 | 20.53 | 0.72 | 14.03 | 1.6
26899 | MA | na | na | 1 | 0 | 0 | Pb | 1 | I | na | 3 | 0 |  |  | DMSO | na | IPA | 1 | 0 | 1 |  | na | 100 |  | 0 | 120 | MoO3 | Al | 10 | P3HT | 40 | TiO2-c | na | na | 40 | 0 | 0 | SLG | ITO | 0.785 | 0.95 | 20.37 | 0.71 | 13.65 | 1.6
26900 | FA | MA | na | 0.83 | 0.17 | 0 | Pb | 1 | Br | I | 0.51 | 2.4900000000000002 |  |  | DMF | DMSO | na | 4 | 1 | 0 | 100 | na | na | 60 | 0 | 0 | Au | na | 80 | Spiro-MeOTAD |  | SnO2-c | na | na |  | 0 | 0 | SLG | FTO | 0.16 | 1.16 | 21.7 | 0.72 | 19.1
26901 | FA | MA | na | 0.83 | 0.17 | 0 | Pb | 1 | Br | I | 0.51 | 2.4900000000000002 |  |  | DMF | DMSO | na | 4 | 1 | 0 | 100 | na | na | 60 | 0 | 0 | Au | na | 80 | Spiro-MeOTAD |  | SnO2-c | na | na |  | 0 | 0 | SLG | FTO | 0.16 | 1.15 | 21.2 | 0.72 | 18.9
26902 | FA | MA | na | 0.83 | 0.17 | 0 | Pb | 1 | Br | I | 0.51 | 2.4900000000000002 | Methylammonium formate | 5 mol% | DMF | DMSO | na | 4 | 1 | 0 | 100 | na | na | 60 | 0 | 0 | Au | na | 80 | Spiro-MeOTAD |  | SnO2-c | na | na |  | 0 | 0 | SLG | FTO | 0.16 | 1.14 | 22.7 | 0.71 | 19.5
26903 | FA | MA | na | 0.83 | 0.17 | 0 | Pb | 1 | Br | I | 0.51 | 2.4900000000000002 | Methylammonium formate | 5 mol% | DMF | DMSO | na | 4 | 1 | 0 | 100 | na | na | 60 | 0 | 0 | Au | na | 80 | Spiro-MeOTAD |  | SnO2-c | na | na |  | 0 | 0 | SLG | FTO | 0.16 | 1.16 | 21.7 | 0.72 | 19.5
26904 | FA | MA | na | 0.83 | 0.17 | 0 | Pb | 1 | Br | I | 0.51 | 2.4900000000000002 | Cl | 5 mol% | DMF | DMSO | na | 4 | 1 | 0 | 100 | na | na | 60 | 0 | 0 | Au | na | 80 | Spiro-MeOTAD |  | SnO2-c | na | na |  | 0 | 0 | SLG | FTO | 0.16 | 0.949 | 20.6 | 0.67 | 12.9
26905 | MA | na | na | 1 | 0 | 0 | Pb | 1 | I | na | 3 | 0 | 5-AVAI |  | GBL | na | na | 1 | 0 | 0 | 50 | na | na | 240 | 0 | 0 | Carbon | na |  | na |  | TiO2-c | TiO2-mp | na |  | 1000 | 0 | SLG | FTO | 0.2 | 0.592 | 12.51 | 0.56 | 4.18 | 1.6
26906 | MA | na | na | 1 | 0 | 0 | Pb | 1 | I | na | 3 | 0 | 5-AVAI |  | GBL | na | na | 1 | 0 | 0 | 50 | na | na | 240 | 0 | 0 | Carbon | na |  | na |  | TiO2-c | TiO2-mp | ZrO2-mp |  | 1000 | 1000 | SLG | FTO | 0.2 | 0.723 | 22.34 | 0.67 | 10.79 | 1.6
26907 | MA | na | na | 1 | 0 | 0 | Pb | 1 | I | na | 3 | 0 | 5-AVAI |  | GBL | na | na | 1 | 0 | 0 | 50 | na | na | 240 | 0 | 0 | Carbon | na |  | na |  | TiO2-c | TiO2-mp | ZrO2-mp |  | 1000 | 2000 | SLG | FTO | 0.2 | 0.845 | 22.89 | 0.64 | 12.36 | 1.6
26908 | MA | na | na | 1 | 0 | 0 | Pb | 1 | I | na | 3 | 0 | 5-AVAI |  | GBL | na | na | 1 | 0 | 0 | 50 | na | na | 240 | 0 | 0 | Carbon | na |  | na |  | TiO2-c | TiO2-mp | ZrO2-mp |  | 1000 | 3000 | SLG | FTO | 0.2 | 0.895 | 21.94 | 0.59 | 11.56 | 1.6
26909 | MA | na | na | 1 | 0 | 0 | Pb | 1 | I | na | 3 | 0 | 5-AVAI |  | GBL | na | na | 1 | 0 | 0 | 50 | na | na | 240 | 0 | 0 | Carbon | na |  | na |  | TiO2-c | TiO2-mp | ZrO2-mp |  | 1000 | 4000 | SLG | FTO | 0.2 | 0.961 | 21.85 | 0.45 | 9.54 | 1.6
26910 | MA | na | na | 1 | 0 | 0 | Pb | 1 | I | na | 3 | 0 | 5-AVAI |  | GBL | na | na | 1 | 0 | 0 | 50 | na | na | 240 | 0 | 0 | Carbon | na |  | na |  | TiO2-c | TiO2-mp | ZrO2-mp |  | 100 | 2000 | SLG | FTO | 0.2 | 0.903 | 12.94 | 0.49 | 5.68 | 1.6
26911 | MA | na | na | 1 | 0 | 0 | Pb | 1 | I | na | 3 | 0 | 5-AVAI |  | GBL | na | na | 1 | 0 | 0 | 50 | na | na | 240 | 0 | 0 | Carbon | na |  | na |  | TiO2-c | TiO2-mp | ZrO2-mp |  | 500 | 2000 | SLG | FTO | 0.2 | 0.953 | 21.71 | 0.62 | 12.89 | 1.6
26912 | MA | na | na | 1 | 0 | 0 | Pb | 1 | I | na | 3 | 0 | 5-AVAI |  | GBL | na | na | 1 | 0 | 0 | 50 | na | na | 240 | 0 | 0 | Carbon | na |  | na |  | TiO2-c | TiO2-mp | ZrO2-mp |  | 1000 | 2000 | SLG | FTO | 0.2 | 0.938 | 23.28 | 0.61 | 13.48 | 1.6
26913 | MA | na | na | 1 | 0 | 0 | Pb | 1 | I | na | 3 | 0 | 5-AVAI |  | GBL | na | na | 1 | 0 | 0 | 50 | na | na | 240 | 0 | 0 | Carbon | na |  | na |  | TiO2-c | TiO2-mp | ZrO2-mp |  | 1500 | 2000 | SLG | FTO | 0.2 | 0.901 | 20.71 | 0.52 | 9.65 | 1.6
26914 | MA | na | na | 1 | 0 | 0 | Pb | 1 | I | na | 3 | 0 | 5-AVAI |  | GBL | na | na | 1 | 0 | 0 | 50 | na | na | 240 | 0 | 0 | Carbon | na |  | na |  | TiO2-c | TiO2-mp | ZrO2-mp |  | 2000 | 2000 | SLG | FTO | 0.2 | 0.9 | 16.93 | 0.48 | 7.31 | 1.6
26915 | MA | na | na | 1 | 0 | 0 | Pb | 1 | I | na | 3 | 0 | 5-AVAI |  | GBL | na | na | 1 | 0 | 0 | 50 | na | na | 240 | 0 | 0 | Carbon | na |  | na |  | TiO2-c | TiO2-mp | ZrO2-mp |  | 1000 | 2000 | SLG | FTO | 0.1 | 0.91 | 22.84 | 0.67 | 14 | 1.6
26916 | MA | na | na | 1 | 0 | 0 | Pb | 1 | I | na | 3 | 0 | 5-AVAI |  | GBL | na | na | 1 | 0 | 0 | 50 | na | na | 240 | 0 | 0 | Carbon | na |  | na |  | TiO2-c | TiO2-mp | ZrO2-mp |  | 1000 | 2000 | SLG | FTO | 5 | 0.91 | 23 | 0.67 | 14.02 | 1.6
26917 | MA | na | na | 1 | 0 | 0 | Pb | 1 | I | na | 3 | 0 | 5-AVAI |  | GBL | na | na | 1 | 0 | 0 | 50 | na | na | 240 | 0 | 0 | Carbon | na |  | na |  | TiO2-c | TiO2-mp | ZrO2-mp |  | 1000 | 2000 | SLG | FTO | 5 | 0.91 | 23 | 0.67 | 14.02 | 1.6
26918 | MA | na | na | 1 | 0 | 0 | Pb | 1 | I | na | 3 | 0 | 5-AVAI |  | GBL | na | na | 1 | 0 | 0 | 50 | na | na | 240 | 0 | 0 | Carbon | na |  | na |  | TiO2-c | TiO2-mp | ZrO2-mp |  | 1000 | 2000 | SLG | FTO | 5 | 0.91 | 23 | 0.67 | 14.02 | 1.6
26919 | MA | na | na | 1 | 0 | 0 | Pb | 1 | I | na | 3 | 0 | 5-AVAI |  | GBL | na | na | 1 | 0 | 0 | 50 | na | na | 240 | 0 | 0 | Carbon | na |  | na |  | TiO2-c | TiO2-mp | ZrO2-mp |  | 1000 | 2000 | SLG | FTO | 5 | 0.91 | 23 | 0.67 | 14.02 | 1.6
26920 | FA | MA | na | 0.85 | 0.15 | 0 | Pb | 1 | Br | I | 0.6 | 2.4 |  |  | DMF | DMSO | na | 4 | 1 | 0 | 105 | na | na | 40 | 0 | 0 | Au | na |  | Spiro-MeOTAD |  | TiO2-c | TiO2-mp | na |  |  | 0 | SLG | FTO | 0.16 | 1.14 | 23.3 | 0.761 | 20.22 | 1.616
26921 | MA | na | na | 1 | 0 | 0 | Pb | 1 | I | na | 3 | 0 | Cl |  | DMF | na | na | 1 | 0 | 0 | 95 | na | na | 60 | 0 | 0 | Au | na | 80 | Spiro-MeOTAD |  | ZnO-c | ZnO-nw | na |  |  | 0 | SLG | FTO | 0.1 | 1 | 24 |  | 16.56 | 1.55
26922 | MA | na | na | 1 | 0 | 0 | Pb | 1 | I | na | 3 | 0 | Cl |  | DMF | na | na | 1 | 0 | 0 | 95 | na | na | 60 | 0 | 0 | Au | na | 80 | Spiro-MeOTAD |  | ZnO-c | ZnO-nw | na |  |  | 0 | SLG | FTO | 0.1 | 0.98 | 21 |  | 13.78 | 1.55
26923 | MA | na | na | 1 | 0 | 0 | Pb | 1 | I | na | 3 | 0 |  |  | DMF | na | DMF |  | 0 |  |  | na | 90 |  | 0 | 8 | Al | na | 100 | PEDOT:PSS |  | PCBM-60 | na | na |  | 0 | 0 | SLG | ITO | 0.1 | 0.92 | 20.1 | 0.755 | 13.9 | 1.5
26924 | MA | na | na | 1 | 0 | 0 | Pb | 1 | I | na | 3 | 0 |  |  | DMF | na | DMF |  | 0 |  |  | na | 90 |  | 0 | 8 | Al | na | 100 | N,N‐di‐p‐methylthiophenylamine |  | PCBM-60 | na | na |  | 0 | 0 | SLG | ITO | 0.1 | 0.73 | 11.12 | 0.511 | 4.13 | 1.5
26925 | MA | na | na | 1 | 0 | 0 | Pb | 1 | I | na | 3 | 0 |  |  | DMF | na | DMF |  | 0 |  |  | na | 90 |  | 0 | 8 | Al | na | 100 | N,N‐di‐p‐methylthiophenylamine |  | PCBM-60 | na | na |  | 0 | 0 | SLG | ITO | 0.1 | 0.83 | 11.75 | 0.61 | 5.97 | 1.5
26926 | MA | na | na | 1 | 0 | 0 | Pb | 1 | I | na | 3 | 0 |  |  | DMF | na | DMF |  | 0 |  |  | na | 90 |  | 0 | 8 | Al | na | 100 | N,N‐di‐p‐methylthiophenylamine |  | PCBM-60 | na | na |  | 0 | 0 | SLG | ITO | 0.1 | 0.76 | 10.84 | 0.607 | 5 | 1.5
26927 | MA | na | na | 1 | 0 | 0 | Pb | 1 | I | na | 3 | 0 |  |  | DMF | na | DMF |  | 0 |  |  | na | 90 |  | 0 | 8 | Al | na | 100 | N,N‐di‐p‐methylthiophenylamine |  | PCBM-60 | na | na |  | 0 | 0 | SLG | ITO | 0.1 | 1.05 | 19.83 | 0.728 | 15.15 | 1.5
26928 | MA | na | na | 1 | 0 | 0 | Pb | 1 | I | na | 3 | 0 |  |  | DMF | na | DMF |  | 0 |  |  | na | 90 |  | 0 | 8 | Al | na | 100 | N,N‐di‐p‐methylthiophenylamine |  | PCBM-60 | na | na |  | 0 | 0 | SLG | ITO | 0.1 | 1.07 | 20.44 | 0.74 | 16.26 | 1.5
26929 | MA | na | na | 1 | 0 | 0 | Pb | 1 | I | na | 3 | 0 |  |  | DMF | na | DMF |  | 0 |  |  | na | 90 |  | 0 | 8 | Al | na | 100 | N,N‐di‐p‐methylthiophenylamine |  | PCBM-60 | na | na |  | 0 | 0 | SLG | ITO | 0.1 | 1.1 | 20.81 | 0.768 | 17.52 | 1.5
26930 | MA | na | na | 1 | 0 | 0 | Pb | 1 | I | na | 3 | 0 |  |  | DMF | na | DMF |  | 0 |  |  | na | 90 |  | 0 | 8 | Al | na | 100 | N,N‐di‐p‐methylthiophenylamine |  | PCBM-60 | na | na |  | 0 | 0 | SLG | ITO | 0.1 | 1.07 | 22.52 | 0.793 | 19.06 | 1.5
26931 | MA | na | na | 1 | 0 | 0 | Pb | 1 | I | na | 3 | 0 |  |  | DMF | na | DMF |  | 0 |  |  | na | 90 |  | 0 | 8 | Al | na | 100 | N,N‐di‐p‐methylthiophenylamine |  | PCBM-60 | na | na |  | 0 | 0 | SLG | ITO | 0.1 | 1.1 | 21.5 | 0.747 | 17.65 | 1.5
26932 | MA | na | na | 1 | 0 | 0 | Pb | 1 | I | na | 3 | 0 | Cl |  | DMF | na | na | 1 | 0 | 0 | 150 | na | na | 40 | 0 | 0 | Au | na | 80 | Spiro-MeOTAD |  | TiO2-c | TiO2-mp | na |  | 200 | 0 | SLG | FTO | 0.0464 | 0.69 | 22.05 | 0.58 | 9.1 | 1.6
26933 | MA | na | na | 1 | 0 | 0 | Pb | 1 | I | na | 3 | 0 | Cl |  | DMF | na | DMF |  | 0 |  |  | na | 150 |  | 0 | 40 | Au | na | 80 | Spiro-MeOTAD |  | TiO2-c | TiO2-mp | na |  | 200 | 0 | SLG | FTO | 0.0464 | 0.73 | 25.43 | 0.58 | 10.83 | 1.6
26934 | MA | na | na | 1 | 0 | 0 | Pb | 1 | I | na | 3 | 0 |  |  | DMSO | na | na | 1 | 0 | 0 | 100 | na | na | 2 | 0 | 0 | Au | na | 60 | PTAA | 40 | TiO2-c | TiO2-mp | na | 50 | 600 | 0 | SLG | FTO | 0.16 | 1.07 | 20.4 | 0.7 | 15.9 | 1.6
26935 | MA | na | na | 1 | 0 | 0 | Pb | 1 | I | na | 3 | 0 | HI | 40 wt% | DMF | na | na | 1 | 0 | 0 | 100 | na | na | 2 | 0 | 0 | Au | na | 60 | PTAA | 40 | TiO2-c | TiO2-mp | na | 50 | 600 | 0 | SLG | FTO | 0.16 | 1.08 | 20.6 | 0.76 | 17.4 | 1.6
26936 | MA | na | na | 1 | 0 | 0 | Pb | 1 | I | na | 3 | 0 |  |  | DMSO | GBL | na | 3 | 7 | 0 | 100 | na | na | 90 | 0 | 0 | Al | na | 120 | Cu:Ni acetate |  | PCBM-60 | na | na |  | 0 | 0 | SLG | ITO | 0.1 | 0.98 | 19.1 |  | 12.2 | 1.53
26937 | MA | na | na | 1 | 0 | 0 | Pb | 1 | I | na | 3 | 0 |  |  | DMSO | GBL | na | 3 | 7 | 0 | 100 | na | na | 90 | 0 | 0 | Al | na | 120 | Cu:Ni acetate |  | PCBM-60 | na | na |  | 0 | 0 | SLG | ITO | 0.1 | 1 | 16.1 | 0.67 | 10.01 | 1.53
26938 | MA | na | na | 1 | 0 | 0 | Pb | 1 | I | na | 3 | 0 |  |  | DMSO | GBL | na | 3 | 7 | 0 | 100 | na | na | 90 | 0 | 0 | Al | na | 120 | Cu:Ni acetate |  | PCBM-60 | na | na |  | 0 | 0 | SLG | ITO | 0.1 | 0.98 | 15.2 |  | 10.1 | 1.53
26939 | MA | na | na | 1 | 0 | 0 | Pb | 1 | I | na | 3 | 0 |  |  | DMSO | GBL | na | 3 | 7 | 0 | 100 | na | na | 90 | 0 | 0 | Al | na | 120 | Cu:Ni acetate |  | PCBM-60 | na | na |  | 0 | 0 | SLG | ITO | 0.1 | 0.97 | 13.9 | 0.64 | 8.4 | 1.53
26940 | MA | na | na | 1 | 0 | 0 | Pb | 1 | I | na | 3 | 0 |  |  | DMSO | GBL | na | 3 | 7 | 0 | 100 | na | na | 90 | 0 | 0 | Al | na | 120 | PEDOT:PSS | 35 | PCBM-60 | na | na |  | 0 | 0 | SLG | ITO | 0.1 | 0.88 | 14.7 |  | 9.1 | 1.53
26941 | MA | na | na | 1 | 0 | 0 | Pb | 1 | I | na | 3 | 0 |  |  | DMSO | GBL | na | 3 | 7 | 0 | 100 | na | na | 90 | 0 | 0 | Al | na | 120 | PEDOT:PSS | 35 | PCBM-60 | na | na |  | 0 | 0 | SLG | ITO | 0.1 | 0.86 | 14.2 | 0.68 | 8.3 | 1.53
26943 | MA | na | na | 1 | 0 | 0 | Pb | 1 | I | na | 3 | 0 |  |  | DMSO | GBL | na | 3 | 7 | 0 | 100 | na | na | 90 | 0 | 0 | Al | na | 120 | Ni-acetate |  | PCBM-60 | na | na |  | 0 | 0 | SLG | ITO | 0.1 | 1 | 14.4 |  |  | 1.53
26944 | MA | na | na | 1 | 0 | 0 | Pb | 1 | I | na | 3 | 0 |  |  | DMF | na | IPA | 1 | 0 | 1 |  | na | na |  | 0 | 0 | Ag | na | 120 | P3HT |  | ZnO-c | na | na |  | 0 | 0 | SLG | FTO | 0.785 | 0.79 | 7.6 | 0.626 | 4.8 | 1.55
26945 | MA | na | na | 1 | 0 | 0 | Pb | 1 | I | na | 3 | 0 |  |  | DMF | na | IPA | 1 | 0 | 1 |  | na | na |  | 0 | 0 | Ag | na | 120 | P3HT |  | ZnO-c | na | na |  | 0 | 0 | SLG | FTO | 0.785 | 0.69 | 4.78 | 0.33 | 1.4 | 1.55
26946 | Cs | na | na | 2 | 0 | 0 | Sn | 1 | I | na | 6 | 0 |  |  | DMF | na | na | 1 | 0 | 0 |  | na | na |  | 0 | 0 | Ag | na | 100 | P3HT |  | ZnO-c | na | na | 300 | 0 | 0 | SLG | FTO | 0.1 | 0.47 | 2.56 | 0.432 | 0.54 | 1.48
26947 | Cs | na | na | 2 | 0 | 0 | Sn | 1 | I | na | 6 | 0 |  |  | DMF | na | na | 1 | 0 | 0 |  | na | na |  | 0 | 0 | Ag | na | 100 | P3HT |  | ZnO-c | na | na | 450 | 0 | 0 | SLG | FTO | 0.1 | 0.52 | 3.2 | 0.515 | 0.86 | 1.48
26948 | Cs | na | na | 2 | 0 | 0 | Sn | 1 | I | na | 6 | 0 |  |  | DMF | na | na | 1 | 0 | 0 |  | na | na |  | 0 | 0 | Ag | na | 100 | P3HT |  | ZnO-c | na | na | 600 | 0 | 0 | SLG | FTO | 0.1 | 0.48 | 1.11 | 0.38 | 0.21 | 1.48
26949 | Cs | na | na | 2 | 0 | 0 | Sn | 1 | I | na | 6 | 0 |  |  | DMF | na | na | 1 | 0 | 0 |  | na | na |  | 0 | 0 | Ag | na | 100 | P3HT |  | ZnO-c | na | na | 450 | 0 | 0 | SLG | FTO | 0.1 | 0.42 | 3.08 | 0.431 | 0.56 | 1.48
26950 | MA | na | na | 1 | 0 | 0 | Pb | 1 | I | na | 3 | 0 |  |  | DMF | na | IPA | 1 | 0 | 1 |  | na | 100 |  | 0 | 45 | Au | na | 80 | Spiro-MeOTAD |  | TiO2-c | na | na |  | 0 | 0 | SLG | FTO | 0.0555 | 0.96 | 18.9 | 0.662 | 12.06 | 1.55
26951 | MA | na | na | 1 | 0 | 0 | Pb | 1 | I | na | 3 | 0 | PCBM-60 | 0.1 wt% | DMF | na | IPA | 1 | 0 | 1 |  | na | 100 |  | 0 | 45 | Au | na | 80 | Spiro-MeOTAD |  | TiO2-c | na | na |  | 0 | 0 | SLG | FTO | 0.0555 | 0.96 | 20.6 | 0.689 | 13.72 | 1.55
26954 | MA | na | na | 1 | 0 | 0 | Pb | 1 | I | na | 3 | 0 |  |  | DMF | na | IPA | 1 | 0 | 1 |  | na | 100 |  | 0 | 45 | Au | na | 80 | Spiro-MeOTAD |  | TiO2-c | na | na |  | 0 | 0 | SLG | FTO | 0.0555 | 0.98 | 19.5 |  | 12.38 | 1.55
26955 | MA | na | na | 1 | 0 | 0 | Pb | 1 | I | na | 3 | 0 | PCBM-60 | 0.1 wt% | DMF | na | IPA | 1 | 0 | 1 |  | na | 100 |  | 0 | 45 | Au | na | 80 | Spiro-MeOTAD |  | TiO2-c | na | na |  | 0 | 0 | SLG | FTO | 0.0555 | 0.95 | 20.7 |  | 14.03 | 1.55
26958 | MA | na | na | 1 | 0 | 0 | Pb | 1 | I | na | 3 | 0 | Cl |  | DMF | na | na | 1 | 0 | 0 |  | na | na |  | 0 | 0 | Ag | na |  | Spiro-MeOTAD |  | TiO2-c | na | na |  | 0 | 0 | SLG | FTO | 0.06 | 1.01 | 20.02 | 0.696 | 14.08 | 1.6
26959 | MA | na | na | 1 | 0 | 0 | Pb | 1 | I | na | 3 | 0 | Cl |  | DMF | na | na | 1 | 0 | 0 |  | na | na |  | 0 | 0 | Ag | na |  | Spiro-MeOTAD |  | TiO2-c | na | na |  | 0 | 0 | SLG | FTO | 0.06 | 0.98 | 19.28 | 0.67 | 12.67 | 1.6
26960 | MA | na | na | 1 | 0 | 0 | Pb | 1 | I | na | 3 | 0 | Cl |  | DMF | na | na | 1 | 0 | 0 |  | na | na |  | 0 | 0 | Ag | na |  | Spiro-MeOTAD |  | TiO2-c | na | na |  | 0 | 0 | SLG | FTO | 0.06 | 0.96 | 18.5 | 0.668 | 11.87 | 1.6
26961 | MA | na | na | 1 | 0 | 0 | Pb | 1 | I | na | 3 | 0 | Cl |  | DMF | na | na | 1 | 0 | 0 |  | na | na |  | 0 | 0 | Ag | na |  | Spiro-MeOTAD |  | TiO2-c | TiO2-mp | na |  |  | 0 | SLG | FTO | 0.06 | 0.96 | 20.31 | 0.758 | 14.79 | 1.6
26962 | MA | na | na | 1 | 0 | 0 | Pb | 1 | I | na | 3 | 0 | Cl |  | DMF | na | na | 1 | 0 | 0 |  | na | na |  | 0 | 0 | Ag | na |  | Spiro-MeOTAD |  | TiO2-c | TiO2-mp | na |  |  | 0 | SLG | FTO | 0.06 | 0.96 | 19.82 | 0.662 | 12.6 | 1.6
26963 | MA | na | na | 1 | 0 | 0 | Pb | 1 | I | na | 3 | 0 | Cl |  | DMF | na | na | 1 | 0 | 0 |  | na | na |  | 0 | 0 | Ag | na |  | Spiro-MeOTAD |  | TiO2-c | TiO2-mp | na |  |  | 0 | SLG | FTO | 0.06 | 0.93 | 18.04 | 0.658 | 11.03 | 1.6
26969 | MA | na | na | 1 | 0 | 0 | Pb | 1 | I | na | 3 | 0 |  |  | DMF | DMSO | na | 7 | 3 | 0 | 95 | na | na |  | 0 | 0 | Ag | na | 100 | PEDOT:PSS |  | PCBM-60 | BCP | na |  |  | 0 | SLG | FTO | 0.07 | 0.82 | 15.4 | 0.714 | 9.1 | 1.6
26972 | MA | na | na | 1 | 0 | 0 | Pb | 1 | I | na | 3 | 0 |  |  | DMF | DMSO | na | 7 | 3 | 0 | 95 | na | na |  | 0 | 0 | Ag | na | 100 | CuSCN |  | PCBM-60 | BCP | na |  |  | 0 | SLG | FTO | 0.07 | 0.98 | 10.5 | 0.707 | 7.1 | 1.6
26973 | MA | na | na | 1 | 0 | 0 | Pb | 1 | I | na | 3 | 0 |  |  | DMF | na | IPA | 1 | 0 | 1 |  | na | 80 |  | 0 | 10 | Ag | na | 100 | Spiro-MeOTAD | 200 | ZnO-c | na | na | 50 | 0 | 0 | SLG | ITO | 0.12 | 1.02 | 18.9 | 0.694 | 13.4 | 1.6
26974 | MA | na | na | 1 | 0 | 0 | Pb | 1 | I | na | 3 | 0 |  |  | DMF | na | IPA | 1 | 0 | 1 |  | na | 80 |  | 0 | 10 | Ag | na | 100 | Spiro-MeOTAD | 200 | ZnO-c | na | na | 50 | 0 | 0 | SLG | ITO | 0.12 | 1.05 | 19.4 | 0.674 | 13.7 | 1.6
26975 | MA | na | na | 1 | 0 | 0 | Pb | 1 | I | na | 3 | 0 |  |  | DMF | na | IPA | 1 | 0 | 1 |  | na | 80 |  | 0 | 10 | Ag | na | 100 | Spiro-MeOTAD | 200 | ZnO-c | na | na | 50 | 0 | 0 | SLG | ITO | 0.12 | 1.09 | 20.7 | 0.654 | 14.8 | 1.6
26976 | MA | na | na | 1 | 0 | 0 | Pb | 1 | I | na | 3 | 0 |  |  | DMF | na | IPA | 1 | 0 | 1 |  | na | 80 |  | 0 | 10 | Ag | na | 100 | Spiro-MeOTAD | 200 | ZnO-c | na | na | 50 | 0 | 0 | SLG | ITO | 0.12 | 1.074 | 18.37 | 0.677 | 13.35 | 1.6
26977 | MA | na | na | 1 | 0 | 0 | Pb | 1 | I | na | 3 | 0 |  |  | DMF | na | IPA | 1 | 0 | 1 |  | na | 80 |  | 0 | 10 | Ag | na | 100 | Spiro-MeOTAD | 200 | ZnO-c | na | na | 50 | 0 | 0 | SLG | ITO | 0.12 | 1.081 | 18.82 | 0.672 | 13.68 | 1.6
26978 | MA | na | na | 1 | 0 | 0 | Pb | 1 | I | na | 3 | 0 |  |  | DMF | na | IPA | 1 | 0 | 1 |  | na | 80 |  | 0 | 10 | Ag | na | 100 | Spiro-MeOTAD | 200 | ZnO-c | na | na | 50 | 0 | 0 | SLG | ITO | 0.12 | 1.079 | 18.82 | 0.682 | 13.85 | 1.6
26979 | MA | na | na | 1 | 0 | 0 | Pb | 1 | I | na | 3 | 0 |  |  | DMF | na | IPA | 1 | 0 | 1 |  | na | 80 |  | 0 | 10 | Ag | na | 100 | Spiro-MeOTAD | 200 | ZnO-c | na | na | 50 | 0 | 0 | SLG | ITO | 0.12 | 1.077 | 18.84 | 0.699 | 14.18 | 1.6
26980 | MA | na | na | 1 | 0 | 0 | Pb | 1 | I | na | 3 | 0 |  |  | DMF | na | IPA | 1 | 0 | 1 |  | na | 80 |  | 0 | 10 | Ag | na | 100 | Spiro-MeOTAD | 200 | ZnO-c | na | na | 50 | 0 | 0 | SLG | ITO | 0.12 | 1.128 | 19.55 | 0.639 | 14.09 | 1.6
26981 | MA | na | na | 1 | 0 | 0 | Pb | 1 | I | na | 3 | 0 |  |  | DMF | na | IPA | 1 | 0 | 1 |  | na | 80 |  | 0 | 10 | Ag | na | 100 | Spiro-MeOTAD | 200 | ZnO-c | na | na | 50 | 0 | 0 | SLG | ITO | 0.12 | 1.13 | 19.7 | 0.646 | 14.38 | 1.6
26982 | MA | na | na | 1 | 0 | 0 | Pb | 1 | I | na | 3 | 0 |  |  | DMF | na | IPA | 1 | 0 | 1 |  | na | 80 |  | 0 | 10 | Ag | na | 100 | Spiro-MeOTAD | 200 | ZnO-c | na | na | 50 | 0 | 0 | SLG | ITO | 0.12 | 1.123 | 19.66 | 0.658 | 14.52 | 1.6
26983 | MA | na | na | 1 | 0 | 0 | Pb | 1 | I | na | 3 | 0 |  |  | DMF | na | IPA | 1 | 0 | 1 |  | na | 80 |  | 0 | 10 | Ag | na | 100 | Spiro-MeOTAD | 200 | ZnO-c | na | na | 50 | 0 | 0 | SLG | ITO | 0.12 | 1.111 | 19.69 | 0.676 | 14.78 | 1.6
26984 | MA | na | na | 1 | 0 | 0 | Pb | 1 | I | na | 3 | 0 |  |  | DMF | na | IPA | 1 | 0 | 1 |  | na | 80 |  | 0 | 10 | Ag | na | 100 | Spiro-MeOTAD | 200 | ZnO-c | na | na | 50 | 0 | 0 | SLG | ITO | 0.12 | 1.098 | 20.91 | 0.642 | 14.73 | 1.6
26985 | MA | na | na | 1 | 0 | 0 | Pb | 1 | I | na | 3 | 0 |  |  | DMF | na | IPA | 1 | 0 | 1 |  | na | 80 |  | 0 | 10 | Ag | na | 100 | Spiro-MeOTAD | 200 | ZnO-c | na | na | 50 | 0 | 0 | SLG | ITO | 0.12 | 1.1 | 20.95 | 0.641 | 14.77 | 1.6
26986 | MA | na | na | 1 | 0 | 0 | Pb | 1 | I | na | 3 | 0 |  |  | DMF | na | IPA | 1 | 0 | 1 |  | na | 80 |  | 0 | 10 | Ag | na | 100 | Spiro-MeOTAD | 200 | ZnO-c | na | na | 50 | 0 | 0 | SLG | ITO | 0.12 | 1.105 | 20.96 | 0.648 | 15 | 1.6
26987 | MA | na | na | 1 | 0 | 0 | Pb | 1 | I | na | 3 | 0 |  |  | DMF | na | IPA | 1 | 0 | 1 |  | na | 80 |  | 0 | 10 | Ag | na | 100 | Spiro-MeOTAD | 200 | ZnO-c | na | na | 50 | 0 | 0 | SLG | ITO | 0.12 | 1.122 | 20.98 | 0.658 | 15.48 | 1.6
26988 | MA | na | na | 1 | 0 | 0 | Pb | 1 | I | na | 3 | 0 |  |  | DMF | na | na | 1 | 0 | 0 | 70 | na | na | 15 | 0 | 0 | Au | na | 60 | Spiro-MeOTAD |  | TiO2-c | TiO2-mp | na | 50 | 300 | 0 | SLG | FTO | 0.16 | 0.778 | 15.2 | 0.68 | 8 | 1.55
26989 | MA | na | na | 1 | 0 | 0 | Pb | 1 | I | na | 3 | 0 |  |  | DMF | na | na | 1 | 0 | 0 | 70 | na | na | 15 | 0 | 0 | Au | na | 60 | Spiro-MeOTAD |  | TiO2-c | TiO2-mp | na | 50 | 300 | 0 | SLG | FTO | 0.16 | 0.777 | 15.1 | 0.68 | 8.2 | 1.55
26990 | MA | na | na | 1 | 0 | 0 | Pb | 1 | I | na | 3 | 0 |  |  | DMF | na | na | 1 | 0 | 0 | 70 | na | na | 15 | 0 | 0 | Au | na | 60 | Spiro-MeOTAD |  | TiO2-c | TiO2-mp | na | 50 | 300 | 0 | SLG | FTO | 0.16 | 0.878 | 14.2 | 0.72 | 8.9 | 1.48
26991 | MA | na | na | 1 | 0 | 0 | Pb | 1 | I | na | 3 | 0 |  |  | DMF | na | na | 1 | 0 | 0 | 70 | na | na | 15 | 0 | 0 | Au | na | 60 | Spiro-MeOTAD |  | TiO2-c | TiO2-mp | na | 50 | 300 | 0 | SLG | FTO | 0.16 | 0.879 | 14.1 | 0.72 | 9.1 | 1.48
26999 | MA | na | na | 1 | 0 | 0 | Pb | 1 | I | na | 3 | 0 |  |  |  | na | na |  | 0 | 0 | 100 | na | na | 10 | 0 | 0 | Au | na |  | Hexamethyl-substituted subphthalocyanine | 70 | SnO2-np | na | na |  | 0 | 0 | SLG | FTO | 0.1 | 0.986 | 17.21 | 0.41 | 6.96 | 1.5
27000 | MA | na | na | 1 | 0 | 0 | Pb | 1 | I | na | 3 | 0 |  |  |  | na | na |  | 0 | 0 | 100 | na | na | 10 | 0 | 0 | Au | na |  | Hexamethyl-substituted subphthalocyanine | 70 | SnO2-np | na | na |  | 0 | 0 | SLG | FTO | 0.1 | 0.954 | 17.51 | 0.394 | 6.59 | 1.5
27001 | MA | na | na | 1 | 0 | 0 | Pb | 1 | I | na | 3 | 0 |  |  |  | na | na |  | 0 | 0 | 100 | na | na | 10 | 0 | 0 | Au | na |  | Spiro-MeOTAD |  | SnO2-np | na | na |  | 0 | 0 | SLG | FTO | 0.1 | 0.974 | 14.02 | 0.43 | 5.87 | 1.5
27002 | MA | na | na | 1 | 0 | 0 | Pb | 1 | I | na | 3 | 0 |  |  | DMSO | GBL | na | 3 | 7 | 0 | 100 | na | na | 10 | 0 | 0 | Ag | na | 70 | NiO-c |  | PCBM-60 | BCP | na |  |  | 0 | SLG | FTO | 0.09 | 1.02 | 19.2 | 0.678 | 13.3 | 1.6
27008 | MA | na | na | 1 | 0 | 0 | Pb | 1 | I | na | 3 | 0 |  |  | DMSO | GBL | na | 3 | 7 | 0 | 100 | na | na | 10 | 0 | 0 | Ag | na | 70 | NiO-c |  | PCBM-60 | BCP | na |  |  | 0 | SLG | FTO | 0.09 | 0.99 | 19.26 | 0.689 | 13.4 | 1.6
27010 | MA | na | na | 1 | 0 | 0 | Pb | 1 | I | na | 3 | 0 | Cl |  |  | na | na |  | 0 | 0 | 5 | 95 | na | 25 | 60 | 0 | Au | na | 140 | 5,7-bis(9-ethyl-9H-carbazol-3-yl)-2,3-dihydrothieno[3,4-b][1,4]dioxine | 100 | TiO2-c | TiO2-mp | na | 40 | 600 | 0 | SLG | FTO | 0.09 | 0.86 | 16.7 | 0.522 | 7.47 | 1.6
27011 | MA | na | na | 1 | 0 | 0 | Pb | 1 | I | na | 3 | 0 | Cl |  |  | na | na |  | 0 | 0 | 5 | 95 | na | 25 | 60 | 0 | Au | na | 140 | Spiro-MeOTAD |  | TiO2-c | TiO2-mp | na | 40 | 600 | 0 | SLG | FTO | 0.09 | 0.84 | 16.8 | 0.542 | 7.66 | 1.6
27012 | MA | na | na | 1 | 0 | 0 | Pb | 1 | I | na | 3 | 0 | Cl |  |  | na | na |  | 0 | 0 | 5 | 95 | na | 25 | 60 | 0 | Au | na | 140 | 5,7-bis(9-ethyl-9H-carbazol-3-yl)-2,3-dihydrothieno[3,4-b][1,4]dioxine | 100 | TiO2-c | TiO2-mp | na | 40 | 600 | 0 | SLG | FTO | 0.09 | 0.91 | 17.4 | 0.554 | 8.78 | 1.6
27013 | MA | na | na | 1 | 0 | 0 | Pb | 1 | I | na | 3 | 0 | Cl |  |  | na | na |  | 0 | 0 | 5 | 95 | na | 25 | 60 | 0 | Au | na | 140 | 5,7-bis(9-ethyl-9H-carbazol-3-yl)-2,3-dihydrothieno[3,4-b][1,4]dioxine | 100 | TiO2-c | TiO2-mp | na | 40 | 600 | 0 | SLG | FTO | 0.09 | 0.93 | 17.6 | 0.599 | 9.82 | 1.6
27014 | MA | na | na | 1 | 0 | 0 | Pb | 1 | I | na | 3 | 0 | Cl |  |  | na | na |  | 0 | 0 | 5 | 95 | na | 25 | 60 | 0 | Au | na | 140 | 5,7-bis(9-ethyl-9H-carbazol-3-yl)-2,3-dihydrothieno[3,4-b][1,4]dioxine | 100 | TiO2-c | TiO2-mp | na | 40 | 600 | 0 | SLG | FTO | 0.09 | 0.98 | 17.9 | 0.687 | 12.03 | 1.6
27015 | MA | na | na | 1 | 0 | 0 | Pb | 1 | I | na | 3 | 0 | Cl |  |  | na | na |  | 0 | 0 | 5 | 95 | na | 25 | 60 | 0 | Au | na | 140 | Spiro-MeOTAD |  | TiO2-c | TiO2-mp | na | 40 | 600 | 0 | SLG | FTO | 0.09 | 0.94 | 18 | 0.718 | 12.17 | 1.6
27016 | MA | na | na | 1 | 0 | 0 | Pb | 1 | I | na | 3 | 0 | Cl |  | na | na | na | 1 | 0 | 1 |  | na | 70 |  | 0 | 5 | Au | na | 80 | PTAA | 60 | TiO2-c | na | na | 45 | 0 | 0 | SLG | FTO | 0.1134 | 1.04 | 21.37 | 0.74 | 16.45 | 1.6
27017 | MA | na | na | 1 | 0 | 0 | Pb | 1 | I | na | 3 | 0 | Cl |  | na | na | na | 1 | 0 | 1 |  | na | 70 |  | 0 | 5 | Au | na | 80 | PTAA | 60 | TiO2-c | na | na | 45 | 0 | 0 | SLG | FTO | 0.1134 | 1.04 | 20.48 | 0.72 | 15.31 | 1.6
27018 | MA | na | na | 1 | 0 | 0 | Pb | 1 | I | na | 3 | 0 | Cl |  | na | na | na | 1 | 0 | 1 |  | na | 70 |  | 0 | 5 | Au | na | 80 | PTAA | 60 | TiO2-c | na | na | 45 | 0 | 0 | SLG | FTO | 0.1134 | 1.12 | 22.75 | 0.77 | 19.62 | 1.6
27019 | MA | na | na | 1 | 0 | 0 | Pb | 1 | I | na | 3 | 0 | Cl |  | na | na | na | 1 | 0 | 1 |  | na | 70 |  | 0 | 5 | Au | na | 80 | PTAA | 60 | TiO2-c | na | na | 45 | 0 | 0 | SLG | FTO | 0.1134 | 1.08 | 22.31 | 0.75 | 18.14 | 1.6
27020 | MA | na | na | 1 | 0 | 0 | Pb | 1 | I | na | 3 | 0 | Cl |  | na | na | na | 1 | 0 | 1 |  | na | 70 |  | 0 | 5 | Au | na | 80 | PTAA | 60 | TiO2-c | na | na | 45 | 0 | 0 | SLG | FTO | 0.1134 | 0.75 | 22.25 | 0.75 | 17.69 | 1.6
27021 | MA | na | na | 1 | 0 | 0 | Pb | 1 | I | na | 3 | 0 | Cl |  | na | na | na | 1 | 0 | 1 |  | na | 70 |  | 0 | 5 | Au | na | 80 | PTAA | 60 | TiO2-c | na | na | 45 | 0 | 0 | SLG | FTO | 0.1134 | 0.75 | 22.66 | 0.75 | 18.36 | 1.6
27022 | MA | na | na | 1 | 0 | 0 | Pb | 1 | I | na | 3 | 0 | Cl |  | na | na | na | 1 | 0 | 1 |  | na | 70 |  | 0 | 5 | Au | na | 80 | PTAA | 60 | TiO2-c | na | na | 45 | 0 | 0 | SLG | FTO | 0.1134 | 0.73 | 22.25 | 0.73 | 17.22 | 1.6
27023 | MA | na | na | 1 | 0 | 0 | Pb | 1 | I | na | 3 | 0 | Cl |  | na | na | na | 1 | 0 | 1 |  | na | 70 |  | 0 | 5 | Au | na | 80 | PTAA | 60 | TiO2-c | na | na | 45 | 0 | 0 | SLG | FTO | 0.1134 | 0.69 | 20.91 | 0.69 | 14.72 | 1.6
27024 | MA | na | na | 1 | 0 | 0 | Pb | 1 | I | na | 3 | 0 | Cl |  | na | na | na | 1 | 0 | 1 |  | na | 70 |  | 0 | 5 | Au | na | 80 | PTAA | 60 | TiO2-c | na | na | 45 | 0 | 0 | SLG | FTO | 0.1134 | 1.099 | 22.44 | 0.787 | 19.42 | 1.6
27026 | Cs | FA | MA | 0.05 | 0.79 | 0.16 | Pb | 1 | Br | I | 0.51 | 2.4900000000000002 |  |  | DMF | DMSO | na | 4 | 1 | 0 | 100 | na | na | 60 | 0 | 0 | Au | na | 70 | Spiro-MeOTAD |  | SnO2-c | na | na |  | 0 | 0 | SLG | FTO | 0.16 | 1.175 | 22 | 0.703 | 18.7
27027 | Cs | FA | MA | 0.05 | 0.79 | 0.16 | Pb | 1 | Br | I | 0.51 | 2.4900000000000002 |  |  | DMF | DMSO | na | 4 | 1 | 0 | 100 | na | na | 60 | 0 | 0 | Au | na | 70 | Spiro-MeOTAD |  | SnO2-c | na | na |  | 0 | 0 | SLG | FTO | 0.16 | 1.176 | 22.7 | 0.725 | 19.3
27028 | Cs | FA | MA | 0.05 | 0.79 | 0.16 | Pb | 1 | Br | I | 0.51 | 2.4900000000000002 |  |  | DMF | DMSO | na | 4 | 1 | 0 | 100 | na | na | 60 | 0 | 0 | Au | na | 70 | Spiro-MeOTAD |  | SnO2-c | na | na |  | 0 | 0 | SLG | FTO | 0.16 | 1.133 | 21.1 | 0.633 | 15.1
27029 | Cs | FA | MA | 0.05 | 0.79 | 0.16 | Pb | 1 | Br | I | 0.51 | 2.4900000000000002 |  |  | DMF | DMSO | na | 4 | 1 | 0 | 100 | na | na | 60 | 0 | 0 | Au | na | 70 | Spiro-MeOTAD |  | SnO2-c | na | na |  | 0 | 0 | SLG | FTO | 0.16 | 1.116 | 21.9 | 0.655 | 16.7
27030 | MA | na | na | 1 | 0 | 0 | Pb | 1 | I | na | 3 | 0 |  |  | GBL | N-methyl-2-pyrrolidinone | na | 3 | 7 | 0 | 150 | na | na | 14 | 0 | 0 | Au | na | 80 | Spiro-MeOTAD |  | TiO2-c | TiO2-mp | na |  |  | 0 | SLG | FTO | 0.1 | 0.97 | 17 | 0.612 | 10.09 | 1.6
27031 | MA | na | na | 1 | 0 | 0 | Pb | 1 | I | na | 3 | 0 | 1‐butyl‐3‐methylimidazolium chloride | 0.01 | GBL | N-methyl-2-pyrrolidinone | na | 3 | 7 | 0 | 150 | na | na | 14 | 0 | 0 | Au | na | 80 | Spiro-MeOTAD |  | TiO2-c | TiO2-mp | na |  |  | 0 | SLG | FTO | 0.1 | 0.99 | 17.32 | 0.57 | 9.74 | 1.6
27032 | MA | na | na | 1 | 0 | 0 | Pb | 1 | I | na | 3 | 0 | 1‐butyl‐3‐methylimidazolium bromide | 0.01 | GBL | N-methyl-2-pyrrolidinone | na | 3 | 7 | 0 | 150 | na | na | 14 | 0 | 0 | Au | na | 80 | Spiro-MeOTAD |  | TiO2-c | TiO2-mp | na |  |  | 0 | SLG | FTO | 0.1 | 0.96 | 16.9 | 0.65 | 10.55 | 1.6
27033 | MA | na | na | 1 | 0 | 0 | Pb | 1 | I | na | 3 | 0 | 1‐butyl‐3‐methylimidazolium iodide | 0.01 | GBL | N-methyl-2-pyrrolidinone | na | 3 | 7 | 0 | 150 | na | na | 14 | 0 | 0 | Au | na | 80 | Spiro-MeOTAD |  | TiO2-c | TiO2-mp | na |  |  | 0 | SLG | FTO | 0.1 | 0.98 | 17.11 | 0.608 | 10.19 | 1.6
27034 | MA | na | na | 1 | 0 | 0 | Pb | 1 | I | na | 3 | 0 | MABr |  | DMF | na | na | 1 | 0 | 0 | 85 | na | na | 5 | 0 | 0 | Al | na | 100 | NiCo2O4 |  | PCBM-60 | na | na |  | 0 | 0 | SLG | ITO | 0.009 | 0.88 | 18.25 | 0.723 | 11.61 | 1.5
27035 | MA | na | na | 1 | 0 | 0 | Pb | 1 | I | na | 3 | 0 | MABr |  | DMF | na | na | 1 | 0 | 0 | 85 | na | na | 5 | 0 | 0 | Al | na | 100 | NiCo2O4 |  | PCBM-60 | na | na |  | 0 | 0 | SLG | ITO | 0.009 | 1.03 | 14.89 | 0.73 | 11.02 | 1.5
27036 | MA | na | na | 1 | 0 | 0 | Pb | 1 | I | na | 3 | 0 | MABr |  | DMF | na | na | 1 | 0 | 0 | 85 | na | na | 5 | 0 | 0 | Al | na | 100 | NiCo2O4 |  | PCBM-60 | na | na |  | 0 | 0 | SLG | ITO | 0.009 | 1.05 | 21.05 | 0.748 | 16.54 | 1.5
27037 | MA | na | na | 1 | 0 | 0 | Pb | 1 | I | na | 3 | 0 |  |  | DMF | na | IPA | 1 | 0 | 1 |  | na | 70 |  | 0 | 30 | Au | na |  | Spiro-MeOTAD |  | TiO2-c | TiO2-mp | na |  | 200 | 0 | SLG | FTO | 0.09 | 0.98 | 17.31 | 0.54 | 9.16 | 1.5
27038 | MA | na | na | 1 | 0 | 0 | Pb | 1 | I | na | 3 | 0 |  |  | DMF | na | IPA | 1 | 0 | 1 |  | na | 70 |  | 0 | 30 | Au | na |  | Spiro-MeOTAD |  | TiO2-c | TiO2-mp | na |  | 200 | 0 | SLG | FTO | 0.09 | 1.05 | 17.94 | 0.59 | 11.11 | 1.5
27039 | MA | na | na | 1 | 0 | 0 | Pb | 1 | I | na | 3 | 0 |  |  | DMF | na | IPA | 1 | 0 | 1 |  | na | 70 |  | 0 | 30 | Au | na |  | Spiro-MeOTAD |  | TiO2-c | TiO2-mp | na |  | 200 | 0 | SLG | FTO | 0.09 | 1.08 | 18.34 | 0.62 | 13.38 | 1.5
27040 | MA | na | na | 1 | 0 | 0 | Pb | 1 | I | na | 3 | 0 |  |  | DMF | na | IPA | 1 | 0 | 1 |  | na | 70 |  | 0 | 30 | Au | na |  | Spiro-MeOTAD |  | TiO2-c | TiO2-mp | na |  | 200 | 0 | SLG | FTO | 0.09 | 0.93 | 14.51 | 0.52 | 7.02 | 1.5
27041 | FA | MA | na | 0.85 | 0.15 | 0 | Pb | 1 | Br | I | 0.45 | 2.5499999999999998 |  |  | DMF | DMSO | na | 4 | 1 | 0 | 105 | na | na | 50 | 0 | 0 | Au | na | 60 | Spiro-MeOTAD |  | TiO2-c | TiO2-mp | na |  |  | 0 | SLG | FTO | 0.09 | 1.08 | 22.58 | 0.739 | 18.09
27043 | FA | MA | na | 0.85 | 0.15 | 0 | Pb | 1 | Br | I | 0.45 | 2.5499999999999998 |  |  | DMF | DMSO | na | 4 | 1 | 0 | 105 | na | na | 50 | 0 | 0 | Au | na | 60 | Spiro-MeOTAD |  | TiO2-c | TiO2-mp | na |  |  | 0 | SLG | FTO | 0.09 | 1.08 | 22.58 | 0.739 | 18.09
27045 | FA | MA | na | 0.85 | 0.15 | 0 | Pb | 1 | Br | I | 0.45 | 2.5499999999999998 |  |  | DMF | DMSO | na | 4 | 1 | 0 | 105 | na | na | 50 | 0 | 0 | Au | na | 60 | Spiro-MeOTAD |  | TiO2-c | TiO2-mp | na |  |  | 0 | SLG | FTO | 0.09 | 1.08 | 22.58 | 0.739 | 18.09
27047 | FA | MA | na | 0.85 | 0.15 | 0 | Pb | 1 | Br | I | 0.45 | 2.5499999999999998 |  |  | DMF | DMSO | na | 4 | 1 | 0 | 105 | na | na | 50 | 0 | 0 | Au | na | 60 | Spiro-MeOTAD |  | TiO2-c | TiO2-mp | na |  |  | 0 | SLG | FTO | 0.09 | 1.08 | 22.58 | 0.739 | 18.09
27049 | MA | na | na | 1 | 0 | 0 | Pb | 1 | I | na | 3 | 0 | Cl |  |  | na | na |  | 0 | 0 | 95 | na | na | 40 | 0 | 0 | Ag | na | 100 | N1,N1',N1'',N1'''-(ethene-1,1,2,2-tetrayltetrakis(benzene-4,1-diyl))tetrakis(N1-(4-(dimethylamino)phenyl)-N4,N4-dimethylbenzene-1,4-diamine) |  | TiO2-c | na | na |  | 0 | 0 | SLG | FTO | 0.09 | 0.87 | 21.69 | 0.73 | 13.78 | 1.6
27050 | MA | na | na | 1 | 0 | 0 | Pb | 1 | I | na | 3 | 0 | Cl |  |  | na | na |  | 0 | 0 | 95 | na | na | 40 | 0 | 0 | Ag | na | 100 | N1,N1',N1'',N1'''-(ethene-1,1,2,2-tetrayltetrakis(benzene-4,1-diyl))tetrakis(N1-(4-(dimethylamino)phenyl)-N4,N4-dimethylbenzene-1,4-diamine) |  | TiO2-c | na | na |  | 0 | 0 | SLG | FTO | 0.09 | 0.83 | 21.32 | 0.69 | 12.22 | 1.6
27051 | MA | na | na | 1 | 0 | 0 | Pb | 1 | I | na | 3 | 0 | Cl |  |  | na | na |  | 0 | 0 | 95 | na | na | 40 | 0 | 0 | Ag | na | 100 | TPE-4DPA |  | TiO2-c | na | na |  | 0 | 0 | SLG | FTO | 0.09 | 1.02 | 19.63 | 0.65 | 13.04 | 1.6
27052 | MA | na | na | 1 | 0 | 0 | Pb | 1 | I | na | 3 | 0 | Cl |  |  | na | na |  | 0 | 0 | 95 | na | na | 40 | 0 | 0 | Ag | na | 100 | N1,N1',N1'',N1'''-(ethene-1,1,2,2-tetrayltetrakis(benzene-4,1-diyl))tetrakis(N1-(4-(dimethylamino)phenyl)-N4,N4-dimethylbenzene-1,4-diamine) |  | TiO2-c | na | na |  | 0 | 0 | SLG | FTO | 0.09 | 0.84 | 20.28 | 0.35 | 5.96 | 1.6
27053 | MA | na | na | 1 | 0 | 0 | Pb | 1 | I | na | 3 | 0 | Cl |  |  | na | na |  | 0 | 0 | 95 | na | na | 40 | 0 | 0 | Ag | na | 100 | Spiro-MeOTAD |  | TiO2-c | na | na |  | 0 | 0 | SLG | FTO | 0.0625 | 1.03 | 20.58 | 0.71 | 15.01 | 1.6
27054 | MA | na | na | 1 | 0 | 0 | Pb | 1 | I | na | 3 | 0 |  |  | DMF | na | na | 1 | 0 | 0 | 150 | na | na | 40 | 0 | 0 | Ag | na | 120 | Spiro-MeOTAD |  | TiO2-c | na | na |  | 0 | 0 | SLG | FTO | 0.0625 | 0.87 | 19.2 | 0.6 | 6.5 | 1.6
27055 | MA | na | na | 1 | 0 | 0 | Pb | 1 | I | na | 3 | 0 | Cl | 0.25 | DMF | na | na | 1 | 0 | 0 | 100 | na | na | 120 | 0 | 0 | Ag | na | 120 | Spiro-MeOTAD |  | TiO2-c | na | na |  | 0 | 0 | SLG | FTO | 0.0625 | 0.92 | 21.6 | 0.71 | 10.5 | 1.6
27056 | MA | na | na | 1 | 0 | 0 | Pb | 1 | I | na | 3 | 0 | PbAc2 | 0.25 | DMF | na | na | 1 | 0 | 0 | 100 | na | na | 5 | 0 | 0 | Ag | na | 120 | Spiro-MeOTAD |  | TiO2-c | na | na |  | 0 | 0 | SLG | FTO | 0.0625 | 0.97 | 21.7 | 0.72 | 13.4 | 1.6
27057 | MA | na | na | 1 | 0 | 0 | Pb | 1 | I | na | 3 | 0 |  |  | DMF | na | na | 1 | 0 | 0 | 100 | na | na |  | 0 | 0 | Au | na | 80 | Spiro-MeOTAD | 150 | TiO2-np | na | na |  | 0 | 0 | SLG | FTO | 0.16 | 0.942 | 19.85 | 0.65 | 12.08 | 1.6
27058 | MA | na | na | 1 | 0 | 0 | Pb | 1 | I | na | 3 | 0 |  |  | DMF | na | na | 1 | 0 | 0 | 100 | na | na |  | 0 | 0 | Au | na | 80 | Spiro-MeOTAD | 150 | TiO2-np | na | na |  | 0 | 0 | SLG | FTO | 0.16 | 0.962 | 20.6 | 0.67 | 13.2 | 1.6
27059 | MA | na | na | 1 | 0 | 0 | Pb | 1 | I | na | 3 | 0 |  |  | DMF | na | na | 1 | 0 | 0 | 100 | na | na |  | 0 | 0 | Au | na | 80 | Spiro-MeOTAD | 150 | TiO2-np | na | na |  | 0 | 0 | SLG | FTO | 0.16 | 0.992 | 20.91 | 0.69 | 14.32 | 1.6
27060 | MA | na | na | 1 | 0 | 0 | Pb | 1 | I | na | 3 | 0 |  |  | DMF | na | na | 1 | 0 | 0 | 100 | na | na |  | 0 | 0 | Au | na | 80 | Spiro-MeOTAD | 150 | TiO2-np | na | na |  | 0 | 0 | SLG | FTO | 0.16 | 1.013 | 21.44 | 0.73 | 15.3 | 1.6
27061 | MA | na | na | 1 | 0 | 0 | Pb | 1 | I | na | 3 | 0 |  |  | DMF | na | na | 1 | 0 | 0 | 100 | na | na |  | 0 | 0 | Au | na | 80 | Spiro-MeOTAD | 150 | TiO2-np | na | na |  | 0 | 0 | SLG | FTO | 0.16 | 0.751 | 15.31 | 0.48 | 5.55 | 1.6
27062 | MA | na | na | 1 | 0 | 0 | Pb | 1 | I | na | 3 | 0 |  |  | DMF | na | na | 1 | 0 | 0 | 100 | na | na |  | 0 | 0 | Au | na | 80 | Spiro-MeOTAD | 150 | TiO2-np | na | na |  | 0 | 0 | SLG | FTO | 0.16 | 0.812 | 17.51 | 0.56 | 7.91 | 1.6
27063 | MA | na | na | 1 | 0 | 0 | Pb | 1 | I | na | 3 | 0 |  |  | DMF | na | na | 1 | 0 | 0 | 100 | na | na |  | 0 | 0 | Au | na | 80 | Spiro-MeOTAD | 150 | TiO2-np | na | na |  | 0 | 0 | SLG | FTO | 0.16 | 0.866 | 18.53 | 0.6 | 9.61 | 1.6
27064 | MA | na | na | 1 | 0 | 0 | Pb | 1 | I | na | 3 | 0 |  |  | DMF | na | na | 1 | 0 | 0 | 100 | na | na |  | 0 | 0 | Au | na | 80 | Spiro-MeOTAD | 150 | TiO2-np | na | na |  | 0 | 0 | SLG | FTO | 0.16 | 0.942 | 19.85 | 0.65 | 12.08 | 1.6
27065 | MA | na | na | 1 | 0 | 0 | Pb | 1 | I | na | 3 | 0 |  |  | DMF | na | na | 1 | 0 | 0 | 100 | na | na |  | 0 | 0 | Au | na | 80 | Spiro-MeOTAD | 150 | TiO2-np | na | na |  | 0 | 0 | SLG | FTO | 0.16 | 0.917 | 19.55 | 0.61 | 10.94 | 1.6
27066 | MA | na | na | 1 | 0 | 0 | Pb | 1 | I | na | 3 | 0 |  |  | DMF | na | na | 1 | 0 | 0 | 100 | na | na |  | 0 | 0 | Au | na | 80 | Spiro-MeOTAD | 150 | TiO2-np | na | na |  | 0 | 0 | SLG | FTO | 0.16 | 1.002 | 21.22 | 0.72 | 15.29 | 1.6
27067 | MA | na | na | 1 | 0 | 0 | Pb | 1 | I | na | 3 | 0 |  |  | DMF | na | na | 1 | 0 | 0 | 100 | na | na |  | 0 | 0 | Au | na | 80 | Spiro-MeOTAD | 150 | TiO2-np | na | na |  | 0 | 0 | SLG | FTO | 0.16 | 0.995 | 20.93 | 0.72 | 14.97 | 1.6
27068 | MA | na | na | 1 | 0 | 0 | Pb | 1 | I | na | 3 | 0 |  |  | DMF | na | na | 1 | 0 | 0 | 100 | na | na |  | 0 | 0 | Au | na | 80 | Spiro-MeOTAD | 150 | TiO2-np | na | na |  | 0 | 0 | SLG | FTO | 0.16 | 1.004 | 20.87 | 0.74 | 15.5 | 1.6
27069 | MA | na | na | 1 | 0 | 0 | Pb | 1 | I | na | 3 | 0 |  |  | DMF | na | na | 1 | 0 | 0 | 100 | na | na |  | 0 | 0 | Au | na | 80 | Spiro-MeOTAD | 150 | TiO2-np | na | na |  | 0 | 0 | SLG | FTO | 0.16 | 1.031 | 22.16 | 0.67 | 15.38 | 1.6
27070 | MA | na | na | 1 | 0 | 0 | Pb | 1 | I | na | 3 | 0 |  |  | DMF | na | na | 1 | 0 | 0 | 100 | na | na |  | 0 | 0 | Au | na | 80 | Spiro-MeOTAD | 150 | TiO2-np | na | na |  | 0 | 0 | SLG | FTO | 0.16 | 1.019 | 20.56 | 0.69 | 14.41 | 1.6
27071 | MA | na | na | 1 | 0 | 0 | Pb | 1 | I | na | 3 | 0 |  |  | DMF | na | na | 1 | 0 | 0 | 100 | na | na |  | 0 | 0 | Au | na | 80 | Spiro-MeOTAD | 150 | TiO2-np | na | na |  | 0 | 0 | SLG | FTO | 0.16 | 1.014 | 21.75 | 0.69 | 15.26 | 1.6
27072 | MA | na | na | 1 | 0 | 0 | Pb | 1 | I | na | 3 | 0 |  |  | DMF | na | na | 1 | 0 | 0 | 100 | na | na |  | 0 | 0 | Au | na | 80 | Spiro-MeOTAD | 150 | TiO2-np | na | na |  | 0 | 0 | SLG | FTO | 0.16 | 0.995 | 20.93 | 0.72 | 14.97 | 1.6
27073 | MA | na | na | 1 | 0 | 0 | Pb | 1 | I | na | 3 | 0 |  |  | DMF | na | na | 1 | 0 | 0 | 100 | na | na |  | 0 | 0 | Au | na | 80 | Spiro-MeOTAD | 150 | TiO2-np | na | na |  | 0 | 0 | SLG | FTO | 0.16 | 1.029 | 20.09 | 0.72 | 14.89 | 1.6
27074 | MA | na | na | 1 | 0 | 0 | Pb | 1 | I | na | 3 | 0 |  |  | DMF | na | na | 1 | 0 | 0 | 100 | na | na |  | 0 | 0 | Au | na | 80 | Spiro-MeOTAD | 150 | TiO2-np | na | na |  | 0 | 0 | SLG | FTO | 0.16 | 0.997 | 20.69 | 0.73 | 15.03 | 1.6
27075 | MA | na | na | 1 | 0 | 0 | Pb | 1 | I | na | 3 | 0 |  |  | DMF | na | na | 1 | 0 | 0 | 100 | na | na |  | 0 | 0 | Au | na | 80 | Spiro-MeOTAD | 150 | TiO2-np | na | na |  | 0 | 0 | SLG | FTO | 0.16 | 1.007 | 21.31 | 0.73 | 15.57 | 1.6
27076 | MA | na | na | 1 | 0 | 0 | Pb | 1 | I | na | 3 | 0 |  |  | DMF | na | na | 1 | 0 | 0 | 100 | na | na |  | 0 | 0 | Au | na | 80 | Spiro-MeOTAD | 150 | TiO2-np | na | na |  | 0 | 0 | SLG | FTO | 0.16 | 1.043 | 21.2 | 0.71 | 15.75 | 1.6
27077 | MA | na | na | 1 | 0 | 0 | Pb | 1 | I | na | 3 | 0 |  |  | DMF | na | na | 1 | 0 | 0 | 100 | na | na |  | 0 | 0 | Au | na | 80 | Spiro-MeOTAD | 150 | TiO2-mp | na | na |  | 0 | 0 | SLG | FTO | 0.16 | 0.909 | 19.26 | 0.55 | 9.62 | 1.6
27078 | MA | na | na | 1 | 0 | 0 | Pb | 1 | I | na | 3 | 0 |  |  | DMF | na | na | 1 | 0 | 0 | 100 | na | na |  | 0 | 0 | Au | na | 80 | Spiro-MeOTAD | 150 | TiO2-mp | na | na |  | 0 | 0 | SLG | FTO | 0.16 | 0.937 | 20.53 | 0.63 | 12.17 | 1.6
27079 | MA | na | na | 1 | 0 | 0 | Pb | 1 | I | na | 3 | 0 |  |  | DMF | na | na | 1 | 0 | 0 | 100 | na | na |  | 0 | 0 | Au | na | 80 | Spiro-MeOTAD | 150 | TiO2-np | na | na |  | 0 | 0 | SLG | FTO | 0.16 | 0.942 | 19.85 | 0.65 | 12.08 | 1.6
27080 | MA | na | na | 1 | 0 | 0 | Pb | 1 | I | na | 3 | 0 |  |  | DMF | na | na | 1 | 0 | 0 | 100 | na | na |  | 0 | 0 | Au | na | 80 | Spiro-MeOTAD | 150 | TiO2-np | na | na |  | 0 | 0 | SLG | FTO | 0.16 | 1.013 | 21.44 | 0.73 | 15.77 | 1.6
27081 | MA | na | na | 1 | 0 | 0 | Pb | 1 | I | na | 3 | 0 |  |  | DMF | DMSO | na | 7 | 3 | 0 | 60 | 100 | na | 2 | 10 | 0 | Ag | na | 80 | NiO-np |  | PCBM-60 | BCP | na |  | 3 | 0 | SLG | ITO | 0.0464 | 1.046 | 17.84 | 0.818 | 15.27 | 1.6
27082 | MA | na | na | 1 | 0 | 0 | Pb | 1 | I | na | 3 | 0 |  |  | DMF | DMSO | na | 7 | 3 | 0 | 60 | 100 | na | 2 | 10 | 0 | Ag | na | 80 | NiO-np |  | PCBM-60 | BCP | na |  | 3 | 0 | SLG | ITO | 0.0464 | 1.07 | 18.32 | 0.823 | 16.13 | 1.6
27083 | MA | na | na | 1 | 0 | 0 | Pb | 1 | I | na | 3 | 0 |  |  | DMF | DMSO | na | 7 | 3 | 0 | 60 | 100 | na | 2 | 10 | 0 | Ag | na | 80 | NiO-np |  | PCBM-60 | BCP | na |  | 3 | 0 | SLG | ITO | 0.0464 | 1.084 | 19.1 | 0.844 | 17.4 | 1.6
27084 | MA | na | na | 1 | 0 | 0 | Pb | 1 | I | na | 3 | 0 |  |  | DMF | DMSO | na | 7 | 3 | 0 | 60 | 100 | na | 2 | 10 | 0 | Ag | na | 80 | NiO-np |  | PCBM-60 | BCP | na |  | 3 | 0 | SLG | ITO | 0.0464 | 1.079 | 18.71 | 0.827 | 16.63 | 1.6
27085 | MA | na | na | 1 | 0 | 0 | Pb | 1 | I | na | 3 | 0 |  |  | DMF | DMSO | na | 7 | 3 | 0 | 60 | 100 | na | 2 | 10 | 0 | Ag | na | 80 | NiO-np |  | PCBM-60 | BCP | na |  | 3 | 0 | SLG | ITO | 0.0464 | 1.048 | 17.66 | 0.816 | 15.36 | 1.6
27086 | MA | na | na | 1 | 0 | 0 | Pb | 1 | I | na | 3 | 0 |  |  | DMF | DMSO | na | 7 | 3 | 0 | 60 | 100 | na | 2 | 10 | 0 | Ag | na | 80 | NiO-np |  | PCBM-60 | BCP | na |  | 3 | 0 | SLG | ITO | 0.0464 | 1.048 | 18.04 | 0.819 | 15.47 | 1.6
27087 | MA | na | na | 1 | 0 | 0 | Pb | 1 | I | na | 3 | 0 |  |  | DMF | DMSO | na | 7 | 3 | 0 | 60 | 100 | na | 2 | 10 | 0 | Ag | na | 80 | NiO-np |  | PCBM-60 | BCP | na |  | 3 | 0 | SLG | ITO | 0.0464 | 1.085 | 19.16 | 0.848 | 17.54 | 1.6
27088 | MA | na | na | 1 | 0 | 0 | Pb | 1 | I | na | 3 | 0 |  |  | DMF | DMSO | na | 7 | 3 | 0 | 60 | 100 | na | 2 | 10 | 0 | Ag | na | 80 | NiO-np |  | PCBM-60 | BCP | na |  | 3 | 0 | SLG | ITO | 0.0464 | 1.08 | 17.85 | 0.693 | 13.37 | 1.6
27089 | MA | na | na | 1 | 0 | 0 | Pb | 1 | I | na | 3 | 0 |  |  | DMF | DMSO | na | 7 | 3 | 0 | 60 | 100 | na | 2 | 10 | 0 | Ag | na | 80 | NiO-np |  | PCBM-60 | BCP | na |  | 3 | 0 | SLG | ITO | 0.0464 | 1.095 | 18.16 | 0.724 | 14.42 | 1.6
27090 | FA | MA | na | 0.85 | 0.15 | 0 | Pb | 1 | Br | I | 0.45 | 2.5499999999999998 |  |  |  | na | na |  | 0 | 0 | 100 | na | na | 10 | 0 | 0 | Au | na | 100 | Spiro-MeOTAD | 120 | TiO2-np | na | na | 50 | 0 | 0 | SLG | ITO | 0.049 | 0.972 | 21.43 | 0.697 | 14.52
27091 | FA | MA | na | 0.85 | 0.15 | 0 | Pb | 1 | Br | I | 0.45 | 2.5499999999999998 |  |  |  | na | na |  | 0 | 0 | 100 | na | na | 10 | 0 | 0 | Au | na | 100 | Spiro-MeOTAD | 120 | TiO2-np | na | na | 50 | 0 | 0 | SLG | ITO | 0.049 | 1.07 | 22.45 | 0.739 | 17.74
27092 | FA | MA | na | 0.85 | 0.15 | 0 | Pb | 1 | Br | I | 0.45 | 2.5499999999999998 |  |  |  | na | na |  | 0 | 0 | 100 | na | na | 10 | 0 | 0 | Au | na | 100 | Spiro-MeOTAD | 120 | TiO2-np | na | na | 50 | 0 | 0 | SLG | ITO | 0.049 | 1.08 | 22.6 | 0.752 | 18.36
27093 | FA | MA | na | 0.85 | 0.15 | 0 | Pb | 1 | Br | I | 0.45 | 2.5499999999999998 |  |  |  | na | na |  | 0 | 0 | 100 | na | na | 10 | 0 | 0 | Au | na | 100 | Spiro-MeOTAD | 120 | TiO2-np | na | na | 50 | 0 | 0 | SLG | ITO | 0.049 | 0.956 | 22.04 | 0.536 | 11.3
27094 | FA | MA | na | 0.85 | 0.15 | 0 | Pb | 1 | Br | I | 0.45 | 2.5499999999999998 |  |  |  | na | na |  | 0 | 0 | 100 | na | na | 10 | 0 | 0 | Au | na | 100 | Spiro-MeOTAD | 120 | TiO2-np | na | na | 50 | 0 | 0 | SLG | ITO | 0.049 | 1.02 | 19.37 | 0.481 | 9.51
27095 | FA | MA | na | 0.85 | 0.15 | 0 | Pb | 1 | Br | I | 0.45 | 2.5499999999999998 |  |  |  | na | na |  | 0 | 0 | 100 | na | na | 10 | 0 | 0 | Au | na | 100 | Spiro-MeOTAD | 120 | TiO2-np | na | na | 50 | 0 | 0 | SLG | ITO | 0.049 | 1.02 | 17.5 | 0.421 | 7.52
27096 | MA | na | na | 1 | 0 | 0 | Pb | 1 | Br | na | 3 | 0 |  |  | DMF | DMSO | na | 4 | 1 | 0 | 100 | na | na | 60 | 0 | 0 | Au | na | 80 | Spiro-MeOTAD | 200 | TiO2-c | TiO2-mp | na |  |  | 0 | SLG | FTO | 0.16 | 1.49 | 5.8 | 0.58 | 5.07
27097 | MA | na | na | 1 | 0 | 0 | Pb | 1 | Br | na | 3 | 0 |  |  | DMF | DMSO | na | 4 | 1 | 0 | 100 | na | na | 60 | 0 | 0 | Au | na | 80 | 4,4'-(1,3,4-Oxadiazole-2,5-diyl)bis(N,N-bis(4-methoxyphenyl)aniline) | 130 | TiO2-c | TiO2-mp | na |  |  | 0 | SLG | FTO | 0.16 | 1.43 | 5.5 | 0.72 | 5.8
27098 | FA | MA | na | 0.95 | 0.05 | 0 | Pb | 1 | Br | I | 0.15 | 2.85 |  |  | DMF | DMSO | na | 9 | 1 | 0 | 65 | 135 | na | 1 | 1 | 0 | Au | na |  | Spiro-MeOTAD |  | nTi-MOF | na | na | 20 | 0 | 0 | SLG | ITO | 0.12 | 1.066 | 22.47 | 0.682 | 16.41
27099 | FA | MA | na | 0.95 | 0.05 | 0 | Pb | 1 | Br | I | 0.15 | 2.85 |  |  | DMF | DMSO | na | 9 | 1 | 0 | 65 | 135 | na | 1 | 1 | 0 | Au | na |  | Spiro-MeOTAD |  | nTi-MOF | PCBM-60 | na | 20 |  | 0 | SLG | ITO | 0.12 | 1.082 | 23.18 | 0.755 | 18.94
27100 | FA | MA | na | 0.95 | 0.05 | 0 | Pb | 1 | Br | I | 0.15 | 2.85 |  |  | DMF | DMSO | na | 9 | 1 | 0 | 65 | 135 | na | 1 | 1 | 0 | Au | na |  | Spiro-MeOTAD |  | nTi-MOF | PCBM-60 | na | 20 |  | 0 | PEN | ITO | 0.12 | 1.05 | 22.61 | 0.734 | 17.43
27101 | FA | MA | na | 0.95 | 0.05 | 0 | Pb | 1 | Br | I | 0.15 | 2.85 |  |  | DMF | DMSO | na | 9 | 1 | 0 | 65 | 135 | na | 1 | 1 | 0 | Au | na |  | Spiro-MeOTAD |  | TiO2-c | na | na | 50 | 0 | 0 | SLG | ITO | 0.12 | 1.043 | 21.41 | 0.634 | 14.15
27102 | FA | MA | na | 0.95 | 0.05 | 0 | Pb | 1 | Br | I | 0.15 | 2.85 |  |  | DMF | DMSO | na | 9 | 1 | 0 | 65 | 135 | na | 1 | 1 | 0 | Au | na |  | Spiro-MeOTAD |  | TiO2-c | PCBM-60 | na | 50 |  | 0 | SLG | ITO | 0.12 | 1.065 | 21.82 | 0.621 | 15.82
27103 | MA | na | na | 1 | 0 | 0 | Pb | 1 | I | na | 3 | 0 |  |  | DMF | DMSO | na | 4 | 1 | 0 | 100 | na | na | 60 | 0 | 0 | Au | na | 70 | PTAA |  | TiO2-c | TiO2-mp | na | 30 |  | 0 | SLG | FTO | 0.4 | 0.96 | 19.5 | 0.582 | 10.9 | 1.6
27106 | MA | na | na | 1 | 0 | 0 | Pb | 1 | I | na | 3 | 0 |  |  | DMF | DMSO | na | 4 | 1 | 0 | 60 | 80 | na | 1 | 2 | 0 | Ag | na | 100 | P3CT-Na |  | PCBM-60 | BCP | na |  | 8 | 0 | SLG | ITO | 0.09 | 1.033 | 20.86 | 0.78 | 16.84 | 1.6
27107 | MA | na | na | 1 | 0 | 0 | Pb | 1 | I | na | 3 | 0 |  |  | DMF | DMSO | na | 4 | 1 | 0 | 60 | 80 | na | 1 | 2 | 0 | Ag | na | 100 | P3CT-Na |  | PCBM-60 | BCP | na |  | 8 | 0 | SLG | ITO | 0.09 | 1.025 | 20.7 | 0.77 | 16.24 | 1.6
27108 | MA | na | na | 1 | 0 | 0 | Pb | 1 | I | na | 3 | 0 |  |  | DMF | DMSO | na | 4 | 1 | 0 | 60 | 80 | na | 1 | 2 | 0 | Ag | na | 100 | P3CT-Na |  | IDT6CN-TM | BCP | na |  | 8 | 0 | SLG | ITO | 0.09 | 1.062 | 21.51 | 0.8 | 18.36 | 1.6
27109 | MA | na | na | 1 | 0 | 0 | Pb | 1 | I | na | 3 | 0 |  |  | DMF | DMSO | na | 4 | 1 | 0 | 60 | 80 | na | 1 | 2 | 0 | Ag | na | 100 | P3CT-Na |  | IDT6CN-TM | BCP | na |  | 8 | 0 | SLG | ITO | 0.09 | 1.056 | 21.38 | 0.79 | 17.78 | 1.6
27110 | MA | na | na | 1 | 0 | 0 | Pb | 1 | I | na | 3 | 0 |  |  | DMF | DMSO | na | 4 | 1 | 0 | 60 | 80 | na | 1 | 2 | 0 | Ag | na | 100 | P3CT-Na |  | IDT6CN-4F | BCP | na |  | 8 | 0 | SLG | ITO | 0.09 | 1.058 | 21.74 | 0.77 | 17.75 | 1.6
27111 | MA | na | na | 1 | 0 | 0 | Pb | 1 | I | na | 3 | 0 |  |  | DMF | DMSO | na | 4 | 1 | 0 | 60 | 80 | na | 1 | 2 | 0 | Ag | na | 100 | P3CT-Na |  | IDT6CN-4F | BCP | na | 20 | 8 | 0 | SLG | ITO | 0.09 | 1.05 | 21.57 | 0.76 | 17.16 | 1.6
27112 | MA | na | na | 1 | 0 | 0 | Pb | 1 | I | na | 3 | 0 |  |  | DMF | DMSO | na | 4 | 1 | 0 | 60 | 80 | na | 1 | 2 | 0 | Ag | na | 100 | P3CT-Na |  | C60 | BCP | na | 20 | 8 | 0 | SLG | ITO | 0.09 | 1.028 | 21.16 | 0.77 | 16.75 | 1.6
27113 | MA | na | na | 1 | 0 | 0 | Pb | 1 | I | na | 3 | 0 |  |  | DMF | DMSO | na | 4 | 1 | 0 | 60 | 80 | na | 1 | 2 | 0 | Ag | na | 100 | P3CT-Na |  | C60 | BCP | na | 20 | 8 | 0 | SLG | ITO | 0.09 | 1.028 | 21.01 | 0.76 | 16.35 | 1.6
27114 | MA | na | na | 1 | 0 | 0 | Pb | 1 | I | na | 3 | 0 |  |  | DMF | DMSO | na | 4 | 1 | 0 | 60 | 80 | na | 1 | 2 | 0 | Ag | na | 100 | P3CT-Na |  | IDT6CN-TM | C60 | BCP |  | 20 | 8 | SLG | ITO | 0.09 | 1.072 | 22.31 | 0.83 | 19.79 | 1.6
27115 | MA | na | na | 1 | 0 | 0 | Pb | 1 | I | na | 3 | 0 |  |  | DMF | DMSO | na | 4 | 1 | 0 | 60 | 80 | na | 1 | 2 | 0 | Ag | na | 100 | P3CT-Na |  | IDT6CN-TM | C60 | BCP |  | 20 | 8 | SLG | ITO | 0.09 | 1.065 | 22.1 | 0.81 | 19.11 | 1.6
27116 | MA | na | na | 1 | 0 | 0 | Pb | 1 | I | na | 3 | 0 |  |  | DMF | DMSO | na | 4 | 1 | 0 | 60 | 80 | na | 1 | 2 | 0 | Ag | na | 100 | P3CT-Na |  | IDT6CN-4F | C60 | BCP |  | 20 | 8 | SLG | ITO | 0.09 | 1.065 | 22.23 | 0.8 | 19.29 | 1.6
27117 | MA | na | na | 1 | 0 | 0 | Pb | 1 | I | na | 3 | 0 |  |  | DMF | DMSO | na | 4 | 1 | 0 | 60 | 80 | na | 1 | 2 | 0 | Ag | na | 100 | P3CT-Na |  | IDT6CN-4F | C60 | BCP |  | 20 | 8 | SLG | ITO | 0.09 | 1.056 | 21.05 | 0.8 | 18.6 | 1.6
27118 | MA | na | na | 1 | 0 | 0 | Pb | 1 | I | na | 3 | 0 |  |  | DMF | na | na | 1 | 0 | 1 | 120 | na | 150 | 60 | 0 |  | Au | na | 80 | Spiro-MeOTAD | 100 | TiO2-c | na | na | 90 | 0 | 0 | SLG | FTO | 0.1 | 0.95 | 17.9 | 0.657 | 11.2 | 1.6
27119 | MA | na | na | 1 | 0 | 0 | Pb | 1 | I | na | 3 | 0 |  |  | DMF | na | na | 1 | 0 | 1 | 120 | na | 150 | 60 | 0 |  | Au | na | 80 | Spiro-MeOTAD | 100 | TiO2-c | na | na | 90 | 0 | 0 | SLG | FTO | 0.1 | 0.967 | 19.5 | 0.675 | 12.7 | 1.6
27120 | MA | na | na | 1 | 0 | 0 | Pb | 1 | I | na | 3 | 0 |  |  | DMF | na | na | 1 | 0 | 1 | 120 | na | 150 | 60 | 0 |  | Au | na | 80 | Spiro-MeOTAD | 100 | TiO2-c | na | na | 90 | 0 | 0 | SLG | FTO | 0.1 | 0.9 | 10.3 | 0.639 | 5.9 | 1.6
27121 | MA | na | na | 1 | 0 | 0 | Pb | 1 | I | na | 3 | 0 |  |  | DMF | na | na | 1 | 0 | 1 | 120 | na | 150 | 60 | 0 |  | Au | na | 80 | Spiro-MeOTAD | 100 | TiO2-c | TiO2-mp | na | 90 | 300 | 0 | SLG | FTO | 0.1 | 0.92 | 17.2 | 0.635 | 10 | 1.6
27122 | MA | na | na | 1 | 0 | 0 | Pb | 1 | I | na | 3 | 0 |  |  | DMF | na | na | 1 | 0 | 1 | 120 | na | 150 | 60 | 0 |  | Au | na | 80 | Spiro-MeOTAD | 100 | TiO2-c | TiO2-mp | na | 90 | 300 | 0 | SLG | FTO | 0.1 | 0.83 | 11.3 | 0.6 | 5.6 | 1.6
27123 | MA | na | na | 1 | 0 | 0 | Pb | 1 | I | na | 3 | 0 |  |  | DMSO | na | na | 1 | 0 | 1 | 120 | na | 150 | 60 | 0 |  | Au | na | 80 | Spiro-MeOTAD | 100 | TiO2-c | na | na | 90 | 0 | 0 | SLG | FTO | 0.1 | 0.972 | 17.5 | 0.652 | 11 | 1.6
27124 | MA | na | na | 1 | 0 | 0 | Pb | 1 | I | na | 3 | 0 |  |  | DMSO | na | na | 1 | 0 | 1 | 120 | na | 150 | 60 | 0 |  | Au | na | 80 | Spiro-MeOTAD | 100 | TiO2-c | na | na | 90 | 0 | 0 | SLG | FTO | 0.1 | 0.757 | 13.3 | 0.44 | 4.4 | 1.6
27125 | MA | na | na | 1 | 0 | 0 | Pb | 1 | I | na | 3 | 0 |  |  | DMSO | na | na | 1 | 0 | 1 | 120 | na | 150 | 60 | 0 |  | Au | na | 80 | Spiro-MeOTAD | 100 | TiO2-c | na | na | 90 | 0 | 0 | SLG | FTO | 0.1 | 0.82 | 12.8 | 0.54 | 5.7 | 1.6
27126 | MA | na | na | 1 | 0 | 0 | Pb | 1 | I | na | 3 | 0 |  |  | DMSO | na | na | 1 | 0 | 1 | 120 | na | 150 | 60 | 0 |  | Au | na | 80 | Spiro-MeOTAD | 100 | TiO2-c | na | na | 90 | 0 | 0 | SLG | FTO | 0.1 | 0.852 | 16.5 | 0.612 | 8.6 | 1.6
27127 | MA | na | na | 1 | 0 | 0 | Pb | 1 | I | na | 3 | 0 | TBP |  | DMF | na | IPA | 1 | 0 | 1 |  | na | 90 |  | 0 | 30 | Ag | na | 120 | Spiro-MeOTAD |  | TiO2-c | TiO2-mp | na |  |  | 0 | SLG | FTO | 0.1 | 1.04 | 20.1 | 0.611 | 12.62 | 1.6
27128 | MA | na | na | 1 | 0 | 0 | Pb | 1 | I | na | 3 | 0 |  |  | DMF | na | IPA | 1 | 0 | 1 |  | na | 90 |  | 0 | 30 | Ag | na | 120 | Spiro-MeOTAD |  | TiO2-c | TiO2-mp | na |  |  | 0 | SLG | FTO | 0.1 | 0.86 | 11.18 | 0.613 | 6.03 | 1.6
27129 | MA | na | na | 1 | 0 | 0 | Pb | 1 | I | na | 3 | 0 |  |  | DMF | na | IPA | 1 | 0 | 1 | 70 | 100 | 100 | 5 | 5 | 5 | Au | na | 100 | Spiro-MeOTAD | 100 | TiO2-c | TiO2-mp | na | 50 | 300 | 0 | SLG | FTO | 0.1256 | 1.04 | 16.47 | 0.622 | 10.65 | 1.6
27130 | MA | na | na | 1 | 0 | 0 | Pb | 1 | I | na | 3 | 0 |  |  | DMF | na | IPA | 1 | 0 | 1 | 70 | 100 | 100 | 5 | 5 | 5 | Au | na | 100 | Spiro-MeOTAD | 100 | TiO2-c | TiO2-mp | na | 50 | 300 | 0 | SLG | FTO | 0.1256 | 0.99 | 16.48 | 0.574 | 9.27 | 1.6
27131 | MA | na | na | 1 | 0 | 0 | Pb | 1 | I | na | 3 | 0 |  |  | DMF | na | IPA | 1 | 0 | 1 | 70 | 100 | 100 | 5 | 5 | 5 | Au | na | 100 | Spiro-MeOTAD | 100 | TiO2-c | TiO2-mp | na | 50 | 300 | 0 | SLG | FTO | 0.1256 | 1.05 | 19.01 | 0.726 | 14.55 | 1.6
27132 | MA | na | na | 1 | 0 | 0 | Pb | 1 | I | na | 3 | 0 |  |  | DMF | na | IPA | 1 | 0 | 1 | 70 | 100 | 100 | 5 | 5 | 5 | Au | na | 100 | Spiro-MeOTAD | 100 | TiO2-c | TiO2-mp | na | 50 | 300 | 0 | SLG | FTO | 0.1256 | 1.04 | 19.45 | 0.625 | 12.71 | 1.6
27133 | MA | na | na | 1 | 0 | 0 | Pb | 1 | I | na | 3 | 0 |  |  | DMF | na | IPA | 1 | 0 | 1 | 70 | 100 | 100 | 5 | 5 | 5 | Au | na | 100 | Spiro-MeOTAD | 100 | TiO2-c | TiO2-mp | na | 50 | 300 | 0 | SLG | FTO | 0.1256 | 0.96 | 18.49 | 0.465 | 8.19 | 1.6
27134 | MA | na | na | 1 | 0 | 0 | Pb | 1 | I | na | 3 | 0 |  |  | DMF | na | IPA | 1 | 0 | 1 | 70 | 100 | 100 | 5 | 5 | 5 | Au | na | 100 | Spiro-MeOTAD | 100 | TiO2-c | TiO2-mp | na | 50 | 300 | 0 | SLG | FTO | 0.1256 | 0.98 | 14.76 | 0.478 | 6.93 | 1.6
27135 | MA | na | na | 1 | 0 | 0 | Pb | 1 | I | na | 3 | 0 |  |  | DMF | na | IPA | 1 | 0 | 1 | 70 | 100 | 100 | 5 | 5 | 5 | Au | na | 100 | Spiro-MeOTAD | 100 | TiO2-c | TiO2-mp | na | 50 | 300 | 0 | SLG | FTO | 0.1256 | 0.99 | 13.2 | 0.512 | 6.74 | 1.6
27136 | MA | na | na | 1 | 0 | 0 | Pb | 1 | I | na | 3 | 0 |  |  | DMF | na | IPA | 1 | 0 | 1 | 70 | 100 | 100 | 5 | 5 | 5 | Au | na | 100 | Spiro-MeOTAD | 100 | TiO2-c | TiO2-mp | na | 50 | 300 | 0 | SLG | FTO | 0.1256 | 1 | 11.97 | 0.452 | 5.3 | 1.6
27137 | MA | na | na | 1 | 0 | 0 | Pb | 1 | I | na | 3 | 0 |  |  | DMF | na | IPA | 1 | 0 | 1 | 70 | na | 100 | 8 | 0 | 120 | Au | na | 100 | PEDOT:PSS |  | PCBM-60 | BCP | na |  | 10 | 0 | SLG | ITO | 0.04 | 0.95 | 11.4 | 0.38 | 4.19 | 1.52
27138 | MA | na | na | 1 | 0 | 0 | Pb | 1 | I | na | 3 | 0 |  |  | DMF | na | IPA | 1 | 0 | 1 | 70 | na | 100 | 8 | 0 | 120 | Au | na | 100 | PEDOT:PSS |  | PCBM-60 | BCP | na |  | 10 | 0 | SLG | ITO | 0.04 | 0.92 | 23.8 | 0.7 | 15.01 | 1.52
27139 | MA | na | na | 1 | 0 | 0 | Pb | 1 | I | na | 3 | 0 |  |  | DMF | na | IPA | 1 | 0 | 1 | 70 | na | 100 | 8 | 0 | 120 | Au | na | 100 | PEDOT:PSS |  | PCBM-60 | BCP | na |  | 10 | 0 | SLG | ITO | 0.04 | 0.92 | 14.7 | 0.5 | 6.76 | 1.52
27140 | MA | na | na | 1 | 0 | 0 | Pb | 1 | I | na | 3 | 0 |  |  | DMF | na | IPA | 1 | 0 | 1 | 70 | na | 100 | 8 | 0 | 120 | Au | na | 100 | PEDOT:PSS |  | PCBM-60 | BCP | na |  | 10 | 0 | SLG | ITO | 0.04 | 0.92 | 23.9 | 0.68 | 15.01 | 1.52
27141 | FA | MA | na | 0.95 | 0.05 | 0 | Pb | 1 | Br | I | 0.15 | 2.85 | Rb | 5 mol% | DMF | DMSO | na | 4 | 1 | 0 | 130 | na | na | 10 | 0 | 0 | Au | na | 80 | PTAA |  | TiO2-c | na | na | 70 | 0 | 0 | SLG | FTO | 0.09 | 1.025 | 22.17 | 0.73 | 17.03 | 1.51
27142 | FA | MA | na | 0.95 | 0.05 | 0 | Pb | 1 | Br | I | 0.15 | 2.85 | Rb | 5 mol% | DMF | DMSO | na | 4 | 1 | 0 | 130 | na | na | 10 | 0 | 0 | Au | na | 80 | PTAA |  | TiO2-c | na | na | 70 | 0 | 0 | SLG | FTO | 0.09 | 1.025 | 22.17 | 0.73 | 17.03 | 1.51
27143 | FA | MA | na | 0.95 | 0.05 | 0 | Pb | 1 | Br | I | 0.15 | 2.85 | Rb | 5 mol% | DMF | DMSO | na | 4 | 1 | 0 | 130 | na | na | 10 | 0 | 0 | Au | na | 80 | PTAA |  | TiO2-c | SnO2-c | na | 70 | 10 | 0 | SLG | FTO | 0.09 | 1.085 | 23.3 | 0.83 | 20.1 | 1.51
27144 | FA | MA | na | 0.95 | 0.05 | 0 | Pb | 1 | Br | I | 0.15 | 2.85 | Rb | 5 mol% | DMF | DMSO | na | 4 | 1 | 0 | 130 | na | na | 10 | 0 | 0 | Au | na | 80 | PTAA |  | TiO2-c | SnO2-c | na | 70 | 10 | 0 | SLG | FTO | 0.09 | 1.085 | 23.3 | 0.83 | 20.1 | 1.51
27145 | FA | MA | na | 0.95 | 0.05 | 0 | Pb | 1 | Br | I | 0.15 | 2.85 | Rb | 5 mol% | DMF | DMSO | na | 4 | 1 | 0 | 130 | na | na | 10 | 0 | 0 | Au | na | 80 | PTAA |  | TiO2-c | na | na | 70 | 0 | 0 | SLG | FTO | 0.09 | 1.025 | 22.17 | 0.73 | 17.03 | 1.51
27146 | FA | MA | na | 0.95 | 0.05 | 0 | Pb | 1 | Br | I | 0.15 | 2.85 | Rb | 5 mol% | DMF | DMSO | na | 4 | 1 | 0 | 130 | na | na | 10 | 0 | 0 | Au | na | 80 | PTAA |  | TiO2-c | SnO2-c | na | 70 | 10 | 0 | SLG | FTO | 0.09 | 1.085 | 23.3 | 0.83 | 20.98 | 1.51
27147 | FA | MA | na | 0.95 | 0.05 | 0 | Pb | 1 | Br | I | 0.15 | 2.85 | Rb | 5 mol% | DMF | DMSO | na | 4 | 1 | 0 | 130 | na | na | 10 | 0 | 0 | Au | na | 80 | PTAA |  | TiO2-c | na | na | 70 | 0 | 0 | SLG | FTO | 0.09 | 1.025 | 22.17 | 0.73 | 17.03 | 1.51
27148 | FA | MA | na | 0.95 | 0.05 | 0 | Pb | 1 | Br | I | 0.15 | 2.85 | Rb | 5 mol% | DMF | DMSO | na | 4 | 1 | 0 | 130 | na | na | 10 | 0 | 0 | Au | na | 80 | PTAA |  | TiO2-c | SnO2-c | na | 70 | 10 | 0 | SLG | FTO | 0.09 | 1.085 | 23.3 | 0.83 | 20.98 | 1.51
27149 | Cs | na | na | 1 | 0 | 0 | Pb | 1 | Br | I | 1 | 2 |  |  | NMP | na | na | 1 | 0 | 0 | 25 | na | na |  | 0 | 0 | Ag | na | 80 | PEDOT:PSS |  | C60 | BCP | na | 20 | 7.5 | 0 | SLG | ITO | 0.0485 | 1.16 | 12.4 | 0.601 | 8.67
27150 | Cs | na | na | 1 | 0 | 0 | Pb | 1 | Br | I | 1 | 2 |  |  | NMP | na | na | 1 | 0 | 0 | 280 | na | na | 1 | 0 | 0 | Ag | na | 80 | PEDOT:PSS |  | C60 | BCP | na | 20 | 7.5 | 0 | SLG | ITO | 0.0485 | 0.014 | 1.01 | 0.616 | 8.02
27151 | Cs | na | na | 1 | 0 | 0 | Pb | 1 | Br | I | 1 | 2 |  |  | NMP | na | na | 1 | 0 | 0 | 25 | na | na |  | 0 | 0 | Ag | na | 80 | PEDOT:PSS |  | C60 | BCP | na | 20 | 7.5 | 0 | SLG | ITO | 0.0485 | 1.17 | 11.5 | 0.591 | 7.95
27152 | Cs | na | na | 1 | 0 | 0 | Pb | 1 | Br | I | 1 | 2 |  |  | NMP | na | na | 1 | 0 | 0 | 280 | na | na | 1 | 0 | 0 | Ag | na | 80 | PEDOT:PSS |  | C60 | BCP | na | 20 | 7.5 | 0 | PET | ITO | 0.0485 | 1.05 | 12 | 0.514 | 6.5
27153 | Cs | na | na | 1 | 0 | 0 | Pb | 1 | Br | I | 1 | 2 |  |  | NMP | na | na | 1 | 0 | 0 | 25 | na | na |  | 0 | 0 | Ag | na | 80 | PEDOT:PSS |  | C60 | BCP | na | 20 | 7.5 | 0 | SLG | ITO | 0.0485 | 1.12 | 12 | 0.52 | 7
27154 | Cs | na | na | 1 | 0 | 0 | Pb | 1 | Br | I | 1 | 2 |  |  | NMP | na | na | 1 | 0 | 0 | 280 | na | na | 1 | 0 | 0 | Ag | na | 80 | PEDOT:PSS |  | C60 | BCP | na | 20 | 7.5 | 0 | SLG | ITO | 0.0485 | 0.906 | 13.1 | 0.524 | 6.14
27155 | MA | na | na | 1 | 0 | 0 | Pb | 1 | I | na | 3 | 0 |  |  | DMF | na | IPA | 1 | 0 | 1 | 100 | na | 70 | 15 | 0 | 30 | Au | na | 80 | Spiro-MeOTAD |  | TiO2-c | TiO2-mp | na |  |  | 0 | SLG | FTO | 0.1 | 1.04 | 20.09 | 0.7 | 14.63 | 1.6
27156 | MA | na | na | 1 | 0 | 0 | Pb | 1 | I | na | 3 | 0 |  |  | DMF | na | IPA | 1 | 0 | 1 | 100 | na | 70 | 15 | 0 | 30 | Au | na | 80 | Spiro-MeOTAD |  | ZnO-c | na | na |  | 0 | 0 | SLG | FTO | 0.1 | 1.06 | 21.35 | 0.74 | 16.74 | 1.6
27157 | MA | na | na | 1 | 0 | 0 | Pb | 1 | I | na | 3 | 0 |  |  | DMF | na | IPA | 1 | 0 | 1 | 100 | na | 70 | 15 | 0 | 30 | Au | na | 80 | Spiro-MeOTAD |  | ZnO-c | PCBM-60 | na |  |  | 0 | SLG | FTO | 0.1 | 1.07 | 22.24 | 0.75 | 17.85 | 1.6
27158 | MA | na | na | 1 | 0 | 0 | Pb | 1 | I | na | 3 | 0 |  |  | DMSO | na | na | 1 | 0 | 0 | 100 | na | na | 60 | 0 | 0 | Au | na | 80 | Spiro-MeOTAD |  | TiO2-c | TiO2-mp | na |  |  | 0 | SLG | FTO | 0.138 | 1.01 | 18.2 | 0.729 | 13.4 | 1.6
27159 | MA | na | na | 1 | 0 | 0 | Pb | 1 | I | na | 3 | 0 |  |  | DMSO | GBL | na | 3 | 7 | 0 | 100 | na | na | 10 | 0 | 0 | Au | na |  | Spiro-MeOTAD | 200 | SnO2-c | na | na |  | 0 | 0 | SLG | FTO | 0.09 | 1.08 | 21.37 | 0.693 | 16.1 | 1.6
27160 | MA | na | na | 1 | 0 | 0 | Pb | 1 | I | na | 3 | 0 |  |  | DMSO | GBL | na | 3 | 7 | 0 | 100 | na | na | 10 | 0 | 0 | Au | na |  | Spiro-MeOTAD | 200 | SnO2-c | TiO2-c | na |  | 50 | 0 | SLG | FTO | 0.09 | 1.088 | 22.53 | 0.712 | 17.45 | 1.6
27161 | MA | na | na | 1 | 0 | 0 | Pb | 1 | I | na | 3 | 0 |  |  | DMF | na | na | 1 | 0 | 0 | 90 | na | na | 150 | 0 | 0 | Au | na | 60 | Spiro-MeOTAD |  | TiO2-c | na | na |  | 0 | 0 | SLG | ITO | 0.02 | 0.85 | 2.5 | 0.58 | 12.4 | 1.55
27162 | MA | na | na | 1 | 0 | 0 | Pb | 1 | I | na | 3 | 0 |  |  | DMF | na | na | 1 | 0 | 0 | 90 | na | na | 150 | 0 | 0 | Au | na | 60 | Spiro-MeOTAD |  | TiO2-c | CdSe-tetrapod | na |  |  | 0 | SLG | ITO | 0.02 | 0.85 | 2.7 | 0.63 | 14.4 | 1.55
27163 | MA | na | na | 1 | 0 | 0 | Pb | 1 | I | na | 3 | 0 |  |  | DMF | na | na | 1 | 0 | 0 | 90 | na | na | 150 | 0 | 0 | Au | na | 60 | Spiro-MeOTAD |  | TiO2-c | na | na |  | 0 | 0 | SLG | ITO | 0.02 | 0.87 | 4.4 | 0.61 | 11.9 | 1.55
27164 | MA | na | na | 1 | 0 | 0 | Pb | 1 | I | na | 3 | 0 |  |  | DMF | na | na | 1 | 0 | 0 | 90 | na | na | 150 | 0 | 0 | Au | na | 60 | Spiro-MeOTAD |  | TiO2-c | CdSe-tetrapod | na |  |  | 0 | SLG | ITO | 0.02 | 0.87 | 4.7 | 0.66 | 13.6 | 1.55
27165 | MA | na | na | 1 | 0 | 0 | Pb | 1 | I | na | 3 | 0 |  |  | DMF | na | na | 1 | 0 | 0 | 90 | na | na | 150 | 0 | 0 | Au | na | 60 | Spiro-MeOTAD |  | TiO2-c | na | na |  | 0 | 0 | SLG | ITO | 0.02 | 0.92 | 10.6 | 0.67 | 13 | 1.55
27166 | MA | na | na | 1 | 0 | 0 | Pb | 1 | I | na | 3 | 0 |  |  | DMF | na | na | 1 | 0 | 0 | 90 | na | na | 150 | 0 | 0 | Au | na | 60 | Spiro-MeOTAD |  | TiO2-c | CdSe-tetrapod | na |  |  | 0 | SLG | ITO | 0.02 | 0.91 | 11.4 | 0.68 | 14.1 | 1.55
27167 | MA | na | na | 1 | 0 | 0 | Pb | 1 | I | na | 3 | 0 |  |  | DMF | na | na | 1 | 0 | 0 | 90 | na | na | 150 | 0 | 0 | Au | na | 60 | Spiro-MeOTAD |  | TiO2-c | na | na |  | 0 | 0 | SLG | ITO | 0.02 | 0.95 | 20.1 | 0.65 | 12.5 | 1.55
27168 | MA | na | na | 1 | 0 | 0 | Pb | 1 | I | na | 3 | 0 |  |  | DMF | na | na | 1 | 0 | 0 | 90 | na | na | 150 | 0 | 0 | Au | na | 60 | Spiro-MeOTAD |  | TiO2-c | CdSe-tetrapod | na |  |  | 0 | SLG | ITO | 0.02 | 0.95 | 21.9 | 0.65 | 13.5 | 1.55
27170 | MA | na | na | 1 | 0 | 0 | Pb | 1 | I | na | 3 | 0 |  |  | DMF | DMSO | IPA | 9 | 1 | 1 | 100 | na | 100 | 3 | 0 | 10 | Au | na | 100 | PZn-FTPA |  | ZnO-c | 1,2 ethanedithio | na | 40 |  | 0 | SLG | ITO | 0.0707 | 1.109 | 21.07 | 0.704 | 16.37 | 1.59
27171 | MA | na | na | 1 | 0 | 0 | Pb | 1 | I | na | 3 | 0 |  |  | DMF | DMSO | IPA | 9 | 1 | 1 | 100 | na | 100 | 3 | 0 | 10 | Au | na | 100 | PZn-2FTPA |  | ZnO-c | 1,2 ethanedithio | na | 40 |  | 0 | SLG | ITO | 0.0707 | 1.125 | 22.21 | 0.754 | 18.85 | 1.59
27172 | MA | na | na | 1 | 0 | 0 | Pb | 1 | I | na | 3 | 0 |  |  | DMF | DMSO | IPA | 9 | 1 | 1 | 100 | na | 100 | 3 | 0 | 10 | Au | na | 100 | PZn-3FTPA |  | ZnO-c | 1,2 ethanedithio | na | 40 |  | 0 | SLG | ITO | 0.0707 | 1.114 | 21.86 | 0.727 | 17.71 | 1.59
27173 | MA | na | na | 1 | 0 | 0 | Pb | 1 | I | na | 3 | 0 |  |  | DMF | na | IPA | 1 | 0 | 1 |  | na | 100 |  | 0 | 10 | Ag | na | 100 | PEDOT:PSS |  | PCBM-60 | BCP | na |  |  | 0 | SLG | ITO | 0.07 | 1.03 | 23.4 | 0.796 | 19.2 | 1.6
27175 | MA | na | na | 1 | 0 | 0 | Pb | 1 | I | na | 3 | 0 |  |  | DMF | na | IPA | 1 | 0 | 1 | 100 | na | 100 | 10 | 0 | 10 | Au | na |  | Spiro-MeOTAD |  | TiO2-c | TiO2-mp | na |  |  | 0 | SLG | FTO | 0.1 | 1.028 | 19.34 | 0.66 | 13.12 | 1.6
27176 | MA | na | na | 1 | 0 | 0 | Pb | 1 | I | na | 3 | 0 |  |  | DMF | na | IPA | 1 | 0 | 1 | 100 | na | 100 | 10 | 0 | 10 | Au | na |  | Spiro-MeOTAD |  | TiO2-c | TiO2-mp | na |  |  | 0 | SLG | FTO | 0.1 | 1.033 | 20.87 | 0.65 | 14.01 | 1.6
27177 | MA | na | na | 1 | 0 | 0 | Pb | 1 | I | na | 3 | 0 |  |  | DMF | DMSO | na | 4 | 1 | 0 |  | na | na |  | 0 | 0 | Au | na | 80 | Spiro-MeOTAD |  | SnO2-c | C60 | na |  |  | 0 | SLG | FTO | 0.15 | 1.04 | 20 | 0.69 | 14.35 | 1.6
27178 | MA | na | na | 1 | 0 | 0 | Pb | 1 | I | na | 3 | 0 |  |  | DMF | DMSO | na | 4 | 1 | 0 |  | na | na |  | 0 | 0 | Au | na | 80 | Spiro-MeOTAD |  | SnO2-c | na | na |  | 0 | 0 | SLG | FTO | 0.15 | 1.025 | 19 | 0.67 | 13.04 | 1.6
27179 | MA | na | na | 1 | 0 | 0 | Pb | 1 | I | na | 3 | 0 |  |  | DMF | DMSO | na | 4 | 1 | 0 |  | na | na |  | 0 | 0 | Au | na | 80 | Spiro-MeOTAD |  | SnO2-c | C60 | na |  |  | 0 | SLG | FTO | 0.15 | 1.103 | 23.7 | 0.773 | 20.2 | 1.6
27180 | MA | na | na | 1 | 0 | 0 | Pb | 1 | I | na | 3 | 0 |  |  |  | na | na |  | 0 | 0 | 130 | na | na | 10 | 0 | 0 | Au | na | 80 | Cu2MnSn4-np | 120 | TiO2-c | na | na | 100 | 0 | 0 | SLG | FTO | 0.1 | 0.859 | 16.683 | 0.583 | 8.35 | 1.6
27181 | MA | na | na | 1 | 0 | 0 | Pb | 1 | I | na | 3 | 0 |  |  |  | na | na |  | 0 | 0 | 130 | na | na | 10 | 0 | 0 | Au | na | 80 | Cu2ZnSn4-np | 120 | TiO2-c | na | na | 100 | 0 | 0 | SLG | FTO | 0.1 | 0.821 | 13.203 | 0.576 | 6.24 | 1.6
27182 | MA | na | na | 1 | 0 | 0 | Pb | 1 | I | na | 3 | 0 |  |  |  | na | na |  | 0 | 0 | 130 | na | na | 10 | 0 | 0 | Au | na | 80 | Cu2CoSn4-np | 120 | TiO2-c | na | na | 100 | 0 | 0 | SLG | FTO | 0.1 | 0.778 | 15.05 | 0.645 | 7.55 | 1.6
27183 | MA | na | na | 1 | 0 | 0 | Pb | 1 | I | na | 3 | 0 |  |  |  | na | na |  | 0 | 0 | 130 | na | na | 10 | 0 | 0 | Au | na | 80 | Cu2NiSn4-np | 120 | TiO2-c | na | na | 100 | 0 | 0 | SLG | FTO | 0.1 | 0.631 | 12 | 0.55 | 4.16 | 1.6
27184 | MA | na | na | 1 | 0 | 0 | Pb | 1 | I | na | 3 | 0 |  |  | DMF | na | IPA | 1 | 0 | 1 | 70 | na | 70 |  | 0 | 30 | Au | na | 100 | Spiro-MeOTAD |  | TiO2-c | TiO2-mp | na |  |  | 0 | SLG | FTO | 0.1 | 0.84 | 19.88 | 0.65 | 10.79 | 1.5
27185 | MA | na | na | 1 | 0 | 0 | Pb | 1 | I | na | 3 | 0 |  |  | DMF | na | IPA | 1 | 0 | 1 | 70 | na | 70 |  | 0 | 30 | Au | na | 100 | Spiro-MeOTAD |  | TiO2-c | TiO2-mp | MgO |  |  |  | SLG | FTO | 0.1 | 0.89 | 19.05 | 0.714 | 12.15 | 1.5
27186 | MA | na | na | 1 | 0 | 0 | Pb | 1 | I | na | 3 | 0 |  |  | DMF | na | IPA | 1 | 0 | 1 | 70 | na | 70 |  | 0 | 30 | Au | na | 100 | Spiro-MeOTAD |  | TiO2-c | TiO2-mp | MgO |  |  |  | SLG | FTO | 0.1 | 0.93 | 16.8 | 0.72 | 11.26 | 1.5
27187 | MA | na | na | 1 | 0 | 0 | Pb | 1 | I | na | 3 | 0 |  |  | DMF | na | IPA | 1 | 0 | 1 | 70 | na | 70 |  | 0 | 30 | Au | na | 100 | Spiro-MeOTAD |  | TiO2-c | TiO2-mp | MgO |  |  |  | SLG | FTO | 0.1 | 0.95 | 13.22 | 0.725 | 9.1 | 1.5
27188 | MA | na | na | 1 | 0 | 0 | Pb | 1 | I | na | 3 | 0 |  |  | DMF | na | IPA | 1 | 0 | 1 | 70 | na | 70 |  | 0 | 30 | Au | na | 100 | Spiro-MeOTAD |  | TiO2-c | TiO2-mp | na |  |  | 0 | SLG | FTO | 0.1 | 0.85 | 20.11 | 0.671 | 11.4 | 1.5
27189 | MA | na | na | 1 | 0 | 0 | Pb | 1 | I | na | 3 | 0 |  |  | DMF | na | IPA | 1 | 0 | 1 | 70 | na | 70 |  | 0 | 30 | Au | na | 100 | Spiro-MeOTAD |  | TiO2-c | TiO2-mp | MgO |  |  |  | SLG | FTO | 0.1 | 0.89 | 20.02 | 0.712 | 12.7 | 1.5
27191 | MA | na | na | 1 | 0 | 0 | Pb | 1 | I | na | 3 | 0 |  |  | DMF | DMSO | na | 9 | 1 | 0 | 100 | na | na | 30 | 0 | 0 | Ag | na | 100 | PEDOT:PSS |  | PCBM-60 | Bphen | na |  |  | 0 | SLG | ITO | 0.04 | 0.927 | 20.06 | 0.757 | 14.08 | 1.6
27198 | Cs | FA | MA | 0.05 | 0.79 | 0.16 | Pb | 1 | Br | I | 0.51 | 2.4900000000000002 |  |  | DMF | DMSO | na | 4 | 1 | 0 | 100 | na | na | 60 | 0 | 0 | Au | na | 80 | Spiro-MeOTAD |  | SnO2-c | na | na |  | 0 | 0 | SLG | FTO | 0.16 | 1.169 | 21.4 | 0.769 | 19.3
27199 | Cs | FA | MA | 0.05 | 0.79 | 0.16 | Pb | 1 | Br | I | 0.51 | 2.4900000000000002 |  |  | DMF | DMSO | na | 4 | 1 | 0 | 100 | na | na | 60 | 0 | 0 | Au | na | 80 | N,N-bis-[7-(4,4′-dimethoxydiphenylamine)-9- (bis(methylsulfanyl)methylene)fluoren-2-yl]-4-methoxyaniline |  | SnO2-c | na | na |  | 0 | 0 | SLG | FTO | 0.16 | 1.148 | 21.6 | 0.763 | 18.6
27200 | Cs | FA | MA | 0.05 | 0.79 | 0.16 | Pb | 1 | Br | I | 0.51 | 2.4900000000000002 |  |  | DMF | DMSO | na | 4 | 1 | 0 | 100 | na | na | 60 | 0 | 0 | Au | na | 80 | 2,7-Bis(4,4′-dimethoxydiphenylamine)-9- (bis(methylsulfanyl)methylene)fluorene |  | SnO2-c | na | na |  | 0 | 0 | SLG | FTO | 0.16 | 1.116 | 22 | 0.748 | 18.3
27201 | MA | na | na | 1 | 0 | 0 | Pb | 1 | Br | I | 0.45 | 2.5499999999999998 |  |  | DMSO | GBL | na | 3 | 7 | 0 | 100 | na | na | 10 | 0 | 0 | Au | na |  | PTAA |  | TiO2-c | na | na | 70 | 0 | 0 | SLG | FTO | 0.16 | 1.09 | 19.2 | 0.69 | 14.4
27202 | MA | na | na | 1 | 0 | 0 | Pb | 1 | Br | I | 0.45 | 2.5499999999999998 |  |  | DMSO | GBL | na | 3 | 7 | 0 | 100 | na | na | 10 | 0 | 0 | Au | na |  | PTAA |  | TiO2-c | TiO2-mp | na | 70 |  | 0 | SLG | FTO | 0.16 | 1.06 | 19.9 | 0.75 | 15.9
27203 | MA | na | na | 1 | 0 | 0 | Pb | 1 | Br | I | 0.45 | 2.5499999999999998 |  |  | DMSO | GBL | na | 3 | 7 | 0 | 100 | na | na | 10 | 0 | 0 | Au | na |  | PTAA |  | TiO2-c | TiO2-mp | na | 70 |  | 0 | SLG | FTO | 0.16 | 1.12 | 19.65 | 0.76 | 16.72
27204 | FA | MA | na | 0.85 | 0.15 | 0 | Pb | 1 | Br | I | 0.45 | 2.5499999999999998 |  |  |  | na | na |  | 0 | 0 | 100 | na | na | 45 | 0 | 0 | Au | na | 70 | BTF1 |  | SnO2-np | C60 | na |  |  | 0 | SLG | ITO | 0.059 | 0.91 | 17.5 | 0.626 | 9.97 | 1.6
27205 | FA | MA | na | 0.85 | 0.15 | 0 | Pb | 1 | Br | I | 0.45 | 2.5499999999999998 |  |  |  | na | na |  | 0 | 0 | 100 | na | na | 45 | 0 | 0 | Au | na | 70 | BTF2 |  | SnO2-np | C60 | na |  |  | 0 | SLG | ITO | 0.059 | 0.85 | 19.5 | 0.631 | 10.45 | 1.6
27206 | FA | MA | na | 0.85 | 0.15 | 0 | Pb | 1 | Br | I | 0.45 | 2.5499999999999998 |  |  |  | na | na |  | 0 | 0 | 100 | na | na | 45 | 0 | 0 | Au | na | 70 | BTF3 |  | SnO2-np | C60 | na |  |  | 0 | SLG | ITO | 0.059 | 1.08 | 20.4 | 0.743 | 16.34 | 1.6
27207 | FA | MA | na | 0.85 | 0.15 | 0 | Pb | 1 | Br | I | 0.45 | 2.5499999999999998 |  |  |  | na | na |  | 0 | 0 | 100 | na | na | 45 | 0 | 0 | Au | na | 70 | BTF4 |  | SnO2-np | C60 | na |  |  | 0 | SLG | ITO | 0.059 | 1.06 | 22.5 | 0.756 | 18.03 | 1.6
27208 | FA | MA | na | 0.85 | 0.15 | 0 | Pb | 1 | Br | I | 0.45 | 2.5499999999999998 |  |  |  | na | na |  | 0 | 0 | 100 | na | na | 45 | 0 | 0 | Au | na | 70 | Spiro-MeOTAD |  | SnO2-np | C60 | na |  |  | 0 | SLG | ITO | 0.059 | 1.02 | 14.3 | 0.64 | 9.33 | 1.6
27209 | FA | MA | na | 0.85 | 0.15 | 0 | Pb | 1 | Br | I | 0.45 | 2.5499999999999998 |  |  |  | na | na |  | 0 | 0 | 100 | na | na | 45 | 0 | 0 | Ag | na | 100 | BTF1 |  | PCBM-60 | LiF | na |  |  | 0 | SLG | ITO | 0.059 | 0.96 | 16.1 | 0.724 | 11.19 | 1.6
27210 | FA | MA | na | 0.85 | 0.15 | 0 | Pb | 1 | Br | I | 0.45 | 2.5499999999999998 |  |  |  | na | na |  | 0 | 0 | 100 | na | na | 45 | 0 | 0 | Ag | na | 100 | BTF2 |  | PCBM-60 | LiF | na |  |  | 0 | SLG | ITO | 0.059 | 0.91 | 17.7 | 0.743 | 11.96 | 1.6
27211 | FA | MA | na | 0.85 | 0.15 | 0 | Pb | 1 | Br | I | 0.45 | 2.5499999999999998 |  |  |  | na | na |  | 0 | 0 | 100 | na | na | 45 | 0 | 0 | Ag | na | 100 | BTF3 |  | PCBM-60 | LiF | na |  |  | 0 | SLG | ITO | 0.059 | 1.03 | 19.3 | 0.759 | 15.09 | 1.6
27212 | FA | MA | na | 0.85 | 0.15 | 0 | Pb | 1 | Br | I | 0.45 | 2.5499999999999998 |  |  |  | na | na |  | 0 | 0 | 100 | na | na | 45 | 0 | 0 | Ag | na | 100 | BTF4 |  | PCBM-60 | LiF | na |  |  | 0 | SLG | ITO | 0.059 | 1.03 | 21.5 | 0.768 | 17.01 | 1.6
27213 | FA | MA | na | 0.85 | 0.15 | 0 | Pb | 1 | Br | I | 0.45 | 2.5499999999999998 |  |  |  | na | na |  | 0 | 0 | 100 | na | na | 45 | 0 | 0 | Ag | na | 100 | PEDOT:PSS |  | PCBM-60 | LiF | na |  |  | 0 | SLG | ITO | 0.059 | 0.96 | 22.4 | 0.764 | 16.42 | 1.6
27214 | FA | MA | na | 0.85 | 0.15 | 0 | Pb | 1 | Br | I | 0.45 | 2.5499999999999998 |  |  |  | na | na |  | 0 | 0 | 100 | na | na | 45 | 0 | 0 | Au | na | 70 | BTF1 |  | SnO2-np | C60 | na |  |  | 0 | SLG | ITO | 0.059 | 0.9 | 16.2 | 0.607 | 8.84 | 1.6
27215 | FA | MA | na | 0.85 | 0.15 | 0 | Pb | 1 | Br | I | 0.45 | 2.5499999999999998 |  |  |  | na | na |  | 0 | 0 | 100 | na | na | 45 | 0 | 0 | Au | na | 70 | BTF2 |  | SnO2-np | C60 | na |  |  | 0 | SLG | ITO | 0.059 | 0.84 | 18 | 0.607 | 9.16 | 1.6
27216 | FA | MA | na | 0.85 | 0.15 | 0 | Pb | 1 | Br | I | 0.45 | 2.5499999999999998 |  |  |  | na | na |  | 0 | 0 | 100 | na | na | 45 | 0 | 0 | Au | na | 70 | BTF3 |  | SnO2-np | C60 | na |  |  | 0 | SLG | ITO | 0.059 | 1.07 | 19.2 | 0.724 | 15.28 | 1.6
27217 | FA | MA | na | 0.85 | 0.15 | 0 | Pb | 1 | Br | I | 0.45 | 2.5499999999999998 |  |  |  | na | na |  | 0 | 0 | 100 | na | na | 45 | 0 | 0 | Au | na | 70 | BTF4 |  | SnO2-np | C60 | na |  |  | 0 | SLG | ITO | 0.059 | 1.05 | 21.5 | 0.737 | 16.97 | 1.6
27218 | FA | MA | na | 0.85 | 0.15 | 0 | Pb | 1 | Br | I | 0.45 | 2.5499999999999998 |  |  |  | na | na |  | 0 | 0 | 100 | na | na | 45 | 0 | 0 | Au | na | 70 | Spiro-MeOTAD |  | SnO2-np | C60 | na |  |  | 0 | SLG | ITO | 0.059 | 1.01 | 13 | 0.624 | 8.21 | 1.6
27219 | FA | MA | na | 0.85 | 0.15 | 0 | Pb | 1 | Br | I | 0.45 | 2.5499999999999998 |  |  |  | na | na |  | 0 | 0 | 100 | na | na | 45 | 0 | 0 | Ag | na | 100 | BTF1 |  | PCBM-60 | LiF | na |  |  | 0 | SLG | ITO | 0.059 | 0.95 | 14.9 | 0.707 | 10.02 | 1.6
27220 | FA | MA | na | 0.85 | 0.15 | 0 | Pb | 1 | Br | I | 0.45 | 2.5499999999999998 |  |  |  | na | na |  | 0 | 0 | 100 | na | na | 45 | 0 | 0 | Ag | na | 100 | BTF2 |  | PCBM-60 | LiF | na |  |  | 0 | SLG | ITO | 0.059 | 0.9 | 16.5 | 0.727 | 10.51 | 1.6
27221 | FA | MA | na | 0.85 | 0.15 | 0 | Pb | 1 | Br | I | 0.45 | 2.5499999999999998 |  |  |  | na | na |  | 0 | 0 | 100 | na | na | 45 | 0 | 0 | Ag | na | 100 | BTF3 |  | PCBM-60 | LiF | na |  |  | 0 | SLG | ITO | 0.059 | 1.02 | 18.3 | 0.741 | 14.14 | 1.6
27222 | FA | MA | na | 0.85 | 0.15 | 0 | Pb | 1 | Br | I | 0.45 | 2.5499999999999998 |  |  |  | na | na |  | 0 | 0 | 100 | na | na | 45 | 0 | 0 | Ag | na | 100 | BTF4 |  | PCBM-60 | LiF | na |  |  | 0 | SLG | ITO | 0.059 | 1.01 | 20.5 | 0.753 | 16.14 | 1.6
27223 | FA | MA | na | 0.85 | 0.15 | 0 | Pb | 1 | Br | I | 0.45 | 2.5499999999999998 |  |  |  | na | na |  | 0 | 0 | 100 | na | na | 45 | 0 | 0 | Ag | na | 100 | PEDOT:PSS |  | PCBM-60 | LiF | na |  |  | 0 | SLG | ITO | 0.059 | 0.94 | 21.5 | 0.747 | 15.48 | 1.6
27224 | MA | na | na | 1 | 0 | 0 | Pb | 1 | I | na | 3 | 0 |  |  | DMF | DMSO | IPA | 9 | 1 | 1 |  | na | 100 |  | 0 | 30 | Ag | na | 100 | Spiro-MeOTAD |  | TiO2-c | na | na | 50 | 0 | 0 | SLG | ITO | 0.04 | 1.09 | 23.21 | 0.764 | 19.33 | 1.5
27225 | MA | na | na | 1 | 0 | 0 | Pb | 1 | I | na | 3 | 0 |  |  | DMF | DMSO | IPA | 9 | 1 | 1 |  | na | 100 |  | 0 | 30 | Ag | na | 100 | Spiro-MeOTAD |  | TiO2-c | PDI2 | na | 50 | 15 | 0 | SLG | ITO | 0.04 | 1.07 | 23.29 | 0.796 | 19.84 | 1.5
27226 | MA | na | na | 1 | 0 | 0 | Pb | 1 | I | na | 3 | 0 |  |  | DMF | DMSO | IPA | 9 | 1 | 1 |  | na | 100 |  | 0 | 30 | Ag | na | 100 | Spiro-MeOTAD |  | TiO2-c | na | na | 50 | 0 | 0 | SLG | ITO | 0.04 | 1.08 | 22.17 | 0.761 | 18.15 | 1.5
27227 | MA | na | na | 1 | 0 | 0 | Pb | 1 | I | na | 3 | 0 |  |  | DMF | DMSO | IPA | 9 | 1 | 1 |  | na | 100 |  | 0 | 30 | Ag | na | 100 | Spiro-MeOTAD |  | TiO2-c | PDI2 | na | 50 | 15 | 0 | SLG | ITO | 0.04 | 1.07 | 22.7 | 0.767 | 18.57 | 1.5
27228 | MA | na | na | 1 | 0 | 0 | Pb | 1 | I | na | 3 | 0 |  |  | DMF | na | na | 1 | 0 | 0 | 100 | na | na | 10 | 0 | 0 | Au | na | 80 | Spiro-MeOTAD |  | TiO2-c | TiO2-mp | na |  |  | 0 | SLG | FTO | 0.09 | 0.99 | 19.37 | 0.75 | 14.38 | 1.5
27229 | MA | na | na | 1 | 0 | 0 | Pb | 1 | I | na | 3 | 0 |  |  | DMF | na | na | 1 | 0 | 0 | 100 | na | na | 10 | 0 | 0 | Au | na | 80 | Spiro-MeOTAD |  | TiO2-c | TiO2-mp | CsI |  |  |  | SLG | FTO | 0.09 | 1.03 | 21.01 | 0.79 | 17.1 | 1.5
27230 | MA | na | na | 1 | 0 | 0 | Pb | 1 | I | na | 3 | 0 |  |  | DMF | DMSO | na | 2 | 1 | 0 | 100 | na | na | 10 | 0 | 0 | Ag | na | 120 | NiO-np | 50 | PCBM-60 | PDINO | na |  | 15 | 0 | SLG | ITO | 0.104 | 1.11 | 20.53 | 0.5 | 11.7 | 1.6
27231 | MA | na | na | 1 | 0 | 0 | Pb | 1 | I | na | 3 | 0 |  |  | DMF | DMSO | na | 2 | 1 | 0 | 100 | na | na | 10 | 0 | 0 | Ag | na | 120 | NiO-np | 50 | PCBM-60 | PDINO | na |  | 15 | 0 | SLG | ITO | 0.104 | 1.08 | 20.59 | 0.73 | 16.2 | 1.6
27232 | MA | na | na | 1 | 0 | 0 | Pb | 1 | I | na | 3 | 0 |  |  | DMF | DMSO | na | 2 | 1 | 0 | 100 | na | na | 10 | 0 | 0 | Ag | na | 120 | NiO-np | 50 | PCBM-60 | PDINO | na |  | 15 | 0 | SLG | ITO | 0.104 | 1.111 | 20.57 | 0.77 | 17.5 | 1.6
27233 | MA | na | na | 1 | 0 | 0 | Pb | 1 | I | na | 3 | 0 |  |  | DMF | DMSO | na | 2 | 1 | 0 | 100 | na | na | 10 | 0 | 0 | Ag | na | 120 | PEDOT:PSS | 50 | PCBM-60 | PDINO | na |  | 15 | 0 | SLG | ITO | 0.104 | 0.918 | 17.6 | 0.77 | 12.4 | 1.6
27234 | Cs | FA | MA | 0.05 | 0.85 | 0.1 | Pb | 1 | Br | I | 0.39 | 2.61 |  |  | DMF | DMSO | na | 1 | 4 | 0 | 100 | na | na | 60 | 0 | 0 | Au | na | 80 | Spiro-MeOTAD |  | TiO2-c | TiO2-mp | na | 30 |  | 0 | SLG | FTO | 0.16 | 1.114 | 24.1 | 0.78 | 20.9
27235 | Cs | FA | MA | 0.05 | 0.85 | 0.1 | Pb | 1 | Br | I | 0.39 | 2.61 |  |  | DMF | DMSO | na | 1 | 4 | 0 | 100 | na | na | 60 | 0 | 0 | Au | na | 80 | Spiro-MeOTAD |  | TiO2-c | TiO2-mp | na | 30 |  | 0 | SLG | FTO | 0.16 | 1.101 | 24.2 | 0.78 | 20.9
27236 | Cs | FA | MA | 0.05 | 0.85 | 0.1 | Pb | 1 | Br | I | 0.39 | 2.61 |  |  | DMF | DMSO | na | 1 | 4 | 0 | 100 | na | na | 60 | 0 | 0 | Au | na | 80 | Spiro-MeOTAD |  | TiO2-c | TiO2-mp | na | 30 |  | 0 | SLG | FTO | 0.16 | 1.095 | 24.1 | 0.78 | 20.5
27237 | Cs | FA | MA | 0.05 | 0.85 | 0.1 | Pb | 1 | Br | I | 0.39 | 2.61 |  |  | DMF | DMSO | na | 1 | 4 | 0 | 100 | na | na | 60 | 0 | 0 | Au | na | 80 | Spiro-MeOTAD |  | TiO2-c | TiO2-mp | na | 30 |  | 0 | SLG | FTO | 0.16 | 1.094 | 23.8 | 0.77 | 20
27238 | Cs | FA | MA | 0.05 | 0.85 | 0.1 | Pb | 1 | Br | I | 0.39 | 2.61 |  |  | DMF | DMSO | na | 1 | 4 | 0 | 100 | na | na | 60 | 0 | 0 | Au | na | 80 | Spiro-MeOTAD |  | TiO2-c | na | na | 30 | 0 | 0 | SLG | FTO | 0.16 | 1.079 | 23.5 | 0.69 | 17.4
27239 | Cs | FA | MA | 0.05 | 0.85 | 0.1 | Pb | 1 | Br | I | 0.39 | 2.61 |  |  | DMF | DMSO | na | 1 | 4 | 0 | 100 | na | na | 60 | 0 | 0 | Au | na | 80 | Spiro-MeOTAD |  | TiO2-c | na | na | 30 | 0 | 0 | SLG | FTO | 0.16 | 1.034 | 23 | 0.59 | 14.1
27240 | Cs | FA | MA | 0.05 | 0.85 | 0.1 | Pb | 1 | Br | I | 0.39 | 2.61 |  |  | DMF | DMSO | na | 1 | 4 | 0 | 100 | na | na | 60 | 0 | 0 | Au | na | 80 | Spiro-MeOTAD |  | TiO2-c | na | na | 30 | 0 | 0 | SLG | FTO | 0.16 | 1.07 | 22.3 | 0.72 | 17.4
27241 | MA | na | na | 1 | 0 | 0 | Pb | 1 | I | na | 3 | 0 |  |  | DMF | na | IPA | 1 | 0 | 1 | 70 | na | 80 | 30 | 0 | 30 | Au | na | 70 | Spiro-MeOTAD |  | TiO2-nw | TiO2-c | na |  |  | 0 | SLG | FTO | 0.13 | 0.87 | 16.1 | 0.66 | 9.21 | 1.6
27242 | MA | na | na | 1 | 0 | 0 | Pb | 1 | I | na | 3 | 0 |  |  | DMF | na | IPA | 1 | 0 | 1 | 70 | na | 80 | 30 | 0 | 30 | Au | na | 70 | Spiro-MeOTAD |  | TiO2-nw | TiO2-c | na |  |  | 0 | SLG | FTO | 0.13 | 0.91 | 17.9 | 0.68 | 11.18 | 1.6
27243 | MA | na | na | 1 | 0 | 0 | Pb | 1 | I | na | 3 | 0 |  |  | DMF | na | IPA | 1 | 0 | 1 | 70 | na | 80 | 30 | 0 | 30 | Au | na | 70 | Spiro-MeOTAD |  | TiO2-nw | TiO2-c | na |  |  | 0 | SLG | FTO | 0.13 | 0.91 | 19.7 | 0.64 | 11.53 | 1.6
27244 | MA | na | na | 1 | 0 | 0 | Pb | 1 | I | na | 3 | 0 |  |  | DMF | na | IPA | 1 | 0 | 1 | 70 | na | 80 | 30 | 0 | 30 | Au | na | 70 | Spiro-MeOTAD |  | TiO2-nw | TiO2-c | na |  |  | 0 | SLG | FTO | 0.13 | 0.92 | 22.9 | 0.62 | 13.17 | 1.6
27259 | MA | na | na | 1 | 0 | 0 | Pb | 1 | I | na | 3 | 0 |  |  | DMF | na | IPA | 1 | 0 | 1 | 70 | na | 90 |  | 0 | 40 | Ag | na |  | PEDOT:PSS | 40 | PCBM-60 | na | na |  | 0 | 0 | SLG | ITO | 0.1 | 0.93 | 14.17 | 0.51 | 6.75 | 1.55
27260 | MA | na | na | 1 | 0 | 0 | Pb | 1 | I | na | 3 | 0 |  |  | DMF | na | IPA | 1 | 0 | 1 | 70 | na | 90 |  | 0 | 40 | Ag | na |  | PEDOT:PSS | 40 | PCBM-60 | BCP | na |  |  | 0 | SLG | ITO | 0.1 | 0.9 | 16.28 | 0.62 | 9.02 | 1.55
27262 | MA | na | na | 1 | 0 | 0 | Pb | 1 | I | na | 3 | 0 |  |  | DMF | na | IPA | 1 | 0 | 1 | 70 | na | 90 |  | 0 | 40 | Ag | na |  | PEDOT:PSS | 40 | PCBM-60 | C60 | BCP |  |  |  | SLG | ITO | 0.1 | 0.95 | 18.72 | 0.71 | 12.65 | 1.55
27263 | MA | na | na | 1 | 0 | 0 | Pb | 1 | I | na | 3 | 0 | Cl |  | DMF | na | Acetonitrile, Methylamine | 1 | 0 |  | 100 | na | na | 30 | 0 | 0 | Ag | na | 120 | NiO-np |  | PCBM-60 | Rhodamine 101 | na |  |  | 0 | SLG | ITO | 40 | 0.932 | 10.9 | 0.56 | 5.7 | 1.6
27264 | MA | na | na | 1 | 0 | 0 | Pb | 1 | I | na | 3 | 0 | Undoped |  | DMF | na | na | 1 | 0 | 0 | 65 | 100 | na | 1 | 10 | 0 | Ag | na | 120 | NiO-np |  | PCBM-60 | Rhodamine 101 | na |  |  | 0 | SLG | ITO | 40 | 1.041 | 20.4 | 0.705 | 14.9 | 1.6
27265 | MA | na | na | 1 | 0 | 0 | Pb | 1 | I | na | 3 | 0 |  |  |  | na | na |  | 0 | 0 | 100 | na | na | 10 | 0 | 0 | Al | na |  | PEDOT:PSS | 40 | PCBM-60 | LiF | na | 50 |  | 0 | SLG | FTO | 0.15 | 0.816 | 15.8 | 0.704 | 9.07 | 1.6
27266 | MA | na | na | 1 | 0 | 0 | Pb | 1 | I | na | 3 | 0 |  |  |  | na | na |  | 0 | 0 | 100 | na | na | 10 | 0 | 0 | Al | na |  | NiO-c | 7 | PCBM-60 | LiF | na | 50 |  | 0 | SLG | FTO | 0.15 | 0.927 | 17.9 | 0.621 | 10.3 | 1.6
27267 | MA | na | na | 1 | 0 | 0 | Pb | 1 | I | na | 3 | 0 |  |  |  | na | na |  | 0 | 0 | 100 | na | na | 10 | 0 | 0 | Al | na |  | NiO-c | 7 | PCBM-60 | LiF | na | 50 |  | 0 | SLG | FTO | 0.15 | 1.04 | 18.1 | 0.755 | 14.2 | 1.6
27268 | MA | na | na | 1 | 0 | 0 | Pb | 1 | I | na | 3 | 0 |  |  | DMF | na | Ethanol | 1 | 0 | 1 | 70 | na |  | 10 | 0 | 150 | Al | na | 150 | PEDOT:PSS | 40 | PCBM-60 | C60 | BCP | 20 | 20 | 8 | SLG | ITO | 1.5 | 0.89 | 18.2 | 0.62 | 10.1 | 1.6
27269 | MA | na | na | 1 | 0 | 0 | Pb | 1 | I | na | 3 | 0 |  |  | DMF | na | Ethanol | 1 | 0 | 1 | 70 | na |  | 10 | 0 | 120 | Al | na | 150 | PEDOT:PSS | 40 | PCBM-60 | C60 | BCP | 20 | 20 | 8 | SLG | ITO | 1.5 | 0.89 | 18.5 | 0.64 | 10.4 | 1.6
27270 | MA | na | na | 1 | 0 | 0 | Pb | 1 | I | na | 3 | 0 |  |  | DMF | na | Ethanol | 1 | 0 | 1 | 70 | na |  | 10 | 0 | 60 | Al | na | 150 | PEDOT:PSS | 40 | PCBM-60 | C60 | BCP | 20 | 20 | 8 | SLG | ITO | 1.5 | 0.9 | 16.5 | 0.58 | 8.5 | 1.6
27271 | MA | na | na | 1 | 0 | 0 | Pb | 1 | I | na | 3 | 0 |  |  | DMF | na | Ethanol | 1 | 0 | 1 | 70 | na |  | 10 | 0 | 30 | Al | na | 150 | PEDOT:PSS | 40 | PCBM-60 | C60 | BCP | 20 | 20 | 8 | SLG | ITO | 1.5 | 0.9 | 15.4 | 0.46 | 6.4 | 1.6
27272 | MA | na | na | 1 | 0 | 0 | Pb | 1 | I | na | 3 | 0 |  |  | DMF | na | Ethanol | 1 | 0 | 1 | 70 | na |  | 10 | 0 | 120 | Al | na | 150 | PEDOT:PSS | 40 | PCBM-60 | C60 | BCP | 20 | 20 | 8 | SLG | ITO | 1.5 | 0.9 | 20 | 0.68 | 12.1 | 1.6
27273 | FA | MA | na | 0.83 | 0.13 | 0 | Pb | 1 | Br | I | 0.39 | 2.61 | Undoped |  | DMF | DMSO | na | 4 | 1 | 0 | 150 | na | na | 10 | 0 | 0 | Au | na | 80 | Spiro-MeOTAD |  | SnO2-c | C9 | na | 20 |  | 0 | SLG | ITO | 0.1 | 1.12 | 23.4 | 0.784 | 20.5
27274 | FA | MA | na | 0.83 | 0.13 | 0 | Pb | 1 | Br | I | 0.39 | 2.61 | Undoped |  | DMF | DMSO | na | 4 | 1 | 0 | 150 | na | na | 10 | 0 | 0 | Au | na | 80 | Spiro-MeOTAD |  | SnO2-c | C9 | na | 20 |  | 0 | SLG | ITO | 0.1 | 1.12 | 23.4 | 0.784 | 20.5
27275 | FA | MA | na | 0.83 | 0.13 | 0 | Pb | 1 | Br | I | 0.39 | 2.61 | Undoped |  | DMF | DMSO | na | 4 | 1 | 0 | 150 | na | na | 10 | 0 | 0 | Au | na | 80 | Spiro-MeOTAD |  | SnO2-c | C9 | na | 20 |  | 0 | SLG | ITO | 0.1 | 1.12 | 24.1 | 0.789 | 21.3
27276 | FA | MA | na | 0.83 | 0.13 | 0 | Pb | 1 | Br | I | 0.39 | 2.61 | Undoped |  | DMF | DMSO | na | 4 | 1 | 0 | 150 | na | na | 10 | 0 | 0 | Au | na | 80 | Spiro-MeOTAD |  | SnO2-c | na | na | 20 | 0 | 0 | SLG | ITO | 0.1 | 1.08 | 22.6 | 0.781 | 19.1
27277 | FA | MA | na | 0.83 | 0.13 | 0 | Pb | 1 | Br | I | 0.39 | 2.61 | Undoped |  | DMF | DMSO | na | 4 | 1 | 0 | 150 | na | na | 10 | 0 | 0 | Au | na | 80 | Spiro-MeOTAD |  | SnO2-c | na | na | 20 | 0 | 0 | SLG | ITO | 0.1 | 1.08 | 22.6 | 0.781 | 19.1
27278 | FA | MA | na | 0.83 | 0.13 | 0 | Pb | 1 | Br | I | 0.39 | 2.61 | Undoped |  | DMF | DMSO | na | 4 | 1 | 0 | 150 | na | na | 10 | 0 | 0 | Au | na | 80 | Spiro-MeOTAD |  | SnO2-c | na | na | 20 | 0 | 0 | SLG | ITO | 0.1 | 1.1 | 23.2 | 0.782 | 20
27279 | MA | na | na | 1 | 0 | 0 | Pb | 1 | I | na | 3 | 0 |  |  | na | na | na | 1 | 0 | 0 |  | na | na |  | 0 | 0 | Al | na |  | PEDOT:PSS |  | PCBM-60 | BCP | na |  |  | 0 | SLG | ITO | 0.1 | 1.04 | 17.1 | 0.716 | 12.7 | 1.6
27280 | MA | na | na | 1 | 0 | 0 | Pb | 1 | I | na | 3 | 0 |  |  | na | na | na | 1 | 0 | 0 |  | na | na |  | 0 | 0 | Al | na |  | PEDOT:PSS |  | PCBM-60 | BCP | na |  |  | 0 | SLG | ITO | 0.1 | 1.04 | 17 | 0.713 | 12.6 | 1.6
27281 | MA | na | na | 1 | 0 | 0 | Pb | 1 | I | na | 3 | 0 |  |  | na | na | na | 1 | 0 | 0 |  | na | na |  | 0 | 0 | Al | na |  | PEDOT:PSS |  | PCBM-60 | BCP | na |  |  | 0 | SLG | ITO | 0.1 | 1.05 | 16.5 | 0.733 | 12.7 | 1.6
27285 | MA | na | na | 1 | 0 | 0 | Pb | 1 | I | na | 3 | 0 |  |  | DMF | na | na | 1 | 0 | 0 | 100 | na | na | 10 | 0 | 0 | Au | Ag | 20 | PEDOT:PSS |  | LiF | na | na |  | 0 | 0 | SLG | ITO | 0.04 | 0.88 | 10 | 0.477 | 4.2 | 1.6
27286 | MA | na | na | 1 | 0 | 0 | Pb | 1 | I | na | 3 | 0 |  |  | DMF | na | na | 1 | 0 | 0 | 100 | na | na | 10 | 0 | 0 | Au | Ag | 20 | PEDOT:PSS |  | CdSe | LiF | na |  |  | 0 | SLG | ITO | 0.04 | 0.94 | 18.1 | 0.635 | 10.8 | 1.6
27287 | MA | na | na | 1 | 0 | 0 | Pb | 1 | I | na | 3 | 0 |  |  | DMF | na | na | 1 | 0 | 0 | 100 | na | na | 10 | 0 | 0 | Au | Ag | 20 | PEDOT:PSS |  | CdSe | LiF | na |  |  | 0 | SLG | ITO | 0.04 | 0.99 | 20.5 | 0.699 | 14.2 | 1.6
27288 | MA | na | na | 1 | 0 | 0 | Pb | 1 | I | na | 3 | 0 |  |  | DMF | na | na | 1 | 0 | 0 | 100 | na | na | 10 | 0 | 0 | Au | Ag | 20 | PEDOT:PSS |  | CdSe | LiF | na |  |  | 0 | SLG | ITO | 0.04 | 0.93 | 14.9 | 0.5 | 6.9 | 1.6
27289 | FA | na | na | 1 | 0 | 0 | Pb | 1 | I | na | 3 | 0 |  |  | DMF | na | na | 1 | 0 | 1 |  | na | 100 |  | 0 | 2 | Ag | na | 100 | Spiro-MeOTAD |  | TiO2-c | TiO2-mp | na | 30 | 30 | 0 | SLG | FTO | 0.09 | 0.94 | 22.2 | 0.59 | 12.4 | 1.47
27290 | FA | na | na | 1 | 0 | 0 | Pb | 1 | I | na | 3 | 0 |  |  | DMF | na | na | 1 | 0 | 0 | 100 | na | na | 5 | 0 | 0 | Ag | na | 100 | Spiro-MeOTAD |  | TiO2-c | TiO2-mp | na | 30 | 30 | 0 | SLG | FTO | 0.09 | 0.97 | 19.7 | 0.544 | 10.4 | 1.47
27291 | MA | na | na | 1 | 0 | 0 | Pb | 1 | I | na | 3 | 0 |  |  | DMF | na | na | 1 | 0 | 1 |  | na | 120 |  | 0 | 90 | Ag | na | 100 | Spiro-MeOTAD |  | TiO2-c | TiO2-mp | na | 30 | 30 | 0 | SLG | FTO | 0.09 | 1.1 | 18.7 | 0.724 | 14.8 | 1.55
27292 | MA | na | na | 1 | 0 | 0 | Pb | 1 | I | na | 3 | 0 |  |  | DMSO | GBL | na | 3 | 7 | 0 | 100 | na | na | 10 | 0 | 0 | Au | na |  | Spiro-MeOTAD |  | TiO2-c | TiO2-mp | na |  |  | 0 | SLG | FTO | 0.1 | 0.83 | 16.72 | 0.2 | 2.77 | 1.6
27293 | MA | na | na | 1 | 0 | 0 | Pb | 1 | I | na | 3 | 0 |  |  | DMSO | GBL | na | 3 | 7 | 0 | 100 | na | na | 10 | 0 | 0 | Au | na |  | Spiro-MeOTAD |  | TiO2-c | TiO2-mp | na |  |  | 0 | SLG | FTO | 0.1 | 1 | 23.82 | 0.39 | 9.15 | 1.6
27294 | MA | na | na | 1 | 0 | 0 | Pb | 1 | I | na | 3 | 0 |  |  | DMSO | GBL | na | 3 | 7 | 0 | 100 | na | na | 10 | 0 | 0 | Au | na |  | Spiro-MeOTAD |  | TiO2-c | TiO2-mp | na |  |  | 0 | SLG | FTO | 0.1 | 0.99 | 22.99 | 0.33 | 7.44 | 1.6
27295 | MA | na | na | 1 | 0 | 0 | Pb | 1 | I | na | 3 | 0 |  |  | DMSO | GBL | na | 3 | 7 | 0 | 100 | na | na | 10 | 0 | 0 | Au | na |  | Spiro-MeOTAD |  | TiO2-c | TiO2-mp | na |  |  | 0 | SLG | FTO | 0.1 | 0.98 | 23.65 | 0.39 | 9.07 | 1.6
27296 | MA | na | na | 1 | 0 | 0 | Pb | 1 | I | na | 3 | 0 |  |  | DMSO | GBL | na | 3 | 7 | 0 | 100 | na | na | 10 | 0 | 0 | Au | na |  | Spiro-MeOTAD |  | TiO2-c | TiO2-mp | na |  |  | 0 | SLG | FTO | 0.1 | 0.97 | 23.01 | 0.39 | 8.72 | 1.6
27297 | MA | na | na | 1 | 0 | 0 | Pb | 1 | I | na | 3 | 0 |  |  | DMSO | GBL | na | 3 | 7 | 0 | 100 | na | na | 10 | 0 | 0 | Au | na |  | Spiro-MeOTAD |  | TiO2-c | TiO2-mp | na |  |  | 0 | SLG | FTO | 0.1 | 0.96 | 23.04 | 0.43 | 9.46 | 1.6
27298 | MA | na | na | 1 | 0 | 0 | Pb | 1 | I | na | 3 | 0 |  |  | DMSO | GBL | na | 3 | 7 | 0 | 100 | na | na | 10 | 0 | 0 | Au | na |  | Spiro-MeOTAD |  | TiO2-c | TiO2-mp | na |  |  | 0 | SLG | FTO | 0.1 | 1.05 | 22.72 | 0.38 | 7.27 | 1.6
27299 | MA | na | na | 1 | 0 | 0 | Pb | 1 | I | na | 3 | 0 |  |  | DMSO | GBL | na | 3 | 7 | 0 | 100 | na | na | 10 | 0 | 0 | Au | na |  | Spiro-MeOTAD |  | TiO2-c | TiO2-mp | na |  |  | 0 | SLG | FTO | 0.1 | 1.04 | 22.72 | 0.64 | 15.05 | 1.6
27300 | MA | na | na | 1 | 0 | 0 | Pb | 1 | I | na | 3 | 0 |  |  | DMSO | GBL | na | 3 | 7 | 0 | 100 | na | na | 10 | 0 | 0 | Au | na |  | Spiro-MeOTAD |  | TiO2-c | TiO2-mp | na |  |  | 0 | SLG | FTO | 0.1 | 1.03 | 22.24 | 0.64 | 14.77 | 1.6
27301 | MA | na | na | 1 | 0 | 0 | Pb | 1 | I | na | 3 | 0 |  |  | DMSO | GBL | na | 3 | 7 | 0 | 100 | na | na | 10 | 0 | 0 | Au | na |  | Spiro-MeOTAD |  | TiO2-c | TiO2-mp | na |  |  | 0 | SLG | FTO | 0.1 | 1.02 | 22.14 | 0.64 | 14.58 | 1.6
27302 | MA | na | na | 1 | 0 | 0 | Pb | 1 | I | na | 3 | 0 |  |  | DMSO | GBL | na | 3 | 7 | 0 | 100 | na | na | 10 | 0 | 0 | Au | na |  | Spiro-MeOTAD |  | TiO2-c | TiO2-mp | na |  |  | 0 | SLG | FTO | 0.1 | 1.02 | 21.93 | 0.64 | 14.27 | 1.6
27303 | MA | na | na | 1 | 0 | 0 | Pb | 1 | I | na | 3 | 0 |  |  | DMSO | GBL | na | 3 | 7 | 0 | 100 | na | na | 10 | 0 | 0 | Au | na |  | Spiro-MeOTAD |  | TiO2-c | TiO2-mp | na |  |  | 0 | SLG | FTO | 0.1 | 1.01 | 21.66 | 0.65 | 14.25 | 1.6
27304 | MA | na | na | 1 | 0 | 0 | Pb | 1 | I | na | 3 | 0 |  |  | DMSO | GBL | na | 3 | 7 | 0 | 100 | na | na | 10 | 0 | 0 | Au | na |  | Spiro-MeOTAD |  | TiO2-c | TiO2-mp | na |  |  | 0 | SLG | FTO | 0.1 | 1.04 | 23.34 | 0.61 | 14.72 | 1.6
27305 | MA | na | na | 1 | 0 | 0 | Pb | 1 | I | na | 3 | 0 |  |  | DMSO | GBL | na | 3 | 7 | 0 | 100 | na | na | 10 | 0 | 0 | Au | na |  | Spiro-MeOTAD |  | TiO2-c | TiO2-mp | na |  |  | 0 | SLG | FTO | 0.1 | 1.04 | 22.71 | 0.61 | 14.31 | 1.6
27306 | MA | na | na | 1 | 0 | 0 | Pb | 1 | I | na | 3 | 0 |  |  | DMSO | GBL | na | 3 | 7 | 0 | 100 | na | na | 10 | 0 | 0 | Au | na |  | Spiro-MeOTAD |  | TiO2-c | TiO2-mp | na |  |  | 0 | SLG | FTO | 0.1 | 1.03 | 21.89 | 0.58 | 13.04 | 1.6
27307 | MA | na | na | 1 | 0 | 0 | Pb | 1 | I | na | 3 | 0 |  |  | DMSO | GBL | na | 3 | 7 | 0 | 100 | na | na | 10 | 0 | 0 | Au | na |  | Spiro-MeOTAD |  | TiO2-c | TiO2-mp | na |  |  | 0 | SLG | FTO | 0.1 | 1.03 | 22.15 | 0.58 | 13.17 | 1.6
27308 | MA | na | na | 1 | 0 | 0 | Pb | 1 | I | na | 3 | 0 |  |  | DMSO | GBL | na | 3 | 7 | 0 | 100 | na | na | 10 | 0 | 0 | Au | na |  | Spiro-MeOTAD |  | TiO2-c | TiO2-mp | na |  |  | 0 | SLG | FTO | 0.1 | 1.02 | 22.03 | 0.57 | 12.8 | 1.6
27309 | MA | na | na | 1 | 0 | 0 | Pb | 1 | I | na | 3 | 0 |  |  | DMSO | GBL | na | 3 | 7 | 0 | 100 | na | na | 10 | 0 | 0 | Au | na |  | Spiro-MeOTAD |  | TiO2-c | TiO2-mp | na |  |  | 0 | SLG | FTO | 0.1 | 1.02 | 21.69 | 0.57 | 12.7 | 1.6
27310 | MA | na | na | 1 | 0 | 0 | Pb | 1 | I | na | 3 | 0 |  |  | DMSO | GBL | na | 3 | 7 | 0 | 100 | na | na | 10 | 0 | 0 | Au | na |  | Spiro-MeOTAD |  | TiO2-c | TiO2-mp | na |  |  | 0 | SLG | FTO | 0.1 | 0.7 | 0.74 | 0.17 | 0.009 | 1.6
27311 | MA | na | na | 1 | 0 | 0 | Pb | 1 | I | na | 3 | 0 |  |  | DMSO | GBL | na | 3 | 7 | 0 | 100 | na | na | 10 | 0 | 0 | Au | na |  | Spiro-MeOTAD |  | TiO2-c | TiO2-mp | na |  |  | 0 | SLG | FTO | 0.1 | 0.85 | 1.06 | 0.32 | 0.028 | 1.6
27312 | MA | na | na | 1 | 0 | 0 | Pb | 1 | I | na | 3 | 0 |  |  | DMSO | GBL | na | 3 | 7 | 0 | 100 | na | na | 10 | 0 | 0 | Au | na |  | Spiro-MeOTAD |  | TiO2-c | TiO2-mp | na |  |  | 0 | SLG | FTO | 0.1 | 0.87 | 1.09 | 0.33 | 0.032 | 1.6
27313 | MA | na | na | 1 | 0 | 0 | Pb | 1 | I | na | 3 | 0 |  |  | DMSO | GBL | na | 3 | 7 | 0 | 100 | na | na | 10 | 0 | 0 | Au | na |  | Spiro-MeOTAD |  | TiO2-c | TiO2-mp | na |  |  | 0 | SLG | FTO | 0.1 | 0.88 | 1.08 | 0.34 | 0.032 | 1.6
27314 | MA | na | na | 1 | 0 | 0 | Pb | 1 | I | na | 3 | 0 |  |  | DMSO | GBL | na | 3 | 7 | 0 | 100 | na | na | 10 | 0 | 0 | Au | na |  | Spiro-MeOTAD |  | TiO2-c | TiO2-mp | na |  |  | 0 | SLG | FTO | 0.1 | 0.88 | 1.04 | 0.38 | 0.036 | 1.6
27315 | MA | na | na | 1 | 0 | 0 | Pb | 1 | I | na | 3 | 0 |  |  | DMSO | GBL | na | 3 | 7 | 0 | 100 | na | na | 10 | 0 | 0 | Au | na |  | Spiro-MeOTAD |  | TiO2-c | TiO2-mp | na |  |  | 0 | SLG | FTO | 0.1 | 0.88 | 1.12 | 0.42 | 0.042 | 1.6
27316 | MA | na | na | 1 | 0 | 0 | Pb | 1 | I | na | 3 | 0 |  |  | DMSO | GBL | na | 3 | 7 | 0 | 100 | na | na | 10 | 0 | 0 | Au | na |  | Spiro-MeOTAD |  | TiO2-c | TiO2-mp | na |  |  | 0 | SLG | FTO | 0.1 | 0.82 | 1.19 | 0.4 | 0.04 | 1.6
27317 | MA | na | na | 1 | 0 | 0 | Pb | 1 | I | na | 3 | 0 |  |  | DMSO | GBL | na | 3 | 7 | 0 | 100 | na | na | 10 | 0 | 0 | Au | na |  | Spiro-MeOTAD |  | TiO2-c | TiO2-mp | na |  |  | 0 | SLG | FTO | 0.1 | 0.9 | 1.15 | 0.55 | 0.058 | 1.6
27318 | MA | na | na | 1 | 0 | 0 | Pb | 1 | I | na | 3 | 0 |  |  | DMSO | GBL | na | 3 | 7 | 0 | 100 | na | na | 10 | 0 | 0 | Au | na |  | Spiro-MeOTAD |  | TiO2-c | TiO2-mp | na |  |  | 0 | SLG | FTO | 0.1 | 0.88 | 1.15 | 0.58 | 0.059 | 1.6
27319 | MA | na | na | 1 | 0 | 0 | Pb | 1 | I | na | 3 | 0 |  |  | DMSO | GBL | na | 3 | 7 | 0 | 100 | na | na | 10 | 0 | 0 | Au | na |  | Spiro-MeOTAD |  | TiO2-c | TiO2-mp | na |  |  | 0 | SLG | FTO | 0.1 | 0.9 | 1.17 | 0.59 | 0.063 | 1.6
27320 | MA | na | na | 1 | 0 | 0 | Pb | 1 | I | na | 3 | 0 |  |  | DMSO | GBL | na | 3 | 7 | 0 | 100 | na | na | 10 | 0 | 0 | Au | na |  | Spiro-MeOTAD |  | TiO2-c | TiO2-mp | na |  |  | 0 | SLG | FTO | 0.1 | 0.91 | 1.15 | 0.63 | 0.065 | 1.6
27321 | MA | na | na | 1 | 0 | 0 | Pb | 1 | I | na | 3 | 0 |  |  | DMSO | GBL | na | 3 | 7 | 0 | 100 | na | na | 10 | 0 | 0 | Au | na |  | Spiro-MeOTAD |  | TiO2-c | TiO2-mp | na |  |  | 0 | SLG | FTO | 0.1 | 0.9 | 1.15 | 0.63 | 0.065 | 1.6
27322 | MA | na | na | 1 | 0 | 0 | Pb | 1 | I | na | 3 | 0 |  |  | DMSO | GBL | na | 3 | 7 | 0 | 100 | na | na | 10 | 0 | 0 | Au | na |  | Spiro-MeOTAD |  | TiO2-c | TiO2-mp | na |  |  | 0 | SLG | FTO | 0.1 | 0.89 | 1.15 | 0.72 | 0.074 | 1.6
27323 | MA | na | na | 1 | 0 | 0 | Pb | 1 | I | na | 3 | 0 |  |  | DMSO | GBL | na | 3 | 7 | 0 | 100 | na | na | 10 | 0 | 0 | Au | na |  | Spiro-MeOTAD |  | TiO2-c | TiO2-mp | na |  |  | 0 | SLG | FTO | 0.1 | 0.89 | 1.15 | 0.72 | 0.74 | 1.6
27324 | MA | na | na | 1 | 0 | 0 | Pb | 1 | I | na | 3 | 0 |  |  | DMSO | GBL | na | 3 | 7 | 0 | 100 | na | na | 10 | 0 | 0 | Au | na |  | Spiro-MeOTAD |  | TiO2-c | TiO2-mp | na |  |  | 0 | SLG | FTO | 0.1 | 0.88 | 1.14 | 0.7 | 0.072 | 1.6
27325 | MA | na | na | 1 | 0 | 0 | Pb | 1 | I | na | 3 | 0 |  |  | DMSO | GBL | na | 3 | 7 | 0 | 100 | na | na | 10 | 0 | 0 | Au | na |  | Spiro-MeOTAD |  | TiO2-c | TiO2-mp | na |  |  | 0 | SLG | FTO | 0.1 | 0.89 | 1.14 | 0.72 | 0.073 | 1.6
27326 | MA | na | na | 1 | 0 | 0 | Pb | 1 | I | na | 3 | 0 |  |  | DMSO | GBL | na | 3 | 7 | 0 | 100 | na | na | 10 | 0 | 0 | Au | na |  | Spiro-MeOTAD |  | TiO2-c | TiO2-mp | na |  |  | 0 | SLG | FTO | 0.1 | 0.88 | 1.13 | 0.72 | 0.072 | 1.6
27327 | MA | na | na | 1 | 0 | 0 | Pb | 1 | I | na | 3 | 0 |  |  | DMSO | GBL | na | 3 | 7 | 0 | 100 | na | na | 10 | 0 | 0 | Au | na |  | Spiro-MeOTAD |  | TiO2-c | TiO2-mp | na |  |  | 0 | SLG | FTO | 0.1 | 0.89 | 1.14 | 0.72 | 0.073 | 1.6
27328 | FA | MA | na | 0.87 | 0.13 | 0 | Pb | 1 | Br | I | 0.39 | 2.61 | Undoped |  | DMF | DMSO | na | 9 | 1 | 0 | 150 | na | na | 20 | 0 | 0 | Au | na | 70 | Spiro-MeOTAD | 160 | SnO2-np | na | na | 250 | 0 | 0 | SLG | ITO | 0.108 | 1.08 | 23.23 | 0.748 | 18.86
27329 | FA | MA | na | 0.87 | 0.13 | 0 | Pb | 1 | Br | I | 0.39 | 2.61 | Cl |  | DMF | DMSO | na | 9 | 1 | 0 | 150 | na | na | 20 | 0 | 0 | Au | na | 70 | Spiro-MeOTAD | 160 | SnO2-np | na | na | 250 | 0 | 0 | SLG | ITO | 0.108 | 1.1 | 22.75 | 0.8 | 20.11
27330 | Cs | FA | MA | 7.0000000000000007E-2 | 0.81 | 0.12 | Pb | 1 | Br | I | 0.39 | 2.61 | Cl |  | DMF | DMSO | na | 9 | 1 | 0 | 150 | na | na | 20 | 0 | 0 | Au | na | 70 | Spiro-MeOTAD | 160 | SnO2-np | na | na | 250 | 0 | 0 | SLG | ITO | 0.108 | 1.14 | 23.13 | 0.818 | 21.55
27336 | MA | na | na | 1 | 0 | 0 | Pb | 1 | I | na | 3 | 0 |  |  | DMF | na | IPA | 1 | 0 | 1 | 70 | na | 100 | 10 | 0 | 60 | Au | na | 80 | PEDOT:PSS |  | C60 | BCP | na | 20 | 5 | 0 | SLG | ITO | 0.1 | 0.76 | 15.34 | 0.306 | 3.55 | 1.5
27337 | MA | na | na | 1 | 0 | 0 | Pb | 1 | I | na | 3 | 0 |  |  | DMF | na | IPA | 1 | 0 | 1 | 70 | na | 100 | 10 | 0 | 60 | Au | na | 80 | PEDOT:PSS |  | C60 | BCP | na | 20 | 5 | 0 | SLG | ITO | 0.1 | 0.92 | 16.11 | 0.438 | 6.51 | 1.5
27338 | MA | na | na | 1 | 0 | 0 | Pb | 1 | I | na | 3 | 0 |  |  | DMF | na | IPA | 1 | 0 | 1 | 70 | na | 100 | 10 | 0 | 60 | Au | na | 80 | PEDOT:PSS |  | C60 | BCP | na | 20 | 5 | 0 | SLG | ITO | 0.1 | 0.96 | 20.73 | 0.74 | 14.8 | 1.5
27339 | MA | na | na | 1 | 0 | 0 | Pb | 1 | I | na | 3 | 0 |  |  | DMF | na | IPA | 1 | 0 | 1 | 70 | na | 100 | 10 | 0 | 60 | Au | na | 80 | PEDOT:PSS |  | C60 | BCP | na | 20 | 5 | 0 | SLG | ITO | 0.1 | 0.91 | 19.45 | 0.7 | 12.45 | 1.5
27340 | MA | na | na | 1 | 0 | 0 | Pb | 1 | I | na | 3 | 0 |  |  | DMF | na | IPA | 1 | 0 | 1 | 70 | na | 100 | 10 | 0 | 60 | Au | na | 80 | PEDOT:PSS |  | C60 | BCP | na | 20 | 5 | 0 | SLG | ITO | 0.1 | 0.93 | 14.94 | 0.676 | 9.38 | 1.5
27341 | MA | na | na | 1 | 0 | 0 | Pb | 1 | I | na | 3 | 0 |  |  | DMF | na | IPA | 1 | 0 | 1 | 70 | na | 100 | 10 | 0 | 60 | Au | na | 80 | PEDOT:PSS |  | C60 | BCP | na | 20 | 5 | 0 | SLG | ITO | 0.1 | 0.91 | 8.3 | 0.6 | 4.54 | 1.6
27342 | FA | MA | na | 0.83 | 0.17 | 0 | Pb | 1 | Br | I | 0.51 | 2.4900000000000002 | Undoped |  | DMF | DMSO | na | 4 | 1 | 0 | 110 | na | na | 10 | 0 | 0 | Au | na | 80 | Spiro-MeOTAD |  | SnO2-c | na | na |  | 0 | 0 | SLG | FTO | 0.16 | 1.127 | 22.8 | 0.717 | 18.42 | 1.6
27343 | FA | MA | na | 0.83 | 0.17 | 0 | Pb | 1 | Br | I | 0.51 | 2.4900000000000002 | PVP | 4 wt% | DMF | DMSO | na | 4 | 1 | 0 | 110 | na | na | 10 | 0 | 0 | Au | na | 80 | Spiro-MeOTAD |  | SnO2-c | na | na |  | 0 | 0 | SLG | FTO | 0.16 | 1.15 | 21.2 | 0.681 | 16.7 | 1.63
27344 | FA | MA | na | 0.83 | 0.17 | 0 | Pb | 1 | Br | I | 0.51 | 2.4900000000000002 | PVP | 8 wt% | DMF | DMSO | na | 4 | 1 | 0 | 110 | na | na | 10 | 0 | 0 | Au | na | 80 | Spiro-MeOTAD |  | SnO2-c | na | na |  | 0 | 0 | SLG | FTO | 0.16 | 1.162 | 21.05 | 0.697 | 17.05 | 1.645
27345 | FA | MA | na | 0.83 | 0.17 | 0 | Pb | 1 | Br | I | 0.51 | 2.4900000000000002 | PVP | 12 wt% | DMF | DMSO | na | 4 | 1 | 0 | 110 | na | na | 10 | 0 | 0 | Au | na | 80 | Spiro-MeOTAD |  | SnO2-c | na | na |  | 0 | 0 | SLG | FTO | 0.16 | 0.914 | 20.5 | 0.603 | 11.31 | 1.65
27346 | FA | MA | na | 0.83 | 0.17 | 0 | Pb | 1 | Br | I | 0.51 | 2.4900000000000002 | Undoped |  | DMF | DMSO | na | 4 | 1 | 0 | 110 | na | na | 10 | 0 | 0 | Au | na | 80 | Spiro-MeOTAD |  | SnO2-c | na | na |  | 0 | 0 | PET | ITO | 0.16 | 1.124 | 22.13 | 0.674 | 16.77 | 1.6
27347 | FA | MA | na | 0.83 | 0.17 | 0 | Pb | 1 | Br | I | 0.51 | 2.4900000000000002 | PVP | 8 wt% | DMF | DMSO | na | 4 | 1 | 0 | 110 | na | na | 10 | 0 | 0 | Au | na | 80 | Spiro-MeOTAD |  | SnO2-c | na | na |  | 0 | 0 | PET | ITO | 0.16 | 1.169 | 19.48 | 0.677 | 15.3 | 1.63
27348 | FA | MA | na | 0.83 | 0.17 | 0 | Pb | 1 | Br | I | 0.51 | 2.4900000000000002 | Undoped |  | DMF | DMSO | na | 4 | 1 | 0 | 110 | na | na | 10 | 0 | 0 | Au | na | 80 | Spiro-MeOTAD |  | SnO2-c | na | na |  | 0 | 0 | PET | ITO | 0.16 | 1.03 | 1.41 | 0.453 | 0.66 | 1.645
27349 | FA | MA | na | 0.83 | 0.17 | 0 | Pb | 1 | Br | I | 0.51 | 2.4900000000000002 | PVP | 8 wt% | DMF | DMSO | na | 4 | 1 | 0 | 110 | na | na | 10 | 0 | 0 | Au | na | 80 | Spiro-MeOTAD |  | SnO2-c | na | na |  | 0 | 0 | PET | ITO | 0.16 | 1.08 | 18.41 | 0.588 | 11.71 | 1.65
27350 | Cs | na | na | 1 | 0 | 0 | Pb | 1 | Br | na | 3 | 0 |  |  | DMF | na | Methanol | 1 | 0 | 1 | 90 | na | 250 | 60 | 0 | 5 | Carbon | na | 15000 | na |  | na | na | na |  | 0 | 0 | SLG | FTO | 0.09 | 1.05 | 4.64 | 0.482 | 2.35 | 2.3
27351 | Cs | na | na | 1 | 0 | 0 | Pb | 1 | Br | na | 3 | 0 |  |  | DMF | na | Methanol | 1 | 0 | 1 | 90 | na | 250 | 60 | 0 | 5 | Carbon | na | 15000 | na |  | Graphene-QDs | na | na |  | 0 | 0 | SLG | FTO | 0.09 | 1.12 | 4.77 | 0.597 | 3.19 | 2.3
27353 | MA | na | na | 1 | 0 | 0 | Pb | 1 | I | na | 3 | 0 |  |  | DMF | na | IPA | 1 | 0 | 1 | 70 | na | 100 | 20 | 0 | 30 | Au | na | 100 | Spiro-MeOTAD |  | TiO2-c | TiO2-mp | na | 100 | 300 | 0 | SLG | FTO | 0.1 | 1.02 | 15.7 | 0.688 | 11.06 | 1.5
27354 | MA | na | na | 1 | 0 | 0 | Pb | 1 | I | na | 3 | 0 |  |  | DMF | na | IPA | 1 | 0 | 1 | 70 | na | 100 | 20 | 0 | 30 | Au | na | 100 | Spiro-MeOTAD |  | TiO2-c | TiO2-mp | na | 100 | 300 | 0 | SLG | FTO | 0.1 | 1.02 | 15.7 | 0.688 | 11.06 | 1.5
27355 | MA | na | na | 1 | 0 | 0 | Pb | 1 | I | na | 3 | 0 |  |  | DMF | na | IPA | 1 | 0 | 1 | 70 | na | 100 | 20 | 0 | 30 | Au | na | 100 | rGO |  | TiO2-c | TiO2-mp | na | 100 | 300 | 0 | SLG | FTO | 0.1 | 0.91 | 8.95 | 0.598 | 4.87 | 1.5
27356 | MA | na | na | 1 | 0 | 0 | Pb | 1 | I | na | 3 | 0 |  |  | DMF | na | IPA | 1 | 0 | 1 | 70 | na | 100 | 20 | 0 | 30 | Au | na | 100 | rGO |  | TiO2-c | TiO2-mp | na | 100 | 300 | 0 | SLG | FTO | 0.1 | 0.91 | 8.95 | 0.598 | 4.87 | 1.5
27357 | MA | na | na | 1 | 0 | 0 | Pb | 1 | I | na | 3 | 0 |  |  | DMF | na | IPA | 1 | 0 | 1 | 70 | na | 100 | 20 | 0 | 30 | Au | na | 100 | Spiro-MeOTAD |  | TiO2-c | TiO2-mp | na | 100 | 300 | 0 | SLG | FTO | 0.1 | 1 | 10.5 | 0.618 | 6.5 | 1.5
27358 | MA | na | na | 1 | 0 | 0 | Pb | 1 | I | na | 3 | 0 |  |  | DMF | na | IPA | 1 | 0 | 1 | 70 | na | 100 | 20 | 0 | 30 | Au | na | 100 | rGO |  | TiO2-c | TiO2-mp | na | 100 | 300 | 0 | SLG | FTO | 0.1 | 0.95 | 11.5 | 0.605 | 6.62 | 1.5
27359 | MA | na | na | 1 | 0 | 0 | Pb | 1 | I | na | 3 | 0 |  |  | DMSO | GBL | na | 3 | 7 | 0 | 85 | na | na | 10 | 0 | 0 | Au | na | 80 | Spiro-MeOTAD |  | TiO2-c | Al2O3-mp | na |  |  | 0 | SLG | FTO | 0.16 | 0.847 | 12.15 | 0.479 | 4.93 | 1.6
27360 | MA | na | na | 1 | 0 | 0 | Pb | 1 | I | na | 3 | 0 |  |  | DMSO | GBL | na | 3 | 7 | 0 | 85 | na | na | 10 | 0 | 0 | Au | na | 80 | Spiro-MeOTAD |  | TiO2-c | Al2O3-mp | na |  |  | 0 | SLG | FTO | 0.16 | 1.021 | 18.52 | 0.561 | 10.61 | 1.6
27361 | MA | na | na | 1 | 0 | 0 | Pb | 1 | I | na | 3 | 0 |  |  | DMSO | GBL | na | 3 | 7 | 0 | 85 | na | na | 10 | 0 | 0 | Au | na | 80 | Spiro-MeOTAD |  | TiO2-c | Al2O3-mp | na |  |  | 0 | SLG | FTO | 0.16 | 1.01 | 18.99 | 0.533 | 10.23 | 1.6
27362 | MA | na | na | 1 | 0 | 0 | Pb | 1 | I | na | 3 | 0 |  |  | DMSO | GBL | na | 3 | 7 | 0 | 85 | na | na | 10 | 0 | 0 | Au | na | 80 | Spiro-MeOTAD |  | TiO2-c | TiO2-mp | na |  |  | 0 | SLG | FTO | 0.16 | 0.94 | 17.11 | 0.546 | 8.78 | 1.6
27363 | MA | na | na | 1 | 0 | 0 | Pb | 1 | I | na | 3 | 0 |  |  | DMSO | GBL | na | 3 | 7 | 0 | 85 | na | na | 10 | 0 | 0 | Au | na | 80 | Spiro-MeOTAD |  | TiO2-c | TiO2-mp | na |  |  | 0 | SLG | FTO | 0.16 | 1.046 | 20.82 | 0.653 | 14.23 | 1.6
27364 | MA | na | na | 1 | 0 | 0 | Pb | 1 | I | na | 3 | 0 |  |  | DMSO | GBL | na | 3 | 7 | 0 | 85 | na | na | 10 | 0 | 0 | Au | na | 80 | Spiro-MeOTAD |  | TiO2-c | TiO2-mp | na |  |  | 0 | SLG | FTO | 0.16 | 1.045 | 20.68 | 0.649 | 14.02 | 1.6
27365 | MA | na | na | 1 | 0 | 0 | Pb | 1 | I | na | 3 | 0 |  |  | DMSO | GBL | na | 3 | 7 | 0 | 85 | na | na | 10 | 0 | 0 | Au | na | 80 | Spiro-MeOTAD |  | TiO2-c | TiO2-mp | na |  |  | 0 | SLG | FTO | 0.16 | 1.033 | 20.38 | 0.76 | 16 | 1.6
27366 | MA | na | na | 1 | 0 | 0 | Pb | 1 | I | na | 3 | 0 |  |  | DMSO | GBL | na | 3 | 7 | 0 | 100 | na | na | 10 | 0 | 0 | Ag | na | 100 | PEDOT:PSS | 60 | PCBM-60 | BCP | na | 50 |  | 0 | SLG | ITO | 0.16 | 0.89 | 10.4 | 0.5 | 4.7 | 1.6
27367 | MA | na | na | 1 | 0 | 0 | Pb | 1 | I | na | 3 | 0 |  |  | DMSO | GBL | na | 3 | 7 | 0 | 100 | na | na | 10 | 0 | 0 | Ag | na | 100 | PEDOT:PSS | 60 | PCBM-60 | BCP | na | 50 |  | 0 | SLG | ITO | 0.16 | 0.96 | 8.7 | 0.69 | 5.7 | 1.6
27368 | MA | na | na | 1 | 0 | 0 | Pb | 1 | I | na | 3 | 0 |  |  | DMF | DMSO | na | 9 | 1 | 0 |  | na | na |  | 0 | 0 | Au | na | 100 | Spiro-MeOTAD |  | TiO2-c | TiO2-mp | na |  |  | 0 | SLG | FTO | 0.1 | 1.062 | 21.3 | 0.723 | 16.4 | 1.6
27369 | MA | na | na | 1 | 0 | 0 | Pb | 1 | I | na | 3 | 0 |  |  | DMF | DMSO | na | 9 | 1 | 0 |  | na | na |  | 0 | 0 | Au | na | 100 | Spiro-MeOTAD |  | TiO2-c | MoOx | na |  | 10 | 0 | SLG | FTO | 0.1 | 1.012 | 17.32 | 0.625 | 10.97 | 1.6
27370 | MA | na | na | 1 | 0 | 0 | Pb | 1 | I | na | 3 | 0 |  |  | DMF | DMSO | na | 9 | 1 | 0 |  | na | na |  | 0 | 0 | Au | na | 100 | Spiro-MeOTAD |  | TiO2-c | MoOx | na |  | 10 | 0 | SLG | FTO | 0.1 | 0.923 | 13.97 | 0.515 | 6.66 | 1.6
27371 | MA | na | na | 1 | 0 | 0 | Pb | 1 | I | na | 3 | 0 |  |  | DMF | DMSO | na | 9 | 1 | 0 |  | na | na |  | 0 | 0 | Au | na | 100 | Spiro-MeOTAD |  | TiO2-c | MoOx | na |  | 10 | 0 | SLG | FTO | 0.1 | 0.825 | 11.69 | 0.529 | 5.19 | 1.6
27372 | MA | na | na | 1 | 0 | 0 | Pb | 1 | I | na | 3 | 0 |  |  | DMF | na | IPA | 1 | 0 | 1 | 100 | na | 100 | 15 | 0 | 30 | Au | na | 250 | (2Z,2'Z)-2,2'-(((2,4-dimethylphenyl) azanediyl) bis([1,1'-biphenyl]-4',4-diyl)) bis(3-(4-(diphenylamino) phenyl) acrylonitrile | 150 | TiO2-c | TiO2-mp | na |  |  | 0 | SLG | FTO | 0.09 | 0.5 | 4.03 | 0.36 | 0.72 | 1.5
27373 | MA | na | na | 1 | 0 | 0 | Pb | 1 | I | na | 3 | 0 |  |  | DMF | na | IPA | 1 | 0 | 1 | 100 | na | 100 | 15 | 0 | 30 | Au | na | 250 | (2Z,2'Z)-2,2'-((10-(2-ethylhexyl)-10H-phenothiazine-3,7-diyl) bis(4,1- phenylene)) bis(3-(4-(diphenylamino) phenyl) acrylonitrile | 150 | TiO2-c | TiO2-mp | na |  |  | 0 | SLG | FTO | 0.09 | 0.5 | 9.16 | 0.23 | 1.07 | 1.5
27374 | MA | na | na | 1 | 0 | 0 | Pb | 1 | I | na | 3 | 0 |  |  | DMF | na | IPA | 1 | 0 | 1 | 100 | na | 100 | 15 | 0 | 30 | Au | na | 250 | Spiro-MeOTAD | 150 | TiO2-c | TiO2-mp | na |  |  | 0 | SLG | FTO | 0.09 | 0.39 | 5.21 | 0.15 | 0.3 | 1.5
27375 | MA | na | na | 1 | 0 | 0 | Pb | 1 | I | na | 3 | 0 |  |  | DMF | na | IPA | 1 | 0 | 1 | 100 | na | 100 | 15 | 0 | 30 | Au | na | 250 | (2Z,2'Z)-2,2'-(((2,4-dimethylphenyl) azanediyl) bis([1,1'-biphenyl]-4',4-diyl)) bis(3-(4-(diphenylamino) phenyl) acrylonitrile | 150 | TiO2-c | TiO2-mp | na |  |  | 0 | SLG | FTO | 0.09 | 0.61 | 8.78 | 0.32 | 1.86 | 1.5
27376 | MA | na | na | 1 | 0 | 0 | Pb | 1 | I | na | 3 | 0 |  |  | DMF | na | IPA | 1 | 0 | 1 | 100 | na | 100 | 15 | 0 | 30 | Au | na | 250 | (2Z,2'Z)-2,2'-((10-(2-ethylhexyl)-10H-phenothiazine-3,7-diyl) bis(4,1- phenylene)) bis(3-(4-(diphenylamino) phenyl) acrylonitrile | 150 | TiO2-c | TiO2-mp | na |  |  | 0 | SLG | FTO | 0.09 | 0.56 | 8.15 | 0.39 | 1.8 | 1.5
27377 | MA | na | na | 1 | 0 | 0 | Pb | 1 | I | na | 3 | 0 |  |  | DMF | na | IPA | 1 | 0 | 1 | 100 | na | 100 | 15 | 0 | 30 | Au | na | 250 | Spiro-MeOTAD | 150 | TiO2-c | TiO2-mp | na |  |  | 0 | SLG | FTO | 0.09 | 0.46 | 9.7 | 0.28 | 1.26 | 1.5
27379 | MA | na | na | 1 | 0 | 0 | Pb | 1 | I | na | 3 | 0 |  |  | DMSO | GBL | na | 3 | 7 | 0 | 100 | na | na | 30 | 0 | 0 | Ag | na | 70 | PEDOT:PSS | 40 | PCBM-60 | PVP | na | 40 | 10.8 | 0 | SLG | ITO | 0.16 | 0.95 | 16.55 | 0.598 | 9.29 | 1.6
27380 | MA | na | na | 1 | 0 | 0 | Pb | 1 | I | na | 3 | 0 |  |  | DMSO | GBL | na | 3 | 7 | 0 | 100 | na | na | 30 | 0 | 0 | Ag | na | 70 | PEDOT:PSS | 40 | PCBM-60 | PVP | na | 40 | 10.8 | 0 | SLG | ITO | 0.16 | 0.96 | 16.96 | 0.661 | 11.52 | 1.6
27381 | MA | na | na | 1 | 0 | 0 | Pb | 1 | I | na | 3 | 0 |  |  | NMP | na | na | 1 | 0 | 0 | 100 | na | 100 | 10 | 0 | 10 | Ag | na | 150 | Spiro-MeOTAD |  | TiO2-c | TiO2-mp | na |  |  | 0 | SLG | FTO | 0.12 | 1.06 | 21.2 | 0.67 | 15.08 | 1.6
27382 | MA | na | na | 1 | 0 | 0 | Pb | 1 | I | na | 3 | 0 |  |  | NMP | na | na | 1 | 0 | 0 | 100 | na | 100 | 10 | 0 | 10 | Ag | na | 150 | Spiro-MeOTAD |  | TiO2-c | TiO2-mp | PbSe |  |  |  | SLG | FTO | 0.12 | 0.78 | 5.5 | 0.34 | 1.7 | 1.6
27383 | MA | na | na | 1 | 0 | 0 | Pb | 1 | I | na | 3 | 0 |  |  | NMP | na | na | 1 | 0 | 0 | 100 | na | 100 | 10 | 0 | 10 | Ag | na | 150 | Spiro-MeOTAD |  | TiO2-c | TiO2-mp | PbSe |  |  |  | SLG | FTO | 0.12 | 0.94 | 16.7 | 0.66 | 9.93 | 1.6
27384 | (PDA) | MA | na | 1 |  | 0 | Pb | 1 | I | na | 4 | 0 |  |  | DMSO | GBL | na | 3 | 7 | 0 | 70 | na | na |  | 0 | 0 | Au | na | 100 | Spiro-MeOTAD |  | TiO2-c | na | na |  | 0 | 0 | SLG | FTO | 0.066 | 0.64 | 1.04 | 0.46 | 0.3 | 2.46
27385 | (PDA) | MA | na | 1 | 1 | 0 | Pb | 2 | I | na | 7 | 0 |  |  | DMSO | GBL | na | 3 | 7 | 0 | 70 | na | na |  | 0 | 0 | Au | na | 100 | Spiro-MeOTAD |  | TiO2-c | na | na |  | 0 | 0 | SLG | FTO | 0.066 | 0.88 | 4.38 | 0.32 | 1.27 | 1.77
27386 | (PDA) | MA | na | 1 | 2 | 0 | Pb | 3 | I | na | 10 | 0 |  |  | DMSO | GBL | na | 3 | 7 | 0 | 70 | na | na |  | 0 | 0 | Au | na | 100 | Spiro-MeOTAD |  | TiO2-c | na | na |  | 0 | 0 | SLG | FTO | 0.066 | 0.9 | 17.93 | 0.54 | 9.1 | 1.69
27387 | (PDA) | MA | na | 1 | 3 | 0 | Pb | 4 | I | na | 13 | 0 |  |  | DMSO | GBL | na | 3 | 7 | 0 | 70 | na | na |  | 0 | 0 | Au | na | 100 | Spiro-MeOTAD |  | TiO2-c | na | na |  | 0 | 0 | SLG | FTO | 0.066 | 0.98 | 19.5 | 0.69 | 13.3 | 1.63
27388 | (PDA) | MA | na | 1 | 3 | 0 | Pb | 4 | I | na | 13 | 0 |  |  | DMSO | GBL | na | 3 | 7 | 0 | 70 | na | na |  | 0 | 0 | Au | na | 100 | Spiro-MeOTAD |  | TiO2-c | na | na |  | 0 | 0 | SLG | FTO | 0.066 | 0.98 | 19.5 | 0.69 | 13.3 | 1.63
27389 | (PDA) | MA | na | 1 | 3 | 0 | Pb | 4 | I | na | 13 | 0 |  |  | DMSO | GBL | na | 3 | 7 | 0 | 70 | na | na |  | 0 | 0 | Au | na | 100 | Spiro-MeOTAD |  | TiO2-c | na | na |  | 0 | 0 | SLG | FTO | 0.066 | 0.98 | 19.5 | 0.69 | 13.3 | 1.63
27390 | (PDA) | MA | na | 1 | 3 | 0 | Pb | 4 | I | na | 13 | 0 |  |  | DMSO | GBL | na | 3 | 7 | 0 | 70 | na | na |  | 0 | 0 | Au | na | 100 | Spiro-MeOTAD |  | TiO2-c | na | na |  | 0 | 0 | SLG | FTO | 0.066 | 0.98 | 19.5 | 0.69 | 13.3 | 1.63
27391 | MA | PA | na | 3 | 2 | 0 | Pb | 4 | I | na | 13 | 0 |  |  | DMSO | GBL | na | 3 | 7 | 0 | 70 | na | na |  | 0 | 0 | Au | na | 100 | Spiro-MeOTAD |  | TiO2-c | na | na |  | 0 | 0 | SLG | FTO | 0.066 | 0.83 | 19.06 | 0.55 | 8.8 | 1.63
27392 | MA | PA | na | 3 | 2 | 0 | Pb | 4 | I | na | 13 | 0 |  |  | DMSO | GBL | na | 3 | 7 | 0 | 70 | na | na |  | 0 | 0 | Au | na | 100 | Spiro-MeOTAD |  | TiO2-c | na | na |  | 0 | 0 | SLG | FTO | 0.066 | 0.83 | 19.06 | 0.55 | 8.8 | 1.63
27393 | MA | PA | na | 3 | 2 | 0 | Pb | 4 | I | na | 13 | 0 |  |  | DMSO | GBL | na | 3 | 7 | 0 | 70 | na | na |  | 0 | 0 | Au | na | 100 | Spiro-MeOTAD |  | TiO2-c | na | na |  | 0 | 0 | SLG | FTO | 0.066 | 0.83 | 19.06 | 0.55 | 8.8 | 1.63
27394 | MA | PA | na | 3 | 2 | 0 | Pb | 4 | I | na | 13 | 0 |  |  | DMSO | GBL | na | 3 | 7 | 0 | 70 | na | na |  | 0 | 0 | Au | na | 100 | Spiro-MeOTAD |  | TiO2-c | na | na |  | 0 | 0 | SLG | FTO | 0.066 | 0.83 | 19.06 | 0.55 | 8.8 | 1.63
27395 | (PEA) | MA | na | 2 | 3 | 0 | Pb | 4 | I | na | 13 | 0 |  |  | DMF | na | na | 1 | 0 | 0 |  | na | na |  | 0 | 0 | Ag | na | 100 | PEDOT:PSS |  | PCBM-60 | na | na | 20 | 0 | 0 | SLG | ITO | 0.06 | 1.04 | 6.73 | 0.492 | 3.44 | 1.65
27396 | (PEA) | MA | na | 2 | 3 | 0 | Pb | 4 | I | na | 13 | 0 |  |  | DMF | na | na | 1 | 0 | 0 |  | na | na |  | 0 | 0 | Ag | na | 100 | PEDOT:PSS |  | PCBM-60 | na | na | 20 | 0 | 0 | SLG | ITO | 0.06 | 1.02 | 8.71 | 0.515 | 4.58 | 1.65
27397 | (PEA) | MA | na | 2 | 3 | 0 | Pb | 4 | I | na | 13 | 0 |  |  | DMF | na | na | 1 | 0 | 0 |  | na | na |  | 0 | 0 | Ag | na | 100 | PEDOT:PSS |  | PCBM-60 | na | na | 20 | 0 | 0 | SLG | ITO | 0.06 | 0.91 | 7.96 | 0.544 | 3.92 | 1.64
27398 | (PEA) | MA | na | 2 | 3 | 0 | Pb | 4 | I | na | 13 | 0 |  |  | DMF | na | na | 1 | 0 | 0 |  | na | na |  | 0 | 0 | Ag | na | 100 | PEDOT:PSS |  | PCBM-60 | na | na | 20 | 0 | 0 | SLG | ITO | 0.06 | 1.02 | 9.64 | 0.565 | 5.5 | 1.64
27399 | (PEA) | MA | na | 2 | 3 | 0 | Pb | 4 | I | na | 13 | 0 |  |  | DMF | na | na | 1 | 0 | 0 |  | na | na |  | 0 | 0 | Ag | na | 100 | PEDOT:PSS |  | PCBM-60 | na | na | 20 | 0 | 0 | SLG | ITO | 0.06 | 1.02 | 9.64 | 0.565 | 5.5 | 1.64
27400 | (PEA) | MA | na | 2 | 3 | 0 | Pb | 4 | I | na | 13 | 0 |  |  | DMF | na | na | 1 | 0 | 0 |  | na | na |  | 0 | 0 | Ag | na | 100 | PEDOT:PSS |  | PCBM-60 | na | na | 20 | 0 | 0 | SLG | ITO | 0.06 | 1.02 | 9.64 | 0.565 | 5.5 | 1.64
27401 | (PEA) | MA | na | 2 | 3 | 0 | Pb | 4 | I | na | 13 | 0 |  |  | DMF | na | na | 1 | 0 | 0 |  | na | na |  | 0 | 0 | Ag | na | 100 | PEDOT:PSS |  | PCBM-60 | na | na | 20 | 0 | 0 | SLG | ITO | 0.06 | 0.87 | 8.14 | 0.479 | 3.4 | 1.63
27402 | (PEA) | MA | na | 2 | 3 | 0 | Pb | 4 | I | na | 13 | 0 |  |  | DMF | na | na | 1 | 0 | 0 |  | na | na |  | 0 | 0 | Ag | na | 100 | PEDOT:PSS |  | PCBM-60 | na | na | 20 | 0 | 0 | SLG | ITO | 0.06 | 1 | 8.45 | 0.558 | 4.8 | 1.63
27403 | MA | na | na | 1 | 0 | 0 | Pb | 1 | I | na | 3 | 0 |  |  | DMF | na | IPA | 1 | 0 | 1 |  | na | 100 |  | 0 | 120 | Au | na |  | Spiro-MeOTAD |  | TiO2-c | TiO2-mp | na |  |  | 0 | SLG | FTO | 0.06 | 0.95 | 20.38 | 0.66 | 9.92 | 1.55
27404 | MA | na | na | 1 | 0 | 0 | Pb | 1 | I | na | 3 | 0 |  |  | DMF | na | IPA | 1 | 0 | 1 |  | na | 100 |  | 0 | 120 | Au | na |  | Spiro-MeOTAD |  | TiO2-c | TiO2-mp | PCBM-60 |  |  |  | SLG | FTO | 0.06 | 1.03 | 22.58 | 0.69 | 12.87 | 1.55
27405 | Cs | FA | MA | 0.05 | 0.79 | 0.16 | Pb | 1 | Br | I | 0.51 | 2.4900000000000002 |  |  | DMF | DMSO | na | 4 | 1 | 0 | 100 | na | na | 10 | 0 | 0 | Au | na | 70 | Spiro-MeOTAD |  | TiO2-c | SnO2-QDs | na |  |  | 0 | SLG | FTO | 0.09 | 1.105 | 20.7 | 0.753 | 17.3 | 1.63
27406 | Cs | FA | MA | 0.05 | 0.79 | 0.16 | Pb | 1 | Br | I | 0.51 | 2.4900000000000002 |  |  | DMF | DMSO | na | 4 | 1 | 0 | 100 | na | na | 10 | 0 | 0 | Au | na | 70 | Spiro-MeOTAD |  | TiO2-c | na | na |  | 0 | 0 | SLG | FTO | 0.09 | 1.06 | 20.48 | 0.687 | 14.9 | 1.63
27407 | MA | na | na | 1 | 0 | 0 | Pb | 1 | I | na | 3 | 0 |  |  | DMF | na | na | 1 | 0 | 0 | 95 | na | na | 40 | 0 | 0 | Ag | na | 100 | JY5 |  | TiO2-c | na | na |  | 0 | 0 | SLG | FTO | 0.1 | 1.06 | 21.12 | 0.74 | 16.55 | 1.51
27408 | MA | na | na | 1 | 0 | 0 | Pb | 1 | I | na | 3 | 0 |  |  | DMF | na | na | 1 | 0 | 0 | 95 | na | na | 40 | 0 | 0 | Ag | na | 100 | JY5 |  | TiO2-c | na | na |  | 0 | 0 | SLG | FTO | 0.1 | 1.06 | 21.23 | 0.76 | 17.13 | 1.51
27409 | MA | na | na | 1 | 0 | 0 | Pb | 1 | I | na | 3 | 0 |  |  | DMF | na | na | 1 | 0 | 0 | 95 | na | na | 40 | 0 | 0 | Ag | na | 100 | 9,9'-([1,2,5]thiadiazolo[3,4-c]pyridine-4,7-diylbis(4,1- phenylene))bis(N3,N3,N6,N6-tetrakis(4-methoxyphenyl)-9H-carbazole-3,6-diamine) |  | TiO2-c | na | na |  | 0 | 0 | SLG | FTO | 0.1 | 1.08 | 21.84 | 0.79 | 18.51 | 1.6
27410 | MA | na | na | 1 | 0 | 0 | Pb | 1 | I | na | 3 | 0 |  |  | DMF | na | na | 1 | 0 | 0 | 95 | na | na | 40 | 0 | 0 | Ag | na | 100 | 9,9'-([1,2,5]thiadiazolo[3,4-c]pyridine-4,7-diylbis(4,1- phenylene))bis(N3,N3,N6,N6-tetrakis(4-methoxyphenyl)-9H-carbazole-3,6-diamine) |  | TiO2-c | na | na |  | 0 | 0 | SLG | FTO | 0.1 | 1.06 | 21.79 | 0.78 | 18.98 | 1.6
27411 | MA | na | na | 1 | 0 | 0 | Pb | 1 | I | na | 3 | 0 |  |  | DMF | na | na | 1 | 0 | 0 | 95 | na | na | 40 | 0 | 0 | Ag | na | 100 | Spiro-MeOTAD |  | TiO2-c | na | na |  | 0 | 0 | SLG | FTO | 0.1 | 1.07 | 20.74 | 0.76 | 16.93 | 1.6
27416 | MA | na | na | 1 | 0 | 0 | Pb | 1 | I | na | 3 | 0 |  |  | DMSO | GBL | na | 3 | 7 | 0 | 100 | na | na | 10 | 0 | 0 | Au | na | 80 | Spiro-MeOTAD |  | TiO2-c | na | na | 35 | 0 | 0 | SLG | FTO | 0.16 | 1.02 | 14.07 | 0.58 | 8.28 | 1.6
27417 | MA | na | na | 1 | 0 | 0 | Pb | 1 | I | na | 3 | 0 |  |  | DMSO | GBL | na | 3 | 7 | 0 | 100 | na | na | 10 | 0 | 0 | Au | na | 80 | Spiro-MeOTAD |  | Ag-np | TiO2-c | na |  | 35 | 0 | SLG | FTO | 0.16 | 0.99 | 15.93 | 0.58 | 9.14 | 1.6
27418 | MA | na | na | 1 | 0 | 0 | Pb | 1 | I | na | 3 | 0 |  |  | DMSO | GBL | na | 3 | 7 | 0 | 100 | na | na | 10 | 0 | 0 | Au | na | 80 | Spiro-MeOTAD |  | Ag-np | TiO2-c | na |  | 35 | 0 | SLG | FTO | 0.16 | 0.99 | 15.83 | 0.54 | 8.4 | 1.6
27419 | MA | na | na | 1 | 0 | 0 | Pb | 1 | I | na | 3 | 0 |  |  | DMSO | GBL | na | 3 | 7 | 0 | 100 | na | na | 10 | 0 | 0 | Au | na | 80 | Spiro-MeOTAD |  | TiO2-c | na | na | 35 | 0 | 0 | SLG | FTO | 0.16 | 1.03 | 10.79 | 0.52 | 5.78 | 1.6
27420 | MA | na | na | 1 | 0 | 0 | Pb | 1 | I | na | 3 | 0 |  |  | DMSO | GBL | na | 3 | 7 | 0 | 100 | na | na | 10 | 0 | 0 | Au | na | 80 | Spiro-MeOTAD |  | Ag-np | TiO2-c | na |  | 35 | 0 | SLG | FTO | 0.16 | 0.976 | 13.19 | 0.55 | 7.08 | 1.6
27421 | MA | na | na | 1 | 0 | 0 | Pb | 1 | I | na | 3 | 0 |  |  | DMSO | GBL | na | 3 | 7 | 0 | 100 | na | na | 10 | 0 | 0 | Au | na | 80 | Spiro-MeOTAD |  | Ag-np | TiO2-c | na |  | 35 | 0 | SLG | FTO | 0.16 | 0.968 | 12.21 | 0.54 | 6.38 | 1.6
27422 | MA | na | na | 1 | 0 | 0 | Pb | 1 | I | na | 3 | 0 |  |  | DMF | na | IPA | 1 | 0 | 1 | 110 | na | 110 | 5 | 0 | 5 | Au | na | 80 | Spiro-MeOTAD | 210 | TiO2-c | TiO2-mp | na | 60 |  | 0 | SLG | FTO | 0.1 | 0.94 | 19.2 | 0.57 | 10.2 | 1.6
27423 | MA | na | na | 1 | 0 | 0 | Pb | 1 | I | na | 3 | 0 |  |  | DMF | na | IPA | 1 | 0 | 1 | 110 | na | 110 | 5 | 0 | 5 | Au | na | 80 | Spiro-MeOTAD | 210 | TiO2-c | TiO2-mp | na | 60 |  | 0 | SLG | FTO | 0.1 | 1 | 18 | 0.43 | 7.78 | 1.6
27424 | MA | na | na | 1 | 0 | 0 | Pb | 1 | I | na | 3 | 0 |  |  | DMF | na | IPA | 1 | 0 | 1 | 110 | na | 110 | 5 | 0 | 5 | Au | na | 80 | Spiro-MeOTAD | 210 | TiO2-c | TiO2-mp | na | 60 |  | 0 | SLG | FTO | 0.1 | 0.75 | 8 | 0.65 | 3.89 | 1.6
27425 | MA | na | na | 1 | 0 | 0 | Pb | 1 | I | na | 3 | 0 |  |  | DMF | na | IPA | 1 | 0 | 1 | 110 | na | 110 | 5 | 0 | 5 | Au | na | 80 | Spiro-MeOTAD | 210 | TiO2-c | TiO2-mp | na | 60 |  | 0 | SLG | FTO | 0.1 | 0.94 | 19.2 | 0.57 | 10.2 | 1.6
27426 | MA | na | na | 1 | 0 | 0 | Pb | 1 | I | na | 3 | 0 |  |  | DMF | na | IPA | 1 | 0 | 1 | 100 | na | 100 | 60 | 0 | 60 | Carbon | Ag |  | na |  | CdS | na | na |  | 0 | 0 | SLG | FTO | 0.25 | 0.48 | 0.12 | 0.35 | 0.03 | 1.6
27427 | MA | na | na | 1 | 0 | 0 | Pb | 1 | I | na | 3 | 0 |  |  | DMF | na | IPA | 1 | 0 | 1 | 100 | na | 100 | 60 | 0 | 60 | Carbon | Ag |  | na |  | CdS | na | na |  | 0 | 0 | SLG | FTO | 0.25 | 0.5 | 0.24 | 0.35 | 0.1 | 1.6
27428 | MA | na | na | 1 | 0 | 0 | Pb | 1 | I | na | 3 | 0 |  |  | DMF | na | IPA | 1 | 0 | 1 | 100 | na | 100 | 60 | 0 | 60 | Carbon | Ag |  | na |  | CdS | na | na |  | 0 | 0 | SLG | FTO | 0.25 | 0.5 | 1.36 | 0.27 | 0.3 | 1.6
27429 | MA | na | na | 1 | 0 | 0 | Pb | 1 | I | na | 3 | 0 |  |  | DMF | na | IPA | 1 | 0 | 1 | 100 | na | 100 | 60 | 0 | 60 | Carbon | Ag |  | na |  | CdS | na | na |  | 0 | 0 | SLG | FTO | 0.25 | 0.53 | 1.65 | 0.34 | 0.3 | 1.6
27430 | MA | na | na | 1 | 0 | 0 | Pb | 1 | I | na | 3 | 0 |  |  | DMF | na | IPA | 1 | 0 | 1 | 100 | na | 100 | 60 | 0 | 60 | Carbon | Ag |  | na |  | CdS | na | na |  | 0 | 0 | SLG | FTO | 0.25 | 0.66 | 1.33 | 0.3 | 0.27 | 1.6
27431 | MA | na | na | 1 | 0 | 0 | Pb | 1 | I | na | 3 | 0 |  |  | DMF | na | IPA | 1 | 0 | 1 | 100 | na | 100 | 60 | 0 | 60 | Carbon | Ag |  | na |  | CdS | na | na |  | 0 | 0 | SLG | FTO | 0.25 | 0.74 | 1.6 | 0.4 | 0.7 | 1.6
27432 | MA | na | na | 1 | 0 | 0 | Pb | 1 | I | na | 3 | 0 |  |  | DMF | na | IPA | 1 | 0 | 1 | 100 | na | 100 | 60 | 0 | 60 | Carbon | Ag |  | na |  | CdS | na | na |  | 0 | 0 | SLG | FTO | 0.25 | 0.66 | 1.09 | 0.26 | 0.2 | 1.6
27433 | MA | na | na | 1 | 0 | 0 | Pb | 1 | I | na | 3 | 0 |  |  | DMF | na | IPA | 1 | 0 | 1 | 100 | na | 100 | 60 | 0 | 60 | Carbon | Ag |  | na |  | CdS | na | na |  | 0 | 0 | SLG | FTO | 0.25 | 0.7 | 1.18 | 0.3 | 0.3 | 1.6
27434 | MA | na | na | 1 | 0 | 0 | Pb | 1 | I | na | 3 | 0 |  |  | DMF | na | IPA | 1 | 0 | 1 | 100 | na | 100 | 60 | 0 | 60 | Carbon | Ag |  | na |  | CdS | na | na |  | 0 | 0 | SLG | FTO | 0.25 | 0.53 | 3.38 | 0.32 | 0.7 | 1.6
27435 | MA | na | na | 1 | 0 | 0 | Pb | 1 | I | na | 3 | 0 |  |  | DMF | na | IPA | 1 | 0 | 1 | 100 | na | 100 | 60 | 0 | 60 | Carbon | Ag |  | na |  | CdS | na | na |  | 0 | 0 | SLG | FTO | 0.25 | 0.62 | 5.21 | 0.34 | 1.2 | 1.6
27436 | MA | na | na | 1 | 0 | 0 | Pb | 1 | I | na | 3 | 0 |  |  | DMF | na | IPA | 1 | 0 | 1 | 100 | na | 100 | 60 | 0 | 60 | Carbon | Ag |  | na |  | CdS | na | na |  | 0 | 0 | SLG | FTO | 0.25 | 0.45 | 2.86 | 0.42 | 0.6 | 1.6
27437 | MA | na | na | 1 | 0 | 0 | Pb | 1 | I | na | 3 | 0 |  |  | DMF | na | IPA | 1 | 0 | 1 | 100 | na | 100 | 60 | 0 | 60 | Carbon | Ag |  | na |  | CdS | na | na |  | 0 | 0 | SLG | FTO | 0.25 | 0.4 | 1.74 | 0.35 | 0.2 | 1.6
27438 | MA | na | na | 1 | 0 | 0 | Pb | 1 | I | na | 3 | 0 |  |  | DMF | na | IPA | 1 | 0 | 1 | 100 | na | 100 | 60 | 0 | 60 | Carbon | Ag |  | na |  | CdS | na | na |  | 0 | 0 | SLG | FTO | 0.25 | 0.45 | 1.91 | 0.36 | 0.3 | 1.6
27439 | MA | na | na | 1 | 0 | 0 | Pb | 1 | I | na | 3 | 0 |  |  | DMF | na | IPA | 1 | 0 | 1 | 100 | na | 100 | 60 | 0 | 60 | Carbon | Ag |  | na |  | CdS | na | na |  | 0 | 0 | SLG | FTO | 0.25 | 0.45 | 2.81 | 0.31 | 0.4 | 1.6
27440 | FA | MA | na | 0.85 | 0.15 | 0 | Pb | 1 | Br | I | 0.45 | 2.5499999999999998 | Undoped |  | DMF | DMSO | na | 4 | 1 | 0 | 105 | na | na | 60 | 0 | 0 | Au | na | 60 | Spiro-MeOTAD |  | TiO2-c | TiO2-mp | na |  |  | 0 | SLG | FTO | 0.09 | 1.04 | 21.59 | 0.736 | 16.45
27441 | FA | MA | na | 0.85 | 0.15 | 0 | Pb | 1 | Br | I | 0.45 | 2.5499999999999998 | PLMF | 1 mg/ml | DMF | DMSO | na | 4 | 1 | 0 | 105 | na | na | 60 | 0 | 0 | Au | na | 60 | Spiro-MeOTAD |  | TiO2-c | TiO2-mp | na |  |  | 0 | SLG | FTO | 0.09 | 1.07 | 21.67 | 0.774 | 18
27442 | FA | MA | na | 0.85 | 0.15 | 0 | Pb | 1 | Br | I | 0.45 | 2.5499999999999998 | PLMF | 3 mg/ml | DMF | DMSO | na | 4 | 1 | 0 | 105 | na | na | 60 | 0 | 0 | Au | na | 60 | Spiro-MeOTAD |  | TiO2-c | TiO2-mp | na |  |  | 0 | SLG | FTO | 0.09 | 1.08 | 22.17 | 0.798 | 19.17
27443 | FA | MA | na | 0.85 | 0.15 | 0 | Pb | 1 | Br | I | 0.45 | 2.5499999999999998 | PLMF | 5 mg/ml | DMF | DMSO | na | 4 | 1 | 0 | 105 | na | na | 60 | 0 | 0 | Au | na | 60 | Spiro-MeOTAD |  | TiO2-c | TiO2-mp | na |  |  | 0 | SLG | FTO | 0.09 | 1.05 | 21.75 | 0.749 | 17.15
27444 | FA | MA | na | 0.85 | 0.15 | 0 | Pb | 1 | Br | I | 0.45 | 2.5499999999999998 | Undoped |  | DMF | DMSO | na | 4 | 1 | 0 | 105 | na | na | 60 | 0 | 0 | Au | na | 60 | Spiro-MeOTAD |  | TiO2-c | TiO2-mp | na |  |  | 0 | SLG | FTO | 0.09 | 1.04 | 21.59 | 0.736 | 16.45
27445 | FA | MA | na | 0.85 | 0.15 | 0 | Pb | 1 | Br | I | 0.45 | 2.5499999999999998 | PLMF | 1 mg/ml | DMF | DMSO | na | 4 | 1 | 0 | 105 | na | na | 60 | 0 | 0 | Au | na | 60 | Spiro-MeOTAD |  | TiO2-c | TiO2-mp | na |  |  | 0 | SLG | FTO | 0.09 | 1.07 | 21.67 | 0.774 | 18
27446 | FA | MA | na | 0.85 | 0.15 | 0 | Pb | 1 | Br | I | 0.45 | 2.5499999999999998 | PLMF | 3 mg/ml | DMF | DMSO | na | 4 | 1 | 0 | 105 | na | na | 60 | 0 | 0 | Au | na | 60 | Spiro-MeOTAD |  | TiO2-c | TiO2-mp | na |  |  | 0 | SLG | FTO | 0.09 | 1.08 | 22.17 | 0.798 | 19.17
27447 | FA | MA | na | 0.85 | 0.15 | 0 | Pb | 1 | Br | I | 0.45 | 2.5499999999999998 | PLMF | 5 mg/ml | DMF | DMSO | na | 4 | 1 | 0 | 105 | na | na | 60 | 0 | 0 | Au | na | 60 | Spiro-MeOTAD |  | TiO2-c | TiO2-mp | na |  |  | 0 | SLG | FTO | 0.09 | 1.05 | 21.75 | 0.749 | 17.15
27448 | Cs | na | na | 1 | 0 | 0 | Pb | 1 | Br | I | 1 | 2 |  |  | DMF | DMSO | na | 4 | 1 | 0 | 200 | na | na | 10 | 0 | 0 | Au | na | 80 | Spiro-MeOTAD |  | TiO2-c | na | na |  | 0 | 0 | SLG | FTO | 0.1 | 1.14 | 14.72 | 0.676 | 11.01 | 1.9
27449 | Cs | na | na | 1 | 0 | 0 | Pb | 1 | Br | I | 1 | 2 |  |  | DMF | DMSO | na | 4 | 1 | 0 | 200 | na | na | 10 | 0 | 0 | Au | na | 80 | Spiro-MeOTAD |  | TiO2-c | na | na |  | 0 | 0 | SLG | FTO | 0.09 | 1.22 | 15.33 | 0.787 | 14.67 | 1.9
27450 | Cs | na | na | 1 | 0 | 0 | Pb | 1 | Br | I | 1 | 2 |  |  | DMF | DMSO | na | 4 | 1 | 0 | 200 | na | na | 10 | 0 | 0 | Au | na | 80 | Spiro-MeOTAD |  | TiO2-c | na | na |  | 0 | 0 | SLG | FTO | 0.49 | 1.18 | 14.86 | 0.73 | 12.8 | 1.9
27451 | Cs | na | na | 1 | 0 | 0 | Pb | 1 | Br | I | 1 | 2 |  |  | DMF | DMSO | na | 4 | 1 | 0 | 200 | na | na | 10 | 0 | 0 | Au | na | 80 | Spiro-MeOTAD |  | TiO2-c | na | na |  | 0 | 0 | SLG | FTO | 1 | 1.16 | 17.43 | 0.68 | 11.61 | 1.9
27452 | MA | na | na | 1 | 0 | 0 | Pb | 1 | I | na | 3 | 0 |  |  | DMF | DMSO | na | 7 | 3 | 0 | 100 | na | na | 10 | 0 | 0 | Au | na | 80 | Spiro-MeOTAD |  | TiO2-c | na | na |  | 0 | 0 | SLG | FTO | 0.1 | 1.06 | 22.42 | 0.75 | 17.82 | 1.6
27453 | MA | na | na | 1 | 0 | 0 | Pb | 1 | I | na | 3 | 0 |  |  | DMF | DMSO | na | 7 | 3 | 0 | 100 | na | na | 10 | 0 | 0 | Au | na | 80 | Dispiro-OMeTAD |  | TiO2-c | na | na |  | 0 | 0 | SLG | FTO | 0.1 | 1.08 | 22.79 | 0.75 | 18.46 | 1.6
27454 | MA | na | na | 1 | 0 | 0 | Pb | 1 | I | na | 3 | 0 |  |  | DMF | DMSO | na | 9 | 1 | 0 | 65 | 100 | na | 1 | 2 | 0 | Au | na | 100 | In2O3 | 50 | PTAA | na | na | 70 | 0 | 0 | SLG | ITO | 0.12 | 0.932 | 17.37 | 0.483 | 7.82 | 1.5
27455 | MA | na | na | 1 | 0 | 0 | Pb | 1 | I | na | 3 | 0 |  |  | DMF | DMSO | na | 9 | 1 | 0 | 65 | 100 | na | 1 | 2 | 0 | Au | na | 100 | In2O3 | 50 | PTAA | na | na | 70 | 0 | 0 | SLG | ITO | 0.12 | 1.032 | 22.48 | 0.631 | 14.63 | 1.5
27456 | MA | na | na | 1 | 0 | 0 | Pb | 1 | I | na | 3 | 0 |  |  | DMF | DMSO | na | 9 | 1 | 0 | 65 | 100 | na | 1 | 2 | 0 | Au | na | 100 | In2O3 | 50 | PTAA | na | na | 70 | 0 | 0 | SLG | ITO | 0.12 | 0.983 | 21.59 | 0.609 | 12.92 | 1.5
27457 | MA | na | na | 1 | 0 | 0 | Pb | 1 | I | na | 3 | 0 |  |  | DMF | DMSO | na | 9 | 1 | 0 | 65 | 100 | na | 1 | 2 | 0 | Au | na | 100 | In2O3 | 50 | PTAA | na | na | 70 | 0 | 0 | SLG | ITO | 0.12 | 0.957 | 18.64 | 0.583 | 10.39 | 1.5
27458 | MA | na | na | 1 | 0 | 0 | Pb | 1 | I | na | 3 | 0 |  |  | DMF | na | na | 1 | 0 | 0 | 70 | na | na | 60 | 0 | 0 | Al | na | 100 | PEDOT:PSS |  | a-DMEC70 | na | na |  | 0 | 0 | SLG | ITO | 0.06 | 1.02 | 22.9 | 0.8 | 17.9 | 1.6
27459 | MA | na | na | 1 | 0 | 0 | Pb | 1 | I | na | 3 | 0 |  |  | DMF | na | na | 1 | 0 | 0 | 70 | na | na | 60 | 0 | 0 | Al | na | 100 | PEDOT:PSS |  | Mix-DMEC70 | na | na |  | 0 | 0 | SLG | ITO | 0.06 | 0.95 | 21.92 | 0.77 | 15.9 | 1.6
27460 | MA | na | na | 1 | 0 | 0 | Pb | 1 | I | na | 3 | 0 |  |  | DMF | na | na | 1 | 0 | 0 | 70 | na | na | 60 | 0 | 0 | Al | na | 100 | PEDOT:PSS |  | PCBM-70 | na | na |  | 0 | 0 | SLG | ITO | 0.06 | 0.95 | 21.9 | 0.78 | 14.8 | 1.6
27461 | MA | na | na | 1 | 0 | 0 | Pb | 1 | I | na | 3 | 0 | C6F5I |  | DMF | na | na | 1 | 0 | 0 | 100 | 120 | na | 90 | 10 | 0 | Au | na | 50 | Spiro-MeOTAD |  | C60 | Al2O3-mp | na |  |  | 0 | SLG | FTO | 0.12 | 1.03 | 19.8 | 0.65 | 12.7 | 1.6
27462 | MA | na | na | 1 | 0 | 0 | Pb | 1 | I | na | 3 | 0 |  |  | DMF | na | IPA | 1 | 0 | 1 |  | na | 100 |  | 0 | 120 | Au | na | 50 | Spiro-MeOTAD |  | C60 | na | na |  | 0 | 0 | SLG | FTO | 0.12 | 1.07 | 19.6 | 0.69 | 13.9 | 1.6
27463 | MA | na | na | 1 | 0 | 0 | Pb | 1 | I | na | 3 | 0 | C6F5I |  | DMF | na | na | 1 | 0 | 0 | 100 | 120 | na | 90 | 10 | 0 | Au | na | 50 | Spiro-MeOTAD |  | TiO2-c | Al2O3-mp | na |  |  | 0 | SLG | FTO | 0.12 | 1.05 | 17.9 | 0.7 | 10.9 | 1.6
27464 | MA | na | na | 1 | 0 | 0 | Pb | 1 | I | na | 3 | 0 |  |  | DMF | na | IPA | 1 | 0 | 1 |  | na | 100 |  | 0 | 120 | Au | na | 50 | Spiro-MeOTAD |  | TiO2-c | na | na |  | 0 | 0 | SLG | FTO | 0.12 | 1.04 | 18.4 | 0.72 | 6.1 | 1.6
27465 | MA | na | na | 1 | 0 | 0 | Pb | 1 | I | na | 3 | 0 |  |  | DMSO | GBL | na | 3 | 7 | 0 | 100 | na | na | 20 | 0 | 0 | Al | na | 100 | PEDOT:PSS |  | PCBM-70 | ZnO-np | na |  |  | 0 | SLG | ITO | 0.09 | 0.905 | 21.9 | 0.575 | 11.4 | 1.6
27466 | MA | na | na | 1 | 0 | 0 | Pb | 1 | I | na | 3 | 0 | PCBM-70 |  | DMSO | GBL | na | 3 | 7 | 0 | 100 | na | na | 20 | 0 | 0 | Al | na | 100 | PEDOT:PSS |  | PCBM-70 | ZnO-np | na |  |  | 0 | SLG | ITO | 0.09 | 0.925 | 21.6 | 0.499 | 9.96 | 1.6
27467 | MA | na | na | 1 | 0 | 0 | Pb | 1 | I | na | 3 | 0 |  |  | DMSO | GBL | na | 3 | 7 | 0 | 100 | na | na | 20 | 0 | 0 | Al | na | 100 | PEDOT:PSS |  | PCBM-70 | ZnO-np | na |  |  | 0 | SLG | ITO | 0.09 | 0.483 | 17.3 | 0.621 | 5.21 | 1.6
27468 | MA | na | na | 1 | 0 | 0 | Pb | 1 | I | na | 3 | 0 |  |  | GBL | na | na | 1 | 0 | 0 | 80 | na | na | 5 | 0 | 0 | Ag | na | 100 | PEDOT:PSS |  | PCBM-60 | na | na |  | 0 | 0 | SLG | ITO | 0.1 | 0.94 | 19.48 | 0.68 | 12.49 | 1.55
27485 | MA | na | na | 1 | 0 | 0 | Pb | 1 | I | na | 3 | 0 |  |  | DMF | na | IPA | 1 | 0 | 1 | 100 | na | 100 | 15 | 0 | 15 | Carbon | Ag |  | na |  | TiO2-c | TiO2-mp | na | 80 | 400 | 0 | SLG | FTO | 0.15 | 1.01 | 22.9 | 0.649 | 15 | 1.55
27486 | MA | na | na | 1 | 0 | 0 | Pb | 1 | I | na | 3 | 0 |  |  | DMF | na | IPA | 1 | 0 | 1 | 100 | na | 100 | 15 | 0 | 15 | Ag | na |  | Spiro-MeOTAD |  | TiO2-c | TiO2-mp | na | 80 | 400 | 0 | SLG | FTO | 0.15 | 1.01 | 20.5 | 0.656 | 13.4 | 1.55
27487 | FA | MA | na | 0.85 | 0.15 | 0 | Pb | 1 | Br | I | 0.45 | 2.5499999999999998 |  |  | DMF | DMSO | na | 4 | 1 | 0 | 120 | na | na | 50 | 0 | 0 | Au | na | 80 | Spiro-MeOTAD |  | SnO2-c | na | na |  | 0 | 0 | SLG | FTO | 0.16 | 1.027 | 21.14 | 0.763 | 16.56
27488 | FA | MA | na | 0.85 | 0.15 | 0 | Pb | 1 | Br | I | 0.45 | 2.5499999999999998 |  |  | DMF | DMSO | na | 4 | 1 | 0 | 120 | na | na | 50 | 0 | 0 | Au | na | 80 | Spiro-MeOTAD |  | SnO2-c | na | na |  | 0 | 0 | SLG | FTO | 0.16 | 1.071 | 21.95 | 0.752 | 17.67
27489 | FA | MA | na | 0.85 | 0.15 | 0 | Pb | 1 | Br | I | 0.45 | 2.5499999999999998 |  |  | DMF | DMSO | na | 4 | 1 | 0 | 120 | na | na | 50 | 0 | 0 | Au | na | 80 | Spiro-MeOTAD |  | SnO2-c | na | na |  | 0 | 0 | SLG | FTO | 8.3 | 1.66 | 13.38 | 0.62 | 13.85
27490 | FA | MA | na | 0.85 | 0.15 | 0 | Pb | 1 | Br | I | 0.45 | 2.5499999999999998 |  |  | DMF | DMSO | na | 4 | 1 | 0 | 120 | na | na | 50 | 0 | 0 | Au | na | 80 | Spiro-MeOTAD |  | SnO2-c | na | na |  | 0 | 0 | SLG | FTO | 0.16 | 0.911 | 20.37 | 0.638 | 11.83
27491 | FA | MA | na | 0.85 | 0.15 | 0 | Pb | 1 | Br | I | 0.45 | 2.5499999999999998 |  |  | DMF | DMSO | na | 4 | 1 | 0 | 120 | na | na | 50 | 0 | 0 | Au | na | 80 | Spiro-MeOTAD |  | SnO2-c | na | na |  | 0 | 0 | SLG | FTO | 0.16 | 0.764 | 12.52 | 0.508 | 4.86
27492 | FA | MA | na | 0.85 | 0.15 | 0 | Pb | 1 | Br | I | 0.45 | 2.5499999999999998 |  |  | DMF | DMSO | na | 4 | 1 | 0 | 120 | na | na | 50 | 0 | 0 | Au | na | 80 | Spiro-MeOTAD |  | SnO2-c | na | na |  | 0 | 0 | SLG | FTO | 0.16 | 0.959 | 20.73 | 0.665 | 13.21
27493 | FA | MA | na | 0.85 | 0.15 | 0 | Pb | 1 | Br | I | 0.45 | 2.5499999999999998 |  |  | DMF | DMSO | na | 4 | 1 | 0 | 120 | na | na | 50 | 0 | 0 | Au | na | 80 | Spiro-MeOTAD |  | SnO2-c | na | na |  | 0 | 0 | SLG | FTO | 0.16 | 1.049 | 20.82 | 0.685 | 14.95
27494 | FA | MA | na | 0.85 | 0.15 | 0 | Pb | 1 | Br | I | 0.45 | 2.5499999999999998 |  |  | DMF | DMSO | na | 4 | 1 | 0 | 120 | na | na | 50 | 0 | 0 | Au | na | 80 | Spiro-MeOTAD |  | SnO2-c | na | na |  | 0 | 0 | SLG | FTO | 0.16 | 1.027 | 22.23 | 0.728 | 16.69
27495 | FA | MA | na | 0.85 | 0.15 | 0 | Pb | 1 | Br | I | 0.45 | 2.5499999999999998 |  |  | DMF | DMSO | na | 4 | 1 | 0 | 120 | na | na | 50 | 0 | 0 | Au | na | 80 | Spiro-MeOTAD |  | SnO2-c | na | na |  | 0 | 0 | SLG | FTO | 0.16 | 1.03 | 19.72 | 0.639 | 12.99
27496 | FA | MA | na | 0.85 | 0.15 | 0 | Pb | 1 | Br | I | 0.45 | 2.5499999999999998 |  |  | DMF | DMSO | na | 4 | 1 | 0 | 120 | na | na | 50 | 0 | 0 | Au | na | 80 | Spiro-MeOTAD |  | SnO2-c | na | na |  | 0 | 0 | SLG | FTO | 0.16 | 1.011 | 21.15 | 0.695 | 14.86
27497 | FA | MA | na | 0.85 | 0.15 | 0 | Pb | 1 | Br | I | 0.45 | 2.5499999999999998 |  |  | DMF | DMSO | na | 4 | 1 | 0 | 120 | na | na | 50 | 0 | 0 | Au | na | 80 | Spiro-MeOTAD |  | SnO2-c | na | na |  | 0 | 0 | SLG | FTO | 0.16 | 0.849 | 16.73 | 0.502 | 7.12
27498 | MA | na | na | 1 | 0 | 0 | Pb | 1 | I | na | 3 | 0 |  |  | DMSO | GBL | na | 3 | 7 | 0 | 100 | na | na | 10 | 0 | 0 | MoO3 | Ag | 10 | Spiro-MeOTAD | 350 | TiO2-c | na | na |  | 0 | 0 | SLG | FTO | 0.09 | 1.05 | 23.54 | 0.72 | 17.79 | 1.6
27499 | MA | na | na | 1 | 0 | 0 | Pb | 1 | I | na | 3 | 0 |  |  | DMSO | GBL | na | 3 | 7 | 0 | 100 | na | na | 10 | 0 | 0 | MoO3 | Ag | 10 | Spiro-MeOTAD | 380 | TiO2-c | na | na |  | 0 | 0 | SLG | FTO | 0.09 | 1.06 | 24.14 | 0.72 | 18.42 | 1.6
27500 | MA | na | na | 1 | 0 | 0 | Pb | 1 | I | na | 3 | 0 |  |  | DMSO | GBL | na | 3 | 7 | 0 | 100 | na | na | 10 | 0 | 0 | MoO3 | Ag | 10 | Spiro-MeOTAD | 380 | TiO2-c | na | na |  | 0 | 0 | SLG | FTO | 0.09 | 1.07 | 24.34 | 0.73 | 19.02 | 1.6
27501 | MA | na | na | 1 | 0 | 0 | Pb | 1 | I | na | 3 | 0 |  |  | DMSO | GBL | na | 3 | 7 | 0 | 100 | na | na | 10 | 0 | 0 | MoO3 | Ag | 10 | Spiro-MeOTAD | 380 | TiO2-c | na | na |  | 0 | 0 | SLG | FTO | 0.09 | 1.01 | 24.48 | 0.75 | 20.18 | 1.6
27502 | MA | na | na | 1 | 0 | 0 | Pb | 1 | I | na | 3 | 0 |  |  | DMSO | GBL | na | 3 | 7 | 0 | 100 | na | na | 10 | 0 | 0 | MoO3 | Ag | 10 | Spiro-MeOTAD | 380 | TiO2-c | na | na |  | 0 | 0 | SLG | FTO | 0.09 | 1.07 | 24.15 | 0.74 | 19.12 | 1.6
27503 | Cs | FA | MA | 0.05 | 0.79 | 0.16 | Pb | 1 | Br | I | 0.51 | 2.5099999999999998 |  |  | DMF | DMSO | na | 4 | 1 | 0 | 100 | na | na | 40 | 0 | 0 | Au | na | 80 | Spiro-MeOTAD |  | TiO2-c | TiO2-mp | na |  |  | 0 | SLG | FTO | 0.125 | 1.072 | 22.13 | 0.71 | 16.84
27504 | Cs | FA | MA | 0.05 | 0.79 | 0.16 | Pb | 1 | Br | I | 0.51 | 2.5099999999999998 |  |  | DMF | DMSO | na | 4 | 1 | 0 | 100 | na | na | 40 | 0 | 0 | Au | na | 80 | Spiro-MeOTAD |  | TiO2-c | TiO2-mp | na |  |  | 0 | SLG | FTO | 0.125 | 1.082 | 22.62 | 0.77 | 18.84
27505 | Cs | FA | MA | 0.05 | 0.79 | 0.16 | Pb | 1 | Br | I | 0.51 | 2.5099999999999998 |  |  | DMF | DMSO | na | 4 | 1 | 0 | 100 | na | na | 40 | 0 | 0 | Au | na | 80 | Spiro-MeOTAD |  | TiO2-c | TiO2-mp | na |  |  | 0 | SLG | FTO | 0.125 | 1.095 | 23.02 | 0.76 | 18.01
27506 | Cs | FA | MA | 0.05 | 0.79 | 0.16 | Pb | 1 | Br | I | 0.51 | 2.5099999999999998 |  |  | DMF | DMSO | na | 4 | 1 | 0 | 100 | na | na | 40 | 0 | 0 | Au | na | 80 | Spiro-MeOTAD |  | TiO2-c | TiO2-mp | na |  |  | 0 | SLG | FTO | 0.125 | 1.083 | 22.35 | 0.74 | 17.91
27507 | Cs | FA | MA | 0.05 | 0.79 | 0.16 | Pb | 1 | Br | I | 0.51 | 2.5099999999999998 |  |  | DMF | DMSO | na | 4 | 1 | 0 | 100 | na | na | 40 | 0 | 0 | Au | na | 80 | Spiro-MeOTAD |  | TiO2-c | TiO2-mp | na |  |  | 0 | SLG | FTO | 0.125 | 1.065 | 19.55 | 0.63 | 13.11
27508 | Cs | FA | MA | 0.05 | 0.79 | 0.16 | Pb | 1 | Br | I | 0.51 | 2.5099999999999998 |  |  | DMF | DMSO | na | 4 | 1 | 0 | 100 | na | na | 40 | 0 | 0 | Au | na | 80 | Spiro-MeOTAD |  | TiO2-c | TiO2-mp | na |  |  | 0 | SLG | FTO | 1.01 | 1.082 | 21.62 | 0.71 | 16.61
27509 | Cs | FA | MA | 0.05 | 0.79 | 0.16 | Pb | 1 | Br | I | 0.51 | 2.5099999999999998 |  |  | DMF | DMSO | na | 4 | 1 | 0 | 100 | na | na | 40 | 0 | 0 | Au | na | 80 | Spiro-MeOTAD |  | TiO2-c | TiO2-mp | na |  |  | 0 | SLG | FTO | 2 | 1.054 | 17.11 | 0.53 | 9.56
27510 | Cs | na | na | 1 | 0 | 0 | Pb | 1 | I | na | 3 | 0 | FAI |  | Octane | na | Ethyl acetate | 1 | 0 | 1 |  | na | na |  | 0 | 0 | MoO3 | Al | 15 | Spiro-MeOTAD |  | TiO2-c | na | na | 50 | 0 | 0 | SLG | FTO | 0.058 | 1.2 | 14.37 | 0.78 | 13.4
27511 | Cs | na | na | 1 | 0 | 0 | Pb | 1 | I | na | 3 | 0 | FABr |  | Octane | na | Ethyl acetate | 1 | 0 | 1 |  | na | na |  | 0 | 0 | MoO3 | Al | 15 | Spiro-MeOTAD |  | TiO2-c | na | na | 50 | 0 | 0 | SLG | FTO | 0.058 | 1.22 | 12.7 | 0.81 | 12.6
27512 | Cs | na | na | 1 | 0 | 0 | Pb | 1 | I | na | 3 | 0 | MAI |  | Octane | na | Ethyl acetate | 1 | 0 | 1 |  | na | na |  | 0 | 0 | MoO3 | Al | 15 | Spiro-MeOTAD |  | TiO2-c | na | na | 50 | 0 | 0 | SLG | FTO | 0.058 | 1.2 | 13.39 | 0.79 | 12.6
27513 | Cs | na | na | 1 | 0 | 0 | Pb | 1 | I | na | 3 | 0 | MABr |  | Octane | na | Ethyl acetate | 1 | 0 | 1 |  | na | na |  | 0 | 0 | MoO3 | Al | 15 | Spiro-MeOTAD |  | TiO2-c | na | na | 50 | 0 | 0 | SLG | FTO | 0.058 | 1.21 | 11.27 | 0.82 | 11.2
27514 | Cs | na | na | 1 | 0 | 0 | Pb | 1 | I | na | 3 | 0 | CsI |  | Octane | na | Ethyl acetate | 1 | 0 | 1 |  | na | na |  | 0 | 0 | MoO3 | Al | 15 | Spiro-MeOTAD |  | TiO2-c | na | na | 50 | 0 | 0 | SLG | FTO | 0.058 | 1.2 | 10.64 | 0.81 | 10.3
27515 | Cs | na | na | 1 | 0 | 0 | Pb | 1 | I | na | 3 | 0 |  |  | Octane | na | Ethyl acetate | 1 | 0 | 1 |  | na | na |  | 0 | 0 | MoO3 | Al | 15 | Spiro-MeOTAD |  | TiO2-c | na | na | 50 | 0 | 0 | SLG | FTO | 0.058 | 1.17 | 9.22 | 0.78 | 8.5
27516 | MA | na | na | 1 | 0 | 0 | Pb | 1 | I | na | 3 | 0 |  |  | GBL | na | na | 1 | 0 | 0 | 50 | na | na | 105 | 0 | 0 | Carbon | na | 10000 | na |  | TiO2-c | TiO2-mp | ZrO2-mp | 50 | 800 | 1200 | SLG | FTO | 8.7 | 0.727 | 8.947 | 0.292 | 1.9 | 1.6
27517 | MA | na | na | 1 | 0 | 0 | Pb | 1 | I | na | 3 | 0 |  |  | GBL | na | na | 1 | 0 | 0 | 50 | na | na | 105 | 0 | 0 | Carbon | na | 10000 | na |  | TiO2-c | TiO2-mp | ZrO2-mp | 50 | 800 | 1200 | SLG | FTO | 8.7 | 0.727 | 11.33 | 0.267 | 2.2 | 1.6
27518 | MA | na | na | 1 | 0 | 0 | Pb | 1 | I | na | 3 | 0 |  |  | GBL | na | na | 1 | 0 | 0 | 50 | na | na | 105 | 0 | 0 | Carbon | na | 10000 | na |  | TiO2-c | TiO2-mp | ZrO2-mp | 50 | 800 | 1200 | SLG | FTO | 8.7 | 0.727 | 11.584 | 0.273 | 2.3 | 1.6
27519 | MA | na | na | 1 | 0 | 0 | Pb | 1 | I | na | 3 | 0 |  |  | GBL | na | na | 1 | 0 | 0 | 50 | na | na | 105 | 0 | 0 | Carbon | na | 10000 | na |  | TiO2-c | TiO2-mp | ZrO2-mp | 50 | 800 | 1200 | SLG | FTO | 8.7 | 0.818 | 10.054 | 0.389 | 3.2 | 1.6
27520 | MA | na | na | 1 | 0 | 0 | Pb | 1 | I | na | 3 | 0 |  |  | GBL | na | na | 1 | 0 | 0 | 50 | na | na | 105 | 0 | 0 | Carbon | na | 10000 | na |  | TiO2-c | TiO2-mp | ZrO2-mp | 50 | 800 | 1200 | SLG | FTO | 8.7 | 0.818 | 11.828 | 0.372 | 3.6 | 1.6
27521 | MA | na | na | 1 | 0 | 0 | Pb | 1 | I | na | 3 | 0 |  |  | GBL | na | na | 1 | 0 | 0 | 50 | na | na | 105 | 0 | 0 | Carbon | na | 10000 | na |  | TiO2-c | TiO2-mp | ZrO2-mp | 50 | 800 | 1200 | SLG | FTO | 8.7 | 0.864 | 12.281 | 0.396 | 4.2 | 1.6
27522 | MA | na | na | 1 | 0 | 0 | Pb | 1 | I | na | 3 | 0 |  |  | GBL | na | na | 1 | 0 | 0 | 50 | na | na | 105 | 0 | 0 | Carbon | na | 10000 | na |  | TiO2-c | TiO2-mp | ZrO2-mp | 50 | 800 | 1200 | SLG | FTO | 8.7 | 0.818 | 19.454 | 0.289 | 4.6 | 1.6
27523 | MA | na | na | 1 | 0 | 0 | Pb | 1 | I | na | 3 | 0 |  |  | GBL | na | na | 1 | 0 | 0 | 50 | na | na | 105 | 0 | 0 | Carbon | na | 10000 | na |  | TiO2-c | TiO2-mp | ZrO2-mp | 50 | 800 | 1200 | SLG | FTO | 8.7 | 0.909 | 21.228 | 0.342 | 6.6 | 1.6
27524 | MA | na | na | 1 | 0 | 0 | Pb | 1 | I | na | 3 | 0 | Cl |  | DMSO | na | na | 1 | 0 | 0 | 90 | na | na | 45 | 0 | 0 | Au | na | 90 | NiO-c |  | TiO2-c | TiO2-mp | na |  |  | 0 | SLG | FTO | 0.15 | 0.95 | 19 | 0.51 | 9.2 | 1.6
27529 | MA | na | na | 1 | 0 | 0 | Pb | 1 | I | na | 3 | 0 | Cl |  | DMSO | na | na | 1 | 0 | 0 | 90 | na | na | 45 | 0 | 0 | Carbon | na |  | NiO-c |  | TiO2-c | TiO2-mp | na |  |  | 0 | SLG | FTO | 0.15 | 0.82 | 13.9 | 0.34 | 4.1 | 1.6
27534 | MA | na | na | 1 | 0 | 0 | Pb | 1 | I | na | 3 | 0 |  |  | DMF | na | IPA | 1 | 0 | 1 |  | na | 90 |  | 0 | 45 | Au | na | 80 | na |  | TiO2-c | TiO2-mp | na | 40 | 450 | 0 | SLG | FTO | 0.08 | 0.948 | 16 | 0.69 | 10.47 | 1.61
27535 | MA | na | na | 1 | 0 | 0 | Pb | 1 | I | na | 3 | 0 | Cl |  | DMF | na | na | 1 | 0 | 0 | 65 | na | na | 1 | 0 | 0 | Al | na | 150 | PEDOT:PSS | 30 | PCBM-60 | na | na | 100 | 0 | 0 | PET | ITO | 0.07 | 0.64 | 12.9 | 0.613 | 5.14 | 1.6
27536 | MA | na | na | 1 | 0 | 0 | Pb | 1 | I | na | 3 | 0 | Cl |  | DMF | na | na | 1 | 0 | 0 | 65 | na | na | 1 | 0 | 0 | Al | na | 150 | PEDOT:PSS | 30 | F8BT | na | na | 100 | 0 | 0 | PET | ITO | 0.07 | 0.79 | 14.54 | 0.612 | 7.05 | 1.6
27537 | Cs | na | na | 1 | 0 | 0 | Pb | 1 | Br | na | 3 | 0 |  |  | DMF | na | Methanol | 1 | 0 | 1 | 70 | na | 160 | 30 | 0 | 10 | Au | na | 60 | Spiro-MeOTAD |  | TiO2-c | TiO2-mp | na |  |  | 0 | SLG | FTO | 0.1 | 1.34 | 6.52 | 0.69 | 6.05 | 2.3
27538 | Cs | na | na | 1 | 0 | 0 | Pb | 1 | Br | na | 3 | 0 |  |  | DMF | na | Methanol | 1 | 0 | 1 | 70 | na | 250 | 30 | 0 | 10 | Au | na | 60 | Spiro-MeOTAD |  | TiO2-c | TiO2-mp | na |  |  | 0 | SLG | FTO | 0.1 | 1.35 | 6.85 | 0.7 | 6.44 | 2.3
27539 | MA | na | na | 1 | 0 | 0 | Pb | 1 | I | na | 3 | 0 |  |  | DMF | na | na | 1 | 0 | 0 | 70 | na | na | 15 | 0 | 0 | Au | na | 60 | Spiro-MeOTAD |  | TiO2-c | TiO2-mp | na | 50 | 300 | 0 | SLG | FTO | 0.16 | 0.778 | 15.2 | 0.68 | 8 | 1.48
27540 | MA | na | na | 1 | 0 | 0 | Pb | 1 | I | na | 3 | 0 |  |  | DMF | na | na | 1 | 0 | 0 | 70 | na | na | 15 | 0 | 0 | Au | na | 60 | Spiro-MeOTAD |  | TiO2-c | TiO2-mp | na | 50 | 300 | 0 | SLG | FTO | 0.16 | 0.878 | 14.2 | 0.72 | 8.9 | 1.48
27541 | MA | na | na | 1 | 0 | 0 | Pb | 1 | Br | na | 3 | 0 |  |  | DMF | na | na | 1 | 0 | 0 | 70 | na | na |  | 0 | 0 | Au | na | 100 | Spiro-MeOTAD |  | TiO2-c | TiO2-mp | na | 40 | 350 | 0 | SLG | FTO | 0.1 | 0.772 | 4.73 | 0.734 | 2.68 | 2.3
27542 | MA | na | na | 1 | 0 | 0 | Pb | 1 | Br | na | 3 | 0 |  |  | DMF | na | na | 1 | 0 | 0 | 80 | na | na |  | 0 | 0 | Au | na | 100 | Spiro-MeOTAD |  | TiO2-c | TiO2-mp | na | 40 | 350 | 0 | SLG | FTO | 0.1 | 0.776 | 4.64 | 0.761 | 2.74 | 2.3
27543 | MA | na | na | 1 | 0 | 0 | Pb | 1 | Br | na | 3 | 0 |  |  | DMF | na | na | 1 | 0 | 0 | 90 | na | na |  | 0 | 0 | Au | na | 100 | Spiro-MeOTAD |  | TiO2-c | TiO2-mp | na | 40 | 350 | 0 | SLG | FTO | 0.1 | 0.761 | 4.21 | 0.776 | 2.49 | 2.3
27544 | MA | na | na | 1 | 0 | 0 | Pb | 1 | Br | na | 3 | 0 |  |  | DMF | na | na | 1 | 0 | 0 | 100 | na | na |  | 0 | 0 | Au | na | 100 | Spiro-MeOTAD |  | TiO2-c | TiO2-mp | na | 40 | 350 | 0 | SLG | FTO | 0.1 | 0.78 | 4.39 | 0.77 | 2.64 | 2.3
27545 | MA | na | na | 1 | 0 | 0 | Pb | 1 | Br | na | 3 | 0 |  |  | DMF | na | na | 1 | 0 | 0 | 110 | na | na |  | 0 | 0 | Au | na | 100 | Spiro-MeOTAD |  | TiO2-c | TiO2-mp | na | 40 | 350 | 0 | SLG | FTO | 0.1 | 0.77 | 4.07 | 0.788 | 2.47 | 2.3
27551 | MA | na | na | 1 | 0 | 0 | Pb | 1 | I | na | 3 | 0 |  |  | DMF | na | na | 1 | 0 | 0 | 100 | na | na | 10 | 0 | 0 | Ag | na | 100 | CuSCN | 57 | C60 | BCP | na | 50 | 8 | 0 | SLG | ITO | 0.1 | 1 | 21.9 | 0.758 | 16 | 1.5
27552 | MA | na | na | 1 | 0 | 0 | Pb | 1 | I | na | 3 | 0 |  |  | DMF | na | na | 1 | 0 | 0 | 100 | na | na | 10 | 0 | 0 | Ag | na | 100 | CuSCN | 57 | C60 | BCP | na | 50 | 8 | 0 | SLG | ITO | 0.1 | 0.97 | 21.7 | 0.742 | 15.6 | 1.5
27553 | MA | na | na | 1 | 0 | 0 | Pb | 1 | I | na | 3 | 0 |  |  | DMF | na | IPA | 1 | 0 | 1 |  | na | 100 |  | 0 | 10 | Ag | na | 100 | CuSCN | 57 | C60 | BCP | na | 50 | 8 | 0 | SLG | ITO | 0.1 | 0.92 | 21.4 | 0.681 | 13.4 | 1.5
27554 | MA | na | na | 1 | 0 | 0 | Pb | 1 | I | na | 3 | 0 |  |  | DMF | na | IPA | 1 | 0 | 1 |  | na | 100 |  | 0 | 10 | Ag | na | 100 | CuSCN | 57 | C60 | BCP | na | 50 | 8 | 0 | SLG | ITO | 0.1 | 0.92 | 18.9 | 0.632 | 11 | 1.5
27555 | MA | na | na | 1 | 0 | 0 | Pb | 1 | I | na | 3 | 0 |  |  | DMF | DMSO | na | 9 | 1 | 0 |  | na | na |  | 0 | 0 | Au | na | 100 | Spiro-MeOTAD |  | TiO2-c | TiO2-mp | na |  |  | 0 | SLG | FTO | 0.16 | 1.12 | 21.56 | 0.721 | 17.4 | 1.6
27556 | MA | na | na | 1 | 0 | 0 | Pb | 1 | I | na | 3 | 0 |  |  | DMF | DMSO | na | 9 | 1 | 0 |  | na | na |  | 0 | 0 | Au | na | 100 | Spiro-MeOTAD |  | TiO2-c | TiO2-mp | na |  |  | 0 | SLG | FTO | 0.16 | 1.006 | 11.12 | 0.62 | 6.94 | 1.6
27562 | MA | na | na | 1 | 0 | 0 | Pb | 1 | I | na | 3 | 0 |  |  | DMF | DMSO | IPA | 915 | 85 | 1 | 70 | na | 100 | 10 | 0 | 20 | Au | na | 70 | Spiro-MeOTAD |  | TiO2-c | TiO2-mp | na | 50 | 150 | 0 | SLG | FTO | 0.03 | 1.04 | 19.01 | 0.7 | 13.84 | 1.6
27563 | FA | MA | na | 0.83 | 0.17 | 0 | Pb | 1 | I | na | 3 | 0 |  |  | DMF | DMSO | IPA | 915 | 85 | 1 | 70 | na | 100 | 10 | 0 | 20 | Au | na | 70 | Spiro-MeOTAD |  | TiO2-c | TiO2-mp | na | 50 | 150 | 0 | SLG | FTO | 0.03 | 1.06 | 21.02 | 0.71 | 15.82
27564 | MA | na | na | 1 | 0 | 0 | Pb | 1 | I | na | 3 | 0 |  |  | DMF | DMSO | IPA | 915 | 85 | 1 | 70 | na | 100 | 10 | 0 | 20 | Au | na | 70 | Spiro-MeOTAD |  | TiO2-c | TiO2-mp | na | 50 | 150 | 0 | SLG | FTO | 0.03 | 1.04 | 19.53 | 0.7 | 14.3 | 1.6
27565 | FA | MA | na | 0.83 | 0.17 | 0 | Pb | 1 | I | na | 3 | 0 |  |  | DMF | DMSO | IPA | 915 | 85 | 1 | 70 | na | 100 | 10 | 0 | 20 | Au | na | 70 | Spiro-MeOTAD |  | TiO2-c | TiO2-mp | na | 50 | 150 | 0 | SLG | FTO | 0.03 | 1.06 | 22.69 | 0.72 | 17.31
27571 | MA | na | na | 1 | 0 | 0 | Pb | 1 | I | na | 3 | 0 |  |  | DMF | na | IPA | 1 | 0 | 1 |  | na | 85 |  | 0 | 10 | Au | na | 120 | Spiro-MeOTAD |  | ZnO-np | na | na |  | 0 | 0 | SLG | ITO | 0.1 | 1.04 | 18.67 | 0.633 | 12.37 | 1.6
27572 | MA | na | na | 1 | 0 | 0 | Pb | 1 | I | na | 3 | 0 |  |  | DMF | na | na | 1 | 0 | 0 | 100 | na | na | 10 | 0 | 0 | MoO3 | Ag | 50 | na |  | TiO2-c | TiO2-mp | na |  |  | 0 | SLG | FTO | 0.09 | 0.87 | 15.11 | 0.534 | 7.02 | 1.6
27577 | MA | na | na | 1 | 0 | 0 | Pb | 1 | I | na | 3 | 0 |  |  | DMF | na | na | 1 | 0 | 0 | 100 | na | na | 10 | 0 | 0 | MoO3 | Ag | 50 | na |  | TiO2-c | TiO2-mp | na |  |  | 0 | SLG | FTO | 0.09 | 0.91 | 15.92 | 0.563 | 8.16 | 1.6
27582 | MA | na | na | 1 | 0 | 0 | Pb | 1 | I | na | 3 | 0 | Undoped |  | DMF | DMSO | na | 1000 | 71 | 0 | 100 | na | na | 10 | 0 | 0 | Ag | na | 100 | Spiro-MeOTAD |  | SnO2-np | na | na |  | 0 | 0 | SLG | ITO | 0.1 | 1.05 | 21.21 | 0.71 | 15.87 | 1.5
27587 | FA | MA | na | 0.85 | 0.15 | 0 | Pb | 1 | Br | I | 0.45 | 2.5499999999999998 |  |  |  | na | na |  | 0 | 0 | 100 | na | na | 60 | 0 | 0 | Au | na | 80 | AS37 |  | TiO2-c | TiO2-mp | na |  |  | 0 | SLG | FTO | 0.125 | 1.06 | 20.05 | 0.37 | 7.8
27588 | FA | MA | na | 0.85 | 0.15 | 0 | Pb | 1 | Br | I | 0.45 | 2.5499999999999998 |  |  |  | na | na |  | 0 | 0 | 100 | na | na | 60 | 0 | 0 | Au | na | 80 | 9,9-bis(3-(dimethylamino)propyl)-N2,N2,N7,N7-tetrakis(4-methoxyphenyl)-9H-fluorene- 2,7-diamine |  | TiO2-c | TiO2-mp | na |  |  | 0 | SLG | FTO | 0.125 | 0.92 | 0.58 | 0.15 | 0.08
27589 | FA | MA | na | 0.85 | 0.15 | 0 | Pb | 1 | Br | I | 0.45 | 2.5499999999999998 |  |  |  | na | na |  | 0 | 0 | 100 | na | na | 60 | 0 | 0 | Au | na | 80 | 3,3'-(2,7-bis(bis(4-methoxyphenyl)amino)-9H-fluorene-9,9-diyl)bis(N-ethyl-N,N- dimethylpropan-1-aminium) bis(trifluoromethanesulfonyl)imide |  | TiO2-c | TiO2-mp | na |  |  | 0 | SLG | FTO | 0.125 | 1.08 | 21.04 | 0.67 | 15.2
27590 | FA | MA | na | 0.85 | 0.15 | 0 | Pb | 1 | Br | I | 0.45 | 2.5499999999999998 |  |  |  | na | na |  | 0 | 0 | 100 | na | na | 60 | 0 | 0 | Au | na | 80 | Spiro-MeOTAD |  | TiO2-c | TiO2-mp | na |  |  | 0 | SLG | FTO | 0.125 | 1.08 | 18.39 | 0.38 | 7.5
27591 | MA | na | na | 1 | 0 | 0 | Pb | 1 | I | na | 3 | 0 |  |  | DMSO | GBL | na | 4 | 6 | 0 |  | na | na |  | 0 | 0 | Ag | na | 70 | PEDOT:PSS | 30 | PCBM-60 | LiF | na | 80 | 1 | 0 | SLG | ITO | 0.1 | 0.83 | 16.32 | 0.695 | 9.4 | 1.5
27592 | MA | na | na | 1 | 0 | 0 | Pb | 1 | I | na | 3 | 0 |  |  | DMSO | GBL | na | 4 | 6 | 0 |  | na | na |  | 0 | 0 | Ag | na | 70 | CuSCN | 13 | PCBM-60 | LiF | na | 80 | 1 | 0 | SLG | ITO | 0.1 | 1.06 | 15.23 | 0.654 | 10.5 | 1.5
27593 | MA | na | na | 1 | 0 | 0 | Pb | 1 | I | na | 3 | 0 |  |  | DMF | DMSO | na | 600 | 78 | 0 | 100 | na | na | 10 | 0 | 0 | Ag | na |  | Spiro-MeOTAD |  | TiO2-c | na | na |  | 0 | 0 | SLG | FTO | 0.09 | 1.059 | 21.96 | 0.64 | 14.88 | 1.6
27594 | MA | na | na | 1 | 0 | 0 | Pb | 1 | I | na | 3 | 0 |  |  | DMF | DMSO | na | 600 | 78 | 0 | 100 | na | na | 15 | 0 | 0 | Ag | na |  | Spiro-MeOTAD |  | TiO2-c | na | na |  | 0 | 0 | SLG | FTO | 0.09 | 1.071 | 22.72 | 0.75 | 17.27 | 1.6
27595 | MA | na | na | 1 | 0 | 0 | Pb | 1 | I | na | 3 | 0 |  |  | DMF | na | na | 1 | 0 | 0 | 120 | na | na | 45 | 0 | 0 | Au | na | 80 | Spiro-MeOTAD | 300 | TiO2-c | na | na | 50 | 0 | 0 | SLG | FTO | 0.03 | 0.892 | 22.6 | 0.66 | 13.7 | 1.6
27596 | MA | na | na | 1 | 0 | 0 | Pb | 1 | I | na | 3 | 0 |  |  | DMF | na | na | 1 | 0 | 0 | 120 | na | na | 45 | 0 | 0 | Au | na | 80 | Spiro-MeOTAD | 300 | TiO2-c | na | na | 50 | 0 | 0 | SLG | FTO | 0.03 | 1.01 | 23.5 | 0.68 | 16.3 | 1.6
27597 | MA | na | na | 1 | 0 | 0 | Pb | 1 | I | na | 3 | 0 |  |  | DMF | na | na | 1 | 0 | 0 | 120 | na | na | 45 | 0 | 0 | Au | na | 80 | Spiro-MeOTAD | 300 | TiO2-c | na | na | 50 | 0 | 0 | SLG | FTO | 0.03 | 1.03 | 22.8 | 0.7 | 16.9 | 1.6
27598 | MA | na | na | 1 | 0 | 0 | Pb | 1 | I | na | 3 | 0 |  |  |  | na | na |  | 0 | 0 | 100 | na | na | 10 | 0 | 0 | IZTO | na | 200 | NiO-c | 12 | PCBM-60 | na | na |  | 0 | 0 | INVAR | ITO | 0.1 | 1.11 | 18.12 | 0.47 | 9.7 | 1.6
27599 | FA | na | na | 1 | 0 | 0 | Pb | 1 | I | na | 3 | 0 |  |  | DMF | na | IPA | 1 | 0 | 1 |  | na | 160 |  | 0 | 10 | Au | na |  | Spiro-MeOTAD |  | TiO2-c | TiO2-mp | na | 30 |  | 0 | SLG | FTO | 0.15 | 0.95 | 17.7 | 0.65 | 11.9 | 1.498
27600 | Cs | FA | na | 0.1 | 0.9 | 0 | Pb | 1 | I | na | 3 | 0 |  |  | DMF | na | IPA | 1 | 0 | 1 |  | na | 160 |  | 0 | 10 | Au | na |  | Spiro-MeOTAD |  | TiO2-c | TiO2-mp | na | 30 |  | 0 | SLG | FTO | 0.15 | 1.05 | 20.3 | 0.7 | 14.8 | 1.509
27601 | Cs | FA | na | 0.2 | 0.8 | 0 | Pb | 1 | I | na | 3 | 0 |  |  | DMF | na | IPA | 1 | 0 | 1 |  | na | 160 |  | 0 | 10 | Au | na |  | Spiro-MeOTAD |  | TiO2-c | TiO2-mp | na | 30 |  | 0 | SLG | FTO | 0.15 | 1.01 | 17.4 | 0.67 | 11.8 | 1.515
27602 | Cs | FA | na | 0.3 | 0.7 | 0 | Pb | 1 | I | na | 3 | 0 |  |  | DMF | na | IPA | 1 | 0 | 1 |  | na | 160 |  | 0 | 10 | Au | na |  | Spiro-MeOTAD |  | TiO2-c | TiO2-mp | na | 30 |  | 0 | SLG | FTO | 0.15 | 0.99 | 13.4 | 0.66 | 8.7 | 1.523
27603 | MA | na | na | 1 | 0 | 0 | Pb | 1 | I | na | 3 | 0 |  |  | DMF | na | IPA | 1 | 0 | 1 |  | na | 150 |  | 0 | 15 | Au | na | 80 | Spiro-MeOTAD |  | TiO2-c | na | na | 40 | 0 | 0 | SLG | FTO | 0.102 | 1.05 | 22.2 | 0.741 | 15.5 | 1.5
27604 | MA | na | na | 1 | 0 | 0 | Pb | 1 | I | na | 3 | 0 |  |  | DMF | na | IPA | 1 | 0 | 1 |  | na | 150 |  | 0 | 15 | Au | na | 80 | Spiro-MeOTAD |  | IDIC | na | na | 20 | 0 | 0 | SLG | FTO | 0.102 | 1.08 | 23 | 0.77 | 16.9 | 1.5
27605 | MA | na | na | 1 | 0 | 0 | Pb | 1 | I | na | 3 | 0 |  |  | DMF | na | IPA | 1 | 0 | 1 |  | na | 150 |  | 0 | 15 | Au | na | 80 | Spiro-MeOTAD |  | IDIC | na | na | 20 | 0 | 0 | SLG | FTO | 0.102 | 1.06 | 22.4 | 0.728 | 17.3 | 1.5
27606 | MA | na | na | 1 | 0 | 0 | Pb | 1 | I | na | 3 | 0 |  |  | DMF | na | IPA | 1 | 0 | 1 |  | na | 150 |  | 0 | 15 | Au | na | 80 | Spiro-MeOTAD |  | IDIC | na | na | 20 | 0 | 0 | SLG | FTO | 0.102 | 1.06 | 23 | 0.763 | 18.5 | 1.5
27607 | MA | na | na | 1 | 0 | 0 | Pb | 1 | I | na | 3 | 0 |  |  | DMF | na | IPA | 1 | 0 | 1 |  | na | 150 |  | 0 | 15 | Au | na | 80 | Spiro-MeOTAD |  | IDIC | na | na | 20 | 0 | 0 | SLG | FTO | 0.102 | 1.06 | 22.2 | 0.721 | 16.9 | 1.5
27608 | MA | na | na | 1 | 0 | 0 | Pb | 1 | I | na | 3 | 0 |  |  | DMF | na | IPA | 1 | 0 | 1 |  | na | 150 |  | 0 | 15 | Au | na | 80 | Spiro-MeOTAD |  | IDIC | na | na | 20 | 0 | 0 | SLG | FTO | 0.102 | 1.05 | 21.7 | 0.708 | 16.1 | 1.5
27609 | FA | MA | na | 0.85 | 0.15 | 0 | Pb | 1 | Br | I | 0.45 | 2.5499999999999998 |  |  | DMF | DMSO | na | 4 | 1 | 0 | 150 | na | na | 10 | 0 | 0 | Au | na | 100 | Spiro-MeOTAD |  | TiO2-c | na | na | 40 | 0 | 0 | SLG | FTO | 0.1 | 1.025 | 21.7 | 0.751 | 16.71
27610 | FA | MA | na | 0.85 | 0.15 | 0 | Pb | 1 | Br | I | 0.45 | 2.5499999999999998 |  |  | DMF | DMSO | na | 4 | 1 | 0 | 150 | na | na | 10 | 0 | 0 | Au | na | 100 | Spiro-MeOTAD |  | TiO2-c | TiO2-nw | na | 40 |  | 0 | SLG | FTO | 0.1 | 1.097 | 22.19 | 0.752 | 18.31
27611 | FA | MA | na | 0.85 | 0.15 | 0 | Pb | 1 | Br | I | 0.45 | 2.5499999999999998 |  |  | DMF | DMSO | na | 4 | 1 | 0 | 150 | na | na | 10 | 0 | 0 | Au | na | 100 | Spiro-MeOTAD |  | TiO2-c | TiO2-nw | na | 40 |  | 0 | SLG | FTO | 0.1 | 1.12 | 23.13 | 0.767 | 19.86
27618 | BA | MA | na | 0.5 | 0.75 | 0 | Pb | 1 | I | na | 3.25 | 0 |  |  | DMF | na | na | 1 | 0 | 0 |  | na | na |  | 0 | 0 | Au | na | 80 | Spiro-MeOTAD |  | C60 | na | na | 3.5 | 0 | 0 | SLG | FTO | 0.04 | 0.96 | 7.89 | 0.358 | 2.71 | 1.88
27619 | BA | MA | na | 0.5 | 0.75 | 0 | Pb | 1 | I | na | 3.25 | 0 |  |  | DMF | na | na | 1 | 0 | 0 |  | na | na |  | 0 | 0 | Au | na | 80 | Spiro-MeOTAD |  | C60 | na | na | 3.5 | 0 | 0 | SLG | FTO | 0.04 | 1.06 | 11.7 | 0.434 | 5.38 | 1.81
27620 | (iso-BA) | MA | na | 0.5 | 0.75 | 0 | Pb | 1 | I | na | 3.25 | 0 |  |  | DMF | na | na | 1 | 0 | 0 |  | na | na |  | 0 | 0 | Au | na | 80 | Spiro-MeOTAD |  | C60 | na | na | 3.5 | 0 | 0 | SLG | FTO | 0.04 | 1.14 | 14.87 | 0.52 | 4.8 | 1.78
27621 | (iso-BA) | MA | na | 0.5 | 0.75 | 0 | Pb | 1 | I | na | 3.25 | 0 |  |  | DMF | na | na | 1 | 0 | 0 |  | na | na |  | 0 | 0 | Au | na | 80 | Spiro-MeOTAD |  | C60 | na | na | 3.5 | 0 | 0 | SLG | FTO | 0.04 | 1.2 | 16.54 | 0.535 | 6.43 | 1.74
27622 | MA | na | na | 1 | 0 | 0 | Pb | 1 | I | na | 3 | 0 |  |  | DMF | na | IPA | 1 | 0 | 1 | 40 | na | 100 | 3 | 0 | 5 | Au | na | 100 | na |  | TiO2-c | na | na | 200 | 0 | 0 | SLG | ITO | 0.11 | 0.63 | 12.31 | 0.48 | 3.74 | 1.62
27628 | MA | na | na | 1 | 0 | 0 | Pb | 1 | I | na | 3 | 0 |  |  | DMF | na | IPA | 1 | 0 | 1 |  | na | na |  | 0 | 0 | Ca | Al | 20 | PEDOT:PSS |  | PCBM-70 | na | na |  | 0 | 0 | SLG | ITO | 0.1 | 0.1 | 0.329 | 0.19 | 0.01 | 1.6
27629 | MA | na | na | 1 | 0 | 0 | Pb | 1 | I | na | 3 | 0 | H2O | 5.0000000000000001E-3 | DMF | na | IPA | 1 | 0 | 1 |  | na | na |  | 0 | 0 | Ca | Al | 20 | PEDOT:PSS |  | PCBM-70 | na | na |  | 0 | 0 | SLG | ITO | 0.1 | 0.89 | 13.9 | 0.6 | 7.4 | 1.6
27630 | MA | na | na | 1 | 0 | 0 | Pb | 1 | I | na | 3 | 0 | H2O | 0.01 | DMF | na | IPA | 1 | 0 | 1 |  | na | na |  | 0 | 0 | Ca | Al | 20 | PEDOT:PSS |  | PCBM-70 | na | na |  | 0 | 0 | SLG | ITO | 0.1 | 0.94 | 19.1 | 0.74 | 13.29 | 1.6
27631 | MA | na | na | 1 | 0 | 0 | Pb | 1 | I | na | 3 | 0 | H2O | 0.02 | DMF | na | IPA | 1 | 0 | 1 |  | na | na |  | 0 | 0 | Ca | Al | 20 | PEDOT:PSS |  | PCBM-70 | na | na |  | 0 | 0 | SLG | ITO | 0.1 | 1.03 | 20.6 | 0.85 | 18.04 | 1.6
27632 | MA | na | na | 1 | 0 | 0 | Pb | 1 | I | na | 3 | 0 | H2O | 0.03 | DMF | na | IPA | 1 | 0 | 1 |  | na | na |  | 0 | 0 | Ca | Al | 20 | PEDOT:PSS |  | PCBM-70 | na | na |  | 0 | 0 | SLG | ITO | 0.1 | 0.98 | 19.5 | 0.78 | 14.91 | 1.6
27633 | MA | na | na | 1 | 0 | 0 | Pb | 1 | I | na | 3 | 0 | H2O | 0.04 | DMF | na | IPA | 1 | 0 | 1 |  | na | na |  | 0 | 0 | Ca | Al | 20 | PEDOT:PSS |  | PCBM-70 | na | na |  | 0 | 0 | SLG | ITO | 0.1 | 0.92 | 14.3 | 0.64 | 8.42 | 1.6
27634 | MA | na | na | 1 | 0 | 0 | Pb | 1 | I | na | 3 | 0 | Cl |  |  | na | na |  | 0 | 0 |  | na | na |  | 0 | 0 | Au | na |  | Spiro-MeOTAD |  | TiO2-c | na | na |  | 0 | 0 | SLG | FTO | 0.1 | 0.92 | 19.2 | 0.57 | 10.07 | 1.6
27635 | MA | na | na | 1 | 0 | 0 | Pb | 1 | I | na | 3 | 0 | Cl |  | DMF | na | na | 1 | 0 | 0 | 25 | 90 | na | 30 | 150 | 0 | Au | na | 100 | Spiro-MeOTAD |  | TiO2-c | na | na |  | 0 | 0 | SLG | FTO | 0.013 | 1 | 18.3 | 0.793 | 14.5 | 1.6
27636 | MA | na | na | 1 | 0 | 0 | Pb | 1 | I | na | 3 | 0 |  |  | DMF | na | na | 1 | 0 | 0 | 100 | na | na | 60 | 0 | 0 | Au | na | 50 | Spiro-MeOTAD | 70 | Fe2O3 | na | na | 150 | 0 | 0 | SLG | FTO | 0.2 | 1.55 | 11.27 | 0.33 | 5.76 | 1.58
27637 | FA | MA | na | 0.4 | 0.6 | 0 | Pb | 1 | I | na | 3 | 0 |  |  | DMF | DMSO | na | 4 | 1 | 0 | 100 | na | na |  | 0 | 0 | Au | na | 80 | Spiro-MeOTAD |  | TiO2-c | TiO2-mp | na | 50 |  | 0 | SLG | FTO | 0.1 | 1.13 | 21.5 | 0.743 | 18.05
27638 | MA | na | na | 1 | 0 | 0 | Pb | 1 | I | na | 3 | 0 |  |  | DMF | DMSO | na | 9 | 1 | 0 | 100 | na | na | 10 | 0 | 0 | Ag | na | 100 | CuSCN | 15 | PCBM-60 | bis-C60 | na | 10 | 10 | 0 | SLG | ITO | 0.1 | 0.92 | 19.45 | 0.62 | 11.2 | 1.59
27639 | MA | na | na | 1 | 0 | 0 | Pb | 1 | I | na | 3 | 0 |  |  | DMF | DMSO | na | 9 | 1 | 0 | 100 | na | na | 10 | 0 | 0 | Ag | na | 100 | CuSCN | 15 | PCBM-60 | bis-C60 | na | 10 | 10 | 0 | SLG | ITO | 0.1 | 0.99 | 21.01 | 0.72 | 14.7 | 1.6
27640 | MA | na | na | 1 | 0 | 0 | Pb | 1 | I | na | 3 | 0 |  |  | DMF | DMSO | na | 9 | 1 | 0 | 100 | na | na | 10 | 0 | 0 | Ag | na | 100 | CuSCN | 15 | PCBM-60 | bis-C60 | na | 10 | 10 | 0 | SLG | ITO | 0.1 | 0.93 | 20.77 | 0.66 | 12.79 | 1.6
27641 | MA | na | na | 1 | 0 | 0 | Pb | 1 | I | na | 3 | 0 |  |  | DMF | DMSO | na | 9 | 1 | 0 | 100 | na | na | 10 | 0 | 0 | Ag | na | 100 | CuSCN | 15 | PCBM-60 | bis-C60 | na | 10 | 10 | 0 | SLG | ITO | 0.1 | 0.91 | 18.54 | 0.62 | 10.46 | 1.6
27642 | MA | na | na | 1 | 0 | 0 | Pb | 1 | I | na | 3 | 0 |  |  | GBL | na | na | 1 | 0 | 0 |  | na | na |  | 0 | 0 | Carbon | na |  | na |  | TiO2-c | TiO2-mp | na |  | 25 | 0 | SLG | FTO | 0.1 | 0.8 | 11 | 0.53 | 4.69 | 1.6
27643 | MA | na | na | 1 | 0 | 0 | Pb | 1 | I | na | 3 | 0 |  |  | GBL | na | na | 1 | 0 | 0 |  | na | na |  | 0 | 0 | Carbon | na |  | na |  | TiO2-c | TiO2-mp | na |  | 25 | 0 | SLG | FTO | 0.1 | 0.77 | 8.3 | 0.58 | 3.68 | 1.6
27644 | MA | na | na | 1 | 0 | 0 | Pb | 1 | I | na | 3 | 0 |  |  | DMF | na | IPA | 1 | 0 | 1 | 70 | na | 100 | 10 | 0 | 5 | Ag | na |  | P3HT |  | ZnO-c | ZnO-nw | na |  | 500 | 0 | SLG | FTO | 0.04 | 0.398 | 7.06 | 0.423 | 1.18 | 1.6
27645 | MA | na | na | 1 | 0 | 0 | Pb | 1 | I | na | 3 | 0 |  |  | DMF | na | IPA | 1 | 0 | 1 | 70 | na | 100 | 10 | 0 | 5 | Ag | na |  | P3HT |  | ZnO-c | ZnO-nw | na |  | 500 | 0 | SLG | FTO | 0.04 | 0.256 | 8.32 | 0.409 | 0.87 | 1.6
27646 | MA | na | na | 1 | 0 | 0 | Pb | 1 | I | na | 3 | 0 |  |  | DMF | na | IPA | 1 | 0 | 1 | 70 | na | 100 | 10 | 0 | 5 | Ag | na |  | P3HT |  | ZnO-c | ZnO-nw | na |  | 500 | 0 | SLG | FTO | 0.04 | 0.444 | 9.83 | 0.455 | 1.97 | 1.6
27647 | MA | na | na | 1 | 0 | 0 | Pb | 1 | I | na | 3 | 0 |  |  | DMF | na | IPA | 1 | 0 | 1 | 70 | na | 100 | 10 | 0 | 5 | Ag | na |  | P3HT |  | ZnO-c | ZnO-nw | na |  | 500 | 0 | SLG | FTO | 0.04 | 0.413 | 9.09 | 0.451 | 1.7 | 1.6
27648 | MA | na | na | 1 | 0 | 0 | Pb | 1 | I | na | 3 | 0 |  |  | DMF | na | IPA | 1 | 0 | 1 | 70 | na | 100 | 10 | 0 | 5 | Ag | na |  | P3HT |  | ZnO-c | ZnO-nw | na |  | 500 | 0 | SLG | FTO | 0.04 | 0.19 | 8.18 | 0.497 | 0.6 | 1.6
27649 | MA | na | na | 1 | 0 | 0 | Pb | 1 | I | na | 3 | 0 |  |  | DMF | na | IPA | 1 | 0 | 1 | 70 | na | 100 | 10 | 0 | 5 | Ag | na |  | P3HT |  | ZnO-c | ZnO-nw | na |  | 500 | 0 | SLG | FTO | 0.04 | 0.562 | 10.96 | 0.497 | 3.05 | 1.6
27650 | MA | na | na | 1 | 0 | 0 | Pb | 1 | I | na | 3 | 0 |  |  | DMF | na | IPA | 1 | 0 | 1 | 70 | na | 100 | 10 | 0 | 5 | Ag | na |  | P3HT |  | ZnO-c | ZnO-nw | TiO2-np |  | 500 |  | SLG | FTO | 0.04 | 0.504 | 14.81 | 0.457 | 3.41 | 1.6
27651 | GU | MA | na | 1 | 3 | 0 | Pb | 3 | I | na | 12 | 0 | GA | 0.33 | DMF | DMSO | na | 10 | 1 | 0 | 80 | na | na | 10 | 0 | 0 | Au | na | 100 | Spiro-MeOTAD |  | TiO2-c | na | na |  | 0 | 0 | SLG | FTO | 0.09 | 1.08 | 17.3 | 0.633 | 12.5 | 1.83
27652 | GU | MA | na | 1 | 3 | 0 | Pb | 3 | I | na | 12 | 0 | GA | 0.33 | DMF | DMSO | na | 10 | 1 | 0 | 80 | na | na | 10 | 0 | 0 | Au | na | 100 | Spiro-MeOTAD |  | TiO2-c | na | na |  | 0 | 0 | SLG | FTO | 0.09 | 1.09 | 17.9 | 0.66 | 12.83 | 1.83
27653 | GU | MA | na | 1 | 3 | 0 | Pb | 3 | I | na | 12 | 0 | GA | 0.33 | DMF | DMSO | na | 10 | 1 | 0 | 80 | na | na | 10 | 0 | 0 | Au | na | 100 | Spiro-MeOTAD |  | TiO2-c | na | na |  | 0 | 0 | SLG | FTO | 0.09 | 1.13 | 18 | 0.656 | 14.1 | 1.75
27654 | GU | MA | na | 1 | 3 | 0 | Pb | 3 | I | na | 12 | 0 | GA | 0.33 | DMF | DMSO | na | 10 | 1 | 0 | 80 | na | na | 10 | 0 | 0 | Au | na | 100 | Spiro-MeOTAD |  | TiO2-c | na | na |  | 0 | 0 | SLG | FTO | 0.09 | 1.15 | 18.8 | 0.678 | 14.65 | 1.75
27655 | GU | MA | na | 1 | 3 | 0 | Pb | 3 | I | na | 12 | 0 | GA | 0.33 | DMF | DMSO | na | 10 | 1 | 0 | 80 | na | na | 10 | 0 | 0 | Au | na | 100 | Spiro-MeOTAD |  | TiO2-c | na | na |  | 0 | 0 | SLG | FTO | 0.09 | 1.15 | 18.8 | 0.678 | 14.65 | 1.75
27656 | GU | MA | na | 1 | 3 | 0 | Pb | 3 | I | na | 12 | 0 | GA | 0.33 | DMF | DMSO | na | 10 | 1 | 0 | 80 | na | na | 10 | 0 | 0 | Au | na | 100 | Spiro-MeOTAD |  | TiO2-c | na | na |  | 0 | 0 | SLG | FTO | 0.09 | 0.97 | 19 | 0.632 | 12.5 | 1.61
27657 | GU | MA | na | 1 | 3 | 0 | Pb | 3 | I | na | 12 | 0 | GA | 0.33 | DMF | DMSO | na | 10 | 1 | 0 | 80 | na | na | 10 | 0 | 0 | Au | na | 100 | Spiro-MeOTAD |  | TiO2-c | na | na |  | 0 | 0 | SLG | FTO | 0.09 | 1 | 20.7 | 0.663 | 13.83 | 1.61
27658 | MA | na | na | 1 | 0 | 0 | Pb | 1 | I | na | 3 | 0 | Cl | 0.33 | DMF | na | na | 1 | 0 | 0 | 80 | na | na | 30 | 0 | 0 | Au | na | 100 | CuMePc | 330 | TiO2-c | TiO2-mp | na |  | 400 | 0 | SLG | FTO | 0.15 | 0.65 | 16.5 | 0.5 | 5 | 1.58
27659 | MA | na | na | 1 | 0 | 0 | Pb | 1 | I | na | 3 | 0 |  |  | DMF | na | IPA | 1 | 0 | 1 | 90 | na | 150 | 10 | 0 | 15 | Au | na | 100 | Spiro-MeOTAD |  | TiO2-c | TiO2-mp | na |  | 224 | 0 | SLG | ITO | 0.102 | 1.08 | 19.9 | 0.69 | 14.77 | 1.6
27660 | MA | na | na | 1 | 0 | 0 | Pb | 1 | I | na | 3 | 0 |  |  | DMF | na | IPA | 1 | 0 | 1 | 90 | na | 150 | 10 | 0 | 15 | Au | na | 100 | Spiro-MeOTAD |  | TiO2-c | TiO2-mp | na |  | 140 | 0 | SLG | ITO | 0.102 | 1.04 | 18.42 | 0.64 | 12.28 | 1.6
27661 | MA | na | na | 1 | 0 | 0 | Pb | 1 | I | na | 3 | 0 |  |  | DMF | na | IPA | 1 | 0 | 1 | 90 | na | 150 | 10 | 0 | 15 | Au | na | 100 | Spiro-MeOTAD |  | TiO2-c | TiO2-mp | na |  | 224 | 0 | SLG | ITO | 0.102 | 1.1 | 20.88 | 0.74 | 14.39 | 1.6
27662 | MA | na | na | 1 | 0 | 0 | Pb | 1 | I | na | 3 | 0 |  |  | DMF | na | IPA | 1 | 0 | 1 | 90 | na | 150 | 10 | 0 | 15 | Au | na | 100 | Spiro-MeOTAD |  | TiO2-c | TiO2-mp | na |  |  | 0 | SLG | ITO | 0.102 | 1.11 | 21.98 | 0.78 | 17.17 | 1.6
27663 | MA | na | na | 1 | 0 | 0 | Pb | 1 | I | na | 3 | 0 |  |  | DMF | na | IPA | 1 | 0 | 1 | 90 | na | 150 | 10 | 0 | 15 | Au | na | 100 | Spiro-MeOTAD |  | SnO2-c | SnO2-mp | na |  |  | 0 | SLG | ITO | 0.102 | 1.07 | 21.25 | 0.6 | 13.61 | 1.6
27664 | MA | na | na | 1 | 0 | 0 | Pb | 1 | I | na | 3 | 0 |  |  | DMF | na | IPA | 1 | 0 | 1 | 90 | na | 150 | 10 | 0 | 15 | Au | na | 100 | Spiro-MeOTAD |  | SnO2-c | SnO2-mp | na |  |  | 0 | SLG | ITO | 0.102 | 0.94 | 21.21 | 0.57 | 11.45 | 1.6
27665 | MA | na | na | 1 | 0 | 0 | Pb | 1 | I | na | 3 | 0 |  |  | DMF | na | IPA | 1 | 0 | 1 | 90 | na | 150 | 10 | 0 | 15 | Au | na | 100 | Spiro-MeOTAD |  | SnO2-c | SnO2-mp | na |  |  | 0 | SLG | ITO | 0.102 | 1.08 | 21.51 | 0.73 | 17.01 | 1.6
27666 | MA | na | na | 1 | 0 | 0 | Pb | 1 | I | na | 3 | 0 |  |  | DMF | na | IPA | 1 | 0 | 1 | 90 | na | 150 | 10 | 0 | 15 | Au | na | 100 | Spiro-MeOTAD |  | SnO2-c | SnO2-mp | na |  |  | 0 | SLG | ITO | 0.102 | 1.06 | 22.32 | 0.77 | 18.1 | 1.6
27667 | MA | na | na | 1 | 0 | 0 | Pb | 1 | I | na | 3 | 0 |  |  | DMSO | na | na | 1 | 0 | 0 | 100 | na | na | 40 | 0 | 0 | Au | na | 70 | Spiro-MeOTAD | 150 | TiO2-c | TiO2-mp | na | 40 | 100 | 0 | SLG | FTO | 0.16 | 1.07 | 22.42 | 0.76 | 18.26 | 1.6
27671 | MA | na | na | 1 | 0 | 0 | Pb | 1 | I | na | 3 | 0 |  |  | DMSO | na | na | 1 | 0 | 0 | 100 | na | na | 40 | 0 | 0 | Au | na | 70 | Spiro-MeOTAD | 150 | TiO2-c | TiO2-mp | na | 40 | 100 | 0 | SLG | FTO | 0.16 | 1.076 | 22.51 | 0.768 | 18.61 | 1.6
27673 | FA | MA | na | 0.85 | 0.15 | 0 | Pb | 1 | Br | I | 0.45 | 2.5499999999999998 |  |  | DMF | DMSO | na |  |  | 0 | 100 | na | na | 50 | 0 | 0 | Au | na | 60 | Spiro-MeOTAD | 160 | TiO2-c | TiO2-mp | na | 70 | 180 | 0 | SLG | FTO | 0.1 | 0.73 | 4.7 | 0.428 | 1.47
27674 | FA | MA | na | 0.85 | 0.15 | 0 | Pb | 1 | Br | I | 0.45 | 2.5499999999999998 |  |  | DMF | DMSO | na |  |  | 0 | 100 | na | na | 50 | 0 | 0 | Au | na | 60 | Spiro-MeOTAD | 160 | TiO2-c | TiO2-mp | na | 70 | 180 | 0 | SLG | FTO | 0.1 | 0.81 | 10.45 | 0.666 | 5.63
27675 | FA | MA | na | 0.85 | 0.15 | 0 | Pb | 1 | Br | I | 0.45 | 2.5499999999999998 |  |  | DMF | DMSO | na |  |  | 0 | 100 | na | na | 50 | 0 | 0 | Au | na | 60 | Spiro-MeOTAD | 160 | TiO2-c | TiO2-mp | na | 70 | 180 | 0 | SLG | FTO | 0.1 | 1.09 | 22.33 | 0.73 | 17.75
27676 | FA | MA | na | 0.85 | 0.15 | 0 | Pb | 1 | Br | I | 0.45 | 2.5499999999999998 |  |  | DMF | DMSO | na |  |  | 0 | 100 | na | na | 50 | 0 | 0 | Au | na | 60 | Spiro-MeOTAD | 160 | TiO2-c | TiO2-mp | na | 70 | 180 | 0 | SLG | FTO | 0.1 | 0.92 | 17.87 | 0.62 | 10.13
27677 | (NH4) | FA | MA | 6.8 | 0.15 | 1.7 | Pb | 7.8 | Br | I | 0.45 | 23.8 | NH4I |  | DMF | DMSO | na |  |  | 0 | 100 | na | na | 50 | 0 | 0 | Au | na | 60 | Spiro-MeOTAD | 160 | TiO2-c | TiO2-mp | na | 70 | 180 | 0 | SLG | FTO | 0.1 | 0.78 | 10.19 | 0.68 | 5.38
27678 | (NH4) | FA | MA | 6.8 | 0.15 | 1.7 | Pb | 7.8 | Br | I | 0.45 | 23.8 | NH4I |  | DMF | DMSO | na |  |  | 0 | 100 | na | na | 50 | 0 | 0 | Au | na | 60 | Spiro-MeOTAD | 160 | TiO2-c | TiO2-mp | na | 70 | 180 | 0 | SLG | FTO | 0.1 | 0.85 | 15.29 | 0.68 | 8.77
27679 | (NH4) | FA | MA | 6.8 | 0.15 | 1.7 | Pb | 7.8 | Br | I | 0.45 | 23.8 | NH4I |  | DMF | DMSO | na |  |  | 0 | 100 | na | na | 50 | 0 | 0 | Au | na | 60 | Spiro-MeOTAD | 160 | TiO2-c | TiO2-mp | na | 70 | 180 | 0 | SLG | FTO | 0.1 | 1.09 | 22.6 | 0.77 | 18.49
27680 | (NH4) | FA | MA | 6.8 | 0.15 | 1.7 | Pb | 7.8 | Br | I | 0.45 | 23.8 | NH4I |  | DMF | DMSO | na |  |  | 0 | 100 | na | na | 50 | 0 | 0 | Au | na | 60 | Spiro-MeOTAD | 160 | TiO2-c | TiO2-mp | na | 70 | 180 | 0 | SLG | FTO | 0.1 | 1.1 | 20.56 | 0.76 | 17.15
27681 | (NH4) | FA | MA | 1.7 | 0.15 | 1.7 | Pb | 2.7 | Br | I | 0.45 | 8.5 | NH4I |  | DMF | DMSO | na |  |  | 0 | 100 | na | na | 50 | 0 | 0 | Au | na | 60 | Spiro-MeOTAD | 160 | TiO2-c | TiO2-mp | na | 70 | 180 | 0 | SLG | FTO | 0.1 | 0.94 | 15.53 | 0.593 | 8.67
27682 | (NH4) | FA | MA | 3.4 | 0.15 | 1.7 | Pb | 4.4000000000000004 | Br | I | 0.45 | 13.6 | NH4I |  | DMF | DMSO | na |  |  | 0 | 100 | na | na | 50 | 0 | 0 | Au | na | 60 | Spiro-MeOTAD | 160 | TiO2-c | TiO2-mp | na | 70 | 180 | 0 | SLG | FTO | 0.1 | 0.99 | 18.27 | 0.663 | 12.02
27683 | (NH4) | FA | MA | 5.0999999999999996 | 0.15 | 1.7 | Pb | 6.1 | Br | I | 0.45 | 18.7 | NH4I |  | DMF | DMSO | na |  |  | 0 | 100 | na | na | 50 | 0 | 0 | Au | na | 60 | Spiro-MeOTAD | 160 | TiO2-c | TiO2-mp | na | 70 | 180 | 0 | SLG | FTO | 0.1 | 1.05 | 20.51 | 0.703 | 15.15
27684 | (NH4) | FA | MA | 6.8 | 0.15 | 1.7 | Pb | 7.8 | Br | I | 0.45 | 23.8 | NH4I |  | DMF | DMSO | na |  |  | 0 | 100 | na | na | 50 | 0 | 0 | Au | na | 60 | Spiro-MeOTAD | 160 | TiO2-c | TiO2-mp | na | 70 | 180 | 0 | SLG | FTO | 0.1 | 1.09 | 22.6 | 0.769 | 18.93
27685 | (NH4) | FA | MA | 8.5 | 0.15 | 1.7 | Pb | 9.5 | Br | I | 0.45 | 28.9 | NH4I |  | DMF | DMSO | na |  |  | 0 | 100 | na | na | 50 | 0 | 0 | Au | na | 60 | Spiro-MeOTAD | 160 | TiO2-c | TiO2-mp | na | 70 | 180 | 0 | SLG | FTO | 0.1 | 1.09 | 22.69 | 0.762 | 18.86
27686 | (NH4) | FA | MA | 10.199999999999999 | 0.15 | 1.7 | Pb | 11.2 | Br | I | 0.45 | 34 | NH4I |  | DMF | DMSO | na |  |  | 0 | 100 | na | na | 50 | 0 | 0 | Au | na | 60 | Spiro-MeOTAD | 160 | TiO2-c | TiO2-mp | na | 70 | 180 | 0 | SLG | FTO | 0.1 | 1.08 | 22.35 | 0.759 | 18.32
27687 | (NH4) | FA | MA | 11.9 | 0.15 | 1.7 | Pb | 12.9 | Br | I | 0.45 | 39.1 | NH4I |  | DMF | DMSO | na |  |  | 0 | 100 | na | na | 50 | 0 | 0 | Au | na | 60 | Spiro-MeOTAD | 160 | TiO2-c | TiO2-mp | na | 70 | 180 | 0 | SLG | FTO | 0.1 | 1.08 | 22.13 | 0.753 | 18.01
27688 | FA | MA | na | 0.85 | 0.15 | 0 | Pb | 1 | Br | I | 0.45 | 2.5499999999999998 |  |  | DMF | DMSO | na |  |  | 0 | 100 | na | na | 50 | 0 | 0 | Au | na | 60 | Spiro-MeOTAD | 160 | TiO2-c | TiO2-mp | na | 70 | 180 | 0 | SLG | FTO | 0.1 | 1.09 | 22.025 | 0.712 | 17.1
27689 | (NH4) | FA | MA | 6.8 | 0.15 | 1.7 | Pb | 7.8 | Br | I | 0.45 | 23.8 | NH4I |  | DMF | DMSO | na |  |  | 0 | 100 | na | na | 50 | 0 | 0 | Au | na | 60 | Spiro-MeOTAD | 160 | TiO2-c | TiO2-mp | na | 70 | 180 | 0 | SLG | FTO | 0.1 | 1.09 | 22.23 | 0.755 | 18.3
27690 | FA | MA | na | 0.85 | 0.15 | 0 | Pb | 1 | Br | I | 0.45 | 2.5499999999999998 |  |  | DMF | DMSO | na |  |  | 0 | 100 | na | na | 50 | 0 | 0 | Au | na | 60 | Spiro-MeOTAD | 160 | TiO2-c | TiO2-mp | na | 70 | 180 | 0 | SLG | FTO | 0.1 | 1.09 | 21.93 | 0.728 | 17.41
27691 | (NH4) | FA | MA | 6.8 | 0.15 | 1.7 | Pb | 7.8 | Br | I | 0.45 | 23.8 | NH4I |  | DMF | DMSO | na |  |  | 0 | 100 | na | na | 50 | 0 | 0 | Au | na | 60 | Spiro-MeOTAD | 160 | TiO2-c | TiO2-mp | na | 70 | 180 | 0 | SLG | FTO | 0.1 | 1.09 | 22.25 | 0.764 | 18.53
27692 | FA | MA | na | 0.85 | 0.15 | 0 | Pb | 1 | Br | I | 0.45 | 2.5499999999999998 |  |  | DMF | DMSO | na |  |  | 0 | 100 | na | na | 50 | 0 | 0 | Au | na | 60 | Spiro-MeOTAD | 160 | TiO2-c | TiO2-mp | na | 70 | 180 | 0 | SLG | FTO | 0.1 | 1.08 | 22.22 | 0.722 | 17.34
27693 | (NH4) | FA | MA | 6.8 | 0.15 | 1.7 | Pb | 7.8 | Br | I | 0.45 | 23.8 | NH4I |  | DMF | DMSO | na |  |  | 0 | 100 | na | na | 50 | 0 | 0 | Au | na | 60 | Spiro-MeOTAD | 160 | TiO2-c | TiO2-mp | na | 70 | 180 | 0 | SLG | FTO | 0.1 | 1.06 | 20.24 | 0.702 | 15.06
27694 | FA | MA | na | 0.85 | 0.15 | 0 | Pb | 1 | Br | I | 0.45 | 2.5499999999999998 |  |  | DMF | DMSO | na |  |  | 0 | 100 | na | na | 50 | 0 | 0 | Au | na | 60 | Spiro-MeOTAD | 160 | TiO2-c | TiO2-mp | na | 70 | 180 | 0 | SLG | FTO | 0.1 | 1.08 | 22.03 | 0.714 | 16.99
27695 | (NH4) | FA | MA | 6.8 | 0.15 | 1.7 | Pb | 7.8 | Br | I | 0.45 | 23.8 | NH4I |  | DMF | DMSO | na |  |  | 0 | 100 | na | na | 50 | 0 | 0 | Au | na | 60 | Spiro-MeOTAD | 160 | TiO2-c | TiO2-mp | na | 70 | 180 | 0 | SLG | FTO | 0.1 | 1.08 | 22.47 | 0.736 | 17.87
27696 | (NH4) | FA | MA | 6.8 | 0.15 | 1.7 | Pb | 7.8 | Br | I | 0.45 | 23.8 | NH4I |  | DMF | DMSO | na |  |  | 0 | 100 | na | na | 50 | 0 | 0 | Au | na | 60 | Spiro-MeOTAD | 160 | TiO2-c | TiO2-mp | na | 70 | 180 | 0 | SLG | FTO | 0.1 | 1.09 | 22.6 | 0.769 | 18.93
27697 | (NH4) | FA | MA | 6.8 | 0.15 | 1.7 | Pb | 7.8 | Br | I | 0.45 | 23.8 | NH4I |  | DMF | DMSO | na |  |  | 0 | 100 | na | na | 50 | 0 | 0 | Au | na | 60 | Spiro-MeOTAD | 160 | TiO2-c | TiO2-mp | na | 70 | 180 | 0 | SLG | FTO | 0.1 | 1.09 | 22.19 | 0.742 | 18.17
27698 | (NH4) | FA | MA | 6.8 | 0.15 | 1.7 | Pb | 7.8 | Br | I | 0.45 | 23.8 | NH4I |  | DMF | DMSO | na |  |  | 0 | 100 | na | na | 50 | 0 | 0 | Au | na | 60 | Spiro-MeOTAD | 160 | TiO2-c | TiO2-mp | na | 70 | 180 | 0 | SLG | FTO | 0.1 | 1.07 | 21.9 | 0.741 | 17.34
27699 | FA | MA | na | 0.9 | 0.1 | 0 | Pb | 1 | Br | I | 0.1 | 2.9 | Cl | 0.08 | DMF | DMSO | IPA | 9.5 | 1 | 1 | 70 | na | 150 | 1 | 0 | 15 | Au | na | 80 | Spiro-MeOTAD | 160 | TiO2-c | na | na | 50 | 0 | 0 | SLG | FTO | 0.09 | 1.06 | 23.1 | 0.763 | 18.6 | 1.57
27700 | FA | MA | na | 0.9 | 0.1 | 0 | Pb | 1 | Br | I | 0.1 | 2.9 | Cl | 0.08 | DMF | DMSO | IPA | 9.5 | 1 | 1 | 70 | na | 150 | 1 | 0 | 15 | Au | na | 80 | Spiro-MeOTAD | 160 | TiO2-c | na | na | 50 | 0 | 0 | SLG | FTO | 0.09 | 1.11 | 23.1 | 0.78 | 19.9 | 1.57
27701 | FA | MA | na | 0.9 | 0.1 | 0 | Pb | 1 | Br | I | 0.1 | 2.9 | Cl | 0.08 | DMF | DMSO | IPA | 9.5 | 1 | 1 | 70 | na | 150 | 1 | 0 | 15 | Au | na | 80 | Spiro-MeOTAD | 160 | TiO2-c | na | na | 50 | 0 | 0 | SLG | FTO | 0.09 | 1.12 | 23.4 | 0.78 | 20.4 | 1.57
27702 | FA | MA | na | 0.9 | 0.1 | 0 | Pb | 1 | Br | I | 0.1 | 2.9 | Cl | 0.08 | DMF | DMSO | IPA | 9.5 | 1 | 1 | 70 | na | 150 | 1 | 0 | 15 | Au | na | 80 | Spiro-MeOTAD | 160 | TiO2-c | na | na | 50 | 0 | 0 | SLG | FTO | 0.09 | 1.05 | 23.5 | 0.763 | 18.8 | 1.57
27703 | FA | MA | na | 0.9 | 0.1 | 0 | Pb | 1 | Br | I | 0.1 | 2.9 | Cl | 0.08 | DMF | DMSO | IPA | 9.5 | 1 | 1 | 70 | na | 150 | 1 | 0 | 15 | Au | na | 80 | Spiro-MeOTAD | 160 | TiO2-c | na | na | 50 | 0 | 0 | SLG | FTO | 0.09 | 1.07 | 23.2 | 0.77 | 18.7 | 1.57
27704 | FA | MA | na | 0.9 | 0.1 | 0 | Pb | 1 | Br | I | 0.1 | 2.9 | Cl | 0.08 | DMF | DMSO | IPA | 9.5 | 1 | 1 | 70 | na | 150 | 1 | 0 | 15 | Au | na | 80 | Spiro-MeOTAD | 160 | TiO2-c | na | na | 50 | 0 | 0 | SLG | FTO | 0.09 | 1.13 | 23.6 | 0.784 | 20.6 | 1.57
27705 | FA | MA | na | 0.9 | 0.1 | 0 | Pb | 1 | Br | I | 0.1 | 2.9 | Cl | 0.08 | DMF | DMSO | IPA | 9.5 | 1 | 1 | 70 | na | 150 | 1 | 0 | 15 | Au | na | 80 | Spiro-MeOTAD | 160 | TiO2-c | na | na | 50 | 0 | 0 | SLG | FTO | 0.09 | 1.04 | 23.2 | 0.735 | 17.7 | 1.57
27706 | FA | MA | na | 0.9 | 0.1 | 0 | Pb | 1 | Br | I | 0.1 | 2.9 | Cl | 0.08 | DMF | DMSO | IPA | 9.5 | 1 | 1 | 70 | na | 150 | 1 | 0 | 15 | Au | na | 80 | Spiro-MeOTAD | 160 | TiO2-c | na | na | 80 | 0 | 0 | SLG | FTO | 0.09 | 1.06 | 23 | 0.754 | 18.3 | 1.57
27707 | MA | na | na | 1 | 0 | 0 | Pb | 1 | I | na | 3 | 0 |  |  | GBL | na | na | 1 | 0 | 0 | 100 | na | na | 15 | 0 | 0 | Au | na |  | Spiro-MeOTAD |  | TiO2-c | TiO2-mp | na | 50 | 300 | 0 | SLG | FTO | 0.16 | 0.73 | 0.5 | 0.517 | 2.83 | 1.6
27708 | MA | na | na | 1 | 0 | 0 | Pb | 1 | I | na | 3 | 0 |  |  | GBL | na | na | 1 | 0 | 0 | 100 | na | na | 15 | 0 | 0 | Au | na |  | Spiro-MeOTAD |  | TiO2-c | TiO2-mp | na | 50 | 300 | 0 | SLG | FTO | 0.16 | 0.827 | 1.9 | 0.486 | 5.16 | 1.6
27709 | MA | na | na | 1 | 0 | 0 | Pb | 1 | I | na | 3 | 0 |  |  | GBL | na | na | 1 | 0 | 0 | 100 | na | na | 15 | 0 | 0 | Au | na |  | Spiro-MeOTAD |  | TiO2-c | TiO2-mp | na | 50 | 300 | 0 | SLG | FTO | 0.16 | 0.793 | 11.1 | 0.413 | 4.29 | 1.6
27710 | MA | na | na | 1 | 0 | 0 | Pb | 1 | I | na | 3 | 0 |  |  | GBL | na | na | 1 | 0 | 0 | 100 | na | na | 15 | 0 | 0 | Au | na |  | Spiro-MeOTAD |  | TiO2-c | TiO2-mp | na | 50 | 300 | 0 | SLG | FTO | 0.16 | 0.86 | 15.8 | 0.4 | 5.44 | 1.6
27711 | MA | na | na | 1 | 0 | 0 | Pb | 1 | I | na | 3 | 0 |  |  | GBL | na | na | 1 | 0 | 0 | 100 | na | na | 15 | 0 | 0 | Au | na |  | Spiro-MeOTAD |  | TiO2-c | TiO2-mp | na | 50 | 300 | 0 | SLG | FTO | 0.16 | 0.848 | 16.5 | 0.496 | 6.96 | 1.6
27712 | MA | na | na | 1 | 0 | 0 | Pb | 1 | I | na | 3 | 0 |  |  | GBL | na | na | 1 | 0 | 0 | 100 | na | na | 15 | 0 | 0 | Au | na |  | Spiro-MeOTAD |  | TiO2-c | TiO2-mp | na | 50 | 300 | 0 | SLG | FTO | 0.16 | 0.802 | 15.7 | 0.5 | 6.3 | 1.6
27713 | MA | na | na | 1 | 0 | 0 | Pb | 1 | I | na | 3 | 0 |  |  | GBL | na | na | 1 | 0 | 0 | 100 | na | na | 15 | 0 | 0 | Au | na |  | Spiro-MeOTAD |  | TiO2-c | TiO2-mp | na | 50 | 300 | 0 | SLG | FTO | 0.16 | 0.721 | 16 | 0.493 | 5.69 | 1.6
27714 | MA | na | na | 1 | 0 | 0 | Pb | 1 | I | na | 3 | 0 |  |  | GBL | na | IPA | 1 | 0 | 1 |  | na | 100 |  | 0 | 15 | Au | na |  | Spiro-MeOTAD |  | TiO2-c | TiO2-mp | na | 50 | 300 | 0 | SLG | FTO | 0.16 | 0.604 | 10.4 | 0.534 | 3.35 | 1.6
27715 | MA | na | na | 1 | 0 | 0 | Pb | 1 | I | na | 3 | 0 | HI | 0.05 | DMF | na | na | 1 | 0 | 1 |  | na | 100 |  | 0 | 5 | Au | na | 120 | Spiro-MeOTAD | 350 | TiO2-c | TiO2-mp | na | 20 | 100 | 0 | SLG | FTO | 0.1 | 1 | 20.95 | 0.71 | 15.08 | 1.57
27716 | MA | na | na | 1 | 0 | 0 | Pb | 1 | Br | I | 2 | 1 | HBr | 0.05 | DMF | na | na | 1 | 0 | 1 |  | na | 100 |  | 0 | 5 | Au | na | 120 | Spiro-MeOTAD | 350 | TiO2-c | TiO2-mp | na | 20 | 100 | 0 | SLG | FTO | 0.1 | 1.09 | 14.35 | 0.7 | 11.18
27717 | MA | na | na | 1 | 0 | 0 | Pb | 1 | I | na | 3 | 0 | HI | 0.05 | DMF | na | na | 1 | 0 | 1 |  | na | 100 |  | 0 | 5 | Au | na | 120 | Spiro-MeOTAD | 350 | TiO2-c | TiO2-mp | na | 20 | 100 | 0 | SLG | FTO | 0.1 | 0.26 | 10 |  |  | 1.57
27718 | MA | na | na | 1 | 0 | 0 | Pb | 1 | I | na | 3 | 0 | HI | 0.05 | DMF | na | na | 1 | 0 | 1 |  | na | 100 |  | 0 | 5 | Au | na | 120 | Spiro-MeOTAD | 350 | TiO2-c | TiO2-mp | na | 20 | 100 | 0 | SLG | FTO | 0.1 | 1.03 | 19.25 |  |  | 1.57
27719 | MA | na | na | 1 | 0 | 0 | Pb | 1 | I | na | 3 | 0 | HI | 0.05 | DMF | na | na | 1 | 0 | 1 |  | na | 100 |  | 0 | 5 | Au | na | 120 | Spiro-MeOTAD | 350 | TiO2-c | TiO2-mp | na | 20 | 100 | 0 | SLG | FTO | 0.1 | 1.03 | 21.38 |  |  | 1.57
27720 | MA | na | na | 1 | 0 | 0 | Pb | 1 | I | na | 3 | 0 | HI | 0.05 | DMF | na | na | 1 | 0 | 1 |  | na | 100 |  | 0 | 5 | Au | na | 120 | Spiro-MeOTAD | 350 | TiO2-c | TiO2-mp | na | 20 | 100 | 0 | SLG | FTO | 0.1 | 1.04 | 21.8 | 0.72 | 15.8 | 1.57
27721 | MA | na | na | 1 | 0 | 0 | Pb | 1 | Br | I | 2 | 1 | HBr | 0.05 | DMF | na | na | 1 | 0 | 1 |  | na | 100 |  | 0 | 5 | Au | na | 120 | Spiro-MeOTAD | 350 | TiO2-c | TiO2-mp | na | 20 | 100 | 0 | SLG | FTO | 0.1 | 1.15 | 14.4 | 0.73 | 11.9
27722 | MA | na | na | 1 | 0 | 0 | Pb | 1 | I | na | 3 | 0 | HI | 0.05 | DMF | na | na | 1 | 0 | 1 |  | na | 100 |  | 0 | 5 | Au | na | 120 | Spiro-MeOTAD | 350 | TiO2-c | TiO2-mp | na | 20 | 100 | 0 | SLG | FTO | 0.1 | 1.02 | 21.7 |  |  | 1.57
27723 | MA | na | na | 1 | 0 | 0 | Pb | 1 | I | na | 3 | 0 | HI | 0.05 | DMF | na | na | 1 | 0 | 1 |  | na | 100 |  | 0 | 5 | Au | na | 120 | Spiro-MeOTAD | 350 | TiO2-c | TiO2-mp | na | 20 | 100 | 0 | SLG | FTO | 0.1 | 1.03 | 22.08 |  |  | 1.57
27724 | MA | na | na | 1 | 0 | 0 | Pb | 1 | I | na | 3 | 0 | HI | 0.05 | DMF | na | na | 1 | 0 | 1 |  | na | 100 |  | 0 | 5 | Au | na | 120 | Spiro-MeOTAD | 350 | TiO2-c | TiO2-mp | na | 20 | 100 | 0 | SLG | FTO | 0.1 | 1.03 | 22.08 |  |  | 1.57
27725 | MA | na | na | 1 | 0 | 0 | Pb | 1 | I | na | 3 | 0 | HI | 0.05 | DMF | na | na | 1 | 0 | 1 |  | na | 100 |  | 0 | 5 | Au | na | 120 | Spiro-MeOTAD | 350 | TiO2-c | TiO2-mp | na | 20 | 100 | 0 | SLG | FTO | 0.1 | 1.01 | 20.34 | 0.62 | 12.73 | 1.57
27726 | MA | na | na | 1 | 0 | 0 | Pb | 1 | I | na | 3 | 0 | HI | 0.05 | DMF | na | na | 1 | 0 | 1 |  | na | 100 |  | 0 | 5 | Au | na | 120 | Spiro-MeOTAD | 350 | TiO2-c | TiO2-mp | na | 20 | 100 | 0 | SLG | FTO | 0.1 | 1.04 | 20.91 | 0.65 | 14.14 | 1.57
27727 | MA | na | na | 1 | 0 | 0 | Pb | 1 | I | na | 3 | 0 |  |  | DMF | na | IPA | 1 | 0 | 1 |  | na | 70 |  | 0 | 30 | Ag | na | 150 | Spiro-MeOTAD | 170 | TiO2-c | TiO2-mp | na | 50 | 200 | 0 | SLG | FTO | 0.07 | 0.86 | 16.9 | 0.5 | 7.2 | 1.6
27728 | MA | na | na | 1 | 0 | 0 | Pb | 1 | I | na | 3 | 0 |  |  | DMF | na | IPA | 1 | 0 | 1 |  | na | 70 |  | 0 | 30 | Ag | na | 150 | Spiro-MeOTAD | 170 | TiO2-c | TiO2-mp | na | 50 | 200 | 0 | SLG | FTO | 0.07 | 0.86 | 19 | 0.62 | 10.13 | 1.6
27729 | MA | na | na | 1 | 0 | 0 | Pb | 1 | I | na | 3 | 0 |  |  | DMF | na | IPA | 1 | 0 | 1 |  | na | 70 |  | 0 | 30 | Ag | na | 150 | Spiro-MeOTAD | 170 | TiO2-c | TiO2-mp | na | 50 | 200 | 0 | SLG | FTO | 0.07 | 0.89 | 19.2 | 0.66 | 11.28 | 1.6
27730 | MA | na | na | 1 | 0 | 0 | Pb | 1 | I | na | 3 | 0 |  |  | DMF | na | IPA | 1 | 0 | 1 |  | na | 70 |  | 0 | 30 | Ag | na | 150 | Spiro-MeOTAD | 170 | TiO2-c | TiO2-mp | na | 50 | 200 | 0 | SLG | FTO | 0.07 | 0.9 | 19.6 | 0.68 | 12 | 1.6
27731 | MA | na | na | 1 | 0 | 0 | Pb | 1 | I | na | 3 | 0 |  |  | DMF | na | IPA | 1 | 0 | 1 |  | na | 70 |  | 0 | 30 | Ag | na | 150 | Spiro-MeOTAD | 170 | TiO2-c | TiO2-mp | na | 50 | 200 | 0 | SLG | FTO | 0.07 | 0.93 | 20 | 0.71 | 13.2 | 1.6
27732 | MA | na | na | 1 | 0 | 0 | Pb | 1 | I | na | 3 | 0 |  |  | DMF | na | IPA | 1 | 0 | 1 |  | na | 70 |  | 0 | 30 | Ag | na | 150 | Spiro-MeOTAD | 170 | TiO2-c | TiO2-mp | na | 50 | 200 | 0 | SLG | FTO | 0.07 | 0.9 | 20.3 | 0.62 | 11.32 | 1.6
27733 | MA | na | na | 1 | 0 | 0 | Pb | 1 | I | na | 3 | 0 |  |  | DMF | na | IPA | 1 | 0 | 1 |  | na | 70 |  | 0 | 30 | Ag | na | 150 | Spiro-MeOTAD | 170 | TiO2-c | TiO2-mp | na | 50 | 200 | 0 | SLG | FTO | 0.07 | 0.87 | 20.3 | 0.64 | 11.3 | 1.6
27734 | MA | na | na | 1 | 0 | 0 | Pb | 1 | I | na | 3 | 0 |  |  | DMF | na | IPA | 1 | 0 | 1 |  | na | 70 |  | 0 | 30 | Ag | na | 150 | Spiro-MeOTAD | 170 | TiO2-c | TiO2-mp | na | 50 | 200 | 0 | SLG | FTO | 0.07 | 0.86 | 20.1 | 0.63 | 10.89 | 1.6
27735 | MA | na | na | 1 | 0 | 0 | Pb | 1 | I | na | 3 | 0 |  |  | DMF | na | IPA | 1 | 0 | 1 |  | na | 70 |  | 0 | 30 | Ag | na | 150 | Spiro-MeOTAD | 170 | TiO2-c | TiO2-mp | na | 50 | 200 | 0 | SLG | FTO | 0.09 | 0.939 | 21.14 | 0.731 | 14.51 | 1.6
27736 | MA | na | na | 1 | 0 | 0 | Pb | 1 | I | na | 3 | 0 |  |  | DMF | na | IPA | 1 | 0 | 1 |  | na | 70 |  | 0 | 30 | Ag | na | 150 | Spiro-MeOTAD | 170 | TiO2-c | TiO2-mp | na | 50 | 200 | 0 | SLG | FTO | 0.09 | 0.89 | 18.5 | 0.54 | 8.9 | 1.6
27737 | MA | na | na | 1 | 0 | 0 | Pb | 1 | I | na | 3 | 0 |  |  | DMF | na | IPA | 1 | 0 | 1 |  | na | 70 |  | 0 | 30 | Ag | na | 150 | Spiro-MeOTAD | 170 | TiO2-c | TiO2-mp | na | 50 | 200 | 0 | SLG | FTO | 0.09 | 0.9 | 20.2 | 0.64 | 11.65 | 1.6
27738 | MA | na | na | 1 | 0 | 0 | Pb | 1 | I | na | 3 | 0 |  |  | DMF | na | IPA | 1 | 0 | 1 |  | na | 70 |  | 0 | 30 | Ag | na | 150 | Spiro-MeOTAD | 170 | TiO2-c | TiO2-mp | na | 50 | 200 | 0 | SLG | FTO | 0.09 | 0.91 | 20.4 | 0.69 | 12.83 | 1.6
27739 | MA | na | na | 1 | 0 | 0 | Pb | 1 | I | na | 3 | 0 |  |  | DMF | na | IPA | 1 | 0 | 1 |  | na | 70 |  | 0 | 30 | Ag | na | 150 | Spiro-MeOTAD | 170 | TiO2-c | TiO2-mp | na | 50 | 200 | 0 | SLG | FTO | 0.09 | 0.92 | 20.6 | 0.71 | 13.34 | 1.6
27740 | MA | na | na | 1 | 0 | 0 | Pb | 1 | I | na | 3 | 0 |  |  | DMF | na | IPA | 1 | 0 | 1 |  | na | 70 |  | 0 | 30 | Ag | na | 150 | Spiro-MeOTAD | 170 | TiO2-c | TiO2-mp | na | 50 | 200 | 0 | SLG | FTO | 0.09 | 0.92 | 21.4 | 0.68 | 13.21 | 1.6
27741 | MA | na | na | 1 | 0 | 0 | Pb | 1 | I | na | 3 | 0 |  |  | DMF | na | IPA | 1 | 0 | 1 |  | na | 70 |  | 0 | 30 | Ag | na | 150 | Spiro-MeOTAD | 170 | TiO2-c | TiO2-mp | na | 50 | 200 | 0 | SLG | FTO | 0.09 | 0.92 | 21.5 | 0.69 | 13.42 | 1.6
27742 | MA | na | na | 1 | 0 | 0 | Pb | 1 | I | na | 3 | 0 |  |  | DMF | na | IPA | 1 | 0 | 1 |  | na | 70 |  | 0 | 30 | Ag | na | 150 | Spiro-MeOTAD | 170 | TiO2-c | TiO2-mp | na | 50 | 200 | 0 | SLG | FTO | 0.09 | 0.91 | 21 | 0.68 | 12.76 | 1.6
27743 | MA | na | na | 1 | 0 | 0 | Pb | 1 | I | na | 3 | 0 |  |  | DMF | na | IPA | 1 | 0 | 1 |  | na | na |  | 0 | 0 | Au | na | 100 | Spiro-MeOTAD | 200 | TiO2-c | na | na | 70 | 0 | 0 | SLG | FTO | 0.09 | 1.02 | 20.71 | 0.64 | 13.5 | 1.65
27744 | MA | na | na | 1 | 0 | 0 | Pb | 1 | I | na | 3 | 0 |  |  | DMF | na | IPA | 1 | 0 | 1 |  | na | na |  | 0 | 0 | Au | na | 100 | Spiro-MeOTAD | 200 | TiO2-c | na | na | 70 | 0 | 0 | SLG | FTO | 0.09 |  |  |  | 13.5 | 1.65
27745 | MA | na | na | 1 | 0 | 0 | Pb | 1 | I | na | 3 | 0 |  |  | DMSO | na | IPA | 1 | 0 | 1 |  | na | na |  | 0 | 0 | Au | na | 100 | Spiro-MeOTAD | 200 | TiO2-c | na | na | 70 | 0 | 0 | SLG | FTO | 0.09 |  |  |  | 14.2 | 1.65
27746 | MA | na | na | 1 | 0 | 0 | Pb | 1 | I | na | 3 | 0 |  |  | DMF | na | IPA | 1 | 0 | 1 |  | na | na |  | 0 | 0 | Au | na | 100 | Spiro-MeOTAD | 200 | TiO2-c | na | na | 70 | 0 | 0 | SLG | FTO | 0.09 |  |  |  | 10.8 | 1.65
27747 | MA | na | na | 1 | 0 | 0 | Pb | 1 | I | na | 3 | 0 |  |  | DMSO | na | IPA | 1 | 0 | 1 |  | na | na |  | 0 | 0 | Au | na | 100 | Spiro-MeOTAD | 200 | TiO2-c | na | na | 70 | 0 | 0 | SLG | FTO | 0.09 |  |  |  | 1.3 | 1.65
27748 | MA | na | na | 1 | 0 | 0 | Pb | 1 | I | na | 3 | 0 |  |  | DMF | na | IPA | 1 | 0 | 1 |  | na | na |  | 0 | 0 | Au | na | 100 | Spiro-MeOTAD | 200 | TiO2-c | na | na | 70 | 0 | 0 | SLG | FTO | 0.09 |  |  |  | 12.5 | 1.65
27749 | MA | na | na | 1 | 0 | 0 | Pb | 1 | I | na | 3 | 0 |  |  | DMSO | na | IPA | 1 | 0 | 1 |  | na | na |  | 0 | 0 | Au | na | 100 | Spiro-MeOTAD | 200 | TiO2-c | na | na | 70 | 0 | 0 | SLG | FTO | 0.09 |  |  |  | 9.7 | 1.65
27750 | MA | na | na | 1 | 0 | 0 | Sn | 1 | Br | I | 2 | 1 |  |  | DMSO | na | na | 1 | 0 | 0 | 100 | na | na | 15 | 0 | 0 | Au | na | 50 | Spiro-MeOTAD |  | TiO2-c | TiO2-mp | na | 50 | 200 | 0 | SLG | FTO | 0.09 | 0.19 | 1.37 | 0.403 | 0.08 | 1.77
27751 | MA | na | na | 1 | 0 | 0 | Sn | 1 | Br | I | 2 | 1 |  |  | DMSO | na | na | 1 | 0 | 0 | 100 | na | na | 15 | 0 | 0 | Au | na | 50 | Spiro-MeOTAD |  | TiO2-c | TiO2-mp | na | 50 | 200 | 0 | SLG | FTO | 0.09 | 0.16 | 1 | 0.273 | 0.06 | 1.77
27752 | MA | na | na | 1 | 0 | 0 | Sn | 1 | Br | I | 2 | 1 |  |  | DMSO | na | na | 1 | 0 | 0 | 100 | na | na | 15 | 0 | 0 | Au | na | 50 | Spiro-MeOTAD |  | TiO2-c | TiO2-mp | na | 50 | 200 | 0 | SLG | FTO | 0.09 | 0.17 | 1.17 | 0.351 | 0.07 | 1.77
27753 | MA | na | na | 1 | 0 | 0 | Sn | 1 | Br | I | 2 | 1 | SnF2 | 0.1 | DMSO | na | na | 1 | 0 | 0 | 100 | na | na | 15 | 0 | 0 | Au | na | 50 | Spiro-MeOTAD |  | TiO2-c | TiO2-mp | na | 50 | 200 | 0 | SLG | FTO | 0.09 | 0.28 | 12.32 | 0.436 | 1.41 | 1.77
27754 | MA | na | na | 1 | 0 | 0 | Sn | 1 | Br | I | 2 | 1 | SnF2 | 0.1 | DMSO | na | na | 1 | 0 | 0 | 100 | na | na | 15 | 0 | 0 | Au | na | 50 | Spiro-MeOTAD |  | TiO2-c | TiO2-mp | na | 50 | 200 | 0 | SLG | FTO | 0.09 | 0.25 | 7.85 | 0.388 | 1.14 | 1.77
27755 | MA | na | na | 1 | 0 | 0 | Sn | 1 | Br | I | 2 | 1 | SnF2 | 0.1 | DMSO | na | na | 1 | 0 | 0 | 100 | na | na | 15 | 0 | 0 | Au | na | 50 | Spiro-MeOTAD |  | TiO2-c | TiO2-mp | na | 50 | 200 | 0 | SLG | FTO | 0.09 | 0.27 | 11.26 | 0.412 | 1.24 | 1.77
27756 | MA | na | na | 1 | 0 | 0 | Sn | 1 | Br | I | 2 | 1 | SnF2 | 0.2 | DMSO | na | na | 1 | 0 | 0 | 100 | na | na | 15 | 0 | 0 | Au | na | 50 | Spiro-MeOTAD |  | TiO2-c | TiO2-mp | na | 50 | 200 | 0 | SLG | FTO | 0.09 | 0.43 | 13.92 | 0.566 | 2.78 | 1.77
27757 | MA | na | na | 1 | 0 | 0 | Sn | 1 | Br | I | 2 | 1 | SnF2 | 0.2 | DMSO | na | na | 1 | 0 | 0 | 100 | na | na | 15 | 0 | 0 | Au | na | 50 | Spiro-MeOTAD |  | TiO2-c | TiO2-mp | na | 50 | 200 | 0 | SLG | FTO | 0.09 | 0.41 | 11.46 | 0.426 | 2.06 | 1.77
27758 | MA | na | na | 1 | 0 | 0 | Sn | 1 | Br | I | 2 | 1 | SnF2 | 0.2 | DMSO | na | na | 1 | 0 | 0 | 100 | na | na | 15 | 0 | 0 | Au | na | 50 | Spiro-MeOTAD |  | TiO2-c | TiO2-mp | na | 50 | 200 | 0 | SLG | FTO | 0.09 | 0.42 | 12.36 | 0.493 | 2.53 | 1.77
27759 | MA | na | na | 1 | 0 | 0 | Sn | 1 | Br | I | 2 | 1 | SnF2 | 0.3 | DMSO | na | na | 1 | 0 | 0 | 100 | na | na | 15 | 0 | 0 | Au | na | 50 | Spiro-MeOTAD |  | TiO2-c | TiO2-mp | na | 50 | 200 | 0 | SLG | FTO | 0.09 | 0.45 | 13.77 | 0.596 | 3.7 | 1.77
27760 | MA | na | na | 1 | 0 | 0 | Sn | 1 | Br | I | 2 | 1 | SnF2 | 0.3 | DMSO | na | na | 1 | 0 | 0 | 100 | na | na | 15 | 0 | 0 | Au | na | 50 | Spiro-MeOTAD |  | TiO2-c | TiO2-mp | na | 50 | 200 | 0 | SLG | FTO | 0.09 | 0.42 | 12.3 | 0.553 | 3.15 | 1.77
27761 | MA | na | na | 1 | 0 | 0 | Sn | 1 | Br | I | 2 | 1 | SnF2 | 0.3 | DMSO | na | na | 1 | 0 | 0 | 100 | na | na | 15 | 0 | 0 | Au | na | 50 | Spiro-MeOTAD |  | TiO2-c | TiO2-mp | na | 50 | 200 | 0 | SLG | FTO | 0.09 | 0.44 | 13.14 | 0.58 | 3.36 | 1.77
27762 | MA | na | na | 1 | 0 | 0 | Sn | 1 | Br | I | 2 | 1 | SnF2 | 0.4 | DMSO | na | na | 1 | 0 | 0 | 100 | na | na | 15 | 0 | 0 | Au | na | 50 | Spiro-MeOTAD |  | TiO2-c | TiO2-mp | na | 50 | 200 | 0 | SLG | FTO | 0.09 | 0.44 | 10.64 | 0.491 | 1.98 | 1.77
27763 | MA | na | na | 1 | 0 | 0 | Sn | 1 | Br | I | 2 | 1 | SnF2 | 0.4 | DMSO | na | na | 1 | 0 | 0 | 100 | na | na | 15 | 0 | 0 | Au | na | 50 | Spiro-MeOTAD |  | TiO2-c | TiO2-mp | na | 50 | 200 | 0 | SLG | FTO | 0.09 | 0.39 | 8.86 | 0.373 | 1.62 | 1.77
27764 | MA | na | na | 1 | 0 | 0 | Sn | 1 | Br | I | 2 | 1 | SnF2 | 0.4 | DMSO | na | na | 1 | 0 | 0 | 100 | na | na | 15 | 0 | 0 | Au | na | 50 | Spiro-MeOTAD |  | TiO2-c | TiO2-mp | na | 50 | 200 | 0 | SLG | FTO | 0.09 | 0.43 | 9.67 | 0.42 | 1.75 | 1.77
27765 | MA | na | na | 1 | 0 | 0 | Sn | 1 | Br | I | 2 | 1 | SnF2 | 0.3 | DMSO | na | na | 1 | 0 | 0 | 100 | na | na | 15 | 0 | 0 | Au | na | 50 | Spiro-MeOTAD |  | TiO2-c | TiO2-mp | na | 50 | 200 | 0 | SLG | FTO | 0.09 | 0.43 | 13.73 | 0.596 | 3.46 | 1.77
27766 | MA | na | na | 1 | 0 | 0 | Sn | 1 | Br | I | 2 | 1 | SnF2 | 0.3 | DMSO | na | na | 1 | 0 | 0 | 100 | na | na | 15 | 0 | 0 | Au | na | 50 | Spiro-MeOTAD |  | TiO2-c | TiO2-mp | na | 50 | 200 | 0 | SLG | FTO | 0.09 | 0.16 | 1 |  |  | 1.77
27767 | MA | na | na | 1 | 0 | 0 | Sn | 1 | Br | I | 2 | 1 | SnF2 | 0.3 | DMSO | na | na | 1 | 0 | 0 | 100 | na | na | 15 | 0 | 0 | Au | na | 50 | Spiro-MeOTAD |  | TiO2-c | TiO2-mp | na | 50 | 200 | 0 | SLG | FTO | 0.09 | 0.39 | 9.5 |  |  | 1.77
27768 | MA | na | na | 1 | 0 | 0 | Sn | 1 | Br | I | 2 | 1 | SnF2 | 0.3 | DMSO | na | na | 1 | 0 | 0 | 100 | na | na | 15 | 0 | 0 | Au | na | 50 | Spiro-MeOTAD |  | TiO2-c | TiO2-mp | na | 50 | 200 | 0 | SLG | FTO | 0.09 | 0.44 | 13.8 |  |  | 1.77
27769 | MA | na | na | 1 | 0 | 0 | Pb | 1 | I | na | 3 | 0 |  |  | DMF | na | na | 1 | 0 | 0 | 100 | na | na | 10 | 0 | 0 | Ag | na | 100 | Spiro-MeOTAD | 200 | TiO2-c | na | na | 50 | 0 | 0 | SLG | FTO | 0.1 | 1.03 | 18.67 | 0.658 | 12.67 | 1.59
27770 | MA | na | na | 1 | 0 | 0 | Pb | 1 | I | na | 3 | 0 |  |  | DMF | na | na | 1 | 0 | 0 | 100 | na | na | 10 | 0 | 0 | Ag | na | 100 | Spiro-MeOTAD | 200 | TiO2-c | na | na | 50 | 0 | 0 | SLG | FTO | 0.1 | 1.029 | 19.88 | 0.662 | 13.53 | 1.59
27771 | MA | na | na | 1 | 0 | 0 | Pb | 1 | I | na | 3 | 0 |  |  | DMF | na | na | 1 | 0 | 0 | 100 | na | na | 10 | 0 | 0 | Ag | na | 100 | Spiro-MeOTAD | 200 | TiO2-c | na | na | 50 | 0 | 0 | SLG | FTO | 0.1 | 1.012 | 20.56 | 0.678 | 14.09 | 1.59
27772 | MA | na | na | 1 | 0 | 0 | Pb | 1 | I | na | 3 | 0 |  |  | DMF | na | na | 1 | 0 | 0 | 100 | na | na | 10 | 0 | 0 | Ag | na | 100 | Spiro-MeOTAD | 200 | TiO2-c | na | na | 50 | 0 | 0 | SLG | FTO | 0.1 | 1.007 | 20.38 | 0.697 | 14.3 | 1.59
27773 | MA | na | na | 1 | 0 | 0 | Pb | 1 | I | na | 3 | 0 |  |  | DMF | na | na | 1 | 0 | 0 | 100 | na | na | 10 | 0 | 0 | Ag | na | 100 | Spiro-MeOTAD | 200 | TiO2-c | na | na | 50 | 0 | 0 | SLG | FTO | 0.1 | 0.975 | 17.66 | 0.534 | 9.19 | 1.59
27774 | MA | na | na | 1 | 0 | 0 | Pb | 1 | I | na | 3 | 0 |  |  | DMF | na | na | 1 | 0 | 0 | 100 | na | na | 10 | 0 | 0 | Ag | na | 100 | Spiro-MeOTAD | 200 | TiO2-c | na | na | 50 | 0 | 0 | SLG | FTO | 0.1 | 0.792 | 7.33 | 0.478 | 2.8 | 1.59
27775 | FA | na | na | 1 | 0 | 0 | Pb | 1 | I | na | 3 | 0 |  |  | DMF | DMSO | na | 9 | 1 | 0 | 50 | 150 | na | 3 | 30 | 0 | Au | na | 50 | Spiro-MeOTAD | 215 | TiO2-c | na | na | 60 | 0 | 0 | SLG | FTO | 0.125 | 0.896 | 20.4 | 0.545 | 9.96 | 1.52
27776 | FA | na | na | 1 | 0 | 0 | Pb | 1 | I | na | 3 | 0 | Thiourea | 0.02 | DMF | DMSO | na | 9 | 1 | 0 | 50 | 150 | na | 3 | 30 | 0 | Au | na | 50 | Spiro-MeOTAD | 215 | TiO2-c | na | na | 60 | 0 | 0 | SLG | FTO | 0.125 | 0.903 | 21.5 | 0.659 | 12.79 | 1.53
27777 | FA | na | na | 1 | 0 | 0 | Pb | 1 | I | na | 3 | 0 | Thiourea | 0.04 | DMF | DMSO | na | 9 | 1 | 0 | 50 | 150 | na | 3 | 30 | 0 | Au | na | 50 | Spiro-MeOTAD | 215 | TiO2-c | na | na | 60 | 0 | 0 | SLG | FTO | 0.125 | 0.922 | 21 | 0.668 | 12.93 | 1.48
27778 | FA | na | na | 1 | 0 | 0 | Pb | 1 | I | na | 3 | 0 | Thiourea | 0.06 | DMF | DMSO | na | 9 | 1 | 0 | 50 | 150 | na | 3 | 30 | 0 | Au | na | 50 | Spiro-MeOTAD | 215 | TiO2-c | na | na | 60 | 0 | 0 | SLG | FTO | 0.125 | 0.892 | 20.6 | 0.662 | 12.16 | 1.48
27779 | FA | na | na | 1 | 0 | 0 | Pb | 1 | I | na | 3 | 0 | Thiourea | 0.08 | DMF | DMSO | na | 9 | 1 | 0 | 50 | 150 | na | 3 | 30 | 0 | Au | na | 50 | Spiro-MeOTAD | 215 | TiO2-c | na | na | 60 | 0 | 0 | SLG | FTO | 0.125 | 0.858 | 20.2 | 0.648 | 11.23 | 1.48
27780 | FA | na | na | 1 | 0 | 0 | Pb | 1 | I | na | 3 | 0 | Thiourea | 0.1 | DMF | DMSO | na | 9 | 1 | 0 | 50 | 150 | na | 3 | 30 | 0 | Au | na | 50 | Spiro-MeOTAD | 215 | TiO2-c | na | na | 60 | 0 | 0 | SLG | FTO | 0.125 | 0.768 | 19.1 | 0.557 | 8.17 | 1.48
27781 | FA | na | na | 1 | 0 | 0 | Pb | 1 | I | na | 3 | 0 |  |  | DMF | DMSO | na | 9 | 1 | 0 | 50 | 150 | na | 3 | 30 | 0 | Au | na | 50 | Spiro-MeOTAD | 215 | TiO2-c | na | na | 60 | 0 | 0 | SLG | FTO | 0.125 | 1 | 21 |  | 11.5 | 1.52
27782 | FA | na | na | 1 | 0 | 0 | Pb | 1 | I | na | 3 | 0 | Thiourea | 0.2 | DMF | DMSO | na | 9 | 1 | 0 | 50 | 150 | na | 3 | 30 | 0 | Au | na | 50 | Spiro-MeOTAD | 215 | TiO2-c | na | na | 60 | 0 | 0 | SLG | FTO | 0.125 | 0.95 | 21.1 |  | 13.6 | 1.53
27783 | MA | na | na | 1 | 0 | 0 | Pb | 1 | I | na | 3 | 0 |  |  | DMF | na | IPA | 1 | 0 | 1 |  | na | 70 |  | 0 | 30 | Au | na | 80 | Spiro-MeOTAD | 225 | TiO2-c | TiO2-mp | na |  | 380 | 0 | SLG | FTO | 0.3 | 0.88 | 6 | 0.68 | 3.6 | 1.6
27784 | MA | na | na | 1 | 0 | 0 | Pb | 1 | I | na | 3 | 0 |  |  | DMF | na | IPA | 1 | 0 | 1 |  | na | 70 |  | 0 | 30 | Au | na | 80 | Spiro-MeOTAD | 225 | TiO2-c | TiO2-mp | na |  | 380 | 0 | SLG | FTO | 0.3 | 0.8 | 8 | 0.72 | 5 | 1.6
27785 | MA | na | na | 1 | 0 | 0 | Pb | 1 | I | na | 3 | 0 |  |  | DMF | na | IPA | 1 | 0 | 1 |  | na | 70 |  | 0 | 30 | Au | na | 80 | Spiro-MeOTAD | 225 | TiO2-c | TiO2-mp | na |  | 380 | 0 | SLG | FTO | 0.3 | 0.82 | 13.5 | 0.62 | 7 | 1.6
27786 | MA | na | na | 1 | 0 | 0 | Pb | 1 | I | na | 3 | 0 |  |  | DMF | na | IPA | 1 | 0 | 1 |  | na | 70 |  | 0 | 30 | Au | na | 80 | Spiro-MeOTAD | 225 | TiO2-c | TiO2-mp | na |  | 380 | 0 | SLG | FTO | 0.3 | 0.78 | 16 | 0.68 | 8.6 | 1.6
27787 | MA | na | na | 1 | 0 | 0 | Pb | 1 | I | na | 3 | 0 |  |  | DMF | na | IPA | 1 | 0 | 1 |  | na | 70 |  | 0 | 30 | Au | na | 80 | Spiro-MeOTAD | 225 | TiO2-c | TiO2-mp | na |  | 380 | 0 | SLG | FTO | 0.3 | 0.85 | 15 | 0.64 | 8.3 | 1.6
27788 | MA | na | na | 1 | 0 | 0 | Pb | 1 | I | na | 3 | 0 |  |  | DMF | na | IPA | 1 | 0 | 1 |  | na | 70 |  | 0 | 30 | Au | na | 80 | Spiro-MeOTAD | 225 | TiO2-c | TiO2-mp | na |  | 380 | 0 | SLG | FTO | 0.3 | 0.88 | 12 | 0.63 | 6.4 | 1.6
27789 | MA | na | na | 1 | 0 | 0 | Pb | 1 | I | na | 3 | 0 |  |  | DMF | na | IPA | 1 | 0 | 1 |  | na | 70 |  | 0 | 30 | Au | na | 80 | Spiro-MeOTAD | 225 | TiO2-c | TiO2-mp | na |  | 380 | 0 | SLG | FTO | 0.3 | 0.91 | 10 | 0.5 | 4.3 | 1.6
27790 | MA | na | na | 1 | 0 | 0 | Pb | 1 | I | na | 3 | 0 |  |  | DMF | DMSO | na | 4 | 1 | 0 | 60 | 100 | na | 1 | 5 | 0 | Al | na | 100 | P3CT-K |  | PCBM-60 | ZnO | na |  |  | 0 | SLG | ITO | 0.06 | 1.04 | 21 | 0.72 | 15.7 | 1.6
27792 | MA | na | na | 1 | 0 | 0 | Pb | 1 | I | na | 3 | 0 |  |  | DMF | DMSO | na | 4 | 1 | 0 | 60 | 100 | na | 1 | 5 | 0 | Al | na | 100 | P3CT-K |  | PCBM-60 | ZnO | na |  |  | 0 | SLG | ITO | 0.06 | 1.02 | 19.8 | 0.735 | 14.9 | 1.6
27794 | MA | na | na | 1 | 0 | 0 | Pb | 1 | I | na | 3 | 0 | Cl |  | DMF | na | na | 1 | 0 | 0 | 100 | na | na | 90 | 0 | 0 | Ag | na |  | PEDOT:PSS |  | PCBM-60 | Bphen | na |  |  | 0 | SLG | ITO | 0.0625 | 0.86 | 17.7 | 0.759 | 11.3 | 1.6
27801 | MA | na | na | 1 | 0 | 0 | Pb | 1 | I | na | 3 | 0 | Cl |  | DMF | na | na | 1 | 0 | 0 | 100 | na | na | 90 | 0 | 0 | Ag | na |  | PEDOT:PSS |  | PCBM-60 | Bphen | na |  |  | 0 | SLG | ITO | 0.0625 | 0.869 | 18.338 | 0.775 | 12.35 | 1.6
27808 | MA | na | na | 1 | 0 | 0 | Pb | 1 | I | na | 3 | 0 |  |  | DMF | na | na | 1 | 0 | 0 | 70 | na | na |  | 0 | 0 | Al | na |  | PEDOT:PSS |  | PCBM-60 | na | na |  | 0 | 0 | SLG | ITO | 0.04 | 0.92 | 12.55 | 0.442 | 5.11 | 1.6
27809 | MA | na | na | 1 | 0 | 0 | Pb | 1 | I | na | 3 | 0 | Cl | 0.05 | DMF | na | na | 1 | 0 | 0 | 70 | na | na |  | 0 | 0 | Al | na |  | PEDOT:PSS |  | PCBM-60 | na | na |  | 0 | 0 | SLG | ITO | 0.04 | 0.95 | 14.8 | 0.51 | 7.17 | 1.6
27810 | MA | na | na | 1 | 0 | 0 | Pb | 1 | I | na | 3 | 0 | Cl | 2.5000000000000001E-2 | DMF | na | na | 1 | 0 | 0 | 70 | na | na |  | 0 | 0 | Al | na |  | PEDOT:PSS |  | PCBM-60 | na | na |  | 0 | 0 | SLG | ITO | 0.04 | 0.93 | 14.29 | 0.58 | 7.73 | 1.6
27811 | MA | na | na | 1 | 0 | 0 | Pb | 1 | I | na | 3 | 0 | Cl |  | DMF | GBL | na | 97 | 3 | 0 |  | na | na |  | 0 | 0 | Al | na |  | PEDOT:PSS |  | PCBM-60 | na | na |  | 0 | 0 | SLG | ITO | 0.04 | 0.91 | 15.69 | 0.41 | 5.85 | 1.6
27812 | MA | na | na | 1 | 0 | 0 | Pb | 1 | I | na | 3 | 0 | Cl |  | DMF | GBL | na | 97 | 3 | 0 |  | na | na |  | 0 | 0 | Al | na |  | PEDOT:PSS |  | PCBM-60 | na | na |  | 0 | 0 | SLG | ITO | 0.04 | 0.95 | 15.5 | 0.52 | 7.78 | 1.6
27813 | MA | na | na | 1 | 0 | 0 | Pb | 1 | I | na | 3 | 0 | Cl |  | DMF | GBL | na | 97 | 3 | 0 |  | na | na |  | 0 | 0 | Al | na |  | PEDOT:PSS |  | PCBM-60 | na | na |  | 0 | 0 | SLG | ITO | 0.04 | 0.96 | 15.03 | 0.65 | 9.39 | 1.6
27814 | MA | na | na | 1 | 0 | 0 | Pb | 1 | I | na | 3 | 0 |  |  | DMSO | GBL | na | 1 | 1 | 0 | 80 | na | na | 10 | 0 | 0 | Ag | na | 100 | PEDOT:PSS | 20 | PCBM-60 | na | na | 50 | 0 | 0 | SLG | ITO | 0.1 | 0.9 | 19.7 | 0.66 | 11.1 | 1.6
27815 | MA | na | na | 1 | 0 | 0 | Pb | 1 | I | na | 3 | 0 |  |  | DMSO | GBL | na | 1 | 1 | 0 | 80 | na | na | 10 | 0 | 0 | Ag | na | 100 | TAE | 20 | PCBM-60 | na | na | 50 | 0 | 0 | SLG | ITO | 0.1 | 1 | 16.7 | 0.66 | 11 | 1.6
27816 | MA | na | na | 1 | 0 | 0 | Pb | 1 | I | na | 3 | 0 |  |  | DMSO | GBL | na | 1 | 1 | 0 | 80 | na | na | 10 | 0 | 0 | Ag | na | 100 | DFTAB | 20 | PCBM-60 | na | na | 50 | 0 | 0 | SLG | ITO | 0.1 | 1.07 | 17.5 | 0.69 | 11.8 | 1.6
27817 | MA | na | na | 1 | 0 | 0 | Pb | 1 | I | na | 3 | 0 |  |  | DMSO | GBL | na | 1 | 1 | 0 | 80 | na | na | 10 | 0 | 0 | Ag | na | 100 | PEDOT:PSS | 20 | PCBM-60 | na | na | 50 | 0 | 0 | SLG | ITO | 0.1 | 0.88 | 19.6 | 0.68 | 11.7 | 1.6
27818 | MA | na | na | 1 | 0 | 0 | Pb | 1 | I | na | 3 | 0 |  |  | DMSO | GBL | na | 1 | 1 | 0 | 80 | na | na | 10 | 0 | 0 | Ag | na | 100 | TAE | 20 | PCBM-60 | na | na | 50 | 0 | 0 | SLG | ITO | 0.1 | 0.99 | 16.6 | 0.7 | 11.5 | 1.6
27819 | MA | na | na | 1 | 0 | 0 | Pb | 1 | I | na | 3 | 0 |  |  | DMSO | GBL | na | 1 | 1 | 0 | 80 | na | na | 10 | 0 | 0 | Ag | na | 100 | DFTAB | 20 | PCBM-60 | na | na | 50 | 0 | 0 | SLG | ITO | 0.1 | 1.06 | 17.2 | 0.68 | 12.4 | 1.6
27820 | MA | na | na | 1 | 0 | 0 | Pb | 1 | I | na | 3 | 0 |  |  | DMSO | GBL | na | 1 | 1 | 0 | 80 | na | na | 10 | 0 | 0 | Ag | na | 100 | DFTAB | 10 | PCBM-60 | na | na | 50 | 0 | 0 | SLG | ITO | 0.1 | 1.02 | 13.9 | 0.64 | 9.1 | 1.6
27821 | MA | na | na | 1 | 0 | 0 | Pb | 1 | I | na | 3 | 0 |  |  | DMSO | GBL | na | 1 | 1 | 0 | 80 | na | na | 10 | 0 | 0 | Ag | na | 100 | DFTAB | 20 | PCBM-60 | na | na | 50 | 0 | 0 | SLG | ITO | 0.1 | 1.07 | 17.4 | 0.66 | 12.2 | 1.6
27822 | MA | na | na | 1 | 0 | 0 | Pb | 1 | I | na | 3 | 0 |  |  | DMSO | GBL | na | 1 | 1 | 0 | 80 | na | na | 10 | 0 | 0 | Ag | na | 100 | DFTAB | 40 | PCBM-60 | na | na | 50 | 0 | 0 | SLG | ITO | 0.1 | 1.04 | 16 | 0.68 | 11.5 | 1.6
27823 | MA | na | na | 1 | 0 | 0 | Pb | 1 | I | na | 3 | 0 |  |  | DMSO | GBL | na | 1 | 1 | 0 | 80 | na | na | 10 | 0 | 0 | Ag | na | 100 | TAE | 10 | PCBM-60 | na | na | 50 | 0 | 0 | SLG | ITO | 0.1 | 1 | 14.8 | 0.65 | 9.3 | 1.6
27824 | MA | na | na | 1 | 0 | 0 | Pb | 1 | I | na | 3 | 0 |  |  | DMSO | GBL | na | 1 | 1 | 0 | 80 | na | na | 10 | 0 | 0 | Ag | na | 100 | TAE | 20 | PCBM-60 | na | na | 50 | 0 | 0 | SLG | ITO | 0.1 | 1 | 16.8 | 0.66 | 11.4 | 1.6
27825 | MA | na | na | 1 | 0 | 0 | Pb | 1 | I | na | 3 | 0 |  |  | DMSO | GBL | na | 1 | 1 | 0 | 80 | na | na | 10 | 0 | 0 | Ag | na | 100 | TAE | 40 | PCBM-60 | na | na | 50 | 0 | 0 | SLG | ITO | 0.1 | 1 | 16.2 | 0.68 | 11 | 1.6
27826 | MA | na | na | 2 | 0 | 0 | Pb | 1 | (SCN) | I | 2 | 2 | SCN |  | THF | na | na | 1 | 0 | 0 |  | na | na |  | 0 | 0 | Au | na | 80 | Spiro-MeOTAD |  | TiO2-c | na | na | 70 | 0 | 0 | SLG | FTO | 0.16 | 0.401 | 1.06 | 0.493 | 0.21 | 2.1
27827 | MA | na | na | 2 | 0 | 0 | Pb | 1 | (SCN) | I | 2 | 2 | SCN |  | THF | na | na | 1 | 0 | 0 |  | na | na |  | 0 | 0 | Au | na | 80 | Spiro-MeOTAD |  | TiO2-c | TiO2-mp | na | 70 | 400 | 0 | SLG | FTO | 0.16 | 0.656 | 1.52 | 0.489 | 0.49 | 2.1
27828 | MA | na | na | 1 | 0 | 0 | Pb | 1 | I | na | 3 | 0 |  |  |  | na | na |  | 0 | 0 |  | na | na |  | 0 | 0 | Ag | na |  | Spiro-MeOTAD |  | TiO2-c | TiO2-mp | na |  |  | 0 | SLG | FTO | 0.07 | 0.97 | 21.9 | 0.55 | 11.89 | 1.6
27829 | MA | na | na | 1 | 0 | 0 | Pb | 1 | I | na | 3 | 0 |  |  |  | na | na |  | 0 | 0 |  | na | na |  | 0 | 0 | Ag | na |  | Spiro-MeOTAD |  | TiO2-c | TiO2-mp | na |  |  | 0 | SLG | FTO | 0.07 | 0.93 | 22 |  |  | 1.6
27830 | MA | na | na | 1 | 0 | 0 | Pb | 1 | I | na | 3 | 0 |  |  |  | na | na |  | 0 | 0 |  | na | na |  | 0 | 0 | Ag | na |  | Spiro-MeOTAD |  | TiO2-c | TiO2-mp | na |  |  | 0 | SLG | FTO | 0.07 | 0.96 | 22.65 | 0.58 | 12.8 | 1.6
27831 | MA | na | na | 1 | 0 | 0 | Pb | 1 | I | na | 3 | 0 |  |  |  | na | na |  | 0 | 0 |  | na | na |  | 0 | 0 | Ag | na |  | Spiro-MeOTAD |  | TiO2-c | TiO2-mp | na |  |  | 0 | SLG | FTO | 0.07 | 0.75 | 20.1 | 0.5 | 7.7 | 1.6
27832 | MA | na | na | 1 | 0 | 0 | Pb | 1 | I | na | 3 | 0 |  |  |  | na | na |  | 0 | 0 |  | na | na |  | 0 | 0 | Ag | na |  | Spiro-MeOTAD |  | TiO2-c | TiO2-mp | na |  |  | 0 | SLG | FTO | 0.07 | 0.9 | 21.3 | 0.52 | 10.5 | 1.6
27833 | MA | na | na | 1 | 0 | 0 | Pb | 1 | I | na | 3 | 0 |  |  |  | na | na |  | 0 | 0 |  | na | na |  | 0 | 0 | Ag | na |  | Spiro-MeOTAD |  | TiO2-c | TiO2-mp | na |  |  | 0 | SLG | FTO | 0.07 | 0.88 | 20 | 0.53 | 9.8 | 1.6
27834 | MA | na | na | 1 | 0 | 0 | Pb | 1 | I | na | 3 | 0 |  |  |  | na | na |  | 0 | 0 |  | na | na |  | 0 | 0 | Ag | na |  | Spiro-MeOTAD |  | TiO2-c | TiO2-mp | na |  |  | 0 | SLG | FTO | 0.07 | 0.84 | 18.8 | 0.52 | 8.3 | 1.6
27835 | MA | na | na | 1 | 0 | 0 | Pb | 1 | I | na | 3 | 0 |  |  |  | na | na |  | 0 | 0 |  | na | na |  | 0 | 0 | Ag | na |  | Spiro-MeOTAD |  | TiO2-c | TiO2-mp | na |  |  | 0 | SLG | FTO | 0.07 | 0.7 | 18.6 | 0.54 | 7.4 | 1.6
27836 | Cs | na | na | 1 | 0 | 0 | Pb | 1 | Br | na | 3 | 0 |  |  | DMF | na | Methanol | 1 | 0 | 1 | 90 | na | 250 | 60 | 0 | 5 | Carbon | na |  | CuPc | 35 | TiO2-c | na | na |  | 0 | 0 | SLG | FTO | 0.071 | 1.214 | 7.01 | 0.743 | 6.32 | 2.32
27837 | Cs | na | na | 1 | 0 | 0 | Pb | 1 | Br | na | 3 | 0 |  |  | DMF | na | Methanol | 1 | 0 | 1 | 90 | na | 250 | 60 | 0 | 5 | Carbon | na |  | CuPc | 35 | TiO2-c | na | na |  | 0 | 0 | SLG | FTO | 0.071 | 1.253 | 7.31 | 0.77 | 7.05 | 2.32
27842 | Cs | na | na | 1 | 0 | 0 | Pb | 1 | Br | na | 3 | 0 |  |  | DMF | na | Methanol | 1 | 0 | 1 | 90 | na | 250 | 60 | 0 | 5 | Carbon | na |  | CuPc | 35 | TiO2-c | na | na |  | 0 | 0 | SLG | FTO | 0.071 | 1.302 | 7.77 | 0.803 | 7.59 | 2.32
27843 | Cs | na | na | 1 | 0 | 0 | Pb | 1 | Br | na | 3 | 0 |  |  | DMF | na | Methanol | 1 | 0 | 1 | 90 | na | 250 | 60 | 0 | 5 | Carbon | na |  | CuPc | 35 | TiO2-c | SnO2-c | na |  | 130 | 0 | SLG | FTO | 0.071 | 1.31 | 8.24 | 0.814 | 8.37 | 2.32
27844 | Cs | na | na | 1 | 0 | 0 | Pb | 1 | Br | na | 3 | 0 |  |  | DMF | na | Methanol | 1 | 0 | 1 | 90 | na | 250 | 60 | 0 | 5 | Carbon | na |  | CuPc | 35 | TiO2-c | na | na |  | 0 | 0 | SLG | FTO | 1 | 1.377 | 6.5 | 0.683 | 6.11 | 2.32
27845 | Cs | na | na | 1 | 0 | 0 | Pb | 1 | Br | na | 3 | 0 |  |  | DMF | na | Methanol | 1 | 0 | 1 | 90 | na | 250 | 60 | 0 | 5 | Carbon | na |  | CuPc | 35 | TiO2-c | SnO2-c | na |  | 130 | 0 | SLG | FTO | 1 | 1.396 | 6.93 | 0.713 | 6.9 | 2.32
27846 | Cs | na | na | 1 | 0 | 0 | Pb | 1 | Br | na | 3 | 0 |  |  | DMF | na | Methanol | 1 | 0 | 1 | 90 | na | 250 | 60 | 0 | 5 | Carbon | na |  | CuPc | 35 | TiO2-c | na | na |  | 0 | 0 | SLG | FTO | 0.071 |  |  |  |  | 2.32
27847 | Cs | na | na | 1 | 0 | 0 | Pb | 1 | Br | na | 3 | 0 |  |  | DMF | na | Methanol | 1 | 0 | 1 | 90 | na | 250 | 60 | 0 | 5 | Carbon | na |  | CuPc | 35 | TiO2-c | SnO2-c | na |  | 130 | 0 | SLG | FTO | 0.071 |  |  |  |  | 2.32
27848 | Cs | na | na | 1 | 0 | 0 | Pb | 1 | Br | na | 3 | 0 |  |  | DMF | na | Methanol | 1 | 0 | 1 | 90 | na | 250 | 60 | 0 | 5 | Carbon | na |  | CuPc | 35 | TiO2-c | na | na |  | 0 | 0 | SLG | FTO | 0.071 |  |  |  |  | 2.32
27849 | Cs | na | na | 1 | 0 | 0 | Pb | 1 | Br | na | 3 | 0 |  |  | DMF | na | Methanol | 1 | 0 | 1 | 90 | na | 250 | 60 | 0 | 5 | Carbon | na |  | CuPc | 35 | TiO2-c | SnO2-c | na |  | 130 | 0 | SLG | FTO | 0.071 |  |  |  |  | 2.32
27850 | MA | na | na | 1 | 0 | 0 | Pb | 1 | I | na | 3 | 0 |  |  | DMF | DMSO | na | 9 | 1 | 0 | 65 | na | na | 1 | 0 | 0 | Au | na |  | Spiro-MeOTAD |  | TiO2-c | TiO2-mp | na |  |  | 0 | SLG | FTO | 0.09 | 1.04 | 19.51 | 0.643 | 13 | 1.55
27851 | MA | na | na | 1 | 0 | 0 | Pb | 1 | I | na | 3 | 0 |  |  | DMF | DMSO | na | 9 | 1 | 0 | 65 | na | na | 1 | 0 | 0 | Au | na |  | Spiro-MeOTAD |  | TiO2-c | na | na |  | 0 | 0 | SLG | FTO | 0.09 | 1.08 | 16.69 | 0.645 | 11.6 | 1.55
27852 | MA | na | na | 1 | 0 | 0 | Pb | 1 | I | na | 3 | 0 | MACSN | 0.4 | DMF | DMSO | na | 9 | 1 | 0 |  | na | na |  | 0 | 0 | Au | na | 80 | Spiro-MeOTAD | 150 | TiO2-c | na | na | 50 | 0 | 0 | SLG | FTO | 0.1 | 1.03 | 22.3 | 0.74 | 16.8 | 1.61
27853 | MA | na | na | 1 | 0 | 0 | Pb | 1 | I | na | 3 | 0 | MACSN | 0.1 | DMF | DMSO | na | 9 | 1 | 0 |  | na | na |  | 0 | 0 | Au | na | 80 | Spiro-MeOTAD | 150 | TiO2-c | na | na | 50 | 0 | 0 | SLG | FTO | 0.1 | 0.893 | 17.61 | 0.522 | 8.2 | 1.61
27854 | MA | na | na | 1 | 0 | 0 | Pb | 1 | I | na | 3 | 0 | MACSN | 0.2 | DMF | DMSO | na | 9 | 1 | 0 |  | na | na |  | 0 | 0 | Au | na | 80 | Spiro-MeOTAD | 150 | TiO2-c | na | na | 50 | 0 | 0 | SLG | FTO | 0.1 | 0.986 | 19.97 | 0.545 | 10.74 | 1.61
27855 | MA | na | na | 1 | 0 | 0 | Pb | 1 | I | na | 3 | 0 | MACSN | 0.3 | DMF | DMSO | na | 9 | 1 | 0 |  | na | na |  | 0 | 0 | Au | na | 80 | Spiro-MeOTAD | 150 | TiO2-c | na | na | 50 | 0 | 0 | SLG | FTO | 0.1 | 0.997 | 19.86 | 0.708 | 14.02 | 1.61
27856 | MA | na | na | 1 | 0 | 0 | Pb | 1 | I | na | 3 | 0 |  |  | DMF | DMSO | na | 9 | 1 | 0 |  | na | na |  | 0 | 0 | Au | na | 80 | Spiro-MeOTAD | 150 | TiO2-c | na | na | 50 | 0 | 0 | SLG | FTO | 0.1 | 0.638 | 8.78 | 0.365 | 2.04 | 1.61
27857 | MA | na | na | 1 | 0 | 0 | Pb | 1 | I | na | 3 | 0 | MACSN | 0.5 | DMF | DMSO | na | 9 | 1 | 0 |  | na | na |  | 0 | 0 | Au | na | 80 | Spiro-MeOTAD | 150 | TiO2-c | na | na | 50 | 0 | 0 | SLG | FTO | 0.1 | 1 | 22.29 | 0.766 | 17.27 | 1.61
27858 | MA | na | na | 1 | 0 | 0 | Pb | 1 | I | na | 3 | 0 | MACSN | 0.4 | DMF | DMSO | na | 9 | 1 | 0 |  | na | na |  | 0 | 0 | Au | na | 80 | Spiro-MeOTAD | 150 | TiO2-c | na | na | 50 | 0 | 0 | SLG | FTO | 0.1 | 1.085 | 22.33 | 0.774 | 11.1 | 1.61
27859 | MA | na | na | 1 | 0 | 0 | Pb | 1 | I | na | 3 | 0 |  |  | DMF | DMSO | na | 9 | 1 | 0 | 100 | na | na | 10 | 0 | 0 | Au | na | 80 | Spiro-MeOTAD | 150 | TiO2-c | na | na | 50 | 0 | 0 | SLG | FTO | 0.1 | 1.006 | 21.55 | 0.708 | 15.34 | 1.61
27860 | MA | na | na | 1 | 0 | 0 | Pb | 1 | I | na | 3 | 0 |  |  | DMF | na | IPA | 1 | 0 | 1 | 100 | na | 100 |  | 0 | 3 | Al | na | 100 | PEDOT:PSS | 40 | PCBM-60 | na | na |  | 0 | 0 | SLG | ITO | 0.1 | 0.86 | 15.19 | 0.674 | 8.8 | 1.6
27861 | MA | na | na | 1 | 0 | 0 | Pb | 1 | I | na | 3 | 0 |  |  | DMF | na | IPA | 1 | 0 | 1 | 100 | na | 100 |  | 0 | 3 | Al | na | 100 | PEDOT:PSS | 40 | PCBM-60 | na | na |  | 0 | 0 | SLG | ITO | 0.1 | 0.85 | 16.13 | 0.705 | 9.66 | 1.6
27862 | MA | na | na | 1 | 0 | 0 | Pb | 1 | I | na | 3 | 0 |  |  | DMF | na | IPA | 1 | 0 | 1 | 100 | na | 100 |  | 0 | 3 | Al | na | 100 | PEDOT:PSS | 40 | PCBM-60 | na | na |  | 0 | 0 | SLG | ITO | 0.1 | 0.86 | 18.06 | 0.735 | 11.41 | 1.6
27863 | MA | na | na | 1 | 0 | 0 | Pb | 1 | I | na | 3 | 0 |  |  | DMF | na | IPA | 1 | 0 | 1 | 100 | na | 100 |  | 0 | 3 | Al | na | 100 | PEDOT:PSS | 40 | PCBM-60 | na | na |  | 0 | 0 | SLG | ITO | 0.1 | 0.85 | 15.98 | 0.695 | 9.44 | 1.6
27864 | MA | na | na | 1 | 0 | 0 | Pb | 1 | I | na | 3 | 0 |  |  | DMSO | GBL | na | 3 | 7 | 0 | 100 | na | na | 5 | 0 | 0 | Au | na |  | Spiro-MeOTAD |  | TiO2-c | TiO2-mp | na |  | 100 | 0 | SLG | ITO | 0.1 | 1.01 | 20.21 | 0.59 | 12.1 | 1.54
27865 | MA | na | na | 1 | 0 | 0 | Pb | 1 | I | na | 3 | 0 |  |  | DMSO | GBL | na | 3 | 7 | 0 | 100 | na | na | 5 | 0 | 0 | Ag | na |  | Spiro-MeOTAD |  | PCBM-60-mp | na | na | 100 | 0 | 0 | SLG | ITO | 0.1 | 1.06 | 20.6 | 0.65 | 14.2 | 1.54
27866 | MA | na | na | 1 | 0 | 0 | Pb | 1 | I | na | 3 | 0 |  |  | DMSO | GBL | na | 3 | 7 | 0 | 100 | na | na | 5 | 0 | 0 | Au | na |  | Spiro-MeOTAD |  | TiO2-c | TiO2-mp | na |  | 100 | 0 | SLG | ITO | 0.1 | 1 | 21 | 0.629 | 13.2 | 1.54
27867 | MA | na | na | 1 | 0 | 0 | Pb | 1 | I | na | 3 | 0 |  |  | DMSO | GBL | na | 3 | 7 | 0 | 100 | na | na | 5 | 0 | 0 | Ag | na |  | Spiro-MeOTAD |  | PCBM-60-mp | na | na | 100 | 0 | 0 | SLG | ITO | 0.1 | 1.1 | 22 | 0.636 | 15.4 | 1.54
27868 | MA | na | na | 1 | 0 | 0 | Pb | 1 | I | na | 3 | 0 |  |  | DMSO | GBL | na | 3 | 7 | 0 | 100 | na | na | 5 | 0 | 0 | Au | na |  | Spiro-MeOTAD |  | TiO2-c | na | na |  | 0 | 0 | SLG | ITO | 0.1 | 1 | 21.5 | 0.544 | 11.7 | 1.54
27869 | MA | na | na | 1 | 0 | 0 | Pb | 1 | I | na | 3 | 0 |  |  | DMSO | GBL | na | 3 | 7 | 0 | 100 | na | na | 5 | 0 | 0 | Ag | na |  | Spiro-MeOTAD |  | PCBM-60 | na | na |  | 0 | 0 | SLG | ITO | 0.1 | 1.03 | 20 | 0.612 | 12.6 | 1.54
27870 | MA | na | na | 1 | 0 | 0 | Pb | 1 | I | na | 3 | 0 |  |  | DMSO | GBL | na | 3 | 7 | 0 | 100 | na | na | 5 | 0 | 0 | Ag | na |  | Spiro-MeOTAD |  | PCBM-60 | na | na |  | 0 | 0 | SLG | ITO | 0.1 | 0.98 | 21.5 | 0.555 | 11.7 | 1.54
27871 | MA | na | na | 1 | 0 | 0 | Pb | 1 | I | na | 3 | 0 |  |  | DMF | na | IPA | 1 | 0 | 1 | 70 | na | 100 | 10 | 0 | 10 | Au | na |  | Spiro-MeOTAD |  | TiO2-c | TiO2-mp | na |  |  | 0 | SLG | FTO | 0.09 | 0.96 | 21.1 | 0.68 | 13.9 | 1.61
27872 | MA | na | na | 1 | 0 | 0 | Pb | 1 | I | na | 3 | 0 |  |  | DMF | na | IPA | 1 | 0 | 1 | 70 | na | 100 | 10 | 0 | 10 | Au | na |  | Spiro-MeOTAD |  | TiO2-c | TiO2-mp | na |  |  | 0 | SLG | FTO | 0.09 | 0.97 | 20.4 | 0.63 | 12.5 | 1.61
27873 | MA | na | na | 1 | 0 | 0 | Pb | 1 | I | na | 3 | 0 |  |  | DMF | na | IPA | 1 | 0 | 1 | 70 | na | 100 | 10 | 0 | 10 | Au | na |  | Spiro-MeOTAD |  | TiO2-c | TiO2-mp | na |  |  | 0 | SLG | FTO | 0.09 | 0.88 | 18.5 | 0.69 | 11.3 | 1.61
27874 | MA | na | na | 1 | 0 | 0 | Pb | 1 | I | na | 3 | 0 |  |  | DMF | na | IPA | 1 | 0 | 1 | 70 | na | 100 | 10 | 0 | 10 | Au | na |  | Spiro-MeOTAD |  | TiO2-c | TiO2-mp | na |  |  | 0 | SLG | FTO | 0.09 | 0.79 | 15.5 | 0.7 | 8.6 | 1.61
27875 | MA | na | na | 1 | 0 | 0 | Pb | 1 | Br | na | 3 | 0 |  |  | DMF | DMSO | IPA | 4 | 6 | 1 | 100 | na | 100 | 10 | 0 | 10 | Au | na | 80 | Spiro-MeOTAD | 100 | TiO2-c | TiO2-mp | na | 50 | 250 | 0 | SLG | ITO | 0.025 | 0.98 | 7.9 | 0.548 | 4.2 | 2.29
27876 | MA | na | na | 1 | 0 | 0 | Pb | 1 | Br | I | 0.9 | 2.1 |  |  | DMF | DMSO | IPA | 4 | 6 | 1 | 100 | na | 100 | 10 | 0 | 10 | Au | na | 80 | Spiro-MeOTAD | 100 | TiO2-c | TiO2-mp | na | 50 | 250 | 0 | SLG | ITO | 0.025 | 0.93 | 14.8 | 0.608 | 8.35 | 1.7
27877 | MA | na | na | 1 | 0 | 0 | Pb | 1 | Br | I | 0.6 | 2.4 |  |  | DMF | DMSO | IPA | 4 | 6 | 1 | 100 | na | 100 | 10 | 0 | 10 | Au | na | 80 | Spiro-MeOTAD | 100 | TiO2-c | TiO2-mp | na | 50 | 250 | 0 | SLG | ITO | 0.025 | 0.86 | 20.4 | 0.645 | 11.33 | 1.67
27878 | MA | na | na | 1 | 0 | 0 | Pb | 1 | I | na | 3 | 0 |  |  | DMF | DMSO | IPA | 4 | 6 | 1 | 100 | na | 100 | 10 | 0 | 10 | Au | na | 80 | Spiro-MeOTAD | 100 | TiO2-c | TiO2-mp | na | 50 | 250 | 0 | SLG | ITO | 0.025 | 0.85 | 15.6 | 0.577 | 7.59 | 1.59
27879 | MA | na | na | 1 | 0 | 0 | Pb | 1 | Br | I | 0.6 | 2.4 |  |  | DMF | DMSO | IPA | 4 | 6 | 1 | 100 | na | 100 | 10 | 0 | 10 | Au | na | 80 | Spiro-MeOTAD | 100 | TiO2-c | TiO2-mp | na | 50 | 250 | 0 | SLG | ITO | 0.025 | 0.981 | 22.9 | 0.648 | 14.57 | 1.67
27880 | MA | na | na | 1 | 0 | 0 | Pb | 1 | Br | I | 0.6 | 2.4 |  |  | DMF | DMSO | IPA | 4 | 6 | 1 | 100 | na | 100 | 10 | 0 | 10 | Au | na | 80 | Spiro-MeOTAD | 100 | TiO2-c | TiO2-mp | na | 50 | 250 | 0 | SLG | ITO | 0.025 | 0.99 | 22.3 | 0.684 | 15.11 | 1.67
27881 | MA | na | na | 1 | 0 | 0 | Pb | 1 | Br | I | 0.6 | 2.4 |  |  | DMF | DMSO | IPA | 4 | 6 | 1 | 100 | na | 100 | 10 | 0 | 10 | Au | na | 80 | Spiro-MeOTAD | 100 | TiO2-c | TiO2-mp | na | 50 | 250 | 0 | SLG | ITO | 0.025 | 0.875 | 20.4 | 0.64 | 11.5 | 1.67
27882 | MA | na | na | 1 | 0 | 0 | Pb | 1 | Br | I | 0.9 | 2.1 |  |  | DMF | DMSO | IPA | 4 | 6 | 1 | 100 | na | 100 | 10 | 0 | 10 | Au | na | 80 | Spiro-MeOTAD | 100 | TiO2-c | TiO2-mp | na | 50 | 250 | 0 | SLG | ITO | 0.025 | 0.92 | 16.2 | 0.57 | 8.5 | 1.7
27883 | MA | na | na | 1 | 0 | 0 | Pb | 1 | I | na | 3 | 0 |  |  | DMF | DMSO | IPA | 4 | 6 | 1 | 100 | na | 100 | 10 | 0 | 10 | Au | na | 80 | Spiro-MeOTAD | 100 | TiO2-c | TiO2-mp | na | 50 | 250 | 0 | SLG | ITO | 0.025 | 0.835 | 16.3 | 0.55 | 7.5 | 1.59
27884 | MA | na | na | 1 | 0 | 0 | Pb | 1 | Br | na | 3 | 0 |  |  | DMF | DMSO | IPA | 4 | 6 | 1 | 100 | na | 100 | 10 | 0 | 10 | Au | na | 80 | Spiro-MeOTAD | 100 | TiO2-c | TiO2-mp | na | 50 | 250 | 0 | SLG | ITO | 0.025 | 0.98 | 8.6 | 0.47 | 4 | 2.29
27885 | MA | na | na | 1 | 0 | 0 | Pb | 1 | Br | I | 0.9 | 2.1 |  |  | DMF | DMSO | IPA | 4 | 6 | 1 | 100 | na | 100 | 10 | 0 | 10 | Au | na | 80 | Spiro-MeOTAD | 100 | TiO2-c | TiO2-mp | na | 50 | 250 | 0 | SLG | ITO | 0.025 |  |  |  |  | 1.7
27886 | MA | na | na | 1 | 0 | 0 | Pb | 1 | I | na | 3 | 0 |  |  | DMF | DMSO | IPA | 4 | 6 | 1 | 100 | na | 100 | 10 | 0 | 10 | Au | na | 80 | Spiro-MeOTAD | 100 | TiO2-c | TiO2-mp | na | 50 | 250 | 0 | SLG | ITO | 0.025 |  |  |  |  | 1.59
27887 | MA | na | na | 1 | 0 | 0 | Pb | 1 | I | na | 3 | 0 |  |  | DMF | DMSO | na | 4 | 6 | 0 | 100 | na | na | 10 | 0 | 0 | Au | na | 80 | Spiro-MeOTAD | 100 | TiO2-c | TiO2-mp | na | 50 | 250 | 0 | SLG | ITO | 0.025 |  |  |  |  | 1.59
27888 | MA | na | na | 1 | 0 | 0 | Pb | 1 | I | na | 3 | 0 |  |  | DMF | DMSO | IPA | 4 | 6 | 1 | 100 | na | 100 | 10 | 0 | 10 | Au | na | 80 | Spiro-MeOTAD | 100 | TiO2-c | TiO2-mp | na | 50 | 250 | 0 | SLG | ITO | 0.025 |  |  |  |  | 1.59
27889 | FA | MA | na | 0.85 | 0.15 | 0 | Pb | 1 | Br | I | 0.5 | 2.5 |  |  | DMF | DMSO | na | 4 | 1 | 0 | 100 | na | na | 60 | 0 | 0 | Au | na | 80 | Spiro-MeOTAD | 200 |  | na | na |  | 0 | 0 | PEN | ITO | 0.09 | 0.728 | 11.71 | 0.421 | 3.1 | 1.61
27890 | FA | MA | na | 0.85 | 0.15 | 0 | Pb | 1 | Br | I | 0.5 | 2.5 |  |  | DMF | DMSO | na | 4 | 1 | 0 | 100 | na | na | 60 | 0 | 0 | Au | na | 80 | Spiro-MeOTAD | 200 | Black P-QDs | na | na |  | 0 | 0 | PEN | ITO | 0.09 | 0.894 | 14.69 | 0.483 | 6.46 | 1.627
27891 | FA | MA | na | 0.85 | 0.15 | 0 | Pb | 1 | Br | I | 0.5 | 2.5 |  |  | DMF | DMSO | na | 4 | 1 | 0 | 100 | na | na | 60 | 0 | 0 | Au | na | 80 | Spiro-MeOTAD | 200 | Black P-QDs | na | na |  | 0 | 0 | PEN | ITO | 0.09 | 0.945 | 15.98 | 0.581 | 8.77 | 1.627
27892 | FA | MA | na | 0.85 | 0.15 | 0 | Pb | 1 | Br | I | 0.5 | 2.5 |  |  | DMF | DMSO | na | 4 | 1 | 0 | 100 | na | na | 60 | 0 | 0 | Au | na | 80 | Spiro-MeOTAD | 200 | Black P-QDs | na | na |  | 0 | 0 | PEN | ITO | 0.09 | 1.03 | 16.77 | 0.652 | 11 | 1.627
27893 | FA | MA | na | 0.85 | 0.15 | 0 | Pb | 1 | Br | I | 0.5 | 2.5 |  |  | DMF | DMSO | na | 4 | 1 | 0 | 100 | na | na | 60 | 0 | 0 | Au | na | 80 | Spiro-MeOTAD | 200 | Black P-QDs | na | na |  | 0 | 0 | PEN | ITO | 0.09 | 0.897 | 15.76 | 0.552 | 7.81 | 1.627
27894 | FA | MA | na | 0.85 | 0.15 | 0 | Pb | 1 | Br | I | 0.5 | 2.5 |  |  | DMF | DMSO | na | 4 | 1 | 0 | 100 | na | na | 60 | 0 | 0 | Au | na | 80 | Spiro-MeOTAD | 200 | Black P-QDs | na | na |  | 0 | 0 | SLG | FTO | 0.09 | 1.1 | 18.49 | 0.72 | 14.61 | 1.627
27895 | FA | MA | na | 0.85 | 0.15 | 0 | Pb | 1 | Br | I | 0.5 | 2.5 |  |  | DMF | DMSO | na | 4 | 1 | 0 | 100 | na | na | 60 | 0 | 0 | Au | na | 80 | Spiro-MeOTAD | 200 | TiO2-c | na | na |  | 0 | 0 | SLG | FTO | 0.09 | 1.14 | 21.08 | 0.745 | 17.91 | 1.627
27896 | Cs | FA | MA | 0.05 | 0.79 | 0.16 | Pb | 1 | Br | I | 0.51 | 2.4900000000000002 |  |  | DMF | DMSO | na | 4 | 1 | 0 | 100 | na | na | 40 | 0 | 0 | Au | na | 80 | Spiro-MeOTAD | 150 | TiO2-c | TiO2-mp | na |  |  | 0 | SLG | FTO | 0.1 | 0.97 | 18.49 | 0.51 | 9.2 | 1.6
27897 | Cs | FA | MA | 0.05 | 0.79 | 0.16 | Pb | 1 | Br | I | 0.51 | 2.4900000000000002 |  |  | DMF | DMSO | na | 4 | 1 | 0 | 100 | na | na | 40 | 0 | 0 | Au | na | 80 | Spiro-MeOTAD | 150 | TiO2-c | TiO2-mp | na |  |  | 0 | SLG | FTO | 0.1 | 1.06 | 20.32 | 0.61 | 13.37 | 1.6
27898 | Cs | FA | MA | 0.05 | 0.79 | 0.16 | Pb | 1 | Br | I | 0.51 | 2.4900000000000002 |  |  | DMF | DMSO | na | 4 | 1 | 0 | 100 | na | na | 40 | 0 | 0 | Au | na | 80 | Spiro-MeOTAD | 150 | TiO2-c | TiO2-mp | na |  |  | 0 | SLG | FTO | 0.1 | 1.09 | 21.61 | 0.73 | 17.46 | 1.6
27899 | Cs | FA | MA | 0.05 | 0.79 | 0.16 | Pb | 1 | Br | I | 0.51 | 2.4900000000000002 |  |  | DMF | DMSO | na | 4 | 1 | 0 | 100 | na | na | 40 | 0 | 0 | Au | na | 80 | Spiro-MeOTAD | 150 | TiO2-c | TiO2-mp | na |  |  | 0 | SLG | FTO | 0.1 | 1.16 | 22.61 | 0.76 | 20.03 | 1.6
27900 | Cs | FA | MA | 0.05 | 0.79 | 0.16 | Pb | 1 | Br | I | 0.51 | 2.4900000000000002 |  |  | DMF | DMSO | na | 4 | 1 | 0 | 100 | na | na | 40 | 0 | 0 | Au | na | 80 | Spiro-MeOTAD | 150 | TiO2-c | TiO2-mp | na |  |  | 0 | SLG | FTO | 0.1 | 1.09 | 21.6 | 0.73 | 17.46 | 1.6
27901 | Cs | FA | MA | 0.05 | 0.79 | 0.16 | Pb | 1 | Br | I | 0.51 | 2.4900000000000002 |  |  | DMF | DMSO | na | 4 | 1 | 0 | 100 | na | na | 40 | 0 | 0 | Au | na | 80 | Spiro-MeOTAD | 150 | TiO2-c | TiO2-mp | na |  |  | 0 | SLG | FTO | 0.1 | 1.1 | 22.15 | 0.74 | 18.16 | 1.6
27902 | Cs | FA | MA | 0.05 | 0.79 | 0.16 | Pb | 1 | Br | I | 0.51 | 2.4900000000000002 |  |  | DMF | DMSO | na | 4 | 1 | 0 | 100 | na | na | 40 | 0 | 0 | Au | na | 80 | Spiro-MeOTAD | 150 | TiO2-c | TiO2-mp | na |  |  | 0 | SLG | FTO | 0.1 | 1.16 | 22.61 | 0.76 | 20.03 | 1.6
27903 | Cs | FA | MA | 0.05 | 0.79 | 0.16 | Pb | 1 | Br | I | 0.51 | 2.4900000000000002 |  |  | DMF | DMSO | na | 4 | 1 | 0 | 100 | na | na | 40 | 0 | 0 | Au | na | 80 | Spiro-MeOTAD | 150 | TiO2-c | TiO2-mp | na |  |  | 0 | SLG | FTO | 0.1 | 1.08 | 20.83 | 0.72 | 16.32 | 1.6
27904 | Cs | FA | MA | 0.05 | 0.79 | 0.16 | Pb | 1 | Br | I | 0.51 | 2.4900000000000002 |  |  | DMF | DMSO | na | 4 | 1 | 0 | 100 | na | na | 40 | 0 | 0 | Au | na | 80 | Spiro-MeOTAD | 150 | TiO2-c | TiO2-mp | na |  |  | 0 | SLG | FTO | 0.1 | 1.05 | 20.45 | 0.66 | 14.29 | 1.6
27905 | Cs | FA | MA | 0.05 | 0.79 | 0.16 | Pb | 1 | Br | I | 0.51 | 2.4900000000000002 |  |  | DMF | DMSO | na | 4 | 1 | 0 | 100 | na | na | 40 | 0 | 0 | Au | na | 80 | Spiro-MeOTAD | 150 | TiO2-c | TiO2-mp | na |  |  | 0 | SLG | FTO | 0.1 | 1.13 | 22.56 | 0.75 | 19.17 | 1.6
27906 | Cs | FA | MA | 0.05 | 0.79 | 0.16 | Pb | 1 | Br | I | 0.51 | 2.4900000000000002 |  |  | DMF | DMSO | na | 4 | 1 | 0 | 100 | na | na | 40 | 0 | 0 | Au | na | 80 | Spiro-MeOTAD | 150 | TiO2-c | TiO2-mp | na |  |  | 0 | SLG | FTO | 0.1 | 1.09 | 21.52 | 0.74 | 17.46 | 1.6
27907 | MA | na | na | 1 | 0 | 0 | Pb | 1 | I | na | 3 | 0 |  |  | DMF | DMSO | na | 9 | 1 | 0 | 100 | na | na | 15 | 0 | 0 | Au | na | 100 | Spiro-MeOTAD |  | TiO2-c | TiO2-mp | na |  |  | 0 | SLG | FTO | 0.136 | 1.01 | 22.02 | 0.679 | 15.85 | 1.6
27908 | MA | na | na | 1 | 0 | 0 | Pb | 1 | I | na | 3 | 0 |  |  | DMF | DMSO | na | 9 | 1 | 0 | 100 | na | na | 15 | 0 | 0 | Au | na | 100 | Spiro-MeOTAD |  | TiO2-c | TiO2-mp | na |  |  | 0 | SLG | FTO | 0.136 | 1.1 | 22.62 | 0.723 | 17.9 | 1.6
27909 | MA | na | na | 1 | 0 | 0 | Pb | 1 | I | na | 3 | 0 |  |  | DMF | DMSO | na | 9 | 1 | 0 | 100 | na | na | 15 | 0 | 0 | Au | na | 100 | Spiro-MeOTAD |  | TiO2-c | TiO2-mp | na |  |  | 0 | SLG | FTO | 0.136 |  |  |  | 14.14 | 1.6
27910 | MA | na | na | 1 | 0 | 0 | Pb | 1 | I | na | 3 | 0 |  |  | DMF | DMSO | na | 9 | 1 | 0 | 100 | na | na | 15 | 0 | 0 | Au | na | 100 | Spiro-MeOTAD |  | TiO2-c | TiO2-mp | na |  |  | 0 | SLG | FTO | 0.136 |  |  |  | 16.62 | 1.6
27923 | MA | na | na | 1 | 0 | 0 | Pb | 1 | I | na | 3 | 0 |  |  | DMF | DMSO | na | 7 | 3 | 0 | 100 | na | na | 30 | 0 | 0 | Ag | na | 80 | Spiro-MeOTAD |  | TiO2-c | TiO2-nw | na | 55 | 650 | 0 | SLG | FTO | 0.4 | 0.7 | 15.57 | 0.6 | 6.51 | 1.59
27924 | MA | na | na | 1 | 0 | 0 | Pb | 1 | I | na | 3 | 0 |  |  | DMF | DMSO | na | 6 | 4 | 0 | 100 | na | na | 30 | 0 | 0 | Ag | na | 80 | Spiro-MeOTAD |  | TiO2-c | TiO2-nw | na | 55 | 650 | 0 | SLG | FTO | 0.4 | 0.73 | 17.18 | 0.65 | 8.17 | 1.59
27925 | MA | na | na | 1 | 0 | 0 | Pb | 1 | I | na | 3 | 0 |  |  | DMF | DMSO | na | 1 | 1 | 0 | 100 | na | na | 30 | 0 | 0 | Ag | na | 80 | Spiro-MeOTAD |  | TiO2-c | TiO2-nw | na | 55 | 650 | 0 | SLG | FTO | 0.4 | 0.79 | 19.33 | 0.66 | 10.07 | 1.59
27926 | MA | na | na | 1 | 0 | 0 | Pb | 1 | I | na | 3 | 0 |  |  | DMF | DMSO | na | 4 | 6 | 0 | 100 | na | na | 30 | 0 | 0 | Ag | na | 80 | Spiro-MeOTAD |  | TiO2-c | TiO2-nw | na | 55 | 650 | 0 | SLG | FTO | 0.4 | 0.72 | 15.95 | 0.63 | 7.21 | 1.59
27927 | MA | na | na | 1 | 0 | 0 | Pb | 1 | I | na | 3 | 0 |  |  | DMF | DMSO | na | 3 | 7 | 0 | 100 | na | na | 30 | 0 | 0 | Ag | na | 80 | Spiro-MeOTAD |  | TiO2-c | TiO2-nw | na | 55 | 650 | 0 | SLG | FTO | 0.4 | 0.73 | 15.52 | 0.55 | 6.23 | 1.59
27928 | MA | na | na | 1 | 0 | 0 | Pb | 1 | I | na | 3 | 0 |  |  | DMF | na | na | 1 | 0 | 0 | 100 | na | na | 30 | 0 | 0 | Ag | na | 80 | Spiro-MeOTAD |  | TiO2-c | TiO2-nw | na | 55 | 650 | 0 | SLG | FTO | 0.4 | 0.72 | 14.31 | 0.5 | 5.16 | 1.59
27929 | MA | na | na | 1 | 0 | 0 | Pb | 1 | I | na | 3 | 0 |  |  | DMSO | na | na | 1 | 0 | 0 | 100 | na | na | 30 | 0 | 0 | Ag | na | 80 | Spiro-MeOTAD |  | TiO2-c | TiO2-nw | na | 55 | 650 | 0 | SLG | FTO | 0.4 | 0.65 | 15.78 | 0.5 | 5.13 | 1.59
27930 | MA | na | na | 1 | 0 | 0 | Pb | 1 | I | na | 3 | 0 |  |  | DMF | DMSO | na | 1 | 1 | 0 | 100 | na | na | 30 | 0 | 0 | Ag | na | 80 | Spiro-MeOTAD |  | TiO2-c | TiO2-nw | na | 55 | 650 | 0 | SLG | FTO | 0.4 | 0.79 | 19.33 | 0.66 | 10.07 | 1.59
27931 | MA | na | na | 1 | 0 | 0 | Pb | 1 | I | na | 3 | 0 |  |  | DMF | DMSO | na | 7 | 3 | 0 | 100 | na | na | 30 | 0 | 0 | Ag | na | 80 | Spiro-MeOTAD |  | TiO2-c | TiO2-nw | na | 55 | 650 | 0 | SLG | FTO | 0.4 | 0.7 | 16 |  |  | 1.59
27932 | MA | na | na | 1 | 0 | 0 | Pb | 1 | I | na | 3 | 0 |  |  | DMF | DMSO | na | 6 | 4 | 0 | 100 | na | na | 30 | 0 | 0 | Ag | na | 80 | Spiro-MeOTAD |  | TiO2-c | TiO2-nw | na | 55 | 650 | 0 | SLG | FTO | 0.4 | 0.72 | 17.5 |  |  | 1.59
27933 | MA | na | na | 1 | 0 | 0 | Pb | 1 | I | na | 3 | 0 |  |  | DMF | DMSO | na | 1 | 1 | 0 | 100 | na | na | 30 | 0 | 0 | Ag | na | 80 | Spiro-MeOTAD |  | TiO2-c | TiO2-nw | na | 55 | 650 | 0 | SLG | FTO | 0.4 | 0.79 | 19.33 |  |  | 1.59
27934 | MA | na | na | 1 | 0 | 0 | Pb | 1 | I | na | 3 | 0 |  |  | DMF | DMSO | na | 4 | 6 | 0 | 100 | na | na | 30 | 0 | 0 | Ag | na | 80 | Spiro-MeOTAD |  | TiO2-c | TiO2-nw | na | 55 | 650 | 0 | SLG | FTO | 0.4 | 0.72 | 16.5 |  |  | 1.59
27935 | MA | na | na | 1 | 0 | 0 | Pb | 1 | I | na | 3 | 0 |  |  | DMF | DMSO | na | 3 | 7 | 0 | 100 | na | na | 30 | 0 | 0 | Ag | na | 80 | Spiro-MeOTAD |  | TiO2-c | TiO2-nw | na | 55 | 650 | 0 | SLG | FTO | 0.4 | 0.72 | 16 |  |  | 1.59
27936 | MA | na | na | 1 | 0 | 0 | Pb | 1 | I | na | 3 | 0 |  |  | DMF | na | na | 1 | 0 | 0 | 100 | na | na | 30 | 0 | 0 | Ag | na | 80 | Spiro-MeOTAD |  | TiO2-c | TiO2-nw | na | 55 | 650 | 0 | SLG | FTO | 0.4 | 0.73 | 14 |  |  | 1.59
27937 | MA | na | na | 1 | 0 | 0 | Pb | 1 | I | na | 3 | 0 |  |  | DMSO | na | na | 1 | 0 | 0 | 100 | na | na | 30 | 0 | 0 | Ag | na | 80 | Spiro-MeOTAD |  | TiO2-c | TiO2-nw | na | 55 | 650 | 0 | SLG | FTO | 0.4 | 0.65 | 16 |  |  | 1.59
27938 | MA | na | na | 1 | 0 | 0 | Pb | 1 | I | na | 3 | 0 |  |  | DMF | DMSO | na | 1 | 1 | 0 | 100 | na | na | 30 | 0 | 0 | Ag | na | 80 | Spiro-MeOTAD |  | TiO2-c | TiO2-nw | na | 55 | 650 | 0 | SLG | FTO | 0.4 | 0.79 | 19.33 |  |  | 1.59
27939 | MA | na | na | 1 | 0 | 0 | Pb | 1 | I | na | 3 | 0 |  |  | DMF | DMSO | na | 7 | 3 | 0 | 100 | na | na | 30 | 0 | 0 | Ag | na | 80 | Spiro-MeOTAD |  | TiO2-c | TiO2-nw | na | 55 | 650 | 0 | SLG | FTO | 0.4 |  |  |  | 6.7 | 1.59
27940 | MA | na | na | 1 | 0 | 0 | Pb | 1 | I | na | 3 | 0 |  |  | DMF | DMSO | na | 6 | 4 | 0 | 100 | na | na | 30 | 0 | 0 | Ag | na | 80 | Spiro-MeOTAD |  | TiO2-c | TiO2-nw | na | 55 | 650 | 0 | SLG | FTO | 0.4 |  |  |  | 8.68 | 1.59
27941 | MA | na | na | 1 | 0 | 0 | Pb | 1 | I | na | 3 | 0 |  |  | DMF | DMSO | na | 1 | 1 | 0 | 100 | na | na | 30 | 0 | 0 | Ag | na | 80 | Spiro-MeOTAD |  | TiO2-c | TiO2-nw | na | 55 | 650 | 0 | SLG | FTO | 0.4 | 0.79 | 20.48 | 0.66 | 10.71 | 1.59
27942 | MA | na | na | 1 | 0 | 0 | Pb | 1 | I | na | 3 | 0 |  |  | DMF | DMSO | na | 4 | 6 | 0 | 100 | na | na | 30 | 0 | 0 | Ag | na | 80 | Spiro-MeOTAD |  | TiO2-c | TiO2-nw | na | 55 | 650 | 0 | SLG | FTO | 0.4 |  |  |  | 7.8 | 1.59
27943 | MA | na | na | 1 | 0 | 0 | Pb | 1 | I | na | 3 | 0 |  |  | DMF | DMSO | na | 3 | 7 | 0 | 100 | na | na | 30 | 0 | 0 | Ag | na | 80 | Spiro-MeOTAD |  | TiO2-c | TiO2-nw | na | 55 | 650 | 0 | SLG | FTO | 0.4 |  |  |  | 6.65 | 1.59
27944 | MA | na | na | 1 | 0 | 0 | Pb | 1 | I | na | 3 | 0 |  |  | DMF | na | na | 1 | 0 | 0 | 100 | na | na | 30 | 0 | 0 | Ag | na | 80 | Spiro-MeOTAD |  | TiO2-c | TiO2-nw | na | 55 | 650 | 0 | SLG | FTO | 0.4 |  |  |  | 5.83 | 1.59
27945 | MA | na | na | 1 | 0 | 0 | Pb | 1 | I | na | 3 | 0 |  |  | DMSO | na | na | 1 | 0 | 0 | 100 | na | na | 30 | 0 | 0 | Ag | na | 80 | Spiro-MeOTAD |  | TiO2-c | TiO2-nw | na | 55 | 650 | 0 | SLG | FTO | 0.4 |  |  |  | 5.7 | 1.59
27946 | Cs | na | na | 1 | 0 | 0 | Sn | 0.05 | I | na | 2.95 | 0 |  |  | DMF | na | na | 1 | 0 | 0 |  | na | na |  | 0 | 0 | Au | na |  | CZTS-np | 300 | TiO2-nw | N719 | na |  |  | 0 | SLG | FTO | 0.1 | 0.4 | 15.2 | 0.52 | 3.2
27947 | Cs | na | na | 1 | 0 | 0 | Sn | 0.05 | I | na | 2.95 | 0 |  |  | DMF | na | na | 1 | 0 | 0 |  | na | na |  | 0 | 0 | Au | na |  | Au@CuZnSnSe-np | 300 | TiO2-nw | N719 | na |  |  | 0 | SLG | FTO | 0.1 | 0.4 | 21.8 | 0.46 | 4
27948 | Cs | na | na | 1 | 0 | 0 | Sn | 0.05 | I | na | 2.95 | 0 |  |  | DMF | na | na | 1 | 0 | 0 |  | na | na |  | 0 | 0 | Au | na |  | Pt-np | 300 | TiO2-nw | N719 | na |  |  | 0 | SLG | FTO | 0.1 | 0.43 | 19.3 | 0.55 | 4.6
27949 | MA | na | na | 1 | 0 | 0 | Pb | 1 | I | na | 3 | 0 |  |  | DMF | na | IPA | 1 | 0 | 1 |  | na | 70 |  | 0 | 5 | Ag | na | 60 | Spiro-MeOTAD | 100 | ZnO-c | na | na |  | 0 | 0 | SLG | FTO | 0.1 | 0.98 | 21 | 0.7 | 14.4 | 1.6
27950 | MA | na | na | 1 | 0 | 0 | Pb | 1 | I | na | 3 | 0 |  |  | DMF | na | IPA | 1 | 0 | 1 |  | na | 70 |  | 0 | 5 | Ag | na | 60 | Spiro-MeOTAD | 100 | ZnO-c | na | na |  | 0 | 0 | SLG | FTO | 0.1 | 0.98 | 20.1 | 0.69 | 13.59 | 1.6
27951 | MA | na | na | 1 | 0 | 0 | Pb | 1 | I | na | 3 | 0 |  |  | DMF | na | IPA | 1 | 0 | 1 |  | na | 70 |  | 0 | 5 | Ag | na | 60 | Spiro-MeOTAD | 100 | ZnO-c | na | na |  | 0 | 0 | SLG | FTO | 0.1 | 0.965 | 19 | 0.69 | 12.65 | 1.6
27952 | MA | na | na | 1 | 0 | 0 | Pb | 1 | I | na | 3 | 0 |  |  | DMF | na | IPA | 1 | 0 | 1 |  | na | 70 |  | 0 | 5 | Ag | na | 60 | Spiro-MeOTAD | 100 | ZnO-c | na | na |  | 0 | 0 | SLG | FTO | 0.1 | 0.945 | 17.5 | 0.69 | 11.41 | 1.6
27953 | MA | na | na | 1 | 0 | 0 | Pb | 1 | I | na | 3 | 0 |  |  | DMF | na | IPA | 1 | 0 | 1 |  | na | 70 |  | 0 | 5 | Ag | na | 60 | Spiro-MeOTAD | 100 | ZnO-c | na | na |  | 0 | 0 | SLG | FTO | 0.1 | 0.982 | 21.7 | 0.67 | 14.33 | 1.6
27954 | MA | na | na | 1 | 0 | 0 | Pb | 1 | I | na | 3 | 0 |  |  | DMF | na | IPA | 1 | 0 | 1 |  | na | 70 |  | 0 | 5 | Ag | na | 60 | Spiro-MeOTAD | 100 | ZnO-c | na | na |  | 0 | 0 | SLG | FTO | 0.1 | 0.945 | 20 | 0.69 | 12.98 | 1.6
27955 | MA | na | na | 1 | 0 | 0 | Pb | 1 | I | na | 3 | 0 |  |  | DMF | na | IPA | 1 | 0 | 1 |  | na | 70 |  | 0 | 5 | Ag | na | 60 | Spiro-MeOTAD | 100 | ZnO-c | na | na |  | 0 | 0 | SLG | FTO | 0.1 | 1 | 21.8 | 0.73 | 15.91 | 1.6
27956 | MA | na | na | 1 | 0 | 0 | Pb | 1 | I | na | 3 | 0 |  |  | DMF | na | IPA | 1 | 0 | 1 |  | na | 70 |  | 0 | 5 | Ag | na | 60 | Spiro-MeOTAD | 100 | ZnO-c | na | na |  | 0 | 0 | SLG | FTO | 0.1 | 0.964 | 21.3 | 0.67 | 13.72 | 1.6
27957 | MA | na | na | 1 | 0 | 0 | Pb | 1 | I | na | 3 | 0 |  |  | DMSO | GBL | na | 3 | 7 | 0 | 70 | na | na | 30 | 0 | 0 | Ag | na | 150 | NiO-c | 70 | PCBM-60 | BCP | na | 100 |  | 0 | SLG | FTO | 0.09 | 1.035 | 20 |  |  | 1.6
27958 | MA | na | na | 1 | 0 | 0 | Pb | 1 | I | na | 3 | 0 |  |  | DMSO | GBL | na | 3 | 7 | 0 | 70 | na | na | 30 | 0 | 0 | Ag | na | 150 | NiO-c | 70 | PCBM-60 | BCP | na | 100 |  | 0 | SLG | FTO | 0.09 | 0.94 | 19.8 |  |  | 1.6
27959 | MA | na | na | 1 | 0 | 0 | Pb | 1 | I | na | 3 | 0 |  |  | DMSO | GBL | na | 3 | 7 | 0 | 70 | na | na | 30 | 0 | 0 | Ag | na | 150 | NiO-c | 70 | PCBM-60 | BCP | na | 100 |  | 0 | SLG | FTO | 0.09 | 1.02 | 20 |  |  | 1.6
27960 | MA | na | na | 1 | 0 | 0 | Pb | 1 | I | na | 3 | 0 |  |  | DMSO | GBL | na | 3 | 7 | 0 | 70 | na | na | 30 | 0 | 0 | Ag | na | 150 | NiO-c | 70 | PCBM-60 | BCP | na | 100 |  | 0 | SLG | FTO | 0.09 | 0.91 | 19.8 |  |  | 1.6
27961 | MA | na | na | 1 | 0 | 0 | Pb | 1 | I | na | 3 | 0 |  |  | DMSO | GBL | na | 3 | 7 | 0 | 70 | na | na | 30 | 0 | 0 | Ag | na | 150 | NiO-c | 70 | PCBM-60 | BCP | na | 100 |  | 0 | SLG | FTO | 0.09 | 1.03 | 20.1 | 0.7 | 14.8 | 1.6
27962 | MA | na | na | 1 | 0 | 0 | Pb | 1 | I | na | 3 | 0 |  |  | DMSO | GBL | na | 3 | 7 | 0 | 70 | na | na | 30 | 0 | 0 | Ag | na | 150 | NiO-c | 70 | PCBM-60 | BCP | na | 100 |  | 0 | SLG | FTO | 0.09 | 0.92 | 19.6 | 0.45 | 8 | 1.6
27963 | MA | na | na | 1 | 0 | 0 | Pb | 1 | I | na | 3 | 0 |  |  | DMSO | GBL | na | 3 | 7 | 0 | 70 | na | na | 30 | 0 | 0 | Ag | na | 150 | NiO-c | 70 | PCBM-60 | BCP | na | 100 |  | 0 | SLG | FTO | 0.09 | 1 | 20.05 | 0.68 | 13.8 | 1.6
27964 | MA | na | na | 1 | 0 | 0 | Pb | 1 | I | na | 3 | 0 |  |  | DMSO | GBL | na | 3 | 7 | 0 | 70 | na | na | 30 | 0 | 0 | Ag | na | 150 | NiO-c | 70 | PCBM-60 | BCP | na | 100 |  | 0 | SLG | FTO | 0.09 | 0.89 | 19.6 | 0.42 | 7 | 1.6
27965 | MA | na | na | 1 | 0 | 0 | Pb | 1 | I | na | 3 | 0 |  |  | DMSO | GBL | na | 3 | 7 | 0 | 70 | na | na | 30 | 0 | 0 | Ag | na | 150 | NiO-c | 70 | PCBM-60 | BCP | na | 100 |  | 0 | SLG | FTO | 0.09 | 1.04 | 20.5 |  |  | 1.6
27966 | MA | na | na | 1 | 0 | 0 | Pb | 1 | I | na | 3 | 0 |  |  | DMSO | GBL | na | 3 | 7 | 0 | 70 | na | na | 30 | 0 | 0 | Ag | na | 150 | NiO-c | 70 | PCBM-60 | BCP | na | 100 |  | 0 | SLG | FTO | 0.09 | 0.94 | 20.2 |  |  | 1.6
27967 | MA | na | na | 1 | 0 | 0 | Pb | 1 | I | na | 3 | 0 |  |  | DMSO | GBL | na | 3 | 7 | 0 | 70 | na | na | 30 | 0 | 0 | Ag | na | 150 | NiO-c | 70 | PCBM-60 | BCP | na | 100 |  | 0 | SLG | FTO | 0.09 | 1.04 | 20.4 | 0.76 | 15.8 | 1.6
27968 | MA | na | na | 1 | 0 | 0 | Pb | 1 | I | na | 3 | 0 |  |  | DMSO | GBL | na | 3 | 7 | 0 | 70 | na | na | 30 | 0 | 0 | Ag | na | 150 | NiO-c | 70 | PCBM-60 | BCP | na | 100 |  | 0 | SLG | FTO | 0.09 | 0.94 | 19.8 | 0.54 | 11 | 1.6
27969 | MA | na | na | 1 | 0 | 0 | Pb | 1 | I | na | 3 | 0 |  |  | DMSO | GBL | na | 3 | 7 | 0 | 70 | na | na | 30 | 0 | 0 | Ag | na | 150 | NiO-c | 70 | PCBM-60 | BCP | na | 100 |  | 0 | SLG | FTO | 0.09 | 1.03 | 20 |  |  | 1.6
27970 | MA | na | na | 1 | 0 | 0 | Pb | 1 | I | na | 3 | 0 |  |  | DMSO | GBL | na | 3 | 7 | 0 | 70 | na | na | 30 | 0 | 0 | Ag | na | 150 | NiO-c | 70 | PCBM-60 | BCP | na | 100 |  | 0 | SLG | FTO | 0.09 | 0.97 | 16.5 |  |  | 1.6
27971 | MA | na | na | 1 | 0 | 0 | Pb | 1 | I | na | 3 | 0 |  |  | DMSO | GBL | na | 3 | 7 | 0 | 70 | na | na | 30 | 0 | 0 | Ag | na | 150 | NiO-c | 70 | PCBM-60 | BCP | na | 100 |  | 0 | SLG | FTO | 0.09 | 0.86 | 9 |  |  | 1.6
27972 | MA | na | na | 1 | 0 | 0 | Pb | 1 | I | na | 3 | 0 | Cl |  | DMF | na | na | 1 | 0 | 0 | 100 | na | na | 60 | 0 | 0 | Au | na | 75 | Spiro-MeOTAD |  | TiO2-c | na | na |  | 0 | 0 | SLG | FTO | 0.314 | 0.91 | 19.8 | 0.71 | 12.7 | 1.6
27973 | MA | na | na | 1 | 0 | 0 | Pb | 1 | I | na | 3 | 0 | Cl |  | DMF | na | na | 1 | 0 | 0 | 100 | na | na | 60 | 0 | 0 | Au | na | 75 | Spiro-MeOTAD |  | TiO2-c | na | na |  | 0 | 0 | SLG | FTO | 0.314 | 0.86 | 20.2 | 0.604 | 10.5 | 1.6
27974 | MA | na | na | 1 | 0 | 0 | Pb | 1 | I | na | 3 | 0 | Cl |  | Dimethylacetamide | na | na | 1 | 0 | 0 | 100 | na | na | 60 | 0 | 0 | Au | na | 75 | Spiro-MeOTAD |  | TiO2-c | na | na |  | 0 | 0 | SLG | FTO | 0.314 | 0.82 | 19.9 | 0.618 | 10.1 | 1.6
27975 | MA | na | na | 1 | 0 | 0 | Pb | 1 | I | na | 3 | 0 | Cl |  | Dimethylacetamide | na | na | 1 | 0 | 0 | 100 | na | na | 60 | 0 | 0 | Au | na | 75 | Spiro-MeOTAD |  | TiO2-c | na | na |  | 0 | 0 | SLG | FTO | 0.314 | 0.77 | 19.8 | 0.519 | 7.8 | 1.6
27976 | MA | na | na | 1 | 0 | 0 | Pb | 1 | I | na | 3 | 0 | Cl |  | DMF | na | na | 1 | 0 | 0 | 100 | na | na | 60 | 0 | 0 | Au | na | 75 | Spiro-MeOTAD |  | TiO2-c | na | na |  | 0 | 0 | SLG | FTO | 0.314 | 0.87 | 22.1 | 0.555 | 10.7 | 1.6
27977 | MA | na | na | 1 | 0 | 0 | Pb | 1 | I | na | 3 | 0 | Cl |  | DMF | na | na | 1 | 0 | 0 | 100 | na | na | 60 | 0 | 0 | Au | na | 75 | Spiro-MeOTAD |  | TiO2-c | TiO2-c | na |  |  | 0 | SLG | FTO | 0.314 | 0.91 | 21.4 | 0.713 | 13.8 | 1.6
27978 | MA | na | na | 1 | 0 | 0 | Pb | 1 | I | na | 3 | 0 | Cl |  | DMF | na | na | 1 | 0 | 0 | 100 | na | na | 60 | 0 | 0 | Au | na | 75 | Spiro-MeOTAD |  | TiO2-c | TiO2-c | na |  |  | 0 | SLG | FTO | 0.314 | 0.89 | 18.4 | 0.785 | 12.9 | 1.6
27979 | MA | na | na | 1 | 0 | 0 | Pb | 1 | I | na | 3 | 0 | Cl | 0.1 | DMF | na | na | 1 | 0 | 0 | 100 | na | na | 5 | 0 | 0 | Ag | na | 100 | PEDOT:PSS |  | PCBM-60 | Bphen | na |  | 5 | 0 | SLG | ITO | 0.18 | 0.92 | 19.87 | 0.79 | 14.43 | 1.6
27981 | MA | na | na | 1 | 0 | 0 | Pb | 1 | I | na | 3 | 0 | Cl | 0.1 | DMF | na | na | 1 | 0 | 0 | 100 | na | na | 5 | 0 | 0 | Ag | na | 100 | PEDOT:PSS |  | PCBM-60 | Bphen | na |  | 5 | 0 | SLG | ITO | 0.18 | 0.94 | 17.5 | 0.78 | 12.91 | 1.6
27983 | Cs | FA | MA | 0.05 | 0.79 | 0.16 | Pb | 1 | Br | I | 0.31 | 2.7 |  |  | DMF | DMSO | na | 9 | 1 | 0 | 100 | na | na | 15 | 0 | 0 | Al | na | 100 | NiO-np | 50 | PCBM-60 | ZnO-c | na | 60 | 70 | 0 | SLG | ITO | 0.09 | 1.022 | 19.5 | 0.73 | 14.5 | 1.59
27984 | Cs | FA | MA | 0.05 | 0.79 | 0.16 | Pb | 1 | Br | I | 0.31 | 2.7 |  |  | DMF | DMSO | na | 9 | 1 | 0 | 100 | na | na | 15 | 0 | 0 | Al | na | 100 | NiO-np | 50 | PCBM-60 | ZnO-np | na | 60 | 50 | 0 | SLG | ITO | 0.09 | 0.917 | 13.4 | 0.28 | 3.45 | 1.59
27985 | Cs | FA | MA | 0.05 | 0.79 | 0.16 | Pb | 1 | Br | I | 0.31 | 2.7 |  |  | DMF | DMSO | na | 9 | 1 | 0 | 100 | na | na | 15 | 0 | 0 | Al | na | 100 | NiO-np | 50 | PCBM-60 | ZnO-np | na | 60 | 50 | 0 | SLG | ITO | 0.09 |  |  |  | 15 | 1.59
27986 | Cs | FA | MA | 0.05 | 0.79 | 0.16 | Pb | 1 | Br | I | 0.31 | 2.7 |  |  | DMF | DMSO | na | 9 | 1 | 0 | 100 | na | na | 15 | 0 | 0 | Al | na | 100 | NiO-np | 50 | PCBM-60 | ZnO-np | ZnO-c | 60 | 50 | 70 | SLG | ITO | 0.09 |  |  |  | 14.2 | 1.59
27987 | Cs | FA | MA | 0.05 | 0.79 | 0.16 | Pb | 1 | Br | I | 0.31 | 2.7 |  |  | DMF | DMSO | na | 9 | 1 | 0 | 100 | na | na | 15 | 0 | 0 | Al | na | 100 | NiO-np | 50 | PCBM-60 | ZnO-c | na | 60 | 70 | 0 | SLG | ITO | 0.09 |  |  |  | 8.8 | 1.59
27988 | Cs | FA | MA | 0.05 | 0.79 | 0.16 | Pb | 1 | Br | I | 0.31 | 2.7 |  |  | DMF | DMSO | na | 9 | 1 | 0 | 100 | na | na | 15 | 0 | 0 | ITO | MgF2 | 180 | NiO-np | 50 | PCBM-60 | ZnO-np | na | 60 | 50 | 0 | SLG | ITO | 0.09 |  |  |  | 2.5 | 1.59
27989 | Cs | FA | MA | 0.05 | 0.79 | 0.16 | Pb | 1 | Br | I | 0.31 | 2.7 |  |  | DMF | DMSO | na | 9 | 1 | 0 | 100 | na | na | 15 | 0 | 0 | ITO | Al | 180 | NiO-np | 50 | PCBM-60 | ZnO-np | ZnO-c | 60 | 50 | 15 | SLG | ITO | 0.09 |  |  |  | 14.8 | 1.59
27990 | Cs | FA | MA | 0.05 | 0.79 | 0.16 | Pb | 1 | Br | I | 0.31 | 2.7 |  |  | DMF | DMSO | na | 9 | 1 | 0 | 100 | na | na | 15 | 0 | 0 | ITO | Al | 180 | NiO-np | 50 | PCBM-60 | ZnO-np | ZnO-c | 60 | 50 | 30 | SLG | ITO | 0.09 | 0.94 | 20.5 | 0.67 | 11.9 | 1.59
27991 | Cs | FA | MA | 0.05 | 0.79 | 0.16 | Pb | 1 | Br | I | 0.31 | 2.7 |  |  | DMF | DMSO | na | 9 | 1 | 0 | 100 | na | na | 15 | 0 | 0 | ITO | MgF2 | 180 | NiO-np | 50 | PCBM-60 | ZnO-np | ZnO-c | 60 | 50 | 45 | SLG | ITO | 0.09 | 0.945 | 20.75 | 0.71 | 13.7 | 1.59
27992 | Cs | FA | MA | 0.05 | 0.79 | 0.16 | Pb | 1 | Br | I | 0.31 | 2.7 |  |  | DMF | DMSO | na | 9 | 1 | 0 | 100 | na | na | 15 | 0 | 0 | ITO | MgF2 | 180 | NiO-np | 50 | PCBM-60 | ZnO-np | ZnO-c | 60 | 50 | 75 | SLG | ITO | 0.09 | 0.98 | 20.25 | 0.7 | 14.75 | 1.59
27993 | Cs | FA | MA | 0.05 | 0.79 | 0.16 | Pb | 1 | Br | I | 0.31 | 2.7 |  |  | DMF | DMSO | na | 9 | 1 | 0 | 100 | na | na | 15 | 0 | 0 | ITO | MgF2 | 180 | NiO-np | 50 | PCBM-60 | ZnO-np | ZnO-c | 60 | 50 | 150 | SLG | ITO | 0.09 | 0.975 | 20.4 | 0.68 | 14.2 | 1.59
27994 | Cs | FA | MA | 0.05 | 0.79 | 0.16 | Pb | 1 | Br | I | 0.31 | 2.7 |  |  | DMF | DMSO | na | 9 | 1 | 0 | 100 | na | na | 15 | 0 | 0 | ITO | MgF2 | 180 | NiO-np | 50 | PCBM-60 | ZnO-np | ZnO-c | 60 | 50 | 45 | SLG | ITO | 0.09 | 0.975 | 20.75 | 0.715 | 14 | 1.59
27995 | Cs | FA | MA | 0.05 | 0.79 | 0.16 | Pb | 1 | Br | I | 0.31 | 2.7 |  |  | DMF | DMSO | na | 9 | 1 | 0 | 100 | na | na | 15 | 0 | 0 | ITO | MgF2 | 180 | NiO-np | 50 | PCBM-60 | ZnO-np | ZnO-c | 60 | 50 | 45 | SLG | ITO | 0.09 | 1.013 | 19.7 | 0.665 | 13.3 | 1.59
27996 | Cs | FA | MA | 0.05 | 0.79 | 0.16 | Pb | 1 | Br | I | 0.31 | 2.7 |  |  | DMF | DMSO | na | 9 | 1 | 0 | 100 | na | na | 15 | 0 | 0 | ITO | MgF2 | 180 | NiO-np | 50 | PCBM-60 | ZnO-np | ZnO-c | 60 | 50 | 45 | SLG | ITO | 0.09 | 0.996 | 19.8 | 0.731 | 14.4 | 1.59
27997 | Cs | FA | MA | 0.05 | 0.79 | 0.16 | Pb | 1 | Br | I | 0.31 | 2.7 |  |  | DMF | DMSO | na | 9 | 1 | 0 | 100 | na | na | 15 | 0 | 0 | ITO | MgF2 | 180 | NiO-np | 50 | PCBM-60 | ZnO-np | ZnO-c | 60 | 50 | 45 | SLG | ITO | 0.09 | 0.993 | 20.4 | 0.684 | 13.2 | 1.59
27998 | Cs | FA | MA | 0.05 | 0.79 | 0.16 | Pb | 1 | Br | I | 0.31 | 2.7 |  |  | DMF | DMSO | na | 9 | 1 | 0 | 100 | na | na | 15 | 0 | 0 | ITO | MgF2 | 180 | NiO-np | 50 | PCBM-60 | ZnO-np | ZnO-c | 60 | 50 | 45 | SLG | ITO | 0.09 | 1.003 | 20.4 | 0.703 | 14 | 1.59
27999 | Cs | FA | MA | 0.05 | 0.79 | 0.16 | Pb | 1 | Br | I | 0.31 | 2.7 |  |  | DMF | DMSO | na | 9 | 1 | 0 | 100 | na | na | 15 | 0 | 0 | ITO | MgF2 | 180 | NiO-np | 50 | PCBM-60 | ZnO-np | ZnO-c | 60 | 50 | 45 | SLG | ITO | 0.09 | 1.022 | 19.5 | 0.73 | 14.7 | 1.59
28000 | Cs | FA | MA | 0.05 | 0.79 | 0.16 | Pb | 1 | Br | I | 0.31 | 2.7 |  |  | DMF | DMSO | na | 9 | 1 | 0 | 100 | na | na | 15 | 0 | 0 | ITO | MgF2 | 180 | NiO-np | 50 | PCBM-60 | ZnO-np | ZnO-c | 60 | 50 | 45 | SLG | ITO | 0.09 | 1.03 | 21.5 |  | 14.2 | 1.59
28001 | MA | na | na | 1 | 0 | 0 | Pb | 1 | I | na | 3 | 0 | Cl | 0.33 | DMF | na | IPA | 1 | 0 | 1 |  | na | na |  | 0 | 0 | Au | na | 80 | na |  | TiO2-c | na | na | 80 | 0 | 0 | SLG | FTO | 0.0314 | 0.73 | 7.8 | 0.21 | 1.2 | 1.5
28002 | MA | na | na | 1 | 0 | 0 | Pb | 1 | I | na | 3 | 0 | Cl | 0.33 | DMF | na | IPA | 1 | 0 | 1 |  | na | na |  | 0 | 0 | Au | na | 80 | PDMS |  | TiO2-c | na | na | 80 | 0 | 0 | SLG | FTO | 0.0314 | 0.69 | 8.4 | 0.2 | 1.1 | 1.5
28004 | MA | na | na | 1 | 0 | 0 | Pb | 1 | I | na | 3 | 0 | Cl | 0.33 | DMF | na | IPA | 1 | 0 | 1 |  | na | na |  | 0 | 0 | Au | na | 80 | DR3TBDTT |  | TiO2-c | na | na | 80 | 0 | 0 | SLG | FTO | 0.0314 | 0.92 | 12.6 | 0.42 | 4.9 | 1.5
28007 | MA | na | na | 1 | 0 | 0 | Pb | 1 | I | na | 3 | 0 | Cl | 0.33 | DMF | na | IPA | 1 | 0 | 1 |  | na | na |  | 0 | 0 | Au | na | 80 | Spiro-MeOTAD |  | TiO2-c | na | na | 80 | 0 | 0 | SLG | FTO | 0.0314 | 0.93 | 16.1 | 0.59 | 8.9 | 1.5
28009 | MA | na | na | 1 | 0 | 0 | Pb | 1 | I | na | 3 | 0 | Cl | 0.33 | DMF | na | IPA | 1 | 0 | 1 |  | na | na |  | 0 | 0 | Au | na | 80 | DR3TBDTT |  | TiO2-c | na | na | 80 | 0 | 0 | SLG | FTO | 0.0314 | 0.9 | 13.5 | 0.36 | 4 | 1.5
28011 | MA | na | na | 1 | 0 | 0 | Pb | 1 | I | na | 3 | 0 | Cl | 0.33 | DMF | na | IPA | 1 | 0 | 1 |  | na | na |  | 0 | 0 | Au | na | 80 | DR3TBDTT |  | TiO2-c | na | na | 80 | 0 | 0 | SLG | FTO | 0.0314 | 0.8 | 12.9 | 0.3 | 3.5 | 1.5
28012 | MA | na | na | 1 | 0 | 0 | Pb | 1 | I | na | 3 | 0 | Cl | 0.33 | DMF | na | IPA | 1 | 0 | 1 |  | na | na |  | 0 | 0 | Au | na | 80 | Spiro-MeOTAD |  | TiO2-c | na | na | 80 | 0 | 0 | SLG | FTO | 0.0314 | 0.94 | 16 | 0.59 | 8.2 | 1.5
28013 | MA | na | na | 1 | 0 | 0 | Pb | 1 | I | na | 3 | 0 | Cl | 0.33 | DMF | na | IPA | 1 | 0 | 1 |  | na | na |  | 0 | 0 | Au | na | 80 | DR3TBDTT |  | TiO2-c | na | na | 80 | 0 | 0 | SLG | FTO | 0.0314 | 0.92 | 12.5 | 0.4 | 4.8 | 1.5
28015 | MA | na | na | 1 | 0 | 0 | Pb | 1 | I | na | 3 | 0 | Cl | 0.33 | DMF | na | IPA | 1 | 0 | 1 |  | na | na |  | 0 | 0 | Au | na | 80 | DR3TBDTT |  | TiO2-c | na | na | 80 | 0 | 0 | SLG | FTO | 0.0314 | 0.91 | 12.4 | 0.36 | 3.8 | 1.5
28016 | MA | na | na | 1 | 0 | 0 | Pb | 1 | I | na | 3 | 0 | Cl | 0.33 | DMF | na | IPA | 1 | 0 | 1 |  | na | na |  | 0 | 0 | Au | na | 80 | Spiro-MeOTAD |  | TiO2-c | na | na | 80 | 0 | 0 | SLG | FTO | 0.0314 | 0.95 | 16.5 | 0.59 | 9 | 1.5
28017 | FA | MA | na | 0.85 | 0.15 | 0 | Pb | 1 | Br | I | 0.45 | 2.5499999999999998 |  |  | DMF | DMSO | na | 4 | 1 | 0 |  | na | na |  | 0 | 0 | Au | na | 100 | CuPc-DMP |  | TiO2-c | TiO2-mp | na |  | 325 | 0 | SLG | FTO | 0.09 | 1.04 | 23.2 | 0.71 | 15.1 | 1.55
28018 | FA | MA | na | 0.85 | 0.15 | 0 | Pb | 1 | Br | I | 0.45 | 2.5499999999999998 |  |  | DMF | DMSO | na | 4 | 1 | 0 |  | na | na |  | 0 | 0 | Au | na | 100 | CuPc-DMP |  | TiO2-c | TiO2-mp | na |  | 325 | 0 | SLG | FTO | 0.09 |  |  |  | 15.2 | 1.55
28019 | FA | MA | na | 0.85 | 0.15 | 0 | Pb | 1 | Br | I | 0.45 | 2.5499999999999998 |  |  | DMF | DMSO | na | 4 | 1 | 0 |  | na | na |  | 0 | 0 | Au | na | 100 | Spiro-MeOTAD |  | TiO2-c | TiO2-mp | na |  | 325 | 0 | SLG | FTO | 0.09 | 1.05 | 23 | 0.69 | 16.7 | 1.55
28020 | MA | na | na | 1 | 0 | 0 | Pb | 1 | I | na | 3 | 0 |  |  | DMF | na | IPA | 1 | 0 | 1 |  | na | 70 |  | 0 | 15 | Au | na | 80 | Spiro-MeOTAD | 160 | TiO2-nt | na | na | 350 | 0 | 0 | SLG | FTO | 0.22 | 1.007 | 22.6 | 0.64 | 14.8 | 1.61
28021 | MA | na | na | 1 | 0 | 0 | Pb | 1 | I | na | 3 | 0 |  |  | DMF | na | IPA | 1 | 0 | 1 |  | na | 70 |  | 0 | 15 | Au | na | 80 | Spiro-MeOTAD | 160 | TiO2-c | TiO2-mp | na |  | 250 | 0 | SLG | FTO | 0.22 | 0.936 | 21.3 | 0.63 | 12.8 | 1.61
28022 | MA | na | na | 1 | 0 | 0 | Pb | 1 | I | na | 3 | 0 |  |  | DMF | na | IPA | 1 | 0 | 1 |  | na | 70 |  | 0 | 15 | Au | na | 80 | Spiro-MeOTAD | 160 | TiO2-nt | na | na | 350 | 0 | 0 | SLG | FTO | 0.22 | 0.986 | 22.2 | 0.63 | 14 | 1.61
28023 | MA | na | na | 1 | 0 | 0 | Pb | 1 | I | na | 3 | 0 |  |  | DMF | na | IPA | 1 | 0 | 1 |  | na | 70 |  | 0 | 15 | Au | na | 80 | Spiro-MeOTAD | 160 | TiO2-c | TiO2-mp | na |  | 250 | 0 | SLG | FTO | 0.22 | 0.936 | 21.3 | 0.63 | 12.8 | 1.61
28024 | MA | na | na | 1 | 0 | 0 | Pb | 1 | I | na | 3 | 0 |  |  | DMF | na | IPA | 1 | 0 | 1 |  | na | 70 |  | 0 | 15 | Au | na | 80 | Spiro-MeOTAD | 160 | TiO2-nt | na | na | 350 | 0 | 0 | SLG | FTO | 0.22 | 0.969 | 20.6 | 0.66 | 13.2 | 1.61
28025 | MA | na | na | 1 | 0 | 0 | Pb | 1 | I | na | 3 | 0 |  |  | DMF | na | IPA | 1 | 0 | 1 |  | na | 70 |  | 0 | 15 | Au | na | 80 | Spiro-MeOTAD | 160 | TiO2-c | TiO2-mp | na |  | 250 | 0 | SLG | FTO | 0.22 | 0.947 | 18.4 | 0.65 | 11.6 | 1.61
28026 | MA | na | na | 1 | 0 | 0 | Pb | 1 | I | na | 3 | 0 |  |  | DMF | na | IPA | 1 | 0 | 1 |  | na | 70 |  | 0 | 15 | Au | na | 80 | Spiro-MeOTAD | 160 | TiO2-nt | na | na | 350 | 0 | 0 | SLG | FTO | 0.22 | 1.008 | 22.2 | 0.64 | 14.6 | 1.61
28027 | MA | na | na | 1 | 0 | 0 | Pb | 1 | I | na | 3 | 0 |  |  | DMF | na | IPA | 1 | 0 | 1 |  | na | 70 |  | 0 | 15 | Au | na | 80 | Spiro-MeOTAD | 160 | TiO2-c | TiO2-mp | na |  | 250 | 0 | SLG | FTO | 0.22 | 0.943 | 21.5 | 0.62 | 12.8 | 1.61
28028 | MA | na | na | 1 | 0 | 0 | Pb | 1 | I | na | 3 | 0 |  |  | DMF | na | IPA | 1 | 0 | 1 |  | na | 70 |  | 0 | 15 | Au | na | 80 | Spiro-MeOTAD | 160 | TiO2-nt | na | na | 350 | 0 | 0 | SLG | FTO | 0.22 | 0.989 | 14 | 0.66 | 14.8 | 1.61
28029 | MA | na | na | 1 | 0 | 0 | Pb | 1 | I | na | 3 | 0 |  |  | DMF | na | IPA | 1 | 0 | 1 |  | na | 70 |  | 0 | 15 | Au | na | 80 | Spiro-MeOTAD | 160 | TiO2-c | TiO2-mp | na |  | 250 | 0 | SLG | FTO | 0.22 | 0.921 | 13.7 | 0.66 | 13.5 | 1.61
28030 | MA | na | na | 1 | 0 | 0 | Pb | 1 | I | na | 3 | 0 |  |  | DMF | na | IPA | 1 | 0 | 1 |  | na | 70 |  | 0 | 15 | Au | na | 80 | Spiro-MeOTAD | 160 | TiO2-nt | na | na | 350 | 0 | 0 | SLG | FTO | 0.22 | 0.982 | 11.5 | 0.68 | 15.2 | 1.61
28031 | MA | na | na | 1 | 0 | 0 | Pb | 1 | I | na | 3 | 0 |  |  | DMF | na | IPA | 1 | 0 | 1 |  | na | 70 |  | 0 | 15 | Au | na | 80 | Spiro-MeOTAD | 160 | TiO2-c | TiO2-mp | na |  | 250 | 0 | SLG | FTO | 0.22 | 0.912 | 11.3 | 0.67 | 13.6 | 1.61
28032 | MA | na | na | 1 | 0 | 0 | Pb | 1 | I | na | 3 | 0 |  |  | DMF | na | IPA | 1 | 0 | 1 |  | na | 70 |  | 0 | 15 | Au | na | 80 | Spiro-MeOTAD | 160 | TiO2-nt | na | na | 350 | 0 | 0 | SLG | FTO | 0.22 | 0.96 | 6.7 | 0.69 | 15.1 | 1.61
28033 | MA | na | na | 1 | 0 | 0 | Pb | 1 | I | na | 3 | 0 |  |  | DMF | na | IPA | 1 | 0 | 1 |  | na | 70 |  | 0 | 15 | Au | na | 80 | Spiro-MeOTAD | 160 | TiO2-c | TiO2-mp | na |  | 250 | 0 | SLG | FTO | 0.22 | 0.888 | 6.6 | 0.7 | 14 | 1.61
28034 | MA | na | na | 1 | 0 | 0 | Pb | 1 | I | na | 3 | 0 |  |  | DMF | na | IPA | 1 | 0 | 1 |  | na | 70 |  | 0 | 15 | Au | na | 80 | Spiro-MeOTAD | 160 | TiO2-nt | na | na | 350 | 0 | 0 | SLG | FTO | 0.22 | 0.917 | 2.2 | 0.7 | 15 | 1.61
28035 | MA | na | na | 1 | 0 | 0 | Pb | 1 | I | na | 3 | 0 |  |  | DMF | na | IPA | 1 | 0 | 1 |  | na | 70 |  | 0 | 15 | Au | na | 80 | Spiro-MeOTAD | 160 | TiO2-c | TiO2-mp | na |  | 250 | 0 | SLG | FTO | 0.22 | 0.838 | 2.1 | 0.73 | 13.7 | 1.61
28036 | Cs | FA | MA | 0.05 | 0.79 | 0.16 | Pb | 1 | Br | I | 0.31 | 2.7 | RbI | 0.05 | DMF | DMSO | na | 4 | 1 | 0 | 100 | na | na | 60 | 0 | 0 | Au | na | 80 | Spiro-MeOTAD | 200 | SnO2-c | na | na | 15 | 0 | 0 | SLG | FTO | 0.16 | 1.14 | 22 | 0.77 | 19.3
28037 | Cs | FA | MA | 0.05 | 0.79 | 0.16 | Pb | 1 | Br | I | 0.31 | 2.7 | RbI | 0.05 | DMF | DMSO | na | 4 | 1 | 0 | 100 | na | na | 60 | 0 | 0 | Au | na | 80 | Spiro-MeOTAD | 200 | SnO2-c | na | na | 15 | 0 | 0 | SLG | FTO | 0.16 | 1.12 | 20.4 | 0.71 | 17.6
28038 | Cs | FA | MA | 0.05 | 0.79 | 0.16 | Pb | 1 | Br | I | 0.31 | 2.7 | RbI | 0.05 | DMF | DMSO | na | 4 | 1 | 0 | 100 | na | na | 60 | 0 | 0 | Au | na | 80 | Spiro-MeOTAD | 200 | SnO2-c | na | na | 15 | 0 | 0 | SLG | FTO | 0.16 | 1.15 | 21.2 | 0.72 | 18.3
28039 | Cs | FA | MA | 0.05 | 0.79 | 0.16 | Pb | 1 | Br | I | 0.31 | 2.7 | RbI | 0.05 | DMF | DMSO | na | 4 | 1 | 0 | 100 | na | na | 60 | 0 | 0 | Au | na | 80 | Spiro-MeOTAD | 200 | SnO2-c | na | na | 15 | 0 | 0 | SLG | FTO | 0.16 | 1.2 | 21.7 | 0.74 | 19.5
28040 | Cs | FA | MA | 0.05 | 0.79 | 0.16 | Pb | 1 | Br | I | 0.31 | 2.7 | RbI | 0.05 | DMF | DMSO | na | 4 | 1 | 0 | 100 | na | na | 60 | 0 | 0 | Au | na | 80 | Spiro-MeOTAD | 200 | SnO2-c | na | na | 15 | 0 | 0 | SLG | FTO | 0.16 | 1.14 | 21.7 | 0.685 | 18
28041 | Cs | FA | MA | 0.05 | 0.79 | 0.16 | Pb | 1 | Br | I | 0.31 | 2.7 | RbI | 0.05 | DMF | DMSO | na | 4 | 1 | 0 | 100 | na | na | 60 | 0 | 0 | Au | na | 80 | Spiro-MeOTAD | 200 | SnO2-c | na | na | 15 | 0 | 0 | SLG | FTO | 0.16 | 1.125 | 21.8 | 0.67 | 16.9
28042 | Cs | FA | MA | 0.05 | 0.79 | 0.16 | Pb | 1 | Br | I | 0.31 | 2.7 | RbI | 0.05 | DMF | DMSO | na | 4 | 1 | 0 | 100 | na | na | 60 | 0 | 0 | Au | na | 80 | Spiro-MeOTAD | 200 | SnO2-c | na | na | 15 | 0 | 0 | SLG | FTO | 0.16 | 1.135 | 21.9 | 0.685 | 17.8
28043 | Cs | FA | MA | 0.05 | 0.79 | 0.16 | Pb | 1 | Br | I | 0.31 | 2.7 | RbI | 0.05 | DMF | DMSO | na | 4 | 1 | 0 | 100 | na | na | 60 | 0 | 0 | Au | na | 80 | Spiro-MeOTAD | 200 | SnO2-c | na | na | 15 | 0 | 0 | SLG | FTO | 0.16 | 1.132 | 21.6 | 0.68 | 18
28044 | Cs | FA | MA | 0.05 | 0.79 | 0.16 | Pb | 1 | Br | I | 0.31 | 2.7 | RbI | 0.05 | DMF | DMSO | na | 4 | 1 | 0 | 100 | na | na | 60 | 0 | 0 | Au | na | 80 | Spiro-MeOTAD | 200 | SnO2-c | na | na | 15 | 0 | 0 | SLG | FTO | 0.16 | 1.12 | 21.3 | 0.65 | 15.8
28049 | MA | na | na | 1 | 0 | 0 | Pb | 1 | I | na | 3 | 0 |  |  | DMF | na | IPA | 1 | 0 | 1 |  | na | na |  | 0 | 0 | Ag | na | 150 | P3HT |  | ZnO-np | na | na | 30 | 0 | 0 | SLG | ITO | 0.07 | 0.94 | 17 | 0.62 | 10 | 1.61
28050 | MA | na | na | 1 | 0 | 0 | Pb | 1 | I | na | 3 | 0 |  |  | na | na | IPA | 1 | 0 | 1 |  | na | na |  | 0 | 0 | Ag | na | 150 | P3HT |  | ZnO-np | na | na | 30 | 0 | 0 | SLG | ITO | 0.07 | 0.94 | 16 | 0.65 | 9.7 | 1.61
28051 | MA | na | na | 1 | 0 | 0 | Pb | 1 | I | na | 3 | 0 |  |  | na | na | IPA | 1 | 0 | 1 |  | na | na |  | 0 | 0 | Ag | na | 150 | P3HT |  | ZnO-np | na | na | 30 | 0 | 0 | SLG | ITO | 0.07 | 0.723 | 12.2 | 0.31 | 2.7 | 1.61
28052 | MA | na | na | 1 | 0 | 0 | Pb | 1 | I | na | 3 | 0 |  |  | na | na | IPA | 1 | 0 | 1 |  | na | na |  | 0 | 0 | Ag | na | 150 | P3HT |  | ZnO-np | na | na | 30 | 0 | 0 | SLG | ITO | 0.07 | 0.89 | 14.5 | 0.55 | 7.2 | 1.61
28053 | MA | na | na | 1 | 0 | 0 | Pb | 1 | I | na | 3 | 0 |  |  | na | na | IPA | 1 | 0 | 1 |  | na | na |  | 0 | 0 | Ag | na | 150 | P3HT |  | ZnO-np | na | na | 30 | 0 | 0 | SLG | ITO | 0.07 | 0.94 | 15.9 | 0.645 | 9.5 | 1.61
28054 | MA | na | na | 1 | 0 | 0 | Pb | 1 | I | na | 3 | 0 |  |  | na | na | IPA | 1 | 0 | 1 |  | na | na |  | 0 | 0 | Ag | na | 150 | P3HT |  | ZnO-np | na | na | 30 | 0 | 0 | SLG | ITO | 0.07 | 0.88 | 14.2 | 0.58 | 7.2 | 1.61
28055 | MA | na | na | 1 | 0 | 0 | Pb | 1 | I | na | 3 | 0 |  |  | na | na | IPA | 1 | 0 | 1 |  | na | na |  | 0 | 0 | Ag | na | 150 | P3HT |  | ZnO-np | na | na | 30 | 0 | 0 | SLG | ITO | 0.07 | 0.855 | 8.3 | 0.4 | 2.8 | 1.61
28056 | MA | na | na | 1 | 0 | 0 | Pb | 1 | I | na | 3 | 0 |  |  | na | na | IPA | 1 | 0 | 1 |  | na | na |  | 0 | 0 | Ag | na | 150 | P3HT |  | ZnO-np | na | na | 30 | 0 | 0 | SLG | ITO | 0.07 | 0.84 | 3.6 | 0.4 | 1 | 1.61
28057 | MA | na | na | 1 | 0 | 0 | Pb | 1 | I | na | 3 | 0 |  |  | DMF | na | IPA | 1 | 0 | 1 |  | na | na |  | 0 | 0 | Ag | na | 150 | P3HT |  | ZnO-np | na | na | 30 | 0 | 0 | SLG | ITO | 0.07 |  |  |  | 11.8 | 1.61
28058 | MA | na | na | 1 | 0 | 0 | Pb | 1 | I | na | 3 | 0 |  |  | na | na | IPA | 1 | 0 | 1 |  | na | na |  | 0 | 0 | Ag | na | 150 | P3HT |  | ZnO-np | na | na | 30 | 0 | 0 | SLG | ITO | 0.07 |  |  |  | 11.3 | 1.61
28059 | MA | na | na | 1 | 0 | 0 | Pb | 1 | I | na | 3 | 0 |  |  | DMF | DMSO | na | 9 | 1 | 0 | 70 | 100 | na | 1 | 10 | 0 | Au | na | 100 | Spiro-MeOTAD | 250 | PCBM-60 | na | na | 50 | 0 | 0 | SLG | ITO | 0.1 | 1.027 | 20.65 | 0.66 | 14 | 1.61
28065 | MA | na | na | 1 | 0 | 0 | Pb | 1 | I | na | 3 | 0 |  |  | DMF | DMSO | na | 9 | 1 | 0 | 70 | 100 | na | 1 | 10 | 0 | Au | na | 100 | Spiro-MeOTAD | 250 | PCBDAN | na | na | 50 | 0 | 0 | SLG | ITO | 0.1 | 1.08 | 21.7 | 0.773 | 17.8 | 1.61
28066 | MA | na | na | 1 | 0 | 0 | Pb | 1 | I | na | 3 | 0 |  |  | DMF | DMSO | na | 9 | 1 | 0 | 70 | 100 | na | 1 | 10 | 0 | Au | na | 100 | Spiro-MeOTAD | 250 | PCBM-60 | na | na | 50 | 0 | 0 | SLG | ITO | 0.1 | 1.05 | 20.56 | 0.68 | 14.3 | 1.61
28067 | MA | na | na | 1 | 0 | 0 | Pb | 1 | I | na | 3 | 0 |  |  | DMF | DMSO | na | 9 | 1 | 0 | 70 | 100 | na | 1 | 10 | 0 | Au | na | 100 | Spiro-MeOTAD | 250 | TiO2-c | na | na |  | 0 | 0 | SLG | ITO | 0.1 | 0.98 | 19.92 | 0.685 | 11.7 | 1.61
28070 | MA | na | na | 1 | 0 | 0 | Pb | 1 | I | na | 3 | 0 |  |  | DMF | DMSO | na | 9 | 1 | 0 | 70 | 100 | na | 1 | 10 | 0 | Au | na | 100 | Spiro-MeOTAD | 250 | TiO2-c | na | na |  | 0 | 0 | SLG | ITO | 0.1 |  |  |  |  | 1.61
28071 | MA | na | na | 1 | 0 | 0 | Pb | 1 | I | na | 3 | 0 |  |  | DMF | na | IPA | 1 | 0 | 1 | 70 | na | 70 | 30 | 0 | 30 | Au | na | 70 | Spiro-MeOTAD | 270 | TiO2-c | TiO2-nw | na |  | 400 | 0 | SLG | FTO | 0.09 | 0.91 | 7.2 | 0.44 | 2.88 | 1.6
28072 | MA | na | na | 1 | 0 | 0 | Pb | 1 | I | na | 3 | 0 |  |  | DMF | na | IPA | 1 | 0 | 1 | 70 | na | 70 | 30 | 0 | 30 | Au | na | 70 | Spiro-MeOTAD | 270 | TiO2-c | TiO2-nw | na |  | 400 | 0 | SLG | FTO | 0.09 | 1.01 | 12.47 | 0.73 | 9.19 | 1.6
28073 | MA | na | na | 1 | 0 | 0 | Pb | 1 | I | na | 3 | 0 |  |  | DMF | na | IPA | 1 | 0 | 1 | 70 | na | 70 | 30 | 0 | 30 | Au | na | 70 | Spiro-MeOTAD | 270 | TiO2-c | TiO2-nw | na |  | 400 | 0 | SLG | FTO | 0.09 | 1.02 | 12.2 | 0.62 | 7.72 | 1.6
28074 | MA | na | na | 1 | 0 | 0 | Pb | 1 | I | na | 3 | 0 |  |  | DMF | na | IPA | 1 | 0 | 1 | 70 | na | 70 | 30 | 0 | 30 | Au | na | 70 | Spiro-MeOTAD | 270 | TiO2-c | TiO2-mp | na |  | 400 | 0 | SLG | FTO | 0.09 | 1.07 | 16.24 | 0.55 | 9.59 | 1.6
28075 | MA | na | na | 1 | 0 | 0 | Pb | 1 | I | na | 3 | 0 |  |  | DMF | na | IPA | 1 | 0 | 1 | 70 | na | 70 | 30 | 0 | 30 | Au | na | 70 | Spiro-MeOTAD | 270 | TiO2-c | TiO2-nw | na |  | 400 | 0 | SLG | FTO | 0.09 | 1.01 | 12.47 | 0.73 | 9.19 | 1.6
28076 | MA | na | na | 1 | 0 | 0 | Pb | 1 | I | na | 3 | 0 |  |  | DMF | na | IPA | 1 | 0 | 1 | 70 | na | 70 | 30 | 0 | 30 | Au | na | 70 | Spiro-MeOTAD | 270 | TiO2-c | TiO2-nw | na |  | 400 | 0 | SLG | FTO | 0.09 | 1.05 | 18.16 | 0.67 | 12.78 | 1.6
28077 | (PEA) | MA | na | 0.1 | 0.9 | 0 | Sn | 1 | I | na | 3 | 0 | SnF2 | 0.1 | DMF | DMSO | na | 4 | 1 | 0 | 70 | na | na | 20 | 0 | 0 | Al | na | 100 | PEDOT:PSS | 35 | PCBM-60 | na | na |  | 0 | 0 | SLG | ITO | 0.09 | 0.363 | 17.8 | 0.57 | 3.65
28078 | (PEA) | FA | na | 0.1 | 0.9 | 0 | Sn | 1 | I | na | 3 | 0 | SnF2 | 0.1 | DMF | DMSO | na | 4 | 1 | 0 | 70 | na | na | 20 | 0 | 0 | Al | na | 100 | PEDOT:PSS | 35 | PCBM-60 | na | na |  | 0 | 0 | SLG | ITO | 0.09 | 0.312 | 9.8 | 0.52 | 1.6
28079 | FA | MA | na | 0.25 | 0.75 | 0 | Sn | 1 | I | na | 3 | 0 | SnF2 | 0.1 | DMF | DMSO | na | 4 | 1 | 0 | 70 | na | na | 20 | 0 | 0 | Al | na | 100 | PEDOT:PSS | 35 | PCBM-60 | na | na |  | 0 | 0 | SLG | ITO | 0.09 | 0.111 | 3.3 | 0.42 | 0.15
28080 | (PEA) | MA | na | 0.1 | 0.9 | 0 | Sn | 1 | I | na | 3 | 0 | SnF2 | 0.1 | DMF | DMSO | na | 4 | 1 | 0 | 70 | na | na | 20 | 0 | 0 | Al | na | 100 | PEDOT:PSS | 35 | PCBM-60 | na | na |  | 0 | 0 | SLG | ITO | 0.09 | 0.383 | 17 | 0.63 | 4.08
28081 | (PEA) | FA | na | 0.1 | 0.9 | 0 | Sn | 1 | I | na | 3 | 0 | SnF2 | 0.1 | DMF | DMSO | na | 4 | 1 | 0 | 70 | na | na | 20 | 0 | 0 | Al | na | 100 | PEDOT:PSS | 35 | PCBM-60 | na | na |  | 0 | 0 | SLG | ITO | 0.09 | 0.293 | 10.5 | 0.54 | 1.65
28082 | FA | MA | na | 0.25 | 0.75 | 0 | Sn | 1 | I | na | 3 | 0 | SnF2 | 0.1 | DMF | DMSO | na | 4 | 1 | 0 | 70 | na | na | 20 | 0 | 0 | Al | na | 100 | PEDOT:PSS | 35 | PCBM-60 | na | na |  | 0 | 0 | SLG | ITO | 0.09 | 0.159 | 5.1 | 0.48 | 0.38
28083 | (PEA) | FA | MA | 0.1 | 0.15 | 0.75 | Sn | 1 | I | na | 3 | 0 | SnF2 | 0.1 | DMF | DMSO | na | 4 | 1 | 0 | 70 | na | na | 20 | 0 | 0 | Al | na | 100 | PEDOT:PSS | 35 | PCBM-60 | na | na |  | 0 | 0 | SLG | ITO | 0.09 | 0.45 | 18.4 | 0.61 | 5
28084 | (PEA) | FA | MA | 0.1 | 0.15 | 0.75 | Sn | 1 | I | na | 3 | 0 | SnF2 | 0.1 | DMF | DMSO | na | 4 | 1 | 0 | 70 | na | na | 20 | 0 | 0 | Al | na | 100 | PEDOT:PSS | 35 | PCBM-60 | na | na |  | 0 | 0 | SLG | ITO | 0.09 | 0.47 | 15.5 | 0.6 | 4.3
28085 | (PEA) | FA | MA | 0.1 | 0.15 | 0.75 | Sn | 1 | I | na | 3 | 0 | SnF2 | 0.1 | DMF | DMSO | na | 4 | 1 | 0 | 70 | na | na | 20 | 0 | 0 | Al | na | 100 | PEDOT:PSS | 35 | PCBM-60 | na | na |  | 0 | 0 | SLG | ITO | 0.09 | 0.431 | 13.1 | 0.68 | 3.76
28086 | (PEA) | FA | MA | 0.1 | 0.15 | 0.75 | Sn | 1 | I | na | 3 | 0 | SnF2 | 0.1 | DMF | DMSO | na | 4 | 1 | 0 | 70 | na | na | 20 | 0 | 0 | Al | na | 100 | PEDOT:PSS | 35 | PCBM-60 | na | na |  | 0 | 0 | SLG | ITO | 0.09 | 0.4 | 12 | 0.7 | 3.5
28087 | (PEA) | FA | MA | 0.1 | 0.15 | 0.75 | Sn | 1 | I | na | 3 | 0 | SnF2 | 0.1 | DMF | DMSO | na | 4 | 1 | 0 | 70 | na | na | 20 | 0 | 0 | Al | na | 100 | PEDOT:PSS | 35 | PCBM-60 | na | na |  | 0 | 0 | SLG | ITO | 0.09 | 0.39 | 11.75 | 0.6 | 2.71
28088 | MA | na | na | 1 | 0 | 0 | Pb | 1 | I | na | 3 | 0 | Cl | 0.05 | DMSO | GBL | na | 3 | 7 | 0 | 100 | na | na | 20 | 0 | 0 | Ag | na | 100 | PEDOT:PSS |  | pBTT | na | na |  | 0 | 0 | SLG | ITO | 0.1 | 0.88 | 21.2 | 0.574 | 10.7 | 1.58
28089 | MA | na | na | 1 | 0 | 0 | Pb | 1 | I | na | 3 | 0 | Cl | 0.05 | DMSO | GBL | na | 3 | 7 | 0 | 100 | na | na | 20 | 0 | 0 | Ag | na | 100 | PEDOT:PSS |  | pBTT | na | na |  | 0 | 0 | SLG | ITO | 0.1 | 0.88 | 22.5 | 0.644 | 12.8 | 1.58
28090 | MA | na | na | 1 | 0 | 0 | Pb | 1 | I | na | 3 | 0 | Cl | 0.05 | DMSO | GBL | na | 3 | 7 | 0 | 100 | na | na | 20 | 0 | 0 | Ag | na | 100 | PEDOT:PSS |  | pBTT | na | na |  | 0 | 0 | SLG | ITO | 0.1 | 0.89 | 18.5 | 0.54 | 8.9 | 1.58
28091 | MA | na | na | 1 | 0 | 0 | Pb | 1 | I | na | 3 | 0 | Cl | 0.05 | DMSO | GBL | na | 3 | 7 | 0 | 100 | na | na | 20 | 0 | 0 | Ag | na | 100 | PEDOT:PSS |  | pBTTz | na | na |  | 0 | 0 | SLG | ITO | 0.1 | 0.9 | 20.6 | 0.604 | 11.2 | 1.58
28092 | MA | na | na | 1 | 0 | 0 | Pb | 1 | I | na | 3 | 0 | Cl | 0.05 | DMSO | GBL | na | 3 | 7 | 0 | 100 | na | na | 20 | 0 | 0 | Ag | na | 100 | PEDOT:PSS |  | pBTTz | na | na |  | 0 | 0 | SLG | ITO | 0.1 | 0.91 | 21.95 | 0.723 | 14.4 | 1.58
28093 | MA | na | na | 1 | 0 | 0 | Pb | 1 | I | na | 3 | 0 | Cl | 0.05 | DMSO | GBL | na | 3 | 7 | 0 | 100 | na | na | 20 | 0 | 0 | Ag | na | 100 | PEDOT:PSS |  | pBTTz | na | na |  | 0 | 0 | SLG | ITO | 0.1 | 0.9 | 20.75 | 0.546 | 10.2 | 1.58
28094 | MA | na | na | 1 | 0 | 0 | Pb | 1 | I | na | 3 | 0 | Cl | 0.05 | DMSO | GBL | na | 3 | 7 | 0 | 100 | na | na | 20 | 0 | 0 | Ag | na | 100 | PEDOT:PSS |  | pSNT | na | na |  | 0 | 0 | SLG | ITO | 0.1 | 0.88 | 18.1 | 0.562 | 9 | 1.58
28095 | MA | na | na | 1 | 0 | 0 | Pb | 1 | I | na | 3 | 0 | Cl | 0.05 | DMSO | GBL | na | 3 | 7 | 0 | 100 | na | na | 20 | 0 | 0 | Ag | na | 100 | PEDOT:PSS |  | pSNT | na | na |  | 0 | 0 | SLG | ITO | 0.1 | 0.88 | 20.5 | 0.665 | 12 | 1.58
28096 | MA | na | na | 1 | 0 | 0 | Pb | 1 | I | na | 3 | 0 | Cl | 0.05 | DMSO | GBL | na | 3 | 7 | 0 | 100 | na | na | 20 | 0 | 0 | Ag | na | 100 | PEDOT:PSS |  | pSNT | na | na |  | 0 | 0 | SLG | ITO | 0.1 | 0.9 | 18.6 | 0.531 | 8.9 | 1.58
28097 | MA | na | na | 1 | 0 | 0 | Pb | 1 | I | na | 3 | 0 | Cl | 0.05 | DMSO | GBL | na | 3 | 7 | 0 | 100 | na | na | 20 | 0 | 0 | Ag | na | 100 | PEDOT:PSS |  | pBTT | na | na |  | 0 | 0 | SLG | ITO | 0.1 |  |  |  | 12.17 | 1.58
28098 | MA | na | na | 1 | 0 | 0 | Pb | 1 | I | na | 3 | 0 | Cl | 0.05 | DMSO | GBL | na | 3 | 7 | 0 | 100 | na | na | 20 | 0 | 0 | Ag | na | 100 | PEDOT:PSS |  | pBTTz | na | na |  | 0 | 0 | SLG | ITO | 0.1 |  |  |  | 13.8 | 1.58
28099 | MA | na | na | 1 | 0 | 0 | Pb | 1 | I | na | 3 | 0 | Cl | 0.05 | DMSO | GBL | na | 3 | 7 | 0 | 100 | na | na | 20 | 0 | 0 | Ag | na | 100 | PEDOT:PSS |  | pSNT | na | na |  | 0 | 0 | SLG | ITO | 0.1 |  |  |  | 11.35 | 1.58
28100 | MA | na | na | 1 | 0 | 0 | Pb | 1 | I | na | 3 | 0 | Cl | 0.05 | DMSO | GBL | na | 3 | 7 | 0 | 100 | na | na | 20 | 0 | 0 | Ag | na | 100 | PEDOT:PSS |  | pBTTz | na | na |  | 0 | 0 | SLG | ITO | 0.1 | 0.91 | 21.95 | 0.723 | 14.4 | 1.58
28101 | MA | na | na | 1 | 0 | 0 | Pb | 1 | I | na | 3 | 0 |  |  | DMF | na | IPA | 1 | 0 | 1 |  | na | 70 |  | 0 | 60 | Au | na | 80 | Spiro-MeOTAD |  | TiO2-c | TiO2-mp | na |  | 550 | 0 | SLG | FTO | 0.119 | 0.97 | 20.6 | 0.62 | 12.4 | 1.58
28105 | MA | na | na | 1 | 0 | 0 | Pb | 1 | I | na | 3 | 0 |  |  | DMF | na | IPA | 1 | 0 | 1 |  | na | 70 |  | 0 | 60 | Au | na | 80 | Spiro-MeOTAD |  | TiO2-c | TiO2-mp | na |  | 550 | 0 | SLG | FTO | 0.119 | 0.976 | 20.7 | 0.684 | 13.8 | 1.58
28107 | MA | na | na | 1 | 0 | 0 | Pb | 1 | I | na | 3 | 0 |  |  | DMF | na | na | 1 | 0 | 0 | 100 | na | na | 30 | 0 | 0 | Ag | na | 100 | Spiro-MeOTAD |  | SnO2-c | na | na |  | 0 | 0 | SLG | FTO | 0.0925 | 0.79 | 17.14 | 0.55 | 7.42 | 1.6
28108 | MA | na | na | 1 | 0 | 0 | Pb | 1 | I | na | 3 | 0 |  |  | DMF | na | na | 1 | 0 | 0 | 100 | na | na | 30 | 0 | 0 | Ag | na | 100 | Spiro-MeOTAD |  | SnO2-c | na | na |  | 0 | 0 | SLG | FTO | 0.0925 | 0.78 | 17.6 | 0.59 | 8.2 | 1.6
28109 | MA | na | na | 1 | 0 | 0 | Pb | 1 | I | na | 3 | 0 |  |  | DMF | na | na | 1 | 0 | 0 | 100 | na | na | 30 | 0 | 0 | Ag | na | 100 | Spiro-MeOTAD |  | SnO2-c | na | na |  | 0 | 0 | SLG | FTO | 0.0925 | 1.04 | 22.5 | 0.75 | 17.3 | 1.6
28110 | MA | na | na | 1 | 0 | 0 | Pb | 1 | I | na | 3 | 0 |  |  | DMF | na | na | 1 | 0 | 0 | 100 | na | na | 30 | 0 | 0 | Ag | na | 100 | Spiro-MeOTAD |  | SnO2-c | na | na |  | 0 | 0 | SLG | FTO | 0.0925 | 1.06 | 22.5 | 0.77 | 16.1 | 1.6
28111 | MA | na | na | 1 | 0 | 0 | Pb | 1 | I | na | 3 | 0 |  |  | acetonitrile | na | na | 1 | 0 | 0 | 100 | na | na | 60 | 0 | 0 | Ag | na | 100 | Spiro-MeOTAD |  | SnO2-c | na | na |  | 0 | 0 | SLG | FTO | 0.0925 | 1.1 | 21.9 | 0.71 | 17.2 | 1.6
28112 | MA | na | na | 1 | 0 | 0 | Pb | 1 | I | na | 3 | 0 |  |  | acetonitrile | na | na | 1 | 0 | 0 | 100 | na | na | 60 | 0 | 0 | Ag | na | 100 | Spiro-MeOTAD |  | SnO2-c | na | na |  | 0 | 0 | SLG | FTO | 0.0925 | 1.13 | 22.2 | 0.74 | 17.8 | 1.6
28113 | MA | na | na | 1 | 0 | 0 | Pb | 1 | I | na | 3 | 0 | Cl |  | acetonitrile | na | na | 1 | 0 | 0 | 100 | na | na | 60 | 0 | 0 | Ag | na | 100 | Spiro-MeOTAD |  | SnO2-c | na | na |  | 0 | 0 | SLG | FTO | 0.0925 | 1.11 | 21.9 | 0.73 | 17.8 | 1.6
28114 | MA | na | na | 1 | 0 | 0 | Pb | 1 | I | na | 3 | 0 | Cl |  | acetonitrile | na | na | 1 | 0 | 0 | 100 | na | na | 60 | 0 | 0 | Ag | na | 100 | Spiro-MeOTAD |  | SnO2-c | na | na |  | 0 | 0 | SLG | FTO | 0.0925 | 1.13 | 21.8 | 0.75 | 17.9 | 1.6
28115 | MA | na | na | 1 | 0 | 0 | Pb | 1 | I | na | 3 | 0 | 5-AVAI | 0.05 | GBL | na | na | 1 | 0 | 0 | 50 | na | na | 360 | 0 | 0 | Carbon | na | 5000 | na |  | TiO2-c | TiO2-mp | ZrO2-mp |  |  |  | SLG | FTO | 0.1 | 0.85 | 15 | 0.46 | 6.3 | 1.6
28116 | MA | na | na | 1 | 0 | 0 | Pb | 1 | I | na | 3 | 0 | 5-AVAI | 0.05 | GBL | na | na | 1 | 0 | 0 | 50 | na | na | 360 | 0 | 0 | Carbon | na | 12000 | na |  | TiO2-c | TiO2-mp | ZrO2-mp |  |  |  | SLG | FTO | 0.1 | 0.83 | 20 | 0.52 | 9.1 | 1.6
28117 | MA | na | na | 1 | 0 | 0 | Pb | 1 | I | na | 3 | 0 | 5-AVAI | 0.05 | GBL | na | na | 1 | 0 | 0 | 50 | na | na | 360 | 0 | 0 | Carbon | na | 15000 | na |  | TiO2-c | TiO2-mp | ZrO2-mp |  |  |  | SLG | FTO | 0.1 | 0.82 | 21.8 | 0.55 | 10.5 | 1.6
28118 | MA | na | na | 1 | 0 | 0 | Pb | 1 | I | na | 3 | 0 | 5-AVAI | 0.05 | GBL | na | na | 1 | 0 | 0 | 50 | na | na | 360 | 0 | 0 | Carbon | na | 21000 | na |  | TiO2-c | TiO2-mp | ZrO2-mp |  |  |  | SLG | FTO | 0.1 | 0.83 | 22.1 | 0.56 | 11 | 1.6
28119 | MA | na | na | 1 | 0 | 0 | Pb | 1 | I | na | 3 | 0 | 5-AVAI | 0.05 | GBL | na | na | 1 | 0 | 0 | 50 | na | na | 360 | 0 | 0 | Carbon | na | 40000 | na |  | TiO2-c | TiO2-mp | ZrO2-mp |  |  |  | SLG | FTO | 0.1 | 0.8 | 21 | 0.57 | 10.6 | 1.6
28120 | MA | na | na | 1 | 0 | 0 | Pb | 1 | I | na | 3 | 0 | 5-AVAI | 0.05 | GBL | na | na | 1 | 0 | 0 | 50 | na | na | 360 | 0 | 0 | Carbon | na | 80000 | na |  | TiO2-c | TiO2-mp | ZrO2-mp |  |  |  | SLG | FTO | 0.1 | 0.7 | 16.8 | 0.5 | 6.1 | 1.6
28121 | MA | na | na | 1 | 0 | 0 | Pb | 1 | I | na | 3 | 0 | 5-AVAI | 0.05 | GBL | na | na | 1 | 0 | 0 | 50 | na | na | 360 | 0 | 0 | Carbon | na | 5000 | na |  | TiO2-c | TiO2-mp | ZrO2-mp |  |  |  | SLG | FTO | 0.1 | 0.85 | 14.9 | 0.47 | 5.47 | 1.6
28122 | MA | na | na | 1 | 0 | 0 | Pb | 1 | I | na | 3 | 0 | 5-AVAI | 0.05 | GBL | na | na | 1 | 0 | 0 | 50 | na | na | 360 | 0 | 0 | Carbon | na | 12000 | na |  | TiO2-c | TiO2-mp | ZrO2-mp |  |  |  | SLG | FTO | 0.1 | 0.84 | 20 | 0.58 | 8.84 | 1.6
28123 | MA | na | na | 1 | 0 | 0 | Pb | 1 | I | na | 3 | 0 | 5-AVAI | 0.05 | GBL | na | na | 1 | 0 | 0 | 50 | na | na | 360 | 0 | 0 | Carbon | na | 15000 | na |  | TiO2-c | TiO2-mp | ZrO2-mp |  |  |  | SLG | FTO | 0.1 | 0.87 | 22 | 0.57 | 9.68 | 1.6
28124 | MA | na | na | 1 | 0 | 0 | Pb | 1 | I | na | 3 | 0 | 5-AVAI | 0.05 | GBL | na | na | 1 | 0 | 0 | 50 | na | na | 360 | 0 | 0 | Carbon | na | 21000 | na |  | TiO2-c | TiO2-mp | ZrO2-mp |  |  |  | SLG | FTO | 0.1 | 0.86 | 22.5 | 0.58 | 10.74 | 1.6
28125 | MA | na | na | 1 | 0 | 0 | Pb | 1 | I | na | 3 | 0 | 5-AVAI | 0.05 | GBL | na | na | 1 | 0 | 0 | 50 | na | na | 360 | 0 | 0 | Carbon | na | 40000 | na |  | TiO2-c | TiO2-mp | ZrO2-mp |  |  |  | SLG | FTO | 0.1 | 0.84 | 21.5 | 0.59 | 10.32 | 1.6
28126 | MA | na | na | 1 | 0 | 0 | Pb | 1 | I | na | 3 | 0 | 5-AVAI | 0.05 | GBL | na | na | 1 | 0 | 0 | 50 | na | na | 360 | 0 | 0 | Carbon | na | 80000 | na |  | TiO2-c | TiO2-mp | ZrO2-mp |  |  |  | SLG | FTO | 0.1 | 0.76 | 17 | 0.53 | 6.74 | 1.6
28127 | MA | na | na | 1 | 0 | 0 | Pb | 1 | I | na | 3 | 0 | Cl |  | DMF | na | IPA | 1 | 0 | 1 |  | na | 135 |  | 0 | 15 | Au | na | 100 | Spiro-MeOTAD | 100 | TiO2-c | na | na | 40 | 0 | 0 | SLG | ITO | 0.108 | 1.09 | 19.7 | 0.759 | 14.95 | 1.6
28128 | MA | na | na | 1 | 0 | 0 | Pb | 1 | I | na | 3 | 0 | Cl |  | DMF | na | IPA | 1 | 0 | 1 |  | na | 135 |  | 0 | 15 | Au | na | 100 | Spiro-MeOTAD | 100 | TiO2-c | na | na | 40 | 0 | 0 | SLG | ITO | 0.108 | 1.08 | 19.9 | 0.719 | 15.4 | 1.6
28129 | MA | na | na | 1 | 0 | 0 | Pb | 1 | I | na | 3 | 0 | Cl |  | DMF | na | IPA | 1 | 0 | 1 |  | na | 135 |  | 0 | 15 | Au | na | 100 | Spiro-MeOTAD | 100 | TiO2-c | na | na | 40 | 0 | 0 | SLG | ITO | 0.108 | 1.02 | 21 | 0.729 | 14.2 | 1.6
28130 | MA | na | na | 1 | 0 | 0 | Pb | 1 | I | na | 3 | 0 | Cl |  | DMF | na | IPA | 1 | 0 | 1 |  | na | 135 |  | 0 | 15 | Au | na | 100 | Spiro-MeOTAD | 100 | TiO2-c | na | na | 40 | 0 | 0 | SLG | ITO | 0.108 | 1.01 | 21.1 | 0.654 | 13.9 | 1.6
28131 | MA | na | na | 1 | 0 | 0 | Pb | 1 | I | na | 3 | 0 | Cl |  | DMF | na | IPA | 1 | 0 | 1 |  | na | 135 |  | 0 | 15 | Au | na | 100 | Spiro-MeOTAD | 100 | TiO2-c | na | na | 40 | 0 | 0 | SLG | ITO | 0.108 | 1.09 | 19 |  |  | 1.6
28132 | MA | na | na | 1 | 0 | 0 | Pb | 1 | I | na | 3 | 0 | Cl |  | DMF | na | IPA | 1 | 0 | 1 |  | na | 135 |  | 0 | 15 | Au | na | 100 | Spiro-MeOTAD | 100 | TiO2-c | na | na | 40 | 0 | 0 | SLG | ITO | 0.108 | 1.075 | 19.5 |  |  | 1.6
28133 | MA | na | na | 1 | 0 | 0 | Pb | 1 | I | na | 3 | 0 | Cl |  | DMF | na | IPA | 1 | 0 | 1 |  | na | 135 |  | 0 | 15 | Au | na | 100 | Spiro-MeOTAD | 100 | TiO2-c | na | na | 40 | 0 | 0 | SLG | ITO | 0.108 | 1.04 | 19 |  |  | 1.6
28134 | MA | na | na | 1 | 0 | 0 | Pb | 1 | I | na | 3 | 0 | Cl |  | DMF | na | IPA | 1 | 0 | 1 |  | na | 135 |  | 0 | 15 | Au | na | 100 | Spiro-MeOTAD | 100 | TiO2-c | na | na | 40 | 0 | 0 | SLG | ITO | 0.108 | 1.01 | 21.9 |  |  | 1.6
28135 | MA | na | na | 1 | 0 | 0 | Pb | 1 | I | na | 3 | 0 | Cl |  | DMF | na | IPA | 1 | 0 | 1 |  | na | 135 |  | 0 | 15 | Au | na | 100 | Spiro-MeOTAD | 100 | TiO2-c | na | na | 40 | 0 | 0 | SLG | ITO | 0.108 | 1.01 | 22 |  |  | 1.6
28136 | MA | na | na | 1 | 0 | 0 | Pb | 1 | I | na | 3 | 0 | Cl |  | DMF | na | IPA | 1 | 0 | 1 |  | na | 135 |  | 0 | 15 | Au | na | 100 | Spiro-MeOTAD | 100 | TiO2-c | na | na | 40 | 0 | 0 | SLG | ITO | 0.108 | 0.99 | 21.5 |  |  | 1.6
28137 | MA | na | na | 1 | 0 | 0 | Pb | 1 | I | na | 3 | 0 |  |  | DMF | na | na | 1 | 0 | 0 | 100 | na | na | 10 | 0 | 0 | Au | na | 120 | Spiro-MeOTAD |  | ZnO-c | Al2O3-mp | na | 30 | 350 | 0 | SLG | FTO | 0.0405 | 0.976 | 20.4 | 0.66 | 13.1 | 1.6
28138 | MA | na | na | 1 | 0 | 0 | Pb | 1 | I | na | 3 | 0 | Cl |  | DMF | na | na | 1 | 0 | 0 | 25 | na | na | 30 | 0 | 0 | Au | na | 120 | Spiro-MeOTAD |  | ZnO-c | Al2O3-mp | na | 30 | 350 | 0 | SLG | FTO | 0.0405 | 0.877 | 11.4 | 0.59 | 5.96 | 1.6
28139 | MA | na | na | 1 | 0 | 0 | Pb | 1 | I | na | 3 | 0 | Cl |  | DMF | na | na | 1 | 0 | 0 | 25 | na | na | 30 | 0 | 0 | Au | na | 120 | Spiro-MeOTAD |  | ZnO-c | Al2O3-mp | na | 30 | 350 | 0 | SLG | FTO | 0.0405 | 0.798 | 7.4 | 0.51 | 3.02 | 1.6
28140 | MA | na | na | 1 | 0 | 0 | Pb | 1 | I | na | 3 | 0 | Acetate |  | DMF | na | na | 1 | 0 | 0 | 85 | na | na | 25 | 0 | 0 | Ba | Ag | 10 | PEDOT:PSS | 80 | IPH | na | na |  | 0 | 0 | SLG | ITO | 0.01 | 1 | 15.5 | 0.785 | 12.1 | 1.6
28162 | MA | na | na | 1 | 0 | 0 | Pb | 1 | I | na | 3 | 0 |  |  | DMF | na | na | 1 | 0 | 0 | 100 | na | na | 15 | 0 | 0 | Al | na | 100 | PEDOT:PSS |  | PCBM-60 | na | na |  | 0 | 0 | SLG | ITO | 0.1 | 0.79 | 17.55 | 0.72 | 10.01 | 1.6
28163 | MA | na | na | 1 | 0 | 0 | Pb | 1 | I | na | 3 | 0 |  |  | DMF | na | na | 1 | 0 | 0 | 100 | na | na | 15 | 0 | 0 | Al | na | 100 | na |  | PCBM-60 | na | na |  | 0 | 0 | SLG | ITO | 0.1 | 0.59 | 15.67 | 0.61 | 5.69 | 1.6
28168 | MA | na | na | 1 | 0 | 0 | Pb | 1 | I | na | 3 | 0 | Cl |  | DMF | na | na | 1 | 0 | 0 | 25 | 100 | na | 10 | 60 | 0 | Au | na | 80 | P3HT |  | TiO2-c | na | na |  | 0 | 0 | SLG | FTO | 0.1 | 0.92 | 19.92 | 0.523 | 9.58 | 1.6
28169 | MA | na | na | 1 | 0 | 0 | Pb | 1 | I | na | 3 | 0 | Cl |  | DMF | na | na | 1 | 0 | 0 | 25 | 100 | na | 10 | 60 | 0 | Au | na | 80 | Spiro-MeOTAD |  | TiO2-c | na | na |  | 0 | 0 | SLG | FTO | 0.1 | 1.04 | 19.97 | 0.714 | 14.83 | 1.6
28170 | MA | na | na | 1 | 0 | 0 | Pb | 1 | I | na | 3 | 0 | Cl |  | DMF | na | na | 1 | 0 | 0 | 25 | 100 | na | 10 | 60 | 0 | Au | na | 80 | Spiro-MeOTAD |  | TiO2-c | na | na |  | 0 | 0 | SLG | FTO | 0.1 | 1.04 | 14.38 | 0.622 | 9.31 | 1.6
28172 | MA | na | na | 1 | 0 | 0 | Pb | 1 | I | na | 3 | 0 | Cl |  | DMF | na | na | 1 | 0 | 0 | 25 | 100 | na | 10 | 60 | 0 | Au | na | 80 | Spiro-MeOTAD |  | TiO2-c | na | na |  | 0 | 0 | SLG | FTO | 0.1 | 1.02 | 16.43 | 0.603 | 10.11 | 1.6
28174 | FA | na | na | 1 | 0 | 0 | Sn | 1 | I | na | 3 | 0 | SnCl2 |  | DMF | DMSO | na | 8 | 2 | 0 | 70 | na | na | 20 | 0 | 0 | Au | na | 80 | Spiro-MeOTAD | 150 | TiO2-c | TiO2-mp | na |  | 300 | 0 | SLG | FTO | 0.1 | 0.109 | 0.07 | 0.243 | 0 | 1.4
28175 | FA | na | na | 1 | 0 | 0 | Sn | 1 | I | na | 3 | 0 | SnCl2 |  | DMF | DMSO | na | 8 | 2 | 0 | 70 | na | na | 20 | 0 | 0 | Au | na | 80 | Spiro-MeOTAD | 150 | TiO2-c | TiO2-mp | na |  | 300 | 0 | SLG | FTO | 0.1 | 0.126 | 3.12 | 0.29 | 0.1 | 1.4
28176 | FA | na | na | 1 | 0 | 0 | Sn | 1 | I | na | 3 | 0 | SnCl2 |  | DMF | DMSO | na | 8 | 2 | 0 | 70 | na | na | 20 | 0 | 0 | Au | na | 80 | Spiro-MeOTAD | 150 | TiO2-c | TiO2-mp | na |  | 300 | 0 | SLG | FTO | 0.1 | 0.128 | 1.15 | 0.252 | 0.04 | 1.4
28177 | FA | MA | na | 0.1 | 0.9 | 0 | Pb | 1 | I | na | 3 | 0 |  |  | DMF | na | na | 1 | 0 | 0 | 105 | na | na | 60 | 0 | 0 | Au | na | 60 | Spiro-MeOTAD |  | SnO2-c | na | na |  | 0 | 0 | SLG | FTO | 0.04 | 1.04 | 21.1 | 0.58 | 12.7 | 1.58
28178 | FA | MA | na | 0.1 | 0.9 | 0 | Pb | 1 | I | na | 3 | 0 |  |  | DMF | na | na | 1 | 0 | 0 | 105 | na | na | 60 | 0 | 0 | Au | na | 60 | Spiro-MeOTAD |  | SnO2-c | na | na |  | 0 | 0 | SLG | FTO | 0.04 | 1.07 | 22.9 | 0.72 | 17.8 | 1.58
28179 | Cs | FA | MA | 0.05 | 0.79 | 0.16 | Pb | 1 | Br | I | 0.51 | 2.4900000000000002 |  |  | DMF | DMSO | na | 4 | 1 | 0 | 105 | na | na | 60 | 0 | 0 | Au | na | 60 | Spiro-MeOTAD |  | SnO2-c | na | na |  | 0 | 0 | SLG | FTO | 0.04 | 1.08 | 22.4 | 0.65 | 15.8 | 1.61
28180 | Cs | FA | MA | 0.05 | 0.79 | 0.16 | Pb | 1 | Br | I | 0.51 | 2.4900000000000002 |  |  | DMF | DMSO | na | 4 | 1 | 0 | 105 | na | na | 60 | 0 | 0 | Au | na | 60 | Spiro-MeOTAD |  | SnO2-c | na | na |  | 0 | 0 | SLG | FTO | 0.04 | 1.11 | 22 | 0.77 | 18.8 | 1.61
28181 | Cs | FA | MA | 0.05 | 0.79 | 0.16 | Pb | 1 | Br | I | 0.51 | 2.4900000000000002 | Cl |  | DMF | DMSO | na | 4 | 1 | 0 | 105 | na | na | 60 | 0 | 0 | Au | na | 60 | Spiro-MeOTAD |  | SnO2-c | na | na |  | 0 | 0 | SLG | FTO | 0.04 | 1.1 | 22 | 0.74 | 18.1 | 1.62
28182 | Cs | FA | MA | 0.05 | 0.79 | 0.16 | Pb | 1 | Br | I | 0.51 | 2.4900000000000002 | Cl |  | DMF | DMSO | na | 4 | 1 | 0 | 105 | na | na | 60 | 0 | 0 | Au | na | 60 | Spiro-MeOTAD |  | SnO2-c | na | na |  | 0 | 0 | SLG | FTO | 0.04 | 1.13 | 23 | 0.79 | 20.5 | 1.62
28183 | FA | MA | na | 0.1 | 0.9 | 0 | Pb | 1 | I | na | 3 | 0 |  |  | DMF | na | na | 1 | 0 | 0 | 105 | na | na | 60 | 0 | 0 | Au | na | 60 | Spiro-MeOTAD |  | SnO2-c | na | na |  | 0 | 0 | SLG | FTO | 0.04 | 1.04 | 23.5 | 0.77 | 18.9 | 1.58
28184 | Cs | FA | MA | 0.05 | 0.79 | 0.16 | Pb | 1 | Br | I | 0.51 | 2.4900000000000002 |  |  | DMF | DMSO | na | 4 | 1 | 0 | 105 | na | na | 60 | 0 | 0 | Au | na | 60 | Spiro-MeOTAD |  | SnO2-c | na | na |  | 0 | 0 | SLG | FTO | 0.04 | 1.13 | 22.5 | 0.79 | 20.1 | 1.61
28185 | Cs | FA | MA | 0.05 | 0.79 | 0.16 | Pb | 1 | Br | I | 0.51 | 2.4900000000000002 | Cl |  | DMF | DMSO | na | 4 | 1 | 0 | 105 | na | na | 60 | 0 | 0 | Au | na | 60 | Spiro-MeOTAD |  | SnO2-c | na | na |  | 0 | 0 | SLG | FTO | 0.04 | 1.13 | 23.5 | 0.805 | 19 | 1.62
28186 | FA | MA | na | 0.1 | 0.9 | 0 | Pb | 1 | I | na | 3 | 0 |  |  | DMF | na | na | 1 | 0 | 0 | 105 | na | na | 60 | 0 | 0 | Au | na | 60 | Spiro-MeOTAD |  | SnO2-c | na | na |  | 0 | 0 | SLG | FTO | 0.04 | 1.1 | 20.4 | 0.69 | 15.3 | 1.58
28187 | FA | MA | na | 0.1 | 0.9 | 0 | Pb | 1 | I | na | 3 | 0 |  |  | DMF | na | na | 1 | 0 | 0 | 105 | na | na | 60 | 0 | 0 | Au | na | 60 | Spiro-MeOTAD |  | SnO2-c | na | na |  | 0 | 0 | SLG | FTO | 0.04 | 1.07 | 23.9 | 0.74 | 18.9 | 1.58
28188 | Cs | FA | MA | 0.05 | 0.79 | 0.16 | Pb | 1 | Br | I | 0.51 | 2.4900000000000002 |  |  | DMF | DMSO | na | 4 | 1 | 0 | 105 | na | na | 60 | 0 | 0 | Au | na | 60 | Spiro-MeOTAD |  | SnO2-c | na | na |  | 0 | 0 | SLG | FTO | 0.04 | 1.1 | 23.1 | 0.67 | 17.1 | 1.61
28189 | Cs | FA | MA | 0.05 | 0.79 | 0.16 | Pb | 1 | Br | I | 0.51 | 2.4900000000000002 |  |  | DMF | DMSO | na | 4 | 1 | 0 | 105 | na | na | 60 | 0 | 0 | Au | na | 60 | Spiro-MeOTAD |  | SnO2-c | na | na |  | 0 | 0 | SLG | FTO | 0.04 | 1.13 | 22.5 | 0.79 | 20.1 | 1.61
28190 | Cs | FA | MA | 0.05 | 0.79 | 0.16 | Pb | 1 | Br | I | 0.51 | 2.4900000000000002 | Cl |  | DMF | DMSO | na | 4 | 1 | 0 | 105 | na | na | 60 | 0 | 0 | Au | na | 60 | Spiro-MeOTAD |  | SnO2-c | na | na |  | 0 | 0 | SLG | FTO | 0.04 | 1.11 | 22.3 | 0.77 | 19 | 1.62
28191 | Cs | FA | MA | 0.05 | 0.79 | 0.16 | Pb | 1 | Br | I | 0.51 | 2.4900000000000002 | Cl |  | DMF | DMSO | na | 4 | 1 | 0 | 105 | na | na | 60 | 0 | 0 | Au | na | 60 | Spiro-MeOTAD |  | SnO2-c | na | na |  | 0 | 0 | SLG | FTO | 0.04 | 1.14 | 23.5 | 0.8 | 21.4 | 1.62
28192 | Cs | FA | MA | 0.05 | 0.79 | 0.16 | Pb | 1 | Br | I | 0.51 | 2.4900000000000002 | Cl |  | DMF | DMSO | na | 4 | 1 | 0 | 105 | na | na | 60 | 0 | 0 | Au | na | 60 | Spiro-MeOTAD |  | SnO2-c | SnO2-np | na |  |  | 0 | SLG | FTO | 0.04 | 1.18 | 22.8 | 0.74 | 19.6 | 1.62
28193 | Cs | FA | MA | 0.05 | 0.79 | 0.16 | Pb | 1 | Br | I | 0.51 | 2.4900000000000002 | Cl |  | DMF | DMSO | na | 4 | 1 | 0 | 105 | na | na | 60 | 0 | 0 | Au | na | 60 | Spiro-MeOTAD |  | SnO2-c | SnO2-np | na |  |  | 0 | SLG | FTO | 0.9 | 1.12 | 18.8 | 0.722 | 15.2 | 1.62
28194 | MA | na | na | 1 | 0 | 0 | Pb | 1 | I | na | 3 | 0 |  |  |  | na | na |  | 0 | 0 | 100 | na | na | 5 | 0 | 0 | Al | na | 100 | PEDOT:PSS | 30 | QCAPZ | LiF | na | 15 | 1 | 0 | SLG | ITO | 0.1 | 0.86 | 16.55 | 0.721 | 10.26 | 1.62
28195 | FA | MA | na | 0.3 | 0.7 | 0 | Pb | 1 | I | na | 3 | 0 | PbC2N2S2 |  | DMF | DMSO | na | 9 | 1 | 0 | 100 | na | na | 5 | 0 | 0 | Au | na | 80 | TET | 30 | SnO2-c | C60-SAM | na |  |  | 0 | SLG | FTO | 0.08 | 1.07 | 21.96 | 0.814 | 18.6 | 1.58
28196 | FA | MA | na | 0.3 | 0.7 | 0 | Pb | 1 | I | na | 3 | 0 | PbC2N2S2 |  | DMF | DMSO | na | 9 | 1 | 0 | 100 | na | na | 5 | 0 | 0 | Au | na | 80 | Spiro-MeOTAD | 200 | SnO2-c | C60-SAM | na |  |  | 0 | SLG | FTO | 0.08 | 1.123 | 21.9 | 0.791 | 19 | 1.58
28197 | FA | MA | na | 0.3 | 0.7 | 0 | Pb | 1 | I | na | 3 | 0 | PbC2N2S2 |  | DMF | DMSO | na | 9 | 1 | 0 | 100 | na | na | 5 | 0 | 0 | Au | na | 80 | TET | 30 | SnO2-c | C60-SAM | na |  |  | 0 | SLG | FTO | 0.08 | 1.067 | 21.82 | 0.806 | 18.8 | 1.58
28198 | FA | MA | na | 0.3 | 0.7 | 0 | Pb | 1 | I | na | 3 | 0 | PbC2N2S2 |  | DMF | DMSO | na | 9 | 1 | 0 | 100 | na | na | 5 | 0 | 0 | Au | na | 80 | Spiro-MeOTAD | 200 | SnO2-c | C60-SAM | na |  |  | 0 | SLG | FTO | 0.08 | 1.108 | 21.95 | 0.783 | 19 | 1.58
28199 | FA | MA | na | 0.83 | 0.17 | 0 | Pb | 1 | Br | I | 0.51 | 2.4900000000000002 |  |  | DMF | DMSO | na | 4 | 1 | 0 | 100 | na | na | 60 | 0 | 0 | Au | na | 60 | A101 |  | TiO2-c | TiO2-mp | na |  |  | 0 | SLG | FTO | 0.1 | 0.99 | 17.56 | 0.66 | 11.42 | 1.62
28200 | FA | MA | na | 0.83 | 0.17 | 0 | Pb | 1 | Br | I | 0.51 | 2.4900000000000002 |  |  | DMF | DMSO | na | 4 | 1 | 0 | 100 | na | na | 60 | 0 | 0 | Au | na | 60 | A102 |  | TiO2-c | TiO2-mp | na |  |  | 0 | SLG | FTO | 0.1 | 1.06 | 20.59 | 0.75 | 16.22 | 1.62
28201 | FA | MA | na | 0.83 | 0.17 | 0 | Pb | 1 | Br | I | 0.51 | 2.4900000000000002 |  |  | DMF | DMSO | na | 4 | 1 | 0 | 100 | na | na | 60 | 0 | 0 | Au | na | 60 | Spiro-MeOTAD |  | TiO2-c | TiO2-mp | na |  |  | 0 | SLG | FTO | 0.1 | 1.06 | 20.4 | 0.73 | 15.63 | 1.62
28202 | FA | MA | na | 0.83 | 0.17 | 0 | Pb | 1 | Br | I | 0.51 | 2.4900000000000002 |  |  | DMF | DMSO | na | 4 | 1 | 0 | 100 | na | na | 60 | 0 | 0 | Au | na | 60 | A101 |  | TiO2-c | TiO2-mp | na |  |  | 0 | SLG | FTO | 0.1 | 1.03 | 19.37 | 0.67 | 13.41 | 1.62
28203 | FA | MA | na | 0.83 | 0.17 | 0 | Pb | 1 | Br | I | 0.51 | 2.4900000000000002 |  |  | DMF | DMSO | na | 4 | 1 | 0 | 100 | na | na | 60 | 0 | 0 | Au | na | 60 | A102 |  | TiO2-c | TiO2-mp | na |  |  | 0 | SLG | FTO | 0.1 | 1.07 | 21.39 | 0.78 | 17.56 | 1.62
28204 | FA | MA | na | 0.83 | 0.17 | 0 | Pb | 1 | Br | I | 0.51 | 2.4900000000000002 |  |  | DMF | DMSO | na | 4 | 1 | 0 | 100 | na | na | 60 | 0 | 0 | Au | na | 60 | Spiro-MeOTAD |  | TiO2-c | TiO2-mp | na |  |  | 0 | SLG | FTO | 0.1 | 1.06 | 21.4 | 0.76 | 17.27 | 1.62
28205 | FA | MA | na | 0.83 | 0.17 | 0 | Pb | 1 | Br | I | 0.51 | 2.4900000000000002 |  |  | DMF | DMSO | na | 4 | 1 | 0 | 100 | na | na | 60 | 0 | 0 | Au | na | 60 | A101 |  | TiO2-c | TiO2-mp | na |  |  | 0 | SLG | FTO | 0.1 | 1.01 | 16.76 | 0.67 | 11.38 | 1.62
28206 | FA | MA | na | 0.83 | 0.17 | 0 | Pb | 1 | Br | I | 0.51 | 2.4900000000000002 |  |  | DMF | DMSO | na | 4 | 1 | 0 | 100 | na | na | 60 | 0 | 0 | Au | na | 60 | A101 |  | TiO2-c | TiO2-mp | na |  |  | 0 | SLG | FTO | 0.1 | 0.91 | 18.44 | 0.63 | 10.68 | 1.62
28207 | FA | MA | na | 0.83 | 0.17 | 0 | Pb | 1 | Br | I | 0.51 | 2.4900000000000002 |  |  | DMF | DMSO | na | 4 | 1 | 0 | 100 | na | na | 60 | 0 | 0 | Au | na | 60 | A101 |  | TiO2-c | TiO2-mp | na |  |  | 0 | SLG | FTO | 0.1 | 0.95 | 17.19 | 0.61 | 10.07 | 1.62
28208 | FA | MA | na | 0.83 | 0.17 | 0 | Pb | 1 | Br | I | 0.51 | 2.4900000000000002 |  |  | DMF | DMSO | na | 4 | 1 | 0 | 100 | na | na | 60 | 0 | 0 | Au | na | 60 | A101 |  | TiO2-c | TiO2-mp | na |  |  | 0 | SLG | FTO | 0.1 | 1 | 16.54 | 0.69 | 11.44 | 1.62
28209 | FA | MA | na | 0.83 | 0.17 | 0 | Pb | 1 | Br | I | 0.51 | 2.4900000000000002 |  |  | DMF | DMSO | na | 4 | 1 | 0 | 100 | na | na | 60 | 0 | 0 | Au | na | 60 | A101 |  | TiO2-c | TiO2-mp | na |  |  | 0 | SLG | FTO | 0.1 | 0.99 | 19.71 | 0.65 | 12.72 | 1.62
28210 | FA | MA | na | 0.83 | 0.17 | 0 | Pb | 1 | Br | I | 0.51 | 2.4900000000000002 |  |  | DMF | DMSO | na | 4 | 1 | 0 | 100 | na | na | 60 | 0 | 0 | Au | na | 60 | A101 |  | TiO2-c | TiO2-mp | na |  |  | 0 | SLG | FTO | 0.1 | 0.97 | 15.77 | 0.64 | 9.84 | 1.62
28211 | FA | MA | na | 0.83 | 0.17 | 0 | Pb | 1 | Br | I | 0.51 | 2.4900000000000002 |  |  | DMF | DMSO | na | 4 | 1 | 0 | 100 | na | na | 60 | 0 | 0 | Au | na | 60 | A101 |  | TiO2-c | TiO2-mp | na |  |  | 0 | SLG | FTO | 0.1 | 1.03 | 19.37 | 0.67 | 13.41 | 1.62
28212 | FA | MA | na | 0.83 | 0.17 | 0 | Pb | 1 | Br | I | 0.51 | 2.4900000000000002 |  |  | DMF | DMSO | na | 4 | 1 | 0 | 100 | na | na | 60 | 0 | 0 | Au | na | 60 | A101 |  | TiO2-c | TiO2-mp | na |  |  | 0 | SLG | FTO | 0.1 | 0.98 | 17.15 | 0.66 | 11.04 | 1.62
28213 | FA | MA | na | 0.83 | 0.17 | 0 | Pb | 1 | Br | I | 0.51 | 2.4900000000000002 |  |  | DMF | DMSO | na | 4 | 1 | 0 | 100 | na | na | 60 | 0 | 0 | Au | na | 60 | A101 |  | TiO2-c | TiO2-mp | na |  |  | 0 | SLG | FTO | 0.1 | 1.02 | 18.02 | 0.67 | 12.4 | 1.62
28214 | FA | MA | na | 0.83 | 0.17 | 0 | Pb | 1 | Br | I | 0.51 | 2.4900000000000002 |  |  | DMF | DMSO | na | 4 | 1 | 0 | 100 | na | na | 60 | 0 | 0 | Au | na | 60 | A101 |  | TiO2-c | TiO2-mp | na |  |  | 0 | SLG | FTO | 0.1 | 0.97 | 16.62 | 0.7 | 11.27 | 1.62
28215 | FA | MA | na | 0.83 | 0.17 | 0 | Pb | 1 | Br | I | 0.51 | 2.4900000000000002 |  |  | DMF | DMSO | na | 4 | 1 | 0 | 100 | na | na | 60 | 0 | 0 | Au | na | 60 | A102 |  | TiO2-c | TiO2-mp | na |  |  | 0 | SLG | FTO | 0.1 | 1.06 | 20.5 | 0.73 | 15.91 | 1.62
28216 | FA | MA | na | 0.83 | 0.17 | 0 | Pb | 1 | Br | I | 0.51 | 2.4900000000000002 |  |  | DMF | DMSO | na | 4 | 1 | 0 | 100 | na | na | 60 | 0 | 0 | Au | na | 60 | A102 |  | TiO2-c | TiO2-mp | na |  |  | 0 | SLG | FTO | 0.1 | 1.04 | 20.35 | 0.74 | 15.73 | 1.62
28217 | FA | MA | na | 0.83 | 0.17 | 0 | Pb | 1 | Br | I | 0.51 | 2.4900000000000002 |  |  | DMF | DMSO | na | 4 | 1 | 0 | 100 | na | na | 60 | 0 | 0 | Au | na | 60 | A102 |  | TiO2-c | TiO2-mp | na |  |  | 0 | SLG | FTO | 0.1 | 1.07 | 20.56 | 0.75 | 16.48 | 1.62
28218 | FA | MA | na | 0.83 | 0.17 | 0 | Pb | 1 | Br | I | 0.51 | 2.4900000000000002 |  |  | DMF | DMSO | na | 4 | 1 | 0 | 100 | na | na | 60 | 0 | 0 | Au | na | 60 | A102 |  | TiO2-c | TiO2-mp | na |  |  | 0 | SLG | FTO | 0.1 | 1.04 | 20.09 | 0.72 | 14.91 | 1.62
28219 | FA | MA | na | 0.83 | 0.17 | 0 | Pb | 1 | Br | I | 0.51 | 2.4900000000000002 |  |  | DMF | DMSO | na | 4 | 1 | 0 | 100 | na | na | 60 | 0 | 0 | Au | na | 60 | A102 |  | TiO2-c | TiO2-mp | na |  |  | 0 | SLG | FTO | 0.1 | 1.05 | 20.76 | 0.75 | 16.5 | 1.62
28220 | FA | MA | na | 0.83 | 0.17 | 0 | Pb | 1 | Br | I | 0.51 | 2.4900000000000002 |  |  | DMF | DMSO | na | 4 | 1 | 0 | 100 | na | na | 60 | 0 | 0 | Au | na | 60 | A102 |  | TiO2-c | TiO2-mp | na |  |  | 0 | SLG | FTO | 0.1 | 1.07 | 21.39 | 0.78 | 17.56 | 1.62
28221 | FA | MA | na | 0.83 | 0.17 | 0 | Pb | 1 | Br | I | 0.51 | 2.4900000000000002 |  |  | DMF | DMSO | na | 4 | 1 | 0 | 100 | na | na | 60 | 0 | 0 | Au | na | 60 | A102 |  | TiO2-c | TiO2-mp | na |  |  | 0 | SLG | FTO | 0.1 | 1.05 | 19.77 | 0.73 | 15.17 | 1.62
28222 | FA | MA | na | 0.83 | 0.17 | 0 | Pb | 1 | Br | I | 0.51 | 2.4900000000000002 |  |  | DMF | DMSO | na | 4 | 1 | 0 | 100 | na | na | 60 | 0 | 0 | Au | na | 60 | A102 |  | TiO2-c | TiO2-mp | na |  |  | 0 | SLG | FTO | 0.1 | 1.04 | 21.18 | 0.76 | 16.74 | 1.62
28223 | FA | MA | na | 0.83 | 0.17 | 0 | Pb | 1 | Br | I | 0.51 | 2.4900000000000002 |  |  | DMF | DMSO | na | 4 | 1 | 0 | 100 | na | na | 60 | 0 | 0 | Au | na | 60 | A102 |  | TiO2-c | TiO2-mp | na |  |  | 0 | SLG | FTO | 0.1 | 1.08 | 20.21 | 0.78 | 17.03 | 1.62
28224 | FA | MA | na | 0.83 | 0.17 | 0 | Pb | 1 | Br | I | 0.51 | 2.4900000000000002 |  |  | DMF | DMSO | na | 4 | 1 | 0 | 100 | na | na | 60 | 0 | 0 | Au | na | 60 | A102 |  | TiO2-c | TiO2-mp | na |  |  | 0 | SLG | FTO | 0.1 | 1.06 | 20.29 | 0.75 | 16.16 | 1.62
28225 | FA | MA | na | 0.83 | 0.17 | 0 | Pb | 1 | Br | I | 0.51 | 2.4900000000000002 |  |  | DMF | DMSO | na | 4 | 1 | 0 | 100 | na | na | 60 | 0 | 0 | Au | na | 60 | Spiro-MeOTAD |  | TiO2-c | TiO2-mp | na |  |  | 0 | SLG | FTO | 0.1 | 1.04 | 20.95 | 0.75 | 16.22 | 1.62
28226 | FA | MA | na | 0.83 | 0.17 | 0 | Pb | 1 | Br | I | 0.51 | 2.4900000000000002 |  |  | DMF | DMSO | na | 4 | 1 | 0 | 100 | na | na | 60 | 0 | 0 | Au | na | 60 | Spiro-MeOTAD |  | TiO2-c | TiO2-mp | na |  |  | 0 | SLG | FTO | 0.1 | 1.01 | 20.28 | 0.72 | 14.73 | 1.62
28227 | FA | MA | na | 0.83 | 0.17 | 0 | Pb | 1 | Br | I | 0.51 | 2.4900000000000002 |  |  | DMF | DMSO | na | 4 | 1 | 0 | 100 | na | na | 60 | 0 | 0 | Au | na | 60 | Spiro-MeOTAD |  | TiO2-c | TiO2-mp | na |  |  | 0 | SLG | FTO | 0.1 | 1.05 | 20.69 | 0.7 | 15.22 | 1.62
28228 | FA | MA | na | 0.83 | 0.17 | 0 | Pb | 1 | Br | I | 0.51 | 2.4900000000000002 |  |  | DMF | DMSO | na | 4 | 1 | 0 | 100 | na | na | 60 | 0 | 0 | Au | na | 60 | Spiro-MeOTAD |  | TiO2-c | TiO2-mp | na |  |  | 0 | SLG | FTO | 0.1 | 1.05 | 20.6 | 0.72 | 15.71 | 1.62
28229 | FA | MA | na | 0.83 | 0.17 | 0 | Pb | 1 | Br | I | 0.51 | 2.4900000000000002 |  |  | DMF | DMSO | na | 4 | 1 | 0 | 100 | na | na | 60 | 0 | 0 | Au | na | 60 | Spiro-MeOTAD |  | TiO2-c | TiO2-mp | na |  |  | 0 | SLG | FTO | 0.1 | 1.03 | 19.82 | 0.72 | 14.73 | 1.62
28230 | FA | MA | na | 0.83 | 0.17 | 0 | Pb | 1 | Br | I | 0.51 | 2.4900000000000002 |  |  | DMF | DMSO | na | 4 | 1 | 0 | 100 | na | na | 60 | 0 | 0 | Au | na | 60 | Spiro-MeOTAD |  | TiO2-c | TiO2-mp | na |  |  | 0 | SLG | FTO | 0.1 | 1.02 | 19.64 | 0.73 | 14.6 | 1.62
28231 | FA | MA | na | 0.83 | 0.17 | 0 | Pb | 1 | Br | I | 0.51 | 2.4900000000000002 |  |  | DMF | DMSO | na | 4 | 1 | 0 | 100 | na | na | 60 | 0 | 0 | Au | na | 60 | Spiro-MeOTAD |  | TiO2-c | TiO2-mp | na |  |  | 0 | SLG | FTO | 0.1 | 1.06 | 19.62 | 0.76 | 15.77 | 1.62
28232 | FA | MA | na | 0.83 | 0.17 | 0 | Pb | 1 | Br | I | 0.51 | 2.4900000000000002 |  |  | DMF | DMSO | na | 4 | 1 | 0 | 100 | na | na | 60 | 0 | 0 | Au | na | 60 | Spiro-MeOTAD |  | TiO2-c | TiO2-mp | na |  |  | 0 | SLG | FTO | 0.1 | 1.09 | 20.56 | 0.76 | 16.96 | 1.62
28233 | FA | MA | na | 0.83 | 0.17 | 0 | Pb | 1 | Br | I | 0.51 | 2.4900000000000002 |  |  | DMF | DMSO | na | 4 | 1 | 0 | 100 | na | na | 60 | 0 | 0 | Au | na | 60 | Spiro-MeOTAD |  | TiO2-c | TiO2-mp | na |  |  | 0 | SLG | FTO | 0.1 | 1.04 | 20.47 | 0.71 | 15.14 | 1.62
28234 | FA | MA | na | 0.83 | 0.17 | 0 | Pb | 1 | Br | I | 0.51 | 2.4900000000000002 |  |  | DMF | DMSO | na | 4 | 1 | 0 | 100 | na | na | 60 | 0 | 0 | Au | na | 60 | Spiro-MeOTAD |  | TiO2-c | TiO2-mp | na |  |  | 0 | SLG | FTO | 0.1 | 1.06 | 21.4 | 0.76 | 17.27 | 1.62
28235 | FA | MA | na | 0.83 | 0.17 | 0 | Pb | 1 | Br | I | 0.51 | 2.4900000000000002 |  |  | DMF | DMSO | na | 4 | 1 | 0 | 100 | na | na | 60 | 0 | 0 | Au | na | 60 | A101 |  | TiO2-c | TiO2-mp | na |  |  | 0 | SLG | FTO | 0.1 | 0.95 | 18.58 | 0.66 | 11.73 | 1.62
28236 | FA | MA | na | 0.83 | 0.17 | 0 | Pb | 1 | Br | I | 0.51 | 2.4900000000000002 |  |  | DMF | DMSO | na | 4 | 1 | 0 | 100 | na | na | 60 | 0 | 0 | Au | na | 60 | A102 |  | TiO2-c | TiO2-mp | na |  |  | 0 | SLG | FTO | 0.1 | 1.05 | 19.88 | 0.7 | 14.89 | 1.62
28237 | FA | MA | na | 0.83 | 0.17 | 0 | Pb | 1 | Br | I | 0.51 | 2.4900000000000002 |  |  | DMF | DMSO | na | 4 | 1 | 0 | 100 | na | na | 60 | 0 | 0 | Au | na | 60 | Spiro-MeOTAD |  | TiO2-c | TiO2-mp | na |  |  | 0 | SLG | FTO | 0.1 | 1.01 | 20.29 | 0.71 | 14.41 | 1.62
28238 | FA | MA | na | 0.83 | 0.17 | 0 | Pb | 1 | Br | I | 0.51 | 2.4900000000000002 |  |  | DMF | DMSO | na | 4 | 1 | 0 | 100 | na | na | 60 | 0 | 0 | Au | na | 60 | A102 |  | TiO2-c | TiO2-mp | na |  |  | 0 | SLG | FTO | 0.1 | 0.94 | 14.91 | 0.52 | 7.22 | 1.62
28239 | FA | MA | na | 0.83 | 0.17 | 0 | Pb | 1 | Br | I | 0.51 | 2.4900000000000002 |  |  | DMF | DMSO | na | 4 | 1 | 0 | 100 | na | na | 60 | 0 | 0 | Au | na | 60 | Spiro-MeOTAD |  | TiO2-c | TiO2-mp | na |  |  | 0 | SLG | FTO | 0.1 | 0.85 | 12.14 | 0.46 | 4.69 | 1.62
28240 | Cs | na | na | 1 | 0 | 0 | Bi | 3 | I | na | 10 | 0 |  |  | DMF | DMSO | na | 13 | 1 | 0 | 125 | na | na | 30 | 0 | 0 | Au | na | 80 | P3HT | 150 | TiO2-c | TiO2-mp | na | 20 | 370 | 0 | SLG | FTO | 0.124 | 0.34 | 2.4 | 0.44 | 0.36 | 1.77
28241 | Cs | na | na | 1 | 0 | 0 | Bi | 3 | I | na | 10 | 0 |  |  | DMF | DMSO | na | 13 | 1 | 0 | 125 | na | na | 30 | 0 | 0 | Au | na | 80 | TQ1 | 150 | TiO2-c | TiO2-mp | na | 20 | 370 | 0 | SLG | FTO | 0.124 | 0.48 | 2.9 | 0.37 | 0.51 | 1.77
28242 | Cs | na | na | 1 | 0 | 0 | Bi | 3 | I | na | 10 | 0 |  |  | DMF | DMSO | na | 13 | 1 | 0 | 125 | na | na | 30 | 0 | 0 | Au | na | 80 | P3TI | 150 | TiO2-c | TiO2-mp | na | 20 | 370 | 0 | SLG | FTO | 0.124 | 0.47 | 2.6 | 0.38 | 0.47 | 1.77
28243 | Cs | na | na | 1 | 0 | 0 | Bi | 3 | I | na | 10 | 0 |  |  | DMF | DMSO | na | 13 | 1 | 1 | 125 | na | 160 | 30 | 0 | 10 | Au | na | 80 | P3HT | 150 | TiO2-c | TiO2-mp | na | 20 | 370 | 0 | SLG | FTO | 0.124 | 0.35 | 1.2 | 0.5 | 0.22 | 1.77
28244 | Cs | na | na | 1 | 0 | 0 | Bi | 3 | I | na | 10 | 0 |  |  | DMF | DMSO | na | 13 | 1 | 1 | 125 | na | 160 | 30 | 0 | 10 | Au | na | 80 | TQ1 | 150 | TiO2-c | TiO2-mp | na | 20 | 370 | 0 | SLG | FTO | 0.124 | 0.54 | 1.7 | 0.59 | 0.55 | 1.77
28245 | Cs | na | na | 1 | 0 | 0 | Bi | 3 | I | na | 10 | 0 |  |  | DMF | DMSO | na | 13 | 1 | 1 | 125 | na | 160 | 30 | 0 | 10 | Au | na | 80 | P3TI | 150 | TiO2-c | TiO2-mp | na | 20 | 370 | 0 | SLG | FTO | 0.124 | 0.52 | 1.5 | 0.4 | 0.31 | 1.77
28246 | Cs | na | na | 1 | 0 | 0 | Bi | 3 | I | na | 10 | 0 |  |  | DMF | DMSO | na | 13 | 1 | 0 | 125 | na | na | 30 | 0 | 0 | Au | na | 80 | TQ1 | 150 | TiO2-c | TiO2-mp | na | 20 | 370 | 0 | SLG | FTO | 0.124 | 0.62 | 2.38 | 0.52 | 0.77 | 1.77
28247 | Cs | na | na | 1 | 0 | 0 | Bi | 3 | I | na | 10 | 0 |  |  | DMF | DMSO | na | 13 | 1 | 0 | 125 | na | na | 30 | 0 | 0 | Au | na | 80 | Spiro-MeOTAD |  | TiO2-c | TiO2-mp | na | 20 | 370 | 0 | SLG | FTO | 0.124 | 0.33 | 0.09 |  |  | 1.77
28248 | FA | na | na | 1 | 0 | 0 | Pb | 1 | I | na | 3 | 0 | Cl |  | DMF | na | na | 1 | 0 | 0 |  | na | na |  | 0 | 0 | Ag | na |  | Spiro-MeOTAD |  | TiO2-c | na | na |  | 0 | 0 | SLG | FTO | 1 | 0.96 | 18.93 | 0.66 | 12.07 | 1.48
28249 | FA | na | na | 1 | 0 | 0 | Pb | 1 | I | na | 3 | 0 | Cl |  | DMF | na | na | 1 | 0 | 0 |  | na | na |  | 0 | 0 | Ag | na |  | Spiro-MeOTAD |  | TiO2-c | na | na |  | 0 | 0 | SLG | FTO | 1 | 0.86 | 19.49 | 0.63 | 10.05 | 1.48
28250 | BA | MA | na | 0.67 | 0.67 | 0 | Pb | 1 | I | na | 3.33 | 0 | BAI |  | DMF | DMSO | na | 9 | 1 | 0 | 100 | na | na | 50 | 0 | 0 | Au | na | 80 | Spiro-MeOTAD | 150 | SnO2-np | na | na |  | 0 | 0 | SLG | FTO | 0.1 | 1.1 | 8.99 | 0.587 | 5.81 | 1.81
28268 | MA | na | na | 1 | 0 | 0 | Pb | 1 | I | na | 3 | 0 |  |  | DMF | na | IPA | 1 | 0 | 1 |  | na | 150 |  | 0 | 20 | Au | na | 100 | Spiro-MeOTAD | 250 | SnO2-c | na | na | 5 | 0 | 0 | SLG | FTO | 0.075 | 1.06 | 23.34 | 0.701 | 17.41 | 1.59
28269 | MA | na | na | 1 | 0 | 0 | Pb | 1 | I | na | 3 | 0 |  |  | DMF | na | IPA | 1 | 0 | 1 |  | na | 150 |  | 0 | 20 | Au | na | 100 | Spiro-MeOTAD | 250 | SnO2-c | na | na | 5 | 0 | 0 | SLG | FTO | 0.075 | 1.07 | 23.58 | 0.703 | 17.84 | 1.59
28270 | MA | na | na | 1 | 0 | 0 | Pb | 1 | I | na | 3 | 0 |  |  | DMF | na | IPA | 1 | 0 | 1 |  | na | 150 |  | 0 | 20 | Au | na | 100 | Spiro-MeOTAD | 250 | SnO2-c | na | na | 5 | 0 | 0 | SLG | FTO | 0.075 | 1.08 | 23.68 | 0.712 | 18.24 | 1.59
28271 | MA | na | na | 1 | 0 | 0 | Pb | 1 | I | na | 3 | 0 |  |  | DMF | na | IPA | 1 | 0 | 1 |  | na | 150 |  | 0 | 20 | Au | na | 100 | Spiro-MeOTAD | 250 | SnO2-c | na | na | 5 | 0 | 0 | SLG | FTO | 0.075 | 1.1 | 23.75 | 0.73 | 19.03 | 1.59
28272 | MA | na | na | 1 | 0 | 0 | Pb | 1 | I | na | 3 | 0 |  |  | DMF | na | IPA | 1 | 0 | 1 |  | na | 150 |  | 0 | 20 | Au | na | 100 | Spiro-MeOTAD | 250 | SnO2-c | na | na | 5 | 0 | 0 | SLG | FTO | 0.075 | 1.11 | 23.85 | 0.771 | 20.39 | 1.59
28273 | MA | na | na | 1 | 0 | 0 | Pb | 1 | I | na | 3 | 0 |  |  | DMF | na | IPA | 1 | 0 | 1 |  | na | 150 |  | 0 | 20 | Au | na | 100 | Spiro-MeOTAD | 250 | SnO2-c | na | na | 5 | 0 | 0 | SLG | FTO | 0.075 | 1.11 | 23.85 | 0.771 | 20.39 | 1.59
28274 | MA | na | na | 1 | 0 | 0 | Pb | 1 | I | na | 3 | 0 |  |  | DMF | na | IPA | 1 | 0 | 1 |  | na | 150 |  | 0 | 20 | Au | na | 100 | Spiro-MeOTAD | 250 |  | na | na |  | 0 | 0 | SLG | FTO | 0.075 | 1.06 | 23.34 | 0.701 | 17.41 | 1.59
28275 | MA | na | na | 1 | 0 | 0 | Pb | 1 | I | na | 3 | 0 |  |  | DMF | na | IPA | 1 | 0 | 1 |  | na | 150 |  | 0 | 20 | Au | na | 100 | Spiro-MeOTAD | 250 | SnO2-c | na | na | 5 | 0 | 0 | SLG | FTO | 0.075 | 1.1 | 23.78 | 0.762 | 19.89 | 1.59
28276 | MA | na | na | 1 | 0 | 0 | Pb | 1 | I | na | 3 | 0 |  |  | DMF | na | IPA | 1 | 0 | 1 |  | na | 150 |  | 0 | 20 | Au | na | 100 | Spiro-MeOTAD | 250 | SnO2-c | na | na |  | 0 | 0 | SLG | FTO | 0.075 | 1.09 | 22.93 | 0.726 | 18.17 | 1.59
28277 | MA | na | na | 1 | 0 | 0 | Pb | 1 | I | na | 3 | 0 |  |  | DMF | na | IPA | 1 | 0 | 1 |  | na | 150 |  | 0 | 20 | Au | na | 100 | Spiro-MeOTAD | 250 | SnO2-c | na | na | 5 | 0 | 0 | SLG | FTO | 0.075 |  |  |  | 18.75 | 1.59
28278 | MA | na | na | 1 | 0 | 0 | Pb | 1 | I | na | 3 | 0 |  |  | DMF | na | IPA | 1 | 0 | 1 |  | na | 150 |  | 0 | 20 | Au | na | 100 | Spiro-MeOTAD | 250 |  | na | na |  | 0 | 0 | SLG | FTO | 0.075 |  |  |  | 15.85 | 1.59
28279 | MA | na | na | 1 | 0 | 0 | Pb | 1 | I | na | 3 | 0 |  |  | DMF | na | IPA | 1 | 0 | 1 |  | na | 150 |  | 0 | 20 | Au | na | 100 | Spiro-MeOTAD | 250 | SnO2-c | na | na | 5 | 0 | 0 | SLG | FTO | 0.075 | 1.11 | 23.54 | 0.752 | 19.79 | 1.59
28280 | MA | na | na | 1 | 0 | 0 | Pb | 1 | I | na | 3 | 0 |  |  | DMF | na | IPA | 1 | 0 | 1 |  | na | 150 |  | 0 | 20 | Au | na | 100 | Spiro-MeOTAD | 250 |  | na | na |  | 0 | 0 | SLG | FTO | 0.075 | 0.99 | 23.51 | 0.634 | 14.72 | 1.59
28281 | MA | na | na | 1 | 0 | 0 | Pb | 1 | I | na | 3 | 0 |  |  | DMF | na | IPA | 1 | 0 | 1 |  | na | 150 |  | 0 | 20 | Au | na | 100 | Spiro-MeOTAD | 250 | SnO2-c | na | na | 5 | 0 | 0 | SLG | FTO | 0.075 | 1.06 | 23.01 | 0.668 | 16.35 | 1.59
28282 | MA | na | na | 1 | 0 | 0 | Pb | 1 | I | na | 3 | 0 |  |  | DMF | na | IPA | 1 | 0 | 1 |  | na | 150 |  | 0 | 20 | Au | na | 100 | Spiro-MeOTAD | 250 | SnO2-c | na | na | 5 | 0 | 0 | SLG | FTO | 0.075 | 1.09 | 23.69 | 0.701 | 18.22 | 1.59
28283 | MA | na | na | 1 | 0 | 0 | Pb | 1 | I | na | 3 | 0 |  |  | DMF | na | IPA | 1 | 0 | 1 |  | na | 150 |  | 0 | 20 | Au | na | 100 | Spiro-MeOTAD | 250 | SnO2-c | na | na | 5 | 0 | 0 | SLG | FTO | 0.075 | 1.11 | 23.85 | 0.771 | 20.39 | 1.59
28284 | MA | na | na | 1 | 0 | 0 | Pb | 1 | I | na | 3 | 0 |  |  | DMF | na | IPA | 1 | 0 | 1 |  | na | 150 |  | 0 | 20 | Au | na | 100 | Spiro-MeOTAD | 250 | SnO2-c | na | na | 5 | 0 | 0 | SLG | FTO | 0.075 | 1.08 | 23.61 | 0.768 | 19.16 | 1.59
28285 | MA | na | na | 1 | 0 | 0 | Pb | 1 | I | na | 3 | 0 |  |  | DMF | na | IPA | 1 | 0 | 1 |  | na | 150 |  | 0 | 20 | Au | na | 100 | Spiro-MeOTAD | 250 | SnO2-c | na | na | 5 | 0 | 0 | SLG | FTO | 0.075 | 1.06 | 23.34 | 0.701 | 17.41 | 1.59
28286 | MA | na | na | 1 | 0 | 0 | Pb | 1 | I | na | 3 | 0 |  |  | DMF | na | IPA | 1 | 0 | 1 |  | na | 150 |  | 0 | 20 | Au | na | 100 | Spiro-MeOTAD | 250 | SnO2-c | na | na | 5 | 0 | 0 | SLG | FTO | 0.075 | 1.09 | 23.55 | 0.728 | 18.75 | 1.59
28287 | MA | na | na | 1 | 0 | 0 | Pb | 1 | I | na | 3 | 0 |  |  | DMF | na | IPA | 1 | 0 | 1 |  | na | 150 |  | 0 | 20 | Au | na | 100 | Spiro-MeOTAD | 250 | SnO2-c | na | na | 5 | 0 | 0 | SLG | FTO | 0.075 | 1.11 | 23.85 | 0.771 | 20.39 | 1.59
28288 | MA | na | na | 1 | 0 | 0 | Pb | 1 | I | na | 3 | 0 |  |  | DMF | na | IPA | 1 | 0 | 1 |  | na | 150 |  | 0 | 20 | Au | na | 100 | Spiro-MeOTAD | 250 | SnO2-c | na | na | 5 | 0 | 0 | SLG | FTO | 0.075 | 1.08 | 23.77 | 0.752 | 19.29 | 1.59
28289 | MA | na | na | 1 | 0 | 0 | Pb | 1 | I | na | 3 | 0 |  |  | DMF | na | IPA | 1 | 0 | 1 |  | na | 150 |  | 0 | 20 | Au | na | 100 | Spiro-MeOTAD | 250 | SnO2-c | na | na | 5 | 0 | 0 | SLG | FTO | 0.075 | 1.1 | 23.82 | 0.735 | 19.36 | 1.59
28290 | MA | na | na | 1 | 0 | 0 | Pb | 1 | I | na | 3 | 0 | Acetate |  | DMF | na | na | 1 | 0 | 0 | 90 | na | na |  | 0 | 0 | Ba | Ag | 10 | PEDOT:PSS | 80 | PCBM-60 | na | na |  | 0 | 0 | SLG | ITO | 0.0264 | 0.963 | 18.2 | 0.676 | 11.8 | 1.6
28291 | MA | na | na | 1 | 0 | 0 | Pb | 1 | I | na | 3 | 0 | Acetate |  | DMF | na | na | 1 | 0 | 0 | 90 | na | na |  | 0 | 0 | Ba | Ag | 10 | PEDOT:PSS | 80 | PCBM-60 | na | na |  | 0 | 0 | SLG | ITO | 0.0264 | 0.953 | 18.1 | 0.664 | 11.5 | 1.6
28292 | MA | na | na | 1 | 0 | 0 | Pb | 1 | I | na | 3 | 0 | Acetate |  | DMF | na | na | 1 | 0 | 0 | 90 | na | na |  | 0 | 0 | Ba | Ag | 10 | PEDOT:PSS | 80 | PCBM-60 | na | na |  | 0 | 0 | SLG | ITO | 0.0264 | 0.957 | 18.9 | 0.669 | 12.1 | 1.6
28293 | MA | na | na | 1 | 0 | 0 | Pb | 1 | I | na | 3 | 0 | Acetate |  | DMF | na | na | 1 | 0 | 0 | 90 | na | na |  | 0 | 0 | Ba | Ag | 10 | PEDOT:PSS | 80 | PCBM-60 | na | na |  | 0 | 0 | SLG | ITO | 0.0264 | 0.54 | 18.8 | 0.697 | 12.5 | 1.6
28294 | MA | na | na | 1 | 0 | 0 | Pb | 1 | I | na | 3 | 0 | Acetate |  | DMF | na | na | 1 | 0 | 0 | 90 | na | na |  | 0 | 0 | Ba | Ag | 10 | PEDOT:PSS | 80 | PCBM-60 | na | na |  | 0 | 0 | SLG | ITO | 0.0264 |  |  |  | 11.6 | 1.6
28295 | MA | na | na | 1 | 0 | 0 | Pb | 1 | I | na | 3 | 0 |  |  | DMF | na | IPA | 1 | 0 | 1 | 60 | na | 110 | 4 | 0 | 30 | Ag | na |  | Spiro-MeOTAD |  | ZnO-np | na | na | 100 | 0 | 0 | SLG | ITO | 0.1 | 1.05 | 16.66 | 0.731 | 12.8 | 1.59
28296 | MA | na | na | 1 | 0 | 0 | Pb | 1 | I | na | 3 | 0 | Cl | 0.05 | DMF | na | IPA | 1 | 0 | 1 | 60 | na | 110 | 4 | 0 | 30 | Ag | na |  | Spiro-MeOTAD |  | ZnO-np | na | na | 100 | 0 | 0 | SLG | ITO | 0.1 | 1.07 | 16.82 | 0.661 | 11.9 | 1.59
28297 | MA | na | na | 1 | 0 | 0 | Pb | 1 | I | na | 3 | 0 | Cl | 0.1 | DMF | na | IPA | 1 | 0 | 1 | 60 | na | 110 | 4 | 0 | 30 | Ag | na |  | Spiro-MeOTAD |  | ZnO-np | na | na | 100 | 0 | 0 | SLG | ITO | 0.1 | 1.07 | 20.62 | 0.708 | 15.63 | 1.59
28298 | FA | MA | na | 0.9 | 0.1 | 0 | Pb | 1 | Br | I | 0.3 | 2.7 |  |  | DMF | DMSO | na | 4 | 1 | 0 | 100 | na | na | 15 | 0 | 0 | Ag | na | 100 | PTAA |  | C60 | na | na | 45 | 0 | 0 | SLG | ITO | 0.11 | 1.05 | 22.57 | 0.64 | 15.32 | 1.5
28299 | FA | MA | na | 0.9 | 0.1 | 0 | Pb | 1 | Br | I | 0.3 | 2.7 |  |  | DMF | DMSO | na | 4 | 1 | 0 | 100 | na | na | 15 | 0 | 0 | Ag | na | 100 | PTAA |  | C60 | SnS | na | 45 | 1 | 0 | SLG | ITO | 0.11 | 1.04 | 22.27 | 0.68 | 15.81 | 1.5
28300 | FA | MA | na | 0.9 | 0.1 | 0 | Pb | 1 | Br | I | 0.3 | 2.7 |  |  | DMF | DMSO | na | 4 | 1 | 0 | 100 | na | na | 15 | 0 | 0 | Ag | na | 100 | PTAA |  | C60 | SnS | na | 45 | 3 | 0 | SLG | ITO | 0.11 | 1.07 | 22.5 | 0.73 | 17.53 | 1.5
28301 | FA | MA | na | 0.9 | 0.1 | 0 | Pb | 1 | Br | I | 0.3 | 2.7 |  |  | DMF | DMSO | na | 4 | 1 | 0 | 100 | na | na | 15 | 0 | 0 | Ag | na | 100 | PTAA |  | C60 | SnS | na | 45 | 10 | 0 | SLG | ITO | 0.11 | 1.03 | 21.52 | 0.68 | 15.14 | 1.5
28302 | FA | MA | na | 0.9 | 0.1 | 0 | Pb | 1 | Br | I | 0.3 | 2.7 |  |  | DMF | DMSO | na | 4 | 1 | 0 | 100 | na | na | 15 | 0 | 0 | Ag | na | 100 | PTAA |  | C60 | BCP | na | 45 | 8 | 0 | SLG | ITO | 0.11 | 1.06 | 22.54 | 0.75 | 18.03 | 1.5
28303 | FA | MA | na | 0.9 | 0.1 | 0 | Pb | 1 | Br | I | 0.3 | 2.7 |  |  | DMF | DMSO | na | 4 | 1 | 0 | 100 | na | na | 15 | 0 | 0 | Ag | na | 100 | PTAA |  | C60 | na | na | 45 | 0 | 0 | SLG | ITO | 0.11 |  |  |  | 15.99 | 1.5
28304 | FA | MA | na | 0.9 | 0.1 | 0 | Pb | 1 | Br | I | 0.3 | 2.7 |  |  | DMF | DMSO | na | 4 | 1 | 0 | 100 | na | na | 15 | 0 | 0 | Ag | na | 100 | PTAA |  | C60 | SnS | na | 45 | 1 | 0 | SLG | ITO | 0.11 |  |  |  | 16.73 | 1.5
28305 | FA | MA | na | 0.9 | 0.1 | 0 | Pb | 1 | Br | I | 0.3 | 2.7 |  |  | DMF | DMSO | na | 4 | 1 | 0 | 100 | na | na | 15 | 0 | 0 | Ag | na | 100 | PTAA |  | C60 | SnS | na | 45 | 3 | 0 | SLG | ITO | 0.11 |  |  |  | 18.4 | 1.5
28306 | FA | MA | na | 0.9 | 0.1 | 0 | Pb | 1 | Br | I | 0.3 | 2.7 |  |  | DMF | DMSO | na | 4 | 1 | 0 | 100 | na | na | 15 | 0 | 0 | Ag | na | 100 | PTAA |  | C60 | SnS | na | 45 | 10 | 0 | SLG | ITO | 0.11 |  |  |  | 16.49 | 1.5
28307 | FA | MA | na | 0.9 | 0.1 | 0 | Pb | 1 | Br | I | 0.3 | 2.7 |  |  | DMF | DMSO | na | 4 | 1 | 0 | 100 | na | na | 15 | 0 | 0 | Ag | na | 100 | PTAA |  | C60 | BCP | na | 45 | 8 | 0 | SLG | ITO | 0.11 |  |  |  | 18.88 | 1.5
28308 | FA | MA | na | 0.9 | 0.1 | 0 | Pb | 1 | Br | I | 0.3 | 2.7 |  |  | DMF | DMSO | na | 4 | 1 | 0 | 100 | na | na | 15 | 0 | 0 | Ag | na | 100 | NiO |  | C60 | na | na | 45 | 0 | 0 | SLG | ITO | 0.11 | 1.01 | 22.06 | 0.54 | 11.88 | 1.5
28309 | FA | MA | na | 0.9 | 0.1 | 0 | Pb | 1 | Br | I | 0.3 | 2.7 |  |  | DMF | DMSO | na | 4 | 1 | 0 | 100 | na | na | 15 | 0 | 0 | Ag | na | 100 | NiO |  | C60 | SnS | na | 45 | 3 | 0 | SLG | ITO | 0.11 | 1.04 | 23.19 | 0.65 | 15.62 | 1.5
28310 | FA | MA | na | 0.9 | 0.1 | 0 | Pb | 1 | Br | I | 0.3 | 2.7 |  |  | DMF | DMSO | na | 4 | 1 | 0 | 100 | na | na | 15 | 0 | 0 | Ag | na | 100 | NiO |  | C60 | BCP | na | 45 | 8 | 0 | SLG | ITO | 0.11 | 1.03 | 22.99 | 0.67 | 15.7 | 1.5
28311 | FA | MA | na | 0.9 | 0.1 | 0 | Pb | 1 | Br | I | 0.3 | 2.7 |  |  | DMF | DMSO | na | 4 | 1 | 0 | 100 | na | na | 15 | 0 | 0 | Ag | na | 100 | NiO |  | C60 | na | na | 45 | 0 | 0 | SLG | ITO | 0.11 |  |  |  | 13.71 | 1.5
28312 | FA | MA | na | 0.9 | 0.1 | 0 | Pb | 1 | Br | I | 0.3 | 2.7 |  |  | DMF | DMSO | na | 4 | 1 | 0 | 100 | na | na | 15 | 0 | 0 | Ag | na | 100 | NiO |  | C60 | SnS | na | 45 | 3 | 0 | SLG | ITO | 0.11 |  |  |  | 16.16 | 1.5
28313 | FA | MA | na | 0.9 | 0.1 | 0 | Pb | 1 | Br | I | 0.3 | 2.7 |  |  | DMF | DMSO | na | 4 | 1 | 0 | 100 | na | na | 15 | 0 | 0 | Ag | na | 100 | NiO |  | C60 | BCP | na | 45 | 8 | 0 | SLG | ITO | 0.11 |  |  |  | 16.52 | 1.5
28314 | MA | na | na | 1 | 0 | 0 | Pb | 1 | I | na | 3 | 0 | Cl | 0.05 | DMSO | GBL | na | 3 | 7 | 0 | 90 | na | na | 10 | 0 | 0 | Al | na | 100 | PEDOT:PSS |  | PCBM-60 | PEI | na | 60 |  | 0 | SLG | ITO | 0.1 | 1.09 | 18.58 | 0.74 | 14.98 | 1.62
28315 | MA | na | na | 1 | 0 | 0 | Pb | 1 | I | na | 3 | 0 | Cl | 0.05 | DMSO | GBL | na | 3 | 7 | 0 | 100 | na | na | 10 | 0 | 0 | Al | na | 100 | PEDOT:PSS |  | PCBM-60 | PEI | na | 60 |  | 0 | SLG | ITO | 0.1 | 1.068 | 16.9 | 0.719 | 13.01 | 1.62
28316 | MA | na | na | 1 | 0 | 0 | Pb | 1 | I | na | 3 | 0 | Cl | 0.05 | DMSO | GBL | na | 3 | 7 | 0 | 110 | na | na | 10 | 0 | 0 | Al | na | 100 | PEDOT:PSS |  | PCBM-60 | PEI | na | 60 |  | 0 | SLG | ITO | 0.1 | 1.016 | 16.21 | 0.742 | 12.23 | 1.62
28317 | MA | na | na | 1 | 0 | 0 | Pb | 1 | I | na | 3 | 0 | Cl | 0.05 | DMSO | GBL | na | 3 | 7 | 0 | 120 | na | na | 10 | 0 | 0 | Al | na | 100 | PEDOT:PSS |  | PCBM-60 | PEI | na | 60 |  | 0 | SLG | ITO | 0.1 | 0.82 | 15.89 | 0.731 | 9.53 | 1.62
28318 | MA | na | na | 1 | 0 | 0 | Pb | 1 | I | na | 3 | 0 | Cl | 0.05 | DMSO | GBL | na | 3 | 7 | 0 | 130 | na | na | 10 | 0 | 0 | Al | na | 100 | PEDOT:PSS |  | PCBM-60 | PEI | na | 60 |  | 0 | SLG | ITO | 0.1 | 0.789 | 15.34 | 0.721 | 8.72 | 1.62
28319 | MA | na | na | 1 | 0 | 0 | Pb | 1 | I | na | 3 | 0 | Cl | 0.05 | DMSO | GBL | na | 3 | 7 | 0 | 90 | na | na | 10 | 0 | 0 | Al | na | 100 | PEDOT:PSS |  | PCBM-60 | PEI | na | 60 |  | 0 | SLG | ITO | 0.1 | 1.09 | 18.79 | 0.73 | 14.97 | 1.62
28320 | MA | na | na | 1 | 0 | 0 | Pb | 1 | I | na | 3 | 0 | Cl | 0.05 | DMSO | GBL | na | 3 | 7 | 0 | 100 | na | na | 10 | 0 | 0 | Al | na | 100 | PEDOT:PSS |  | PCBM-60 | PEI | na | 60 |  | 0 | SLG | ITO | 0.1 | 1.06 | 16.67 | 0.73 | 12.8 | 1.62
28321 | MA | na | na | 1 | 0 | 0 | Pb | 1 | I | na | 3 | 0 | Cl | 0.05 | DMSO | GBL | na | 3 | 7 | 0 | 110 | na | na | 10 | 0 | 0 | Al | na | 100 | PEDOT:PSS |  | PCBM-60 | PEI | na | 60 |  | 0 | SLG | ITO | 0.1 | 1.02 | 16.11 | 0.72 | 11.83 | 1.62
28322 | MA | na | na | 1 | 0 | 0 | Pb | 1 | I | na | 3 | 0 | Cl | 0.05 | DMSO | GBL | na | 3 | 7 | 0 | 120 | na | na | 10 | 0 | 0 | Al | na | 100 | PEDOT:PSS |  | PCBM-60 | PEI | na | 60 |  | 0 | SLG | ITO | 0.1 | 0.82 | 15.85 | 0.72 | 9.33 | 1.62
28323 | MA | na | na | 1 | 0 | 0 | Pb | 1 | I | na | 3 | 0 | Cl | 0.05 | DMSO | GBL | na | 3 | 7 | 0 | 130 | na | na | 10 | 0 | 0 | Al | na | 100 | PEDOT:PSS |  | PCBM-60 | PEI | na | 60 |  | 0 | SLG | ITO | 0.1 | 0.79 | 15.29 | 0.69 | 8.38 | 1.62
28324 | MA | na | na | 1 | 0 | 0 | Pb | 1 | I | na | 3 | 0 |  |  | DMSO | na | IPA | 1 | 0 | 1 |  | na | 100 |  | 0 | 10 | Au | na | 100 | Spiro-MeOTAD | 200 | TiO2-c | na | na | 50 | 0 | 0 | SLG | FTO | 0.1 | 1.07 | 18.43 | 0.673 | 13 | 1.6
28325 | MA | na | na | 1 | 0 | 0 | Pb | 1 | I | na | 3 | 0 |  |  | DMSO | na | IPA | 1 | 0 | 1 |  | na | 100 |  | 0 | 10 | Au | na | 100 | Spiro-MeOTAD | 200 | TiO2-c | C60-ETA | na | 50 | 6.3 | 0 | SLG | FTO | 0.1 | 1.06 | 19.19 | 0.634 | 13 | 1.6
28326 | MA | na | na | 1 | 0 | 0 | Pb | 1 | I | na | 3 | 0 |  |  | DMSO | na | IPA | 1 | 0 | 1 |  | na | 100 |  | 0 | 10 | Au | na | 100 | Spiro-MeOTAD | 200 | TiO2-c | PCBM-60 | na | 50 | 50 | 0 | SLG | FTO | 0.1 | 1.03 | 19.23 | 0.663 | 13.33 | 1.6
28327 | MA | na | na | 1 | 0 | 0 | Pb | 1 | I | na | 3 | 0 |  |  | DMSO | na | IPA | 1 | 0 | 1 |  | na | 100 |  | 0 | 10 | Au | na | 100 | Spiro-MeOTAD | 200 | TiO2-c | PCBM-60 | C60-ETA | 50 | 50 | 6.3 | SLG | FTO | 0.1 | 1.05 | 22.9 | 0.665 | 16.31 | 1.6
28328 | MA | na | na | 1 | 0 | 0 | Pb | 1 | I | na | 3 | 0 |  |  | DMSO | na | IPA | 1 | 0 | 1 |  | na | 100 |  | 0 | 10 | Au | na | 100 | Spiro-MeOTAD | 200 | TiO2-c | na | na | 50 | 0 | 0 | SLG | FTO | 0.1 | 1.07 | 18.16 | 0.693 | 13.49 | 1.6
28329 | MA | na | na | 1 | 0 | 0 | Pb | 1 | I | na | 3 | 0 |  |  | DMSO | na | IPA | 1 | 0 | 1 |  | na | 100 |  | 0 | 10 | Au | na | 100 | Spiro-MeOTAD | 200 | TiO2-c | PCBM-60 | C60-ETA | 50 | 50 | 6.3 | SLG | FTO | 0.1 | 1.06 | 23.73 | 0.665 | 16.91 | 1.6
28330 | MA | na | na | 1 | 0 | 0 | Pb | 1 | I | na | 3 | 0 |  |  | DMSO | na | IPA | 1 | 0 | 1 |  | na | 100 |  | 0 | 10 | Au | na | 100 | Spiro-MeOTAD | 200 | TiO2-c | na | na | 50 | 0 | 0 | SLG | FTO | 0.1 |  |  |  | 15.52 | 1.6
28331 | MA | na | na | 1 | 0 | 0 | Pb | 1 | I | na | 3 | 0 |  |  | DMSO | na | IPA | 1 | 0 | 1 |  | na | 100 |  | 0 | 10 | Au | na | 100 | Spiro-MeOTAD | 200 | TiO2-c | C60-ETA | na | 50 | 6.3 | 0 | SLG | FTO | 0.1 |  |  |  | 14.97 | 1.6
28332 | MA | na | na | 1 | 0 | 0 | Pb | 1 | I | na | 3 | 0 |  |  | DMSO | na | IPA | 1 | 0 | 1 |  | na | 100 |  | 0 | 10 | Au | na | 100 | Spiro-MeOTAD | 200 | TiO2-c | PCBM-60 | na | 50 | 50 | 0 | SLG | FTO | 0.1 |  |  |  | 15.85 | 1.6
28333 | MA | na | na | 1 | 0 | 0 | Pb | 1 | I | na | 3 | 0 |  |  | DMSO | na | IPA | 1 | 0 | 1 |  | na | 100 |  | 0 | 10 | Au | na | 100 | Spiro-MeOTAD | 200 | TiO2-c | PCBM-60 | C60-ETA | 50 | 50 | 6.3 | SLG | FTO | 0.1 |  |  |  | 17 | 1.6
28334 | MA | na | na | 1 | 0 | 0 | Pb | 1 | I | na | 3 | 0 |  |  | DMSO | na | IPA | 1 | 0 | 1 |  | na | 100 |  | 0 | 10 | Au | na |  | PEDOT:PSS |  | PCBM-60 | na | na | 50 | 0 | 0 | SLG | ITO | 0.1 | 0.88 | 15.82 | 0.648 | 9.05 | 1.6
28335 | MA | na | na | 1 | 0 | 0 | Pb | 1 | I | na | 3 | 0 |  |  | DMSO | na | IPA | 1 | 0 | 1 |  | na | 100 |  | 0 | 10 | Au | na |  | PEDOT:PSS |  | PCBM-60 | C60-ETA | na | 50 | 6.3 | 0 | SLG | ITO | 0.1 | 0.92 | 17.74 | 0.722 | 11.7 | 1.6
28336 | Cs | na | na | 1 | 0 | 0 | Pb | 1 | I | na | 3 | 0 | HI |  | DMF | na | na | 1 | 0 | 0 | 200 | na | na | 20 | 0 | 0 | Carbon | na |  | na |  | TiO2-c | TiO2-mp | na |  | 500 | 0 | SLG | FTO | 0.0625 | 0.78 | 17 | 0.58 | 7.9 | 1.67
28337 | Cs | na | na | 1 | 0 | 0 | Pb | 1 | I | na | 3 | 0 | HI | 0.03 | DMF | na | na | 1 | 0 | 0 | 200 | na | na | 20 | 0 | 0 | Carbon | na |  | na |  | TiO2-c | TiO2-mp | na |  | 500 | 0 | SLG | FTO | 0.0625 | 0.82 | 16.5 | 0.64 | 8.9 | 1.68
28338 | Cs | na | na | 1 | 0 | 0 | Pb | 1 | I | na | 3 | 0 | HI | 0.05 | DMF | na | na | 1 | 0 | 0 | 200 | na | na | 20 | 0 | 0 | Carbon | na |  | na |  | TiO2-c | TiO2-mp | na |  | 500 | 0 | SLG | FTO | 0.0625 | 0.88 | 16.3 | 0.68 | 10 | 1.68
28339 | Cs | na | na | 1 | 0 | 0 | Pb | 1 | I | na | 3 | 0 | HI | 0.1 | DMF | na | na | 1 | 0 | 0 | 200 | na | na | 20 | 0 | 0 | Carbon | na |  | na |  | TiO2-c | TiO2-mp | na |  | 500 | 0 | SLG | FTO | 0.0625 | 0.86 | 15.9 | 0.66 | 9.19 | 1.68
28340 | Cs | na | na | 1 | 0 | 0 | Pb | 1 | I | na | 3 | 0 | HI |  | DMF | na | na | 1 | 0 | 0 | 200 | na | na | 20 | 0 | 0 | Carbon | na |  | na |  | TiO2-c | TiO2-mp | na |  | 500 | 0 | SLG | FTO | 0.0625 | 0.77 | 18 | 0.624 | 8.18 | 1.67
28341 | Cs | na | na | 1 | 0 | 0 | Pb | 1 | I | na | 3 | 0 | HI | 0.05 | DMF | na | na | 1 | 0 | 0 | 200 | na | na | 20 | 0 | 0 | Carbon | na |  | na |  | TiO2-c | TiO2-mp | na |  | 500 | 0 | SLG | FTO | 0.0625 | 0.92 | 16.5 | 0.705 | 10.23 | 1.68
28342 | Cs | na | na | 1 | 0 | 0 | Pb | 1 | I | na | 3 | 0 | HI |  | DMF | na | na | 1 | 0 | 0 | 200 | na | na | 20 | 0 | 0 | Carbon | na |  | na |  | TiO2-c | TiO2-mp | na |  | 500 | 0 | SLG | FTO | 0.0625 |  |  |  |  | 1.67
28343 | Cs | na | na | 1 | 0 | 0 | Pb | 1 | I | na | 3 | 0 | HI | 0.05 | DMF | na | na | 1 | 0 | 0 | 200 | na | na | 20 | 0 | 0 | Carbon | na |  | na |  | TiO2-c | TiO2-mp | na |  | 500 | 0 | SLG | FTO | 0.0625 |  |  |  |  | 1.68
28344 | MA | na | na | 1 | 0 | 0 | Pb | 1 | I | na | 3 | 0 |  |  | DMF | na | na | 1 | 0 | 0 | 100 | na | na | 20 | 0 | 0 | Ag | na | 70 | Spiro-MeOTAD | 190 | TiO2-c | na | na | 40 | 0 | 0 | SLG | FTO | 0.16 | 1.023 | 20.71 | 0.675 | 14.29 | 1.55
28345 | MA | na | na | 1 | 0 | 0 | Pb | 1 | I | na | 3 | 0 |  |  | DMF | na | na | 1 | 0 | 0 | 100 | na | na | 20 | 0 | 0 | Ag | na | 70 | Spiro-MeOTAD | 190 | TiO2-c | na | na | 40 | 0 | 0 | SLG | FTO | 0.16 | 1.012 | 20.1 | 0.667 | 13.57 | 1.55
28346 | MA | na | na | 1 | 0 | 0 | Pb | 1 | I | na | 3 | 0 |  |  | DMF | na | na | 1 | 0 | 0 | 100 | na | na | 20 | 0 | 0 | Ag | na | 70 | Spiro-MeOTAD | 190 | TiO2-c | na | na | 40 | 0 | 0 | SLG | FTO | 0.16 | 1.037 | 22.18 | 0.689 | 15.84 | 1.55
28347 | MA | na | na | 1 | 0 | 0 | Pb | 1 | I | na | 3 | 0 |  |  | DMF | na | na | 1 | 0 | 0 | 100 | na | na | 20 | 0 | 0 | Ag | na | 70 | Spiro-MeOTAD | 190 | TiO2-c | na | na | 40 | 0 | 0 | SLG | FTO | 0.16 | 1.095 | 21.56 | 0.688 | 15.96 | 1.55
28348 | MA | na | na | 1 | 0 | 0 | Pb | 1 | I | na | 3 | 0 |  |  | DMF | na | na | 1 | 0 | 0 | 100 | na | na | 20 | 0 | 0 | Ag | na | 70 | Spiro-MeOTAD | 190 | TiO2-c | na | na | 40 | 0 | 0 | SLG | FTO | 0.16 | 1.017 | 21.88 | 0.673 | 14.96 | 1.55
28349 | MA | na | na | 1 | 0 | 0 | Pb | 1 | I | na | 3 | 0 |  |  | DMF | na | na | 1 | 0 | 0 | 100 | na | na | 20 | 0 | 0 | Ag | na | 70 | Spiro-MeOTAD | 190 | TiO2-c | na | na | 40 | 0 | 0 | SLG | FTO | 0.16 | 0.932 | 16.51 | 0.527 | 8.11 | 1.54
28350 | MA | na | na | 1 | 0 | 0 | Pb | 1 | I | na | 3 | 0 |  |  | DMF | na | na | 1 | 0 | 0 | 100 | na | na | 20 | 0 | 0 | Ag | na | 70 | Spiro-MeOTAD | 190 | TiO2-c | na | na | 40 | 0 | 0 | SLG | FTO | 0.16 | 1.031 | 20.34 | 0.667 | 13.99 | 1.55
28351 | MA | na | na | 1 | 0 | 0 | Pb | 1 | I | na | 3 | 0 |  |  | DMF | na | na | 1 | 0 | 0 | 100 | na | na | 20 | 0 | 0 | Ag | na | 70 | Spiro-MeOTAD | 190 | TiO2-c | na | na | 40 | 0 | 0 | SLG | FTO | 0.16 |  |  |  | 15.1 | 1.55
28352 | MA | na | na | 1 | 0 | 0 | Pb | 1 | I | na | 3 | 0 |  |  | DMF | na | na | 1 | 0 | 0 | 100 | na | na | 20 | 0 | 0 | Ag | na | 70 | Spiro-MeOTAD | 190 | TiO2-c | na | na | 40 | 0 | 0 | SLG | FTO | 0.16 |  |  |  | 14.31 | 1.55
28353 | MA | na | na | 1 | 0 | 0 | Pb | 1 | I | na | 3 | 0 |  |  | DMF | na | na | 1 | 0 | 0 | 100 | na | na | 20 | 0 | 0 | Ag | na | 70 | Spiro-MeOTAD | 190 | TiO2-c | na | na | 40 | 0 | 0 | SLG | FTO | 0.16 |  |  |  | 16.3 | 1.55
28354 | MA | na | na | 1 | 0 | 0 | Pb | 1 | I | na | 3 | 0 |  |  | DMF | na | na | 1 | 0 | 0 | 100 | na | na | 20 | 0 | 0 | Ag | na | 70 | Spiro-MeOTAD | 190 | TiO2-c | na | na | 40 | 0 | 0 | SLG | FTO | 0.16 |  |  |  | 17.19 | 1.55
28355 | MA | na | na | 1 | 0 | 0 | Pb | 1 | I | na | 3 | 0 |  |  | DMF | na | na | 1 | 0 | 0 | 100 | na | na | 20 | 0 | 0 | Ag | na | 70 | Spiro-MeOTAD | 190 | TiO2-c | na | na | 40 | 0 | 0 | SLG | FTO | 0.16 |  |  |  | 15.75 | 1.55
28356 | MA | na | na | 1 | 0 | 0 | Pb | 1 | I | na | 3 | 0 |  |  | DMF | na | na | 1 | 0 | 0 | 100 | na | na | 20 | 0 | 0 | Ag | na | 70 | Spiro-MeOTAD | 190 | TiO2-c | na | na | 40 | 0 | 0 | SLG | FTO | 0.16 |  |  |  | 10.15 | 1.54
28357 | MA | na | na | 1 | 0 | 0 | Pb | 1 | I | na | 3 | 0 |  |  | DMF | na | na | 1 | 0 | 0 | 100 | na | na | 20 | 0 | 0 | Ag | na | 70 | Spiro-MeOTAD | 190 | TiO2-c | na | na | 40 | 0 | 0 | SLG | FTO | 0.16 |  |  |  | 14.49 | 1.55
28358 | MA | na | na | 1 | 0 | 0 | Pb | 1 | I | na | 3 | 0 |  |  | DMF | na | na | 1 | 0 | 0 | 100 | na | na | 20 | 0 | 0 | Ag | na | 70 | Spiro-MeOTAD | 190 | TiO2-c | na | na | 40 | 0 | 0 | SLG | FTO | 0.16 | 1.025 | 21.5 | 0.645 | 14.2 | 1.55
28359 | MA | na | na | 1 | 0 | 0 | Pb | 1 | I | na | 3 | 0 |  |  | DMF | na | na | 1 | 0 | 0 | 100 | na | na | 20 | 0 | 0 | Ag | na | 70 | Spiro-MeOTAD | 190 | TiO2-c | na | na | 40 | 0 | 0 | SLG | FTO | 0.16 | 1.02 | 20.5 | 0.64 | 13.5 | 1.55
28360 | MA | na | na | 1 | 0 | 0 | Pb | 1 | I | na | 3 | 0 |  |  | DMF | na | na | 1 | 0 | 0 | 100 | na | na | 20 | 0 | 0 | Ag | na | 70 | Spiro-MeOTAD | 190 | TiO2-c | na | na | 40 | 0 | 0 | SLG | FTO | 0.16 | 1.038 | 22.2 | 0.67 | 15.5 | 1.55
28361 | MA | na | na | 1 | 0 | 0 | Pb | 1 | I | na | 3 | 0 |  |  | DMF | na | na | 1 | 0 | 0 | 100 | na | na | 20 | 0 | 0 | Ag | na | 70 | Spiro-MeOTAD | 190 | TiO2-c | na | na | 40 | 0 | 0 | SLG | FTO | 0.16 | 1.04 | 22.7 | 0.68 | 16.5 | 1.55
28362 | MA | na | na | 1 | 0 | 0 | Pb | 1 | I | na | 3 | 0 |  |  | DMF | na | na | 1 | 0 | 0 | 100 | na | na | 20 | 0 | 0 | Ag | na | 70 | Spiro-MeOTAD | 190 | TiO2-c | na | na | 40 | 0 | 0 | SLG | FTO | 0.16 | 1.037 | 22 | 0.658 | 15 | 1.55
28363 | MA | na | na | 1 | 0 | 0 | Pb | 1 | I | na | 3 | 0 |  |  | DMF | na | na | 1 | 0 | 0 | 100 | na | na | 20 | 0 | 0 | Ag | na | 70 | Spiro-MeOTAD | 190 | TiO2-c | na | na | 40 | 0 | 0 | SLG | FTO | 0.16 | 0.93 | 16.8 | 0.52 | 8.2 | 1.54
28364 | MA | na | na | 1 | 0 | 0 | Pb | 1 | I | na | 3 | 0 |  |  | DMF | na | na | 1 | 0 | 0 | 100 | na | na | 20 | 0 | 0 | Ag | na | 70 | Spiro-MeOTAD | 190 | TiO2-c | na | na | 40 | 0 | 0 | SLG | FTO | 0.16 | 1.03 | 20.5 | 0.62 | 13.2 | 1.55
28365 | MA | na | na | 1 | 0 | 0 | Pb | 1 | Br | I | 1.7 | 1.3 |  |  | DMF | na | IPA | 1 | 0 | 1 |  | na | 100 |  | 0 | 15 | Ag | na | 80 | PEDOT:PSS |  | PCBM-60 | na | na |  | 0 | 0 | SLG | ITO | 0.06 | 1.14 | 9 | 0.57 | 5.8 | 1.94
28366 | MA | na | na | 1 | 0 | 0 | Pb | 1 | I | na | 3 | 0 | Cl |  | DMF | na | na | 1 | 0 | 0 | 105 | na | na | 90 | 0 | 0 | Au | na |  | Spiro-MeOTAD |  | TiO2-c | na | na | 100 | 0 | 0 | SLG | FTO | 0.1 | 0.96 | 17.2 | 0.49 | 8.2 | 1.6
28367 | MA | na | na | 1 | 0 | 0 | Pb | 1 | I | na | 3 | 0 | Cl | 1.4999999999999999E-2 | DMF | na | na | 1 | 0 | 0 | 105 | na | na | 90 | 0 | 0 | Au | na |  | Spiro-MeOTAD |  | TiO2-c | na | na | 100 | 0 | 0 | SLG | FTO | 0.1 | 0.98 | 21.2 |  |  | 1.6
28368 | MA | na | na | 1 | 0 | 0 | Pb | 1 | I | na | 3 | 0 | Cl | 0.03 | DMF | na | na | 1 | 0 | 0 | 105 | na | na | 90 | 0 | 0 | Au | na |  | Spiro-MeOTAD |  | TiO2-c | na | na | 100 | 0 | 0 | SLG | FTO | 0.1 | 1 | 22.4 |  |  | 1.6
28369 | MA | na | na | 1 | 0 | 0 | Pb | 1 | I | na | 3 | 0 | Cl | 4.4999999999999998E-2 | DMF | na | na | 1 | 0 | 0 | 105 | na | na | 90 | 0 | 0 | Au | na |  | Spiro-MeOTAD |  | TiO2-c | na | na | 100 | 0 | 0 | SLG | FTO | 0.1 | 1.017 | 21.6 |  |  | 1.6
28370 | MA | na | na | 1 | 0 | 0 | Pb | 1 | I | na | 3 | 0 | Cl | 7.0000000000000007E-2 | DMF | na | na | 1 | 0 | 0 | 105 | na | na | 90 | 0 | 0 | Au | na |  | Spiro-MeOTAD |  | TiO2-c | na | na | 100 | 0 | 0 | SLG | FTO | 0.1 | 0.96 | 21.2 |  |  | 1.6
28371 | MA | na | na | 1 | 0 | 0 | Pb | 1 | I | na | 3 | 0 | Cl | 0.03 | DMF | na | na | 1 | 0 | 0 | 105 | na | na | 90 | 0 | 0 | Au | na |  | Spiro-MeOTAD |  | TiO2-c | na | na | 100 | 0 | 0 | SLG | FTO | 0.1 | 1.02 | 22 | 0.72 | 16.1 | 1.6
28372 | MA | na | na | 1 | 0 | 0 | Pb | 1 | I | na | 3 | 0 | Cl | 0.03 | DMF | na | na | 1 | 0 | 0 | 105 | na | na | 90 | 0 | 0 | Au | na |  | Spiro-MeOTAD |  | TiO2-c | na | na | 100 | 0 | 0 | SLG | FTO | 0.1 |  |  |  | 13.82 | 1.6
28373 | MA | na | na | 1 | 0 | 0 | Pb | 1 | I | na | 3 | 0 |  |  | DMF | DMSO | na | 4 | 1 | 0 | 100 | na | na | 10 | 0 | 0 | Al | na | 80 | PEDOT:PSS |  | PCBM-60 | LiF | na |  | 1 | 0 | SLG | ITO | 0.1 | 0.91 | 19.27 | 0.705 | 12.46 | 1.6
28374 | MA | na | na | 1 | 0 | 0 | Pb | 1 | I | na | 3 | 0 | PbC2N2S2 | 0.05 | DMF | DMSO | na | 4 | 1 | 0 | 100 | na | na | 10 | 0 | 0 | Al | na | 80 | PEDOT:PSS |  | PCBM-60 | LiF | na |  | 1 | 0 | SLG | ITO | 0.1 | 0.87 | 20.14 | 0.728 | 12.88 | 1.6
28375 | MA | na | na | 1 | 0 | 0 | Pb | 1 | I | na | 3 | 0 | NH4I | 0.05 | DMF | DMSO | na | 4 | 1 | 0 | 100 | na | na | 10 | 0 | 0 | Al | na | 80 | PEDOT:PSS |  | PCBM-60 | LiF | na |  | 1 | 0 | SLG | ITO | 0.1 | 0.94 | 21.17 | 0.704 | 13.97 | 1.6
28376 | MA | na | na | 1 | 0 | 0 | Pb | 1 | I | na | 3 | 0 | NH4SCN | 0.15 | DMF | DMSO | na | 4 | 1 | 0 | 100 | na | na | 10 | 0 | 0 | Al | na | 80 | PEDOT:PSS |  | PCBM-60 | LiF | na |  | 1 | 0 | SLG | ITO | 0.1 | 0.96 | 23.31 | 0.738 | 16.47 | 1.6
28377 | MA | na | na | 1 | 0 | 0 | Pb | 1 | I | na | 3 | 0 |  |  | DMF | DMSO | na | 4 | 1 | 0 | 100 | na | na | 10 | 0 | 0 | Al | na | 80 | PEDOT:PSS |  | PCBM-60 | LiF | na |  | 1 | 0 | SLG | ITO | 0.1 |  |  |  | 12.2 | 1.6
28378 | MA | na | na | 1 | 0 | 0 | Pb | 1 | I | na | 3 | 0 | NH4SCN | 0.05 | DMF | DMSO | na | 4 | 1 | 0 | 100 | na | na | 10 | 0 | 0 | Al | na | 80 | PEDOT:PSS |  | PCBM-60 | LiF | na |  | 1 | 0 | SLG | ITO | 0.1 |  |  |  | 12.9 | 1.6
28379 | MA | na | na | 1 | 0 | 0 | Pb | 1 | I | na | 3 | 0 | NH4SCN | 0.1 | DMF | DMSO | na | 4 | 1 | 0 | 100 | na | na | 10 | 0 | 0 | Al | na | 80 | PEDOT:PSS |  | PCBM-60 | LiF | na |  | 1 | 0 | SLG | ITO | 0.1 |  |  |  | 13.8 | 1.6
28380 | MA | na | na | 1 | 0 | 0 | Pb | 1 | I | na | 3 | 0 | NH4SCN | 0.13 | DMF | DMSO | na | 4 | 1 | 0 | 100 | na | na | 10 | 0 | 0 | Al | na | 80 | PEDOT:PSS |  | PCBM-60 | LiF | na |  | 1 | 0 | SLG | ITO | 0.1 |  |  |  | 14.4 | 1.6
28381 | MA | na | na | 1 | 0 | 0 | Pb | 1 | I | na | 3 | 0 | NH4SCN | 0.15 | DMF | DMSO | na | 4 | 1 | 0 | 100 | na | na | 10 | 0 | 0 | Al | na | 80 | PEDOT:PSS |  | PCBM-60 | LiF | na |  | 1 | 0 | SLG | ITO | 0.1 |  |  |  | 15.35 | 1.6
28382 | MA | na | na | 1 | 0 | 0 | Pb | 1 | I | na | 3 | 0 | NH4SCN | 0.17 | DMF | DMSO | na | 4 | 1 | 0 | 100 | na | na | 10 | 0 | 0 | Al | na | 80 | PEDOT:PSS |  | PCBM-60 | LiF | na |  | 1 | 0 | SLG | ITO | 0.1 |  |  |  | 14 | 1.6
28383 | Cs | na | na | 1 | 0 | 0 | Pb | 1 | Br | I | 1 | 2 |  |  | DMF | DMSO | na | 19 | 1 | 0 | 300 | na | na | 10 | 0 | 0 | Au | na | 70 | PTAA |  | TiO2-c | na | na |  | 0 | 0 | SLG | FTO | 0.09 | 1.21 | 14.64 | 0.791 | 14.01 | 1.9
28384 | Cs | na | na | 1 | 0 | 0 | Pb | 1 | Br | I | 1 | 2 | PEAI | 0.5 | DMF | DMSO | IPA | 19 | 1 | 1 | 300 | na | 150 | 10 | 0 | 10 | Au | na | 70 | PTAA |  | TiO2-c | na | na |  | 0 | 0 | SLG | FTO | 0.09 | 1.211 | 14.72 | 0.788 | 14.05 | 1.9
28385 | Cs | na | na | 1 | 0 | 0 | Pb | 1 | Br | I | 1 | 2 | PEAI | 1 | DMF | DMSO | IPA | 19 | 1 | 1 | 300 | na | 150 | 10 | 0 | 10 | Au | na | 70 | PTAA |  | TiO2-c | na | na |  | 0 | 0 | SLG | FTO | 0.09 | 1.199 | 14.87 | 0.787 | 14.03 | 1.9
28386 | Cs | na | na | 1 | 0 | 0 | Pb | 1 | Br | I | 1 | 2 | PEAI | 1.5 | DMF | DMSO | IPA | 19 | 1 | 1 | 300 | na | 150 | 10 | 0 | 10 | Au | na | 70 | PTAA |  | TiO2-c | na | na |  | 0 | 0 | SLG | FTO | 0.09 | 1.176 | 14.62 | 0.783 | 13.47 | 1.9
28387 | Cs | na | na | 1 | 0 | 0 | Pb | 1 | Br | I | 1 | 2 | PEABr | 1 | DMF | DMSO | IPA | 19 | 1 | 1 | 300 | na | 150 | 10 | 0 | 10 | Au | na | 70 | PTAA |  | TiO2-c | na | na |  | 0 | 0 | SLG | FTO | 0.09 | 1.213 | 14.64 | 0.79 | 14.03 | 1.94
28388 | Cs | na | na | 1 | 0 | 0 | Pb | 1 | Br | I | 1 | 2 | PEACl | 1 | DMF | DMSO | IPA | 19 | 1 | 1 | 300 | na | 150 | 10 | 0 | 10 | Au | na | 70 | PTAA |  | TiO2-c | na | na |  | 0 | 0 | SLG | FTO | 0.09 | 1.227 | 14.55 | 0.787 | 14.05 | 1.95
28389 | Cs | na | na | 1 | 0 | 0 | Pb | 1 | Br | I | 1 | 2 | PEACl | 1 | DMF | DMSO | IPA | 19 | 1 | 1 | 300 | na | 150 | 10 | 0 | 10 | Au | na | 70 | PTAA |  | TiO2-c | na | na |  | 0 | 0 | SLG | FTO | 0.09 | 1.227 | 14.55 | 0.787 | 13.7 | 1.95
28390 | Cs | na | na | 1 | 0 | 0 | Pb | 1 | Br | I | 1 | 2 |  |  | DMF | DMSO | na | 19 | 1 | 0 | 300 | na | na | 10 | 0 | 0 | Au | na | 70 | PTAA |  | TiO2-c | na | na |  | 0 | 0 | SLG | FTO | 0.09 |  |  |  |  | 1.9
28391 | Cs | na | na | 1 | 0 | 0 | Pb | 1 | Br | I | 1 | 2 | PEAI | 1 | DMF | DMSO | IPA | 19 | 1 | 1 | 300 | na | 150 | 10 | 0 | 10 | Au | na | 70 | PTAA |  | TiO2-c | na | na |  | 0 | 0 | SLG | FTO | 0.09 |  |  |  |  | 1.9
28392 | Cs | na | na | 1 | 0 | 0 | Pb | 1 | Br | I | 1 | 2 | PEABr | 1 | DMF | DMSO | IPA | 19 | 1 | 1 | 300 | na | 150 | 10 | 0 | 10 | Au | na | 70 | PTAA |  | TiO2-c | na | na |  | 0 | 0 | SLG | FTO | 0.09 |  |  |  |  | 1.94
28393 | Cs | na | na | 1 | 0 | 0 | Pb | 1 | Br | I | 1 | 2 | PEACl | 1 | DMF | DMSO | IPA | 19 | 1 | 1 | 300 | na | 150 | 10 | 0 | 10 | Au | na | 70 | PTAA |  | TiO2-c | na | na |  | 0 | 0 | SLG | FTO | 0.09 |  |  |  |  | 1.95
28394 | Cs | na | na | 1 | 0 | 0 | Pb | 1 | Br | I | 1 | 2 |  |  | DMF | DMSO | na | 19 | 1 | 0 | 300 | na | na | 10 | 0 | 0 | Au | na | 70 | PTAA |  | TiO2-c | na | na |  | 0 | 0 | SLG | FTO | 0.09 |  |  |  |  | 1.9
28395 | Cs | na | na | 1 | 0 | 0 | Pb | 1 | Br | I | 1 | 2 | PEAI | 1 | DMF | DMSO | IPA | 19 | 1 | 1 | 300 | na | 150 | 10 | 0 | 10 | Au | na | 70 | PTAA |  | TiO2-c | na | na |  | 0 | 0 | SLG | FTO | 0.09 |  |  |  |  | 1.9
28396 | Cs | na | na | 1 | 0 | 0 | Pb | 1 | Br | I | 1 | 2 | PEABr | 1 | DMF | DMSO | IPA | 19 | 1 | 1 | 300 | na | 150 | 10 | 0 | 10 | Au | na | 70 | PTAA |  | TiO2-c | na | na |  | 0 | 0 | SLG | FTO | 0.09 |  |  |  |  | 1.94
28397 | Cs | na | na | 1 | 0 | 0 | Pb | 1 | Br | I | 1 | 2 | PEACl | 1 | DMF | DMSO | IPA | 19 | 1 | 1 | 300 | na | 150 | 10 | 0 | 10 | Au | na | 70 | PTAA |  | TiO2-c | na | na |  | 0 | 0 | SLG | FTO | 0.09 |  |  |  |  | 1.95
28398 | Cs | FA | na | 0.2 | 0.8 | 0 | Pb | 1 | Br | I | 0.36 | 2.64 |  |  | DMF | DMSO | IPA | 4 | 1 | 1 | 150 | na | 90 | 20 | 0 | 10 | Carbon | na |  | Poly(ethylene oxide) |  | TiO2-c | TiO2-mp | na | 50 |  | 0 | SLG | FTO | 0.1 | 1.08 | 20.1 | 0.664 | 13
28399 | Cs | FA | na | 0.2 | 0.8 | 0 | Pb | 1 | Br | I | 0.36 | 2.64 |  |  | DMF | DMSO | IPA | 4 | 1 | 1 | 150 | na | 90 | 20 | 0 | 10 | Carbon | na |  | na |  | TiO2-c | TiO2-mp | na | 50 |  | 0 | SLG | FTO | 0.1 | 1.06 | 19 | 0.601 | 10.1
28400 | Cs | FA | na | 0.2 | 0.8 | 0 | Pb | 1 | Br | I | 0.36 | 2.64 |  |  | DMF | DMSO | IPA | 4 | 1 | 1 | 150 | na | 90 | 20 | 0 | 10 | Carbon | na |  | Poly(ethylene oxide) |  | TiO2-c | TiO2-mp | na | 50 |  | 0 | SLG | FTO | 0.1 | 1.03 | 20.1 | 0.6 | 12.4
28401 | Cs | FA | na | 0.2 | 0.8 | 0 | Pb | 1 | Br | I | 0.36 | 2.64 |  |  | DMF | DMSO | IPA | 4 | 1 | 1 | 150 | na | 90 | 20 | 0 | 10 | Carbon | na |  | na |  | TiO2-c | TiO2-mp | na | 50 |  | 0 | SLG | FTO | 0.1 | 1.02 | 19.3 | 0.542 | 10.8
28402 | Cs | FA | na | 0.2 | 0.8 | 0 | Pb | 1 | Br | I | 0.36 | 2.64 |  |  | DMF | DMSO | IPA | 4 | 1 | 1 | 150 | na | 90 | 20 | 0 | 10 | Carbon | na |  | Poly(ethylene oxide) |  | TiO2-c | TiO2-mp | na | 50 |  | 0 | SLG | FTO | 0.1 | 1.08 | 21.2 | 0.647 | 14.9
28403 | MA | na | na | 1 | 0 | 0 | Pb | 1 | I | na | 3 | 0 | Cl |  | DMF | na | na | 1 | 0 | 0 | 100 | na | na | 90 | 0 | 0 | Au | na |  | Spiro-MeOTAD | 500 | TiO2-c | na | na | 30 | 0 | 0 | SLG | FTO | 0.1 | 0.3 | 1 | 0.2 | 0 | 1.61
28404 | MA | na | na | 1 | 0 | 0 | Pb | 1 | I | na | 3 | 0 | Cl |  | DMF | na | na | 1 | 0 | 0 | 100 | na | na | 90 | 0 | 0 | Au | na |  | Spiro-MeOTAD | 500 | TiO2-c | na | na | 30 | 0 | 0 | SLG | FTO | 0.1 | 0.4 | 3 | 0.15 | 0 | 1.61
28405 | MA | na | na | 1 | 0 | 0 | Pb | 1 | I | na | 3 | 0 | Cl |  | DMF | na | na | 1 | 0 | 0 | 100 | na | na | 90 | 0 | 0 | Au | na |  | Spiro-MeOTAD | 500 | TiO2-c | na | na | 30 | 0 | 0 | SLG | FTO | 0.1 | 0.55 | 12 | 0.15 | 1 | 1.61
28406 | MA | na | na | 1 | 0 | 0 | Pb | 1 | I | na | 3 | 0 | Cl |  | DMF | na | na | 1 | 0 | 0 | 100 | na | na | 90 | 0 | 0 | Au | na |  | Spiro-MeOTAD | 500 | TiO2-c | na | na | 30 | 0 | 0 | SLG | FTO | 0.1 | 0.58 | 16 | 0.2 | 2 | 1.61
28407 | MA | na | na | 1 | 0 | 0 | Pb | 1 | I | na | 3 | 0 | Cl |  | DMF | na | na | 1 | 0 | 0 | 100 | na | na | 90 | 0 | 0 | Au | na |  | Spiro-MeOTAD | 500 | TiO2-c | na | na | 30 | 0 | 0 | SLG | FTO | 0.1 | 0.7 | 18 | 0.6 | 8 | 1.61
28408 | MA | na | na | 1 | 0 | 0 | Pb | 1 | I | na | 3 | 0 | Cl |  | DMF | na | na | 1 | 0 | 0 | 100 | na | na | 90 | 0 | 0 | Au | na |  | Spiro-MeOTAD | 500 | TiO2-c | na | na | 30 | 0 | 0 | SLG | FTO | 0.1 | 0.87 | 16 | 0.7 | 10 | 1.61
28409 | MA | na | na | 1 | 0 | 0 | Pb | 1 | I | na | 3 | 0 | Cl |  | DMF | na | na | 1 | 0 | 0 | 100 | na | na | 90 | 0 | 0 | Au | na |  | Spiro-MeOTAD | 500 | TiO2-c | na | na | 30 | 0 | 0 | SLG | FTO | 0.1 | 0.87 | 20.8 | 0.71 | 12.8 | 1.61
28410 | MA | na | na | 1 | 0 | 0 | Pb | 1 | I | na | 3 | 0 | Cl |  | DMF | na | na | 1 | 0 | 0 | 140 | na | na | 10 | 0 | 0 | Au | na |  | Spiro-MeOTAD |  | TiO2-c | TiO2-mp | na |  |  | 0 | SLG | FTO | 0.09 | 0.893 | 21.5 | 0.647 | 12.41 | 1.6
28414 | MA | na | na | 1 | 0 | 0 | Pb | 1 | I | na | 3 | 0 | Cl |  | DMF | na | na | 1 | 0 | 0 | 140 | na | na | 10 | 0 | 0 | Au | na |  | Spiro-MeOTAD |  | TiO2-c | TiO2-mp | na |  |  | 0 | SLG | FTO | 0.09 |  |  |  | 12.37 | 1.6
28418 | MA | na | na | 1 | 0 | 0 | Pb | 1 | I | na | 3 | 0 |  |  |  | na | na |  | 0 | 0 |  | na | na |  | 0 | 0 | Ag | na | 80 | Spiro-MeOTAD | 200 | ZnO-c | ZnO-nw | na |  | 600 | 0 | SLG | FTO | 0.1 | 0.636 | 12 | 0.12 | 1.02 | 1.6
28419 | MA | na | na | 1 | 0 | 0 | Pb | 1 | I | na | 3 | 0 |  |  |  | na | na |  | 0 | 0 |  | na | na |  | 0 | 0 | Ag | na | 80 | Spiro-MeOTAD | 200 | ZnO-c | ZnO-nw | na |  | 1000 | 0 | SLG | FTO | 0.1 | 0.551 | 21 | 0.3 | 3.85 | 1.6
28420 | MA | na | na | 1 | 0 | 0 | Pb | 1 | I | na | 3 | 0 | Cl |  | DMF | na | na | 1 | 0 | 0 | 100 | na | na | 40 | 0 | 0 | Au | na |  | Spiro-MeOTAD |  | TiO2-c | na | na |  | 0 | 0 | SLG | ITO | 0.114 | 0.978 | 19.35 | 0.689 | 13.04 | 1.6
28421 | MA | na | na | 1 | 0 | 0 | Pb | 1 | I | na | 3 | 0 | Cl |  | DMF | na | na | 1 | 0 | 0 | 100 | na | na | 55 | 0 | 0 | Au | na |  | Spiro-MeOTAD |  | TiO2-c | na | na |  | 0 | 0 | SLG | ITO | 0.114 | 1.018 | 19.64 | 0.7 | 14 | 1.6
28422 | MA | na | na | 1 | 0 | 0 | Pb | 1 | I | na | 3 | 0 | Cl |  | DMF | na | na | 1 | 0 | 0 | 100 | na | na | 70 | 0 | 0 | Au | na |  | Spiro-MeOTAD |  | TiO2-c | na | na |  | 0 | 0 | SLG | ITO | 0.114 | 1.033 | 19.37 | 0.704 | 14.08 | 1.6
28423 | MA | na | na | 1 | 0 | 0 | Pb | 1 | I | na | 3 | 0 | Cl |  | DMF | na | na | 1 | 0 | 0 | 100 | na | na | 90 | 0 | 0 | Au | na |  | Spiro-MeOTAD |  | TiO2-c | na | na |  | 0 | 0 | SLG | ITO | 0.114 | 1.038 | 18.82 | 0.712 | 13.89 | 1.6
28424 | MA | na | na | 1 | 0 | 0 | Pb | 1 | I | na | 3 | 0 | Cl |  | DMF | na | na | 1 | 0 | 0 | 100 | na | na | 110 | 0 | 0 | Au | na |  | Spiro-MeOTAD |  | TiO2-c | na | na |  | 0 | 0 | SLG | ITO | 0.114 | 1.024 | 18.15 | 0.692 | 12.85 | 1.6
28425 | FA | MA | na | 0.85 | 0.15 | 0 | Pb | 1 | Br | I | 0.45 | 2.5499999999999998 |  |  | DMF | DMSO | na | 4 | 1 | 0 | 100 | na | na | 60 | 0 | 0 | Au | na | 70 | PTAA |  | TiO2-c | na | na | 20 | 0 | 0 | SLG | FTO | 0.16 | 1.1 | 15.59 | 0.65 | 11.13 | 1.62
28426 | FA | MA | na | 0.85 | 0.15 | 0 | Pb | 1 | Br | I | 0.45 | 2.5499999999999998 |  |  | DMF | DMSO | na | 4 | 1 | 0 | 100 | na | na | 60 | 0 | 0 | Au | na | 70 | PTAA |  | SnO2-c | na | na | 100 | 0 | 0 | SLG | FTO | 0.16 | 1.1 | 21.48 | 0.69 | 16.36 | 1.62
28427 | FA | MA | na | 0.85 | 0.15 | 0 | Pb | 1 | Br | I | 0.45 | 2.5499999999999998 |  |  | DMF | DMSO | na | 4 | 1 | 0 | 100 | na | na | 60 | 0 | 0 | Au | na | 70 | PTAA |  | TiO2-c | SnO2-c | na | 5 | 20 | 0 | SLG | FTO | 0.16 | 1.13 | 22.63 | 0.76 | 19.44 | 1.62
28428 | FA | MA | na | 0.85 | 0.15 | 0 | Pb | 1 | Br | I | 0.45 | 2.5499999999999998 |  |  | DMF | DMSO | na | 4 | 1 | 0 | 100 | na | na | 60 | 0 | 0 | Au | na | 70 | PTAA |  | TiO2-c | SnO2-c | na | 5 | 20 | 0 | SLG | FTO | 0.16 | 1.1 | 22.76 | 0.72 | 18.1 | 1.62
28429 | FA | MA | na | 0.85 | 0.15 | 0 | Pb | 1 | Br | I | 0.45 | 2.5499999999999998 |  |  | DMF | DMSO | na | 4 | 1 | 0 | 100 | na | na | 60 | 0 | 0 | Au | na | 70 | PTAA |  | TiO2-c | SnO2-c | na | 5 | 20 | 0 | SLG | FTO | 0.16 | 1.13 | 22.58 | 0.78 | 19.8 | 1.62
28430 | MA | na | na | 1 | 0 | 0 | Pb | 1 | I | na | 3 | 0 |  |  | DMF | na | IPA | 1 | 0 | 1 |  | na | 100 |  | 0 | 15 | Au | na | 100 | Spiro-MeOTAD |  | TiO2-c | na | na |  | 0 | 0 | SLG | FTO | 0.08 | 0.634 | 4.9 | 0.26 | 0.8 | 1.59
28431 | MA | na | na | 1 | 0 | 0 | Pb | 1 | I | na | 3 | 0 |  |  | DMF | na | IPA | 1 | 0 | 1 |  | na | 100 |  | 0 | 15 | Au | na | 100 | Spiro-MeOTAD |  | TiO2-c | na | na |  | 0 | 0 | SLG | FTO | 0.08 | 0.9 | 21 | 0.55 | 10.6 | 1.59
28432 | MA | na | na | 1 | 0 | 0 | Pb | 1 | I | na | 3 | 0 |  |  | DMF | na | IPA | 1 | 0 | 1 |  | na | 100 |  | 0 | 15 | Au | na | 100 | Spiro-MeOTAD |  | TiO2-c | na | na |  | 0 | 0 | SLG | FTO | 0.08 | 1.07 | 3.9 | 0.5 | 1.4 | 1.59
28433 | FA | MA | na | 0.85 | 0.15 | 0 | Pb | 1 | Br | I | 0.45 | 2.5499999999999998 |  |  | DMF | DMSO | na | 4 | 1 | 0 | 100 | na | na | 90 | 0 | 0 | Au | na | 60 | LD29 |  | TiO2-c | TiO2-mp | na |  |  | 0 | SLG | FTO | 0.1 | 1.02 | 19.6 | 0.71 | 14.29
28434 | FA | MA | na | 0.85 | 0.15 | 0 | Pb | 1 | Br | I | 0.45 | 2.5499999999999998 |  |  | DMF | DMSO | na | 4 | 1 | 0 | 100 | na | na | 90 | 0 | 0 | Au | na | 60 | LD29 |  | TiO2-c | TiO2-mp | na |  |  | 0 | SLG | FTO | 0.1 | 1.1 | 21.61 | 0.76 | 18.04
28435 | FA | MA | na | 0.85 | 0.15 | 0 | Pb | 1 | Br | I | 0.45 | 2.5499999999999998 |  |  | DMF | DMSO | na | 4 | 1 | 0 | 100 | na | na | 90 | 0 | 0 | Au | na | 60 | Spiro-MeOTAD |  | TiO2-c | TiO2-mp | na |  |  | 0 | SLG | FTO | 0.1 | 1.11 | 22.02 | 0.75 | 18.25
28436 | MA | na | na | 1 | 0 | 0 | Pb | 1 | I | na | 3 | 0 |  |  | DMF | na | na | 1 | 0 | 0 | 100 | na | na | 5 | 0 | 0 | Au | na | 80 | P3HT |  | TiO2-c | TiO2-mp | na |  |  | 0 | SLG | FTO | 0.03 | 0.92 | 24.7 | 0.4 | 9.04 | 1.6
28437 | MA | na | na | 1 | 0 | 0 | Pb | 1 | I | na | 3 | 0 |  |  | DMF | na | na | 1 | 0 | 0 | 100 | na | na | 5 | 0 | 0 | Au | na | 80 | P3HT |  | TiO2-c | TiO2-mp | na |  |  | 0 | SLG | FTO | 0.03 | 0.87 | 22.9 | 0.49 | 9.81 | 1.6
28438 | MA | na | na | 1 | 0 | 0 | Pb | 1 | I | na | 3 | 0 |  |  | DMF | na | na | 1 | 0 | 0 | 100 | na | na | 5 | 0 | 0 | Au | na | 80 | P3HT |  | TiO2-c | TiO2-mp | na |  |  | 0 | SLG | FTO | 0.03 | 0.93 | 24.3 | 0.49 | 9.29 | 1.6
28439 | MA | na | na | 1 | 0 | 0 | Pb | 1 | I | na | 3 | 0 |  |  | DMF | na | na | 1 | 0 | 0 | 100 | na | na | 5 | 0 | 0 | Au | na | 80 | P3HT |  | TiO2-c | TiO2-mp | na |  |  | 0 | SLG | FTO | 0.03 | 0.89 | 23.9 | 0.45 | 9.43 | 1.6
28440 | MA | na | na | 1 | 0 | 0 | Pb | 1 | I | na | 3 | 0 |  |  | DMF | na | na | 1 | 0 | 0 | 100 | na | na | 5 | 0 | 0 | Au | na | 80 | P3HT |  | TiO2-c | TiO2-mp | na |  |  | 0 | SLG | FTO | 0.03 | 0.87 | 22.9 | 0.49 | 9.81 | 1.6
28443 | MA | na | na | 1 | 0 | 0 | Pb | 1 | I | na | 3 | 0 |  |  | DMSO | GBL | na | 3 | 7 | 0 | 100 | na | na | 10 | 0 | 0 | Ag | na | 80 | Spiro-MeOTAD |  | ZnO-c |  | na |  |  | 0 | PET | ITO | 0.1 | 0.67 | 6.5 | 0.67 | 2.7 | 1.6
28444 | MA | na | na | 1 | 0 | 0 | Pb | 1 | I | na | 3 | 0 |  |  | DMSO | GBL | na | 3 | 7 | 0 | 100 | na | na | 10 | 0 | 0 | Ag | na | 80 | Spiro-MeOTAD |  | ZnO-c |  | na |  |  | 0 | PET | ITO | 0.1 | 0.67 | 9 | 0.65 | 3.2 | 1.6
28445 | MA | na | na | 1 | 0 | 0 | Pb | 1 | I | na | 3 | 0 |  |  | DMSO | GBL | na | 3 | 7 | 0 | 100 | na | na | 10 | 0 | 0 | Ag | na | 80 | Spiro-MeOTAD |  | ZnO-c |  | na |  |  | 0 | PET | ITO | 0.1 | 0.68 | 10 | 0.7 | 4 | 1.6
28446 | MA | na | na | 1 | 0 | 0 | Pb | 1 | I | na | 3 | 0 |  |  | DMSO | GBL | na | 3 | 7 | 0 | 100 | na | na | 10 | 0 | 0 | Ag | na | 80 | Spiro-MeOTAD |  | ZnO-c |  | na |  |  | 0 | PET | ITO | 0.1 | 0.68 | 11.3 | 0.72 | 5 | 1.6
28447 | MA | na | na | 1 | 0 | 0 | Pb | 1 | I | na | 3 | 0 |  |  | DMSO | GBL | na | 3 | 7 | 0 | 100 | na | na | 10 | 0 | 0 | Ag | na | 80 | Spiro-MeOTAD |  | ZnO-c |  | na |  |  | 0 | PET | ITO | 0.1 | 0.69 | 13.4 | 0.7 | 5.7 | 1.6
28448 | MA | na | na | 1 | 0 | 0 | Pb | 1 | I | na | 3 | 0 |  |  | DMSO | GBL | na | 3 | 7 | 0 | 100 | na | na | 10 | 0 | 0 | Ag | na | 80 | Spiro-MeOTAD |  | ZnO-c |  | na |  |  | 0 | PET | ITO | 0.1 | 0.68 | 13.6 | 0.65 | 5.2 | 1.6
28449 | GU | na | na | 1 | 0 | 0 | Pb | 1 | (SCN) | I | 3 |  |  |  | DMF | na | na | 1 | 0 | 0 | 150 | na | na | 30 | 0 | 0 | Au | na | 160 | Spiro-MeOTAD |  | TiO2-c | TiO2-mp | na |  |  | 0 | SLG | FTO | 0.1 | 0.3 | 0.7 | 0.56 | 0.11 | 1.43
28450 | GU | na | na | 1 | 0 | 0 | Pb | 1 | (SCN) | I | 2.6 | 0.4 |  |  | DMF | na | na | 1 | 0 | 0 | 150 | na | na | 30 | 0 | 0 | Au | na | 160 | Spiro-MeOTAD |  | TiO2-c | TiO2-mp | na |  |  | 0 | SLG | FTO | 0.1 | 0.46 | 1.23 | 0.58 | 0.33
28451 | GU | na | na | 1 | 0 | 0 | Pb | 1 | (SCN) | I | 2.2000000000000002 | 0.8 |  |  | DMF | na | na | 1 | 0 | 0 | 150 | na | na | 30 | 0 | 0 | Au | na | 160 | Spiro-MeOTAD |  | TiO2-c | TiO2-mp | na |  |  | 0 | SLG | FTO | 0.1 | 0.69 | 1.79 | 0.54 | 0.67
28452 | GU | na | na | 1 | 0 | 0 | Pb | 1 | (SCN) | I | 1.8 | 1.2 |  |  | DMF | na | na | 1 | 0 | 0 | 150 | na | na | 30 | 0 | 0 | Au | na | 160 | Spiro-MeOTAD |  | TiO2-c | TiO2-mp | na |  |  | 0 | SLG | FTO | 0.1 | 0.66 | 3.68 | 0.51 | 1.25
28453 | MA | na | na | 1 | 0 | 0 | Pb | 1 | I | na | 3 | 0 |  |  | DMF | na | na | 1 | 0 | 0 | 150 | na | na | 1 | 0 | 0 | Al | na |  | NiO-c |  | PCBM-60 | na | na |  | 0 | 0 | SLG | FTO | 0.5 | 0.97 | 19.07 | 0.57 | 11 | 1.6
28454 | MA | na | na | 1 | 0 | 0 | Pb | 1 | I | na | 3 | 0 |  |  | DMF | na | na | 1 | 0 | 0 | 150 | na | na | 1 | 0 | 0 | Al | na |  | NiO-c |  | PCBM-60 | na | na |  | 0 | 0 | SLG | FTO | 0.5 | 1.05 | 21.5 | 0.62 | 14 | 1.6
28455 | MA | na | na | 1 | 0 | 0 | Pb | 1 | I | na | 3 | 0 |  |  | DMF | na | na | 1 | 0 | 0 | 150 | na | na | 1 | 0 | 0 | Al | na |  | NiO-c |  | PCBM-60 | na | na |  | 0 | 0 | SLG | FTO | 0.5 | 1.1 | 21.92 | 0.73 | 17.43 | 1.6
28456 | MA | na | na | 1 | 0 | 0 | Pb | 1 | I | na | 3 | 0 |  |  | DMF | na | na | 1 | 0 | 0 | 150 | na | na | 1 | 0 | 0 | Al | na |  | NiO-c |  | PCBM-60 | na | na |  | 0 | 0 | SLG | FTO | 0.5 | 1.05 | 21 | 0.73 | 16 | 1.6
28457 | MA | na | na | 1 | 0 | 0 | Pb | 1 | I | na | 3 | 0 |  |  | DMF | na | na | 1 | 0 | 0 | 150 | na | na | 1 | 0 | 0 | Al | na |  | NiO-c |  | PCBM-60 | na | na |  | 0 | 0 | SLG | FTO | 0.5 | 1.05 | 21 | 0.65 | 14.5 | 1.6
28458 | MA | na | na | 1 | 0 | 0 | Pb | 1 | I | na | 3 | 0 |  |  | DMF | na | na | 1 | 0 | 0 | 100 | na | na | 10 | 0 | 0 | Ag | na | 80 | Spiro-MeOTAD |  | TiO2-c | TiO2-mp | na |  |  | 0 | SLG | FTO | 0.16 |  |  |  |  | 1.6
28459 | MA | na | na | 1 | 0 | 0 | Pb | 1 | I | na | 3 | 0 |  |  | DMF | na | na | 1 | 0 | 0 | 100 | na | na | 10 | 0 | 0 | Ag | na | 80 | Spiro-MeOTAD |  | TiO2-c | TiO2-mp | na |  |  | 0 | SLG | FTO | 0.16 |  |  |  |  | 1.6
28460 | MA | na | na | 1 | 0 | 0 | Pb | 1 | I | na | 3 | 0 |  |  | DMF | na | na | 1 | 0 | 0 | 100 | na | na | 10 | 0 | 0 | Ag | na | 80 | Spiro-MeOTAD |  | TiO2-c | TiO2-mp | na |  |  | 0 | SLG | FTO | 0.16 |  |  |  |  | 1.6
28461 | MA | na | na | 1 | 0 | 0 | Pb | 1 | I | na | 3 | 0 | Cl |  | DMF | na | na | 1 | 0 | 0 | 90 | 150 | na | 100 | 10 | 0 | Au | na | 70 | Spiro-MeOTAD |  | TiO2-c | TiO2-mp | na |  |  | 0 | SLG | FTO | 0.09 | 1.04 | 21.5 | 0.76 | 16.9 | 1.6
28462 | MA | na | na | 1 | 0 | 0 | Pb | 1 | I | na | 3 | 0 | Cl |  | DMF | na | na | 1 | 0 | 0 | 90 | 150 | na | 100 | 10 | 0 | Au | na | 70 | Spiro-MeOTAD |  | TiO2-c | TiO2-mp | na |  |  | 0 | SLG | FTO | 0.09 | 1.02 | 21.4 | 0.71 | 15.6 | 1.6
28463 | MA | na | na | 1 | 0 | 0 | Pb | 1 | I | na | 3 | 0 | Cl |  | DMF | na | na | 1 | 0 | 0 | 90 | 150 | na | 100 | 10 | 0 | Au | na | 70 | Spiro-MeOTAD |  | TiO2-c | TiO2-mp | na |  |  | 0 | SLG | FTO | 0.09 | 0.94 | 20.6 | 0.63 | 12.3 | 1.6
28464 | MA | na | na | 1 | 0 | 0 | Pb | 1 | I | na | 3 | 0 |  |  | DMSO | GBL | na | 3 | 7 | 0 | 100 | na | na | 10 | 0 | 0 | Au | na | 80 | Spiro-MeOTAD |  | TiO2-c | na | na |  | 0 | 0 | SLG | FTO | 0.1 | 1.1 | 21.13 | 0.74 | 17.11 | 1.6
28465 | MA | na | na | 1 | 0 | 0 | Pb | 1 | I | na | 3 | 0 | Zn | 0.05 | DMSO | GBL | na | 3 | 7 | 0 | 100 | na | na | 10 | 0 | 0 | Au | na | 80 | Spiro-MeOTAD |  | TiO2-c | na | na |  | 0 | 0 | SLG | FTO | 0.1 | 1.14 | 22.17 | 0.72 | 18.25 | 1.6
28466 | MA | na | na | 1 | 0 | 0 | Pb | 1 | I | na | 3 | 0 | Zn | 0.1 | DMSO | GBL | na | 3 | 7 | 0 | 100 | na | na | 10 | 0 | 0 | Au | na | 80 | Spiro-MeOTAD |  | TiO2-c | na | na |  | 0 | 0 | SLG | FTO | 0.1 | 0.96 | 21.33 | 0.74 | 15.11 | 1.6
28467 | MA | na | na | 1 | 0 | 0 | Pb | 1 | I | na | 3 | 0 | Zn | 0.15 | DMSO | GBL | na | 3 | 7 | 0 | 100 | na | na | 10 | 0 | 0 | Au | na | 80 | Spiro-MeOTAD |  | TiO2-c | na | na |  | 0 | 0 | SLG | FTO | 0.1 | 0.9 | 17.44 | 0.72 | 11.28 | 1.6
28474 | MA | na | na | 1 | 0 | 0 | Pb | 1 | I | na | 3 | 0 | Cl |  | DMF | na | na | 1 | 0 | 0 | 95 | na | na | 20 | 0 | 0 | Al | na |  | PEDOT:PSS |  | PCBM-60 | ZnO-np | na |  |  | 0 | SLG | ITO | 0.0725 | 0.97 | 20.5 | 0.8 | 15.9 | 1.6
28475 | MA | na | na | 1 | 0 | 0 | Pb | 1 | I | na | 3 | 0 | Cl |  | DMF | na | na | 1 | 0 | 0 | 95 | na | na | 20 | 0 | 0 | Al | na |  | PEDOT:PSS |  | PCBM-60 | ZnO-np | na |  |  | 0 | SLG | ITO | 1 | 0.93 | 18.5 | 0.71 | 12.3 | 1.6
28476 | MA | na | na | 1 | 0 | 0 | Pb | 1 | I | na | 3 | 0 |  |  | DMF | na | IPA | 1 | 0 | 1 | 70 | na | 70 | 30 | 0 | 30 | Au | na | 50 | na |  | TiO2-c | TiO2-mp | na |  |  | 0 | SLG | FTO | 0.09 | 0.86 | 14.1 | 0.61 | 7.5 | 1.6
28477 | MA | na | na | 1 | 0 | 0 | Pb | 1 | Br | na | 3 | 0 |  |  | DMF | na | IPA | 1 | 0 | 1 | 70 | na | 70 | 30 | 0 | 30 | Au | na | 50 | na |  | TiO2-c | TiO2-mp | na |  |  | 0 | SLG | FTO | 0.09 | 0.87 | 4.37 | 0.49 | 1.88
28478 | MA | na | na | 1 | 0 | 0 | Pb | 1 | I | na | 3 | 0 |  |  | DMF | na | IPA | 1 | 0 | 1 | 70 | na | 70 | 30 | 0 | 30 | Au | na | 50 | na |  | TiO2-c | TiO2-mp | na |  |  | 0 | SLG | FTO | 0.09 | 1 | 7.46 | 0.5 | 4.13 | 1.6
28479 | MA | na | na | 1 | 0 | 0 | Pb | 1 | Br | na | 3 | 0 |  |  | DMF | na | IPA | 1 | 0 | 1 | 70 | na | 70 | 30 | 0 | 30 | Au | na | 50 | na |  | TiO2-c | TiO2-mp | na |  |  | 0 | SLG | FTO | 0.09 | 1.35 | 2.7 | 0.55 | 2.02
28480 | MA | na | na | 1 | 0 | 0 | Pb | 1 | I | na | 3 | 0 |  |  | DMF | na | na | 1 | 0 | 0 | 100 | na | na | 20 | 0 | 0 | Au | na |  | Spiro-MeOTAD |  | TiO2-c | na | na |  | 0 | 0 | SLG | FTO | 0.09 | 1.05 | 17.79 | 0.63 | 11.72 | 1.6
28481 | MA | na | na | 1 | 0 | 0 | Pb | 1 | I | na | 3 | 0 |  |  | DMF | na | na | 1 | 0 | 0 | 100 | na | na | 20 | 0 | 0 | Au | na |  | Spiro-MeOTAD |  | TiO2-c | na | na |  | 0 | 0 | SLG | FTO | 0.09 | 1.04 | 17.21 | 0.63 | 11.35 | 1.6
28482 | MA | na | na | 1 | 0 | 0 | Pb | 1 | I | na | 3 | 0 |  |  | DMF | na | na | 1 | 0 | 0 | 100 | na | na | 20 | 0 | 0 | Au | na |  | Spiro-MeOTAD |  | TiO2-c | na | na |  | 0 | 0 | SLG | FTO | 0.09 | 1.06 | 17.4 | 0.64 | 11.89 | 1.6
28483 | MA | na | na | 1 | 0 | 0 | Pb | 1 | I | na | 3 | 0 |  |  | DMF | na | na | 1 | 0 | 0 | 100 | na | na | 20 | 0 | 0 | Au | na |  | Spiro-MeOTAD |  | TiO2-c | na | na |  | 0 | 0 | SLG | FTO | 0.09 | 1.05 | 16.62 | 0.63 | 10.93 | 1.6
28484 | MA | na | na | 1 | 0 | 0 | Pb | 1 | I | na | 3 | 0 |  |  | DMF | na | na | 1 | 0 | 0 | 100 | na | na | 20 | 0 | 0 | Au | na |  | Spiro-MeOTAD |  | TiO2-c | na | na |  | 0 | 0 | SLG | FTO | 0.09 | 1.05 | 16.3 | 0.6 | 10.25 | 1.6
28485 | MA | na | na | 1 | 0 | 0 | Pb | 1 | I | na | 3 | 0 |  |  | DMF | na | na | 1 | 0 | 0 | 100 | na | na | 20 | 0 | 0 | Au | na |  | Spiro-MeOTAD |  | TiO2-c | na | na |  | 0 | 0 | SLG | FTO | 0.09 | 1.04 | 16.01 | 0.59 | 9.86 | 1.6
28486 | MA | na | na | 1 | 0 | 0 | Pb | 1 | I | na | 3 | 0 |  |  | DMF | na | na | 1 | 0 | 0 | 100 | na | na | 20 | 0 | 0 | Au | na |  | Spiro-MeOTAD |  | TiO2-c | na | na |  | 0 | 0 | SLG | FTO | 0.09 | 1.06 | 16.56 | 0.56 | 9.81 | 1.6
28487 | MA | na | na | 1 | 0 | 0 | Pb | 1 | I | na | 3 | 0 |  |  | DMF | na | na | 1 | 0 | 0 | 100 | na | na | 20 | 0 | 0 | Au | na |  | Spiro-MeOTAD |  | TiO2-c | na | na |  | 0 | 0 | SLG | FTO | 0.09 | 1.06 | 16.3 | 0.54 | 9.37 | 1.6
28488 | MA | na | na | 1 | 0 | 0 | Pb | 1 | I | na | 3 | 0 |  |  | DMF | na | na | 1 | 0 | 0 | 100 | na | na | 20 | 0 | 0 | Au | na |  | Spiro-MeOTAD |  | TiO2-c | na | na |  | 0 | 0 | SLG | FTO | 0.09 | 1.05 | 17.02 | 0.55 | 9.91 | 1.6
28489 | MA | na | na | 1 | 0 | 0 | Pb | 1 | I | na | 3 | 0 |  |  | DMF | na | na | 1 | 0 | 0 | 100 | na | na | 20 | 0 | 0 | Au | na |  | Spiro-MeOTAD |  | TiO2-c | na | na |  | 0 | 0 | SLG | FTO | 0.09 | 1.05 | 16.53 | 0.56 | 9.74 | 1.6
28490 | MA | na | na | 1 | 0 | 0 | Pb | 1 | I | na | 3 | 0 |  |  | DMF | na | na | 1 | 0 | 0 | 100 | na | na | 20 | 0 | 0 | Au | na |  | Spiro-MeOTAD |  | TiO2-c | na | na |  | 0 | 0 | SLG | FTO | 0.09 | 1.03 | 15.74 | 0.58 | 9.38 | 1.6
28491 | MA | na | na | 1 | 0 | 0 | Pb | 1 | I | na | 3 | 0 |  |  | DMF | na | na | 1 | 0 | 0 | 100 | na | na | 20 | 0 | 0 | Au | na |  | Spiro-MeOTAD |  | TiO2-c | na | na |  | 0 | 0 | SLG | FTO | 0.09 | 1.03 | 15.17 | 0.57 | 8.95 | 1.6
28492 | MA | na | na | 1 | 0 | 0 | Pb | 1 | I | na | 3 | 0 |  |  | DMF | na | na | 1 | 0 | 0 | 100 | na | na | 20 | 0 | 0 | Ag | na | 100 | PEDOT:PSS |  | PCBM-60 | BCP | na |  |  | 0 | SLG | ITO | 1 |  |  |  | 0.1 | 1.6
28493 | MA | na | na | 1 | 0 | 0 | Pb | 1 | I | na | 3 | 0 |  |  | DMF | na | na | 1 | 0 | 0 | 100 | na | na | 20 | 0 | 0 | Ag | na | 100 | PEDOT:PSS |  | PCBM-60 | BCP | na |  |  | 0 | SLG | ITO | 1 | 0.4 | 2 | 0.25 | 0.2 | 1.6
28494 | MA | na | na | 1 | 0 | 0 | Pb | 1 | I | na | 3 | 0 |  |  | DMF | na | na | 1 | 0 | 0 | 100 | na | na | 20 | 0 | 0 | Ag | na | 100 | PEDOT:PSS |  | PCBM-60 | BCP | na |  |  | 0 | SLG | ITO | 1 | 0.7 | 9 | 0.5 | 4.5 | 1.6
28495 | MA | na | na | 1 | 0 | 0 | Pb | 1 | I | na | 3 | 0 |  |  | DMF | na | na | 1 | 0 | 0 | 100 | na | na | 20 | 0 | 0 | Ag | na | 100 | PEDOT:PSS |  | PCBM-60 | BCP | na |  |  | 0 | SLG | ITO | 1 | 0.9 | 8.5 | 0.47 | 4 | 1.6
28496 | MA | na | na | 1 | 0 | 0 | Pb | 1 | I | na | 3 | 0 |  |  | DMF | na | na | 1 | 0 | 0 | 100 | na | na | 20 | 0 | 0 | Ag | na | 100 | PEDOT:PSS |  | PCBM-60 | BCP | na |  |  | 0 | SLG | ITO | 1 | 0.5 | 7.5 | 0.37 | 2.5 | 1.6
28497 | MA | na | na | 1 | 0 | 0 | Pb | 1 | I | na | 3 | 0 |  |  | DMF | na | na | 1 | 0 | 0 | 100 | na | na | 30 | 0 | 0 | Ag | na | 100 | PEDOT:PSS |  | PCBM-60 | BCP | na |  |  | 0 | SLG | ITO | 1 | 0.5 | 7 | 0.38 | 1.5 | 1.6
28498 | MA | na | na | 1 | 0 | 0 | Pb | 1 | I | na | 3 | 0 |  |  | DMF | na | na | 1 | 0 | 0 | 100 | na | na | 30 | 0 | 0 | Ag | na | 100 | PEDOT:PSS |  | PCBM-60 | BCP | na |  |  | 0 | SLG | ITO | 1 | 0.75 | 11 | 0.42 | 3.5 | 1.6
28499 | MA | na | na | 1 | 0 | 0 | Pb | 1 | I | na | 3 | 0 |  |  | DMF | na | na | 1 | 0 | 0 | 100 | na | na | 30 | 0 | 0 | Ag | na | 100 | PEDOT:PSS |  | PCBM-60 | BCP | na |  |  | 0 | SLG | ITO | 1 | 0.8 | 13 | 0.6 | 6 | 1.6
28500 | MA | na | na | 1 | 0 | 0 | Pb | 1 | I | na | 3 | 0 |  |  | DMF | na | na | 1 | 0 | 0 | 100 | na | na | 30 | 0 | 0 | Ag | na | 100 | PEDOT:PSS |  | PCBM-60 | BCP | na |  |  | 0 | SLG | ITO | 1 | 0.05 | 0.1 | 0.3 | 0.1 | 1.6
28501 | MA | na | na | 1 | 0 | 0 | Pb | 1 | I | na | 3 | 0 |  |  | DMF | na | na | 1 | 0 | 0 | 100 | na | na | 30 | 0 | 0 | Ag | na | 100 | PEDOT:PSS |  | PCBM-60 | BCP | na |  |  | 0 | SLG | ITO | 1 | 0.3 | 3.5 | 0.33 | 0.5 | 1.6
28502 | MA | na | na | 1 | 0 | 0 | Pb | 1 | I | na | 3 | 0 |  |  | DMF | na | na | 1 | 0 | 0 | 100 | na | na | 40 | 0 | 0 | Ag | na | 100 | PEDOT:PSS |  | PCBM-60 | BCP | na |  |  | 0 | SLG | ITO | 1 | 0.55 | 8 | 0.37 | 1.8 | 1.6
28503 | MA | na | na | 1 | 0 | 0 | Pb | 1 | I | na | 3 | 0 |  |  | DMF | na | na | 1 | 0 | 0 | 100 | na | na | 40 | 0 | 0 | Ag | na | 100 | PEDOT:PSS |  | PCBM-60 | BCP | na |  |  | 0 | SLG | ITO | 1 | 0.52 | 9 | 0.41 | 2.5 | 1.6
28504 | MA | na | na | 1 | 0 | 0 | Pb | 1 | I | na | 3 | 0 |  |  | DMF | na | na | 1 | 0 | 0 | 100 | na | na | 40 | 0 | 0 | Ag | na | 100 | PEDOT:PSS |  | PCBM-60 | BCP | na |  |  | 0 | SLG | ITO | 1 | 0.85 | 13 | 0.57 | 6 | 1.6
28505 | MA | na | na | 1 | 0 | 0 | Pb | 1 | I | na | 3 | 0 |  |  | DMF | na | na | 1 | 0 | 0 | 100 | na | na | 40 | 0 | 0 | Ag | na | 100 | PEDOT:PSS |  | PCBM-60 | BCP | na |  |  | 0 | SLG | ITO | 1 | 0.25 | 1 | 0.25 | 0.2 | 1.6
28506 | MA | na | na | 1 | 0 | 0 | Pb | 1 | I | na | 3 | 0 |  |  | DMF | na | na | 1 | 0 | 0 | 100 | na | na | 40 | 0 | 0 | Ag | na | 100 | PEDOT:PSS |  | PCBM-60 | BCP | na |  |  | 0 | SLG | ITO | 1 | 0.3 | 4 | 0.23 | 0.3 | 1.6
28507 | MA | na | na | 1 | 0 | 0 | Pb | 1 | I | na | 3 | 0 |  |  | DMSO | GBL | na | 3 | 7 | 0 | 100 | na | na | 15 | 0 | 0 | Ag | na | 80 | NiO-c |  | PCBM-60 | na | na | 80 | 0 | 0 | SLG | ITO | 0.1 | 1.05 | 21.5 | 0.615 | 14 | 1.6
28508 | MA | na | na | 1 | 0 | 0 | Pb | 1 | I | na | 3 | 0 |  |  | DMSO | GBL | na | 3 | 7 | 0 | 100 | na | na | 15 | 0 | 0 | Ag | na | 80 | NiO-c |  | PN | na | na | 80 | 0 | 0 | SLG | ITO | 0.1 | 1.07 | 22.4 | 0.72 | 17.3 | 1.6
28509 | MA | na | na | 1 | 0 | 0 | Pb | 1 | I | na | 3 | 0 |  |  | DMSO | GBL | na | 3 | 7 | 0 | 100 | na | na | 15 | 0 | 0 | Ag | na | 80 | NiO-c |  | PN-F25 | na | na | 80 | 0 | 0 | SLG | ITO | 0.1 | 1.1 | 22.1 | 0.72 | 17.5 | 1.6
28510 | MA | na | na | 1 | 0 | 0 | Pb | 1 | I | na | 3 | 0 |  |  | DMSO | GBL | na | 3 | 7 | 0 | 100 | na | na | 15 | 0 | 0 | Ag | na | 80 | NiO-c |  | PN-F50 | na | na | 80 | 0 | 0 | SLG | ITO | 0.1 | 1.08 | 21.6 | 0.68 | 15.9 | 1.6
28516 | BE | FA | na | 2 | 9 | 0 | Pb | 9 | I | na | 28 | 0 |  |  | DMF | na | na | 1 | 0 | 0 | 160 | 100 | na | 0.3 | 50 | 0 | Au | na | 60 | Spiro-MeOTAD |  | TiO2-c | TiO2-mp | na |  |  | 0 | SLG | FTO | 0.09 | 1.09 | 21.89 | 0.73 | 17.4
28517 | DI | FA | na | 2 | 8 | 0 | Pb | 9 | I | na | 28 | 0 |  |  | DMF | na | na | 1 | 0 | 0 | 160 | 100 | na | 0.3 | 50 | 0 | Au | na | 60 | Spiro-MeOTAD |  | TiO2-c | TiO2-mp | na |  |  | 0 | SLG | FTO | 0.09 | 1.03 | 20.7 | 0.71 | 15.02
28518 | FA | PR | na | 8 | 2 | 0 | Pb | 9 | I | na | 28 | 0 |  |  | DMF | na | na | 1 | 0 | 0 | 160 | 100 | na | 0.3 | 50 | 0 | Au | na | 60 | Spiro-MeOTAD |  | TiO2-c | TiO2-mp | na |  |  | 0 | SLG | FTO | 0.09 | 1.02 | 18.69 | 0.68 | 12.92
28519 | BU | FA | na | 2 | 8 | 0 | Pb | 9 | I | na | 28 | 0 |  |  | DMF | na | na | 1 | 0 | 0 | 160 | 100 | na | 0.3 | 50 | 0 | Au | na | 60 | Spiro-MeOTAD |  | TiO2-c | TiO2-mp | na |  |  | 0 | SLG | FTO | 0.09 | 0.95 | 17.85 | 0.69 | 11.71
28520 | FA | na | na | 1 | 0 | 0 | Pb | 1 | I | na | 3 | 0 |  |  | DMF | na | na | 1 | 0 | 0 | 160 | 100 | na | 0.3 | 50 | 0 | Au | na | 60 | Spiro-MeOTAD |  | TiO2-c | TiO2-mp | na |  |  | 0 | SLG | FTO | 0.09 | 1.07 | 22.81 | 0.74 | 18.07 | 1.48
28521 | MA | na | na | 1 | 0 | 0 | Pb | 1 | I | na | 3 | 0 |  |  | Dimethylacetamide | NMP | na | 4 | 1 | 0 | 105 | na | na | 30 | 0 | 0 | Au | na | 150 | Spiro-MeOTAD |  | TiO2-c | TiO2-mp | na |  |  | 0 | SLG | FTO | 0.09 | 1.02 | 21.81 | 0.75 | 16.83 | 1.6
28522 | MA | na | na | 1 | 0 | 0 | Pb | 1 | I | na | 3 | 0 |  |  | Dimethylacetamide | NMP | na | 4 | 1 | 0 | 105 | na | na | 30 | 0 | 0 | Au | na | 150 | Spiro-MeOTAD |  | TiO2-c | TiO2-mp | na |  |  | 0 | SLG | FTO | 0.09 | 1.01 | 21.48 | 0.75 | 16.29 | 1.6
28523 | MA | na | na | 1 | 0 | 0 | Pb | 1 | I | na | 3 | 0 | Graphene-QDs | 3.5000000000000003E-2 | Dimethylacetamide | NMP | na | 4 | 1 | 0 | 105 | na | na | 30 | 0 | 0 | Au | na | 150 | Spiro-MeOTAD |  | TiO2-c | TiO2-mp | na |  |  | 0 | SLG | FTO | 0.09 | 1.03 | 22.85 | 0.76 | 17.88 | 1.6
28524 | MA | na | na | 1 | 0 | 0 | Pb | 1 | I | na | 3 | 0 | Graphene-QDs | 3.5000000000000003E-2 | Dimethylacetamide | NMP | na | 4 | 1 | 0 | 105 | na | na | 30 | 0 | 0 | Au | na | 150 | Spiro-MeOTAD |  | TiO2-c | TiO2-mp | na |  |  | 0 | SLG | FTO | 0.09 | 1.02 | 22.21 | 0.75 | 17.08 | 1.6
28525 | MA | na | na | 1 | 0 | 0 | Pb | 1 | I | na | 3 | 0 | Graphene-QDs | 7.0000000000000007E-2 | Dimethylacetamide | NMP | na | 4 | 1 | 0 | 105 | na | na | 30 | 0 | 0 | Au | na | 150 | Spiro-MeOTAD |  | TiO2-c | TiO2-mp | na |  |  | 0 | SLG | FTO | 0.09 | 1.05 | 22.91 | 0.76 | 18.34 | 1.6
28526 | MA | na | na | 1 | 0 | 0 | Pb | 1 | I | na | 3 | 0 | Graphene-QDs | 7.0000000000000007E-2 | Dimethylacetamide | NMP | na | 4 | 1 | 0 | 105 | na | na | 30 | 0 | 0 | Au | na | 150 | Spiro-MeOTAD |  | TiO2-c | TiO2-mp | na |  |  | 0 | SLG | FTO | 0.09 | 1.03 | 22.49 | 0.76 | 17.62 | 1.6
28527 | MA | na | na | 1 | 0 | 0 | Pb | 1 | I | na | 3 | 0 | Graphene-QDs | 0.1 | Dimethylacetamide | NMP | na | 4 | 1 | 0 | 105 | na | na | 30 | 0 | 0 | Au | na | 150 | Spiro-MeOTAD |  | TiO2-c | TiO2-mp | na |  |  | 0 | SLG | FTO | 0.09 | 1.04 | 22.58 | 0.74 | 17.71 | 1.6
28528 | MA | na | na | 1 | 0 | 0 | Pb | 1 | I | na | 3 | 0 | Graphene-QDs | 0.1 | Dimethylacetamide | NMP | na | 4 | 1 | 0 | 105 | na | na | 30 | 0 | 0 | Au | na | 150 | Spiro-MeOTAD |  | TiO2-c | TiO2-mp | na |  |  | 0 | SLG | FTO | 0.09 | 1.03 | 21.79 | 0.75 | 16.67 | 1.6
28530 | Cs | FA | MA | 0.03 | 0.94499999999999995 | 2.5000000000000001E-2 | Pb | 1 | Br | I | 7.4999999999999997E-2 | 2.9249999999999998 |  |  | DMF | na | IPA | 1 | 0 | 1 |  | na | 150 |  | 0 | 20 | Ag | na | 100 | Spiro-MeOTAD |  | SnO2-np | na | na |  | 0 | 0 | SLG | FTO | 0.093 | 1.12 | 24.89 | 0.721 | 20.22 | 1.56
28531 | FA | MA | na | 0.97599999999999998 | 2.4E-2 | 0 | Pb | 1 | Br | I | 7.4999999999999997E-2 | 2.9249999999999998 |  |  | DMF | na | IPA | 1 | 0 | 1 |  | na | 150 |  | 0 | 20 | Ag | na | 100 | Spiro-MeOTAD |  | SnO2-np | na | na |  | 0 | 0 | SLG | FTO | 0.093 | 1.1 | 24.85 | 0.719 | 19.65 | 1.54
28532 | MA | na | na | 1 | 0 | 0 | Pb | 1 | I | na | 3 | 0 |  |  | DMF | na | na | 1 | 0 | 0 | 90 | na | na | 25 | 0 | 0 | Ca | Al | 30 | PEDOT:PSS | 50 | PCBM-60 | na | na |  | 0 | 0 | SLG | ITO | 0.1 | 0.725 | 22.6 | 0.767 | 12.6 | 1.6
28533 | MA | na | na | 1 | 0 | 0 | Pb | 1 | I | na | 3 | 0 |  |  | DMF | na | na | 1 | 0 | 1 | 70 | na | 70 | 5 | 0 | 5 | Au | na | 80 | Spiro-MeOTAD |  | TiO2-c | TiO2-mp | na | 70 | 150 | 0 | SLG | FTO | 0.1 | 0.701 | 3.5 | 0.6 | 1.5 | 1.6
28534 | MA | na | na | 1 | 0 | 0 | Pb | 1 | I | na | 3 | 0 |  |  | DMF | na | na | 1 | 0 | 1 | 70 | na | 70 | 5 | 0 | 5 | Au | na | 80 | Spiro-MeOTAD |  | TiO2-c | TiO2-mp | na | 70 | 150 | 0 | SLG | FTO | 0.1 | 1.02 | 15.1 | 0.47 | 7.2 | 1.6
28535 | MA | na | na | 1 | 0 | 0 | Pb | 1 | I | na | 3 | 0 | HI |  | DMF | na | na | 1 | 0 | 1 | 70 | na | 70 | 5 | 0 | 5 | Au | na | 80 | Spiro-MeOTAD |  | TiO2-c | TiO2-mp | na | 70 | 150 | 0 | SLG | FTO | 0.1 | 1.096 | 15.5 | 0.57 | 9.6 | 1.6
28536 | MA | na | na | 1 | 0 | 0 | Pb | 1 | I | na | 3 | 0 | HI |  | DMF | na | na | 1 | 0 | 1 | 70 | na | 70 | 5 | 0 | 5 | Au | na | 80 | Spiro-MeOTAD |  | TiO2-c | TiO2-mp | na | 70 | 150 | 0 | SLG | FTO | 0.1 | 1.023 | 17.6 | 0.59 | 10.7 | 1.6
28537 | MA | na | na | 1 | 0 | 0 | Pb | 1 | I | na | 3 | 0 | HI |  | DMF | na | na | 1 | 0 | 1 | 70 | na | 70 | 5 | 0 | 5 | Au | na | 80 | Spiro-MeOTAD |  | TiO2-c | TiO2-mp | na | 70 | 150 | 0 | SLG | FTO | 0.1 | 1.061 | 20.2 | 0.61 | 13 | 1.6
28538 | MA | na | na | 1 | 0 | 0 | Pb | 1 | I | na | 3 | 0 |  |  | GBL | na | na | 1 | 0 | 0 | 100 | na | na | 15 | 0 | 0 | Au | na |  | Spiro-MeOTAD |  | BiFeO3 | na | na |  | 0 | 0 | SLG | FTO | 0.09 | 0.482 | 0.474 | 0.374 | 0.08 | 1.58
28539 | MA | na | na | 1 | 0 | 0 | Pb | 1 | I | na | 3 | 0 |  |  | DMF | na | IPA | 1 | 0 | 1 | 70 | na | 100 | 5 | 0 | 15 | Au | na |  | Spiro-MeOTAD |  | BiFeO3 | na | na |  | 0 | 0 | SLG | FTO | 0.09 | 0.483 | 0.621 | 0.374 | 0.11 | 1.59
28540 | MA | na | na | 1 | 0 | 0 | Pb | 1 | I | na | 3 | 0 | Cl |  | DMF | na | IPA | 1 | 0 | 1 |  | na | 135 |  | 0 | 15 | Ag | na | 100 | NiO-np |  | PCBM-60 | BCP | na |  |  | 0 | SLG | ITO | 0.1 | 1.03 | 20.66 | 0.74 | 15.9 | 1.6
28541 | MA | na | na | 1 | 0 | 0 | Pb | 1 | I | na | 3 | 0 | Cl |  | DMF | na | IPA | 1 | 0 | 1 |  | na | 135 |  | 0 | 15 | Ag | na | 100 | NiO-np |  | PCBM-60 | BCP | na |  |  | 0 | SLG | ITO | 0.1 | 1.04 | 21.41 | 0.72 | 16.04 | 1.6
28542 | MA | na | na | 1 | 0 | 0 | Pb | 1 | I | na | 3 | 0 | Cl |  | DMF | na | IPA | 1 | 0 | 1 |  | na | 135 |  | 0 | 15 | Ag | na | 100 | NiO-np |  | PCBM-60 | BCP | na |  |  | 0 | SLG | ITO | 0.1 | 1.04 | 21.08 | 0.74 | 16.2 | 1.6
28543 | MA | na | na | 1 | 0 | 0 | Pb | 1 | I | na | 3 | 0 | Cl |  | DMF | na | IPA | 1 | 0 | 1 |  | na | 135 |  | 0 | 15 | Ag | na | 100 | NiO-np |  | PCBM-60 | BCP | na |  |  | 0 | SLG | ITO | 0.1 | 1.04 | 16.73 | 0.68 | 12 | 1.6
28544 | MA | na | na | 1 | 0 | 0 | Pb | 1 | I | na | 3 | 0 | Cl |  | DMF | na | IPA | 1 | 0 | 1 |  | na | 135 |  | 0 | 15 | Ag | na | 100 | NiO-np |  | PCBM-60 | BCP | na |  |  | 0 | SLG | ITO | 0.1 | 1.04 | 16.83 | 0.69 | 12.06 | 1.6
28545 | MA | na | na | 1 | 0 | 0 | Pb | 1 | I | na | 3 | 0 | Cl |  | DMF | na | IPA | 1 | 0 | 1 |  | na | 135 |  | 0 | 15 | Ag | na | 100 | NiO-np |  | PCBM-60 | BCP | na |  |  | 0 | SLG | ITO | 0.1 | 1.04 | 16.89 | 0.7 | 12.18 | 1.6
28546 | MA | na | na | 1 | 0 | 0 | Pb | 1 | I | na | 3 | 0 |  |  | DMF | DMSO | na | 9 | 1 | 0 | 65 | 100 | na | 1 | 4 | 0 | Al | na | 150 | PEDOT:PSS |  | C60 | BCP | LiF | 20 | 10 | 0.5 | PEN | ITO | 0.0177 | 0.97 | 20.8 | 0.81 | 16.4 | 1.6
28547 | MA | na | na | 1 | 0 | 0 | Pb | 1 | I | na | 3 | 0 |  |  | DMF | DMSO | na | 9 | 1 | 0 | 65 | 100 | na | 1 | 4 | 0 | Al | na | 150 | PEDOT:PSS |  | C60 | BCP | LiF | 20 | 10 | 0.5 | PEN | ITO | 0.0177 | 0.97 | 21.5 | 0.83 | 17.3 | 1.6
28550 | MA | na | na | 1 | 0 | 0 | Pb | 1 | I | na | 3 | 0 |  |  | na | na | na | 1 | 0 | 1 |  | na | 140 |  | 0 | 20 | Au | na | 500 | P3HT | 60 | ZnO-c | na | na | 150 | 0 | 0 | SLG | FTO | 0.1 | 1.22 | 13.2 | 0.6 | 9.4 | 1.6
28551 | MA | na | na | 1 | 0 | 0 | Pb | 1 | I | na | 3 | 0 |  |  | na | na | na | 1 | 0 | 1 |  | na | 140 |  | 0 | 20 | Au | na | 500 | P3HT | 60 | ZnO-c | na | na | 150 | 0 | 0 | SLG | FTO | 0.1 | 0.91 | 10.2 | 0.47 | 4.5 | 1.6
28552 | MA | na | na | 1 | 0 | 0 | Pb | 1 | I | na | 3 | 0 |  |  | na | na | na | 1 | 0 | 1 |  | na | 140 |  | 0 | 20 | Au | na | 500 | P3HT | 60 | ZnO-c | na | na | 150 | 0 | 0 | SLG | FTO | 0.1 | 0.92 | 8.8 | 0.41 | 3.3 | 1.6
28553 | MA | na | na | 1 | 0 | 0 | Pb | 1 | I | na | 3 | 0 |  |  | na | na | na | 1 | 0 | 1 |  | na | 140 |  | 0 | 20 | Au | na | 500 | P3HT | 60 | ZnO-c | na | na | 150 | 0 | 0 | SLG | FTO | 0.1 | 0.9 | 14 | 0.53 | 6.8 | 1.6
28554 | MA | na | na | 1 | 0 | 0 | Pb | 1 | I | na | 3 | 0 |  |  | na | na | na | 1 | 0 | 1 |  | na | 140 |  | 0 | 20 | Au | na | 500 | P3HT | 60 | ZnO-c | na | na | 150 | 0 | 0 | SLG | FTO | 0.1 | 1.32 | 10.7 | 0.43 | 6.1 | 1.6
28555 | MA | na | na | 1 | 0 | 0 | Pb | 1 | I | na | 3 | 0 |  |  | na | na | na | 1 | 0 | 1 |  | na | 140 |  | 0 | 20 | Au | na | 500 | P3HT | 60 | ZnO-c | na | na | 150 | 0 | 0 | SLG | FTO | 0.1 | 1.32 | 8.7 | 0.36 | 4.1 | 1.6
28556 | FA | na | na | 1 | 0 | 0 | Pb | 1 | I | na | 3 | 0 |  |  | na | na | na | 1 | 0 | 1 |  | na | 140 |  | 0 | 20 | Au | na | 500 | P3HT | 60 | ZnO-c | na | na | 150 | 0 | 0 | SLG | FTO | 0.1 | 0.83 | 10 | 0.53 | 4.4 | 1.48
28557 | FA | na | na | 1 | 0 | 0 | Pb | 1 | I | na | 3 | 0 |  |  | na | na | na | 1 | 0 | 1 |  | na | 140 |  | 0 | 20 | Au | na | 500 | P3HT | 60 | ZnO-c | na | na | 150 | 0 | 0 | SLG | FTO | 0.1 | 0.81 | 9.1 | 0.47 | 3.4 | 1.48
28558 | FA | na | na | 1 | 0 | 0 | Pb | 1 | I | na | 3 | 0 |  |  | na | na | na | 1 | 0 | 1 |  | na | 140 |  | 0 | 20 | Au | na | 500 | P3HT | 60 | ZnO-c | na | na | 150 | 0 | 0 | SLG | FTO | 0.1 | 0.87 | 7.8 | 0.41 | 2.8 | 1.48
28559 | MA | na | na | 1 | 0 | 0 | Pb | 1 | I | na | 3 | 0 | Cl |  | DMF | na | na | 1 | 0 | 0 | 90 | na | na | 50 | 0 | 0 | Ag | na | 100 | PEDOT:PSS |  | PCBM-60 | na | na |  | 0 | 0 | SLG | ITO | 0.1 | 0.99 | 17.2 | 0.62 | 10.2 | 1.6
28560 | MA | na | na | 1 | 0 | 0 | Pb | 1 | I | na | 3 | 0 | Cl |  | DMF | na | na | 1 | 0 | 0 | 90 | na | na | 50 | 0 | 0 | Ag | na | 100 | PEDOT:PSS |  | PCBM-60 | na | na |  | 0 | 0 | SLG | ITO | 0.1 | 0.96 | 18 | 0.66 | 11.5 | 1.6
28561 | MA | na | na | 1 | 0 | 0 | Pb | 1 | I | na | 3 | 0 | Cl |  | DMF | na | na | 1 | 0 | 0 | 90 | na | na | 50 | 0 | 0 | Ag | na | 100 | PEDOT:PSS |  | PCBM-60 | na | na |  | 0 | 0 | SLG | ITO | 0.1 | 0.97 | 20.2 | 0.72 | 14.1 | 1.6
28562 | MA | na | na | 1 | 0 | 0 | Pb | 1 | I | na | 3 | 0 | Cl |  | DMF | na | na | 1 | 0 | 0 | 90 | na | na | 50 | 0 | 0 | Ag | na | 100 | PEDOT:PSS |  | PCBM-60 | na | na |  | 0 | 0 | SLG | ITO | 0.1 | 0.97 | 17.9 | 0.7 | 12.1 | 1.6
28563 | MA | na | na | 1 | 0 | 0 | Pb | 1 | I | na | 3 | 0 | Cl |  | DMF | na | na | 1 | 0 | 0 | 90 | na | na | 50 | 0 | 0 | Ag | na | 100 | PEDOT:PSS |  | PCBM-60 | na | na |  | 0 | 0 | SLG | ITO | 0.1 | 1.01 | 21.3 | 0.72 | 15.4 | 1.6
28564 | MA | na | na | 1 | 0 | 0 | Pb | 1 | I | na | 3 | 0 |  |  | DMF | na | IPA | 1 | 0 | 1 |  | na | 100 |  | 0 | 5 | Ag-nw | na | 200 | Spiro-MeOTAD |  | TiO2-c | TiO2-mp | na |  |  | 0 | SLG | FTO | 0.15 | 0.96 | 7.6 | 0.31 | 2.23 | 1.6
28565 | MA | na | na | 1 | 0 | 0 | Pb | 1 | I | na | 3 | 0 |  |  | DMF | na | IPA | 1 | 0 | 1 |  | na | 100 |  | 0 | 5 | Ag-nw | na | 200 | Spiro-MeOTAD |  | TiO2-c | TiO2-mp | na |  |  | 0 | SLG | FTO | 0.15 | 0.98 | 14.8 | 0.32 | 4.56 | 1.6
28566 | MA | na | na | 1 | 0 | 0 | Pb | 1 | I | na | 3 | 0 |  |  | DMF | na | IPA | 1 | 0 | 1 |  | na | 100 |  | 0 | 5 | Ag-nw | na | 390 | Spiro-MeOTAD |  | TiO2-c | TiO2-mp | na |  |  | 0 | SLG | FTO | 0.15 | 0.95 | 11.8 | 0.39 | 4.32 | 1.6
28567 | MA | na | na | 1 | 0 | 0 | Pb | 1 | I | na | 3 | 0 |  |  | DMF | na | IPA | 1 | 0 | 1 |  | na | 100 |  | 0 | 5 | Ag-nw | na | 390 | Spiro-MeOTAD |  | TiO2-c | TiO2-mp | na |  |  | 0 | SLG | FTO | 0.15 | 0.97 | 19.6 | 0.34 | 6.47 | 1.6
28568 | MA | na | na | 1 | 0 | 0 | Pb | 1 | I | na | 3 | 0 |  |  | DMF | na | IPA | 1 | 0 | 1 |  | na | 100 |  | 0 | 5 | Ag-nw | na | 750 | Spiro-MeOTAD |  | TiO2-c | TiO2-mp | na |  |  | 0 | SLG | FTO | 0.15 | 0.96 | 13.2 | 0.39 | 4.86 | 1.6
28569 | MA | na | na | 1 | 0 | 0 | Pb | 1 | I | na | 3 | 0 |  |  | DMF | na | IPA | 1 | 0 | 1 |  | na | 100 |  | 0 | 5 | Ag-nw | na | 750 | Spiro-MeOTAD |  | TiO2-c | TiO2-mp | na |  |  | 0 | SLG | FTO | 0.15 | 1.01 | 20.8 | 0.38 | 7.98 | 1.6
28570 | MA | na | na | 1 | 0 | 0 | Pb | 1 | I | na | 3 | 0 |  |  | DMF | na | IPA | 1 | 0 | 1 |  | na | 100 |  | 0 | 5 | Ag-nw | na | 750 | Spiro-MeOTAD |  | TiO2-c | TiO2-mp | na |  |  | 0 | SLG | FTO | 0.15 | 1.16 | 21 | 0.43 | 10.64 | 1.6
28571 | Cs | na | na | 1 | 0 | 0 | Pb | 1 | I | na | 3 | 0 | SbI3 | 0.04 | DMSO | na | na | 1 | 0 | 0 | 110 | 70 | na | 10 | 4 | 0 | Carbon | na |  | na |  | TiO2-c | TiO2-mp | Al2O3-mp |  |  |  | SLG | FTO | 0.0625 | 0.73 | 14.65 | 0.5 | 5.31
28572 | Cs | na | na | 1 | 0 | 0 | Pb | 1 | I | na | 3 | 0 |  |  | DMSO | na | na | 1 | 0 | 0 | 110 | 70 | na | 10 | 4 | 0 | Carbon | na |  | na |  | TiO2-c | TiO2-mp | Al2O3-mp |  |  |  | SLG | FTO | 0.0625 | 0.71 | 13.46 | 0.46 | 4.45
28573 | Cs | FA | MA | 0.05 | 0.79 | 0.16 | Pb | 1 | Br | I | 0.51 | 2.4900000000000002 |  |  | DMF | DMSO | na | 4 | 1 | 0 | 70 | 100 | na | 10 | 90 | 0 | Au | na | 100 | Spiro-MeOTAD |  | TiO2-c | na | na |  | 0 | 0 | SLG | FTO | 0.07 | 1.04 | 21.8 | 0.73 | 16.6
28574 | Cs | FA | MA | 0.05 | 0.79 | 0.16 | Pb | 1 | Br | I | 0.51 | 2.4900000000000002 |  |  | DMF | DMSO | na | 4 | 1 | 0 | 70 | 100 | na | 10 | 90 | 0 | Au | na | 100 | Spiro-MeOTAD |  | TiO2-c | Sr2CeO4:Eu | na |  | 150 | 0 | SLG | FTO | 0.07 | 1.06 | 23.7 | 0.76 | 18.95
28575 | Cs | FA | MA | 0.05 | 0.79 | 0.16 | Pb | 1 | Br | I | 0.51 | 2.4900000000000002 |  |  | DMF | DMSO | na | 4 | 1 | 0 | 70 | 100 | na | 10 | 90 | 0 | Au | na | 100 | Spiro-MeOTAD |  | TiO2-c | Sr2CeO4:Eu | na |  | 100 | 0 | SLG | FTO | 0.07 | 1.05 | 22.3 | 0.74 | 17.35
28576 | Cs | FA | MA | 0.05 | 0.79 | 0.16 | Pb | 1 | Br | I | 0.51 | 2.4900000000000002 |  |  | DMF | DMSO | na | 4 | 1 | 0 | 70 | 100 | na | 10 | 90 | 0 | Au | na | 100 | Spiro-MeOTAD |  | TiO2-c | Sr2CeO4:Eu | na |  | 210 | 0 | SLG | FTO | 0.07 | 0.98 | 19.5 | 0.58 | 11.08
28577 | Cs | FA | MA | 0.05 | 0.79 | 0.16 | Pb | 1 | Br | I | 0.51 | 2.4900000000000002 |  |  | DMF | DMSO | na | 4 | 1 | 0 | 70 | 100 | na | 10 | 90 | 0 | Au | na | 100 | Spiro-MeOTAD |  | TiO2-c | Sr2CeO4:Eu | na |  | 300 | 0 | SLG | FTO | 0.07 | 0.8 | 16 | 0.4 | 5
28578 | Cs | FA | MA | 0.05 | 0.79 | 0.16 | Pb | 1 | Br | I | 0.51 | 2.4900000000000002 |  |  | DMF | DMSO | na | 4 | 1 | 0 | 70 | 100 | na | 10 | 90 | 0 | Au | na | 100 | Spiro-MeOTAD |  | TiO2-c | Sr2CeO4:Eu | na |  | 400 | 0 | SLG | FTO | 0.07 | 0.6 | 8.5 | 0.3 | 2
28579 | Cs | FA | MA | 0.05 | 0.79 | 0.16 | Pb | 1 | Br | I | 0.51 | 2.4900000000000002 |  |  | DMF | DMSO | na | 4 | 1 | 0 | 70 | 100 | na | 10 | 90 | 0 | Au | na | 100 | Spiro-MeOTAD |  | TiO2-c | Sr2CeO4:Eu | na |  | 500 | 0 | SLG | FTO | 0.07 | 0.5 | 2.2 | 0.26 | 0.25
28580 | MA | na | na | 1 | 0 | 0 | Pb | 1 | I | na | 3 | 0 |  |  | DMF | DMSO | na | 7 | 3 | 0 | 100 | na | na | 20 | 0 | 0 | Au | na | 110 | Spiro-MeOTAD | 110 | TiO2-c | na | na |  | 0 | 0 | SLG | FTO | 0.1 | 1 | 22.3 | 0.7 | 15.7 | 1.6
28581 | MA | na | na | 1 | 0 | 0 | Pb | 1 | I | na | 3 | 0 |  |  | DMF | DMSO | na | 7 | 3 | 0 | 100 | na | na | 20 | 0 | 0 | Au | na | 110 | Spiro-MeOTAD | 110 | TiO2-c | SiO2 | na |  | 50 | 0 | SLG | FTO | 0.1 | 1.06 | 24 | 0.71 | 18 | 1.6
28582 | Cs | na | na | 1 | 0 | 0 | Pb | 1 | Br | na | 3 | 0 |  |  | DMF | DMSO | IPA | 1 | 1 | 1 |  | na | 250 |  | 0 | 10 | Au | na | 70 | Spiro-MeOTAD |  | TiO2-c | TiO2-mp | na |  |  | 0 | SLG | FTO | 0.16 | 1.22 | 2.42 | 0.65 | 2
28583 | FA | na | na | 1 | 0 | 0 | Pb | 1 | Br | na | 3 | 0 |  |  | DMF | DMSO | IPA | 1 | 1 | 1 | 80 | na | 80 | 15 | 0 | 30 | Au | na | 70 | Spiro-MeOTAD |  | TiO2-c | TiO2-mp | na |  |  | 0 | SLG | FTO | 0.16 | 1.45 | 5.97 | 0.7 | 6.19
28584 | MA | na | na | 1 | 0 | 0 | Pb | 1 | I | na | 3 | 0 |  |  | DMF | na | IPA | 1 | 0 | 1 | 40 | na | 40 | 4 | 0 | 4 | Au | na |  | na |  | TiO2-np | na | na |  | 0 | 0 | SLG | FTO | 0.11 | 0.63 | 12.31 | 0.48 | 3.74 | 1.6
28586 | MA | na | na | 1 | 0 | 0 | Pb | 1 | I | na | 3 | 0 |  |  | DMF | DMSO | na | 5 | 1 | 0 | 100 | na | na | 10 | 0 | 0 | Ag | na | 100 | rGO |  | PCBM-60 | BCP | na |  |  | 0 | SLG | ITO | 1.02 | 1.07 | 19.4 | 0.74 | 15.1 | 1.6
28587 | MA | na | na | 1 | 0 | 0 | Pb | 1 | I | na | 3 | 0 |  |  | DMF | DMSO | na | 5 | 1 | 0 | 100 | na | na | 10 | 0 | 0 | Ag | na | 100 | PTAA |  | PCBM-60 | BCP | na |  |  | 0 | SLG | ITO | 1.02 | 1.09 | 19.7 | 0.7 | 14.7 | 1.6
28590 | MA | na | na | 1 | 0 | 0 | Pb | 1 | I | na | 3 | 0 |  |  | DMF | DMSO | na | 5 | 1 | 0 | 100 | na | na | 10 | 0 | 0 | Ag | na | 100 | rGO |  | PCBM-60 | BCP | na |  |  | 0 | SLG | ITO | 1.02 | 1.07 | 19.4 | 0.74 | 15.1 | 1.6
28591 | MA | na | na | 1 | 0 | 0 | Pb | 1 | I | na | 3 | 0 |  |  | DMF | DMSO | na | 5 | 1 | 0 | 100 | na | na | 10 | 0 | 0 | Ag | na | 100 | rGO |  | PCBM-60 | BCP | na |  |  | 0 | SLG | ITO | 1.02 | 1.07 | 19.4 | 0.74 | 15.1 | 1.6
28598 | MA | na | na | 1 | 0 | 0 | Pb | 1 | I | na | 3 | 0 | Cl |  | DMF | na | na | 1 | 0 | 0 | 50 | 100 | na | 60 | 90 | 0 | Au | na | 80 | Spiro-MeOTAD |  | na | na | na |  | 0 | 0 | SLG | FTO | 0.09 | 0.85 | 19 | 0.434 | 9.7 | 1.6
28599 | MA | na | na | 1 | 0 | 0 | Pb | 1 | I | na | 3 | 0 | Cl |  | DMF | na | na | 1 | 0 | 0 | 50 | 100 | na | 60 | 90 | 0 | Au | na | 80 | Spiro-MeOTAD |  | Al2O3-c | na | na | 1 | 0 | 0 | PEN | ITO | 0.16 | 0.9 | 22.5 | 0.42 | 10.5 | 1.6
28600 | MA | na | na | 1 | 0 | 0 | Pb | 1 | I | na | 3 | 0 | Cl |  | DMF | na | na | 1 | 0 | 0 | 50 | 100 | na | 60 | 90 | 0 | Au | na | 80 | Spiro-MeOTAD |  | Al2O3-c | na | na | 0.5 | 0 | 0 | SLG | FTO | 0.09 | 0.97 | 22.5 | 0.569 | 13.2 | 1.6
28601 | MA | na | na | 1 | 0 | 0 | Pb | 1 | I | na | 3 | 0 | Cl |  | DMF | na | na | 1 | 0 | 0 | 50 | 100 | na | 60 | 90 | 0 | Au | na | 80 | Spiro-MeOTAD |  | Al2O3-c | na | na | 1 | 0 | 0 | SLG | FTO | 0.09 | 0.95 | 23 | 0.603 | 14.6 | 1.6
28602 | MA | na | na | 1 | 0 | 0 | Pb | 1 | I | na | 3 | 0 | Cl |  | DMF | na | na | 1 | 0 | 0 | 50 | 100 | na | 60 | 90 | 0 | Au | na | 80 | Spiro-MeOTAD |  | Al2O3-c | na | na | 1.5 | 0 | 0 | SLG | FTO | 0.09 | 0.8 | 21.5 | 0.294 | 7.9 | 1.6
28603 | MA | na | na | 1 | 0 | 0 | Pb | 1 | I | na | 3 | 0 | Cl |  | DMF | na | na | 1 | 0 | 0 | 50 | 100 | na | 60 | 90 | 0 | Au | na | 80 | Spiro-MeOTAD |  | Al2O3-c | na | na | 2 | 0 | 0 | SLG | FTO | 0.09 | 0.9 | 22 | 0.278 | 6.8 | 1.6
28604 | MA | na | na | 1 | 0 | 0 | Pb | 1 | I | na | 3 | 0 | Cl |  | DMF | na | na | 1 | 0 | 0 | 50 | 100 | na | 60 | 90 | 0 | Au | na | 80 | Spiro-MeOTAD |  | Al2O3-c | na | na | 3 | 0 | 0 | SLG | FTO | 0.09 | 0.9 | 15 | 0.252 | 4.2 | 1.6
28605 | FA | MA | na | 0.85 | 0.15 | 0 | Pb | 1 | Br | I | 0.45 | 2.5499999999999998 |  |  | DMF | DMSO | na | 4 | 1 | 0 | 100 | na | na | 60 | 0 | 0 | Au | na | 80 | Spiro-MeOTAD |  | TiO2-c | TiO2-mp | na |  |  | 0 | SLG | FTO | 0.16 | 1.09 | 20.6 | 0.75 | 17.4
28606 | FA | MA | na | 0.85 | 0.15 | 0 | Pb | 1 | Br | I | 0.45 | 2.5499999999999998 |  |  | DMF | DMSO | na | 4 | 1 | 0 | 100 | na | na | 60 | 0 | 0 | Au | na | 80 | Spiro-MeOTAD |  | TiO2-c | TiO2-mp | na |  |  | 0 | SLG | FTO | 0.16 | 1.11 | 21.4 | 0.76 | 18.4
28607 | FA | MA | na | 0.85 | 0.15 | 0 | Pb | 1 | Br | I | 0.45 | 2.5499999999999998 |  |  | DMF | DMSO | na | 4 | 1 | 0 | 100 | na | na | 60 | 0 | 0 | Au | na | 80 | KR216 |  | TiO2-c | TiO2-mp | na |  |  | 0 | SLG | FTO | 0.16 | 1.02 | 22.3 | 0.77 | 17.8
28608 | MA | na | na | 1 | 0 | 0 | Pb | 1 | I | na | 3 | 0 | Cl |  | DMF | na | na | 1 | 0 | 0 | 95 | na | na | 120 | 0 | 0 | Ag | na | 100 | Spiro-MeOTAD |  | TiO2-c | na | na |  | 0 | 0 | PEN | ITO | 0.1 | 0.95 | 21.4 | 0.6 | 12.2 | 1.6
28609 | MA | na | na | 1 | 0 | 0 | Pb | 1 | I | na | 3 | 0 |  |  | DMSO | GBL | na | 3 | 7 | 0 | 100 | na | na | 20 | 0 | 0 | Ag | na | 100 | PEDOT:PSS |  | PCBM-60 | Rhodamine 101 | na |  |  | 0 | SLG | ITO | 0.1 | 0.89 | 19 | 0.69 | 11.7 | 1.6
28610 | MA | na | na | 1 | 0 | 0 | Pb | 1 | I | na | 3 | 0 |  |  | DMSO | GBL | na | 3 | 7 | 0 | 100 | na | na | 20 | 0 | 0 | Ag | na | 100 | PEDOT:PSS |  | PCBM-60 | Rhodamine 101 | na |  |  | 0 | SLG | na | 0.1 | 0.82 | 17.7 | 0.57 | 8.2 | 1.6
28611 | MA | na | na | 1 | 0 | 0 | Pb | 1 | I | na | 3 | 0 |  |  | DMSO | na | na | 1 | 0 | 0 | 100 | na | na | 10 | 0 | 0 | Au | na | 80 | Spiro-MeOTAD |  | TiO2-c | TiO2-mp | na |  |  | 0 | SLG | FTO | 0.09 | 1.045 | 20 | 0.625 | 12.7 | 1.6
28612 | MA | na | na | 1 | 0 | 0 | Pb | 1 | I | na | 3 | 0 |  |  | DMSO | na | na | 1 | 0 | 0 | 100 | na | na | 10 | 0 | 0 | Au | na | 80 | Spiro-MeOTAD |  | TiO2-c | TiO2-mp | na |  |  | 0 | SLG | FTO | 0.09 | 1.01 | 21 | 0.67 | 13.8 | 1.6
28613 | MA | na | na | 1 | 0 | 0 | Pb | 1 | I | na | 3 | 0 |  |  | DMSO | na | na | 1 | 0 | 0 | 100 | na | na | 10 | 0 | 0 | Au | na | 80 | Spiro-MeOTAD |  | TiO2-c | TiO2-mp | na |  |  | 0 | SLG | FTO | 0.09 | 1.06 | 21.5 | 0.71 | 15.3 | 1.6
28614 | MA | na | na | 1 | 0 | 0 | Pb | 1 | I | na | 3 | 0 |  |  | DMSO | na | na | 1 | 0 | 0 | 100 | na | na | 10 | 0 | 0 | Au | na | 80 | Spiro-MeOTAD |  | TiO2-c | TiO2-mp | na |  |  | 0 | SLG | FTO | 0.09 | 1.07 | 19.9 | 0.75 | 16.04 | 1.6
28615 | MA | na | na | 1 | 0 | 0 | Pb | 1 | I | na | 3 | 0 |  |  | DMSO | na | na | 1 | 0 | 0 | 100 | na | na | 10 | 0 | 0 | Au | na | 80 | Spiro-MeOTAD |  | TiO2-c | TiO2-mp | na |  |  | 0 | SLG | FTO | 1.02 | 1.04 | 21 | 0.69 | 14.9 | 1.6
28616 | MA | na | na | 1 | 0 | 0 | Pb | 1 | I | na | 3 | 0 |  |  | na | na | na | 1 | 0 | 0 |  | na | na |  | 0 | 0 | Ag | na | 100 | m-MTDATA |  | C60 | BCP | na |  |  | 0 | SLG | ITO | 0.1 | 1.01 | 18.9 | 0.75 | 14.4 | 1.6
28617 | MA | na | na | 1 | 0 | 0 | Pb | 1 | I | na | 3 | 0 |  |  | na | na | na | 1 | 0 | 0 |  | na | na |  | 0 | 0 | Ag | na | 100 | TaTm |  | C60 | BCP | na |  |  | 0 | SLG | ITO | 0.1 | 1.06 | 20.1 | 0.76 | 16.3 | 1.6
28618 | MA | na | na | 1 | 0 | 0 | Pb | 1 | I | na | 3 | 0 |  |  | na | na | na | 1 | 0 | 0 |  | na | na |  | 0 | 0 | Ag | na | 100 | TcTa |  | C60 | BCP | na |  |  | 0 | SLG | ITO | 0.1 | 1 | 18.9 | 0.64 | 12.2 | 1.6
28619 | MA | na | na | 1 | 0 | 0 | Pb | 1 | I | na | 3 | 0 | Cl |  | DMF | na | na | 1 | 0 | 0 | 110 | 115 | na | 60 | 30 | 0 | Au | na | 90 | Spiro-MeOTAD |  | TiO2-c | na | na |  | 0 | 0 | SLG | FTO | 0.1 | 0.96 | 21.31 | 0.75 | 15.33 | 1.6
28620 | MA | na | na | 1 | 0 | 0 | Pb | 1 | I | na | 3 | 0 | Cl |  | DMF | na | na | 1 | 0 | 0 | 110 | 115 | na | 60 | 30 | 0 | Au | na | 90 | Spiro-MeOTAD |  | na | na | na |  | 0 | 0 | SLG | FTO | 0.1 | 0.84 | 17.79 | 0.48 | 7.17 | 1.6
28621 | MA | na | na | 1 | 0 | 0 | Pb | 1 | I | na | 3 | 0 | Cl |  | DMF | na | na | 1 | 0 | 0 | 110 | 115 | na | 60 | 30 | 0 | Au | na | 90 | Spiro-MeOTAD |  |  | na | na |  | 0 | 0 | SLG | FTO | 0.1 | 0.91 | 20.8 | 0.63 | 11.92 | 1.6
28622 | MA | na | na | 1 | 0 | 0 | Pb | 1 | I | na | 3 | 0 | Cl |  | DMF | na | na | 1 | 0 | 0 | 110 | 115 | na | 60 | 30 | 0 | Au | na | 90 | Spiro-MeOTAD |  |  | na | na |  | 0 | 0 | SLG | FTO | 0.1 | 0.91 | 20.43 | 0.68 | 12.64 | 1.6
28623 | MA | na | na | 1 | 0 | 0 | Pb | 1 | I | na | 3 | 0 | Cl |  | DMF | na | na | 1 | 0 | 0 | 110 | 115 | na | 60 | 30 | 0 | Au | na | 90 | Spiro-MeOTAD |  |  | na | na |  | 0 | 0 | SLG | FTO | 0.1 | 0.97 | 21.48 | 0.73 | 15.24 | 1.6
28624 | MA | na | na | 1 | 0 | 0 | Pb | 1 | I | na | 3 | 0 | Cl |  | DMF | na | na | 1 | 0 | 0 | 110 | 115 | na | 60 | 30 | 0 | Au | na | 90 | Spiro-MeOTAD |  |  | na | na |  | 0 | 0 | SLG | FTO | 0.1 | 0.95 | 20.93 | 0.68 | 13.52 | 1.6
28625 | MA | na | na | 1 | 0 | 0 | Pb | 1 | I | na | 3 | 0 | Cl |  | DMF | na | na | 1 | 0 | 0 | 110 | 115 | na | 60 | 30 | 0 | Au | na | 90 | Spiro-MeOTAD |  | TiO2-c | na | na |  | 0 | 0 | SLG | FTO | 0.1 |  |  |  | 14.28 | 1.6
28626 | MA | na | na | 1 | 0 | 0 | Pb | 1 | I | na | 3 | 0 | Cl |  | DMF | na | na | 1 | 0 | 0 | 110 | 115 | na | 60 | 30 | 0 | Au | na | 90 | Spiro-MeOTAD |  | na | na | na |  | 0 | 0 | SLG | FTO | 0.1 |  |  |  | 7.06 | 1.6
28627 | MA | na | na | 1 | 0 | 0 | Pb | 1 | I | na | 3 | 0 | Cl |  | DMF | na | na | 1 | 0 | 0 | 110 | 115 | na | 60 | 30 | 0 | Au | na | 90 | Spiro-MeOTAD |  |  | na | na |  | 0 | 0 | SLG | FTO | 0.1 |  |  |  | 11.12 | 1.6
28628 | MA | na | na | 1 | 0 | 0 | Pb | 1 | I | na | 3 | 0 | Cl |  | DMF | na | na | 1 | 0 | 0 | 110 | 115 | na | 60 | 30 | 0 | Au | na | 90 | Spiro-MeOTAD |  |  | na | na |  | 0 | 0 | SLG | FTO | 0.1 |  |  |  | 12.3 | 1.6
28629 | MA | na | na | 1 | 0 | 0 | Pb | 1 | I | na | 3 | 0 | Cl |  | DMF | na | na | 1 | 0 | 0 | 110 | 115 | na | 60 | 30 | 0 | Au | na | 90 | Spiro-MeOTAD |  |  | na | na |  | 0 | 0 | SLG | FTO | 0.1 |  |  |  | 14.22 | 1.6
28630 | MA | na | na | 1 | 0 | 0 | Pb | 1 | I | na | 3 | 0 | Cl |  | DMF | na | na | 1 | 0 | 0 | 110 | 115 | na | 60 | 30 | 0 | Au | na | 90 | Spiro-MeOTAD |  |  | na | na |  | 0 | 0 | SLG | FTO | 0.1 |  |  |  | 12.87 | 1.6
28631 | FA | MA | na | 0.85 | 0.15 | 0 | Pb | 1 | I | na | 3 | 0 |  |  | DMSO | GBL | na | 4 | 6 | 0 | 120 | na | na | 10 | 0 | 0 | MoO3 | Ag | 1 | Spiro-MeOTAD |  | PEIE | na | na |  | 0 | 0 | SLG | ITO | 0.09 | 1.05 | 22.26 | 0.73 | 17.15
28632 | FA | MA | na | 0.85 | 0.15 | 0 | Pb | 1 | I | na | 3 | 0 |  |  | DMSO | GBL | na | 4 | 6 | 0 | 120 | na | na | 10 | 0 | 0 | MoO3 | Ag | 1 | Spiro-MeOTAD |  | PEIE | na | na |  | 0 | 0 | SLG | ITO | 0.09 |  |  |  | 16.79
28633 | MA | na | na | 1 | 0 | 0 | Pb | 1 | I | na | 3 | 0 | Cl |  | DMF | na | na | 1 | 0 | 0 | 100 | na | na | 20 | 0 | 0 | Liq | Al | 1 | PEDOT:PSS |  | na | na | na |  | 0 | 0 | SLG | ITO | 0.1 | 0.92 | 16.26 | 0.61 | 9.17 | 1.6
28634 | MA | na | na | 1 | 0 | 0 | Pb | 1 | I | na | 3 | 0 | Cl |  | DMF | na | na | 1 | 0 | 0 | 100 | na | na | 20 | 0 | 0 | Liq | Al | 1 | PEDOT:PSS |  | na | na | na |  | 0 | 0 | SLG | ITO | 0.1 | 0.9 | 16.67 | 0.63 | 9.34 | 1.6
28635 | MA | na | na | 1 | 0 | 0 | Pb | 1 | I | na | 3 | 0 | Cl |  | DMF | na | na | 1 | 0 | 0 | 100 | na | na | 20 | 0 | 0 | Liq | Al | 1 | PEDOT:PSS |  | na | na | na |  | 0 | 0 | SLG | ITO | 0.1 | 0.9 | 16.7 | 0.69 | 10.42 | 1.6
28638 | MA | na | na | 1 | 0 | 0 | Pb | 1 | I | na | 3 | 0 |  |  | DMF | DMSO | na |  |  | 0 | 60 | 80 | na | 1 | 3 | 0 | Au | na | 80 | P3CT |  | SnO2-np | CPTA | na |  |  | 0 | SLG | FTO | 0.1 | 1.103 | 23.08 | 0.75 | 19.05 | 1.6
28639 | MA | na | na | 1 | 0 | 0 | Pb | 1 | I | na | 3 | 0 |  |  | DMF | DMSO | na |  |  | 0 | 60 | 80 | na | 1 | 3 | 0 | Au | na | 80 | Spiro-MeOTAD |  | SnO2-np | CPTA | na |  |  | 0 | SLG | FTO | 0.1 | 1.068 | 22.62 | 0.76 | 18.26 | 1.6
28640 | MA | na | na | 1 | 0 | 0 | Pb | 1 | I | na | 3 | 0 |  |  | DMF | DMSO | na |  |  | 0 | 60 | 80 | na | 1 | 3 | 0 | Au | na | 80 | Spiro-MeOTAD |  | SnO2-np | CPTA | na |  |  | 0 | SLG | FTO | 0.1 | 0.97 | 20.27 | 0.53 | 10.4 | 1.6
28641 | MA | na | na | 1 | 0 | 0 | Pb | 1 | I | na | 3 | 0 |  |  | acetonitrile | na | na | 1 | 0 | 0 | 100 | na | na | 10 | 0 | 0 | Au | na | 80 | Spiro-MeOTAD |  | TiO2-c | TiO2-mp | na |  |  | 0 | SLG | FTO | 0.096 | 1.07 | 20.05 | 0.75 | 16.13 | 1.6
28642 | MA | na | na | 1 | 0 | 0 | Pb | 1 | I | na | 3 | 0 | PMMA |  | acetonitrile | na | na | 1 | 0 | 0 | 100 | na | na | 10 | 0 | 0 | Au | na | 80 | Spiro-MeOTAD |  | TiO2-c | TiO2-mp | na |  |  | 0 | SLG | FTO | 0.096 | 1.14 | 20.01 | 0.72 | 15.49 | 1.6
28643 | MA | na | na | 1 | 0 | 0 | Pb | 1 | I | na | 3 | 0 |  |  | DMSO | GBL | na | 3 | 7 | 0 | 100 | na | na | 10 | 0 | 0 | Au | na | 80 | Spiro-MeOTAD |  | TiO2-c | TiO2-mp | na |  |  | 0 | SLG | FTO | 0.096 | 0.97 | 18.9 | 0.66 | 12.16 | 1.6
28644 | MA | na | na | 1 | 0 | 0 | Pb | 1 | I | na | 3 | 0 |  |  | DMF | na | na | 1 | 0 | 0 | 100 | na | na | 5 | 0 | 0 | Ag | na |  | Spiro-MeOTAD |  | SnO2-c | na | na |  | 0 | 0 | SLG | FTO | 0.102 | 1.088 | 21.85 | 0.72 | 17.07 | 1.6
28645 | MA | na | na | 1 | 0 | 0 | Pb | 1 | I | na | 3 | 0 | Methimazole |  | DMF | na | IPA | 1 | 0 | 1 | 100 | na | 100 | 5 | 0 | 5 | Ag | na |  | Spiro-MeOTAD |  | SnO2-c | na | na |  | 0 | 0 | SLG | FTO | 0.102 | 1.091 | 22.63 | 0.73 | 18.08 | 1.6
28646 | MA | na | na | 1 | 0 | 0 | Pb | 1 | I | na | 3 | 0 | Methimazole |  | DMF | na | IPA | 1 | 0 | 1 | 100 | na | 100 | 5 | 0 | 5 | Ag | na |  | Spiro-MeOTAD |  | SnO2-c | na | na |  | 0 | 0 | SLG | FTO | 0.102 | 1.111 | 23.14 | 0.75 | 19.18 | 1.6
28647 | MA | na | na | 1 | 0 | 0 | Pb | 1 | I | na | 3 | 0 | Methimazole |  | DMF | na | IPA | 1 | 0 | 1 | 100 | na | na | 5 | 0 | 0 | Ag | na |  | Spiro-MeOTAD |  | SnO2-c | na | na |  | 0 | 0 | SLG | FTO | 0.102 | 1.09 | 23.05 | 0.73 | 18.45 | 1.6
28648 | MA | na | na | 1 | 0 | 0 | Pb | 1 | I | na | 3 | 0 | Methimazole |  | DMF | na | IPA | 1 | 0 | 1 | 100 | na | 100 | 5 | 0 | 5 | Ag | na |  | Spiro-MeOTAD |  | SnO2-c | na | na |  | 0 | 0 | SLG | FTO | 0.102 | 1.124 | 23.5 | 0.74 | 19.57 | 1.6
28649 | MA | na | na | 1 | 0 | 0 | Pb | 1 | I | na | 3 | 0 |  |  | DMF | na | na | 1 | 0 | 0 | 100 | na | na | 5 | 0 | 0 | Ag | na |  | Spiro-MeOTAD |  | SnO2-c | na | na |  | 0 | 0 | SLG | FTO | 0.102 | 1.114 | 22.25 | 0.71 | 17.48 | 1.6
28650 | MA | na | na | 1 | 0 | 0 | Pb | 1 | I | na | 3 | 0 | Methimazole |  | DMF | na | IPA | 1 | 0 | 1 | 100 | na | 100 | 5 | 0 | 5 | Ag | na |  | Spiro-MeOTAD |  | SnO2-c | na | na |  | 0 | 0 | SLG | FTO | 0.102 | 1.124 | 23.5 | 0.74 | 19.57 | 1.6
28651 | MA | na | na | 1 | 0 | 0 | Pb | 1 | I | na | 3 | 0 |  |  | DMF | na | na | 1 | 0 | 0 | 100 | na | na | 5 | 0 | 0 | Ag | na |  | Spiro-MeOTAD |  | SnO2-c | na | na |  | 0 | 0 | SLG | FTO | 0.102 | 1.114 | 22.25 | 0.71 | 17.48 | 1.6
28652 | Cs | na | na | 1 | 0 | 0 | Pb | 1 | Br | I | 2 | 1 |  |  | DMSO | na | na | 1 | 0 | 0 | 35 | 280 | na | 2 | 10 | 0 | Ag | na |  | Spiro-MeOTAD |  | SnO2-np | na | na |  | 0 | 0 | SLG | FTO | 0.1 | 1.165 | 9.88 | 0.63 | 7.29 | 2.07
28653 | Cs | na | na | 1 | 0 | 0 | Pb | 1 | Br | I | 2 | 1 |  |  | DMSO | na | na | 1 | 0 | 0 | 35 | 280 | na | 2 | 10 | 0 | Ag | na |  | Spiro-MeOTAD |  | SnO2-np | na | na |  | 0 | 0 | SLG | FTO | 0.1 |  |  |  | 6.57 | 2.07
28654 | Cs | na | na | 1 | 0 | 0 | Pb | 1 | Br | I | 2 | 1 |  |  | DMSO | na | na | 1 | 0 | 0 | 35 | 280 | na | 2 | 10 | 0 | Ag | na |  | Spiro-MeOTAD |  | SnO2-np | na | na |  | 0 | 0 | SLG | FTO | 0.1 | 1.27 | 10.69 | 0.71 | 9.89 | 2.07
28655 | Cs | na | na | 1 | 0 | 0 | Pb | 1 | Br | I | 2 | 1 |  |  | DMSO | na | na | 1 | 0 | 0 | 35 | 280 | na | 2 | 10 | 0 | Ag | na |  | Spiro-MeOTAD |  | SnO2-np | na | na |  | 0 | 0 | SLG | FTO | 0.1 |  |  |  | 9.07 | 2.07
28660 | MA | na | na | 1 | 0 | 0 | Pb | 1 | I | na | 3 | 0 |  |  | DMSO | GBL | na | 1 | 2 | 0 | 100 | na | na | 10 | 0 | 0 | Al | na | 150 | PEDOT:PSS |  | PCBM-60 | LiF | na | 0.5 |  | 0 | SLG | ITO | 0.04 | 0.93 | 13.1 | 0.76 | 9.3 | 1.6
28661 | MA | na | na | 1 | 0 | 0 | Pb | 1 | I | na | 3 | 0 | alfa-cyclodextrin | 0.02 | DMSO | GBL | na | 1 | 2 | 0 | 100 | na | na | 10 | 0 | 0 | Al | na | 150 | PEDOT:PSS |  | PCBM-60 | LiF | na | 0.5 |  | 0 | SLG | ITO | 0.04 | 0.86 | 10.3 | 0.68 | 6.4 | 1.6
28662 | MA | na | na | 1 | 0 | 0 | Pb | 1 | I | na | 3 | 0 | beta-cyclodextrin | 0.02 | DMSO | GBL | na | 1 | 2 | 0 | 100 | na | na | 10 | 0 | 0 | Al | na | 150 | PEDOT:PSS |  | PCBM-60 | LiF | na | 0.5 |  | 0 | SLG | ITO | 0.04 | 0.88 | 14.1 | 0.8 | 9.9 | 1.6
28663 | MA | na | na | 1 | 0 | 0 | Pb | 1 | I | na | 3 | 0 | gamma-cyclodextrin | 0.02 | DMSO | GBL | na | 1 | 2 | 0 | 100 | na | na | 10 | 0 | 0 | Al | na | 150 | PEDOT:PSS |  | PCBM-60 | LiF | na | 0.5 |  | 0 | SLG | ITO | 0.04 | 0.87 | 9.4 | 0.79 | 6.7 | 1.6
28664 | MA | na | na | 1 | 0 | 0 | Pb | 1 | I | na | 3 | 0 | beta-cyclodextrin | 0.05 | DMSO | GBL | na | 1 | 2 | 0 | 100 | na | na | 10 | 0 | 0 | Al | na | 150 | PEDOT:PSS |  | PCBM-60 | LiF | na | 0.5 |  | 0 | SLG | ITO | 0.04 | 0.96 | 18.4 | 0.82 | 14.6 | 1.6
28665 | MA | na | na | 1 | 0 | 0 | Pb | 1 | I | na | 3 | 0 | beta-cyclodextrin | 0.01 | DMSO | GBL | na | 1 | 2 | 0 | 100 | na | na | 10 | 0 | 0 | Al | na | 150 | PEDOT:PSS |  | PCBM-60 | LiF | na | 0.5 |  | 0 | SLG | ITO | 0.04 | 0.94 | 12.65 | 0.8 | 9.5 | 1.6
28666 | MA | na | na | 1 | 0 | 0 | Pb | 1 | I | na | 3 | 0 | beta-cyclodextrin | 0.1 | DMSO | GBL | na | 1 | 2 | 0 | 100 | na | na | 10 | 0 | 0 | Al | na | 150 | PEDOT:PSS |  | PCBM-60 | LiF | na | 0.5 |  | 0 | SLG | ITO | 0.04 | 0.94 | 17.8 | 0.68 | 11.46 | 1.6
28667 | MA | na | na | 1 | 0 | 0 | Pb | 1 | I | na | 3 | 0 |  |  | DMSO | GBL | na | 1 | 2 | 0 | 100 | na | na | 10 | 0 | 0 | Al | na | 150 | PEDOT:PSS |  | PCBM-60 | C60 | BCP |  |  |  | SLG | ITO | 0.04 | 0.94 | 16.8 | 0.79 | 12.4 | 1.6
28668 | MA | na | na | 1 | 0 | 0 | Pb | 1 | I | na | 3 | 0 | beta-cyclodextrin | 0.02 | DMSO | GBL | na | 1 | 2 | 0 | 100 | na | na | 10 | 0 | 0 | Al | na | 150 | PEDOT:PSS |  | PCBM-60 | C60 | BCP |  |  |  | SLG | ITO | 0.04 | 0.94 | 21 | 0.81 | 16 | 1.6
28669 | MA | na | na | 1 | 0 | 0 | Pb | 1 | I | na | 3 | 0 | Cl |  | DMSO | na | IPA | 1 | 0 | 1 | 100 | na | 100 | 60 | 0 | 90 | Ag | na | 100 | Spiro-MeOTAD |  | TiO2-c | TiO2-mp | na |  |  | 0 | SLG | FTO | 0.026 | 1.1 | 20 | 0.7 | 15.2 | 1.6
28670 | MA | na | na | 1 | 0 | 0 | Pb | 1 | I | na | 3 | 0 | Cl |  | DMSO | na | IPA | 1 | 0 | 1 | 100 | na | 100 | 60 | 0 | 90 | Ag | na | 100 | Spiro-MeOTAD |  | TiO2-c | TiO2-mp | MgO |  |  |  | SLG | FTO | 0.026 | 1.07 | 18 | 0.63 | 11.7 | 1.6
28671 | MA | na | na | 1 | 0 | 0 | Pb | 1 | I | na | 3 | 0 | 5-AVAI | 3.4000000000000002E-2 | GBL | na | na | 1 | 0 | 0 | 50 | na | na | 60 | 0 | 0 | Carbon | na | 12000 | na |  | TiO2-c | TiO2-mp | ZrO2-mp |  | 600 | 2500 | SLG | FTO | 0.8 | 0.92 | 22.37 | 0.65 | 13.4 | 1.6
28674 | Cs | FA | MA | 0.05 | 0.79 | 0.16 | Pb | 1 | Br | I | 0.51 | 2.4900000000000002 |  |  | DMF | DMSO | na | 4 | 1 | 0 | 85 | na | na | 40 | 0 | 0 | FTO | SLG |  | Spiro-MeOTAD |  | SnO2-c | na | na |  | 0 | 0 | SLG | FTO | 1 | 0.92 | 0.93 | 0.27 | 0.23
28679 | MA | na | na | 1 | 0 | 0 | Pb | 1 | I | na | 3 | 0 | Cl |  | DMF | na | na | 1 | 0 | 0 | 90 | na | na | 180 | 0 | 0 | Ag | na | 150 | PEDOT:PSS | 40 | PCBM-60 | bis-C60 | na | 55 | 10 | 0 | SLG | ITO | 0.0314 | 0.88 | 17.15 | 0.65 | 9.79 | 1.6
28684 | MA | na | na | 1 | 0 | 0 | Pb | 1 | I | na | 3 | 0 | Phenylethylammonium iodide | 0.25 | DMF | na | na | 1 | 0 | 0 | 65 | 100 | na | 1 | 10 | 0 | Ag | na | 120 | Spiro-MeOTAD |  | TiO2-c | TiO2-mp | na |  |  | 0 | SLG | FTO | 0.1 | 1.093 | 5.93 | 0.651 | 4.22 | 1.6
28685 | MA | na | na | 1 | 0 | 0 | Pb | 1 | I | na | 3 | 0 | Phenylethylammonium iodide | 7.0999999999999994E-2 | DMF | na | na | 1 | 0 | 0 | 65 | 100 | na | 1 | 10 | 0 | Ag | na | 120 | Spiro-MeOTAD |  | TiO2-c | TiO2-mp | na |  |  | 0 | SLG | FTO | 0.1 | 1.102 | 11.45 | 0.49 | 6.2 | 1.6
28686 | MA | na | na | 1 | 0 | 0 | Pb | 1 | I | na | 3 | 0 | Phenylethylammonium iodide | 3.4000000000000002E-2 | DMF | na | na | 1 | 0 | 0 | 65 | 100 | na | 1 | 10 | 0 | Ag | na | 120 | Spiro-MeOTAD |  | TiO2-c | TiO2-mp | na |  |  | 0 | SLG | FTO | 0.1 | 1.091 | 16.01 | 0.71 | 12.39 | 1.6
28687 | MA | na | na | 1 | 0 | 0 | Pb | 1 | I | na | 3 | 0 | Phenylethylammonium iodide | 2.3E-2 | DMF | na | na | 1 | 0 | 0 | 65 | 100 | na | 1 | 10 | 0 | Ag | na | 120 | Spiro-MeOTAD |  | TiO2-c | TiO2-mp | na |  |  | 0 | SLG | FTO | 0.1 | 1.114 | 18.24 | 0.72 | 14.71 | 1.6
28688 | MA | na | na | 1 | 0 | 0 | Pb | 1 | I | na | 3 | 0 | Phenylethylammonium iodide | 1.7000000000000001E-2 | DMF | na | na | 1 | 0 | 0 | 65 | 100 | na | 1 | 10 | 0 | Ag | na | 120 | Spiro-MeOTAD |  | TiO2-c | TiO2-mp | na |  |  | 0 | SLG | FTO | 0.1 | 1.108 | 19.08 | 0.73 | 15.34 | 1.6
28689 | MA | na | na | 1 | 0 | 0 | Pb | 1 | I | na | 3 | 0 | Phenylethylammonium iodide | 1.4E-2 | DMF | na | na | 1 | 0 | 0 | 65 | 100 | na | 1 | 10 | 0 | Ag | na | 120 | Spiro-MeOTAD |  | TiO2-c | TiO2-mp | na |  |  | 0 | SLG | FTO | 0.1 | 1.122 | 18.29 | 0.78 | 15.93 | 1.6
28690 | MA | na | na | 1 | 0 | 0 | Pb | 1 | I | na | 3 | 0 | Phenylethylammonium iodide | 1.0999999999999999E-2 | DMF | na | na | 1 | 0 | 0 | 65 | 100 | na | 1 | 10 | 0 | Ag | na | 120 | Spiro-MeOTAD |  | TiO2-c | TiO2-mp | na |  |  | 0 | SLG | FTO | 0.1 | 1.115 | 18.53 | 0.76 | 15.77 | 1.6
28691 | MA | na | na | 1 | 0 | 0 | Pb | 1 | I | na | 3 | 0 | Phenylethylammonium iodide | 1.7000000000000001E-2 | DMF | na | na | 1 | 0 | 0 | 90 | na | na | 10 | 0 | 0 | Ag | na | 120 | Spiro-MeOTAD |  | TiO2-c | TiO2-mp | na |  |  | 0 | SLG | FTO | 0.1 | 1.11 | 20.35 | 0.76 | 17.15 | 1.6
28692 | MA | na | na | 1 | 0 | 0 | Pb | 1 | I | na | 3 | 0 | Phenylethylammonium iodide | 1.7000000000000001E-2 | DMF | na | na | 1 | 0 | 0 | 95 | na | na | 10 | 0 | 0 | Ag | na | 120 | Spiro-MeOTAD |  | TiO2-c | TiO2-mp | na |  |  | 0 | SLG | FTO | 0.1 | 1.12 | 21.07 | 0.74 | 17.4 | 1.6
28693 | MA | na | na | 1 | 0 | 0 | Pb | 1 | I | na | 3 | 0 | Phenylethylammonium iodide | 1.7000000000000001E-2 | DMF | na | na | 1 | 0 | 0 | 100 | na | na | 10 | 0 | 0 | Ag | na | 120 | Spiro-MeOTAD |  | TiO2-c | TiO2-mp | na |  |  | 0 | SLG | FTO | 0.1 | 1.12 | 22.33 | 0.75 | 18.53 | 1.6
28694 | MA | na | na | 1 | 0 | 0 | Pb | 1 | I | na | 3 | 0 | Phenylethylammonium iodide | 1.7000000000000001E-2 | DMF | na | na | 1 | 0 | 0 | 105 | na | na | 10 | 0 | 0 | Ag | na | 120 | Spiro-MeOTAD |  | TiO2-c | TiO2-mp | na |  |  | 0 | SLG | FTO | 0.1 | 1.12 | 21.58 | 0.74 | 17.9 | 1.6
28695 | MA | na | na | 1 | 0 | 0 | Pb | 1 | I | na | 3 | 0 | Phenylethylammonium iodide | 1.7000000000000001E-2 | DMF | na | na | 1 | 0 | 0 | 110 | na | na | 10 | 0 | 0 | Ag | na | 120 | Spiro-MeOTAD |  | TiO2-c | TiO2-mp | na |  |  | 0 | SLG | FTO | 0.1 | 1.12 | 21.38 | 0.73 | 17.37 | 1.6
28696 | MA | na | na | 1 | 0 | 0 | Pb | 1 | I | na | 3 | 0 | Phenylethylammonium iodide | 1.7000000000000001E-2 | DMF | na | na | 1 | 0 | 0 | 100 | na | na | 5 | 0 | 0 | Ag | na | 120 | Spiro-MeOTAD |  | TiO2-c | TiO2-mp | na |  |  | 0 | SLG | FTO | 0.1 | 1.12 | 20.98 | 0.75 | 17.62 | 1.6
28697 | MA | na | na | 1 | 0 | 0 | Pb | 1 | I | na | 3 | 0 | Phenylethylammonium iodide | 1.7000000000000001E-2 | DMF | na | na | 1 | 0 | 0 | 100 | na | na | 10 | 0 | 0 | Ag | na | 120 | Spiro-MeOTAD |  | TiO2-c | TiO2-mp | na |  |  | 0 | SLG | FTO | 0.1 | 1.11 | 21.35 | 0.76 | 18 | 1.6
28698 | MA | na | na | 1 | 0 | 0 | Pb | 1 | I | na | 3 | 0 | Phenylethylammonium iodide | 1.7000000000000001E-2 | DMF | na | na | 1 | 0 | 0 | 100 | na | na | 15 | 0 | 0 | Ag | na | 120 | Spiro-MeOTAD |  | TiO2-c | TiO2-mp | na |  |  | 0 | SLG | FTO | 0.1 | 1.13 | 21.25 | 0.77 | 18.32 | 1.6
28699 | MA | na | na | 1 | 0 | 0 | Pb | 1 | I | na | 3 | 0 | Phenylethylammonium iodide | 1.7000000000000001E-2 | DMF | na | na | 1 | 0 | 0 | 100 | na | na | 20 | 0 | 0 | Ag | na | 120 | Spiro-MeOTAD |  | TiO2-c | TiO2-mp | na |  |  | 0 | SLG | FTO | 0.1 | 1.12 | 21.12 | 0.75 | 17.85 | 1.6
28700 | MA | na | na | 1 | 0 | 0 | Pb | 1 | I | na | 3 | 0 | Phenylethylammonium iodide | 1.7000000000000001E-2 | DMF | na | na | 1 | 0 | 0 | 100 | na | na | 25 | 0 | 0 | Ag | na | 120 | Spiro-MeOTAD |  | TiO2-c | TiO2-mp | na |  |  | 0 | SLG | FTO | 0.1 | 1.1 | 21.13 | 0.75 | 17.34 | 1.6
28701 | MA | na | na | 1 | 0 | 0 | Pb | 1 | I | na | 3 | 0 |  |  | DMF | na | IPA | 1 | 0 | 1 |  | na | 100 |  | 0 | 40 | Ag | na | 100 | Polythiophene |  | C60 | BCP | na | 30 | 10 | 0 | SLG | ITO | 0.1 | 0.92 | 20.3 | 0.63 | 12.5 | 1.6
28702 | MA | na | na | 1 | 0 | 0 | Pb | 1 | I | na | 3 | 0 |  |  | DMF | na | IPA | 1 | 0 | 1 |  | na | 100 |  | 0 | 40 | Ag | na | 100 | Polythiophene |  | C60 | BCP | na | 40 | 10 | 0 | SLG | ITO | 0.1 | 0.97 | 20.2 | 0.75 | 14.7 | 1.6
28703 | MA | na | na | 1 | 0 | 0 | Pb | 1 | I | na | 3 | 0 |  |  | DMF | na | IPA | 1 | 0 | 1 |  | na | 100 |  | 0 | 40 | Ag | na | 100 | Polythiophene |  | C60 | BCP | na | 50 | 10 | 0 | SLG | ITO | 0.1 | 0.93 | 17.4 | 0.78 | 12.2 | 1.6
28704 | MA | na | na | 1 | 0 | 0 | Pb | 1 | I | na | 3 | 0 |  |  | DMF | na | IPA | 1 | 0 | 1 |  | na | 100 |  | 0 | 40 | Ag | na | 100 | Polythiophene |  | C60 | BCP | na | 40 | 5 | 0 | SLG | ITO | 0.1 | 0.94 | 19.9 | 0.73 | 13.6 | 1.6
28705 | MA | na | na | 1 | 0 | 0 | Pb | 1 | I | na | 3 | 0 |  |  | DMF | na | IPA | 1 | 0 | 1 |  | na | 100 |  | 0 | 40 | Ag | na | 100 | Polythiophene |  | C60 | BCP | na | 40 | 10 | 0 | SLG | ITO | 0.1 | 0.97 | 20.2 | 0.75 | 14.7 | 1.6
28706 | MA | na | na | 1 | 0 | 0 | Pb | 1 | I | na | 3 | 0 |  |  | DMF | na | IPA | 1 | 0 | 1 |  | na | 100 |  | 0 | 40 | Ag | na | 100 | Polythiophene |  | C60 | BCP | na | 40 | 15 | 0 | SLG | ITO | 0.1 | 0.93 | 18.6 | 0.72 | 12.7 | 1.6
28707 | MA | na | na | 1 | 0 | 0 | Pb | 1 | I | na | 3 | 0 | Cl |  | DMF | na | na | 1 | 0 | 0 | 100 | na | na | 120 | 0 | 0 | Au | na |  | CuSCN |  | TiO2-c | TiO2-mp | na | 70 |  | 0 | SLG | FTO | 0.1 | 0.77 | 12.3 | 0.6 | 5.7 | 1.6
28708 | MA | na | na | 1 | 0 | 0 | Pb | 1 | I | na | 3 | 0 | Cl |  | DMF | na | na | 1 | 0 | 0 | 100 | na | na | 120 | 0 | 0 | Au | na |  | CuSCN |  | TiO2-c | na | na | 70 | 0 | 0 | SLG | FTO | 0.1 | 0.79 | 12.1 | 0.71 | 6.8 | 1.6
28709 | MA | na | na | 1 | 0 | 0 | Pb | 1 | I | na | 3 | 0 | Cl |  | DMF | na | na | 1 | 0 | 0 | 100 | na | na | 120 | 0 | 0 | Au | na |  | Spiro-MeOTAD |  | TiO2-c | TiO2-mp | na | 70 |  | 0 | SLG | FTO | 0.1 | 0.99 | 15.4 | 0.71 | 10.9 | 1.6
28710 | MA | na | na | 1 | 0 | 0 | Pb | 1 | I | na | 3 | 0 | Cl |  | DMF | na | na | 1 | 0 | 0 | 100 | na | na | 120 | 0 | 0 | Au | na |  | Spiro-MeOTAD |  | TiO2-c | na | na | 70 | 0 | 0 | SLG | FTO | 0.1 | 0.98 | 14.8 | 0.71 | 10.4 | 1.6
28711 | MA | na | na | 1 | 0 | 0 | Pb | 1 | I | na | 3 | 0 |  |  | DMF | na | IPA | 1 | 0 | 1 |  | na | 70 |  | 0 | 30 | Au | na |  | Spiro-MeOTAD |  | TiO2-c | TiO2-np | na |  |  | 0 | SLG | FTO | 0.2 | 0.97 | 16.8 | 0.68 | 11 | 1.6
28712 | MA | na | na | 1 | 0 | 0 | Pb | 1 | I | na | 3 | 0 |  |  | DMF | na | IPA | 1 | 0 | 1 |  | na | 70 |  | 0 | 30 | Au | na |  | Spiro-MeOTAD |  | TiO2-c | TiO2-np | na |  |  | 0 | SLG | FTO | 0.2 | 1 | 16.8 | 0.71 | 11.9 | 1.6
28713 | MA | na | na | 1 | 0 | 0 | Pb | 1 | I | na | 3 | 0 |  |  | DMF | na | IPA | 1 | 0 | 1 |  | na | 70 |  | 0 | 30 | Au | na |  | Spiro-MeOTAD |  | TiO2-c | TiO2-np | na |  |  | 0 | SLG | FTO | 0.2 | 0.93 | 17.2 | 0.71 | 11.4 | 1.6
28714 | Cs | FA | MA | 0.05 | 0.79 | 0.16 | Pb | 1 | Br | I | 0.51 | 2.4900000000000002 | KI |  | DMF | DMSO | na | 4 | 1 | 0 | 120 | na | na | 50 | 0 | 0 | Au | na | 60 | Spiro-MeOTAD |  | SnO2-np | na | na |  | 0 | 0 | SLG | FTO | 0.1 | 1.06 | 1.09 | 0.28 | 0.32
28715 | Cs | FA | MA | 0.05 | 0.79 | 0.16 | Pb | 1 | Br | I | 0.51 | 2.4900000000000002 | KI |  | DMF | DMSO | na | 4 | 1 | 0 | 120 | na | na | 50 | 0 | 0 | Au | na | 60 | Spiro-MeOTAD |  | SnO2-np | na | na |  | 0 | 0 | SLG | FTO | 0.1 | 1.07 | 20.51 | 0.54 | 11.85
28716 | Cs | FA | MA | 0.05 | 0.79 | 0.16 | Pb | 1 | Br | I | 0.51 | 2.4900000000000002 | KI |  | DMF | DMSO | na | 4 | 1 | 0 | 120 | na | na | 50 | 0 | 0 | Au | na | 60 | Spiro-MeOTAD |  | SnO2-np | na | na |  | 0 | 0 | SLG | FTO | 0.1 | 1.12 | 21.58 | 0.74 | 17.87
28717 | Cs | FA | MA | 0.05 | 0.79 | 0.16 | Pb | 1 | Br | I | 0.51 | 2.4900000000000002 | KI |  | DMF | DMSO | na | 4 | 1 | 0 | 120 | na | na | 50 | 0 | 0 | Au | na | 60 | Spiro-MeOTAD |  | SnO2-np | na | na |  | 0 | 0 | SLG | FTO | 0.1 | 1.08 | 20.98 | 0.72 | 16.33
28718 | MA | na | na | 1 | 0 | 0 | Pb | 1 | I | na | 3 | 0 | Cl |  | DMF | na | na | 1 | 0 | 0 | 100 | na | na | 50 | 0 | 0 | Ag | na |  | PEDOT:PSS |  | PCBM-60 | Bphen | na |  |  | 0 | SLG | ITO | 0.0725 | 0.91 | 19.61 | 0.71 | 12.67 | 1.6
28720 | MA | na | na | 1 | 0 | 0 | Pb | 1 | I | na | 3 | 0 | Cl |  | DMF | na | na | 1 | 0 | 0 | 100 | na | na | 50 | 0 | 0 | Ag | na |  | PEDOT:PSS |  | PCBM-60 | Bphen | na |  |  | 0 | SLG | ITO | 0.1 | 0.91 | 19.29 | 0.67 | 11.67 | 1.6
28722 | MA | na | na | 1 | 0 | 0 | Pb | 1 | I | na | 3 | 0 | Cl |  | DMF | na | na | 1 | 0 | 0 | 100 | na | na | 50 | 0 | 0 | Ag | na |  | PEDOT:PSS |  | PCBM-60 | Bphen | na |  |  | 0 | SLG | ITO | 4 | 0.87 | 14.22 | 0.52 | 6.43 | 1.6
28724 | Cs | FA | na | 0.17 | 0.83 | 0 | Pb | 1 | I | na | 3 | 0 |  |  | DMF | DMSO | na | 4 | 1 | 0 |  | na | na |  | 0 | 0 | Au | na |  | Spiro-MeOTAD |  | SnO2-c | na | na | 40 | 0 | 0 | SLG | FTO | 0.125 | 1.053 | 21.56 | 0.726 | 16.47
28725 | Cs | FA | na | 0.17 | 0.83 | 0 | Pb | 1 | I | na | 3 | 0 | GuI | 0.02 | DMF | DMSO | na | 4 | 1 | 0 |  | na | na |  | 0 | 0 | Au | na |  | Spiro-MeOTAD |  | SnO2-c | na | na | 40 | 0 | 0 | SLG | FTO | 0.125 | 1.05 | 21.8 | 0.74 | 17.02
28726 | Cs | FA | na | 0.17 | 0.83 | 0 | Pb | 1 | I | na | 3 | 0 | GuI | 0.05 | DMF | DMSO | na | 4 | 1 | 0 |  | na | na |  | 0 | 0 | Au | na |  | Spiro-MeOTAD |  | SnO2-c | na | na | 40 | 0 | 0 | SLG | FTO | 0.125 | 1.05 | 21.48 | 0.69 | 15.5
28727 | Cs | FA | na | 0.17 | 0.83 | 0 | Pb | 1 | I | na | 3 | 0 | GuI | 0.1 | DMF | DMSO | na | 4 | 1 | 0 |  | na | na |  | 0 | 0 | Au | na |  | Spiro-MeOTAD |  | SnO2-c | na | na | 40 | 0 | 0 | SLG | FTO | 0.125 | 1.06 | 20.59 | 0.682 | 14.87
28729 | MA | na | na | 1 | 0 | 0 | Pb | 1 | I | na | 3 | 0 | Cl |  | DMF | na | na | 1 | 0 | 0 | 100 | na | na | 45 | 0 | 0 | Au | na | 80 | Spiro-MeOTAD |  | TiO2 | Al2O3-mp | na |  |  | 0 | SLG | FTO | 0.0625 | 1 | 17.7 | 0.61 | 10 | 1.6
28730 | MA | na | na | 1 | 0 | 0 | Pb | 1 | I | na | 3 | 0 | Cl |  | DMF | na | na | 1 | 0 | 0 | 100 | na | na | 45 | 0 | 0 | Au | na | 80 | Spiro-MeOTAD |  | Graphene | Al2O3-mp | na |  |  | 0 | SLG | FTO | 0.0625 | 0.9 | 14.6 | 0.48 | 5.9 | 1.6
28731 | MA | na | na | 1 | 0 | 0 | Pb | 1 | I | na | 3 | 0 | Cl |  | DMF | na | na | 1 | 0 | 0 | 100 | na | na | 45 | 0 | 0 | Au | na | 80 | Spiro-MeOTAD |  | Al2O3-mp | na | na |  | 0 | 0 | SLG | FTO | 0.0625 | 0.95 | 10.8 | 0.37 | 3.7 | 1.6
28732 | MA | na | na | 1 | 0 | 0 | Pb | 1 | I | na | 3 | 0 | Cl |  | DMF | na | na | 1 | 0 | 0 | 100 | na | na | 45 | 0 | 0 | Au | na | 80 | Spiro-MeOTAD |  | TiO2-c | Al2O3-mp | na |  |  | 0 | SLG | FTO | 0.0625 | 1 | 21.4 | 0.7 | 14.1 | 1.6
28733 | Cs | na | na | 1 | 0 | 0 | Pb | 1 | I | na | 3 | 0 | Cl |  | DMF | DMSO | na | 4 | 1 | 0 | 90 | na | na | 20 | 0 | 0 | Al | na | 100 | PTAA |  | PCBM-60 | C60 | BCP |  |  |  | SLG | ITO | 0.1 | 1.08 | 14.9 | 0.7 | 11.4
28734 | Cs | na | na | 1 | 0 | 0 | Pb | 1 | I | na | 3 | 0 | Cl |  | DMF | DMSO | na | 4 | 1 | 0 | 90 | na | na | 20 | 0 | 0 | Al | na | 100 | PTAA |  | PCBM-60 | C60 | BCP |  |  |  | SLG | ITO | 0.1 | 1 | 14.2 | 0.73 | 10.4
28735 | Cs | na | na | 1 | 0 | 0 | Pb | 1 | I | na | 3 | 0 | Cl |  | DMF | DMSO | na | 4 | 1 | 0 | 90 | na | na | 20 | 0 | 0 | Al | na | 100 | PTAA |  | PCBM-60 | C60 | BCP |  |  |  | SLG | ITO | 0.1 | 1.01 | 15.2 | 0.7 | 8.8
28736 | Cs | na | na | 1 | 0 | 0 | Pb | 1 | I | na | 3 | 0 | Cl |  | DMF | DMSO | na | 4 | 1 | 0 | 90 | na | na | 20 | 0 | 0 | Al | na | 100 | PTAA |  | PCBM-60 | C60 | BCP |  |  |  | SLG | ITO | 0.1 | 0.92 | 10.2 | 0.52 | 4.9
28737 | MA | na | na | 1 | 0 | 0 | Pb | 1 | Br | I | 2 | 1 |  |  | DMF | na | na | 1 | 0 | 0 | 70 | na | 150 | 30 | 0 | 30 | Au | na | 60 | Spiro-MeOTAD |  | TiO2-c | C60 | na |  |  | 0 | SLG | FTO | 0.09 | 1.02 | 22.04 | 0.727 | 16.28
28738 | MA | na | na | 1 | 0 | 0 | Pb | 1 | I | na | 3 | 0 |  |  | DMF | na | na | 1 | 0 | 0 | 70 | na | 150 | 30 | 0 | 30 | Au | na | 60 | Spiro-MeOTAD |  | TiO2-c | C60 | na |  |  | 0 | SLG | FTO | 0.09 | 0.96 | 22.73 | 0.74 | 16.15 | 1.6
28739 | MA | na | na | 1 | 0 | 0 | Pb | 1 | I | SCN | 1 |  |  |  | DMF | na | na | 1 | 0 | 0 | 70 | na | 150 | 30 | 0 | 30 | Au | na | 60 | Spiro-MeOTAD |  | TiO2-c | C60 | na |  |  | 0 | SLG | FTO | 0.09 | 0.91 | 20.32 | 0.56 | 10.24
28740 | MA | na | na | 1 | 0 | 0 | Pb | 1 | Br | I | 0.81 | 2.19 |  |  | DMF | na | IPA | 1 | 0 | 1 |  | na | 100 |  | 0 |  | Ag | na | 100 | PTAA |  | PCBM-60 | AZO-np | na | 70 |  | 0 | SLG | ITO | 0.26 | 1.17 | 16.46 | 0.78 | 15.11 | 1.71
28741 | MA | na | na | 1 | 0 | 0 | Pb | 1 | Br | I | 0.81 | 2.19 |  |  | DMF | na | IPA | 1 | 0 | 1 |  | na | 100 |  | 0 |  | Ag | na | 100 | PTAA |  | PCB-C4 | na | na | 70 | 0 | 0 | SLG | ITO | 0.26 | 1.12 | 16.68 | 0.78 | 14.82 | 1.71
28742 | MA | na | na | 1 | 0 | 0 | Pb | 1 | Br | I | 0.81 | 2.19 |  |  | DMF | na | IPA | 1 | 0 | 1 |  | na | 100 |  | 0 |  | Ag | na | 100 | PTAA |  | PCB-C8 | na | na | 70 | 0 | 0 | SLG | ITO | 0.26 | 1.12 | 16.52 | 0.78 | 14.37 | 1.71
28743 | MA | na | na | 1 | 0 | 0 | Pb | 1 | Br | I | 0.81 | 2.19 |  |  | DMF | na | IPA | 1 | 0 | 1 |  | na | 100 |  | 0 |  | Ag | na | 100 | PTAA |  | PCB-C12 | na | na | 70 | 0 | 0 | SLG | ITO | 0.26 | 1.11 | 16.75 | 0.51 | 9.44 | 1.71
28744 | MA | na | na | 1 | 0 | 0 | Pb | 1 | Br | I | 0.81 | 2.19 |  |  | DMF | na | IPA | 1 | 0 | 1 |  | na | 100 |  | 0 |  | Ag | na | 100 | PTAA |  | C60MC12 | AZO-np | na |  | 70 | 0 | SLG | ITO | 0.26 | 1.24 | 17.45 | 0.77 | 16.7 | 1.71
28745 | Cs | FA | na | 0.15 | 0.85 | 0 | Pb | 1 | I | na | 3 | 0 |  |  | DMF | DMSO | na | 7 | 3 | 0 | 170 | na | na | 20 | 0 | 0 | Ag | na | 150 | Spiro-MeOTAD | 200 | TiO2-c | na | na | 50 | 0 | 0 | SLG | FTO | 0.12 | 1.02 | 21.61 | 0.69 | 15.2
28746 | Cs | FA | na | 0.15 | 0.85 | 0 | Pb | 1 | I | na | 3 | 0 |  |  | DMF | DMSO | na | 7 | 3 | 0 | 170 | na | na | 20 | 0 | 0 | Ag | na | 150 | Spiro-MeOTAD | 200 | TiO2-c | na | na | 50 | 0 | 0 | SLG | FTO | 0.12 | 1.06 | 21.88 | 0.76 | 17.6
28747 | Cs | FA | na | 0.15 | 0.85 | 0 | Pb | 1 | I | na | 3 | 0 |  |  | DMF | DMSO | na | 7 | 3 | 0 | 170 | na | na | 20 | 0 | 0 | Ag | na | 150 | Spiro-MeOTAD | 200 | TiO2-c | na | na | 50 | 0 | 0 | SLG | FTO | 0.12 | 1.04 | 21.59 | 0.78 | 17.5
28748 | Cs | FA | na | 0.15 | 0.85 | 0 | Pb | 1 | I | na | 3 | 0 |  |  | DMF | DMSO | na | 7 | 3 | 0 | 170 | na | na | 20 | 0 | 0 | Ag | na | 150 | Spiro-MeOTAD | 200 | TiO2-c | na | na | 50 | 0 | 0 | SLG | FTO | 0.12 | 1.06 | 21.55 | 0.78 | 17.7
28749 | Cs | FA | na | 0.15 | 0.85 | 0 | Pb | 1 | I | na | 3 | 0 |  |  | DMF | DMSO | na | 7 | 3 | 0 | 170 | na | na | 20 | 0 | 0 | Ag | na | 150 | Spiro-MeOTAD | 200 | TiO2-c | na | na | 50 | 0 | 0 | SLG | FTO | 0.12 | 1.08 | 22.1 | 0.75 | 17.8
28750 | Cs | FA | MA | 0.05 | 0.79 | 0.16 | Pb | 1 | Br | I | 0.51 | 2.4900000000000002 | RbI | 1 mol% | DMF | DMSO | na | 9 | 1 | 0 | 100 | na | na | 15 | 0 | 0 | Au | na | 100 | Spiro-MeOTAD |  | TiO2-c | TiO2-mp | na |  |  | 0 | SLG | FTO | 0.2 | 1.082 | 22.3 | 0.683 | 16.5 | 1.63
28751 | Cs | FA | MA | 0.05 | 0.79 | 0.16 | Pb | 1 | Br | I | 0.51 | 2.4900000000000002 | RbI | 1 mol% | DMF | DMSO | na | 9 | 1 | 0 | 100 | na | na | 15 | 0 | 0 | Au | na | 100 | Spiro-MeOTAD |  | TiO2-c | TiO2-mp | na |  |  | 0 | SLG | FTO | 0.2 | 1.16 | 14.5 | 0.705 | 11.9 | 1.84
28752 | MA | na | na | 1 | 0 | 0 | Pb | 1 | I | na | 3 | 0 |  |  | GBL | na | na | 1 | 0 | 0 | 100 | na | na | 15 | 0 | 0 | Al | na |  | NiO-c | 40 | C60 | ZnO-c | na | 20 | 10 | 0 | SLG | ITO | 0.06 | 1.02 | 21.96 | 0.682 | 15.3 | 1.6
28753 | MA | na | na | 1 | 0 | 0 | Pb | 1 | I | na | 3 | 0 |  |  | GBL | na | na | 1 | 0 | 0 | 100 | na | na | 15 | 0 | 0 | Al | na |  | NiO-c | 40 | C60 | BCP | na | 20 | 10 | 0 | SLG | ITO | 0.06 | 1.02 | 20.18 | 0.695 | 14.3 | 1.6
28754 | MA | na | na | 1 | 0 | 0 | Pb | 1 | I | na | 3 | 0 |  |  | GBL | na | na | 1 | 0 | 0 | 100 | na | na | 15 | 0 | 0 | Al | na |  | PEDOT:PSS | 40 | C60 | BCP | na | 20 | 10 | 0 | SLG | ITO | 0.06 | 0.86 | 18.54 | 0.75 | 11.9 | 1.6
28756 | MA | na | na | 1 | 0 | 0 | Pb | 1 | I | na | 3 | 0 | DEACl | 0.4 | DMF | na | na | 1 | 0 | 0 | 90 | na | na | 10 | 0 | 0 | Ag | na | 140 | PEDOT:PSS |  | PCBM-60 | na | na |  | 0 | 0 | SLG | ITO | 0.12 | 0.962 | 21.743 | 0.676 | 14.15 | 1.6
28757 | MA | na | na | 1 | 0 | 0 | Pb | 1 | I | na | 3 | 0 | DEACl | 0.4 | DMF | na | na | 1 | 0 | 0 | 90 | na | na | 10 | 0 | 0 | Ag | na | 140 | PEDOT:PSS |  | PCBM-60 | MoS2 | na |  | 2 | 0 | SLG | ITO | 0.12 | 1.017 | 21.814 | 0.7 | 15.62 | 1.6
28758 | MA | na | na | 1 | 0 | 0 | Pb | 1 | I | na | 3 | 0 | DEACl | 0.4 | DMF | na | na | 1 | 0 | 0 | 90 | na | na | 10 | 0 | 0 | Ag | na | 140 | PEDOT:PSS |  | PCBM-60 | MoS2 | na |  | 3 | 0 | SLG | ITO | 0.12 | 1.062 | 22.423 | 0.71 | 16.89 | 1.6
28759 | MA | na | na | 1 | 0 | 0 | Pb | 1 | I | na | 3 | 0 | DEACl | 0.4 | DMF | na | na | 1 | 0 | 0 | 90 | na | na | 10 | 0 | 0 | Ag | na | 140 | PEDOT:PSS |  | PCBM-60 | MoS2 | na |  | 5 | 0 | SLG | ITO | 0.12 | 0.917 | 15.392 | 0.56 | 7.94 | 1.6
28760 | MA | na | na | 1 | 0 | 0 | Pb | 1 | I | na | 3 | 0 |  |  | DMF | na | IPA | 1 | 0 | 1 |  | na | 80 |  | 0 | 30 | Au | na | 80 | Spiro-MeOTAD |  | TiO2-c | TiO2-mp | na |  |  | 0 | SLG | FTO | 0.1 | 0.95 | 21.03 | 0.7 | 14.01 | 1.6
28761 | MA | na | na | 1 | 0 | 0 | Pb | 1 | I | na | 3 | 0 | CuBr | 0.02 | DMF | na | IPA | 1 | 0 | 1 |  | na | 80 |  | 0 | 30 | Au | na | 80 | Spiro-MeOTAD |  | TiO2-c | TiO2-mp | na |  |  | 0 | SLG | FTO | 0.1 | 0.95 | 22.92 | 0.72 | 15.61 | 1.6
28762 | MA | na | na | 1 | 0 | 0 | Pb | 1 | I | na | 3 | 0 | CuI | 0.02 | DMF | na | IPA | 1 | 0 | 1 |  | na | 80 |  | 0 | 30 | Au | na | 80 | Spiro-MeOTAD |  | TiO2-c | TiO2-mp | na |  |  | 0 | SLG | FTO | 0.1 | 0.99 | 21.81 | 0.71 | 15.25 | 1.6
28763 | MA | na | na | 1 | 0 | 0 | Pb | 1 | I | na | 3 | 0 | NaI | 0.02 | DMF | na | IPA | 1 | 0 | 1 |  | na | 80 |  | 0 | 30 | Au | na | 80 | Spiro-MeOTAD |  | TiO2-c | TiO2-mp | na |  |  | 0 | SLG | FTO | 0.1 | 0.9 | 22.97 | 0.73 | 15.14 | 1.6
28764 | MA | na | na | 1 | 0 | 0 | Pb | 1 | I | na | 3 | 0 | AgI | 0.02 | DMF | na | IPA | 1 | 0 | 1 |  | na | 80 |  | 0 | 30 | Au | na | 80 | Spiro-MeOTAD |  | TiO2-c | TiO2-mp | na |  |  | 0 | SLG | FTO | 0.1 | 1.02 | 19.24 | 0.72 | 14.18 | 1.6
28765 | FA | MA | na | 0.98 | 0.02 | 0 | Pb | 1 | Br | I | 0.06 | 2.94 |  |  | DMF | DMSO | na | 4 | 1 | 0 | 100 | na | na | 90 | 0 | 0 | Au | na | 80 | FeS2 |  | TiO2-c | TiO2-mp | na |  | 200 | 0 | SLG | FTO | 0.1 | 0.935 | 17.72 | 0.677 | 11.22
28766 | FA | MA | na | 0.98 | 0.02 | 0 | Pb | 1 | Br | I | 0.06 | 2.94 |  |  | DMF | DMSO | na | 4 | 1 | 0 | 100 | na | na | 90 | 0 | 0 | Au | na | 80 | na |  | TiO2-c | TiO2-mp | na |  | 200 | 0 | SLG | FTO | 0.1 | 0.936 | 12.57 | 0.772 | 9.11
28767 | FA | MA | na | 0.98 | 0.02 | 0 | Pb | 1 | Br | I | 0.06 | 2.94 |  |  | DMF | DMSO | na | 4 | 1 | 0 | 100 | na | na | 90 | 0 | 0 | Au | na | 80 | Spiro-MeOTAD |  | TiO2-c | TiO2-mp | na |  | 200 | 0 | SLG | FTO | 0.1 | 1.02 | 22.06 | 0.75 | 16.87
28768 | MA | na | na | 1 | 0 | 0 | Pb | 1 | I | na | 3 | 0 |  |  | DMSO | GBL | na | 3 | 7 | 0 | 100 | na | na | 10 | 0 | 0 | Ag | na | 150 | NiO-c |  | N2200 | bis-C60 | na |  |  | 0 | SLG | ITO | 0.112 | 1.06 | 19.3 | 0.734 | 15.02 | 1.6
28770 | MA | na | na | 1 | 0 | 0 | Pb | 1 | I | na | 3 | 0 |  |  | DMSO | GBL | na | 3 | 7 | 0 | 100 | na | na | 10 | 0 | 0 | Ag | na | 150 | NiO-c |  | PCBM-60 | bis-C60 | na |  |  | 0 | SLG | ITO | 0.112 | 1.08 | 20.2 | 0.76 | 16.62 | 1.6
28771 | FA | MA | na | 0.25 | 0.75 | 0 | Pb | 1 | I | na | 3 | 0 | Cl |  | DMF | na | IPA | 1 | 0 | 1 |  | na | 100 |  | 0 | 10 | Ag | na | 100 | NiO-c |  | PCBM-60 | BCP | na |  |  | 0 | SLG | FTO | 0.075 | 1.12 | 23.7 | 0.76 | 19.6
28772 | FA | MA | na | 0.25 | 0.75 | 0 | Pb | 1 | I | na | 3 | 0 | Cl |  | DMF | na | IPA | 1 | 0 | 1 |  | na | 100 |  | 0 | 10 | Ag | na | 100 | NiO-c |  | PCBM-60 | BCP | na |  |  | 0 | SLG | FTO | 0.075 | 1.05 | 21.2 | 0.72 | 16.1
28773 | FA | MA | na | 0.25 | 0.75 | 0 | Pb | 1 | I | na | 3 | 0 | Cl |  | DMF | na | IPA | 1 | 0 | 1 |  | na | 100 |  | 0 | 10 | Ag | na | 100 | NiO-c |  | PCBM-60 | BCP | na |  |  | 0 | SLG | FTO | 0.075 | 1.11 | 22.9 | 0.76 | 9.4
28774 | FA | MA | na | 0.25 | 0.75 | 0 | Pb | 1 | I | na | 3 | 0 | Cl |  | DMF | na | IPA | 1 | 0 | 1 |  | na | 100 |  | 0 | 10 | Ag | na | 100 | PEDOT:PSS |  | PCBM-60 | BCP | na |  |  | 0 | SLG | FTO | 0.075 | 0.95 | 20.8 | 0.73 | 14.3
28775 | MA | na | na | 1 | 0 | 0 | Pb | 1 | I | na | 3 | 0 |  |  | NMP | na | na | 1 | 0 | 0 | 100 | na | na | 10 | 0 | 0 | Ag | na | 90 | NiO-np |  | PCBM-60 | Zr(acac)4 | na |  |  | 0 | PEN | ITO | 0.0576 | 1.05 | 17.14 | 0.8 | 14.36 | 1.6
28776 | MA | na | na | 1 | 0 | 0 | Pb | 1 | I | na | 3 | 0 |  |  | NMP | na | na | 1 | 0 | 0 | 100 | na | na | 10 | 0 | 0 | Ag | na | 90 | NiO-np |  | PCBM-60 | Zr(acac)4 | na |  |  | 0 | PEN | ITO | 0.0576 | 1.09 | 18.11 | 0.81 | 16 | 1.6
28777 | FA | MA | na | 0.85 | 0.15 | 0 | Pb | 1 | Br | I | 0.45 | 2.5499999999999998 |  |  | DMF | DMSO | na | 4 | 1 | 0 | 100 | na | na | 30 | 0 | 0 | Au | na | 80 | Spiro-MeOTAD |  | TiO2-c | TiO2-mp | na |  |  | 0 | SLG | FTO | 0.126 | 1.09 | 21.13 | 0.75 | 17.3
28778 | FA | MA | na | 0.85 | 0.15 | 0 | Pb | 1 | Br | I | 0.45 | 2.5499999999999998 |  |  | DMF | DMSO | na | 4 | 1 | 0 | 100 | na | na | 30 | 0 | 0 | Au | na | 80 | Y1 |  | TiO2-c | TiO2-mp | na |  |  | 0 | SLG | FTO | 0.126 | 1.06 | 16.57 | 0.63 | 11.1
28779 | FA | MA | na | 0.85 | 0.15 | 0 | Pb | 1 | Br | I | 0.45 | 2.5499999999999998 |  |  | DMF | DMSO | na | 4 | 1 | 0 | 100 | na | na | 30 | 0 | 0 | Au | na | 80 | Y2 |  | TiO2-c | TiO2-mp | na |  |  | 0 | SLG | FTO | 0.126 | 1 | 11.01 | 0.55 | 6
28780 | FA | MA | na | 0.85 | 0.15 | 0 | Pb | 1 | Br | I | 0.45 | 2.5499999999999998 |  |  | DMF | DMSO | na | 4 | 1 | 0 | 100 | na | na | 30 | 0 | 0 | Au | na | 80 | Y3 |  | TiO2-c | TiO2-mp | na |  |  | 0 | SLG | FTO | 0.126 | 1 | 12.62 | 0.56 | 7.1
28781 | FA | MA | na | 0.85 | 0.15 | 0 | Pb | 1 | Br | I | 0.45 | 2.5499999999999998 |  |  | DMF | DMSO | na | 4 | 1 | 0 | 100 | na | na | 30 | 0 | 0 | Au | na | 80 | na |  | TiO2-c | TiO2-mp | na |  |  | 0 | SLG | FTO | 0.126 | 0.014 | 0.52 | 0.42 | 3
28782 | MA | na | na | 1 | 0 | 0 | Pb | 1 | I | na | 3 | 0 | HCl |  | DMF | na | na | 1 | 0 | 0 | 100 | na | na | 5 | 0 | 0 | Ag | na | 120 | Spiro-MeOTAD |  | TiO2-c | na | na |  | 0 | 0 | SLG | FTO | 0.1 | 1.02 | 20.08 | 0.697 | 14.28 | 1.6
28783 | MA | na | na | 1 | 0 | 0 | Pb | 1 | I | na | 3 | 0 |  |  | DMF | na | IPA | 1 | 0 | 1 |  | na | 100 |  | 0 | 5 | Ag | na | 120 | Spiro-MeOTAD |  | TiO2-c | na | na |  | 0 | 0 | SLG | FTO | 0.1 | 1.01 | 21.5 | 0.68 | 14.76 | 1.6
28789 | MA | na | na | 1 | 0 | 0 | Sn | 1 | Br | na | 3 | 0 |  |  | na | na | na | 1 | 0 | 0 |  | na | na |  | 0 | 0 | Au | na | 60 | Spiro-MeOTAD |  | TiO2-c | na | na |  | 0 | 0 | SLG | FTO | 0.1 | 0.236 | 0.03 | 0.26 | 0
28790 | MA | na | na | 1 | 0 | 0 | Sn | 1 | Br | na | 3 | 0 |  |  | na | na | na | 1 | 0 | 0 |  | na | na |  | 0 | 0 | Au | na | 60 | C60 |  | TiO2-c | na | na |  | 0 | 0 | SLG | FTO | 0.1 | 0.509 | 1.04 | 0.42 | 0.22
28791 | MA | na | na | 1 | 0 | 0 | Sn | 1 | Br | na | 3 | 0 |  |  | na | na | na | 1 | 0 | 0 |  | na | na |  | 0 | 0 | Au | na | 60 | P3HT |  | TiO2-c | na | na |  | 0 | 0 | SLG | FTO | 0.1 | 0.415 | 2.05 | 0.41 | 0.35
28792 | MA | na | na | 1 | 0 | 0 | Sn | 1 | Br | na | 3 | 0 |  |  | na | na | na | 1 | 0 | 1 |  | na | 130 |  | 0 | 5 | Au | na | 60 | P3HT |  | TiO2-c | na | na |  | 0 | 0 | SLG | FTO | 0.1 | 0.5 | 0.57 | 0.49 | 0.14
28793 | MA | na | na | 1 | 0 | 0 | Sn | 1 | Br | na | 3 | 0 |  |  | na | na | na | 1 | 0 | 1 |  | na | 140 |  | 0 | 5 | Au | na | 60 | P3HT |  | TiO2-c | na | na |  | 0 | 0 | SLG | FTO | 0.1 | 0.487 | 0.52 | 0.49 | 0.11
28794 | MA | na | na | 1 | 0 | 0 | Sn | 1 | Br | na | 3 | 0 |  |  | na | na | na | 1 | 0 | 1 |  | na | 150 |  | 0 | 5 | Au | na | 60 | P3HT |  | TiO2-c | na | na |  | 0 | 0 | SLG | FTO | 0.1 | 0.498 | 4.27 | 0.491 | 1.12
28795 | MA | na | na | 1 | 0 | 0 | Pb | 1 | I | na | 3 | 0 |  |  | DMF | na | IPA | 1 | 0 | 1 |  | na | na |  | 0 | 0 | Carbon | na | 10000 | na |  | TiO2-c | TiO2-mp | ZrO2-mp |  | 60 | 1000 | SLG | FTO | 0.13 | 0.839 | 13.7 | 0.64 | 7.36 | 1.6
28796 | MA | na | na | 1 | 0 | 0 | Pb | 1 | I | na | 3 | 0 |  |  | DMF | na | IPA | 1 | 0 | 1 |  | na | na |  | 0 | 0 | Carbon | na | 10000 | na |  | TiO2-c | TiO2-mp | ZrO2-mp |  | 60 | 1000 | SLG | FTO | 0.13 | 0.87 | 20.1 | 0.61 | 10.64 | 1.6
28801 | FA | na | na | 1 | 0 | 0 | Pb | 1 | I | na | 3 | 0 | Cl |  | DMF | na | IPA | 1 | 0 | 1 | 90 | na | 110 | 15 | 0 | 15 | Au | na | 100 | Spiro-MeOTAD |  | SnO2-c | na | na |  | 0 | 0 | SLG | ITO | 0.102 | 1.068 | 21.4 | 0.69 | 15.76 | 1.48
28802 | Cs | FA | na | 0.1 | 0.9 | 0 | Pb | 1 | I | na | 3 | 0 | Cl |  | DMF | na | IPA | 1 | 0 | 1 | 90 | na | 110 | 15 | 0 | 15 | Au | na | 100 | Spiro-MeOTAD |  | SnO2-c | na | na |  | 0 | 0 | SLG | ITO | 0.102 | 1.11 | 22.63 | 0.74 | 18.66
28803 | Cs | FA | MA | 0.1 | 0.65 | 0.25 | Pb | 1 | I | na | 3 | 0 | Cl |  | DMF | na | IPA | 1 | 0 | 1 | 90 | na | 110 | 15 | 0 | 15 | Au | na | 100 | Spiro-MeOTAD |  | SnO2-c | na | na |  | 0 | 0 | SLG | ITO | 0.102 | 1.12 | 23.35 | 0.76 | 19
28804 | MA | na | na | 1 | 0 | 0 | Pb | 1 | I | na | 3 | 0 |  |  | DMF | na | na | 1 | 0 | 0 | 100 | na | na | 105 | 0 | 0 | Au | na | 70 | Spiro-MeOTAD |  | TiO2-c | na | na |  | 0 | 0 | SLG | FTO | 0.06 | 0.86 | 14.31 | 0.71 | 8.69 | 1.6
28805 | MA | na | na | 1 | 0 | 0 | Pb | 1 | I | na | 3 | 0 |  |  | DMF | na | na | 1 | 0 | 0 | 100 | na | na | 105 | 0 | 0 | Au | na | 70 | Spiro-MeOTAD |  | TiO2-c | Al2O3-nt | na |  |  | 0 | SLG | FTO | 0.06 | 0.99 | 13.91 | 0.67 | 9.22 | 1.6
28806 | MA | na | na | 1 | 0 | 0 | Pb | 1 | I | na | 3 | 0 |  |  | DMF | na | na | 1 | 0 | 0 | 100 | na | na | 105 | 0 | 0 | Au | na | 70 | Spiro-MeOTAD |  | TiO2-c | Al2O3-nt | na |  |  | 0 | SLG | FTO | 0.06 | 0.99 | 10.1 | 0.63 | 6.23 | 1.6
28807 | MA | na | na | 1 | 0 | 0 | Pb | 1 | I | na | 3 | 0 |  |  | DMF | na | na | 1 | 0 | 0 | 100 | na | na | 105 | 0 | 0 | Au | na | 70 | Spiro-MeOTAD |  | TiO2-c | Al2O3-nt | na |  |  | 0 | SLG | FTO | 0.06 | 0.98 | 6.83 | 0.7 | 4.68 | 1.6
28808 | MA | na | na | 1 | 0 | 0 | Pb | 1 | I | na | 3 | 0 |  |  | DMF | na | IPA | 1 | 0 | 1 | 70 | na | 100 | 1 | 0 | 30 | Au | na | 80 | Spiro-MeOTAD |  | TiO2-c | TiO2-mp | na |  | 50 | 0 | SLG | FTO | 0.1 | 0.78 | 2 | 0.42 | 2 | 1.6
28809 | MA | na | na | 1 | 0 | 0 | Pb | 1 | I | na | 3 | 0 |  |  | DMF | na | IPA | 1 | 0 | 1 | 70 | na | 100 | 1 | 0 | 30 | Au | na | 80 | Spiro-MeOTAD |  | TiO2-c | TiO2-mp | na |  | 100 | 0 | SLG | FTO | 0.1 | 0.94 | 18.54 | 0.62 | 11 | 1.6
28810 | MA | na | na | 1 | 0 | 0 | Pb | 1 | I | na | 3 | 0 |  |  | DMF | na | IPA | 1 | 0 | 1 | 70 | na | 100 | 1 | 0 | 30 | Au | na | 80 | Spiro-MeOTAD |  | TiO2-c | TiO2-mp | na |  | 300 | 0 | SLG | FTO | 0.1 | 0.93 | 13.5 | 0.55 | 8 | 1.6
28811 | MA | na | na | 1 | 0 | 0 | Pb | 1 | I | na | 3 | 0 |  |  | DMF | na | IPA | 1 | 0 | 1 | 70 | na | 100 | 1 | 0 | 30 | Au | na | 80 | Spiro-MeOTAD |  | TiO2-c | TiO2-mp | na |  | 500 | 0 | SLG | FTO | 0.1 | 0.92 | 12 | 0.55 | 6.5 | 1.6
28812 | MA | na | na | 1 | 0 | 0 | Pb | 1 | I | na | 3 | 0 |  |  | DMF | na | IPA | 1 | 0 | 1 | 70 | na | 100 | 1 | 0 | 30 | Au | na | 80 | Spiro-MeOTAD |  | TiO2-c | na | na | 100 | 0 | 0 | SLG | FTO | 0.1 | 0.92 | 13.8 | 0.36 | 4.6 | 1.6
28813 | MA | na | na | 1 | 0 | 0 | Pb | 1 | Br | I | 0.25 | 2.75 |  |  | DMF | DMSO | IPA | 11 | 1 | 1 | 70 | na | 100 | 10 | 0 | 10 | Au | na | 100 | Spiro-MeOTAD |  | TiO2-c | TiO2-mp | na |  |  | 0 | SLG | FTO | 0.1 | 0.98 | 14.88 | 0.68 | 11.52
28814 | MA | na | na | 1 | 0 | 0 | Pb | 1 | Br | I | 0.25 | 2.75 |  |  | DMF | DMSO | IPA | 11 | 1 | 1 | 70 | na | 100 | 10 | 0 | 10 | Au | na | 100 | Spiro-MeOTAD |  | TiO2-c | TiO2-mp | na |  |  | 0 | SLG | FTO | 0.1 | 1.01 | 17.58 | 0.69 | 12.62
28815 | MA | na | na | 1 | 0 | 0 | Pb | 1 | Br | I | 0.25 | 2.75 |  |  | DMF | DMSO | IPA | 11 | 1 | 1 | 70 | na | 100 | 10 | 0 | 10 | Au | na | 100 | Spiro-MeOTAD |  | TiO2-c | TiO2-mp | na |  |  | 0 | SLG | FTO | 0.1 | 1.01 | 16.73 | 0.66 | 11.53
28816 | MA | na | na | 1 | 0 | 0 | Pb | 1 | Br | I | 0.25 | 2.75 |  |  | DMF | DMSO | IPA | 11 | 1 | 1 | 70 | na | 100 | 10 | 0 | 10 | Au | na | 100 | Spiro-MeOTAD |  | TiO2-c | TiO2-mp | na |  |  | 0 | SLG | FTO | 0.1 |  |  |  | 11.66
28817 | MA | na | na | 1 | 0 | 0 | Pb | 1 | Br | I | 0.25 | 2.75 |  |  | DMF | DMSO | IPA | 11 | 1 | 1 | 70 | na | 100 | 10 | 0 | 10 | Au | na | 100 | Spiro-MeOTAD |  | TiO2-c | TiO2-mp | na |  |  | 0 | SLG | FTO | 0.1 |  |  |  | 12.92
28818 | MA | na | na | 1 | 0 | 0 | Pb | 1 | Br | I | 0.25 | 2.75 |  |  | DMF | DMSO | IPA | 11 | 1 | 1 | 70 | na | 100 | 10 | 0 | 10 | Au | na | 100 | Spiro-MeOTAD |  | TiO2-c | TiO2-mp | na |  |  | 0 | SLG | FTO | 0.1 |  |  |  | 12.11
28819 | MA | na | na | 1 | 0 | 0 | Pb | 1 | I | na | 3 | 0 | Cl |  | DMF | DMSO | na | 10 | 1 | 0 | 65 | 100 | na | 1 | 60 | 0 | Au | na |  | Spiro-MeOTAD |  | TiO2-c | TiO2-mp | na |  |  | 0 | SLG | FTO | 0.07 | 0.98 | 16 | 0.77 | 12.03 | 1.6
28820 | MA | na | na | 1 | 0 | 0 | Pb | 1 | I | na | 3 | 0 | Cl |  | DMF | DMSO | na | 10 | 1 | 0 | 65 | 100 | na | 1 | 60 | 0 | Mo | Ag |  | Spiro-MeOTAD |  | TiO2-c | TiO2-mp | na |  |  | 0 | SLG | FTO | 0.07 | 0.91 | 23 | 0.55 | 11.57 | 1.6
28821 | MA | na | na | 1 | 0 | 0 | Pb | 1 | I | na | 3 | 0 | Cl |  | DMF | DMSO | na | 10 | 1 | 0 | 65 | 100 | na | 1 | 60 | 0 | Au | na |  | Spiro-MeOTAD |  | TiO2-c | TiO2-mp | na |  |  | 0 | SLG | FTO | 0.07 | 0.84 | 12 | 0.59 | 5.92 | 1.6
28822 | MA | na | na | 1 | 0 | 0 | Pb | 1 | I | na | 3 | 0 | Cl |  | DMF | na | na | 1 | 0 | 0 | 80 | na | na | 30 | 0 | 0 | Au | na | 80 | TPA-Pc |  | TiO2-c | TiO2-mp | na |  |  | 0 | SLG | FTO | 0.15 | 0.63 | 14.4 | 0.35 | 3 | 1.7
28823 | FA | na | na | 1 | 0 | 0 | Pb | 1 | I | na | 3 | 0 |  |  | DMF | na | na | 1 | 0 | 0 | 170 | na | na | 10 | 0 | 0 | Au | na | 100 | Spiro-MeOTAD |  | TiO2-c | na | na |  | 0 | 0 | SLG | FTO | 0.06 | 1.039 | 18.89 | 0.72 | 11.45 | 1.48
28824 | FA | na | na | 1 | 0 | 0 | Pb | 1 | I | na | 3 | 0 |  |  | DMF | na | na | 1 | 0 | 0 | 170 | na | na | 5 | 0 | 0 | Au | na | 100 | Spiro-MeOTAD |  | TiO2-c | na | na |  | 0 | 0 | SLG | FTO | 0.06 | 1.03 | 19 | 0.72 | 14 | 1.48
28825 | FA | na | na | 1 | 0 | 0 | Pb | 1 | I | na | 3 | 0 |  |  | DMF | na | na | 1 | 0 | 0 | 170 | na | na | 1.6 | 0 | 0 | Au | na | 100 | Spiro-MeOTAD |  | TiO2-c | na | na |  | 0 | 0 | SLG | FTO | 0.06 | 1.04 | 17.5 | 0.72 | 13.5 | 1.48
28826 | FA | na | na | 1 | 0 | 0 | Pb | 1 | I | na | 3 | 0 |  |  | DMF | na | na | 1 | 0 | 0 | 170 | na | na | 0.6 | 0 | 0 | Au | na | 100 | Spiro-MeOTAD |  | TiO2-c | na | na |  | 0 | 0 | SLG | FTO | 0.06 | 1.05 | 18.5 | 0.72 | 14.2 | 1.48
28827 | FA | na | na | 1 | 0 | 0 | Pb | 1 | I | na | 3 | 0 |  |  | DMF | na | na | 1 | 0 | 0 | 170 | na | na | 10 | 0 | 0 | Au | na | 100 | Spiro-MeOTAD |  | TiO2-c | na | na |  | 0 | 0 | SLG | FTO | 0.06 | 1 | 18 | 0.7 | 12.5 | 1.48
28828 | FA | na | na | 1 | 0 | 0 | Pb | 1 | I | na | 3 | 0 |  |  | DMF | na | na | 1 | 0 | 0 | 170 | na | na | 5 | 0 | 0 | Au | na | 100 | Spiro-MeOTAD |  | TiO2-c | na | na |  | 0 | 0 | SLG | FTO | 0.06 | 1.02 | 18 | 0.69 | 13 | 1.48
28829 | FA | na | na | 1 | 0 | 0 | Pb | 1 | I | na | 3 | 0 |  |  | DMF | na | na | 1 | 0 | 0 | 170 | na | na | 1.6 | 0 | 0 | Au | na | 100 | Spiro-MeOTAD |  | TiO2-c | na | na |  | 0 | 0 | SLG | FTO | 0.06 | 1.03 | 17.5 | 0.7 | 12.5 | 1.48
28830 | FA | na | na | 1 | 0 | 0 | Pb | 1 | I | na | 3 | 0 |  |  | DMF | na | na | 1 | 0 | 0 | 170 | na | na | 0.6 | 0 | 0 | Au | na | 100 | Spiro-MeOTAD |  | TiO2-c | na | na |  | 0 | 0 | SLG | FTO | 0.06 | 1.04 | 18.5 | 0.69 | 13.5 | 1.48
28831 | MA | na | na | 1 | 0 | 0 | Pb | 1 | I | na | 3 | 0 | Cl |  | DMF | na | na | 1 | 0 | 0 | 90 | na | na | 60 | 0 | 0 | Ag | na | 100 | PEDOT:PSS |  | PCBM-60 | LiF | na |  | 1 | 0 | SLG | ITO | 0.1 | 0.99 | 17.3 | 0.62 | 10.64 | 1.6
28833 | MA | na | na | 1 | 0 | 0 | Pb | 1 | I | na | 3 | 0 | Cl |  | DMF | na | na | 1 | 0 | 0 | 90 | na | na | 60 | 0 | 0 | Ag | na | 100 | PEDOT:PSS |  | PCBM-60 | LiF | na |  | 1 | 0 | SLG | ITO | 0.1 | 0.98 | 17.59 | 0.61 | 10.52 | 1.6
28836 | MA | na | na | 1 | 0 | 0 | Pb | 1 | I | na | 3 | 0 |  |  | DMF | na | na | 1 | 0 | 0 | 90 | na | na | 60 | 0 | 0 | Ag | na | 100 | PEDOT:PSS |  | PCBM-60 | LiF | na |  | 1 | 0 | SLG | ITO | 0.1 | 0.75 | 12.56 | 0.52 | 4.96 | 1.6
28838 | MA | na | na | 1 | 0 | 0 | Pb | 1 | I | na | 3 | 0 |  |  | DMSO | GBL | na | 3 | 7 | 0 | 90 | na | na | 60 | 0 | 0 | Ag | na | 100 | PEDOT:PSS |  | PCBM-60 | LiF | na |  | 1 | 0 | SLG | ITO | 0.1 | 1.01 | 18.33 | 0.67 | 12.26 | 1.6
28840 | MA | na | na | 1 | 0 | 0 | Pb | 1 | I | na | 3 | 0 | Cl |  | DMF | na | na | 1 | 0 | 0 | 90 | na | na | 60 | 0 | 0 | Ag | na | 100 | PEDOT:PSS |  | PCBM-60 | LiF | na |  | 1 | 0 | PET | ITO | 0.1 | 0.96 | 14.27 | 0.56 | 7.57 | 1.6
28842 | MA | na | na | 1 | 0 | 0 | Pb | 1 | I | na | 3 | 0 |  |  | DMSO | GBL | na | 3 | 7 | 0 | 90 | na | na | 60 | 0 | 0 | Ag | na | 100 | PEDOT:PSS |  | PCBM-60 | LiF | na |  | 1 | 0 | PET | ITO | 0.1 | 0.99 | 15.33 | 0.58 | 8.86 | 1.6
28844 | MA | na | na | 1 | 0 | 0 | Pb | 1 | I | na | 3 | 0 | Cl |  | DMF | na | na | 1 | 0 | 0 | 90 | na | na | 60 | 0 | 0 | Ag | na | 100 | PEDOT:PSS |  | PCBM-60 | LiF | na |  | 1 | 0 | SLG | ITO | 0.1 |  |  |  | 12.08 | 1.6
28846 | MA | na | na | 1 | 0 | 0 | Pb | 1 | I | na | 3 | 0 | Cl |  | DMF | na | na | 1 | 0 | 0 | 90 | na | na | 60 | 0 | 0 | Ag | na | 100 | PEDOT:PSS |  | PCBM-60 | LiF | na |  | 1 | 0 | SLG | ITO | 0.1 |  |  |  | 12.17 | 1.6
30388 | MA | na | na | 1 | 0 | 0 | Pb | 1 | I | na | 3 | 0 |  |  |  | na | na |  | 0 | 0 | 85 | na | na | 10 | 0 | 0 | Al | na |  | PEDOT:PSS |  | PCBM-60 | na | na |  | 0 | 0 | SLG | FTO | 0.1 | 0.8 | 15.06 | 0.344 | 4.17 | 1.6
28849 | MA | na | na | 1 | 0 | 0 | Pb | 1 | I | na | 3 | 0 |  |  | DMF | na | na | 1 | 0 | 0 | 90 | na | na | 60 | 0 | 0 | Ag | na | 100 | PEDOT:PSS |  | PCBM-60 | LiF | na |  | 1 | 0 | SLG | ITO | 0.1 |  |  |  | 6.76 | 1.6
28851 | MA | na | na | 1 | 0 | 0 | Pb | 1 | I | na | 3 | 0 |  |  | DMSO | GBL | na | 3 | 7 | 0 | 90 | na | na | 60 | 0 | 0 | Ag | na | 100 | PEDOT:PSS |  | PCBM-60 | LiF | na |  | 1 | 0 | SLG | ITO | 0.1 |  |  |  | 13.97 | 1.6
28853 | MA | na | na | 1 | 0 | 0 | Pb | 1 | I | na | 3 | 0 | Cl |  | DMF | na | na | 1 | 0 | 0 | 90 | na | na | 60 | 0 | 0 | Ag | na | 100 | PEDOT:PSS |  | PCBM-60 | LiF | na |  | 1 | 0 | PET | ITO | 0.1 |  |  |  | 9.52 | 1.6
28855 | MA | na | na | 1 | 0 | 0 | Pb | 1 | I | na | 3 | 0 |  |  | DMSO | GBL | na | 3 | 7 | 0 | 90 | na | na | 60 | 0 | 0 | Ag | na | 100 | PEDOT:PSS |  | PCBM-60 | LiF | na |  | 1 | 0 | PET | ITO | 0.1 |  |  |  | 10.57 | 1.6
28857 | MA | na | na | 1 | 0 | 0 | Pb | 1 | I | na | 3 | 0 |  |  | DMSO | na | na | 1 | 0 | 0 | 100 | na | na | 60 | 0 | 0 | Au | na | 70 | Spiro-MeOTAD |  | Nb2O5-c | TiO2-mp | na | 50 |  | 0 | SLG | FTO | 0.1 | 0.96 | 18.5 | 0.75 | 13.4 | 1.6
28858 | MA | na | na | 1 | 0 | 0 | Pb | 1 | I | na | 3 | 0 |  |  | DMSO | na | na | 1 | 0 | 0 | 100 | na | na | 60 | 0 | 0 | Au | na | 70 | Spiro-MeOTAD |  | Nb2O5-c | TiO2-mp | na | 70 |  | 0 | SLG | FTO | 0.1 | 0.95 | 18 | 0.73 | 12.6 | 1.6
28859 | MA | na | na | 1 | 0 | 0 | Pb | 1 | I | na | 3 | 0 |  |  | DMSO | na | na | 1 | 0 | 0 | 100 | na | na | 60 | 0 | 0 | Au | na | 70 | Spiro-MeOTAD |  | Nb2O5-c | TiO2-mp | na | 110 |  | 0 | SLG | FTO | 0.1 | 0.92 | 17.5 | 0.74 | 12 | 1.6
28860 | MA | na | na | 1 | 0 | 0 | Pb | 1 | I | na | 3 | 0 |  |  | DMSO | na | na | 1 | 0 | 0 | 100 | na | na | 60 | 0 | 0 | Au | na | 70 | Spiro-MeOTAD |  | Nb2O5-c | TiO2-mp | na | 220 |  | 0 | SLG | FTO | 0.1 | 0.93 | 18 | 0.73 | 12.2 | 1.6
28861 | MA | na | na | 1 | 0 | 0 | Pb | 1 | I | na | 3 | 0 |  |  | DMF | na | na | 1 | 0 | 0 | 70 | 100 | na | 10 | 10 | 0 | Au | na | 70 | Spiro-MeOTAD |  | Nb2O5-c | TiO2-mp | na | 50 |  | 0 | SLG | FTO | 0.1 | 0.92 | 18 | 0.74 | 12.4 | 1.6
28862 | MA | na | na | 1 | 0 | 0 | Pb | 1 | I | na | 3 | 0 |  |  | DMF | na | na | 1 | 0 | 0 | 70 | 100 | na | 10 | 10 | 0 | Au | na | 70 | Spiro-MeOTAD |  | Nb2O5-c | TiO2-mp | na | 70 |  | 0 | SLG | FTO | 0.1 | 0.88 | 17.5 | 0.73 | 11.4 | 1.6
28863 | MA | na | na | 1 | 0 | 0 | Pb | 1 | I | na | 3 | 0 |  |  | DMF | na | na | 1 | 0 | 0 | 70 | 100 | na | 10 | 10 | 0 | Au | na | 70 | Spiro-MeOTAD |  | Nb2O5-c | TiO2-mp | na | 110 |  | 0 | SLG | FTO | 0.1 | 0.87 | 17 | 0.73 | 10.7 | 1.6
28864 | MA | na | na | 1 | 0 | 0 | Pb | 1 | I | na | 3 | 0 |  |  | DMF | na | na | 1 | 0 | 0 | 70 | 100 | na | 10 | 10 | 0 | Au | na | 70 | Spiro-MeOTAD |  | Nb2O5-c | TiO2-mp | na | 220 |  | 0 | SLG | FTO | 0.1 | 0.84 | 15.5 | 0.76 | 9.6 | 1.6
28869 | MA | na | na | 1 | 0 | 0 | Pb | 1 | I | na | 3 | 0 |  |  | DMF | na | na | 1 | 0 | 1 | 100 | na | 25 | 30 | 0 |  | Au | na | 100 | Spiro-MeOTAD |  | TiO2-c | TiO2-mp | na | 40 |  | 0 | SLG | FTO | 0.1 | 0.89 | 18.14 | 0.54 | 8.6 | 1.6
28870 | MA | na | na | 1 | 0 | 0 | Pb | 1 | I | na | 3 | 0 |  |  | DMF | na | na | 1 | 0 | 1 | 100 | na | 140 | 30 | 0 |  | Au | na | 100 | Spiro-MeOTAD |  | TiO2-c | TiO2-mp | na | 40 |  | 0 | SLG | FTO | 0.1 | 0.95 | 20.25 | 0.572 | 11 | 1.6
28871 | (APMim) | na | na | 1 | 0 | 0 | Pb | 1 | Br | I | 2 | 3 |  |  | DMSO | na | na | 1 | 0 | 0 | 130 | na | na | 50 | 0 | 0 | Au | na | 80 | CuSeCN |  | TiO2-c | na | na |  | 0 | 0 | SLG | FTO | 0.25 | 0.99 | 24.1 | 0.713 | 17
28872 | (APMim) | na | na | 1 | 0 | 0 | Pb | 1 | Br | I | 1 | 3 |  |  | DMSO | na | na | 1 | 0 | 0 | 130 | na | na | 50 | 0 | 0 | Au | na | 80 | CuSeCN |  | TiO2-c | na | na |  | 0 | 0 | SLG | FTO | 0.25 | 1.01 | 23.2 | 0.721 | 16.9
28873 | (APMim) | na | na | 1 | 0 | 0 | Pb | 1 | (PF6) | PF6 | 1 | 3 |  |  | DMSO | na | na | 1 | 0 | 0 | 130 | na | na | 50 | 0 | 0 | Au | na | 80 | CuSeCN |  | TiO2-c | na | na |  | 0 | 0 | SLG | FTO | 0.25 | 1.05 | 22.9 | 0.719 | 17.3
28874 | MA | na | na | 1 | 0 | 0 | Pb | 1 | I | na | 3 | 0 |  |  |  | na | na |  | 0 | 0 | 50 | na | na | 120 | 0 | 0 | Carbon | na |  | na |  | SnO2-c | TiO2-mp | ZrO2-mp |  |  |  | SLG | FTO | 0.07 | 0.86 | 22.7 | 0.64 | 12.6 | 1.6
28875 | MA | na | na | 1 | 0 | 0 | Pb | 1 | I | na | 3 | 0 |  |  |  | na | na |  | 0 | 0 | 50 | na | na | 121 | 0 | 0 | Carbon | na |  | na |  | SnO2-c | TiO2-mp | ZrO2-mp |  |  |  | SLG | FTO | 0.07 | 0.86 | 20.5 | 0.57 | 9.8 | 1.6
28876 | MA | na | na | 1 | 0 | 0 | Pb | 1 | I | na | 3 | 0 |  |  |  | na | na |  | 0 | 0 | 50 | na | na | 122 | 0 | 0 | Carbon | na |  | na |  | TiO2-c | TiO2-mp | ZrO2-mp |  |  |  | SLG | FTO | 0.07 | 0.86 | 19.2 | 0.62 | 10.1 | 1.6
28883 | MA | na | na | 1 | 0 | 0 | Pb | 1 | I | na | 3 | 0 |  |  | GBL | na | na | 1 | 0 | 0 | 100 | na | na | 30 | 0 | 0 | FTO | SLG |  | rGO |  | TiO2-c | na | na | 50 | 0 | 0 | SLG | FTO | 1 | 0.71 | 15.86 | 0.45 | 5.1 | 1.6
28884 | MA | na | na | 1 | 0 | 0 | Pb | 1 | I | na | 3 | 0 |  |  | GBL | na | na | 1 | 0 | 0 | 100 | na | na | 30 | 0 | 0 | FTO | SLG |  | rGO |  | TiO2-c | na | na | 50 | 0 | 0 | SLG | FTO | 1 | 0.79 | 15.91 | 0.56 | 7.09 | 1.6
28885 | MA | na | na | 1 | 0 | 0 | Pb | 1 | I | na | 3 | 0 |  |  | GBL | na | na | 1 | 0 | 0 | 100 | na | na | 30 | 0 | 0 | FTO | SLG |  | rGO |  | TiO2-c | na | na | 50 | 0 | 0 | SLG | FTO | 1 | 0.88 | 16.74 | 0.6 | 8.96 | 1.6
28886 | MA | na | na | 1 | 0 | 0 | Pb | 1 | I | na | 3 | 0 | Cl |  | DMF | na | na | 1 | 0 | 0 | 90 | na | na | 120 | 0 | 0 | Al | na |  | PEDOT:PSS |  | PCBM-60 | PFN | na |  |  | 0 | SLG | ITO | 0.1 | 0.86 | 19 | 0.75 | 12.3 | 1.6
28887 | MA | na | na | 1 | 0 | 0 | Pb | 1 | I | na | 3 | 0 | Cl |  | DMF | na | na | 1 | 0 | 0 | 90 | na | na | 120 | 0 | 0 | Al | na |  | PEDOT:PSS |  | PCBM-60 | PFN | na |  |  | 0 | SLG | ITO | 0.1 | 0.99 | 19.9 | 0.78 | 15.4 | 1.6
28888 | MA | na | na | 1 | 0 | 0 | Pb | 1 | I | na | 3 | 0 | Cl |  | DMF | na | na | 1 | 0 | 0 | 90 | na | na | 120 | 0 | 0 | Al | na |  | PEDOT:PSS |  | PCBM-60 | PFN | na |  |  | 0 | SLG | ITO | 0.1 | 1.05 | 20.3 | 0.802 | 17.1 | 1.6
28889 | MA | na | na | 1 | 0 | 0 | Pb | 1 | I | na | 3 | 0 | Cl |  | DMF | na | na | 1 | 0 | 0 | 90 | na | na | 120 | 0 | 0 | Al | na |  | PEDOT:PSS |  | PCBM-60 | PFN | na |  |  | 0 | SLG | ITO | 0.1 | 0.85 | 18.7 | 0.76 | 12.1 | 1.6
28893 | FA | MA | na | 0.85 | 0.15 | 0 | Pb | 1 | Br | I | 0.45 | 2.5499999999999998 |  |  | DMF | DMSO | na | 4 | 1 | 0 | 100 | na | na | 60 | 0 | 0 | Au | na | 80 | Spiro-MeOTAD |  | TiO2-c | TiO2-mp | na |  | 180 | 0 | SLG | FTO | 0.16 | 1.117 | 22.3 | 0.73 | 18.25 | 1.56
28894 | FA | MA | na | 0.85 | 0.15 | 0 | Pb | 1 | Br | I | 0.45 | 2.5499999999999998 |  |  | DMF | DMSO | na | 4 | 1 | 0 | 100 | na | na | 60 | 0 | 0 | Au | na | 80 | V852 |  | TiO2-c | TiO2-mp | na |  | 180 | 0 | SLG | FTO | 0.16 | 1.139 | 21.7 | 0.71 | 17.74 | 1.56
28895 | FA | MA | na | 0.85 | 0.15 | 0 | Pb | 1 | Br | I | 0.45 | 2.5499999999999998 |  |  | DMF | DMSO | na | 4 | 1 | 0 | 100 | na | na | 60 | 0 | 0 | Au | na | 80 | V859 |  | TiO2-c | TiO2-mp | na |  | 180 | 0 | SLG | FTO | 0.16 | 1.122 | 23.3 | 0.71 | 18.38 | 1.56
28896 | FA | MA | na | 0.85 | 0.15 | 0 | Pb | 1 | Br | I | 0.45 | 2.5499999999999998 |  |  | DMF | DMSO | na | 4 | 1 | 0 | 100 | na | na | 60 | 0 | 0 | Au | na | 80 | V862 |  | TiO2-c | TiO2-mp | na |  | 180 | 0 | SLG | FTO | 0.16 | 1.14 | 22.5 | 0.76 | 19.58 | 1.56
28898 | MA | na | na | 1 | 0 | 0 | Pb | 1 | I | na | 3 | 0 |  |  | DMSO | na | na | 1 | 0 | 0 | 100 | na | na | 20 | 0 | 0 | Au | na | 80 | Spiro-MeOTAD | 200 | TiO2-c | TiO2-mp | na |  | 180 | 0 | SLG | FTO | 0.04 | 1.01 | 21.5 | 0.67 | 14.6 | 1.6
28903 | MA | na | na | 1 | 0 | 0 | Pb | 1 | I | na | 3 | 0 | Cl |  | DMF | na | na | 1 | 0 | 0 | 100 | na | na | 90 | 0 | 0 | Ag | na | 150 | Spiro-MeOTAD | 450 | TiO2-c | Al2O3-mp | na |  | 500 | 0 | SLG | FTO | 0.0625 | 1.05 | 22.9 | 0.66 | 15 | 1.55
28904 | MA | na | na | 1 | 0 | 0 | Pb | 1 | I | na | 3 | 0 | Cl |  | DMF | na | na | 1 | 0 | 0 | 100 | na | na | 90 | 0 | 0 | Ag | na | 150 | Spiro-MeOTAD | 450 | TiO2-c | TiO2-mp | na |  | 750 | 0 | SLG | FTO | 0.0625 | 0.74 | 13.27 | 0.65 | 6.11 | 1.55
28905 | MA | na | na | 1 | 0 | 0 | Pb | 1 | I | na | 3 | 0 | Cl |  | DMF | na | na | 1 | 0 | 0 | 100 | na | na | 90 | 0 | 0 | Ag | na | 150 | Spiro-MeOTAD | 450 | TiO2-c | TiO2-mp | na |  | 440 | 0 | SLG | FTO | 0.0625 | 0.76 | 14.2 | 0.65 | 6.81 | 1.55
28906 | MA | na | na | 1 | 0 | 0 | Pb | 1 | I | na | 3 | 0 | Cl |  | DMF | na | na | 1 | 0 | 0 | 100 | na | na | 90 | 0 | 0 | Ag | na | 150 | Spiro-MeOTAD | 450 | TiO2-c | TiO2-mp | na |  | 260 | 0 | SLG | FTO | 0.0625 | 0.79 | 16.75 | 0.66 | 8.44 | 1.55
28907 | MA | na | na | 1 | 0 | 0 | Pb | 1 | I | na | 3 | 0 | Cl |  | DMF | na | na | 1 | 0 | 0 | 100 | na | na | 90 | 0 | 0 | Ag | na | 150 | Spiro-MeOTAD | 450 | TiO2-c | Al2O3-mp | na |  | 400 | 0 | SLG | FTO | 0.0625 | 1.03 | 19.37 | 0.67 | 13.73 | 1.55
28908 | Cs | FA | MA | 0.05 | 0.81 | 0.14000000000000001 | Pb | 1 | Br | I | 0.45 | 2.5499999999999998 |  |  | DMF | DMSO | na | 4 | 1 | 0 | 100 | na | na | 30 | 0 | 0 | Au | na | 80 | Spiro-MeOTAD | 200 | SnO2-np | na | na | 30 | 0 | 0 | SLG | ITO | 0.02506 | 1.1 | 22.3 | 0.73 | 17 | 1.6
28909 | Cs | FA | MA | 0.05 | 0.78849999999999998 | 0.1615 | Pb | 1 | Br | I | 0.51 | 2.4900000000000002 | Pb(SCN)2 | 1.5 mol% | DMF | DMSO | na | 4 | 1 | 0 | 100 | na | na | 30 | 0 | 0 | Au | na | 80 | Spiro-MeOTAD | 200 | SnO2-QDs | na | na | 30 | 0 | 0 | SLG | FTO | 0.09 | 1.13 | 23.05 | 0.798 | 20.32 | 1.55
28910 | Cs | FA | MA | 0.05 | 0.78849999999999998 | 0.1615 | Pb | 1 | Br | I | 0.51 | 2.4900000000000002 | Pb(SCN)2 | 1.5 mol% | DMF | DMSO | na | 4 | 1 | 0 | 100 | na | na | 30 | 0 | 0 | Au | na | 80 | Spiro-MeOTAD | 200 | SnO2-QDs | na | na | 30 | 0 | 0 | SLG | FTO | 0.09 | 1.12 | 22.42 | 0.76 | 19.08 | 1.55
28911 | Cs | FA | MA | 0.05 | 0.78849999999999998 | 0.1615 | Pb | 1 | Br | I | 0.51 | 2.4900000000000002 | Pb(SCN)2 | 1.5 mol% | DMF | DMSO | na | 4 | 1 | 0 | 100 | na | na | 30 | 0 | 0 | Au | na | 80 | Spiro-MeOTAD | 200 | SnO2-QDs | PCBM-60 | na | 30 |  | 0 | SLG | FTO | 1 | 1.145 | 22.51 | 0.739 | 19.05 | 1.55
28912 | Cs | FA | MA | 0.05 | 0.78849999999999998 | 0.1615 | Pb | 1 | Br | I | 0.51 | 2.4900000000000002 | Pb(SCN)2 | 1.5 mol% | DMF | DMSO | na | 4 | 1 | 0 | 100 | na | na | 30 | 0 | 0 | Au | na | 80 | Spiro-MeOTAD | 200 | SnO2-QDs | PCBM-60 | na | 30 |  | 0 | PEN | ITO | 0.09 | 1.07 | 20.94 | 0.68 | 15.24 | 1.55
28920 | Cs | FA | MA | 0.05 | 0.78849999999999998 | 0.1615 | Pb | 1 | Br | I | 0.51 | 2.4900000000000002 |  |  | DMF | DMSO | na | 4 | 1 | 0 | 120 | na | na | 60 | 0 | 0 | Au | na |  | Spiro-MeOTAD | 200 | TiO2-c | na | na | 60 | 0 | 0 | SLG | FTO | 0.09 | 1.11 | 22.1 | 0.76 | 18.6 | 1.55
28921 | Cs | FA | MA | 0.05 | 0.78849999999999998 | 0.1615 | Pb | 1 | Br | I | 0.51 | 2.4900000000000002 |  |  | DMF | DMSO | na | 4 | 1 | 0 | 120 | na | na | 60 | 0 | 0 | Au | na |  | Spiro-MeOTAD | 200 | TiO2-c | na | na | 60 | 0 | 0 | SLG | FTO | 0.09 | 1.13 | 21.7 | 0.73 | 17.7 | 1.55
28922 | FA | MA | na | 0.85 | 0.15 | 0 | Pb | 1 | Br | I | 0.45 | 2.5499999999999998 |  |  | DMF | DMSO | na | 4 | 1 | 0 | 100 | na | na | 60 | 0 | 0 | Au | na | 60 | Spiro-MeOTAD | 200 | TiO2-c | TiO2-mp | na |  |  | 0 | SLG | FTO | 0.16 | 1.123 | 22.89 | 0.756 | 18.77 | 1.55
28923 | FA | MA | na | 0.85 | 0.15 | 0 | Pb | 1 | Br | I | 0.45 | 2.5499999999999998 |  |  | DMF | DMSO | na | 4 | 1 | 0 | 100 | na | na | 60 | 0 | 0 | Au | na | 60 | Spiro-MeOTAD | 200 | TiO2-c | TiO2-mp | na |  |  | 0 | SLG | FTO | 0.16 | 1.109 | 22.41 | 0.747 | 18.58 | 1.55
28924 | FA | MA | na | 0.85 | 0.15 | 0 | Pb | 1 | Br | I | 0.45 | 2.5499999999999998 |  |  | DMF | DMSO | na | 4 | 1 | 0 | 100 | na | na | 60 | 0 | 0 | Au | na | 60 | Spiro-MeOTAD | 200 | TiO2-c | TiO2-mp | na |  |  | 0 | SLG | FTO | 0.16 | 1.112 | 22.67 | 0.741 | 17.39 | 1.55
28925 | FA | MA | na | 0.85 | 0.15 | 0 | Pb | 1 | Br | I | 0.45 | 2.5499999999999998 |  |  | DMF | DMSO | na | 4 | 1 | 0 | 100 | na | na | 60 | 0 | 0 | Au | na | 60 | Spiro-MeOTAD | 200 | TiO2-c | TiO2-mp | na |  |  | 0 | SLG | FTO | 0.16 | 1.093 | 22.38 | 0.719 | 17.59 | 1.55
28926 | FA | MA | na | 0.85 | 0.15 | 0 | Pb | 1 | Br | I | 0.45 | 2.5499999999999998 |  |  | DMF | DMSO | na | 4 | 1 | 0 | 100 | na | na | 60 | 0 | 0 | Au | na | 60 | Spiro-MeOTAD | 200 | TiO2-c | TiO2-mp | na |  |  | 0 | SLG | FTO | 2.856 | 1.123 | 20.995 | 0.606 | 12.8 | 1.55
28927 | FA | MA | na | 0.85 | 0.15 | 0 | Pb | 1 | Br | I | 0.45 | 2.5499999999999998 |  |  | DMF | DMSO | na | 4 | 1 | 0 | 100 | na | na | 90 | 0 | 0 | Au | na | 80 | X60 |  | TiO2-c | TiO2-mp | na |  |  | 0 | SLG | FTO | 0.16 | 1.14 | 24.1 | 0.69 | 18.93 | 1.55
28928 | MA | na | na | 1 | 0 | 0 | Pb | 1 | I | na | 3 | 0 |  |  | DMF | na | IPA | 1 | 0 | 1 |  | na | 70 |  | 0 | 10 | Ag | na | 150 | Spiro-MeOTAD | 200 | TiO2-c | TiO2-mp | na |  | 275 | 0 | SLG | FTO | 0.2 | 0.97 | 16.2 | 0.7 | 11.2 | 1.55
28929 | MA | na | na | 1 | 0 | 0 | Pb | 1 | I | na | 3 | 0 |  |  | DMF | na | IPA | 1 | 0 | 1 |  | na | 70 |  | 0 | 10 | Ag | na | 150 | Spiro-MeOTAD | 200 | TiO2-c | TiO2-mp | na |  | 275 | 0 | SLG | FTO | 0.2 | 1.01 | 19.2 | 0.7 | 13.75 | 1.55
28930 | MA | na | na | 1 | 0 | 0 | Pb | 1 | I | na | 3 | 0 |  |  | DMF | na | IPA | 1 | 0 | 1 |  | na | 70 |  | 0 | 10 | Ag | na | 150 | Spiro-MeOTAD | 200 | TiO2-c | TiO2-mp | na |  | 275 | 0 | SLG | FTO | 0.2 | 1.02 | 20.6 | 0.7 | 14.6 | 1.55
28931 | MA | na | na | 1 | 0 | 0 | Pb | 1 | I | na | 3 | 0 |  |  | DMF | na | IPA | 1 | 0 | 1 |  | na | 70 |  | 0 | 10 | Ag | na | 150 | Spiro-MeOTAD | 200 | TiO2-c | TiO2-mp | na |  | 275 | 0 | SLG | FTO | 0.2 | 1.03 | 21.07 | 0.72 | 15.6 | 1.55
28932 | MA | na | na | 1 | 0 | 0 | Pb | 1 | I | na | 3 | 0 |  |  | DMSO | GBL | na | 3 | 7 | 0 | 100 | na | na | 10 | 0 | 0 | Au | na | 100 | Spiro-MeOTAD | 200 | na | na | na |  | 0 | 0 | SLG | ITO | 0.12 | 0.97 | 4.23 | 0.36 | 1.54 | 1.55
28933 | MA | na | na | 1 | 0 | 0 | Pb | 1 | I | na | 3 | 0 |  |  | DMSO | GBL | na | 3 | 7 | 0 | 100 | na | na | 10 | 0 | 0 | Au | na | 100 | Spiro-MeOTAD | 200 | ZnS | na | na |  | 0 | 0 | SLG | ITO | 0.12 | 0.76 | 1.73 | 0.28 | 0.53 | 1.55
28934 | MA | na | na | 1 | 0 | 0 | Pb | 1 | I | na | 3 | 0 |  |  | DMSO | GBL | na | 3 | 7 | 0 | 100 | na | na | 10 | 0 | 0 | Au | na | 100 | Spiro-MeOTAD | 200 | CdS | na | na | 30 | 0 | 0 | SLG | ITO | 0.12 | 1.02 | 15.58 | 0.58 | 9.24 | 1.55
28935 | MA | na | na | 1 | 0 | 0 | Pb | 1 | I | na | 3 | 0 |  |  | DMSO | GBL | na | 3 | 7 | 0 | 100 | na | na | 10 | 0 | 0 | Au | na | 100 | Spiro-MeOTAD | 200 | CdS | na | na | 50 | 0 | 0 | SLG | ITO | 0.12 | 1.05 | 15.05 | 0.6 | 9.55 | 1.55
28936 | MA | na | na | 1 | 0 | 0 | Pb | 1 | I | na | 3 | 0 |  |  | DMSO | GBL | na | 3 | 7 | 0 | 100 | na | na | 10 | 0 | 0 | Au | na | 100 | Spiro-MeOTAD | 200 | CdS | na | na | 100 | 0 | 0 | SLG | ITO | 0.12 | 0.87 | 11.32 | 0.47 | 5.16 | 1.55
28937 | MA | na | na | 1 | 0 | 0 | Pb | 1 | I | na | 3 | 0 |  |  | DMSO | GBL | na | 3 | 7 | 0 | 100 | na | na | 10 | 0 | 0 | Au | na | 100 | Spiro-MeOTAD | 200 | TiO2-c | na | na |  | 0 | 0 | SLG | FTO | 0.12 | 0.95 | 16.76 | 0.67 | 10.35 | 1.55
28938 | MA | na | na | 1 | 0 | 0 | Pb | 1 | I | na | 3 | 0 |  |  | DMSO | GBL | na | 3 | 7 | 0 | 100 | na | na | 10 | 0 | 0 | Au | na | 100 | Spiro-MeOTAD | 200 | na | na | na |  | 0 | 0 | SLG | ITO | 0.12 | 1.08 | 7.05 | 0.47 | 3.58 | 1.55
28939 | MA | na | na | 1 | 0 | 0 | Pb | 1 | I | na | 3 | 0 |  |  | DMSO | GBL | na | 3 | 7 | 0 | 100 | na | na | 10 | 0 | 0 | Au | na | 100 | Spiro-MeOTAD | 200 | ZnS | na | na |  | 0 | 0 | SLG | ITO | 0.12 | 0.98 | 2.25 | 0.44 | 0.98 | 1.55
28940 | MA | na | na | 1 | 0 | 0 | Pb | 1 | I | na | 3 | 0 |  |  | DMSO | GBL | na | 3 | 7 | 0 | 100 | na | na | 10 | 0 | 0 | Au | na | 100 | Spiro-MeOTAD | 200 | CdS | na | na | 30 | 0 | 0 | SLG | ITO | 0.12 | 1.05 | 16.14 | 0.66 | 11.17 | 1.55
28941 | MA | na | na | 1 | 0 | 0 | Pb | 1 | I | na | 3 | 0 |  |  | DMSO | GBL | na | 3 | 7 | 0 | 100 | na | na | 10 | 0 | 0 | Au | na | 100 | Spiro-MeOTAD | 200 | CdS | na | na | 50 | 0 | 0 | SLG | ITO | 0.12 | 1.01 | 16.78 | 0.65 | 11 | 1.55
28942 | MA | na | na | 1 | 0 | 0 | Pb | 1 | I | na | 3 | 0 |  |  | DMSO | GBL | na | 3 | 7 | 0 | 100 | na | na | 10 | 0 | 0 | Au | na | 100 | Spiro-MeOTAD | 200 | CdS | na | na | 100 | 0 | 0 | SLG | ITO | 0.12 | 0.96 | 13.93 | 0.63 | 8.52 | 1.55
28943 | MA | na | na | 1 | 0 | 0 | Pb | 1 | I | na | 3 | 0 |  |  | DMSO | GBL | na | 3 | 7 | 0 | 100 | na | na | 10 | 0 | 0 | Au | na | 100 | Spiro-MeOTAD | 200 | TiO2-c | na | na |  | 0 | 0 | SLG | FTO | 0.12 | 0.99 | 17.95 | 0.72 | 12.8 | 1.55
28944 | Cs | FA | MA | 0.05 | 0.78849999999999998 | 0.1615 | Pb | 1 | Br | I | 0.51 | 2.4900000000000002 |  |  | DMF | DMSO | na | 4 | 1 | 0 | 100 | na | na | 60 | 0 | 0 | Au | na | 80 | Spiro-MeOTAD | 200 | SnO2-np | na | na | 30 | 0 | 0 | SLG | ITO | 0.16 | 1.14 | 21.9 | 0.75 | 18.2 | 1.6
28945 | Cs | FA | MA | 0.05 | 0.78849999999999998 | 0.1615 | Pb | 1 | Br | I | 0.51 | 2.4900000000000002 |  |  | DMF | DMSO | na | 4 | 1 | 0 | 100 | na | na | 60 | 0 | 0 | Au | na | 80 | PEDOT | 100 | SnO2-np | na | na | 30 | 0 | 0 | SLG | ITO | 0.16 | 1.15 | 21.4 | 0.663 | 12.4 | 1.6
28947 | Cs | na | na | 1 | 0 | 0 | Pb | 1 | Br | I | 1 | 2 |  |  | DMF | DMSO | na | 7 | 3 | 0 | 350 | na | na |  | 0 | 0 | Ag | na | 100 | Spiro-MeOTAD |  | TiO2-c | na | na | 40 | 0 | 0 | SLG | FTO | 0.07 | 1.1 | 14.9 | 0.718 | 11.8 | 1.91
28951 | BA | Cs | MA | 2 | 0.15 | 2.85 | Pb | 4 | I | na | 13 | 0 |  |  | DMSO | GBL | na | 3 | 7 | 0 | 100 | na | na | 10 | 0 | 0 | Ag | na | 120 | PEDOT:PSS |  | PCBM-60 | BCP | na |  |  | 0 | SLG | ITO | 0.041 | 1.01 | 17.16 | 0.709 | 12
28953 | BA | Cs | MA | 2 | 0.15 | 2.85 | Pb | 4 | I | na | 13 | 0 |  |  | DMSO | GBL | na | 3 | 7 | 0 | 100 | na | na | 10 | 0 | 0 | Ag | na | 120 | PEDOT:PSS |  | PCBM-60 | BCP | na |  |  | 0 | SLG | ITO | 0.041 | 0.96 | 16.66 | 0.685 | 10.96
28959 | MA | na | na | 1 | 0 | 0 | Pb | 1 | I | na | 3 | 0 |  |  | DMF | na | na | 1 | 0 | 0 | 80 | na | na | 30 | 0 | 0 | Ag | na | 80 | Spiro-MeOTAD |  | ZnO-c | PCBA | na |  |  | 0 | SLG | ITO | 0.1 | 1.04 | 16.3 | 0.787 | 13.4 | 1.6
28960 | MA | na | na | 1 | 0 | 0 | Pb | 1 | I | na | 3 | 0 |  |  | DMF | na | na | 1 | 0 | 0 | 80 | na | na | 30 | 0 | 0 | Ag | na | 80 | Spiro-MeOTAD |  | ZnCsO | PCBA | na |  |  | 0 | SLG | ITO | 0.1 | 1.05 | 18.4 | 0.772 | 14.9 | 1.6
28961 | MA | na | na | 1 | 0 | 0 | Pb | 1 | I | na | 3 | 0 |  |  | DMF | na | na | 1 | 0 | 0 | 80 | na | na | 30 | 0 | 0 | Ag | na | 80 | Spiro-MeOTAD |  | ZnLiO | PCBA | na |  |  | 0 | SLG | ITO | 0.1 | 1.03 | 19.2 | 0.821 | 16.2 | 1.6
28962 | MA | na | na | 1 | 0 | 0 | Pb | 1 | I | na | 3 | 0 |  |  | DMF | na | na | 1 | 0 | 0 | 80 | na | na | 30 | 0 | 0 | Ag | na | 80 | Spiro-MeOTAD |  | ZnO-c | na | na |  | 0 | 0 | SLG | ITO | 0.1 | 0.983 | 4.8 | 0.664 | 3.14 | 1.6
28963 | MA | na | na | 1 | 0 | 0 | Pb | 1 | I | na | 3 | 0 |  |  | DMF | na | na | 1 | 0 | 0 | 80 | na | na | 30 | 0 | 0 | Ag | na | 80 | Spiro-MeOTAD |  | ZnCsO | na | na |  | 0 | 0 | SLG | ITO | 0.1 | 1 | 7.03 | 0.578 | 4.06 | 1.6
28964 | MA | na | na | 1 | 0 | 0 | Pb | 1 | I | na | 3 | 0 |  |  | DMF | na | na | 1 | 0 | 0 | 80 | na | na | 30 | 0 | 0 | Ag | na | 80 | Spiro-MeOTAD |  | ZnLiO | na | na |  | 0 | 0 | SLG | ITO | 0.1 | 1 | 6.77 | 0.571 | 3.91 | 1.6
28965 | MA | na | na | 1 | 0 | 0 | Pb | 1 | I | na | 3 | 0 |  |  | DMSO | GBL | na | 3 | 7 | 0 | 100 | na | na | 10 | 0 | 0 | Ag | na | 100 | NiO-c |  | SnO2-np | na | na | 120 | 0 | 0 | SLG | ITO | 0.112 | 0.72 | 16.5 | 0.681 | 4.5 | 1.6
28966 | MA | na | na | 1 | 0 | 0 | Pb | 1 | I | na | 3 | 0 |  |  | DMSO | GBL | na | 3 | 7 | 0 | 100 | na | na | 10 | 0 | 0 | Ag | na | 100 | NiO-c |  | SnO2-np | na | na | 120 | 0 | 0 | SLG | ITO | 0.112 | 1.1 | 20.8 | 0.658 | 8.7 | 1.6
28967 | MA | na | na | 1 | 0 | 0 | Pb | 1 | I | na | 3 | 0 |  |  | DMSO | GBL | na | 3 | 7 | 0 | 100 | na | na | 10 | 0 | 0 | Ag | na | 100 | NiO-c |  | C60 | SnO2-np | na | 25 | 120 | 0 | SLG | ITO | 0.112 | 1.12 | 21.8 | 0.771 | 18.5 | 1.6
28968 | MA | na | na | 1 | 0 | 0 | Pb | 1 | I | na | 3 | 0 |  |  | DMSO | GBL | na | 3 | 7 | 0 | 100 | na | na | 10 | 0 | 0 | Ag | na | 100 | PEDOT:PSS |  | PCBM-60 | na | na |  | 0 | 0 | SLG | ITO | 0.112 | 0.93 | 18.2 | 0.712 | 12.05 | 1.6
28969 | MA | na | na | 1 | 0 | 0 | Pb | 1 | I | na | 3 | 0 |  |  | DMSO | GBL | na | 3 | 7 | 0 | 100 | na | na | 10 | 0 | 0 | Ag | na | 100 | NiO-c |  | C60 | na | na |  | 0 | 0 | SLG | ITO | 0.112 | 1.09 | 20.6 | 0.756 | 16.97 | 1.6
28970 | MA | na | na | 1 | 0 | 0 | Pb | 1 | I | na | 3 | 0 |  |  | DMSO | GBL | na | 3 | 7 | 0 | 100 | na | na | 10 | 0 | 0 | Ag | na | 100 | NiO-c |  | C60 | SnO2-np | na | 25 | 120 | 0 | SLG | ITO | 0.112 | 1.12 | 21.8 | 0.771 | 18.5 | 1.6
28971 | MA | na | na | 1 | 0 | 0 | Pb | 1 | I | na | 3 | 0 |  |  | DMSO | GBL | na | 3 | 7 | 0 | 100 | na | na | 10 | 0 | 0 | Ag | na | 100 | PEDOT:PSS |  | PCBM-60 | na | na |  | 0 | 0 | SLG | ITO | 0.112 | 0.93 | 18.2 | 0.712 | 12.05 | 1.6
28972 | MA | na | na | 1 | 0 | 0 | Pb | 1 | I | na | 3 | 0 |  |  | DMSO | GBL | na | 3 | 7 | 0 | 100 | na | na | 10 | 0 | 0 | Ag | na | 100 | NiO-c |  | C60 | na | na |  | 0 | 0 | SLG | ITO | 0.112 | 1.09 | 20.6 | 0.756 | 16.97 | 1.6
28973 | Cs | FA | MA | 7.0000000000000007E-2 | 0.9 | 0.03 | Pb | 1 | Br | I | 0.24 | 2.76 |  |  | DMF | DMSO | na | 4 | 1 | 0 | 150 | na | na | 30 | 0 | 0 | Au | na | 80 | Spiro-MeOTAD | 200 | TiO2-c | TiO2-mp | na | 30 | 150 | 0 | SLG | FTO | 0.16 | 1.071 | 24.38 | 0.778 | 19.8
28974 | Cs | FA | MA | 7.0000000000000007E-2 | 0.9 | 0.03 | Pb | 1 | Br | I | 0.24 | 2.76 |  |  | DMF | DMSO | IPA | 4 | 1 | 1 | 150 | na | 70 | 30 | 0 | 15 | Au | na | 80 | Spiro-MeOTAD | 200 | TiO2-c | TiO2-mp | na | 30 | 150 | 0 | SLG | FTO | 0.16 | 1.123 | 24.36 | 0.804 | 21.8
28975 | Cs | FA | MA | 7.0000000000000007E-2 | 0.9 | 0.03 | Pb | 1 | Br | I | 0.24 | 2.76 |  |  | DMF | DMSO | IPA | 4 | 1 | 1 | 150 | na | 70 | 30 | 0 | 15 | Au | na | 80 | Spiro-MeOTAD | 200 | TiO2-c | TiO2-mp | na | 30 | 150 | 0 | SLG | FTO | 0.16 | 1.103 | 24.14 | 0.794 | 21.14
28976 | Cs | FA | MA | 7.0000000000000007E-2 | 0.9 | 0.03 | Pb | 1 | Br | I | 0.24 | 2.76 |  |  | DMF | DMSO | IPA | 4 | 1 | 1 | 150 | na | 70 | 30 | 0 | 15 | Au | na | 80 | Spiro-MeOTAD | 200 | TiO2-c | TiO2-mp | na | 30 | 150 | 0 | SLG | FTO | 0.16 | 1.106 | 24.45 | 0.753 | 20.8
28977 | MA | na | na | 1 | 0 | 0 | Pb | 1 | I | na | 3 | 0 | Undoped |  | DMF | na | na | 1 | 0 | 0 | 70 | na | na | 15 | 0 | 0 | Carbon | na | 8000 | na |  | TiO2-c | TiO2-mp | Al2O3-mp | 30 | 450 | 500 | SLG | FTO | 0.16 | 0.95 | 19.5 | 0.7 | 12.42 | 1.59
28978 | MA | na | na | 1 | 0 | 0 | Pb | 1 | I | na | 3 | 0 | SrCl2 | 0.1 | DMF | na | na | 1 | 0 | 0 | 70 | na | na | 15 | 0 | 0 | Carbon | na | 8000 | na |  | TiO2-c | TiO2-mp | Al2O3-mp | 30 | 450 | 500 | SLG | FTO | 0.16 | 1.05 | 20.2 | 0.75 | 15.8 | 1.59
28979 | MA | na | na | 1 | 0 | 0 | Pb | 1 | I | na | 3 | 0 | Undoped |  | DMF | na | na | 1 | 0 | 0 | 70 | na | na | 15 | 0 | 0 | Carbon | na | 8000 | na |  | TiO2-c | TiO2-mp | Al2O3-mp | 30 | 450 | 500 | SLG | FTO | 0.16 | 0.89 | 19 | 0.68 | 11.5 | 1.59
28980 | MA | na | na | 1 | 0 | 0 | Pb | 1 | I | na | 3 | 0 | SrCl2 | 0.1 | DMF | na | na | 1 | 0 | 0 | 70 | na | na | 15 | 0 | 0 | Carbon | na | 8000 | na |  | TiO2-c | TiO2-mp | Al2O3-mp | 30 | 450 | 500 | SLG | FTO | 0.16 | 1.01 | 19.87 | 0.74 | 14.9 | 1.59
28981 | MA | na | na | 1 | 0 | 0 | Pb | 1 | I | na | 3 | 0 |  |  | DMF | na | na | 1 | 0 | 0 | 100 | na | na | 60 | 0 | 0 | Ag | na | 100 | Spiro-MeOTAD |  | TiO2-c | TiO2-mp | na | 30 | 500 | 0 | SLG | FTO | 0.16 | 0.75 | 10.3 | 0.37 | 2.8 | 1.6
28982 | MA | na | na | 1 | 0 | 0 | Pb | 1 | I | na | 3 | 0 |  |  | GBL | na | na | 1 | 0 | 0 | 100 | na | na | 60 | 0 | 0 | Ag | na | 100 | Spiro-MeOTAD |  | TiO2-c | TiO2-mp | na | 30 | 500 | 0 | SLG | FTO | 0.16 | 0.85 | 20.5 | 0.58 | 10.1 | 1.6
28983 | Cs | FA | MA | 0.05 | 0.78849999999999998 | 0.1615 | Pb | 1 | Br | I | 0.51 | 2.4900000000000002 |  |  | DMF | DMSO | na | 4 | 1 | 0 | 100 | na | na | 60 | 0 | 0 | Au | na | 80 | Spiro-MeOTAD |  | TiO2-c | TiO2-mp | na | 40 | 120 | 0 | SLG | FTO | 0.09 | 1.126 | 20.51 | 0.721 | 16.54
28986 | Cs | FA | MA | 0.05 | 0.78849999999999998 | 0.1615 | Pb | 1 | Br | I | 0.51 | 2.4900000000000002 |  |  | DMF | DMSO | na | 4 | 1 | 0 | 100 | na | na | 60 | 0 | 0 | Au | na | 80 | Spiro-MeOTAD |  | TiO2-c | TiO2-mp | na | 40 | 120 | 0 | SLG | FTO | 4.9 | 1.045 | 18.03 | 0.567 | 10.28
28987 | Cs | FA | MA | 0.05 | 0.78849999999999998 | 0.1615 | Pb | 1 | Br | I | 0.51 | 2.4900000000000002 |  |  | DMF | DMSO | na | 4 | 1 | 0 | 100 | na | na | 60 | 0 | 0 | Au | na | 80 | Spiro-MeOTAD |  | TiO2-c | TiO2-mp | na | 40 | 120 | 0 | SLG | FTO | 4.9 | 1.045 | 18.4 | 0.615 | 12
28988 | Cs | FA | MA | 0.05 | 0.78849999999999998 | 0.1615 | Pb | 1 | Br | I | 0.51 | 2.4900000000000002 |  |  | DMF | DMSO | na | 4 | 1 | 0 | 100 | na | na | 60 | 0 | 0 | Au | na | 80 | Spiro-MeOTAD |  | TiO2-c | TiO2-mp | na | 40 | 120 | 0 | SLG | FTO | 4.9 | 1.045 | 17.96 | 0.646 | 12.07
28990 | FA | MA | na | 0.85 | 0.15 | 0 | Pb | 1 | Br | I | 0.45 | 2.5499999999999998 |  |  | DMF | na | IPA | 1 | 0 | 1 |  | na | 150 |  | 0 | 20 | Al | na | 50 | PEDOT:PSS | 60 | NDI-PhE | na | na | 30 | 0 | 0 | SLG | ITO | 0.096 | 1.1 | 23.1 | 0.808 | 20.5
28991 | FA | MA | na | 0.85 | 0.15 | 0 | Pb | 1 | Br | I | 0.45 | 2.5499999999999998 |  |  | DMF | na | IPA | 1 | 0 | 1 |  | na | 150 |  | 0 | 20 | Al | na | 50 | PEDOT:PSS | 60 | PCBM-60 | na | na |  | 0 | 0 | SLG | ITO | 0.096 | 1.09 | 23 | 0.805 | 20.2
28992 | FA | MA | na | 0.85 | 0.15 | 0 | Pb | 1 | Br | I | 0.45 | 2.5499999999999998 |  |  | DMF | na | IPA | 1 | 0 | 1 |  | na | 150 |  | 0 | 20 | Al | na | 50 | PEDOT:PSS | 60 | NDI-PhE | na | na | 30 | 0 | 0 | SLG | ITO | 0.096 | 1.077 | 22.55 | 0.772 | 18.74
28993 | FA | MA | na | 0.85 | 0.15 | 0 | Pb | 1 | Br | I | 0.45 | 2.5499999999999998 |  |  | DMF | na | IPA | 1 | 0 | 1 |  | na | 150 |  | 0 | 20 | Al | na | 50 | PEDOT:PSS | 60 | PCBM-60 | na | na |  | 0 | 0 | SLG | ITO | 0.096 | 1.067 | 22.25 | 0.762 | 18.13
28994 | MA | na | na | 1 | 0 | 0 | Pb | 1 | I | na | 3 | 0 |  |  | DMF | DMSO | na | 5 | 1 | 0 | 100 | na | na | 10 | 0 | 0 | Au | na | 100 | NiO-np | 55 | PCBM-60 | BCP | na | 80 |  | 0 | SLG | FTO | 0.12 | 1.06 | 19.44 | 0.717 | 15.14 | 1.6
28995 | MA | na | na | 1 | 0 | 0 | Pb | 1 | I | na | 3 | 0 |  |  | DMF | DMSO | na | 5 | 1 | 0 | 100 | na | na | 10 | 0 | 0 | Au | na | 100 | PEDOT:PSS |  | PCBM-60 | BCP | na | 80 |  | 0 | SLG | FTO | 0.12 | 0.96 | 16 | 0.664 | 10.69 | 1.6
28996 | MA | na | na | 1 | 0 | 0 | Pb | 1 | I | na | 3 | 0 |  |  | DMF | na | IPA | 1 | 0 | 1 |  | na | na |  | 0 | 0 | Ag | na | 100 | Spiro-MeOTAD | 60 | ZnO-np | na | na | 25 | 0 | 0 | SLG | ITO | 0.1 | 1.02 | 19.2 | 0.61 | 11.75 | 1.6
28997 | MA | na | na | 1 | 0 | 0 | Pb | 1 | I | na | 3 | 0 |  |  | DMF | na | IPA | 1 | 0 | 1 |  | na | na |  | 0 | 0 | Ag | na | 100 | Spiro-MeOTAD | 60 | ZnO-np | PFS-FTEG | na | 25 | 5 | 0 | SLG | ITO | 0.1 | 1.04 | 20.9 | 0.69 | 14.9 | 1.6
28998 | MA | na | na | 1 | 0 | 0 | Pb | 1 | I | na | 3 | 0 |  |  | DMF | na | IPA | 1 | 0 | 1 |  | na | na |  | 0 | 0 | Ag | na | 100 | Spiro-MeOTAD | 60 | ZnO-np | PFS-FC | na | 25 | 5 | 0 | SLG | ITO | 0.1 | 1.04 | 20.8 | 0.64 | 13.6 | 1.6
28999 | FA | na | na | 1 | 0 | 0 | Pb | 1 | I | na | 3 | 0 |  |  | DMF | DMSO | na | 7 | 3 | 0 | 170 | na | na | 10 | 0 | 0 | Ag | na | 150 | Spiro-MeOTAD |  | TiO2-c | na | na |  | 0 | 0 | SLG | FTO | 0.1 | 1.06 | 19.69 | 0.68 | 14.2 | 1.47
29000 | Cs | FA | na | 0.15 | 0.85 | 0 | Pb | 1 | I | na | 3 | 0 |  |  | DMF | DMSO | na | 7 | 3 | 0 | 170 | na | na | 10 | 0 | 0 | Ag | na | 150 | Spiro-MeOTAD |  | TiO2-c | na | na |  | 0 | 0 | SLG | FTO | 0.1 | 1.06 | 20.39 | 0.74 | 15.2 | 1.52
29001 | Cs | FA | na | 0.3 | 0.7 | 0 | Pb | 1 | I | na | 3 | 0 |  |  | DMF | DMSO | na | 7 | 3 | 0 | 170 | na | na | 10 | 0 | 0 | Ag | na | 150 | Spiro-MeOTAD |  | TiO2-c | na | na |  | 0 | 0 | SLG | FTO | 0.1 | 1.04 | 19.46 | 0.73 | 14.8
29002 | Cs | FA | na | 0.45 | 0.55000000000000004 | 0 | Pb | 1 | I | na | 3 | 0 |  |  | DMF | DMSO | na | 7 | 3 | 0 | 170 | na | na | 10 | 0 | 0 | Ag | na | 150 | Spiro-MeOTAD |  | TiO2-c | na | na |  | 0 | 0 | SLG | FTO | 0.1 | 0.94 | 18.09 | 0.56 | 9.6
29003 | Cs | FA | na | 0.7 | 0.3 | 0 | Pb | 1 | I | na | 3 | 0 |  |  | DMF | DMSO | na | 7 | 3 | 0 | 170 | na | na | 10 | 0 | 0 | Ag | na | 150 | Spiro-MeOTAD |  | TiO2-c | na | na |  | 0 | 0 | SLG | FTO | 0.1 | 1 | 18.08 | 0.56 | 10.2
29004 | Cs | na | na | 1 | 0 | 0 | Pb | 1 | I | na | 3 | 0 |  |  | DMF | DMSO | na | 7 | 3 | 0 | 170 | na | na | 10 | 0 | 0 | Ag | na | 150 | Spiro-MeOTAD |  | TiO2-c | na | na |  | 0 | 0 | SLG | FTO | 0.1 | 0.9 | 0.22 | 0.61 | 0.12
29005 | Cs | na | na | 1 | 0 | 0 | Sn | 1 | I | na | 3 | 0 | SnCl2 | 0.01 | DMF | na | na | 1 | 0 | 0 |  | na | na |  | 0 | 0 | Al | na | 60 | CuSCN |  | PCBM-60 | BCP | na |  |  | 0 | SLG | ITO | 0.06 | 0.31 | 8.1 | 0.45 | 1.2
29006 | Cs | na | na | 1 | 0 | 0 | Sn | 1 | I | na | 3 | 0 | SnCl2 | 0.01 | DMF | na | na | 1 | 0 | 0 |  | na | na |  | 0 | 0 | Al | na | 60 | na |  | PCBM-60 | BCP | na |  |  | 0 | SLG | ITO | 0.06 | 0.3 | 8.2 | 0.42 | 1.2
29007 | MA | na | na | 1 | 0 | 0 | Pb | 1 | I | na | 3 | 0 |  |  | DMF | na | na | 1 | 0 | 0 | 100 | na | na | 10 | 0 | 0 | Au | na | 80 | Spiro-MeOTAD |  | TiO2-c | na | na |  | 0 | 0 | SLG | FTO | 0.09 | 0.99 | 22 | 0.68 | 14.9 | 1.6
29008 | FA | MA | na | 0.85 | 0.15 | 0 | Pb | 1 | Br | I | 0.45 | 2.5499999999999998 |  |  | DMF | DMSO | na | 4 | 1 | 0 | 100 | na | na | 60 | 0 | 0 | Au | na | 80 | Spiro-MeOTAD |  | TiO2-c | na | na |  | 0 | 0 | SLG | FTO | 0.09 | 1.06 | 22.87 | 0.68 | 16.6
29009 | MA | na | na | 1 | 0 | 0 | Pb | 1 | I | na | 3 | 0 |  |  | DMSO | GBL | na | 3 | 7 | 0 | 100 | na | na | 10 | 0 | 0 | Au | na | 200 | Spiro-MeOTAD |  | TiO2-c | TiO2-mp | na | 20 | 300 | 0 | SLG | FTO | 0.42 | 0.83 | 14.82 | 0.537 | 6.6 | 1.6
29010 | MA | na | na | 1 | 0 | 0 | Pb | 1 | I | na | 3 | 0 |  |  | DMSO | GBL | na | 3 | 7 | 0 | 100 | na | na | 10 | 0 | 0 | Au | na | 200 | Spiro-MeOTAD |  | TiO2-c | TiO2-mp | na | 20 | 300 | 0 | SLG | FTO | 0.836 | 0.833 | 14.8 | 0.587 | 6.6 | 1.6
29011 | MA | na | na | 1 | 0 | 0 | Pb | 1 | I | na | 3 | 0 |  |  | DMSO | GBL | na | 3 | 7 | 0 | 100 | na | na | 10 | 0 | 0 | Au | na | 200 | Spiro-MeOTAD |  | TiO2-c | TiO2-mp | na | 20 | 300 | 0 | SLG | FTO | 0.43 | 0.842 | 16.5 | 0.677 | 9.4 | 1.6
29012 | MA | na | na | 1 | 0 | 0 | Pb | 1 | I | na | 3 | 0 |  |  | GBL | na | na | 1 | 0 | 0 | 100 | na | na | 5 | 0 | 0 | Ag | na | 150 | Spiro-MeOTAD |  | TiO2-c | TiO2-mp | na | 30 | 240 | 0 | SLG | FTO | 0.1 | 0.851 | 10.41 | 0.577 | 5.11 | 1.55
29013 | MA | na | na | 1 | 0 | 0 | Pb | 1 | I | na | 3 | 0 |  |  | GBL | na | na | 1 | 0 | 0 | 100 | na | na | 5 | 0 | 0 | Ag | na | 150 | Spiro-MeOTAD |  | TiO2-c | TiO2-mp | na | 30 | 300 | 0 | SLG | FTO | 0.1 | 0.859 | 11.13 | 0.593 | 5.67 | 1.55
29014 | MA | na | na | 1 | 0 | 0 | Pb | 1 | I | na | 3 | 0 |  |  | GBL | na | na | 1 | 0 | 0 | 100 | na | na | 5 | 0 | 0 | Ag | na | 150 | Spiro-MeOTAD |  | TiO2-c | TiO2-mp | na | 30 | 400 | 0 | SLG | FTO | 0.1 | 0.871 | 13.11 | 0.548 | 6.26 | 1.55
29015 | MA | na | na | 1 | 0 | 0 | Pb | 1 | I | na | 3 | 0 |  |  | GBL | na | na | 1 | 0 | 0 | 100 | na | na | 5 | 0 | 0 | Ag | na | 150 | Spiro-MeOTAD |  | TiO2-c | TiO2-mp | na | 30 | 500 | 0 | SLG | FTO | 0.1 | 0.869 | 15.36 | 0.536 | 7.16 | 1.55
29016 | MA | na | na | 1 | 0 | 0 | Pb | 1 | I | na | 3 | 0 |  |  | GBL | na | na | 1 | 0 | 0 | 100 | na | na | 5 | 0 | 0 | Ag | na | 150 | Spiro-MeOTAD |  | TiO2-c | TiO2-mp | na | 30 | 650 | 0 | SLG | FTO | 0.1 | 0.889 | 17.57 | 0.567 | 8.85 | 1.55
29017 | MA | na | na | 1 | 0 | 0 | Pb | 1 | I | na | 3 | 0 |  |  | GBL | na | na | 1 | 0 | 0 | 100 | na | na | 5 | 0 | 0 | Ag | na | 150 | Spiro-MeOTAD |  | TiO2-c | TiO2-mp | na | 30 | 850 | 0 | SLG | FTO | 0.1 | 0.89 | 17.69 | 0.555 | 8.73 | 1.55
29018 | MA | na | na | 1 | 0 | 0 | Pb | 1 | I | na | 3 | 0 |  |  | GBL | na | na | 1 | 0 | 0 | 100 | na | na | 5 | 0 | 0 | Ag | na | 150 | Spiro-MeOTAD |  | TiO2-c | TiO2-mp | na | 30 | 1050 | 0 | SLG | FTO | 0.1 | 0.878 | 17.16 | 0.49 | 7.39 | 1.55
29019 | MA | na | na | 1 | 0 | 0 | Pb | 1 | I | na | 3 | 0 |  |  | GBL | na | na | 1 | 0 | 0 | 100 | na | na | 5 | 0 | 0 | Ag | na | 150 | Spiro-MeOTAD |  | TiO2-c | TiO2-mp | na | 30 | 1650 | 0 | SLG | FTO | 0.1 | 0.869 | 14.17 | 0.445 | 5.48 | 1.55
29020 | FA | MA | na | 0.83 | 0.17 | 0 | Pb | 1 | Br | I | 0.51 | 2.4900000000000002 |  |  | DMF | DMSO | na | 4 | 1 | 0 | 100 | na | na | 60 | 0 | 0 | Au | na | 80 | X60(TFSI)2 |  | TiO2-c | TiO2-mp | na | 35 | 150 | 0 | SLG | FTO | 0.09 | 1.04 | 23.4 | 0.74 | 17.2
29021 | FA | na | na | 1 | 0 | 0 | Pb | 1 | I | na | 3 | 0 | MACl |  | DMF | na | IPA | 1 | 0 | 1 |  | na | 120 |  | 0 |  | Ag | na | 150 | Spiro-MeOTAD |  | TiO2-c | na | na | 60 | 0 | 0 | SLG | Graphene | 0.12 | 1.05 | 16.06 | 0.41 | 6.93 | 1.48
29022 | FA | na | na | 1 | 0 | 0 | Pb | 1 | I | na | 3 | 0 | MACl |  | DMF | na | IPA | 1 | 0 | 1 |  | na | 120 |  | 0 |  | Ag | na | 150 | Spiro-MeOTAD |  | TiO2-c | na | na | 60 | 0 | 0 | SLG | ITO | 0.12 | 1.05 | 17.02 | 0.418 | 7.32 | 1.48
29023 | MA | na | na | 1 | 0 | 0 | Pb | 1 | I | na | 3 | 0 | Cl |  |  | na | na |  | 0 | 0 | 100 | na | na | 90 | 0 | 0 | Ag | na |  | Spiro-MeOTAD |  | TiO2-c | na | na | 49 | 0 | 0 | SLG | FTO | 0.0706 | 1.088 | 20.66 | 0.72 | 16.38 | 1.6
29024 | MA | na | na | 1 | 0 | 0 | Pb | 1 | I | na | 3 | 0 | Cl |  |  | na | na |  | 0 | 0 | 100 | na | na | 90 | 0 | 0 | Ag | na |  | Spiro-MeOTAD |  | TiO2-c | na | na | 100 | 0 | 0 | SLG | FTO | 0.0706 | 1.053 | 20.08 | 0.69 | 14.5 | 1.6
29025 | MA | na | na | 1 | 0 | 0 | Pb | 1 | I | na | 3 | 0 | Cl |  |  | na | na |  | 0 | 0 | 100 | na | na | 90 | 0 | 0 | Ag | na |  | Spiro-MeOTAD |  | TiO2-c | na | na | 300 | 0 | 0 | SLG | FTO | 0.0706 | 1.02 | 14.6 | 0.58 | 9.2 | 1.6
29026 | MA | na | na | 1 | 0 | 0 | Pb | 1 | I | na | 3 | 0 | Cl |  |  | na | na |  | 0 | 0 | 100 | na | na | 90 | 0 | 0 | Ag | na |  | Spiro-MeOTAD |  | TiO2-c | na | na | 500 | 0 | 0 | SLG | FTO | 0.0706 | 1.01 | 12.1 | 0.53 | 6.2 | 1.6
29027 | MA | na | na | 1 | 0 | 0 | Pb | 1 | I | na | 3 | 0 | Cl |  |  | na | na |  | 0 | 0 | 100 | na | na | 90 | 0 | 0 | Ag | na |  | Spiro-MeOTAD |  | TiO2-c | na | na | 600 | 0 | 0 | SLG | FTO | 0.0706 | 1.02 | 6.7 | 0.28 | 1.7 | 1.6
29028 | FA | MA | na | 0.83 | 0.17 | 0 | Pb | 1 | Br | I | 0.51 | 2.4900000000000002 |  |  | DMF | DMSO | na | 4 | 1 | 0 | 100 | na | na |  | 0 | 0 | Ag | na | 100 | Spiro-MeOTAD | 200 | SnO2-c | na | na |  | 0 | 0 | SLG | FTO | 0.0919 | 1.11 | 21.02 | 0.55 | 11.6
29029 | FA | MA | na | 0.83 | 0.17 | 0 | Pb | 1 | Br | I | 0.51 | 2.4900000000000002 |  |  | DMF | DMSO | na | 4 | 1 | 0 | 100 | na | na |  | 0 | 0 | Ag | na | 100 | Spiro-MeOTAD | 200 | SnO2-c | na | na |  | 0 | 0 | SLG | FTO | 0.0919 | 1.12 | 22.89 | 0.73 | 17.6
29035 | MA | na | na | 1 | 0 | 0 | Pb | 1 | I | na | 3 | 0 | Cl |  | DMF | na | na | 1 | 0 | 0 | 100 | na | na | 10 | 0 | 0 | Ag | na | 150 | PEDOT:PSS |  | PCBM-60 | TmPyPB | na | 120 | 7 | 0 | SLG | ITO | 0.051 | 0.84 | 0.132 | 0.75 | 26.3 | 1.6
29036 | MA | na | na | 1 | 0 | 0 | Pb | 1 | I | na | 3 | 0 | Cl |  | DMF | na | na | 1 | 0 | 0 | 100 | na | na | 10 | 0 | 0 | Ag | na | 150 | PEDOT:PSS |  | PCBM-60 | TmPyPB | na | 120 | 7 | 0 | SLG | ITO | 0.051 | 0.76 | 0.133 | 0.76 | 24.8 | 1.6
29037 | MA | na | na | 1 | 0 | 0 | Pb | 1 | I | na | 3 | 0 | Cl |  | DMF | na | na | 1 | 0 | 0 | 100 | na | na | 10 | 0 | 0 | Ag | na | 150 | PEDOT:PSS |  | C60 | TmPyPB | na | 120 | 7 | 0 | SLG | ITO | 0.051 | 0.7 | 0.108 | 0.57 | 13.7 | 1.6
29038 | MA | na | na | 1 | 0 | 0 | Pb | 1 | I | na | 3 | 0 | Cl |  | DMF | na | na | 1 | 0 | 0 | 100 | na | na | 10 | 0 | 0 | Ag | na | 150 | PEDOT:PSS |  | C70 | TmPyPB | na | 120 | 7 | 0 | SLG | ITO | 0.051 | 0.57 | 0.104 | 0.46 | 8.3 | 1.6
29039 | MA | na | na | 1 | 0 | 0 | Pb | 1 | I | na | 3 | 0 | Cl |  | DMF | na | na | 1 | 0 | 0 | 100 | na | na | 10 | 0 | 0 | Ag | na | 150 | PEDOT:PSS |  | PCBM-60 | TmPyPB | na | 120 | 7 | 0 | SLG | ITO | 5.44 | 0.75 | 0.118 | 0.71 | 20.1 | 1.6
29040 | Cs | na | na | 1 | 0 | 0 | Pb | 1 | Br | na | 3 | 0 |  |  | DMF | na | Methanol | 1 | 0 | 1 |  | na | 380 |  | 0 | 30 | Carbon | na | 2000 | na |  | TiO2-c | na | na |  | 0 | 0 | SLG | FTO | 0.25 | 1.4 | 5.05 | 0.749 | 5.3
29041 | MA | na | na | 1 | 0 | 0 | Pb | 1 | I | na | 3 | 0 |  |  |  | na | na |  | 0 | 0 |  | na | na |  | 0 | 0 | Au | na | 150 | Spiro-MeOTAD | 200 | TiO2-c | TiO2-mp | na |  |  | 0 | SLG | ITO | 0.16 | 0.985 | 22.7 | 0.679 | 15.2 | 1.55
29042 | MA | na | na | 1 | 0 | 0 | Pb | 1 | I | na | 3 | 0 | C70 |  | DMF | o-xylene | na |  |  | 0 | 100 | na | na | 120 | 0 | 0 | Au | na |  | Spiro-MeOTAD |  | na | na | na |  | 0 | 0 | SLG | FTO | 0.07 | 1.044 | 16.1 | 0.719 | 12.2 | 1.6
29043 | MA | na | na | 1 | 0 | 0 | Pb | 1 | I | na | 3 | 0 | C70 |  | DMF | o-DCB | na |  |  | 0 | 100 | na | na | 120 | 0 | 0 | Au | na |  | Spiro-MeOTAD |  | na | na | na |  | 0 | 0 | SLG | FTO | 0.07 | 1.049 | 14.4 | 0.744 | 11.2 | 1.6
29044 | MA | na | na | 1 | 0 | 0 | Pb | 1 | I | na | 3 | 0 | C70 |  | DMF | Me-Cyclohexane | na |  |  | 0 | 100 | na | na | 120 | 0 | 0 | Au | na |  | Spiro-MeOTAD |  | na | na | na |  | 0 | 0 | SLG | FTO | 0.07 | 1.031 | 15.4 | 0.686 | 10.9 | 1.6
29045 | MA | na | na | 1 | 0 | 0 | Pb | 1 | I | na | 3 | 0 | C70 |  | Cl-Cyclohexane | DMF | na |  |  | 0 | 100 | na | na | 120 | 0 | 0 | Au | na |  | Spiro-MeOTAD |  | na | na | na |  | 0 | 0 | SLG | FTO | 0.07 | 1.008 | 15.1 | 0.648 | 9.8 | 1.6
29046 | MA | na | na | 1 | 0 | 0 | Pb | 1 | I | na | 3 | 0 | C70 |  | DMF | na | na | 1 | 0 | 0 | 100 | na | na | 120 | 0 | 0 | Au | na |  | Spiro-MeOTAD |  | na | na | na |  | 0 | 0 | SLG | FTO | 0.07 | 1.022 | 15.3 | 0.681 | 10.4 | 1.6
29047 | MA | na | na | 1 | 0 | 0 | Pb | 1 | I | na | 3 | 0 | Undoped |  | DMF | na | na | 1 | 0 | 0 | 100 | na | na | 120 | 0 | 0 | Au | na |  | Spiro-MeOTAD |  | na | na | na |  | 0 | 0 | SLG | FTO | 0.07 | 0.95 | 15.2 | 0.612 | 9 | 1.6
29048 | Cs | FA | na | 0.02 | 0.98 | 0 | Pb | 1 | I | na | 3 | 0 | Undoped |  | DMF | NMP | na | 560 | 97 | 0 | 100 | 150 | na | 1 | 25 | 0 | Au | na | 80 | Spiro-MeOTAD | 200 | SnO2-c | na | na |  | 0 | 0 | SLG | FTO | 0.11 | 1.12 | 24.2 | 0.736 | 19.95
29050 | MA | na | na | 1 | 0 | 0 | Pb | 1 | I | na | 3 | 0 |  |  | DMF | DMSO | na | 7 | 3 | 0 | 95 | na | na | 30 | 0 | 0 | Ag | na | 80 | NiO-c | 35 | PCBM-60 | bis-C60 | na | 50 |  | 0 | SLG | FTO | 0.1 | 1.04 | 21.11 | 0.732 | 16.1 | 1.6
29051 | MA | na | na | 1 | 0 | 0 | Pb | 1 | I | na | 3 | 0 |  |  | DMF | DMSO | na | 7 | 3 | 0 | 95 | na | na | 30 | 0 | 0 | Ag | na | 80 | NiO-c | 35 | C5-NCMA | bis-C60 | na | 50 |  | 0 | SLG | FTO | 0.1 | 1.08 | 20.68 | 0.79 | 17.5 | 1.6
29052 | MA | na | na | 1 | 0 | 0 | Pb | 1 | I | na | 3 | 0 |  |  | DMF | DMSO | na | 7 | 3 | 0 | 100 | na | na | 10 | 0 | 0 | Ag | na | 150 | PEDOT:PSS |  | PCBM-60 | na | na |  | 0 | 0 | SLG | ITO | 0.1143 | 0.91 | 20.3 | 0.783 | 14 | 1.55
29053 | MA | na | na | 1 | 0 | 0 | Pb | 1 | I | na | 3 | 0 |  |  | DMF | DMSO | na | 2 | 7 | 0 | 95 | na | na | 25 | 0 | 0 | Ag | na | 100 | NiO-c | 10 | PCBM-60 | na | na |  | 0 | 0 | SLG | FTO | 0.1 | 1.06 | 22.19 | 0.739 | 17.38 | 1.55
29054 | MA | na | na | 1 | 0 | 0 | Pb | 1 | I | na | 3 | 0 |  |  | DMF | DMSO | na | 2 | 7 | 0 | 95 | na | na | 25 | 0 | 0 | Ag | na | 100 | NiO-c | 10 | PCBM-60 | PPDIN6 | na |  |  | 0 | SLG | FTO | 0.1 | 1.08 | 22.68 | 0.834 | 20.3 | 1.55
29058 | MA | na | na | 1 | 0 | 0 | Pb | 1 | I | na | 3 | 0 |  |  | DMF | na | IPA | 1 | 0 | 1 |  | na | na |  | 0 | 0 | Au | na | 70 | Spiro-MeOTAD |  | TiO2-c | na | na | 149 | 0 | 0 | SLG | FTO | 0.06 | 0.81 | 18.2 | 0.663 | 9.7 | 1.55
29059 | MA | na | na | 1 | 0 | 0 | Pb | 1 | I | na | 3 | 0 |  |  | DMF | na | IPA | 1 | 0 | 1 |  | na | 95 |  | 0 | 15 | Al | na | 100 | PEDOT:PSS | 30 | PCBM-70 | ZnO-np | na | 40 | 40 | 0 | SLG | ITO | 0.055 | 0.94 | 13.9 | 0.71 | 9.3 | 1.6
29060 | MA | na | na | 1 | 0 | 0 | Pb | 1 | I | na | 3 | 0 |  |  | DMF | na | IPA | 1 | 0 | 1 |  | na | 95 |  | 0 | 15 | Al | na | 100 | PEDOT:PSS | 30 | PCBM-70 | ZnO-np | na | 40 | 40 | 0 | SLG | ITO | 0.055 | 0.97 | 16.8 | 0.74 | 12 | 1.6
29061 | MA | na | na | 1 | 0 | 0 | Pb | 1 | I | na | 3 | 0 |  |  | DMF | na | IPA | 1 | 0 | 1 |  | na | 95 |  | 0 | 15 | Al | na | 100 | PEDOT:PSS | 30 | PCBM-70 | ZnO-np | na | 40 | 40 | 0 | SLG | ITO | 0.055 | 1.03 | 17.4 | 0.76 | 13.6 | 1.6
29062 | MA | na | na | 1 | 0 | 0 | Pb | 1 | I | na | 3 | 0 |  |  | DMF | na | IPA | 1 | 0 | 1 |  | na | 95 |  | 0 | 15 | Al | na | 100 | PTAA | 30 | PCBM-70 | ZnO-np | na | 40 | 40 | 0 | SLG | ITO | 0.055 | 1.1 | 19.4 | 0.8 | 16.1 | 1.6
29063 | MA | na | na | 1 | 0 | 0 | Pb | 1 | I | na | 3 | 0 | Cl |  | DMF | na | na | 1 | 0 | 0 | 105 | na | na | 45 | 0 | 0 | Ag | na | 100 | Spiro-MeOTAD | 250 | TiO2-nw | na | na | 700 | 0 | 0 | SLG | FTO | 0.09 | 0.76 | 10.28 | 0.66 | 6.41 | 1.55
29064 | MA | na | na | 1 | 0 | 0 | Pb | 1 | I | na | 3 | 0 | Cl |  | DMF | na | na | 1 | 0 | 0 | 105 | na | na | 45 | 0 | 0 | Ag | na | 100 | Spiro-MeOTAD | 250 | TiO2-nw | na | na | 700 | 0 | 0 | SLG | FTO | 0.09 | 0.69 | 15.13 | 0.61 | 7.95 | 1.55
29065 | MA | na | na | 1 | 0 | 0 | Pb | 1 | I | na | 3 | 0 |  |  | DMF | na | IPA | 1 | 0 | 1 |  | na | 100 |  | 0 | 5 | Ag | na | 100 | PEDOT:PSS | 35 | PCBM-60 | na | na |  | 0 | 0 | SLG | ITO | 0.06 | 0.903 | 13.15 | 0.628 | 8.1 | 1.55
29067 | FA | MA | na | 0.84 | 0.16 | 0 | Pb | 1 | Br | I | 0.4 | 2.6 |  |  | DMF | DMSO | na | 4 | 1 | 0 | 150 | 100 | na | 10 | 40 | 0 | Au | na | 80 | Spiro-MeOTAD |  | TiO2-c | na | na |  | 0 | 0 | SLG | FTO | 0.1 | 1.08 | 22.32 | 0.747 | 18.07 | 1.53
29068 | FA | MA | na | 0.84 | 0.16 | 0 | Pb | 1 | Br | I | 0.4 | 2.6 |  |  | DMF | DMSO | na | 4 | 1 | 0 | 150 | 100 | na | 10 | 40 | 0 | Au | na | 80 | Spiro-MeOTAD |  | TiO2-c | PCBA | na |  |  | 0 | SLG | FTO | 0.1 | 1.098 | 22.4 | 0.795 | 19.7 | 1.53
29069 | FA | MA | na | 0.83 | 0.17 | 0 | Pb | 1 | Br | I | 0.51 | 2.4900000000000002 |  |  | DMF | DMSO | na | 4 | 1 | 0 | 100 | na | na | 60 | 0 | 0 | Au | na | 75 | Spiro-MeOTAD | 200 | SnO2-c | na | na | 15 | 0 | 0 | SLG | FTO | 0.16 | 1.127 | 21.21 | 0.708 | 17.5
29070 | Cs | FA | MA | 0.05 | 0.79 | 0.16 | Pb | 1 | Br | I | 0.51 | 2.4900000000000002 |  |  | DMF | DMSO | na | 4 | 1 | 0 | 100 | na | na | 60 | 0 | 0 | Au | na | 75 | Spiro-MeOTAD | 200 | SnO2-c | na | na | 15 | 0 | 0 | SLG | FTO | 0.16 | 1.143 | 21.9 | 0.718 | 18.5
29071 | Cs | FA | MA | 0.05 | 0.79 | 0.16 | Pb | 1 | Br | I | 0.51 | 2.4900000000000002 | RbI | 5 mol% | DMF | DMSO | na | 4 | 1 | 0 | 100 | na | na | 60 | 0 | 0 | Au | na | 75 | Spiro-MeOTAD | 200 | SnO2-c | na | na | 15 | 0 | 0 | SLG | FTO | 0.16 | 1.16 | 21.69 | 0.728 | 19
29072 | FA | MA | na | 0.83 | 0.17 | 0 | Pb | 1 | Br | I | 0.51 | 2.4900000000000002 | RbI | 1 mol% | DMF | DMSO | na | 4 | 1 | 0 | 100 | na | na | 60 | 0 | 0 | Au | na | 75 | Spiro-MeOTAD | 200 | SnO2-c | na | na | 15 | 0 | 0 | SLG | FTO | 0.16 | 1.143 | 21.98 | 0.678 | 20.3
29073 | FA | MA | na | 0.83 | 0.17 | 0 | Pb | 1 | Br | I | 0.51 | 2.4900000000000002 | RbI | 5 mol% | DMF | DMSO | na | 4 | 1 | 0 | 100 | na | na | 60 | 0 | 0 | Au | na | 75 | Spiro-MeOTAD | 200 | SnO2-c | na | na | 15 | 0 | 0 | SLG | FTO | 0.16 | 1.139 | 21.8 | 0.699 | 18.08
29074 | FA | MA | na | 0.83 | 0.17 | 0 | Pb | 1 | Br | I | 0.51 | 2.4900000000000002 | RbI | 10 mol% | DMF | DMSO | na | 4 | 1 | 0 | 100 | na | na | 60 | 0 | 0 | Au | na | 75 | Spiro-MeOTAD | 200 | SnO2-c | na | na | 15 | 0 | 0 | SLG | FTO | 0.16 | 1.15 | 21.01 | 0.71 | 18.17
29075 | Cs | na | na | 1 | 0 | 0 | Pb | 1 | Br | I | 1 | 2 |  |  | DMF | DMSO | na | 2 | 3 | 0 | 260 | na | na |  | 0 | 0 | Ag | na | 90 | NiMgLiO | 20 | TiO2-c | na | na | 80 | 0 | 0 | SLG | FTO | 0.09 | 1.26 | 14.6 | 0.747 | 13.09
29076 | Cs | na | na | 1 | 0 | 0 | Pb | 1 | Br | I | 1 | 2 |  |  | DMF | DMSO | na | 2 | 3 | 0 | 260 | na | na |  | 0 | 0 | Ag | na | 90 | NiMgLiO | 20 | TiO2-c | na | na | 80 | 0 | 0 | SLG | FTO | 0.09 | 1.26 | 14.6 | 0.747 | 13.09
29077 | Cs | na | na | 1 | 0 | 0 | Pb | 1 | Br | I | 1 | 2 |  |  | DMF | DMSO | na | 2 | 3 | 0 | 260 | na | na |  | 0 | 0 | Ag | na | 90 | NiMgLiO | 20 | In2O3-c | na | na | 80 | 0 | 0 | SLG | FTO | 0.09 | 1.026 | 14.9 | 0.702 | 10.69
29078 | Cs | na | na | 1 | 0 | 0 | Pb | 1 | Br | I | 1 | 2 |  |  | DMF | DMSO | na | 2 | 3 | 0 | 260 | na | na |  | 0 | 0 | Ag | na | 90 | NiMgLiO | 20 | In2O3-c | na | na | 80 | 0 | 0 | SLG | FTO | 0.09 | 1.026 | 14.9 | 0.702 | 10.69
29079 | Cs | na | na | 1 | 0 | 0 | Pb | 1 | Br | I | 1 | 2 |  |  | DMF | DMSO | na | 2 | 3 | 0 | 260 | na | na |  | 0 | 0 | Ag | na | 90 | NiMgLiO | 20 | SnO2-c | na | na | 80 | 0 | 0 | SLG | FTO | 0.09 | 1.178 | 13.85 | 0.7 | 10.36
29080 | Cs | na | na | 1 | 0 | 0 | Pb | 1 | Br | I | 1 | 2 |  |  | DMF | DMSO | na | 2 | 3 | 0 | 260 | na | na |  | 0 | 0 | Ag | na | 90 | NiMgLiO | 20 | SnO2-c | na | na | 80 | 0 | 0 | SLG | FTO | 0.09 | 1.178 | 13.85 | 0.7 | 10.36
29081 | Cs | na | na | 1 | 0 | 0 | Pb | 1 | Br | I | 1 | 2 |  |  | DMF | DMSO | na | 2 | 3 | 0 | 260 | na | na |  | 0 | 0 | Ag | na | 90 | NiMgLiO | 20 | ZnO-c | na | na | 80 | 0 | 0 | SLG | FTO | 0.09 | 0.863 | 12.3 | 0.594 | 5.87
29082 | Cs | na | na | 1 | 0 | 0 | Pb | 1 | Br | I | 1 | 2 |  |  | DMF | DMSO | na | 2 | 3 | 0 | 260 | na | na |  | 0 | 0 | Ag | na | 90 | NiMgLiO | 20 | ZnO-c | na | na | 80 | 0 | 0 | SLG | FTO | 0.09 | 0.863 | 12.3 | 0.594 | 5.87
29083 | MA | na | na | 1 | 0 | 0 | Pb | 1 | I | na | 3 | 0 | 5-AVAI | 4.4999999999999998E-2 | GBL | na | na | 1 | 0 | 0 | 50 | na | na | 60 | 0 | 0 | Carbon | na | 2500 | na |  | TiO2-c | TiO2-mp | ZrO2-mp |  | 400 | 1700 | SLG | FTO | 0.09 | 0.88 | 21.4 | 0.57 | 10.7 | 1.53
29084 | MA | na | na | 1 | 0 | 0 | Pb | 1 | I | na | 3 | 0 | Cl |  | DMF | na | na | 1 | 0 | 0 | 100 | na | na | 25 | 0 | 0 | Ag | na | 150 | SAF‐OMe | 193 | TiO2-c | na | na | 100 | 0 | 0 | SLG | ITO | 0.1 | 1.05 | 20.98 | 0.73 | 15.9 | 1.55
29085 | MA | na | na | 1 | 0 | 0 | Pb | 1 | I | na | 3 | 0 | Cl |  | DMF | na | na | 1 | 0 | 0 | 100 | na | na | 25 | 0 | 0 | Ag | na | 150 | Spiro-MeOTAD | 185 | TiO2-c | na | na | 100 | 0 | 0 | SLG | ITO | 0.1 | 1.01 | 20.63 | 0.69 | 13.69 | 1.55
29086 | MA | na | na | 1 | 0 | 0 | Pb | 1 | I | na | 3 | 0 | Cl |  | DMF | na | na | 1 | 0 | 0 | 100 | na | na | 25 | 0 | 0 | Ag | na | 150 | SAF‐OMe | 261 | TiO2-c | na | na | 100 | 0 | 0 | SLG | ITO | 0.1 | 0.98 | 20.4 | 0.61 | 11.89 | 1.55
29087 | MA | na | na | 1 | 0 | 0 | Pb | 1 | I | na | 3 | 0 | Cl |  | DMF | na | na | 1 | 0 | 0 | 100 | na | na | 25 | 0 | 0 | Ag | na | 150 | Spiro-MeOTAD | 258 | TiO2-c | na | na | 100 | 0 | 0 | SLG | ITO | 0.1 | 0.94 | 18.5 | 0.26 | 4.52 | 1.55
29088 | MA | na | na | 1 | 0 | 0 | Pb | 1 | I | na | 3 | 0 |  |  | DMF | DMSO | na | 7 | 3 | 0 | 100 | na | na | 30 | 0 | 0 | Ag | na | 100 | Spiro-MeOTAD |  | TiO2-c | TiO2-mp | na | 30 | 200 | 0 | SLG | FTO | 0.07 | 1.08 | 19.8 | 0.659 | 13.9 | 1.55
29089 | MA | na | na | 1 | 0 | 0 | Pb | 1 | I | na | 3 | 0 |  |  | DMF | DMSO | na | 7 | 3 | 0 | 100 | na | na | 30 | 0 | 0 | Ag | na | 100 | Spiro-MeOTAD |  | TiO2-c | TiO2-mp | na | 30 | 200 | 0 | SLG | FTO | 0.07 | 1.1 | 21.7 | 0.706 | 16.8 | 1.55
29090 | Cs | FA | MA | 7.0000000000000007E-2 | 0.79 | 0.14000000000000001 | Pb | 1 | Br | I | 0.45 | 2.5499999999999998 | RbI | 3 mol% | DMF | DMSO | na | 4 | 1 | 0 |  | na | na |  | 0 | 0 | Au | na | 100 | Spiro-MeOTAD | 160 | TiO2-c | na | na | 50 | 0 | 0 | SLG | FTO | 0.17 | 1.12 | 22.14 | 0.655 | 16.36 | 1.5
29091 | MA | na | na | 1 | 0 | 0 | Pb | 1 | I | na | 3 | 0 | Undoped |  | DMF | DMSO | na | 7 | 3 | 0 |  | na | na |  | 0 | 0 | Au | na | 100 | Spiro-MeOTAD | 160 | TiO2-c | na | na | 50 | 0 | 0 | SLG | FTO | 0.17 | 1.027 | 21.5 | 0.667 | 14.83 | 1.6
29092 | PA | na | na | 1 | 0 | 0 | Pb | 1 | I | na | 3 | 0 |  |  | DMF | na | na | 1 | 0 | 0 | 100 | na | na | 15 | 0 | 0 | Carbon | na |  | CuSCN |  | TiO2-c | TiO2-mp | na | 50 | 150 | 0 | SLG | FTO | 0.1 | 0.69 | 5.94 | 0.584 | 2.39 | 2.32
29093 | MA | na | na | 1 | 0 | 0 | Pb | 1 | I | na | 3 | 0 |  |  | DMF | na | na | 1 | 0 | 0 | 100 | na | na | 15 | 0 | 0 | Carbon | na |  | CuSCN |  | TiO2-c | TiO2-mp | na | 50 | 150 | 0 | SLG | FTO | 0.1 | 0.89 | 20.6 | 0.556 | 10.25 | 1.51
29094 | MA | PA | na | 0.5 | 0.5 | 0 | Pb | 1 | I | na | 3 | 0 |  |  | DMF | na | na | 1 | 0 | 0 | 100 | na | na | 15 | 0 | 0 | Carbon | na |  | CuSCN |  | TiO2-c | TiO2-mp | na | 50 | 150 | 0 | SLG | FTO | 0.1 | 0.93 | 24.42 | 0.498 | 11.38 | 1.55
29095 | MA | na | na | 1 | 0 | 0 | Pb | 1 | I | na | 3 | 0 |  |  | DMF | na | IPA | 1 | 0 | 1 |  | na | 100 |  | 0 | 5 | Carbon | na |  | Spiro-MeOTAD |  | BaSnO3-nw | na | na | 383 | 0 | 0 | SLG | FTO | 0.1 | 0.76 | 6.12 | 0.64 | 2.91 | 1.6
29096 | MA | na | na | 1 | 0 | 0 | Pb | 1 | I | na | 3 | 0 |  |  | DMF | na | IPA | 1 | 0 | 1 |  | na | 100 |  | 0 | 5 | Carbon | na |  | Spiro-MeOTAD |  | BaSnO3-mp | na | na | 383 | 0 | 0 | SLG | FTO | 0.1 | 0.78 | 4.09 | 0.61 | 1.93 | 1.6
29099 | MA | na | na | 1 | 0 | 0 | Pb | 1 | I | na | 3 | 0 |  |  | DMF | DMSO | na | 600 | 78 | 0 | 100 | na | na | 10 | 0 | 0 | Carbon | na | 25000 | na |  | C60 | na | na | 35 | 0 | 0 | SLG | ITO | 0.07065 | 1.058 | 23.09 | 0.616 | 14.87 | 1.57
29100 | MA | na | na | 1 | 0 | 0 | Pb | 1 | I | na | 3 | 0 |  |  | DMF | DMSO | na | 600 | 78 | 0 | 100 | na | na | 10 | 0 | 0 | Carbon | na | 25000 | na |  | C60 | na | na | 35 | 0 | 0 | SLG | ITO | 0.07065 | 1.058 | 23.09 | 0.616 | 14.87 | 1.57
29101 | EA | MA | na | 2 | 19 | 0 | Pb | 20 | I | na | 61 | 0 |  |  | DMF | DMSO | na | 600 | 78 | 0 | 100 | na | na | 10 | 0 | 0 | Carbon | na | 25000 | na |  | C60 | na | na | 35 | 0 | 0 | SLG | ITO | 0.07065 | 1.028 | 22.37 | 0.606 | 13.57 | 1.58
29102 | EA | MA | na | 2 | 9 | 0 | Pb | 10 | I | na | 31 | 0 |  |  | DMF | DMSO | na | 600 | 78 | 0 | 100 | na | na | 10 | 0 | 0 | Carbon | na | 25000 | na |  | C60 | na | na | 35 | 0 | 0 | SLG | ITO | 0.07065 | 1.023 | 21.69 | 0.576 | 12.36 | 1.59
29103 | EA | MA | na | 2 | 5 | 0 | Pb | 6 | I | na | 19 | 0 |  |  | DMF | DMSO | na | 600 | 78 | 0 | 100 | na | na | 10 | 0 | 0 | Carbon | na | 25000 | na |  | C60 | na | na | 35 | 0 | 0 | SLG | ITO | 0.07065 | 1.018 | 21.14 | 0.552 | 11.59 | 1.61
29104 | EA | MA | na | 2 | 5 | 0 | Pb | 6 | I | na | 19 | 0 |  |  | DMF | DMSO | na | 600 | 78 | 0 | 100 | na | na | 10 | 0 | 0 | Carbon | na | 25000 | na |  | C60 | na | na | 35 | 0 | 0 | SLG | ITO | 0.07065 | 1.018 | 21.14 | 0.552 | 11.59 | 1.61
29105 | MA | na | na | 1 | 0 | 0 | Pb | 1 | I | na | 3 | 0 | Diethylamine hydrochloride | 40 mol% | DMF | na | na | 1 | 0 | 0 | 90 | na | na | 10 | 0 | 0 | MoO3 | Al | 10 | PEDOT:PSS |  | P3HT | na | na |  | 0 | 0 | SLG | ITO | 0.12 | 0.888 | 16.608 | 0.615 | 9.07 | 1.6
29106 | Cs | FA | MA | 0.05 | 0.81 | 0.14000000000000001 | Pb | 1 | Br | I | 0.4 | 2.6 |  |  | DMF | DMSO | na | 4 | 1 | 0 | 100 | na | na | 80 | 0 | 0 | Au | na | 80 | Spiro-MeOTAD | 200 | TiO2-c | TiO2-mp | na | 40 | 175 | 0 | SLG | FTO | 0.16 | 1.083 | 22.47 | 0.792 | 19.12 | 1.61
29109 | Cs | FA | MA | 0.05 | 0.81 | 0.14000000000000001 | Pb | 1 | Br | I | 0.45 | 2.5499999999999998 |  |  |  | na | na |  | 0 | 0 |  | na | na |  | 0 | 0 | Au | na |  | OMe-TATPyr | 130 | SnO2-c | na | na |  | 0 | 0 | SLG | ITO | 0.1 | 1.1 | 23.48 | 0.795 | 20.6
29110 | Cs | FA | MA | 0.05 | 0.81 | 0.14000000000000001 | Pb | 1 | Br | I | 0.45 | 2.5499999999999998 |  |  |  | na | na |  | 0 | 0 |  | na | na |  | 0 | 0 | Au | na |  | Spiro-MeOTAD |  | SnO2-c | na | na |  | 0 | 0 | SLG | ITO | 0.1 | 1.045 | 23.04 | 0.772 | 18.62
29111 | Cs | FA | MA | 0.05 | 0.81 | 0.14000000000000001 | Pb | 1 | Br | I | 0.45 | 2.5499999999999998 |  |  |  | na | na |  | 0 | 0 |  | na | na |  | 0 | 0 | Au | na |  | Py-C |  | SnO2-c | na | na |  | 0 | 0 | SLG | ITO | 0.1 | 0.821 | 21.92 | 0.57 | 10.24
29112 | MA | na | na | 1 | 0 | 0 | Pb | 1 | I | na | 3 | 0 |  |  | DMF | DMSO | na |  |  | 0 | 65 | 100 | na | 2 | 10 | 0 | Au | na | 100 | na |  | TiO2-c | TiO2-mp | na |  | 270 | 0 | SLG | FTO | 0.1 | 0.718 | 14.814 | 0.586 | 6.23 | 1.5
29113 | MA | na | na | 1 | 0 | 0 | Pb | 1 | I | na | 3 | 0 |  |  | DMF | DMSO | na |  |  | 0 | 65 | 100 | na | 2 | 10 | 0 | Au | na | 100 | P(BDTT-tPPD) | 90 | TiO2-c | TiO2-mp | na |  | 270 | 0 | SLG | FTO | 0.1 | 0.877 | 19.982 | 0.692 | 12.13 | 1.5
29114 | MA | na | na | 1 | 0 | 0 | Pb | 1 | I | na | 3 | 0 |  |  | DMF | DMSO | na |  |  | 0 | 65 | 100 | na | 2 | 10 | 0 | Au | na | 100 | P(BDTT-ttPPD) | 82 | TiO2-c | TiO2-mp | na |  | 270 | 0 | SLG | FTO | 0.1 | 0.796 | 14.408 | 0.67 | 7.69 | 1.5
29115 | MA | na | na | 1 | 0 | 0 | Pb | 1 | I | na | 3 | 0 |  |  | DMF | DMSO | na |  |  | 0 | 65 | 100 | na | 2 | 10 | 0 | Au | na | 100 | P(BDTT-SePPD) | 95 | TiO2-c | TiO2-mp | na |  | 270 | 0 | SLG | FTO | 0.1 | 0.867 | 23.94 | 0.674 | 13.99 | 1.5
29116 | MA | na | na | 1 | 0 | 0 | Pb | 1 | I | na | 3 | 0 |  |  | DMF | na | na | 1 | 0 | 0 | 100 | na | na | 20 | 0 | 0 | Ag | na |  | Spiro-MeOTAD | 200 | TiO2-c | TiO2-mp | na |  | 520 | 0 | SLG | FTO | 0.16 | 1.02 | 22.8 | 0.685 | 15.92 | 1.6
29117 | MA | na | na | 1 | 0 | 0 | Pb | 1 | I | na | 3 | 0 |  |  | DMF | na | na | 1 | 0 | 0 | 100 | na | na | 20 | 0 | 0 | Ag | na |  | Spiro-MeOTAD | 200 | TiO2-c | TiO2-mp | na |  | 520 | 0 | SLG | FTO | 0.16 | 1.048 | 23.61 | 0.717 | 17.75 | 1.6
29118 | MA | na | na | 1 | 0 | 0 | Pb | 1 | I | na | 3 | 0 |  |  | DMF | na | na | 1 | 0 | 0 | 80 | na | na | 4 | 0 | 0 | MoO3 | Ag | 10 | Spiro-MeOTAD | 210 | ZnO-c | na | na | 40 | 0 | 0 | SLG | ITO | 0.052 | 0.99 | 19.12 | 0.63 | 11.96 | 1.6
29119 | MA | na | na | 1 | 0 | 0 | Pb | 1 | I | na | 3 | 0 |  |  | DMF | na | na | 1 | 0 | 0 | 80 | na | na | 4 | 0 | 0 | MoO3 | Ag | 10 | Spiro-MeOTAD | 210 | ZnO-c | 3-aminopropanioc acid-SAM | na | 40 |  | 0 | SLG | ITO | 0.052 | 1.07 | 22.51 | 0.65 | 15.67 | 1.6
29120 | MA | na | na | 1 | 0 | 0 | Pb | 1 | I | na | 3 | 0 | 5-AVAI | 0.000285 mol% | GBL | na | na | 1 | 0 | 0 | 50 | na | na |  | 0 | 0 | Carbon | na | 10000 | na |  | TiO2-c | TiO2-mp | ZrO2-mp |  | 1000 | 2000 | SLG | FTO | 0.09 | 0.92 | 22.16 | 0.66 | 13.43 | 1.6
29121 | Cs | na | na | 1 | 0 | 0 | Pb | 1 | I | na | 3 | 0 | EuCl3 | 4 mol% | DMF | DMSO | na | 3 | 1 | 0 | 85 | na | na | 15 | 0 | 0 | Au | na |  | Spiro-MeOTAD |  | TiO2-c | na | na | 50 | 0 | 0 | SLG | FTO | 0.09 | 0.887 | 11.4 | 0.62 | 3.7
29122 | Cs | na | na | 1 | 0 | 0 | Pb | 1 | I | na | 3 | 0 | EuCl3 | 5 mol% | DMF | DMSO | na | 3 | 1 | 0 | 85 | na | na | 15 | 0 | 0 | Au | na |  | Spiro-MeOTAD |  | TiO2-c | na | na | 50 | 0 | 0 | SLG | FTO | 0.09 | 0.898 | 11.1 | 0.68 | 4
29123 | Cs | na | na | 1 | 0 | 0 | Pb | 1 | I | na | 3 | 0 | EuCl3 | 6 mol% | DMF | DMSO | na | 3 | 1 | 0 | 85 | na | na | 15 | 0 | 0 | Au | na |  | Spiro-MeOTAD |  | TiO2-c | na | na | 50 | 0 | 0 | SLG | FTO | 0.09 | 0.936 | 11.3 | 0.62 | 4.5
29124 | Cs | na | na | 1 | 0 | 0 | Pb | 1 | I | na | 3 | 0 | EuCl3 | 7 mol% | DMF | DMSO | na | 3 | 1 | 0 | 85 | na | na | 15 | 0 | 0 | Au | na |  | Spiro-MeOTAD |  | TiO2-c | na | na | 50 | 0 | 0 | SLG | FTO | 0.09 | 0.949 | 8.3 | 0.58 | 4.6
29125 | Cs | na | na | 1 | 0 | 0 | Pb | 1 | I | na | 3 | 0 | EuCl3 | 8 mol% | DMF | DMSO | na | 3 | 1 | 0 | 85 | na | na | 15 | 0 | 0 | Au | na |  | Spiro-MeOTAD |  | TiO2-c | na | na | 50 | 0 | 0 | SLG | FTO | 0.09 | 0.938 | 6.1 | 0.52 | 2.9
29126 | Cs | na | na | 1 | 0 | 0 | Pb | 1 | I | na | 3 | 0 | EuCl3 | 10 mol% | DMF | DMSO | na | 3 | 1 | 0 | 85 | na | na | 15 | 0 | 0 | Au | na |  | Spiro-MeOTAD |  | TiO2-c | na | na | 50 | 0 | 0 | SLG | FTO | 0.09 | 0.767 | 1.9 | 0.66 | 0.98
29127 | Cs | FA | MA | 0.05 | 0.78849999999999998 | 0.1615 | Pb | 1 | Br | I | 0.51 | 2.4900000000000002 |  |  | DMF | DMSO | na | 4 | 1 | 0 | 100 | na | na | 60 | 0 | 0 | Au | na | 100 | Spiro-MeOTAD |  | TiO2-c | TiO2-mp | na | 30 | 150 | 0 | SLG | FTO | 0.16 | 1.025 | 19.9 | 0.784 | 16 | 1.61
29128 | Cs | FA | MA | 0.05 | 0.78849999999999998 | 0.1615 | Pb | 1 | Br | I | 0.51 | 2.4900000000000002 |  |  | DMF | DMSO | na | 4 | 1 | 0 | 100 | na | na | 60 | 0 | 0 | Ag | ITO | 1 | Spiro-MeOTAD |  | TiO2-c | TiO2-mp | na | 30 | 150 | 0 | SLG | FTO | 0.16 | 0.975 | 20.1 | 0.781 | 15.3 | 1.61
29129 | Cs | FA | MA | 0.05 | 0.78849999999999998 | 0.1615 | Pb | 1 | Br | I | 0.51 | 2.4900000000000002 |  |  | DMF | DMSO | na | 4 | 1 | 0 | 100 | na | na | 60 | 0 | 0 | MoOx | ITO | 1 | Spiro-MeOTAD |  | TiO2-c | TiO2-mp | na | 30 | 150 | 0 | SLG | FTO | 0.16 | 0.981 | 20.6 | 0.684 | 13.8 | 1.61
29130 | FA | MA | na | 0.83 | 0.17 | 0 | Pb | 1 | Br | I | 0.17 | 2.83 |  |  | DMF | DMSO | IPA | 19 | 1 | 1 | 70 | na | 150 | 1 | 0 | 15 | Au | na | 35 | Spiro-MeOTAD | 200 | SnO2-np | na | na | 30 | 0 | 0 | SLG | FTO | 0.09 | 1.07 | 20.94 | 0.661 | 14.74
29131 | FA | MA | na | 0.83 | 0.17 | 0 | Pb | 1 | Br | I | 0.17 | 2.83 |  |  | DMF | DMSO | IPA | 19 | 1 | 1 | 70 | na | 150 | 1 | 0 | 15 | Au | na | 35 | Spiro-MeOTAD | 200 | SnO2-np | na | na | 30 | 0 | 0 | SLG | FTO | 0.09 | 1.1 | 20.1 | 0.712 | 15.66
29132 | FA | MA | na | 0.83 | 0.17 | 0 | Pb | 1 | Br | I | 0.17 | 2.83 |  |  | DMF | DMSO | IPA | 19 | 1 | 1 | 70 | na | 150 | 1 | 0 | 15 | Au | na | 35 | Spiro-MeOTAD | 200 | SnO2-np | na | na | 30 | 0 | 0 | SLG | FTO | 0.09 | 1.05 | 19.9 | 0.664 | 13.81
29136 | MA | na | na | 1 | 0 | 0 | Pb | 1 | I | na | 3 | 0 |  |  | DMSO | na | na | 1 | 0 | 0 | 100 | na | na | 60 | 0 | 0 | Au | na | 70 | na |  | TiO2-c | TiO2-mp | na | 30 | 200 | 0 | SLG | FTO | 0.1 | 0.57 | 1.07 | 0.69 | 0.42 | 1.58
29137 | MA | na | na | 1 | 0 | 0 | Pb | 1 | I | na | 3 | 0 |  |  | DMSO | na | na | 1 | 0 | 0 | 100 | na | na | 60 | 0 | 0 | Au | na | 70 | CuS |  | TiO2-c | TiO2-mp | na | 30 | 200 | 0 | SLG | FTO | 0.1 | 0.82 | 20.46 | 0.62 | 10.45 | 1.58
29138 | MA | na | na | 1 | 0 | 0 | Pb | 1 | I | na | 3 | 0 |  |  | DMSO | na | na | 1 | 0 | 0 | 100 | na | na | 60 | 0 | 0 | Au | na | 70 | CuS |  | TiO2-c | TiO2-mp | na | 30 | 200 | 0 | SLG | FTO | 0.1 | 0.87 | 20.92 | 0.69 | 12.49 | 1.58
29139 | MA | na | na | 1 | 0 | 0 | Pb | 1 | I | na | 3 | 0 |  |  | DMSO | na | na | 1 | 0 | 0 | 100 | na | na | 60 | 0 | 0 | Au | na | 70 | CuS |  | TiO2-c | TiO2-mp | na | 30 | 200 | 0 | SLG | FTO | 0.1 | 0.88 | 20.72 | 0.71 | 13.01 | 1.58
29140 | MA | na | na | 1 | 0 | 0 | Pb | 1 | I | na | 3 | 0 |  |  | DMSO | na | na | 1 | 0 | 0 | 100 | na | na | 60 | 0 | 0 | Au | na | 70 | CuS |  | TiO2-c | TiO2-mp | na | 30 | 200 | 0 | SLG | FTO | 0.1 | 0.83 | 19.83 | 0.69 | 11.39 | 1.58
29141 | MA | na | na | 1 | 0 | 0 | Pb | 1 | I | na | 3 | 0 |  |  | DMSO | na | na | 1 | 0 | 0 | 100 | na | na | 60 | 0 | 0 | Au | na | 70 | Spiro-MeOTAD |  | TiO2-c | TiO2-mp | na | 30 | 200 | 0 | SLG | FTO | 0.1 | 1.04 | 21.77 | 0.74 | 16.98 | 1.58
29142 | Cs | FA | MA | 0.08 | 0.78 | 0.14000000000000001 | Pb | 1 | Br | I | 0.42 | 2.58 |  |  | DMF | DMSO | na | 4 | 1 | 0 | 100 | na | na | 60 | 0 | 0 | Au | na | 70 | na |  | TiO2-c | TiO2-mp | na | 30 | 200 | 0 | SLG | FTO | 0.1 | 0.42 | 8.16 | 0.48 | 1.64 | 1.61
29143 | Cs | FA | MA | 0.08 | 0.78 | 0.14000000000000001 | Pb | 1 | Br | I | 0.42 | 2.58 |  |  | DMF | DMSO | na | 4 | 1 | 0 | 100 | na | na | 60 | 0 | 0 | Au | na | 70 | CuS |  | TiO2-c | TiO2-mp | na | 30 | 200 | 0 | SLG | FTO | 0.1 | 0.72 | 21.57 | 0.73 | 11.37 | 1.61
29144 | Cs | FA | MA | 0.08 | 0.78 | 0.14000000000000001 | Pb | 1 | Br | I | 0.42 | 2.58 |  |  | DMF | DMSO | na | 4 | 1 | 0 | 100 | na | na | 60 | 0 | 0 | Au | na | 70 | CuS |  | TiO2-c | TiO2-mp | na | 30 | 200 | 0 | SLG | FTO | 0.1 | 0.75 | 21.23 | 0.74 | 11.72 | 1.61
29145 | Cs | FA | MA | 0.08 | 0.78 | 0.14000000000000001 | Pb | 1 | Br | I | 0.42 | 2.58 |  |  | DMF | DMSO | na | 4 | 1 | 0 | 100 | na | na | 60 | 0 | 0 | Au | na | 70 | CuS |  | TiO2-c | TiO2-mp | na | 30 | 200 | 0 | SLG | FTO | 0.1 | 0.73 | 19.95 | 0.71 | 10.33 | 1.61
29146 | Cs | FA | MA | 0.08 | 0.78 | 0.14000000000000001 | Pb | 1 | Br | I | 0.42 | 2.58 |  |  | DMF | DMSO | na | 4 | 1 | 0 | 100 | na | na | 60 | 0 | 0 | Au | na | 70 | CuS |  | TiO2-c | TiO2-mp | na | 30 | 200 | 0 | SLG | FTO | 0.1 | 0.71 | 20.91 | 0.69 | 10.35 | 1.61
29147 | Cs | FA | MA | 0.08 | 0.78 | 0.14000000000000001 | Pb | 1 | Br | I | 0.42 | 2.58 |  |  | DMF | DMSO | na | 4 | 1 | 0 | 100 | na | na | 60 | 0 | 0 | Au | na | 70 | CuS |  | TiO2-c | TiO2-mp | na | 30 | 200 | 0 | SLG | FTO | 0.1 | 0.73 | 20.29 | 0.68 | 10.15 | 1.61
29148 | Cs | FA | MA | 0.08 | 0.78 | 0.14000000000000001 | Pb | 1 | Br | I | 0.42 | 2.58 |  |  | DMF | DMSO | na | 4 | 1 | 0 | 100 | na | na | 60 | 0 | 0 | Au | na | 70 | Spiro-MeOTAD |  | TiO2-c | TiO2-mp | na | 30 | 200 | 0 | SLG | FTO | 0.1 | 0.92 | 21.95 | 0.76 | 15.27 | 1.61
29149 | Cs | FA | MA | 0.05 | 0.8075 | 0.14249999999999999 | Pb | 1 | Br | I | 0.45 | 2.5499999999999998 |  |  | DMF | DMSO | na | 4 | 1 | 0 | 100 | na | na | 45 | 0 | 0 | Au | na | 80 | Spiro-MeOTAD | 200 | TiO2-c | TiO2-mp | na | 40 | 150 | 0 | SLG | FTO | 0.16 | 1.11 | 23.48 | 0.74 | 18.97 | 1.6
29150 | Cs | FA | MA | 0.05 | 0.8075 | 0.14249999999999999 | Pb | 1 | Br | I | 0.45 | 2.5499999999999998 |  |  | DMF | DMSO | na | 4 | 1 | 0 | 100 | na | na | 45 | 0 | 0 | Au | na | 80 | CuCrO2 | 70 | TiO2-c | TiO2-mp | na | 40 | 150 | 0 | SLG | FTO | 0.16 | 1.04 | 23.2 | 0.69 | 16.47 | 1.6
29151 | Cs | FA | MA | 0.05 | 0.8075 | 0.14249999999999999 | Pb | 1 | Br | I | 0.45 | 2.5499999999999998 |  |  | DMF | DMSO | na | 4 | 1 | 0 | 100 | na | na | 45 | 0 | 0 | Au | na | 80 | Spiro-MeOTAD | 200 | TiO2-c | TiO2-mp | na | 40 | 150 | 0 | SLG | FTO | 0.16 | 1.11 | 23.48 | 0.74 | 18.97 | 1.6
29152 | Cs | FA | MA | 0.05 | 0.8075 | 0.14249999999999999 | Pb | 1 | Br | I | 0.45 | 2.5499999999999998 |  |  | DMF | DMSO | na | 4 | 1 | 0 | 100 | na | na | 45 | 0 | 0 | Au | na | 80 | CuCrO2 | 70 | TiO2-c | TiO2-mp | na | 40 | 150 | 0 | SLG | FTO | 0.16 | 1.04 | 23.2 | 0.69 | 16.47 | 1.6
29153 | Cs | FA | MA | 0.05 | 0.8075 | 0.14249999999999999 | Pb | 1 | Br | I | 0.45 | 2.5499999999999998 |  |  | DMF | DMSO | na | 4 | 1 | 0 | 100 | na | na | 45 | 0 | 0 | Au | na | 80 | Spiro-MeOTAD | 200 | TiO2-c | TiO2-mp | na | 40 | 150 | 0 | SLG | FTO | 0.16 | 1.1 | 23.28 | 0.74 | 18.87 | 1.6
29154 | Cs | FA | MA | 0.05 | 0.8075 | 0.14249999999999999 | Pb | 1 | Br | I | 0.45 | 2.5499999999999998 |  |  | DMF | DMSO | na | 4 | 1 | 0 | 100 | na | na | 45 | 0 | 0 | Au | na | 80 | CuCrO2 | 70 | TiO2-c | TiO2-mp | na | 40 | 150 | 0 | SLG | FTO | 0.16 | 1.01 | 23.07 | 0.68 | 16.04 | 1.6
29155 | FA | na | na | 1 | 0 | 0 | Pb | 1 | I | na | 3 | 0 |  |  | DMF | na | na | 1 | 0 | 0 | 170 | na | na | 10 | 0 | 0 | Ag | na |  | Spiro-MeOTAD | 180 | TiO2-c | na | na |  | 0 | 0 | SLG | FTO | 0.12 | 1.11 | 21.43 | 0.7 | 16.4 | 1.51
29156 | FA | na | na | 1 | 0 | 0 | Pb | 1 | I | na | 3 | 0 |  |  | DMF | na | na | 1 | 0 | 0 | 170 | na | na | 10 | 0 | 0 | Ag | na |  | Spiro-MeOTAD | 180 | TiO2-c | na | na |  | 0 | 0 | SLG | FTO | 0.12 | 0.99 | 22.89 | 0.67 | 14.4 | 1.51
29157 | FA | na | na | 1 | 0 | 0 | Pb | 1 | I | na | 3 | 0 |  |  | DMF | na | na | 1 | 0 | 0 | 170 | na | na | 10 | 0 | 0 | Ag | na |  | Spiro-MeOTAD | 180 | TiO2-c | na | na |  | 0 | 0 | SLG | FTO | 0.12 | 0.97 | 21.76 | 0.65 | 13.6 | 1.5
29158 | FA | na | na | 1 | 0 | 0 | Pb | 1 | I | na | 3 | 0 |  |  | DMF | na | na | 1 | 0 | 0 | 170 | na | na | 10 | 0 | 0 | Ag | na |  | Spiro-MeOTAD | 180 | TiO2-c | na | na |  | 0 | 0 | SLG | FTO | 0.12 | 0.93 | 20.39 | 0.59 | 11.1 | 1.49
29159 | FA | na | na | 1 | 0 | 0 | Pb | 1 | I | na | 3 | 0 |  |  | DMF | na | na | 1 | 0 | 0 | 170 | na | na | 10 | 0 | 0 | Ag | na |  | Spiro-MeOTAD | 180 | TiO2-c | na | na |  | 0 | 0 | SLG | FTO | 0.12 | 0.92 | 18.88 | 0.52 | 9 | 1.47
29160 | MA | na | na | 1 | 0 | 0 | Pb | 1 | I | na | 3 | 0 | Cl |  | DMF | na | na | 1 | 0 | 0 | 110 | na | na | 60 | 0 | 0 | Au | na |  | Spiro-MeOTAD |  | TiO2-c | TiO2-nw | na |  | 580 | 0 | SLG | FTO | 0.1 | 0.8 | 19.2 | 0.62 | 9.5 | 1.55
29161 | MA | na | na | 1 | 0 | 0 | Pb | 1 | I | na | 3 | 0 | Cl |  | DMF | na | na | 1 | 0 | 0 | 110 | na | na | 60 | 0 | 0 | Au | na |  | Spiro-MeOTAD |  | TiO2-c | TiO2-nw | na |  | 580 | 0 | SLG | FTO | 0.1 | 0.82 | 20.5 | 0.65 | 10.9 | 1.55
29162 | MA | na | na | 1 | 0 | 0 | Pb | 1 | I | na | 3 | 0 |  |  | DMF | GBL | na | 1 | 1 | 0 | 95 | na | na | 10 | 0 | 0 | Ag | na |  | Spiro-MeOTAD | 190 | TiO2-c | TiO2-mp | na |  | 140 | 0 | SLG | FTO | 0.09 | 0.98 | 19.8 | 0.67 | 13 | 1.6
29163 | MA | na | na | 1 | 0 | 0 | Pb | 1 | I | na | 3 | 0 |  |  | DMF | GBL | na | 1 | 1 | 0 | 95 | na | na | 10 | 0 | 0 | Ag | na |  | Spiro-MeOTAD | 190 | TiO2-c | TiO2-mp | na |  | 140 | 0 | SLG | FTO | 0.09 | 1 | 20.2 | 0.695 | 14 | 1.6
29164 | MA | na | na | 1 | 0 | 0 | Pb | 1 | I | na | 3 | 0 |  |  | DMF | GBL | na | 1 | 1 | 0 | 95 | na | na | 10 | 0 | 0 | Ag | na |  | Spiro-MeOTAD | 190 | TiO2-c | TiO2-mp | na |  | 140 | 0 | SLG | FTO | 0.09 | 1.03 | 21.1 | 0.702 | 15.2 | 1.6
29165 | MA | na | na | 1 | 0 | 0 | Pb | 1 | I | na | 3 | 0 |  |  | DMF | GBL | na | 1 | 1 | 0 | 95 | na | na | 10 | 0 | 0 | Ag | na |  | Spiro-MeOTAD | 190 | TiO2-c | TiO2-mp | na |  | 140 | 0 | SLG | FTO | 0.09 | 1.05 | 21.6 | 0.745 | 16.8 | 1.6
29166 | MA | na | na | 1 | 0 | 0 | Pb | 1 | I | na | 3 | 0 |  |  | DMF | GBL | na | 1 | 1 | 0 | 95 | na | na | 10 | 0 | 0 | Ag | na |  | Spiro-MeOTAD | 190 | TiO2-c | TiO2-mp | na |  | 140 | 0 | SLG | FTO | 0.09 | 1.06 | 19.8 | 0.736 | 15.4 | 1.6
29167 | MA | na | na | 1 | 0 | 0 | Pb | 1 | I | na | 3 | 0 |  |  | DMF | GBL | na | 1 | 1 | 0 | 95 | na | na | 10 | 0 | 0 | Ag | na |  | Spiro-MeOTAD | 190 | TiO2-c | TiO2-mp | na |  | 140 | 0 | SLG | FTO | 0.09 | 0.98 | 19.8 | 0.67 | 13 | 1.6
29168 | MA | na | na | 1 | 0 | 0 | Pb | 1 | I | na | 3 | 0 |  |  | DMF | GBL | na | 1 | 1 | 0 | 95 | na | na | 10 | 0 | 0 | Ag | na |  | Spiro-MeOTAD | 190 | TiO2-c | TiO2-mp | na |  | 140 | 0 | SLG | FTO | 0.09 | 1.05 | 21.6 | 0.745 | 16.8 | 1.6
29169 | Cs | FA | MA | 0.04 | 0.8 | 0.16 | Pb | 1 | Br | I | 0.5 | 2.5 |  |  | DMF | DMSO | na | 4 | 1 | 0 | 100 | na | na | 60 | 0 | 0 | Au | na | 80 | Spiro-MeOTAD | 200 | TiO2-c | TiO2-mp | na | 25 | 150 | 0 | SLG | FTO | 0.25 | 1.16 | 21.1 | 0.68 | 16.8
29170 | MA | na | na | 1 | 0 | 0 | Pb | 1 | I | na | 3 | 0 |  |  | DMF | na | IPA | 1 | 0 | 1 |  | na | 100 |  | 0 | 30 | Ag | na | 100 | Spiro-MeOTAD | 160 | TiO2-c | TiO2-mp | na | 70 | 170 | 0 | SLG | FTO | 0.1 | 0.92 | 20.28 | 0.6 | 11.1 | 1.6
29171 | MA | na | na | 1 | 0 | 0 | Pb | 1 | I | na | 3 | 0 |  |  | DMF | na | IPA | 1 | 0 | 1 |  | na | 100 |  | 0 | 30 | Ag | na | 100 | Spiro-MeOTAD | 160 | TiO2-c | TiO2-mp | na | 70 | 170 | 0 | SLG | FTO | 0.1 | 0.98 | 19.79 | 0.65 | 12.61 | 1.6
29172 | MA | na | na | 1 | 0 | 0 | Pb | 1 | I | na | 3 | 0 |  |  | DMF | na | IPA | 1 | 0 | 1 |  | na | 100 |  | 0 | 30 | Ag | na | 100 | Spiro-MeOTAD | 160 | TiO2-c | TiO2-mp | na | 70 | 170 | 0 | SLG | FTO | 0.1 | 1.03 | 19.43 | 0.69 | 13.59 | 1.6
29173 | MA | na | na | 1 | 0 | 0 | Pb | 1 | I | na | 3 | 0 |  |  | DMF | na | IPA | 1 | 0 | 1 |  | na | 100 |  | 0 | 30 | Ag | na | 100 | Spiro-MeOTAD | 160 | TiO2-c | TiO2-mp | na | 70 | 170 | 0 | SLG | FTO | 0.1 | 1.01 | 17.32 | 0.64 | 11.2 | 1.6
29174 | MA | na | na | 1 | 0 | 0 | Pb | 1 | I | na | 3 | 0 |  |  | na | na | na | 1 | 0 | 0 | 100 | na | na | 10 | 0 | 0 | Au | na | 60 | Spiro-MeOTAD |  | SnO2-c | na | na | 40 | 0 | 0 | SLG | FTO | 0.08 | 1.09 | 18.48 | 0.75 | 14.08 | 1.55
29175 | MA | na | na | 1 | 0 | 0 | Pb | 1 | I | na | 3 | 0 |  |  | na | na | na | 1 | 0 | 0 | 100 | na | na | 10 | 0 | 0 | Au | na | 60 | Spiro-MeOTAD |  | SnO2-c | na | na | 40 | 0 | 0 | SLG | FTO | 0.08 | 0.97 | 18.24 | 0.586 | 9.9 | 1.55
29176 | MA | na | na | 1 | 0 | 0 | Pb | 1 | I | na | 3 | 0 |  |  | DMF | DMSO | na | 9 | 1 | 0 | 100 | na | na | 30 | 0 | 0 | Ag | na | 120 | Spiro-MeOTAD | 200 | TiO2-c | TiO2-mp | na |  | 150 | 0 | SLG | FTO | 0.12 | 1.075 | 24.16 | 0.743 | 19.3 | 1.55
29177 | MA | na | na | 1 | 0 | 0 | Pb | 1 | I | na | 3 | 0 | KSCN | 5.0000000000000001E-3 | DMF | DMSO | na | 9 | 1 | 0 | 100 | na | na | 30 | 0 | 0 | Ag | na | 120 | Spiro-MeOTAD | 200 | TiO2-c | TiO2-mp | na |  | 150 | 0 | SLG | FTO | 0.12 | 1.085 | 24.03 | 0.719 | 18.75 | 1.55
29178 | MA | na | na | 1 | 0 | 0 | Pb | 1 | I | na | 3 | 0 | KSCN | 0.01 | DMF | DMSO | na | 9 | 1 | 0 | 100 | na | na | 30 | 0 | 0 | Ag | na | 120 | Spiro-MeOTAD | 200 | TiO2-c | TiO2-mp | na |  | 150 | 0 | SLG | FTO | 0.12 | 1.09 | 24.33 | 0.74 | 19.2 | 1.55
29179 | MA | na | na | 1 | 0 | 0 | Pb | 1 | I | na | 3 | 0 | KSCN | 0.02 | DMF | DMSO | na | 9 | 1 | 0 | 100 | na | na | 30 | 0 | 0 | Ag | na | 120 | Spiro-MeOTAD | 200 | TiO2-c | TiO2-mp | na |  | 150 | 0 | SLG | FTO | 0.12 | 1.085 | 24.11 | 0.717 | 18.76 | 1.55
29180 | MA | na | na | 1 | 0 | 0 | Pb | 1 | I | na | 3 | 0 | KSCN | 0.03 | DMF | DMSO | na | 9 | 1 | 0 | 100 | na | na | 30 | 0 | 0 | Ag | na | 120 | Spiro-MeOTAD | 200 | TiO2-c | TiO2-mp | na |  | 150 | 0 | SLG | FTO | 0.12 | 1.055 | 24.16 | 0.701 | 17.88 | 1.55
29181 | Cs | FA | MA | 0.05 | 0.8075 | 0.14249999999999999 | Pb | 1 | Br | I | 0.45 | 2.5499999999999998 | Undoped |  | DMF | DMSO | na | 4 | 1 | 0 | 100 | na | na | 60 | 0 | 0 | Au | na | 80 | Spiro-MeOTAD | 230 | TiO2-c | TiO2-mp | na |  | 170 | 0 | SLG | FTO | 0.16 | 1 | 21.55 | 0.747 | 16.07 | 1.6
29182 | Cs | FA | MA | 0.05 | 0.8075 | 0.14249999999999999 | Pb | 1 | Br | I | 0.45 | 2.5499999999999998 | 1‐methyl‐3‐(1H,1H,2H,2H‐tridecafluorooctyl)‐imidazolium iodide | 0.5 wt% | DMF | DMSO | na | 4 | 1 | 0 | 100 | na | na | 60 | 0 | 0 | Au | na | 80 | Spiro-MeOTAD | 230 | TiO2-c | TiO2-mp | na |  | 170 | 0 | SLG | FTO | 0.16 | 1 | 21.69 | 0.752 | 16.32 | 1.6
29183 | Cs | FA | MA | 0.05 | 0.8075 | 0.14249999999999999 | Pb | 1 | Br | I | 0.45 | 2.5499999999999998 | 1‐methyl‐3‐(1H,1H,2H,2H‐tridecafluorooctyl)‐imidazolium iodide | 1 wt% | DMF | DMSO | na | 4 | 1 | 0 | 100 | na | na | 60 | 0 | 0 | Au | na | 80 | Spiro-MeOTAD | 230 | TiO2-c | TiO2-mp | na |  | 170 | 0 | SLG | FTO | 0.16 | 0.98 | 21.02 | 0.725 | 15.06 | 1.6
29184 | Cs | FA | MA | 0.05 | 0.8075 | 0.14249999999999999 | Pb | 1 | Br | I | 0.45 | 2.5499999999999998 | 1‐methyl‐3‐(1H,1H,2H,2H‐tridecafluorooctyl)‐imidazolium iodide | 2 wt% | DMF | DMSO | na | 4 | 1 | 0 | 100 | na | na | 60 | 0 | 0 | Au | na | 80 | Spiro-MeOTAD | 230 | TiO2-c | TiO2-mp | na |  | 170 | 0 | SLG | FTO | 0.16 | 1.05 | 20.44 | 0.717 | 15.41 | 1.6
29185 | FA | MA | na | 0.83 | 0.17 | 0 | Pb | 1 | Br | I | 0.47 | 2.5299999999999998 |  |  | DMF | DMSO | na | 4 | 1 | 0 | 100 | na | na | 60 | 0 | 0 | Au | na | 80 | Spiro-MeOTAD |  | TiO2-c | TiO2-mp | na |  | 230 | 0 | SLG | FTO | 0.1 | 1.06 | 21.88 | 0.693 | 16.13 | 1.61
29186 | FA | MA | na | 0.83 | 0.17 | 0 | Pb | 1 | Br | I | 0.47 | 2.5299999999999998 |  |  | DMF | DMSO | na | 4 | 1 | 0 | 100 | na | na | 60 | 0 | 0 | Au | na | 80 | Spiro-MeOTAD |  | TiO2-c | TiO2-mp | BaTiO3 |  | 230 |  | SLG | FTO | 0.1 | 1.09 | 22.29 | 0.699 | 17.21 | 1.61
29187 | FA | MA | na | 0.83 | 0.17 | 0 | Pb | 1 | Br | I | 0.47 | 2.5299999999999998 |  |  | DMF | DMSO | na | 4 | 1 | 0 | 100 | na | na | 60 | 0 | 0 | Au | na | 80 | Spiro-MeOTAD |  | TiO2-c | TiO2-mp | BaTiO3 |  | 230 |  | SLG | FTO | 0.1 | 1.1 | 22.43 | 0.71 | 17.53 | 1.61
29188 | FA | MA | na | 0.83 | 0.17 | 0 | Pb | 1 | Br | I | 0.47 | 2.5299999999999998 |  |  | DMF | DMSO | na | 4 | 1 | 0 | 100 | na | na | 60 | 0 | 0 | Au | na | 80 | Spiro-MeOTAD |  | TiO2-c | TiO2-mp | BaTiO3 |  | 230 |  | SLG | FTO | 0.1 | 1.1 | 22.52 | 0.717 | 17.87 | 1.61
29189 | FA | MA | na | 0.83 | 0.17 | 0 | Pb | 1 | Br | I | 0.47 | 2.5299999999999998 |  |  | DMF | DMSO | na | 4 | 1 | 0 | 100 | na | na | 60 | 0 | 0 | Au | na | 80 | Spiro-MeOTAD |  | TiO2-c | TiO2-mp | BaTiO3 |  | 230 |  | SLG | FTO | 0.1 | 1.1 | 22.41 | 0.705 | 17.41 | 1.61
29190 | FA | MA | na | 0.83 | 0.17 | 0 | Pb | 1 | Br | I | 0.47 | 2.5299999999999998 |  |  | DMF | DMSO | na | 4 | 1 | 0 | 100 | na | na | 60 | 0 | 0 | Au | na | 80 | Spiro-MeOTAD |  | TiO2-c | TiO2-mp | BaTiO3 |  | 230 |  | SLG | FTO | 0.1 | 1.1 | 21.62 | 0.686 | 16.36 | 1.61
29191 | MA | na | na | 1 | 0 | 0 | Pb | 1 | I | na | 3 | 0 |  |  | DMF | na | na | 1 | 0 | 0 | 80 | na | na | 5 | 0 | 0 | Ag | na | 80 | PEDOT:PSS | 55 | PCBM-60 | BCP | na | 50 |  | 0 | SLG | ITO | 0.09 | 0.93 | 20.3 | 0.73 | 13.9 | 1.6
29192 | MA | na | na | 1 | 0 | 0 | Pb | 1 | Br | I | 1.4999999999999999E-2 | 2.9849999999999999 |  |  | DMF | na | na | 1 | 0 | 0 | 80 | na | na | 5 | 0 | 0 | Ag | na | 80 | PEDOT:PSS | 55 | PCBM-60 | BCP | na | 50 |  | 0 | SLG | ITO | 0.09 | 0.94 | 20.96 | 0.75 | 14.78
29193 | MA | na | na | 1 | 0 | 0 | Pb | 1 | Br | I | 0.03 | 2.97 |  |  | DMF | na | na | 1 | 0 | 0 | 80 | na | na | 5 | 0 | 0 | Ag | na | 80 | PEDOT:PSS | 55 | PCBM-60 | BCP | na | 50 |  | 0 | SLG | ITO | 0.09 | 0.96 | 21.82 | 0.77 | 16.13
29194 | MA | na | na | 1 | 0 | 0 | Pb | 1 | Br | I | 4.4999999999999998E-2 | 2.9550000000000001 |  |  | DMF | na | na | 1 | 0 | 0 | 80 | na | na | 5 | 0 | 0 | Ag | na | 80 | PEDOT:PSS | 55 | PCBM-60 | BCP | na | 50 |  | 0 | SLG | ITO | 0.09 | 0.97 | 22.5 | 0.8 | 17.6
29195 | MA | na | na | 1 | 0 | 0 | Pb | 1 | Br | I | 0.06 | 2.94 |  |  | DMF | na | na | 1 | 0 | 0 | 80 | na | na | 5 | 0 | 0 | Ag | na | 80 | PEDOT:PSS | 55 | PCBM-60 | BCP | na | 50 |  | 0 | SLG | ITO | 0.09 | 0.99 | 21.09 | 0.78 | 16.29
29196 | MA | na | na | 1 | 0 | 0 | Pb | 1 | I | na | 3 | 0 | Cl |  | DMF | na | na | 1 | 0 | 0 | 100 | na | na | 20 | 0 | 0 | Al | na | 150 | PEDOT:PSS |  | ZnO-np | na | na |  | 0 | 0 | SLG | ITO | 0.0725 | 0.96 | 15.35 | 0.64 | 9.35 | 1.6
29197 | MA | na | na | 1 | 0 | 0 | Pb | 1 | I | na | 3 | 0 | Cl |  | DMF | na | na | 1 | 0 | 0 | 100 | na | na | 20 | 0 | 0 | Al | na | 150 | PEDOT:PSS |  | ZnO-np | na | na |  | 0 | 0 | SLG | ITO | 0.0725 | 0.9 | 16.6 | 0.69 | 10.27 | 1.6
29198 | MA | na | na | 1 | 0 | 0 | Pb | 1 | I | na | 3 | 0 | Cl |  | DMF | na | na | 1 | 0 | 0 | 100 | na | na | 20 | 0 | 0 | Al | na | 150 | PEDOT:PSS |  | ZnO-np | na | na |  | 0 | 0 | SLG | ITO | 0.0725 | 0.94 | 17.07 | 0.67 | 10.59 | 1.6
29199 | MA | na | na | 1 | 0 | 0 | Pb | 1 | I | na | 3 | 0 | Cl |  | DMF | na | na | 1 | 0 | 0 | 100 | na | na | 20 | 0 | 0 | Al | na | 150 | PEDOT:PSS |  | ZnO-np | na | na |  | 0 | 0 | SLG | ITO | 0.0725 | 0.96 | 13.96 | 0.61 | 8.47 | 1.6
29200 | FA | MA | na | 0.85 | 0.15 | 0 | Pb | 1 | Br | I | 0.45 | 2.5499999999999998 |  |  | DMF | DMSO | na | 4 | 1 | 0 | 100 | na | na | 60 | 0 | 0 | Au | na | 80 | HL-1 | 170 | TiO2-c | TiO2-mp | na |  | 170 | 0 | SLG | FTO | 0.09 | 1.08 | 21.05 | 0.71 | 16.14
29201 | FA | MA | na | 0.85 | 0.15 | 0 | Pb | 1 | Br | I | 0.45 | 2.5499999999999998 |  |  | DMF | DMSO | na | 4 | 1 | 0 | 100 | na | na | 60 | 0 | 0 | Au | na | 80 | HL-2 | 170 | TiO2-c | TiO2-mp | na |  | 170 | 0 | SLG | FTO | 0.09 | 1.09 | 21.3 | 0.79 | 18.34
29202 | FA | MA | na | 0.85 | 0.15 | 0 | Pb | 1 | Br | I | 0.45 | 2.5499999999999998 |  |  | DMF | DMSO | na | 4 | 1 | 0 | 100 | na | na | 60 | 0 | 0 | Au | na | 80 | HL-1 | 170 | TiO2-c | TiO2-mp | na |  | 170 | 0 | SLG | FTO | 0.09 | 1.08 | 21.05 | 0.71 | 16.14
29203 | FA | MA | na | 0.85 | 0.15 | 0 | Pb | 1 | Br | I | 0.45 | 2.5499999999999998 |  |  | DMF | DMSO | na | 4 | 1 | 0 | 100 | na | na | 60 | 0 | 0 | Au | na | 80 | HL-2 | 170 | TiO2-c | TiO2-mp | na |  | 170 | 0 | SLG | FTO | 0.09 | 1.09 | 21.3 | 0.79 | 18.34
29204 | FA | MA | na | 0.85 | 0.15 | 0 | Pb | 1 | Br | I | 0.45 | 2.5499999999999998 |  |  | DMF | DMSO | na | 4 | 1 | 0 | 100 | na | na | 60 | 0 | 0 | Au | na | 80 | HL-2 | 170 | TiO2-c | TiO2-mp | na |  | 170 | 0 | SLG | FTO | 0.09 | 1.09 | 21.3 | 0.79 | 18.34
29205 | FA | MA | na | 0.85 | 0.15 | 0 | Pb | 1 | Br | I | 0.45 | 2.5499999999999998 |  |  | DMF | DMSO | na | 4 | 1 | 0 | 100 | na | na | 60 | 0 | 0 | Au | na | 80 | Spiro-MeOTAD |  | TiO2-c | TiO2-mp | na |  | 170 | 0 | SLG | FTO | 0.09 | 1.1 | 22.16 | 0.77 | 18.77
29206 | MA | na | na | 1 | 0 | 0 | Pb | 1 | I | na | 3 | 0 |  |  | DMF | na | na | 1 | 0 | 0 | 100 | na | na | 15 | 0 | 0 | Carbon | na | 20000 | na |  | TiO2-c | TiO2-mp | na | 60 |  | 0 | SLG | FTO | 0.1 | 1.05 | 20.25 | 0.63 | 9 | 1.55
29207 | MA | na | na | 1 | 0 | 0 | Pb | 1 | I | na | 3 | 0 |  |  | DMF | na | na | 1 | 0 | 0 | 100 | na | na | 15 | 0 | 0 | Carbon | na | 20000 | na |  | TiO2-c | TiO2-mp | na | 60 |  | 0 | SLG | FTO | 0.1 | 1.02 | 19.9 | 0.55 | 11.2 | 1.55
29208 | MA | na | na | 1 | 0 | 0 | Pb | 1 | I | na | 3 | 0 |  |  | DMF | na | na | 1 | 0 | 0 | 100 | na | na | 15 | 0 | 0 | Carbon | na | 20000 | na |  | TiO2-c | TiO2-mp | na | 60 |  | 0 | SLG | FTO | 0.1 | 0.73 | 18.2 | 0.36 | 4.77 | 1.55
29209 | MA | na | na | 1 | 0 | 0 | Pb | 1 | I | na | 3 | 0 |  |  | DMF | na | na | 1 | 0 | 0 | 100 | na | na | 15 | 0 | 0 | Carbon | na | 20000 | na |  | TiO2-c | TiO2-mp | na | 60 |  | 0 | SLG | FTO | 0.1 | 0.93 | 11.73 | 0.48 | 5.26 | 1.55
29210 | FA | MA | na | 0.4 | 0.6 | 0 | Pb | 1 | I | na | 3 | 0 |  |  |  | na | na |  | 0 | 0 | 100 | na | na | 15 | 0 | 0 | Carbon | na |  | na |  | TiO2-c | TiO2-mp | ZrO2-mp |  | 200 |  | SLG | FTO | 0.07 | 0.9 | 22.88 | 0.54 | 11.12
29211 | FA | MA | na | 0.4 | 0.6 | 0 | Pb | 1 | I | na | 3 | 0 |  |  |  | na | na |  | 0 | 0 | 100 | na | na | 15 | 0 | 0 | Carbon | na |  | na |  | TiO2-c | TiO2-mp | ZrO2-mp |  | 200 |  | SLG | FTO | 0.07 | 0.932 | 23.54 | 0.557 | 12.05
29212 | FA | MA | na | 0.4 | 0.6 | 0 | Pb | 1 | I | na | 3 | 0 |  |  |  | na | na |  | 0 | 0 | 100 | na | na | 15 | 0 | 0 | Carbon | na |  | na |  | TiO2-c | TiO2-mp | ZrO2-mp |  | 200 |  | SLG | FTO | 0.07 | 0.941 | 24.78 | 0.559 | 13.17
29213 | FA | MA | na | 0.4 | 0.6 | 0 | Pb | 1 | I | na | 3 | 0 |  |  |  | na | na |  | 0 | 0 | 100 | na | na | 15 | 0 | 0 | Carbon | na |  | na |  | TiO2-c | TiO2-mp | ZrO2-mp |  | 200 |  | SLG | FTO | 0.07 | 0.953 | 24.92 | 0.57 | 13.5
29214 | FA | MA | na | 0.4 | 0.6 | 0 | Pb | 1 | I | na | 3 | 0 |  |  |  | na | na |  | 0 | 0 | 100 | na | na | 15 | 0 | 0 | Carbon | na |  | na |  | TiO2-c | TiO2-mp | ZrO2-mp |  | 200 |  | SLG | FTO | 0.07 | 0.975 | 25.16 | 0.587 | 14.32
29215 | FA | MA | na | 0.4 | 0.6 | 0 | Pb | 1 | I | na | 3 | 0 |  |  |  | na | na |  | 0 | 0 | 100 | na | na | 15 | 0 | 0 | Carbon | na |  | na |  | TiO2-c | TiO2-mp | ZrO2-mp |  | 200 |  | SLG | FTO | 0.07 | 0.962 | 24.68 | 0.572 | 13.38
29216 | FA | MA | na | 0.4 | 0.6 | 0 | Pb | 1 | I | na | 3 | 0 |  |  |  | na | na |  | 0 | 0 | 100 | na | na | 15 | 0 | 0 | Carbon | na |  | na |  | TiO2-c | TiO2-mp | ZrO2-mp |  | 200 |  | SLG | FTO | 0.07 | 0.954 | 24.58 | 0.57 | 13.31
29217 | MA | na | na | 1 | 0 | 0 | Pb | 1 | I | na | 3 | 0 |  |  | DMF | na | IPA | 1 | 0 | 1 |  | na | 130 |  | 0 | 20 | Cu | na |  | CuI |  | TiO2-c | TiO2-mp | na |  | 200 | 0 | SLG | FTO | 0.1 | 0.85 | 22.99 | 0.47 | 9 | 1.6
29218 | MA | na | na | 1 | 0 | 0 | Pb | 1 | I | na | 3 | 0 |  |  | DMF | na | IPA | 1 | 0 | 1 |  | na | 130 |  | 0 | 20 | Au | na |  | Spiro-MeOTAD |  | TiO2-c | TiO2-mp | na |  | 200 | 0 | SLG | FTO | 0.1 | 0.91 | 16.85 | 0.53 | 8.12 | 1.6
29219 | FA | MA | na | 0.87 | 0.13 | 0 | Pb | 1 | I | na | 3 | 0 | Cl |  | DMF | DMSO | IPA | 4 | 1 | 1 |  | na | 150 |  | 0 | 20 | Au | na | 60 | Spiro-MeOTAD | 225 | SnO2-np | na | na | 30 | 0 | 0 | SLG | ITO | 0.096 | 1.088 | 21.81 | 0.751 | 17.82 | 1.5
29220 | FA | MA | na | 0.87 | 0.13 | 0 | Pb | 1 | I | na | 3 | 0 | Cl |  | DMF | DMSO | IPA | 4 | 1 | 1 |  | na | 150 |  | 0 | 20 | Au | na | 60 | Spiro-MeOTAD | 225 | SnO2-np | na | na | 30 | 0 | 0 | SLG | ITO | 0.096 | 1.089 | 22.39 | 0.753 | 18.36 | 1.5
29221 | MA | na | na | 1 | 0 | 0 | Pb | 1 | I | na | 3 | 0 |  |  | DMF | na | na | 1 | 0 | 0 | 100 | na | na | 10 | 0 | 0 | Au | na | 80 | Spiro-MeOTAD | 150 | TiO2-c | na | na | 40 | 0 | 0 | SLG | FTO | 0.16 | 0.9 | 20.82 | 0.62 | 11.25 | 1.6
29222 | MA | na | na | 1 | 0 | 0 | Pb | 1 | I | na | 3 | 0 |  |  | DMF | na | na | 1 | 0 | 0 | 100 | na | na | 10 | 0 | 0 | Au | na | 80 | Spiro-MeOTAD | 150 | TiO2-c | na | na | 40 | 0 | 0 | SLG | FTO | 0.16 | 0.925 | 21.17 | 0.67 | 13.13 | 1.6
29223 | MA | na | na | 1 | 0 | 0 | Pb | 1 | I | na | 3 | 0 |  |  | DMF | na | na | 1 | 0 | 0 | 100 | na | na | 10 | 0 | 0 | Au | na | 80 | Spiro-MeOTAD | 150 | TiO2-c | na | na | 40 | 0 | 0 | SLG | FTO | 0.16 | 0.945 | 21.2 | 0.67 | 13.2 | 1.6
29224 | MA | na | na | 1 | 0 | 0 | Pb | 1 | I | na | 3 | 0 |  |  | DMF | na | na | 1 | 0 | 0 | 100 | na | na | 10 | 0 | 0 | Au | na | 80 | Spiro-MeOTAD | 150 | TiO2-c | na | na | 40 | 0 | 0 | SLG | FTO | 0.16 | 0.962 | 21.73 | 0.71 | 14.74 | 1.6
29225 | MA | na | na | 1 | 0 | 0 | Pb | 1 | I | na | 3 | 0 |  |  | DMF | DMSO | na | 4 | 1 | 0 | 100 | na | na | 10 | 0 | 0 | Au | na | 80 | Spiro-MeOTAD | 150 | TiO2-c | na | na | 40 | 0 | 0 | SLG | FTO | 0.16 | 0.98 | 21.9 | 0.7 | 14.85 | 1.6
29226 | MA | na | na | 1 | 0 | 0 | Pb | 1 | I | na | 3 | 0 |  |  | DMF | DMSO | na | 4 | 1 | 0 | 100 | na | na | 10 | 0 | 0 | Au | na | 80 | Spiro-MeOTAD | 150 | TiO2-c | na | na | 40 | 0 | 0 | SLG | FTO | 0.16 | 0.992 | 22.21 | 0.73 | 16.08 | 1.6
29227 | MA | na | na | 1 | 0 | 0 | Pb | 1 | I | na | 3 | 0 |  |  | DMF | DMSO | na | 4 | 1 | 0 | 100 | na | na | 10 | 0 | 0 | Au | na | 80 | Spiro-MeOTAD | 150 | TiO2-c | na | na | 40 | 0 | 0 | SLG | FTO | 0.16 | 1.022 | 22.4 | 0.72 | 16.57 | 1.6
29228 | MA | na | na | 1 | 0 | 0 | Pb | 1 | I | na | 3 | 0 |  |  | DMF | DMSO | na | 4 | 1 | 0 | 100 | na | na | 10 | 0 | 0 | Au | na | 80 | Spiro-MeOTAD | 150 | TiO2-c | na | na | 40 | 0 | 0 | SLG | FTO | 0.16 | 1.043 | 22.7 | 0.76 | 17.3 | 1.6
29229 | MA | na | na | 1 | 0 | 0 | Pb | 1 | I | na | 3 | 0 | HI |  | DMF | na | na | 1 | 0 | 0 | 100 | na | na | 2 | 0 | 0 | Au | na | 60 | Spiro-MeOTAD | 40 | ZnO-c | na | na | 50 | 0 | 0 | SLG | ITO | 0.11 | 1.05 | 20.71 | 0.766 | 16.67 | 1.55
29230 | MA | na | na | 1 | 0 | 0 | Pb | 1 | I | na | 3 | 0 | HI |  | DMF | na | na | 1 | 0 | 0 | 100 | na | na | 2 | 0 | 0 | Au | na | 60 | CzPAF‐SBF | 40 | ZnO-c | na | na | 50 | 0 | 0 | SLG | ITO | 0.11 | 1.09 | 20.94 | 0.754 | 17.21 | 1.55
29231 | MA | na | na | 1 | 0 | 0 | Pb | 1 | I | na | 3 | 0 | HI |  | DMF | na | na | 1 | 0 | 0 | 100 | na | na | 2 | 0 | 0 | Au | na | 60 | CzPAF‐SBFN | 40 | ZnO-c | na | na | 50 | 0 | 0 | SLG | ITO | 0.11 | 1.04 | 20.4 | 0.756 | 16.04 | 1.55
29232 | MA | na | na | 1 | 0 | 0 | Pb | 1 | I | na | 3 | 0 |  |  | DMF | na | IPA | 1 | 0 | 1 |  | na | 90 |  | 0 | 40 | Au | na | 80 | Spiro-MeOTAD |  | ZnO-c | ZnO-nw | na |  |  | 0 | SLG | FTO | 0.1 | 0.938 | 22.9 | 0.65 | 14 | 1.6
29233 | MA | na | na | 1 | 0 | 0 | Pb | 1 | I | na | 3 | 0 |  |  | DMF | na | IPA | 1 | 0 | 1 |  | na | 90 |  | 0 | 40 | Au | na | 80 | Spiro-MeOTAD |  | ZnO-c | ZnO-nw | na |  |  | 0 | SLG | FTO | 0.1 | 0.99 | 22.7 | 0.68 | 15.3 | 1.6
29234 | MA | na | na | 1 | 0 | 0 | Pb | 1 | I | na | 3 | 0 |  |  | DMF | na | IPA | 1 | 0 | 1 |  | na | 90 |  | 0 | 40 | Au | na | 80 | Spiro-MeOTAD |  | ZnO-c | ZnO-nw | na |  |  | 0 | SLG | FTO | 0.1 | 1.001 | 20.5 | 0.7 | 14.4 | 1.6
29244 | MA | na | na | 1 | 0 | 0 | Pb | 1 | I | na | 3 | 0 |  |  | DMF | na | na | 1 | 0 | 0 | 140 | na | na | 12 | 0 | 0 | Au | na |  | Spiro-MeOTAD |  | TiO2-c | TiO2-mp | na |  |  | 0 | SLG | FTO | 0.09 | 0.903 | 13.5 | 0.516 | 6.3 | 1.55
29245 | MA | na | na | 1 | 0 | 0 | Pb | 1 | I | na | 3 | 0 | tetra-tert-butyl-metal free phthalocyanine | 0.3 wt% | DMF | na | na | 1 | 0 | 0 | 140 | na | na | 12 | 0 | 0 | Au | na |  | Spiro-MeOTAD |  | TiO2-c | TiO2-mp | na |  |  | 0 | SLG | FTO | 0.09 | 0.924 | 14.2 | 0.616 | 8.05 | 1.55
29246 | MA | na | na | 1 | 0 | 0 | Pb | 1 | I | na | 3 | 0 | tetra-tert-butyl‑silicon phthalocyanine bis(trihexylsilyloxide) | 0.3 wt% | DMF | na | na | 1 | 0 | 0 | 140 | na | na | 12 | 0 | 0 | Au | na |  | Spiro-MeOTAD |  | TiO2-c | TiO2-mp | na |  |  | 0 | SLG | FTO | 0.09 | 0.931 | 15.9 | 0.491 | 7.26 | 1.55
29247 | MA | na | na | 1 | 0 | 0 | Pb | 1 | I | na | 3 | 0 | tetra-tert-butyl‑germanium naphthalocyanine bis(trihexylsilyloxide) | 0.3 wt% | DMF | na | na | 1 | 0 | 0 | 140 | na | na | 12 | 0 | 0 | Au | na |  | Spiro-MeOTAD |  | TiO2-c | TiO2-mp | na |  |  | 0 | SLG | FTO | 0.09 | 0.926 | 14.1 | 0.53 | 6.93 | 1.55
29248 | MA | na | na | 1 | 0 | 0 | Pb | 1 | I | na | 3 | 0 | tetra-tert-butyl‑silicon phthalocyanine bis(trihexylsilyloxide) | 0.3 wt% | DMF | na | na | 1 | 0 | 0 | 140 | na | na | 12 | 0 | 0 | Au | na |  | Spiro-MeOTAD |  | TiO2-c | TiO2-mp | na |  |  | 0 | SLG | FTO | 0.09 | 0.931 | 15.9 | 0.491 | 7.26 | 1.55
29249 | MA | na | na | 1 | 0 | 0 | Pb | 1 | I | na | 3 | 0 | tetra-tert-butyl‑silicon phthalocyanine bis(trihexylsilyloxide) | 0.5 wt% | DMF | na | na | 1 | 0 | 0 | 140 | na | na | 12 | 0 | 0 | Au | na |  | Spiro-MeOTAD |  | TiO2-c | TiO2-mp | na |  |  | 0 | SLG | FTO | 0.09 | 0.874 | 20.6 | 0.599 | 10.79 | 1.55
29250 | MA | na | na | 1 | 0 | 0 | Pb | 1 | I | na | 3 | 0 | tetra-tert-butyl‑silicon phthalocyanine bis(trihexylsilyloxide) | 1 wt% | DMF | na | na | 1 | 0 | 0 | 140 | na | na | 12 | 0 | 0 | Au | na |  | Spiro-MeOTAD |  | TiO2-c | TiO2-mp | na |  |  | 0 | SLG | FTO | 0.09 | 0.845 | 18.6 | 0.551 | 8.66 | 1.55
29251 | MA | na | na | 1 | 0 | 0 | Pb | 1 | I | na | 3 | 0 | tetra-tert-butyl‑silicon phthalocyanine bis(trihexylsilyloxide) | 2 wt% | DMF | na | na | 1 | 0 | 0 | 140 | na | na | 12 | 0 | 0 | Au | na |  | Spiro-MeOTAD |  | TiO2-c | TiO2-mp | na |  |  | 0 | SLG | FTO | 0.09 | 0.814 | 16.6 | 0.516 | 6.99 | 1.55
29252 | MA | na | na | 1 | 0 | 0 | Pb | 1 | I | na | 3 | 0 | tetra-tert-butyl‑silicon phthalocyanine bis(trihexylsilyloxide) | 3 wt% | DMF | na | na | 1 | 0 | 0 | 140 | na | na | 12 | 0 | 0 | Au | na |  | Spiro-MeOTAD |  | TiO2-c | TiO2-mp | na |  |  | 0 | SLG | FTO | 0.09 | 0.729 | 3.7 | 0.357 | 0.96 | 1.55
29255 | MA | na | na | 1 | 0 | 0 | Pb | 1 | I | na | 3 | 0 | Cl |  | DMF | na | na | 1 | 0 | 0 | 100 | na | na | 120 | 0 | 0 | Au | na | 50 | Spiro-MeOTAD | 485 | TiO2-c | SiO2-np | TiO2-c | 27 | 80 | 27 | SLG | FTO | 0.092 | 0.983 | 14.34 | 0.65 | 9.22 | 1.55
29258 | MA | na | na | 1 | 0 | 0 | Pb | 1 | I | na | 3 | 0 | Cl |  | DMF | na | na | 1 | 0 | 0 | 100 | na | na | 120 | 0 | 0 | Au | na | 50 | Spiro-MeOTAD | 485 | TiO2-c | na | na | 27 | 0 | 0 | SLG | FTO | 0.092 | 0.983 | 19.84 | 0.539 | 10.56 | 1.55
29259 | MA | na | na | 1 | 0 | 0 | Pb | 1 | I | na | 3 | 0 | Cl |  | DMF | na | na | 1 | 0 | 0 | 100 | na | na | 120 | 0 | 0 | Au | na | 50 | Spiro-MeOTAD | 485 | TiO2-c | SiO2-np | na | 27 | 275 | 0 | SLG | FTO | 0.092 | 1.013 | 6.67 | 0.741 | 5.04 | 1.55
29260 | FA | na | na | 1 | 0 | 0 | Pb | 1 | I | na | 3 | 0 |  |  | DMF | na | IPA | 1 | 0 | 1 |  | na | 160 |  | 0 | 15 | Au | na | 80 | Spiro-MeOTAD | 320 | TiO2-c | TiO2-mp | na |  | 240 | 0 | SLG | FTO | 0.1 | 0.99 | 19.33 | 0.62 | 11.86 | 1.48
29261 | FA | MA | na | 0.9 | 0.1 | 0 | Pb | 1 | I | na | 3 | 0 |  |  | DMF | na | IPA | 1 | 0 | 1 |  | na | 160 |  | 0 | 15 | Au | na | 80 | Spiro-MeOTAD | 320 | TiO2-c | TiO2-mp | na |  | 240 | 0 | SLG | FTO | 0.1 | 1 | 20.52 | 0.63 | 12.93
29262 | FA | MA | na | 0.8 | 0.2 | 0 | Pb | 1 | I | na | 3 | 0 |  |  | DMF | na | IPA | 1 | 0 | 1 |  | na | 160 |  | 0 | 15 | Au | na | 80 | Spiro-MeOTAD | 320 | TiO2-c | TiO2-mp | na |  | 240 | 0 | SLG | FTO | 0.1 | 1.01 | 21.12 | 0.66 | 14.08
29263 | FA | MA | na | 0.7 | 0.3 | 0 | Pb | 1 | I | na | 3 | 0 |  |  | DMF | na | IPA | 1 | 0 | 1 |  | na | 160 |  | 0 | 15 | Au | na | 80 | Spiro-MeOTAD | 320 | TiO2-c | TiO2-mp | na |  | 240 | 0 | SLG | FTO | 0.1 | 1.04 | 22.6 | 0.68 | 15.5
29264 | FA | MA | na | 0.6 | 0.4 | 0 | Pb | 1 | I | na | 3 | 0 |  |  | DMF | na | IPA | 1 | 0 | 1 |  | na | 160 |  | 0 | 15 | Au | na | 80 | Spiro-MeOTAD | 320 | TiO2-c | TiO2-mp | na |  | 240 | 0 | SLG | FTO | 0.1 | 0.92 | 18.51 | 0.64 | 10.9
29265 | FA | MA | na | 0.5 | 0.5 | 0 | Pb | 1 | I | na | 3 | 0 |  |  | DMF | na | IPA | 1 | 0 | 1 |  | na | 160 |  | 0 | 15 | Au | na | 80 | Spiro-MeOTAD | 320 | TiO2-c | TiO2-mp | na |  | 240 | 0 | SLG | FTO | 0.1 | 0.86 | 17.52 | 0.52 | 7.83
29266 | La | na | na | 1 | 0 | 0 | Y | 1 | S | na | 3 | 0 |  |  | na | na | na | 1 | 0 | 1 | 1000 | na |  | 600 | 0 |  | ITO | na | 75 | na |  | CdS | na | na | 50 | 0 | 0 | Quartz | TaN | 0.1 | 0 | 0 |  | 0 | 2
29267 | La | na | na | 1 | 0 | 0 | Y | 1 | S | na | 3 | 0 |  |  | na | na | na | 1 | 0 | 1 | 1000 | na |  | 600 | 0 |  | ITO | na | 75 | na |  | CdS | na | na | 50 | 0 | 0 | Graphite | na | 0.1 | 0 | 0 |  | 0 | 2
29268 | MA | na | na | 1 | 0 | 0 | Pb | 1 | I | na | 3 | 0 |  |  | DMF | na | IPA | 1 | 0 | 1 |  | na | 90 |  | 0 |  | Au | na |  | Spiro-MeOTAD |  | TiO2-c | na | na |  | 0 | 0 | SLG | FTO | 0.06 | 0.98 | 18.9 | 0.53 | 9.9 | 1.6
29269 | MA | na | na | 1 | 0 | 0 | Pb | 1 | I | na | 3 | 0 |  |  | DMF | na | IPA | 1 | 0 | 1 | 90 | na | 160 |  | 0 |  | Au | na |  | Spiro-MeOTAD |  | TiO2-c | na | na |  | 0 | 0 | SLG | FTO | 0.06 | 1.02 | 23.2 | 0.61 | 14.4 | 1.6
29270 | MA | na | na | 1 | 0 | 0 | Pb | 1 | I | na | 3 | 0 |  |  | DMF | na | na | 1 | 0 | 1 |  | na | 160 |  | 0 |  | Au | na |  | Spiro-MeOTAD |  | TiO2-c | na | na |  | 0 | 0 | SLG | FTO | 0.06 | 0.98 | 23.3 | 0.65 | 14.8 | 1.6
29271 | MA | na | na | 1 | 0 | 0 | Pb | 1 | I | na | 3 | 0 |  |  | DMF | na | na | 1 | 0 | 1 |  | na | 160 |  | 0 |  | Au | na |  | Spiro-MeOTAD |  | TiO2-c | na | na |  | 0 | 0 | SLG | FTO | 0.06 | 1.01 | 24.2 | 0.69 | 16.9 | 1.6
29272 | MA | na | na | 1 | 0 | 0 | Pb | 1 | I | na | 3 | 0 |  |  | DMF | na | na | 1 | 0 | 1 |  | na | 160 |  | 0 |  | Au | na |  | Spiro-MeOTAD |  | TiO2-c | TiO2-mp | na |  |  | 0 | SLG | FTO | 0.06 | 0.97 | 23.9 | 0.73 | 16.9 | 1.6
29273 | MA | na | na | 1 | 0 | 0 | Pb | 1 | I | na | 3 | 0 |  |  | DMSO | na | na | 1 | 0 | 0 | 100 | na | na | 10 | 0 | 0 | Au | na | 100 | P3HT | 50 | TiO2-c | TiO2-mp | na |  | 200 | 0 | SLG | FTO | 0.04 | 0.906 | 21.1 | 0.721 | 13.8 | 1.6
29274 | MA | na | na | 1 | 0 | 0 | Pb | 1 | I | na | 3 | 0 |  |  | DMSO | na | na | 1 | 0 | 0 | 100 | na | na | 10 | 0 | 0 | Au | na | 100 | PTAA | 50 | TiO2-c | TiO2-mp | na |  | 200 | 0 | SLG | FTO | 0.04 | 1.01 | 22.6 | 0.749 | 17.1 | 1.6
29275 | MA | na | na | 1 | 0 | 0 | Pb | 1 | I | na | 3 | 0 |  |  | DMSO | na | na | 1 | 0 | 0 | 100 | na | na | 10 | 0 | 0 | Au | na | 100 | TQ1d | 50 | TiO2-c | TiO2-mp | na |  | 200 | 0 | SLG | FTO | 0.04 | 0.943 | 17.7 | 0.561 | 9.39 | 1.6
29276 | MA | na | na | 1 | 0 | 0 | Pb | 1 | I | na | 3 | 0 |  |  | DMSO | na | na | 1 | 0 | 0 | 100 | na | na | 10 | 0 | 0 | Au | na | 100 | PPV | 50 | TiO2-c | TiO2-mp | na |  | 200 | 0 | SLG | FTO | 0.04 | 0.904 | 19.3 | 0.562 | 9.81 | 1.6
29277 | MA | na | na | 1 | 0 | 0 | Pb | 1 | I | na | 3 | 0 |  |  | DMSO | na | na | 1 | 0 | 0 | 100 | na | na | 10 | 0 | 0 | Au | na | 100 | FT37 | 50 | TiO2-c | TiO2-mp | na |  | 200 | 0 | SLG | FTO | 0.04 | 0.953 | 21.5 | 0.656 | 13.4 | 1.6
29278 | MA | na | na | 1 | 0 | 0 | Pb | 1 | I | na | 3 | 0 |  |  | DMSO | na | na | 1 | 0 | 0 | 100 | na | na | 10 | 0 | 0 | Au | na | 100 | FT55 | 50 | TiO2-c | TiO2-mp | na |  | 200 | 0 | SLG | FTO | 0.04 | 0.818 | 20.2 | 0.462 | 7.65 | 1.6
29279 | MA | na | na | 1 | 0 | 0 | Pb | 1 | I | na | 3 | 0 |  |  | DMSO | na | na | 1 | 0 | 0 | 100 | na | na | 10 | 0 | 0 | Au | na | 100 | F8T2e | 50 | TiO2-c | TiO2-mp | na |  | 200 | 0 | SLG | FTO | 0.04 | 0.839 | 12.2 | 0.286 | 2.92 | 1.6
29280 | MA | na | na | 1 | 0 | 0 | Pb | 1 | I | na | 3 | 0 |  |  | DMSO | na | na | 1 | 0 | 0 | 100 | na | na | 10 | 0 | 0 | Au | na | 100 | FT73 | 50 | TiO2-c | TiO2-mp | na |  | 200 | 0 | SLG | FTO | 0.04 | 0.789 | 6.08 | 0.313 | 1.5 | 1.6
29281 | MA | na | na | 1 | 0 | 0 | Pb | 1 | I | na | 3 | 0 | Hypophosphorous acid | 1 vol% | DMF | na | na | 1 | 0 | 0 | 100 | na | na | 5 | 0 | 0 | Ag | na | 150 | PTAA | 30 | TiO2-c | C60 | na | 50 | 15 | 0 | SLG | ITO | 0.12 | 1 | 21.8 | 0.7 | 14.7 | 1.55
29282 | MA | na | na | 1 | 0 | 0 | Pb | 1 | I | na | 3 | 0 | Hypophosphorous acid | 1 vol% | DMF | na | na | 1 | 0 | 0 | 100 | na | na | 5 | 0 | 0 | Ag | na | 150 | PTAA | 30 | TiO2-c | C60 | na | 50 | 15 | 0 | SLG | ITO-HMDS Scaffold | 0.12 | 1 | 17.6 | 0.69 | 12.1 | 1.55
29283 | MA | na | na | 1 | 0 | 0 | Pb | 1 | I | na | 3 | 0 | Hypophosphorous acid | 1 vol% | DMF | na | na | 1 | 0 | 0 | 100 | na | na | 5 | 0 | 0 | Ag | na | 150 | PTAA | 30 | TiO2-c | C60 | na | 50 | 15 | 0 | SLG | ITO-HMDS Scaffold | 0.12 | 1 | 13.9 | 0.69 | 10.4 | 1.55
29284 | MA | na | na | 1 | 0 | 0 | Pb | 1 | I | na | 3 | 0 | Hypophosphorous acid | 1 vol% | DMF | na | na | 1 | 0 | 0 | 100 | na | na | 5 | 0 | 0 | Ag | na | 150 | PTAA | 30 | TiO2-c | C60 | na | 50 | 15 | 0 | SLG | ITO-HMDS Scaffold | 0.12 | 0.99 | 8.1 | 0.7 | 5.5 | 1.55
29285 | MA | na | na | 1 | 0 | 0 | Pb | 1 | I | na | 3 | 0 |  |  | acetonitrile | Methylamine | na |  |  | 0 | 100 | na | na | 45 | 0 | 0 | Ag | na | 100 | PolyTPD | 10 | PCBM-60 | Bphen | na | 100 | 10 | 0 | SLG | ITO | 0.0256 | 1.08 | 20.21 | 0.798 | 16.5 | 1.58
29286 | MA | na | na | 1 | 0 | 0 | Pb | 1 | I | na | 3 | 0 |  |  | acetonitrile | Methylamine | na |  |  | 0 | 100 | na | na | 45 | 0 | 0 | Ag | na | 100 | PolyTPD | 10 | PCBM-60 | Bphen | na | 100 | 10 | 0 | SLG | ITO | 0.0256 | 1.08 | 17.77 | 0.801 | 15.7 | 1.58
29287 | MA | na | na | 1 | 0 | 0 | Pb | 1 | I | na | 3 | 0 |  |  | acetonitrile | Methylamine | na |  |  | 0 | 100 | na | na | 45 | 0 | 0 | Ag | na | 100 | PolyTPD | 10 | PCBM-60 | Bphen | na | 100 | 10 | 0 | SLG | ITO | 0.0256 | 1.03 | 11.48 | 0.782 | 9.21 | 1.58
29288 | MA | na | na | 1 | 0 | 0 | Pb | 1 | I | na | 3 | 0 |  |  | acetonitrile | Methylamine | na |  |  | 0 | 100 | na | na | 45 | 0 | 0 | Ag | na | 100 | PolyTPD | 10 | PCBM-60 | Bphen | na | 100 | 10 | 0 | SLG | ITO | 0.0256 | 1.02 | 12.45 | 0.789 | 10.11 | 1.58
29289 | MA | na | na | 1 | 0 | 0 | Pb | 1 | I | na | 3 | 0 |  |  | acetonitrile | Methylamine | na |  |  | 0 | 100 | na | na | 45 | 0 | 0 | Ag | na | 100 | PolyTPD | 10 | PCBM-60 | Bphen | na | 100 | 10 | 0 | SLG | ITO | 0.0256 | 1.05 | 18.75 | 0.787 | 15.62 | 1.58
29290 | MA | na | na | 1 | 0 | 0 | Pb | 1 | I | na | 3 | 0 |  |  | acetonitrile | Methylamine | na |  |  | 0 | 100 | na | na | 45 | 0 | 0 | Ag | na | 100 | PolyTPD | 10 | PCBM-60 | Bphen | na | 100 | 10 | 0 | SLG | ITO | 0.0256 | 1.06 | 18.32 | 0.804 | 15.55 | 1.58
29291 | MA | na | na | 1 | 0 | 0 | Pb | 1 | I | na | 3 | 0 |  |  | acetonitrile | Methylamine | na |  |  | 0 | 100 | na | na | 45 | 0 | 0 | Ag | na | 100 | PolyTPD | 10 | PCBM-60 | Bphen | na | 100 | 10 | 0 | SLG | ITO | 0.0256 | 1.05 | 15.62 | 0.799 | 12.8 | 1.58
29292 | MA | na | na | 1 | 0 | 0 | Pb | 1 | I | na | 3 | 0 |  |  | acetonitrile | Methylamine | na |  |  | 0 | 100 | na | na | 45 | 0 | 0 | Ag | na | 100 | PolyTPD | 10 | PCBM-60 | Bphen | na | 100 | 10 | 0 | SLG | ITO | 0.0256 | 1.03 | 13.19 | 0.778 | 10.4 | 1.58
29293 | MA | na | na | 1 | 0 | 0 | Pb | 1 | I | na | 3 | 0 |  |  | acetonitrile | Methylamine | na |  |  | 0 | 100 | na | na | 45 | 0 | 0 | Ag | na | 100 | PolyTPD | 10 | PCBM-60 | Bphen | na | 100 | 10 | 0 | SLG | ITO | 0.0256 | 1.05 | 18.67 | 0.776 | 14.7 | 1.58
29294 | MA | na | na | 1 | 0 | 0 | Pb | 1 | I | na | 3 | 0 |  |  | acetonitrile | Methylamine | na |  |  | 0 | 100 | na | na | 45 | 0 | 0 | Ag | na | 100 | PolyTPD | 10 | PCBM-60 | Bphen | na | 100 | 10 | 0 | SLG | ITO | 0.0256 | 1.07 | 18.58 | 0.793 | 14.7 | 1.58
29295 | MA | na | na | 1 | 0 | 0 | Pb | 1 | I | na | 3 | 0 |  |  | acetonitrile | Methylamine | na |  |  | 0 | 100 | na | na | 45 | 0 | 0 | Ag | na | 100 | PolyTPD | 10 | PCBM-60 | Bphen | na | 100 | 10 | 0 | SLG | ITO | 0.0256 | 1.05 | 15.62 | 0.799 | 12.8 | 1.58
29296 | MA | na | na | 1 | 0 | 0 | Pb | 1 | I | na | 3 | 0 |  |  | DMF | na | IPA | 1 | 0 | 1 | 70 | na | 95 | 5 | 0 | 15 | Ag | na | 100 | Spiro-MeOTAD |  | TiO2-c | TiO2-mp | na | 60 | 200 | 0 | SLG | FTO | 0.09 | 0.95 | 22.05 | 0.52 | 10.89 | 1.55
29300 | MA | na | na | 1 | 0 | 0 | Pb | 1 | I | na | 3 | 0 |  |  | DMSO | GBL | na | 3 | 7 | 0 | 100 | na | na | 10 | 0 | 0 | Al | na | 80 | PEDOT:PSS |  | PCBM-60 | na | na |  | 0 | 0 | SLG | ITO | 0.04 | 0.91 | 18.58 | 0.72 | 12.15 | 1.6
29301 | MA | na | na | 1 | 0 | 0 | Pb | 1 | I | na | 3 | 0 |  |  | DMSO | GBL | na | 3 | 7 | 0 | 100 | na | na | 10 | 0 | 0 | Al | na | 80 | NBNDD |  | PCBM-60 | na | na |  | 0 | 0 | SLG | ITO | 0.04 | 0.97 | 22.53 | 0.74 | 16.09 | 1.6
29302 | FA | MA | na | 0.85 | 0.15 | 0 | Pb | 1 | Br | I | 0.45 | 2.5499999999999998 |  |  | DMF | DMSO | na | 4 | 1 | 0 | 100 | na | na | 15 | 0 | 0 | Au | na |  | Spiro-MeOTAD |  | TiO2-c | TiO2-mp | na | 33.700000000000003 | 67.5 | 0 | SLG | FTO | 0.25 | 1.16 | 19.6 | 0.78 | 17.8
29303 | FA | MA | na | 0.85 | 0.15 | 0 | Pb | 1 | Br | I | 0.45 | 2.5499999999999998 |  |  | DMF | DMSO | na | 4 | 1 | 0 | 100 | na | na | 15 | 0 | 0 | Au | na |  | Spiro-MeOTAD |  | TiO2-c | TiO2-mp | na | 33.700000000000003 | 67.5 | 0 | SLG | FTO | 0.25 | 1.12 | 22.46 | 0.74 | 18.7
29304 | FA | MA | na | 0.85 | 0.15 | 0 | Pb | 1 | Br | I | 0.45 | 2.5499999999999998 |  |  | DMF | DMSO | na | 4 | 1 | 0 | 100 | na | na | 15 | 0 | 0 | Au | na |  | Spiro-MeOTAD |  | TiO2-c | TiO2-mp | na | 33.700000000000003 | 67.5 | 0 | SLG | FTO | 0.25 | 1.16 | 21.9 | 0.78 | 19.1
29305 | FA | MA | na | 0.85 | 0.15 | 0 | Pb | 1 | Br | I | 0.45 | 2.5499999999999998 |  |  | DMF | DMSO | na | 4 | 1 | 0 | 100 | na | na | 15 | 0 | 0 | Au | na |  | Spiro-MeOTAD |  | TiO2-c | TiO2-mp | na | 33.700000000000003 | 67.5 | 0 | SLG | FTO | 0.25 | 1.15 | 21.43 | 0.75 | 18.6
29306 | FA | MA | na | 0.85 | 0.15 | 0 | Pb | 1 | Br | I | 0.45 | 2.5499999999999998 |  |  | DMF | DMSO | na | 4 | 1 | 0 | 100 | na | na | 15 | 0 | 0 | Au | na |  | Spiro-MeOTAD |  | TiO2-c | TiO2-mp | na | 33.700000000000003 | 67.5 | 0 | SLG | FTO | 0.25 | 1.15 | 21.89 | 0.76 | 19.1
29307 | FA | MA | na | 0.85 | 0.15 | 0 | Pb | 1 | Br | I | 0.45 | 2.5499999999999998 |  |  | DMF | DMSO | na | 4 | 1 | 0 | 100 | na | na | 15 | 0 | 0 | Au | na |  | Spiro-MeOTAD |  | TiO2-c | TiO2-mp | na | 33.700000000000003 | 67.5 | 0 | SLG | FTO | 0.25 | 1.13 | 20.62 | 0.75 | 17.6
29308 | Cs | FA | na | 0.15 | 0.85 | 0 | Pb | 1 | I | na | 3 | 0 |  |  | DMF | DMSO | na | 4 | 1 | 0 | 130 | na | na | 10 | 0 | 0 | Au | na |  | Spiro-MeOTAD |  | TiO2-c | TiO2-mp | na | 33.700000000000003 | 67.5 | 0 | SLG | FTO | 0.25 | 1.07 | 23.87 | 0.67 | 17
29309 | Cs | FA | na | 0.15 | 0.85 | 0 | Pb | 1 | I | na | 3 | 0 |  |  | DMF | DMSO | na | 4 | 1 | 0 | 130 | na | na | 10 | 0 | 0 | Au | na |  | Spiro-MeOTAD |  | TiO2-c | TiO2-mp | na | 33.700000000000003 | 67.5 | 0 | SLG | FTO | 0.25 | 1.08 | 24.22 | 0.75 | 19.8
29310 | Cs | FA | na | 0.15 | 0.85 | 0 | Pb | 1 | I | na | 3 | 0 |  |  | DMF | DMSO | na | 4 | 1 | 0 | 130 | na | na | 10 | 0 | 0 | Au | na |  | Spiro-MeOTAD |  | TiO2-c | TiO2-mp | na | 33.700000000000003 | 67.5 | 0 | SLG | FTO | 0.25 | 1.08 | 23.23 | 0.74 | 18.6
29311 | FA | MA | na | 0.85 | 0.15 | 0 | Pb | 1 | Br | I | 0.45 | 2.5499999999999998 |  |  | DMF | DMSO | na | 4 | 1 | 0 | 130 | na | na | 10 | 0 | 0 | Au | na |  | Spiro-MeOTAD |  | TiO2-c | TiO2-mp | na | 33.700000000000003 | 67.5 | 0 | SLG | FTO | 0.25 | 1.16 | 21.26 | 0.7 | 17.3
29312 | FA | MA | na | 0.85 | 0.15 | 0 | Pb | 1 | Br | I | 0.45 | 2.5499999999999998 |  |  | DMF | DMSO | na | 4 | 1 | 0 | 130 | na | na | 10 | 0 | 0 | Au | na |  | Spiro-MeOTAD |  | TiO2-c | TiO2-mp | na | 33.700000000000003 | 67.5 | 0 | SLG | FTO | 0.25 | 1.16 | 20 | 0.68 | 15.7
29313 | FA | MA | na | 0.85 | 0.15 | 0 | Pb | 1 | Br | I | 0.45 | 2.5499999999999998 |  |  | DMF | DMSO | na | 4 | 1 | 0 | 130 | na | na | 10 | 0 | 0 | Au | na |  | Spiro-MeOTAD |  | TiO2-c | TiO2-mp | na | 33.700000000000003 | 67.5 | 0 | SLG | FTO | 0.25 | 1.13 | 11.12 | 0.62 | 7.9
29314 | FA | MA | na | 0.85 | 0.15 | 0 | Pb | 1 | Br | I | 0.45 | 2.5499999999999998 |  |  | DMF | DMSO | na | 4 | 1 | 0 | 130 | na | na | 10 | 0 | 0 | Au | na |  | Spiro-MeOTAD |  | TiO2-c | TiO2-mp | na | 33.700000000000003 | 67.5 | 0 | SLG | FTO | 0.25 | 1.16 | 20.51 | 0.79 | 19.1
29315 | FA | MA | na | 0.85 | 0.15 | 0 | Pb | 1 | Br | I | 0.45 | 2.5499999999999998 |  |  | DMF | DMSO | na | 4 | 1 | 0 | 130 | na | na | 10 | 0 | 0 | Au | na |  | Spiro-MeOTAD |  | TiO2-c | TiO2-mp | na | 33.700000000000003 | 67.5 | 0 | SLG | FTO | 0.25 | 1.13 | 22.3 | 0.76 | 19.2
29316 | FA | MA | na | 0.85 | 0.15 | 0 | Pb | 1 | Br | I | 0.45 | 2.5499999999999998 |  |  | DMF | DMSO | na | 4 | 1 | 0 | 130 | na | na | 10 | 0 | 0 | Au | na |  | Spiro-MeOTAD |  | TiO2-c | TiO2-mp | na | 33.700000000000003 | 67.5 | 0 | SLG | FTO | 0.25 | 1.13 | 22.31 | 0.74 | 18.4
29317 | FA | MA | na | 0.85 | 0.15 | 0 | Pb | 1 | Br | I | 0.45 | 2.5499999999999998 |  |  | DMF | DMSO | na | 4 | 1 | 0 | 130 | na | na | 10 | 0 | 0 | Au | na |  | Spiro-MeOTAD |  | TiO2-c | TiO2-mp | na | 33.700000000000003 | 67.5 | 0 | SLG | FTO | 0.25 | 1.12 | 21.9 | 0.75 | 18.4
29318 | FA | MA | na | 0.85 | 0.15 | 0 | Pb | 1 | Br | I | 0.45 | 2.5499999999999998 |  |  | DMF | DMSO | na | 4 | 1 | 0 | 130 | na | na | 10 | 0 | 0 | Au | na |  | Spiro-MeOTAD |  | TiO2-c | TiO2-mp | na | 33.700000000000003 | 67.5 | 0 | SLG | FTO | 0.25 | 1.14 | 22.36 | 0.77 | 19.6
29319 | FA | MA | na | 0.85 | 0.15 | 0 | Pb | 1 | Br | I | 0.45 | 2.5499999999999998 |  |  | DMF | DMSO | na | 4 | 1 | 0 | 130 | na | na | 10 | 0 | 0 | Au | na |  | Spiro-MeOTAD |  | TiO2-c | TiO2-mp | na | 33.700000000000003 | 67.5 | 0 | SLG | FTO | 0.25 | 1.13 | 20.71 | 0.77 | 18.1
29320 | Cs | FA | na | 0.15 | 0.85 | 0 | Pb | 1 | I | na | 3 | 0 |  |  | DMF | DMSO | na | 4 | 1 | 0 | 130 | na | na | 10 | 0 | 0 | Au | na |  | Spiro-MeOTAD |  | TiO2-c | TiO2-mp | na | 33.700000000000003 | 67.5 | 0 | SLG | FTO | 0.25 | 0.95 | 19.7 | 0.48 | 9
29321 | Cs | FA | na | 0.15 | 0.85 | 0 | Pb | 1 | I | na | 3 | 0 |  |  | DMF | DMSO | na | 4 | 1 | 0 | 130 | na | na | 10 | 0 | 0 | Au | na |  | Spiro-MeOTAD |  | TiO2-c | TiO2-mp | na | 33.700000000000003 | 67.5 | 0 | SLG | FTO | 0.25 | 1 | 19.12 | 0.59 | 11.3
29322 | Cs | FA | na | 0.15 | 0.85 | 0 | Pb | 1 | I | na | 3 | 0 |  |  | DMF | DMSO | na | 4 | 1 | 0 | 130 | na | na | 10 | 0 | 0 | Au | na |  | Spiro-MeOTAD |  | TiO2-c | TiO2-mp | na | 33.700000000000003 | 67.5 | 0 | SLG | FTO | 0.25 | 1.01 | 21.52 | 0.55 | 11.9
29323 | Cs | FA | na | 0.15 | 0.85 | 0 | Pb | 1 | I | na | 3 | 0 |  |  | DMF | DMSO | na | 4 | 1 | 0 | 130 | na | na | 10 | 0 | 0 | Au | na |  | Spiro-MeOTAD |  | TiO2-c | TiO2-mp | na | 33.700000000000003 | 67.5 | 0 | SLG | FTO | 0.25 | 1.03 | 22.21 | 0.64 | 14.6
29324 | Cs | FA | na | 0.15 | 0.85 | 0 | Pb | 1 | I | na | 3 | 0 |  |  | DMF | DMSO | na | 4 | 1 | 0 | 130 | na | na | 10 | 0 | 0 | Au | na |  | Spiro-MeOTAD |  | TiO2-c | TiO2-mp | na | 33.700000000000003 | 67.5 | 0 | SLG | FTO | 0.25 | 1.04 | 20.01 | 0.64 | 14
29325 | Cs | FA | na | 0.15 | 0.85 | 0 | Pb | 1 | I | na | 3 | 0 |  |  | DMF | DMSO | na | 4 | 1 | 0 | 130 | na | na | 10 | 0 | 0 | Au | na |  | Spiro-MeOTAD |  | TiO2-c | TiO2-mp | na | 33.700000000000003 | 67.5 | 0 | SLG | FTO | 0.25 | 1.04 | 19.81 | 0.66 | 13.5
29326 | Cs | FA | na | 0.15 | 0.85 | 0 | Pb | 1 | I | na | 3 | 0 |  |  | DMF | DMSO | na | 4 | 1 | 0 | 130 | na | na | 10 | 0 | 0 | Au | na |  | Spiro-MeOTAD |  | TiO2-c | TiO2-mp | na | 33.700000000000003 | 67.5 | 0 | SLG | FTO | 0.25 | 1.03 | 19.59 | 0.62 | 12.4
29327 | Cs | FA | na | 0.15 | 0.85 | 0 | Pb | 1 | I | na | 3 | 0 |  |  | DMF | DMSO | na | 4 | 1 | 0 | 130 | na | na | 10 | 0 | 0 | Au | na |  | Spiro-MeOTAD |  | TiO2-c | TiO2-mp | na | 33.700000000000003 | 67.5 | 0 | SLG | FTO | 0.25 | 1.01 | 18.08 | 0.6 | 10.9
29328 | (PEA) | MA | na | 2 | 4 | 0 | Pb | 5 | I | na | 16 | 0 |  |  | DMF | na | na | 1 | 0 | 0 | 100 | na | na | 15 | 0 | 0 | Ag | na | 100 | PEDOT:PSS |  | PCBM-60 | BCP | na |  |  | 0 | SLG | ITO | 0.06 | 1.07 | 1.04 | 0.41 | 0.46
29329 | (PEA) | MA | na | 2 | 4 | 0 | Pb | 5 | I | na | 16 | 0 | NH4SCN | 0.5 | DMF | na | na | 1 | 0 | 0 | 100 | na | na | 15 | 0 | 0 | Ag | na | 100 | PEDOT:PSS |  | PCBM-60 | BCP | na |  |  | 0 | SLG | ITO | 0.06 | 1.06 | 2.31 | 0.69 | 1.7
29330 | (PEA) | MA | na | 2 | 4 | 0 | Pb | 5 | I | na | 16 | 0 | NH4SCN | 1 | DMF | na | na | 1 | 0 | 0 | 100 | na | na | 15 | 0 | 0 | Ag | na | 100 | PEDOT:PSS |  | PCBM-60 | BCP | na |  |  | 0 | SLG | ITO | 0.06 | 1.06 | 12.5 | 0.71 | 9.41
29331 | (PEA) | MA | na | 2 | 4 | 0 | Pb | 5 | I | na | 16 | 0 | NH4SCN | 1.5 | DMF | na | na | 1 | 0 | 0 | 100 | na | na | 15 | 0 | 0 | Ag | na | 100 | PEDOT:PSS |  | PCBM-60 | BCP | na |  |  | 0 | SLG | ITO | 0.06 | 1.1 | 15.36 | 0.77 | 12.72
29332 | (PEA) | MA | na | 2 | 4 | 0 | Pb | 5 | I | na | 16 | 0 | NH4SCN | 2 | DMF | na | na | 1 | 0 | 0 | 100 | na | na | 15 | 0 | 0 | Ag | na | 100 | PEDOT:PSS |  | PCBM-60 | BCP | na |  |  | 0 | SLG | ITO | 0.06 | 1.07 | 13.41 | 0.7 | 10.79
29333 | (PEA) | MA | na | 2 | 4 | 0 | Pb | 5 | I | na | 16 | 0 |  |  | DMF | na | na | 1 | 0 | 0 | 100 | na | na | 15 | 0 | 0 | Ag | na | 100 | PEDOT:PSS |  | PCBM-60 | BCP | na |  |  | 0 | SLG | ITO | 0.06 | 1.08 | 14.84 | 0.65 | 10.42
29334 | MA | na | na | 1 | 0 | 0 | Pb | 1 | I | na | 3 | 0 |  |  | DMF | NMP | na | 3 | 2 | 0 | 105 | na | na | 10 | 0 | 0 | Ag | na |  | TAPC |  | PCBM-60 | BCB | na | 30 |  | 0 | SLG | ITO | 0.1 | 1.034 | 20.53 | 0.679 | 14.42 | 1.6
29335 | MA | na | na | 1 | 0 | 0 | Pb | 1 | I | na | 3 | 0 |  |  | DMF | NMP | na | 3 | 2 | 0 | 105 | na | na | 10 | 0 | 0 | Ag | na |  | TAPC |  | PCBM-60 | BCB | na | 30 |  | 0 | SLG | ITO | 0.1 | 1.042 | 21.37 | 0.741 | 16.5 | 1.6
29336 | MA | na | na | 1 | 0 | 0 | Pb | 1 | I | na | 3 | 0 |  |  | DMF | NMP | na | 3 | 2 | 0 | 105 | na | na | 10 | 0 | 0 | Ag | na |  | TAPC |  | PCBM-60 | BCB | na | 30 |  | 0 | SLG | ITO | 0.1 | 1.054 | 22.34 | 0.746 | 17.57 | 1.6
29337 | MA | na | na | 1 | 0 | 0 | Pb | 1 | I | na | 3 | 0 |  |  | DMF | NMP | na | 3 | 2 | 0 | 105 | na | na | 10 | 0 | 0 | Ag | na |  | TAPC |  | PCBM-60 | BCB | na | 30 |  | 0 | SLG | ITO | 0.1 | 1.062 | 22.63 | 0.761 | 18.29 | 1.6
29338 | Cs | FA | MA | 0.11 | 0.74 | 0.15 | Pb | 1 | Br | I | 0.51 | 2.4900000000000002 |  |  | DMF | DMSO | na | 4 | 1 | 0 | 100 | na | na | 60 | 0 | 0 | Au | na | 80 | Spiro-MeOTAD |  | SnO2-c | na | na |  | 0 | 0 | SLG | FTO | 0.05 |  |  |  | 19.1
29339 | Cs | FA | MA | 0.11 | 0.74 | 0.15 | Pb | 1 | Br | I | 0.51 | 2.4900000000000002 | KI | 0.01 | DMF | DMSO | na | 4 | 1 | 0 | 100 | na | na | 60 | 0 | 0 | Au | na | 80 | Spiro-MeOTAD |  | SnO2-c | na | na |  | 0 | 0 | SLG | FTO | 0.05 |  |  |  | 19.01
29340 | MA | na | na | 1 | 0 | 0 | Pb | 1 | I | na | 3 | 0 |  |  | DMF | DMSO | na | 4 | 1 | 0 | 100 | na | na | 3 | 0 | 0 | Au | na | 70 | Spiro-MeOTAD |  | TiO2-c | TiO2-mp | na | 30 | 250 | 0 | SLG | FTO | 0.1 | 1 | 19.42 | 0.685 | 12.9 | 1.6
29341 | MA | na | na | 1 | 0 | 0 | Pb | 1 | I | na | 3 | 0 |  |  | DMF | DMSO | na | 4 | 1 | 0 | 100 | na | na | 3 | 0 | 0 | Au | na | 70 | Spiro-MeOTAD |  | TiO2-c | TiO2-mp | na | 30 | 250 | 0 | SLG | FTO | 0.1 | 1.025 | 22.31 | 0.726 | 16.48 | 1.6
29342 | MA | na | na | 1 | 0 | 0 | Pb | 1 | I | na | 3 | 0 |  |  | DMF | DMSO | na | 4 | 1 | 0 | 100 | na | na | 3 | 0 | 0 | Au | na | 70 | Spiro-MeOTAD |  | TiO2-c | TiO2-mp | na | 30 | 250 | 0 | SLG | FTO | 0.1 | 1.03 | 23.29 | 0.741 | 17.63 | 1.6
29343 | MA | na | na | 1 | 0 | 0 | Pb | 1 | I | na | 3 | 0 |  |  | DMF | DMSO | na | 4 | 1 | 0 | 100 | na | na | 3 | 0 | 0 | Au | na | 70 | Spiro-MeOTAD |  | TiO2-c | TiO2-mp | na | 30 | 250 | 0 | SLG | FTO | 0.1 | 1.032 | 22.27 | 0.693 | 15.65 | 1.6
29344 | MA | na | na | 1 | 0 | 0 | Pb | 1 | I | na | 3 | 0 |  |  | DMF | DMSO | na | 4 | 1 | 0 | 100 | na | na | 3 | 0 | 0 | Au | na | 70 | Spiro-MeOTAD |  | TiO2-c | TiO2-mp | na | 30 | 250 | 0 | SLG | FTO | 0.1 | 0.96 | 20.95 | 0.662 | 13.31 | 1.6
29345 | MA | na | na | 1 | 0 | 0 | Pb | 1 | I | na | 3 | 0 |  |  | DMF | DMSO | na | 4 | 1 | 0 | 100 | na | na | 3 | 0 | 0 | Au | na | 70 | Spiro-MeOTAD |  | TiO2-c | TiO2-mp | na | 30 | 250 | 0 | SLG | FTO | 0.1 | 1.03 | 23.08 | 0.755 | 17.94 | 1.6
29346 | MA | na | na | 1 | 0 | 0 | Pb | 1 | I | na | 3 | 0 |  |  | DMF | na | na | 1 | 0 | 0 | 90 | na | na | 30 | 0 | 0 | Au | na |  | Spiro-MeOTAD |  | TiO2-c | TiO2-mp | na |  |  | 0 | SLG | FTO | 0.12 | 1.02 | 20.86 | 0.69 | 14.3 | 1.6
29347 | MA | na | na | 1 | 0 | 0 | Pb | 1 | I | na | 3 | 0 | Thiourea | 76 mg/ml | DMF | na | na | 1 | 0 | 0 | 90 | na | na | 30 | 0 | 0 | Au | na |  | Spiro-MeOTAD |  | TiO2-c | TiO2-mp | na |  |  | 0 | SLG | FTO | 0.12 | 1.05 | 19.04 | 0.67 | 11.32 | 1.6
29348 | MA | na | na | 1 | 0 | 0 | Pb | 1 | I | na | 3 | 0 | Thiourea | 76 mg/ml | DMF | na | na | 1 | 0 | 0 | 90 | na | na | 30 | 0 | 0 | Au | na |  | Spiro-MeOTAD |  | TiO2-c | TiO2-mp | na |  |  | 0 | SLG | FTO | 0.12 | 1.1 | 22.49 | 0.75 | 18.05 | 1.6
29349 | MA | na | na | 1 | 0 | 0 | Pb | 1 | I | na | 3 | 0 |  |  | DMF | na | IPA | 1 | 0 | 1 | 70 | na | 110 | 5 | 0 | 10 | Au | na | 70 | Spiro-MeOTAD | 150 | TiO2-c | TiO2-mp | na |  |  | 0 | SLG | FTO | 0.1 | 0.99 | 20.7 | 0.67 | 13.7 | 1.6
29350 | MA | na | na | 1 | 0 | 0 | Pb | 1 | I | na | 3 | 0 |  |  | DMF | na | IPA | 1 | 0 | 1 | 70 | na | 110 | 5 | 0 | 10 | Au | na | 70 | Spiro-MeOTAD | 150 | TiO2-c | TiO2-mp | na |  |  | 0 | SLG | FTO | 0.1 | 1 | 22.3 | 0.69 | 15.3 | 1.6
29351 | FA | MA | na | 0.2 | 0.8 | 0 | Pb | 1 | I | na | 3 | 0 |  |  | DMF | na | IPA | 1 | 0 | 1 | 70 | na | 110 | 5 | 0 | 10 | Au | na | 70 | Spiro-MeOTAD | 150 | TiO2-c | TiO2-mp | na |  |  | 0 | SLG | FTO | 0.1 | 0.99 | 23.9 | 0.68 | 16
29352 | MA | na | na | 1 | 0 | 0 | Pb | 1 | I | na | 3 | 0 |  |  | DMF | na | IPA | 1 | 0 | 1 | 100 | na | 100 | 15 | 0 | 15 | Carbon | na |  | CuPc |  | TiO2-c | TiO2-mp | SiO2-mp |  |  |  | SLG | FTO | 0.1 | 0.954 | 18.3 | 0.626 | 10.95 | 1.6
29353 | MA | na | na | 1 | 0 | 0 | Pb | 1 | I | na | 3 | 0 |  |  | DMF | na | IPA | 1 | 0 | 1 | 100 | na | 100 | 15 | 0 | 15 | Carbon | na |  | CuPc |  | TiO2-c | TiO2-mp | SiO2-mp |  |  |  | SLG | FTO | 0.1 | 0.871 | 22.1 | 0.607 | 11.66 | 1.6
29354 | MA | na | na | 1 | 0 | 0 | Pb | 1 | I | na | 3 | 0 |  |  | DMF | na | IPA | 1 | 0 | 1 | 100 | na | 100 | 15 | 0 | 15 | Carbon | na |  | CuPc |  | TiO2-c | TiO2-mp | SiO2-mp |  |  |  | SLG | FTO | 0.1 | 0.987 | 20.4 | 0.638 | 12.84 | 1.6
29355 | MA | na | na | 1 | 0 | 0 | Pb | 1 | I | na | 3 | 0 |  |  | DMF | na | IPA | 1 | 0 | 1 | 100 | na | 100 | 15 | 0 | 15 | Carbon | na |  | CuPc |  | TiO2-c | TiO2-mp | SiO2-mp |  |  |  | SLG | FTO | 0.1 | 1.027 | 22.65 | 0.714 | 16.61 | 1.6
29365 | MA | na | na | 1 | 0 | 0 | Pb | 1 | I | na | 3 | 0 |  |  | DMF | na | na | 1 | 0 | 0 | 70 | na | na | 60 | 0 | 0 | Ag | na | 100 | PEDOT:PSS |  | PCBM-60 | na | na |  | 0 | 0 | SLG | ITO | 0.06 | 0.93 | 22.1 | 0.79 | 16.23 | 1.6
29366 | MA | na | na | 1 | 0 | 0 | Pb | 1 | I | na | 3 | 0 |  |  | DMF | na | na | 1 | 0 | 0 | 70 | na | na | 60 | 0 | 0 | Ag | na | 100 | PEDOT:PSS |  | PCBM-60 | na | na |  | 0 | 0 | SLG | ITO | 0.06 | 0.89 | 21.14 | 0.76 | 14.3 | 1.6
29367 | MA | na | na | 1 | 0 | 0 | Pb | 1 | I | na | 3 | 0 |  |  | DMF | na | na | 1 | 0 | 0 | 70 | na | na | 60 | 0 | 0 | Ag | na | 100 | PEDOT:PSS |  | PCBM-60 | na | na |  | 0 | 0 | SLG | ITO | 0.06 | 0.9 | 20.79 | 0.77 | 14.41 | 1.6
29368 | MA | na | na | 1 | 0 | 0 | Pb | 1 | I | na | 3 | 0 |  |  | DMF | na | na | 1 | 0 | 0 | 70 | na | na | 60 | 0 | 0 | Ag | na | 100 | PEDOT:PSS |  | PCBM-60 | na | na |  | 0 | 0 | SLG | ITO | 0.06 | 0.89 | 20.77 | 0.76 | 14.04 | 1.6
29369 | MA | na | na | 1 | 0 | 0 | Pb | 1 | I | na | 3 | 0 |  |  | DMF | na | na | 1 | 0 | 0 | 70 | na | na | 60 | 0 | 0 | Ag | na | 100 | PEDOT:PSS |  | PCBM-60 | na | na |  | 0 | 0 | SLG | ITO | 0.06 | 0.89 | 20.87 | 0.76 | 14.12 | 1.6
29370 | MA | na | na | 1 | 0 | 0 | Pb | 1 | I | na | 3 | 0 |  |  | DMF | na | na | 1 | 0 | 0 | 70 | na | na | 60 | 0 | 0 | Ag | na | 100 | PEDOT:PSS |  | PCBM-60 | na | na |  | 0 | 0 | SLG | ITO | 0.06 | 0.9 | 21.33 | 0.77 | 14.78 | 1.6
29371 | MA | na | na | 1 | 0 | 0 | Pb | 1 | I | na | 3 | 0 |  |  | DMF | na | na | 1 | 0 | 0 | 70 | na | na | 60 | 0 | 0 | Ag | na | 100 | PEDOT:PSS |  | PCBM-60 | na | na |  | 0 | 0 | SLG | ITO | 0.06 | 0.91 | 21.33 | 0.77 | 14.95 | 1.6
29372 | MA | na | na | 1 | 0 | 0 | Pb | 1 | I | na | 3 | 0 |  |  | DMF | na | na | 1 | 0 | 0 | 70 | na | na | 60 | 0 | 0 | Ag | na | 100 | PEDOT:PSS |  | PCBM-60 | na | na |  | 0 | 0 | SLG | ITO | 0.06 | 0.9 | 21.25 | 0.76 | 14.54 | 1.6
29373 | MA | na | na | 1 | 0 | 0 | Pb | 1 | I | na | 3 | 0 |  |  | DMF | na | na | 1 | 0 | 0 | 70 | na | na | 60 | 0 | 0 | Ag | na | 100 | PEDOT:PSS |  | PCBM-60 | na | na |  | 0 | 0 | SLG | ITO | 0.06 | 0.89 | 21.02 | 0.77 | 14.4 | 1.6
29374 | MA | na | na | 1 | 0 | 0 | Pb | 1 | I | na | 3 | 0 |  |  | DMF | DMSO | na | 9 | 0.8 | 0 | 100 | na | na | 10 | 0 | 0 | Ag | na | 80 | Spiro-MeOTAD |  | TiO2-c | na | na |  | 0 | 0 | SLG | FTO | 0.052 | 1 | 22.6 | 0.736 | 16.68 | 1.6
29375 | MA | na | na | 1 | 0 | 0 | Pb | 1 | I | na | 3 | 0 |  |  | DMF | DMSO | na | 9 | 1 | 0 | 100 | na | na | 10 | 0 | 0 | Ag | na | 80 | Spiro-MeOTAD |  | TiO2-c | na | na |  | 0 | 0 | SLG | FTO | 0.052 | 1.03 | 23.14 | 0.749 | 17.93 | 1.6
29376 | MA | na | na | 1 | 0 | 0 | Pb | 1 | I | na | 3 | 0 |  |  | DMF | DMSO | na | 9 | 1.2 | 0 | 100 | na | na | 10 | 0 | 0 | Ag | na | 80 | Spiro-MeOTAD |  | TiO2-c | na | na |  | 0 | 0 | SLG | FTO | 0.052 | 1.064 | 23.96 | 0.763 | 19.13 | 1.6
29377 | MA | na | na | 1 | 0 | 0 | Pb | 1 | I | na | 3 | 0 |  |  | DMF | DMSO | na | 9 | 1.4 | 0 | 100 | na | na | 10 | 0 | 0 | Ag | na | 80 | Spiro-MeOTAD |  | TiO2-c | na | na |  | 0 | 0 | SLG | FTO | 0.052 | 0.987 | 23.11 | 0.7 | 15.99 | 1.6
29384 | MA | na | na | 1 | 0 | 0 | Pb | 1 | I | na | 3 | 0 |  |  | DMSO | GBL | na | 1 | 1 | 0 |  | na | na |  | 0 | 0 | Ag | na |  | PEDOT:PSS |  | PCBM-60 | na | na |  | 0 | 0 | SLG | ITO | 0.1 | 0.941 | 20.41 | 0.602 | 11.54 | 1.6
29388 | MA | na | na | 1 | 0 | 0 | Pb | 1 | I | na | 3 | 0 |  |  | DMF | na | na | 1 | 0 | 0 | 100 | na | na | 5 | 0 | 0 | Ag | na | 150 | Spiro-MeOTAD |  | TiO2-c | na | na | 60 | 0 | 0 | SLG | FTO | 0.1 | 1.05 | 19.2 | 0.63 | 12.6 | 1.6
29389 | MA | na | na | 1 | 0 | 0 | Pb | 1 | I | na | 3 | 0 | Cl |  | DMF | na | na | 1 | 0 | 0 | 100 | na | na | 60 | 0 | 0 | Ag | na | 80 | PEDOT:PSS |  | PCBM-60 | C60 | na |  |  | 0 | SLG | ITO | 0.09 | 0.65 | 12.3 | 0.41 | 3.3 | 1.6
29390 | MA | na | na | 1 | 0 | 0 | Pb | 1 | I | na | 3 | 0 | Cl |  | DMF | na | na | 1 | 0 | 0 | 100 | na | na | 60 | 0 | 0 | Ag | na | 80 | PEDOT:PSS |  | PCBM-60 | C60 | na |  |  | 0 | SLG | ITO | 0.09 | 0.82 | 15.2 | 0.65 | 8.1 | 1.6
29391 | MA | na | na | 1 | 0 | 0 | Pb | 1 | I | na | 3 | 0 | Cl |  | DMF | na | na | 1 | 0 | 0 | 100 | na | na | 60 | 0 | 0 | Ag | na | 80 | PEDOT:PSS |  | PCBM-60 | C60 | na |  |  | 0 | SLG | ITO | 0.09 | 0.9 | 17.5 | 0.69 | 10.8 | 1.6
29392 | MA | na | na | 1 | 0 | 0 | Pb | 1 | I | na | 3 | 0 | Cl |  | DMF | na | na | 1 | 0 | 0 | 100 | na | na | 60 | 0 | 0 | Ag | na | 80 | PEDOT:PSS |  | PCBM-60 | C60 | na |  |  | 0 | SLG | ITO | 0.09 | 0.86 | 17.5 | 0.63 | 9.5 | 1.6
29393 | MA | na | na | 1 | 0 | 0 | Pb | 1 | I | na | 3 | 0 | Cl |  | DMF | na | na | 1 | 0 | 0 | 100 | na | na | 60 | 0 | 0 | Ag | na | 80 | PEDOT:PSS |  | PCBM-60 | C60 | na |  |  | 0 | SLG | ITO | 0.09 | 0.91 | 18.3 | 0.69 | 11.5 | 1.6
29399 | MA | na | na | 1 | 0 | 0 | Pb | 1 | I | na | 3 | 0 |  |  | DMF | na | IPA | 1 | 0 | 1 | 100 | na | 100 | 5 | 0 | 5 | N-Graphene | na |  | na |  | TiO2-c | TiO2-mp | na |  |  | 0 | SLG | FTO | 0.1 | 0.87 | 20.02 | 0.592 | 10.32 | 1.6
29400 | MA | na | na | 1 | 0 | 0 | Pb | 1 | I | na | 3 | 0 |  |  | DMF | na | IPA | 1 | 0 | 1 | 100 | na | 100 | 5 | 0 | 5 | N-Graphene | na |  | na |  | TiO2-c | TiO2-mp | na |  |  | 0 | SLG | FTO | 0.1 | 0.86 | 18.69 | 0.559 | 8.98 | 1.6
29401 | Cs | FA | na | 0.1 | 0.9 | 0 | Pb | 1 | I | na | 3 | 0 |  |  | DMSO | na | na | 1 | 0 | 0 | 100 | na | na | 10 | 0 | 0 | Ag | na | 150 | Spiro-MeOTAD |  | TiO2-c | na | na |  | 0 | 0 | SLG | FTO | 0.12 | 1.04 | 20.3 | 0.72 | 15.3
29402 | Cs | FA | na | 0.1 | 0.9 | 0 | Pb | 1 | I | na | 3 | 0 |  |  | DMF | na | na | 1 | 0 | 0 | 100 | na | na | 10 | 0 | 0 | Ag | na | 150 | Spiro-MeOTAD |  | TiO2-c | na | na |  | 0 | 0 | SLG | FTO | 0.12 | 0.96 | 19.1 | 0.59 | 10.8
29403 | Cs | FA | na | 0.1 | 0.9 | 0 | Pb | 1 | I | na | 3 | 0 |  |  | DMSO | na | na | 1 | 0 | 0 | 100 | na | na | 10 | 0 | 0 | Ag | na | 150 | Spiro-MeOTAD |  | TiO2-c | na | na |  | 0 | 0 | SLG | FTO | 0.12 | 1.09 | 20.4 | 0.74 | 17.2
29404 | MA | na | na | 1 | 0 | 0 | Pb | 1 | I | na | 3 | 0 | CaCl2 | 50 | DMF | na | na | 1 | 0 | 0 | 95 | na | na |  | 0 | 0 | Ca | Al | 10 | PEDOT:PSS |  | PCBM-60 | na | na |  | 0 | 0 | SLG | ITO | 0.11 | 1.05 | 3.76 | 0.781 | 3.08 | 1.6
29405 | MA | na | na | 1 | 0 | 0 | Pb | 1 | I | na | 3 | 0 | CaCl2 | 75 | DMF | na | na | 1 | 0 | 0 | 95 | na | na |  | 0 | 0 | Ca | Al | 10 | PEDOT:PSS |  | PCBM-60 | na | na |  | 0 | 0 | SLG | ITO | 0.11 | 1 | 1.44 | 0.602 | 0.88 | 1.6
29406 | MA | na | na | 1 | 0 | 0 | Pb | 1 | I | na | 3 | 0 | CaCl2 | 100 | DMF | na | na | 1 | 0 | 0 | 95 | na | na |  | 0 | 0 | Ca | Al | 10 | PEDOT:PSS |  | PCBM-60 | na | na |  | 0 | 0 | SLG | ITO | 0.11 | 0.8 | 1.17 | 0.483 | 0.45 | 1.6
29407 | MA | na | na | 1 | 0 | 0 | Pb | 1 | I | na | 3 | 0 |  |  | DMF | na | IPA | 1 | 0 | 1 | 60 | na | 70 | 120 | 0 | 30 | Au | na | 60 | Spiro-MeOTAD |  | TiO2-c | TiO2-mp | na |  |  | 0 | SLG | FTO | 0.09 | 0.88 | 21.2 | 0.64 | 11.9 | 1.6
29408 | MA | na | na | 1 | 0 | 0 | Pb | 1 | I | na | 3 | 0 |  |  | DMF | na | na | 1 | 0 | 0 | 100 | na | na | 120 | 0 | 0 | Au | na | 50 | Spiro-MeOTAD |  | TiO2-c | Al2O3-mp | na |  |  | 0 | SLG | FTO | 0.0625 | 1.03 | 20.62 | 0.62 | 13.07 | 1.6
29409 | MA | na | na | 1 | 0 | 0 | Pb | 1 | I | na | 3 | 0 |  |  | DMF | na | IPA | 1 | 0 | 1 | 70 | na | 70 | 10 | 0 | 30 | Ag | na | 100 | Spiro-MeOTAD |  | TiO2-c | TiO2-mp | na |  |  | 0 | SLG | FTO | 0.09 | 1.01 | 16.82 | 0.7 | 11.92 | 1.6
29410 | MA | na | na | 1 | 0 | 0 | Pb | 1 | I | na | 3 | 0 |  |  | DMF | na | IPA | 1 | 0 | 1 |  | na | 100 |  | 0 | 60 | Ag | na |  | P3HT |  | ZnO-c | na | na | 45 | 0 | 0 | SLG | FTO | 0.045 | 0.669 | 18.67 | 0.367 | 4.58 | 1.6
29411 | MA | na | na | 1 | 0 | 0 | Pb | 1 | I | na | 3 | 0 |  |  | DMF | na | IPA | 1 | 0 | 1 |  | na | 100 |  | 0 | 60 | Ag | na |  | P3HT |  | ZnO-c | na | na | 45 | 0 | 0 | SLG | FTO | 0.045 | 0.699 | 19.09 | 0.427 | 5.69 | 1.6
29412 | MA | na | na | 1 | 0 | 0 | Pb | 1 | I | na | 3 | 0 |  |  | DMF | na | IPA | 1 | 0 | 1 |  | na | 100 |  | 0 | 60 | Ag | na |  | P3HT |  | ZnO-c | na | na | 45 | 0 | 0 | SLG | FTO | 0.045 | 0.716 | 19.83 | 0.442 | 6.28 | 1.6
29413 | MA | na | na | 1 | 0 | 0 | Pb | 1 | I | na | 3 | 0 |  |  | DMF | na | IPA | 1 | 0 | 1 |  | na | 100 |  | 0 | 60 | Ag | na |  | P3HT |  | ZnO-c | na | na | 45 | 0 | 0 | SLG | FTO | 0.045 | 0.739 | 20.25 | 0.456 | 6.82 | 1.6
29414 | MA | na | na | 1 | 0 | 0 | Pb | 1 | I | na | 3 | 0 |  |  | DMF | na | IPA | 1 | 0 | 1 |  | na | 100 |  | 0 | 60 | Ag | na |  | P3HT |  | ZnO-c | na | na | 45 | 0 | 0 | SLG | FTO | 0.045 | 0.726 | 20.18 | 0.451 | 6.61 | 1.6
29415 | MA | na | na | 1 | 0 | 0 | Pb | 1 | I | na | 3 | 0 |  |  | DMF | na | IPA | 1 | 0 | 1 |  | na | 100 |  | 0 | 60 | Ag | na |  | P3HT |  | ZnO-c | na | na | 45 | 0 | 0 | SLG | FTO | 0.045 | 0.677 | 18.31 | 0.36 | 4.46 | 1.6
29416 | MA | na | na | 1 | 0 | 0 | Pb | 1 | I | na | 3 | 0 |  |  | DMF | na | IPA | 1 | 0 | 1 |  | na | 100 |  | 0 | 60 | Ag | na |  | P3HT |  | ZnO-c | na | na | 45 | 0 | 0 | SLG | FTO | 0.045 | 0.892 | 20.93 | 0.497 | 9.27 | 1.6
29417 | MA | na | na | 1 | 0 | 0 | Pb | 1 | I | na | 3 | 0 |  |  | DMF | na | IPA | 1 | 0 | 1 |  | na | 100 |  | 0 | 60 | Ag | na |  | P3HT |  | ZnO-c | na | na | 45 | 0 | 0 | SLG | FTO | 0.045 | 0.749 | 20.47 | 0.462 | 7.08 | 1.6
29421 | MA | na | na | 1 | 0 | 0 | Pb | 1 | I | na | 3 | 0 | Cl |  | DMF | na | na | 1 | 0 | 0 | 80 | na | na | 50 | 0 | 0 | Ag | na | 100 | P3HT |  | TiO2-c | na | na |  | 0 | 0 | SLG | FTO | 0.04 | 0.74 | 16.7 | 0.44 | 5.51 | 1.6
29422 | MA | na | na | 1 | 0 | 0 | Pb | 1 | I | na | 3 | 0 | Cl |  | DMF | na | na | 1 | 0 | 0 | 80 | na | na | 50 | 0 | 0 | Ag | na | 100 | P3HT |  | TiO2-c | na | na |  | 0 | 0 | SLG | FTO | 0.04 | 0.8 | 21.37 | 0.47 | 8.05 | 1.6
29423 | MA | na | na | 1 | 0 | 0 | Pb | 1 | I | na | 3 | 0 | 5-AVAI | 0.03 | GBL | na | na | 1 | 0 | 0 |  | na | na |  | 0 | 0 | Carbon | na |  | na |  | TiO2-c | TiO2-mp | ZrO2-mp |  | 500 | 1400 | SLG | FTO | 0.1 | 0.92 | 23 | 0.539 | 11.4 | 1.6
29424 | MA | na | na | 1 | 0 | 0 | Pb | 1 | I | na | 3 | 0 | 5-AVAI | 0.03 | GBL | na | na | 1 | 0 | 0 |  | na | na |  | 0 | 0 | Carbon | na |  | na |  | TiO2-c | TiO2-mp | ZrO2-mp |  | 500 | 1400 | SLG | FTO | 0.1 | 0.92 | 23.3 | 0.538 | 11.4 | 1.6
29425 | MA | na | na | 1 | 0 | 0 | Pb | 1 | I | na | 3 | 0 | 5-AVAI | 0.03 | GBL | na | na | 1 | 0 | 0 |  | na | na |  | 0 | 0 | Carbon | na |  | na |  | TiO2-c | TiO2-mp | ZrO2-mp |  | 500 | 1400 | SLG | FTO | 0.1 | 0.94 | 22.5 | 0.538 | 11.4 | 1.6
29426 | MA | na | na | 1 | 0 | 0 | Pb | 1 | I | na | 3 | 0 | 5-AVAI | 0.03 | GBL | na | na | 1 | 0 | 0 |  | na | na |  | 0 | 0 | Carbon | na |  | na |  | TiO2-c | TiO2-mp | ZrO2-mp |  | 500 | 1400 | SLG | FTO | 0.1 | 0.94 | 22.3 | 0.538 | 11.3 | 1.6
29427 | MA | na | na | 1 | 0 | 0 | Pb | 1 | I | na | 3 | 0 |  |  | DMF | DMSO | na | 3 | 7 | 0 | 100 | na | na | 10 | 0 | 0 | Au | na | 80 | Spiro-MeOTAD |  | TiO2-c | TiO2-mp | na |  |  | 0 | SLG | FTO | 0.09 | 1.06 | 20.23 | 0.72 | 15.52 | 1.6
29428 | MA | na | na | 1 | 0 | 0 | Pb | 1 | I | na | 3 | 0 |  |  | DMF | DMSO | na | 3 | 7 | 0 | 100 | na | na | 10 | 0 | 0 | Au | na | 80 | Spiro-MeOTAD |  | TiO2-c | TiO2-mp | na |  |  | 0 | SLG | FTO | 0.09 | 1.02 | 20.55 | 0.72 | 15.22 | 1.6
29429 | MA | na | na | 1 | 0 | 0 | Pb | 1 | I | na | 3 | 0 | SrI2 | 0.01 | DMF | DMSO | na | 3 | 7 | 0 | 100 | na | na | 10 | 0 | 0 | Au | na | 80 | Spiro-MeOTAD |  | TiO2-c | TiO2-mp | na |  |  | 0 | SLG | FTO | 0.09 | 0.97 | 20.91 | 0.65 | 13.15 | 1.6
29430 | MA | na | na | 1 | 0 | 0 | Pb | 1 | I | na | 3 | 0 | SrI2 | 0.02 | DMF | DMSO | na | 3 | 7 | 0 | 100 | na | na | 10 | 0 | 0 | Au | na | 80 | Spiro-MeOTAD |  | TiO2-c | TiO2-mp | na |  |  | 0 | SLG | FTO | 0.09 | 0.94 | 20.95 | 0.6 | 11.76 | 1.6
29431 | MA | na | na | 1 | 0 | 0 | Pb | 1 | I | na | 3 | 0 | SrI2 | 0.03 | DMF | DMSO | na | 3 | 7 | 0 | 100 | na | na | 10 | 0 | 0 | Au | na | 80 | Spiro-MeOTAD |  | TiO2-c | TiO2-mp | na |  |  | 0 | SLG | FTO | 0.09 | 0.91 | 19.35 | 0.42 | 7.42 | 1.6
29432 | MA | na | na | 1 | 0 | 0 | Pb | 1 | I | na | 3 | 0 | SrI2 | 0.04 | DMF | DMSO | na | 3 | 7 | 0 | 100 | na | na | 10 | 0 | 0 | Au | na | 80 | Spiro-MeOTAD |  | TiO2-c | TiO2-mp | na |  |  | 0 | SLG | FTO | 0.09 | 0.84 | 18.09 | 0.45 | 6.85 | 1.6
29433 | MA | na | na | 1 | 0 | 0 | Pb | 1 | I | na | 3 | 0 | SrI2 | 0.05 | DMF | DMSO | na | 3 | 7 | 0 | 100 | na | na | 10 | 0 | 0 | Au | na | 80 | Spiro-MeOTAD |  | TiO2-c | TiO2-mp | na |  |  | 0 | SLG | FTO | 0.09 | 0.79 | 17.62 | 0.46 | 6.37 | 1.6
29434 | Cs | FA | na | 0.15 | 0.85 | 0 | Pb | 1 | Br | I | 0.25 | 2.75 |  |  | DMF | DMSO | na | 9 | 1 | 0 | 100 | na | na | 30 | 0 | 0 | Au | na | 100 | Spiro-MeOTAD |  | ZnO-c | ZnO-nw | na |  |  | 0 | SLG | FTO | 0.16 | 0.88 | 22.3 | 0.595 | 11.7
29435 | Cs | FA | na | 0.15 | 0.85 | 0 | Pb | 1 | Br | I | 0.25 | 2.75 |  |  | DMF | DMSO | na | 9 | 1 | 0 | 100 | na | na | 30 | 0 | 0 | Au | na | 100 | Spiro-MeOTAD |  | ZnO-c | ZnO-nw | Au-np |  |  |  | SLG | FTO | 0.16 | 0.9 | 22.3 | 0.683 | 13.7
29436 | MA | na | na | 1 | 0 | 0 | Pb | 1 | I | na | 3 | 0 |  |  | DMF | na | IPA | 1 | 0 | 1 | 70 | na | 100 | 10 | 0 | 60 | Ag | na | 100 | PEDOT:PSS |  | PCBM-60 | Bphen | na | 30 |  | 0 | SLG | ITO | 0.1 | 0.84 | 15.84 | 0.712 | 9.48 | 1.6
29437 | MA | na | na | 1 | 0 | 0 | Pb | 1 | I | na | 3 | 0 |  |  | DMF | na | IPA | 1 | 0 | 1 | 70 | na | 100 | 10 | 0 | 60 | Ag | na | 100 | X-DVTPD |  | PCBM-60 | Bphen | na | 30 |  | 0 | SLG | ITO | 0.1 | 1.05 | 21.15 | 0.691 | 15.34 | 1.6
29439 | MA | na | na | 1 | 0 | 0 | Pb | 1 | I | na | 3 | 0 |  |  | DMF | na | IPA | 1 | 0 | 1 | 70 | na | 100 | 10 | 0 | 60 | Ag | na | 100 | X-DVTPD |  | PCBM-60 | FPI | na | 30 |  | 0 | SLG | ITO | 0.1 | 1.08 | 23.01 | 0.725 | 18.08 | 1.6
29440 | Cs | na | na | 1 | 0 | 0 | Pb | 1 | Br | I | 1 | 2 |  |  | DMF | DMSO | na | 4 | 1 | 0 | 165 | na | na | 5 | 0 | 0 | Au | na | 80 | Spiro-MeOTAD |  | TiO2-c | na | na |  | 0 | 0 | SLG | FTO | 0.09 | 1.3 | 14.83 | 0.722 | 13.88
29441 | Cs | na | na | 1 | 0 | 0 | Pb | 1 | Br | I | 1 | 2 | DPP-DTT | 0.25 | DMF | DMSO | na | 4 | 1 | 0 | 165 | na | na | 5 | 0 | 0 | Au | na | 80 | Spiro-MeOTAD |  | TiO2-c | na | na |  | 0 | 0 | SLG | FTO | 0.09 | 1.3 | 15.02 | 0.737 | 14.38
29442 | Cs | na | na | 1 | 0 | 0 | Pb | 1 | Br | I | 1 | 2 | DPP-DTT | 0.5 | DMF | DMSO | na | 4 | 1 | 0 | 165 | na | na | 5 | 0 | 0 | Au | na | 80 | Spiro-MeOTAD |  | TiO2-c | na | na |  | 0 | 0 | SLG | FTO | 0.09 | 1.29 | 15.02 | 0.779 | 15.14
29443 | Cs | na | na | 1 | 0 | 0 | Pb | 1 | Br | I | 1 | 2 | DPP-DTT | 0.75 | DMF | DMSO | na | 4 | 1 | 0 | 165 | na | na | 5 | 0 | 0 | Au | na | 80 | Spiro-MeOTAD |  | TiO2-c | na | na |  | 0 | 0 | SLG | FTO | 0.09 | 1.29 | 14.9 | 0.773 | 14.81
29444 | Cs | na | na | 1 | 0 | 0 | Pb | 1 | Br | I | 1 | 2 | DPP-DTT | 1 | DMF | DMSO | na | 4 | 1 | 0 | 165 | na | na | 5 | 0 | 0 | Au | na | 80 | Spiro-MeOTAD |  | TiO2-c | na | na |  | 0 | 0 | SLG | FTO | 0.09 | 1.28 | 14.89 | 0.765 | 14.58
29445 | Cs | na | na | 1 | 0 | 0 | Pb | 1 | I | na | 3 | 0 | HI | 0.03 | DMF | na | na | 1 | 0 | 0 | 100 | na | na | 4 | 0 | 0 | Ag | na |  | Spiro-MeOTAD |  | TiO2-c | na | na |  | 0 | 0 | SLG | FTO | 0.12 | 0.68 | 12.92 | 0.501 | 3.13
29446 | MA | na | na | 1 | 0 | 0 | Pb | 1 | I | na | 3 | 0 |  |  | DMF | na | na | 1 | 0 | 0 | 130 | na | na | 5 | 0 | 0 | Au | na |  | Spiro-MeOTAD |  | TiO2-c | na | na |  | 0 | 0 | SLG | FTO | 0.12 | 1.13 | 23 | 0.773 | 19.4 | 1.6
29447 | MA | na | na | 1 | 0 | 0 | Pb | 1 | I | na | 3 | 0 | P123 | 3.0000000000000001E-3 | DMF | na | na | 1 | 0 | 0 | 130 | na | na | 5 | 0 | 0 | Au | na |  | Spiro-MeOTAD |  | TiO2-c | na | na |  | 0 | 0 | SLG | FTO | 0.12 | 1.03 | 22.62 | 0.755 | 17.58 | 1.6
29448 | MA | na | na | 1 | 0 | 0 | Pb | 1 | I | na | 3 | 0 | P123 | 5.0000000000000001E-3 | DMF | na | na | 1 | 0 | 0 | 130 | na | na | 5 | 0 | 0 | Au | na |  | Spiro-MeOTAD |  | TiO2-c | na | na |  | 0 | 0 | SLG | FTO | 0.12 | 1.11 | 22.59 | 0.77 | 19.31 | 1.6
29449 | MA | na | na | 1 | 0 | 0 | Pb | 1 | I | na | 3 | 0 | P123 | 1E-3 | DMF | na | na | 1 | 0 | 0 | 130 | na | na | 5 | 0 | 0 | Au | na |  | Spiro-MeOTAD |  | TiO2-c | na | na |  | 0 | 0 | SLG | FTO | 0.12 | 1.01 | 17.06 | 0.567 | 9.8 | 1.6
29450 | Cs | na | na | 1 | 0 | 0 | Ge | 1 | I | na | 3 | 0 |  |  | DMF | na | na | 1 | 0 | 0 | 70 | na | na | 10 | 0 | 0 | Au | na |  | Spiro-MeOTAD |  | TiO2-c | TiO2-mp | na |  |  | 0 | SLG | FTO | 0.1 | 0.074 | 5.7 | 0.27 | 0.11
29451 | MA | na | na | 1 | 0 | 0 | Ge | 1 | I | na | 3 | 0 |  |  | DMF | na | na | 1 | 0 | 0 | 70 | na | na | 10 | 0 | 0 | Au | na |  | Spiro-MeOTAD |  | TiO2-c | TiO2-mp | na |  |  | 0 | SLG | FTO | 0.1 | 0.15 | 4 | 0.3 | 0.2
29452 | MA | na | na | 1 | 0 | 0 | Pb | 1 | I | na | 3 | 0 |  |  | DMF | DMSO | IPA | 3 | 7 | 1 | 100 | na | 100 | 10 | 0 | 10 | Au | na | 100 | Spiro-MeOTAD |  | TiO2-c | TiO2-mp | na |  |  | 0 | SLG | FTO | 0.07 | 1.032 | 19.85 | 0.699 | 14.3 | 1.6
29453 | MA | na | na | 1 | 0 | 0 | Pb | 1 | I | na | 3 | 0 |  |  | DMSO | GBL | na | 3 | 7 | 0 | 100 | na | na | 10 | 0 | 0 | Al | na | 100 | na |  | C60 | BCP | na | 30 | 10 | 0 | SLG | ITO | 0.06 | 0.9 | 16.91 | 0.55 | 8.37 | 1.5
29454 | MA | na | na | 1 | 0 | 0 | Pb | 1 | I | na | 3 | 0 |  |  | DMSO | GBL | na | 3 | 7 | 0 | 100 | na | na | 10 | 0 | 0 | Al | na | 100 | PEDOT:PSS |  | C60 | BCP | na | 30 | 10 | 0 | SLG | ITO | 0.06 | 0.85 | 16.37 | 0.74 | 10.27 | 1.5
29456 | MA | na | na | 1 | 0 | 0 | Pb | 1 | I | na | 3 | 0 |  |  | DMSO | GBL | na | 3 | 7 | 0 | 100 | na | na | 10 | 0 | 0 | Al | na | 100 | VB-DAAF |  | C60 | BCP | na | 30 | 10 | 0 | SLG | ITO | 0.06 | 0.96 | 19.27 | 0.62 | 11.39 | 1.5
29457 | MA | na | na | 1 | 0 | 0 | Pb | 1 | I | na | 3 | 0 |  |  | DMSO | GBL | na | 3 | 7 | 0 | 100 | na | na | 10 | 0 | 0 | Al | na | 100 | VB-DAAF |  | C60 | BCP | na | 30 | 10 | 0 | SLG | ITO | 0.06 | 1.02 | 18.92 | 0.78 | 15.17 | 1.5
29458 | MA | na | na | 1 | 0 | 0 | Pb | 1 | I | na | 3 | 0 |  |  | DMSO | GBL | na | 3 | 7 | 0 | 100 | na | na | 10 | 0 | 0 | Al | na | 100 | VB-DAAF |  | C60 | BCP | na | 30 | 10 | 0 | SLG | ITO | 0.06 | 0.97 | 17.07 | 0.67 | 11.09 | 1.5
29459 | Cs | MA | na | 0.05 | 0.95 | 0 | Pb | 1 | I | na | 3 | 0 |  |  | DMF | DMSO | na | 4 | 1 | 0 | 100 | na | na | 15 | 0 | 0 | Ag | na | 100 | NiO-c |  | PCBM-60 | BCP | AZO-c |  |  |  | SLG | ITO | 0.06 | 1.047 | 22.56 | 0.781 | 18.45
29460 | Cs | MA | na | 0.05 | 0.95 | 0 | Pb | 1 | I | na | 3 | 0 |  |  | DMF | DMSO | na | 4 | 1 | 0 | 100 | na | na | 15 | 0 | 0 | Ag | na | 100 | NiO-c |  | PCBM-60 | BCP | na |  |  | 0 | SLG | ITO | 0.06 | 1.03 | 21.14 | 0.791 | 17.22
29461 | Cs | MA | na | 0.05 | 0.95 | 0 | Pb | 1 | I | na | 3 | 0 |  |  | DMF | DMSO | na | 4 | 1 | 0 | 100 | na | na | 15 | 0 | 0 | Ag | na | 100 | NiO-c |  | PCBM-60 | BCP | TiO2-c |  |  |  | SLG | ITO | 0.06 | 1.02 | 19.57 | 0.702 | 14
29462 | Cs | MA | na | 0.05 | 0.95 | 0 | Pb | 1 | I | na | 3 | 0 |  |  | DMF | DMSO | na | 4 | 1 | 0 | 100 | na | na | 15 | 0 | 0 | Ag | na | 100 | NiO-c |  | PCBM-60 | BCP | AZO-c |  |  |  | SLG | ITO | 0.06 | 1.025 | 20.71 | 0.792 | 16.79
29463 | MA | na | na | 1 | 0 | 0 | Pb | 1 | I | na | 3 | 0 |  |  | DMF | na | na | 1 | 0 | 0 | 100 | na | na | 10 | 0 | 0 | Ag | Ni | 80 | Spiro-MeOTAD |  | TiO2-c | na | na |  | 0 | 0 | SLG | FTO | 0.0625 | 1.019 | 19.36 | 0.57 | 11.23 | 1.6
29464 | MA | na | na | 1 | 0 | 0 | Pb | 1 | I | na | 3 | 0 |  |  | DMF | na | na | 1 | 0 | 0 | 100 | na | na | 10 | 0 | 0 | Ag | Ni | 80 | Spiro-MeOTAD |  | TiO2-c | na | na |  | 0 | 0 | SLG | FTO | 0.0625 | 1.029 | 18.61 | 0.57 | 10.85 | 1.6
29465 | MA | na | na | 1 | 0 | 0 | Pb | 1 | I | na | 3 | 0 |  |  | DMF | na | na | 1 | 0 | 0 | 100 | na | na | 10 | 0 | 0 | Ag | Ni | 80 | Spiro-MeOTAD |  | TiO2-c | na | na |  | 0 | 0 | SLG | FTO | 0.0625 | 1.049 | 17.9 | 0.56 | 10.69 | 1.6
29466 | BA | MA | na | 2 | 2 | 0 | Pb | 3 | I | na | 10 | 0 |  |  | DMF | na | na | 1 | 0 | 0 | 130 | na | na | 10 | 0 | 0 | Au | na | 80 | Spiro-MeOTAD |  | TiO2-c | TiO2-mp | na |  |  | 0 | SLG | FTO | 0.1 | 0.986 | 11.3 | 0.466 | 4.5
29467 | BA | MA | na | 2 | 3 | 0 | Pb | 4 | I | na | 13 | 0 |  |  | DMF | na | na | 1 | 0 | 0 | 130 | na | na | 10 | 0 | 0 | Au | na | 80 | Spiro-MeOTAD |  | TiO2-c | TiO2-mp | na |  |  | 0 | SLG | FTO | 0.1 | 0.976 | 17.19 | 0.538 | 8.83
29468 | MA | na | na | 1 | 0 | 0 | Pb | 1 | I | na | 3 | 0 |  |  | DMF | na | na | 1 | 0 | 0 | 90 | na | na | 5 | 0 | 0 | AgZn | Al | 0.5 | PEDOT:PSS |  | PCBM-60 | na | na |  | 0 | 0 | SLG | ITO | 0.1 | 0.55 | 21.64 | 0.395 | 4.71 | 1.6
29469 | MA | na | na | 1 | 0 | 0 | Pb | 1 | I | na | 3 | 0 |  |  | DMF | na | na | 1 | 0 | 0 | 90 | na | na | 5 | 0 | 0 | AgZn | Al | 0.5 | PEDOT:PSS |  | PCBM-60 | na | na |  | 0 | 0 | SLG | ITO | 0.1 | 0.54 | 25.72 | 0.406 | 5.64 | 1.6
29470 | MA | na | na | 1 | 0 | 0 | Pb | 1 | I | na | 3 | 0 |  |  | DMF | na | na | 1 | 0 | 0 | 90 | na | na | 5 | 0 | 0 | AgZn | Al | 0.5 | PEDOT:PSS |  | PCBM-60 | na | na |  | 0 | 0 | SLG | ITO | 0.1 | 0.62 | 22.65 | 0.386 | 5.41 | 1.6
29471 | MA | na | na | 1 | 0 | 0 | Pb | 1 | I | na | 3 | 0 |  |  | DMF | na | na | 1 | 0 | 0 | 90 | na | na | 5 | 0 | 0 | AgZn | Al | 0.5 | PEDOT:PSS |  | PCBM-60 | na | na |  | 0 | 0 | SLG | ITO | 0.1 | 0.59 | 22.99 | 0.421 | 5.7 | 1.6
29472 | MA | na | na | 1 | 0 | 0 | Pb | 1 | I | na | 3 | 0 |  |  | DMSO | GBL | na | 3 | 7 | 0 | 100 | na | na | 60 | 0 | 0 | Al | na | 100 | PEDOT:PSS |  | PCBM-60 | na | na |  | 0 | 0 | SLG | ITO | 0.04 | 0.87 | 17.2 | 0.589 | 8.6 | 1.6
29473 | MA | na | na | 1 | 0 | 0 | Pb | 1 | I | na | 3 | 0 |  |  | DMSO | GBL | na | 3 | 7 | 0 | 100 | na | na | 60 | 0 | 0 | Al | na | 100 | PEDOT:PSS |  | PCBM-60 | na | na |  | 0 | 0 | SLG | ITO | 0.04 | 0.83 | 0.596 | 0.12 | 6.21 | 1.6
29474 | MA | na | na | 1 | 0 | 0 | Pb | 1 | I | na | 3 | 0 |  |  | DMF | na | IPA | 1 | 0 | 1 |  | na | 70 |  | 0 |  | Au | na |  | Spiro-MeOTAD |  | Nb2O5 | TiO2-mp | na | 40 | 150 | 0 | SLG | FTO | 0.34 | 0.924 | 17.9 | 0.74 | 12.3 | 1.6
29475 | MA | na | na | 1 | 0 | 0 | Pb | 1 | I | na | 3 | 0 |  |  | DMF | na | IPA | 1 | 0 | 1 |  | na | 70 |  | 0 |  | Au | na |  | Spiro-MeOTAD |  | Nb2O5 | TiO2-mp | na | 40 | 150 | 0 | SLG | FTO | 0.34 | 0.881 | 17.4 | 0.72 | 11.1 | 1.6
29476 | MA | na | na | 1 | 0 | 0 | Pb | 1 | I | na | 3 | 0 |  |  | DMF | na | IPA | 1 | 0 | 1 |  | na | 70 |  | 0 |  | Au | na |  | Spiro-MeOTAD |  | Nb2O5 | TiO2-mp | na | 40 | 150 | 0 | SLG | FTO | 0.34 | 0.872 | 16.9 | 0.72 | 10.7 | 1.6
29477 | MA | na | na | 1 | 0 | 0 | Pb | 1 | I | na | 3 | 0 |  |  | DMF | na | IPA | 1 | 0 | 1 |  | na | 70 |  | 0 |  | Au | na |  | Spiro-MeOTAD |  | Nb2O5 | TiO2-mp | na | 40 | 150 | 0 | SLG | FTO | 0.34 | 0.835 | 15.3 | 0.75 | 9.6 | 1.6
29478 | MA | na | na | 1 | 0 | 0 | Pb | 1 | I | na | 3 | 0 |  |  | DMF | na | na | 1 | 0 | 0 | 100 | na | na | 10 | 0 | 0 | Ag | na |  | NiO-c |  | ZnO-np | BCP | na |  |  | 0 | SLG | FTO | 0.09 | 0.867 | 10.1 | 0.136 | 1.19 | 1.6
29479 | MA | na | na | 1 | 0 | 0 | Pb | 1 | I | na | 3 | 0 |  |  | DMF | na | na | 1 | 0 | 0 | 100 | na | na | 10 | 0 | 0 | Ag | na |  | NiO-c |  | ZnO-np | BCP | na |  |  | 0 | SLG | FTO | 0.09 | 0.85 | 14.7 | 0.336 | 4.25 | 1.6
29480 | MA | na | na | 1 | 0 | 0 | Pb | 1 | I | na | 3 | 0 |  |  | DMF | na | na | 1 | 0 | 0 | 100 | na | na | 10 | 0 | 0 | Ag | na |  | NiO-c |  | ZnO-np | BCP | na |  |  | 0 | SLG | FTO | 0.09 | 0.845 | 10.2 | 0.376 | 3.25 | 1.6
29481 | MA | na | na | 1 | 0 | 0 | Pb | 1 | I | na | 3 | 0 |  |  | DMF | na | na | 1 | 0 | 0 | 100 | na | na | 10 | 0 | 0 | Ag | na |  | NiO-c |  | ZnO-np | BCP | na |  |  | 0 | SLG | FTO | 0.09 | 0.417 | 1.1 | 0.645 | 0.3 | 1.6
29482 | MA | na | na | 1 | 0 | 0 | Pb | 1 | I | na | 3 | 0 |  |  | DMF | DMSO | na | 3 | 7 | 0 | 100 | na | na | 60 | 0 | 0 | Au | na |  | Spiro-MeOTAD |  | TiO2-c | TiO2-mp | na |  |  | 0 | SLG | FTO | 0.1 | 1.07 | 20.62 | 0.738 | 16.3 | 1.6
29487 | MA | na | na | 1 | 0 | 0 | Pb | 1 | I | na | 3 | 0 | PVP |  | DMF | DMSO | na | 20 | 1 | 0 | 80 | na | na | 20 | 0 | 0 | Ag | na | 100 | PEDOT:PSS |  | C60 | LiF | na | 15 | 1 | 0 | SLG | ITO | 0.13 | 0.885 | 16.04 | 0.75 | 11.07 | 1.6
29488 | MA | na | na | 1 | 0 | 0 | Pb | 1 | I | na | 3 | 0 |  |  | DMF | DMSO | na | 20 | 1 | 0 | 80 | na | na | 20 | 0 | 0 | Ag | na | 100 | NiO-c |  | PCBM-60 | BCP | na |  |  | 0 | SLG | ITO | 0.13 | 1.025 | 21.5 | 0.75 | 16.32 | 1.6
29489 | MA | na | na | 1 | 0 | 0 | Pb | 1 | I | na | 3 | 0 | PVP |  | DMF | DMSO | na | 20 | 1 | 0 | 80 | na | na | 20 | 0 | 0 | Ag | na | 100 | NiO-c |  | PCBM-60 | BCP | na |  |  | 0 | SLG | ITO | 0.13 | 1.083 | 21.54 | 0.75 | 17.49 | 1.6
29490 | MA | na | na | 1 | 0 | 0 | Pb | 1 | I | na | 3 | 0 |  |  | DMF | na | IPA | 1 | 0 | 1 |  | na | na |  | 0 | 0 | Au | na | 50 | Spiro-MeOTAD |  | SnO2-mp | TiO2-c | na |  |  | 0 | SLG | FTO | 0.07 | 0.802 | 17.16 | 0.621 | 8.54 | 1.6
29491 | MA | na | na | 1 | 0 | 0 | Pb | 1 | I | na | 3 | 0 |  |  | DMF | na | IPA | 1 | 0 | 1 |  | na | na |  | 0 | 0 | Au | na | 50 | Spiro-MeOTAD |  | SnO2-mp | TiO2-c | na |  |  | 0 | SLG | FTO | 0.07 | 0.546 | 10.94 | 0.633 | 3.76 | 1.6
29492 | MA | na | na | 1 | 0 | 0 | Pb | 1 | I | na | 3 | 0 |  |  | DMF | DMSO | na | 20 | 1 | 0 |  | na | na |  | 0 | 0 | Ag | na | 100 | NiO-c |  | PCBM-60 | PrCMA | na | 50 | 10 | 0 | SLG | ITO | 0.04 | 1.05 | 15.7 | 0.74 | 12.2 | 1.6
29493 | MA | na | na | 1 | 0 | 0 | Pb | 1 | I | na | 3 | 0 |  |  | DMF | DMSO | na | 20 | 1 | 0 |  | na | na |  | 0 | 0 | Ag | na | 100 | NiO-c |  | PCBM-60 | PrCMA | na | 50 | 10 | 0 | SLG | ITO | 0.04 | 1.1 | 19.5 | 0.8 | 17.2 | 1.6
29494 | MA | na | na | 1 | 0 | 0 | Pb | 1 | I | na | 3 | 0 |  |  | DMF | na | na | 1 | 0 | 0 | 110 | na | na |  | 0 | 0 | Au | na | 100 | Spiro-MeOTAD |  | TiO2-c | TiO2-mp | na |  |  | 0 | SLG | FTO | 0.1 | 0.86 | 17.21 | 0.63 | 9.36 | 1.6
29495 | MA | na | na | 1 | 0 | 0 | Pb | 1 | I | na | 3 | 0 |  |  | DMF | na | na | 1 | 0 | 0 | 110 | na | na |  | 0 | 0 | Au | na | 100 | Spiro-MeOTAD |  | TiO2-c | TiO2-mp | Al2O3-c |  |  |  | SLG | FTO | 0.1 | 0.92 | 19.36 | 0.57 | 10.2 | 1.6
29496 | MA | na | na | 1 | 0 | 0 | Pb | 1 | I | na | 3 | 0 |  |  | DMF | na | na | 1 | 0 | 0 | 110 | na | na |  | 0 | 0 | Au | na | 100 | Spiro-MeOTAD |  | TiO2-c | TiO2-mp | Al2O3-c |  |  |  | SLG | FTO | 0.1 | 0.93 | 21.56 | 0.64 | 12.79 | 1.6
29497 | MA | na | na | 1 | 0 | 0 | Pb | 1 | I | na | 3 | 0 |  |  | DMF | na | na | 1 | 0 | 0 | 110 | na | na |  | 0 | 0 | Au | na | 100 | Spiro-MeOTAD |  | TiO2-c | TiO2-mp | Al2O3-c |  |  |  | SLG | FTO | 0.1 | 0.93 | 21.16 | 0.58 | 11.32 | 1.6
29498 | Cs | FA | MA | 0.05 | 0.78849999999999998 | 0.1615 | Pb | 1 | Br | I | 0.45 | 2.5499999999999998 |  |  | DMF | DMSO | na | 4 | 1 | 0 | 100 | na | na | 60 | 0 | 0 | Au | na | 80 | Spiro-MeOTAD |  | SnO2-c | na | na |  | 0 | 0 | SLG | FTO | 0.1 | 1.111 | 22.2 | 0.756 | 18.57
29499 | Cs | FA | MA | 0.05 | 0.78849999999999998 | 0.1615 | Pb | 1 | Br | I | 0.45 | 2.5499999999999998 |  |  | DMF | DMSO | na | 4 | 1 | 0 | 100 | na | na | 60 | 0 | 0 | Au | na | 80 | Spiro-MeOTAD |  | SnO2-c | na | na |  | 0 | 0 | SLG | FTO | 0.1 | 1.135 | 22.34 | 0.777 | 19.63
29500 | MA | na | na | 1 | 0 | 0 | Pb | 1 | I | na | 3 | 0 |  |  | DMF | DMSO | na | 4 | 1 | 0 | 100 | na | na | 10 | 0 | 0 | Bi | Au |  | NiMgLiO-c |  | PCBM-60 | BCP | na |  |  | 0 | SLG | FTO | 1 | 1.107 | 22.04 | 0.759 | 18.52 | 1.6
29501 | MA | na | na | 1 | 0 | 0 | Pb | 1 | I | na | 3 | 0 | Hypophosphorous acid | 4.4999999999999998E-2 | DMF | na | na | 1 | 0 | 0 | 70 | na | na | 15 | 0 | 0 | Ag | na | 100 | PEDOT:PSS |  | PCBM-60 | BCP | na |  |  | 0 | SLG | ITO | 0.0919 | 0.98 | 20.94 | 0.77 | 15.7 | 1.6
29502 | MA | na | na | 1 | 0 | 0 | Pb | 1 | I | na | 3 | 0 | Hypophosphorous acid | 4.4999999999999998E-2 | DMF | na | na | 1 | 0 | 0 | 70 | na | na | 15 | 0 | 0 | Ag | na | 100 | PEDOT:PSS |  | PCBM-60 | BCP | na |  |  | 0 | SLG | ITO | 0.0919 | 1.02 | 21.54 | 0.78 | 16.9 | 1.6
29503 | MA | na | na | 1 | 0 | 0 | Pb | 1 | I | na | 3 | 0 | 5-AVAI | 0.02 | GBL | na | na | 1 | 0 | 0 | 75 | na | na | 60 | 0 | 0 | Carbon | na | 10000 | na |  | TiO2-c | TiO2-mp | ZrO2-mp |  | 500 | 3000 | SLG | FTO | 0.1 | 0.902 | 23.52 | 0.68 | 14.64 | 1.6
29504 | MA | na | na | 1 | 0 | 0 | Pb | 1 | I | na | 3 | 0 | 5-AVAI | 0.02 | GBL | na | na | 1 | 0 | 0 | 75 | na | na | 60 | 0 | 0 | Carbon | na | 10000 | Vox |  | TiO2-c | TiO2-mp | ZrO2-mp |  | 500 | 3000 | SLG | FTO | 0.1 | 0.931 | 23.7 | 0.7 | 15.56 | 1.6
29505 | MA | na | na | 1 | 0 | 0 | Pb | 1 | I | na | 3 | 0 |  |  | GBL | na | na | 1 | 0 | 0 | 100 | na | na | 10 | 0 | 0 | Au | na | 80 | Spiro-MeOTAD |  | ZnO-c | na | na |  | 0 | 0 | SLG | FTO | 0.081 | 1.12 | 18.7 | 0.668 | 14 | 1.6
29506 | MA | na | na | 1 | 0 | 0 | Pb | 1 | I | na | 3 | 0 |  |  | GBL | na | na | 1 | 0 | 0 | 100 | na | na | 10 | 0 | 0 | Au | na | 80 | Spiro-MeOTAD |  | ZnO-c | na | na |  | 0 | 0 | SLG | FTO | 0.081 | 1.12 | 18.82 | 0.693 | 14.56 | 1.6
29507 | MA | na | na | 1 | 0 | 0 | Pb | 1 | I | na | 3 | 0 |  |  | GBL | na | na | 1 | 0 | 0 | 100 | na | na | 10 | 0 | 0 | Au | na | 80 | Spiro-MeOTAD |  | ZnO-c | na | na |  | 0 | 0 | SLG | FTO | 0.081 | 1.12 | 19.95 | 0.69 | 15.47 | 1.6
29508 | MA | na | na | 1 | 0 | 0 | Pb | 1 | I | na | 3 | 0 |  |  | GBL | na | na | 1 | 0 | 0 | 100 | na | na | 10 | 0 | 0 | Au | na | 80 | Spiro-MeOTAD |  | ZnO-c | na | na |  | 0 | 0 | SLG | FTO | 0.081 | 1.12 | 21.13 | 0.697 | 16.6 | 1.6
29509 | MA | na | na | 1 | 0 | 0 | Pb | 1 | I | na | 3 | 0 |  |  | GBL | na | na | 1 | 0 | 0 | 100 | na | na | 10 | 0 | 0 | Au | na | 80 | Spiro-MeOTAD |  | ZnO-c | na | na |  | 0 | 0 | SLG | FTO | 0.081 | 1.11 | 18.51 | 0.678 | 14.01 | 1.6
29510 | MA | na | na | 1 | 0 | 0 | Pb | 1 | I | na | 3 | 0 |  |  | DMF | na | IPA | 1 | 0 | 1 |  | na | 100 |  | 0 | 30 | Ag | na |  | Spiro-MeOTAD |  | TiO2-c | TiO2-mp | na |  |  | 0 | SLG | FTO | 0.16 | 0.94 | 16.02 | 0.48 | 7.27 | 1.6
29511 | MA | na | na | 1 | 0 | 0 | Pb | 1 | I | na | 3 | 0 |  |  | DMF | na | IPA | 1 | 0 | 1 |  | na | 100 |  | 0 | 30 | Ag | na |  | Spiro-MeOTAD |  | TiO2-c | TiO2-mp | na |  |  | 0 | SLG | FTO | 0.16 | 0.96 | 18.32 | 0.61 | 10.55 | 1.6
29512 | MA | na | na | 1 | 0 | 0 | Pb | 1 | I | na | 3 | 0 |  |  | DMF | DMSO | IPA | 4 | 1 | 1 |  | na | 100 |  | 0 | 30 | MoO3 | Au | 10 | PCDTBT1 |  | TiO2-c | PCBM-60 | na |  |  | 0 | SLG | FTO | 0.04 | 1.1 | 22.18 | 0.776 | 18.67 | 1.6
29513 | MA | na | na | 1 | 0 | 0 | Pb | 1 | I | na | 3 | 0 | TACl | 0.2 wt% | DMF | DMSO | IPA | 4 | 1 | 1 |  | na | 100 |  | 0 | 30 | MoO3 | Au | 10 | PCDTBT1 |  | TiO2-c | PCBM-60 | na |  |  | 0 | SLG | FTO | 0.04 | 1.11 | 22.21 | 0.78 | 19.12 | 1.6
29514 | MA | na | na | 1 | 0 | 0 | Pb | 1 | I | na | 3 | 0 | TACl | 0.4 wt% | DMF | DMSO | IPA | 4 | 1 | 1 |  | na | 100 |  | 0 | 30 | MoO3 | Au | 10 | PCDTBT1 |  | TiO2-c | PCBM-60 | na |  |  | 0 | SLG | FTO | 0.04 | 1.13 | 22.31 | 0.783 | 19.75 | 1.6
29515 | MA | na | na | 1 | 0 | 0 | Pb | 1 | I | na | 3 | 0 | TACl | 0.6 wt% | DMF | DMSO | IPA | 4 | 1 | 1 |  | na | 100 |  | 0 | 30 | MoO3 | Au | 10 | PCDTBT1 |  | TiO2-c | PCBM-60 | na |  |  | 0 | SLG | FTO | 0.04 | 1.15 | 22.47 | 0.793 | 20.6 | 1.6
29516 | MA | na | na | 1 | 0 | 0 | Pb | 1 | I | na | 3 | 0 | TACl | 1.2 wt% | DMF | DMSO | IPA | 4 | 1 | 1 |  | na | 100 |  | 0 | 30 | MoO3 | Au | 10 | PCDTBT1 |  | TiO2-c | PCBM-60 | na |  |  | 0 | SLG | FTO | 0.04 | 1.12 | 22.19 | 0.788 | 19.35 | 1.6
29517 | FA | MA | na | 0.85 | 0.15 | 0 | Pb | 1 | Br | I | 0.45 | 2.5499999999999998 |  |  | DMF | DMSO | na | 4 | 1 | 0 | 100 | na | na | 60 | 0 | 0 | SWCNTs | Ag |  | Spiro-MeOTAD |  | TiO2-c | TiO2-mp | na |  |  | 0 | SLG | FTO | 0.16 | 1.1 | 20.3 | 0.61 | 14.6
29518 | FA | MA | na | 0.85 | 0.15 | 0 | Pb | 1 | Br | I | 0.45 | 2.5499999999999998 |  |  | DMF | DMSO | na | 4 | 1 | 0 | 100 | na | na | 60 | 0 | 0 | Au | na | 80 | Spiro-MeOTAD |  | TiO2-c | TiO2-mp | na |  |  | 0 | SLG | FTO | 0.16 | 1.1 | 22.3 | 0.7 | 18.6
29519 | FA | MA | na | 0.85 | 0.15 | 0 | Pb | 1 | Br | I | 0.45 | 2.5499999999999998 |  |  | DMF | DMSO | na | 4 | 1 | 0 | 100 | na | na | 60 | 0 | 0 | SWCNTs | Ag |  | na |  | TiO2-c | TiO2-mp | na |  |  | 0 | SLG | FTO | 0.16 | 0.97 | 20.3 | 0.46 | 9.9
29520 | FA | MA | na | 0.85 | 0.15 | 0 | Pb | 1 | Br | I | 0.45 | 2.5499999999999998 |  |  | DMF | DMSO | na | 4 | 1 | 0 | 100 | na | na | 60 | 0 | 0 | Au | na | 80 | na |  | TiO2-c | TiO2-mp | na |  |  | 0 | SLG | FTO | 0.16 | 0.82 | 11.4 | 0.53 | 6.3
29521 | Cs | FA | MA | 0.05 | 0.8075 | 0.14249999999999999 | Pb | 1 | Br | I | 0.45 | 2.5499999999999998 |  |  | DMF | DMSO | na | 7 | 3 | 0 | 150 | na | na | 10 | 0 | 0 | Au | na | 80 | Spiro-MeOTAD |  | SnO2-np | na | na |  | 0 | 0 | SLG | FTO | 0.1 | 1.14 | 21.5 | 0.79 | 19.4
29522 | Cs | FA | MA | 0.05 | 0.8075 | 0.14249999999999999 | Pb | 1 | Br | I | 0.45 | 2.5499999999999998 |  |  | DMF | DMSO | na | 7 | 3 | 0 | 150 | na | na | 10 | 0 | 0 | Au | na | 80 | Spiro-MeOTAD |  | SnO2-np | na | na |  | 0 | 0 | SLG | FTO | 0.14 | 1.067 | 21.27 | 0.766 | 17.38
29523 | Cs | FA | MA | 0.05 | 0.8075 | 0.14249999999999999 | Pb | 1 | Br | I | 0.45 | 2.5499999999999998 |  |  | DMF | DMSO | na | 7 | 3 | 0 | 150 | na | na | 10 | 0 | 0 | Au | na | 80 | Spiro-MeOTAD |  | SnO2-np | na | na |  | 0 | 0 | SLG | FTO | 0.14 | 1.071 | 21.13 | 0.799 | 18.24
29524 | Cs | FA | MA | 0.05 | 0.8075 | 0.14249999999999999 | Pb | 1 | Br | I | 0.45 | 2.5499999999999998 |  |  | DMF | DMSO | na | 7 | 3 | 0 | 150 | na | na | 10 | 0 | 0 | Au | na | 80 | Spiro-MeOTAD |  | SnO2-np | na | na |  | 0 | 0 | SLG | FTO | 0.25 | 1.072 | 21.16 | 0.761 | 17.27
29525 | Cs | FA | MA | 0.05 | 0.8075 | 0.14249999999999999 | Pb | 1 | Br | I | 0.45 | 2.5499999999999998 |  |  | DMF | DMSO | na | 7 | 3 | 0 | 150 | na | na | 10 | 0 | 0 | Au | na | 80 | Spiro-MeOTAD |  | SnO2-np | na | na |  | 0 | 0 | SLG | FTO | 0.25 | 1.077 | 21.22 | 0.793 | 18.13
29526 | Cs | FA | MA | 0.05 | 0.8075 | 0.14249999999999999 | Pb | 1 | Br | I | 0.45 | 2.5499999999999998 |  |  | DMF | DMSO | na | 7 | 3 | 0 | 150 | na | na | 10 | 0 | 0 | Au | na | 80 | Spiro-MeOTAD |  | SnO2-np | na | na |  | 0 | 0 | SLG | FTO | 0.5 | 1.095 | 21.25 | 0.714 | 16.53
29527 | Cs | FA | MA | 0.05 | 0.8075 | 0.14249999999999999 | Pb | 1 | Br | I | 0.45 | 2.5499999999999998 |  |  | DMF | DMSO | na | 7 | 3 | 0 | 150 | na | na | 10 | 0 | 0 | Au | na | 80 | Spiro-MeOTAD |  | SnO2-np | na | na |  | 0 | 0 | SLG | FTO | 0.5 | 1.093 | 21.22 | 0.764 | 17.71
29528 | Cs | FA | MA | 0.05 | 0.8075 | 0.14249999999999999 | Pb | 1 | Br | I | 0.45 | 2.5499999999999998 |  |  | DMF | DMSO | na | 7 | 3 | 0 | 150 | na | na | 10 | 0 | 0 | Au | na | 80 | Spiro-MeOTAD |  | SnO2-np | na | na |  | 0 | 0 | SLG | FTO | 1 | 1.116 | 21.43 | 0.637 | 15.23
29529 | Cs | FA | MA | 0.05 | 0.8075 | 0.14249999999999999 | Pb | 1 | Br | I | 0.45 | 2.5499999999999998 |  |  | DMF | DMSO | na | 7 | 3 | 0 | 150 | na | na | 10 | 0 | 0 | Au | na | 80 | Spiro-MeOTAD |  | SnO2-np | na | na |  | 0 | 0 | SLG | FTO | 1 | 1.123 | 20.97 | 0.745 | 17.54
29530 | Cs | FA | MA | 0.05 | 0.8075 | 0.14249999999999999 | Pb | 1 | Br | I | 0.45 | 2.5499999999999998 |  |  | DMF | DMSO | na | 7 | 3 | 0 | 150 | na | na | 10 | 0 | 0 | Au | na | 80 | Spiro-MeOTAD |  | SnO2-np | na | na |  | 0 | 0 | SLG | FTO | 5 | 1.02 | 20.2 | 0.68 | 14.03
29531 | MA | na | na | 1 | 0 | 0 | Pb | 1 | I | na | 3 | 0 |  |  | DMF | na | IPA | 1 | 0 | 1 |  | na | 100 |  | 0 | 30 | Ag | na | 80 | PEDOT:PSS |  | PCBM-60 | ZnO-np | na |  |  | 0 | SLG | ITO | 0.1 | 0.88 | 16.6 | 0.764 | 11.16 | 1.6
29534 | MA | na | na | 1 | 0 | 0 | Pb | 1 | I | na | 3 | 0 |  |  | DMF | na | IPA | 1 | 0 | 1 | 100 | na | 100 | 5 | 0 | 5 | Ag | na |  | Spiro-MeOTAD |  | TiO2-c | na | na |  | 0 | 0 | SLG | FTO | 0.0625 | 0.995 | 20.4 | 0.736 | 15.02 | 1.6
29535 | Cs | FA | MA | 0.05 | 0.78849999999999998 | 0.1615 | Pb | 1 | Br | I | 0.45 | 2.5499999999999998 |  |  | DMF | DMSO | na | 4 | 1 | 0 | 100 | na | na | 60 | 0 | 0 | Au | na | 80 | Spiro-MeOTAD |  | TiO2-c | TiO2-mp | na |  |  | 0 | SLG | FTO | 0.16 | 1.11 | 22.6 | 0.79 | 18.63
29537 | Cs | FA | MA | 0.05 | 0.78849999999999998 | 0.1615 | Pb | 1 | Br | I | 0.45 | 2.5499999999999998 |  |  | DMF | DMSO | na | 4 | 1 | 0 | 100 | na | na | 45 | 0 | 0 | Au | na | 80 | PTAA |  | TiO2-c | TiO2-mp | na |  | 200 | 0 | SLG | FTO | 0.16 | 1.093 | 21.1 | 0.68 | 15.8
29538 | Cs | FA | MA | 0.05 | 0.78849999999999998 | 0.1615 | Pb | 1 | Br | I | 0.45 | 2.5499999999999998 |  |  | DMF | DMSO | na | 4 | 1 | 0 | 100 | na | na | 45 | 0 | 0 | Au | na | 80 | P1 |  | TiO2-c | TiO2-mp | na |  | 200 | 0 | SLG | FTO | 0.16 | 0.69 | 12 | 0.26 | 2.2
29539 | Cs | FA | MA | 0.05 | 0.78849999999999998 | 0.1615 | Pb | 1 | Br | I | 0.45 | 2.5499999999999998 |  |  | DMF | DMSO | na | 4 | 1 | 0 | 100 | na | na | 45 | 0 | 0 | Au | na | 80 | P2 |  | TiO2-c | TiO2-mp | na |  | 200 | 0 | SLG | FTO | 0.16 | 1.037 | 15.9 | 0.6 | 9.8
29540 | Cs | FA | MA | 0.05 | 0.78849999999999998 | 0.1615 | Pb | 1 | Br | I | 0.45 | 2.5499999999999998 |  |  | DMF | DMSO | na | 4 | 1 | 0 | 100 | na | na | 45 | 0 | 0 | Au | na | 80 | P3 |  | TiO2-c | TiO2-mp | na |  | 200 | 0 | SLG | FTO | 0.16 | 0.818 | 15.6 | 0.34 | 4.3
29541 | Cs | FA | MA | 0.05 | 0.78849999999999998 | 0.1615 | Pb | 1 | Br | I | 0.45 | 2.5499999999999998 |  |  | DMF | DMSO | na | 4 | 1 | 0 | 100 | na | na | 45 | 0 | 0 | Au | na | 80 | P4 |  | TiO2-c | TiO2-mp | na |  | 200 | 0 | SLG | FTO | 0.16 | 1.094 | 18.5 | 0.63 | 12.7
29542 | Cs | FA | MA | 0.05 | 0.78849999999999998 | 0.1615 | Pb | 1 | Br | I | 0.45 | 2.5499999999999998 |  |  | DMF | DMSO | na | 4 | 1 | 0 | 100 | na | na | 45 | 0 | 0 | Au | na | 80 | P5 |  | TiO2-c | TiO2-mp | na |  | 200 | 0 | SLG | FTO | 0.16 | 0.972 | 15.3 | 0.5 | 7.5
29543 | Cs | FA | MA | 0.05 | 0.78849999999999998 | 0.1615 | Pb | 1 | Br | I | 0.45 | 2.5499999999999998 |  |  | DMF | DMSO | na | 4 | 1 | 0 | 100 | na | na | 45 | 0 | 0 | Au | na | 80 | P6 |  | TiO2-c | TiO2-mp | na |  | 200 | 0 | SLG | FTO | 0.16 | 1.031 | 20.7 | 0.72 | 12.4
29544 | MA | na | na | 1 | 0 | 0 | Pb | 1 | I | na | 3 | 0 | Cl |  | DMSO | GBL | na | 3 | 7 | 0 | 90 | na | na | 5 | 0 | 0 | Al | na |  | PEDOT:PSS |  | PCBM-60 | BCP | na |  |  | 0 | SLG | ITO | 0.09 | 1.02 | 18.4 | 0.78 | 14.45 | 1.6
29545 | MA | na | na | 1 | 0 | 0 | Pb | 1 | I | na | 3 | 0 | Cl |  | DMSO | GBL | na | 3 | 7 | 0 | 90 | na | na | 5 | 0 | 0 | Al | na |  | PEDOT:PSS |  | PCBM-60 | BCP | na |  |  | 0 | SLG | ITO | 0.09 | 0.89 | 0.12 | 0.431 | 0.05 | 1.6
29546 | MA | na | na | 1 | 0 | 0 | Pb | 1 | I | na | 3 | 0 | Cl |  | DMSO | GBL | na | 3 | 7 | 0 | 90 | na | na | 5 | 0 | 0 | Al | na |  | PEDOT:PSS |  | PCBM-60 | BCP | na |  |  | 0 | SLG | ITO | 0.09 | 0.98 | 13.6 | 0.7 | 9.29 | 1.6
29547 | MA | na | na | 1 | 0 | 0 | Pb | 1 | I | na | 3 | 0 | Cl |  | DMSO | GBL | na | 3 | 7 | 0 | 90 | na | na | 5 | 0 | 0 | Al | na |  | PEDOT:PSS |  | PCBM-60 | BCP | na |  |  | 0 | SLG | ITO | 0.09 | 0.97 | 15.25 | 0.794 | 11.74 | 1.6
29548 | MA | na | na | 1 | 0 | 0 | Pb | 1 | I | na | 3 | 0 | Cl |  | DMSO | GBL | na | 3 | 7 | 0 | 90 | na | na | 5 | 0 | 0 | Al | na |  | PEDOT:PSS |  | PCBM-60 | BCP | na |  |  | 0 | SLG | ITO | 0.09 | 1 | 18.84 | 0.773 | 15.29 | 1.6
29549 | MA | na | na | 1 | 0 | 0 | Pb | 1 | I | na | 3 | 0 | Cl |  | DMSO | GBL | na | 3 | 7 | 0 | 90 | na | na | 5 | 0 | 0 | Al | na |  | PEDOT:PSS |  | PCBM-60 | BCP | na |  |  | 0 | SLG | ITO | 0.09 | 0.92 | 18.25 | 0.755 | 12.6 | 1.6
29561 | MA | na | na | 1 | 0 | 0 | Pb | 1 | I | na | 3 | 0 |  |  | DMF | na | na | 1 | 0 | 0 | 100 | na | na | 10 | 0 | 0 | Au | na | 80 | Spiro-MeOTAD | 300 | TiO2-c | na | na | 30 | 0 | 0 | SLG | FTO | 0.16 | 0.981 | 21.31 | 0.483 | 10.09 | 1.6
29562 | MA | na | na | 1 | 0 | 0 | Pb | 1 | I | na | 3 | 0 |  |  | DMF | na | na | 1 | 0 | 0 | 100 | na | na | 10 | 0 | 0 | Au | na | 80 | Spiro-MeOTAD | 300 | TiO2-c | na | na | 30 | 0 | 0 | SLG | FTO | 0.16 | 0.992 | 21.59 | 0.513 | 10.99 | 1.6
29563 | MA | na | na | 1 | 0 | 0 | Pb | 1 | I | na | 3 | 0 |  |  | DMF | na | na | 1 | 0 | 0 | 100 | na | na | 10 | 0 | 0 | Au | na | 80 | Spiro-MeOTAD | 300 | TiO2-c | na | na | 30 | 0 | 0 | SLG | FTO | 0.16 | 1.004 | 20.55 | 0.524 | 10.81 | 1.6
29564 | MA | na | na | 1 | 0 | 0 | Pb | 1 | I | na | 3 | 0 |  |  | DMF | na | na | 1 | 0 | 0 | 100 | na | na | 10 | 0 | 0 | Au | na | 80 | Spiro-MeOTAD | 300 | TiO2-c | na | na | 30 | 0 | 0 | SLG | FTO | 0.16 | 0.978 | 20.75 | 0.507 | 10.29 | 1.6
29569 | MA | na | na | 1 | 0 | 0 | Pb | 1 | I | na | 3 | 0 | NH4Cl | 20 mg/ml | DMF | na | na | 1 | 0 | 0 | 100 | na | na | 0.5 | 0 | 0 | Ca | Al | 10 | na |  | PCBM-60 | na | na |  | 0 | 0 | SLG | ITO | 0.04 | 0.98 | 11.48 | 0.697 | 7.84 | 1.6
29570 | MA | na | na | 1 | 0 | 0 | Pb | 1 | I | na | 3 | 0 | NH4Cl | 20 mg/ml | DMF | na | na | 1 | 0 | 0 | 100 | na | na | 0.5 | 0 | 0 | Ca | Al | 10 | PEDOT:PSS |  | PCBM-60 | na | na |  | 0 | 0 | SLG | ITO | 0.04 | 0.95 | 14.82 | 0.784 | 11.04 | 1.6
29571 | MA | na | na | 1 | 0 | 0 | Pb | 1 | I | na | 3 | 0 | NH4Cl | 20 mg/ml | DMF | na | na | 1 | 0 | 0 | 100 | na | na | 0.5 | 0 | 0 | Ca | Al | 10 | Cu2O |  | PCBM-60 | na | na |  | 0 | 0 | SLG | ITO | 0.04 | 1.07 | 16.52 | 0.755 | 13.35 | 1.6
29572 | MA | na | na | 1 | 0 | 0 | Pb | 1 | I | na | 3 | 0 | NH4Cl | 20 mg/ml | DMF | na | na | 1 | 0 | 0 | 100 | na | na | 0.5 | 0 | 0 | Ca | Al | 10 | CuO |  | PCBM-60 | na | na |  | 0 | 0 | SLG | ITO | 0.04 | 1.06 | 15.82 | 0.725 | 12.16 | 1.6
29573 | MA | na | na | 1 | 0 | 0 | Pb | 1 | I | na | 3 | 0 | NH4Cl | 20 mg/ml | DMF | na | na | 1 | 0 | 0 | 100 | na | na | 0.5 | 0 | 0 | Ca | Al | 10 | PEDOT:PSS |  | PCBM-60 | na | na |  | 0 | 0 | SLG | ITO | 0.04 | 0.93 | 15.13 | 0.763 | 10.73 | 1.6
29574 | MA | na | na | 1 | 0 | 0 | Pb | 1 | I | na | 3 | 0 | NH4Cl | 20 mg/ml | DMF | na | na | 1 | 0 | 0 | 100 | na | na | 0.5 | 0 | 0 | Ca | Al | 10 | Cu2O |  | PCBM-60 | na | na |  | 0 | 0 | SLG | ITO | 0.04 | 1.04 | 16.42 | 0.723 | 12.36 | 1.6
29575 | MA | na | na | 1 | 0 | 0 | Pb | 1 | I | na | 3 | 0 | NH4Cl | 20 mg/ml | DMF | na | na | 1 | 0 | 0 | 100 | na | na | 0.5 | 0 | 0 | Ca | Al | 10 | CuO |  | PCBM-60 | na | na |  | 0 | 0 | SLG | ITO | 0.04 | 1.06 | 16.08 | 0.704 | 11.99 | 1.6
29576 | MA | na | na | 1 | 0 | 0 | Pb | 1 | I | na | 3 | 0 |  |  | DMF | DMSO | na | 9 | 1 | 0 | 90 | na | na | 15 | 0 | 0 | Ag | na | 100 | PEDOT:PSS |  | PCBM-60 | BCP | na |  |  | 0 | SLG | ITO | 0.06 | 0.88 | 14.24 | 0.678 | 8.62 | 1.6
29577 | GU | MA | na | 1 | 4 | 0 | Pb | 4 | I | na | 13 | 0 | GU(SCN) | 2 mg/ml | DMF | NMP | IPA | 4 | 1 | 1 | 25 | na | 90 |  | 0 | 15 | Ag | na | 100 | PEDOT:PSS |  | PCBM-60 | BCP | na |  |  | 0 | SLG | ITO | 0.06 | 0.91 | 15.98 | 0.785 | 11.27
29578 | GU | MA | na | 1 | 4 | 0 | Pb | 4 | I | na | 13 | 0 | GU(SCN) | 4 mg/ml | DMF | NMP | IPA | 4 | 1 | 1 | 25 | na | 90 |  | 0 | 15 | Ag | na | 100 | PEDOT:PSS |  | PCBM-60 | BCP | na |  |  | 0 | SLG | ITO | 0.06 | 0.92 | 17.71 | 0.801 | 13.13
29579 | GU | MA | na | 1 | 4 | 0 | Pb | 4 | I | na | 13 | 0 | GU(SCN) | 6 mg/ml | DMF | NMP | IPA | 4 | 1 | 1 | 25 | na | 90 |  | 0 | 15 | Ag | na | 100 | PEDOT:PSS |  | PCBM-60 | BCP | na |  |  | 0 | SLG | ITO | 0.06 | 0.9 | 17.9 | 0.744 | 12.02
29580 | GU | MA | na | 1 | 4 | 0 | Pb | 4 | I | na | 13 | 0 | GU(SCN) | 4 mg/ml | DMF | NMP | IPA | 4 | 1 | 1 | 25 | na | 90 |  | 0 | 15 | Ag | na | 100 | PEDOT:PSS |  | PCBM-60 | BCP | na |  |  | 0 | SLG | ITO | 0.06 | 1 | 20.14 | 0.754 | 15.27
29581 | MA | na | na | 1 | 0 | 0 | Pb | 1 | I | na | 3 | 0 | Pb(SCN)2 | 0.05 | DMF | DMSO | na | 723 | 81 | 0 | 100 | na | na | 5 | 0 | 0 | Au | na | 60 | Spiro-MeOTAD |  | SnO2-c | PCBM-60 | na |  |  | 0 | SLG | FTO | 0.08 | 1.11 | 22.44 | 0.782 | 18.42 | 1.6
29582 | MA | na | na | 1 | 0 | 0 | Pb | 1 | I | na | 3 | 0 | Pb(SCN)2 | 2.5000000000000001E-2 | DMF | DMSO | na | 723 | 81 | 0 | 100 | na | na | 5 | 0 | 0 | Au | na | 60 | Spiro-MeOTAD |  | SnO2-c | PCBM-60 | na |  |  | 0 | SLG | FTO | 0.08 | 1.08 | 21.55 | 0.748 | 17.48 | 1.6
29583 | MA | na | na | 1 | 0 | 0 | Pb | 1 | I | na | 3 | 0 | Pb(SCN)2 | 0.05 | DMF | DMSO | na | 723 | 81 | 0 | 100 | na | na | 5 | 0 | 0 | Au | na | 60 | Spiro-MeOTAD |  | SnO2-c | PCBM-60 | na |  |  | 0 | SLG | FTO | 0.08 | 1.12 | 21.43 | 0.74 | 17.8 | 1.6
29584 | MA | na | na | 1 | 0 | 0 | Pb | 1 | I | na | 3 | 0 | Pb(SCN)2 | 7.4999999999999997E-2 | DMF | DMSO | na | 723 | 81 | 0 | 100 | na | na | 5 | 0 | 0 | Au | na | 60 | Spiro-MeOTAD |  | SnO2-c | PCBM-60 | na |  |  | 0 | SLG | FTO | 0.08 | 1.1 | 20.61 | 0.73 | 16.53 | 1.6
29585 | MA | na | na | 1 | 0 | 0 | Pb | 1 | I | na | 3 | 0 | Pb(SCN)2 | 0.1 | DMF | DMSO | na | 723 | 81 | 0 | 100 | na | na | 5 | 0 | 0 | Au | na | 60 | Spiro-MeOTAD |  | SnO2-c | PCBM-60 | na |  |  | 0 | SLG | FTO | 0.08 | 1.05 | 20.34 | 0.664 | 14.15 | 1.6
29588 | MA | na | na | 1 | 0 | 0 | Pb | 1 | I | na | 3 | 0 |  |  | DMSO | GBL | na | 3 | 7 | 0 | 100 | na | na | 3 | 0 | 0 | Ag | na | 100 | NiO-c |  | PCBM-60 | na | na |  | 0 | 0 | SLG | ITO | 0.1 | 1.09 | 19.6 | 0.55 | 11.8 | 1.6
29589 | MA | na | na | 1 | 0 | 0 | Pb | 1 | I | na | 3 | 0 |  |  | DMSO | GBL | na | 3 | 7 | 0 | 100 | na | na | 3 | 0 | 0 | Ag | na | 100 | NiO-c |  | PTEG-1 | na | na |  | 0 | 0 | SLG | ITO | 0.1 | 1.11 | 21.4 | 0.55 | 13.1 | 1.6
29590 | MA | na | na | 1 | 0 | 0 | Pb | 1 | I | na | 3 | 0 |  |  | DMSO | GBL | na | 3 | 7 | 0 | 100 | na | na | 3 | 0 | 0 | Ag | na | 100 | NiO-c |  | PTEG-1 | na | na |  | 0 | 0 | SLG | ITO | 0.1 | 1.1 | 21.7 | 0.39 | 9.4 | 1.6
29591 | MA | na | na | 1 | 0 | 0 | Pb | 1 | I | na | 3 | 0 |  |  | DMSO | GBL | na | 3 | 7 | 0 | 100 | na | na | 3 | 0 | 0 | Ag | na | 100 | NiO-c |  | PTEG-1 | na | na |  | 0 | 0 | SLG | ITO | 0.1 | 1.11 | 21.3 | 0.61 | 14.4 | 1.6
29592 | MA | na | na | 1 | 0 | 0 | Pb | 1 | I | na | 3 | 0 |  |  | DMSO | GBL | na | 3 | 7 | 0 | 100 | na | na | 3 | 0 | 0 | Ag | na | 100 | NiO-c |  | PTEG-1 | na | na |  | 0 | 0 | SLG | ITO | 0.1 | 1.1 | 21.9 | 0.56 | 13.6 | 1.6
29593 | MA | na | na | 1 | 0 | 0 | Pb | 1 | I | na | 3 | 0 |  |  | DMSO | GBL | na | 3 | 7 | 0 | 100 | na | na | 3 | 0 | 0 | Ag | na | 100 | NiO-c |  | PTEG-1 | na | na |  | 0 | 0 | SLG | ITO | 0.1 | 0.99 | 20.2 | 0.47 | 9.4 | 1.6
29594 | MA | na | na | 1 | 0 | 0 | Pb | 1 | I | na | 3 | 0 |  |  | DMSO | GBL | na | 3 | 7 | 0 | 100 | na | na | 3 | 0 | 0 | Ag | na | 100 | NiO-c |  | PTEG-1 | na | na |  | 0 | 0 | SLG | ITO | 0.1 | 1.12 | 22.9 | 0.63 | 16.1 | 1.6
29595 | MA | na | na | 1 | 0 | 0 | Pb | 1 | I | na | 3 | 0 |  |  | DMSO | GBL | na | 3 | 7 | 0 | 100 | na | na | 3 | 0 | 0 | Ag | na | 100 | NiO-c |  | PTEG-1 | na | na |  | 0 | 0 | SLG | ITO | 0.1 | 1.13 | 20.9 | 0.58 | 13.6 | 1.6
29596 | MA | na | na | 1 | 0 | 0 | Pb | 1 | I | na | 3 | 0 |  |  | DMSO | GBL | na | 3 | 7 | 0 | 100 | na | na | 3 | 0 | 0 | Ag | na | 100 | NiO-c |  | PTEG-1 | na | na |  | 0 | 0 | SLG | ITO | 0.1 | 1.14 | 21.1 | 0.52 | 12.5 | 1.6
29597 | MA | na | na | 1 | 0 | 0 | Pb | 1 | I | na | 3 | 0 |  |  | DMF | na | IPA | 1 | 0 | 1 |  | na | 100 |  | 0 | 20 | Ag | na | 80 | NiO-c |  | PCBM-60 | BCP | na |  |  | 0 | SLG | FTO | 0.06 | 0.985 | 17.13 | 0.67 | 14.94 | 1.6
29598 | MA | na | na | 1 | 0 | 0 | Pb | 1 | I | na | 3 | 0 |  |  | DMF | na | IPA | 1 | 0 | 1 |  | na | 100 |  | 0 | 20 | Ag | na | 80 | NiO-c |  | PCBM-60 | BCP | na |  |  | 0 | SLG | FTO | 0.06 | 1.01 | 20.82 | 0.72 | 14.94 | 1.6
29605 | MA | na | na | 1 | 0 | 0 | Pb | 1 | I | na | 3 | 0 | Cl |  | DMF | na | na | 1 | 0 | 0 |  | na | na |  | 0 | 0 | Ag | na |  | PEDOT:PSS |  | PCBM-60 | Bphen | na |  |  | 0 | SLG | ITO | 0.1 | 0.93 | 19.87 | 0.687 | 12.63 | 1.6
29620 | Cs | FA | MA | 0.1 | 0.7 | 0.2 | Pb | 1 | Br | I | 0.2 | 2.8 |  |  | DMF | DMSO | na | 9 | 1 | 0 | 100 | na | na | 30 | 0 | 0 | Ag | na | 90 | NiO-np | 20 | PCBM-60 | BCP | na |  |  | 0 | SLG | ITO | 0.1 | 1.04 | 21.78 | 0.78 | 17.69
29621 | Cs | FA | MA | 0.1 | 0.7 | 0.2 | Pb | 1 | Br | I | 0.2 | 2.8 |  |  | DMF | DMSO | na | 9 | 1 | 0 | 100 | na | na | 30 | 0 | 0 | Ag | na | 90 | PEDOT:PSS | 20 | EVA | PCBM-60 | BCP |  |  |  | SLG | ITO | 0.1 | 1.06 | 22.39 | 0.81 | 19.1
29622 | Cs | FA | MA | 0.1 | 0.7 | 0.2 | Pb | 1 | Br | I | 0.2 | 2.8 |  |  | DMF | DMSO | na | 9 | 1 | 0 | 100 | na | na | 30 | 0 | 0 | Ag | na | 90 | PEDOT:PSS | 20 | PCBM-60 | BCP | na |  |  | 0 | SLG | ITO | 0.1 | 0.92 | 17.51 | 0.61 | 9.81
29623 | Cs | FA | MA | 0.1 | 0.7 | 0.2 | Pb | 1 | Br | I | 0.2 | 2.8 |  |  | DMF | DMSO | na | 9 | 1 | 0 | 100 | na | na | 30 | 0 | 0 | Ag | na | 90 | PEDOT:PSS | 20 | EVA | PCBM-60 | BCP |  |  |  | SLG | ITO | 0.1 | 1 | 20.31 | 0.74 | 15.12
29624 | Cs | FA | MA | 0.1 | 0.7 | 0.2 | Pb | 1 | Br | I | 0.2 | 2.8 |  |  | DMF | DMSO | na | 9 | 1 | 0 | 100 | na | na | 30 | 0 | 0 | Ag | na | 90 | NiO-np | 20 | EVA | PCBM-60 | BCP |  |  |  | SLG | ITO | 2.5 | 0.987 | 17.5 | 0.68 | 11.73
29625 | Cs | FA | MA | 0.1 | 0.7 | 0.2 | Pb | 1 | Br | I | 0.2 | 2.8 |  |  | DMF | DMSO | na | 9 | 1 | 0 | 100 | na | na | 30 | 0 | 0 | Ag | na | 90 | PEDOT:PSS | 20 | EVA | PCBM-60 | BCP |  |  |  | SLG | ITO | 2.5 | 0.931 | 16.57 | 0.58 | 8.95
29626 | MA | na | na | 1 | 0 | 0 | Pb | 1 | I | na | 3 | 0 |  |  | DMF | na | na | 1 | 0 | 0 | 100 | na | na | 15 | 0 | 0 | Ag | na | 100 | PEDOT:PSS |  | PCBM-60 | Rhodamine 101 | LiF |  |  | 1.2 | SLG | ITO | 0.1 | 0.97 | 19.66 | 0.77 | 14.8 | 1.6
29627 | MA | na | na | 1 | 0 | 0 | Pb | 1 | I | na | 3 | 0 |  |  | DMF | na | na | 1 | 0 | 0 | 100 | na | na | 15 | 0 | 0 | Ag | na | 100 | PEDOT:PSS |  | PCBM-60 | Rhodamine 101 | LiF |  |  | 1.2 | SLG | ITO | 0.1 | 0.98 | 22.76 | 0.715 | 15.96 | 1.6
29628 | MA | na | na | 1 | 0 | 0 | Pb | 1 | I | na | 3 | 0 |  |  | DMF | na | na | 1 | 0 | 0 | 100 | na | na | 15 | 0 | 0 | Ag | na | 100 | PEDOT:PSS |  | PCBM-60 | Rhodamine 101 | LiF |  |  | 1.2 | SLG | ITO | 0.1 | 1.01 | 23.52 | 0.7 | 16.67 | 1.6
29629 | MA | na | na | 1 | 0 | 0 | Pb | 1 | I | na | 3 | 0 |  |  | DMF | na | na | 1 | 0 | 0 | 100 | na | na | 15 | 0 | 0 | Ag | na | 100 | PEDOT:PSS |  | PCBM-60 | Rhodamine 101 | LiF |  |  | 1.2 | SLG | ITO | 0.1 | 0.99 | 22.99 | 0.685 | 15.66 | 1.6
29630 | MA | na | na | 1 | 0 | 0 | Pb | 1 | I | na | 3 | 0 |  |  | DMSO | GBL | na | 3 | 7 | 0 | 125 | na | na | 10 | 0 | 0 | Au | na |  | Spiro-MeOTAD |  | TiO2-c | TiO2-mp | na |  |  | 0 | SLG | FTO | 0.1 | 1.01 | 21.7 | 0.726 | 15.96 | 1.6
29631 | MA | na | na | 1 | 0 | 0 | Pb | 1 | I | na | 3 | 0 |  |  | DMF | DMSO | na | 318 | 39 | 0 | 100 | na | na | 12 | 0 | 0 | Au | na |  | Spiro-MeOTAD |  | ZnO-np | na | na |  | 0 | 0 | SLG | FTO | 0.12 | 0.76 | 15.31 | 0.74 | 8.51 | 1.6
29632 | MA | na | na | 1 | 0 | 0 | Pb | 1 | I | na | 3 | 0 |  |  | DMF | DMSO | na | 318 | 39 | 0 | 100 | na | na | 12 | 0 | 0 | Au | na |  | Spiro-MeOTAD |  | ZnO-np | na | na |  | 0 | 0 | SLG | FTO | 0.12 | 1.01 | 22.76 | 0.71 | 16.32 | 1.6
29633 | MA | na | na | 1 | 0 | 0 | Pb | 1 | I | na | 3 | 0 |  |  | DMF | na | IPA | 1 | 0 | 1 | 70 | na | 70 | 30 | 0 | 30 | Au | na | 80 | Spiro-MeOTAD |  | TiO2-c | TiO2-mp | na |  |  | 0 | SLG | FTO | 0.1 | 0.99 | 11.9 | 0.66 | 7.8 | 1.6
29634 | MA | na | na | 1 | 0 | 0 | Pb | 1 | I | na | 3 | 0 |  |  | DMF | na | IPA | 1 | 0 | 1 | 70 | na | 70 | 30 | 0 | 30 | Au | na | 80 | Spiro-MeOTAD |  | TiO2-c | TiO2-mp | na |  |  | 0 | SLG | FTO | 0.1 | 0.99 | 12.8 | 0.64 | 8.1 | 1.6
29635 | MA | na | na | 1 | 0 | 0 | Pb | 1 | I | na | 3 | 0 |  |  | DMF | na | IPA | 1 | 0 | 1 | 70 | na | 70 | 30 | 0 | 30 | Au | na | 80 | Spiro-MeOTAD |  | TiO2-c | TiO2-mp | na |  |  | 0 | SLG | FTO | 0.1 | 0.99 | 14.9 | 0.63 | 9.3 | 1.6
29636 | MA | na | na | 1 | 0 | 0 | Pb | 1 | I | na | 3 | 0 |  |  | DMF | na | IPA | 1 | 0 | 1 | 70 | na | 70 | 30 | 0 | 30 | Au | na | 80 | Spiro-MeOTAD |  | TiO2-c | TiO2-mp | na |  |  | 0 | SLG | FTO | 0.1 | 1 | 17.1 | 0.67 | 11.4 | 1.6
29637 | MA | na | na | 1 | 0 | 0 | Pb | 1 | I | na | 3 | 0 |  |  | DMF | na | IPA | 1 | 0 | 1 | 70 | na | 70 | 30 | 0 | 30 | Au | na | 80 | Spiro-MeOTAD |  | TiO2-c | TiO2-mp | na |  |  | 0 | SLG | FTO | 0.1 | 0.98 | 13.8 | 0.62 | 8.4 | 1.6
29638 | MA | na | na | 1 | 0 | 0 | Pb | 1 | I | na | 3 | 0 |  |  | DMSO | GBL | na | 3 | 7 | 0 | 100 | na | na | 10 | 0 | 0 | Ag | na | 150 | PEDOT:PSS |  | PCBM-60 | C60 | na |  |  | 0 | SLG | ITO | 0.0314 | 0.88 | 18.2 | 0.783 | 18 | 1.6
29639 | MA | na | na | 1 | 0 | 0 | Pb | 1 | I | na | 3 | 0 |  |  | DMSO | GBL | na | 3 | 7 | 0 | 100 | na | na | 10 | 0 | 0 | Ag | na | 150 | PEDOT:PSS |  | PCBM-60 | C60 | na |  |  | 0 | SLG | ITO | 0.0314 | 0.9 | 17.5 | 0.786 | 17.4 | 1.6
29640 | MA | na | na | 1 | 0 | 0 | Pb | 1 | I | na | 3 | 0 |  |  | DMSO | GBL | na | 3 | 7 | 0 | 100 | na | na | 10 | 0 | 0 | Ag | na | 150 | PEDOT:PSS |  | PCBM-60 | C60 | na |  |  | 0 | SLG | ITO | 0.0314 | 1.06 | 19.1 | 0.77 | 19 | 1.6
29645 | MA | na | na | 1 | 0 | 0 | Pb | 1 | I | na | 3 | 0 | Cl |  | DMF | na | na | 1 | 0 | 0 | 100 | na | na | 75 | 0 | 0 | Ag | na | 100 | PEDOT:PSS |  | PCBM-60 | PFN | na |  |  | 0 | SLG | ITO | 0.04 | 0.836 | 20.55 | 0.656 | 11.3 | 1.6
29646 | MA | na | na | 1 | 0 | 0 | Pb | 1 | I | na | 3 | 0 | Cl |  | DMF | na | na | 1 | 0 | 0 | 100 | na | na | 75 | 0 | 0 | Ag | na | 100 | PEDOT:PSS |  | PCBM-60 | PFN | na |  |  | 0 | SLG | ITO | 0.04 | 0.844 | 21.33 | 0.658 | 11.85 | 1.6
29647 | MA | na | na | 1 | 0 | 0 | Pb | 1 | I | na | 3 | 0 | Cl |  | DMF | na | na | 1 | 0 | 0 | 100 | na | na | 75 | 0 | 0 | Ag | na | 100 | PEDOT:PSS |  | PCBM-60 | PFN | na |  |  | 0 | SLG | ITO | 0.04 | 0.85 | 22.68 | 0.668 | 12.88 | 1.6
29648 | MA | na | na | 1 | 0 | 0 | Pb | 1 | I | na | 3 | 0 | Cl |  | DMF | na | na | 1 | 0 | 0 | 100 | na | na | 75 | 0 | 0 | Ag | na | 100 | PEDOT:PSS |  | PCBM-60 | PFN | na |  |  | 0 | SLG | ITO | 0.04 | 0.85 | 22.92 | 0.658 | 13.5 | 1.6
29654 | Cs | na | na | 1 | 0 | 0 | Bi | 3 | I | na | 10 | 0 |  |  | DMF | DMSO | na | 13 | 1 | 0 | 125 | na | na | 30 | 0 | 0 | Ag | na | 200 | P3HT |  | TiO2-c | TiO2-mp | na |  |  | 0 | SLG | FTO | 0.124 | 0.31 | 3.4 | 0.38 | 0.4 | 1.77
29655 | Cs | na | na | 3 | 0 | 0 | Bi | 2 | I | na | 9 | 0 |  |  | DMF | DMSO | na | 13 | 1 | 0 | 125 | na | na | 30 | 0 | 0 | Ag | na | 200 | P3HT |  | TiO2-c | TiO2-mp | na |  |  | 0 | SLG | FTO | 0.124 | 0.26 | 0.18 | 0.37 | 0.02 | 2.03
29656 |  | na | na |  | 0 | 0 | Bi | 1 | I | na | 3 | 0 |  |  | DMF | DMSO | na | 13 | 1 | 0 | 125 | na | na | 30 | 0 | 0 | Ag | na | 200 | P3HT |  | TiO2-c | TiO2-mp | na |  |  | 0 | SLG | FTO | 0.124 | 0.17 | 1.39 | 0.3 | 0.07 | 1.77
29657 | MA | na | na | 1 | 0 | 0 | Pb | 1 | I | na | 3 | 0 | Cl |  | DMF | na | na | 1 | 0 | 0 |  | na | na |  | 0 | 0 | Au | na |  | Spiro-MeOTAD |  | TiO2-c | na | na |  | 0 | 0 | SLG | FTO | 0.1 | 1.01 | 21.1 | 0.74 | 15.7 | 1.6
29658 | MA | na | na | 1 | 0 | 0 | Pb | 1 | I | na | 3 | 0 | Cl |  | DMF | na | na | 1 | 0 | 0 |  | na | na |  | 0 | 0 | Au | na |  | Spiro-MeOTAD |  | TiO2-c | TiO2-mp | na |  |  | 0 | SLG | FTO | 0.1 | 1.01 | 20.8 | 0.75 | 15.8 | 1.6
29659 | MA | na | na | 1 | 0 | 0 | Pb | 1 | Br | I | 1 | 2 |  |  | DMF | na | IPA | 1 | 0 | 1 |  | na | 100 |  | 0 | 10 | Ag | na | 100 | Spiro-MeOTAD |  | TiO2-c | na | na |  | 0 | 0 | SLG | FTO | 0.1 | 1.32 | 8.2 | 0.7 | 7.6
29660 | MA | na | na | 1 | 0 | 0 | Pb | 1 | Br | na | 3 | 0 |  |  | DMF | na | IPA | 1 | 0 | 1 |  | na | 100 |  | 0 | 10 | Ag | na | 100 | Spiro-MeOTAD |  | TiO2-c | na | na |  | 0 | 0 | SLG | FTO | 0.1 | 1.27 | 6.8 | 0.61 | 5.3
29661 | MA | na | na | 1 | 0 | 0 | Pb | 1 | I | na | 3 | 0 |  |  | DMF | na | IPA | 1 | 0 | 1 |  | na | 100 |  | 0 | 600 | Ag | na | 130 | PolyTPD |  | PCBM-60 | C60 | BCP |  |  |  | SLG | ITO | 0.1 | 0.97 | 16.6 | 0.55 | 8.7 | 1.6
29662 | MA | na | na | 1 | 0 | 0 | Pb | 1 | I | na | 3 | 0 |  |  | DMF | na | IPA | 1 | 0 | 1 |  | na | 100 |  | 0 | 600 | Ag | na | 130 | PolyTPD |  | PCBM-60 | C60 | BCP |  |  |  | SLG | ITO | 0.1 | 1.08 | 19.7 | 0.629 | 13 | 1.6
29663 | MA | na | na | 1 | 0 | 0 | Pb | 1 | I | na | 3 | 0 |  |  | DMF | na | IPA | 1 | 0 | 1 |  | na | 100 |  | 0 | 120 | Ag | na | 130 | PolyTPD |  | PCBM-60 | C60 | BCP |  |  |  | SLG | ITO | 0.1 | 0.89 | 11.4 | 0.36 | 3.66 | 1.6
29664 | MA | na | na | 1 | 0 | 0 | Pb | 1 | I | na | 3 | 0 |  |  | DMF | na | IPA | 1 | 0 | 1 |  | na | 100 |  | 0 | 120 | Ag | na | 130 | PolyTPD |  | PCBM-60 | C60 | BCP |  |  |  | SLG | ITO | 0.1 | 0.98 | 15 | 0.521 | 7.67 | 1.6
29665 | MA | na | na | 1 | 0 | 0 | Pb | 1 | I | na | 3 | 0 |  |  | DMF | DMSO | IPA | 9 | 1 | 1 |  | na | na |  | 0 | 0 | Au | na | 90 | TPC | 110 | TiO2-c | TiO2-mp | na |  |  | 0 | SLG | FTO | 0.1 | 1.01 | 24.2 | 0.65 | 16.01 | 1.6
29666 | MA | na | na | 1 | 0 | 0 | Pb | 1 | I | na | 3 | 0 |  |  | DMF | DMSO | IPA | 9 | 1 | 1 |  | na | na |  | 0 | 0 | Au | na | 90 | Spiro-MeOTAD |  | TiO2-c | TiO2-mp | na |  |  | 0 | SLG | FTO | 0.1 | 1 | 18.1 | 0.62 | 11.2 | 1.6
29667 | MA | na | na | 1 | 0 | 0 | Pb | 1 | I | na | 3 | 0 |  |  | DMF | DMSO | IPA | 9 | 1 | 1 |  | na | na |  | 0 | 0 | Au | na | 90 | Spiro-MeOTAD |  | TiO2-c | TiO2-mp | na |  |  | 0 | SLG | FTO | 0.1 | 1.14 | 22.9 | 0.765 | 19.81 | 1.6
29668 | MA | na | na | 1 | 0 | 0 | Pb | 1 | I | na | 3 | 0 |  |  | DMSO | na | na | 1 | 0 | 0 | 100 | na | na | 10 | 0 | 0 | Au | na | 50 | BTPA-4 |  | TiO2-c | TiO2-mp | na |  |  | 0 | SLG | FTO | 0.102 | 0.946 | 18.91 | 0.515 | 9.21 | 1.6
29669 | MA | na | na | 1 | 0 | 0 | Pb | 1 | I | na | 3 | 0 |  |  | DMSO | na | na | 1 | 0 | 0 | 100 | na | na | 10 | 0 | 0 | Au | na | 50 | BTPA-5 |  | TiO2-c | TiO2-mp | na |  |  | 0 | SLG | FTO | 0.102 | 0.959 | 18.7 | 0.63 | 11.3 | 1.6
29670 | MA | na | na | 1 | 0 | 0 | Pb | 1 | I | na | 3 | 0 |  |  | DMSO | na | na | 1 | 0 | 0 | 100 | na | na | 10 | 0 | 0 | Au | na | 50 | BTPA-6 |  | TiO2-c | TiO2-mp | na |  |  | 0 | SLG | FTO | 0.102 | 1.036 | 20.61 | 0.647 | 13.81 | 1.6
29671 | MA | na | na | 1 | 0 | 0 | Pb | 1 | I | na | 3 | 0 |  |  | DMSO | na | na | 1 | 0 | 0 | 100 | na | na | 10 | 0 | 0 | Au | na | 50 | Spiro-MeOTAD |  | TiO2-c | TiO2-mp | na |  |  | 0 | SLG | FTO | 0.102 | 1.007 | 19.5 | 0.674 | 13.25 | 1.6
29672 | FA | MA | na | 0.1 | 0.9 | 0 | Pb | 1 | I | na | 3 | 0 |  |  | DMF | na | na | 1 | 0 | 0 | 120 | na | na | 20 | 0 | 0 | Au | na | 100 | Spiro-MeOTAD |  | TiO2-c | na | na |  | 0 | 0 | SLG | FTO | 0.1 | 1.09 | 23.43 | 0.8 | 20.24
29673 | FA | MA | na | 0.1 | 0.9 | 0 | Pb | 1 | I | na | 3 | 0 |  |  | DMF | na | na | 1 | 0 | 0 | 120 | na | na | 20 | 0 | 0 | Au | na | 100 | Spiro-MeOTAD |  | TiO2-c | na | na |  | 0 | 0 | SLG | FTO | 0.1 | 1.07 | 24.04 | 0.787 | 20.3
29674 | FA | MA | na | 0.1 | 0.9 | 0 | Pb | 1 | I | na | 3 | 0 |  |  | DMF | na | na | 1 | 0 | 0 | 120 | na | na | 20 | 0 | 0 | Au | na | 100 | Spiro-MeOTAD |  | TiO2-c | na | na |  | 0 | 0 | SLG | FTO | 0.1 | 1.09 | 23.45 | 0.781 | 19.97
29675 | FA | MA | na | 0.1 | 0.9 | 0 | Pb | 1 | I | na | 3 | 0 |  |  | DMF | na | na | 1 | 0 | 0 | 120 | na | na | 20 | 0 | 0 | Au | na | 100 | Spiro-MeOTAD |  | TiO2-c | na | na |  | 0 | 0 | SLG | FTO | 0.1 | 1.09 | 23.7 | 0.79 | 20.35
29676 | FA | MA | na | 0.1 | 0.9 | 0 | Pb | 1 | I | na | 3 | 0 |  |  | DMF | na | na | 1 | 0 | 0 | 120 | na | na | 20 | 0 | 0 | Au | na | 100 | Spiro-MeOTAD |  | TiO2-c | na | na |  | 0 | 0 | SLG | FTO | 0.1 | 1.08 | 23.74 | 0.796 | 20.43
29677 | FA | MA | na | 0.1 | 0.9 | 0 | Pb | 1 | I | na | 3 | 0 |  |  | DMF | na | na | 1 | 0 | 0 | 120 | na | na | 20 | 0 | 0 | Au | na | 100 | Spiro-MeOTAD |  | TiO2-c | na | na |  | 0 | 0 | SLG | FTO | 0.1 | 1.09 | 23.43 | 0.8 | 20.44
29678 | FA | MA | na | 0.1 | 0.9 | 0 | Pb | 1 | I | na | 3 | 0 |  |  | DMF | na | na | 1 | 0 | 0 | 120 | na | na | 20 | 0 | 0 | Au | na | 100 | Spiro-MeOTAD |  | TiO2-c | na | na |  | 0 | 0 | SLG | FTO | 1.1275 | 1.11 | 22.56 | 0.678 | 17.05
29680 | FA | MA | na | 0.85 | 0.15 | 0 | Pb | 1 | Br | I | 0.45 | 2.5499999999999998 |  |  | DMF | DMSO | na | 4 | 1 | 0 | 130 | na | na | 15 | 0 | 0 | Au | na | 100 | Spiro-MeOTAD | 250 | SnO2-np | na | na | 40 | 0 | 0 | SLG | FTO | 0.102 | 1.09 | 22.7 | 0.749 | 19.77
29684 | MA | na | na | 1 | 0 | 0 | Pb | 1 | I | na | 3 | 0 |  |  | DMF | na | na | 1 | 0 | 0 | 75 | na | na | 10 | 0 | 0 | Au | na | 100 | Spiro-MeOTAD |  | SnO2-np | na | na |  | 0 | 0 | SLG | FTO | 0.102 | 0.92 | 21 | 0.34 | 6.5 | 1.6
29685 | MA | na | na | 1 | 0 | 0 | Pb | 1 | I | na | 3 | 0 |  |  | DMF | na | na | 1 | 0 | 0 | 75 | na | na | 10 | 0 | 0 | Au | na | 100 | Spiro-MeOTAD |  | SnO2-np | na | na |  | 0 | 0 | SLG | FTO | 0.102 | 1 | 22 | 0.62 | 14 | 1.6
29686 | MA | na | na | 1 | 0 | 0 | Pb | 1 | I | na | 3 | 0 |  |  | DMF | na | na | 1 | 0 | 0 | 75 | na | na | 10 | 0 | 0 | Au | na | 100 | Spiro-MeOTAD |  | SnO2-np | na | na |  | 0 | 0 | SLG | FTO | 0.102 | 0.99 | 21.5 | 0.61 | 13 | 1.6
29687 | MA | na | na | 1 | 0 | 0 | Pb | 1 | I | na | 3 | 0 |  |  | DMF | na | na | 1 | 0 | 0 | 75 | na | na | 10 | 0 | 0 | Au | na | 100 | Spiro-MeOTAD |  | SnO2-np | na | na |  | 0 | 0 | SLG | FTO | 0.102 | 1 | 21.5 | 0.62 | 13.2 | 1.6
29688 | MA | na | na | 1 | 0 | 0 | Pb | 1 | I | na | 3 | 0 |  |  | DMF | na | na | 1 | 0 | 0 | 75 | na | na | 10 | 0 | 0 | Au | na | 100 | Spiro-MeOTAD |  | SnO2-np | na | na |  | 0 | 0 | SLG | FTO | 0.102 | 1 | 21 | 0.6 | 12.5 | 1.6
29689 | MA | na | na | 1 | 0 | 0 | Pb | 1 | Br | na | 3 | 0 | Cl |  | DMF | na | na | 1 | 0 | 0 | 150 | na | na | 50 | 0 | 0 | Au | na | 100 | Spiro-MeOTAD |  | TiO2-c | na | na |  | 0 | 0 | SLG | FTO | 0.16 | 0.91 | 2.6 | 0.69 | 1.6
29690 | MA | na | na | 1 | 0 | 0 | Pb | 1 | Br | na | 3 | 0 | Cl |  | DMF | na | na | 1 | 0 | 0 | 150 | na | na | 50 | 0 | 0 | Au | na | 100 | na |  | TiO2-c | na | na |  | 0 | 0 | SLG | FTO | 0.16 | 0.82 | 1.6 | 0.48 | 0.6
29691 | MA | na | na | 1 | 0 | 0 | Pb | 1 | Br | na | 3 | 0 | Cl |  | DMF | na | na | 1 | 0 | 0 | 150 | na | na | 50 | 0 | 0 | Au | na | 100 | P |  | TiO2-c | na | na |  | 0 | 0 | SLG | FTO | 0.16 | 1 | 2.1 | 0.59 | 1.2
29692 | MA | na | na | 1 | 0 | 0 | Pb | 1 | Br | na | 3 | 0 | Cl |  | DMF | na | na | 1 | 0 | 0 | 150 | na | na | 50 | 0 | 0 | Au | na | 100 | T30P |  | TiO2-c | na | na |  | 0 | 0 | SLG | FTO | 0.16 | 1.21 | 6.4 | 0.53 | 4.1
29693 | MA | na | na | 1 | 0 | 0 | Pb | 1 | Br | na | 3 | 0 | Cl |  | DMF | na | na | 1 | 0 | 0 | 150 | na | na | 50 | 0 | 0 | Au | na | 100 | T40P |  | TiO2-c | na | na |  | 0 | 0 | SLG | FTO | 0.16 | 1.24 | 6.4 | 0.55 | 4.4
29694 | MA | na | na | 1 | 0 | 0 | Pb | 1 | Br | na | 3 | 0 | Cl |  | DMF | na | na | 1 | 0 | 0 | 150 | na | na | 50 | 0 | 0 | Au | na | 100 | T60P |  | TiO2-c | na | na |  | 0 | 0 | SLG | FTO | 0.16 | 1.18 | 5.9 | 0.46 | 3.3
29695 | MA | na | na | 1 | 0 | 0 | Pb | 1 | Br | na | 3 | 0 | Cl |  | DMF | na | na | 1 | 0 | 0 | 150 | na | na | 50 | 0 | 0 | Au | na | 100 | T80P |  | TiO2-c | na | na |  | 0 | 0 | SLG | FTO | 0.16 | 1.18 | 5.1 | 0.43 | 2.6
29696 | FA | MA | na | 0.95 | 0.05 | 0 | Pb | 1 | Br | I | 0.15 | 2.85 | Cl |  | DMF | DMSO | na | 8 | 1 | 0 | 150 | na | na | 10 | 0 | 0 | Au | na |  | DM |  | TiO2-c | TiO2-mp | na |  |  | 0 | SLG | FTO | 0.0939 | 1.144 | 24.91 | 0.813 | 22.85
29697 | FA | MA | na | 0.95 | 0.05 | 0 | Pb | 1 | Br | I | 0.15 | 2.85 | Cl |  | DMF | DMSO | na | 8 | 1 | 0 | 150 | na | na | 10 | 0 | 0 | Au | na |  | DM |  | TiO2-c | TiO2-mp | na |  |  | 0 | SLG | FTO | 0.0939 | 1.12 | 24.8 | 0.803 | 22.3
29698 | FA | MA | na | 0.95 | 0.05 | 0 | Pb | 1 | Br | I | 0.15 | 2.85 | Cl |  | DMF | DMSO | na | 8 | 1 | 0 | 150 | na | na | 10 | 0 | 0 | Au | na |  | DM |  | TiO2-c | TiO2-mp | na |  |  | 0 | SLG | FTO | 0.0939 | 1.11 | 24.3 | 0.768 | 20.8
29699 | FA | MA | na | 0.95 | 0.05 | 0 | Pb | 1 | Br | I | 0.15 | 2.85 | Cl |  | DMF | DMSO | na | 8 | 1 | 0 | 150 | na | na | 10 | 0 | 0 | Au | na |  | DM |  | TiO2-c | TiO2-mp | na |  |  | 0 | SLG | FTO | 0.0939 | 1.127 | 24.9 | 0.805 | 22.6
29700 | FA | MA | na | 0.95 | 0.05 | 0 | Pb | 1 | Br | I | 0.15 | 2.85 | Cl |  | DMF | DMSO | na | 8 | 1 | 0 | 150 | na | na | 10 | 0 | 0 | Au | na |  | DM |  | TiO2-c | TiO2-mp | na |  |  | 0 | SLG | FTO | 0.991 | 1.125 | 24.9 | 0.745 | 20.9
29701 | FA | MA | na | 0.95 | 0.05 | 0 | Pb | 1 | Br | I | 0.15 | 2.85 | Cl |  | DMF | DMSO | na | 8 | 1 | 0 | 150 | na | na | 10 | 0 | 0 | Au | na |  | DM |  | TiO2-c | TiO2-mp | na |  |  | 0 | SLG | FTO | 0.0939 | 0.92 | 14.3 | 0.182 | 2.4
29702 | FA | MA | na | 0.95 | 0.05 | 0 | Pb | 1 | Br | I | 0.15 | 2.85 | Cl |  | DMF | DMSO | na | 8 | 1 | 0 | 150 | na | na | 10 | 0 | 0 | Au | na |  | DM |  | TiO2-c | TiO2-mp | na |  |  | 0 | SLG | FTO | 0.0939 | 1.02 | 16.1 | 0.186 | 3.1
29703 | FA | MA | na | 0.95 | 0.05 | 0 | Pb | 1 | Br | I | 0.15 | 2.85 | Cl |  | DMF | DMSO | na | 8 | 1 | 0 | 150 | na | na | 10 | 0 | 0 | Au | na |  | DM |  | TiO2-c | TiO2-mp | na |  |  | 0 | SLG | FTO | 0.0939 | 1.05 | 24.5 | 0.701 | 18
29704 | FA | MA | na | 0.95 | 0.05 | 0 | Pb | 1 | Br | I | 0.15 | 2.85 | Cl |  | DMF | DMSO | na | 8 | 1 | 0 | 150 | na | na | 10 | 0 | 0 | Au | na |  | DM |  | TiO2-c | TiO2-mp | na |  |  | 0 | SLG | FTO | 0.0939 | 1.11 | 24.7 | 0.81 | 22.2
29705 | FA | MA | na | 0.95 | 0.05 | 0 | Pb | 1 | Br | I | 0.15 | 2.85 | Cl |  | DMF | DMSO | na | 8 | 1 | 0 | 150 | na | na | 10 | 0 | 0 | Au | na |  | DM |  | TiO2-c | TiO2-mp | na |  |  | 0 | SLG | FTO | 0.0939 | 1.05 | 24.7 | 0.769 | 19.9
29706 | FA | MA | na | 0.95 | 0.05 | 0 | Pb | 1 | Br | I | 0.15 | 2.85 | Cl |  | DMF | DMSO | na | 8 | 1 | 0 | 150 | na | na | 10 | 0 | 0 | Au | na |  | DM |  | TiO2-c | TiO2-mp | na |  |  | 0 | SLG | FTO | 0.0939 | 0.95 | 23.6 | 0.673 | 15.1
29707 | MA | na | na | 1 | 0 | 0 | Pb | 1 | I | na | 3 | 0 |  |  | DMF | DMSO | na | 7 | 3 | 0 | 100 | na | na | 12 | 0 | 0 | Au | na |  | Spiro-MeOTAD |  | TiO2-c | PCBM-60 | na |  |  | 0 | SLG | FTO | 0.1 | 1.08 | 20.81 | 0.699 | 15.72 | 1.6
29708 | MA | na | na | 1 | 0 | 0 | Pb | 1 | I | na | 3 | 0 |  |  | DMF | DMSO | na | 7 | 3 | 0 | 100 | na | na | 12 | 0 | 0 | Au | na |  | Spiro-MeOTAD |  | TiO2-c | PCBM-60 | na |  |  | 0 | SLG | FTO | 0.1 | 0.51 | 8.06 | 0.36 | 1.47 | 1.6
29709 | MA | na | na | 1 | 0 | 0 | Pb | 1 | I | na | 3 | 0 |  |  | DMF | DMSO | na | 7 | 3 | 0 | 100 | na | na | 12 | 0 | 0 | Au | na |  | Spiro-MeOTAD |  | TiO2-c | PCBM-60 | na |  |  | 0 | SLG | FTO | 0.1 | 0.7 | 9.08 | 0.569 | 3.63 | 1.6
29710 | MA | na | na | 1 | 0 | 0 | Pb | 1 | I | na | 3 | 0 |  |  | DMF | DMSO | na | 7 | 3 | 0 | 100 | na | na | 12 | 0 | 0 | Au | na |  | Spiro-MeOTAD |  | TiO2-c | PCBM-60 | na |  |  | 0 | SLG | FTO | 0.1 | 0.86 | 14.88 | 0.55 | 7.04 | 1.6
29711 | MA | na | na | 1 | 0 | 0 | Pb | 1 | I | na | 3 | 0 |  |  | DMF | DMSO | na | 7 | 3 | 0 | 100 | na | na | 12 | 0 | 0 | Au | na |  | Spiro-MeOTAD |  | TiO2-c | PCBM-60 | na |  |  | 0 | SLG | FTO | 0.1 | 0.97 | 18.96 | 0.604 | 11.13 | 1.6
29712 | MA | na | na | 1 | 0 | 0 | Pb | 1 | I | na | 3 | 0 |  |  | DMF | DMSO | na | 7 | 3 | 0 | 100 | na | na | 12 | 0 | 0 | Au | na |  | Spiro-MeOTAD |  | TiO2-c | PCBM-60 | na |  |  | 0 | SLG | FTO | 0.1 | 0.98 | 20.11 | 0.621 | 12.23 | 1.6
29713 | MA | na | na | 1 | 0 | 0 | Pb | 1 | I | na | 3 | 0 |  |  | DMF | DMSO | na | 7 | 3 | 0 | 100 | na | na | 12 | 0 | 0 | Au | na |  | Spiro-MeOTAD |  | TiO2-c | PCBM-60 | na |  |  | 0 | SLG | FTO | 0.1 | 1.03 | 20.66 | 0.622 | 13.27 | 1.6
29714 | MA | na | na | 1 | 0 | 0 | Pb | 1 | I | na | 3 | 0 |  |  | DMF | DMSO | na | 7 | 3 | 0 | 100 | na | na | 12 | 0 | 0 | Au | na |  | Spiro-MeOTAD |  | TiO2-c | PCBM-60 | na |  |  | 0 | SLG | FTO | 0.1 | 1.03 | 19.75 | 0.58 | 11.84 | 1.6
29715 | MA | na | na | 1 | 0 | 0 | Pb | 1 | I | na | 3 | 0 |  |  | DMF | DMSO | na | 7 | 3 | 0 | 100 | na | na | 12 | 0 | 0 | Au | na |  | Spiro-MeOTAD |  | TiO2-c | PCBM-60 | na |  |  | 0 | SLG | FTO | 0.1 | 1.07 | 20.15 | 0.675 | 14.48 | 1.6
29716 | MA | na | na | 1 | 0 | 0 | Pb | 1 | I | na | 3 | 0 |  |  | DMF | DMSO | na | 7 | 3 | 0 | 100 | na | na | 12 | 0 | 0 | Au | na |  | Spiro-MeOTAD |  | TiO2-c | PCBM-60 | na |  |  | 0 | SLG | FTO | 0.1 | 1.07 | 20.14 | 0.682 | 14.76 | 1.6
29717 | MA | na | na | 1 | 0 | 0 | Pb | 1 | I | na | 3 | 0 |  |  | DMF | DMSO | na | 7 | 3 | 0 | 100 | na | na | 12 | 0 | 0 | Au | na |  | Spiro-MeOTAD |  | TiO2-c | PCBM-60 | na |  |  | 0 | SLG | FTO | 0.1 | 1.08 | 20.73 | 0.692 | 15.54 | 1.6
29718 | MA | na | na | 1 | 0 | 0 | Pb | 1 | I | na | 3 | 0 |  |  | DMF | DMSO | na | 7 | 3 | 0 | 100 | na | na | 12 | 0 | 0 | Au | na |  | Spiro-MeOTAD |  | TiO2-c | PCBM-60 | na |  |  | 0 | SLG | FTO | 0.1 | 1.09 | 20.16 | 0.655 | 14.43 | 1.6
29719 | MA | na | na | 1 | 0 | 0 | Pb | 1 | I | na | 3 | 0 |  |  | DMF | DMSO | na | 7 | 3 | 0 | 100 | na | na | 12 | 0 | 0 | Au | na |  | Spiro-MeOTAD |  | TiO2-c | PCBM-60 | na |  |  | 0 | SLG | FTO | 0.1 | 1.06 | 20.71 | 0.586 | 12.87 | 1.6
29720 | MA | na | na | 1 | 0 | 0 | Pb | 1 | I | na | 3 | 0 |  |  | DMF | DMSO | na | 7 | 3 | 0 | 100 | na | na | 12 | 0 | 0 | Au | na |  | Spiro-MeOTAD |  | TiO2-c | PCBM-60 | na |  |  | 0 | SLG | FTO | 0.1 | 0.53 | 8.38 | 0.425 | 1.96 | 1.6
29721 | MA | na | na | 1 | 0 | 0 | Pb | 1 | I | na | 3 | 0 |  |  | DMF | DMSO | na | 7 | 3 | 0 | 100 | na | na | 12 | 0 | 0 | Au | na |  | Spiro-MeOTAD |  | TiO2-c | PCBM-60 | na |  |  | 0 | SLG | FTO | 0.1 | 0.98 | 20.41 | 0.602 | 12.04 | 1.6
29722 | MA | na | na | 1 | 0 | 0 | Pb | 1 | I | na | 3 | 0 |  |  | DMF | DMSO | na | 7 | 3 | 0 | 100 | na | na | 12 | 0 | 0 | Au | na |  | Spiro-MeOTAD |  | TiO2-c | PCBM-60 | na |  |  | 0 | SLG | FTO | 0.1 | 1.07 | 20.57 | 0.684 | 15.12 | 1.6
29723 | MA | na | na | 1 | 0 | 0 | Pb | 1 | I | na | 3 | 0 |  |  | na | na | na | 1 | 0 | 0 |  | na | na |  | 0 | 0 | Al | na |  | PTAA |  | PCBM-60 | na | na |  | 0 | 0 | SLG | ITO | 0.1 | 1.03 | 22 | 0.77 | 17.4 | 1.6
29724 | MA | na | na | 1 | 0 | 0 | Pb | 1 | I | na | 3 | 0 |  |  | na | na | na | 1 | 0 | 0 |  | na | na |  | 0 | 0 | Al | na |  | PTAA |  | PCBM-60 | na | na |  | 0 | 0 | SLG | ITO | 0.1 | 1 | 21.4 | 0.77 | 16.5 | 1.6
29725 | MA | na | na | 1 | 0 | 0 | Pb | 1 | I | na | 3 | 0 |  |  | na | na | na | 1 | 0 | 0 |  | na | na |  | 0 | 0 | Al | na |  | PTAA |  | PCBM-60 | na | na |  | 0 | 0 | SLG | ITO | 0.1 | 0.99 | 21.5 | 0.76 | 16 | 1.6
29726 | MA | na | na | 1 | 0 | 0 | Pb | 1 | I | na | 3 | 0 |  |  | DMF | na | IPA | 1 | 0 | 1 | 110 | na | 105 | 5 | 0 | 60 | Au | na | 75 | Spiro-MeOTAD |  | TiO2-c | PCBSD | na |  |  | 0 | SLG | FTO | 0.08 | 0.8 | 19 | 0.745 | 11.4 | 1.6
29727 | MA | na | na | 1 | 0 | 0 | Pb | 1 | I | na | 3 | 0 |  |  | DMF | na | IPA | 1 | 0 | 1 | 110 | na | 105 | 5 | 0 | 60 | Au | na | 75 | Spiro-MeOTAD |  | TiO2-c | PCBSD | na |  |  | 0 | SLG | FTO | 0.08 | 0.85 | 18.7 | 0.731 | 11.6 | 1.6
29728 | MA | na | na | 1 | 0 | 0 | Pb | 1 | I | na | 3 | 0 |  |  | DMF | na | IPA | 1 | 0 | 1 | 110 | na | 105 | 5 | 0 | 60 | Au | na | 75 | Spiro-MeOTAD |  | TiO2-c | PCBSD | na |  |  | 0 | SLG | FTO | 0.08 | 1.12 | 21.1 | 0.79 | 18.7 | 1.6
29729 | MA | na | na | 1 | 0 | 0 | Pb | 1 | I | na | 3 | 0 |  |  | DMF | na | IPA | 1 | 0 | 1 | 110 | na | 105 | 5 | 0 | 60 | Au | na | 75 | Spiro-MeOTAD |  | TiO2-c | PCBSD | na |  |  | 0 | SLG | FTO | 0.08 | 1.11 | 21.1 | 0.778 | 18.3 | 1.6
29730 | MA | na | na | 1 | 0 | 0 | Pb | 1 | I | na | 3 | 0 |  |  | DMF | na | IPA | 1 | 0 | 1 | 110 | na | 105 | 5 | 0 | 60 | Au | na | 75 | Spiro-MeOTAD |  | TiO2-c | PCBSD | na |  |  | 0 | SLG | FTO | 0.08 | 1.11 | 20.1 | 0.792 | 17.6 | 1.6
29731 | MA | na | na | 1 | 0 | 0 | Pb | 1 | I | na | 3 | 0 |  |  | DMF | na | IPA | 1 | 0 | 1 | 110 | na | 105 | 5 | 0 | 60 | Au | na | 75 | Spiro-MeOTAD |  | TiO2-c | PCBSD | na |  |  | 0 | SLG | FTO | 0.08 | 1.11 | 20 | 0.793 | 17.6 | 1.6
29732 | MA | na | na | 1 | 0 | 0 | Pb | 1 | I | na | 3 | 0 |  |  | DMF | na | IPA | 1 | 0 | 1 | 110 | na | 105 | 5 | 0 | 60 | Au | na | 75 | Spiro-MeOTAD |  | TiO2-c | PCBSD | na |  |  | 0 | SLG | FTO | 0.08 | 1.12 | 21.1 | 0.79 | 18.7 | 1.6
29733 | MA | na | na | 1 | 0 | 0 | Pb | 1 | I | na | 3 | 0 |  |  | DMF | na | IPA | 1 | 0 | 1 | 110 | na | 105 | 5 | 0 | 60 | Au | na | 75 | Spiro-MeOTAD |  | TiO2-c | PCBSD | na |  |  | 0 | SLG | FTO | 0.08 | 1.22 | 21.1 | 0.778 | 18.3 | 1.6
29734 | MA | na | na | 1 | 0 | 0 | Pb | 1 | I | na | 3 | 0 |  |  | DMF | na | IPA | 1 | 0 | 1 | 110 | na | 105 | 5 | 0 | 60 | Au | na | 75 | Spiro-MeOTAD |  | TiO2-c | PCBSD | na |  |  | 0 | SLG | FTO | 0.08 | 1.11 | 21.7 | 0.772 | 18.5 | 1.6
29735 | MA | na | na | 1 | 0 | 0 | Pb | 1 | I | na | 3 | 0 |  |  | DMF | na | IPA | 1 | 0 | 1 | 110 | na | 105 | 5 | 0 | 60 | Au | na | 75 | Spiro-MeOTAD |  | TiO2-c | PCBSD | na |  |  | 0 | SLG | FTO | 0.08 | 1.1 | 21.7 | 0.769 | 18.4 | 1.6
29736 | MA | na | na | 1 | 0 | 0 | Pb | 1 | I | na | 3 | 0 | Cl |  | DMF | na | na | 1 | 0 | 0 | 95 | na | na | 90 | 0 | 0 | Al | na |  | PEDOT:PSS |  | PCBM-60 | TiO2-c | na |  |  | 0 | SLG | ITO | 0.04 | 0.88 | 19.82 | 0.64 | 11.21 | 1.6
29737 | MA | na | na | 1 | 0 | 0 | Pb | 1 | I | na | 3 | 0 | Cl |  | DMF | na | na | 1 | 0 | 0 | 95 | na | na | 90 | 0 | 0 | Al | na |  | PEDOT:PSS |  | PCBM-60 | TiO2-c | na |  |  | 0 | SLG | ITO | 0.04 | 0.89 | 22.48 | 0.78 | 15.43 | 1.6
29738 | MA | na | na | 1 | 0 | 0 | Pb | 1 | I | na | 3 | 0 |  |  | DMF | DMSO | na | 8 | 1 | 0 | 100 | na | na | 5 | 0 | 0 | Ag | na | 200 | NiO-np |  | PCBM-60 | BCP | na |  |  | 0 | SLG | ITO | 0.1 | 1.11 | 18.98 | 0.76 | 15.87 | 1.6
29739 | MA | na | na | 1 | 0 | 0 | Pb | 1 | I | na | 3 | 0 |  |  | DMF | DMSO | na | 8 | 1 | 0 | 100 | na | na | 5 | 0 | 0 | Ag | na | 200 | NiO-np |  | PCBM-60 | BCP | na |  |  | 0 | SLG | ITO | 0.1 | 1.11 | 20.76 | 0.81 | 18.66 | 1.6
29740 | MA | na | na | 1 | 0 | 0 | Pb | 1 | I | na | 3 | 0 |  |  | DMF | DMSO | na | 8 | 1 | 0 | 100 | na | na | 5 | 0 | 0 | Ag | na | 200 | NiO-np |  | PCBM-60 | BCP | na |  |  | 0 | PEN | ITO | 0.1 | 1.09 | 18.98 | 0.69 | 14.27 | 1.6
29741 | MA | na | na | 1 | 0 | 0 | Pb | 1 | I | na | 3 | 0 |  |  | DMF | DMSO | na | 8 | 1 | 0 | 100 | na | na | 5 | 0 | 0 | Ag | na | 200 | NiO-np |  | PCBM-60 | BCP | na |  |  | 0 | PEN | ITO | 1.08 | 1.07 | 17.41 | 0.66 | 12.29 | 1.6
29742 | MA | na | na | 1 | 0 | 0 | Pb | 1 | I | na | 3 | 0 |  |  | DMF | DMSO | na | 8 | 1 | 0 | 100 | na | na | 5 | 0 | 0 | Ag | na | 200 | NiO-np |  | PCBM-60 | BCP | na |  |  | 0 | PEN | ITO | 0.1 | 1.11 | 19.87 | 0.78 | 17.16 | 1.6
29743 | MA | na | na | 1 | 0 | 0 | Pb | 1 | I | na | 3 | 0 |  |  | DMF | DMSO | na | 8 | 1 | 0 | 100 | na | na | 5 | 0 | 0 | Ag | na | 200 | NiO-np |  | PCBM-60 | BCP | na |  |  | 0 | PEN | ITO | 1.08 | 1.1 | 18.88 | 0.74 | 15.42 | 1.6
29749 | MA | na | na | 1 | 0 | 0 | Pb | 1 | I | na | 3 | 0 | CHP |  | 2-methoxyethanol | na | na | 1 | 0 | 0 | 140 | na | na | 20 | 0 | 0 | Cu | na | 8 | NiO-c |  | PCBM-60 | PEIE | na |  |  | 0 | SLG | ITO | 0.1 | 0.098 | 16.46 | 0.724 | 11.64 | 1.6
29750 | MA | na | na | 1 | 0 | 0 | Pb | 1 | I | na | 3 | 0 | CHP |  | 2-methoxyethanol | na | na | 1 | 0 | 0 | 140 | na | na | 20 | 0 | 0 | Cu | na | 8 | NiO-c |  | PCBM-60 | PEIE | na |  |  | 0 | SLG | ITO | 0.1 | 0.96 | 13.45 | 0.65 | 8.85 | 1.6
29751 | MA | na | na | 1 | 0 | 0 | Pb | 1 | I | na | 3 | 0 | CHP |  | 2-methoxyethanol | na | na | 1 | 0 | 0 | 140 | na | na | 20 | 0 | 0 | Cu | na | 8 | PEDOT:PSS |  | PCBM-60 | PEIE | na |  |  | 0 | SLG | Cu | 0.1 | 0.81 | 4.71 | 0.67 | 2.18 | 1.6
29752 | MA | na | na | 1 | 0 | 0 | Pb | 1 | I | na | 3 | 0 | CHP |  | 2-methoxyethanol | na | na | 1 | 0 | 0 | 140 | na | na | 20 | 0 | 0 | Cu | na | 8 | NiO-c |  | PCBM-60 | PEIE | na |  |  | 0 | SLG | Cu | 0.1 | 1.04 | 7.13 | 0.499 | 3.2 | 1.6
29753 | MA | na | na | 1 | 0 | 0 | Pb | 1 | I | na | 3 | 0 | CHP |  | 2-methoxyethanol | na | na | 1 | 0 | 0 | 140 | na | na | 20 | 0 | 0 | Cu | na | 8 | PEDOT:PSS |  | PCBM-60 | PEIE | na |  |  | 0 | SLG | Ni | 0.1 | 0.91 | 8.47 | 0.676 | 5.19 | 1.6
29754 | MA | na | na | 1 | 0 | 0 | Pb | 1 | I | na | 3 | 0 | CHP |  | 2-methoxyethanol | na | na | 1 | 0 | 0 | 140 | na | na | 20 | 0 | 0 | Cu | na | 8 | NiO-c |  | PCBM-60 | PEIE | na |  |  | 0 | SLG | Ni | 0.1 | 1 | 12.2 | 0.697 | 8.47 | 1.6
29755 | MA | na | na | 1 | 0 | 0 | Pb | 1 | I | na | 3 | 0 |  |  | DMSO | GBL | na | 3 | 7 | 0 | 100 | na | na | 10 | 0 | 0 | Al | na | 100 | PEDOT:PSS |  | C60 | BCP | na | 30 | 10 | 0 | SLG | ITO | 0.06 | 0.87 | 17.7 | 0.72 | 11.09 | 1.6
29756 | MA | na | na | 1 | 0 | 0 | Pb | 1 | I | na | 3 | 0 |  |  | DMSO | GBL | na | 3 | 7 | 0 | 100 | na | na | 10 | 0 | 0 | Al | na | 100 | PEDOT:PSS |  | C60 | BCP | na | 30 | 10 | 0 | SLG | ITO | 0.06 | 0.79 | 23.17 | 0.59 | 10.79 | 1.6
29757 | MA | na | na | 1 | 0 | 0 | Pb | 1 | I | na | 3 | 0 |  |  | DMSO | GBL | na | 3 | 7 | 0 | 100 | na | na | 10 | 0 | 0 | Al | na | 100 | PEDOT:PSS |  | C60 | BCP | na | 30 | 10 | 0 | SLG | ITO | 0.06 | 0.91 | 15.66 | 0.73 | 10.4 | 1.6
29758 | MA | na | na | 1 | 0 | 0 | Pb | 1 | I | na | 3 | 0 |  |  | DMSO | GBL | na | 3 | 7 | 0 | 100 | na | na | 10 | 0 | 0 | Al | na | 100 | PEDOT:PSS |  | C60 | BCP | na | 30 | 10 | 0 | SLG | ITO | 0.06 | 0.81 | 17.52 | 0.78 | 11.07 | 1.6
29759 | MA | na | na | 1 | 0 | 0 | Pb | 1 | I | na | 3 | 0 |  |  | DMSO | GBL | na | 3 | 7 | 0 | 100 | na | na | 10 | 0 | 0 | Al | na | 100 | PEDOT:PSS |  | C60 | BCP | na | 30 | 10 | 0 | SLG | ITO | 0.06 | 0.75 | 18.13 | 0.75 | 10.19 | 1.6
29760 | MA | na | na | 1 | 0 | 0 | Pb | 1 | I | na | 3 | 0 |  |  | DMSO | GBL | na | 3 | 7 | 0 | 100 | na | na | 10 | 0 | 0 | Al | na | 100 | PEDOT:PSS |  | C60 | BCP | na | 30 | 10 | 0 | SLG | ITO | 0.06 | 0.87 | 15.03 | 0.75 | 9.81 | 1.6
29761 | MA | na | na | 1 | 0 | 0 | Pb | 1 | I | na | 3 | 0 |  |  | DMSO | GBL | na | 3 | 7 | 0 | 100 | na | na | 10 | 0 | 0 | Al | na | 100 | NiO-c |  | C60 | BCP | na | 30 | 10 | 0 | SLG | ITO | 0.06 | 0.99 | 19.42 | 0.74 | 14.23 | 1.6
29762 | MA | na | na | 1 | 0 | 0 | Pb | 1 | I | na | 3 | 0 |  |  | DMSO | GBL | na | 3 | 7 | 0 | 100 | na | na | 10 | 0 | 0 | Al | na | 100 | NiO-c |  | C60 | BCP | na | 30 | 10 | 0 | SLG | ITO | 0.06 | 0.99 | 19.84 | 0.75 | 14.61 | 1.6
29763 | MA | na | na | 1 | 0 | 0 | Pb | 1 | I | na | 3 | 0 |  |  | DMSO | GBL | na | 3 | 7 | 0 | 100 | na | na | 10 | 0 | 0 | Al | na | 100 | NiO-c |  | C60 | BCP | na | 30 | 10 | 0 | SLG | ITO | 0.06 | 0.99 | 19.68 | 0.76 | 14.72 | 1.6
29764 | MA | na | na | 1 | 0 | 0 | Pb | 1 | I | na | 3 | 0 |  |  | DMSO | GBL | na | 3 | 7 | 0 | 100 | na | na | 10 | 0 | 0 | Ag | na | 100 | CuSCN | 4 | PCBM-60 | LiF | na |  | 0.7 | 0 | SLG | ITO | 0.05 | 1.09 | 22.3 | 0.71 | 17.2 | 1.6
29765 | MA | na | na | 1 | 0 | 0 | Pb | 1 | I | na | 3 | 0 |  |  | DMSO | GBL | na | 3 | 7 | 0 | 100 | na | na | 10 | 0 | 0 | Ag | na | 100 | CuSCN | 4 | PCBM-60 | LiF | na |  | 0.7 | 0 | SLG | ITO | 0.05 | 0.89 | 18.3 | 0.73 | 12.4 | 1.6
29766 | Cs | FA | MA | 0.05 | 0.81 | 0.14000000000000001 | Pb | 1 | Br | I | 0.45 | 2.5499999999999998 |  |  | DMF | DMSO | na | 4 | 1 | 0 | 100 | na | na | 10 | 0 | 0 | Au | na | 80 | Spiro-MeOTAD |  | TiO2-c | na | na |  | 0 | 0 | SLG | FTO | 0.06 | 1.04 | 23.85 | 0.68 | 16.91
29767 | Cs | FA | MA | 0.05 | 0.81 | 0.14000000000000001 | Pb | 1 | Br | I | 0.45 | 2.5499999999999998 |  |  | DMF | DMSO | na | 4 | 1 | 0 | 100 | na | na | 10 | 0 | 0 | Au | na | 80 | Spiro-MeOTAD |  | TiO2-c | na | na |  | 0 | 0 | SLG | FTO | 0.06 | 1.05 | 23.86 | 0.74 | 18.72
29768 | Cs | FA | MA | 0.05 | 0.81 | 0.14000000000000001 | Pb | 1 | Br | I | 0.45 | 2.5499999999999998 |  |  | DMF | DMSO | na | 4 | 1 | 0 | 100 | na | na | 10 | 0 | 0 | Au | na | 80 | Spiro-MeOTAD |  | TiO2-c | na | na |  | 0 | 0 | SLG | FTO | 0.06 | 1.07 | 23.38 | 0.7 | 17.77
29769 | Cs | FA | MA | 0.05 | 0.81 | 0.14000000000000001 | Pb | 1 | Br | I | 0.45 | 2.5499999999999998 |  |  | DMF | DMSO | na | 4 | 1 | 0 | 100 | na | na | 10 | 0 | 0 | Au | na | 80 | Spiro-MeOTAD |  | TiO2-c | na | na |  | 0 | 0 | SLG | FTO | 0.06 | 1.04 | 23.28 | 0.68 | 16.68
29770 | Cs | FA | MA | 0.05 | 0.81 | 0.14000000000000001 | Pb | 1 | Br | I | 0.45 | 2.5499999999999998 |  |  | DMF | DMSO | na | 4 | 1 | 0 | 100 | na | na | 10 | 0 | 0 | Au | na | 80 | Spiro-MeOTAD |  | TiO2-c | na | na |  | 0 | 0 | SLG | FTO | 0.06 | 1.05 | 23.28 | 0.74 | 18.37
29771 | MA | na | na | 1 | 0 | 0 | Pb | 1 | I | na | 3 | 0 |  |  | DMF | na | IPA | 1 | 0 | 1 |  | na | 100 |  | 0 | 50 | Au | na |  | Spiro-MeOTAD |  | TiO2-c | TiO2-mp | na | 800 |  | 0 | SLG | FTO | 0.09 | 0.719 | 17.9 | 0.53 | 6.87 | 1.569
29772 | MA | na | na | 1 | 0 | 0 | Pb | 1 | I | na | 3 | 0 |  |  | DMF | na | IPA | 1 | 0 | 1 |  | na | 100 |  | 0 | 50 | Au | na |  | Spiro-MeOTAD |  | TiO2-c | PS:TiO2-mp | na |  | 800 | 0 | SLG | FTO | 0.09 | 0.633 | 20.5 | 0.527 | 6.84 | 1.58
29773 | MA | na | na | 1 | 0 | 0 | Pb | 1 | I | na | 3 | 0 |  |  | DMF | na | IPA | 1 | 0 | 1 |  | na | 100 |  | 0 | 50 | Au | na |  | Spiro-MeOTAD |  | TiO2-c | PS:TiO2-mp | na |  | 801 | 0 | SLG | FTO | 0.09 | 0.635 | 20.6 | 0.54 | 7.13 | 1.58
29774 | MA | na | na | 1 | 0 | 0 | Pb | 1 | I | na | 3 | 0 |  |  | DMF | na | IPA | 1 | 0 | 1 |  | na | 100 |  | 0 | 50 | Au | na |  | Spiro-MeOTAD |  | TiO2-c | PS:TiO2-mp | na |  | 800 | 0 | SLG | FTO | 0.09 | 0.667 | 20.5 | 0.566 | 7.74 | 1.58
29775 | MA | na | na | 1 | 0 | 0 | Pb | 1 | I | na | 3 | 0 |  |  | DMSO | GBL | na | 1 | 1 | 0 | 100 | na | na | 10 | 0 | 0 | Ca | Al | 100 | PEDOT:PSS | 50 | PCBM-60 | na | na | 80 | 0 | 0 | SLG | ITO | 0.05 | 0.75 | 21.5 | 0.595 | 9.59 | 1.6
29776 | MA | na | na | 1 | 0 | 0 | Pb | 1 | I | na | 3 | 0 |  |  | DMSO | GBL | na | 1 | 1 | 0 | 100 | na | na | 10 | 0 | 0 | Ca | Al | 100 | PEDOT:PSS | 50 | PCBM-60 | na | na | 80 | 0 | 0 | SLG | ITO | 0.05 | 0.81 | 22.6 | 0.579 | 10.6 | 1.6
29777 | MA | na | na | 1 | 0 | 0 | Pb | 1 | I | na | 3 | 0 |  |  | DMSO | GBL | na | 1 | 1 | 0 | 100 | na | na | 10 | 0 | 0 | Ca | Al | 100 | PEDOT:PSS | 50 | PCBM-60 | na | na | 80 | 0 | 0 | SLG | ITO | 0.05 | 0.81 | 21.9 | 0.676 | 11.99 | 1.6
29778 | MA | na | na | 1 | 0 | 0 | Pb | 1 | I | na | 3 | 0 |  |  | DMSO | GBL | na | 1 | 1 | 0 | 100 | na | na | 10 | 0 | 0 | Ca | Al | 100 | PEDOT:PSS | 50 | PCBM-60 | na | na | 80 | 0 | 0 | SLG | ITO | 0.05 | 0.77 | 22 | 0.582 | 9.88 | 1.6
29779 | Cs | FA | MA | 0.05 | 0.79 | 0.16 | Pb | 1 | Br | I | 0.51 | 2.4900000000000002 |  |  | DMF | DMSO | na | 4 | 1 | 0 | 150 | na | na | 10 | 0 | 0 | Au | na | 80 | Spiro-MeOTAD | 250 | SnO2-c | na | na | 25 | 0 | 0 | SLG | ITO | 0.1 | 1.17 | 21.1 | 0.744 | 18.3
29780 | Cs | FA | MA | 0.05 | 0.79 | 0.16 | Pb | 1 | Br | I | 0.51 | 2.4900000000000002 |  |  | DMF | DMSO | na | 4 | 1 | 0 | 150 | na | na | 10 | 0 | 0 | Au | na | 80 | Spiro-MeOTAD | 250 | TiO2-c | na | na |  | 0 | 0 | SLG | ITO | 0.1 | 1.16 | 18.8 | 0.65 | 14.4
29781 | Cs | FA | MA | 0.05 | 0.79 | 0.16 | Pb | 1 | Br | I | 0.51 | 2.4900000000000002 |  |  | DMF | DMSO | na | 4 | 1 | 0 | 150 | na | na | 10 | 0 | 0 | Au | na | 80 | Spiro-MeOTAD | 250 | SnO2-c | na | na | 25 | 0 | 0 | PEN | ITO | 0.1 | 1.15 | 19.8 | 0.698 | 15.9
29782 | MA | na | na | 1 | 0 | 0 | Pb | 1 | I | na | 3 | 0 |  |  | DMF | na | na | 1 | 0 | 0 |  | na | na |  | 0 | 0 | Ag | na | 90 | Spiro-MeOTAD |  | TiO2-c | na | na | 40 | 0 | 0 | SLG | FTO | 0.07 | 1.002 | 18.94 | 0.705 | 13.37 | 1.6
29783 | MA | na | na | 1 | 0 | 0 | Pb | 1 | I | na | 3 | 0 | PVP | 0.06 | DMF | na | na | 1 | 0 | 0 |  | na | na |  | 0 | 0 | Ag | na | 90 | Spiro-MeOTAD |  | TiO2-c | na | na | 40 | 0 | 0 | SLG | FTO | 0.07 | 1.038 | 20.15 | 0.721 | 15.08 | 1.6
29784 | MA | na | na | 1 | 0 | 0 | Pb | 1 | I | na | 3 | 0 | PVP | 0.3 | DMF | na | na | 1 | 0 | 0 |  | na | na |  | 0 | 0 | Ag | na | 90 | Spiro-MeOTAD |  | TiO2-c | na | na | 40 | 0 | 0 | SLG | FTO | 0.07 | 1.057 | 21.38 | 0.745 | 16.57 | 1.6
29785 | MA | na | na | 1 | 0 | 0 | Pb | 1 | I | na | 3 | 0 | PVP | 2.4 | DMF | na | na | 1 | 0 | 0 |  | na | na |  | 0 | 0 | Ag | na | 90 | Spiro-MeOTAD |  | TiO2-c | na | na | 40 | 0 | 0 | SLG | FTO | 0.07 | 0.898 | 17.01 | 0.68 | 10.52 | 1.6
29786 | MA | na | na | 1 | 0 | 0 | Pb | 1 | I | na | 3 | 0 |  |  | DMF | na | na | 1 | 0 | 0 |  | na | na |  | 0 | 0 | Ag | na | 90 | Spiro-MeOTAD |  | TiO2-c | na | na | 40 | 0 | 0 | SLG | FTO | 0.07 | 0.976 | 18.55 | 0.677 | 12.28 | 1.6
29787 | MA | na | na | 1 | 0 | 0 | Pb | 1 | I | na | 3 | 0 | PVP | 0.06 | DMF | na | na | 1 | 0 | 0 |  | na | na |  | 0 | 0 | Ag | na | 90 | Spiro-MeOTAD |  | TiO2-c | na | na | 40 | 0 | 0 | SLG | FTO | 0.07 | 0.998 | 19.79 | 0.721 | 15.08 | 1.6
29788 | MA | na | na | 1 | 0 | 0 | Pb | 1 | I | na | 3 | 0 | PVP | 0.3 | DMF | na | na | 1 | 0 | 0 |  | na | na |  | 0 | 0 | Ag | na | 90 | Spiro-MeOTAD |  | TiO2-c | na | na | 40 | 0 | 0 | SLG | FTO | 0.07 | 1.016 | 20.27 | 0.73 | 15.04 | 1.6
29789 | MA | na | na | 1 | 0 | 0 | Pb | 1 | I | na | 3 | 0 | PVP | 2.4 | DMF | na | na | 1 | 0 | 0 |  | na | na |  | 0 | 0 | Ag | na | 90 | Spiro-MeOTAD |  | TiO2-c | na | na | 40 | 0 | 0 | SLG | FTO | 0.07 | 0.898 | 16.76 | 0.655 | 9.42 | 1.6
29792 | MA | na | na | 1 | 0 | 0 | Pb | 1 | I | na | 3 | 0 |  |  | DMF | DMSO | na | 9 | 1 | 0 | 65 | 100 | na | 1 | 5 | 0 | Cu | Au | 7 | Spiro-MeOTAD |  | TiO2-c | na | na | 1 | 0 | 0 | Ti-foil | na | 0.14 | 0.91 | 16.2 | 0.58 | 8.56 | 1.6
29793 | MA | na | na | 1 | 0 | 0 | Pb | 1 | I | na | 3 | 0 |  |  | DMF | DMSO | na | 9 | 1 | 0 | 65 | 100 | na | 1 | 5 | 0 | Cu | Au | 7 | Spiro-MeOTAD |  | TiO2-c | na | na | 60 | 0 | 0 | Ti-foil | na | 0.14 | 0.7 | 12.6 | 0.4 | 3.53 | 1.6
29794 | MA | na | na | 1 | 0 | 0 | Pb | 1 | I | na | 3 | 0 |  |  | DMF | DMSO | na | 9 | 1 | 0 | 65 | 100 | na | 1 | 5 | 0 | Cu | Au | 7 | Spiro-MeOTAD |  | TiO2-c | na | na | 350 | 0 | 0 | Ti-foil | na | 0.14 | 0.56 | 9.64 | 0.3 | 1.63 | 1.6
29795 | MA | na | na | 1 | 0 | 0 | Pb | 1 | I | na | 3 | 0 |  |  | DMF | DMSO | na | 9 | 1 | 0 | 65 | 100 | na | 1 | 5 | 0 | Cu | Au | 7 | Spiro-MeOTAD |  | TiO2-c | na | na | 2000 | 0 | 0 | Ti-foil | na | 0.14 | 0.32 | 6.46 | 0.26 | 0.54 | 1.6
29796 | MA | na | na | 1 | 0 | 0 | Pb | 1 | I | na | 3 | 0 |  |  | DMF | DMSO | na | 9 | 1 | 0 | 65 | 100 | na | 1 | 5 | 0 | Cu | Au | 7 | Spiro-MeOTAD |  | TiO2-c | na | na | 2000 | 0 | 0 | Ti-foil | na | 0.14 | 0.91 | 16.2 | 0.58 | 8.56 | 1.6
29797 | MA | na | na | 1 | 0 | 0 | Pb | 1 | I | na | 3 | 0 |  |  | DMF | DMSO | na | 9 | 1 | 0 | 65 | 100 | na | 1 | 5 | 0 | Cu | Au | 7 | Spiro-MeOTAD |  | TiO2-c | na | na | 2000 | 0 | 0 | Ti-foil | na | 0.14 | 1.02 | 17.2 | 0.68 | 11.9 | 1.6
29798 | MA | na | na | 1 | 0 | 0 | Pb | 1 | I | na | 3 | 0 |  |  | DMF | DMSO | na | 9 | 1 | 0 | 65 | 100 | na | 1 | 5 | 0 | Cu | Au | 7 | Spiro-MeOTAD |  | TiO2-c | na | na | 2000 | 0 | 0 | Ti-foil | na | 0.14 | 1.03 | 17.7 | 0.71 | 13 | 1.6
29799 | MA | na | na | 1 | 0 | 0 | Pb | 1 | I | na | 3 | 0 | Cl |  | DMF | DMSO | na | 9 | 1 | 0 | 65 | 100 | na | 1 | 5 | 0 | Cu | Au | 7 | Spiro-MeOTAD |  | TiO2-c | na | na | 2000 | 0 | 0 | Ti-foil | na | 0.14 | 1.09 | 17.9 | 0.74 | 14.7 | 1.6
29800 | MA | na | na | 1 | 0 | 0 | Pb | 1 | I | na | 3 | 0 | Cl |  | DMF | DMSO | na | 9 | 1 | 0 | 65 | 100 | na | 1 | 5 | 0 | Cu | Au | 7 | Spiro-MeOTAD |  | TiO2-c | na | na | 2000 | 0 | 0 | Ti-foil | na | 0.14 | 1.07 | 17.8 | 0.73 | 14 | 1.6
29801 | MA | na | na | 1 | 0 | 0 | Pb | 1 | I | na | 3 | 0 |  |  | DMF | DMSO | IPA | 9 | 1 | 1 | 100 | na | 100 | 3 | 0 | 10 | Au | na | 100 | Spiro-MeOTAD | 150 | ZnO-c | na | na | 40 | 0 | 0 | SLG | ITO | 0.07 | 1.06 | 20.57 | 0.7 | 15.41 | 1.6
29802 | MA | na | na | 1 | 0 | 0 | Pb | 1 | I | na | 3 | 0 |  |  | DMF | DMSO | IPA | 9 | 1 | 1 | 100 | na | 100 | 3 | 0 | 10 | Au | na | 100 | Spiro-MeOTAD | 150 | ZnO-c | T2CA | na | 40 |  | 0 | SLG | ITO | 0.07 | 1.09 | 21.34 | 0.73 | 17.07 | 1.6
29803 | MA | na | na | 1 | 0 | 0 | Pb | 1 | I | na | 3 | 0 |  |  | DMF | DMSO | IPA | 9 | 1 | 1 | 100 | na | 100 | 3 | 0 | 10 | Au | na | 100 | Spiro-MeOTAD | 150 | ZnO-c | JTCA | na | 40 |  | 0 | SLG | ITO | 0.07 | 1.13 | 21.72 | 0.76 | 18.82 | 1.6
29804 | MA | na | na | 1 | 0 | 0 | Pb | 1 | I | na | 3 | 0 |  |  | DMF | na | na | 1 | 0 | 0 | 100 | na | na | 5 | 0 | 0 | Al | na | 100 | PEDOT:PSS | 40 | C60 | BCP | na | 40 | 8 | 0 | SLG | ITO | 0.06 | 0.93 | 21.8 | 0.664 | 13.52 | 1.6
29805 | MA | na | na | 1 | 0 | 0 | Pb | 1 | I | na | 3 | 0 |  |  | DMF | na | na | 1 | 0 | 0 | 100 | na | na | 5 | 0 | 0 | Al | na | 100 | PEDOT:PSS | 40 | C60 | BCP | na | 40 | 8 | 0 | SLG | ITO | 0.06 | 0.13 | 0 | 0.24 | 0 | 1.6
29806 | MA | na | na | 1 | 0 | 0 | Pb | 1 | I | na | 3 | 0 |  |  | DMF | na | na | 1 | 0 | 0 | 100 | na | na | 5 | 0 | 0 | Al | na | 100 | PEDOT:PSS | 40 | C60 | BCP | na | 40 | 8 | 0 | SLG | ITO | 0.06 | 0.92 | 23 | 0.594 | 12.6 | 1.6
29807 | MA | na | na | 1 | 0 | 0 | Pb | 1 | I | na | 3 | 0 |  |  | DMF | na | na | 1 | 0 | 0 | 100 | na | na | 5 | 0 | 0 | Al | na | 100 | PEDOT:PSS | 40 | C60 | BCP | na | 40 | 8 | 0 | SLG | ITO | 0.06 | 0.96 | 22.2 | 0.636 | 13.54 | 1.6
29808 | FA | MA | na | 0.92 | 0.08 | 0 | Pb | 1 | I | na | 3 | 0 | Cl |  | DMF | DMSO | IPA | 9 | 1 | 1 | 70 | na | 150 | 1 | 0 | 15 | Au | na | 80 | Spiro-MeOTAD | 250 | SnO2-c | na | na | 40 | 0 | 0 | SLG | ITO | 0.07 | 1.12 | 24.25 | 0.791 | 21.48 | 1.55
29814 | FA | MA | na | 0.92 | 0.08 | 0 | Pb | 1 | I | na | 3 | 0 | Cl |  | DMF | DMSO | IPA | 9 | 1 | 1 | 70 | na | 150 | 1 | 0 | 15 | Au | na | 80 | Spiro-MeOTAD | 250 | SnO2-c | na | na | 40 | 0 | 0 | SLG | ITO | 0.07 | 1.11 | 23.94 | 0.788 | 20.95 | 1.55
29819 | FA | MA | na | 0.92 | 0.08 | 0 | Pb | 1 | I | na | 3 | 0 | Cl |  | DMF | DMSO | IPA | 9 | 1 | 1 | 70 | na | 150 | 1 | 0 | 15 | Au | na | 80 | Spiro-MeOTAD | 250 | SnO2-c | na | na | 40 | 0 | 0 | SLG | ITO | 0.07 | 1.12 | 24.24 | 0.782 | 21.24 | 1.55
29820 | FA | MA | na | 0.92 | 0.08 | 0 | Pb | 1 | I | na | 3 | 0 | Cl |  | DMF | DMSO | IPA | 9 | 1 | 1 | 70 | na | 150 | 1 | 0 | 15 | Au | na | 80 | Spiro-MeOTAD | 250 | SnO2-c | na | na | 40 | 0 | 0 | SLG | ITO | 0.07 | 1.1 | 24.16 | 0.8 | 21.25 | 1.55
29821 | FA | MA | na | 0.92 | 0.08 | 0 | Pb | 1 | I | na | 3 | 0 | Cl |  | DMF | DMSO | IPA | 9 | 1 | 1 | 70 | na | 150 | 1 | 0 | 15 | Au | na | 80 | Spiro-MeOTAD | 250 | SnO2-c | na | na | 40 | 0 | 0 | SLG | ITO | 0.07 | 1.05 | 24.12 | 0.805 | 20.53 | 1.55
29822 | FA | MA | na | 0.92 | 0.08 | 0 | Pb | 1 | I | na | 3 | 0 | Cl |  | DMF | DMSO | IPA | 9 | 1 | 1 | 70 | na | 150 | 1 | 0 | 15 | Au | na | 80 | Spiro-MeOTAD | 250 | SnO2-c | na | na | 40 | 0 | 0 | SLG | ITO | 0.07 | 1.15 | 24.69 | 0.801 | 22.73 | 1.55
29823 | FA | MA | na | 0.92 | 0.08 | 0 | Pb | 1 | I | na | 3 | 0 | Cl |  | DMF | DMSO | IPA | 9 | 1 | 1 | 70 | na | 150 | 1 | 0 | 15 | Au | na | 80 | Spiro-MeOTAD | 250 | SnO2-c | na | na | 40 | 0 | 0 | SLG | ITO | 0.07 | 1.05 | 23.55 | 0.673 | 16.64 | 1.55
29824 | FA | MA | na | 0.92 | 0.08 | 0 | Pb | 1 | I | na | 3 | 0 | Cl |  | DMF | DMSO | IPA | 9 | 1 | 1 | 70 | na | 150 | 1 | 0 | 15 | Au | na | 80 | Spiro-MeOTAD | 250 | SnO2-c | na | na | 40 | 0 | 0 | SLG | ITO | 0.07 | 1.12 | 23.84 | 0.778 | 20.78 | 1.55
29827 | (DMA) | na | na | 1 | 0 | 0 | Pb | 1 | I | na | 3 | 0 | CsI | 0.3 | DMF | na | na | 1 | 0 | 0 | 140 | 180 | na | 2 | 4 | 0 | Au | na | 100 | Spiro-MeOTAD |  | TiO2-c | na | na |  | 0 | 0 | SLG | FTO | 0.09 | 1.009 | 14.6 | 0.63 | 9.3
29828 | (DMA) | na | na | 1 | 0 | 0 | Pb | 1 | I | na | 3 | 0 | CsI | 0.4 | DMF | na | na | 1 | 0 | 0 | 140 | 180 | na | 2 | 4 | 0 | Au | na | 100 | Spiro-MeOTAD |  | TiO2-c | na | na |  | 0 | 0 | SLG | FTO | 0.09 | 1.068 | 17.3 | 0.7 | 12.9
29829 | (DMA) | na | na | 1 | 0 | 0 | Pb | 1 | I | na | 3 | 0 | CsI | 0.5 | DMF | na | na | 1 | 0 | 0 | 140 | 180 | na | 2 | 4 | 0 | Au | na | 100 | Spiro-MeOTAD |  | TiO2-c | na | na |  | 0 | 0 | SLG | FTO | 0.09 | 1.054 | 18.4 | 0.74 | 14.3
29830 | (DMA) | na | na | 1 | 0 | 0 | Pb | 1 | I | na | 3 | 0 | CsI | 0.6 | DMF | na | na | 1 | 0 | 0 | 140 | 180 | na | 2 | 4 | 0 | Au | na | 100 | Spiro-MeOTAD |  | TiO2-c | na | na |  | 0 | 0 | SLG | FTO | 0.09 | 1.02 | 19.3 | 0.69 | 13.5
29831 | (DMA) | na | na | 1 | 0 | 0 | Pb | 1 | I | na | 3 | 0 | CsI | 0.7 | DMF | na | na | 1 | 0 | 0 | 140 | 180 | na | 2 | 4 | 0 | Au | na | 100 | Spiro-MeOTAD |  | TiO2-c | na | na |  | 0 | 0 | SLG | FTO | 0.09 | 0.967 | 19.6 | 0.69 | 13.1
29832 | (DMA) | na | na | 1 | 0 | 0 | Pb | 1 | I | na | 3 | 0 | CsI | 0.8 | DMF | na | na | 1 | 0 | 0 | 140 | 180 | na | 2 | 4 | 0 | Au | na | 100 | Spiro-MeOTAD |  | TiO2-c | na | na |  | 0 | 0 | SLG | FTO | 0.09 | 0.912 | 19.5 | 0.62 | 11
29833 | (DMA) | na | na | 1 | 0 | 0 | Pb | 1 | I | na | 3 | 0 | CsI | 0.9 | DMF | na | na | 1 | 0 | 0 | 140 | 180 | na | 2 | 4 | 0 | Au | na | 100 | Spiro-MeOTAD |  | TiO2-c | na | na |  | 0 | 0 | SLG | FTO | 0.09 | 0.899 | 19.6 | 0.6 | 10.5
29834 | FA | MA | na | 0.81 | 0.19 | 0 | Pb | 0.56999999999999995 | I | na | 2.33 | 0 |  |  | DMF | DMSO | na | 4 | 1 | 0 | 100 | na | na | 60 | 0 | 0 | Au | na | 100 | Spiro-MeOTAD | 150 | TiO2-c | TiO2-mp | na |  |  | 0 | SLG | FTO | 0.2 | 1.05 | 20.74 | 0.63 | 13.72
29835 | FA | MA | na | 0.81 | 0.19 | 0 | Pb | 0.56999999999999995 | I | na | 2.33 | 0 |  |  | DMF | DMSO | na | 4 | 1 | 0 | 100 | na | na | 60 | 0 | 0 | Au | na | 100 | Spiro-MeOTAD | 150 | TiO2-c | TiO2-mp | na |  |  | 0 | SLG | FTO | 0.2 | 1.02 | 20.26 | 0.63 | 13.02
29836 | MA | na | na | 1 | 0 | 0 | Pb | 1 | I | na | 3 | 0 |  |  | DMF | na | IPA | 1 | 0 | 1 |  | na | 80 |  | 0 | 30 | Au | na | 60 | Spiro-MeOTAD |  | ZnO | na | na |  | 0 | 0 | SLG | FTO | 0.15 | 0.97 | 18.67 | 0.689 | 12.48 | 1.6
29837 | MA | na | na | 1 | 0 | 0 | Pb | 1 | I | na | 3 | 0 | Cl |  | DMF | na | na | 1 | 0 | 0 | 80 | na | na | 80 | 0 | 0 | Ca | Al | 5 | PEDOT:PSS | 30 | PCBM-60 | na | na | 120 | 0 | 0 | SLG | ITO | 0.025 | 0.979 | 15.8 | 0.506 | 7.8 | 1.6
29838 | MA | na | na | 1 | 0 | 0 | Pb | 1 | I | na | 3 | 0 | Cl |  | DMF | na | na | 1 | 0 | 0 | 80 | na | na | 100 | 0 | 0 | Ca | Al | 5 | PEDOT:PSS | 30 | PCBM-60 | na | na | 120 | 0 | 0 | SLG | ITO | 0.025 | 0.972 | 17.2 | 0.64 | 10.7 | 1.6
29839 | MA | na | na | 1 | 0 | 0 | Pb | 1 | I | na | 3 | 0 | Cl |  | DMF | na | na | 1 | 0 | 0 | 80 | na | na | 120 | 0 | 0 | Ca | Al | 5 | PEDOT:PSS | 30 | PCBM-60 | na | na | 120 | 0 | 0 | SLG | ITO | 0.025 | 0.966 | 18.4 | 0.688 | 12.2 | 1.6
29840 | MA | na | na | 1 | 0 | 0 | Pb | 1 | I | na | 3 | 0 | Cl |  | DMF | na | na | 1 | 0 | 0 | 80 | na | na | 140 | 0 | 0 | Ca | Al | 5 | PEDOT:PSS | 30 | PCBM-60 | na | na | 120 | 0 | 0 | SLG | ITO | 0.025 | 0.951 | 18.3 | 0.684 | 11.9 | 1.6
29841 | MA | na | na | 1 | 0 | 0 | Pb | 1 | I | na | 3 | 0 | Cl |  | DMF | na | na | 1 | 0 | 0 | 80 | na | na | 180 | 0 | 0 | Ca | Al | 5 | PEDOT:PSS | 30 | PCBM-60 | na | na | 120 | 0 | 0 | SLG | ITO | 0.025 | 0.893 | 17.5 | 0.567 | 8.8 | 1.6
29842 | MA | na | na | 1 | 0 | 0 | Pb | 1 | I | na | 3 | 0 |  |  | DMF | na | IPA | 1 | 0 | 1 | 100 | na | 100 | 10 | 0 | 30 | Au | na | 80 | Spiro-MeOTAD |  | TiO2-c | TiO2-mp | na |  |  | 0 | SLG | FTO | 0.06 | 0.95 | 19.87 | 0.7 | 13.45 | 1.6
29846 | MA | na | na | 1 | 0 | 0 | Pb | 1 | I | na | 3 | 0 |  |  | DMF | na | IPA | 1 | 0 | 1 | 70 | na | 70 | 30 | 0 | 30 | Ag | Au | 10 | Spiro-MeOTAD | 100 | TiO2-c | TiO2-mp | GABAHI | 20 | 150 | 1 | SLG | FTO | 0.25 | 1 | 19.2 | 0.62 | 12 | 1.6
29851 | MA | na | na | 1 | 0 | 0 | Pb | 1 | I | na | 3 | 0 |  |  | DMF | DMSO | IPA | 10 | 1 | 1 |  | na | 140 |  | 0 | 10 | Au | na | 60 | Spiro-MeOTAD |  | TiO2-c | TiO2-nw | na | 60 | 200 | 0 | SLG | FTO | 0.09 | 0.99 | 21.14 | 0.76 | 15.79 | 1.6
29852 | MA | na | na | 1 | 0 | 0 | Pb | 1 | Br | I | 0.15 | 2.85 |  |  | DMF | DMSO | IPA | 10 | 1 | 1 |  | na | 140 |  | 0 | 10 | Au | na | 60 | Spiro-MeOTAD |  | TiO2-c | TiO2-nw | na | 60 | 200 | 0 | SLG | FTO | 0.09 | 1.02 | 20.99 | 0.77 | 16.47
29853 | MA | na | na | 1 | 0 | 0 | Pb | 1 | Br | I | 0.2 | 2.7 |  |  | DMF | DMSO | IPA | 10 | 1 | 1 |  | na | 140 |  | 0 | 10 | Au | na | 60 | Spiro-MeOTAD |  | TiO2-c | TiO2-nw | na | 60 | 200 | 0 | SLG | FTO | 0.09 | 1.02 | 20.42 | 0.72 | 15.07
29854 | MA | na | na | 1 | 0 | 0 | Pb | 1 | Br | I | 0.45 | 2.5499999999999998 |  |  | DMF | DMSO | IPA | 10 | 1 | 1 |  | na | 140 |  | 0 | 10 | Au | na | 60 | Spiro-MeOTAD |  | TiO2-c | TiO2-nw | na | 60 | 200 | 0 | SLG | FTO | 0.09 | 1.01 | 19.41 | 0.71 | 14.03
29855 | MA | na | na | 1 | 0 | 0 | Pb | 1 | Br | I | 0.6 | 2.4 |  |  | DMF | DMSO | IPA | 10 | 1 | 1 |  | na | 140 |  | 0 | 10 | Au | na | 60 | Spiro-MeOTAD |  | TiO2-c | TiO2-nw | na | 60 | 200 | 0 | SLG | FTO | 0.09 | 0.99 | 19.53 | 0.68 | 13.05
29856 | MA | na | na | 1 | 0 | 0 | Pb | 1 | I | na | 3 | 0 |  |  | DMF | na | na | 1 | 0 | 0 | 90 | na | na |  | 0 | 0 | Ag | na | 120 | Spiro-MeOTAD |  | TiO2-c | Al2O3-mp | na |  | 320 | 0 | SLG | FTO | 0.1 | 0.424 | 1.09 | 0.317 | 0.15 | 1.6
29857 | MA | na | na | 1 | 0 | 0 | Pb | 1 | I | na | 3 | 0 |  |  | DMF | na | na | 1 | 0 | 0 | 100 | na | na |  | 0 | 0 | Ag | na | 120 | Spiro-MeOTAD |  | TiO2-c | Al2O3-mp | na |  | 320 | 0 | SLG | FTO | 0.1 | 0.003 | 3.24 | 0.81 | 0.01 | 1.6
29858 | MA | na | na | 1 | 0 | 0 | Pb | 1 | I | na | 3 | 0 |  |  | DMF | na | na | 1 | 0 | 0 | 110 | na | na |  | 0 | 0 | Ag | na | 120 | Spiro-MeOTAD |  | TiO2-c | Al2O3-mp | na |  | 320 | 0 | SLG | FTO | 0.1 | 0.781 | 4.32 | 0.46 | 1.57 | 1.6
29859 | MA | na | na | 1 | 0 | 0 | Pb | 1 | I | na | 3 | 0 |  |  | DMF | na | na | 1 | 0 | 0 | 120 | na | na |  | 0 | 0 | Ag | na | 120 | Spiro-MeOTAD |  | TiO2-c | Al2O3-mp | na |  | 320 | 0 | SLG | FTO | 0.1 | 1.14 | 3.27 | 0.03 | 0.01 | 1.6
29860 | MA | na | na | 1 | 0 | 0 | Pb | 1 | I | na | 3 | 0 |  |  | DMF | na | na | 1 | 0 | 0 | 130 | na | na |  | 0 | 0 | Ag | na | 120 | Spiro-MeOTAD |  | TiO2-c | Al2O3-mp | na |  | 320 | 0 | SLG | FTO | 0.1 | 0.916 | 7.09 | 0.72 | 4.69 | 1.6
29861 | MA | na | na | 1 | 0 | 0 | Pb | 1 | I | na | 3 | 0 |  |  | DMF | na | na | 1 | 0 | 0 | 130 | na | na |  | 0 | 0 | Ag | na | 120 | Spiro-MeOTAD |  | TiO2-c | Al2O3-mp | na |  | 320 | 0 | SLG | FTO | 0.1 | 1.009 | 16.05 | 0.67 | 10.89 | 1.6
29862 | MA | na | na | 1 | 0 | 0 | Pb | 1 | I | na | 3 | 0 |  |  | DMF | na | na | 1 | 0 | 0 | 130 | na | na |  | 0 | 0 | Ag | na | 120 | Spiro-MeOTAD |  | TiO2-c | Al2O3-mp | na |  | 320 | 0 | SLG | FTO | 0.1 |  |  |  | 0.23 | 1.6
29863 | MA | na | na | 1 | 0 | 0 | Pb | 1 | I | na | 3 | 0 |  |  | DMF | na | na | 1 | 0 | 0 | 130 | na | na |  | 0 | 0 | Ag | na | 120 | Spiro-MeOTAD |  | TiO2-c | Al2O3-mp | na |  | 320 | 0 | SLG | FTO | 0.1 | 0.001 | 0.59 | 0.215 | 0 | 1.6
29864 | Cs | FA | MA | 0.05 | 0.79 | 0.16 | Pb | 1 | Br | I | 0.51 | 2.4900000000000002 |  |  | DMF | DMSO | na | 4 | 1 | 0 | 100 | na | na | 60 | 0 | 0 | Au | na | 80 | Spiro-MeOTAD |  | TiO2-c | TiO2-nw | na | 40 | 100 | 0 | SLG | FTO | 0.5 | 1.077 | 20.78 | 0.722 | 16.17
29865 | Cs | FA | MA | 0.05 | 0.79 | 0.16 | Pb | 1 | Br | I | 0.51 | 2.4900000000000002 |  |  | DMF | DMSO | na | 4 | 1 | 0 | 100 | na | na | 60 | 0 | 0 | Au | na | 80 | Spiro-MeOTAD |  | TiO2-c | TiO2-nw | na | 40 | 200 | 0 | SLG | FTO | 0.5 | 1.061 | 21.24 | 0.74 | 16.8
29866 | Cs | FA | MA | 0.05 | 0.79 | 0.16 | Pb | 1 | Br | I | 0.51 | 2.4900000000000002 |  |  | DMF | DMSO | na | 4 | 1 | 0 | 100 | na | na | 60 | 0 | 0 | Au | na | 80 | Spiro-MeOTAD |  | TiO2-c | TiO2-mp | na | 40 |  | 0 | SLG | FTO | 0.5 | 1.046 | 20.68 | 0.68 | 14.86
29867 | MA | na | na | 1 | 0 | 0 | Pb | 1 | I | na | 3 | 0 |  |  | DMF | na | IPA | 1 | 0 | 1 |  | na | 70 |  | 0 | 30 | Au | na | 100 | Spiro-MeOTAD | 300 | TiO2-c | TiO2-mp | na |  |  | 0 | SLG | FTO | 0.1 | 1 | 20.06 | 0.645 | 13.01 | 1.6
29868 | MA | na | na | 1 | 0 | 0 | Pb | 1 | I | na | 3 | 0 |  |  | DMF | na | IPA | 1 | 0 | 1 |  | na | 70 |  | 0 | 30 | Au | na | 100 | Spiro-MeOTAD | 300 | TiO2-c | TiO2-mp | na |  |  | 0 | SLG | FTO | 0.1 | 1 | 20.29 | 0.656 | 13.28 | 1.6
29869 | MA | na | na | 1 | 0 | 0 | Pb | 1 | I | na | 3 | 0 |  |  | DMF | na | IPA | 1 | 0 | 1 |  | na | 70 |  | 0 | 30 | Au | na | 100 | Spiro-MeOTAD | 300 | TiO2-c | TiO2-mp | na |  |  | 0 | SLG | FTO | 0.1 | 0.9 | 17.13 | 0.559 | 8.64 | 1.6
29870 | MA | na | na | 1 | 0 | 0 | Pb | 1 | I | na | 3 | 0 |  |  | DMF | na | IPA | 1 | 0 | 1 |  | na | 70 |  | 0 | 30 | Au | na | 100 | Spiro-MeOTAD | 300 | TiO2-c | na | na |  | 0 | 0 | SLG | FTO | 0.1 | 1.03 | 19.96 | 0.657 | 13.47 | 1.6
29871 | MA | na | na | 1 | 0 | 0 | Pb | 1 | I | na | 3 | 0 |  |  | DMF | na | IPA | 1 | 0 | 1 |  | na | 70 |  | 0 | 30 | Au | na | 100 | Spiro-MeOTAD | 300 | TiO2-c | na | na |  | 0 | 0 | SLG | FTO | 0.1 | 1.03 | 20.08 | 0.655 | 13.56 | 1.6
29872 | MA | na | na | 1 | 0 | 0 | Pb | 1 | I | na | 3 | 0 |  |  | DMF | na | IPA | 1 | 0 | 1 |  | na | 70 |  | 0 | 30 | Au | na | 100 | Spiro-MeOTAD | 300 | TiO2-c | na | na |  | 0 | 0 | SLG | FTO | 0.1 | 0.95 | 18.54 | 0.472 | 8.31 | 1.6
29873 | MA | na | na | 1 | 0 | 0 | Pb | 1 | I | na | 3 | 0 |  |  | DMF | na | IPA | 1 | 0 | 1 |  | na | 70 |  | 0 | 30 | Au | na | 100 | na |  | TiO2-c | na | na |  | 0 | 0 | SLG | FTO | 0.1 | 0.47 | 4.62 | 0.138 | 0.3 | 1.6
29874 | MA | na | na | 1 | 0 | 0 | Pb | 1 | I | na | 3 | 0 |  |  | DMF | na | IPA | 1 | 0 | 1 |  | na | 70 |  | 0 | 30 | Au | na | 100 | na |  | TiO2-c | na | na |  | 0 | 0 | SLG | FTO | 0.1 | 0.69 | 6.11 | 0.39 | 1.67 | 1.6
29875 | MA | na | na | 1 | 0 | 0 | Pb | 1 | I | na | 3 | 0 |  |  | DMF | na | IPA | 1 | 0 | 1 |  | na | 70 |  | 0 | 30 | Au | na | 100 | na |  | TiO2-c | na | na |  | 0 | 0 | SLG | FTO | 0.1 | 0.29 | 0.81 | 0.21 | 0.05 | 1.6
29876 | MA | na | na | 1 | 0 | 0 | Pb | 1 | I | na | 3 | 0 |  |  | DMF | na | na | 1 | 0 | 0 | 90 | na | na | 120 | 0 | 0 | Al | na | 150 | PEDOT:PSS |  | PCBM-60 | TiO2 | na | 100 | 35 | 0 | SLG | ITO | 0.1 | 0.91 | 22.1 | 0.68 | 14 | 1.6
29877 | MA | na | na | 1 | 0 | 0 | Pb | 1 | I | na | 3 | 0 |  |  | DMF | na | na | 1 | 0 | 0 | 100 | na | na | 90 | 0 | 0 | Au | na | 60 | Spiro-MeOTAD |  | TiO2-c | TiO2-mp | na |  |  | 0 | SLG | FTO | 0.089 | 0.909 | 19.8 | 0.75 | 13.5 | 1.6
29878 | MA | na | na | 1 | 0 | 0 | Pb | 1 | I | na | 3 | 0 |  |  | DMF | na | na | 1 | 0 | 0 | 100 | na | na | 90 | 0 | 0 | Au | na | 60 | Spiro-MeOTAD |  | TiO2-c | TiO2-mp | C60-SAM |  |  |  | SLG | FTO | 0.089 | 0.822 | 19.2 | 0.71 | 11.2 | 1.6
29879 | MA | na | na | 1 | 0 | 0 | Pb | 1 | I | na | 3 | 0 |  |  | DMF | na | na | 1 | 0 | 0 | 100 | na | na | 90 | 0 | 0 | Au | na | 60 | Spiro-MeOTAD |  | TiO2-c | TiO2-mp | C60-SAM |  |  |  | SLG | FTO | 0.089 | 0.839 | 19.2 | 0.67 | 10.9 | 1.6
29880 | MA | na | na | 1 | 0 | 0 | Pb | 1 | I | na | 3 | 0 |  |  | DMF | na | na | 1 | 0 | 0 | 100 | na | na | 90 | 0 | 0 | Au | na | 60 | Spiro-MeOTAD |  | TiO2-c | TiO2-mp | na |  |  | 0 | SLG | FTO | 0.089 | 0.792 | 17.1 | 0.68 | 9.1 | 1.6
29881 | MA | na | na | 1 | 0 | 0 | Pb | 1 | I | na | 3 | 0 |  |  | DMF | na | na | 1 | 0 | 0 | 100 | na | na | 90 | 0 | 0 | Au | na | 60 | Spiro-MeOTAD |  | TiO2-mp | na | na |  | 0 | 0 | SLG | FTO | 0.089 | 0.817 | 11.9 | 0.41 | 3.6 | 1.6
29882 | MA | na | na | 1 | 0 | 0 | Pb | 1 | I | na | 3 | 0 |  |  | DMF | na | na | 1 | 0 | 0 | 100 | na | na | 90 | 0 | 0 | Au | na | 60 | Spiro-MeOTAD |  | TiO2-c | TiO2-mp | C60-SAM |  |  |  | SLG | FTO | 0.089 | 0.78 | 18.1 | 0.63 | 8.9 | 1.6
29883 | MA | na | na | 1 | 0 | 0 | Pb | 1 | I | na | 3 | 0 |  |  | DMF | na | na | 1 | 0 | 0 | 100 | na | na | 90 | 0 | 0 | Au | na | 60 | Spiro-MeOTAD |  | TiO2-mp | SAM1 | na |  |  | 0 | SLG | FTO | 0.089 | 0.753 | 17.4 | 0.64 | 8.4 | 1.6
29884 | MA | na | na | 1 | 0 | 0 | Pb | 1 | I | na | 3 | 0 |  |  | DMF | na | na | 1 | 0 | 0 |  | na | na |  | 0 | 0 | Al | na |  | NiO-np |  | PCBM-60 | BCP | na |  |  | 0 | SLG | ITO | 0.1 | 1.006 | 18.56 | 0.828 | 15.46 | 1.6
29885 | MA | na | na | 1 | 0 | 0 | Pb | 1 | I | na | 3 | 0 |  |  | DMF | na | na | 1 | 0 | 0 |  | na | na |  | 0 | 0 | Al | na |  | PEDOT:PSS |  | PCBM-60 | BCP | na |  |  | 0 | SLG | ITO | 0.1 | 1.006 | 18.56 | 0.828 | 15.46 | 1.6
29888 | MA | na | na | 1 | 0 | 0 | Pb | 1 | I | na | 3 | 0 |  |  | DMF | na | IPA | 1 | 0 | 1 | 70 | na | 100 | 15 | 0 | 90 | Au | na | 100 | PEDOT:PSS |  | PCBM-60 | BCP | na |  |  | 0 | SLG | ITO | 0.1 | 0.88 | 18.3 | 0.8 | 12.8 | 1.6
29889 | MA | na | na | 1 | 0 | 0 | Pb | 1 | I | na | 3 | 0 |  |  | DMF | na | IPA | 1 | 0 | 1 | 70 | na | 100 | 15 | 0 | 10 | Ag | na | 100 | Spiro-MeOTAD |  | TiO2-c | na | na |  | 0 | 0 | SLG | FTO | 0.1 | 0.96 | 17.3 | 0.68 | 11.2 | 1.6
29890 | MA | na | na | 1 | 0 | 0 | Pb | 1 | I | na | 3 | 0 | TOAB | 2.5 | DMF | na | IPA | 1 | 0 | 1 | 70 | na | 100 | 15 | 0 | 10 | Ag | na | 100 | Spiro-MeOTAD |  | TiO2-c | na | na |  | 0 | 0 | SLG | FTO | 0.1 | 0.97 | 19.3 | 0.72 | 13.4 | 1.6
29891 | MA | na | na | 1 | 0 | 0 | Pb | 1 | I | na | 3 | 0 | TOAB | 5 | DMF | na | IPA | 1 | 0 | 1 | 70 | na | 100 | 15 | 0 | 10 | Ag | na | 100 | Spiro-MeOTAD |  | TiO2-c | na | na |  | 0 | 0 | SLG | FTO | 0.1 | 1.05 | 21.5 | 0.73 | 16.4 | 1.6
29892 | MA | na | na | 1 | 0 | 0 | Pb | 1 | I | na | 3 | 0 | TOAB | 7.5 | DMF | na | IPA | 1 | 0 | 1 | 70 | na | 100 | 15 | 0 | 10 | Ag | na | 100 | Spiro-MeOTAD |  | TiO2-c | na | na |  | 0 | 0 | SLG | FTO | 0.1 | 0.99 | 19.3 | 0.57 | 10.8 | 1.6
29893 | Cs | FA | MA | 0.05 | 0.79 | 0.16 | Pb | 1 | Br | I | 0.51 | 2.4900000000000002 |  |  | DMF | DMSO | na | 4 | 1 | 0 | 100 | na | na | 60 | 0 | 0 | Au | na | 80 | Spiro-MeOTAD |  | TiO2-c | na | na |  | 0 | 0 | SLG | FTO | 0.37 | 1.01 | 22.26 | 0.76 | 18.58
29894 | Cs | FA | MA | 0.05 | 0.79 | 0.16 | Pb | 1 | Br | I | 0.51 | 2.4900000000000002 | Pyrrole | 0.3 M | DMF | DMSO | na | 4 | 1 | 0 | 100 | na | na | 60 | 0 | 0 | Au | na | 80 | Spiro-MeOTAD |  | TiO2-c | na | na |  | 0 | 0 | SLG | FTO | 0.37 | 1.142 | 22.99 | 0.76 | 20.02
29895 | Cs | FA | MA | 0.05 | 0.79 | 0.16 | Pb | 1 | Br | I | 0.51 | 2.4900000000000002 | Pyrrole | 0.15 M | DMF | DMSO | na | 4 | 1 | 0 | 100 | na | na | 60 | 0 | 0 | Au | na | 80 | Spiro-MeOTAD |  | TiO2-c | na | na |  | 0 | 0 | SLG | FTO | 0.37 | 1.116 | 22.48 | 0.77 | 19.23
29896 | Cs | FA | MA | 0.05 | 0.79 | 0.16 | Pb | 1 | Br | I | 0.51 | 2.4900000000000002 | Pyrrole | 0.6 M | DMF | DMSO | na | 4 | 1 | 0 | 100 | na | na | 60 | 0 | 0 | Au | na | 80 | Spiro-MeOTAD |  | TiO2-c | na | na |  | 0 | 0 | SLG | FTO | 0.37 | 1.085 | 22.24 | 0.76 | 18.23
29897 | Cs | FA | MA | 0.05 | 0.79 | 0.16 | Pb | 1 | Br | I | 0.51 | 2.4900000000000002 | Pyrrole |  | DMF | DMSO | na | 4 | 1 | 0 | 100 | na | na | 60 | 0 | 0 | Au | na | 80 | Spiro-MeOTAD |  | TiO2-c | na | na |  | 0 | 0 | SLG | FTO | 0.37 | 1.103 | 22.41 | 0.75 | 18.48
29898 | Cs | FA | MA | 0.05 | 0.79 | 0.16 | Pb | 1 | Br | I | 0.51 | 2.4900000000000002 | Pyrrole | 0.3 M | DMF | DMSO | na | 4 | 1 | 0 | 100 | na | na | 60 | 0 | 0 | Au | na | 80 | Spiro-MeOTAD |  | TiO2-c | na | na |  | 0 | 0 | SLG | FTO | 0.37 | 1.142 | 23.38 | 0.75 | 20.07
29899 | Cs | FA | MA | 0.05 | 0.79 | 0.16 | Pb | 1 | Br | I | 0.51 | 2.4900000000000002 | Pyrrole |  | DMF | DMSO | na | 4 | 1 | 0 | 100 | na | na | 60 | 0 | 0 | Au | na | 80 | Spiro-MeOTAD |  | TiO2-c | na | na |  | 0 | 0 | SLG | FTO | 0.37 | 1.104 | 22.39 | 0.75 | 18.79
29900 | Cs | FA | MA | 0.05 | 0.79 | 0.16 | Pb | 1 | Br | I | 0.51 | 2.4900000000000002 | Pyrrole | 0.15 M | DMF | DMSO | na | 4 | 1 | 0 | 100 | na | na | 60 | 0 | 0 | Au | na | 80 | Spiro-MeOTAD |  | TiO2-c | na | na |  | 0 | 0 | SLG | FTO | 0.37 | 1.12 | 22.78 | 0.77 | 19.43
29901 | Cs | FA | MA | 0.05 | 0.79 | 0.16 | Pb | 1 | Br | I | 0.51 | 2.4900000000000002 | Pyrrole | 0.3 M | DMF | DMSO | na | 4 | 1 | 0 | 100 | na | na | 60 | 0 | 0 | Au | na | 80 | Spiro-MeOTAD |  | TiO2-c | na | na |  | 0 | 0 | SLG | FTO | 0.37 | 1.16 | 23.12 | 0.77 | 20.07
29902 | Cs | FA | MA | 0.05 | 0.79 | 0.16 | Pb | 1 | Br | I | 0.51 | 2.4900000000000002 | Pyrrole | 0.6 M | DMF | DMSO | na | 4 | 1 | 0 | 100 | na | na | 60 | 0 | 0 | Au | na | 80 | Spiro-MeOTAD |  | TiO2-c | na | na |  | 0 | 0 | SLG | FTO | 0.37 | 1.095 | 22.52 | 0.76 | 18.45
29903 | FA | MA | na | 0.83 | 0.17 | 0 | Pb | 1 | Br | I | 0.51 | 2.4900000000000002 |  |  | DMF | DMSO | na | 4 | 1 | 0 | 100 | na | na | 60 | 0 | 0 | Au | na | 80 | Spiro-MeOTAD | 80 | TiO2-c | na | na | 30 | 0 | 0 | SLG | FTO | 0.16 | 1.15 | 21.7 | 0.75 | 18.71
29904 | Cs | FA | MA | 0.05 | 0.79 | 0.16 | Pb | 1 | Br | I | 0.51 | 2.4900000000000002 |  |  | DMF | DMSO | na | 4 | 1 | 0 | 100 | na | na | 60 | 0 | 0 | Au | na | 80 | Spiro-MeOTAD | 80 | TiO2-c | na | na | 30 | 0 | 0 | SLG | FTO | 0.16 | 1.12 | 22.7 | 0.78 | 19.83
29905 | FA | MA | na | 0.83 | 0.17 | 0 | Pb | 1 | Br | I | 0.51 | 2.4900000000000002 |  |  | DMF | DMSO | na | 4 | 1 | 0 | 170 | 100 | na | 10 | 30 | 0 | Au | na | 80 | Spiro-MeOTAD | 200 | TiO2-c | na | na | 20 | 0 | 0 | SLG | FTO | 0.1 | 0.856 | 11.07 | 0.42 | 4
29906 | FA | MA | na | 0.83 | 0.17 | 0 | Pb | 1 | Br | I | 0.51 | 2.4900000000000002 | Caprolactam | 20 vol% | DMF | na | na | 1 | 0 | 0 | 170 | 100 | na | 10 | 30 | 0 | Au | na | 80 | Spiro-MeOTAD | 200 | TiO2-c | na | na | 20 | 0 | 0 | SLG | FTO | 0.1 | 1.078 | 20.49 | 0.64 | 14.1
29907 | FA | MA | na | 0.83 | 0.17 | 0 | Pb | 1 | Br | I | 0.51 | 2.4900000000000002 | Caprolactam | 50 vol% | DMF | na | na | 1 | 0 | 0 | 170 | 100 | na | 10 | 30 | 0 | Au | na | 80 | Spiro-MeOTAD | 200 | TiO2-c | na | na | 20 | 0 | 0 | SLG | FTO | 0.1 | 1.083 | 20.84 | 0.66 | 14.9
29908 | FA | MA | na | 0.83 | 0.17 | 0 | Pb | 1 | Br | I | 0.51 | 2.4900000000000002 | Caprolactam | 750 vol% | DMF | na | na | 1 | 0 | 0 | 170 | 100 | na | 10 | 30 | 0 | Au | na | 80 | Spiro-MeOTAD | 200 | TiO2-c | na | na | 20 | 0 | 0 | SLG | FTO | 0.1 | 1.08 | 21.33 | 0.7 | 16.1
29909 | FA | MA | na | 0.83 | 0.17 | 0 | Pb | 1 | Br | I | 0.51 | 2.4900000000000002 | Caprolactam | 100 vol% | DMF | na | na | 1 | 0 | 0 | 170 | 100 | na | 10 | 30 | 0 | Au | na | 80 | Spiro-MeOTAD | 200 | TiO2-c | na | na | 20 | 0 | 0 | SLG | FTO | 0.1 | 1.097 | 22.33 | 0.76 | 18.6
29910 | FA | MA | na | 0.83 | 0.17 | 0 | Pb | 1 | Br | I | 0.51 | 2.4900000000000002 | Caprolactam | 150 vol% | DMF | na | na | 1 | 0 | 0 | 170 | 100 | na | 10 | 30 | 0 | Au | na | 80 | Spiro-MeOTAD | 200 | TiO2-c | na | na | 20 | 0 | 0 | SLG | FTO | 0.1 | 1.061 | 20.18 | 0.71 | 15.2
29911 | MA | na | na | 1 | 0 | 0 | Pb | 1 | I | na | 3 | 0 |  |  | DMF | na | IPA | 1 | 0 | 1 | 70 | na | 70 | 30 | 0 | 30 | Au | na | 60 | Th101 | 66 | TiO2-c | TiO2-mp | na |  |  | 0 | SLG | FTO | 0.1 | 0.79 | 11.12 | 0.49 | 4.31 | 1.6
29912 | MA | na | na | 1 | 0 | 0 | Pb | 1 | I | na | 3 | 0 |  |  | DMF | na | IPA | 1 | 0 | 1 | 70 | na | 70 | 30 | 0 | 30 | Au | na | 60 | DTh101 | 54 | TiO2-c | TiO2-mp | na |  |  | 0 | SLG | FTO | 0.1 | 0.89 | 15.37 | 0.6 | 7.42 | 1.6
29913 | MA | na | na | 1 | 0 | 0 | Pb | 1 | I | na | 3 | 0 |  |  | DMF | na | IPA | 1 | 0 | 1 | 70 | na | 70 | 30 | 0 | 30 | Au | na | 60 | TTh101 | 60 | TiO2-c | TiO2-mp | na |  |  | 0 | SLG | FTO | 0.1 | 0.99 | 17.13 | 0.67 | 10.02 | 1.6
29914 | MA | na | na | 1 | 0 | 0 | Pb | 1 | I | na | 3 | 0 | Pb(Ac)2 |  | DMF | na | na | 1 | 0 | 0 | 85 | na | na | 10 | 0 | 0 | Al | na | 100 | PEDOT:PSS | 35 | PCBM-60 | TIPD | na |  |  | 0 | SLG | ITO | 0.04 | 1.02 | 20.07 | 0.71 | 14.72 | 1.6
29915 | MA | na | na | 1 | 0 | 0 | Pb | 1 | I | na | 3 | 0 | Pb(Ac)2 |  | DMF | na | na | 1 | 0 | 0 | 25 | na | na | 80 | 0 | 0 | Al | na | 100 | PEDOT:PSS | 35 | PCBM-60 | TIPD | na |  |  | 0 | SLG | ITO | 0.04 | 1.12 | 19.77 | 0.73 | 16.25 | 1.6
29916 | FA | MA | na | 0.81 | 0.19 | 0 | Pb | 1 | Br | I | 0.5 | 2.5 |  |  | DMF | DMSO | na | 4 | 1 | 0 | 100 | na | na | 60 | 0 | 0 | Au | na | 80 | Spiro-MeOTAD |  | TiO2-c | TiO2-mp | na |  |  | 0 | SLG | FTO | 0.16 | 1.1 | 23.12 | 0.71 | 18.9
29917 | FA | MA | na | 0.81 | 0.19 | 0 | Pb | 1 | Br | I | 0.5 | 2.5 | BrPh-ThR |  | DMF | DMSO | na | 4 | 1 | 0 | 100 | na | na | 60 | 0 | 0 | Au | na | 80 | Spiro-MeOTAD |  | TiO2-c | TiO2-mp | na |  |  | 0 | SLG | FTO | 0.16 | 1.11 | 23.59 | 0.74 | 20.3
29918 | FA | MA | na | 0.81 | 0.19 | 0 | Pb | 1 | Br | I | 0.5 | 2.5 | bis-PCBM |  | DMF | DMSO | na | 4 | 1 | 0 | 100 | na | na | 60 | 0 | 0 | Au | na | 80 | Spiro-MeOTAD |  | TiO2-c | TiO2-mp | na |  |  | 0 | SLG | FTO | 0.16 | 1.12 | 23.62 | 0.74 | 20.4
29920 | FA | MA | na | 0.81 | 0.19 | 0 | Pb | 1 | Br | I | 0.5 | 2.5 |  |  | DMF | DMSO | na | 4 | 1 | 0 | 100 | na | na | 60 | 0 | 0 | Au | na | 80 | Spiro-MeOTAD |  | TiO2-c | TiO2-mp | na |  |  | 0 | SLG | FTO | 0.16 | 1.1 | 23.12 | 0.71 | 18.9
29921 | FA | MA | na | 0.81 | 0.19 | 0 | Pb | 1 | Br | I | 0.5 | 2.5 | BrPh-ThR |  | DMF | DMSO | na | 4 | 1 | 0 | 100 | na | na | 60 | 0 | 0 | Au | na | 80 | Spiro-MeOTAD |  | TiO2-c | TiO2-mp | na |  |  | 0 | SLG | FTO | 0.16 | 1.11 | 23.59 | 0.74 | 20.3
29922 | FA | MA | na | 0.81 | 0.19 | 0 | Pb | 1 | Br | I | 0.5 | 2.5 | bis-PCBM |  | DMF | DMSO | na | 4 | 1 | 0 | 100 | na | na | 60 | 0 | 0 | Au | na | 80 | Spiro-MeOTAD |  | TiO2-c | TiO2-mp | na |  |  | 0 | SLG | FTO | 0.16 | 1.12 | 23.62 | 0.74 | 20.4
29924 | MA | na | na | 1 | 0 | 0 | Pb | 1 | I | na | 3 | 0 |  |  | DMF | na | IPA | 1 | 0 | 1 |  | na | 90 |  | 0 | 10 | Au | na | 60 | Spiro-MeOTAD |  | ZnO-c | ZnO-nw | na | 30 | 600 | 0 | SLG | FTO | 0.1 | 0.79 | 20.21 | 0.535 | 8.62 | 1.6
29925 | MA | na | na | 1 | 0 | 0 | Pb | 1 | I | na | 3 | 0 |  |  | DMF | na | IPA | 1 | 0 | 1 |  | na | 90 |  | 0 | 10 | Au | na | 60 | Spiro-MeOTAD |  | ZnO-c | ZnO-nw | na | 30 | 600 | 0 | SLG | FTO | 0.1 | 0.89 | 21.52 | 0.565 | 10.83 | 1.6
29926 | MA | na | na | 1 | 0 | 0 | Pb | 1 | I | na | 3 | 0 |  |  | DMF | na | IPA | 1 | 0 | 1 |  | na | 90 |  | 0 | 10 | Au | na | 60 | Spiro-MeOTAD |  | ZnO-c | ZnO-nw | na | 30 | 600 | 0 | SLG | FTO | 0.1 | 0.9 | 21.97 | 0.56 | 11.12 | 1.6
29927 | MA | na | na | 1 | 0 | 0 | Pb | 1 | I | na | 3 | 0 |  |  | DMF | na | IPA | 1 | 0 | 1 |  | na | 90 |  | 0 | 10 | Au | na | 60 | Spiro-MeOTAD |  | ZnO-c | ZnO-nw | na | 30 | 600 | 0 | SLG | FTO | 0.1 | 0.87 | 20.15 | 0.54 | 9.56 | 1.6
29928 | MA | na | na | 1 | 0 | 0 | Pb | 1 | I | na | 3 | 0 |  |  | DMF | na | IPA | 1 | 0 | 1 |  | na | 90 |  | 0 | 10 | Au | na | 60 | Spiro-MeOTAD |  | ZnO-c | ZnO-nw | na | 30 | 600 | 0 | SLG | FTO | 0.1 | 0.81 | 18.86 | 0.55 | 8.47 | 1.6
29929 | MA | na | na | 1 | 0 | 0 | Pb | 1 | I | na | 3 | 0 |  |  | DMF | na | IPA | 1 | 0 | 1 |  | na | 90 |  | 0 | 10 | Au | na | 60 | Spiro-MeOTAD |  | ZnO-c | ZnO-nw | na | 30 | 600 | 0 | SLG | FTO | 0.1 | 0.95 | 22.55 | 0.566 | 12.1 | 1.6
29930 | MA | na | na | 1 | 0 | 0 | Pb | 1 | I | na | 3 | 0 |  |  | DMF | na | IPA | 1 | 0 | 1 |  | na | 90 |  | 0 | 10 | Au | na | 60 | Spiro-MeOTAD |  | ZnO-c | ZnO-nw | na | 30 | 600 | 0 | SLG | FTO | 0.1 | 0.88 | 21.13 | 0.52 | 9.7 | 1.6
29931 | MA | na | na | 1 | 0 | 0 | Pb | 1 | I | na | 3 | 0 |  |  | DMF | na | IPA | 1 | 0 | 1 |  | na | 90 |  | 0 | 10 | Au | na | 60 | Spiro-MeOTAD |  | ZnO-c | ZnO-nw | na | 30 | 600 | 0 | SLG | FTO | 0.1 | 0.74 | 17.86 | 0.46 | 6.1 | 1.6
29932 | (PEA) | MA | na | 2 | 3 | 0 | Pb | 4 | I | na | 13 | 0 |  |  | DMF | na | na | 1 | 0 | 0 | 25 | na | na |  | 0 | 0 | Al | na | 80 | PEDOT:PSS |  | PCBM-60 | Bphen | na |  |  | 0 | SLG | ITO | 0.09 | 0.98 | 9.67 | 0.58 | 5.47
29933 | (PEA) | MA | na | 2 | 3 | 0 | Pb | 4 | I | na | 13 | 0 | NH4Cl |  | DMF | na | na | 1 | 0 | 0 | 25 | na | na |  | 0 | 0 | Al | na | 80 | PEDOT:PSS |  | PCBM-60 | Bphen | na |  |  | 0 | SLG | ITO | 0.09 | 1 | 10.78 | 0.69 | 7.44
29934 | (PEA) | MA | na | 2 | 3 | 0 | Pb | 4 | I | na | 13 | 0 |  |  | DMF | DMSO | na | 7 | 3 | 0 | 25 | na | na |  | 0 | 0 | Al | na | 80 | PEDOT:PSS |  | PCBM-60 | Bphen | na |  |  | 0 | SLG | ITO | 0.09 | 1.14 | 12.13 | 0.68 | 9.41
29949 | Cs | na | na | 1 | 0 | 0 | Pb | 1 | I | na | 3 | 0 |  |  | DMF | DMSO | na | 9 | 1 | 0 | 150 | na | na | 0 | 0 | 0 | Au | na | 70 | PTAA |  | TiO2-c | na | na |  | 0 | 0 | SLG | FTO | 0.09 | 0.33 | 3.39 | 0.266 | 0.3 | 1.69
29950 | Cs | na | na | 1 | 0 | 0 | Pb | 1 | I | na | 3 | 0 |  |  | DMF | DMSO | na | 9 | 1 | 0 | 150 | na | na | 30 | 0 | 0 | Au | na | 70 | PTAA |  | TiO2-c | na | na |  | 0 | 0 | SLG | FTO | 0.09 | 1 | 7 | 0.22 | 1.56 | 1.69
29951 | Cs | na | na | 1 | 0 | 0 | Pb | 1 | I | na | 3 | 0 |  |  | DMF | DMSO | na | 9 | 1 | 0 | 150 | na | na | 60 | 0 | 0 | Au | na | 70 | PTAA |  | TiO2-c | na | na |  | 0 | 0 | SLG | FTO | 0.09 | 0.99 | 16.94 | 0.68 | 11.5 | 1.69
29952 | Cs | na | na | 1 | 0 | 0 | Pb | 1 | I | na | 3 | 0 |  |  | DMF | DMSO | na | 9 | 1 | 0 | 150 | na | na | 120 | 0 | 0 | Au | na | 70 | PTAA |  | TiO2-c | na | na |  | 0 | 0 | SLG | FTO | 0.09 | 1.01 | 15.73 | 0.35 | 5.52 | 1.69
29953 | Cs | na | na | 1 | 0 | 0 | Pb | 1 | I | na | 3 | 0 |  |  | DMF | DMSO | na | 9 | 1 | 0 | 150 | na | na | 300 | 0 | 0 | Au | na | 70 | PTAA |  | TiO2-c | na | na |  | 0 | 0 | SLG | FTO | 0.09 | 0.949 | 10.64 | 0.28 | 2.87 | 1.69
29954 | Cs | na | na | 1 | 0 | 0 | Pb | 1 | I | na | 3 | 0 |  |  | DMF | DMSO | na | 9 | 1 | 0 | 150 | na | na | 600 | 0 | 0 | Au | na | 70 | PTAA |  | TiO2-c | na | na |  | 0 | 0 | SLG | FTO | 0.09 | 0.908 | 2.2 | 0.235 | 0.47 | 1.69
29955 | Cs | na | na | 1 | 0 | 0 | Pb | 1 | I | na | 3 | 0 | PEAI | 0.02 | DMF | DMSO | na | 9 | 1 | 0 | 150 | na | na | 0 | 0 | 0 | Au | na | 70 | PTAA |  | TiO2-c | na | na |  | 0 | 0 | SLG | FTO | 0.09 | 0.342 | 3.39 | 0.267 | 0.31 | 1.69
29956 | Cs | na | na | 1 | 0 | 0 | Pb | 1 | I | na | 3 | 0 | PEAI | 0.02 | DMF | DMSO | na | 9 | 1 | 0 | 150 | na | na | 30 | 0 | 0 | Au | na | 70 | PTAA |  | TiO2-c | na | na |  | 0 | 0 | SLG | FTO | 0.09 | 0.576 | 5.3 | 0.324 | 0.99 | 1.69
29957 | Cs | na | na | 1 | 0 | 0 | Pb | 1 | I | na | 3 | 0 | PEAI | 0.02 | DMF | DMSO | na | 9 | 1 | 0 | 150 | na | na | 60 | 0 | 0 | Au | na | 70 | PTAA |  | TiO2-c | na | na |  | 0 | 0 | SLG | FTO | 0.09 | 0.858 | 15.62 | 0.44 | 5.9 | 1.69
29958 | Cs | na | na | 1 | 0 | 0 | Pb | 1 | I | na | 3 | 0 | PEAI | 0.02 | DMF | DMSO | na | 9 | 1 | 0 | 150 | na | na | 120 | 0 | 0 | Au | na | 70 | PTAA |  | TiO2-c | na | na |  | 0 | 0 | SLG | FTO | 0.09 | 1.059 | 18.95 | 0.75 | 15.07 | 1.69
29959 | Cs | na | na | 1 | 0 | 0 | Pb | 1 | I | na | 3 | 0 | PEAI | 0.02 | DMF | DMSO | na | 9 | 1 | 0 | 150 | na | na | 120 | 0 | 0 | Au | na | 70 | PTAA |  | TiO2-c | na | na |  | 0 | 0 | SLG | FTO | 0.09 | 1.059 | 18.95 | 0.75 | 15.07 | 1.69
29960 | Cs | na | na | 1 | 0 | 0 | Pb | 1 | I | na | 3 | 0 | PEAI | 0.02 | DMF | DMSO | na | 9 | 1 | 0 | 150 | na | na | 120 | 0 | 0 | Au | na | 70 | PTAA |  | TiO2-c | na | na |  | 0 | 0 | SLG | FTO | 0.09 | 1.059 | 18.95 | 0.75 | 15.07 | 1.69
29961 | Cs | na | na | 1 | 0 | 0 | Pb | 1 | I | na | 3 | 0 | PEAI | 0.02 | DMF | DMSO | na | 9 | 1 | 0 | 150 | na | na | 300 | 0 | 0 | Au | na | 70 | PTAA |  | TiO2-c | na | na |  | 0 | 0 | SLG | FTO | 0.09 | 0.998 | 16.75 | 0.575 | 9.61 | 1.69
29962 | Cs | na | na | 1 | 0 | 0 | Pb | 1 | I | na | 3 | 0 | PEAI | 0.02 | DMF | DMSO | na | 9 | 1 | 0 | 150 | na | na | 600 | 0 | 0 | Au | na | 70 | PTAA |  | TiO2-c | na | na |  | 0 | 0 | SLG | FTO | 0.09 | 0.894 | 7.87 | 0.53 | 3.73 | 1.69
29963 | MA | na | na | 1 | 0 | 0 | Pb | 1 | I | na | 3 | 0 |  |  | DMF | na | na | 1 | 0 | 0 | 100 | na | na | 120 | 0 | 0 | Ag | na | 100 | P3HT |  | TiO2-c | na | na | 10 | 0 | 0 | SLG | FTO | 0.12 | 0.9 | 18 | 0.607 | 9.83 | 1.55
29964 | MA | na | na | 1 | 0 | 0 | Pb | 1 | I | na | 3 | 0 |  |  | DMF | na | na | 1 | 0 | 0 | 100 | na | na | 120 | 0 | 0 | Ag | na | 100 | P3HT |  | TiO2-c | TiO2-mp | na | 10 | 180 | 0 | SLG | FTO | 0.12 | 0.91 | 20.6 | 0.56 | 10.6 | 1.55
29965 | MA | na | na | 1 | 0 | 0 | Pb | 1 | I | na | 3 | 0 |  |  | DMF | na | na | 1 | 0 | 0 | 100 | na | na | 120 | 0 | 0 | Ag | na | 100 | P3HT |  | TiO2-c | TiO2-mp | na | 10 | 270 | 0 | SLG | FTO | 0.12 | 0.92 | 21.5 | 0.603 | 12.5 | 1.55
29966 | MA | na | na | 1 | 0 | 0 | Pb | 1 | I | na | 3 | 0 |  |  | DMF | na | na | 1 | 0 | 0 | 100 | na | na | 120 | 0 | 0 | Ag | na | 100 | P3HT |  | TiO2-c | TiO2-mp | na | 10 | 370 | 0 | SLG | FTO | 0.12 | 0.89 | 16.5 | 0.492 | 7.25 | 1.55
29967 | MA | na | na | 1 | 0 | 0 | Pb | 1 | I | na | 3 | 0 |  |  | DMF | DMSO | na | 4 | 1 | 0 | 60 | 80 | na | 1 | 2 | 0 | Ag | na | 100 | P3CT-Na |  | TPE-DPP4 | C60 | BCP |  | 40 | 6 | SLG | ITO | 0.09 | 1.049 | 21.99 | 0.79 | 18.16 | 1.6
29968 | MA | na | na | 1 | 0 | 0 | Pb | 1 | I | na | 3 | 0 |  |  | DMF | DMSO | na | 4 | 1 | 0 | 60 | 80 | na | 1 | 2 | 0 | Ag | na | 100 | P3CT-Na |  | TPE-ISO4 | C60 | BCP |  | 40 | 6 | SLG | ITO | 0.09 | 1.035 | 21.87 | 0.78 | 17.76 | 1.6
29969 | MA | na | na | 1 | 0 | 0 | Pb | 1 | I | na | 3 | 0 |  |  | DMF | DMSO | na | 4 | 1 | 0 | 60 | 80 | na | 1 | 2 | 0 | Ag | na | 100 | P3CT-Na |  | C60 | BCP | na | 40 | 6 | 0 | SLG | ITO | 0.09 | 1.01 | 21.4 | 0.76 | 16.38 | 1.6
29970 | MA | na | na | 1 | 0 | 0 | Pb | 1 | I | na | 3 | 0 |  |  | GBL | na | na | 1 | 0 | 0 | 75 | na | na | 60 | 0 | 0 | Carbon | na | 10000 | na |  | TiO2-c | TiO2-mp | ZrO2-mp |  | 550 | 2500 | SLG | FTO | 0.1 | 0.95 | 20.78 | 0.5 | 10.09 | 1.6
29971 | MA | na | na | 1 | 0 | 0 | Pb | 1 | I | na | 3 | 0 |  |  | GBL | na | na | 1 | 0 | 0 | 75 | na | na | 60 | 0 | 0 | Carbon | na | 10000 | na |  | TiO2-c | TiO2-mp | ZrO2-mp |  | 550 | 2500 | SLG | FTO | 0.1 |  |  |  |  | 1.6
29974 | MA | na | na | 1 | 0 | 0 | Pb | 1 | I | na | 3 | 0 |  |  | DMF | na | na | 1 | 0 | 0 | 95 | na | na | 90 | 0 | 0 | MoO3 | Ag | 15 | DOR3T-TBDT | 60 | TiO2-c | na | na | 40 | 0 | 0 | SLG | ITO | 0.1 | 0.97 | 20.7 | 0.74 | 14.9 | 1.6
29975 | MA | na | na | 1 | 0 | 0 | Pb | 1 | I | na | 3 | 0 |  |  | DMF | na | na | 1 | 0 | 0 | 50 | na | na | 45 | 0 | 0 | Ag | na | 100 | P3HT | 100 | ZnO-c | na | na | 60 | 0 | 0 | SLG | FTO | 0.07 | 0.92 | 2.83 | 0.393 | 1.03 | 1.6
29976 | MA | na | na | 1 | 0 | 0 | Pb | 1 | I | na | 3 | 0 |  |  | DMF | na | na | 1 | 0 | 0 | 60 | na | na | 45 | 0 | 0 | Ag | na | 100 | P3HT | 100 | ZnO-c | na | na | 60 | 0 | 0 | SLG | FTO | 0.07 | 1.049 | 17.5 | 0.385 | 7.07 | 1.6
29977 | MA | na | na | 1 | 0 | 0 | Pb | 1 | I | na | 3 | 0 |  |  | DMF | na | na | 1 | 0 | 0 | 70 | na | na | 45 | 0 | 0 | Ag | na | 100 | P3HT | 100 | ZnO-c | na | na | 60 | 0 | 0 | SLG | FTO | 0.07 | 1.015 | 16.86 | 0.32 | 5.48 | 1.6
29978 | MA | na | na | 1 | 0 | 0 | Pb | 1 | I | na | 3 | 0 |  |  | DMF | na | na | 1 | 0 | 0 | 80 | na | na | 45 | 0 | 0 | Ag | na | 100 | P3HT | 100 | ZnO-c | na | na | 60 | 0 | 0 | SLG | FTO | 0.07 | 0.719 | 1.88 | 0.266 | 0.36 | 1.6
29986 | Cs | FA | MA | 0.05 | 0.81 | 0.14000000000000001 | Pb | 1 | Br | I | 0.45 | 2.5499999999999998 |  |  | DMF | DMSO | na | 4 | 1 | 0 | 100 | na | na | 90 | 0 | 0 | Au | na | 80 | Spiro-MeOTAD | 100 | TiO2-c | TiO2-mp | na |  | 180 | 0 | SLG | FTO | 0.09 | 1.112 | 23.18 | 0.752 | 19.37
29987 | Cs | FA | MA | 0.05 | 0.81 | 0.14000000000000001 | Pb | 1 | Br | I | 0.45 | 2.5499999999999998 |  |  | DMF | DMSO | na | 4 | 1 | 0 | 100 | na | na | 90 | 0 | 0 | Au | na | 80 | Spiro-MeOTAD | 100 | TiO2-c | TiO2-mp | na |  | 180 | 0 | SLG | FTO | 0.09 | 1.112 | 23.18 | 0.752 | 19.37
29990 | MA | na | na | 1 | 0 | 0 | Pb | 1 | I | na | 3 | 0 |  |  | DMF | DMSO | na | 4 | 1 | 0 | 100 | na | na | 10 | 0 | 0 | Ag | na | 80 | PTAA | 20 | C60 | BCP | na | 40 | 8 | 0 | SLG | ITO | 0.1 | 1.08 | 21 | 0.777 | 17.56 | 1.6
29991 | MA | na | na | 1 | 0 | 0 | Pb | 1 | I | na | 3 | 0 |  |  | DMF | DMSO | na | 4 | 1 | 0 | 100 | na | na | 10 | 0 | 0 | Ag | na | 80 | PTAA | 20 | C60 | BCP | na | 40 | 8 | 0 | SLG | ITO | 0.1 | 1.08 | 23.47 | 0.77 | 19.53 | 1.6
29992 | MA | na | na | 1 | 0 | 0 | Pb | 1 | I | na | 3 | 0 |  |  | DMF | DMSO | na | 4 | 1 | 0 |  | na | na |  | 0 | 0 | Au | na |  | Spiro-MeOTAD |  | TiO2-c | TiO2-mp | na |  |  | 0 | SLG | FTO | 0.16 | 1.08 | 18.34 | 0.676 | 13.4 | 1.6
29993 | MA | na | na | 1 | 0 | 0 | Pb | 1 | I | na | 3 | 0 |  |  | DMF | na | na | 1 | 0 | 0 | 55 | na | na | 10 | 0 | 0 | Ag | na | 100 | Spiro-MeOTAD |  | TiO2-c | PCBA | na |  |  | 0 | SLG | FTO | 0.036 | 1.09 | 16.97 | 0.71 | 13.15 | 1.6
29994 | MA | na | na | 1 | 0 | 0 | Pb | 1 | I | na | 3 | 0 |  |  | DMF | na | na | 1 | 0 | 0 | 55 | na | na | 10 | 0 | 0 | Ag | na | 100 | Spiro-MeOTAD |  | TiO2-c | na | na |  | 0 | 0 | SLG | FTO | 0.036 | 1.08 | 14.94 | 0.63 | 10.17 | 1.6
29995 | MA | na | na | 1 | 0 | 0 | Pb | 1 | I | na | 3 | 0 |  |  | DMF | na | na | 1 | 0 | 0 | 100 | na | na | 10 | 0 | 0 | Au | na | 100 | Spiro-MeOTAD |  | TiO2-c | na | na |  | 0 | 0 | SLG | ITO | 0.1 | 1.082 | 21.01 | 0.736 | 15.61 | 1.6
29996 | MA | na | na | 1 | 0 | 0 | Pb | 1 | I | na | 3 | 0 | C60-PYP | 0.13 wt% | DMF | na | na | 1 | 0 | 0 | 100 | na | na | 10 | 0 | 0 | Au | na | 100 | Spiro-MeOTAD |  | TiO2-c | na | na |  | 0 | 0 | SLG | ITO | 0.1 | 1.092 | 22.25 | 0.773 | 18.63 | 1.6
29997 | MA | na | na | 1 | 0 | 0 | Pb | 1 | I | na | 3 | 0 |  |  | DMF | na | na | 1 | 0 | 0 | 100 | na | na | 10 | 0 | 0 | Au | na | 100 | Spiro-MeOTAD |  | TiO2-c | na | na |  | 0 | 0 | SLG | ITO | 0.1 | 1.083 | 20.92 |  | 17.04 | 1.6
29998 | MA | na | na | 1 | 0 | 0 | Pb | 1 | I | na | 3 | 0 | C60-PYP | 0.05 wt% | DMF | na | na | 1 | 0 | 0 | 100 | na | na | 10 | 0 | 0 | Au | na | 100 | Spiro-MeOTAD |  | TiO2-c | na | na |  | 0 | 0 | SLG | ITO | 0.1 | 1.085 | 22.27 | 0.759 | 18.35 | 1.6
29999 | MA | na | na | 1 | 0 | 0 | Pb | 1 | I | na | 3 | 0 | C60-PYP | 0.13 wt% | DMF | na | na | 1 | 0 | 0 | 100 | na | na | 10 | 0 | 0 | Au | na | 100 | Spiro-MeOTAD |  | TiO2-c | na | na |  | 0 | 0 | SLG | ITO | 0.1 | 1.09 | 22.31 | 0.783 | 19.04 | 1.6
30000 | MA | na | na | 1 | 0 | 0 | Pb | 1 | I | na | 3 | 0 | C60-PYP | 0.25 wt% | DMF | na | na | 1 | 0 | 0 | 100 | na | na | 10 | 0 | 0 | Au | na | 100 | Spiro-MeOTAD |  | TiO2-c | na | na |  | 0 | 0 | SLG | ITO | 0.1 | 1.083 | 21.97 | 0.77 | 18.3 | 1.6
30001 | MA | na | na | 1 | 0 | 0 | Pb | 1 | I | na | 3 | 0 | C60-PYP | 1.00 wt% | DMF | na | na | 1 | 0 | 0 | 100 | na | na | 10 | 0 | 0 | Au | na | 100 | Spiro-MeOTAD |  | TiO2-c | na | na |  | 0 | 0 | SLG | ITO | 0.1 | 1.046 | 21.31 | 0.718 | 16.01 | 1.6
30002 | MA | na | na | 1 | 0 | 0 | Pb | 1 | I | na | 3 | 0 |  |  | DMF | na | na | 1 | 0 | 0 | 100 | na | na | 10 | 0 | 0 | Au | na | 100 | Spiro-MeOTAD |  | TiO2-c | na | na |  | 0 | 0 | SLG | ITO | 0.1 | 1.031 | 20.4 | 0.702 | 14.77 | 1.6
30003 | MA | na | na | 1 | 0 | 0 | Pb | 1 | I | na | 3 | 0 |  |  | DMF | na | na | 1 | 0 | 0 | 100 | na | na | 10 | 0 | 0 | Au | na | 100 | Spiro-MeOTAD |  | TiO2-c | na | na |  | 0 | 0 | SLG | ITO | 0.1 | 1.082 | 21.01 | 0.736 | 16.74 | 1.6
30004 | MA | na | na | 1 | 0 | 0 | Pb | 1 | I | na | 3 | 0 |  |  | DMF | na | na | 1 | 0 | 0 | 100 | na | na | 10 | 0 | 0 | Au | na | 100 | Spiro-MeOTAD |  | TiO2-c | na | na |  | 0 | 0 | SLG | ITO | 0.1 | 1.084 | 21.6 | 0.725 | 16.98 | 1.6
30005 | MA | na | na | 1 | 0 | 0 | Pb | 1 | I | na | 3 | 0 | C60-PYP | 0.13 wt% | DMF | na | na | 1 | 0 | 0 | 100 | na | na | 10 | 0 | 0 | Au | na | 100 | Spiro-MeOTAD |  | TiO2-c | na | na |  | 0 | 0 | SLG | ITO | 0.1 | 1.087 | 21.1 | 0.773 | 17.81 | 1.6
30006 | MA | na | na | 1 | 0 | 0 | Pb | 1 | I | na | 3 | 0 | C60-PYP | 0.13 wt% | DMF | na | na | 1 | 0 | 0 | 100 | na | na | 10 | 0 | 0 | Au | na | 100 | Spiro-MeOTAD |  | TiO2-c | na | na |  | 0 | 0 | SLG | ITO | 0.1 | 1.092 | 22.25 | 0.773 | 18.77 | 1.6
30007 | MA | na | na | 1 | 0 | 0 | Pb | 1 | I | na | 3 | 0 | C60-PYP | 0.13 wt% | DMF | na | na | 1 | 0 | 0 | 100 | na | na | 10 | 0 | 0 | Au | na | 100 | Spiro-MeOTAD |  | TiO2-c | na | na |  | 0 | 0 | SLG | ITO | 0.1 | 1.093 | 22.5 | 0.775 | 19.05 | 1.6
30008 | MA | na | na | 1 | 0 | 0 | Pb | 1 | I | na | 3 | 0 |  |  | DMF | DMSO | na | 1 | 1 | 0 | 150 | na | na | 20 | 0 | 0 | Au | na | 80 | Spiro-MeOTAD |  | TiO2-c | TiO2-mp | na |  | 150 | 0 | SLG | FTO | 0.09 | 0.99 | 19.89 | 0.662 | 13.04 | 1.6
30009 | MA | na | na | 1 | 0 | 0 | Pb | 1 | I | na | 3 | 0 |  |  | DMF | DMSO | na | 25 | 75 | 0 | 150 | na | na | 20 | 0 | 0 | Au | na | 80 | Spiro-MeOTAD |  | TiO2-c | TiO2-mp | na |  | 150 | 0 | SLG | FTO | 0.09 | 1.01 | 22.87 | 0.709 | 15.5 | 1.6
30010 | MA | na | na | 1 | 0 | 0 | Pb | 1 | I | na | 3 | 0 |  |  | DMSO | na | na | 1 | 0 | 0 | 150 | na | na | 20 | 0 | 0 | Au | na | 80 | Spiro-MeOTAD |  | TiO2-c | TiO2-mp | na |  | 150 | 0 | SLG | FTO | 0.09 | 1.005 | 20.02 | 0.64 | 12.89 | 1.6
30011 | MA | na | na | 1 | 0 | 0 | Pb | 1 | I | na | 3 | 0 |  |  | DMF | na | IPA | 1 | 0 | 1 |  | na | 150 |  | 0 | 20 | Au | na | 80 | Spiro-MeOTAD |  | TiO2-c | TiO2-mp | na |  | 150 | 0 | SLG | FTO | 0.09 | 0.95 | 19.47 | 0.612 | 11.48 | 1.6
30012 | Cs | FA | na | 0.17 | 0.83 | 0 | Pb | 1 | Br | I | 0.75 | 2.25 |  |  | DMF | DMSO | na | 4 | 1 | 0 | 100 | na | na | 30 | 0 | 0 | Ag | na | 100 | PTAA |  | C60 | BCP | na | 40 | 8 | 0 | SLG | ITO | 0.12 | 1.1 | 19 | 0.74 | 15.4 | 1.68
30013 | Cs | FA | na | 0.17 | 0.83 | 0 | Pb | 1 | Br | I | 0.75 | 2.25 |  |  | DMF | DMSO | na | 4 | 1 | 0 | 100 | na | na | 30 | 0 | 0 | Ag | na | 100 | PTAA |  | C60 | BCP | na | 40 | 8 | 0 | SLG | ITO | 0.12 | 1.1 | 19.4 | 0.81 | 17.4 | 1.68
30014 | Cs | FA | na | 0.17 | 0.83 | 0 | Pb | 1 | Br | I | 0.75 | 2.25 |  |  | DMF | DMSO | na | 4 | 1 | 0 | 100 | na | na | 30 | 0 | 0 | Ag | na | 100 | PTAA |  | C60 | BCP | na | 40 | 8 | 0 | SLG | ITO | 0.12 | 1.13 | 17.4 | 0.74 | 14.6 | 1.75
30015 | Cs | FA | na | 0.17 | 0.83 | 0 | Pb | 1 | Br | I | 0.75 | 2.25 |  |  | DMF | DMSO | na | 4 | 1 | 0 | 100 | na | na | 30 | 0 | 0 | Ag | na | 100 | PTAA |  | C60 | BCP | na | 40 | 8 | 0 | SLG | ITO | 0.12 | 1.17 | 17.5 | 0.8 | 16.3 | 1.75
30016 | MA | na | na | 1 | 0 | 0 | Pb | 1 | I | na | 3 | 0 |  |  | DMF | na | na | 1 | 0 | 0 | 90 | na | na | 90 | 0 | 0 | Al | na | 100 | PEDOT:PSS | 35 | PCBM-60 | LiF | na | 150 | 2 | 0 | SLG | ITO | 0.025 | 0.82 | 14.1 | 0.58 | 6.7 | 1.6
30017 | MA | na | na | 1 | 0 | 0 | Pb | 1 | I | na | 3 | 0 |  |  | DMF | na | na | 1 | 0 | 0 | 90 | na | na | 90 | 0 | 0 | Al | na | 100 | PEDOT:PSS | 35 | PCBM-60 | LiF | na | 150 | 2 | 0 | SLG | ITO | 0.025 | 0.91 | 19.3 | 0.71 | 12.5 | 1.6
30018 | MA | na | na | 1 | 0 | 0 | Pb | 1 | I | na | 3 | 0 |  |  | DMF | na | na | 1 | 0 | 0 | 90 | na | na | 90 | 0 | 0 | Al | na | 100 | PEDOT:PSS | 35 | PCBM-60 | LiF | na | 150 | 2 | 0 | SLG | ITO | 0.025 | 0.73 | 12.8 | 0.65 | 6.1 | 1.6
30019 | MA | na | na | 1 | 0 | 0 | Pb | 1 | I | na | 3 | 0 |  |  | DMF | na | na | 1 | 0 | 0 | 90 | na | na | 90 | 0 | 0 | Al | na | 100 | PEDOT:PSS | 35 | PCBM-60 | LiF | na | 150 | 2 | 0 | SLG | ITO | 0.025 | 0.88 | 17 | 0.67 | 10 | 1.6
30020 | MA | na | na | 1 | 0 | 0 | Pb | 1 | I | na | 3 | 0 |  |  | DMF | DMSO | na | 8.1999999999999993 | 1 | 0 | 100 | na | na | 10 | 0 | 0 | Al | na | 150 | WO3 | 40 | PCBM-60 | LiF | na |  | 0.5 | 0 | SLG | ITO | 0.04 | 0.76 | 9.4 | 0.7 | 5 | 1.6
30021 | MA | na | na | 1 | 0 | 0 | Pb | 1 | I | na | 3 | 0 |  |  | DMF | DMSO | na | 8.1999999999999993 | 1 | 0 | 100 | na | na | 10 | 0 | 0 | Al | na | 150 | WO3 | 40 | PCBM-60 | LiF | na |  | 0.5 | 0 | SLG | ITO | 0.04 | 0.85 | 11.7 | 0.71 | 7.1 | 1.6
30022 | MA | na | na | 1 | 0 | 0 | Pb | 1 | I | na | 3 | 0 |  |  | DMF | DMSO | na | 8.1999999999999993 | 1 | 0 | 100 | na | na | 10 | 0 | 0 | Al | na | 150 | WO3 | 40 | PCBM-60 | LiF | na |  | 0.5 | 0 | SLG | ITO | 0.04 | 0.87 | 20.7 | 0.74 | 13.3 | 1.6
30023 | MA | na | na | 1 | 0 | 0 | Pb | 1 | I | na | 3 | 0 |  |  | DMF | DMSO | na | 8.1999999999999993 | 1 | 0 | 100 | na | na | 10 | 0 | 0 | Al | na | 150 | WO3 | 20 | PCBM-60 | LiF | na |  | 0.5 | 0 | SLG | ITO | 0.04 | 0.72 | 5.03 | 0.51 | 1.86 | 1.6
30024 | MA | na | na | 1 | 0 | 0 | Pb | 1 | I | na | 3 | 0 |  |  | DMF | DMSO | na | 8.1999999999999993 | 1 | 0 | 100 | na | na | 10 | 0 | 0 | Al | na | 150 | WO3 | 40 | PCBM-60 | LiF | na |  | 0.5 | 0 | SLG | ITO | 0.04 | 0.86 | 19.7 | 0.72 | 11 | 1.6
30025 | MA | na | na | 1 | 0 | 0 | Pb | 1 | I | na | 3 | 0 |  |  | DMF | DMSO | na | 8.1999999999999993 | 1 | 0 | 100 | na | na | 10 | 0 | 0 | Al | na | 150 | WO3 | 60 | PCBM-60 | LiF | na |  | 0.5 | 0 | SLG | ITO | 0.04 | 0.89 | 16.2 | 0.69 | 9.8 | 1.6
30026 | MA | na | na | 1 | 0 | 0 | Pb | 1 | I | na | 3 | 0 |  |  | DMF | DMSO | na | 8.1999999999999993 | 1 | 0 | 100 | na | na | 10 | 0 | 0 | Al | na | 150 | WO3 | 80 | PCBM-60 | LiF | na |  | 0.5 | 0 | SLG | ITO | 0.04 | 0.84 | 6.11 | 0.683 | 3.54 | 1.6
30027 | MA | na | na | 1 | 0 | 0 | Pb | 1 | I | na | 3 | 0 |  |  | DMF | na | IPA | 1 | 0 | 1 | 100 | na | 100 | 30 | 0 | 30 | Au | na | 80 | TIPS-pentacene | 150 | TiO2-c | TiO2-mp | na | 80 | 250 | 0 | SLG | FTO | 0.283 | 0.913 | 20.84 | 0.6 | 11.51 | 1.6
30028 | MA | na | na | 1 | 0 | 0 | Pb | 1 | I | na | 3 | 0 |  |  | DMF | na | IPA | 1 | 0 | 1 | 100 | na | 100 | 30 | 0 | 30 | Au | na | 80 | TIPS-pentacene | 150 | TiO2-c | TiO2-mp | na | 80 | 250 | 0 | SLG | FTO | 0.283 | 0.92 | 16.51 | 0.54 | 8.2 | 1.6
30029 | MA | na | na | 1 | 0 | 0 | Pb | 1 | I | na | 3 | 0 |  |  | DMF | na | IPA | 1 | 0 | 1 | 100 | na | 100 | 30 | 0 | 30 | Au | na | 80 | Spiro-MeOTAD | 150 | TiO2-c | TiO2-mp | na | 80 | 250 | 0 | SLG | FTO | 0.283 | 0.843 | 18.61 | 0.62 | 9.77 | 1.6
30030 | MA | na | na | 1 | 0 | 0 | Pb | 1 | I | na | 3 | 0 |  |  | DMF | DMSO | na | 9 | 1 | 0 | 100 | na | na | 10 | 0 | 0 | Au | na | 70 | Spiro-MeOTAD |  | C60 | na | na | 30 | 0 | 0 | SLG | ITO | 0.1 | 1.01 | 22.7 | 0.72 | 16.7 | 1.6
30031 | MA | na | na | 1 | 0 | 0 | Pb | 1 | I | na | 3 | 0 |  |  | DMF | DMSO | na | 9 | 1 | 0 | 100 | na | na | 10 | 0 | 0 | Au | na | 70 | Spiro-MeOTAD |  | C70 | na | na | 30 | 0 | 0 | SLG | ITO | 0.1 | 1.01 | 19.3 | 0.63 | 12.3 | 1.6
30032 | MA | na | na | 1 | 0 | 0 | Pb | 1 | I | na | 3 | 0 |  |  | DMF | DMSO | na | 9 | 1 | 0 | 100 | na | na | 10 | 0 | 0 | Ag | na | 70 | PEDOT:PSS |  | C60 | na | na | 30 | 0 | 0 | SLG | ITO | 0.1 | 0.9 | 22.9 | 0.77 | 15.8 | 1.6
30033 | MA | na | na | 1 | 0 | 0 | Pb | 1 | I | na | 3 | 0 |  |  | DMF | DMSO | na | 9 | 1 | 0 | 100 | na | na | 10 | 0 | 0 | Ag | na | 70 | PEDOT:PSS |  | C70 | BCP | na | 30 | 10 | 0 | SLG | ITO | 0.1 | 0.91 | 22.9 | 0.55 | 11.4 | 1.6
30034 | MA | na | na | 1 | 0 | 0 | Pb | 1 | I | na | 3 | 0 |  |  | DMF | DMSO | na | 9 | 1 | 0 | 100 | na | na | 10 | 0 | 0 | Au | na | 70 | Spiro-MeOTAD |  | C60 | na | na | 30 | 0 | 0 | SLG | ITO | 0.1 | 0.99 | 23 | 0.65 | 14.8 | 1.6
30035 | MA | na | na | 1 | 0 | 0 | Pb | 1 | I | na | 3 | 0 |  |  | DMF | DMSO | na | 9 | 1 | 0 | 100 | na | na | 10 | 0 | 0 | Au | na | 70 | Spiro-MeOTAD |  | C70 | na | na | 30 | 0 | 0 | SLG | ITO | 0.1 | 0.97 | 19.5 | 0.62 | 11.7 | 1.6
30042 | FA | MA | na | 0.8 | 0.2 | 0 | Pb | 1 | I | na | 3 | 0 |  |  | DMF | na | IPA | 1 | 0 | 1 | 100 | na | 150 | 10 | 0 | 20 | Au | na | 80 | Spiro-MeOTAD | 200 | TiO2-c | na | na | 50 | 0 | 0 | SLG | ITO | 0.096 | 1.05 | 22.8 | 0.759 | 18 | 1.35
30043 | FA | MA | na | 0.8 | 0.2 | 0 | Pb | 1 | I | na | 3 | 0 |  |  | DMF | na | IPA | 1 | 0 | 1 | 100 | na | 150 | 10 | 0 | 20 | Au | na | 80 | Spiro-MeOTAD | 200 | TiO2-c | na | na | 50 | 0 | 0 | SLG | ITO | 0.096 | 0.97 | 23.1 | 0.721 | 16.1 | 1.35
30044 | MA | na | na | 1 | 0 | 0 | Pb | 1 | I | na | 3 | 0 |  |  | DMF | DMSO | na | 9 | 1 | 0 | 85 | na | na | 25 | 0 | 0 | Ag | na |  | PEDOT:PSS |  | PCBM-60 | Cs2CO3 | na |  |  | 0 | SLG | ITO | 0.09 | 1 | 19.85 | 0.785 | 15.59 | 1.6
30045 | MA | na | na | 1 | 0 | 0 | Pb | 1 | I | na | 3 | 0 |  |  | DMF | DMSO | na | 9 | 1 | 0 | 85 | na | na | 25 | 0 | 0 | Ag | na |  | PEDOT:PSS |  | PCBM-60 | BCP | na |  |  | 0 | SLG | ITO | 0.09 | 1.01 | 19.5 | 0.696 | 13.61 | 1.6
30046 | MA | na | na | 1 | 0 | 0 | Pb | 1 | I | na | 3 | 0 |  |  | DMF | DMSO | na | 9 | 1 | 0 | 85 | na | na | 25 | 0 | 0 | Ag | na |  | PEDOT:PSS |  | PCBM-60 | na | na |  | 0 | 0 | SLG | ITO | 0.09 | 1.01 | 19.78 | 0.5 | 9.86 | 1.6
30047 | MA | na | na | 1 | 0 | 0 | Pb | 1 | I | na | 3 | 0 |  |  | DMF | DMSO | na | 9 | 1 | 0 | 85 | na | na | 25 | 0 | 0 | Ag | na |  | PEDOT:PSS |  | PCBM-60 | Cs2CO3 | na |  |  | 0 | SLG | ITO | 0.09 | 0.97 | 19.2 | 0.75 | 14.22 | 1.6
30048 | MA | na | na | 1 | 0 | 0 | Pb | 1 | I | na | 3 | 0 |  |  | DMF | na | na | 1 | 0 | 0 | 100 | na | na | 10 | 0 | 0 | Au | na | 60 | P3HT |  | TiO2-c | TiO2-mp | na |  |  | 0 | SLG | FTO | 0.06 | 0.952 | 15.45 | 0.693 | 10.2 | 1.6
30049 | MA | na | na | 1 | 0 | 0 | Pb | 1 | I | na | 3 | 0 |  |  | DMF | na | na | 1 | 0 | 0 | 100 | na | na | 10 | 0 | 0 | Au | na | 60 | P3HT |  | TiO2-c | TiO2-mp | na |  |  | 0 | SLG | FTO | 0.06 | 0.784 | 10 | 0.614 | 4.8 | 1.6
30050 | MA | na | na | 1 | 0 | 0 | Pb | 1 | I | na | 3 | 0 |  |  | DMF | na | na | 1 | 0 | 0 | 100 | na | na | 10 | 0 | 0 | Au | na | 60 | P3HT |  | TiO2-c | TiO2-mp | na |  |  | 0 | SLG | FTO | 0.06 | 0.954 | 15.93 | 0.741 | 11.3 | 1.6
30051 | Cs | FA | MA | 0.02 | 0.38 | 0.6 | Pb | 1 | Br | I | 2.5000000000000001E-2 | 2.9750000000000001 |  |  | DMF | na | na | 1 | 0 | 0 | 100 | na | na | 10 | 0 | 0 | Ca | Al | 100 | PEDOT:PSS |  | PCBM-60 | na | na |  | 0 | 0 | SLG | ITO | 0.1 | 0.86 | 15.8 | 0.678 | 9.22
30052 | Cs | FA | MA | 0.02 | 0.38 | 0.6 | Pb | 1 | Br | I | 2.5000000000000001E-2 | 2.9750000000000001 | Cl | 5 wt% | DMF | na | na | 1 | 0 | 0 | 100 | na | na | 10 | 0 | 0 | Ca | Al | 100 | PEDOT:PSS |  | PCBM-60 | na | na |  | 0 | 0 | SLG | ITO | 0.1 | 0.86 | 19.21 | 0.705 | 11.65
30053 | Cs | FA | MA | 0.02 | 0.38 | 0.6 | Pb | 1 | Br | I | 2.5000000000000001E-2 | 2.9750000000000001 | Cl | 2.5 wt% | DMF | na | na | 1 | 0 | 0 | 100 | na | na | 10 | 0 | 0 | Ca | Al | 100 | PEDOT:PSS |  | PCBM-60 | na | na |  | 0 | 0 | SLG | ITO | 0.1 | 0.92 | 16.68 | 0.757 | 11.62
30054 | Cs | FA | MA | 0.02 | 0.38 | 0.6 | Pb | 1 | Br | I | 2.5000000000000001E-2 | 2.9750000000000001 | Cl | 2.5 wt% | DMF | na | na | 1 | 0 | 0 | 100 | na | na | 10 | 0 | 0 | Ca | Al | 100 | PEDOT:PSS |  | PCBM-60 | na | na |  | 0 | 0 | SLG | ITO | 0.1 | 0.16 | 5.73 | 0.335 | 0.31
30055 | Cs | FA | MA | 0.02 | 0.38 | 0.6 | Pb | 1 | Br | I | 2.5000000000000001E-2 | 2.9750000000000001 | Cl | 2.5 wt% | DMF | na | na | 1 | 0 | 0 | 100 | na | na | 10 | 0 | 0 | Ca | Al | 100 | PEDOT:PSS |  | PCBM-60 | na | na |  | 0 | 0 | SLG | ITO | 0.1 | 0.86 | 8.35 | 0.593 | 4.26
30056 | Cs | FA | MA | 0.02 | 0.38 | 0.6 | Pb | 1 | Br | I | 2.5000000000000001E-2 | 2.9750000000000001 | Cl | 2.5 wt% | DMF | na | na | 1 | 0 | 0 | 100 | na | na | 10 | 0 | 0 | Ca | Al | 100 | PEDOT:PSS |  | PCBM-60 | na | na |  | 0 | 0 | SLG | ITO | 0.1 | 0.92 | 12.99 | 0.65 | 7.78
30057 | Cs | FA | MA | 0.02 | 0.38 | 0.6 | Pb | 1 | Br | I | 2.5000000000000001E-2 | 2.9750000000000001 | Cl | 2.5 wt% | DMF | na | na | 1 | 0 | 0 | 100 | na | na | 10 | 0 | 0 | Ca | Al | 100 | PEDOT:PSS |  | PCBM-60 | na | na |  | 0 | 0 | SLG | ITO | 0.1 | 0.96 | 13.57 | 0.649 | 8.46
30058 | Cs | FA | MA | 0.02 | 0.38 | 0.6 | Pb | 1 | Br | I | 2.5000000000000001E-2 | 2.9750000000000001 | Cl | 2.5 wt% | DMF | na | na | 1 | 0 | 0 | 100 | na | na | 10 | 0 | 0 | Ca | Al | 100 | PEDOT:PSS |  | PCBM-60 | na | na |  | 0 | 0 | SLG | ITO | 0.1 | 0.92 | 15.12 | 0.679 | 9.44
30059 | Cs | FA | MA | 0.02 | 0.38 | 0.6 | Pb | 1 | Br | I | 2.5000000000000001E-2 | 2.9750000000000001 | Cl | 2.5 wt% | DMF | na | na | 1 | 0 | 0 | 100 | na | na | 10 | 0 | 0 | Ca | Al | 100 | PEDOT:PSS |  | PCBM-60 | na | na |  | 0 | 0 | SLG | ITO | 0.1 | 0.94 | 17.59 | 0.742 | 12.26
30060 | Cs | FA | MA | 0.02 | 0.38 | 0.6 | Pb | 1 | Br | I | 2.5000000000000001E-2 | 2.9750000000000001 | Cl | 2.5 wt% | DMF | na | na | 1 | 0 | 0 | 100 | na | na | 10 | 0 | 0 | Ca | Al | 100 | PEDOT:PSS |  | PCBM-60 | na | na |  | 0 | 0 | SLG | ITO | 0.1 | 1 | 21.35 | 0.686 | 14.66
30074 | FA | MA | na | 0.85 | 0.15 | 0 | Pb | 1 | Br | I | 0.45 | 2.5499999999999998 |  |  | DMF | na | IPA | 1 | 0 | 1 |  | na | 150 |  | 0 | 20 | Al | na | 60 | PEDOT:PSS | 40 | PCBM-60 | na | na | 50 | 0 | 0 | PET | ITO | 0.096 | 1.1 | 18.2 | 0.791 | 15.8
30075 | FA | MA | na | 0.8 | 0.2 | 0 | Pb | 1 | Br | I | 0.6 | 2.4 |  |  | DMF | DMSO | na | 4 | 1 | 0 | 100 | na | na | 60 | 0 | 0 | Au | na | 80 | H16 | 150 | TiO2-c | TiO2-mp | na |  |  | 0 | SLG | FTO | 0.14 | 1.108 | 23.28 | 0.704 | 18.16
30076 | FA | MA | na | 0.8 | 0.2 | 0 | Pb | 1 | Br | I | 0.6 | 2.4 |  |  | DMF | DMSO | na | 4 | 1 | 0 | 100 | na | na | 60 | 0 | 0 | Au | na | 80 | H18 | 150 | TiO2-c | TiO2-mp | na |  |  | 0 | SLG | FTO | 0.14 | 1.088 | 22.38 | 0.628 | 15.29
30077 | FA | MA | na | 0.8 | 0.2 | 0 | Pb | 1 | Br | I | 0.6 | 2.4 |  |  | DMF | DMSO | na | 4 | 1 | 0 | 100 | na | na | 60 | 0 | 0 | Au | na | 80 | Spiro-MeOTAD | 150 | TiO2-c | TiO2-mp | na |  |  | 0 | SLG | FTO | 0.14 | 1.123 | 22.92 | 0.71 | 18.27
30078 | MA | na | na | 1 | 0 | 0 | Pb | 1 | I | na | 3 | 0 |  |  | DMF | DMSO | IPA | 9 | 1 | 1 |  | na | 100 |  | 0 | 30 | MoO3 | Ag | 10 | PCDTBT |  | TiO2-c | na | na |  | 0 | 0 | SLG | ITO | 0.04 | 0.99 | 20.59 | 0.572 | 11.67 | 1.6
30079 | MA | na | na | 1 | 0 | 0 | Pb | 1 | I | na | 3 | 0 |  |  | DMF | DMSO | IPA | 9 | 1 | 1 |  | na | 100 |  | 0 | 30 | MoO3 | Ag | 10 | PCDTBT |  | TiO2-c | PDI2 | na |  |  | 0 | SLG | ITO | 0.04 | 1.06 | 20.71 | 0.664 | 14.56 | 1.6
30080 | MA | na | na | 1 | 0 | 0 | Pb | 1 | I | na | 3 | 0 |  |  | DMF | DMSO | IPA | 9 | 1 | 1 |  | na | 100 |  | 0 | 30 | MoO3 | Ag | 10 | PCDTBT |  | TiO2-c | PCBM-60 | na |  |  | 0 | SLG | ITO | 0.04 | 1.09 | 21.44 | 0.73 | 17.05 | 1.6
30081 | MA | na | na | 1 | 0 | 0 | Pb | 1 | I | na | 3 | 0 |  |  | DMF | na | na | 1 | 0 | 0 | 70 | na | na | 120 | 0 | 0 | Ag | na | 100 | PEDOT:PSS | 47 | PCBM-60 | BCP | na | 54 | 10 | 0 | SLG | ITO | 0.1 | 0.797 | 15.29 | 0.63 | 7.54 | 1.6
30082 | MA | na | na | 1 | 0 | 0 | Pb | 1 | I | na | 3 | 0 |  |  | DMF | na | na | 1 | 0 | 0 | 70 | na | na | 120 | 0 | 0 | Ag | na | 100 | PEDOT:PSS | 47 | PCBM-60 | BCP | na | 54 | 10 | 0 | SLG | ITO | 0.1 | 0.659 | 0.18 | 0.27 | 0.03 | 1.6
30083 | MA | na | na | 1 | 0 | 0 | Pb | 1 | I | na | 3 | 0 |  |  | DMF | na | IPA | 1 | 0 | 1 |  | na | 70 |  | 0 |  | Ag | na | 100 | Spiro-MeOTAD |  | na | na | na |  | 0 | 0 | SLG | ITO | 0.04 | 1.01 | 13.9 | 0.6 | 8.4 | 1.6
30084 | MA | na | na | 1 | 0 | 0 | Pb | 1 | I | na | 3 | 0 |  |  | DMF | na | IPA | 1 | 0 | 1 |  | na | 70 |  | 0 |  | Ag | na | 100 | Spiro-MeOTAD |  | na | na | na |  | 0 | 0 | SLG | ITO | 0.04 | 0.79 | 15.1 | 0.46 | 5.5 | 1.6
30085 | MA | na | na | 1 | 0 | 0 | Pb | 1 | I | na | 3 | 0 |  |  | DMF | na | IPA | 1 | 0 | 1 |  | na | 70 |  | 0 |  | Ag | na | 100 | Spiro-MeOTAD |  | na | na | na |  | 0 | 0 | SLG | ITO | 0.04 | 0.4 | 11.3 | 0.32 | 1.5 | 1.6
30086 | MA | na | na | 1 | 0 | 0 | Pb | 1 | I | na | 3 | 0 |  |  | DMF | na | IPA | 1 | 0 | 1 |  | na | 70 |  | 0 |  | Ag | na | 100 | Spiro-MeOTAD |  | na | na | na |  | 0 | 0 | SLG | ITO | 0.04 | 0.25 | 3.5 | 0.26 | 0.2 | 1.6
30087 | MA | na | na | 1 | 0 | 0 | Pb | 1 | I | na | 3 | 0 |  |  | DMF | na | IPA | 1 | 0 | 1 |  | na | 70 |  | 0 |  | Ag | na | 100 | Spiro-MeOTAD |  | na | na | na |  | 0 | 0 | SLG | ITO | 0.04 | 0.83 | 15.5 | 0.36 | 4.7 | 1.6
30088 | MA | na | na | 1 | 0 | 0 | Pb | 1 | I | na | 3 | 0 |  |  | DMF | na | IPA | 1 | 0 | 1 |  | na | 70 |  | 0 |  | Ag | na | 100 | Spiro-MeOTAD |  | na | na | na |  | 0 | 0 | SLG | ITO | 0.04 | 0.97 | 16.2 | 0.45 | 7.1 | 1.6
30089 | MA | na | na | 1 | 0 | 0 | Pb | 1 | I | na | 3 | 0 |  |  | DMF | na | IPA | 1 | 0 | 1 |  | na | 70 |  | 0 |  | Ag | na | 100 | Spiro-MeOTAD |  | na | na | na |  | 0 | 0 | SLG | ITO | 0.04 | 0.86 | 16.2 | 0.41 | 5.7 | 1.6
30090 | MA | na | na | 1 | 0 | 0 | Pb | 1 | I | na | 3 | 0 |  |  | DMF | na | IPA | 1 | 0 | 1 |  | na | 70 |  | 0 |  | Ag | na | 100 | Spiro-MeOTAD |  | na | na | na |  | 0 | 0 | SLG | ITO | 0.04 | 0.54 | 9.5 | 0.35 | 1.7 | 1.6
30091 | MA | na | na | 1 | 0 | 0 | Pb | 1 | I | na | 3 | 0 |  |  | DMF | na | IPA | 1 | 0 | 1 |  | na | 70 |  | 0 |  | Ag | na | 100 | Spiro-MeOTAD |  | na | na | na |  | 0 | 0 | SLG | ITO | 0.04 | 1.01 | 13.9 | 0.6 | 8.4 | 1.6
30092 | MA | na | na | 1 | 0 | 0 | Pb | 1 | I | na | 3 | 0 |  |  | DMF | na | IPA | 1 | 0 | 1 |  | na | 70 |  | 0 |  | Ag | na | 100 | Spiro-MeOTAD |  | na | na | na |  | 0 | 0 | SLG | ITO | 0.04 | 1 | 17.2 | 0.56 | 9.6 | 1.6
30093 | MA | na | na | 1 | 0 | 0 | Pb | 1 | I | na | 3 | 0 |  |  | DMF | na | IPA | 1 | 0 | 1 |  | na | 70 |  | 0 |  | Ag | na | 100 | Spiro-MeOTAD |  | na | na | na |  | 0 | 0 | SLG | ITO | 0.04 | 1.03 | 17.5 | 0.63 | 11.4 | 1.6
30094 | MA | na | na | 1 | 0 | 0 | Pb | 1 | I | na | 3 | 0 |  |  | DMF | na | IPA | 1 | 0 | 1 |  | na | 70 |  | 0 |  | Ag | na | 100 | Spiro-MeOTAD |  | na | na | na |  | 0 | 0 | SLG | ITO | 0.04 | 1.01 | 13.7 | 0.59 | 8.1 | 1.6
30095 | MA | na | na | 1 | 0 | 0 | Bi | 1 | I | na | 3 | 0 |  |  | DMF | na | na | 1 | 0 | 0 | 100 | na | na | 90 | 0 | 0 | Au | na | 100 | Spiro-MeOTAD |  | TiO2-c | TiO2-mp | na |  |  | 0 | SLG | FTO | 0.09 | 0.56 | 0.83 | 0.48 | 0.26
30096 | MA | na | na | 1 | 0 | 0 | Bi | 1 | I | na | 3 | 0 |  |  | DMF | na | na | 1 | 0 | 0 | 100 | na | na | 90 | 0 | 0 | Au | na | 100 | Spiro-MeOTAD |  | TiO2-c | na | na |  | 0 | 0 | SLG | FTO | 0.09 | 0.51 | 0.61 | 0.33 | 0.11
30097 | MA | na | na | 1 | 0 | 0 | Bi | 1 | I | na | 3 | 0 |  |  | DMF | na | na | 1 | 0 | 0 | 100 | na | na | 90 | 0 | 0 | Au | na | 100 | Spiro-MeOTAD |  | TiO2-c | TiO2-mp | na |  |  | 0 | SLG | FTO | 0.09 | 0.53 | 0.57 | 0.3 | 0.09
30098 | MA | na | na | 1 | 0 | 0 | Pb | 1 | I | na | 3 | 0 |  |  | DMSO | GBL | na | 3 | 7 | 0 | 100 | na | na | 5 | 0 | 0 | Ag | na | 100 | SFX-TPAM |  | C60 | BCP | na | 50 | 5 | 0 | SLG | ITO | 0.1 | 1.01 | 19.12 | 0.53 | 10.23 | 1.6
30099 | MA | na | na | 1 | 0 | 0 | Pb | 1 | I | na | 3 | 0 |  |  | DMSO | GBL | na | 3 | 7 | 0 | 100 | na | na | 5 | 0 | 0 | Ag | na | 100 | SFX-TPA |  | C60 | BCP | na | 50 | 5 | 0 | SLG | ITO | 0.1 | 0.64 | 15.35 | 0.39 | 3.83 | 1.6
30100 | MA | na | na | 1 | 0 | 0 | Pb | 1 | I | na | 3 | 0 |  |  | DMSO | GBL | na | 3 | 7 | 0 | 100 | na | na | 5 | 0 | 0 | Ag | na | 100 | SFT-TPAM |  | C60 | BCP | na | 50 | 5 | 0 | SLG | ITO | 0.1 | 1.04 | 12.17 | 0.25 | 3.16 | 1.6
30101 | MA | na | na | 1 | 0 | 0 | Pb | 1 | I | na | 3 | 0 |  |  | DMSO | GBL | na | 3 | 7 | 0 | 100 | na | na | 5 | 0 | 0 | Ag | na | 100 | SFT-TPA |  | C60 | BCP | na | 50 | 5 | 0 | SLG | ITO | 0.1 | 0.68 | 11.32 | 0.37 | 2.85 | 1.6
30102 | MA | na | na | 1 | 0 | 0 | Pb | 1 | I | na | 3 | 0 |  |  | DMSO | GBL | na | 3 | 7 | 0 | 100 | na | na | 5 | 0 | 0 | Ag | na | 100 | na |  | C60 | BCP | na | 50 | 5 | 0 | SLG | ITO | 0.1 | 0.99 | 15.2 | 0.39 | 5.87 | 1.6
30103 | MA | na | na | 1 | 0 | 0 | Pb | 1 | I | na | 3 | 0 |  |  | DMSO | GBL | na | 3 | 7 | 0 | 100 | na | na | 5 | 0 | 0 | Ag | na | 100 | Spiro-MeOTAD |  | C60 | BCP | na | 50 | 5 | 0 | SLG | ITO | 0.1 | 1 | 17.02 | 0.48 | 8.17 | 1.6
30104 | MA | na | na | 1 | 0 | 0 | Pb | 1 | I | na | 3 | 0 |  |  | DMF | na | IPA | 1 | 0 | 1 | 70 | na | 70 | 30 | 0 | 30 | Au | na | 80 | Spiro-MeOTAD |  | TiO2-c | TiO2-mp | na |  |  | 0 | SLG | FTO | 0.25 | 1.04 | 17.75 | 0.69 | 12.75 | 1.6
30105 | Cs | FA | MA | 0.05 | 0.81 | 0.14000000000000001 | Pb | 1 | Br | I | 0.45 | 2.5499999999999998 |  |  | DMF | DMSO | na | 4 | 1 | 0 | 100 | na | na | 10 | 0 | 0 | Au | na | 100 | Spiro-MeOTAD |  | TiO2-c | na | na | 60 | 0 | 0 | SLG | ITO | 0.049 | 1.14 | 21 | 0.716 | 17.2
30106 | Cs | FA | MA | 0.05 | 0.81 | 0.14000000000000001 | Pb | 1 | Br | I | 0.45 | 2.5499999999999998 |  |  | DMF | DMSO | na | 4 | 1 | 0 | 100 | na | na | 10 | 0 | 0 | Au | na | 100 | Spiro-MeOTAD |  | TiO2-c | na | na | 60 | 0 | 0 | SLG | ITO | 0.049 | 1.151 | 22.1 | 0.765 | 19.5
30107 | Cs | FA | MA | 0.05 | 0.81 | 0.14000000000000001 | Pb | 1 | Br | I | 0.45 | 2.5499999999999998 |  |  | DMF | DMSO | na | 4 | 1 | 0 | 100 | na | na | 10 | 0 | 0 | Au | na | 100 | Spiro-MeOTAD |  | TiO2-c | na | na | 60 | 0 | 0 | SLG | ITO | 0.049 | 1.144 | 22.2 | 0.784 | 19.9
30108 | Cs | FA | MA | 0.05 | 0.81 | 0.14000000000000001 | Pb | 1 | Br | I | 0.45 | 2.5499999999999998 |  |  | DMF | DMSO | na | 4 | 1 | 0 | 100 | na | na | 10 | 0 | 0 | Au | na | 100 | Spiro-MeOTAD |  | TiO2-c | na | na | 60 | 0 | 0 | SLG | ITO | 0.049 | 1.145 | 22.1 | 0.784 | 19.8
30109 | Cs | FA | MA | 0.05 | 0.81 | 0.14000000000000001 | Pb | 1 | Br | I | 0.45 | 2.5499999999999998 |  |  | DMF | DMSO | na | 4 | 1 | 0 | 100 | na | na | 10 | 0 | 0 | Au | na | 100 | Spiro-MeOTAD |  | TiO2-c | na | na | 50 | 0 | 0 | SLG | ITO | 0.049 | 1.129 | 21.6 | 0.76 | 18.5
30110 | Cs | FA | MA | 0.05 | 0.81 | 0.14000000000000001 | Pb | 1 | Br | I | 0.45 | 2.5499999999999998 |  |  | DMF | DMSO | na | 4 | 1 | 0 | 100 | na | na | 10 | 0 | 0 | Au | na | 100 | Spiro-MeOTAD |  | TiO2-c | na | na | 60 | 0 | 0 | SLG | ITO | 0.049 | 1.151 | 23 | 0.789 | 20.9
30111 | Cs | FA | MA | 0.05 | 0.81 | 0.14000000000000001 | Pb | 1 | Br | I | 0.45 | 2.5499999999999998 |  |  | DMF | DMSO | na | 4 | 1 | 0 | 100 | na | na | 10 | 0 | 0 | Au | na | 100 | Spiro-MeOTAD |  | TiO2-c | na | na | 50 | 0 | 0 | SLG | ITO | 0.049 | 1.062 | 21.7 | 0.694 | 16.4
30112 | Cs | FA | MA | 0.05 | 0.81 | 0.14000000000000001 | Pb | 1 | Br | I | 0.45 | 2.5499999999999998 |  |  | DMF | DMSO | na | 4 | 1 | 0 | 100 | na | na | 10 | 0 | 0 | Au | na | 100 | Spiro-MeOTAD |  | TiO2-c | TiO2-c | na | 50 | 60 | 0 | SLG | ITO | 0.049 | 1.131 | 22.9 | 0.803 | 20.8
30113 | Cs | FA | MA | 0.05 | 0.81 | 0.14000000000000001 | Pb | 1 | Br | I | 0.45 | 2.5499999999999998 |  |  | DMF | DMSO | na | 4 | 1 | 0 | 100 | na | na | 10 | 0 | 0 | Au | na | 100 | Spiro-MeOTAD |  | TiO2-c | na | na | 60 | 0 | 0 | SLG | ITO | 0.049 | 1.115 | 21.7 | 0.748 | 18.1
30114 | Cs | FA | MA | 0.05 | 0.81 | 0.14000000000000001 | Pb | 1 | Br | I | 0.45 | 2.5499999999999998 |  |  | DMF | DMSO | na | 4 | 1 | 0 | 100 | na | na | 10 | 0 | 0 | Au | na | 100 | Spiro-MeOTAD |  | TiO2-c | na | na | 60 | 0 | 0 | SLG | ITO | 0.049 | 1.17 | 21.7 | 0.794 | 20.1
30115 | Cs | FA | MA | 0.05 | 0.81 | 0.14000000000000001 | Pb | 1 | Br | I | 0.45 | 2.5499999999999998 |  |  | DMF | DMSO | na | 4 | 1 | 0 | 100 | na | na | 10 | 0 | 0 | Au | na | 100 | Spiro-MeOTAD |  | TiO2-c | na | na | 60 | 0 | 0 | SLG | ITO | 1.1 | 1.195 | 21.5 | 0.757 | 19.5
30116 | MA | na | na | 1 | 0 | 0 | Pb | 1 | I | na | 3 | 0 |  |  | DMF | DMSO | na | 1 | 7.8E-2 | 0 |  | na | na |  | 0 | 0 | Ag | na | 80 | PEDOT:PSS |  | C60 | BCP | na | 20 | 5 | 0 | SLG | ITO | 0.1 | 0.94 | 22.29 | 0.693 | 14.52 | 1.6
30117 | MA | na | na | 1 | 0 | 0 | Pb | 1 | I | na | 3 | 0 |  |  | DMF | DMSO | na | 1 | 7.8E-2 | 0 |  | na | na |  | 0 | 0 | Ag | na | 80 | PEDOT:PSS |  | C60 | BCP | na | 20 | 5 | 0 | SLG | ITO | 0.1 | 0.84 | 16.6 | 0.533 | 7.43 | 1.6
30118 | MA | na | na | 1 | 0 | 0 | Pb | 1 | I | na | 3 | 0 |  |  | DMF | DMSO | na | 1 | 7.8E-2 | 0 |  | na | na |  | 0 | 0 | Ag | na | 80 | PEDOT:PSS |  | C60 | BCP | na | 20 | 5 | 0 | SLG | ITO | 0.1 | 0.92 | 11.25 | 0.566 | 5.85 | 1.6
30119 | MA | na | na | 1 | 0 | 0 | Pb | 1 | I | na | 3 | 0 |  |  | DMF | na | IPA | 1 | 0 | 1 |  | na |  |  | 0 |  | Ag | na | 80 | PEDOT:PSS |  | C60 | BCP | na | 20 | 5 | 0 | SLG | ITO | 0.1 | 0.89 | 20.45 | 0.616 | 11.25 | 1.6
30120 | MA | na | na | 1 | 0 | 0 | Pb | 1 | I | na | 3 | 0 |  |  | DMF | na | IPA | 1 | 0 | 1 |  | na |  |  | 0 |  | Ag | na | 80 | PEDOT:PSS |  | C60 | BCP | na | 20 | 5 | 0 | SLG | ITO | 0.1 | 0.86 | 9.7 | 0.483 | 4.04 | 1.6
30121 | MA | na | na | 1 | 0 | 0 | Pb | 1 | I | na | 3 | 0 |  |  | DMF | na | IPA | 1 | 0 | 1 |  | na |  |  | 0 |  | Ag | na | 80 | PEDOT:PSS |  | C60 | BCP | na | 20 | 5 | 0 | SLG | ITO | 0.1 | 0.6 | 1.44 | 0.338 | 0.29 | 1.6
30122 | MA | na | na | 1 | 0 | 0 | Pb | 1 | I | na | 3 | 0 |  |  | DMF | DMSO | na |  |  | 0 | 100 | na | na | 20 | 0 | 0 | Ag | na | 80 | Spiro-MeOTAD |  | TiO2-c | na | na |  | 0 | 0 | SLG | FTO | 0.07 | 1.084 | 22.11 | 0.58 | 13.92 | 1.6
30123 | MA | na | na | 1 | 0 | 0 | Pb | 1 | I | na | 3 | 0 |  |  | DMF | DMSO | na |  |  | 0 | 100 | na | na | 20 | 0 | 0 | Ag | na | 80 | Spiro-MeOTAD |  | TiO2-c | TiO2-mp | na |  |  | 0 | SLG | FTO | 0.07 | 1.053 | 22.16 | 0.598 | 13.91 | 1.6
30124 | MA | na | na | 1 | 0 | 0 | Pb | 1 | I | na | 3 | 0 |  |  | DMF | DMSO | na |  |  | 0 | 100 | na | na | 20 | 0 | 0 | Ag | na | 80 | Spiro-MeOTAD |  | TiO2-c | TiO2-mp | na |  |  | 0 | SLG | FTO | 0.07 | 1.052 | 20.54 | 0.642 | 13.88 | 1.6
30125 | MA | na | na | 1 | 0 | 0 | Pb | 1 | I | na | 3 | 0 | TiO2-np | 1E-3 | DMF | DMSO | na |  |  | 0 | 100 | na | na | 20 | 0 | 0 | Ag | na | 80 | Spiro-MeOTAD |  | TiO2-c | TiO2-mp | na |  |  | 0 | SLG | FTO | 0.07 | 1.088 | 21.84 | 0.64 | 15.21 | 1.6
30126 | MA | na | na | 1 | 0 | 0 | Pb | 1 | I | na | 3 | 0 | TiO2-np | 0.2 | DMF | DMSO | na |  |  | 0 | 100 | na | na | 20 | 0 | 0 | Ag | na | 80 | Spiro-MeOTAD |  | TiO2-c | TiO2-mp | na |  |  | 0 | SLG | FTO | 0.07 | 1.082 | 22.17 | 0.627 | 15.06 | 1.6
30127 | MA | na | na | 1 | 0 | 0 | Pb | 1 | I | na | 3 | 0 | TiO2-np | 0.5 | DMF | DMSO | na |  |  | 0 | 100 | na | na | 20 | 0 | 0 | Ag | na | 80 | Spiro-MeOTAD |  | TiO2-c | TiO2-mp | na |  |  | 0 | SLG | FTO | 0.07 | 1.059 | 20.21 | 0.567 | 12.22 | 1.6
30133 | MA | na | na | 1 | 0 | 0 | Pb | 1 | I | na | 3 | 0 |  |  | DMF | na | na | 1 | 0 | 0 | 100 | na | na | 10 | 0 | 0 | Ag | na | 100 | NiO-np | 20 | PCBM-60 | BCP | na | 50 | 10 | 0 | SLG | ITO | 0.077 | 1.04 | 18.95 | 0.651 | 12.88 | 1.6
30134 | MA | na | na | 1 | 0 | 0 | Pb | 1 | I | na | 3 | 0 |  |  | DMF | DMSO | na | 99 | 1 | 0 | 100 | na | na | 10 | 0 | 0 | Ag | na | 100 | NiO-np | 20 | PCBM-60 | BCP | na | 50 | 10 | 0 | SLG | ITO | 0.077 | 1.04 | 18.83 | 0.73 | 14.33 | 1.6
30135 | MA | na | na | 1 | 0 | 0 | Pb | 1 | I | na | 3 | 0 |  |  | DMF | DMSO | na | 98 | 2 | 0 | 100 | na | na | 10 | 0 | 0 | Ag | na | 100 | NiO-np | 20 | PCBM-60 | BCP | na | 50 | 10 | 0 | SLG | ITO | 0.077 | 1.06 | 18.7 | 0.769 | 15.28 | 1.6
30136 | MA | na | na | 1 | 0 | 0 | Pb | 1 | I | na | 3 | 0 |  |  | DMF | DMSO | na | 97 | 3 | 0 | 100 | na | na | 10 | 0 | 0 | Ag | na | 100 | NiO-np | 20 | PCBM-60 | BCP | na | 50 | 10 | 0 | SLG | ITO | 0.077 | 1.06 | 19.37 | 0.768 | 15.68 | 1.6
30137 | MA | na | na | 1 | 0 | 0 | Pb | 1 | I | na | 3 | 0 |  |  | DMF | DMSO | na | 95 | 5 | 0 | 100 | na | na | 10 | 0 | 0 | Ag | na | 100 | NiO-np | 20 | PCBM-60 | BCP | na | 50 | 10 | 0 | SLG | ITO | 0.077 | 1.04 | 18.82 | 0.752 | 14.72 | 1.6
30138 | MA | na | na | 1 | 0 | 0 | Pb | 1 | I | na | 3 | 0 |  |  | DMF | DMSO | na | 9 | 1 | 0 | 100 | na | na | 10 | 0 | 0 | Ag | na | 100 | NiO-np | 20 | PCBM-60 | BCP | na | 50 | 10 | 0 | SLG | ITO | 0.077 | 1.06 | 18.54 | 0.624 | 12.3 | 1.6
30139 | MA | na | na | 1 | 0 | 0 | Pb | 1 | I | na | 3 | 0 | Cl |  | DMF | na | na | 1 | 0 | 0 |  | na | na |  | 0 | 0 | Ca | Al | 5 | PEDOT:PSS | 30 | PCBM-60 | na | na |  | 0 | 0 | SLG | ITO | 0.025 | 0.73 | 10.8 | 0.42 | 3.3 | 1.6
30140 | MA | na | na | 1 | 0 | 0 | Pb | 1 | I | na | 3 | 0 | Cl |  | DMF | na | na | 1 | 0 | 0 |  | na | na |  | 0 | 0 | Ca | Al | 5 | PEDOT:PSS | 30 | PCBM-60 | na | na |  | 0 | 0 | SLG | ITO | 0.025 | 0.78 | 15.2 | 0.55 | 6.5 | 1.6
30141 | MA | na | na | 1 | 0 | 0 | Pb | 1 | I | na | 3 | 0 | Cl |  | DMF | na | na | 1 | 0 | 0 |  | na | na |  | 0 | 0 | Ca | Al | 5 | PEDOT:PSS | 30 | PCBM-60 | na | na |  | 0 | 0 | SLG | ITO | 0.025 | 0.86 | 10.4 | 0.56 | 5 | 1.6
30142 | MA | na | na | 1 | 0 | 0 | Pb | 1 | I | na | 3 | 0 | Cl |  | DMF | na | na | 1 | 0 | 0 |  | na | na |  | 0 | 0 | Ca | Al | 5 | PEDOT:PSS | 30 | PCBM-60 | na | na |  | 0 | 0 | SLG | ITO | 0.025 | 0.87 | 12.2 | 0.57 | 6.04 | 1.6
30143 | MA | na | na | 1 | 0 | 0 | Pb | 1 | I | na | 3 | 0 | Cl |  | DMF | na | na | 1 | 0 | 0 |  | na | na |  | 0 | 0 | Ca | Al | 5 | PEDOT:PSS | 30 | PCBM-60 | na | na |  | 0 | 0 | SLG | ITO | 0.025 | 0.84 | 14.9 | 0.63 | 7.8 | 1.6
30144 | MA | na | na | 1 | 0 | 0 | Pb | 1 | I | na | 3 | 0 | Cl |  | DMF | na | na | 1 | 0 | 0 |  | na | na |  | 0 | 0 | Ca | Al | 5 | PEDOT:PSS | 30 | PCBM-60 | na | na |  | 0 | 0 | SLG | ITO | 0.025 | 0.92 | 16.8 | 0.72 | 11.1 | 1.6
30145 | MA | na | na | 1 | 0 | 0 | Pb | 1 | I | na | 3 | 0 | Cl |  | DMF | na | na | 1 | 0 | 0 |  | na | na |  | 0 | 0 | Ca | Al | 5 | PEDOT:PSS | 30 | PCBM-60 | na | na |  | 0 | 0 | SLG | ITO | 0.025 | 0.85 | 13.7 | 0.67 | 7.8 | 1.6
30146 | Ag | Cs | na | 1 | 2 | 0 | Bi | 1 | Br | na | 6 | 0 |  |  | DMSO | na | na | 1 | 0 | 0 | 285 | na | na | 5 | 0 | 0 | Au | na | 40 | Spiro-MeOTAD |  | TiO2-c | TiO2-mp | na |  |  | 0 | SLG | FTO | 0.0831 | 0.92 | 1.8 | 0.34 | 0.58 | 2.21
30147 | Ag | Cs | na | 1 | 2 | 0 | Bi | 1 | Br | na | 6 | 0 |  |  | DMSO | na | na | 1 | 0 | 0 | 285 | na | na | 5 | 0 | 0 | Au | na | 40 | Spiro-MeOTAD |  | TiO2-c | TiO2-mp | na |  |  | 0 | SLG | FTO | 0.0831 | 0.86 | 3.02 | 0.55 | 1.45 | 2.21
30148 | Ag | Cs | na | 1 | 2 | 0 | Bi | 1 | Br | na | 6 | 0 |  |  | DMSO | na | na | 1 | 0 | 0 | 285 | na | na | 5 | 0 | 0 | Au | na | 40 | Spiro-MeOTAD |  | TiO2-c | TiO2-mp | na |  |  | 0 | SLG | FTO | 0.0831 | 0.95 | 3.54 | 0.62 | 2.15 | 2.21
30149 | Ag | Cs | na | 1 | 2 | 0 | Bi | 1 | Br | na | 6 | 0 |  |  | DMSO | na | na | 1 | 0 | 0 | 285 | na | na | 5 | 0 | 0 | Au | na | 40 | Spiro-MeOTAD |  | TiO2-c | TiO2-mp | na |  |  | 0 | SLG | FTO | 0.0831 | 0.78 | 3.05 | 0.58 | 1.41 | 2.21
30150 | Ag | Cs | na | 1 | 2 | 0 | Bi | 1 | Br | na | 6 | 0 |  |  | DMSO | na | na | 1 | 0 | 0 | 285 | na | na | 5 | 0 | 0 | Au | na | 40 | Spiro-MeOTAD |  | TiO2-c | TiO2-mp | na |  |  | 0 | SLG | FTO | 0.0831 | 0.78 | 2.75 | 0.54 | 1.2 | 2.21
30151 | Cs | FA | MA | 0.1 | 0.75 | 0.15 | Pb | 1 | Br | I | 0.35 | 2.65 |  |  | DMF | DMSO | na | 4 | 1 | 0 | 100 | na | na | 40 | 0 | 0 | Au | na | 80 | Spiro-MeOTAD |  | SnS2 | na | na |  | 0 | 0 | SLG | ITO | 0.108 | 0.982 | 17.58 | 0.68 | 13.26
30152 | Cs | FA | MA | 0.1 | 0.75 | 0.15 | Pb | 1 | Br | I | 0.35 | 2.65 |  |  | DMF | DMSO | na | 4 | 1 | 0 | 100 | na | na | 40 | 0 | 0 | Au | na | 80 | Spiro-MeOTAD |  | SnS2 | na | na |  | 0 | 0 | SLG | ITO | 0.108 | 1.015 | 20.17 | 0.693 | 15.32
30153 | Cs | FA | MA | 0.1 | 0.75 | 0.15 | Pb | 1 | Br | I | 0.35 | 2.65 |  |  | DMF | DMSO | na | 4 | 1 | 0 | 100 | na | na | 40 | 0 | 0 | Au | na | 80 | Spiro-MeOTAD |  | SnS2 | na | na |  | 0 | 0 | SLG | ITO | 0.108 | 1.082 | 21.8 | 0.71 | 18.18
30154 | Cs | FA | MA | 0.1 | 0.75 | 0.15 | Pb | 1 | Br | I | 0.35 | 2.65 |  |  | DMF | DMSO | na | 4 | 1 | 0 | 100 | na | na | 40 | 0 | 0 | Au | na | 80 | Spiro-MeOTAD |  | SnS2 | na | na |  | 0 | 0 | SLG | ITO | 0.108 | 0.997 | 19.29 | 0.67 | 14.53
30155 | Cs | FA | MA | 0.1 | 0.75 | 0.15 | Pb | 1 | Br | I | 0.35 | 2.65 |  |  | DMF | DMSO | na | 4 | 1 | 0 | 100 | na | na | 40 | 0 | 0 | Au | na | 80 | Spiro-MeOTAD |  | SnO2 | na | na | 50 | 0 | 0 | SLG | ITO | 0.108 | 1.053 | 20.31 | 0.66 | 15.77
30156 | Cs | FA | MA | 0.1 | 0.75 | 0.15 | Pb | 1 | Br | I | 0.35 | 2.65 |  |  | DMF | DMSO | na | 4 | 1 | 0 | 100 | na | na | 40 | 0 | 0 | Au | na | 80 | Spiro-MeOTAD |  | SnS2 | na | na |  | 0 | 0 | SLG | ITO | 0.108 | 1.161 | 23.55 | 0.73 | 20.12
30157 | Cs | FA | MA | 0.1 | 0.75 | 0.15 | Pb | 1 | Br | I | 0.35 | 2.65 |  |  | DMF | DMSO | na | 4 | 1 | 0 | 100 | na | na | 40 | 0 | 0 | Au | na | 80 | Spiro-MeOTAD |  | SnO2 | na | na | 50 | 0 | 0 | SLG | ITO | 0.108 | 1.095 | 22.6 | 0.71 | 17.72
30158 | Cs | FA | MA | 0.1 | 0.75 | 0.15 | Pb | 1 | Br | I | 0.35 | 2.65 |  |  | DMF | DMSO | na | 4 | 1 | 0 | 100 | na | na | 40 | 0 | 0 | Au | na | 80 | Spiro-MeOTAD |  | SnS2 | na | na |  | 0 | 0 | SLG | ITO | 0.108 | 1.161 | 23.55 | 0.73 | 20.12
30159 | Cs | FA | MA | 0.1 | 0.75 | 0.15 | Pb | 1 | Br | I | 0.35 | 2.65 |  |  | DMF | DMSO | na | 4 | 1 | 0 | 100 | na | na | 40 | 0 | 0 | Au | na | 80 | Spiro-MeOTAD |  | SnO2 | na | na | 50 | 0 | 0 | SLG | ITO | 0.108 | 1.095 | 22.6 | 0.71 | 17.72
30160 | MA | na | na | 1 | 0 | 0 | Pb | 1 | I | na | 3 | 0 |  |  | DMF | na | IPA | 1 | 0 | 1 | 70 | na | 70 | 10 | 0 | 30 | Au | na | 80 | Spiro-MeOTAD |  | TiO2-c | TiO2-mp | na |  |  | 0 | SLG | FTO | 0.1 | 1 | 13.1 | 0.587 | 7.7 | 1.6
30161 | MA | na | na | 1 | 0 | 0 | Pb | 1 | I | na | 3 | 0 |  |  | DMF | na | IPA | 1 | 0 | 1 | 70 | na | 70 | 10 | 0 | 30 | Au | na | 80 | Spiro-MeOTAD |  | TiO2-c | TiO2-mp | na |  |  | 0 | SLG | FTO | 0.1 | 1.03 | 15.9 | 0.582 | 9.5 | 1.6
30162 | MA | na | na | 1 | 0 | 0 | Pb | 1 | I | na | 3 | 0 |  |  | DMF | na | IPA | 1 | 0 | 1 | 70 | na | 70 | 10 | 0 | 30 | Au | na | 80 | Spiro-MeOTAD |  | TiO2-c | TiO2-mp | na |  |  | 0 | SLG | FTO | 0.1 | 1.01 | 19.4 | 0.658 | 12.9 | 1.6
30163 | MA | na | na | 1 | 0 | 0 | Pb | 1 | I | na | 3 | 0 |  |  | DMF | na | IPA | 1 | 0 | 1 | 70 | na | 70 | 10 | 0 | 30 | Au | na | 80 | Spiro-MeOTAD |  | TiO2-c | TiO2-mp | na |  |  | 0 | SLG | FTO | 0.1 | 0.99 | 13 | 0.539 | 6.9 | 1.6
30164 | MA | na | na | 1 | 0 | 0 | Pb | 1 | I | na | 3 | 0 |  |  | DMF | na | IPA | 1 | 0 | 1 | 70 | na | 70 | 10 | 0 | 30 | Au | na | 80 | Spiro-MeOTAD |  | TiO2-c | TiO2-mp | na |  |  | 0 | SLG | FTO | 0.1 | 0.95 | 11.3 | 0.603 | 6.5 | 1.6
30165 | MA | na | na | 1 | 0 | 0 | Pb | 1 | I | na | 3 | 0 |  |  | DMF | na | IPA | 1 | 0 | 1 | 70 | na | 70 | 10 | 0 | 30 | Au | na | 80 | Spiro-MeOTAD |  | TiO2-c | TiO2-mp | na |  |  | 0 | SLG | FTO | 0.1 | 1.04 | 11 | 0.587 | 6.7 | 1.6
30166 | MA | na | na | 1 | 0 | 0 | Pb | 1 | I | na | 3 | 0 |  |  | DMF | GBL | na |  |  | 0 | 100 | na | na | 15 | 0 | 0 | Au | na |  | Spiro-MeOTAD |  | TiO2-c | TiO2-mp | na |  |  | 0 | SLG | FTO | 0.09 | 0.87 | 16.8 | 0.482 | 7.05 | 1.6
30170 | FA | MA | na | 0.3 | 0.7 | 0 | Pb | 1 | I | na | 3 | 0 | Cl | 0.2 | DMF | NMP | na | 7 | 3 | 0 | 150 | na | na | 1.2 | 0 | 0 | Au | na | 100 | Spiro-MeOTAD |  | TiO2-c | na | na | 10 | 0 | 0 | SLG | FTO | 2.5 | 1.095 | 19.2 | 0.72 | 15.6
30171 | FA | MA | na | 0.3 | 0.7 | 0 | Pb | 1 | I | na | 3 | 0 | Cl | 0.2 | DMF | NMP | na | 7 | 3 | 0 | 150 | na | na | 1.2 | 0 | 0 | Au | na | 100 | Spiro-MeOTAD |  | TiO2-c | na | na | 45 | 0 | 0 | SLG | FTO | 2.5 | 1.084 | 18.92 | 0.639 | 13.12
30172 | FA | MA | na | 0.3 | 0.7 | 0 | Pb | 1 | I | na | 3 | 0 | Cl | 0.2 | DMF | NMP | na | 7 | 3 | 0 | 150 | na | na | 1.2 | 0 | 0 | Au | na | 100 | Spiro-MeOTAD |  | TiO2-c | na | na | 100 | 0 | 0 | SLG | FTO | 2.5 | 1.076 | 18.84 | 0.465 | 9.42
30173 | FA | MA | na | 0.3 | 0.7 | 0 | Pb | 1 | I | na | 3 | 0 | Cl | 0.2 | DMF | NMP | na | 7 | 3 | 0 | 150 | na | na | 1.2 | 0 | 0 | Au | na | 100 | Spiro-MeOTAD |  | TiO2-c | na | na | 10 | 0 | 0 | SLG | FTO | 0.12 | 1.075 | 21.88 | 0.769 | 18.08
30174 | FA | MA | na | 0.3 | 0.7 | 0 | Pb | 1 | I | na | 3 | 0 | Cl | 0.2 | DMF | NMP | na | 7 | 3 | 0 | 150 | na | na | 1.2 | 0 | 0 | Au | na | 100 | Spiro-MeOTAD |  | TiO2-c | na | na | 10 | 0 | 0 | SLG | FTO | 0.12 | 1.071 | 22.34 | 0.792 | 18.96
30177 | MA | na | na | 1 | 0 | 0 | Pb | 1 | Br | I | 0.5 | 2.5 | KCl |  | DMF | na | IPA | 1 | 0 | 1 |  | na | 100 |  | 0 | 90 | Al | na | 100 | PEDOT:PSS |  | PCBM-60 | C60 | BCP |  | 30 | 10 | SLG | ITO | 0.1 | 1 | 16.91 | 0.585 | 9.87 | 1.62
30178 | MA | na | na | 1 | 0 | 0 | Pb | 1 | Br | I | 0.5 | 2.5 | KCl |  | DMF | na | IPA | 1 | 0 | 1 |  | na | 100 |  | 0 | 90 | Al | na | 100 | PEDOT:PSS |  | PDI | C60 | BCP | 100 | 30 | 10 | SLG | ITO | 0.1 | 0.93 | 19.3 | 0.584 | 10.49 | 1.62
30179 | MA | na | na | 1 | 0 | 0 | Pb | 1 | I | na | 3 | 0 | Cl |  | DMF | na | na | 1 | 0 | 0 | 95 | na | na | 30 | 0 | 0 | Al | na | 120 | PEDOT:PSS |  | PCBM-60 | ZnO-np | na |  |  | 0 | SLG | ITO | 0.0725 | 0.93 | 19.38 | 0.72 | 13.07 | 1.672
30185 | MA | na | na | 1 | 0 | 0 | Pb | 1 | I | na | 3 | 0 |  |  | DMF | na | na | 1 | 0 | 0 | 100 | na | na | 3 | 0 | 0 | Au | na | 100 | PEDOT:PSS |  | PCBM-60 | PEI | na |  |  | 0 | SLG | ITO | 0.1 | 1.01 | 19.96 | 0.711 | 14.12 | 1.6
30186 | MA | na | na | 1 | 0 | 0 | Pb | 1 | I | na | 3 | 0 | 3F-PCBM-60 | 0.05 wt% | DMF | na | na | 1 | 0 | 0 | 100 | na | na | 3 | 0 | 0 | Au | na | 100 | PEDOT:PSS |  | PCBM-60 | PEI | na |  |  | 0 | SLG | ITO | 0.1 | 0.99 | 19.66 | 0.735 | 14.35 | 1.6
30187 | MA | na | na | 1 | 0 | 0 | Pb | 1 | I | na | 3 | 0 | 3F-PCBM-60 | 0.1 wt% | DMF | na | na | 1 | 0 | 0 | 100 | na | na | 3 | 0 | 0 | Au | na | 100 | PEDOT:PSS |  | PCBM-60 | PEI | na |  |  | 0 | SLG | ITO | 0.1 | 1 | 21.78 | 0.733 | 16.17 | 1.6
30188 | MA | na | na | 1 | 0 | 0 | Pb | 1 | I | na | 3 | 0 | 5F-PCDM-60 | 0.3 wt% | DMF | na | na | 1 | 0 | 0 | 100 | na | na | 3 | 0 | 0 | Au | na | 100 | PEDOT:PSS |  | PCBM-60 | PEI | na |  |  | 0 | SLG | ITO | 0.1 | 0.97 | 19.73 | 0.704 | 13.58 | 1.6
30189 | MA | na | na | 1 | 0 | 0 | Pb | 1 | I | na | 3 | 0 | 5F-PCDM-60 | 0.5 wt% | DMF | na | na | 1 | 0 | 0 | 100 | na | na | 3 | 0 | 0 | Au | na | 100 | PEDOT:PSS |  | PCBM-60 | PEI | na |  |  | 0 | SLG | ITO | 0.1 | 0.95 | 19.14 | 0.69 | 12.67 | 1.6
30190 | MA | na | na | 1 | 0 | 0 | Pb | 1 | I | na | 3 | 0 | 5F-PCDM-60 | 0.05 wt% | DMF | na | na | 1 | 0 | 0 | 100 | na | na | 3 | 0 | 0 | Au | na | 100 | PEDOT:PSS |  | PCBM-60 | PEI | na |  |  | 0 | SLG | ITO | 0.1 | 0.93 | 17.75 | 0.751 | 12.39 | 1.6
30191 | MA | na | na | 1 | 0 | 0 | Pb | 1 | I | na | 3 | 0 | 5F-PCDM-60 | 0.1 wt% | DMF | na | na | 1 | 0 | 0 | 100 | na | na | 3 | 0 | 0 | Au | na | 100 | PEDOT:PSS |  | PCBM-60 | PEI | na |  |  | 0 | SLG | ITO | 0.1 | 0.87 | 14.99 | 0.657 | 8.65 | 1.6
30192 | MA | na | na | 1 | 0 | 0 | Pb | 1 | I | na | 3 | 0 | 5F-PCDM-60 | 0.3 wt% | DMF | na | na | 1 | 0 | 0 | 100 | na | na | 3 | 0 | 0 | Au | na | 100 | PEDOT:PSS |  | PCBM-60 | PEI | na |  |  | 0 | SLG | ITO | 0.1 | 0.85 | 14.85 | 0.459 | 5.82 | 1.6
30193 | MA | na | na | 1 | 0 | 0 | Pb | 1 | I | na | 3 | 0 | 5F-PCDM-60 | 0.5 wt% | DMF | na | na | 1 | 0 | 0 | 100 | na | na | 3 | 0 | 0 | Au | na | 100 | PEDOT:PSS |  | PCBM-60 | PEI | na |  |  | 0 | SLG | ITO | 0.1 | 0.77 | 15.44 | 0.359 | 4.3 | 1.6
30194 | FA | na | na | 1 | 0 | 0 | Sn | 1 | I | na | 3 | 0 |  |  | DMF | DMSO | IPA | 7 | 3 | 1 |  | na | 80 |  | 0 | 15 | Ag | na | 150 | Spiro-MeOTAD |  | SnO2-c | C60 | na |  |  | 0 | SLG | ITO | 0.0314 | 0.15 | 2.62 | 0.278 | 0.11 | 1.4
30195 | FA | na | na | 1 | 0 | 0 | Sn | 1 | I | na | 3 | 0 | SnF2 |  | DMF | DMSO | IPA | 7 | 3 | 1 |  | na | 80 |  | 0 | 15 | Ag | na | 150 | Spiro-MeOTAD |  | SnO2-c | C60 | na |  |  | 0 | SLG | ITO | 0.0314 | 0.26 | 17.32 | 0.512 | 2.26 | 1.4
30198 | FA | na | na | 1 | 0 | 0 | Sn | 1 | I | na | 3 | 0 |  |  | DMF | DMSO | IPA | 7 | 3 | 1 |  | na | 80 |  | 0 | 15 | Ag | na | 150 | Spiro-MeOTAD |  | C60 | bis-C60 | na |  |  | 0 | SLG | ITO | 0.0314 | 0.29 | 5.33 | 0.338 | 0.52 | 1.4
30199 | FA | na | na | 1 | 0 | 0 | Sn | 1 | I | na | 3 | 0 | SnF2 |  | DMF | DMSO | IPA | 7 | 3 | 1 |  | na | 80 |  | 0 | 15 | Ag | na | 150 | Spiro-MeOTAD |  | C60 | bis-C60 | na |  |  | 0 | SLG | ITO | 0.0314 | 0.4 | 17.89 | 0.588 | 4.2 | 1.4
30202 | MA | na | na | 1 | 0 | 0 | Pb | 1 | I | na | 3 | 0 |  |  | DMF | DMSO | na | 4 | 1 | 0 | 100 | na | na | 10 | 0 | 0 | Au | na | 60 | Spiro-MeOTAD | 250 | TiO2-c | na | na | 26 | 0 | 0 | SLG | FTO | 0.16 | 1.17 | 22.98 | 0.768 | 20.65 | 1.6
30203 | MA | na | na | 1 | 0 | 0 | Pb | 1 | I | na | 3 | 0 |  |  | DMF | DMSO | na | 4 | 1 | 0 | 100 | na | na | 10 | 0 | 0 | Au | na | 60 | Spiro-MeOTAD | 250 | TiO2-c | na | na | 26 | 0 | 0 | SLG | FTO | 0.16 | 1.082 | 22.34 | 0.748 | 18.08 | 1.6
30204 | MA | na | na | 1 | 0 | 0 | Pb | 1 | I | na | 3 | 0 |  |  | DMF | na | na | 1 | 0 | 0 | 100 | na | na | 30 | 0 | 0 | Au | na | 200 | Spiro-MeOTAD |  | TiO2-nw | na | na |  | 0 | 0 | SLG | FTO | 0.12 | 0.92 | 14.9 | 0.65 | 8.9 | 1.6
30205 | MA | na | na | 1 | 0 | 0 | Pb | 1 | I | na | 3 | 0 |  |  | DMF | na | na | 1 | 0 | 0 | 100 | na | na | 30 | 0 | 0 | Au | na | 200 | Spiro-MeOTAD |  | TiO2-nw | CuInS2-QDs | na |  | 4 | 0 | SLG | FTO | 0.12 | 0.94 | 17 | 0.67 | 10.8 | 1.6
30206 | MA | na | na | 1 | 0 | 0 | Pb | 1 | I | na | 3 | 0 |  |  | DMF | na | na | 1 | 0 | 0 | 100 | na | na | 30 | 0 | 0 | Au | na | 200 | Spiro-MeOTAD |  | TiO2-nw | CuInS2-QDs | na |  | 8 | 0 | SLG | FTO | 0.12 | 0.98 | 17.6 | 0.69 | 11.7 | 1.6
30207 | MA | na | na | 1 | 0 | 0 | Pb | 1 | I | na | 3 | 0 |  |  | DMF | na | na | 1 | 0 | 0 | 100 | na | na | 30 | 0 | 0 | Au | na | 200 | Spiro-MeOTAD |  | TiO2-nw | CuInS2-QDs | na |  | 12 | 0 | SLG | FTO | 0.12 | 0.96 | 15.8 | 0.65 | 9.8 | 1.6
30208 | Cs | FA | MA | 0.05 | 0.79 | 0.16 | Pb | 1 | Br | I | 0.51 | 2.4900000000000002 |  |  | DMF | DMSO | na | 4 | 1 | 0 | 100 | na | na | 60 | 0 | 0 | Au | na | 80 | SnS | 40 | TiO2-c | TiO2-mp | na | 30 |  | 0 | SLG | FTO | 0.16 | 0.916 | 22.72 | 0.537 | 11.18
30209 | Cs | FA | MA | 0.05 | 0.79 | 0.16 | Pb | 1 | Br | I | 0.51 | 2.4900000000000002 |  |  | DMF | DMSO | na | 4 | 1 | 0 | 100 | na | na | 60 | 0 | 0 | Au | na | 80 | SnS | 40 | TiO2-c | TiO2-mp | na | 30 |  | 0 | SLG | FTO | 0.16 | 0.941 | 22.89 | 0.614 | 13.11
30210 | Cs | FA | MA | 0.05 | 0.79 | 0.16 | Pb | 1 | Br | I | 0.51 | 2.4900000000000002 |  |  | DMF | DMSO | na | 4 | 1 | 0 | 100 | na | na | 60 | 0 | 0 | Au | na | 80 | SnS | 40 | TiO2-c | TiO2-mp | na | 30 |  | 0 | SLG | FTO | 0.16 | 0.941 | 22.89 | 0.614 | 13.11
30211 | Cs | FA | MA | 0.05 | 0.79 | 0.16 | Pb | 1 | Br | I | 0.51 | 2.4900000000000002 |  |  | DMF | DMSO | na | 4 | 1 | 0 | 100 | na | na | 60 | 0 | 0 | Au | na | 80 | SnS | 40 | TiO2-c | TiO2-mp | na | 30 |  | 0 | SLG | FTO | 0.16 | 0.944 | 21.22 | 0.617 | 12.36
30212 | Cs | FA | MA | 0.05 | 0.79 | 0.16 | Pb | 1 | Br | I | 0.51 | 2.4900000000000002 |  |  | DMF | DMSO | na | 4 | 1 | 0 | 100 | na | na | 60 | 0 | 0 | Au | na | 80 | SnS | 40 | TiO2-c | TiO2-mp | na | 30 |  | 0 | SLG | FTO | 0.16 | 0.923 | 22.81 | 0.613 | 12.9
30213 | Cs | FA | MA | 0.05 | 0.79 | 0.16 | Pb | 1 | Br | I | 0.51 | 2.4900000000000002 |  |  | DMF | DMSO | na | 4 | 1 | 0 | 100 | na | na | 60 | 0 | 0 | Au | na | 80 | SnS | 40 | TiO2-c | TiO2-mp | na | 30 |  | 0 | SLG | FTO | 0.16 | 0.917 | 22.16 | 0.534 | 10.85
30214 | Cs | FA | MA | 0.05 | 0.79 | 0.16 | Pb | 1 | Br | I | 0.51 | 2.4900000000000002 |  |  | DMF | DMSO | na | 4 | 1 | 0 | 100 | na | na | 60 | 0 | 0 | Au | na | 80 | SnS | 40 | TiO2-c | TiO2-mp | na | 30 |  | 0 | SLG | FTO | 0.16 | 0.865 | 20.49 | 0.528 | 9.36
30215 | Cs | FA | MA | 0.05 | 0.79 | 0.16 | Pb | 1 | Br | I | 0.51 | 2.4900000000000002 |  |  | DMF | DMSO | na | 4 | 1 | 0 | 100 | na | na | 60 | 0 | 0 | Au | na | 80 | SnS | 40 | TiO2-c | TiO2-mp | na | 30 |  | 0 | SLG | FTO | 0.16 | 1.12 | 23.14 | 0.759 | 19.67
30216 | Cs | FA | MA | 0.05 | 0.79 | 0.16 | Pb | 1 | Br | I | 0.51 | 2.4900000000000002 |  |  | DMF | DMSO | na | 4 | 1 | 0 | 100 | na | na | 60 | 0 | 0 | Au | na | 80 | SnS | 40 | TiO2-c | TiO2-mp | na | 30 |  | 0 | SLG | FTO | 0.16 | 1.12 | 23.14 | 0.759 | 19.67
30217 | FA | na | na | 1 | 0 | 0 | Pb | 1 | I | na | 3 | 0 |  |  | DMF | DMSO | na | 4 | 1 | 0 | 100 | na | na | 10 | 0 | 0 | Au | na | 100 | Spiro-MeOTAD |  | TiO2-c | na | na |  | 0 | 0 | SLG | FTO | 0.09 | 0.98 | 20.46 | 0.616 | 12.35 | 1.48
30218 | FA | na | na | 1 | 0 | 0 | Pb | 1 | Br | I | 0.45 | 2.5499999999999998 |  |  | DMF | DMSO | na | 4 | 1 | 0 | 100 | na | na | 10 | 0 | 0 | Au | na | 100 | Spiro-MeOTAD |  | TiO2-c | na | na |  | 0 | 0 | SLG | FTO | 0.09 | 1.03 | 20.9 | 0.642 | 13.85
30219 | FA | MA | na | 0.85 | 0.15 | 0 | Pb | 1 | Br | I | 0.45 | 2.5499999999999998 |  |  | DMF | DMSO | na | 4 | 1 | 0 | 100 | na | na | 10 | 0 | 0 | Au | na | 100 | Spiro-MeOTAD |  | TiO2-c | na | na |  | 0 | 0 | SLG | FTO | 0.09 | 1 | 22.86 | 0.691 | 15.8
30220 | Cs | FA | MA | 0.05 | 0.8 | 0.15 | Pb | 1 | Br | I | 0.45 | 2.5499999999999998 |  |  | DMF | DMSO | na | 4 | 1 | 0 | 100 | na | na | 10 | 0 | 0 | Au | na | 100 | Spiro-MeOTAD |  | TiO2-c | na | na |  | 0 | 0 | SLG | FTO | 0.09 | 1.09 | 22.5 | 0.742 | 17.7
30221 | Cs | FA | MA | 0.05 | 0.8 | 0.15 | Pb | 1 | I | na | 3 | 0 |  |  | DMF | DMSO | na | 4 | 1 | 0 | 100 | na | na | 10 | 0 | 0 | Au | na | 100 | Spiro-MeOTAD |  | TiO2-c | na | na |  | 0 | 0 | SLG | FTO | 0.09 | 1.03 | 22.74 | 0.694 | 16.25
30222 | Cs | FA | MA | 0.05 | 0.79 | 0.16 | Pb | 1 | Br | I | 0.51 | 2.4900000000000002 |  |  | DMF | DMSO | na | 4 | 1 | 0 | 100 | na | na | 60 | 0 | 0 | Au | na | 100 | Spiro-MeOTAD |  | SnO2-np | na | na |  | 0 | 0 | SLG | FTO | 0.06 | 1.013 | 22.78 | 0.58 | 13.38
30223 | Cs | FA | MA | 0.05 | 0.79 | 0.16 | Pb | 1 | Br | I | 0.51 | 2.4900000000000002 |  |  | DMF | DMSO | na | 4 | 1 | 0 | 100 | na | na | 60 | 0 | 0 | Au | na | 100 | Spiro-MeOTAD |  | SnO2-np | na | na |  | 0 | 0 | SLG | FTO | 0.06 | 1.003 | 22.33 | 0.65 | 14.56
30224 | Cs | FA | MA | 0.05 | 0.79 | 0.16 | Pb | 1 | Br | I | 0.51 | 2.4900000000000002 |  |  | DMF | DMSO | na | 4 | 1 | 0 | 100 | na | na | 60 | 0 | 0 | Au | na | 100 | Spiro-MeOTAD |  | SnO2-np | na | na |  | 0 | 0 | SLG | FTO | 0.06 | 1.026 | 23.2 | 0.72 | 17.14
30225 | Cs | FA | MA | 0.05 | 0.79 | 0.16 | Pb | 1 | Br | I | 0.51 | 2.4900000000000002 |  |  | DMF | DMSO | na | 4 | 1 | 0 | 100 | na | na | 60 | 0 | 0 | Au | na | 100 | Spiro-MeOTAD |  | SnO2-np | na | na |  | 0 | 0 | SLG | FTO | 0.06 | 1.159 | 23.2 | 0.78 | 20.97
30226 | Cs | FA | MA | 0.05 | 0.79 | 0.16 | Pb | 1 | Br | I | 0.51 | 2.4900000000000002 |  |  | DMF | DMSO | na | 4 | 1 | 0 | 100 | na | na | 60 | 0 | 0 | Au | na | 100 | Spiro-MeOTAD |  | SnO2-np | na | na |  | 0 | 0 | SLG | FTO | 0.06 | 1.12 | 23.05 | 0.77 | 19.88
30227 | Cs | FA | MA | 0.05 | 0.81 | 0.14000000000000001 | Pb | 1 | Br | I | 0.45 | 2.5499999999999998 |  |  | DMF | DMSO | na | 4 | 1 | 0 | 100 | na | na | 20 | 0 | 0 | Au | na | 100 | Spiro-MeOTAD | 100 | TiO2-c | na | na | 60 | 0 | 0 | SLG | FTO | 0.049 | 1.11 | 22 | 0.783 | 19.1
30228 | Cs | FA | MA | 0.05 | 0.81 | 0.14000000000000001 | Pb | 1 | Br | I | 0.45 | 2.5499999999999998 |  |  | DMF | DMSO | na | 4 | 1 | 0 | 100 | na | na | 20 | 0 | 0 | Au | na | 100 | Spiro-MeOTAD | 100 | TiO2-c | na | na | 60 | 0 | 0 | SLG | FTO | 0.049 | 1.16 | 23 | 0.788 | 20
30229 | Cs | FA | MA | 0.05 | 0.81 | 0.14000000000000001 | Pb | 1 | Br | I | 0.45 | 2.5499999999999998 |  |  | DMF | DMSO | na | 4 | 1 | 0 | 100 | na | na | 20 | 0 | 0 | Au | na | 100 | Spiro-MeOTAD | 100 | TiO2-c | na | na | 60 | 0 | 0 | SLG | FTO | 0.049 | 1.11 | 22 | 0.774 | 18.9
30230 | Cs | FA | MA | 0.05 | 0.81 | 0.14000000000000001 | Pb | 1 | Br | I | 0.45 | 2.5499999999999998 |  |  | DMF | DMSO | na | 4 | 1 | 0 | 100 | na | na | 20 | 0 | 0 | Au | na | 100 | Spiro-MeOTAD | 100 | TiO2-c | na | na | 60 | 0 | 0 | SLG | FTO | 0.049 | 1.1 | 22.4 | 0.751 | 18.6
30231 | Cs | FA | MA | 0.05 | 0.81 | 0.14000000000000001 | Pb | 1 | Br | I | 0.45 | 2.5499999999999998 |  |  | DMF | DMSO | na | 4 | 1 | 0 | 100 | na | na | 20 | 0 | 0 | Au | na | 100 | Spiro-MeOTAD | 100 | TiO2-c | na | na | 60 | 0 | 0 | SLG | FTO | 0.049 | 1.11 | 21.8 | 0.766 | 18.6
30232 | MA | na | na | 1 | 0 | 0 | Pb | 1 | I | na | 3 | 0 |  |  | DMF | na | IPA | 1 | 0 | 1 | 80 | na | 110 | 5 | 0 | 10 | Au | na |  | Spiro-MeOTAD |  | SnO2-np | na | na |  | 0 | 0 | PET | ITO | 0.1 | 1.1 | 22.85 | 0.704 | 17.75 | 1.6
30233 | FA | na | na | 1 | 0 | 0 | Sn | 1 | I | na | 3 | 0 | SnF2 | 10 mol% | DMF | DMSO | na | 7 | 3 | 0 | 130 | na | na | 15 | 0 | 0 | Ag | na | 100 | PEDOT:PSS |  | C60 | BCP | na |  |  | 0 | SLG | ITO | 0.1 |  |  |  | 4.96
30234 | FA | na | na | 1 | 0 | 0 | Sn | 1 | I | na | 3 | 0 | SnF2 | 10 mol% | DMF | DMSO | na | 7 | 3 | 0 | 130 | na | na | 15 | 0 | 0 | Ag | na | 100 | PEDOT:PSS |  | FNCA | C60 | BCP |  |  |  | SLG | ITO | 0.1 |  |  |  | 4.38
30235 | FA | na | na | 1 | 0 | 0 | Sn | 1 | I | na | 3 | 0 | SnF2 | 10 mol% | DMF | DMSO | na | 7 | 3 | 0 | 130 | na | na | 15 | 0 | 0 | Ag | na | 100 | PEDOT:PSS |  | OCA | C60 | BCP |  |  |  | SLG | ITO | 0.1 |  |  |  | 3.76
30236 | FA | na | na | 1 | 0 | 0 | Sn | 1 | I | na | 3 | 0 | SnF2 | 10 mol% | DMF | DMSO | na | 7 | 3 | 0 | 130 | na | na | 15 | 0 | 0 | Ag | na | 100 | PEDOT:PSS |  | TMPA-Cl | C60 | BCP |  |  |  | SLG | ITO | 0.1 |  |  |  | 5.93
30237 | FA | MA | na | 0.85 | 0.15 | 0 | Pb | 1 | Br | I | 0.45 | 2.5499999999999998 |  |  | DMF | DMSO | na | 4 | 1 | 0 | 100 | na | na | 90 | 0 | 0 | Au | na |  | Spiro-MeOTAD |  | TiO2-c | TiO2-mp | na |  |  | 0 | SLG | FTO | 0.09 | 1.11 | 21.46 | 0.76 | 18.11
30238 | FA | MA | na | 0.85 | 0.15 | 0 | Pb | 1 | Br | I | 0.45 | 2.5499999999999998 |  |  | DMF | DMSO | na | 4 | 1 | 0 | 100 | na | na | 90 | 0 | 0 | Au | na |  | H-Bi |  | TiO2-c | TiO2-mp | na |  |  | 0 | SLG | FTO | 0.09 | 1.07 | 20.43 | 0.74 | 16.17
30239 | FA | MA | na | 0.85 | 0.15 | 0 | Pb | 1 | Br | I | 0.45 | 2.5499999999999998 |  |  | DMF | DMSO | na | 4 | 1 | 0 | 100 | na | na | 90 | 0 | 0 | Au | na |  | H-FL |  | TiO2-c | TiO2-mp | na |  |  | 0 | SLG | FTO | 0.09 | 1.04 | 19.39 | 0.7 | 14.06
30240 | FA | MA | na | 0.85 | 0.15 | 0 | Pb | 1 | Br | I | 0.45 | 2.5499999999999998 |  |  | DMF | DMSO | na | 4 | 1 | 0 | 100 | na | na | 90 | 0 | 0 | Au | na |  | H-Ca |  | TiO2-c | TiO2-mp | na |  |  | 0 | SLG | FTO | 0.09 | 1.12 | 20.89 | 0.75 | 17.56
30241 | Cs | FA | MA | 0.05 | 0.79 | 0.16 | Pb | 1 | Br | I | 0.51 | 2.4900000000000002 |  |  |  | na | na |  | 0 | 0 |  | na | na |  | 0 | 0 | Cu | na | 120 | NiO-c |  | C60 | BCP | na | 23 | 7 | 0 | SLG | ITO | 0.1 | 1.075 | 22.73 | 0.797 | 19.47
30242 | Cs | FA | MA | 0.05 | 0.79 | 0.16 | Pb | 1 | Br | I | 0.51 | 2.4900000000000002 |  |  |  | na | na |  | 0 | 0 |  | na | na |  | 0 | 0 | Cu | na | 120 | NiO-c |  | CdZnSeS-QDs | C60 | BCP |  | 23 | 7 | SLG | ITO | 0.1 | 1.162 | 22.88 | 0.814 | 21.63
30243 | Cs | FA | MA | 0.05 | 0.79 | 0.16 | Pb | 1 | Br | I | 0.51 | 2.4900000000000002 |  |  |  | na | na |  | 0 | 0 |  | na | na |  | 0 | 0 | Cu | na | 120 | NiO-c |  | C60 | BCP | na | 23 | 7 | 0 | SLG | ITO | 0.1 | 1.075 | 22.73 | 0.797 | 19.47
30244 | Cs | FA | MA | 0.05 | 0.79 | 0.16 | Pb | 1 | Br | I | 0.51 | 2.4900000000000002 |  |  |  | na | na |  | 0 | 0 |  | na | na |  | 0 | 0 | Cu | na | 120 | NiO-c |  | CdZnSeS-QDs | C60 | BCP |  | 23 | 7 | SLG | ITO | 0.1 | 1.162 | 22.88 | 0.814 | 21.63
30245 | MA | na | na | 1 | 0 | 0 | Pb | 1 | I | na | 3 | 0 |  |  | na | na | na | 1 | 0 | 0 | 100 | na | na | 30 | 0 | 0 | Au | na |  | PTTh |  | PCBM-60 | AZO-np | na |  |  | 0 | SLG | ITO | 0.25 | 0.961 | 13.7 | 0.45 | 5.9 | 1.6
30246 | MA | na | na | 1 | 0 | 0 | Pb | 1 | I | na | 3 | 0 |  |  | na | na | na | 1 | 0 | 0 | 100 | na | na | 30 | 0 | 0 | Au | na |  | TaTm |  | PCBM-60 | AZO-np | na |  |  | 0 | SLG | ITO | 0.25 | 0.972 | 18.2 | 0.46 | 8.1 | 1.6
30247 | MA | na | na | 1 | 0 | 0 | Pb | 1 | I | na | 3 | 0 | Cl |  | DMF | DMSO | na | 4 | 1 | 0 | 100 | na | na | 30 | 0 | 0 | Carbon | na |  | na |  | TiO2-c | TiO2-mp | ZrO2-mp |  |  |  | SLG | FTO | 0.15 | 0.93 | 20.47 | 0.479 | 9.11 | 1.6
30248 | Cs | MA | na | 0.05 | 0.95 | 0 | Pb | 1 | I | na | 3 | 0 | Cl |  | DMF | DMSO | na | 4 | 1 | 0 | 100 | na | na | 30 | 0 | 0 | Carbon | na |  | na |  | TiO2-c | TiO2-mp | ZrO2-mp |  |  |  | SLG | FTO | 0.15 | 0.95 | 21.73 | 0.509 | 10.57
30249 | Cs | MA | na | 0.1 | 0.9 | 0 | Pb | 1 | I | na | 3 | 0 | Cl |  | DMF | DMSO | na | 4 | 1 | 0 | 100 | na | na | 30 | 0 | 0 | Carbon | na |  | na |  | TiO2-c | TiO2-mp | ZrO2-mp |  |  |  | SLG | FTO | 0.15 | 0.937 | 20.72 | 0.499 | 9.69
30250 | Cs | MA | na | 0.15 | 0.85 | 0 | Pb | 1 | I | na | 3 | 0 | Cl |  | DMF | DMSO | na | 4 | 1 | 0 | 100 | na | na | 30 | 0 | 0 | Carbon | na |  | na |  | TiO2-c | TiO2-mp | ZrO2-mp |  |  |  | SLG | FTO | 0.15 | 0.86 | 19.08 | 0.435 | 7.15
30251 | MA | na | na | 1 | 0 | 0 | Pb | 1 | I | na | 3 | 0 |  |  | DMF | DMSO | na | 7 | 3 | 0 | 100 | na | na | 5 | 0 | 0 | Ag | na |  | NiO-c | 30 | PCBM-60 | BCP | na | 40 |  | 0 | SLG | FTO | 0.1 | 0.98 | 15.48 | 0.772 | 11.72 | 1.6
30252 | MA | na | na | 1 | 0 | 0 | Pb | 1 | I | na | 3 | 0 |  |  | DMF | DMSO | na | 7 | 3 | 0 | 100 | na | na | 5 | 0 | 0 | Ag | na |  | NiO-c | 30 | PCBM-60 | BCP | na | 40 |  | 0 | SLG | FTO | 0.1 | 1.05 | 17.42 | 0.781 | 14.29 | 1.6
30253 | MA | na | na | 1 | 0 | 0 | Pb | 1 | I | na | 3 | 0 |  |  | DMF | DMSO | na | 7 | 3 | 0 | 100 | na | na | 5 | 0 | 0 | Ag | na |  | NiO-c | 30 | PCBM-60 | BCP | na | 40 |  | 0 | SLG | FTO | 0.1 | 0.85 | 18.86 | 0.575 | 9.22 | 1.6
30254 | Cs | FA | MA | 0.05 | 0.79 | 0.16 | Pb | 1 | Br | I | 0.51 | 2.4900000000000002 |  |  | DMF | DMSO | na | 4 | 1 | 0 | 100 | na | na | 60 | 0 | 0 | Au | na |  | Spiro-MeOTAD |  | TiO2-c | na | na |  | 0 | 0 | SLG | FTO | 0.1 | 1.08 | 19.27 | 0.736 | 15.31
30255 | Cs | FA | MA | 0.05 | 0.79 | 0.16 | Pb | 1 | Br | I | 0.51 | 2.4900000000000002 |  |  | DMF | DMSO | na | 4 | 1 | 0 | 100 | na | na | 60 | 0 | 0 | Au | na |  | Spiro-MeOTAD |  | TiO2-c | TiO2-nw | na |  |  | 0 | SLG | FTO | 0.1 | 1.08 | 20.19 | 0.751 | 16.38
30258 | MA | na | na | 1 | 0 | 0 | Pb | 1 | I | na | 3 | 0 | Undoped |  | DMF | DMSO | na | 4 | 1 | 0 | 60 | 100 | na | 1 | 2 | 0 | Au | na |  | na |  | TiO2-c | TiO2-mp | na |  |  | 0 | SLG | FTO | 0.1 | 0.76 | 5.28 | 0.73 | 2.95 | 1.57
30259 | MA | na | na | 1 | 0 | 0 | Pb | 1 | I | na | 3 | 0 | Polythiocyanogen | 8 mg/ml | DMF | DMSO | na | 4 | 1 | 0 | 60 | 100 | na | 1 | 2 | 0 | Au | na |  | na |  | TiO2-c | TiO2-mp | na |  |  | 0 | SLG | FTO | 0.1 | 0.78 | 5.5 | 0.7 | 3.04 | 1.6
30260 | MA | na | na | 1 | 0 | 0 | Pb | 1 | I | na | 3 | 0 | Polythiocyanogen | 16 mg/ml | DMF | DMSO | na | 4 | 1 | 0 | 60 | 100 | na | 1 | 2 | 0 | Au | na |  | na |  | TiO2-c | TiO2-mp | na |  |  | 0 | SLG | FTO | 0.1 | 0.78 | 8.78 | 0.64 | 4.4 | 1.6
30261 | MA | na | na | 1 | 0 | 0 | Pb | 1 | I | na | 3 | 0 | Polythiocyanogen | 24 mg/ml | DMF | DMSO | na | 4 | 1 | 0 | 60 | 100 | na | 1 | 2 | 0 | Au | na |  | na |  | TiO2-c | TiO2-mp | na |  |  | 0 | SLG | FTO | 0.1 | 0.81 | 11.75 | 0.65 | 6.27 | 1.6
30263 | FA | MA | na | 0.85 | 0.15 | 0 | Pb | 1 | I | na | 3 | 0 |  |  | DMF | DMSO | na | 3 | 7 | 0 | 150 | na | na | 30 | 0 | 0 | Au | na | 80 | Spiro-MeOTAD |  | TiO2-c | na | na | 50 | 0 | 0 | SLG | FTO | 0.09 | 1.05 | 24.44 | 0.714 | 18.32
30264 | FA | MA | na | 0.85 | 0.15 | 0 | Pb | 1 | I | na | 3 | 0 |  |  | DMF | DMSO | na | 3 | 7 | 0 | 150 | na | na | 30 | 0 | 0 | Au | na | 80 | Spiro-MeOTAD |  | TiO2-c | na | na | 50 | 0 | 0 | SLG | FTO | 0.09 | 1.06 | 24.84 | 0.727 | 19.16
30265 | FA | MA | na | 0.85 | 0.15 | 0 | Pb | 1 | I | na | 3 | 0 |  |  | DMF | DMSO | na | 3 | 7 | 0 | 150 | na | na | 30 | 0 | 0 | Au | na | 80 | Spiro-MeOTAD |  | TiO2-c | na | na | 50 | 0 | 0 | SLG | FTO | 0.09 | 1.07 | 24.78 | 0.746 | 19.84
30266 | FA | MA | na | 0.85 | 0.15 | 0 | Pb | 1 | I | na | 3 | 0 |  |  | DMF | DMSO | na | 3 | 7 | 0 | 150 | na | na | 30 | 0 | 0 | Au | na | 80 | Spiro-MeOTAD |  | TiO2-c | na | na | 50 | 0 | 0 | SLG | FTO | 0.09 | 1.05 | 24.75 | 0.729 | 19.03
30267 | FA | MA | na | 0.85 | 0.15 | 0 | Pb | 1 | I | na | 3 | 0 |  |  | DMF | DMSO | na | 3 | 7 | 0 | 150 | na | na | 30 | 0 | 0 | Au | na | 80 | Spiro-MeOTAD |  | TiO2-c | na | na | 50 | 0 | 0 | SLG | FTO | 0.09 | 1.04 | 24.82 | 0.734 | 18.93
30268 | MA | na | na | 1 | 0 | 0 | Pb | 1 | Br | na | 3 | 0 |  |  | DMF | na | na | 1 | 0 | 0 | 77 | na | na |  | 0 | 0 | Ag | na |  | na |  | na | na | na |  | 0 | 0 | SLG | FTO | 0.25 | 1.01 | 12.28 | 0.34 | 4.2
30269 | MA | na | na | 1 | 0 | 0 | Pb | 1 | Br | na | 3 | 0 |  |  | DMF | na | na | 1 | 0 | 0 | 77 | na | na |  | 0 | 0 | Ag | na |  | na |  | TiO2-c | na | na |  | 0 | 0 | SLG | FTO | 0.25 | 1.03 | 12.09 | 0.58 | 7.31
30270 | Cs | FA | MA | 0.05 | 0.8 | 0.15 | Pb | 1 | Br | I | 0.45 | 2.5499999999999998 |  |  | DMF | DMSO | na | 4 | 1 | 0 | 100 | na | na | 10 | 0 | 0 | Au | na | 100 | Spiro-MeOTAD |  | TiO2-c | TiO2-mp | na |  |  | 0 | SLG | FTO | 0.16 | 1.108 | 22.9 | 0.753 | 19.1
30271 | Cs | FA | MA | 0.05 | 0.8 | 0.15 | Pb | 1 | Br | I | 0.45 | 2.5499999999999998 |  |  | DMF | DMSO | na | 4 | 1 | 0 | 100 | na | na | 10 | 0 | 0 | Au | na | 100 | Spiro-MeOTAD |  | TiO2-c | TiO2-mp | na |  |  | 0 | SLG | FTO | 0.16 | 1.162 | 23.34 | 0.784 | 21.3
30272 | Cs | FA | MA | 0.05 | 0.9 | 0.05 | Pb | 1 | Br | I | 0.15 | 2.85 |  |  | DMF | DMSO | na | 4 | 1 | 0 | 100 | na | na | 10 | 0 | 0 | Au | na | 100 | Spiro-MeOTAD |  | TiO2-c | TiO2-mp | na |  |  | 0 | SLG | FTO | 0.16 | 1.15 | 24.4 | 0.82 | 23
30273 | Cs | FA | MA | 0.05 | 0.8 | 0.15 | Pb | 1 | Br | I | 0.45 | 2.5499999999999998 |  |  | DMF | DMSO | na | 4 | 1 | 0 | 100 | na | na | 10 | 0 | 0 | Au | na | 100 | Spiro-MeOTAD |  | TiO2-c | TiO2-mp | na |  |  | 0 | SLG | FTO | 0.16 | 1.146 | 22.9 | 0.751 | 19.7
30274 | Cs | FA | MA | 0.05 | 0.8 | 0.15 | Pb | 1 | Br | I | 0.45 | 2.5499999999999998 |  |  | DMF | DMSO | na | 4 | 1 | 0 | 100 | na | na | 10 | 0 | 0 | Au | na | 100 | Spiro-MeOTAD |  | TiO2-c | TiO2-mp | na |  |  | 0 | SLG | FTO | 0.16 | 1.15 | 23.2 | 0.756 | 20.2
30275 | Cs | FA | MA | 0.05 | 0.8 | 0.15 | Pb | 1 | Br | I | 0.45 | 2.5499999999999998 |  |  | DMF | DMSO | na | 4 | 1 | 0 | 100 | na | na | 10 | 0 | 0 | Au | na | 100 | Spiro-MeOTAD |  | TiO2-c | TiO2-mp | na |  |  | 0 | SLG | FTO | 0.16 | 1.23 | 22.7 | 0.731 | 18.6
30276 | Cs | FA | MA | 0.05 | 0.8 | 0.15 | Pb | 1 | Br | I | 0.45 | 2.5499999999999998 | Cl |  | DMF | NMP | na | 2 | 1 | 0 | 100 | na | na | 30 | 0 | 0 | Au | na | 80 | Spiro-MeOTAD |  | SnO2-np | na | na |  | 0 | 0 | SLG | ITO | 0.13 | 1.195 | 20.54 | 0.755 | 18.53
30277 | Cs | FA | MA | 0.05 | 0.8 | 0.15 | Pb | 1 | Br | I | 0.45 | 2.5499999999999998 | Cl |  | DMF | NMP | na | 1 | 1 | 0 | 100 | na | na | 30 | 0 | 0 | Au | na | 80 | Spiro-MeOTAD |  | SnO2-np | na | na |  | 0 | 0 | SLG | ITO | 0.13 | 0.92 | 12.84 | 0.343 | 4.08
30278 | Cs | FA | MA | 0.05 | 0.8 | 0.15 | Pb | 1 | Br | I | 0.45 | 2.5499999999999998 | Cl |  | DMF | NMP | na | 2 | 1 | 0 | 100 | na | na | 30 | 0 | 0 | Au | na | 80 | Spiro-MeOTAD |  | SnO2-np | na | na |  | 0 | 0 | SLG | ITO | 0.13 | 1.15 | 18.27 | 0.548 | 11.51
30279 | Cs | FA | MA | 0.05 | 0.8 | 0.15 | Pb | 1 | Br | I | 0.45 | 2.5499999999999998 | Cl |  | DMF | NMP | na | 4 | 1 | 0 | 100 | na | na | 30 | 0 | 0 | Au | na | 80 | Spiro-MeOTAD |  | SnO2-np | na | na |  | 0 | 0 | SLG | ITO | 0.13 | 1.09 | 18.2 | 0.565 | 11.2
30280 | Cs | FA | MA | 0.05 | 0.8 | 0.15 | Pb | 1 | Br | I | 0.45 | 2.5499999999999998 | Cl |  | DMF | NMP | na | 8 | 1 | 0 | 100 | na | na | 30 | 0 | 0 | Au | na | 80 | Spiro-MeOTAD |  | SnO2-np | na | na |  | 0 | 0 | SLG | ITO | 0.13 | 1.06 | 16.52 | 0.527 | 9.25
30281 | Cs | FA | MA | 0.05 | 0.8 | 0.15 | Pb | 1 | Br | I | 0.45 | 2.5499999999999998 | Cl |  | DMF | NMP | na | 2 | 1 | 0 | 100 | na | na | 30 | 0 | 0 | Au | na | 80 | Spiro-MeOTAD |  | SnO2-np | na | na |  | 0 | 0 | PEN | ITO | 0.13 | 1.097 | 18.94 | 0.777 | 13.5
30282 | MA | na | na | 1 | 0 | 0 | Pb | 1 | I | na | 3 | 0 |  |  | DMSO | na | na | 1 | 0 | 0 | 100 | na | na | 60 | 0 | 0 | Au | na |  | Spiro-MeOTAD |  | TiO2-c | TiO2-mp | na |  |  | 0 | SLG | FTO | 0.16 | 1.09 | 21.9 | 0.745 | 17.8 | 1.6
30283 | MA | na | na | 1 | 0 | 0 | Pb | 1 | I | na | 3 | 0 |  |  | DMSO | na | na | 1 | 0 | 0 | 100 | na | na | 60 | 0 | 0 | Au | na |  | Fe3O4-np |  | TiO2-c | TiO2-mp | na |  |  | 0 | SLG | FTO | 0.16 | 0.968 | 20.3 | 0.51 | 10.03 | 1.6
30284 | MA | na | na | 1 | 0 | 0 | Pb | 1 | I | na | 3 | 0 |  |  | DMSO | na | na | 1 | 0 | 0 | 100 | na | na | 60 | 0 | 0 | Au | na |  | Fe3O4-np |  | TiO2-c | TiO2-mp | na |  |  | 0 | SLG | FTO | 0.16 | 1.13 | 19.29 | 0.71 | 15.42 | 1.6
30285 | MA | na | na | 1 | 0 | 0 | Pb | 1 | I | na | 3 | 0 |  |  | DMSO | na | na | 1 | 0 | 0 | 100 | na | na | 60 | 0 | 0 | Au | na |  | Fe3O4-np |  | TiO2-c | TiO2-mp | na |  |  | 0 | SLG | FTO | 0.16 | 0.98 | 18.6 | 0.49 | 8.93 | 1.6
30286 | MA | na | na | 1 | 0 | 0 | Pb | 1 | I | na | 3 | 0 |  |  | DMF | DMSO | na | 4 | 1 | 0 | 75 | 90 | na | 2 | 4 | 0 | Ag | na |  | P3CT-Na |  | PCBM-60 | C60 | BCP |  | 20 | 8 | SLG | ITO | 0.04 | 1.01 | 21.48 | 0.792 | 17.18 | 1.6
30292 | Cs | FA | MA | 0.05 | 0.79 | 0.16 | Pb | 1 | Br | I | 0.45 | 2.5499999999999998 | Undoped |  | DMF | DMSO | na | 4 | 1 | 0 | 100 | na | na | 60 | 0 | 0 | Au | na | 100 | Spiro-MeOTAD | 150 | TiO2-np | PCBM-60 | na | 45 | 10 | 0 | SLG | FTO | 0.16 | 1.1 | 22.4 | 0.782 | 19.1 | 1.58
30293 | Cs | FA | MA | 0.05 | 0.79 | 0.16 | Pb | 1 | Br | I | 0.45 | 2.5499999999999998 | Guanidinium |  | DMF | DMSO | IPA | 4 | 1 | 1 | 100 | na | 100 | 60 | 0 | 10 | Au | na | 100 | Spiro-MeOTAD | 150 | TiO2-np | PCBM-60 | na | 45 | 10 | 0 | SLG | FTO | 0.16 | 1.13 | 22.2 | 0.79 | 19.8 | 1.58
30294 | Cs | FA | MA | 0.05 | 0.79 | 0.16 | Pb | 1 | Br | I | 0.45 | 2.5499999999999998 | Undoped |  | DMF | DMSO | na | 4 | 1 | 0 | 100 | na | na | 60 | 0 | 0 | Au | na | 100 | Spiro-MeOTAD | 150 | TiO2-np | PCBM-60 | na | 45 | 10 | 0 | PEN | ITO | 0.16 | 1.12 | 20.1 | 0.723 | 15.1 | 1.58
30295 | Cs | FA | MA | 0.05 | 0.79 | 0.16 | Pb | 1 | Br | I | 0.45 | 2.5499999999999998 | Guanidinium |  | DMF | DMSO | IPA | 4 | 1 | 1 | 100 | na | 100 | 60 | 0 | 10 | Au | na | 100 | Spiro-MeOTAD | 150 | TiO2-np | PCBM-60 | na | 45 | 10 | 0 | PEN | ITO | 0.16 | 1.13 | 20.3 | 0.743 | 16.1 | 1.58
30296 | Cs | FA | na | 0.15 | 0.85 | 0 | Pb | 1 | Br | I | 0.9 | 2.1 | Undoped |  | DMF | DMSO | na | 4 | 1 | 0 | 100 | na | na | 60 | 0 | 0 | Au | na | 100 | Spiro-MeOTAD | 150 | TiO2-np | PCBM-60 | na | 45 | 10 | 0 | SLG | FTO | 0.16 | 1.16 | 20.3 | 0.73 | 15.7 | 1.72
30297 | Cs | FA | na | 0.15 | 0.85 | 0 | Pb | 1 | Br | I | 0.9 | 2.1 | Guanidinium |  | DMF | DMSO | IPA | 4 | 1 | 1 | 100 | na | 100 | 60 | 0 | 10 | Au | na | 100 | Spiro-MeOTAD | 150 | TiO2-np | PCBM-60 | na | 45 | 10 | 0 | SLG | FTO | 0.16 | 1.18 | 20.2 | 0.754 | 17.2 | 1.72
30298 | Cs | FA | na | 0.15 | 0.85 | 0 | Pb | 1 | Br | I | 0.9 | 2.1 | Undoped |  | DMF | DMSO | na | 4 | 1 | 0 | 100 | na | na | 60 | 0 | 0 | Au | na | 100 | Spiro-MeOTAD | 150 | TiO2-np | PCBM-60 | na | 45 | 10 | 0 | PEN | ITO | 0.16 | 1.15 | 17.7 | 0.722 | 13.4 | 1.72
30299 | Cs | FA | na | 0.15 | 0.85 | 0 | Pb | 1 | Br | I | 0.9 | 2.1 | Guanidinium |  | DMF | DMSO | IPA | 4 | 1 | 1 | 100 | na | 100 | 60 | 0 | 10 | Au | na | 100 | Spiro-MeOTAD | 150 | TiO2-np | PCBM-60 | na | 45 | 10 | 0 | PEN | ITO | 0.16 | 1.17 | 17.9 | 0.755 | 15.1 | 1.72
30300 | Cs | FA | MA | 0.05 | 0.79 | 0.16 | Pb | 1 | Br | I | 0.45 | 2.5499999999999998 | Guanidinium |  | DMF | DMSO | IPA | 4 | 1 | 1 | 100 | na | 100 | 60 | 0 | 10 | Au | na | 100 | Spiro-MeOTAD | 150 | TiO2-np | PCBM-60 | na | 45 | 10 | 0 | SLG | FTO | 1 | 1.12 | 21.9 | 0.746 | 18.2 | 1.58
30301 | Cs | FA | MA | 0.05 | 0.79 | 0.16 | Pb | 1 | Br | I | 0.45 | 2.5499999999999998 | Guanidinium |  | DMF | DMSO | IPA | 4 | 1 | 1 | 100 | na | 100 | 60 | 0 | 10 | Au | na | 100 | Spiro-MeOTAD | 150 | TiO2-np | PCBM-60 | na | 45 | 10 | 0 | PEN | ITO | 1 | 1.09 | 21.2 | 0.701 | 16.2 | 1.58
30302 | Cs | FA | na | 0.15 | 0.85 | 0 | Pb | 1 | Br | I | 0.9 | 2.1 | Guanidinium |  | DMF | DMSO | IPA | 4 | 1 | 1 | 100 | na | 100 | 60 | 0 | 10 | Au | na | 100 | Spiro-MeOTAD | 150 | TiO2-np | PCBM-60 | na | 45 | 10 | 0 | SLG | FTO | 1 | 1.14 | 19.7 | 0.747 | 16.7 | 1.72
30303 | Cs | FA | na | 0.15 | 0.85 | 0 | Pb | 1 | Br | I | 0.9 | 2.1 | Guanidinium |  | DMF | DMSO | IPA | 4 | 1 | 1 | 100 | na | 100 | 60 | 0 | 10 | Au | na | 100 | Spiro-MeOTAD | 150 | TiO2-np | PCBM-60 | na | 45 | 10 | 0 | PEN | ITO | 1 | 1.14 | 18.4 | 0.662 | 13.9 | 1.72
30304 | Cs | na | na | 1 | 0 | 0 | Pb | 1 | Br | na | 3 | 0 |  |  | DMF | na | Methanol | 1 | 0 | 1 | 90 | na | 250 | 60 | 0 | 5 | Carbon | na |  | CuInS2@ZnS-QDs |  | TiO2-c | TiO2-mp | na |  |  | 0 | SLG | FTO | 0.09 | 1.426 | 7.03 | 0.736 | 7.38
30310 | MA | na | na | 1 | 0 | 0 | Pb | 1 | I | na | 3 | 0 |  |  | DMSO | na | na | 1 | 0 | 0 | 100 | na | na | 60 | 0 | 0 | Au | na | 80 | Spiro-MeOTAD |  | na | na | na |  | 0 | 0 | SLG | ITO | 0.03 | 0.517 | 12.2 | 0.33 | 2.1 | 1.6
30311 | MA | na | na | 1 | 0 | 0 | Pb | 1 | I | na | 3 | 0 |  |  | DMSO | na | na | 1 | 0 | 0 | 100 | na | na | 60 | 0 | 0 | Au | na | 80 | Spiro-MeOTAD |  | TiO2-c | na | na | 50 | 0 | 0 | SLG | ITO | 0.03 | 0.995 | 19.5 | 0.71 | 13.8 | 1.6
30312 | MA | na | na | 1 | 0 | 0 | Pb | 1 | I | na | 3 | 0 |  |  | DMSO | na | na | 1 | 0 | 0 | 100 | na | na | 60 | 0 | 0 | Au | na | 80 | Spiro-MeOTAD |  | TiO2-c | na | na | 60 | 0 | 0 | SLG | ITO | 0.03 | 0.92 | 16.2 | 0.59 | 8.8 | 1.6
30313 | MA | na | na | 1 | 0 | 0 | Pb | 1 | I | na | 3 | 0 |  |  | DMSO | na | na | 1 | 0 | 0 | 100 | na | na | 60 | 0 | 0 | Au | na | 80 | Spiro-MeOTAD |  | TiO2-c | na | na | 90 | 0 | 0 | SLG | ITO | 0.03 | 0.777 | 11.4 | 0.48 | 4.2 | 1.6
30314 | MA | na | na | 1 | 0 | 0 | Pb | 1 | I | na | 3 | 0 | Undoped |  | DMF | DMSO | na | 4 | 1 | 0 | 100 | na | na | 1.5 | 0 | 0 | Ag | na | 150 | PEDOT:PSS |  | PCBM-60 | Bphen | na |  |  | 0 | SLG | ITO | 0.0625 | 0.98 | 20.45 | 0.765 | 15.29 | 1.6
30325 | Cs | FA | na | 0.25 | 0.75 | 0 | Pb | 1 | I | na | 3 | 0 |  |  | DMF | DMSO | na | 4 | 1 | 0 | 65 | 100 | na | 10 | 60 | 0 | Au | na |  | Spiro-MeOTAD |  | SnO2-np | na | na |  | 0 | 0 | SLG | ITO | 0.058 | 1 | 22 | 0.6 | 14
30327 | Cs | FA | MA | 0.05 | 0.79 | 0.16 | Pb | 1 | Br | I | 0.51 | 2.4900000000000002 |  |  | DMF | DMSO | na | 4 | 1 | 0 | 100 | na | na | 40 | 0 | 0 | Ag | na |  | Spiro-MeOTAD |  | SnO2-c | na | na |  | 0 | 0 | SLG | FTO | 0.1 | 1.1 | 23.2 | 0.74 | 17.5
30330 | Cs | FA | MA | 0.05 | 0.79 | 0.16 | Pb | 1 | Br | I | 0.51 | 2.4900000000000002 |  |  | DMF | DMSO | na | 4 | 1 | 0 | 100 | na | na | 40 | 0 | 0 | Ag | na |  | Spiro-MeOTAD |  | SnO2-c | na | na |  | 0 | 0 | SLG | FTO | 0.1 | 1.07 | 22.9 | 0.7 | 17.12
30333 | Cs | na | na | 1 | 0 | 0 | Pb | 1 | Br | I | 1 | 2 |  |  | DMSO | na | na | 1 | 0 | 0 | 50 | 160 | na | 3 | 10 | 0 | Ag | na |  | Spiro-MeOTAD |  | SnO2-np | na | na |  | 0 | 0 | SLG | ITO | 0.075 | 1.1 |  |  | 13.1 | 1.91
30334 | Cs | na | na | 1 | 0 | 0 | Pb | 1 | Br | I | 1 | 2 |  |  | DMSO | na | na | 1 | 0 | 0 | 50 | 160 | na | 3 | 10 | 0 | Ag | na |  | Spiro-MeOTAD |  | SnO2-np | na | na |  | 0 | 0 | SLG | ITO | 0.075 | 1.22 | 15.4 | 0.805 | 14.5 | 1.91
30335 | Cs | na | na | 1 | 0 | 0 | Pb | 1 | Br | I | 1 | 2 |  |  | DMSO | na | na | 1 | 0 | 0 | 50 | 160 | na | 3 | 10 | 0 | Ag | na |  | Spiro-MeOTAD |  | SnO2-np | na | na |  | 0 | 0 | SLG | ITO | 0.075 | 1.1 |  |  | 13.1 | 1.91
30336 | Cs | na | na | 1 | 0 | 0 | Pb | 1 | Br | I | 1 | 2 |  |  | DMSO | na | na | 1 | 0 | 0 | 50 | 160 | na | 3 | 10 | 0 | Ag | na |  | Spiro-MeOTAD |  | SnO2-np | na | na |  | 0 | 0 | SLG | ITO | 0.075 | 1.22 | 15.4 | 0.805 | 14.5 | 1.91
30337 | Cs | na | na | 1 | 0 | 0 | Pb | 1 | Br | I | 1 | 2 |  |  | DMSO | na | na | 1 | 0 | 0 | 50 | 160 | na | 3 | 10 | 0 | Ag | na |  | Spiro-MeOTAD |  | SnO2-np | na | na |  | 0 | 0 | SLG | ITO | 0.075 | 1.1 |  |  | 13.1 | 1.91
30338 | Cs | na | na | 1 | 0 | 0 | Pb | 1 | Br | I | 1 | 2 |  |  | DMSO | na | na | 1 | 0 | 0 | 50 | 160 | na | 3 | 10 | 0 | Ag | na |  | Spiro-MeOTAD |  | SnO2-np | na | na |  | 0 | 0 | SLG | ITO | 0.075 | 1.22 | 15.4 | 0.805 | 14.5 | 1.91
30339 | FA | MA | na | 0.85 | 0.15 | 0 | Pb | 1 | Br | I | 0.45 | 2.5499999999999998 |  |  | DMF | DMSO | na | 4 | 1 | 0 |  | na | na |  | 0 | 0 | Au | Ag | 30 | Spiro-MeOTAD |  | na | na | na |  | 0 | 0 | SLG | ITO | 0.04 | 0.92 | 21.34 | 0.653 | 11.5
30340 | FA | MA | na | 0.85 | 0.15 | 0 | Pb | 1 | Br | I | 0.45 | 2.5499999999999998 |  |  | DMF | DMSO | na | 4 | 1 | 0 |  | na | na |  | 0 | 0 | Au | Ag | 30 | Spiro-MeOTAD |  | MSAPBS | na | na |  | 0 | 0 | SLG | ITO | 0.04 | 1.15 | 23.62 | 0.757 | 19.72
30342 | FA | MA | na | 0.83 | 0.17 | 0 | Pb | 1 | Br | I | 0.51 | 2.4900000000000002 |  |  | DMF | DMSO | na | 4 | 1 | 0 | 100 | na | na | 45 | 0 | 0 | Carbon | na |  | CuSCN |  | TiO2-c | TiO2-mp | na |  |  | 0 | SLG | FTO | 0.09 | 1.004 | 19.47 | 0.684 | 14.87
30343 | FA | MA | na | 0.83 | 0.17 | 0 | Pb | 1 | Br | I | 0.51 | 2.4900000000000002 |  |  | DMF | DMSO | na | 4 | 1 | 0 | 100 | na | na | 45 | 0 | 0 | Carbon | na |  | na |  | TiO2-c | TiO2-mp | na |  |  | 0 | SLG | FTO | 0.09 | 0.69 | 16.39 | 0.531 | 6.67
30344 | FA | MA | na | 0.83 | 0.17 | 0 | Pb | 1 | Br | I | 0.51 | 2.4900000000000002 |  |  | DMF | DMSO | na | 4 | 1 | 0 | 100 | na | na | 45 | 0 | 0 | Carbon | na |  | na |  | TiO2-c | TiO2-mp | na |  |  | 0 | SLG | FTO | 0.09 | 0.893 | 20.11 | 0.498 | 9.94
30345 | FA | MA | na | 0.83 | 0.17 | 0 | Pb | 1 | Br | I | 0.51 | 2.4900000000000002 |  |  | DMF | DMSO | na | 4 | 1 | 0 | 100 | na | na | 45 | 0 | 0 | Carbon | na |  | na |  | TiO2-c | TiO2-mp | na |  |  | 0 | SLG | FTO | 0.09 | 0.964 | 18.89 | 0.549 | 11.12
30346 | FA | MA | na | 0.83 | 0.17 | 0 | Pb | 1 | Br | I | 0.51 | 2.4900000000000002 |  |  | DMF | DMSO | na | 4 | 1 | 0 | 100 | na | na | 45 | 0 | 0 | Carbon | na |  | na |  | TiO2-c | TiO2-mp | na |  |  | 0 | SLG | FTO | 0.09 | 0.817 | 18.4 | 0.578 | 9.66
30347 | FA | MA | na | 0.83 | 0.17 | 0 | Pb | 1 | Br | I | 0.51 | 2.4900000000000002 |  |  | DMF | DMSO | na | 4 | 1 | 0 | 100 | na | na | 45 | 0 | 0 | Carbon | na |  | na |  | TiO2-c | TiO2-mp | na |  |  | 0 | SLG | FTO | 0.09 | 0.851 | 14.4 | 0.536 | 7.29
30348 | MA | na | na | 1 | 0 | 0 | Pb | 1 | I | na | 3 | 0 |  |  | DMF | DMSO | na | 4 | 1 | 0 | 60 | 85 | na | 1 | 25 | 0 | Ag | na | 100 | Spiro-MeOTAD |  | C60 | na | na |  | 0 | 0 | SLG | ITO | 0.04 | 1.07 | 21.24 | 0.773 | 17.57 | 1.6
30349 | MA | na | na | 1 | 0 | 0 | Pb | 1 | I | na | 3 | 0 |  |  | DMF | DMSO | na | 4 | 1 | 0 | 60 | 85 | na | 1 | 25 | 0 | MoO3 | Ag |  | F22 |  | C60 | na | na |  | 0 | 0 | SLG | ITO | 0.04 | 1.007 | 21.11 | 0.72 | 15.1 | 1.6
30350 | MA | na | na | 1 | 0 | 0 | Pb | 1 | I | na | 3 | 0 |  |  | DMF | DMSO | na | 4 | 1 | 0 | 60 | 85 | na | 1 | 25 | 0 | MoO3 | Ag |  | F23 |  | C60 | na | na |  | 0 | 0 | SLG | ITO | 0.04 | 1.07 | 21.62 | 0.761 | 17.4 | 1.6
30351 | MA | na | na | 1 | 0 | 0 | Pb | 1 | I | na | 3 | 0 |  |  | DMF | DMSO | na | 9 | 1 | 0 | 70 | 100 | na | 1 | 10 | 0 | Ag | na | 100 | NiO-c | 20 | PCBM-60 | PCBDAN | na |  |  | 0 | SLG | FTO | 0.1 | 1.08 | 20.71 | 0.77 | 17 | 1.6
30352 | MA | na | na | 1 | 0 | 0 | Pb | 1 | I | na | 3 | 0 |  |  | DMF | DMSO | na | 9 | 1 | 0 | 70 | 100 | na | 1 | 10 | 0 | Ag | na | 100 | NiO-c | 20 | PCBM-60 | na | na |  | 0 | 0 | SLG | FTO | 0.1 | 1.02 | 19.85 | 0.68 | 13.8 | 1.6
30353 | MA | na | na | 1 | 0 | 0 | Pb | 1 | I | na | 3 | 0 |  |  | DMF | DMSO | na | 9 | 1 | 0 | 100 | na | na | 25 | 0 | 0 | Ag | na | 120 | Spiro-MeOTAD |  | TiO2-c | TiO2-mp | na |  |  | 0 | SLG | FTO | 0.07 | 1.061 | 21.32 | 0.684 | 15.47 | 1.6
30354 | MA | na | na | 1 | 0 | 0 | Pb | 1 | I | na | 3 | 0 |  |  | DMF | DMSO | na | 9 | 1 | 0 | 100 | na | na | 25 | 0 | 0 | Ag | na | 120 | Spiro-MeOTAD |  | TiO2-c | TiO2-mp | na |  |  | 0 | SLG | FTO | 0.07 | 1.067 | 21.46 | 0.695 | 15.92 | 1.6
30355 | MA | na | na | 1 | 0 | 0 | Pb | 1 | I | na | 3 | 0 |  |  | DMF | DMSO | na | 9 | 1 | 0 | 100 | na | na | 25 | 0 | 0 | Ag | na | 120 | Spiro-MeOTAD |  | TiO2-c | TiO2-mp | na |  |  | 0 | SLG | FTO | 0.07 | 1.078 | 21.78 | 0.708 | 16.62 | 1.6
30356 | MA | na | na | 1 | 0 | 0 | Pb | 1 | I | na | 3 | 0 |  |  | DMF | DMSO | na | 9 | 1 | 0 | 100 | na | na | 25 | 0 | 0 | Ag | na | 120 | Spiro-MeOTAD |  | TiO2-c | TiO2-mp | na |  |  | 0 | SLG | FTO | 0.07 | 1.07 | 21.88 | 0.695 | 16.26 | 1.6
30357 | MA | na | na | 1 | 0 | 0 | Pb | 1 | I | na | 3 | 0 |  |  | DMF | DMSO | na | 9 | 1 | 0 | 100 | na | na | 25 | 0 | 0 | Ag | na | 120 | Spiro-MeOTAD |  | TiO2-c | TiO2-mp | na |  |  | 0 | SLG | FTO | 0.07 | 1.065 | 21.83 | 0.691 | 16.06 | 1.6
30358 | MA | na | na | 1 | 0 | 0 | Pb | 1 | I | na | 3 | 0 |  |  | DMF | DMSO | na | 9 | 1 | 0 | 100 | na | na | 25 | 0 | 0 | Ag | na | 120 | Spiro-MeOTAD |  | TiO2-c | TiO2-mp | na |  |  | 0 | SLG | FTO | 0.07 | 1.05 | 22.12 | 0.665 | 15.45 | 1.6
30359 | MA | na | na | 1 | 0 | 0 | Pb | 1 | I | na | 3 | 0 |  |  | DMF | DMSO | na | 9 | 1 | 0 | 100 | na | na | 25 | 0 | 0 | Ag | na | 120 | Spiro-MeOTAD |  | TiO2-c | TiO2-mp | na |  |  | 0 | SLG | FTO | 0.07 | 1.053 | 22.2 | 0.662 | 15.48 | 1.6
30360 | MA | na | na | 1 | 0 | 0 | Pb | 1 | I | na | 3 | 0 |  |  | DMF | DMSO | na | 9 | 1 | 0 | 100 | na | na | 25 | 0 | 0 | Ag | na | 120 | Spiro-MeOTAD |  | TiO2-c | TiO2-mp | na |  |  | 0 | SLG | FTO | 0.07 | 1.077 | 22.62 | 0.648 | 15.79 | 1.6
30361 | MA | na | na | 1 | 0 | 0 | Pb | 1 | I | na | 3 | 0 |  |  | DMF | DMSO | na | 9 | 1 | 0 | 100 | na | na | 25 | 0 | 0 | Ag | na | 120 | Spiro-MeOTAD |  | TiO2-c | TiO2-mp | na |  |  | 0 | SLG | FTO | 0.07 | 1.071 | 22.39 | 0.606 | 14.53 | 1.6
30362 | MA | na | na | 1 | 0 | 0 | Pb | 1 | I | na | 3 | 0 |  |  | DMF | DMSO | na | 9 | 1 | 0 | 100 | na | na | 25 | 0 | 0 | Ag | na | 120 | Spiro-MeOTAD |  | TiO2-c | TiO2-mp | na |  |  | 0 | SLG | FTO | 0.07 | 1.053 | 21.91 | 0.547 | 12.62 | 1.6
30363 | MA | na | na | 1 | 0 | 0 | Pb | 1 | I | na | 3 | 0 |  |  | DMF | DMSO | na | 9 | 1 | 0 | 100 | na | na | 25 | 0 | 0 | Ag | na | 120 | Spiro-MeOTAD |  | TiO2-c | TiO2-mp | na |  |  | 0 | SLG | FTO | 0.07 | 0.997 | 22.27 | 0.545 | 12.12 | 1.6
30364 | MA | na | na | 1 | 0 | 0 | Pb | 1 | I | na | 3 | 0 |  |  | DMF | DMSO | IPA |  |  | 1 | 70 | na | 100 | 5 | 0 | 10 | Ag | na | 100 | NiO-c | 30 | PCBM-60 | BCP | na |  |  | 0 | SLG | ITO | 0.09 | 1.04 | 21.36 | 0.75 | 16 | 1.6
30365 | MA | na | na | 1 | 0 | 0 | Pb | 1 | I | na | 3 | 0 |  |  | DMF | DMSO | IPA |  |  | 1 | 70 | na | 100 | 5 | 0 | 10 | Ag | na | 100 | NiO-c | 30 | PCBM-60 | BCP | na |  |  | 0 | SLG | ITO | 1 | 1.05 | 20.79 | 0.5 | 10.91 | 1.6
30368 | MA | na | na | 1 | 0 | 0 | Pb | 1 | I | na | 3 | 0 |  |  | na | na | na | 1 | 0 | 1 |  | na | na |  | 0 | 0 | Au | na |  | Spiro-MeOTAD |  | TiO2-c | na | na |  | 0 | 0 | SLG | FTO | 0.1 | 0.813 | 3.61 | 0.628 | 1.84 | 1.6
30370 | MA | na | na | 1 | 0 | 0 | Pb | 1 | I | na | 3 | 0 |  |  | na | na | na | 1 | 0 | 0 |  | na | na |  | 0 | 0 | Au | na |  | PMA | 10 | C60 | BCP | na | 25 | 8 | 0 | SLG | ITO | 0.1 | 0.84 | 13.9 | 0.554 | 6.5 | 1.6
30371 | MA | na | na | 1 | 0 | 0 | Pb | 1 | I | na | 3 | 0 |  |  | DMSO | NMP | na | 3 | 7 | 0 | 100 | na | na | 2 | 0 | 0 | Au | na |  | OMeTP-SAM |  | CITP-SAM | na | na |  | 0 | 0 | SLG | Au | 0.1 | 0.52 | 11 | 0.38 | 2.17 | 1.6
30372 | MA | na | na | 1 | 0 | 0 | Pb | 1 | I | na | 3 | 0 |  |  | DMSO | NMP | na | 3 | 7 | 0 | 100 | na | na | 2 | 0 | 0 | Au | na |  | OMeTP-SAM |  | CITP-SAM | na | na |  | 0 | 0 | SLG | Au | 0.1 | 0.45 | 9.44 | 0.3 | 1.33 | 1.6
30373 | MA | na | na | 1 | 0 | 0 | Pb | 1 | I | na | 3 | 0 |  |  | DMSO | NMP | na | 3 | 7 | 0 | 100 | na | na | 2 | 0 | 0 | Au | na |  | OMeTP-SAM |  | CITP-SAM | na | na |  | 0 | 0 | SLG | Au | 0.1 | 0.38 | 7.64 | 0.31 | 0.96 | 1.6
30374 | MA | na | na | 1 | 0 | 0 | Pb | 1 | I | na | 3 | 0 |  |  | DMSO | NMP | na | 3 | 7 | 0 | 100 | na | na | 2 | 0 | 0 | Au | na |  | OMeTP-SAM |  | CITP-SAM | na | na |  | 0 | 0 | SLG | Au | 0.1 | 0.31 | 5.88 | 0.32 | 0.62 | 1.6
30375 | MA | na | na | 1 | 0 | 0 | Pb | 1 | I | na | 3 | 0 |  |  | DMSO | NMP | na | 3 | 7 | 0 | 100 | na | na | 2 | 0 | 0 | Au | na |  | OMeTP-SAM |  | CITP-SAM | na | na |  | 0 | 0 | SLG | Au | 0.1 | 0.1 | 0.69 | 0.24 | 0.02 | 1.6
30376 | MA | na | na | 1 | 0 | 0 | Pb | 1 | I | na | 3 | 0 |  |  | DMF | na | IPA | 1 | 0 | 1 | 100 | na | 150 | 15 | 0 | 5 | Au | na |  | Spiro-MeOTAD |  | TiO2-c | TiO2-mp | na | 50 |  | 0 | SLG | FTO | 0.08 | 0.92 | 12.5 | 0.621 | 7.1 | 1.6
30377 | MA | na | na | 1 | 0 | 0 | Pb | 1 | I | na | 3 | 0 | CdCl2 | 4 mol% | DMF | na | IPA | 1 | 0 | 1 | 100 | na | 150 | 15 | 0 | 5 | Au | na |  | Spiro-MeOTAD |  | TiO2-c | TiO2-mp | na | 50 |  | 0 | SLG | FTO | 0.08 | 1.06 | 17.9 | 0.726 | 13.8 | 1.6
30378 | MA | na | na | 1 | 0 | 0 | Pb | 1 | I | na | 3 | 0 |  |  | DMSO | GBL | na | 3 | 7 | 0 | 100 | na | na | 10 | 0 | 0 | Ag | na |  | Spiro-MeOTAD |  | TiO2-c | na | na |  | 0 | 0 | SLG | FTO | 0.045 | 1 | 19.82 | 0.745 | 14.78 | 1.6
30379 | MA | na | na | 1 | 0 | 0 | Pb | 1 | I | na | 3 | 0 |  |  | DMSO | GBL | na | 3 | 7 | 0 | 100 | na | na | 10 | 0 | 0 | Ag | na |  | Spiro-MeOTAD |  | TiO2-c | na | na |  | 0 | 0 | SLG | FTO | 0.045 | 1.04 | 23.5 | 0.762 | 18.67 | 1.6
30380 | MA | na | na | 1 | 0 | 0 | Pb | 1 | I | na | 3 | 0 |  |  | DMF | na | na | 1 | 0 | 0 | 100 | na | na | 10 | 0 | 0 | Al | na | 100 | PEDOT:PSS |  | PCBM-60 | na | na |  | 0 | 0 | SLG | ITO | 0.09 | 0.92 | 21.02 | 0.761 | 12.01 | 1.6
30381 | MA | na | na | 1 | 0 | 0 | Pb | 1 | I | na | 3 | 0 |  |  | DMF | na | na | 1 | 0 | 0 | 100 | na | na | 10 | 0 | 0 | Al | na | 100 | PEDOT:PSS-NH2-OH |  | PCBM-60 | na | na |  | 0 | 0 | SLG | ITO | 0.09 | 1 | 21.06 | 0.782 | 15.34 | 1.6
30382 | MA | na | na | 1 | 0 | 0 | Pb | 1 | I | na | 3 | 0 |  |  | DMF | DMSO | na | 9 | 1 | 0 | 100 | na | na | 10 | 0 | 0 | Ag | na | 70 | NiO-np |  | PCBM-60 | na | na | 50 | 0 | 0 | SLG | ITO | 0.096 | 1.1 | 18.24 | 0.775 | 15.54 | 1.6
30383 | MA | na | na | 1 | 0 | 0 | Pb | 1 | I | na | 3 | 0 |  |  | DMF | DMSO | na | 9 | 1 | 0 | 100 | na | na | 10 | 0 | 0 | Ag | na | 70 | PEDOT:PSS | 15 | PCBM-60 | na | na | 50 | 0 | 0 | SLG | ITO | 0.096 | 0.61 | 5.3 | 0.387 | 1.2 | 1.6
30384 | MA | na | na | 1 | 0 | 0 | Pb | 1 | I | na | 3 | 0 |  |  | DMF | DMSO | na | 9 | 1 | 0 | 100 | na | na | 10 | 0 | 0 | Ag | na | 70 | PEDOT:PSS | 15 | PCBM-60 | na | na | 50 | 0 | 0 | SLG | ITO | 0.096 | 0.83 | 15 | 0.594 | 7.4 | 1.6
30385 | MA | na | na | 1 | 0 | 0 | Pb | 1 | I | na | 3 | 0 |  |  | DMF | DMSO | na | 9 | 1 | 0 | 100 | na | na | 10 | 0 | 0 | Ag | na | 70 | PEDOT:PSS | 15 | PCBM-60 | na | na | 50 | 0 | 0 | SLG | ITO | 0.096 | 0.9 | 19.7 | 0.68 | 12.1 | 1.6
30386 | MA | na | na | 1 | 0 | 0 | Pb | 1 | I | na | 3 | 0 |  |  | DMF | DMSO | na | 9 | 1 | 0 | 100 | na | na | 10 | 0 | 0 | Ag | na | 70 | PEDOT:PSS | 15 | PCBM-60 | na | na | 50 | 0 | 0 | SLG | ITO | 0.096 | 0.9 | 20 | 0.65 | 11.6 | 1.6
30387 | MA | na | na | 1 | 0 | 0 | Pb | 1 | I | na | 3 | 0 |  |  | DMF | DMSO | na | 9 | 1 | 0 | 100 | na | na | 10 | 0 | 0 | Ag | na | 70 | PEDOT:PSS | 15 | PCBM-60 | na | na | 50 | 0 | 0 | SLG | ITO | 0.096 | 0.1 | 6.1 | 0.26 | 0.2 | 1.6
30390 | FA | MA | na | 0.83 | 0.17 | 0 | Pb | 1 | Br | I | 0.51 | 2.4900000000000002 |  |  | DMF | DMSO | na | 4 | 1 | 0 | 100 | na | na | 30 | 0 | 0 | Au | na | 70 | Spiro-MeOTAD |  | TiO2-c | na | na |  | 0 | 0 | SLG | FTO | 0.1 | 0.99 | 16.58 | 0.62 | 10.12
30391 | FA | MA | na | 0.83 | 0.17 | 0 | Pb | 1 | Br | I | 0.51 | 2.4900000000000002 |  |  | DMF | DMSO | na | 4 | 1 | 0 | 100 | na | na | 30 | 0 | 0 | Au | na | 70 | Spiro-MeOTAD |  | TiO2-c | TiO2-nw | na |  |  | 0 | SLG | FTO | 0.1 | 0.99 | 22.85 | 0.67 | 15.03
30392 | MA | na | na | 1 | 0 | 0 | Pb | 1 | I | na | 3 | 0 |  |  | DMF | na | IPA | 1 | 0 | 1 |  | na | na |  | 0 | 0 | Au | na |  | Spiro-MeOTAD |  | TiO2-c | TiO2-mp | na |  |  | 0 | SLG | FTO | 0.1 | 0.98 | 18.5 | 0.605 | 11 | 1.6
30393 | MA | na | na | 1 | 0 | 0 | Pb | 1 | I | na | 3 | 0 |  |  | DMF | na | IPA | 1 | 0 | 1 |  | na | na |  | 0 | 0 | Au | na |  | Spiro-MeOTAD |  | TiO2-c | TiO2-mp | na |  |  | 0 | SLG | FTO | 0.1 | 0.99 | 22.6 | 0.59 | 13.3 | 1.6
30394 | MA | na | na | 1 | 0 | 0 | Pb | 1 | I | na | 3 | 0 |  |  | DMF | na | IPA | 1 | 0 | 1 |  | na | na |  | 0 | 0 | Au | na |  | Spiro-MeOTAD |  | TiO2-c | TiO2-mp | na |  |  | 0 | SLG | FTO | 0.1 | 1.01 | 23.6 | 0.605 | 14.4 | 1.6
30395 | MA | na | na | 1 | 0 | 0 | Pb | 1 | I | na | 3 | 0 |  |  | DMF | na | IPA | 1 | 0 | 1 |  | na | na |  | 0 | 0 | Au | na |  | Spiro-MeOTAD |  | TiO2-c | TiO2-mp | na |  |  | 0 | SLG | FTO | 0.1 | 1.02 | 25.4 | 0.602 | 15.6 | 1.6
30396 | MA | na | na | 1 | 0 | 0 | Pb | 1 | I | na | 3 | 0 |  |  | DMF | na | IPA | 1 | 0 | 1 |  | na | na |  | 0 | 0 | Au | na |  | Spiro-MeOTAD |  | TiO2-c | TiO2-mp | na |  |  | 0 | SLG | FTO | 0.1 | 1.01 | 23.8 | 0.532 | 12.8 | 1.6
30397 | MA | na | na | 1 | 0 | 0 | Pb | 1 | I | na | 3 | 0 |  |  | DMF | DMSO | IPA | 4 | 1 | 1 | 100 | na | 100 | 10 | 0 | 30 | Au | na |  | Spiro-MeOTAD |  | TiO2-c | TiO2-mp | na |  |  | 0 | SLG | FTO | 0.06 | 0.98 | 21.45 | 0.693 | 14.56 | 1.6
30398 | MA | na | na | 1 | 0 | 0 | Pb | 1 | I | na | 3 | 0 | TBP |  | DMF | DMSO | IPA | 4 | 1 | 1 | 100 | na | 100 | 10 | 0 | 30 | Au | na |  | Spiro-MeOTAD |  | TiO2-c | TiO2-mp | na |  |  | 0 | SLG | FTO | 0.06 | 1.03 | 22.95 | 0.722 | 17.06 | 1.6
30399 | MA | na | na | 1 | 0 | 0 | Pb | 1 | I | na | 3 | 0 |  |  | DMF | na | IPA | 1 | 0 | 1 | 100 | na | 100 | 3 | 0 | 40 | Ag | na | 100 | PEDOT:PSS | 40 | C60 | Bphen | na | 40 | 5 | 0 | SLG | ITO | 0.18 | 0.92 | 16.34 | 0.6 | 9.02 | 1.6
30402 | MA | na | na | 1 | 0 | 0 | Pb | 1 | I | na | 3 | 0 |  |  | DMSO | GBL | na | 3 | 7 | 0 | 120 | na | na | 20 | 0 | 0 | Ag | na |  | Spiro-MeOTAD |  | TiO2-c | na | na |  | 0 | 0 | SLG | FTO | 0.045 | 1.038 | 20.2 | 0.732 | 15.35 | 1.6
30403 | MA | na | na | 1 | 0 | 0 | Pb | 1 | I | na | 3 | 0 | PCBPEG-4k | 0.07 wt% | DMSO | GBL | na | 3 | 7 | 0 | 120 | na | na | 20 | 0 | 0 | Ag | na |  | Spiro-MeOTAD |  | TiO2-c | na | na |  | 0 | 0 | SLG | FTO | 0.045 | 1.073 | 21.28 | 0.776 | 17.72 | 1.6
30404 | MA | na | na | 1 | 0 | 0 | Pb | 1 | I | na | 3 | 0 | PCBPEG-20k | 0.07 wt% | DMSO | GBL | na | 3 | 7 | 0 | 120 | na | na | 20 | 0 | 0 | Ag | na |  | Spiro-MeOTAD |  | TiO2-c | na | na |  | 0 | 0 | SLG | FTO | 0.045 | 1.074 | 21.21 | 0.762 | 17.36 | 1.6
30405 | MA | na | na | 1 | 0 | 0 | Pb | 1 | I | na | 3 | 0 |  |  | DMSO | GBL | na | 3 | 7 | 0 | 100 | na | na | 20 | 0 | 0 | Al | na | 100 | PEDOT:PSS | 30 | PCBM-60 | LiF | na |  | 1 | 0 | SLG | ITO | 0.1 | 1.02 | 18.52 | 0.71 | 13.42 | 1.6
30406 | MA | na | na | 1 | 0 | 0 | Pb | 1 | I | na | 3 | 0 |  |  | DMSO | GBL | na | 3 | 7 | 0 | 100 | na | na | 20 | 0 | 0 | Al | na | 100 | PEDOT:GSL | 18 | PCBM-60 | LiF | na |  | 1 | 0 | SLG | ITO | 0.1 | 1.03 | 19.94 | 0.72 | 14.87 | 1.6
30408 | MA | na | na | 1 | 0 | 0 | Pb | 1 | I | na | 3 | 0 |  |  | DMF | na | na | 1 | 0 | 0 | 100 | na | na | 120 | 0 | 0 | Au | na |  | Spiro-MeOTAD |  | na | na | na |  | 0 | 0 | SLG | FTO | 0.1 |  |  |  | 13.68 | 1.6
30410 | MA | na | na | 1 | 0 | 0 | Pb | 1 | I | na | 3 | 0 |  |  | DMF | na | na | 1 | 0 | 0 | 100 | na | na | 120 | 0 | 0 | Au | na |  | Spiro-MeOTAD |  | na | na | na |  | 0 | 0 | SLG | FTO | 0.1 |  |  |  | 13.68 | 1.6
30413 | MA | na | na | 1 | 0 | 0 | Pb | 1 | I | na | 3 | 0 |  |  | DMF | DMSO | na | 4 | 1 | 0 | 75 | 105 | na | 10 | 10 | 0 | Ag | na | 150 | Spiro-MeOTAD |  | TiO2-c | TiO2-nw | na |  |  | 0 | SLG | ITO | 0.1 | 0.97 | 21.7 | 0.566 | 11.96 | 1.6
30414 | MA | na | na | 1 | 0 | 0 | Pb | 1 | I | na | 3 | 0 |  |  | DMF | DMSO | na | 4 | 1 | 0 | 75 | 105 | na | 10 | 10 | 0 | Ag | na | 150 | Spiro-MeOTAD |  | TiO2-c | TiO2-nw | N-[3-(Trimethoxysilyl)propyl]ethylenediamine-SAM |  |  |  | SLG | ITO | 0.1 | 1.03 | 22.5 | 0.64 | 14.89 | 1.6
30415 | MA | na | na | 1 | 0 | 0 | Pb | 1 | I | na | 3 | 0 |  |  | DMF | DMSO | na | 4 | 1 | 0 | 75 | 105 | na | 10 | 10 | 0 | Ag | na | 150 | Spiro-MeOTAD |  | TiO2-c | TiO2-nw | N-[3-(Trimethoxysilyl)propyl]ethylenediamine-SAM |  |  |  | SLG | ITO | 0.1 | 0.98 | 19.2 | 0.578 | 10.97 | 1.6
30416 | MA | na | na | 1 | 0 | 0 | Pb | 1 | I | na | 3 | 0 |  |  | DMF | DMSO | na | 3 | 2 | 0 | 120 | na | na | 50 | 0 | 0 | Au | na |  | Spiro-MeOTAD |  | TiO2-c | na | na |  | 0 | 0 | SLG | FTO | 0.12 | 1.02 | 19.6 | 0.52 | 10.5 | 1.6
30417 | MA | na | na | 1 | 0 | 0 | Pb | 1 | I | na | 3 | 0 |  |  | DMF | DMSO | na | 3 | 2 | 0 | 120 | na | na | 50 | 0 | 0 | Au | na |  | Spiro-MeOTAD |  | TiO2-c | na | na |  | 0 | 0 | SLG | FTO | 0.12 | 1.107 | 18.6 | 0.67 | 13.9 | 1.6
30418 | MA | na | na | 1 | 0 | 0 | Pb | 1 | I | na | 3 | 0 |  |  | DMF | DMSO | na | 3 | 2 | 0 | 120 | na | na | 50 | 0 | 0 | Au | na |  | Spiro-MeOTAD |  | TiO2-c | na | na |  | 0 | 0 | SLG | FTO | 0.12 | 1.083 | 18.6 | 0.53 | 10.7 | 1.6
30419 | MA | na | na | 1 | 0 | 0 | Pb | 1 | I | na | 3 | 0 |  |  | DMF | DMSO | na | 3 | 2 | 0 | 120 | na | na | 50 | 0 | 0 | Au | na |  | Spiro-MeOTAD |  | TiO2-c | na | na |  | 0 | 0 | SLG | FTO | 0.12 | 1.107 | 18.6 | 0.67 | 13.9 | 1.6
30420 | MA | na | na | 1 | 0 | 0 | Pb | 1 | I | na | 3 | 0 |  |  | DMF | DMSO | na | 3 | 2 | 0 | 120 | na | na | 50 | 0 | 0 | Au | na |  | Spiro-MeOTAD |  | TiO2-c | na | na |  | 0 | 0 | SLG | FTO | 0.12 | 1.057 | 18.4 | 0.64 | 12.4 | 1.6
30422 | MA | na | na | 3 | 0 | 0 | Bi | 2 | I | na | 9 | 0 |  |  | DMF | na | IPA | 1 | 0 | 1 | 100 | na | 100 | 30 | 0 | 30 | Au | na | 80 | Spiro-MeOTAD |  | TiO2-c | TiO2-nw | na |  | 473 | 0 | SLG | FTO | 0.1 | 0.445 | 0.47 | 0.382 | 0.08
30423 | MA | na | na | 3 | 0 | 0 | Bi | 2 | I | na | 9 | 0 |  |  | DMF | na | IPA | 1 | 0 | 1 | 100 | na | 100 | 30 | 0 | 30 | Au | na | 80 | Spiro-MeOTAD |  | TiO2-c | TiO2-nw | na |  | 564 | 0 | SLG | FTO | 0.1 | 0.505 | 0.64 | 0.433 | 0.14
30424 | MA | na | na | 3 | 0 | 0 | Bi | 2 | I | na | 9 | 0 |  |  | DMF | na | IPA | 1 | 0 | 1 | 100 | na | 100 | 30 | 0 | 30 | Au | na | 80 | Spiro-MeOTAD |  | TiO2-c | TiO2-nw | na |  | 618 | 0 | SLG | FTO | 0.1 | 0.455 | 0.58 | 0.417 | 0.11
30425 | MA | na | na | 3 | 0 | 0 | Bi | 2 | I | na | 9 | 0 |  |  | DMF | na | IPA | 1 | 0 | 1 | 100 | na | 100 | 30 | 0 | 30 | Au | na | 80 | Spiro-MeOTAD |  | TiO2-c | TiO2-nw | na |  | 1073 | 0 | SLG | FTO | 0.1 | 0.415 | 0.35 | 0.688 | 0.1
30426 | MA | na | na | 1 | 0 | 0 | Pb | 1 | I | na | 3 | 0 |  |  | DMF | na | na | 1 | 0 | 0 | 50 | na | na |  | 0 | 0 | Ag | na |  | PEDOT:PSS |  | PCBM-60 | na | na |  | 0 | 0 | PET | ITO | 0.1 | 0.7 | 5.3 | 0.28 | 0.87 | 1.6
30427 | MA | na | na | 1 | 0 | 0 | Pb | 1 | I | na | 3 | 0 |  |  | DMF | na | na | 1 | 0 | 0 | 55 | na | na |  | 0 | 0 | Ag | na |  | PEDOT:PSS |  | PCBM-60 | na | na |  | 0 | 0 | PET | ITO | 0.1 | 0.96 | 15.9 | 0.35 | 5 | 1.6
30428 | MA | na | na | 1 | 0 | 0 | Pb | 1 | I | na | 3 | 0 |  |  | DMF | na | na | 1 | 0 | 0 | 60 | na | na |  | 0 | 0 | Ag | na |  | PEDOT:PSS |  | PCBM-60 | na | na |  | 0 | 0 | PET | ITO | 0.1 | 0.92 | 13.2 | 0.4 | 4 | 1.6
30429 | MA | na | na | 1 | 0 | 0 | Pb | 1 | I | na | 3 | 0 |  |  | DMF | na | na | 1 | 0 | 0 | 65 | na | na |  | 0 | 0 | Ag | na |  | PEDOT:PSS |  | PCBM-60 | na | na |  | 0 | 0 | PET | ITO | 0.1 | 0.8 | 3.23 | 0.35 | 1.16 | 1.6
30430 | MA | na | na | 1 | 0 | 0 | Pb | 1 | I | na | 3 | 0 |  |  | DMF | na | na | 1 | 0 | 0 | 70 | na | na |  | 0 | 0 | Ag | na |  | PEDOT:PSS |  | PCBM-60 | na | na |  | 0 | 0 | PET | ITO | 0.1 | 0.72 | 2.26 | 0.33 | 0.55 | 1.6
30431 | MA | na | na | 1 | 0 | 0 | Pb | 1 | I | na | 3 | 0 |  |  | DMF | na | na | 1 | 0 | 0 | 80 | na | na |  | 0 | 0 | Ag | na |  | PEDOT:PSS |  | PCBM-60 | na | na |  | 0 | 0 | PET | ITO | 0.1 | 0.68 | 1.69 | 0.33 | 0.3 | 1.6
30432 | MA | na | na | 1 | 0 | 0 | Pb | 1 | I | na | 3 | 0 |  |  | DMSO | GBL | na | 3 | 7 | 0 | 100 | na | na |  | 0 | 0 | Ag | na | 100 | PEDOT:PSS |  | PCBM-60 | LiF | na |  |  | 0 | SLG | ITO | 0.045 | 0.83 | 19.53 | 0.67 | 10.87 | 1.6
30433 | MA | na | na | 1 | 0 | 0 | Pb | 1 | I | na | 3 | 0 |  |  | DMF | na | IPA | 1 | 0 | 1 |  | na | na |  | 0 | 0 | Ag | na | 100 | P3HT |  | ZnO-c | na | na |  | 0 | 0 | SLG | ITO | 0.1 | 0.9 | 19.5 | 0.513 | 9 | 1.6
30435 | FA | MA | na | 0.4 | 0.6 | 0 | Pb | 1 | I | na | 3 | 0 |  |  | DMF | na | IPA | 1 | 0 | 1 |  | na | 140 |  | 0 | 30 | Ag | na | 100 | P3HT |  | ZnO-c | na | na |  | 0 | 0 | PET | TCE | 0.1 | 0.93 | 14.4 | 0.54 | 7.25
30436 | FA | MA | na | 0.4 | 0.6 | 0 | Pb | 1 | I | na | 3 | 0 |  |  | DMF | na | IPA | 1 | 0 | 1 |  | na | 140 |  | 0 | 30 | Ag | na | 100 | PEDOT:PSS |  | ZnO-c | na | na |  | 0 | 0 | PET | TCE | 0.1 | 1.04 | 19.6 | 0.538 | 11
30437 | MA | na | na | 1 | 0 | 0 | Pb | 1 | Br | na | 3 | 0 |  |  | DMSO | GBL | na | 3 | 7 | 0 | 100 | na | na | 10 | 0 | 0 | Au | na |  | PTAA |  | TiO2-c | TiO2-mp | na |  |  | 0 | SLG | FTO | 0.096 | 1.29 | 6.6 | 0.7 | 5.9
30438 | MA | na | na | 1 | 0 | 0 | Pb | 1 | Br | na | 3 | 0 |  |  | DMSO | GBL | na | 3 | 7 | 0 | 100 | na | na | 10 | 0 | 0 | Au | na |  | PF8-TAA |  | TiO2-c | TiO2-mp | na |  |  | 0 | SLG | FTO | 0.096 | 1.36 | 6.3 | 0.7 | 6
30439 | MA | na | na | 1 | 0 | 0 | Pb | 1 | Br | na | 3 | 0 |  |  | DMSO | GBL | na | 3 | 7 | 0 | 100 | na | na | 10 | 0 | 0 | Au | na |  | PIF8-TAA |  | TiO2-c | TiO2-mp | na |  |  | 0 | SLG | FTO | 0.096 | 1.4 | 6.1 | 0.79 | 6.7
30440 | MA | na | na | 1 | 0 | 0 | Pb | 1 | I | na | 3 | 0 |  |  | DMSO | GBL | na | 3 | 7 | 0 | 100 | na | na | 10 | 0 | 0 | Au | na |  | PTAA |  | TiO2-c | TiO2-mp | na |  |  | 0 | SLG | FTO | 0.096 | 1.04 | 21.3 | 0.73 | 16.2 | 1.6
30441 | MA | na | na | 1 | 0 | 0 | Pb | 1 | I | na | 3 | 0 |  |  | DMSO | GBL | na | 3 | 7 | 0 | 100 | na | na | 10 | 0 | 0 | Au | na |  | PF8-TAA |  | TiO2-c | TiO2-mp | na |  |  | 0 | SLG | FTO | 0.096 | 0.92 | 8.9 | 0.56 | 4.6 | 1.6
30442 | MA | na | na | 1 | 0 | 0 | Pb | 1 | I | na | 3 | 0 |  |  | DMSO | GBL | na | 3 | 7 | 0 | 100 | na | na | 10 | 0 | 0 | Au | na |  | PIF8-TAA |  | TiO2-c | TiO2-mp | na |  |  | 0 | SLG | FTO | 0.096 | 1.04 | 19 | 0.46 | 9.1 | 1.6
30443 | MA | na | na | 1 | 0 | 0 | Pb | 1 | I | na | 3 | 0 |  |  | DMF | na | IPA | 1 | 0 | 1 | 100 | na | 100 | 10 | 0 | 60 | Ag | na | 100 | na |  | C60 | Bphen | na | 40 | 8 | 0 | SLG | ITO | 0.1 | 0.69 | 10.33 | 0.48 | 3.42 | 1.6
30444 | MA | na | na | 1 | 0 | 0 | Pb | 1 | I | na | 3 | 0 |  |  | DMF | na | IPA | 1 | 0 | 1 | 100 | na | 100 | 10 | 0 | 60 | Ag | na | 100 | NiO-np |  | C60 | Bphen | na | 40 | 8 | 0 | SLG | ITO | 0.1 | 0.74 | 11.82 | 0.5 | 4.37 | 1.6
30445 | MA | na | na | 1 | 0 | 0 | Pb | 1 | I | na | 3 | 0 |  |  | DMF | na | IPA | 1 | 0 | 1 | 100 | na | 100 | 10 | 0 | 60 | Ag | na | 100 | NiO-np |  | C60 | Bphen | na | 40 | 8 | 0 | SLG | ITO | 0.1 | 0.75 | 12.95 | 0.61 | 5.92 | 1.6
30446 | MA | na | na | 1 | 0 | 0 | Pb | 1 | I | na | 3 | 0 |  |  | DMF | na | IPA | 1 | 0 | 1 | 100 | na | 100 | 10 | 0 | 60 | Ag | na | 100 | NiO-np |  | C60 | Bphen | na | 40 | 8 | 0 | SLG | ITO | 0.1 | 0.85 | 18.52 | 0.67 | 10.5 | 1.6
30447 | MA | na | na | 1 | 0 | 0 | Pb | 1 | I | na | 3 | 0 |  |  | DMF | na | IPA | 1 | 0 | 1 | 100 | na | 100 | 10 | 0 | 60 | Ag | na | 100 | NiO-np |  | C60 | Bphen | na | 40 | 8 | 0 | SLG | ITO | 0.1 | 0.78 | 15.77 | 0.61 | 7.5 | 1.6
30448 | MA | na | na | 1 | 0 | 0 | Pb | 1 | I | na | 3 | 0 |  |  | DMF | na | IPA | 1 | 0 | 1 | 100 | na | 100 | 10 | 0 | 60 | Ag | na | 100 | NiO-np |  | C60 | Bphen | na | 40 | 8 | 0 | SLG | ITO | 0.1 | 0.86 | 19.46 | 0.67 | 11.21 | 1.6
30449 | MA | na | na | 1 | 0 | 0 | Pb | 1 | I | na | 3 | 0 |  |  | DMF | GBL | na |  |  | 0 |  | na | na |  | 0 | 0 | Al | na | 100 | PEDOT:PSS |  | PCBM-60 | na | na | 80 | 0 | 0 | SLG | ITO | 0.04 | 0.9 | 11.87 | 0.78 | 8.33 | 1.6
30450 | MA | na | na | 1 | 0 | 0 | Pb | 1 | I | na | 3 | 0 |  |  | DMF | NMP | na |  |  | 0 |  | na | na |  | 0 | 0 | Al | na | 100 | PEDOT:PSS |  | PCBM-60 | na | na | 80 | 0 | 0 | SLG | ITO | 0.04 | 0.8 | 11.76 | 0.76 | 7.75 | 1.6
30451 | MA | na | na | 1 | 0 | 0 | Pb | 1 | I | na | 3 | 0 |  |  | DMF | DMSO | na |  |  | 0 |  | na | na |  | 0 | 0 | Al | na | 100 | PEDOT:PSS |  | PCBM-60 | na | na | 80 | 0 | 0 | SLG | ITO | 0.04 | 0.95 | 22.09 | 0.83 | 17.51 | 1.6
30452 | MA | na | na | 1 | 0 | 0 | Pb | 1 | I | na | 3 | 0 |  |  | DMF | na | IPA | 1 | 0 | 1 |  | na | 100 |  | 0 |  | Ag | na | 100 | PEDOT:PSS |  | PCBM-60 | AZO-np | na |  |  | 0 | SLG | ITO | 0.26 | 0.95 | 19.68 | 0.78 | 14.52 | 1.6
30453 | MA | na | na | 1 | 0 | 0 | Pb | 1 | I | na | 3 | 0 |  |  | DMF | na | IPA | 1 | 0 | 1 |  | na | 100 |  | 0 |  | Ag | na | 100 | PTAA |  | PCBM-60 | AZO-np | na |  |  | 0 | SLG | ITO | 0.26 | 1.1 | 20.88 | 0.79 | 18.12 | 1.6
30454 | MA | na | na | 1 | 0 | 0 | Pb | 1 | I | na | 3 | 0 |  |  | DMF | na | IPA | 1 | 0 | 1 |  | na | 100 |  | 0 |  | Ag | na | 100 | NiO-c |  | PCBM-60 | AZO-np | na |  |  | 0 | SLG | ITO | 0.26 | 1.04 | 19.54 | 0.65 | 13.1 | 1.6
30455 | MA | na | na | 1 | 0 | 0 | Pb | 1 | I | na | 3 | 0 |  |  | DMF | na | IPA | 1 | 0 | 1 |  | na | 100 |  | 0 |  | Ag | na | 100 | CuI |  | PCBM-60 | AZO-np | na |  |  | 0 | SLG | ITO | 0.26 | 0.99 | 19.2 | 0.74 | 14.06 | 1.6
30457 | MA | na | na | 1 | 0 | 0 | Pb | 1 | I | na | 3 | 0 |  |  | DMF | DMSO | na | 4 | 1 | 0 | 110 | na | na | 5 | 0 | 0 | Au | na |  | Spiro-MeOTAD |  | TiO2-c | na | na |  | 0 | 0 | SLG | FTO | 0.1 | 1.058 | 21.84 | 0.717 | 16.53 | 1.6
30458 | MA | na | na | 1 | 0 | 0 | Pb | 1 | I | na | 3 | 0 |  |  | DMSO | na | na | 1 | 0 | 0 | 100 | na | na | 90 | 0 | 0 | Au | na |  | Spiro-MeOTAD |  | TiO2-c | TiO2-mp | na |  |  | 0 | SLG | FTO | 0.16 | 1.018 | 20.84 | 0.7 | 14.93 | 1.6
30459 | MA | na | na | 1 | 0 | 0 | Pb | 1 | I | na | 3 | 0 |  |  | DMSO | na | na | 1 | 0 | 0 | 100 | na | na | 90 | 0 | 0 | Au | na |  | TP1 |  | TiO2-c | TiO2-mp | na |  |  | 0 | SLG | FTO | 0.16 | 0.956 | 20.23 | 0.63 | 12.63 | 1.6
30460 | MA | na | na | 1 | 0 | 0 | Pb | 1 | I | na | 3 | 0 |  |  | GBL | na | na | 1 | 0 | 0 | 105 | na | na | 10 | 0 | 0 | Au | na | 80 | Spiro-MeOTAD |  | TiO2-c | TiO2-nw | na |  |  | 0 | SLG | FTO | 0.1 | 0.77 | 22.3 | 0.68 | 11.7 | 1.6
30461 | Cs | na | na | 1 | 0 | 0 | Pb | 1 | Br | I | 1 | 2 |  |  | na | na | na | 1 | 0 | 0 |  | na | na |  | 0 | 0 | Au | na | 80 | Spiro-MeOTAD |  | TiO2-c | PCBM-60 | na |  |  | 0 | SLG | FTO | 0.06 | 1.1 | 15.4 | 0.72 | 11.6 | 1.92
30462 | Cs | na | na | 1 | 0 | 0 | Pb | 1 | Br | I | 1 | 2 |  |  | na | na | na | 1 | 0 | 0 |  | na | na |  | 0 | 0 | Au | na | 80 | Spiro-MeOTAD |  | TiO2-c | PCBM-60 | na |  |  | 0 | SLG | FTO | 1 | 1.06 | 12.9 | 0.68 | 9.4 | 1.92
30463 | MA | na | na | 1 | 0 | 0 | Pb | 1 | I | na | 3 | 0 |  |  | DMF | DMSO | na | 9 | 1 | 0 | 100 | na | na | 10 | 0 | 0 | Carbon | na | 24000 | na |  | TiO2-c | TiO2-mp | na |  |  | 0 | SLG | FTO | 0.1 | 0.934 | 20.04 | 0.652 | 12.21 | 1.6
30464 | MA | na | na | 1 | 0 | 0 | Pb | 1 | I | na | 3 | 0 |  |  | DMF | DMSO | na | 9 | 1 | 0 | 100 | na | na | 10 | 0 | 0 | Carbon | na | 24000 | na |  | TiO2-c | TiO2-mp | na |  |  | 0 | SLG | FTO | 0.1 | 0.912 | 20.88 | 0.632 | 12.03 | 1.6
30465 | MA | na | na | 1 | 0 | 0 | Pb | 1 | I | na | 3 | 0 |  |  | DMF | DMSO | na | 9 | 1 | 0 | 100 | na | na | 10 | 0 | 0 | Carbon | na | 24000 | na |  | TiO2-c | TiO2-mp | na |  |  | 0 | SLG | FTO | 0.1 | 0.92 | 20.89 | 0.636 | 12.17 | 1.6
30466 | MA | na | na | 1 | 0 | 0 | Pb | 1 | I | na | 3 | 0 |  |  | DMF | DMSO | na | 9 | 1 | 0 | 100 | na | na | 10 | 0 | 0 | Carbon | na | 24000 | na |  | TiO2-c | TiO2-mp | na |  |  | 0 | SLG | FTO | 0.1 | 0.87 | 20.54 | 0.636 | 11.36 | 1.6
30467 | Cs | FA | MA | 0.05 | 0.79 | 0.16 | Pb | 1 | Br | I | 0.51 | 2.4900000000000002 |  |  | DMF | DMSO | na | 4 | 1 | 0 | 100 | na | na | 60 | 0 | 0 | MoO3 | Al | 15 | Spiro-MeOTAD |  | SnO2-np | na | na |  | 0 | 0 | SLG | FTO | 0.059 | 1.09 | 22.08 | 0.743 | 17.88
30468 | MA | na | na | 1 | 0 | 0 | Pb | 1 | I | na | 3 | 0 |  |  | DMF | na | na | 1 | 0 | 0 | 100 | na | na | 20 | 0 | 0 | Ag | na |  | Spiro-MeOTAD |  | TiO2-c | na | na |  | 0 | 0 | SLG | FTO | 0.12 | 1.032 | 18.11 | 0.683 | 12.78 | 1.6
30469 | MA | na | na | 1 | 0 | 0 | Pb | 1 | I | na | 3 | 0 |  |  | DMF | na | na | 1 | 0 | 0 | 100 | na | na | 20 | 0 | 0 | Ag | na |  | Spiro-MeOTAD |  | TiO2-c | na | na |  | 0 | 0 | SLG | FTO | 0.12 | 1.036 | 18.31 | 0.708 | 13.43 | 1.6
30470 | MA | na | na | 1 | 0 | 0 | Pb | 1 | I | na | 3 | 0 |  |  | DMF | na | na | 1 | 0 | 0 | 100 | na | na | 20 | 0 | 0 | Ag | na |  | Spiro-MeOTAD |  | TiO2-c | na | na |  | 0 | 0 | SLG | FTO | 0.12 | 1.044 | 19.13 | 0.706 | 14.1 | 1.6
30471 | MA | na | na | 1 | 0 | 0 | Pb | 1 | I | na | 3 | 0 |  |  | DMF | na | na | 1 | 0 | 0 | 100 | na | na | 20 | 0 | 0 | Ag | na |  | Spiro-MeOTAD |  | TiO2-c | na | na |  | 0 | 0 | SLG | FTO | 0.12 | 1.049 | 18.93 | 0.705 | 14 | 1.6
30472 | MA | na | na | 1 | 0 | 0 | Pb | 1 | I | na | 3 | 0 |  |  | DMF | na | na | 1 | 0 | 0 | 100 | na | na | 20 | 0 | 0 | Ag | na |  | Spiro-MeOTAD |  | TiO2-c | na | na |  | 0 | 0 | SLG | FTO | 0.12 | 1.055 | 17.57 | 0.71 | 13.16 | 1.6
30473 | MA | na | na | 1 | 0 | 0 | Pb | 1 | I | na | 3 | 0 |  |  | DMF | na | na | 1 | 0 | 0 | 100 | na | na | 20 | 0 | 0 | Ag | na |  | Spiro-MeOTAD |  | TiO2-c | na | na |  | 0 | 0 | SLG | FTO | 0.12 | 1.053 | 17.15 | 0.705 | 12.73 | 1.6
30474 | MA | na | na | 1 | 0 | 0 | Pb | 1 | I | na | 3 | 0 |  |  | DMF | na | na | 1 | 0 | 0 | 100 | na | na | 20 | 0 | 0 | Ag | na |  | Spiro-MeOTAD |  | TiO2-c | na | na |  | 0 | 0 | SLG | FTO | 0.12 | 1.027 | 17.18 | 0.673 | 11.86 | 1.6
30475 | MA | na | na | 1 | 0 | 0 | Pb | 1 | I | na | 3 | 0 |  |  | DMF | na | na | 1 | 0 | 0 | 100 | na | na | 20 | 0 | 0 | Ag | na |  | Spiro-MeOTAD |  | TiO2-c | na | na |  | 0 | 0 | SLG | FTO | 0.12 | 1.034 | 17.71 | 0.694 | 12.73 | 1.6
30476 | MA | na | na | 1 | 0 | 0 | Pb | 1 | I | na | 3 | 0 |  |  | DMF | na | na | 1 | 0 | 0 | 100 | na | na | 20 | 0 | 0 | Ag | na |  | Spiro-MeOTAD |  | TiO2-c | na | na |  | 0 | 0 | SLG | FTO | 0.12 | 1.04 | 18.07 | 0.697 | 13.1 | 1.6
30477 | MA | na | na | 1 | 0 | 0 | Pb | 1 | I | na | 3 | 0 |  |  | DMF | na | na | 1 | 0 | 0 | 100 | na | na | 20 | 0 | 0 | Ag | na |  | Spiro-MeOTAD |  | TiO2-c | na | na |  | 0 | 0 | SLG | FTO | 0.12 | 1.038 | 17.53 | 0.702 | 12.76 | 1.6
30478 | MA | na | na | 1 | 0 | 0 | Pb | 1 | I | na | 3 | 0 |  |  | DMF | na | na | 1 | 0 | 0 | 100 | na | na | 20 | 0 | 0 | Ag | na |  | Spiro-MeOTAD |  | TiO2-c | na | na |  | 0 | 0 | SLG | FTO | 0.12 | 1.027 | 17.05 | 0.696 | 12.31 | 1.6
30479 | MA | na | na | 1 | 0 | 0 | Pb | 1 | I | na | 3 | 0 |  |  | DMF | na | na | 1 | 0 | 0 | 100 | na | na | 20 | 0 | 0 | Ag | na |  | Spiro-MeOTAD |  | TiO2-c | na | na |  | 0 | 0 | SLG | FTO | 0.12 | 1.039 | 16.83 | 0.699 | 12.17 | 1.6
30480 | MA | na | na | 1 | 0 | 0 | Pb | 1 | I | na | 3 | 0 |  |  | DMF | na | IPA | 1 | 0 | 1 | 80 | na | 90 | 2 | 0 | 30 | Carbon | na |  | CuI |  | ZnO-c | ZnO-c | na |  |  | 0 | SLG | FTO | 0.09 | 0.45 | 9.42 | 0.54 | 2.29 | 1.6
30481 | MA | na | na | 1 | 0 | 0 | Pb | 1 | I | na | 3 | 0 |  |  | DMF | na | IPA | 1 | 0 | 1 | 80 | na | 90 | 2 | 0 | 30 | Carbon | na |  | CuI |  | ZnO-c | ZnO-c | na |  |  | 0 | SLG | FTO | 0.09 | 0.49 | 8.9 | 0.5 | 2.18 | 1.6
30482 | MA | na | na | 1 | 0 | 0 | Pb | 1 | I | na | 3 | 0 |  |  | DMF | na | IPA | 1 | 0 | 1 | 80 | na | 90 | 2 | 0 | 30 | Carbon | na |  | CuI |  | ZnO-c | ZnO-c | na |  |  | 0 | SLG | FTO | 0.09 | 0.48 | 9.4 | 0.58 | 2.62 | 1.6
30483 | MA | na | na | 1 | 0 | 0 | Pb | 1 | I | na | 3 | 0 |  |  | DMF | na | IPA | 1 | 0 | 1 | 80 | na | 90 | 2 | 0 | 30 | Carbon | na |  | CuI |  | ZnO-c | ZnO-c | na |  |  | 0 | SLG | FTO | 0.09 | 0.49 | 9.67 | 0.6 | 2.56 | 1.6
30484 | MA | na | na | 1 | 0 | 0 | Pb | 1 | I | na | 3 | 0 |  |  | DMF | na | IPA | 1 | 0 | 1 | 80 | na | 90 | 2 | 0 | 30 | Carbon | na |  | CuI |  | ZnO-c | ZnO-c | na |  |  | 0 | SLG | FTO | 0.09 | 0.52 | 10.11 | 0.61 | 3.21 | 1.6
30485 | MA | na | na | 1 | 0 | 0 | Pb | 1 | I | na | 3 | 0 |  |  | DMF | na | IPA | 1 | 0 | 1 | 80 | na | 90 | 2 | 0 | 30 | Carbon | na |  | CuI |  | ZnO-c | ZnO-c | na |  |  | 0 | SLG | FTO | 0.09 | 0.52 | 9.89 | 0.58 | 2.98 | 1.6
30486 | FA | MA | na | 0.75 | 0.25 | 0 | Pb | 1 | Br | I | 0.25 | 2.75 |  |  | DMF | na | IPA | 1 | 0 | 1 | 90 | na | 100 | 5 | 0 | 60 | Cu | na | 80 | PTAA |  | PCBM-60 | C60 | BCP |  |  |  | PET | ITO | 0.1 | 1.06 | 22.8 | 0.746 | 18.1
30487 | MA | na | na | 1 | 0 | 0 | Pb | 1 | I | na | 3 | 0 |  |  | DMF | DMSO | na | 1 | 3 | 0 | 100 | na | na | 15 | 0 | 0 | Al | na | 100 | VOx |  | PCBM-60 | BCP | na |  |  | 0 | SLG | ITO | 0.16 | 0.9 | 22.29 | 0.71 | 14.13 | 1.6
30488 | MA | na | na | 1 | 0 | 0 | Pb | 1 | I | na | 3 | 0 |  |  | DMF | na | IPA | 1 | 0 | 1 | 70 | na | 100 | 10 | 0 | 15 | Carbon | na |  | Spiro-MeOTAD |  | TiO2-c | TiO2-mp | na |  |  | 0 | SLG | FTO | 0.08 | 1.01 | 17.75 | 0.56 | 10.06 | 1.6
30489 | MA | na | na | 1 | 0 | 0 | Pb | 1 | I | na | 3 | 0 |  |  | DMF | na | IPA | 1 | 0 | 1 | 70 | na | 100 | 10 | 0 | 15 | Carbon | na |  | Spiro-MeOTAD |  | TiO2-c | TiO2-mp | na |  |  | 0 | SLG | FTO | 0.08 | 0.951 | 17.54 | 0.53 | 8.84 | 1.6
30490 | MA | na | na | 1 | 0 | 0 | Pb | 1 | I | na | 3 | 0 |  |  | DMF | na | IPA | 1 | 0 | 1 | 70 | na | 100 | 10 | 0 | 15 | Carbon | na |  | Q221 |  | TiO2-c | TiO2-mp | na |  |  | 0 | SLG | FTO | 0.08 | 0.945 | 15.87 | 0.67 | 10.05 | 1.6
30491 | MA | na | na | 1 | 0 | 0 | Pb | 1 | I | na | 3 | 0 |  |  | DMF | na | IPA | 1 | 0 | 1 | 70 | na | 100 | 10 | 0 | 15 | Carbon | na |  | Q221 |  | TiO2-c | TiO2-mp | na |  |  | 0 | SLG | FTO | 0.08 | 0.949 | 15.82 | 0.69 | 10.37 | 1.6
30492 | MA | na | na | 1 | 0 | 0 | Pb | 1 | I | na | 3 | 0 |  |  | DMF | na | IPA | 1 | 0 | 1 | 70 | na | 100 | 10 | 0 | 15 | Carbon | na |  | Q221 |  | TiO2-c | TiO2-mp | na |  |  | 0 | SLG | FTO | 0.08 | 0.876 | 14.69 | 0.31 | 3.95 | 1.6
30493 | MA | na | na | 1 | 0 | 0 | Pb | 1 | I | na | 3 | 0 |  |  | DMF | na | IPA | 1 | 0 | 1 | 70 | na | 100 | 10 | 0 | 15 | Carbon | na |  | Q222 |  | TiO2-c | TiO2-mp | na |  |  | 0 | SLG | FTO | 0.08 | 0.911 | 15.59 | 0.61 | 8.66 | 1.6
30494 | MA | na | na | 1 | 0 | 0 | Pb | 1 | I | na | 3 | 0 |  |  | DMF | na | IPA | 1 | 0 | 1 | 70 | na | 100 | 10 | 0 | 15 | Carbon | na |  | Q222 |  | TiO2-c | TiO2-mp | na |  |  | 0 | SLG | FTO | 0.08 | 0.916 | 15.3 | 0.63 | 8.87 | 1.6
30495 | MA | na | na | 1 | 0 | 0 | Pb | 1 | I | na | 3 | 0 | Cl |  | DMF | na | na | 1 | 0 | 0 | 95 | na | na | 150 | 0 | 0 | Al | na | 80 | PEDOT:PSS |  | C60 | LiF | na |  | 1 | 0 | SLG | ITO | 0.1 | 0.93 | 18.78 | 0.594 | 10.43 | 1.6
30496 | MA | na | na | 1 | 0 | 0 | Pb | 1 | I | na | 3 | 0 | Cl |  | DMF | na | na | 1 | 0 | 0 | 95 | na | na | 150 | 0 | 0 | Al | na | 80 | PEDOT:PSS |  | C70 | LiF | na |  | 1 | 0 | SLG | ITO | 0.1 | 0.88 | 20.79 | 0.558 | 10.22 | 1.6
30497 | MA | na | na | 1 | 0 | 0 | Pb | 1 | I | na | 3 | 0 | Cl |  | DMF | na | na | 1 | 0 | 0 | 95 | na | na | 150 | 0 | 0 | Al | na | 80 | PEDOT:PSS |  | PCBM-60 | LiF | na |  | 1 | 0 | SLG | ITO | 0.1 | 1 | 21.08 | 0.678 | 14.29 | 1.6
30498 | MA | na | na | 1 | 0 | 0 | Pb | 1 | I | na | 3 | 0 | Cl |  | DMF | na | na | 1 | 0 | 0 | 95 | na | na | 150 | 0 | 0 | Al | na | 80 | PEDOT:PSS |  | PCBM-70 | Lif | na |  | 1 | 0 | SLG | ITO | 0.1 | 0.97 | 22.61 | 0.664 | 14.53 | 1.6
30505 | MA | na | na | 1 | 0 | 0 | Pb | 1 | I | na | 3 | 0 |  |  | DMF | DMSO | na | 4 | 1 | 0 | 110 | na | na | 60 | 0 | 0 | Au | na | 60 | Spiro-MeOTAD |  | TiO2-c | TiO2-mp | na |  |  | 0 | SLG | FTO | 0.1 | 1.04 | 19.19 | 0.758 | 15.19 | 1.6
30506 | MA | na | na | 1 | 0 | 0 | Pb | 1 | I | na | 3 | 0 |  |  | DMF | DMSO | na | 4 | 1 | 0 | 110 | na | na | 60 | 0 | 0 | Au | na | 60 | Spiro-MeOTAD |  | TiO2-c | TiO2-mp | na |  |  | 0 | SLG | FTO | 0.1 | 1.06 | 21.29 | 0.767 | 17.23 | 1.6
30507 | MA | na | na | 1 | 0 | 0 | Pb | 1 | I | na | 3 | 0 |  |  | DMF | na | na | 1 | 0 | 0 | 60 | 100 | na | 10 | 90 | 0 | Al | na | 100 | VOx |  | PCBM-60 | LiF | na |  |  | 0 | SLG | FTO | 0.04 | 1.02 | 18.72 | 0.593 | 12.06 | 1.6
30509 | MA | na | na | 1 | 0 | 0 | Pb | 1 | I | na | 3 | 0 |  |  | DMF | na | na | 1 | 0 | 0 | 100 | na | na |  | 0 | 0 | Ag | na |  | PEDOT:PSS |  | PCBM-60 | Bphen | na |  |  | 0 | SLG | ITO | 0.07 | 0.93 | 21.62 | 0.73 | 14.68 | 1.6
30510 | MA | na | na | 1 | 0 | 0 | Pb | 1 | I | na | 3 | 0 |  |  | DMF | na | na | 1 | 0 | 0 | 100 | na | na |  | 0 | 0 | Ag | na |  | PEDOT:PSS |  | PCBM-60 | Bphen | na |  |  | 0 | SLG | ITO | 0.07 | 0.98 | 22.6 | 0.77 | 17.02 | 1.6
30511 | MA | na | na | 1 | 0 | 0 | Pb | 1 | I | na | 3 | 0 |  |  | DMF | na | na | 1 | 0 | 0 | 100 | na | na |  | 0 | 0 | MoO3 | Ag |  | Spiro-MeOTAD |  | TiO2-c | na | na |  | 0 | 0 | SLG | FTO | 0.07 | 1.03 | 22.33 | 0.73 | 16.77 | 1.6
30512 | MA | na | na | 1 | 0 | 0 | Pb | 1 | I | na | 3 | 0 |  |  | DMF | na | na | 1 | 0 | 0 | 100 | na | na |  | 0 | 0 | MoO3 | Ag |  | Spiro-MeOTAD |  | TiO2-c | na | na |  | 0 | 0 | SLG | FTO | 0.07 | 1.09 | 22.8 | 0.77 | 19.18 | 1.6
30513 | Cs | FA | MA | 0.05 | 0.79 | 0.16 | Pb | 1 | Br | I | 0.51 | 2.4900000000000002 |  |  | DMF | DMSO | na | 4 | 1 | 0 | 100 | na | na | 45 | 0 | 0 | Au | na | 80 | Spiro-MeOTAD |  | SnO2-c | PCBM-60 | na |  |  | 0 | SLG | FTO | 0.1 | 1.108 | 22.46 | 0.726 | 18.07
30514 | Cs | FA | MA | 0.05 | 0.79 | 0.16 | Pb | 1 | Br | I | 0.51 | 2.4900000000000002 |  |  | DMF | DMSO | na | 4 | 1 | 0 | 100 | na | na | 45 | 0 | 0 | Au | na | 80 | M111 |  | SnO2-c | PCBM-60 | na |  |  | 0 | SLG | FTO | 0.1 | 1.023 | 21.56 | 0.72 | 15.88
30515 | Cs | FA | MA | 0.05 | 0.79 | 0.16 | Pb | 1 | Br | I | 0.51 | 2.4900000000000002 |  |  | DMF | DMSO | na | 4 | 1 | 0 | 100 | na | na | 45 | 0 | 0 | Au | na | 80 | M112 |  | SnO2-c | PCBM-60 | na |  |  | 0 | SLG | FTO | 0.1 | 1.022 | 21.57 | 0.668 | 14.72
30516 | Cs | FA | MA | 0.05 | 0.79 | 0.16 | Pb | 1 | Br | I | 0.51 | 2.4900000000000002 |  |  | DMF | DMSO | na | 4 | 1 | 0 | 100 | na | na | 45 | 0 | 0 | Au | na | 80 | M113 |  | SnO2-c | PCBM-60 | na |  |  | 0 | SLG | FTO | 0.1 | 1.012 | 21.97 | 0.668 | 14.86
30517 | Cs | FA | MA | 0.05 | 0.79 | 0.16 | Pb | 1 | Br | I | 0.51 | 2.4900000000000002 |  |  | DMF | DMSO | na | 4 | 1 | 0 | 100 | na | na | 45 | 0 | 0 | Au | na | 80 | M114 |  | SnO2-c | PCBM-60 | na |  |  | 0 | SLG | FTO | 0.1 | 1.055 | 22.24 | 0.732 | 17.17
30518 | MA | na | na | 1 | 0 | 0 | Pb | 1 | I | na | 3 | 0 |  |  | DMF | na | IPA | 1 | 0 | 1 |  | na | na |  | 0 | 0 | FTO | SLG |  | PEDOT |  | TiO2-c | TiO2-mp | na |  |  | 0 | SLG | FTO | 0.5 | 0.89 | 20.08 | 0.69 | 12.33 | 1.6
30519 | MA | na | na | 1 | 0 | 0 | Pb | 1 | I | na | 3 | 0 |  |  | DMF | na | IPA | 1 | 0 | 1 |  | na | na |  | 0 | 0 | FTO | SLG |  | PEDOT |  | TiO2-c | TiO2-mp | na |  |  | 0 | SLG | FTO | 0.5 | 0.86 | 15.05 | 0.67 | 8.67 | 1.6
30520 | MA | na | na | 1 | 0 | 0 | Pb | 1 | I | na | 3 | 0 |  |  | DMF | DMSO | na | 9 | 1 | 0 | 100 | na | na | 10 | 0 | 0 | Ag | na | 100 | PEDOT:PSS |  | PCBM-60 | BCP | na |  |  | 0 | SLG | FTO | 0.06 | 0.91 | 20 | 0.81 | 14.8 | 1.6
30521 | MA | na | na | 1 | 0 | 0 | Pb | 1 | I | na | 3 | 0 |  |  | DMF | DMSO | na | 9 | 1 | 0 | 100 | na | na | 10 | 0 | 0 | Ag | na | 100 | CuCrO2 | 40 | PCBM-60 | BCP | na |  |  | 0 | SLG | FTO | 0.06 | 0.97 | 18 | 0.751 | 13.1 | 1.6
30522 | MA | na | na | 1 | 0 | 0 | Pb | 1 | I | na | 3 | 0 |  |  | DMF | DMSO | na | 9 | 1 | 0 | 100 | na | na | 10 | 0 | 0 | Ag | na | 100 | CuCrO2 |  | PCBM-60 | BCP | na |  |  | 0 | SLG | FTO | 0.06 | 1 | 18.4 | 0.713 | 13.1 | 1.6
30523 | MA | na | na | 1 | 0 | 0 | Pb | 1 | I | na | 3 | 0 |  |  | DMF | DMSO | na | 9 | 1 | 0 | 100 | na | na | 10 | 0 | 0 | Ag | na | 100 | CuCrO2 | 50 | PCBM-60 | BCP | na |  |  | 0 | SLG | FTO | 0.06 | 0.95 | 17 | 0.734 | 11.9 | 1.6
30524 | MA | na | na | 1 | 0 | 0 | Pb | 1 | I | na | 3 | 0 |  |  | DMF | DMSO | na | 9 | 1 | 0 | 100 | na | na | 10 | 0 | 0 | Ag | na | 100 | CuCrO2 | 70 | PCBM-60 | BCP | na |  |  | 0 | SLG | FTO | 0.06 | 0.95 | 15.8 | 0.735 | 11 | 1.6
30525 | MA | na | na | 1 | 0 | 0 | Pb | 1 | I | na | 3 | 0 |  |  | DMF | na | na | 1 | 0 | 0 | 100 | na | na | 5 | 0 | 0 | Al | na | 100 | PEDOT:PSS |  | PCBM-60 | na | na |  | 0 | 0 | SLG | ITO | 0.1 | 0.9 | 8.9 | 0.66 | 5.28 | 1.6
30526 | MA | na | na | 1 | 0 | 0 | Pb | 1 | I | na | 3 | 0 |  |  | DMF | na | na | 1 | 0 | 0 | 100 | na | na | 5 | 0 | 0 | Al | na | 100 | PEDOT:PSS |  | PCBM-60 | na | na |  | 0 | 0 | SLG | ITO | 0.1 | 0.86 | 11 | 0.6 | 5.67 | 1.6
30527 | MA | na | na | 1 | 0 | 0 | Pb | 1 | I | na | 3 | 0 |  |  | DMF | na | na | 1 | 0 | 0 | 100 | na | na | 5 | 0 | 0 | Al | na | 100 | PEDOT:PSS |  | PCBM-60 | na | na |  | 0 | 0 | SLG | ITO | 0.1 | 0.82 | 12.1 | 0.55 | 5.45 | 1.6
30528 | MA | na | na | 1 | 0 | 0 | Pb | 1 | I | na | 3 | 0 |  |  | DMF | na | na | 1 | 0 | 0 | 100 | na | na | 5 | 0 | 0 | Al | na | 100 | PEDOT:PSS |  | PCBM-60 | na | na |  | 0 | 0 | SLG | ITO | 0.1 | 0.76 | 11.5 | 0.54 | 4.71 | 1.6
30529 | MA | na | na | 1 | 0 | 0 | Pb | 1 | I | na | 3 | 0 |  |  | DMF | na | na | 1 | 0 | 0 | 100 | na | na | 5 | 0 | 0 | Al | na | 100 | PEDOT:PSS |  | PCBM-60 | na | na |  | 0 | 0 | SLG | ITO | 0.1 | 0.74 | 10.1 | 0.43 | 3.21 | 1.6
30530 | MA | na | na | 1 | 0 | 0 | Pb | 1 | I | na | 3 | 0 |  |  | DMF | na | na | 1 | 0 | 0 | 100 | na | na | 5 | 0 | 0 | Al | na | 100 | PEDOT:PSS |  | PCBM-60 | na | na |  | 0 | 0 | SLG | ITO | 0.1 | 0.68 | 8.6 | 0.44 | 2.57 | 1.6
30531 | MA | na | na | 1 | 0 | 0 | Pb | 1 | I | na | 3 | 0 | BmPyPhB | 29 wt% | DMF | na | na | 1 | 0 | 0 | 100 | na | na | 5 | 0 | 0 | Al | na | 100 | PEDOT:PSS |  | PCBM-60 | na | na |  | 0 | 0 | SLG | ITO | 0.1 | 0.9 | 8.05 | 0.69 | 4.99 | 1.6
30532 | MA | na | na | 1 | 0 | 0 | Pb | 1 | I | na | 3 | 0 | BmPyPhB | 29 wt% | DMF | na | na | 1 | 0 | 0 | 100 | na | na | 5 | 0 | 0 | Al | na | 100 | PEDOT:PSS |  | PCBM-60 | na | na |  | 0 | 0 | SLG | ITO | 0.1 | 0.9 | 12.2 | 0.67 | 7.35 | 1.6
30533 | MA | na | na | 1 | 0 | 0 | Pb | 1 | I | na | 3 | 0 | BmPyPhB | 29 wt% | DMF | na | na | 1 | 0 | 0 | 100 | na | na | 5 | 0 | 0 | Al | na | 100 | PEDOT:PSS |  | PCBM-60 | na | na |  | 0 | 0 | SLG | ITO | 0.1 | 0.88 | 13.8 | 0.65 | 7.89 | 1.6
30534 | MA | na | na | 1 | 0 | 0 | Pb | 1 | I | na | 3 | 0 | BmPyPhB | 29 wt% | DMF | na | na | 1 | 0 | 0 | 100 | na | na | 5 | 0 | 0 | Al | na | 100 | PEDOT:PSS |  | PCBM-60 | na | na |  | 0 | 0 | SLG | ITO | 0.1 | 0.88 | 14.7 | 0.63 | 8.14 | 1.6
30535 | MA | na | na | 1 | 0 | 0 | Pb | 1 | I | na | 3 | 0 | BmPyPhB | 29 wt% | DMF | na | na | 1 | 0 | 0 | 100 | na | na | 5 | 0 | 0 | Al | na | 100 | PEDOT:PSS |  | PCBM-60 | na | na |  | 0 | 0 | SLG | ITO | 0.1 | 0.84 | 15.7 | 0.6 | 7.91 | 1.6
30536 | MA | na | na | 1 | 0 | 0 | Pb | 1 | I | na | 3 | 0 | BmPyPhB | 29 wt% | DMF | na | na | 1 | 0 | 0 | 100 | na | na | 5 | 0 | 0 | Al | na | 100 | PEDOT:PSS |  | PCBM-60 | na | na |  | 0 | 0 | SLG | ITO | 0.1 | 0.8 | 12.6 | 0.54 | 5.44 | 1.6
30537 | Cs | FA | na | 1 | 1 | 0 | Pb | 1 | Br | I | 0.2 | 2.8 |  |  | na | na | Ethanol | 1 | 0 | 1 |  | na | 150 |  | 0 | 25 | Ag | na | 110 | Spiro-TTB |  | C60 | TmPyPB | na | 20 | 5 | 0 | SLG | ITO | 0.1 | 1.005 | 21.69 | 0.607 | 13.2 | 1.53
30538 | Cs | FA | na | 1 | 1 | 0 | Pb | 1 | Br | I | 0.2 | 2.8 |  |  | na | na | Ethanol | 1 | 0 | 1 |  | na | 150 |  | 0 | 25 | Ag | na | 110 | Spiro-TTB |  | C60 | TmPyPB | na | 20 | 5 | 0 | SLG | ITO | 0.1 | 1.082 | 18.74 | 0.75 | 15 | 1.65
30539 | Cs | FA | na | 1 | 1 | 0 | Pb | 1 | Br | I | 0.2 | 2.8 |  |  | na | na | Ethanol | 1 | 0 | 1 |  | na | 150 |  | 0 | 25 | Ag | na | 110 | Spiro-TTB |  | C60 | TmPyPB | na | 20 | 5 | 0 | SLG | ITO | 0.1 | 1.088 | 15.69 | 0.696 | 11.6 | 1.72
30540 | Cs | FA | na | 1 | 1 | 0 | Pb | 1 | Br | I | 0.2 | 2.8 |  |  | na | na | Ethanol | 1 | 0 | 1 |  | na | 150 |  | 0 | 25 | Ag | na | 110 | NiO-c |  | C60 | TmPyPB | na | 20 | 5 | 0 | SLG | ITO | 0.1 | 1.085 | 15.72 | 0.8 | 13.2 | 1.73
30541 | Cs | FA | na | 1 | 1 | 0 | Pb | 1 | I | na | 3 | 0 |  |  | na | na | Ethanol | 1 | 0 | 1 |  | na | 150 |  | 0 | 25 | Ag | na | 110 | Spiro-TTB |  | LiF | C60 | TmPyPB |  | 20 | 5 | SLG | ITO | 0.1 | 0.851 | 17.15 | 0.543 | 7.9 | 1.51
30542 | Cs | FA | na | 1 | 1 | 0 | Pb | 1 | Br | I | 1 | 1 |  |  | na | na | Ethanol | 1 | 0 | 1 |  | na | 150 |  | 0 | 25 | Ag | na | 110 | Spiro-TTB |  | C60 | TmPyPB | na | 20 | 5 | 0 | SLG | ITO | 0.1 | 1.049 | 19.63 | 0.755 | 14.7 | 1.62
30543 | Cs | FA | na | 1 | 1 | 0 | Pb | 1 | Br | I | 1 | 1 |  |  | na | na | Ethanol | 1 | 0 | 1 |  | na | 150 |  | 0 | 25 | Ag | na | 110 | Spiro-TTB |  | C60 | TmPyPB | na | 20 | 5 | 0 | SLG | ITO | 0.1 | 1.107 | 18.09 | 0.741 | 14.6 | 1.69
30549 | MA | na | na | 1 | 0 | 0 | Pb | 1 | I | na | 3 | 0 |  |  | DMF | DMSO | na | 4 | 1 | 0 | 60 | na | na | 5 | 0 | 0 | Au | na | 150 | PEDOT:PSS |  | PCBM-60 | Bphen | na |  |  | 0 | SLG | ITO | 0.1 | 0.831 | 16.25 | 0.635 | 10.63 | 1.59
30550 | MA | na | na | 1 | 0 | 0 | Pb | 1 | I | na | 3 | 0 |  |  | DMF | DMSO | na | 4 | 1 | 0 | 70 | na | na | 5 | 0 | 0 | Au | na | 150 | PEDOT:PSS |  | PCBM-60 | Bphen | na |  |  | 0 | SLG | ITO | 0.1 | 0.88 | 20.173 | 0.625 | 11.31 | 1.59
30551 | MA | na | na | 1 | 0 | 0 | Pb | 1 | I | na | 3 | 0 |  |  | DMF | DMSO | na | 4 | 1 | 0 | 80 | na | na | 5 | 0 | 0 | Au | na | 150 | PEDOT:PSS |  | PCBM-60 | Bphen | na |  |  | 0 | SLG | ITO | 0.1 | 0.86 | 20.935 | 0.615 | 12.97 | 1.59
30552 | MA | na | na | 1 | 0 | 0 | Pb | 1 | I | na | 3 | 0 |  |  | DMF | DMSO | na | 4 | 1 | 0 | 90 | na | na | 5 | 0 | 0 | Au | na | 150 | PEDOT:PSS |  | PCBM-60 | Bphen | na |  |  | 0 | SLG | ITO | 0.1 | 0.879 | 22.53 | 0.659 | 15.48 | 1.59
30553 | MA | na | na | 1 | 0 | 0 | Pb | 1 | I | na | 3 | 0 |  |  | DMF | na | IPA | 1 | 0 | 1 | 70 | na | 100 | 1 | 0 | 40 | Au | na | 80 | Spiro-MeOTAD |  | TiO2-c | TiO2-nw | na |  | 500 | 0 | SLG | FTO | 0.1 | 0.85 | 14.68 | 0.48 | 6 | 1.6
30554 | MA | na | na | 1 | 0 | 0 | Pb | 1 | I | na | 3 | 0 |  |  | DMF | na | IPA | 1 | 0 | 1 | 70 | na | 100 | 1 | 0 | 40 | Au | na | 80 | Spiro-MeOTAD |  | TiO2-c | TiO2-nw | na |  | 500 | 0 | SLG | FTO | 0.1 | 0.97 | 17.6 | 0.6 | 10.3 | 1.6
30555 | MA | na | na | 1 | 0 | 0 | Pb | 1 | I | na | 3 | 0 |  |  | DMF | na | IPA | 1 | 0 | 1 | 70 | na | 100 | 1 | 0 | 40 | Au | na | 80 | Spiro-MeOTAD |  | TiO2-c | TiO2-nw | na |  | 500 | 0 | SLG | FTO | 0.1 | 0.89 | 16.5 | 0.57 | 8.5 | 1.6
30556 | MA | na | na | 1 | 0 | 0 | Pb | 1 | I | na | 3 | 0 |  |  | DMF | na | IPA | 1 | 0 | 1 | 70 | na | 100 | 1 | 0 | 40 | Au | na | 80 | Spiro-MeOTAD |  | TiO2-c | TiO2-nw | na |  | 500 | 0 | SLG | FTO | 0.1 | 0.63 | 7.43 | 0.36 | 1.7 | 1.6
30557 | MA | na | na | 1 | 0 | 0 | Pb | 1 | I | na | 3 | 0 |  |  | DMF | na | IPA | 1 | 0 | 1 | 70 | na | 100 | 10 | 0 | 120 | MoO3 | Ag | 10 | P3HT | 100 | PCBM-60 | na | na | 80 | 0 | 0 | SLG | ITO | 0.1 | 0.93 | 27.83 | 0.568 | 14.7 | 1.59
30558 | MA | na | na | 1 | 0 | 0 | Pb | 1 | I | na | 3 | 0 |  |  | DMF | na | IPA | 1 | 0 | 1 | 70 | na | 100 | 10 | 0 | 120 | MoO3 | Ag | 10 | P3HT | 100 | TiO2-c | PCBM-60 | na | 22 | 80 | 0 | SLG | ITO | 0.1 | 0.8 | 16.35 | 0.392 | 5.12 | 1.59
30559 | MA | na | na | 1 | 0 | 0 | Pb | 1 | I | na | 3 | 0 |  |  | DMF | na | IPA | 1 | 0 | 1 | 70 | na | 100 | 10 | 0 | 120 | MoO3 | Ag | 10 | P3HT | 100 | TiO2-c | PCBM-60 | na | 4 | 80 | 0 | SLG | ITO | 0.1 | 0.96 | 26.14 | 0.468 | 11.74 | 1.59
30560 | MA | na | na | 1 | 0 | 0 | Pb | 1 | I | na | 3 | 0 |  |  | DMF | na | IPA | 1 | 0 | 1 | 70 | na | 100 | 10 | 0 | 120 | MoO3 | Ag | 10 | P3HT | 100 | TiO2-c | PCBM-60 | na | 8 | 80 | 0 | SLG | ITO | 0.1 | 0.93 | 26.81 | 0.547 | 13.64 | 1.59
30561 | MA | na | na | 1 | 0 | 0 | Pb | 1 | I | na | 3 | 0 |  |  | DMF | na | IPA | 1 | 0 | 1 | 70 | na | 100 | 10 | 0 | 120 | MoO3 | Ag | 10 | P3HT | 100 | TiO2-c | PCBM-60 | na | 13 | 80 | 0 | SLG | ITO | 0.1 | 0.93 | 27.55 | 0.552 | 14.14 | 1.59
30562 | MA | na | na | 1 | 0 | 0 | Pb | 1 | I | na | 3 | 0 |  |  | DMF | na | IPA | 1 | 0 | 1 | 70 | na | 100 | 10 | 0 | 120 | MoO3 | Ag | 10 | P3HT | 100 | TiO2-c | PCBM-60 | na | 30 | 80 | 0 | SLG | ITO | 0.1 | 0.95 | 25 | 0.54 | 12.82 | 1.59
30563 | MA | na | na | 1 | 0 | 0 | Pb | 1 | I | na | 3 | 0 |  |  | DMF | na | IPA | 1 | 0 | 1 | 70 | na | 100 | 10 | 0 | 120 | MoO3 | Ag | 10 | P3HT | 100 | TiO2-c | PCBM-60 | na | 22 | 80 | 0 | SLG | ITO | 0.1 | 0.92 | 25.23 | 0.549 | 12.74 | 1.59
30564 | Cs | FA | MA | 7.0000000000000007E-2 | 0.78 | 0.15 | Pb | 1 | Br | I | 0.51 | 2.4900000000000002 | Undoped |  | DMF | DMSO | na | 4 | 1 | 0 | 100 | na | na | 40 | 0 | 0 | Au | na | 80 | Spiro-MeOTAD |  | TiO2-c | na | na |  | 0 | 0 | SLG | ITO | 0.1 | 1.1 | 22.15 | 0.73 | 17.85
30565 | Cs | FA | MA | 7.0000000000000007E-2 | 0.78 | 0.15 | Pb | 1 | Br | I | 0.51 | 2.4900000000000002 | Undoped |  | DMF | DMSO | na | 4 | 1 | 0 | 100 | na | na | 40 | 0 | 0 | Au | na | 80 | Spiro-MeOTAD |  | TiO2-c | Thiourea | na |  |  | 0 | SLG | ITO | 0.1 | 1.13 | 22.82 | 0.73 | 18.77
30566 | Cs | FA | MA | 7.0000000000000007E-2 | 0.78 | 0.15 | Pb | 1 | Br | I | 0.51 | 2.4900000000000002 | Undoped |  | DMF | DMSO | na | 4 | 1 | 0 | 100 | na | na | 40 | 0 | 0 | Au | na | 80 | Spiro-MeOTAD |  | TiO2-c | Thiourea | na |  |  | 0 | SLG | ITO | 0.1 | 1.14 | 22.9 | 0.74 | 19.18
30567 | Cs | FA | MA | 7.0000000000000007E-2 | 0.78 | 0.15 | Pb | 1 | Br | I | 0.51 | 2.4900000000000002 | Undoped |  | DMF | DMSO | na | 4 | 1 | 0 | 100 | na | na | 40 | 0 | 0 | Au | na | 80 | Spiro-MeOTAD |  | TiO2-c | Thiourea | na |  |  | 0 | SLG | ITO | 0.1 | 1.12 | 22.71 | 0.72 | 18.21
30568 | MA | na | na | 1 | 0 | 0 | Pb | 1 | I | na | 3 | 0 | Undoped |  | DMF | DMSO | na | 4 | 1 | 0 | 100 | na | na | 10 | 0 | 0 | Au | na | 60 | Spiro-MeOTAD |  | TiO2-c | TiO2-nw | na |  | 100 | 0 | SLG | FTO | 0.1 | 1.01 | 20.14 | 0.747 | 15.05 | 1.6
30569 | MA | na | na | 1 | 0 | 0 | Pb | 1 | I | na | 3 | 0 | Undoped |  | DMF | DMSO | na | 4 | 1 | 0 | 100 | na | na | 10 | 0 | 0 | Au | na | 60 | Spiro-MeOTAD |  | TiO2-c | TiO2-nw | na |  | 100 | 0 | SLG | FTO | 0.1 | 1 | 20.05 | 0.716 | 14.41 | 1.6
30570 | MA | na | na | 1 | 0 | 0 | Pb | 1 | I | na | 3 | 0 | Undoped |  | DMF | DMSO | na | 4 | 1 | 0 | 100 | na | na | 10 | 0 | 0 | Au | na | 60 | Spiro-MeOTAD |  | TiO2-c | TiO2-nw | na |  | 250 | 0 | SLG | FTO | 0.1 | 1.02 | 21.72 | 0.759 | 16.8 | 1.6
30571 | MA | na | na | 1 | 0 | 0 | Pb | 1 | I | na | 3 | 0 | Undoped |  | DMF | DMSO | na | 4 | 1 | 0 | 100 | na | na | 10 | 0 | 0 | Au | na | 60 | Spiro-MeOTAD |  | TiO2-c | TiO2-nw | na |  | 250 | 0 | SLG | FTO | 0.1 | 1.02 | 21.72 | 0.759 | 16.8 | 1.6
30572 | MA | na | na | 1 | 0 | 0 | Pb | 1 | I | na | 3 | 0 | Undoped |  | DMF | DMSO | na | 4 | 1 | 0 | 100 | na | na | 10 | 0 | 0 | Au | na | 60 | Spiro-MeOTAD |  | TiO2-c | TiO2-nw | na |  | 250 | 0 | SLG | FTO | 0.1 | 1.02 | 20.24 | 0.736 | 16.01 | 1.6
30573 | MA | na | na | 1 | 0 | 0 | Pb | 1 | I | na | 3 | 0 | Undoped |  | DMF | DMSO | na | 4 | 1 | 0 | 100 | na | na | 10 | 0 | 0 | Au | na | 60 | Spiro-MeOTAD |  | TiO2-c | TiO2-nw | na |  | 350 | 0 | SLG | FTO | 0.1 | 1.03 | 21.5 | 0.744 | 16.48 | 1.6
30574 | MA | na | na | 1 | 0 | 0 | Pb | 1 | I | na | 3 | 0 | Undoped |  | DMF | DMSO | na | 4 | 1 | 0 | 100 | na | na | 10 | 0 | 0 | Au | na | 60 | Spiro-MeOTAD |  | TiO2-c | TiO2-nw | na |  | 350 | 0 | SLG | FTO | 0.1 | 1.01 | 21.31 | 0.731 | 15.94 | 1.6
30575 | MA | na | na | 1 | 0 | 0 | Pb | 1 | I | na | 3 | 0 | Undoped |  | DMF | DMSO | na | 4 | 1 | 0 | 100 | na | na | 10 | 0 | 0 | Au | na | 60 | Spiro-MeOTAD |  | TiO2-c | TiO2-nw | na |  | 550 | 0 | SLG | FTO | 0.1 | 1.02 | 20.43 | 0.745 | 15.52 | 1.6
30576 | MA | na | na | 1 | 0 | 0 | Pb | 1 | I | na | 3 | 0 | Undoped |  | DMF | DMSO | na | 4 | 1 | 0 | 100 | na | na | 10 | 0 | 0 | Au | na | 60 | Spiro-MeOTAD |  | TiO2-c | TiO2-nw | na |  | 550 | 0 | SLG | FTO | 0.1 | 1.01 | 19.78 | 0.731 | 14.92 | 1.6
30577 | MA | na | na | 1 | 0 | 0 | Pb | 1 | I | na | 3 | 0 | Undoped |  | DMF | DMSO | na | 4 | 1 | 0 | 100 | na | na | 10 | 0 | 0 | Au | na | 60 | Spiro-MeOTAD |  | TiO2-c | TiO2-nw | na |  | 250 | 0 | SLG | FTO | 0.1 | 1.02 | 21.76 | 0.759 | 16.87 | 1.6
30578 | MA | na | na | 1 | 0 | 0 | Pb | 1 | I | na | 3 | 0 | Undoped |  | DMF | DMSO | na | 4 | 1 | 0 | 100 | na | na | 10 | 0 | 0 | Au | na | 60 | Spiro-MeOTAD |  | TiO2-c | TiO2-nw | na |  | 250 | 0 | SLG | FTO | 0.1 | 1.02 | 21.06 | 0.741 | 15.88 | 1.6
30579 | MA | na | na | 1 | 0 | 0 | Pb | 1 | I | na | 3 | 0 | Undoped |  | DMF | DMSO | na | 4 | 1 | 0 | 100 | na | na | 10 | 0 | 0 | Au | na | 60 | Spiro-MeOTAD |  | TiO2-c | TiO2-nw | na |  | 250 | 0 | SLG | FTO | 0.1 | 1.04 | 22.04 | 0.765 | 17.57 | 1.6
30580 | MA | na | na | 1 | 0 | 0 | Pb | 1 | I | na | 3 | 0 | Undoped |  | DMF | DMSO | na | 4 | 1 | 0 | 100 | na | na | 10 | 0 | 0 | Au | na | 60 | Spiro-MeOTAD |  | TiO2-c | TiO2-nw | na |  | 250 | 0 | SLG | FTO | 0.1 | 1.04 | 22.04 | 0.765 | 17.57 | 1.6
30581 | MA | na | na | 1 | 0 | 0 | Pb | 1 | I | na | 3 | 0 | Undoped |  | DMF | DMSO | na | 4 | 1 | 0 | 100 | na | na | 10 | 0 | 0 | Au | na | 60 | Spiro-MeOTAD |  | TiO2-c | TiO2-nw | na |  | 250 | 0 | SLG | FTO | 0.1 | 1.03 | 21.32 | 0.747 | 16.63 | 1.6
30582 | MA | na | na | 1 | 0 | 0 | Pb | 1 | I | na | 3 | 0 | Undoped |  | DMF | DMSO | na | 4 | 1 | 0 | 100 | na | na | 10 | 0 | 0 | Au | na | 60 | Spiro-MeOTAD |  | TiO2-c | TiO2-nw | na |  | 250 | 0 | SLG | FTO | 0.1 | 0.94 | 21.41 | 0.753 | 15.09 | 1.6
30583 | MA | na | na | 1 | 0 | 0 | Pb | 1 | I | na | 3 | 0 | Undoped |  | DMF | DMSO | na | 4 | 1 | 0 | 100 | na | na | 10 | 0 | 0 | Au | na | 60 | Spiro-MeOTAD |  | TiO2-c | TiO2-nw | na |  | 250 | 0 | SLG | FTO | 0.1 | 0.95 | 20.37 | 0.74 | 14.44 | 1.6
30584 | Cs | na | na | 1 | 0 | 0 | Pb | 1 | I | na | 3 | 0 | Undoped |  | DMF | na | na | 1 | 0 | 0 | 150 | na | na | 2 | 0 | 0 | Au | na | 100 | Spiro-MeOTAD |  | TiO2-c | na | na | 20 | 0 | 0 | SLG | FTO | 0.12 | 1.04 | 11.33 | 0.65 | 7.65 | 1.73
30585 | Cs | na | na | 1 | 0 | 0 | Pb | 1 | I | na | 3 | 0 | EDA | 1.2E-2 | DMF | na | na | 1 | 0 | 0 | 150 | na | na | 2 | 0 | 0 | Au | na | 100 | Spiro-MeOTAD |  | TiO2-c | na | na | 20 | 0 | 0 | SLG | FTO | 0.12 | 1.13 | 13.59 | 0.65 | 9.98 | 1.73
30586 | Cs | na | na | 1 | 0 | 0 | Pb | 1 | I | na | 3 | 0 | EDA | 2.5000000000000001E-2 | DMF | na | na | 1 | 0 | 0 | 150 | na | na | 2 | 0 | 0 | Au | na | 100 | Spiro-MeOTAD |  | TiO2-c | na | na | 20 | 0 | 0 | SLG | FTO | 0.12 | 1.15 | 14.53 | 0.71 | 11.86 | 1.73
30587 | Cs | na | na | 1 | 0 | 0 | Pb | 1 | I | na | 3 | 0 | EDA | 0.05 | DMF | na | na | 1 | 0 | 0 | 150 | na | na | 2 | 0 | 0 | Au | na | 100 | Spiro-MeOTAD |  | TiO2-c | na | na | 20 | 0 | 0 | SLG | FTO | 0.12 | 1.08 | 13.97 | 0.65 | 9.81 | 1.73
30588 | MA | na | na | 1 | 0 | 0 | Pb | 1 | I | na | 3 | 0 | Undoped |  | DMF | DMSO | na |  |  | 0 | 75 | na | na | 2 | 0 | 0 | Au | na |  | Spiro-MeOTAD |  | TiO2-c | TiO2-mp | na |  |  | 0 | SLG | FTO | 0.1 | 0.84 | 21.7 | 0.444 | 8 | 1.6
30589 | MA | na | na | 1 | 0 | 0 | Pb | 1 | I | na | 3 | 0 | CH2I2 |  | DMF | DMSO | na |  |  | 0 | 75 | na | na | 2 | 0 | 0 | Au | na |  | Spiro-MeOTAD |  | TiO2-c | TiO2-mp | na |  |  | 0 | SLG | FTO | 0.1 | 0.99 | 23.7 | 0.651 | 15.3 | 1.6
30590 | MA | na | na | 1 | 0 | 0 | Pb | 1 | I | na | 3 | 0 |  |  | DMSO | GBL | na | 1 | 1 | 0 | 100 | na | na | 15 | 0 | 0 | Au | na | 100 | PEDOT:PSS |  | C60 | BCP | na | 50 | 5 | 0 | SLG | ITO | 0.1 | 0.951 | 18.82 | 0.684 | 12.25 | 1.6
30591 | MA | na | na | 1 | 0 | 0 | Pb | 1 | I | na | 3 | 0 |  |  | DMSO | GBL | na | 1 | 1 | 0 | 100 | na | na | 15 | 0 | 0 | Au | na | 100 | PEDOT:PSS |  | C60 | BCP | na | 50 | 5 | 0 | SLG | ITO | 0.1 | 0.924 | 19.37 | 0.717 | 12.84 | 1.6
30592 | MA | na | na | 1 | 0 | 0 | Pb | 1 | I | na | 3 | 0 |  |  | DMSO | GBL | na | 1 | 1 | 0 | 100 | na | na | 15 | 0 | 0 | Au | na | 100 | PEDOT:PSS |  | C60 | BCP | na | 50 | 5 | 0 | SLG | ITO | 0.1 | 0.92 | 20.19 | 0.699 | 12.98 | 1.6
30593 | MA | na | na | 1 | 0 | 0 | Pb | 1 | I | na | 3 | 0 |  |  | DMSO | GBL | na | 1 | 1 | 0 | 100 | na | na | 15 | 0 | 0 | Au | na | 100 | PEDOT:PSS |  | C60 | BCP | na | 50 | 5 | 0 | SLG | ITO | 0.1 | 0.919 | 21.66 | 0.688 | 13.67 | 1.6
30594 | MA | na | na | 1 | 0 | 0 | Pb | 1 | I | na | 3 | 0 |  |  | DMSO | GBL | na | 3 | 7 | 0 | 50 | 100 | na | 2 | 10 | 0 | Au | na |  | Spiro-MeOTAD |  | TiO2-c | TiO2-mp | na |  |  | 0 | SLG | FTO | 0.1 | 0.887 | 16.06 | 0.592 | 8.44 | 1.6
30595 | MA | na | na | 1 | 0 | 0 | Pb | 1 | I | na | 3 | 0 |  |  | DMSO | GBL | na | 3 | 7 | 0 | 50 | 100 | na | 2 | 10 | 0 | Au | na |  | Spiro-MeOTAD |  | TiO2-c | TiO2-mp | na |  |  | 0 | SLG | FTO | 0.1 | 0.912 | 17.4 | 0.621 | 9.86 | 1.6
30596 | MA | na | na | 1 | 0 | 0 | Pb | 1 | I | na | 3 | 0 |  |  | DMSO | GBL | na | 3 | 7 | 0 | 50 | 100 | na | 2 | 10 | 0 | Au | na |  | Spiro-MeOTAD |  | TiO2-c | TiO2-mp | na | 10 |  | 0 | SLG | FTO | 0.1 | 0.922 | 18.38 | 0.594 | 10.06 | 1.6
30597 | MA | na | na | 1 | 0 | 0 | Pb | 1 | I | na | 3 | 0 |  |  | DMSO | GBL | na | 3 | 7 | 0 | 50 | 100 | na | 2 | 10 | 0 | Au | na |  | Spiro-MeOTAD |  | TiO2-c | TiO2-mp | na | 20 |  | 0 | SLG | FTO | 0.1 | 0.946 | 18.44 | 0.594 | 10.37 | 1.6
30598 | MA | na | na | 1 | 0 | 0 | Pb | 1 | I | na | 3 | 0 |  |  | DMSO | GBL | na | 3 | 7 | 0 | 50 | 100 | na | 2 | 10 | 0 | Au | na |  | Spiro-MeOTAD |  | TiO2-c | TiO2-mp | na | 30 |  | 0 | SLG | FTO | 0.1 | 0.859 | 17.64 | 0.406 | 6.16 | 1.6
30599 | MA | na | na | 1 | 0 | 0 | Pb | 1 | I | na | 3 | 0 |  |  | DMSO | GBL | na | 3 | 7 | 0 | 50 | 100 | na | 2 | 10 | 0 | Au | na |  | Spiro-MeOTAD |  | TiO2-c | TiO2-mp | na | 15 |  | 0 | SLG | FTO | 0.1 | 0.878 | 17.58 | 0.633 | 9.78 | 1.6
30600 | MA | na | na | 1 | 0 | 0 | Pb | 1 | I | na | 3 | 0 |  |  | DMSO | GBL | na | 3 | 7 | 0 | 50 | 100 | na | 2 | 10 | 0 | Au | na |  | Spiro-MeOTAD |  | TiO2-c | TiO2-mp | na |  |  | 0 | SLG | FTO | 0.1 | 1.04 | 19.92 | 0.644 | 13.35 | 1.6
30601 | MA | na | na | 1 | 0 | 0 | Pb | 1 | I | na | 3 | 0 |  |  | DMSO | GBL | na | 3 | 7 | 0 | 50 | 100 | na | 2 | 10 | 0 | Au | na |  | Spiro-MeOTAD |  | TiO2-c | TiO2-mp | na |  |  | 0 | SLG | FTO | 0.1 | 1.023 | 18.96 | 0.689 | 13.37 | 1.6
30602 | MA | na | na | 1 | 0 | 0 | Pb | 1 | I | na | 3 | 0 |  |  | DMSO | GBL | na | 3 | 7 | 0 | 50 | 100 | na | 2 | 10 | 0 | Au | na |  | Spiro-MeOTAD |  | TiO2-c | TiO2-mp | na |  |  | 0 | SLG | FTO | 0.1 | 1.029 | 20.29 | 0.703 | 14.68 | 1.6
30603 | MA | na | na | 1 | 0 | 0 | Pb | 1 | I | na | 3 | 0 |  |  | DMSO | GBL | na | 3 | 7 | 0 | 50 | 100 | na | 2 | 10 | 0 | Au | na |  | Spiro-MeOTAD |  | TiO2-c | TiO2-mp | na |  |  | 0 | SLG | FTO | 0.1 | 0.787 | 20.4 | 0.578 | 9.28 | 1.6
30604 | MA | na | na | 1 | 0 | 0 | Pb | 1 | I | na | 3 | 0 |  |  | DMSO | GBL | na | 3 | 7 | 0 | 50 | 100 | na | 2 | 10 | 0 | Au | na |  | Spiro-MeOTAD |  | TiO2-c | TiO2-mp | na |  |  | 0 | SLG | FTO | 0.1 | 1.036 | 18.81 | 0.77 | 15 | 1.6
30605 | MA | na | na | 1 | 0 | 0 | Pb | 1 | I | na | 3 | 0 |  |  | DMSO | GBL | na | 3 | 7 | 0 | 50 | 100 | na | 2 | 10 | 0 | Au | na |  | Spiro-MeOTAD |  | TiO2-c | TiO2-mp | na |  |  | 0 | SLG | FTO | 0.1 | 1.043 | 19.19 | 0.742 | 14.84 | 1.6
30606 | MA | na | na | 1 | 0 | 0 | Pb | 1 | I | na | 3 | 0 |  |  | DMSO | GBL | na | 3 | 7 | 0 | 50 | 100 | na | 2 | 10 | 0 | Au | na |  | Spiro-MeOTAD |  | TiO2-c | TiO2-mp | na |  |  | 0 | SLG | FTO | 0.1 | 0.761 | 18.71 | 0.321 | 4.57 | 1.6
30607 | MA | na | na | 1 | 0 | 0 | Pb | 1 | I | na | 3 | 0 |  |  | DMSO | GBL | na | 3 | 7 | 0 | 50 | 100 | na | 2 | 10 | 0 | Au | na |  | Spiro-MeOTAD |  | TiO2-c | TiO2-mp | na |  |  | 0 | SLG | FTO | 0.1 | 1.043 | 19.27 | 0.713 | 14.33 | 1.6
30608 | MA | na | na | 1 | 0 | 0 | Pb | 1 | I | na | 3 | 0 |  |  | DMSO | GBL | na | 3 | 7 | 0 | 50 | 100 | na | 2 | 10 | 0 | Au | na |  | Spiro-MeOTAD |  | TiO2-c | TiO2-mp | na |  |  | 0 | SLG | FTO | 0.1 | 1.047 | 19.86 | 0.706 | 14.68 | 1.6
30609 | MA | na | na | 1 | 0 | 0 | Pb | 1 | I | na | 3 | 0 |  |  | DMSO | GBL | na | 3 | 7 | 0 | 50 | 100 | na | 2 | 10 | 0 | Au | na |  | Spiro-MeOTAD |  | TiO2-c | TiO2-mp | na |  |  | 0 | SLG | FTO | 0.1 | 1.057 | 19.77 | 0.703 | 14.7 | 1.6
30610 | MA | na | na | 1 | 0 | 0 | Pb | 1 | I | na | 3 | 0 |  |  | DMSO | GBL | na | 3 | 7 | 0 | 50 | 100 | na | 2 | 10 | 0 | Au | na |  | Spiro-MeOTAD |  | TiO2-c | TiO2-mp | na |  |  | 0 | SLG | FTO | 0.1 | 0.01 | 19.4 | 0.566 | 11.34 | 1.6
30611 | MA | na | na | 1 | 0 | 0 | Pb | 1 | I | na | 3 | 0 |  |  | DMSO | GBL | na | 3 | 7 | 0 | 50 | 100 | na | 2 | 10 | 0 | Au | na |  | Spiro-MeOTAD |  | TiO2-c | TiO2-mp | na |  |  | 0 | SLG | FTO | 0.1 | 1.075 | 19.5 | 0.634 | 13.29 | 1.6
30612 | MA | na | na | 1 | 0 | 0 | Pb | 1 | I | na | 3 | 0 |  |  | DMSO | GBL | na | 3 | 7 | 0 | 50 | 100 | na | 2 | 10 | 0 | Au | na |  | Spiro-MeOTAD |  | TiO2-c | TiO2-mp | na |  |  | 0 | SLG | FTO | 0.1 | 1.049 | 19.37 | 0.721 | 14.66 | 1.6
30613 | MA | na | na | 1 | 0 | 0 | Pb | 1 | I | na | 3 | 0 |  |  | DMSO | GBL | na | 3 | 7 | 0 | 50 | 100 | na | 2 | 10 | 0 | Au | na |  | Spiro-MeOTAD |  | TiO2-c | TiO2-mp | na |  |  | 0 | SLG | FTO | 0.1 | 1.028 | 20.2 | 0.731 | 15.18 | 1.6
30614 | MA | na | na | 1 | 0 | 0 | Pb | 1 | I | na | 3 | 0 |  |  | DMSO | GBL | na | 3 | 7 | 0 | 50 | 100 | na | 2 | 10 | 0 | Au | na |  | Spiro-MeOTAD |  | TiO2-c | TiO2-mp | na |  |  | 0 | SLG | FTO | 0.1 | 1.023 | 20.35 | 0.702 | 14.62 | 1.6
30615 | MA | na | na | 1 | 0 | 0 | Pb | 1 | I | na | 3 | 0 |  |  | DMSO | GBL | na | 3 | 7 | 0 | 50 | 100 | na | 2 | 10 | 0 | Au | na |  | Spiro-MeOTAD |  | TiO2-c | TiO2-mp | na |  |  | 0 | SLG | FTO | 0.1 | 1.031 | 20.54 | 0.727 | 15.4 | 1.6
30616 | MA | na | na | 1 | 0 | 0 | Pb | 1 | I | na | 3 | 0 |  |  | DMSO | GBL | na | 3 | 7 | 0 | 50 | 100 | na | 2 | 10 | 0 | Au | na |  | Spiro-MeOTAD |  | TiO2-c | TiO2-mp | na |  |  | 0 | SLG | FTO | 0.1 | 1.049 | 20.25 | 0.717 | 15.2 | 1.6
30617 | MA | na | na | 1 | 0 | 0 | Pb | 1 | I | na | 3 | 0 |  |  | DMSO | GBL | na | 3 | 7 | 0 | 50 | 100 | na | 2 | 10 | 0 | Au | na |  | Spiro-MeOTAD |  | TiO2-c | TiO2-mp | na |  |  | 0 | SLG | FTO | 0.1 | 1.055 | 20.71 | 0.646 | 14.13 | 1.6
30618 | MA | na | na | 1 | 0 | 0 | Pb | 1 | I | na | 3 | 0 |  |  | DMSO | GBL | na | 3 | 7 | 0 | 50 | 100 | na | 2 | 10 | 0 | Au | na |  | Spiro-MeOTAD |  | TiO2-c | TiO2-mp | na | 23 |  | 0 | SLG | FTO | 0.1 | 1.068 | 20.22 | 0.663 | 14.31 | 1.6
30619 | MA | na | na | 1 | 0 | 0 | Pb | 1 | I | na | 3 | 0 |  |  | DMSO | GBL | na | 3 | 7 | 0 | 50 | 100 | na | 2 | 10 | 0 | Au | na |  | Spiro-MeOTAD |  | TiO2-c | TiO2-mp | na | 23 |  | 0 | SLG | FTO | 0.1 | 1.069 | 20 | 0.733 | 15.66 | 1.6
30620 | MA | na | na | 1 | 0 | 0 | Pb | 1 | I | na | 3 | 0 |  |  | DMSO | GBL | na | 3 | 7 | 0 | 50 | 100 | na | 2 | 10 | 0 | Au | na |  | Spiro-MeOTAD |  | TiO2-c | TiO2-mp | na |  |  | 0 | SLG | FTO | 0.1 | 1.084 | 18.35 | 0.514 | 10.22 | 1.6
30621 | MA | na | na | 1 | 0 | 0 | Pb | 1 | I | na | 3 | 0 |  |  | DMSO | GBL | na | 3 | 7 | 0 | 50 | 100 | na | 2 | 10 | 0 | Au | na |  | Spiro-MeOTAD |  | TiO2-c | TiO2-mp | na |  |  | 0 | SLG | FTO | 0.1 | 1.044 | 19.15 | 0.549 | 10.98 | 1.6
30622 | MA | na | na | 1 | 0 | 0 | Pb | 1 | I | na | 3 | 0 |  |  | DMSO | GBL | na | 3 | 7 | 0 | 50 | 100 | na | 2 | 10 | 0 | Au | na |  | Spiro-MeOTAD |  | TiO2-c | TiO2-mp | na | 23 |  | 0 | SLG | FTO | 0.1 | 1.088 | 21.12 | 0.601 | 13.82 | 1.6
30623 | MA | na | na | 1 | 0 | 0 | Pb | 1 | I | na | 3 | 0 |  |  | DMSO | GBL | na | 3 | 7 | 0 | 50 | 100 | na | 2 | 10 | 0 | Au | na |  | Spiro-MeOTAD |  | TiO2-c | TiO2-mp | na | 23 |  | 0 | SLG | FTO | 0.1 | 1.092 | 21.15 | 0.585 | 13.5 | 1.6
30624 | MA | na | na | 1 | 0 | 0 | Pb | 1 | I | na | 3 | 0 |  |  | DMSO | GBL | na | 3 | 7 | 0 | 50 | 100 | na | 2 | 10 | 0 | Au | na |  | Spiro-MeOTAD |  | TiO2-c | TiO2-mp | na | 23 |  | 0 | SLG | FTO | 0.1 | 1.064 | 20.07 | 0.599 | 12.8 | 1.6
30625 | MA | na | na | 1 | 0 | 0 | Pb | 1 | I | na | 3 | 0 |  |  | DMSO | GBL | na | 3 | 7 | 0 | 50 | 100 | na | 2 | 10 | 0 | Au | na |  | Spiro-MeOTAD |  | TiO2-c | TiO2-mp | na | 23 |  | 0 | SLG | FTO | 0.1 | 1.067 | 20.95 | 0.69 | 15.43 | 1.6
30626 | MA | na | na | 1 | 0 | 0 | Pb | 1 | I | na | 3 | 0 |  |  | DMSO | GBL | na | 3 | 7 | 0 | 50 | 100 | na | 2 | 10 | 0 | Au | na |  | Spiro-MeOTAD |  | TiO2-c | TiO2-mp | na | 23 |  | 0 | SLG | FTO | 0.1 | 1.093 | 20.75 | 0.735 | 16.66 | 1.6
30627 | MA | na | na | 1 | 0 | 0 | Pb | 1 | I | na | 3 | 0 |  |  | DMSO | GBL | na | 3 | 7 | 0 | 50 | 100 | na | 2 | 10 | 0 | Au | na |  | Spiro-MeOTAD |  | TiO2-c | TiO2-mp | na | 23 |  | 0 | SLG | FTO | 0.1 | 1.052 | 21.38 | 0.732 | 16.46 | 1.6
30628 | MA | na | na | 1 | 0 | 0 | Pb | 1 | I | na | 3 | 0 |  |  | DMSO | GBL | na | 3 | 7 | 0 | 50 | 100 | na | 2 | 10 | 0 | Au | na |  | Spiro-MeOTAD |  | TiO2-c | TiO2-mp | na |  |  | 0 | SLG | FTO | 0.1 | 1.039 | 22.59 | 0.595 | 13.96 | 1.6
30629 | MA | na | na | 1 | 0 | 0 | Pb | 1 | I | na | 3 | 0 |  |  | DMSO | GBL | na | 3 | 7 | 0 | 50 | 100 | na | 2 | 10 | 0 | Au | na |  | Spiro-MeOTAD |  | TiO2-c | TiO2-mp | na |  |  | 0 | SLG | FTO | 0.1 | 1.074 | 21.2 | 0.595 | 13.54 | 1.6
30630 | MA | na | na | 1 | 0 | 0 | Pb | 1 | I | na | 3 | 0 |  |  | DMSO | GBL | na | 3 | 7 | 0 | 50 | 100 | na | 2 | 10 | 0 | Au | na |  | Spiro-MeOTAD |  | TiO2-c | TiO2-mp | na |  |  | 0 | SLG | FTO | 0.1 | 1.073 | 15.49 | 0.634 | 10.54 | 1.6
30631 | MA | na | na | 1 | 0 | 0 | Pb | 1 | I | na | 3 | 0 |  |  | DMSO | GBL | na | 3 | 7 | 0 | 50 | 100 | na | 2 | 10 | 0 | Au | na |  | Spiro-MeOTAD |  | TiO2-c | TiO2-mp | na |  |  | 0 | SLG | FTO | 0.1 | 1.04 | 20.15 | 0.494 | 10.37 | 1.6
30632 | MA | na | na | 1 | 0 | 0 | Pb | 1 | I | na | 3 | 0 |  |  | DMSO | GBL | na | 3 | 7 | 0 | 50 | 100 | na | 2 | 10 | 0 | Au | na |  | Spiro-MeOTAD |  | TiO2-c | TiO2-mp | na |  |  | 0 | SLG | FTO | 0.1 | 1.073 | 20.76 | 0.738 | 16.45 | 1.6
30633 | MA | na | na | 1 | 0 | 0 | Pb | 1 | I | na | 3 | 0 |  |  | DMSO | GBL | na | 3 | 7 | 0 | 50 | 100 | na | 2 | 10 | 0 | Au | na |  | Spiro-MeOTAD |  | TiO2-c | TiO2-mp | na |  |  | 0 | SLG | FTO | 0.1 | 1.085 | 20.57 | 0.732 | 16.33 | 1.6
30634 | MA | na | na | 1 | 0 | 0 | Pb | 1 | I | na | 3 | 0 |  |  | DMF | GBL | na |  |  | 0 | 100 | na | na | 30 | 0 | 0 | Al | na |  | PEDOT:PSS | 30 | PCBM-60 | BCP | na | 50 | 10 | 0 | SLG | ITO | 0.04 | 0.68 | 14.3 | 0.618 | 5.94 | 1.6
30635 | MA | na | na | 1 | 0 | 0 | Pb | 1 | I | na | 3 | 0 |  |  | DMF | GBL | na |  |  | 0 | 100 | na | na | 30 | 0 | 0 | Al | na |  | PEDOT:PSS | 30 | PCBM-60 | BCP | na | 50 | 10 | 0 | SLG | ITO | 0.04 | 0.78 | 14.2 | 0.61 | 6.78 | 1.6
30636 | MA | na | na | 1 | 0 | 0 | Pb | 1 | I | na | 3 | 0 |  |  | DMF | GBL | na |  |  | 0 | 100 | na | na | 30 | 0 | 0 | Al | na |  | PEDOT:PSS | 30 | PCBM-60 | BCP | na | 50 | 10 | 0 | SLG | ITO | 0.04 | 0.7 | 11.6 | 0.49 | 3.93 | 1.6
30637 | MA | na | na | 1 | 0 | 0 | Pb | 1 | I | na | 3 | 0 |  |  | DMF | GBL | na |  |  | 0 | 100 | na | na | 30 | 0 | 0 | Al | na |  | PEDOT:PSS | 30 | C60 | BCP | na | 50 | 10 | 0 | SLG | ITO | 0.04 | 0.77 | 14.2 | 0.594 | 6.5 | 1.6
30638 | MA | na | na | 1 | 0 | 0 | Pb | 1 | I | na | 3 | 0 |  |  | DMF | GBL | na |  |  | 0 | 100 | na | na | 30 | 0 | 0 | Al | na |  | PEDOT:PSS | 30 | C60 | BCP | na | 40 | 10 | 0 | SLG | ITO | 0.04 | 0.7 | 14.9 | 0.596 | 6.21 | 1.6
30639 | MA | na | na | 1 | 0 | 0 | Pb | 1 | I | na | 3 | 0 |  |  | DMF | GBL | na |  |  | 0 | 100 | na | na | 30 | 0 | 0 | Al | na |  | PEDOT:PSS | 30 | C60 | BCP | na | 30 | 10 | 0 | SLG | ITO | 0.04 | 0.78 | 13 | 0.467 | 4.72 | 1.6
30640 | MA | na | na | 1 | 0 | 0 | Pb | 1 | I | na | 3 | 0 |  |  | DMF | GBL | na |  |  | 0 | 100 | na | na | 30 | 0 | 0 | Al | na |  | PEDOT:PSS | 30 | PTCBI | BCP | na | 30 | 10 | 0 | SLG | ITO | 0.04 | 0.5 | 12.3 | 0.429 | 3.93 | 1.6
30641 | MA | na | na | 1 | 0 | 0 | Pb | 1 | I | na | 3 | 0 |  |  | DMF | GBL | na |  |  | 0 | 100 | na | na | 30 | 0 | 0 | Al | na |  | PEDOT:PSS | 30 | PTCDI | BCP | na | 20 | 10 | 0 | SLG | ITO | 0.04 | 0.64 | 14.9 | 0.509 | 4.82 | 1.6
30642 | MA | na | na | 1 | 0 | 0 | Pb | 1 | I | na | 3 | 0 |  |  | DMF | GBL | na |  |  | 0 | 100 | na | na | 30 | 0 | 0 | Al | na |  | PEDOT:PSS | 30 | HAT-CN | BCP | na | 20 | 10 | 0 | SLG | ITO | 0.04 | 0.63 | 6.6 | 0.266 | 1.1 | 1.6
30643 | MA | na | na | 1 | 0 | 0 | Pb | 1 | I | na | 3 | 0 |  |  | DMSO | GBL | na | 1 | 1 | 0 | 100 | na | na | 10 | 0 | 0 | Ag | na | 100 | (BMPA-EDOT)3-TPA |  | TiO2-c | TiO2-mp | na | 30 | 200 | 0 | SLG | FTO | 0.16 | 1.066 | 21.01 | 0.785 | 17.59 | 1.6
30644 | MA | na | na | 1 | 0 | 0 | Pb | 1 | I | na | 3 | 0 |  |  | DMSO | GBL | na | 1 | 1 | 0 | 100 | na | na | 10 | 0 | 0 | Ag | na | 100 | (BMPA-EDOT)3-TPA |  | TiO2-c | TiO2-mp | na | 30 | 200 | 0 | SLG | FTO | 0.16 | 1.035 | 21.44 | 0.762 | 16.93 | 1.6
30645 | MA | na | na | 1 | 0 | 0 | Pb | 1 | I | na | 3 | 0 |  |  | DMSO | GBL | na | 1 | 1 | 0 | 100 | na | na | 10 | 0 | 0 | Ag | na | 100 | YC01 |  | TiO2-c | TiO2-mp | na | 30 | 200 | 0 | SLG | FTO | 0.16 | 1.046 | 22.24 | 0.752 | 17.49 | 1.6
30646 | MA | na | na | 1 | 0 | 0 | Pb | 1 | I | na | 3 | 0 |  |  | DMSO | GBL | na | 1 | 1 | 0 | 100 | na | na | 10 | 0 | 0 | Ag | na | 100 | YC01 |  | TiO2-c | TiO2-mp | na | 30 | 200 | 0 | SLG | FTO | 0.16 | 1.029 | 21.42 | 0.753 | 16.61 | 1.6
30647 | MA | na | na | 1 | 0 | 0 | Pb | 1 | I | na | 3 | 0 |  |  | DMSO | GBL | na | 1 | 1 | 0 | 100 | na | na | 10 | 0 | 0 | Ag | na | 100 | YC02 |  | TiO2-c | TiO2-mp | na | 30 | 200 | 0 | SLG | FTO | 0.16 | 1.062 | 21.45 | 0.635 | 14.46 | 1.6
30648 | MA | na | na | 1 | 0 | 0 | Pb | 1 | I | na | 3 | 0 |  |  | DMSO | GBL | na | 1 | 1 | 0 | 100 | na | na | 10 | 0 | 0 | Ag | na | 100 | YC02 |  | TiO2-c | TiO2-mp | na | 30 | 200 | 0 | SLG | FTO | 0.16 | 1.01 | 20.49 | 0.634 | 13.16 | 1.6
30649 | MA | na | na | 1 | 0 | 0 | Pb | 1 | I | na | 3 | 0 |  |  | DMSO | GBL | na | 1 | 1 | 0 | 100 | na | na | 10 | 0 | 0 | Ag | na | 100 | YC03 |  | TiO2-c | TiO2-mp | na | 30 | 200 | 0 | SLG | FTO | 0.16 | 0.048 | 6.47 | 0.334 | 0.1 | 1.6
30650 | MA | na | na | 1 | 0 | 0 | Pb | 1 | I | na | 3 | 0 |  |  | DMSO | GBL | na | 1 | 1 | 0 | 100 | na | na | 10 | 0 | 0 | Ag | na | 100 | YC03 |  | TiO2-c | TiO2-mp | na | 30 | 200 | 0 | SLG | FTO | 0.16 | 0.042 | 5.73 | 0.303 | 0.07 | 1.6
30651 | MA | na | na | 1 | 0 | 0 | Pb | 1 | I | na | 3 | 0 |  |  | DMSO | GBL | na | 1 | 1 | 0 | 100 | na | na | 10 | 0 | 0 | Ag | na | 100 | YC04 |  | TiO2-c | TiO2-mp | na | 30 | 200 | 0 | SLG | FTO | 0.16 | 1.021 | 22.17 | 0.782 | 17.69 | 1.6
30652 | MA | na | na | 1 | 0 | 0 | Pb | 1 | I | na | 3 | 0 |  |  | DMSO | GBL | na | 1 | 1 | 0 | 100 | na | na | 10 | 0 | 0 | Ag | na | 100 | YC04 |  | TiO2-c | TiO2-mp | na | 30 | 200 | 0 | SLG | FTO | 0.16 | 1.024 | 22.08 | 0.779 | 17.61 | 1.6
30653 | MA | na | na | 1 | 0 | 0 | Pb | 1 | I | na | 3 | 0 |  |  | DMSO | GBL | na | 1 | 1 | 0 | 100 | na | na | 10 | 0 | 0 | Ag | na | 100 | Spiro-MeOTAD |  | TiO2-c | TiO2-mp | na | 30 | 200 | 0 | SLG | FTO | 0.16 | 1.079 | 22.43 | 0.735 | 17.79 | 1.6
30654 | MA | na | na | 1 | 0 | 0 | Pb | 1 | I | na | 3 | 0 |  |  | DMSO | GBL | na | 1 | 1 | 0 | 100 | na | na | 10 | 0 | 0 | Ag | na | 100 | Spiro-MeOTAD |  | TiO2-c | TiO2-mp | na | 30 | 200 | 0 | SLG | FTO | 0.16 | 1.075 | 22.28 | 0.742 | 17.77 | 1.6
30655 | MA | na | na | 1 | 0 | 0 | Pb | 1 | I | na | 3 | 0 |  |  | DMF | na | na | 1 | 0 | 0 | 100 | na | na | 20 | 0 | 0 | Ag | na | 100 | Spiro-MeOTAD |  | TiO2-c | na | na |  | 0 | 0 | SLG | FTO | 0.1 | 1.01 | 21.6 | 0.664 | 14.4 | 1.6
30656 | MA | na | na | 1 | 0 | 0 | Pb | 1 | I | na | 3 | 0 |  |  | DMF | na | na | 1 | 0 | 0 | 100 | na | na | 20 | 0 | 0 | Ag | na | 100 | Spiro-MeOTAD |  | TiO2-c | na | na |  | 0 | 0 | SLG | FTO | 0.1 | 1 | 20.3 | 0.653 | 14 | 1.6
30657 | MA | na | na | 1 | 0 | 0 | Pb | 1 | I | na | 3 | 0 |  |  | DMF | na | na | 1 | 0 | 0 | 100 | na | na | 20 | 0 | 0 | Ag | na | 100 | Spiro-MeOTAD |  | TiO2-c | na | na |  | 0 | 0 | SLG | FTO | 0.1 | 1.01 | 22.3 | 0.698 | 15.7 | 1.6
30658 | MA | na | na | 1 | 0 | 0 | Pb | 1 | I | na | 3 | 0 |  |  | DMF | na | na | 1 | 0 | 0 | 100 | na | na | 20 | 0 | 0 | Ag | na | 100 | Spiro-MeOTAD |  | TiO2-c | na | na |  | 0 | 0 | SLG | FTO | 0.1 | 1.01 | 21.4 | 0.682 | 15.3 | 1.6
30659 | MA | na | na | 1 | 0 | 0 | Pb | 1 | I | na | 3 | 0 |  |  | DMF | na | na | 1 | 0 | 0 | 100 | na | na | 20 | 0 | 0 | Ag | na | 100 | Spiro-MeOTAD |  | TiO2-c | na | na |  | 0 | 0 | SLG | FTO | 0.1 | 1.02 | 21.5 | 0.709 | 15.5 | 1.6
30660 | MA | na | na | 1 | 0 | 0 | Pb | 1 | I | na | 3 | 0 |  |  | DMF | na | na | 1 | 0 | 0 | 100 | na | na | 20 | 0 | 0 | Ag | na | 100 | Spiro-MeOTAD |  | TiO2-c | na | na |  | 0 | 0 | SLG | FTO | 0.1 | 1.01 | 20.6 | 0.682 | 14.6 | 1.6
30661 | MA | na | na | 1 | 0 | 0 | Pb | 1 | I | na | 3 | 0 |  |  | DMF | na | na | 1 | 0 | 0 | 100 | na | na | 20 | 0 | 0 | Ag | na | 100 | Spiro-MeOTAD |  | TiO2-c | na | na |  | 0 | 0 | SLG | FTO | 0.1 | 1.01 | 23 | 0.692 | 16.1 | 1.6
30662 | MA | na | na | 1 | 0 | 0 | Pb | 1 | I | na | 3 | 0 |  |  | DMF | na | na | 1 | 0 | 0 | 100 | na | na | 20 | 0 | 0 | Ag | na | 100 | Spiro-MeOTAD |  | TiO2-c | na | na |  | 0 | 0 | SLG | FTO | 0.1 | 1.01 | 22 | 0.682 | 15.7 | 1.6
30663 | MA | na | na | 1 | 0 | 0 | Pb | 1 | I | na | 3 | 0 |  |  | DMF | na | na | 1 | 0 | 0 | 100 | na | na | 20 | 0 | 0 | Ag | na | 100 | Spiro-MeOTAD |  | TiO2-c | na | na |  | 0 | 0 | SLG | FTO | 0.1 | 1.01 | 21.5 | 0.69 | 15 | 1.6
30664 | MA | na | na | 1 | 0 | 0 | Pb | 1 | I | na | 3 | 0 |  |  | DMF | na | na | 1 | 0 | 0 | 100 | na | na | 20 | 0 | 0 | Ag | na | 100 | Spiro-MeOTAD |  | TiO2-c | na | na |  | 0 | 0 | SLG | FTO | 0.1 | 1.01 | 20.7 | 0.677 | 14.4 | 1.6
30665 | MA | na | na | 1 | 0 | 0 | Pb | 1 | I | na | 3 | 0 |  |  | DMF | na | na | 1 | 0 | 0 | 100 | na | na | 20 | 0 | 0 | Ag | na | 100 | Spiro-MeOTAD |  | TiO2-c | na | na |  | 0 | 0 | SLG | FTO | 0.1 | 1.01 | 20.8 | 0.696 | 14.6 | 1.6
30666 | MA | na | na | 1 | 0 | 0 | Pb | 1 | I | na | 3 | 0 |  |  | DMF | na | na | 1 | 0 | 0 | 100 | na | na | 20 | 0 | 0 | Ag | na | 100 | Spiro-MeOTAD |  | TiO2-c | na | na |  | 0 | 0 | SLG | FTO | 0.1 | 1 | 19.6 | 0.677 | 13.7 | 1.6
30667 | MA | na | na | 1 | 0 | 0 | Pb | 1 | I | na | 3 | 0 |  |  | DMF | na | na | 1 | 0 | 0 | 100 | na | na | 20 | 0 | 0 | Ag | na | 100 | Spiro-MeOTAD |  | TiO2-c | na | na |  | 0 | 0 | SLG | FTO | 0.1 | 1 | 17.2 | 0.699 | 12 | 1.6
30668 | MA | na | na | 1 | 0 | 0 | Pb | 1 | I | na | 3 | 0 |  |  | DMF | na | na | 1 | 0 | 0 | 100 | na | na | 20 | 0 | 0 | Ag | na | 100 | Spiro-MeOTAD |  | TiO2-c | na | na |  | 0 | 0 | SLG | FTO | 0.1 | 0.99 | 16 | 0.674 | 11.3 | 1.6
30669 | Cs | FA | MA | 0.05 | 0.79 | 0.16 | Pb | 1 | Br | I | 0.51 | 2.4900000000000002 |  |  | DMF | DMSO | na | 4 | 1 | 0 | 100 | na | na | 60 | 0 | 0 | Au | na | 80 | Spiro-MeOTAD | 80 | TiO2-c | TiO2-mp | na |  | 500 | 0 | SLG | FTO | 0.1 | 1.08 | 22.37 | 0.728 | 16.59 | 1.59
30670 | Cs | FA | MA | 0.05 | 0.79 | 0.16 | Pb | 1 | Br | I | 0.51 | 2.4900000000000002 | KSCN | 6 mM | DMF | DMSO | na | 4 | 1 | 0 | 100 | na | na | 60 | 0 | 0 | Au | na | 80 | Spiro-MeOTAD | 80 | TiO2-c | TiO2-mp | na |  | 500 | 0 | SLG | FTO | 0.1 | 1.08 | 22.98 | 0.735 | 18.28 | 1.59
30671 | Cs | FA | MA | 0.05 | 0.79 | 0.16 | Pb | 1 | Br | I | 0.51 | 2.4900000000000002 | KSCN | 12 mM | DMF | DMSO | na | 4 | 1 | 0 | 100 | na | na | 60 | 0 | 0 | Au | na | 80 | Spiro-MeOTAD | 80 | TiO2-c | TiO2-mp | na |  | 500 | 0 | SLG | FTO | 0.1 | 1.11 | 23.07 | 0.751 | 18.55 | 1.59
30672 | Cs | FA | MA | 0.05 | 0.79 | 0.16 | Pb | 1 | Br | I | 0.51 | 2.4900000000000002 | KSCN | 18 mM | DMF | DMSO | na | 4 | 1 | 0 | 100 | na | na | 60 | 0 | 0 | Au | na | 80 | Spiro-MeOTAD | 80 | TiO2-c | TiO2-mp | na |  | 500 | 0 | SLG | FTO | 0.1 | 1.07 | 22.62 | 0.704 | 17.06 | 1.59
30673 | MA | na | na | 1 | 0 | 0 | Pb | 1 | I | na | 3 | 0 | 5-AVAI |  |  | na | na |  | 0 | 0 | 50 | na | na |  | 0 | 0 | Carbon | na | 10000 | na |  | TiO2-c | TiO2-mp | ZrO2-mp |  |  |  | SLG | FTO | 0.13 | 0.867 | 22.93 | 0.67 | 13.41 | 1.6
30674 | MA | na | na | 1 | 0 | 0 | Pb | 1 | I | na | 3 | 0 | Undoped |  | DMF | na | IPA | 1 | 0 | 1 |  | na | 100 |  | 0 | 60 | Au | na | 80 | Spiro-MeOTAD |  | TiO2-c | TiO2-mp | na |  | 200 | 0 | SLG | FTO | 0.06 | 0.98 | 21.08 | 0.619 | 9.7 | 1.6
30675 | MA | na | na | 1 | 0 | 0 | Pb | 1 | I | na | 3 | 0 | Undoped |  | DMF | NMP | IPA | 9 | 1 | 1 |  | na | 100 |  | 0 | 60 | Au | na | 80 | Spiro-MeOTAD |  | TiO2-c | TiO2-mp | na |  | 200 | 0 | SLG | FTO | 0.06 | 1.03 | 22.49 | 0.665 | 11.5 | 1.6
30676 | MA | na | na | 1 | 0 | 0 | Pb | 1 | I | na | 3 | 0 | Undoped |  | DMF | DMSO | IPA | 0.92 | 0.08 | 1 |  | na | 100 |  | 0 | 60 | Au | na | 80 | Spiro-MeOTAD |  | TiO2-c | TiO2-mp | na |  | 200 | 0 | SLG | FTO | 0.06 | 1.06 | 22.74 | 0.716 | 13.1 | 1.6
30677 | MA | na | na | 1 | 0 | 0 | Pb | 1 | I | na | 3 | 0 | Undoped |  | DMF | HMPA | IPA | 0.98 | 0.02 | 1 |  | na | 100 |  | 0 | 60 | Au | na | 80 | Spiro-MeOTAD |  | TiO2-c | TiO2-mp | na |  | 200 | 0 | SLG | FTO | 0.06 | 1 | 18.93 | 0.54 | 10.1 | 1.6
30678 | FA | MA | na | 0.85 | 0.15 | 0 | Pb | 1 | Br | I | 0.45 | 2.5499999999999998 | Undoped |  | DMF | DMSO | na |  |  | 0 | 100 | na | na | 60 | 0 | 0 | Au | na | 80 | Spiro-MeOTAD | 150 | TiO2-c | TiO2-mp | na |  | 200 | 0 | SLG | FTO | 0.1 | 0.99 | 21.69 | 0.587 | 12.6 | 1.6
30679 | FA | MA | na | 0.85 | 0.15 | 0 | Pb | 1 | Br | I | 0.45 | 2.5499999999999998 | Undoped |  | DMF | DMSO | na |  |  | 0 | 100 | na | na | 60 | 0 | 0 | Au | na | 80 | Spiro-MeOTAD | 150 | TiO2-c | TiO2-mp | na |  | 200 | 0 | SLG | FTO | 0.1 | 1.02 | 21.17 | 0.651 | 14.05 | 1.6
30680 | FA | MA | na | 0.85 | 0.15 | 0 | Pb | 1 | Br | I | 0.45 | 2.5499999999999998 | Undoped |  | DMF | DMSO | na |  |  | 0 | 100 | na | na | 60 | 0 | 0 | Au | na | 80 | Spiro-MeOTAD | 150 | TiO2-c | TiO2-mp | na |  | 200 | 0 | SLG | FTO | 0.1 | 1 | 21.12 | 0.579 | 12.24 | 1.6
30681 | FA | MA | na | 0.85 | 0.15 | 0 | Pb | 1 | Br | I | 0.45 | 2.5499999999999998 | Undoped |  | DMF | DMSO | na |  |  | 0 | 100 | na | na | 60 | 0 | 0 | Au | na | 80 | Spiro-MeOTAD | 150 | TiO2-c | TiO2-mp | na |  | 200 | 0 | SLG | FTO | 0.1 | 1 | 20.74 | 0.589 | 12.19 | 1.6
30682 | FA | MA | na | 0.85 | 0.15 | 0 | Pb | 1 | Br | I | 0.45 | 2.5499999999999998 | Undoped |  | DMF | DMSO | na |  |  | 0 | 100 | na | na | 60 | 0 | 0 | Au | na | 80 | Spiro-MeOTAD | 150 | TiO2-c | TiO2-mp | na |  | 200 | 0 | SLG | FTO | 0.1 | 1.04 | 19.42 | 0.702 | 14.26 | 1.6
30683 | FA | MA | na | 0.85 | 0.15 | 0 | Pb | 1 | Br | I | 0.45 | 2.5499999999999998 | Undoped |  | DMF | DMSO | na |  |  | 0 | 100 | na | na | 60 | 0 | 0 | Au | na | 80 | Spiro-MeOTAD | 150 | TiO2-c | TiO2-mp | na |  | 200 | 0 | SLG | FTO | 0.1 | 0.95 | 21.37 | 0.734 | 14.96 | 1.6
30684 | FA | MA | na | 0.85 | 0.15 | 0 | Pb | 1 | Br | I | 0.45 | 2.5499999999999998 | Undoped |  | DMF | DMSO | na |  |  | 0 | 100 | na | na | 60 | 0 | 0 | Au | na | 80 | Spiro-MeOTAD | 150 | TiO2-c | TiO2-mp | na |  | 200 | 0 | SLG | FTO | 0.1 | 0.94 | 17.672 | 0.273 | 4.5 | 1.6
30685 | FA | MA | na | 0.85 | 0.15 | 0 | Pb | 1 | Br | I | 0.45 | 2.5499999999999998 |  |  | DMF | DMSO | na | 4 | 1 | 0 | 100 | na | na | 50 | 0 | 0 | Au | na | 60 | Spiro-MeOTAD |  | TiO2-c | TiO2-mp | na |  |  | 0 | SLG | FTO | 0.09 | 1.069 | 20.4 | 0.738 | 16.1
30686 | FA | MA | na | 0.85 | 0.15 | 0 | Pb | 1 | Br | I | 0.45 | 2.5499999999999998 |  |  | DMF | DMSO | na | 4 | 1 | 0 | 100 | na | na | 50 | 0 | 0 | Au | na | 60 | Spiro-MeOTAD |  | TiO2-c | TiO2-mp | na |  |  | 0 | SLG | FTO | 0.09
30687 | FA | MA | na | 0.85 | 0.15 | 0 | Pb | 1 | Br | I | 0.45 | 2.5499999999999998 |  |  | DMF | DMSO | na | 4 | 1 | 0 | 100 | na | na | 50 | 0 | 0 | Au | na | 60 | Spiro-MeOTAD |  | TiO2-c | TiO2-mp | na |  |  | 0 | SLG | FTO | 0.09
30688 | FA | MA | na | 0.85 | 0.15 | 0 | Pb | 1 | Br | I | 0.45 | 2.5499999999999998 |  |  | DMF | DMSO | na | 4 | 1 | 0 | 100 | na | na | 50 | 0 | 0 | Au | na | 60 | Spiro-MeOTAD |  | TiO2-c | TiO2-mp | na |  |  | 0 | SLG | FTO | 0.09
30689 | FA | MA | na | 0.85 | 0.15 | 0 | Pb | 1 | Br | I | 0.45 | 2.5499999999999998 |  |  | DMF | DMSO | na | 4 | 1 | 0 | 100 | na | na | 50 | 0 | 0 | Au | na | 60 | Spiro-MeOTAD |  | TiO2-c | TiO2-mp | na |  |  | 0 | SLG | FTO | 0.09
30690 | FA | MA | na | 0.85 | 0.15 | 0 | Pb | 1 | Br | I | 0.45 | 2.5499999999999998 |  |  | DMF | DMSO | na | 4 | 1 | 0 | 100 | na | na | 50 | 0 | 0 | Au | na | 60 | Spiro-MeOTAD |  | TiO2-c | TiO2-mp | na |  |  | 0 | SLG | FTO | 0.09
30691 | Cs | FA | MA | 0.15 | 0.72 | 0.13 | Pb | 1 | Br | I | 0.45 | 2.5499999999999998 |  |  | DMF | DMSO | na | 4 | 1 | 0 | 100 | na | na | 50 | 0 | 0 | Au | na | 60 | Spiro-MeOTAD |  | TiO2-c | TiO2-mp | na |  |  | 0 | SLG | FTO | 0.09 | 1.087 | 20.54 | 0.751 | 16.77
30692 | Cs | FA | MA | 0.15 | 0.72 | 0.13 | Pb | 1 | Br | I | 0.45 | 2.5499999999999998 |  |  | DMF | DMSO | na | 4 | 1 | 0 | 100 | na | na | 50 | 0 | 0 | Au | na | 60 | Spiro-MeOTAD |  | TiO2-c | TiO2-mp | na |  |  | 0 | SLG | FTO | 0.09
30693 | Cs | FA | MA | 0.15 | 0.72 | 0.13 | Pb | 1 | Br | I | 0.45 | 2.5499999999999998 |  |  | DMF | DMSO | na | 4 | 1 | 0 | 100 | na | na | 50 | 0 | 0 | Au | na | 60 | Spiro-MeOTAD |  | TiO2-c | TiO2-mp | na |  |  | 0 | SLG | FTO | 0.09
30694 | Cs | FA | MA | 0.15 | 0.72 | 0.13 | Pb | 1 | Br | I | 0.45 | 2.5499999999999998 |  |  | DMF | DMSO | na | 4 | 1 | 0 | 100 | na | na | 50 | 0 | 0 | Au | na | 60 | Spiro-MeOTAD |  | TiO2-c | TiO2-mp | na |  |  | 0 | SLG | FTO | 0.09
30695 | Cs | FA | MA | 0.15 | 0.72 | 0.13 | Pb | 1 | Br | I | 0.45 | 2.5499999999999998 |  |  | DMF | DMSO | na | 4 | 1 | 0 | 100 | na | na | 50 | 0 | 0 | Au | na | 60 | Spiro-MeOTAD |  | TiO2-c | TiO2-mp | na |  |  | 0 | SLG | FTO | 0.09
30696 | Cs | FA | MA | 0.15 | 0.72 | 0.13 | Pb | 1 | Br | I | 0.45 | 2.5499999999999998 |  |  | DMF | DMSO | na | 4 | 1 | 0 | 100 | na | na | 50 | 0 | 0 | Au | na | 60 | Spiro-MeOTAD |  | TiO2-c | TiO2-mp | na |  |  | 0 | SLG | FTO | 0.09
30697 | FA | MA | na | 0.85 | 0.15 | 0 | Pb | 1 | Br | I | 0.45 | 2.5499999999999998 |  |  | DMF | DMSO | na | 4 | 1 | 0 | 100 | na | na | 50 | 0 | 0 | Au | na | 60 | Spiro-MeOTAD |  | TiO2-c | TiO2-mp | na |  |  | 0 | SLG | FTO | 0.09 | 1.04 | 20.18 | 0.713 | 14.98
30698 | FA | MA | na | 0.85 | 0.15 | 0 | Pb | 1 | Br | I | 0.45 | 2.5499999999999998 |  |  | DMF | DMSO | na | 4 | 1 | 0 | 100 | na | na | 50 | 0 | 0 | Au | na | 60 | Spiro-MeOTAD |  | TiO2-c | TiO2-mp | na |  |  | 0 | SLG | FTO | 0.09
30699 | FA | MA | na | 0.85 | 0.15 | 0 | Pb | 1 | Br | I | 0.45 | 2.5499999999999998 |  |  | DMF | DMSO | na | 4 | 1 | 0 | 100 | na | na | 50 | 0 | 0 | Au | na | 60 | Spiro-MeOTAD |  | TiO2-c | TiO2-mp | na |  |  | 0 | SLG | FTO | 0.09
30700 | FA | MA | na | 0.85 | 0.15 | 0 | Pb | 1 | Br | I | 0.45 | 2.5499999999999998 |  |  | DMF | DMSO | na | 4 | 1 | 0 | 100 | na | na | 50 | 0 | 0 | Au | na | 60 | Spiro-MeOTAD |  | TiO2-c | TiO2-mp | na |  |  | 0 | SLG | FTO | 0.09
30701 | FA | MA | na | 0.85 | 0.15 | 0 | Pb | 1 | Br | I | 0.45 | 2.5499999999999998 |  |  | DMF | DMSO | na | 4 | 1 | 0 | 100 | na | na | 50 | 0 | 0 | Au | na | 60 | Spiro-MeOTAD |  | TiO2-c | TiO2-mp | na |  |  | 0 | SLG | FTO | 0.09
30702 | FA | MA | na | 0.85 | 0.15 | 0 | Pb | 1 | Br | I | 0.45 | 2.5499999999999998 |  |  | DMF | DMSO | na | 4 | 1 | 0 | 100 | na | na | 50 | 0 | 0 | Au | na | 60 | Spiro-MeOTAD |  | TiO2-c | TiO2-mp | na |  |  | 0 | SLG | FTO | 0.09
30703 | FA | MA | na | 0.85 | 0.15 | 0 | Pb | 1 | Br | I | 0.45 | 2.5499999999999998 |  |  | DMF | DMSO | na | 4 | 1 | 0 | 100 | na | na | 50 | 0 | 0 | Au | na | 60 | P3HT |  | TiO2-c | TiO2-mp | na |  |  | 0 | SLG | FTO | 0.09 | 0.975 | 19.98 | 0.588 | 11.63
30704 | FA | MA | na | 0.85 | 0.15 | 0 | Pb | 1 | Br | I | 0.45 | 2.5499999999999998 |  |  | DMF | DMSO | na | 4 | 1 | 0 | 100 | na | na | 50 | 0 | 0 | Au | na | 60 | P3HT |  | TiO2-c | TiO2-mp | na |  |  | 0 | SLG | FTO | 0.09
30705 | FA | MA | na | 0.85 | 0.15 | 0 | Pb | 1 | Br | I | 0.45 | 2.5499999999999998 |  |  | DMF | DMSO | na | 4 | 1 | 0 | 100 | na | na | 50 | 0 | 0 | Au | na | 60 | P3HT |  | TiO2-c | TiO2-mp | na |  |  | 0 | SLG | FTO | 0.09
30706 | FA | MA | na | 0.85 | 0.15 | 0 | Pb | 1 | Br | I | 0.45 | 2.5499999999999998 |  |  | DMF | DMSO | na | 4 | 1 | 0 | 100 | na | na | 50 | 0 | 0 | Au | na | 60 | P3HT |  | TiO2-c | TiO2-mp | na |  |  | 0 | SLG | FTO | 0.09
30707 | FA | MA | na | 0.85 | 0.15 | 0 | Pb | 1 | Br | I | 0.45 | 2.5499999999999998 |  |  | DMF | DMSO | na | 4 | 1 | 0 | 100 | na | na | 50 | 0 | 0 | Au | na | 60 | P3HT |  | TiO2-c | TiO2-mp | na |  |  | 0 | SLG | FTO | 0.09
30708 | FA | MA | na | 0.85 | 0.15 | 0 | Pb | 1 | Br | I | 0.45 | 2.5499999999999998 |  |  | DMF | DMSO | na | 4 | 1 | 0 | 100 | na | na | 50 | 0 | 0 | Au | na | 60 | P3HT |  | TiO2-c | TiO2-mp | na |  |  | 0 | SLG | FTO | 0.09
30709 | MA | na | na | 3 | 0 | 0 | Bi | 2 | I | na | 9 | 0 |  |  | DMF | DMSO | na | 4 | 1 | 0 | 100 | na | na | 10 | 0 | 0 | Au | na |  | PIF8-TAA |  | TiO2-c | TiO2-mp | na | 70 |  | 0 | SLG | FTO | 0.16 | 0.85 | 1 | 0.73 | 0.71
30710 | MA | na | na | 3 | 0 | 0 | Bi | 2 | I | na | 9 | 0 |  |  | DMF | DMSO | na | 4 | 1 | 0 | 100 | na | na | 10 | 0 | 0 | Au | na |  | Spiro-MeOTAD |  | TiO2-c | TiO2-mp | na | 70 |  | 0 | SLG | FTO | 0.16 | 0.69 | 1.25 | 0.6 | 0.52
30711 | Cs | na | na | 1 | 0 | 0 | Pb | 1 | Br | I | 2 | 1 | Undoped |  | DMF | na | Methanol | 1 | 0 | 1 | 80 | na | 350 | 30 | 0 | 1 | Carbon | na |  | na |  | TiO2-c | TiO2-mp | na |  |  | 0 | SLG | FTO | 0.1 | 0.96 | 12.15 | 0.53 | 6.14
30712 | Cs | na | na | 5.0000000000000001E-3 | 0 | 0 | Pb | 0.995 | Br | I | 1.99 | 1.01 | Undoped |  | DMF | na | Methanol | 1 | 0 | 1 | 80 | na | 350 | 30 | 0 | 1 | Carbon | na |  | na |  | TiO2-c | TiO2-mp | na |  |  | 0 | SLG | FTO | 0.1 | 0.99 | 13.15 | 0.57 | 7.36
30713 | Cs | na | na | 0.01 | 0 | 0 | Pb | 0.99 | Br | I | 1.98 | 1.02 | Undoped |  | DMF | na | Methanol | 1 | 0 | 1 | 80 | na | 350 | 30 | 0 | 1 | Carbon | na |  | na |  | TiO2-c | TiO2-mp | na |  |  | 0 | SLG | FTO | 0.1 | 0.92 | 13.07 | 0.55 | 6.54
30714 | Cs | na | na | 0.02 | 0 | 0 | Pb | 0.98 | Br | I | 1.96 | 1.04 | Undoped |  | DMF | na | Methanol | 1 | 0 | 1 | 80 | na | 350 | 30 | 0 | 1 | Carbon | na |  | na |  | TiO2-c | TiO2-mp | na |  |  | 0 | SLG | FTO | 0.1 | 0.95 | 11.86 | 0.49 | 5.41
30715 | Cs | na | na | 0.05 | 0 | 0 | Pb | 0.95 | Br | I | 1.9 | 1.1000000000000001 | Undoped |  | DMF | na | Methanol | 1 | 0 | 1 | 80 | na | 350 | 30 | 0 | 1 | Carbon | na |  | na |  | TiO2-c | TiO2-mp | na |  |  | 0 | SLG | FTO | 0.1 | 0.78 | 3.06 | 0.34 | 0.8
30716 | MA | na | na | 1 | 0 | 0 | Pb | 1 | I | na | 3 | 0 |  |  | DMSO | GBL | na | 1 | 1 | 0 | 70 | na | na | 30 | 0 | 0 | Au | na |  | Spiro-MeOTAD | 40 | Graphene | TiO2-mp | na | 60 | 600 | 0 | SLG | FTO | 0.16 | 0.95 | 15.96 | 0.432 | 6.56 | 1.6
30717 | MA | na | na | 1 | 0 | 0 | Pb | 1 | I | na | 3 | 0 |  |  | DMSO | GBL | na | 1 | 1 | 0 | 70 | na | na | 30 | 0 | 0 | Au | na |  | Spiro-MeOTAD | 40 | Graphene | TiO2-mp | na | 60 | 600 | 0 | SLG | FTO | 0.16 | 0.89 | 17.89 | 0.434 | 6.91 | 1.6
30718 | MA | na | na | 1 | 0 | 0 | Pb | 1 | I | na | 3 | 0 |  |  | DMSO | GBL | na | 1 | 1 | 0 | 70 | na | na | 30 | 0 | 0 | Au | na |  | Spiro-MeOTAD | 40 | Graphene | TiO2-mp | na | 60 | 600 | 0 | SLG | FTO | 0.16 | 0.97 | 15.66 | 0.342 | 5.19 | 1.6
30719 | MA | na | na | 1 | 0 | 0 | Pb | 1 | I | na | 3 | 0 | Undoped |  | DMF | DMSO | na | 9 | 1 | 0 | 70 | 100 | na | 1 | 2 | 0 | Au | na | 80 | Spiro-MeOTAD |  | TiO2-c | TiO2-mp | na |  | 150 | 0 | SLG | FTO | 0.11 | 1.07 | 22.85 | 0.752 | 18.5 | 1.6
30720 | MA | na | na | 1 | 0 | 0 | Pb | 1 | I | na | 3 | 0 | Undoped |  | DMF | DMSO | IPA | 9 | 1 | 1 |  | na | 120 |  | 0 | 20 | Au | na | 80 | Spiro-MeOTAD |  | TiO2-c | TiO2-mp | na |  | 150 | 0 | SLG | FTO | 0.11 | 1.07 | 22.65 | 0.74 | 18 | 1.6
30721 | MA | na | na | 1 | 0 | 0 | Pb | 1 | I | na | 3 | 0 | Undoped |  | DMF | na | IPA | 1 | 0 | 1 |  | na | 70 |  | 0 | 30 | Au | na | 100 | CuPc | 60 | SnO2-c | na | na |  | 0 | 0 | SLG | FTO | 0.11 | 0.907 | 23.08 | 0.435 | 9.1 | 1.6
30722 | MA | na | na | 1 | 0 | 0 | Pb | 1 | I | na | 3 | 0 | Undoped |  | DMF | na | IPA | 1 | 0 | 1 |  | na | 70 |  | 0 | 30 | Au | na | 100 | CuMePc | 60 | SnO2-c | na | na |  | 0 | 0 | SLG | FTO | 0.11 | 0.968 | 23.11 | 0.52 | 11.7 | 1.6
30723 | MA | na | na | 1 | 0 | 0 | Pb | 1 | I | na | 3 | 0 | Undoped |  | DMF | na | IPA | 1 | 0 | 1 |  | na | 70 |  | 0 | 30 | Au | na | 100 | CuEtPc | 60 | SnO2-c | na | na |  | 0 | 0 | SLG | FTO | 0.11 | 1.01 | 22.81 | 0.499 | 11.5 | 1.6
30724 | MA | na | na | 1 | 0 | 0 | Pb | 1 | I | na | 3 | 0 | Undoped |  | DMF | na | IPA | 1 | 0 | 1 |  | na | 70 |  | 0 | 30 | Au | na | 100 | Spiro-MeOTAD | 60 | SnO2-c | na | na |  | 0 | 0 | SLG | FTO | 0.11 | 1.03 | 22.07 | 0.556 | 12.6 | 1.6
30725 | MA | na | na | 1 | 0 | 0 | Pb | 1 | I | na | 3 | 0 | Cl |  | DMF | na | na | 1 | 0 | 0 | 100 | na | na | 60 | 0 | 0 | Au | na |  | Spiro-MeOTAD |  | TiO2-c | na | na |  | 0 | 0 | SLG | FTO | 0.1 | 1.01 | 16.988 | 0.648 | 11.22 | 1.6
30727 | MA | na | na | 1 | 0 | 0 | Pb | 1 | I | na | 3 | 0 |  |  | DMF | DMSO | na | 9 | 1 | 0 | 50 | 120 | na |  |  | 0 | Ag | na | 150 | Spiro-MeOTAD | 190 | TiO2-c | TiO2-mp | na | 40 | 190 | 0 | SLG | FTO | 0.11 | 0.96 | 17.5 | 0.499 | 7.5 | 1.6
30728 | MA | na | na | 1 | 0 | 0 | Pb | 1 | I | na | 3 | 0 |  |  | DMF | DMSO | na | 9 | 1 | 0 | 65 | 100 | na | 1 | 2 | 0 | Ag | na | 150 | SM-1 | 37.5 | TiO2-c | TiO2-mp | na | 40 | 190 | 0 | SLG | FTO | 0.11 | 0.95 | 19.12 | 0.577 | 10.54 | 1.6
30729 | MA | na | na | 1 | 0 | 0 | Pb | 1 | I | na | 3 | 0 |  |  | DMSO | GBL | na | 3 | 7 | 0 | 85 | na | na | 10 | 0 | 0 | Au | na |  | Spiro-MeOTAD |  | TiO2-c | TiO2-mp | na | 20 |  | 0 | SLG | FTO | 0.1 | 1.03 | 19.56 | 0.592 | 11.93 | 1.6
30734 | MA | na | na | 1 | 0 | 0 | Pb | 1 | I | na | 3 | 0 |  |  | DMSO | na | na | 1 | 0 | 0 | 60 | 100 | na | 15 | 30 | 0 | Al | na | 100 | PEDOT:PSS | 50 | PCBM-60 | LiF | na | 50 | 0.8 | 0 | SLG | ITO | 0.04 | 0.98 | 20.79 | 0.65 | 13.24 | 1.6
30735 | MA | na | na | 1 | 0 | 0 | Pb | 1 | I | na | 3 | 0 |  |  | DMSO | na | na | 1 | 0 | 0 | 60 | 100 | na | 15 | 30 | 0 | Al | na | 100 | PEDOT:PSS | 50 | PCBM-60 | LiF | na | 50 | 0.8 | 0 | SLG | ITO | 0.04 | 0.98 | 21.66 | 0.64 | 13.52 | 1.6
30736 | MA | na | na | 1 | 0 | 0 | Pb | 1 | I | na | 3 | 0 |  |  | GBL | na | na | 1 | 0 | 0 | 100 | na | na | 15 | 0 | 0 | Au | na |  | Spiro-MeOTAD |  | TiO2-c | TiO2-mp | na |  |  | 0 | SLG | FTO | 0.16 | 0.57 | 7.48 | 0.25 | 1.09 | 1.6
30737 | MA | na | na | 1 | 0 | 0 | Pb | 1 | I | na | 3 | 0 |  |  | GBL | na | na | 1 | 0 | 0 | 100 | na | na | 15 | 0 | 0 | Au | na |  | Spiro-MeOTAD |  | TiO2-c | TiO2-mp | na |  |  | 0 | SLG | FTO | 0.16 | 0.72 | 6.85 | 0.27 | 1.34 | 1.6
30738 | MA | na | na | 1 | 0 | 0 | Pb | 1 | I | na | 3 | 0 |  |  | GBL | na | na | 1 | 0 | 0 | 100 | na | na | 15 | 0 | 0 | Au | na |  | Spiro-MeOTAD |  | TiO2-c | TiO2-mp | na |  |  | 0 | SLG | FTO | 0.16 | 0.7 | 9.52 | 0.3 | 1.97 | 1.6
30739 | Cs | na | na | 1 | 0 | 0 | Pb | 1 | I | na | 3 | 0 | DMA | 0.04 | DMF | DMSO | na | 8 | 2 | 0 | 60 | 100 | na | 2 | 5 | 0 | Ag | na | 80 | PEDOT:PSS |  | C60 | BCP | na | 20 | 5 | 0 | SLG | FTO | 0.09 | 0.99 | 16.34 | 0.539 | 8.75
30740 | Cs | na | na | 1 | 0 | 0 | Pb | 1 | I | na | 3 | 0 | DMA | 0.06 | DMF | DMSO | na | 8 | 2 | 0 | 60 | 100 | na | 2 | 5 | 0 | Ag | na | 80 | PEDOT:PSS | 25 | C60 | BCP | na | 20 | 5 | 0 | SLG | FTO | 0.09 | 0.99 | 16.65 | 0.765 | 12.62
30741 | Cs | na | na | 1 | 0 | 0 | Pb | 1 | I | na | 3 | 0 | DMA | 0.08 | DMF | DMSO | na | 8 | 2 | 0 | 60 | 100 | na | 2 | 5 | 0 | Ag | na | 80 | PEDOT:PSS |  | C60 | BCP | na | 20 | 5 | 0 | SLG | FTO | 0.09 | 1.01 | 15.97 | 0.561 | 9.06
30742 | Cs | na | na | 1 | 0 | 0 | Pb | 1 | I | na | 3 | 0 | DMA | 0.1 | DMF | DMSO | na | 8 | 2 | 0 | 60 | 100 | na | 2 | 5 | 0 | Ag | na | 80 | PEDOT:PSS |  | C60 | BCP | na | 20 | 5 | 0 | SLG | FTO | 0.09 | 0.91 | 10.96 | 0.551 | 5.5
30743 | Cs | na | na | 1 | 0 | 0 | Pb | 1 | I | na | 3 | 0 |  |  | DMF | DMSO | na | 8 | 2 | 0 | 60 | 100 | na | 2 | 5 | 0 | Ag | na | 80 | PEDOT:PSS |  | C60 | BCP | na | 20 | 5 | 0 | SLG | FTO | 0.09 | 0.05 | 0.21 | 0.226 | 0
30744 | (DMA) | na | na | 1 | 0 | 0 | Pb | 1 | I | na | 3 | 0 |  |  | DMF | DMSO | na | 8 | 2 | 0 | 60 | 100 | na | 2 | 5 | 0 | Ag | na | 80 | PEDOT:PSS |  | C60 | BCP | na | 20 | 5 | 0 | SLG | FTO | 0.09 | 0.03 | 0.3 | 0.142 | 0
30745 | Cs | na | na | 1 | 0 | 0 | Pb | 1 | I | na | 3 | 0 | HI | 3.3000000000000002E-2 | DMF | na | na | 1 | 0 | 0 | 60 | 100 | na | 2 | 5 | 0 | Ag | na | 80 | PEDOT:PSS |  | C60 | BCP | na | 20 | 5 | 0 | SLG | FTO | 0.09 | 0.82 | 9.56 | 0.616 | 4.84
30746 | MA | na | na | 1 | 0 | 0 | Pb | 1 | I | na | 3 | 0 |  |  | DMSO | GBL | na | 3 | 7 | 0 | 100 | na | na | 10 | 0 | 0 | MoO3 | Ag | 5 | PTAA |  | PEI | PCBM-60 | na |  |  | 0 | SLG | ITO | 0.05 | 1.1 | 20.73 | 0.79 | 18.1 | 1.6
30747 | MA | na | na | 1 | 0 | 0 | Pb | 1 | I | na | 3 | 0 |  |  | DMSO | GBL | na | 3 | 7 | 0 | 100 | na | na | 10 | 0 | 0 | MoO3 | Ag | 5 | PTAA |  | PEI | PCBM-60 | na |  |  | 0 | SLG | ITO | 0.05 | 1.09 | 20.42 | 0.77 | 17.3 | 1.6
30748 | MA | na | na | 1 | 0 | 0 | Pb | 1 | I | na | 3 | 0 |  |  | DMSO | GBL | na | 3 | 7 | 0 | 100 | na | na | 10 | 0 | 0 | MoO3 | Ag | 5 | PTAA |  | PEI | PCBM-60 | na |  |  | 0 | SLG | ITO | 0.05 | 1.13 | 19.63 | 0.783 | 17.4 | 1.6
30749 | MA | na | na | 1 | 0 | 0 | Pb | 1 | I | na | 3 | 0 |  |  | DMSO | GBL | na | 3 | 7 | 0 | 100 | na | na | 10 | 0 | 0 | MoO3 | Ag | 5 | PTAA |  | PEI | PCBM-60 | na |  |  | 0 | SLG | ITO | 0.05 | 1.1 | 20.73 | 0.79 | 18.1 | 1.6
30750 | MA | na | na | 1 | 0 | 0 | Pb | 1 | I | na | 3 | 0 |  |  | DMSO | GBL | na | 3 | 7 | 0 | 100 | na | na | 10 | 0 | 0 | MoO3 | Ag | 5 | PTAA |  | PEI | PCBM-60 | na |  |  | 0 | SLG | ITO | 1 | 1.07 | 19.02 | 0.69 | 14.14 | 1.6
30751 | MA | na | na | 1 | 0 | 0 | Pb | 1 | I | na | 3 | 0 |  |  | DMSO | GBL | na | 3 | 7 | 0 | 100 | na | na | 10 | 0 | 0 | MoO3 | Ag | 5 | PTAA |  | PEI | ICBA | na |  |  | 0 | SLG | ITO | 0.05 | 0.97 | 14.07 | 0.43 | 5.87 | 1.6
30752 | MA | na | na | 1 | 0 | 0 | Pb | 1 | I | na | 3 | 0 |  |  | DMSO | GBL | na | 3 | 7 | 0 | 100 | na | na | 10 | 0 | 0 | MoO3 | Ag | 5 | PTAA |  | PEI | ICBA | na |  |  | 0 | SLG | ITO | 1 | 0.84 | 10.85 | 0.26 | 2.37 | 1.6
30753 | MA | na | na | 1 | 0 | 0 | Pb | 1 | I | na | 3 | 0 |  |  | DMSO | GBL | na | 3 | 7 | 0 | 100 | na | na | 10 | 0 | 0 | MoO3 | Ag | 5 | PTAA |  | TiO2-c | na | na |  | 0 | 0 | SLG | ITO | 0.05 | 1.05 | 20.53 | 0.72 | 15.52 | 1.6
30754 | MA | na | na | 1 | 0 | 0 | Pb | 1 | I | na | 3 | 0 |  |  | DMSO | GBL | na | 3 | 7 | 0 | 100 | na | na | 10 | 0 | 0 | MoO3 | Ag | 5 | PTAA |  | TiO2-c | na | na |  | 0 | 0 | SLG | ITO | 1 | 0.96 | 18.71 | 0.64 | 11.49 | 1.6
30755 | MA | na | na | 1 | 0 | 0 | Pb | 1 | I | na | 3 | 0 |  |  | DMSO | GBL | na | 3 | 7 | 0 | 100 | na | na | 10 | 0 | 0 | MoO3 | Ag | 5 | P3HT |  | PEI | PCBM-60 | na |  |  | 0 | SLG | ITO | 0.05 | 0.95 | 17.42 | 0.68 | 11.35 | 1.6
30756 | MA | na | na | 1 | 0 | 0 | Pb | 1 | I | na | 3 | 0 |  |  | DMSO | GBL | na | 3 | 7 | 0 | 100 | na | na | 10 | 0 | 0 | MoO3 | Ag | 5 | T1 |  | PEI | PCBM-60 | na |  |  | 0 | SLG | ITO | 0.05 | 0.96 | 18.61 | 0.69 | 12.43 | 1.6
30757 | MA | na | na | 1 | 0 | 0 | Pb | 1 | I | na | 3 | 0 |  |  | DMSO | GBL | na | 3 | 7 | 0 | 100 | na | na | 10 | 0 | 0 | MoO3 | Ag | 5 | PCDTBT |  | PEI | PCBM-60 | na |  |  | 0 | SLG | ITO | 0.05 | 1.02 | 16.01 | 0.6 | 9.91 | 1.6
30758 | MA | na | na | 1 | 0 | 0 | Pb | 1 | I | na | 3 | 0 |  |  | DMSO | GBL | na | 3 | 7 | 0 | 100 | na | na | 10 | 0 | 0 | MoO3 | Ag | 5 | Spiro-MeOTAD |  | PEI | PCBM-60 | na |  |  | 0 | SLG | ITO | 0.05 | 1.06 | 19.37 | 0.72 | 14.79 | 1.6
30759 | MA | na | na | 1 | 0 | 0 | Pb | 1 | I | na | 3 | 0 |  |  | DMSO | GBL | na | 3 | 7 | 0 | 100 | na | na | 10 | 0 | 0 | MoO3 | Ag | 5 | PTAA |  | PEI | PCBM-60 | na |  |  | 0 | SLG | ITO | 0.05 | 1.1 | 20.73 | 0.79 | 18.1 | 1.6
30760 | MA | na | na | 1 | 0 | 0 | Pb | 1 | I | na | 3 | 0 |  |  | DMSO | GBL | na | 3 | 7 | 0 | 100 | na | na | 10 | 0 | 0 | MoO3 | Ag | 5 | PTAA |  | PEI | PCBM-60 | na |  |  | 0 | SLG | ITO | 0.05 |  |  |  |  | 1.6
30761 | MA | na | na | 1 | 0 | 0 | Pb | 1 | I | na | 3 | 0 |  |  | DMSO | GBL | na | 3 | 7 | 0 | 100 | na | na | 10 | 0 | 0 | MoO3 | Ag | 5 | PTAA |  | PEI | ICBA | na |  |  | 0 | SLG | ITO | 0.05 |  |  |  |  | 1.6
30762 | MA | na | na | 1 | 0 | 0 | Pb | 1 | I | na | 3 | 0 |  |  | DMSO | GBL | na | 3 | 7 | 0 | 100 | na | na | 10 | 0 | 0 | MoO3 | Ag | 5 | PTAA |  | TiO2-c | na | na |  | 0 | 0 | SLG | ITO | 0.05 |  |  |  |  | 1.6
30763 | MA | na | na | 1 | 0 | 0 | Pb | 1 | I | na | 3 | 0 |  |  | DMSO | GBL | na | 3 | 7 | 0 | 100 | na | na | 10 | 0 | 0 | MoO3 | Ag | 5 | PTAA |  | PEI | PCBM-60 | na |  |  | 0 | SLG | ITO | 0.05 |  |  |  |  | 1.6
30764 | MA | na | na | 1 | 0 | 0 | Pb | 1 | I | na | 3 | 0 |  |  | DMSO | GBL | na | 3 | 7 | 0 | 100 | na | na | 10 | 0 | 0 | MoO3 | Ag | 5 | PTAA |  | PEI | ICBA | na |  |  | 0 | SLG | ITO | 0.05 |  |  |  |  | 1.6
30765 | MA | na | na | 1 | 0 | 0 | Pb | 1 | I | na | 3 | 0 |  |  | DMSO | GBL | na | 3 | 7 | 0 | 100 | na | na | 10 | 0 | 0 | MoO3 | Ag | 5 | PTAA |  | TiO2-c | na | na |  | 0 | 0 | SLG | ITO | 0.05 |  |  |  |  | 1.6
30766 | MA | na | na | 1 | 0 | 0 | Pb | 1 | I | na | 3 | 0 |  |  | DMSO | GBL | na | 3 | 7 | 0 | 100 | na | na | 10 | 0 | 0 | MoO3 | Ag | 5 | PTAA |  | PEI | PCBM-60 | na |  |  | 0 | SLG | ITO | 0.05 |  |  |  |  | 1.6
30767 | MA | na | na | 1 | 0 | 0 | Pb | 1 | I | na | 3 | 0 |  |  | DMSO | GBL | na | 3 | 7 | 0 | 100 | na | na | 10 | 0 | 0 | MoO3 | Ag | 5 | PTAA |  | TiO2-c | na | na |  | 0 | 0 | SLG | ITO | 0.05 |  |  |  |  | 1.6
30768 | MA | na | na | 1 | 0 | 0 | Pb | 1 | I | na | 3 | 0 |  |  | DMSO | GBL | na | 3 | 7 | 0 | 100 | na | na | 10 | 0 | 0 | MoO3 | Ag | 5 | PTAA |  | PEI | PCBM-60 | na |  |  | 0 | SLG | ITO | 0.05 |  |  |  |  | 1.6
30769 | MA | na | na | 1 | 0 | 0 | Pb | 1 | I | na | 3 | 0 |  |  | DMSO | GBL | na | 3 | 7 | 0 | 100 | na | na | 10 | 0 | 0 | MoO3 | Ag | 5 | PTAA |  | PEI | ICBA | na |  |  | 0 | SLG | ITO | 0.05 |  |  |  |  | 1.6
30770 | MA | na | na | 1 | 0 | 0 | Pb | 1 | I | na | 3 | 0 |  |  | DMSO | GBL | na | 3 | 7 | 0 | 100 | na | na | 10 | 0 | 0 | MoO3 | Ag | 5 | PTAA |  | TiO2-c | na | na |  | 0 | 0 | SLG | ITO | 0.05 |  |  |  |  | 1.6
30771 | MA | na | na | 1 | 0 | 0 | Pb | 1 | I | na | 3 | 0 |  |  | DMSO | GBL | na | 3 | 7 | 0 | 100 | na | na | 10 | 0 | 0 | MoO3 | Ag | 5 | PTAA |  | PEI | PCBM-60 | na |  |  | 0 | SLG | ITO | 0.05 |  |  |  |  | 1.6
30772 | MA | na | na | 1 | 0 | 0 | Pb | 1 | I | na | 3 | 0 |  |  | DMSO | GBL | na | 3 | 7 | 0 | 100 | na | na | 10 | 0 | 0 | MoO3 | Ag | 5 | PTAA |  | TiO2-c | na | na |  | 0 | 0 | SLG | ITO | 0.05 |  |  |  |  | 1.6
30773 | MA | na | na | 1 | 0 | 0 | Pb | 1 | I | na | 3 | 0 | Cl |  | DMF | na | na | 1 | 0 | 0 | 100 | na | na | 90 | 0 | 0 | Ag | na | 50 | PEDOT:PSS | 20 | PCBM-60 | Bphen | na | 15 | 15 | 0 | SLG | ITO | 0.15 | 0.96 | 20.65 | 0.733 | 14.58 | 1.6
30778 | MA | na | na | 1 | 0 | 0 | Pb | 1 | I | na | 3 | 0 |  |  | DMF | DMSO | na | 4 | 1 | 0 | 100 | na | na | 10 | 0 | 0 | Ag | na | 100 | NiMgLiO | 20 | PCBM-60 | BCP | na |  |  | 0 | SLG | FTO | 0.09 | 1.05 | 22.13 | 0.75 | 17.43 | 1.6
30779 | MA | na | na | 1 | 0 | 0 | Pb | 1 | I | na | 3 | 0 |  |  | DMF | DMSO | na | 4 | 1 | 0 | 100 | na | na | 10 | 0 | 0 | Ag | na | 100 | NiMgLiO | 20 | 4-DMABA | PCBM-60 | BCP |  |  |  | SLG | FTO | 0.09 | 1.07 | 22.24 | 0.79 | 18.81 | 1.6
30780 | MA | na | na | 1 | 0 | 0 | Pb | 1 | I | na | 3 | 0 |  |  | DMF | DMSO | na | 4 | 1 | 0 | 100 | na | na | 10 | 0 | 0 | Ag | na | 100 | NiMgLiO | 20 | 4-DMABA | PCBM-60 | BCP |  |  |  | SLG | FTO | 0.09 | 1.08 | 22.31 | 0.79 | 19.03 | 1.6
30781 | MA | na | na | 1 | 0 | 0 | Pb | 1 | I | na | 3 | 0 |  |  | DMF | DMSO | na | 4 | 1 | 0 | 100 | na | na | 10 | 0 | 0 | Ag | na | 100 | NiMgLiO | 20 | 4-DMABA | PCBM-60 | BCP |  |  |  | SLG | FTO | 0.09 | 1.11 | 22.38 | 0.8 | 19.87 | 1.6
30782 | MA | na | na | 1 | 0 | 0 | Pb | 1 | I | na | 3 | 0 |  |  | DMF | DMSO | na | 4 | 1 | 0 | 100 | na | na | 10 | 0 | 0 | Ag | na | 100 | NiMgLiO | 20 | PCBM-60 | BCP | na |  |  | 0 | SLG | FTO | 0.09 |  |  |  |  | 1.6
30783 | MA | na | na | 1 | 0 | 0 | Pb | 1 | I | na | 3 | 0 |  |  | DMF | DMSO | na | 4 | 1 | 0 | 100 | na | na | 10 | 0 | 0 | Ag | na | 100 | NiMgLiO | 20 | 4-DMABA | PCBM-60 | BCP |  |  |  | SLG | FTO | 0.09 |  |  |  |  | 1.6
30784 | MA | na | na | 1 | 0 | 0 | Pb | 1 | I | na | 3 | 0 |  |  | DMF | DMSO | na | 4 | 1 | 0 | 100 | na | na | 10 | 0 | 0 | Ag | na | 100 | NiMgLiO | 20 | PCBM-60 | BCP | na |  |  | 0 | SLG | FTO | 0.09 |  |  |  |  | 1.6
30785 | MA | na | na | 1 | 0 | 0 | Pb | 1 | I | na | 3 | 0 |  |  | DMF | DMSO | na | 4 | 1 | 0 | 100 | na | na | 10 | 0 | 0 | Ag | na | 100 | NiMgLiO | 20 | 4-DMABA | PCBM-60 | BCP |  |  |  | SLG | FTO | 0.09 |  |  |  |  | 1.6
30786 | MA | na | na | 1 | 0 | 0 | Pb | 1 | I | na | 3 | 0 |  |  | DMF | DMSO | na | 4 | 1 | 0 | 100 | na | na | 10 | 0 | 0 | Ag | na | 100 | NiMgLiO | 20 | PCBM-60 | BCP | na |  |  | 0 | SLG | FTO | 0.09 |  |  |  |  | 1.6
30787 | MA | na | na | 1 | 0 | 0 | Pb | 1 | I | na | 3 | 0 |  |  | DMF | DMSO | na | 4 | 1 | 0 | 100 | na | na | 10 | 0 | 0 | Ag | na | 100 | NiMgLiO | 20 | 4-DMABA | PCBM-60 | BCP |  |  |  | SLG | FTO | 0.09 |  |  |  |  | 1.6
30788 | MA | na | na | 1 | 0 | 0 | Pb | 1 | I | na | 3 | 0 |  |  | DMF | DMSO | na | 4 | 1 | 0 | 100 | na | na | 10 | 0 | 0 | Ag | na | 100 | NiMgLiO | 20 | PCBM-60 | BCP | na |  |  | 0 | SLG | FTO | 0.09 |  |  |  |  | 1.6
30789 | MA | na | na | 1 | 0 | 0 | Pb | 1 | I | na | 3 | 0 |  |  | DMF | DMSO | na | 4 | 1 | 0 | 100 | na | na | 10 | 0 | 0 | Ag | na | 100 | NiMgLiO | 20 | 4-DMABA | PCBM-60 | BCP |  |  |  | SLG | FTO | 0.09 |  |  |  |  | 1.6
30790 | MA | na | na | 1 | 0 | 0 | Pb | 1 | I | na | 3 | 0 |  |  | DMF | DMSO | na | 15 | 85 | 0 | 105 | na | na | 60 | 0 | 0 | Au | na | 60 | Spiro-MeOTAD |  | TiO2-c | TiO2-mp | na |  |  | 0 | SLG | FTO | 0.09 | 1 | 17.01 | 0.713 | 12.22 | 1.6
30791 | MA | na | na | 1 | 0 | 0 | Pb | 1 | I | na | 3 | 0 |  |  | DMF | DMSO | na | 15 | 85 | 0 | 105 | na | na | 60 | 0 | 0 | Au | na | 60 | Spiro-MeOTAD |  | TiO2-c | TiO2-mp | na |  |  | 0 | SLG | FTO | 0.09 | 0.98 | 16.8 | 0.701 | 11.9 | 1.6
30792 | MA | na | na | 1 | 0 | 0 | Pb | 1 | I | na | 3 | 0 |  |  | DMF | DMSO | na | 15 | 85 | 0 | 105 | na | na | 60 | 0 | 0 | Au | na | 60 | Spiro-MeOTAD |  | TiO2-c | TiO2-mp | na |  |  | 0 | SLG | FTO | 0.09 | 1.04 | 18.35 | 0.745 | 14.22 | 1.6
30793 | MA | na | na | 1 | 0 | 0 | Pb | 1 | I | na | 3 | 0 |  |  | DMF | DMSO | na | 15 | 85 | 0 | 105 | na | na | 60 | 0 | 0 | Au | na | 60 | Spiro-MeOTAD |  | TiO2-c | TiO2-mp | na |  |  | 0 | SLG | FTO | 0.09 | 1.01 | 18.2 | 0.73 | 14 | 1.6
30794 | MA | na | na | 1 | 0 | 0 | Pb | 1 | I | na | 3 | 0 |  |  | DMF | DMSO | na | 15 | 85 | 0 | 105 | na | na | 60 | 0 | 0 | Au | na | 60 | Spiro-MeOTAD |  | TiO2-c | TiO2-mp | na |  |  | 0 | SLG | FTO | 0.09 | 1.08 | 19.34 | 0.757 | 15.6 | 1.6
30795 | MA | na | na | 1 | 0 | 0 | Pb | 1 | I | na | 3 | 0 |  |  | DMF | DMSO | na | 15 | 85 | 0 | 105 | na | na | 60 | 0 | 0 | Au | na | 60 | Spiro-MeOTAD |  | TiO2-c | TiO2-mp | na |  |  | 0 | SLG | FTO | 0.09 | 1.05 | 19.2 | 0.747 | 15.6 | 1.6
30796 | MA | na | na | 1 | 0 | 0 | Pb | 1 | I | na | 3 | 0 |  |  | DMF | DMSO | na | 15 | 85 | 0 | 105 | na | na | 60 | 0 | 0 | Au | na | 60 | Spiro-MeOTAD |  | TiO2-c | TiO2-mp | na |  |  | 0 | SLG | FTO | 0.09 | 1.05 | 18.23 | 0.74 | 14.26 | 1.6
30797 | MA | na | na | 1 | 0 | 0 | Pb | 1 | I | na | 3 | 0 |  |  | DMF | DMSO | na | 15 | 85 | 0 | 105 | na | na | 60 | 0 | 0 | Au | na | 60 | Spiro-MeOTAD |  | TiO2-c | TiO2-mp | na |  |  | 0 | SLG | FTO | 0.09 | 1.03 | 18.1 | 0.729 | 14.1 | 1.6
30798 | MA | na | na | 1 | 0 | 0 | Pb | 1 | I | na | 3 | 0 |  |  | DMF | na | IPA | 1 | 0 | 1 | 70 | na | 90 | 60 | 0 |  | MoO3 | Al | 15 | Spiro-MeOTAD |  | TiO2-c | na | na |  | 0 | 0 | SLG | FTO | 0.1 | 0.96 | 11.7 | 0.48 | 6 | 1.6
30799 | MA | na | na | 1 | 0 | 0 | Pb | 1 | I | na | 3 | 0 |  |  | DMF | na | IPA | 1 | 0 | 1 | 70 | na | 90 | 60 | 0 |  | MoO3 | Al | 15 | Spiro-MeOTAD |  | TiO2-c | na | na |  | 0 | 0 | SLG | FTO | 0.1 | 0.9 | 19.5 | 0.48 | 8.5 | 1.6
30800 | MA | na | na | 1 | 0 | 0 | Pb | 1 | I | na | 3 | 0 |  |  | DMF | na | IPA | 1 | 0 | 1 | 70 | na | 90 | 60 | 0 |  | MoO3 | Al | 15 | Spiro-MeOTAD |  | TiO2-c | na | na |  | 0 | 0 | SLG | FTO | 0.1 | 0.99 | 19.3 | 0.48 | 9.2 | 1.6
30801 | MA | na | na | 1 | 0 | 0 | Pb | 1 | I | na | 3 | 0 |  |  | DMF | na | IPA | 1 | 0 | 1 | 70 | na | 90 | 60 | 0 |  | MoO3 | Al | 15 | Spiro-MeOTAD |  | TiO2-c | na | na |  | 0 | 0 | SLG | FTO | 0.1 | 0.98 | 21 | 0.57 | 12 | 1.6
30802 | MA | na | na | 1 | 0 | 0 | Pb | 1 | I | na | 3 | 0 |  |  | DMF | na | IPA | 1 | 0 | 1 | 70 | na | 90 | 60 | 0 |  | MoO3 | Al | 15 | Spiro-MeOTAD |  | TiO2-c | na | na |  | 0 | 0 | SLG | FTO | 0.1 | 1.04 | 23 | 0.64 | 15.4 | 1.6
30803 | MA | na | na | 1 | 0 | 0 | Pb | 1 | I | na | 3 | 0 |  |  | DMF | na | IPA | 1 | 0 | 1 | 70 | na | 90 | 60 | 0 |  | MoO3 | Al | 15 | Spiro-MeOTAD |  | TiO2-c | na | na |  | 0 | 0 | SLG | FTO | 0.1 | 0.97 | 17.9 | 0.49 | 8.6 | 1.6
30805 | MA | na | na | 1 | 0 | 0 | Pb | 1 | I | na | 3 | 0 | Cl |  | DMF | na | na | 1 | 0 | 0 | 95 | na | na | 90 | 0 | 0 | Al | na | 100 | PEDOT:PSS | 45 | PCBM-60 | na | na | 90 | 0 | 0 | SLG | AZO | 0.03 | 0.87 | 22.26 | 0.51 | 9.88 | 1.58
30806 | MA | na | na | 1 | 0 | 0 | Pb | 1 | I | na | 3 | 0 | Cl |  | DMF | na | na | 1 | 0 | 0 | 95 | na | na | 90 | 0 | 0 | Al | na | 100 | PEDOT:PSS | 45 | PCBM-60 | na | na | 90 | 0 | 0 | SLG | AZO | 0.03 | 0.69 | 18.9 | 0.437 | 6.3 | 1.58
30807 | MA | na | na | 1 | 0 | 0 | Pb | 1 | I | na | 3 | 0 | Cl |  | DMF | na | na | 1 | 0 | 0 | 95 | na | na | 90 | 0 | 0 | Al | na | 100 | PEDOT:PSS | 45 | PCBM-60 | na | na | 90 | 0 | 0 | SLG | ITO | 0.03 | 0.91 | 20.91 | 0.67 | 12.29 | 1.56
30808 | MA | na | na | 1 | 0 | 0 | Pb | 1 | I | na | 3 | 0 |  |  | DMF | DMSO | IPA | 9 | 1 | 1 |  | na | 150 |  | 0 | 20 | Ag | na | 80 | Spiro-MeOTAD |  | TiO2-c | TiO2-mp | na | 50 |  | 0 | SLG | FTO | 0.1 | 1.02 | 18.76 | 0.71 | 13.66 | 1.6
30809 | MA | na | na | 1 | 0 | 0 | Pb | 1 | I | na | 3 | 0 |  |  | DMF | DMSO | IPA | 9 | 1 | 1 |  | na | 150 |  | 0 | 20 | Ag | na | 80 | Spiro-MeOTAD |  | TiO2-c | TiO2-mp | na | 50 |  | 0 | SLG | FTO | 0.1 | 0.99 | 18.5 | 0.685 | 12.6 | 1.6
30810 | MA | na | na | 1 | 0 | 0 | Pb | 1 | I | na | 3 | 0 |  |  | DMF | DMSO | IPA | 9 | 1 | 1 |  | na | 150 |  | 0 | 20 | Ag | na | 80 | Spiro-MeOTAD |  | TiO2-c | TiO2-mp | na | 50 |  | 0 | SLG | FTO | 0.1 | 1.01 | 19.01 | 0.71 | 13.59 | 1.6
30811 | MA | na | na | 1 | 0 | 0 | Pb | 1 | I | na | 3 | 0 |  |  | DMF | DMSO | IPA | 9 | 1 | 1 |  | na | 150 |  | 0 | 20 | Ag | na | 80 | Spiro-MeOTAD |  | TiO2-c | TiO2-mp | na | 50 |  | 0 | SLG | FTO | 0.1 | 0.97 | 18.7 | 0.691 | 12.6 | 1.6
30812 | MA | na | na | 1 | 0 | 0 | Pb | 1 | I | na | 3 | 0 |  |  | DMF | DMSO | IPA | 9 | 1 | 1 |  | na | 150 |  | 0 | 20 | Ag | na | 80 | Spiro-MeOTAD |  | TiO2-c | TiO2-mp | na | 50 |  | 0 | SLG | FTO | 0.1 | 1.03 | 19.21 | 0.73 | 14.41 | 1.6
30813 | MA | na | na | 1 | 0 | 0 | Pb | 1 | I | na | 3 | 0 |  |  | DMF | DMSO | IPA | 9 | 1 | 1 |  | na | 150 |  | 0 | 20 | Ag | na | 80 | Spiro-MeOTAD |  | TiO2-c | TiO2-mp | na | 50 |  | 0 | SLG | FTO | 0.1 | 1.01 | 18.8 | 0.722 | 13.8 | 1.6
30814 | MA | na | na | 1 | 0 | 0 | Pb | 1 | I | na | 3 | 0 |  |  | DMF | DMSO | IPA | 9 | 1 | 1 |  | na | 150 |  | 0 | 20 | Ag | na | 80 | Spiro-MeOTAD |  | TiO2-c | TiO2-mp | na | 50 |  | 0 | SLG | FTO | 0.1 | 1.01 | 19.4 | 0.73 | 14.31 | 1.6
30815 | MA | na | na | 1 | 0 | 0 | Pb | 1 | I | na | 3 | 0 |  |  | DMF | DMSO | IPA | 9 | 1 | 1 |  | na | 150 |  | 0 | 20 | Ag | na | 80 | Spiro-MeOTAD |  | TiO2-c | TiO2-mp | na | 50 |  | 0 | SLG | FTO | 0.1 | 0.99 | 19 | 0.712 | 13.4 | 1.6
30816 | MA | na | na | 1 | 0 | 0 | Pb | 1 | I | na | 3 | 0 |  |  | DMF | DMSO | IPA | 9 | 1 | 1 |  | na | 150 |  | 0 | 20 | Ag | na | 80 | Spiro-MeOTAD |  | TiO2-c | TiO2-mp | na | 50 |  | 0 | SLG | FTO | 0.1 | 1.03 | 19.04 | 0.72 | 14.1 | 1.6
30817 | MA | na | na | 1 | 0 | 0 | Pb | 1 | I | na | 3 | 0 |  |  | DMF | DMSO | IPA | 9 | 1 | 1 |  | na | 150 |  | 0 | 20 | Ag | na | 80 | Spiro-MeOTAD |  | TiO2-c | TiO2-mp | na | 50 |  | 0 | SLG | FTO | 0.1 | 0.99 | 18.9 | 0.695 | 13 | 1.6
30818 | MA | na | na | 1 | 0 | 0 | Pb | 1 | I | na | 3 | 0 |  |  | DMF | DMSO | IPA | 9 | 1 | 1 |  | na | 150 |  | 0 | 20 | Ag | na | 80 | Spiro-MeOTAD |  | TiO2-c | TiO2-mp | na | 50 |  | 0 | SLG | FTO | 0.1 | 1.02 | 19.07 | 0.73 | 14.21 | 1.6
30819 | MA | na | na | 1 | 0 | 0 | Pb | 1 | I | na | 3 | 0 |  |  | DMF | DMSO | IPA | 9 | 1 | 1 |  | na | 150 |  | 0 | 20 | Ag | na | 80 | Spiro-MeOTAD |  | TiO2-c | TiO2-mp | na | 50 |  | 0 | SLG | FTO | 0.1 | 1 | 18.8 | 0.731 | 13.8 | 1.6
30820 | MA | na | na | 1 | 0 | 0 | Pb | 1 | I | na | 3 | 0 |  |  | DMF | DMSO | IPA | 9 | 1 | 1 |  | na | 150 |  | 0 | 20 | Ag | na | 80 | Spiro-MeOTAD |  | TiO2-c | TiO2-mp | na | 50 |  | 0 | SLG | FTO | 0.1 | 1.02 | 19.26 | 0.73 | 14.29 | 1.6
30821 | MA | na | na | 1 | 0 | 0 | Pb | 1 | I | na | 3 | 0 |  |  | DMF | DMSO | IPA | 9 | 1 | 1 |  | na | 150 |  | 0 | 20 | Ag | na | 80 | Spiro-MeOTAD |  | TiO2-c | TiO2-mp | na | 50 |  | 0 | SLG | FTO | 0.1 | 0.99 | 19.1 | 0.713 | 13.5 | 1.6
30828 | Cs | na | na | 1 | 0 | 0 | Pb | 1 | Br | na | 3 | 0 |  |  | na | na | na | 1 | 0 | 0 | 130 | na | na | 15 | 0 | 0 | Ag | na | 100 | PEDOT:PSS |  | PCBM-60 | na | na |  | 0 | 0 | SLG | ITO | 0.4 | 0.84 | 5.4 | 0.66 | 3
30829 | Cs | na | na | 1 | 0 | 0 | Pb | 1 | Br | na | 3 | 0 |  |  | na | na | na | 1 | 0 | 0 | 130 | na | na | 15 | 0 | 0 | Ag | na | 100 | PEDOT:PSS |  | PCBM-60 | na | na |  | 0 | 0 | SLG | ITO | 0.4 | 0.82 | 4.7 | 0.73 | 2.8
30830 | Cs | na | na | 1 | 0 | 0 | Pb | 1 | Br | na | 3 | 0 |  |  | na | na | na | 1 | 0 | 0 | 130 | na | na | 15 | 0 | 0 | Ag | na | 100 | PEDOT:PSS |  | PCBM-60 | na | na |  | 0 | 0 | SLG | ITO | 0.4 | 0.89 | 4.4 | 0.68 | 2.7
30831 | Cs | na | na | 1 | 0 | 0 | Pb | 1 | Br | na | 3 | 0 |  |  | na | na | na | 1 | 0 | 0 | 130 | na | na | 15 | 0 | 0 | Ag | na | 100 | PEDOT:PSS |  | PCBM-60 | na | na |  | 0 | 0 | SLG | ITO | 0.42 | 0.8 | 5.5 | 0.76 | 3.3
30832 | Cs | na | na | 1 | 0 | 0 | Pb | 1 | Br | na | 3 | 0 |  |  | na | na | na | 1 | 0 | 0 | 130 | na | na | 15 | 0 | 0 | Ag | na | 100 | PEDOT:PSS |  | PCBM-60 | na | na |  | 0 | 0 | SLG | ITO | 0.42 | 0.88 | 5.1 | 0.65 | 2.8
30833 | Cs | na | na | 1 | 0 | 0 | Pb | 1 | Br | na | 3 | 0 |  |  | na | na | na | 1 | 0 | 0 | 130 | na | na | 15 | 0 | 0 | Ag | na | 100 | PEDOT:PSS |  | PCBM-60 | na | na |  | 0 | 0 | SLG | ITO | 0.25 | 0.92 | 5.8 | 0.653 | 3.5
30834 | Cs | na | na | 1 | 0 | 0 | Pb | 1 | Br | na | 3 | 0 |  |  | na | na | na | 1 | 0 | 0 | 130 | na | na | 15 | 0 | 0 | Ag | na | 100 | PEDOT:PSS |  | PCBM-60 | na | na |  | 0 | 0 | SLG | ITO | 0.46 | 0.9 | 5.8 | 0.679 | 3.54
30835 | Cs | na | na | 1 | 0 | 0 | Pb | 1 | Br | na | 3 | 0 |  |  | na | na | na | 1 | 0 | 0 | 130 | na | na | 15 | 0 | 0 | Ag | na | 100 | PEDOT:PSS |  | PCBM-60 | na | na |  | 0 | 0 | SLG | ITO | 0.48 | 0.98 | 5.9 | 0.737 | 4.5
30836 | Cs | na | na | 1 | 0 | 0 | Pb | 1 | Br | na | 3 | 0 |  |  | na | na | na | 1 | 0 | 0 | 130 | na | na | 15 | 0 | 0 | Ag | na | 100 | PEDOT:PSS |  | PCBM-60 | na | na |  | 0 | 0 | SLG | ITO | 0.48 | 0.95 | 5.9 | 0.725 | 4.1
30837 | FA | MA | na | 0.85 | 0.15 | 0 | Pb | 1 | Br | I | 0.45 | 2.5499999999999998 |  |  | DMF | DMSO | na | 4 | 1 | 0 | 100 | na | na | 50 | 0 | 0 | Au | na | 100 | PTAA |  | TiO2-c | TiO2-mp | na | 30 | 200 | 0 | SLG | FTO | 0.16 | 1.11 | 23.2 | 0.79 | 20.4 | 1.63
30838 | FA | MA | na | 0.85 | 0.15 | 0 | Pb | 1 | Br | I | 0.45 | 2.5499999999999998 |  |  | DMF | DMSO | na | 4 | 1 | 0 | 100 | na | na | 50 | 0 | 0 | Au | na | 100 | PTAA |  | TiO2-c | TiO2-mp | na | 30 | 200 | 0 | SLG | FTO | 0.16 | 1.11 | 23.5 | 0.76 | 19.8 | 1.63
30839 | MA | na | na | 1 | 0 | 0 | Pb | 1 | I | na | 3 | 0 | Acetate |  | DMF | na | na | 1 | 0 | 0 | 100 | na | na | 10 | 0 | 0 | Au | na | 10 | PEDOT:PSS |  | PCBM-60 | na | na |  | 0 | 0 | SLG | ITO | 0.08 | 0.93 | 10.02 | 0.464 | 4.33 | 1.6
30840 | MA | na | na | 1 | 0 | 0 | Pb | 1 | I | na | 3 | 0 | Acetate |  | DMF | na | na | 1 | 0 | 0 | 100 | na | na | 15 | 0 | 0 | Au | na | 10 | PEDOT:PSS |  | PCBM-60 | na | na |  | 0 | 0 | SLG | ITO | 0.08 | 0.96 | 13.43 | 0.533 | 6.85 | 1.6
30841 | MA | na | na | 1 | 0 | 0 | Pb | 1 | I | na | 3 | 0 | Acetate |  | DMF | na | na | 1 | 0 | 0 | 100 | na | na | 15 | 0 | 0 | Au | na | 10 | PEDOT:PSS |  | PCBM-60 | na | na |  | 0 | 0 | SLG | ITO | 0.08 | 1.02 | 14.56 | 0.614 | 9.1 | 1.6
30842 | MA | na | na | 1 | 0 | 0 | Pb | 1 | I | na | 3 | 0 | Acetate |  | DMF | na | na | 1 | 0 | 0 | 100 | na | na | 15 | 0 | 0 | Au | na | 10 | PEDOT:PSS |  | PCBM-60 | na | na |  | 0 | 0 | SLG | ITO | 0.08 | 1.02 | 17.5 | 0.681 | 12.2 | 1.6
30843 | MA | na | na | 1 | 0 | 0 | Pb | 1 | I | na | 3 | 0 | Acetate |  | DMF | na | na | 1 | 0 | 0 | 100 | na | na | 10 | 0 | 0 | Au | na | 10 | PEDOT:PSS |  | PCBM-60 | na | na |  | 0 | 0 | SLG | ITO | 0.08 | 0.94 | 10.1 | 0.44 | 4.2 | 1.6
30844 | MA | na | na | 1 | 0 | 0 | Pb | 1 | I | na | 3 | 0 | Acetate |  | DMF | na | na | 1 | 0 | 0 | 100 | na | na | 10 | 0 | 0 | Au | na | 100 | PEDOT:PSS |  | PCBM-60 | na | na |  | 0 | 0 | SLG | ITO | 0.08 | 0.93 | 14.98 | 0.551 | 7.68 | 1.6
30845 | MA | na | na | 1 | 0 | 0 | Pb | 1 | I | na | 3 | 0 | Acetate |  | DMF | na | na | 1 | 0 | 0 | 100 | na | na | 15 | 0 | 0 | Au | na | 100 | PEDOT:PSS |  | PCBM-60 | na | na |  | 0 | 0 | SLG | ITO | 0.08 | 0.96 | 16.46 | 0.619 | 9.75 | 1.6
30846 | MA | na | na | 1 | 0 | 0 | Pb | 1 | I | na | 3 | 0 | Acetate |  | DMF | na | na | 1 | 0 | 0 | 100 | na | na | 15 | 0 | 0 | Au | na | 100 | PEDOT:PSS |  | PCBM-60 | na | na |  | 0 | 0 | SLG | ITO | 0.08 | 1.02 | 17.82 | 0.701 | 12.71 | 1.6
30847 | MA | na | na | 1 | 0 | 0 | Pb | 1 | I | na | 3 | 0 | Acetate |  | DMF | na | na | 1 | 0 | 0 | 100 | na | na | 15 | 0 | 0 | Au | na | 10 | PEDOT:PSS |  | PCBM-60 | na | na |  | 0 | 0 | SLG | ITO | 0.08 | 1.03 | 12.82 | 0.539 | 7.13 | 1.6
30848 | MA | na | na | 1 | 0 | 0 | Pb | 1 | I | na | 3 | 0 | Acetate |  | DMF | na | na | 1 | 0 | 0 | 100 | na | na | 15 | 0 | 0 | Au | na | 10 | PEDOT:PSS |  | PCBM-60 | na | na |  | 0 | 0 | SLG | ITO | 0.08 | 1.02 | 14.33 | 0.604 | 8.81 | 1.6
30849 | MA | na | na | 1 | 0 | 0 | Pb | 1 | I | na | 3 | 0 | Acetate |  | DMF | na | na | 1 | 0 | 0 | 100 | na | na | 15 | 0 | 0 | Au | na | 10 | PEDOT:PSS |  | PCBM-60 | na | na |  | 0 | 0 | SLG | ITO | 0.08 | 0.98 | 11.87 | 0.426 | 5 | 1.6
30850 | MA | na | na | 1 | 0 | 0 | Pb | 1 | I | na | 3 | 0 |  |  | DMF | na | IPA | 1 | 0 | 1 |  | na | 100 |  | 0 | 600 | Ag | na | 130 | PEDOT:PSS | 35 | PCBM-60 | C60 | BCP |  | 15 | 6 | SLG | ITO | 0.1 | 0.79 | 11.3 | 0.627 | 5.58 | 1.6
30851 | MA | na | na | 1 | 0 | 0 | Pb | 1 | I | na | 3 | 0 |  |  | DMF | na | IPA | 1 | 0 | 1 |  | na | 100 |  | 0 | 600 | Ag | na | 130 | PEDOT:PSS | 35 | PCBM-60 | C60 | BCP |  | 15 | 6 | SLG | ITO | 0.1 | 0.8 | 9.41 | 0.618 | 4.63 | 1.6
30852 | MA | na | na | 1 | 0 | 0 | Pb | 1 | I | na | 3 | 0 |  |  | DMF | na | IPA | 1 | 0 | 1 |  | na | 100 |  | 0 | 600 | Ag | na | 130 | PolyTDP | 40 | PCBM-60 | C60 | BCP |  | 15 | 6 | SLG | ITO | 0.1 | 1.1 | 22 | 0.697 | 15.3 | 1.6
30853 | MA | na | na | 1 | 0 | 0 | Pb | 1 | I | na | 3 | 0 |  |  | DMF | na | IPA | 1 | 0 | 1 |  | na | 100 |  | 0 | 600 | Ag | na | 130 | PolyTDP | 40 | PCBM-60 | C60 | BCP |  | 15 | 6 | SLG | ITO | 0.1 | 0.99 | 20.01 | 0.696 | 13.78 | 1.6
30854 | FA | MA | na | 0.4 | 0.6 | 0 | Pb | 1 | I | na | 3 | 0 |  |  | DMF | GBL | na | 6 | 4 | 0 | 60 | 100 | na | 15 | 30 | 0 | Au | na | 100 | PEDOT:PSS |  | C60 | BCP | na | 30 | 10 | 0 | SLG | ITO | 0.16 | 1.02 | 21.15 | 0.67 | 14.26
30855 | MA | na | na | 1 | 0 | 0 | Pb | 1 | Br | I | 0.4 | 2.6 |  |  | DMF | GBL | na | 6 | 4 | 0 | 60 | 100 | na | 15 | 30 | 0 | Au | na | 100 | PEDOT:PSS |  | C60 | BCP | na | 30 | 10 | 0 | SLG | ITO | 0.16 | 0.95 | 19.88 | 0.72 | 13.95
30856 | FA | MA | na | 0.4 | 0.6 | 0 | Pb | 1 | Br | I | 0.2 | 2.8 |  |  | DMF | GBL | na | 6 | 4 | 0 | 60 | 100 | na | 15 | 30 | 0 | Au | na | 100 | PEDOT:PSS |  | C60 | BCP | na | 30 | 10 | 0 | SLG | ITO | 0.16 | 1.01 | 20.21 | 0.71 | 14.53
30857 | MA | na | na | 1 | 0 | 0 | Pb | 1 | I | na | 3 | 0 |  |  | DMF | GBL | na | 6 | 4 | 0 | 60 | 100 | na | 15 | 30 | 0 | Au | na | 100 | PEDOT:PSS |  | C60 | BCP | na | 30 | 10 | 0 | SLG | ITO | 0.16 | 1.02 | 20.51 | 0.71 | 15.15 | 1.6
30858 | MA | na | na | 1 | 0 | 0 | Pb | 1 | I | na | 3 | 0 |  |  | DMF | GBL | na | 6 | 4 | 0 | 60 | 100 | na | 15 | 30 | 0 | Au | na | 100 | PEDOT:PSS |  | C60 | BCP | na | 30 | 10 | 0 | SLG | ITO | 0.16 |  |  |  |  | 1.6
30859 | FA | MA | na | 0.4 | 0.6 | 0 | Pb | 1 | I | na | 3 | 0 |  |  | DMF | GBL | na | 6 | 4 | 0 | 60 | 100 | na | 15 | 30 | 0 | Au | na | 100 | PEDOT:PSS |  | C60 | BCP | na | 30 | 10 | 0 | SLG | ITO | 0.16
30860 | MA | na | na | 1 | 0 | 0 | Pb | 1 | Br | I | 0.4 | 2.6 |  |  | DMF | GBL | na | 6 | 4 | 0 | 60 | 100 | na | 15 | 30 | 0 | Au | na | 100 | PEDOT:PSS |  | C60 | BCP | na | 30 | 10 | 0 | SLG | ITO | 0.16
30861 | FA | MA | na | 0.4 | 0.6 | 0 | Pb | 1 | Br | I | 0.2 | 2.8 |  |  | DMF | GBL | na | 6 | 4 | 0 | 60 | 100 | na | 15 | 30 | 0 | Au | na | 100 | PEDOT:PSS |  | C60 | BCP | na | 30 | 10 | 0 | SLG | ITO | 0.16
30862 | FA | MA | na | 0.4 | 0.6 | 0 | Pb | 1 | Br | I | 0.2 | 2.8 |  |  | DMF | GBL | na | 6 | 4 | 0 | 60 | 100 | na | 15 | 30 | 0 | Au | na | 100 | PEDOT:PSS |  | C60 | BCP | na | 30 | 10 | 0 | SLG | ITO | 0.16
30863 | MA | na | na | 1 | 0 | 0 | Pb | 1 | I | na | 3 | 0 |  |  | DMF | GBL | na | 6 | 4 | 0 | 60 | 100 | na | 15 | 30 | 0 | Au | na | 100 | PEDOT:PSS |  | C60 | BCP | na | 30 | 10 | 0 | SLG | ITO | 0.16 |  |  |  |  | 1.6
30867 | MA | na | na | 2 | 0 | 0 | Pb | 1 | I | na | 4 | 0 |  |  | DMSO | GBL | na | 3 | 7 | 1 | 300 | na | 150 | 30 | 0 | 20 | Au | na | 100 | Spiro-MeOTAD |  | TiO2-c | na | na | 30 | 0 | 0 | SLG | FTO | 0.09 | 1.06 | 21 | 0.76 | 16.12 | 1.56
30868 | MA | na | na | 2 | 0 | 0 | Pb | 1 | I | na | 4 | 0 |  |  | DMSO | GBL | na | 3 | 7 | 1 | 300 | na | 150 | 30 | 0 | 20 | Au | na | 100 | Spiro-MeOTAD |  | TiO2-c | na | na | 30 | 0 | 0 | SLG | FTO | 0.09 | 0.98 | 20.88 | 0.73 | 14.18 | 1.56
30869 | BA | na | na | 2 | 0 | 0 | Pb | 1 | I | na | 4 | 0 |  |  | DMSO | GBL | na | 3 | 7 | 0 | 300 | na | na | 30 | 0 | 0 | Au | na | 100 | Spiro-MeOTAD |  | TiO2-c | na | na | 30 | 0 | 0 | SLG | FTO | 0.09 | 0.9 | 1.14 | 0.39 | 0.4 | 2.35
30870 | MA | na | na | 2 | 0 | 0 | Pb | 1 | I | na | 4 | 0 |  |  | DMSO | GBL | na | 3 | 7 | 1 | 300 | na | 150 | 30 | 0 | 20 | Au | na | 100 | Spiro-MeOTAD |  | TiO2-c | na | na | 30 | 0 | 0 | SLG | FTO | 0.09 | 1.08 | 19.8 | 0.739 | 16.6 | 1.56
30871 | MA | na | na | 2 | 0 | 0 | Pb | 1 | I | na | 4 | 0 |  |  | DMSO | GBL | na | 3 | 7 | 1 | 300 | na | 150 | 30 | 0 | 20 | Au | na | 100 | Spiro-MeOTAD |  | TiO2-c | na | na | 30 | 0 | 0 | SLG | FTO | 0.09 |  |  |  |  | 1.56
30872 | MA | na | na | 2 | 0 | 0 | Pb | 1 | I | na | 4 | 0 |  |  | DMSO | GBL | na | 3 | 7 | 1 | 300 | na | 150 | 30 | 0 | 20 | Au | na | 100 | Spiro-MeOTAD |  | TiO2-c | na | na | 30 | 0 | 0 | SLG | FTO | 0.09 |  |  |  |  | 1.56
30873 | MA | na | na | 2 | 0 | 0 | Pb | 1 | I | na | 4 | 0 |  |  | DMSO | GBL | na | 3 | 7 | 1 | 300 | na | 150 | 30 | 0 | 20 | Au | na | 100 | Spiro-MeOTAD |  | TiO2-c | na | na | 30 | 0 | 0 | SLG | FTO | 0.09 |  |  |  |  | 1.56
30874 | MA | na | na | 1 | 0 | 0 | Pb | 1 | I | na | 3 | 0 |  |  | DMF | na | IPA | 1 | 0 | 1 |  | na | 70 |  | 0 | 5 | Ag | na |  | Spiro-MeOTAD |  | TiO2-c | TiO2-mp | na |  |  | 0 | SLG | FTO | 0.04 | 0.62 | 11.8 | 0.3 | 2.2 | 1.6
30879 | MA | na | na | 1 | 0 | 0 | Pb | 1 | I | na | 3 | 0 |  |  | DMF | na | IPA | 1 | 0 | 1 | 70 | na | 70 | 10 | 0 | 30 | Au | na | 50 | Spiro-MeOTAD |  | ZnO-c | ZnO-nw | na |  | 800 | 0 | SLG | FTO | 0.1 | 0.48 | 21 | 0.396 | 4.65 | 1.6
30880 | MA | na | na | 1 | 0 | 0 | Pb | 1 | I | na | 3 | 0 |  |  | DMF | na | IPA | 1 | 0 | 1 | 70 | na | 70 | 10 | 0 | 30 | Au | na | 50 | Spiro-MeOTAD |  | ZnO-c | ZnO-nw | na |  | 800 | 0 | SLG | FTO | 0.1 | 0.87 | 21.2 | 0.515 | 9.56 | 1.6
30881 | MA | na | na | 1 | 0 | 0 | Pb | 1 | I | na | 3 | 0 |  |  | DMF | na | IPA | 1 | 0 | 1 | 70 | na | 70 | 10 | 0 | 30 | Au | na | 50 | Spiro-MeOTAD |  | ZnO-c | ZnO-nw | na |  | 800 | 0 | SLG | FTO | 0.1 | 0.51 | 20 | 0.574 | 6.71 | 1.6
30882 | MA | na | na | 1 | 0 | 0 | Pb | 1 | I | na | 3 | 0 |  |  | GBL | na | na | 1 | 0 | 0 | 50 | na | na | 60 | 0 | 0 | Carbon | na | 10000 | na |  | TiO2-c | TiO2-mp | ZrO2-mp |  | 1000 | 2000 | SLG | FTO | 0.07 | 0.86 | 13.9 | 0.61 | 7.2 | 1.6
30883 | MA | na | na | 1 | 0 | 0 | Pb | 1 | I | na | 3 | 0 | 5-AVAI | 0.77 | GBL | na | na | 1 | 0 | 0 | 50 | na | na | 60 | 0 | 0 | Carbon | na | 10000 | na |  | TiO2-c | TiO2-mp | ZrO2-mp |  | 1000 | 2000 | SLG | FTO | 0.07 | 0.84 | 21.1 | 0.65 | 11.6 | 1.6
30884 | MA | na | na | 1 | 0 | 0 | Pb | 1 | I | na | 3 | 0 | 5-AVAI | 0.77 | GBL | na | na | 1 | 0 | 0 | 50 | na | na | 60 | 0 | 0 | Carbon | na | 10000 | na |  | TiO2-c | TiO2-mp | ZrO2-mp |  | 1000 | 2000 | SLG | FTO | 0.07 | 0.86 | 21.7 | 0.6 | 11.23 | 1.6
30885 | MA | na | na | 1 | 0 | 0 | Pb | 1 | I | na | 3 | 0 | 5-AVAI | 0.77 | GBL | na | na | 1 | 0 | 0 | 50 | na | na | 60 | 0 | 0 | Carbon | na | 10000 | na |  | TiO2-c | TiO2-mp | na |  | 1000 | 0 | SLG | FTO | 0.07 | 0.59 | 12.51 | 0.56 | 4.18 | 1.6
30886 | MA | na | na | 1 | 0 | 0 | Pb | 1 | I | na | 3 | 0 | 5-AVAI | 0.77 | GBL | na | na | 1 | 0 | 0 | 50 | na | na | 60 | 0 | 0 | Carbon | na | 10000 | na |  | TiO2-c | TiO2-mp | ZrO2-mp |  | 1000 | 2000 | SLG | FTO | 0.07 | 0.74 | 21.68 | 0.64 | 10.3 | 1.6
30887 | MA | na | na | 1 | 0 | 0 | Pb | 1 | I | na | 3 | 0 | 5-AVAI | 0.77 | GBL | na | na | 1 | 0 | 0 | 50 | na | na | 60 | 0 | 0 | Carbon | na | 10000 | na |  | TiO2-c | TiO2-mp | ZrO2-mp |  | 1000 | 2000 | SLG | FTO | 0.07 | 0.86 | 22.76 | 0.658 | 12.84 | 1.6
30888 | MA | na | na | 1 | 0 | 0 | Pb | 1 | I | na | 3 | 0 |  |  | DMF | DMSO | na | 4 | 1 | 0 | 100 | na | na | 5 | 0 | 0 | Al | na | 100 | P3CT-K |  | PCBM-60 | ZnO-np | na |  |  | 0 | SLG | ITO | 0.06 | 1.03 | 22.5 | 0.721 | 16.7 | 1.6
30889 | MA | na | na | 1 | 0 | 0 | Pb | 1 | I | na | 3 | 0 |  |  | DMF | DMSO | na | 4 | 1 | 0 | 100 | na | na | 5 | 0 | 0 | Al | na | 100 | P3CT-K |  | PCBM-60 | ZnO-np | na |  |  | 0 | SLG | ITO | 0.06 |  |  |  | 15.83 | 1.6
30890 | MA | na | na | 1 | 0 | 0 | Pb | 1 | I | na | 3 | 0 | SP-3D-COF 1 |  | DMF | DMSO | na | 4 | 1 | 0 | 100 | na | na | 5 | 0 | 0 | Al | na | 100 | P3CT-K |  | PCBM-60 | ZnO-np | na |  |  | 0 | SLG | ITO | 0.06 | 1.03 | 23.2 | 0.798 | 18.95 | 1.6
30891 | MA | na | na | 1 | 0 | 0 | Pb | 1 | I | na | 3 | 0 | SP-3D-COF 1 |  | DMF | DMSO | na | 4 | 1 | 0 | 100 | na | na | 5 | 0 | 0 | Al | na | 100 | P3CT-K |  | PCBM-60 | ZnO-np | na |  |  | 0 | SLG | ITO | 0.06 |  |  |  | 18.34 | 1.6
30892 | MA | na | na | 1 | 0 | 0 | Pb | 1 | I | na | 3 | 0 | SP-3D-COF 2 |  | DMF | DMSO | na | 4 | 1 | 0 | 100 | na | na | 5 | 0 | 0 | Al | na | 100 | P3CT-K |  | PCBM-60 | ZnO-np | na |  |  | 0 | SLG | ITO | 0.06 | 1.03 | 23.6 | 0.783 | 19.07 | 1.6
30893 | MA | na | na | 1 | 0 | 0 | Pb | 1 | I | na | 3 | 0 | SP-3D-COF 2 |  | DMF | DMSO | na | 4 | 1 | 0 | 100 | na | na | 5 | 0 | 0 | Al | na | 100 | P3CT-K |  | PCBM-60 | ZnO-np | na |  |  | 0 | SLG | ITO | 0.06 |  |  |  | 18.68 | 1.6
30894 | MA | na | na | 1 | 0 | 0 | Pb | 1 | I | na | 3 | 0 | Pb(SCN)2 | 1.3 | DMF | DMSO | na | 9 | 1 | 0 | 60 | 100 | na | 2 | 10 | 0 | Au | na | 90 | Spiro-MeOTAD | 250 | SnO2-c | PCBM-60 | na | 40 |  | 0 | SLG | FTO | 0.09 | 1.13 | 22.25 | 0.75 | 17.4 | 1.6
30895 | MA | na | na | 1 | 0 | 0 | Pb | 1 | I | na | 3 | 0 | Pb(SCN)2 | 1.3 | DMF | DMSO | na | 9 | 1 | 0 | 60 | 100 | na | 2 | 10 | 0 | Au | na | 90 | Spiro-MeOTAD | 250 | SnO2-c | PCBM-60 | na | 40 |  | 0 | SLG | FTO | 0.09 | 1.09 | 21.88 | 0.735 | 17.45 | 1.6
30898 | MA | na | na | 1 | 0 | 0 | Pb | 1 | I | na | 3 | 0 | Pb(SCN)2 | 1.3 | DMF | DMSO | na | 9 | 1 | 0 | 60 | 100 | na | 2 | 10 | 0 | Au | na | 90 | Spiro-MeOTAD |  | SnO2-c | PCBM-60 | na | 40 |  | 0 | SLG | FTO | 0.09 | 1.1 | 22.18 | 0.726 | 17.62 | 1.6
30904 | MA | na | na | 1 | 0 | 0 | Pb | 1 | I | na | 3 | 0 | Pb(SCN)2 | 1.3 | DMF | DMSO | na | 9 | 1 | 0 | 60 | 100 | na | 2 | 10 | 0 | Au | na | 90 | Spiro-MeOTAD | 250 | SnO2-c | PCBM-60 | na | 40 |  | 0 | SLG | FTO | 0.09 |  |  |  |  | 1.6
30906 | FA | MA | na | 0.84 | 0.16 | 0 | Pb | 1 | Br | I | 0.45 | 2.5499999999999998 |  |  | DMF | DMSO | na | 4 | 1 | 0 | 100 | na | na | 60 | 0 | 0 | Au | na | 80 | Spiro-MeOTAD |  | TiO2-c | TiO2-mp | na | 40 |  | 0 | SLG | FTO | 0.16 | 1.09 | 23.32 | 0.71 | 18.6
30907 | FA | MA | na | 0.84 | 0.16 | 0 | Pb | 1 | Br | I | 0.45 | 2.5499999999999998 |  |  | DMF | DMSO | na | 4 | 1 | 0 | 100 | na | na | 60 | 0 | 0 | Au | na | 80 | Spiro-MeOTAD |  | TiO2-c | TiO2-mp | na | 40 |  | 0 | SLG | FTO | 0.16 | 1.11 | 23.73 | 0.73 | 19.7
30908 | FA | MA | na | 0.84 | 0.16 | 0 | Pb | 1 | Br | I | 0.45 | 2.5499999999999998 |  |  | DMF | DMSO | na | 4 | 1 | 0 | 100 | na | na | 60 | 0 | 0 | Au | na | 80 | Spiro-MeOTAD |  | TiO2-c | TiO2-mp | na | 40 |  | 0 | SLG | FTO | 0.16 | 1.13 | 23.95 | 0.74 | 20.6
30909 | FA | MA | na | 0.84 | 0.16 | 0 | Pb | 1 | Br | I | 0.45 | 2.5499999999999998 |  |  | DMF | DMSO | na | 4 | 1 | 0 | 100 | na | na | 60 | 0 | 0 | Au | na | 80 | Spiro-MeOTAD |  | TiO2-c | TiO2-mp | na | 40 |  | 0 | SLG | FTO | 0.16
30910 | FA | MA | na | 0.84 | 0.16 | 0 | Pb | 1 | Br | I | 0.45 | 2.5499999999999998 |  |  | DMF | DMSO | na | 4 | 1 | 0 | 100 | na | na | 60 | 0 | 0 | Au | na | 80 | Spiro-MeOTAD |  | TiO2-c | TiO2-mp | na | 40 |  | 0 | SLG | FTO | 0.16
30911 | FA | MA | na | 0.84 | 0.16 | 0 | Pb | 1 | Br | I | 0.45 | 2.5499999999999998 |  |  | DMF | DMSO | na | 4 | 1 | 0 | 100 | na | na | 60 | 0 | 0 | Au | na | 80 | Spiro-MeOTAD |  | TiO2-c | TiO2-mp | na | 40 |  | 0 | SLG | FTO | 0.16
30912 | FA | MA | na | 0.84 | 0.16 | 0 | Pb | 1 | Br | I | 0.45 | 2.5499999999999998 |  |  | DMF | DMSO | na | 4 | 1 | 0 | 100 | na | na | 60 | 0 | 0 | Au | na | 80 | Spiro-MeOTAD |  | TiO2-c | TiO2-mp | na | 40 |  | 0 | SLG | FTO | 0.16
30913 | FA | MA | na | 0.84 | 0.16 | 0 | Pb | 1 | Br | I | 0.45 | 2.5499999999999998 |  |  | DMF | DMSO | na | 4 | 1 | 0 | 100 | na | na | 60 | 0 | 0 | Au | na | 80 | Spiro-MeOTAD |  | TiO2-c | TiO2-mp | na | 40 |  | 0 | SLG | FTO | 0.16
30914 | FA | MA | na | 0.84 | 0.16 | 0 | Pb | 1 | Br | I | 0.45 | 2.5499999999999998 |  |  | DMF | DMSO | na | 4 | 1 | 0 | 100 | na | na | 60 | 0 | 0 | Au | na | 80 | Spiro-MeOTAD |  | TiO2-c | TiO2-mp | na | 40 |  | 0 | SLG | FTO | 0.16
30915 | FA | MA | na | 0.84 | 0.16 | 0 | Pb | 1 | Br | I | 0.45 | 2.5499999999999998 |  |  | DMF | DMSO | na | 4 | 1 | 0 | 100 | na | na | 60 | 0 | 0 | Au | na | 80 | Spiro-MeOTAD |  | TiO2-c | TiO2-mp | na | 40 |  | 0 | SLG | FTO | 0.16
30916 | FA | MA | na | 0.84 | 0.16 | 0 | Pb | 1 | Br | I | 0.45 | 2.5499999999999998 |  |  | DMF | DMSO | na | 4 | 1 | 0 | 100 | na | na | 60 | 0 | 0 | Au | na | 80 | Spiro-MeOTAD |  | TiO2-c | TiO2-mp | na | 40 |  | 0 | SLG | FTO | 0.16
30917 | FA | MA | na | 0.84 | 0.16 | 0 | Pb | 1 | Br | I | 0.45 | 2.5499999999999998 |  |  | DMF | DMSO | na | 4 | 1 | 0 | 100 | na | na | 60 | 0 | 0 | Au | na | 80 | Spiro-MeOTAD |  | TiO2-c | TiO2-mp | na | 40 |  | 0 | SLG | FTO | 0.16
30923 | Cs | na | na | 1 | 0 | 0 | Pb | 1 | Br | na | 3 | 0 |  |  | DMF | na | Methanol | 1 | 0 | 1 | 70 | 150 | 100 | 30 | 30 | 30 | Carbon | na |  | na |  | TiO2-c | TiO2-mp | ZrO2-mp |  |  |  | SLG | FTO | 0.25 | 1.21 | 6.78 | 0.551 | 4.53
30924 | Cs | na | na | 1 | 0 | 0 | Pb | 1 | Br | na | 3 | 0 |  |  | DMF | na | Methanol | 1 | 0 | 1 | 70 | 150 | 100 | 30 | 30 | 30 | Carbon | na |  | na |  | TiO2-c | TiO2-mp | ZrO2-mp |  |  |  | SLG | FTO | 0.25 | 1.24 | 6.73 | 0.593 | 4.96
30925 | Cs | na | na | 1 | 0 | 0 | Pb | 1 | Br | na | 3 | 0 |  |  | DMF | na | Methanol | 1 | 0 | 1 | 70 | 150 | 100 | 30 | 30 | 30 | Carbon | na |  | na |  | TiO2-c | TiO2-mp | ZrO2-mp |  |  |  | SLG | FTO | 0.25 | 1.29 | 6.58 | 0.528 | 4.47
30926 | Cs | na | na | 1 | 0 | 0 | Pb | 1 | Br | na | 3 | 0 |  |  | DMF | na | Methanol | 1 | 0 | 1 | 70 | 150 | 400 | 30 | 30 | 30 | Carbon | na |  | na |  | TiO2-c | TiO2-mp | ZrO2-mp |  |  |  | SLG | FTO | 0.25 | 1.35 | 6.67 | 0.483 | 4.35
30927 | Cs | na | na | 1 | 0 | 0 | Pb | 1 | Br | na | 3 | 0 |  |  | DMF | na | Methanol | 1 | 0 | 1 | 70 | 150 | 400 | 30 | 30 | 30 | Carbon | na |  | na |  | TiO2-c | TiO2-mp | ZrO2-mp |  |  |  | SLG | FTO | 0.25 | 1.44 | 7.75 | 0.735 | 8.19
30928 | Cs | na | na | 1 | 0 | 0 | Pb | 1 | Br | na | 3 | 0 |  |  | DMF | na | Methanol | 1 | 0 | 1 | 70 | 150 | 100 | 30 | 30 | 30 | Carbon | na |  | na |  | TiO2-c | TiO2-mp | ZrO2-mp |  |  |  | SLG | FTO | 0.25 | 1.35 | 7.67 | 0.676 | 6.9
30929 | Cs | na | na | 1 | 0 | 0 | Pb | 1 | Br | na | 3 | 0 |  |  | DMF | na | Methanol | 1 | 0 | 1 | 70 | 150 | 100 | 30 | 30 | 30 | Carbon | na |  | na |  | TiO2-c | na | na |  | 0 | 0 | SLG | FTO | 0.25 | 0.71 | 3 | 0.39 | 0.8
30930 | Cs | na | na | 1 | 0 | 0 | Pb | 1 | Br | na | 3 | 0 |  |  | DMF | na | Methanol | 1 | 0 | 1 | 70 | 150 | 100 | 30 | 30 | 30 | Carbon | na |  | na |  | TiO2-c | na | na |  | 0 | 0 | SLG | FTO | 0.25 | 0.58 | 2.1 | 0.39 | 0.5
30931 | Cs | na | na | 1 | 0 | 0 | Pb | 1 | Br | na | 3 | 0 |  |  | DMF | na | Methanol | 1 | 0 | 1 | 70 | 150 | 100 | 30 | 30 | 30 | Carbon | na |  | na |  | TiO2-c | na | na |  | 0 | 0 | SLG | FTO | 0.25 | 0.56 | 2.7 | 0.41 | 0.6
30932 | Cs | na | na | 1 | 0 | 0 | Pb | 1 | Br | na | 3 | 0 |  |  | DMF | na | Methanol | 1 | 0 | 1 | 70 | 150 | 400 | 30 | 30 | 30 | Carbon | na |  | na |  | TiO2-c | na | na |  | 0 | 0 | SLG | FTO | 0.25 | 1.44 | 4.7 | 0.65 | 4.5
30933 | Cs | na | na | 1 | 0 | 0 | Pb | 1 | Br | na | 3 | 0 |  |  | DMF | na | Methanol | 1 | 0 | 1 | 70 | 150 | 400 | 30 | 30 | 30 | Carbon | na |  | na |  | TiO2-c | na | na |  | 0 | 0 | SLG | FTO | 0.25 | 1.36 | 7.21 | 0.58 | 5.7
30934 | Cs | na | na | 1 | 0 | 0 | Pb | 1 | Br | na | 3 | 0 |  |  | DMF | na | Methanol | 1 | 0 | 1 | 70 | 150 | 100 | 30 | 30 | 30 | Carbon | na |  | na |  | TiO2-c | TiO2-mp | ZrO2-mp |  |  |  | SLG | FTO | 0.25
30935 | Cs | na | na | 1 | 0 | 0 | Pb | 1 | Br | na | 3 | 0 |  |  | DMF | na | Methanol | 1 | 0 | 1 | 70 | 150 | 100 | 30 | 30 | 30 | Carbon | na |  | na |  | TiO2-c | TiO2-mp | ZrO2-mp |  |  |  | SLG | FTO | 0.25
30936 | Cs | na | na | 1 | 0 | 0 | Pb | 1 | Br | na | 3 | 0 |  |  | DMF | na | Methanol | 1 | 0 | 1 | 70 | 150 | 100 | 30 | 30 | 30 | Carbon | na |  | na |  | TiO2-c | TiO2-mp | ZrO2-mp |  |  |  | SLG | FTO | 0.25
30937 | Cs | na | na | 1 | 0 | 0 | Pb | 1 | Br | na | 3 | 0 |  |  | DMF | na | Methanol | 1 | 0 | 1 | 70 | 150 | 400 | 30 | 30 | 30 | Carbon | na |  | na |  | TiO2-c | TiO2-mp | ZrO2-mp |  |  |  | SLG | FTO | 0.25
30938 | MA | na | na | 1 | 0 | 0 | Pb | 1 | I | na | 3 | 0 |  |  | DMSO | GBL | na | 3 | 7 | 0 | 100 | na | na | 10 | 0 | 0 | Au | na |  | Spiro-MeOTAD |  | TiO2-c | TiO2-mp | na | 60 | 80 | 0 | SLG | FTO | 0.1 | 0.94 | 21.21 | 0.629 | 12.6 | 1.6
30939 | MA | na | na | 1 | 0 | 0 | Pb | 1 | I | na | 3 | 0 |  |  | DMSO | GBL | na | 3 | 7 | 0 | 100 | na | na | 10 | 0 | 0 | Au | na |  | Spiro-MeOTAD |  | TiO2-c | TiO2-mp | na | 60 | 80 | 0 | SLG | FTO | 0.1 | 1.01 | 20.82 | 0.693 | 14.6 | 1.6
30940 | MA | na | na | 1 | 0 | 0 | Pb | 1 | I | na | 3 | 0 |  |  | DMSO | GBL | na | 3 | 7 | 0 | 100 | na | na | 10 | 0 | 0 | Au | na |  | Spiro-MeOTAD |  | TiO2-c | TiO2-mp | na | 60 | 80 | 0 | SLG | FTO | 0.1 | 1.01 | 20.95 | 0.72 | 15.3 | 1.6
30941 | MA | na | na | 1 | 0 | 0 | Pb | 1 | I | na | 3 | 0 |  |  | DMSO | GBL | na | 3 | 7 | 0 | 100 | na | na | 10 | 0 | 0 | Au | na |  | Spiro-MeOTAD |  | TiO2-c | TiO2-mp | na | 60 | 80 | 0 | SLG | FTO | 0.1 | 1.02 | 21.02 | 0.728 | 15.7 | 1.6
30942 | MA | na | na | 1 | 0 | 0 | Pb | 1 | I | na | 3 | 0 |  |  | DMSO | GBL | na | 3 | 7 | 0 | 100 | na | na | 10 | 0 | 0 | Au | na |  | Spiro-MeOTAD |  | TiO2-c | TiO2-mp | na | 60 | 80 | 0 | SLG | FTO | 0.1 | 1.01 | 21.18 | 0.706 | 15.24 | 1.6
30943 | MA | na | na | 1 | 0 | 0 | Pb | 1 | I | na | 3 | 0 |  |  | DMSO | GBL | na | 3 | 7 | 0 | 100 | na | na | 10 | 0 | 0 | Au | na |  | Spiro-MeOTAD |  | TiO2-c | TiO2-mp | na | 60 | 80 | 0 | SLG | FTO | 0.1 | 1.01 | 20.88 | 0.71 | 15.12 | 1.6
30944 | FA | MA | na | 0.85 | 0.15 | 0 | Pb | 1 | Br | I | 0.45 | 2.5499999999999998 |  |  | DMF | DMSO | na | 6 | 1 | 0 |  | na | na |  | 0 | 0 | Au | na |  | PTAA |  | TiO2-c | TiO2-mp | na | 60 | 80 | 0 | SLG | FTO | 0.1 | 1.08 | 22.1 | 0.746 | 17.7
30945 | FA | MA | na | 0.85 | 0.15 | 0 | Pb | 1 | Br | I | 0.45 | 2.5499999999999998 |  |  | DMF | DMSO | na | 6 | 1 | 0 |  | na | na |  | 0 | 0 | Au | na |  | PTAA |  | TiO2-c | TiO2-mp | na | 60 | 80 | 0 | SLG | FTO | 0.1 | 1.07 | 22.3 | 0.76 | 18.1
30946 | FA | MA | na | 0.85 | 0.15 | 0 | Pb | 1 | Br | I | 0.45 | 2.5499999999999998 |  |  | DMF | DMSO | na | 6 | 1 | 0 |  | na | na |  | 0 | 0 | Au | na |  | PTAA |  | TiO2-c | TiO2-mp | na | 60 | 80 | 0 | SLG | FTO | 0.1 | 1.09 | 22.5 | 0.777 | 19
30947 | FA | MA | na | 0.85 | 0.15 | 0 | Pb | 1 | Br | I | 0.45 | 2.5499999999999998 |  |  | DMF | DMSO | na | 6 | 1 | 0 |  | na | na |  | 0 | 0 | Au | na |  | PTAA |  | TiO2-c | TiO2-mp | na | 60 | 80 | 0 | SLG | FTO | 0.1 | 1.07 | 22 | 0.711 | 16.7
30948 | FA | MA | na | 0.85 | 0.15 | 0 | Pb | 1 | Br | I | 0.45 | 2.5499999999999998 |  |  | DMF | DMSO | na | 6 | 1 | 0 |  | na | na |  | 0 | 0 | Au | na |  | PTAA |  | TiO2-c | TiO2-mp | na | 60 | 80 | 0 | SLG | FTO | 0.1 | 1.07 | 21.8 | 0.682 | 16.1
30949 | FA | MA | na | 0.85 | 0.15 | 0 | Pb | 1 | Br | I | 0.45 | 2.5499999999999998 |  |  | DMF | DMSO | na | 6 | 1 | 0 |  | na | na |  | 0 | 0 | Au | na |  | PTAA |  | TiO2-c | TiO2-mp | na | 60 | 80 | 0 | SLG | FTO | 0.1 | 1.15 | 22.75 | 0.769 | 20.1
30950 | FA | MA | na | 0.85 | 0.15 | 0 | Pb | 1 | Br | I | 0.45 | 2.5499999999999998 |  |  | DMF | DMSO | na | 6 | 1 | 0 |  | na | na |  | 0 | 0 | Au | na |  | PTAA |  | TiO2-c | TiO2-mp | na | 60 | 80 | 0 | SLG | FTO | 0.1 | 1.13 | 22.54 | 0.777 | 19.74
30951 | MA | na | na | 1 | 0 | 0 | Pb | 1 | I | na | 3 | 0 |  |  | DMSO | na | na | 1 | 0 | 0 |  | na | na |  | 0 | 0 | Au | na |  | Spiro-MeOTAD |  | TiO2-c | TiO2-mp | na |  |  | 0 | SLG | FTO | 0.1 | 1.03 | 20.35 | 0.639 | 13.4 | 1.6
30952 | MA | na | na | 1 | 0 | 0 | Pb | 1 | I | na | 3 | 0 |  |  | GBL | na | na | 1 | 0 | 0 | 100 | na | na | 30 | 0 | 0 | Ag | na | 100 | Spiro-MeOTAD |  | Graphene | na | na | 300 | 0 | 0 | PET | ITO | 0.1 | 0.84 | 12.03 | 0.29 | 2.89 | 1.6
30953 | MA | na | na | 1 | 0 | 0 | Pb | 1 | I | na | 3 | 0 |  |  | GBL | na | na | 1 | 0 | 0 | 100 | na | na | 30 | 0 | 0 | Ag | na | 100 | Spiro-MeOTAD |  | Graphene | ZnO-QDs | na | 300 | 500 | 0 | PET | ITO | 0.1 | 0.83 | 14.97 | 0.43 | 5.28 | 1.6
30954 | MA | na | na | 1 | 0 | 0 | Pb | 1 | I | na | 3 | 0 |  |  | GBL | na | na | 1 | 0 | 0 | 100 | na | na | 30 | 0 | 0 | Ag | na | 100 | Spiro-MeOTAD |  | Graphene | ZnO-QDs | na | 300 | 500 | 0 | PET | ITO | 0.1 | 0.94 | 16.8 | 0.62 | 9.73 | 1.6
30955 | MA | na | na | 1 | 0 | 0 | Pb | 1 | I | na | 3 | 0 |  |  | DMSO | na | na | 1 | 0 | 0 | 100 | na | na | 10 | 0 | 0 | Au | na | 60 | PTAA |  | TiO2-c | na | na | 20 | 0 | 0 | SLG | FTO | 0.12 | 0.018 | 0.7 | 0.5 | 6.23 | 1.6
30956 | MA | na | na | 1 | 0 | 0 | Pb | 1 | I | na | 3 | 0 |  |  | DMSO | na | na | 1 | 0 | 0 | 100 | na | na | 10 | 0 | 0 | Au | na | 60 | PTAA |  | TiO2-c | TiO2-mp | na | 20 |  | 0 | SLG | FTO | 0.12 | 0.021 | 1 | 0.74 | 15.27 | 1.6
30957 | MA | na | na | 1 | 0 | 0 | Pb | 1 | I | na | 3 | 0 |  |  | DMSO | na | na | 1 | 0 | 0 | 100 | na | na | 10 | 0 | 0 | Au | na | 60 | PTAA |  | TiO2-c | Al2O3-c | na | 20 |  | 0 | SLG | FTO | 0.12 | 0.78 | 4.91 | 0.43 | 1.64 | 1.6
30958 | MA | na | na | 1 | 0 | 0 | Pb | 1 | I | na | 3 | 0 |  |  | DMSO | na | na | 1 | 0 | 0 | 100 | na | na | 10 | 0 | 0 | Au | na | 60 | PTAA |  | TiO2-c | Al2O3-c | TiO2-mp | 20 |  |  | SLG | FTO | 0.12 | 0.021 | 1.02 | 0.77 | 17.05 | 1.6
30959 | FA | MA | na | 0.85 | 0.15 | 0 | Pb | 1 | Br | I | 0.45 | 2.5499999999999998 |  |  | DMF | DMSO | na | 4 | 1 | 0 | 100 | na | na | 30 | 0 | 0 | Au | na | 60 | PTAA |  | TiO2-c | na | na | 20 | 0 | 0 | SLG | FTO | 0.12 | 0.01 | 1.01 | 0.6 | 6.01
30960 | FA | MA | na | 0.85 | 0.15 | 0 | Pb | 1 | Br | I | 0.45 | 2.5499999999999998 |  |  | DMF | DMSO | na | 4 | 1 | 0 | 100 | na | na | 30 | 0 | 0 | Au | na | 60 | PTAA |  | TiO2-c | TiO2-mp | na | 20 |  | 0 | SLG | FTO | 0.12 | 0.022 | 1.06 | 0.69 | 15.91
30961 | FA | MA | na | 0.85 | 0.15 | 0 | Pb | 1 | Br | I | 0.45 | 2.5499999999999998 |  |  | DMF | DMSO | na | 4 | 1 | 0 | 100 | na | na | 30 | 0 | 0 | Au | na | 60 | PTAA |  | TiO2-c | Al2O3-c | na | 20 |  | 0 | SLG | FTO | 0.12 | 1.02 | 8.57 | 0.5 | 4.37
30962 | FA | MA | na | 0.85 | 0.15 | 0 | Pb | 1 | Br | I | 0.45 | 2.5499999999999998 |  |  | DMF | DMSO | na | 4 | 1 | 0 | 100 | na | na | 30 | 0 | 0 | Au | na | 60 | PTAA |  | TiO2-c | Al2O3-c | TiO2-mp | 20 |  |  | SLG | FTO | 0.12 | 0.022 | 1.08 | 0.74 | 17.92
30963 | FA | MA | na | 0.85 | 0.15 | 0 | Pb | 1 | Br | I | 0.45 | 2.5499999999999998 |  |  | DMF | DMSO | na | 4 | 1 | 0 | 100 | na | na | 30 | 0 | 0 | Au | na | 60 | PTAA |  | TiO2-c | Al2O3-c | TiO2-mp | 20 |  |  | SLG | FTO | 0.12 | 0.022 | 1.08 | 0.72 | 16.88
30964 | MA | na | na | 1 | 0 | 0 | Pb | 1 | I | na | 3 | 0 | Lead acetate trihydrate | 25 | DMF | na | na | 1 | 0 | 0 | 100 | na | na | 1 | 0 | 0 | Ag | na | 100 | PEDOT:PSS |  | PCBM-60 | FPI-PEIE | na |  |  | 0 | SLG | ITO | 0.1 | 0.96 | 19.32 | 0.58 | 10.76 | 1.6
30965 | MA | na | na | 1 | 0 | 0 | Pb | 1 | I | na | 3 | 0 | Lead acetate trihydrate | 25 | DMF | na | na | 1 | 0 | 0 | 100 | na | na | 1 | 0 | 0 | Ag | na | 100 | PEDOT:PSS |  | PCBM-60 | FPI-PEIE | na |  |  | 0 | SLG | ITO | 0.1 |  |  |  | 10.02 | 1.6
30966 | MA | na | na | 1 | 0 | 0 | Pb | 1 | I | na | 3 | 0 | Lead acetate | 25 | DMF | na | na | 1 | 0 | 0 | 100 | na | na | 1 | 0 | 0 | Ag | na | 100 | PEDOT:PSS |  | PCBM-60 | FPI-PEIE | na |  |  | 0 | SLG | ITO | 0.1 | 0.97 | 20.92 | 0.72 | 14.61 | 1.6
30967 | MA | na | na | 1 | 0 | 0 | Pb | 1 | I | na | 3 | 0 | Lead acetate | 25 | DMF | na | na | 1 | 0 | 0 | 100 | na | na | 1 | 0 | 0 | Ag | na | 100 | PEDOT:PSS |  | PCBM-60 | FPI-PEIE | na |  |  | 0 | SLG | ITO | 0.1 |  |  |  | 13.95 | 1.6
30968 | MA | na | na | 1 | 0 | 0 | Pb | 1 | I | na | 3 | 0 | Acetate | 42.9 | DMF | na | na | 1 | 0 | 0 | 100 | na | na | 1 | 0 | 0 | Ag | na | 100 | PEDOT:PSS |  | PCBM-60 | FPI-PEIE | na |  |  | 0 | SLG | ITO | 0.1 | 1 | 22.9 | 0.79 | 18.09 | 1.6
30969 | MA | na | na | 1 | 0 | 0 | Pb | 1 | I | na | 3 | 0 | Acetate | 42.9 | DMF | na | na | 1 | 0 | 0 | 100 | na | na | 1 | 0 | 0 | Ag | na | 100 | PEDOT:PSS |  | PCBM-60 | FPI-PEIE | na |  |  | 0 | SLG | ITO | 0.1 |  |  |  | 17.51 | 1.6
30970 | MA | na | na | 1 | 0 | 0 | Pb | 1 | I | na | 3 | 0 | Acetate | 33.299999999999997 | DMF | na | na | 1 | 0 | 0 | 100 | na | na | 1 | 0 | 0 | Ag | na | 100 | PEDOT:PSS |  | PCBM-60 | FPI-PEIE | na |  |  | 0 | SLG | ITO | 0.1 | 0.97 | 20.18 | 0.733 | 14.3 | 1.6
30971 | MA | na | na | 1 | 0 | 0 | Pb | 1 | I | na | 3 | 0 | Acetate | 42.9 | DMF | na | na | 1 | 0 | 0 | 100 | na | na | 1 | 0 | 0 | Ag | na | 100 | PEDOT:PSS |  | PCBM-60 | FPI-PEIE | na |  |  | 0 | SLG | ITO | 0.1 | 1 | 22.48 | 0.787 | 17.7 | 1.6
30972 | MA | na | na | 1 | 0 | 0 | Pb | 1 | I | na | 3 | 0 | Acetate | 50 | DMF | na | na | 1 | 0 | 0 | 100 | na | na | 1 | 0 | 0 | Ag | na | 100 | PEDOT:PSS |  | PCBM-60 | FPI-PEIE | na |  |  | 0 | SLG | ITO | 0.1 | 0.97 | 20.7 | 0.777 | 15.6 | 1.6
30973 | MA | na | na | 1 | 0 | 0 | Pb | 1 | I | na | 3 | 0 | Acetate | 60 | DMF | na | na | 1 | 0 | 0 | 100 | na | na | 1 | 0 | 0 | Ag | na | 100 | PEDOT:PSS |  | PCBM-60 | FPI-PEIE | na |  |  | 0 | SLG | ITO | 0.1 | 0.94 | 18.61 | 0.734 | 12.9 | 1.6
30974 | MA | na | na | 1 | 0 | 0 | Pb | 1 | I | na | 3 | 0 |  |  | DMF | na | na | 1 | 0 | 0 | 100 | na | na | 1 | 0 | 0 | Ag | na | 100 | PEDOT:PSS |  | PCBM-60 | FPI-PEIE | na |  |  | 0 | SLG | ITO | 0.1 | 0.93 | 0.72 | 0.37 | 0.25 | 1.6
30975 | MA | na | na | 1 | 0 | 0 | Pb | 1 | I | na | 3 | 0 |  |  | DMF | na | na | 1 | 0 | 0 | 100 | na | na | 10 | 0 | 0 | Carbon | na | 10000 | na |  | TiO2-c | TiO2-mp | ZrO2-mp |  | 1000 | 1000 | SLG | FTO | 0.13 | 0.87 | 14.04 | 0.553 | 6.77 | 1.6
30976 | MA | na | na | 1 | 0 | 0 | Pb | 1 | I | na | 3 | 0 | NH4Cl |  | DMF | na | na | 1 | 0 | 0 | 100 | na | na | 10 | 0 | 0 | Carbon | na | 10000 | na |  | TiO2-c | TiO2-mp | ZrO2-mp |  | 1000 | 1000 | SLG | FTO | 0.13 | 0.86 | 15.04 | 0.663 | 8.57 | 1.6
30977 | MA | na | na | 1 | 0 | 0 | Pb | 1 | I | na | 3 | 0 | NH4Cl |  | DMF | na | na | 1 | 0 | 0 | 100 | na | na | 10 | 0 | 0 | Carbon | na | 10000 | na |  | TiO2-c | TiO2-mp | ZrO2-mp |  | 1000 | 1000 | SLG | FTO | 0.13 | 0.94 | 21.21 | 0.733 | 13.92 | 1.6
30978 | MA | na | na | 1 | 0 | 0 | Pb | 1 | I | na | 3 | 0 | NH4Cl |  | DMF | na | na | 1 | 0 | 0 | 100 | na | na | 10 | 0 | 0 | Carbon | na | 10000 | na |  | TiO2-c | TiO2-mp | ZrO2-mp |  | 1000 | 1000 | SLG | FTO | 0.13 | 0.94 | 21.45 | 0.77 | 15.45 | 1.6
30979 | MA | na | na | 1 | 0 | 0 | Pb | 1 | I | na | 3 | 0 | NH4Cl |  | DMF | na | na | 1 | 0 | 0 | 100 | na | na | 10 | 0 | 0 | Carbon | na | 10000 | na |  | TiO2-c | TiO2-mp | ZrO2-mp |  | 1000 | 1000 | SLG | FTO | 0.13 | 0.85 | 15 | 0.67 | 8.5 | 1.6
30980 | MA | na | na | 1 | 0 | 0 | Pb | 1 | I | na | 3 | 0 | NH4Cl |  | DMF | na | na | 1 | 0 | 0 | 100 | na | na | 10 | 0 | 0 | Carbon | na | 10000 | na |  | TiO2-c | TiO2-mp | ZrO2-mp |  | 1000 | 1000 | SLG | FTO | 0.13 | 0.93 | 20.8 | 0.74 | 14.3 | 1.6
30981 | MA | na | na | 1 | 0 | 0 | Pb | 1 | I | na | 3 | 0 | NH4Cl |  | DMF | na | na | 1 | 0 | 0 | 100 | na | na | 10 | 0 | 0 | Carbon | na | 10000 | na |  | TiO2-c | TiO2-mp | ZrO2-mp |  | 1000 | 1000 | SLG | FTO | 0.13 | 0.94 | 21.2 | 0.73 | 14.4 | 1.6
30982 | MA | na | na | 1 | 0 | 0 | Pb | 1 | I | na | 3 | 0 | NH4Cl |  | DMF | na | na | 1 | 0 | 0 | 100 | na | na | 10 | 0 | 0 | Carbon | na | 10000 | na |  | TiO2-c | TiO2-mp | ZrO2-mp |  | 1000 | 1001 | SLG | FTO | 1.13 | 0.94 | 20.5 | 0.73 | 14.1 | 1.6
30983 | MA | na | na | 1 | 0 | 0 | Pb | 1 | I | na | 3 | 0 | NH4Cl |  | DMF | na | na | 1 | 0 | 0 | 100 | na | na | 10 | 0 | 0 | Carbon | na | 10000 | na |  | TiO2-c | TiO2-mp | ZrO2-mp |  | 1000 | 1002 | SLG | FTO | 2.13 | 0.94 | 20 | 0.73 | 13.6 | 1.6
30984 | MA | na | na | 1 | 0 | 0 | Pb | 1 | I | na | 3 | 0 | NH4Cl |  | DMF | na | na | 1 | 0 | 0 | 100 | na | na | 10 | 0 | 0 | Carbon | na | 10000 | na |  | TiO2-c | TiO2-mp | ZrO2-mp |  | 1000 | 1003 | SLG | FTO | 3.13 | 0.95 | 20.2 | 0.73 | 13.8 | 1.6
30985 | MA | na | na | 1 | 0 | 0 | Pb | 1 | I | na | 3 | 0 | NH4Cl |  | DMF | na | na | 1 | 0 | 0 | 100 | na | na | 10 | 0 | 0 | Carbon | na | 10000 | na |  | TiO2-c | TiO2-mp | ZrO2-mp |  | 1000 | 1004 | SLG | FTO | 4.13 | 0.96 | 20.2 | 0.74 | 14.1 | 1.6
30986 | MA | na | na | 1 | 0 | 0 | Pb | 1 | I | na | 3 | 0 | NH4Cl |  | DMF | na | na | 1 | 0 | 0 | 100 | na | na | 10 | 0 | 0 | Carbon | na | 10000 | na |  | TiO2-c | TiO2-mp | ZrO2-mp |  | 1000 | 1005 | SLG | FTO | 5.13 | 0.96 | 19.9 | 0.74 | 13.9 | 1.6
30987 | MA | na | na | 1 | 0 | 0 | Pb | 1 | I | na | 3 | 0 | NH4Cl |  | DMF | na | na | 1 | 0 | 0 | 100 | na | na | 10 | 0 | 0 | Carbon | na | 10000 | na |  | TiO2-c | TiO2-mp | ZrO2-mp |  | 1000 | 1006 | SLG | FTO | 6.13 | 0.96 | 20.3 | 0.76 | 14.5 | 1.6
30988 | MA | na | na | 1 | 0 | 0 | Pb | 1 | I | na | 3 | 0 | NH4Cl |  | DMF | na | na | 1 | 0 | 0 | 100 | na | na | 10 | 0 | 0 | Carbon | na | 10000 | na |  | TiO2-c | TiO2-mp | ZrO2-mp |  | 1000 | 1007 | SLG | FTO | 7.13 | 0.96 | 20.5 | 0.74 | 14.4 | 1.6
30989 | MA | na | na | 1 | 0 | 0 | Pb | 1 | I | na | 3 | 0 | NH4Cl |  | DMF | na | na | 1 | 0 | 0 | 100 | na | na | 10 | 0 | 0 | Carbon | na | 10000 | na |  | TiO2-c | TiO2-mp | ZrO2-mp |  | 1000 | 1008 | SLG | FTO | 8.13 | 0.97 | 20 | 0.73 | 13.8 | 1.6
30990 | MA | na | na | 1 | 0 | 0 | Pb | 1 | I | na | 3 | 0 | NH4Cl |  | DMF | na | na | 1 | 0 | 0 | 100 | na | na | 10 | 0 | 0 | Carbon | na | 10000 | na |  | TiO2-c | TiO2-mp | ZrO2-mp |  | 1000 | 1009 | SLG | FTO | 9.13 | 0.95 | 20.2 | 0.73 | 13.7 | 1.6
30991 | MA | na | na | 1 | 0 | 0 | Pb | 1 | I | na | 3 | 0 | NH4Cl |  | DMF | na | na | 1 | 0 | 0 | 100 | na | na | 10 | 0 | 0 | Carbon | na | 10000 | na |  | TiO2-c | TiO2-mp | ZrO2-mp |  | 1000 | 1010 | SLG | FTO | 10.13 | 0.96 | 19.5 | 0.74 | 13.6 | 1.6
30992 | MA | na | na | 1 | 0 | 0 | Pb | 1 | I | na | 3 | 0 | NH4Cl |  | DMF | na | na | 1 | 0 | 0 | 100 | na | na | 10 | 0 | 0 | Carbon | na | 10000 | na |  | TiO2-c | TiO2-mp | ZrO2-mp |  | 1000 | 1011 | SLG | FTO | 11.13 | 0.96 | 20.5 | 0.71 | 14 | 1.6
30993 | MA | na | na | 1 | 0 | 0 | Pb | 1 | I | na | 3 | 0 | NH4Cl |  | DMF | na | na | 1 | 0 | 0 | 100 | na | na | 10 | 0 | 0 | Carbon | na | 10000 | na |  | TiO2-c | TiO2-mp | ZrO2-mp |  | 1000 | 1012 | SLG | FTO | 12.13 | 0.96 | 21 | 0.71 | 13.8 | 1.6
30994 | MA | na | na | 1 | 0 | 0 | Pb | 1 | Br | na | 3 | 0 |  |  | DMF | GBL | na | 1 | 1 | 0 |  | na | na |  | 0 | 0 | Au | na |  | na |  | TiO2-c | na | na |  | 0 | 0 | SLG | FTO | 0.01 | 1.23 | 5.6 | 0.614 | 4.24 | 2.28
30995 | MA | na | na | 1 | 0 | 0 | Pb | 1 | Br | na | 3 | 0 |  |  | DMF | GBL | na | 1 | 1 | 0 |  | na | na |  | 0 | 0 | Au | na |  | na |  | TiO2-c | na | na |  | 0 | 0 | SLG | FTO | 0.01 | 1.23 | 5.58 | 0.615 | 4.21 | 2.28
30996 | MA | na | na | 1 | 0 | 0 | Pb | 1 | Br | na | 3 | 0 |  |  | DMF | GBL | na | 1 | 1 | 0 |  | na | na |  | 0 | 0 | Au | na |  | na |  | TiO2-c | na | na |  | 0 | 0 | SLG | FTO | 0.01 | 1.27 | 4.84 | 0.599 | 3.67 | 2.28
30997 | MA | na | na | 1 | 0 | 0 | Pb | 1 | Br | na | 3 | 0 |  |  | DMF | GBL | na | 1 | 1 | 0 |  | na | na |  | 0 | 0 | Au | na |  | na |  | TiO2-c | na | na |  | 0 | 0 | SLG | FTO | 0.01 | 1.26 | 4.77 | 0.593 | 3.56 | 2.28
30998 | MA | na | na | 1 | 0 | 0 | Pb | 1 | Br | na | 3 | 0 |  |  | DMF | GBL | na | 1 | 1 | 0 |  | na | na |  | 0 | 0 | Au | na |  | na |  | TiO2-c | na | na |  | 0 | 0 | SLG | FTO | 0.01 | 1.25 | 4.75 | 0.592 | 3.25 | 2.28
30999 | MA | na | na | 1 | 0 | 0 | Pb | 1 | I | na | 3 | 0 |  |  | DMF | na | IPA | 1 | 0 | 1 |  | na | 125 |  | 0 | 20 | Ag | na | 100 | Spiro-MeOTAD |  | TiO2-c | TiO2-mp | na |  |  | 0 | SLG | FTO | 0.06 | 1 | 19.57 | 0.72 | 14.12 | 1.6
31000 | MA | na | na | 1 | 0 | 0 | Pb | 1 | I | na | 3 | 0 |  |  | DMF | na | IPA | 1 | 0 | 1 |  | na | 125 |  | 0 | 20 | Ag | na | 100 | Spiro-MeOTAD |  | TiO2-c | TiO2-mp | na |  |  | 0 | SLG | FTO | 0.06 | 1.02 | 21 | 0.73 | 15.42 | 1.6
31001 | MA | na | na | 1 | 0 | 0 | Pb | 1 | I | na | 3 | 0 | Spiro | 0.01 wt% | DMF | na | IPA | 1 | 0 | 1 |  | na | 125 |  | 0 | 20 | Ag | na | 100 | Spiro-MeOTAD |  | TiO2-c | TiO2-mp | na |  |  | 0 | SLG | FTO | 0.06 | 1.04 | 20.98 | 0.74 | 16.18 | 1.6
31002 | MA | na | na | 1 | 0 | 0 | Pb | 1 | I | na | 3 | 0 | Spiro | 0.01 wt% | DMF | na | IPA | 1 | 0 | 1 |  | na | 125 |  | 0 | 20 | Ag | na | 100 | Spiro-MeOTAD |  | TiO2-c | TiO2-mp | na |  |  | 0 | SLG | FTO | 0.06 | 1.06 | 22.71 | 0.74 | 17.54 | 1.6
31003 | MA | na | na | 1 | 0 | 0 | Pb | 1 | I | na | 3 | 0 | Spiro | 0.03 wt% | DMF | na | IPA | 1 | 0 | 1 |  | na | 125 |  | 0 | 20 | Ag | na | 100 | Spiro-MeOTAD |  | TiO2-c | TiO2-mp | na |  |  | 0 | SLG | FTO | 0.06 | 1 | 19.97 | 0.72 | 14.43 | 1.6
31004 | MA | na | na | 1 | 0 | 0 | Pb | 1 | I | na | 3 | 0 | Spiro | 0.03 wt% | DMF | na | IPA | 1 | 0 | 1 |  | na | 125 |  | 0 | 20 | Ag | na | 100 | Spiro-MeOTAD |  | TiO2-c | TiO2-mp | na |  |  | 0 | SLG | FTO | 0.06 | 1.03 | 20.5 | 0.75 | 15.75 | 1.6
31005 | MA | na | na | 1 | 0 | 0 | Pb | 1 | I | na | 3 | 0 | Spiro | 0.05 wt% | DMF | na | IPA | 1 | 0 | 1 |  | na | 125 |  | 0 | 20 | Ag | na | 100 | Spiro-MeOTAD |  | TiO2-c | TiO2-mp | na |  |  | 0 | SLG | FTO | 0.06 | 0.99 | 19.33 | 0.71 | 13.64 | 1.6
31006 | MA | na | na | 1 | 0 | 0 | Pb | 1 | I | na | 3 | 0 | Spiro | 0.05 wt% | DMF | na | IPA | 1 | 0 | 1 |  | na | 125 |  | 0 | 20 | Ag | na | 100 | Spiro-MeOTAD |  | TiO2-c | TiO2-mp | na |  |  | 0 | SLG | FTO | 0.06 | 1.02 | 19.93 | 0.74 | 15.12 | 1.6
31007 | MA | na | na | 1 | 0 | 0 | Pb | 1 | I | na | 3 | 0 | Spiro | 0.10 wt% | DMF | na | IPA | 1 | 0 | 1 |  | na | 125 |  | 0 | 20 | Ag | na | 100 | Spiro-MeOTAD |  | TiO2-c | TiO2-mp | na |  |  | 0 | SLG | FTO | 0.06 | 0.98 | 17.78 | 0.71 | 12.38 | 1.6
31008 | MA | na | na | 1 | 0 | 0 | Pb | 1 | I | na | 3 | 0 | Spiro | 0.10 wt% | DMF | na | IPA | 1 | 0 | 1 |  | na | 125 |  | 0 | 20 | Ag | na | 100 | Spiro-MeOTAD |  | TiO2-c | TiO2-mp | na |  |  | 0 | SLG | FTO | 0.06 | 1.02 | 18.34 | 0.71 | 13.34 | 1.6
31009 | MA | na | na | 1 | 0 | 0 | Pb | 1 | I | na | 3 | 0 |  |  | DMF | na | na | 1 | 0 | 0 | 85 | 100 | na | 60 | 25 | 0 | Ag | na | 100 | Spiro-MeOTAD |  | TiO2-c | na | na |  | 0 | 0 | SLG | FTO | 0.06 | 0.83 | 14.54 | 0.68 | 8.21 | 1.6
31010 | MA | na | na | 1 | 0 | 0 | Pb | 1 | I | na | 3 | 0 |  |  | DMF | na | na | 1 | 0 | 0 | 85 | 100 | na | 60 | 25 | 0 | Ag | na | 100 | Spiro-MeOTAD |  | TiO2-c | na | na |  | 0 | 0 | SLG | FTO | 0.06 | 0.85 | 14.98 | 0.71 | 8.99 | 1.6
31011 | MA | na | na | 1 | 0 | 0 | Pb | 1 | I | na | 3 | 0 | Spiro | 0.01 wt% | DMF | na | na | 1 | 0 | 0 | 85 | 100 | na | 60 | 25 | 0 | Ag | na | 100 | Spiro-MeOTAD |  | TiO2-c | na | na |  | 0 | 0 | SLG | FTO | 0.06 | 0.87 | 16.68 | 0.71 | 10.17 | 1.6
31012 | MA | na | na | 1 | 0 | 0 | Pb | 1 | I | na | 3 | 0 | Spiro | 0.01 wt% | DMF | na | na | 1 | 0 | 0 | 85 | 100 | na | 60 | 25 | 0 | Ag | na | 100 | Spiro-MeOTAD |  | TiO2-c | na | na |  | 0 | 0 | SLG | FTO | 0.06 | 0.91 | 16.28 | 0.74 | 10.99 | 1.6
31013 | MA | na | na | 1 | 0 | 0 | Pb | 1 | I | na | 3 | 0 | Spiro | 0.03 wt% | DMF | na | na | 1 | 0 | 0 | 85 | 100 | na | 60 | 25 | 0 | Ag | na | 100 | Spiro-MeOTAD |  | TiO2-c | na | na |  | 0 | 0 | SLG | FTO | 0.06 | 0.83 | 14.5 | 0.69 | 8.39 | 1.6
31014 | MA | na | na | 1 | 0 | 0 | Pb | 1 | I | na | 3 | 0 | Spiro | 0.03 wt% | DMF | na | na | 1 | 0 | 0 | 85 | 100 | na | 60 | 25 | 0 | Ag | na | 100 | Spiro-MeOTAD |  | TiO2-c | na | na |  | 0 | 0 | SLG | FTO | 0.06 | 0.87 | 14.59 | 0.7 | 8.82 | 1.6
31015 | MA | na | na | 1 | 0 | 0 | Pb | 1 | I | na | 3 | 0 | Spiro | 0.05 wt% | DMF | na | na | 1 | 0 | 0 | 85 | 100 | na | 60 | 25 | 0 | Ag | na | 100 | Spiro-MeOTAD |  | TiO2-c | na | na |  | 0 | 0 | SLG | FTO | 0.06 | 0.83 | 10.59 | 0.68 | 6.19 | 1.6
31016 | MA | na | na | 1 | 0 | 0 | Pb | 1 | I | na | 3 | 0 | Spiro | 0.05 wt% | DMF | na | na | 1 | 0 | 0 | 85 | 100 | na | 60 | 25 | 0 | Ag | na | 100 | Spiro-MeOTAD |  | TiO2-c | na | na |  | 0 | 0 | SLG | FTO | 0.06 | 0.84 | 12.02 | 0.69 | 6.97 | 1.6
31017 | MA | na | na | 1 | 0 | 0 | Pb | 1 | I | na | 3 | 0 | Spiro | 0.10 wt% | DMF | na | na | 1 | 0 | 0 | 85 | 100 | na | 60 | 25 | 0 | Ag | na | 100 | Spiro-MeOTAD |  | TiO2-c | na | na |  | 0 | 0 | SLG | FTO | 0.06 | 0.78 | 7.77 | 0.67 | 4.22 | 1.6
31018 | MA | na | na | 1 | 0 | 0 | Pb | 1 | I | na | 3 | 0 | Spiro | 0.10 wt% | DMF | na | na | 1 | 0 | 0 | 85 | 100 | na | 60 | 25 | 0 | Ag | na | 100 | Spiro-MeOTAD |  | TiO2-c | na | na |  | 0 | 0 | SLG | FTO | 0.06 | 0.81 | 8.89 | 0.69 | 4.97 | 1.6
31019 | MA | na | na | 1 | 0 | 0 | Pb | 1 | I | na | 3 | 0 | Cl |  | DMF | na | na | 1 | 0 | 0 | 85 | 100 | na | 60 | 25 | 0 | Ag | na | 100 | Spiro-MeOTAD |  | TiO2-c | na | na |  | 0 | 0 | SLG | FTO | 0.06 | 0.96 | 20.39 | 0.73 | 13.97 | 1.6
31020 | MA | na | na | 1 | 0 | 0 | Pb | 1 | I | na | 3 | 0 | Cl |  | DMF | na | na | 1 | 0 | 0 | 85 | 100 | na | 60 | 25 | 0 | Ag | na | 100 | Spiro-MeOTAD |  | TiO2-c | na | na |  | 0 | 0 | SLG | FTO | 0.06 | 0.95 | 21.72 | 0.74 | 15.12 | 1.6
31029 | MA | na | na | 1 | 0 | 0 | Pb | 1 | I | na | 3 | 0 |  |  | DMF | na | na | 1 | 0 | 1 | 100 | na | 165 | 5 | 0 | 780 | Ag | na |  | Spiro-MeOTAD |  | TiO2-c | TiO2-mp | na | 50 | 100 | 0 | SLG | FTO | 0.16 | 0.97 | 18 | 0.73 | 12.8 | 1.6
31030 | MA | na | na | 1 | 0 | 0 | Pb | 1 | I | na | 3 | 0 |  |  | DMF | na | na | 1 | 0 | 1 | 100 | na | 165 | 5 | 0 | 780 | Ag | na |  | Spiro-MeOTAD |  | TiO2-c | TiO2-mp | na | 50 | 100 | 0 | SLG | FTO | 0.16 | 0.96 | 15.8 | 0.704 | 10.51 | 1.6
31031 | MA | na | na | 1 | 0 | 0 | Pb | 1 | I | na | 3 | 0 |  |  | DMF | na | na | 1 | 0 | 1 | 100 | na | 165 | 5 | 0 | 780 | Ag | na |  | Spiro-MeOTAD |  | TiO2-c | TiO2-mp | na | 50 | 100 | 0 | SLG | FTO | 0.16 | 0.99 | 21.11 | 0.71 | 13.1 | 1.6
31032 | MA | na | na | 1 | 0 | 0 | Pb | 1 | I | na | 3 | 0 |  |  | DMF | na | na | 1 | 0 | 1 | 100 | na | 165 | 5 | 0 | 780 | Ag | na |  | Spiro-MeOTAD |  | TiO2-c | TiO2-mp | na | 50 | 100 | 0 | SLG | FTO | 0.16 | 1 | 18.14 | 0.733 | 13.33 | 1.6
31033 | MA | na | na | 1 | 0 | 0 | Pb | 1 | I | na | 3 | 0 |  |  | DMF | na | na | 1 | 0 | 1 | 100 | na | 165 | 5 | 0 | 780 | Ag | na |  | Spiro-MeOTAD |  | TiO2-c | TiO2-mp | na | 50 | 100 | 0 | SLG | FTO | 0.16 | 0.98 | 18.28 | 0.75 | 13.42 | 1.6
31034 | MA | na | na | 1 | 0 | 0 | Pb | 1 | I | na | 3 | 0 |  |  | DMF | na | na | 1 | 0 | 1 | 100 | na | 165 | 5 | 0 | 780 | Ag | na |  | Spiro-MeOTAD |  | TiO2-c | TiO2-mp | na | 50 | 100 | 0 | SLG | FTO | 0.16 | 0.97 | 17.96 | 0.742 | 12.84 | 1.6
31035 | MA | na | na | 1 | 0 | 0 | Pb | 1 | I | na | 3 | 0 |  |  | DMF | na | na | 1 | 0 | 1 | 100 | na | 165 | 5 | 0 | 780 | Ag | na |  | Spiro-MeOTAD |  | TiO2-c | TiO2-mp | na | 50 | 100 | 0 | SLG | FTO | 1.05 | 0.92 | 16.6 | 0.572 | 13.1 | 1.6
31036 | MA | na | na | 1 | 0 | 0 | Pb | 1 | I | na | 3 | 0 |  |  | DMF | na | IPA | 1 | 0 | 1 | 100 | na | 100 | 30 | 0 | 30 | Au | na | 70 | Spiro-MeOTAD |  | TiO2-c | TiO2-mp | na |  |  | 0 | SLG | FTO | 0.1 | 0.91 | 19 | 0.69 | 11.6 | 1.6
31037 | MA | na | na | 1 | 0 | 0 | Pb | 1 | I | na | 3 | 0 |  |  | DMF | na | IPA | 1 | 0 | 1 | 100 | na | 100 | 30 | 0 | 30 | Au | na | 70 | Spiro-MeOTAD |  | TiO2-c | TiO2-mp | na |  |  | 0 | SLG | FTO | 0.1 | 0.93 | 18 | 0.67 | 10.1 | 1.6
31038 | MA | na | na | 1 | 0 | 0 | Pb | 1 | I | na | 3 | 0 |  |  | DMF | na | IPA | 1 | 0 | 1 | 100 | na | 100 | 30 | 0 | 30 | Au | na | 70 | Spiro-MeOTAD |  | TiO2-c | TiO2-mp | na |  |  | 0 | SLG | FTO | 0.1 | 0.93 | 17.6 | 0.7 | 11.5 | 1.6
31039 | MA | na | na | 1 | 0 | 0 | Pb | 1 | I | na | 3 | 0 |  |  | DMF | na | IPA | 1 | 0 | 1 | 100 | na | 100 | 30 | 0 | 30 | Au | na | 70 | Spiro-MeOTAD |  | TiO2-c | TiO2-mp | na |  |  | 0 | SLG | FTO | 0.1 | 0.91 | 16.6 | 0.67 | 10.1 | 1.6
31040 | MA | na | na | 1 | 0 | 0 | Pb | 1 | I | na | 3 | 0 |  |  | DMF | na | IPA | 1 | 0 | 1 | 100 | na | 100 | 30 | 0 | 30 | Au | na | 70 | Spiro-MeOTAD |  | TiO2-c | TiO2-mp | na |  |  | 0 | SLG | FTO | 0.1 |  |  |  |  | 1.6
31041 | MA | na | na | 1 | 0 | 0 | Pb | 1 | I | na | 3 | 0 |  |  | DMF | na | IPA | 1 | 0 | 1 | 100 | na | 100 | 30 | 0 | 30 | Au | na | 70 | Spiro-MeOTAD |  | TiO2-c | TiO2-mp | na |  |  | 0 | SLG | FTO | 0.1 |  |  |  |  | 1.6
31042 | MA | na | na | 1 | 0 | 0 | Pb | 1 | I | na | 3 | 0 |  |  | DMF | na | IPA | 1 | 0 | 1 | 100 | na | 100 | 30 | 0 | 30 | Au | na | 70 | Spiro-MeOTAD |  | TiO2-c | TiO2-mp | na |  |  | 0 | SLG | FTO | 0.1 |  |  |  |  | 1.6
31043 | MA | na | na | 1 | 0 | 0 | Pb | 1 | I | na | 3 | 0 |  |  | DMF | na | IPA | 1 | 0 | 1 | 100 | na | 100 | 30 | 0 | 30 | Au | na | 70 | Spiro-MeOTAD |  | TiO2-c | TiO2-mp | na |  |  | 0 | SLG | FTO | 0.1 |  |  |  |  | 1.6
31044 | MA | na | na | 1 | 0 | 0 | Pb | 1 | I | na | 3 | 0 |  |  | DMF | na | IPA | 1 | 0 | 1 | 100 | na | 100 | 30 | 0 | 30 | Au | na | 70 | Spiro-MeOTAD |  | TiO2-c | TiO2-mp | na |  |  | 0 | SLG | FTO | 0.1 |  |  |  |  | 1.6
31045 | MA | na | na | 1 | 0 | 0 | Pb | 1 | I | na | 3 | 0 |  |  | DMF | na | IPA | 1 | 0 | 1 | 100 | na | 100 | 30 | 0 | 30 | Au | na | 70 | Spiro-MeOTAD |  | TiO2-c | TiO2-mp | na |  |  | 0 | SLG | FTO | 0.1 |  |  |  |  | 1.6
31046 | MA | na | na | 1 | 0 | 0 | Pb | 1 | I | na | 3 | 0 |  |  | DMF | na | IPA | 1 | 0 | 1 | 100 | na | 100 | 30 | 0 | 30 | Au | na | 70 | Spiro-MeOTAD |  | TiO2-c | TiO2-mp | na |  |  | 0 | SLG | FTO | 0.1 |  |  |  |  | 1.6
31047 | MA | na | na | 1 | 0 | 0 | Pb | 1 | I | na | 3 | 0 |  |  | DMF | na | IPA | 1 | 0 | 1 | 100 | na | 100 | 30 | 0 | 30 | Au | na | 70 | Spiro-MeOTAD |  | TiO2-c | TiO2-mp | na |  |  | 0 | SLG | FTO | 0.1 |  |  |  |  | 1.6
31048 | MA | na | na | 1 | 0 | 0 | Pb | 1 | I | na | 3 | 0 |  |  | DMF | na | IPA | 1 | 0 | 1 | 100 | na | 100 | 30 | 0 | 30 | Au | na | 70 | Spiro-MeOTAD |  | TiO2-c | TiO2-mp | na |  |  | 0 | SLG | FTO | 0.1 |  |  |  |  | 1.6
31049 | MA | na | na | 1 | 0 | 0 | Pb | 1 | I | na | 3 | 0 |  |  | DMF | na | IPA | 1 | 0 | 1 | 100 | na | 100 | 30 | 0 | 30 | Au | na | 70 | Spiro-MeOTAD |  | TiO2-c | TiO2-mp | na |  |  | 0 | SLG | FTO | 0.1 |  |  |  |  | 1.6
31050 | MA | na | na | 1 | 0 | 0 | Pb | 1 | I | na | 3 | 0 |  |  | DMF | na | IPA | 1 | 0 | 1 | 100 | na | 100 | 10 | 0 | 10 | Au | na | 80 | Spiro-MeOTAD |  | TiO2-c | TiO2-mp | na |  |  | 0 | SLG | FTO | 0.09 | 0.74 | 13.97 | 0.41 | 4.19 | 1.6
31051 | MA | na | na | 1 | 0 | 0 | Pb | 1 | I | na | 3 | 0 |  |  | DMF | na | IPA | 1 | 0 | 1 | 100 | na | 100 | 10 | 0 | 10 | Au | na | 80 | Spiro-MeOTAD |  | TiO2-c | TiO2-mp | na |  |  | 0 | SLG | FTO | 0.09 | 0.98 | 18.23 | 0.61 | 10.74 | 1.6
31052 | MA | na | na | 1 | 0 | 0 | Pb | 1 | I | na | 3 | 0 |  |  | DMF | na | IPA | 1 | 0 | 1 | 100 | na | 100 | 10 | 0 | 10 | Au | na | 80 | Spiro-MeOTAD |  | TiO2-c | TiO2-mp | na |  |  | 0 | SLG | FTO | 0.09 | 0.95 | 20.27 | 0.66 | 13.08 | 1.6
31053 | MA | na | na | 1 | 0 | 0 | Pb | 1 | I | na | 3 | 0 |  |  | DMF | na | IPA | 1 | 0 | 1 | 100 | na | 100 | 10 | 0 | 10 | Au | na | 80 | Spiro-MeOTAD |  | TiO2-c | TiO2-mp | na |  |  | 0 | SLG | FTO | 0.09 | 0.98 | 18.01 | 0.63 | 11.14 | 1.6
31054 | MA | na | na | 1 | 0 | 0 | Pb | 1 | I | na | 3 | 0 |  |  | DMF | na | IPA | 1 | 0 | 1 | 100 | na | 100 | 10 | 0 | 10 | Au | na | 80 | Spiro-MeOTAD |  | TiO2-c | TiO2-mp | na |  |  | 0 | SLG | FTO | 0.09 | 0.98 | 21.18 | 0.68 | 14.05 | 1.6
31055 | MA | na | na | 1 | 0 | 0 | Pb | 1 | I | na | 3 | 0 |  |  | DMF | na | IPA | 1 | 0 | 1 | 100 | na | 100 | 10 | 0 | 10 | Au | na | 80 | Spiro-MeOTAD |  | TiO2-c | TiO2-mp | na |  |  | 0 | SLG | FTO | 0.09 | 0.98 | 18.23 | 0.61 | 10.74 | 1.6
31056 | MA | na | na | 1 | 0 | 0 | Pb | 1 | I | na | 3 | 0 |  |  | DMF | na | IPA | 1 | 0 | 1 | 100 | na | 100 | 10 | 0 | 10 | Au | na | 80 | Spiro-MeOTAD |  | TiO2-c | TiO2-mp | na |  |  | 0 | SLG | FTO | 0.09 | 0.95 | 20.27 | 0.66 | 13.08 | 1.6
31057 | MA | na | na | 1 | 0 | 0 | Pb | 1 | I | na | 3 | 0 |  |  | DMF | na | IPA | 1 | 0 | 1 | 100 | na | 100 | 10 | 0 | 10 | Au | na | 80 | Spiro-MeOTAD |  | TiO2-c | TiO2-mp | na |  |  | 0 | SLG | FTO | 0.09 | 0.95 | 19.95 | 0.64 | 12.19 | 1.6
31058 | MA | na | na | 1 | 0 | 0 | Pb | 1 | I | na | 3 | 0 |  |  | DMF | na | IPA | 1 | 0 | 1 | 100 | na | 100 | 10 | 0 | 10 | Au | na | 80 | Spiro-MeOTAD |  | TiO2-c | TiO2-mp | na |  |  | 0 | SLG | FTO | 0.09 | 0.97 | 20.15 | 0.66 | 13.14 | 1.6
31059 | MA | na | na | 1 | 0 | 0 | Pb | 1 | I | na | 3 | 0 | Cl |  | DMF | na | na | 1 | 0 | 0 | 140 | na | na | 10 | 0 | 0 | Au | na |  | Spiro-MeOTAD |  | TiO2-c | TiO2-np | TiO2-mp |  |  |  | SLG | FTO | 0.1 | 0.83 | 15.8 | 0.645 | 8.51 | 1.596
31060 | MA | na | na | 1 | 0 | 0 | Pb | 1 | I | na | 3 | 0 | Cl |  | DMF | na | na | 1 | 0 | 0 | 140 | na | na | 10 | 0 | 0 | Au | na |  | Spiro-MeOTAD |  | TiO2-c | TiO2-np | TiO2-mp |  |  |  | SLG | FTO | 0.1 | 0.9 | 14.9 | 0.746 | 10.04 | 1.595
31061 | MA | na | na | 1 | 0 | 0 | Pb | 1 | I | na | 3 | 0 | Cl |  | DMF | na | na | 1 | 0 | 0 | 140 | na | na | 10 | 0 | 0 | Au | na |  | Spiro-MeOTAD |  | TiO2-c | TiO2-np | TiO2-mp |  |  |  | SLG | FTO | 0.1 | 0.88 | 16.4 | 0.71 | 10.17 | 1.598
31062 | MA | na | na | 1 | 0 | 0 | Pb | 1 | I | na | 3 | 0 | Cl |  | DMF | na | na | 1 | 0 | 0 | 140 | na | na | 10 | 0 | 0 | Au | na |  | Spiro-MeOTAD |  | TiO2-c | TiO2-np | TiO2-mp |  |  |  | SLG | FTO | 0.1 | 0.91 | 15.1 | 0.691 | 9.54 | 1.6
31063 | MA | na | na | 1 | 0 | 0 | Pb | 1 | I | na | 3 | 0 | Cl |  | DMF | na | na | 1 | 0 | 0 | 140 | na | na | 10 | 0 | 0 | Au | na |  | Spiro-MeOTAD |  | TiO2-c | TiO2-np | TiO2-mp |  |  |  | SLG | FTO | 0.1 | 0.9 | 18 | 0.755 | 12.16 | 1.598
31064 | MA | na | na | 1 | 0 | 0 | Pb | 1 | Br | na | 3 | 0 |  |  | DMF | DMSO | na | 7 | 3 | 0 |  | na | na |  | 0 | 0 | Au | na | 100 | Spiro-MeOTAD | 150 | TiO2-c | TiO2-mp | na |  |  | 0 | SLG | FTO | 0.1 | 1.01 | 5.69 | 0.549 | 3.15
31065 | MA | na | na | 1 | 0 | 0 | Pb | 1 | Br | na | 3 | 0 |  |  | DMF | DMSO | na | 7 | 3 | 0 |  | na | na |  | 0 | 0 | Au | na | 100 | Spiro-MeOTAD | 150 | TiO2-c | TiO2-mp | na |  |  | 0 | SLG | FTO | 0.1 | 1.09 | 4.59 | 0.448 | 2.24
31066 | MA | na | na | 1 | 0 | 0 | Pb | 1 | Br | na | 3 | 0 |  |  | DMF | DMSO | na | 7 | 3 | 0 |  | na | na |  | 0 | 0 | Au | na | 100 | Spiro-MeOTAD | 150 | TiO2-c | TiO2-mp | na |  |  | 0 | SLG | FTO | 0.1 | 1.33 | 7.05 | 0.698 | 6.55
31067 | MA | na | na | 1 | 0 | 0 | Pb | 1 | Br | na | 3 | 0 |  |  | DMF | DMSO | na | 7 | 3 | 0 |  | na | na |  | 0 | 0 | Au | na | 100 | Spiro-MeOTAD | 150 | TiO2-c | TiO2-mp | na |  |  | 0 | SLG | FTO | 0.1 | 1.41 | 7.22 | 0.761 | 7.75 | 2.31
31068 | MA | na | na | 1 | 0 | 0 | Pb | 1 | Br | na | 3 | 0 |  |  | DMF | DMSO | na | 7 | 3 | 0 | 100 | na | na | 10 | 0 | 0 | Au | na | 100 | Spiro-MeOTAD | 150 | TiO2-c | TiO2-mp | na |  |  | 0 | SLG | FTO | 0.1 | 1.04 | 6.34 | 0.523 | 3.45
31069 | MA | na | na | 1 | 0 | 0 | Pb | 1 | Br | na | 3 | 0 |  |  | DMF | DMSO | na | 7 | 3 | 0 | 100 | na | na | 10 | 0 | 0 | Au | na | 100 | Spiro-MeOTAD | 150 | TiO2-c | TiO2-mp | na |  |  | 0 | SLG | FTO | 0.1 | 1.36 | 6.52 | 0.69 | 6.12
31070 | MA | na | na | 1 | 0 | 0 | Pb | 1 | Br | na | 3 | 0 |  |  | DMF | DMSO | na | 7 | 3 | 0 | 100 | na | na | 10 | 0 | 0 | Au | na | 100 | Spiro-MeOTAD | 150 | TiO2-c | TiO2-mp | na |  |  | 0 | SLG | FTO | 0.1 | 1.33 | 6.96 | 0.705 | 6.52
31071 | MA | na | na | 1 | 0 | 0 | Pb | 1 | Br | na | 3 | 0 |  |  | DMF | DMSO | na | 7 | 3 | 0 | 100 | na | na | 10 | 0 | 0 | Au | na | 100 | Spiro-MeOTAD | 150 | TiO2-c | TiO2-mp | na |  |  | 0 | SLG | FTO | 0.1 | 1.4 | 7.12 | 0.757 | 7.54 | 2.31
31072 | MA | na | na | 1 | 0 | 0 | Pb | 1 | Br | na | 3 | 0 |  |  | DMF | DMSO | na | 7 | 3 | 0 |  | na | na |  | 0 | 0 | Au | na | 100 | Spiro-MeOTAD | 150 | TiO2-c | TiO2-mp | na |  | 450 | 0 | SLG | FTO | 0.1 | 1.42 | 7.55 | 0.773 | 8.29 | 2.31
31073 | MA | na | na | 1 | 0 | 0 | Pb | 1 | Br | na | 3 | 0 |  |  | DMF | DMSO | na | 7 | 3 | 0 |  | na | na |  | 0 | 0 | Au | na | 100 | Spiro-MeOTAD | 150 | TiO2-c | TiO2-mp | na |  | 150 | 0 | SLG | FTO | 0.1 | 1.33 | 6.82 | 0.692 | 6.28 | 2.31
31074 | MA | na | na | 1 | 0 | 0 | Pb | 1 | Br | na | 3 | 0 |  |  | DMF | DMSO | na | 7 | 3 | 0 |  | na | na |  | 0 | 0 | Au | na | 100 | Spiro-MeOTAD | 150 | TiO2-c | TiO2-mp | na |  | 300 | 0 | SLG | FTO | 0.1 | 1.41 | 7.39 | 0.759 | 7.91 | 2.31
31075 | MA | na | na | 1 | 0 | 0 | Pb | 1 | Br | na | 3 | 0 |  |  | DMF | DMSO | na | 7 | 3 | 0 |  | na | na |  | 0 | 0 | Au | na | 100 | Spiro-MeOTAD | 150 | TiO2-c | TiO2-mp | na |  | 450 | 0 | SLG | FTO | 0.1 | 1.4 | 7.51 | 0.768 | 8.07 | 2.31
31076 | MA | na | na | 1 | 0 | 0 | Pb | 1 | Br | na | 3 | 0 |  |  | DMF | DMSO | na | 7 | 3 | 0 |  | na | na |  | 0 | 0 | Au | na | 100 | Spiro-MeOTAD | 150 | TiO2-c | TiO2-mp | na |  | 600 | 0 | SLG | FTO | 0.1 | 1.38 | 7.39 | 0.704 | 7.18 | 2.31
31077 | MA | na | na | 1 | 0 | 0 | Pb | 1 | Br | na | 3 | 0 |  |  | DMF | DMSO | na | 7 | 3 | 0 |  | na | na |  | 0 | 0 | Au | na | 100 | Spiro-MeOTAD | 150 | TiO2-c | TiO2-mp | na |  |  | 0 | SLG | FTO | 0.1 | 1.01 | 5.69 | 0.549 | 3.15
31078 | MA | na | na | 1 | 0 | 0 | Pb | 1 | Br | na | 3 | 0 |  |  | DMF | DMSO | na | 7 | 3 | 0 |  | na | na |  | 0 | 0 | Au | na | 100 | Spiro-MeOTAD | 150 | TiO2-c | TiO2-mp | na |  |  | 0 | SLG | FTO | 0.1 | 1.39 | 7.42 | 0.753 | 7.76 | 2.31
31079 | MA | na | na | 1 | 0 | 0 | Pb | 1 | Br | na | 3 | 0 |  |  | DMF | DMSO | na | 7 | 3 | 0 |  | na | na |  | 0 | 0 | Au | na | 100 | Spiro-MeOTAD | 150 | TiO2-c | TiO2-mp | na |  |  | 0 | SLG | FTO | 0.1 | 1.41 | 7.39 | 0.759 | 7.91 | 2.31
31080 | MA | na | na | 1 | 0 | 0 | Pb | 1 | Br | na | 3 | 0 |  |  | DMF | DMSO | na | 7 | 3 | 0 |  | na | na |  | 0 | 0 | Au | na | 100 | Spiro-MeOTAD | 150 | TiO2-c | TiO2-mp | na |  |  | 0 | SLG | FTO | 0.1 | 1.26 | 7.07 | 0.674 | 6.01 | 2.31
31081 | MA | na | na | 1 | 0 | 0 | Pb | 1 | Br | na | 3 | 0 |  |  | DMF | DMSO | na | 7 | 3 | 0 |  | na | na |  | 0 | 0 | Au | na | 100 | Spiro-MeOTAD | 150 | TiO2-c | na | na |  | 0 | 0 | SLG | FTO | 0.1 | 0.71 | 0.46 | 0.278 | 0.09 | 2.31
31082 | MA | na | na | 1 | 0 | 0 | Pb | 1 | I | na | 3 | 0 |  |  | DMF | na | na | 1 | 0 | 1 | 70 | na | 150 | 15 | 0 | 15 | Au | na | 70 | Spiro-MeOTAD |  | TiO2-c | na | na |  | 0 | 0 | SLG | FTO | 0.09 | 0.88 | 18.6 | 0.638 | 10.5 | 1.6
31083 | MA | na | na | 1 | 0 | 0 | Pb | 1 | I | na | 3 | 0 |  |  | DMF | na | na | 1 | 0 | 1 | 70 | na | 150 | 15 | 0 | 15 | Au | na | 70 | Spiro-MeOTAD |  | TiO2-c | na | na |  | 0 | 0 | SLG | FTO | 0.09 | 0.89 | 17.3 | 0.612 | 9.43 | 1.6
31084 | MA | na | na | 1 | 0 | 0 | Pb | 1 | I | na | 3 | 0 |  |  | DMF | na | na | 1 | 0 | 1 | 70 | na | 175 | 15 | 0 | 12 | Au | na | 70 | Spiro-MeOTAD |  | TiO2-c | na | na |  | 0 | 0 | SLG | FTO | 0.09 | 0.9 | 19.1 | 0.672 | 11.6 | 1.6
31085 | MA | na | na | 1 | 0 | 0 | Pb | 1 | I | na | 3 | 0 |  |  | DMF | na | na | 1 | 0 | 1 | 70 | na | 175 | 15 | 0 | 12 | Au | na | 70 | Spiro-MeOTAD |  | TiO2-c | na | na |  | 0 | 0 | SLG | FTO | 0.09 | 0.89 | 18.1 | 0.632 | 10.2 | 1.6
31086 | MA | na | na | 1 | 0 | 0 | Pb | 1 | I | na | 3 | 0 |  |  | DMF | na | na | 1 | 0 | 1 | 70 | na | 200 | 15 | 0 | 6 | Au | na | 70 | Spiro-MeOTAD |  | TiO2-c | na | na |  | 0 | 0 | SLG | FTO | 0.09 | 0.92 | 20.1 | 0.697 | 12.9 | 1.6
31087 | MA | na | na | 1 | 0 | 0 | Pb | 1 | I | na | 3 | 0 |  |  | DMF | na | na | 1 | 0 | 1 | 70 | na | 200 | 15 | 0 | 6 | Au | na | 70 | Spiro-MeOTAD |  | TiO2-c | na | na |  | 0 | 0 | SLG | FTO | 0.09 | 0.9 | 19.3 | 0.687 | 12 | 1.6
31088 | MA | na | na | 1 | 0 | 0 | Pb | 1 | I | na | 3 | 0 |  |  | DMF | na | na | 1 | 0 | 1 | 70 | na |  | 15 | 0 |  | Au | na | 70 | Spiro-MeOTAD |  | TiO2-c | na | na |  | 0 | 0 | SLG | FTO | 0.09 | 0.97 | 20.2 | 0.646 | 12.6 | 1.6
31089 | MA | na | na | 1 | 0 | 0 | Pb | 1 | I | na | 3 | 0 |  |  | DMF | na | na | 1 | 0 | 1 | 70 | na |  | 15 | 0 |  | Au | na | 70 | Spiro-MeOTAD |  | TiO2-c | na | na |  | 0 | 0 | SLG | FTO | 0.09 | 0.95 | 19.9 | 0.648 | 12.3 | 1.6
31090 | MA | na | na | 1 | 0 | 0 | Pb | 1 | I | na | 3 | 0 |  |  | DMF | na | na | 1 | 0 | 1 | 70 | na |  | 15 | 0 |  | Au | na | 70 | Spiro-MeOTAD |  | TiO2-c | na | na |  | 0 | 0 | SLG | FTO | 0.09 | 0.94 | 20 | 0.647 | 12.1 | 1.6
31091 | MA | na | na | 1 | 0 | 0 | Pb | 1 | I | na | 3 | 0 |  |  | DMF | DMSO | na | 9 | 3 | 0 | 100 | na | na | 60 | 0 | 0 | Au | na | 80 | Spiro-MeOTAD |  | TiO2-c | TiO2-mp | na |  |  | 0 | SLG | FTO | 0.06 | 0.97 | 21.53 | 0.75 | 15.8 | 1.6
31092 | MA | na | na | 1 | 0 | 0 | Pb | 1 | I | na | 3 | 0 | OTAB | 0.5 | DMF | DMSO | na | 9 | 3 | 0 | 100 | na | na | 60 | 0 | 0 | Au | na | 80 | Spiro-MeOTAD |  | TiO2-c | TiO2-mp | na |  |  | 0 | SLG | FTO | 0.06 | 1.04 | 22.5 | 0.78 | 18.32 | 1.6
31093 | MA | na | na | 1 | 0 | 0 | Pb | 1 | I | na | 3 | 0 |  |  | DMF | DMSO | na | 9 | 3 | 0 | 100 | na | na | 60 | 0 | 0 | Au | na | 80 | Spiro-MeOTAD |  | TiO2-c | TiO2-mp | na |  |  | 0 | SLG | FTO | 0.06 | 0.94 | 21.2 | 0.726 | 14.6 | 1.6
31094 | MA | na | na | 1 | 0 | 0 | Pb | 1 | I | na | 3 | 0 | OTAB | 0.1 | DMF | DMSO | na | 9 | 3 | 0 | 100 | na | na | 60 | 0 | 0 | Au | na | 80 | Spiro-MeOTAD |  | TiO2-c | TiO2-mp | na |  |  | 0 | SLG | FTO | 0.06 | 0.97 | 22.2 | 0.75 | 16.3 | 1.6
31095 | MA | na | na | 1 | 0 | 0 | Pb | 1 | I | na | 3 | 0 | OTAB | 0.5 | DMF | DMSO | na | 9 | 3 | 0 | 100 | na | na | 60 | 0 | 0 | Au | na | 80 | Spiro-MeOTAD |  | TiO2-c | TiO2-mp | na |  |  | 0 | SLG | FTO | 0.06 | 1.02 | 22.4 | 0.776 | 17.8 | 1.6
31096 | MA | na | na | 1 | 0 | 0 | Pb | 1 | I | na | 3 | 0 | OTAB | 1 | DMF | DMSO | na | 9 | 3 | 0 | 100 | na | na | 60 | 0 | 0 | Au | na | 80 | Spiro-MeOTAD |  | TiO2-c | TiO2-mp | na |  |  | 0 | SLG | FTO | 0.06 | 0.94 | 21.9 | 0.726 | 15 | 1.6
31097 | MA | na | na | 1 | 0 | 0 | Pb | 1 | I | na | 3 | 0 | OTAB | 3 | DMF | DMSO | na | 9 | 3 | 0 | 100 | na | na | 60 | 0 | 0 | Au | na | 80 | Spiro-MeOTAD |  | TiO2-c | TiO2-mp | na |  |  | 0 | SLG | FTO | 0.06 | 0.91 | 20.7 | 0.702 | 13.2 | 1.6
31098 | MA | na | na | 1 | 0 | 0 | Pb | 1 | I | na | 3 | 0 |  |  | DMF | DMSO | na | 9 | 3 | 0 | 100 | na | na | 60 | 0 | 0 | Au | na | 80 | Spiro-MeOTAD |  | TiO2-c | TiO2-mp | na |  |  | 0 | SLG | FTO | 0.06 |  |  |  |  | 1.6
31099 | MA | na | na | 1 | 0 | 0 | Pb | 1 | I | na | 3 | 0 | OTAB | 0.5 | DMF | DMSO | na | 9 | 3 | 0 | 100 | na | na | 60 | 0 | 0 | Au | na | 80 | Spiro-MeOTAD |  | TiO2-c | TiO2-mp | na |  |  | 0 | SLG | FTO | 0.06 |  |  |  |  | 1.6
31100 | MA | na | na | 1 | 0 | 0 | Pb | 1 | I | na | 3 | 0 |  |  | DMF | DMSO | na | 9 | 3 | 0 | 100 | na | na | 60 | 0 | 0 | Au | na | 80 | Spiro-MeOTAD |  | TiO2-c | TiO2-mp | na |  |  | 0 | SLG | FTO | 0.06 |  |  |  |  | 1.6
31101 | MA | na | na | 1 | 0 | 0 | Pb | 1 | I | na | 3 | 0 | OTAB | 0.5 | DMF | DMSO | na | 9 | 3 | 0 | 100 | na | na | 60 | 0 | 0 | Au | na | 80 | Spiro-MeOTAD |  | TiO2-c | TiO2-mp | na |  |  | 0 | SLG | FTO | 0.06 |  |  |  |  | 1.6
31102 | Cs | FA | MA | 0.05 | 0.79 | 0.16 | Pb | 1 | Br | I | 0.51 | 2.4900000000000002 |  |  | DMF | DMSO | na | 4 | 1 | 0 | 100 | na | na | 60 | 0 | 0 | Au | na | 60 | Spiro-MeOTAD |  | SnO2-c | SnO2-mp | na | 30 | 100 | 0 | SLG | FTO | 0.15 | 0.89 | 19.4 | 0.56 | 8.7
31103 | Cs | FA | MA | 0.05 | 0.79 | 0.16 | Pb | 1 | Br | I | 0.51 | 2.4900000000000002 |  |  | DMF | DMSO | na | 4 | 1 | 0 | 100 | na | na | 60 | 0 | 0 | Au | na | 60 | Spiro-MeOTAD |  | SnO2-c | SnO2-mp | na | 30 | 100 | 0 | SLG | FTO | 0.15 | 0.95 | 20.9 | 0.58 | 9.9
31104 | Cs | FA | MA | 0.05 | 0.79 | 0.16 | Pb | 1 | Br | I | 0.51 | 2.4900000000000002 |  |  | DMF | DMSO | na | 4 | 1 | 0 | 100 | na | na | 60 | 0 | 0 | Au | na | 60 | Spiro-MeOTAD |  | SnO2-c | SnO2-mp | na | 30 | 100 | 0 | SLG | AZO | 0.15 | 0.97 | 20.2 | 0.6 | 11.6
31105 | Cs | FA | MA | 0.05 | 0.79 | 0.16 | Pb | 1 | Br | I | 0.51 | 2.4900000000000002 |  |  | DMF | DMSO | na | 4 | 1 | 0 | 100 | na | na | 60 | 0 | 0 | Au | na | 60 | Spiro-MeOTAD |  | SnO2-c | SnO2-mp | na | 30 | 100 | 0 | SLG | FTO | 0.15 | 0.98 | 21.1 | 0.63 | 12.5
31106 | Cs | FA | MA | 0.05 | 0.79 | 0.16 | Pb | 1 | Br | I | 0.51 | 2.4900000000000002 |  |  | DMF | DMSO | na | 4 | 1 | 0 | 100 | na | na | 60 | 0 | 0 | Au | na | 60 | Spiro-MeOTAD |  | SnO2-c | na | na | 30 | 0 | 0 | SLG | FTO | 0.15
31107 | Cs | FA | MA | 0.05 | 0.79 | 0.16 | Pb | 1 | Br | I | 0.51 | 2.4900000000000002 |  |  | DMF | DMSO | na | 4 | 1 | 0 | 100 | na | na | 60 | 0 | 0 | Au | na | 60 | Spiro-MeOTAD |  | SnO2-c | SnO2-mp | na | 30 | 100 | 0 | SLG | FTO | 0.15
31108 | Cs | FA | MA | 0.05 | 0.79 | 0.16 | Pb | 1 | Br | I | 0.51 | 2.4900000000000002 |  |  | DMF | DMSO | na | 4 | 1 | 0 | 100 | na | na | 60 | 0 | 0 | Au | na | 60 | Spiro-MeOTAD |  | TiO2-c | TiO2-mp | na |  |  | 0 | SLG | FTO | 0.15
31109 | Cs | na | na | 1 | 0 | 0 | Pb | 1 | Br | I | 1 | 2 |  |  | DMF | DMSO | na | 1 | 1 | 0 | 280 | na | na | 6 | 0 | 0 | Ag | na |  | Spiro-MeOTAD |  | SnO2-c | na | na |  | 0 | 0 | SLG | FTO | 0.12 | 1.23 | 12.39 | 0.745 | 11.34
31110 | Cs | na | na | 1 | 0 | 0 | Pb | 1 | Br | I | 1 | 2 |  |  | DMF | DMSO | na | 1 | 1 | 0 | 280 | na | na | 6 | 0 | 0 | Ag | na |  | Spiro-MeOTAD |  | SnO2-c | na | na |  | 0 | 0 | SLG | FTO | 0.12 | 1.19 | 12 | 0.716 | 10.18
31111 | Cs | na | na | 1 | 0 | 0 | Pb | 1 | Br | I | 1 | 2 |  |  | DMF | DMSO | Methyl acetate | 1 | 1 | 1 | 280 | na | na | 6 | 0 | 0 | Ag | na |  | Spiro-MeOTAD |  | SnO2-c | na | na |  | 0 | 0 | SLG | FTO | 0.12 | 1.29 | 12.41 | 0.769 | 12.34
31112 | Cs | na | na | 1 | 0 | 0 | Pb | 1 | Br | I | 1 | 2 |  |  | DMF | DMSO | Methyl acetate | 1 | 1 | 1 | 280 | na | na | 6 | 0 | 0 | Ag | na |  | Spiro-MeOTAD |  | SnO2-c | na | na |  | 0 | 0 | SLG | FTO | 0.12 | 1.26 | 12.02 | 0.75 | 11.38
31113 | MA | na | na | 1 | 0 | 0 | Pb | 1 | I | na | 3 | 0 |  |  | DMF | DMSO | IPA | 4 | 1 | 1 | 70 | na | 100 | 10 | 0 | 60 | Au | na |  | Spiro-MeOTAD |  | TiO2-c | TiO2-mp | na |  |  | 0 | SLG | FTO | 0.09 | 1.01 | 18.89 | 0.7 | 13.32 | 1.6
31114 | MA | na | na | 1 | 0 | 0 | Pb | 1 | I | na | 3 | 0 |  |  | DMF | DMSO | IPA | 4 | 1 | 1 | 70 | na | 100 | 10 | 0 | 60 | Au | na |  | Spiro-MeOTAD |  | TiO2-c | TiO2-mp | na |  |  | 0 | SLG | FTO | 0.09 | 0.99 | 18.6 | 0.657 | 12.1 | 1.6
31117 | MA | na | na | 1 | 0 | 0 | Pb | 1 | I | na | 3 | 0 |  |  | DMF | DMSO | IPA | 7 | 3 | 1 |  | na | 100 |  | 0 | 5 | Au | na | 80 | Spiro-MeOTAD |  | ZnO-c | ZnO-nw | na | 30 | 342 | 0 | SLG | FTO | 0.1 | 1 | 13.11 | 0.587 | 7.7 | 1.6
31118 | MA | na | na | 1 | 0 | 0 | Pb | 1 | I | na | 3 | 0 |  |  | DMF | DMSO | IPA | 7 | 3 | 1 |  | na | 100 |  | 0 | 5 | Au | na | 80 | Spiro-MeOTAD |  | ZnO-c | ZnO-nw | na | 30 | 910 | 0 | SLG | FTO | 0.1 | 1.01 | 17.85 | 0.577 | 10.6 | 1.6
31119 | MA | na | na | 1 | 0 | 0 | Pb | 1 | I | na | 3 | 0 |  |  | DMF | DMSO | IPA | 7 | 3 | 1 |  | na | 100 |  | 0 | 5 | Au | na | 80 | Spiro-MeOTAD |  | ZnO-c | ZnO-nw | na | 30 | 1730 | 0 | SLG | FTO | 0.1 | 1.01 | 15.29 | 0.533 | 8.22 | 1.6
31120 | MA | na | na | 1 | 0 | 0 | Pb | 1 | I | na | 3 | 0 |  |  | DMF | DMSO | IPA | 7 | 3 | 1 |  | na | 100 |  | 0 | 5 | Au | na | 80 | Spiro-MeOTAD |  | ZnO-c | ZnO-nw | na | 30 | 2000 | 0 | SLG | FTO | 0.1 | 1 | 12.17 | 0.606 | 7.38 | 1.6
31121 | MA | na | na | 1 | 0 | 0 | Pb | 1 | I | na | 3 | 0 |  |  | DMF | DMSO | IPA | 7 | 3 | 1 |  | na | 100 |  | 0 | 5 | Au | na | 80 | Spiro-MeOTAD |  | ZnO-c | ZnO-nw | na | 30 | 910 | 0 | SLG | FTO | 0.1 | 1.02 | 19.65 | 0.585 | 11.9 | 1.6
31122 | MA | na | na | 1 | 0 | 0 | Pb | 1 | I | na | 3 | 0 |  |  | DMF | DMSO | IPA | 7 | 3 | 1 |  | na | 100 |  | 0 | 5 | Au | na | 80 | Spiro-MeOTAD |  | ZnO-c | ZnO-nw | Al2O3-c | 30 | 910 |  | SLG | FTO | 0.1 | 1.02 | 20.9 | 0.591 | 12.62 | 1.6
31123 | MA | na | na | 1 | 0 | 0 | Pb | 1 | I | na | 3 | 0 |  |  | DMF | DMSO | IPA | 7 | 3 | 1 |  | na | 100 |  | 0 | 5 | Au | na | 80 | Spiro-MeOTAD |  | ZnO-c | ZnO-nw | Al2O3-c | 30 | 910 |  | SLG | FTO | 0.1 | 1.02 | 22.42 | 0.714 | 16.08 | 1.6
31124 | MA | na | na | 1 | 0 | 0 | Pb | 1 | I | na | 3 | 0 |  |  | DMF | DMSO | IPA | 7 | 3 | 1 |  | na | 100 |  | 0 | 5 | Au | na | 80 | Spiro-MeOTAD |  | ZnO-c | ZnO-nw | Al2O3-c | 30 | 910 |  | SLG | FTO | 0.1 | 1.02 | 20.05 | 0.587 | 11.98 | 1.6
31125 | MA | na | na | 1 | 0 | 0 | Pb | 1 | I | na | 3 | 0 | Cl |  | DMF | na | IPA | 1 | 0 | 1 | 70 | na | 70 | 60 | 0 | 30 | Au | na | 80 | TPD | 60 | TiO2-c | TiO2-mp | na |  |  | 0 | SLG | FTO | 0.03 | 0.84 | 8.5 | 0.45 | 3.2 | 1.6
31126 | MA | na | na | 1 | 0 | 0 | Pb | 1 | I | na | 3 | 0 | Cl |  | DMF | na | IPA | 1 | 0 | 1 | 70 | na | 70 | 60 | 0 | 30 | Au | na | 80 | TPD | 60 | TiO2-c | TiO2-mp | na |  |  | 0 | SLG | FTO | 0.03 | 0.73 | 9.6 | 0.419 | 2.9 | 1.6
31132 | MA | na | na | 1 | 0 | 0 | Pb | 1 | I | na | 3 | 0 | Cl |  | DMF | na | IPA | 1 | 0 | 1 | 70 | na | 70 | 60 | 0 | 30 | Au | na | 80 | Spiro-MeOTAD |  | TiO2-c | TiO2-mp | na |  |  | 0 | SLG | FTO | 0.03 | 0.95 | 15.7 | 0.57 | 8.3 | 1.6
31133 | Cs | FA | MA | 0.05 | 0.79 | 0.16 | Pb | 1 | Br | I | 0.51 | 2.4900000000000002 |  |  | DMF | DMSO | na | 4 | 1 | 0 | 100 | na | na | 60 | 0 | 0 | Au | na | 80 | Spiro-MeOTAD |  | TiO2-c | TiO2-mp | na |  |  | 0 | SLG | FTO | 0.16 | 1.08 | 22.7 | 0.78 | 18.4
31134 | Cs | FA | MA | 0.05 | 0.79 | 0.16 | Pb | 1 | Br | I | 0.51 | 2.4900000000000002 |  |  | DMF | DMSO | na | 4 | 1 | 0 | 100 | na | na | 60 | 0 | 0 | Au | na | 80 | Spiro-MeOTAD |  | TiO2-c | TiO2-mp | na |  |  | 0 | SLG | FTO | 0.16 | 1.08 | 22.2 | 0.77 | 18.4
31143 | Cs | FA | MA | 0.05 | 0.79 | 0.16 | Pb | 1 | Br | I | 0.51 | 2.4900000000000002 |  |  | DMF | DMSO | na | 4 | 1 | 0 | 100 | na | na | 60 | 0 | 0 | Au | na | 80 | Spiro-MeOTAD |  | TiO2-c | TiO2-mp | na |  |  | 0 | SLG | FTO | 1 | 1.1 | 23.6 | 0.71 | 17
31144 | Cs | FA | MA | 0.05 | 0.79 | 0.16 | Pb | 1 | Br | I | 0.51 | 2.4900000000000002 |  |  | DMF | DMSO | na | 4 | 1 | 0 | 100 | na | na | 60 | 0 | 0 | Au | na | 80 | Spiro-MeOTAD |  | TiO2-c | TiO2-mp | na |  |  | 0 | SLG | FTO | 1 | 1.1 | 23.2 | 0.71 | 18
31147 | Cs | FA | MA | 0.05 | 0.79 | 0.16 | Pb | 1 | Br | I | 0.51 | 2.4900000000000002 |  |  | DMF | DMSO | na | 4 | 1 | 0 | 100 | na | na | 60 | 0 | 0 | Au | na | 80 | Spiro-MeOTAD |  | TiO2-c | TiO2-mp | na |  |  | 0 | SLG | FTO | 0.16 | 1.08 | 22.6 | 0.73 | 17.8
31148 | Cs | FA | MA | 0.05 | 0.79 | 0.16 | Pb | 1 | Br | I | 0.51 | 2.4900000000000002 |  |  | DMF | DMSO | na | 4 | 1 | 0 | 100 | na | na | 60 | 0 | 0 | Au | na | 80 | Spiro-MeOTAD |  | TiO2-c | TiO2-mp | na |  |  | 0 | SLG | FTO | 0.16 | 1.07 | 22.5 | 0.72 | 17.3
31149 | Cs | FA | MA | 0.05 | 0.79 | 0.16 | Pb | 1 | Br | I | 0.51 | 2.4900000000000002 |  |  | DMF | DMSO | na | 4 | 1 | 0 | 100 | na | na | 60 | 0 | 0 | Au | na | 80 | Spiro-MeOTAD |  | TiO2-c | TiO2-mp | na |  |  | 0 | SLG | FTO | 0.16 | 1.07 | 22.7 | 0.72 | 17.6
31156 | Cs | FA | MA | 0.05 | 0.79 | 0.16 | Pb | 1 | Br | I | 0.51 | 2.4900000000000002 |  |  | DMF | DMSO | na | 4 | 1 | 0 | 100 | na | na | 60 | 0 | 0 | Au | na | 80 | Spiro-MeOTAD |  | TiO2-c | TiO2-mp | na |  |  | 0 | SLG | FTO | 1
31158 | Cs | FA | MA | 0.05 | 0.79 | 0.16 | Pb | 1 | Br | I | 0.51 | 2.4900000000000002 |  |  | DMF | DMSO | na | 4 | 1 | 0 | 100 | na | na | 60 | 0 | 0 | Au | na | 80 | Spiro-MeOTAD |  | TiO2-c | TiO2-mp | na |  |  | 0 | SLG | FTO | 1
31160 | Cs | FA | MA | 0.05 | 0.79 | 0.16 | Pb | 1 | Br | I | 0.51 | 2.4900000000000002 |  |  | DMF | DMSO | na | 4 | 1 | 0 | 100 | na | na | 60 | 0 | 0 | Au | na | 80 | Spiro-MeOTAD |  | TiO2-c | TiO2-mp | na |  |  | 0 | SLG | FTO | 1
31162 | MA | na | na | 1 | 0 | 0 | Pb | 1 | I | na | 3 | 0 |  |  | DMF | DMSO | IPA | 6 | 4 | 1 | 60 | na | 100 | 5 | 0 | 45 | Au | na | 80 | PO-Spiro | 60 | TiO2-c | na | na | 40 | 0 | 0 | SLG | FTO | 0.06 | 0.98 | 22.3 | 0.682 | 15.14 | 1.6
31163 | MA | na | na | 1 | 0 | 0 | Pb | 1 | I | na | 3 | 0 |  |  | DMF | DMSO | IPA | 6 | 4 | 1 | 60 | na | 100 | 5 | 0 | 45 | Au | na | 80 | PO-Spiro | 60 | TiO2-c | na | na | 40 | 0 | 0 | SLG | FTO | 0.06 | 0.98 | 22.36 | 0.682 | 14.94 | 1.6
31164 | MA | na | na | 1 | 0 | 0 | Pb | 1 | I | na | 3 | 0 | ITIC | 0.05 | DMF | DMSO | IPA | 6 | 4 | 1 | 60 | na | 100 | 5 | 0 | 45 | Au | na | 80 | PO-Spiro | 60 | TiO2-c | na | na | 40 | 0 | 0 | SLG | FTO | 0.06 |  |  |  | 16.39 | 1.6
31165 | MA | na | na | 1 | 0 | 0 | Pb | 1 | I | na | 3 | 0 | ITIC | 0.05 | DMF | DMSO | IPA | 6 | 4 | 1 | 60 | na | 100 | 5 | 0 | 45 | Au | na | 80 | PO-Spiro | 60 | TiO2-c | na | na | 40 | 0 | 0 | SLG | FTO | 0.06 | 1 | 23.08 | 0.698 | 16.12 | 1.6
31166 | MA | na | na | 1 | 0 | 0 | Pb | 1 | I | na | 3 | 0 | ITIC | 0.1 | DMF | DMSO | IPA | 6 | 4 | 1 | 60 | na | 100 | 5 | 0 | 45 | Au | na | 80 | PO-Spiro | 60 | TiO2-c | na | na | 40 | 0 | 0 | SLG | FTO | 0.06 |  |  |  | 16.82 | 1.6
31167 | MA | na | na | 1 | 0 | 0 | Pb | 1 | I | na | 3 | 0 | ITIC | 0.1 | DMF | DMSO | IPA | 6 | 4 | 1 | 60 | na | 100 | 5 | 0 | 45 | Au | na | 80 | PO-Spiro | 60 | TiO2-c | na | na | 40 | 0 | 0 | SLG | FTO | 0.06 | 1 | 23.41 | 0.706 | 16.34 | 1.6
31168 | MA | na | na | 1 | 0 | 0 | Pb | 1 | I | na | 3 | 0 | ITIC | 0.2 | DMF | DMSO | IPA | 6 | 4 | 1 | 60 | na | 100 | 5 | 0 | 45 | Au | na | 80 | PO-Spiro | 60 | TiO2-c | na | na | 40 | 0 | 0 | SLG | FTO | 0.06 | 1 | 23.74 | 0.728 | 17.59 | 1.6
31169 | MA | na | na | 1 | 0 | 0 | Pb | 1 | I | na | 3 | 0 | ITIC | 0.2 | DMF | DMSO | IPA | 6 | 4 | 1 | 60 | na | 100 | 5 | 0 | 45 | Au | na | 80 | PO-Spiro | 60 | TiO2-c | na | na | 40 | 0 | 0 | SLG | FTO | 0.06 | 1 | 23.74 | 0.728 | 17.28 | 1.6
31170 | MA | na | na | 1 | 0 | 0 | Pb | 1 | I | na | 3 | 0 | ITIC | 0.3 | DMF | DMSO | IPA | 6 | 4 | 1 | 60 | na | 100 | 5 | 0 | 45 | Au | na | 80 | PO-Spiro | 60 | TiO2-c | na | na | 40 | 0 | 0 | SLG | FTO | 0.06 |  |  |  | 16.82 | 1.6
31171 | MA | na | na | 1 | 0 | 0 | Pb | 1 | I | na | 3 | 0 | ITIC | 0.3 | DMF | DMSO | IPA | 6 | 4 | 1 | 60 | na | 100 | 5 | 0 | 45 | Au | na | 80 | PO-Spiro | 60 | TiO2-c | na | na | 40 | 0 | 0 | SLG | FTO | 0.06 | 1 | 23.63 | 0.712 | 16.34 | 1.6
31173 | MA | na | na | 1 | 0 | 0 | Pb | 1 | I | na | 3 | 0 | Cl |  | DMF | na | na | 1 | 0 | 0 | 100 | na | na | 120 | 0 | 0 | Ag | na |  | PEDOT:PSS |  | PCBM-60 | na | na |  | 0 | 0 | SLG | ITO | 0.04 | 0.9 | 18.31 | 0.602 | 9.96 | 1.6
31174 | MA | na | na | 1 | 0 | 0 | Pb | 1 | I | na | 3 | 0 | Cl |  | DMF | na | na | 1 | 0 | 0 | 100 | na | na | 120 | 0 | 0 | Ag | na |  | PEDOT:PSS |  | Boron subphthalocyanine chloride | PCBM-60 | na |  |  | 0 | SLG | ITO | 0.04 | 0.99 | 20.79 | 0.601 | 12.34 | 1.6
31175 | MA | na | na | 1 | 0 | 0 | Pb | 1 | I | na | 3 | 0 | Cl |  | DMF | na | na | 1 | 0 | 0 | 100 | na | na | 120 | 0 | 0 | Ag | na |  | PEDOT:PSS |  | Boron subphthalocyanine chloride | PCBM-60 | na |  |  | 0 | SLG | ITO | 0.04 | 1.02 | 19.94 | 0.667 | 13.6 | 1.6
31176 | MA | na | na | 1 | 0 | 0 | Pb | 1 | I | na | 3 | 0 | Cl |  | DMF | na | na | 1 | 0 | 0 | 100 | na | na | 120 | 0 | 0 | Ag | na |  | PEDOT:PSS |  | Boron subphthalocyanine chloride | PCBM-60 | na |  |  | 0 | SLG | ITO | 0.04 | 0.99 | 19.29 | 0.629 | 12.01 | 1.6
31177 | MA | na | na | 1 | 0 | 0 | Pb | 1 | I | na | 3 | 0 | Cl |  | DMF | na | na | 1 | 0 | 0 | 100 | na | na | 120 | 0 | 0 | Ag | na |  | PEDOT:PSS |  | Boron subphthalocyanine chloride | PCBM-60 | na |  |  | 0 | SLG | ITO | 0.04 | 0.91 | 19.26 | 0.607 | 10.66 | 1.6
31185 | MA | na | na | 1 | 0 | 0 | Pb | 1 | I | na | 3 | 0 |  |  | DMF | na | na | 1 | 0 | 0 | 100 | na | na | 10 | 0 | 0 | Au | na |  | Spiro-MeOTAD |  | TiO2-c | na | na | 50 | 0 | 0 | SLG | FTO | 0.1 | 1.09 | 22.72 | 0.742 | 17.08 | 1.6
31186 | MA | na | na | 1 | 0 | 0 | Pb | 1 | I | na | 3 | 0 |  |  | DMF | na | na | 1 | 0 | 0 | 100 | na | na | 10 | 0 | 0 | Au | na |  | Spiro-MeOTAD |  | TiO2-c | na | na | 50 | 0 | 0 | SLG | FTO | 0.1 | 1.1 | 21 | 0.724 | 16.8 | 1.6
31187 | MA | na | na | 1 | 0 | 0 | Pb | 1 | I | na | 3 | 0 |  |  | DMF | na | na | 1 | 0 | 0 | 100 | na | na | 10 | 0 | 0 | Au | na |  | Spiro-MeOTAD |  | TiO2-c | na | na | 50 | 0 | 0 | SLG | FTO | 0.1 | 1.09 | 22.3 | 0.728 | 17.98 | 1.6
31188 | MA | na | na | 1 | 0 | 0 | Pb | 1 | I | na | 3 | 0 |  |  | DMF | na | na | 1 | 0 | 0 | 100 | na | na | 10 | 0 | 0 | Au | na |  | Spiro-MeOTAD |  | TiO2-c | na | na | 50 | 0 | 0 | SLG | FTO | 0.1 | 1.08 | 19.9 | 0.711 | 15.3 | 1.6
31189 | MA | na | na | 1 | 0 | 0 | Pb | 1 | I | na | 3 | 0 |  |  | DMF | na | na | 1 | 0 | 0 | 100 | na | na | 10 | 0 | 0 | Au | na |  | Spiro-MeOTAD |  | TiO2-c | na | na | 50 | 0 | 0 | SLG | FTO | 0.1 |  |  |  | 17.08 | 1.6
31190 | MA | na | na | 1 | 0 | 0 | Pb | 1 | I | na | 3 | 0 |  |  | DMF | na | na | 1 | 0 | 0 | 100 | na | na | 10 | 0 | 0 | Au | na |  | Spiro-MeOTAD |  | TiO2-c | na | na | 50 | 0 | 0 | SLG | FTO | 0.1 |  |  |  | 17.98 | 1.6
31191 | MA | na | na | 1 | 0 | 0 | Pb | 1 | I | na | 3 | 0 |  |  | DMF | na | na | 1 | 0 | 0 | 100 | na | na | 10 | 0 | 0 | Au | na |  | Spiro-MeOTAD |  | TiO2-c | na | na | 50 | 0 | 0 | SLG | FTO | 0.1 |  |  |  | 17.08 | 1.6
31192 | MA | na | na | 1 | 0 | 0 | Pb | 1 | I | na | 3 | 0 |  |  | DMF | na | na | 1 | 0 | 0 | 100 | na | na | 10 | 0 | 0 | Au | na |  | Spiro-MeOTAD |  | TiO2-c | na | na | 50 | 0 | 0 | SLG | FTO | 0.1 |  |  |  | 17.98 | 1.6
31193 | MA | na | na | 1 | 0 | 0 | Pb | 1 | I | na | 3 | 0 |  |  | DMF | na | na | 1 | 0 | 0 | 100 | na | na | 10 | 0 | 0 | Au | na |  | Spiro-MeOTAD |  | TiO2-c | na | na | 50 | 0 | 0 | SLG | FTO | 0.1 |  |  |  | 17.08 | 1.6
31194 | MA | na | na | 1 | 0 | 0 | Pb | 1 | I | na | 3 | 0 |  |  | DMF | na | na | 1 | 0 | 0 | 100 | na | na | 10 | 0 | 0 | Au | na |  | Spiro-MeOTAD |  | TiO2-c | na | na | 50 | 0 | 0 | SLG | FTO | 0.1 |  |  |  | 17.98 | 1.6
31195 | MA | na | na | 1 | 0 | 0 | Pb | 1 | I | na | 3 | 0 |  |  | DMF | na | na | 1 | 0 | 0 | 100 | na | na | 10 | 0 | 0 | Au | na |  | Spiro-MeOTAD |  | TiO2-c | na | na | 50 | 0 | 0 | SLG | FTO | 0.1 |  |  |  | 17.08 | 1.6
31196 | MA | na | na | 1 | 0 | 0 | Pb | 1 | I | na | 3 | 0 |  |  | DMF | na | na | 1 | 0 | 0 | 100 | na | na | 10 | 0 | 0 | Au | na |  | Spiro-MeOTAD |  | TiO2-c | na | na | 50 | 0 | 0 | SLG | FTO | 0.1 |  |  |  | 17.98 | 1.6
31197 | MA | na | na | 1 | 0 | 0 | Pb | 1 | I | na | 3 | 0 |  |  | DMF | na | na | 1 | 0 | 0 | 100 | na | na | 10 | 0 | 0 | Au | na |  | Spiro-MeOTAD |  | TiO2-c | na | na | 50 | 0 | 0 | SLG | FTO | 0.1 |  |  |  | 17.08 | 1.6
31198 | MA | na | na | 1 | 0 | 0 | Pb | 1 | I | na | 3 | 0 |  |  | DMF | na | na | 1 | 0 | 0 | 100 | na | na | 10 | 0 | 0 | Au | na |  | Spiro-MeOTAD |  | TiO2-c | na | na | 50 | 0 | 0 | SLG | FTO | 0.1 |  |  |  | 17.98 | 1.6
31199 | Cs | na | na | 1 | 0 | 0 | Sn | 1 | I | na | 3 | 0 | Hydrazine |  | DMF | DMSO | na | 4 | 1 | 0 | 100 | na | na | 20 | 0 | 0 | Au | na | 100 | PTAA |  | TiO2-c | TiO2-mp | na |  |  | 0 | SLG | FTO | 0.13 | 0.19 | 12.9 | 0.423 | 1.1 | 1.3
31200 | Cs | na | na | 1 | 0 | 0 | Sn | 1 | I | na | 3 | 0 | Hydrazine |  | DMF | DMSO | na | 4 | 1 | 0 | 100 | na | na | 20 | 0 | 0 | Au | na | 100 | PTAA |  | TiO2-c | TiO2-mp | na |  |  | 0 | SLG | FTO | 0.13 | 0.25 | 24 | 0.386 | 2.4 | 1.3
31201 | Cs | na | na | 1 | 0 | 0 | Sn | 1 | I | na | 3 | 0 | Hydrazine |  | DMF | DMSO | na | 4 | 1 | 0 | 100 | na | na | 20 | 0 | 0 | Au | na | 100 | PTAA |  | TiO2-c | TiO2-mp | na |  |  | 0 | SLG | FTO | 0.13 | 0.38 | 25.71 | 0.491 | 4.81 | 1.3
31202 | Cs | na | na | 1 | 0 | 0 | Sn | 1 | I | na | 3 | 0 | Hydrazine |  | DMF | DMSO | na | 4 | 1 | 0 | 100 | na | na | 20 | 0 | 0 | Au | na | 100 | PTAA |  | TiO2-c | TiO2-mp | na |  |  | 0 | SLG | FTO | 0.13 | 0.34 | 25.84 | 0.537 | 4.69 | 1.3
31203 | Cs | na | na | 1 | 0 | 0 | Sn | 1 | I | na | 3 | 0 | Hydrazine |  | DMF | DMSO | na | 4 | 1 | 0 | 100 | na | na | 20 | 0 | 0 | Au | na | 100 | PTAA |  | TiO2-c | TiO2-mp | na |  |  | 0 | SLG | FTO | 0.13 | 0.19 | 21.4 | 0.343 | 1.4 | 1.3
31204 | Cs | na | na | 1 | 0 | 0 | Sn | 1 | I | na | 3 | 0 | Hydrazine |  | DMF | DMSO | na | 4 | 1 | 0 | 100 | na | na | 20 | 0 | 0 | Au | na | 100 | PTAA |  | TiO2-c | TiO2-mp | na |  |  | 0 | SLG | FTO | 0.13 | 0.01 | 0.3 | 1.3 | 0 | 1.3
31205 | Cs | na | na | 1 | 0 | 0 | Sn | 1 | I | na | 3 | 0 | Hydrazine |  | DMF | DMSO | na | 4 | 1 | 0 | 100 | na | na | 20 | 0 | 0 | Au | na | 100 | PTAA |  | TiO2-c | TiO2-mp | na |  |  | 0 | SLG | FTO | 0.13 | 0 | 0.3 | 1.7 | 0 | 1.3
31206 | MA | na | na | 1 | 0 | 0 | Pb | 1 | I | na | 3 | 0 | Hydrazine |  | DMF | DMSO | na | 4 | 1 | 0 | 100 | na | na | 20 | 0 | 0 | Au | na | 100 | PTAA |  | TiO2-c | TiO2-mp | na |  |  | 0 | SLG | FTO | 0.13 | 0.34 | 6.1 | 0.453 | 0.9 | 1.6
31207 | MA | na | na | 1 | 0 | 0 | Pb | 1 | I | na | 3 | 0 | Hydrazine |  | DMF | DMSO | na | 4 | 1 | 0 | 100 | na | na | 20 | 0 | 0 | Au | na | 100 | PTAA |  | TiO2-c | TiO2-mp | na |  |  | 0 | SLG | FTO | 0.13 | 0.31 | 10.3 | 0.445 | 1.4 | 1.6
31208 | MA | na | na | 1 | 0 | 0 | Pb | 1 | I | na | 3 | 0 | Hydrazine |  | DMF | DMSO | na | 4 | 1 | 0 | 100 | na | na | 20 | 0 | 0 | Au | na | 100 | PTAA |  | TiO2-c | TiO2-mp | na |  |  | 0 | SLG | FTO | 0.13 | 0.26 | 13.1 | 0.503 | 1.6 | 1.6
31209 | MA | na | na | 1 | 0 | 0 | Pb | 1 | I | na | 3 | 0 | Hydrazine |  | DMF | DMSO | na | 4 | 1 | 0 | 100 | na | na | 20 | 0 | 0 | Au | na | 100 | PTAA |  | TiO2-c | TiO2-mp | na |  |  | 0 | SLG | FTO | 0.13 | 0.22 | 10.5 | 0.41 | 0.9 | 1.6
31210 | MA | na | na | 1 | 0 | 0 | Pb | 1 | I | na | 3 | 0 | Hydrazine |  | DMF | DMSO | na | 4 | 1 | 0 | 100 | na | na | 20 | 0 | 0 | Au | na | 100 | PTAA |  | TiO2-c | TiO2-mp | na |  |  | 0 | SLG | FTO | 0.13 | 0.01 | 2.8 | 0.186 | 0 | 1.6
31211 | FA | na | na | 1 | 0 | 0 | Sn | 1 | I | na | 3 | 0 | Hydrazine |  | DMF | DMSO | na | 4 | 1 | 0 | 100 | na | na | 20 | 0 | 0 | Au | na | 100 | PTAA |  | TiO2-c | TiO2-mp | na |  |  | 0 | SLG | FTO | 0.13 | 0.2 | 13.8 | 0.428 | 1.1
31212 | FA | na | na | 1 | 0 | 0 | Sn | 1 | I | na | 3 | 0 | Hydrazine |  | DMF | DMSO | na | 4 | 1 | 0 | 100 | na | na | 20 | 0 | 0 | Au | na | 100 | PTAA |  | TiO2-c | TiO2-mp | na |  |  | 0 | SLG | FTO | 0.13 | 0.2 | 15.9 | 0.401 | 1.2
31213 | FA | na | na | 1 | 0 | 0 | Sn | 1 | I | na | 3 | 0 | Hydrazine |  | DMF | DMSO | na | 4 | 1 | 0 | 100 | na | na | 20 | 0 | 0 | Au | na | 100 | PTAA |  | TiO2-c | TiO2-mp | na |  |  | 0 | SLG | FTO | 0.13 | 0.28 | 19.6 | 0.443 | 2.3
31214 | FA | na | na | 1 | 0 | 0 | Sn | 1 | I | na | 3 | 0 | Hydrazine |  | DMF | DMSO | na | 4 | 1 | 0 | 100 | na | na | 20 | 0 | 0 | Au | na | 100 | PTAA |  | TiO2-c | TiO2-mp | na |  |  | 0 | SLG | FTO | 0.13 | 0.25 | 18.9 | 0.479 | 2.1
31215 | FA | na | na | 1 | 0 | 0 | Sn | 1 | I | na | 3 | 0 | Hydrazine |  | DMF | DMSO | na | 4 | 1 | 0 | 100 | na | na | 20 | 0 | 0 | Au | na | 100 | PTAA |  | TiO2-c | TiO2-mp | na |  |  | 0 | SLG | FTO | 0.13 | 0.01 | 0.4 | 0.6 | 0
31216 | Cs | na | na | 1 | 0 | 0 | Sn | 1 | I | na | 3 | 0 | Hydrazine |  | DMF | DMSO | na | 4 | 1 | 0 | 100 | na | na | 20 | 0 | 0 | Au | na | 100 | PTAA |  | TiO2-c | TiO2-mp | na |  |  | 0 | SLG | FTO | 0.13 | 0.29 | 24.06 | 0.34 | 2.72 | 1.3
31217 | MA | na | na | 1 | 0 | 0 | Pb | 1 | I | na | 3 | 0 | Hydrazine |  | DMF | DMSO | na | 4 | 1 | 0 | 100 | na | na | 20 | 0 | 0 | Au | na | 100 | PTAA |  | TiO2-c | TiO2-mp | na |  |  | 0 | SLG | FTO | 0.13 | 0.24 | 12.14 | 0.414 | 1.27 | 1.6
31218 | FA | na | na | 1 | 0 | 0 | Sn | 1 | I | na | 3 | 0 | Hydrazine |  | DMF | DMSO | na | 4 | 1 | 0 | 100 | na | na | 20 | 0 | 0 | Au | na | 100 | PTAA |  | TiO2-c | TiO2-mp | na |  |  | 0 | SLG | FTO | 0.13 | 0.31 | 17.17 | 0.46 | 2.45
31219 | FA | MA | na | 0.85 | 0.15 | 0 | Pb | 1 | Br | I | 0.45 | 2.5499999999999998 |  |  | DMF | DMSO | na | 4 | 1 | 0 | 100 | na | na | 30 | 0 | 0 | Au | na | 100 | POZ9 | 120 | TiO2-c | TiO2-mp | na |  |  | 0 | SLG | FTO | 0.13 | 1.06 | 22.1 | 0.728 | 17 | 1.51
31220 | FA | MA | na | 0.85 | 0.15 | 0 | Pb | 1 | Br | I | 0.45 | 2.5499999999999998 |  |  | DMF | DMSO | na | 4 | 1 | 0 | 100 | na | na | 30 | 0 | 0 | Au | na | 100 | POZ9 | 120 | TiO2-c | TiO2-mp | na |  |  | 0 | SLG | FTO | 0.13 | 1.05 | 21.85 | 0.694 | 15.86 | 1.51
31221 | FA | MA | na | 0.85 | 0.15 | 0 | Pb | 1 | Br | I | 0.45 | 2.5499999999999998 |  |  | DMF | DMSO | na | 4 | 1 | 0 | 100 | na | na | 30 | 0 | 0 | Au | na | 100 | POZ10 | 120 | TiO2-c | TiO2-mp | na |  |  | 0 | SLG | FTO | 0.13 | 1.1 | 23.1 | 0.762 | 19.2 | 1.51
31222 | FA | MA | na | 0.85 | 0.15 | 0 | Pb | 1 | Br | I | 0.45 | 2.5499999999999998 |  |  | DMF | DMSO | na | 4 | 1 | 0 | 100 | na | na | 30 | 0 | 0 | Au | na | 100 | POZ10 | 120 | TiO2-c | TiO2-mp | na |  |  | 0 | SLG | FTO | 0.13 | 1.09 | 22.58 | 0.729 | 17.92 | 1.51
31223 | FA | MA | na | 0.85 | 0.15 | 0 | Pb | 1 | Br | I | 0.45 | 2.5499999999999998 |  |  | DMF | DMSO | na | 4 | 1 | 0 | 100 | na | na | 30 | 0 | 0 | Au | na | 100 | Spiro-MeOTAD |  | TiO2-c | TiO2-mp | na |  |  | 0 | SLG | FTO | 0.13 | 1.14 | 23.9 | 0.722 | 19.7 | 1.51
31224 | MA | na | na | 1 | 0 | 0 | Pb | 1 | I | na | 3 | 0 | CH2I2 |  | DMF | DMSO | na | 8 | 1 | 0 | 110 | na | na | 1 | 0 | 0 | Au | na |  | Spiro-MeOTAD |  | SnO2-c | na | na |  | 0 | 0 | SLG | FTO | 0.12 | 0.95 | 14.99 | 0.596 | 8.47 | 1.59
31225 | MA | na | na | 1 | 0 | 0 | Pb | 1 | I | na | 3 | 0 | CH2I2 |  | DMF | DMSO | na | 8 | 1 | 0 | 110 | na | na | 1 | 0 | 0 | Au | na |  | Spiro-MeOTAD |  | SnO2-c | na | na |  | 0 | 0 | SLG | FTO | 0.12 | 0.97 | 15.2 | 0.711 | 4.63 | 1.59
31226 | MA | na | na | 1 | 0 | 0 | Pb | 1 | I | na | 3 | 0 | CH2I2 |  | DMF | DMSO | na | 8 | 1 | 0 | 110 | na | na | 1 | 0 | 0 | Au | na |  | Spiro-MeOTAD |  | SnO2-c | na | na |  | 0 | 0 | SLG | FTO | 0.12 | 0.97 | 14.87 | 0.655 | 5.96 | 1.59
31227 | MA | na | na | 1 | 0 | 0 | Pb | 1 | I | na | 3 | 0 |  |  | DMF | na | IPA | 1 | 0 | 1 | 70 | na | 70 | 30 | 0 | 30 | Au | na | 100 | MeO-TPD | 250 | TiO2-c | TiO2-mp | na |  |  | 0 | SLG | FTO | 0.1 | 0.79 | 9 | 0.71 | 5.1 | 1.6
31228 | MA | na | na | 1 | 0 | 0 | Pb | 1 | I | na | 3 | 0 |  |  | DMF | na | IPA | 1 | 0 | 1 | 70 | na | 70 | 30 | 0 | 30 | Au | na | 100 | Spiro-MeOTAD | 250 | TiO2-c | TiO2-mp | na |  |  | 0 | SLG | FTO | 0.1 | 0.85 | 22.1 | 0.65 | 12.3 | 1.6
31229 | MA | na | na | 1 | 0 | 0 | Pb | 1 | I | na | 3 | 0 |  |  | DMF | na | IPA | 1 | 0 | 1 | 70 | na | 70 | 30 | 0 | 30 | Au | na | 100 | Spiro-MeOTAD | 250 | TiO2-c | TiO2-mp | na |  |  | 0 | SLG | FTO | 0.1 | 0.86 | 17.3 | 0.64 | 9.6 | 1.6
31230 | Cs | FA | MA | 0.05 | 0.79 | 0.16 | Pb | 1 | Br | I | 0.51 | 2.4900000000000002 |  |  | DMF | DMSO | na | 4 | 1 | 0 | 100 | na | na | 90 | 0 | 0 | Au | na | 100 | Spiro-MeOTAD | 250 | TiO2-c | TiO2-mp | na |  |  | 0 | SLG | FTO | 0.1 | 1.02 | 22.7 | 0.79 | 18.1
31231 | Cs | FA | MA | 0.05 | 0.79 | 0.16 | Pb | 1 | Br | I | 0.51 | 2.4900000000000002 |  |  | DMF | DMSO | na | 4 | 1 | 0 | 100 | na | na | 90 | 0 | 0 | Au | na | 100 | Spiro-MeOTAD | 250 | TiO2-c | TiO2-mp | na |  |  | 0 | SLG | FTO | 0.1 | 1.01 | 21.7 | 0.7 | 15.5
31232 | Cs | FA | MA | 0.05 | 0.79 | 0.16 | Pb | 1 | Br | I | 0.51 | 2.4900000000000002 |  |  | DMF | DMSO | na | 4 | 1 | 0 | 100 | na | na | 90 | 0 | 0 | Au | na | 100 | Spiro-MeOTAD | 250 | TiO2-c | TiO2-mp | na |  |  | 0 | SLG | FTO | 0.1 | 1.04 | 22.9 | 0.8 | 19
31233 | Cs | FA | MA | 0.05 | 0.79 | 0.16 | Pb | 1 | Br | I | 0.51 | 2.4900000000000002 |  |  | DMF | DMSO | na | 4 | 1 | 0 | 100 | na | na | 90 | 0 | 0 | Au | na | 100 | Spiro-MeOTAD | 250 | TiO2-c | TiO2-mp | na |  |  | 0 | SLG | FTO | 0.1 | 0.96 | 21 | 0.66 | 13.3
31234 | Cs | FA | MA | 0.05 | 0.79 | 0.16 | Pb | 1 | Br | I | 0.51 | 2.4900000000000002 | Rb |  | DMF | DMSO | na | 4 | 1 | 0 | 70 | na | na | 30 | 0 | 0 | Au | na | 100 | Spiro-MeOTAD | 250 | TiO2-c | TiO2-mp | na |  |  | 0 | SLG | FTO | 0.1 | 1.04 | 24.3 | 0.79 | 20.1
31235 | MA | na | na | 1 | 0 | 0 | Pb | 1 | I | na | 3 | 0 |  |  | DMF | na | IPA | 1 | 0 | 1 | 70 | na | 100 | 30 | 0 | 15 | Ag | na | 100 | Spiro-MeOTAD |  | TiO2-c | TiO2-mp | na |  |  | 0 | SLG | FTO | 0.1 | 0.99 | 20.12 | 0.56 | 11.18 | 1.6
31236 | MA | na | na | 1 | 0 | 0 | Pb | 1 | I | na | 3 | 0 | TBAI3 | 6 mg/ml | DMF | na | IPA | 1 | 0 | 1 | 70 | na | 100 | 30 | 0 | 15 | Ag | na | 100 | Spiro-MeOTAD |  | TiO2-c | TiO2-mp | na |  |  | 0 | SLG | FTO | 0.1 | 1.03 | 21.27 | 0.54 | 11.75 | 1.6
31237 | MA | na | na | 1 | 0 | 0 | Pb | 1 | I | na | 3 | 0 | TBAI3 | 8 mg/ml | DMF | na | IPA | 1 | 0 | 1 | 70 | na | 100 | 30 | 0 | 15 | Ag | na | 100 | Spiro-MeOTAD |  | TiO2-c | TiO2-mp | na |  |  | 0 | SLG | FTO | 0.1 | 1.07 | 23.52 | 0.59 | 14.85 | 1.6
31238 | MA | na | na | 1 | 0 | 0 | Pb | 1 | I | na | 3 | 0 | TBAI3 | 10 mg/ml | DMF | na | IPA | 1 | 0 | 1 | 70 | na | 100 | 30 | 0 | 15 | Ag | na | 100 | Spiro-MeOTAD |  | TiO2-c | TiO2-mp | na |  |  | 0 | SLG | FTO | 0.1 | 1.03 | 21.59 | 0.55 | 12.27 | 1.6
31239 | FA | MA | na | 0.85 | 0.15 | 0 | Pb | 1 | Br | I | 0.45 | 2.5499999999999998 |  |  | DMF | DMSO | na | 2 | 8 | 0 | 160 | 105 | na | 0.25 | 5 | 0 | Au | na | 80 | Spiro-MeOTAD |  | TiO2-c | TiO2-mp | na |  | 170 | 0 | SLG | FTO | 0.09 | 0.97 | 18.9 | 0.706 | 12.94
31240 | FA | MA | na | 0.85 | 0.15 | 0 | Pb | 1 | Br | I | 0.45 | 2.5499999999999998 |  |  | DMF | DMSO | na | 2 | 8 | 0 | 160 | 105 | na | 0.25 | 5 | 0 | Au | na | 80 | Spiro-MeOTAD |  | TiO2-c | TiO2-mp | na |  | 170 | 0 | SLG | FTO | 0.09 | 0.97 | 18.6 | 0.708 | 12.7
31241 | FA | MA | na | 0.85 | 0.15 | 0 | Pb | 1 | Br | I | 0.45 | 2.5499999999999998 |  |  | DMF | DMSO | na | 2 | 8 | 0 | 180 | 105 | na | 0.25 | 5 | 0 | Au | na | 80 | Spiro-MeOTAD |  | TiO2-c | TiO2-mp | na |  | 170 | 0 | SLG | FTO | 0.09 | 1.01 | 19.05 | 0.741 | 14.25
31242 | FA | MA | na | 0.85 | 0.15 | 0 | Pb | 1 | Br | I | 0.45 | 2.5499999999999998 |  |  | DMF | DMSO | na | 2 | 8 | 0 | 180 | 105 | na | 0.25 | 5 | 0 | Au | na | 80 | Spiro-MeOTAD |  | TiO2-c | TiO2-mp | na |  | 170 | 0 | SLG | FTO | 0.09 | 1.01 | 19 | 0.748 | 14.3
31243 | FA | MA | na | 0.85 | 0.15 | 0 | Pb | 1 | Br | I | 0.45 | 2.5499999999999998 |  |  | DMF | DMSO | na | 2 | 8 | 0 | 200 | 105 | na | 0.25 | 5 | 0 | Au | na | 80 | Spiro-MeOTAD |  | TiO2-c | TiO2-mp | na |  | 170 | 0 | SLG | FTO | 0.09 | 1.05 | 20.44 | 0.704 | 15.11
31244 | FA | MA | na | 0.85 | 0.15 | 0 | Pb | 1 | Br | I | 0.45 | 2.5499999999999998 |  |  | DMF | DMSO | na | 2 | 8 | 0 | 200 | 105 | na | 0.25 | 5 | 0 | Au | na | 80 | Spiro-MeOTAD |  | TiO2-c | TiO2-mp | na |  | 170 | 0 | SLG | FTO | 0.09 | 1.05 | 20.1 | 0.711 | 15.2
31245 | FA | MA | na | 0.85 | 0.15 | 0 | Pb | 1 | Br | I | 0.45 | 2.5499999999999998 |  |  | DMF | DMSO | na | 2 | 8 | 0 | 220 | 105 | na | 0.25 | 5 | 0 | Au | na | 80 | Spiro-MeOTAD |  | TiO2-c | TiO2-mp | na |  | 170 | 0 | SLG | FTO | 0.09 | 1.06 | 21.23 | 0.758 | 17.1
31246 | FA | MA | na | 0.85 | 0.15 | 0 | Pb | 1 | Br | I | 0.45 | 2.5499999999999998 |  |  | DMF | DMSO | na | 2 | 8 | 0 | 220 | 105 | na | 0.25 | 5 | 0 | Au | na | 80 | Spiro-MeOTAD |  | TiO2-c | TiO2-mp | na |  | 170 | 0 | SLG | FTO | 0.09 | 1.05 | 20.93 | 0.755 | 16.59
31247 | FA | MA | na | 0.85 | 0.15 | 0 | Pb | 1 | Br | I | 0.45 | 2.5499999999999998 |  |  | DMF | DMSO | na | 2 | 8 | 0 | 220 | 105 | na | 0.25 | 5 | 0 | Au | na | 80 | Spiro-MeOTAD |  | TiO2-c | TiO2-mp | na |  | 170 | 0 | SLG | FTO | 0.09 | 1.06 | 20.5 | 0.752 | 16
31248 | FA | MA | na | 0.85 | 0.15 | 0 | Pb | 1 | Br | I | 0.45 | 2.5499999999999998 |  |  | DMF | DMSO | na | 2 | 8 | 0 | 240 | 105 | na | 0.25 | 5 | 0 | Au | na | 80 | Spiro-MeOTAD |  | TiO2-c | TiO2-mp | na |  | 170 | 0 | SLG | FTO | 0.09 | 0.95 | 16.71 | 0.676 | 10.73
31249 | FA | MA | na | 0.85 | 0.15 | 0 | Pb | 1 | Br | I | 0.45 | 2.5499999999999998 |  |  | DMF | DMSO | na | 2 | 8 | 0 | 240 | 105 | na | 0.25 | 5 | 0 | Au | na | 80 | Spiro-MeOTAD |  | TiO2-c | TiO2-mp | na |  | 170 | 0 | SLG | FTO | 0.09 | 0.95 | 16.6 | 0.68 | 10.7
31250 | FA | MA | na | 0.85 | 0.15 | 0 | Pb | 1 | Br | I | 0.45 | 2.5499999999999998 |  |  | DMF | DMSO | na | 2 | 8 | 0 | 220 | 105 | na |  | 5 | 0 | Au | na | 80 | Spiro-MeOTAD |  | TiO2-c | TiO2-mp | na |  | 170 | 0 | SLG | FTO | 0.09 | 0.86 | 14.7 | 0.609 | 7.7
31251 | FA | MA | na | 0.85 | 0.15 | 0 | Pb | 1 | Br | I | 0.45 | 2.5499999999999998 |  |  | DMF | DMSO | na | 2 | 8 | 0 | 100 | na | na | 60 | 0 | 0 | Au | na | 80 | Spiro-MeOTAD |  | TiO2-c | TiO2-mp | na |  | 170 | 0 | SLG | FTO | 0.09
31252 | FA | MA | na | 0.85 | 0.15 | 0 | Pb | 1 | Br | I | 0.45 | 2.5499999999999998 |  |  | DMF | DMSO | na | 2 | 8 | 0 | 220 | 105 | na | 0.25 | 5 | 0 | Au | na | 80 | Spiro-MeOTAD |  | TiO2-c | TiO2-mp | na |  | 170 | 0 | SLG | FTO | 0.09
31253 | FA | MA | na | 0.85 | 0.15 | 0 | Pb | 1 | Br | I | 0.45 | 2.5499999999999998 |  |  | DMF | DMSO | na | 2 | 8 | 0 | 100 | na | na | 60 | 0 | 0 | Au | na | 80 | Spiro-MeOTAD |  | TiO2-c | TiO2-mp | na |  | 170 | 0 | SLG | FTO | 0.09
31254 | FA | MA | na | 0.85 | 0.15 | 0 | Pb | 1 | Br | I | 0.45 | 2.5499999999999998 |  |  | DMF | DMSO | na | 2 | 8 | 0 | 220 | 105 | na | 0.25 | 5 | 0 | Au | na | 80 | Spiro-MeOTAD |  | TiO2-c | TiO2-mp | na |  | 170 | 0 | SLG | FTO | 0.09
31255 | MA | na | na | 1 | 0 | 0 | Pb | 1 | I | na | 3 | 0 |  |  | DMF | na | IPA | 1 | 0 | 1 |  | na | 70 |  | 0 | 30 | Ag | na | 150 | Spiro-MeOTAD |  | TiO2-c | na | na |  | 0 | 0 | SLG | FTO | 0.09 | 0.81 | 19.36 | 0.455 | 7.16 | 1.6
31256 | MA | na | na | 1 | 0 | 0 | Pb | 1 | I | na | 3 | 0 |  |  | DMF | na | IPA | 1 | 0 | 1 |  | na | 70 |  | 0 | 30 | Ag | na | 150 | Spiro-MeOTAD |  | SnO2-c | na | na | 10 | 0 | 0 | SLG | FTO | 0.09 | 0.91 | 20.73 | 0.643 | 12.1 | 1.6
31257 | FA | na | na | 1 | 0 | 0 | Pb | 1 | I | na | 3 | 0 |  |  | DMF | NNP | na | 6 | 1 | 0 | 100 | 150 | na | 1 | 10 | 0 | Ag | na | 100 | Spiro-MeOTAD |  | SnO2-c | na | na |  | 0 | 0 | SLG | ITO | 0.1 | 1.02 | 23.82 | 0.654 | 15.95 | 1.48
31258 | FA | na | na | 1 | 0 | 0 | Pb | 1 | I | na | 3 | 0 |  |  | DMF | NNP | na | 6 | 1 | 0 | 100 | 150 | na | 1 | 10 | 0 | Ag | na | 100 | Spiro-MeOTAD |  | SnO2-c | na | na |  | 0 | 0 | SLG | ITO | 0.1 | 1.05 | 24.23 | 0.646 | 15.8 | 1.48
31259 | FA | na | na | 1 | 0 | 0 | Pb | 1 | I | na | 3 | 0 | PEA2PbI4 | 1.67 mol% | DMF | NNP | na | 6 | 1 | 0 | 100 | 150 | na | 1 | 10 | 0 | Ag | na | 100 | Spiro-MeOTAD |  | SnO2-c | na | na |  | 0 | 0 | SLG | ITO | 0.1 | 1.04 | 24.16 | 0.717 | 18.08 | 1.48
31260 | Cs | FA | na | 0.02 | 0.98 | 0 | Pb | 1 | I | na | 3 | 0 | PEA2PbI4 | 1.67 mol% | DMF | NNP | na | 6 | 1 | 0 | 80 | 150 | na | 1 | 20 | 0 | Ag | na | 100 | Spiro-MeOTAD |  | SnO2-c | na | na |  | 0 | 0 | SLG | ITO | 0.1 | 1.06 | 24.37 | 0.741 | 19.16
31261 | Cs | FA | na | 0.02 | 0.98 | 0 | Pb | 1 | I | na | 3 | 0 | PEA2PbI4 | 1.67 mol% | DMF | NNP | na | 6 | 1 | 0 | 80 | 150 | na | 1 | 20 | 0 | Ag | na | 100 | Spiro-MeOTAD |  | SnO2-c | na | na |  | 0 | 0 | SLG | ITO | 0.1 | 1.13 | 24.44 | 0.765 | 20.64
31262 | Cs | FA | na | 0.02 | 0.98 | 0 | Pb | 1 | I | na | 3 | 0 | PEA2PbI4 | 1.67 mol% | DMF | NNP | na | 6 | 1 | 0 | 80 | 150 | na | 1 | 20 | 0 | Ag | na | 100 | Spiro-MeOTAD |  | SnO2-c | na | na |  | 0 | 0 | SLG | ITO | 0.1 | 1.11 | 24.05 | 0.75 | 20.05
31263 | Cs | FA | na | 0.02 | 0.98 | 0 | Pb | 1 | I | na | 3 | 0 | PEA2PbI4 | 1.67 mol% | DMF | NNP | na | 6 | 1 | 0 | 80 | 150 | na | 1 | 20 | 0 | Ag | na | 100 | Spiro-MeOTAD |  | SnO2-c | na | na |  | 0 | 0 | SLG | ITO | 0.1 | 1.13 | 23.83 | 0.741 | 19.94
31264 | Cs | FA | na | 0.02 | 0.98 | 0 | Pb | 1 | I | na | 3 | 0 | PEA2PbI4 | 1.67 mol% | DMF | NNP | na | 6 | 1 | 0 | 80 | 150 | na | 1 | 20 | 0 | Ag | na | 100 | Spiro-MeOTAD |  | SnO2-c | na | na |  | 0 | 0 | SLG | ITO | 0.1 | 1.12 | 24.77 | 0.73 | 20.32
31265 | FA | na | na | 1 | 0 | 0 | Pb | 1 | I | na | 3 | 0 | PEA2PbI4 | 1.67 mol% | DMF | NNP | na | 6 | 1 | 0 | 80 | 150 | na | 1 | 20 | 0 | Ag | na | 100 | Spiro-MeOTAD |  | SnO2-c | na | na |  | 0 | 0 | SLG | ITO | 0.1 | 1.03 | 23.8 | 0.731 | 17.9 | 1.48
31266 | Cs | FA | na | 0.01 | 0.99 | 0 | Pb | 1 | I | na | 3 | 0 | PEA2PbI4 | 1.67 mol% | DMF | NNP | na | 6 | 1 | 0 | 80 | 150 | na | 1 | 20 | 0 | Ag | na | 100 | Spiro-MeOTAD |  | SnO2-c | na | na |  | 0 | 0 | SLG | ITO | 0.1 | 1.06 | 23.7 | 0.749 | 18.9
31267 | Cs | FA | na | 0.02 | 0.98 | 0 | Pb | 1 | I | na | 3 | 0 | PEA2PbI4 | 1.67 mol% | DMF | NNP | na | 6 | 1 | 0 | 80 | 150 | na | 1 | 20 | 0 | Ag | na | 100 | Spiro-MeOTAD |  | SnO2-c | na | na |  | 0 | 0 | SLG | ITO | 0.1 | 1.06 | 23.8 | 0.749 | 19.1
31268 | Cs | FA | na | 0.04 | 0.96 | 0 | Pb | 1 | I | na | 3 | 0 | PEA2PbI4 | 1.67 mol% | DMF | NNP | na | 6 | 1 | 0 | 80 | 150 | na | 1 | 20 | 0 | Ag | na | 100 | Spiro-MeOTAD |  | SnO2-c | na | na |  | 0 | 0 | SLG | ITO | 0.1 | 1.07 | 23.5 | 0.721 | 18.3
31269 | Cs | FA | na | 0.06 | 0.94 | 0 | Pb | 1 | I | na | 3 | 0 | PEA2PbI4 | 1.67 mol% | DMF | NNP | na | 6 | 1 | 0 | 80 | 150 | na | 1 | 20 | 0 | Ag | na | 100 | Spiro-MeOTAD |  | SnO2-c | na | na |  | 0 | 0 | SLG | ITO | 0.1 | 1.06 | 23.7 | 0.721 | 18.3
31270 | Cs | FA | na | 0.08 | 0.92 | 0 | Pb | 1 | I | na | 3 | 0 | PEA2PbI4 | 1.67 mol% | DMF | NNP | na | 6 | 1 | 0 | 80 | 150 | na | 1 | 20 | 0 | Ag | na | 100 | Spiro-MeOTAD |  | SnO2-c | na | na |  | 0 | 0 | SLG | ITO | 0.1 | 1.05 | 23.4 | 0.721 | 17.9
31271 | Cs | FA | na | 0.1 | 0.9 | 0 | Pb | 1 | I | na | 3 | 0 | PEA2PbI4 | 1.67 mol% | DMF | NNP | na | 6 | 1 | 0 | 80 | 150 | na | 1 | 20 | 0 | Ag | na | 100 | Spiro-MeOTAD |  | SnO2-c | na | na |  | 0 | 0 | SLG | ITO | 0.1 | 1.02 | 23.2 | 0.711 | 16.9
31272 | FA | na | na | 1 | 0 | 0 | Pb | 1 | I | na | 3 | 0 |  |  | DMF | NNP | na | 6 | 1 | 0 | 100 | 150 | na | 1 | 10 | 0 | Ag | na | 100 | Spiro-MeOTAD |  | SnO2-c | na | na |  | 0 | 0 | SLG | ITO | 0.1 |  |  |  |  | 1.48
31273 | Cs | FA | na | 0.02 | 0.98 | 0 | Pb | 1 | I | na | 3 | 0 | PEA2PbI4 | 1.67 mol% | DMF | NNP | na | 6 | 1 | 0 | 80 | 150 | na | 1 | 20 | 0 | Ag | na | 100 | Spiro-MeOTAD |  | SnO2-c | na | na |  | 0 | 0 | SLG | ITO | 0.1
31274 | FA | na | na | 1 | 0 | 0 | Pb | 1 | I | na | 3 | 0 |  |  | DMF | NNP | na | 6 | 1 | 0 | 100 | 150 | na | 1 | 10 | 0 | Ag | na | 100 | Spiro-MeOTAD |  | SnO2-c | na | na |  | 0 | 0 | SLG | ITO | 0.1 |  |  |  |  | 1.48
31275 | Cs | FA | na | 0.02 | 0.98 | 0 | Pb | 1 | I | na | 3 | 0 | PEA2PbI4 | 1.67 mol% | DMF | NNP | na | 6 | 1 | 0 | 80 | 150 | na | 1 | 20 | 0 | Ag | na | 100 | Spiro-MeOTAD |  | SnO2-c | na | na |  | 0 | 0 | SLG | ITO | 0.1
31276 | FA | na | na | 1 | 0 | 0 | Pb | 1 | I | na | 3 | 0 |  |  | DMF | NNP | na | 6 | 1 | 0 | 100 | 150 | na | 1 | 10 | 0 | Ag | na | 100 | Spiro-MeOTAD |  | SnO2-c | na | na |  | 0 | 0 | SLG | ITO | 0.1 |  |  |  |  | 1.48
31277 | Cs | FA | na | 0.02 | 0.98 | 0 | Pb | 1 | I | na | 3 | 0 | PEA2PbI4 | 1.67 mol% | DMF | NNP | na | 6 | 1 | 0 | 80 | 150 | na | 1 | 20 | 0 | Ag | na | 100 | Spiro-MeOTAD |  | SnO2-c | na | na |  | 0 | 0 | SLG | ITO | 0.1
31278 | MA | na | na | 1 | 0 | 0 | Pb | 1 | I | na | 3 | 0 |  |  | DMF | na | na | 1 | 0 | 0 | 100 | na | na | 20 | 0 | 0 | Al | na | 150 | NiO-mp | 350 | PCBM-60 | BCP | na | 40 | 10 | 0 | SLG | FTO | 0.09 | 0.81 | 6.8 | 0.49 | 2.7 | 1.6
31279 | MA | na | na | 1 | 0 | 0 | Pb | 1 | I | na | 3 | 0 | Cl | 10 wt% | DMF | na | na | 1 | 0 | 0 | 100 | na | na | 60 | 0 | 0 | Al | na | 150 | NiO-mp | 200 | PCBM-60 | BCP | na | 40 | 10 | 0 | SLG | FTO | 0.09 | 0.67 | 3.1 | 0.35 | 0.7 | 1.6
31280 | MA | na | na | 1 | 0 | 0 | Pb | 1 | I | na | 3 | 0 | Cl | 20 wt% | DMF | na | na | 1 | 0 | 0 | 100 | na | na | 60 | 0 | 0 | Al | na | 150 | NiO-mp | 200 | PCBM-60 | BCP | na | 40 | 10 | 0 | SLG | FTO | 0.09 | 0.67 | 7 | 0.45 | 2.1 | 1.6
31281 | MA | na | na | 1 | 0 | 0 | Pb | 1 | I | na | 3 | 0 | Cl | 20 wt% | DMF | na | na | 1 | 0 | 0 | 100 | na | na | 60 | 0 | 0 | Al | na | 150 | NiO-mp | 280 | PCBM-60 | BCP | na | 40 | 10 | 0 | SLG | FTO | 0.09 | 0.91 | 5.1 | 0.49 | 2.3 | 1.6
31282 | MA | na | na | 1 | 0 | 0 | Pb | 1 | I | na | 3 | 0 | Cl | 20 wt% | DMF | na | na | 1 | 0 | 0 | 100 | na | na | 60 | 0 | 0 | Al | na | 150 | NiO-mp | 450 | PCBM-60 | BCP | na | 40 | 10 | 0 | SLG | FTO | 0.09 | 0.78 | 1.8 | 0.51 | 0.7 | 1.6
31283 | MA | na | na | 1 | 0 | 0 | Pb | 1 | I | na | 3 | 0 | Cl | 20 wt% | DMF | na | na | 1 | 0 | 0 | 100 | na | na | 60 | 0 | 0 | Al | na | 150 | NiO-mp | 680 | PCBM-60 | BCP | na | 40 | 10 | 0 | SLG | FTO | 0.09 | 0.76 | 2.6 | 0.32 | 0.6 | 1.6
31284 | MA | na | na | 1 | 0 | 0 | Pb | 1 | I | na | 3 | 0 | Cl | 30 wt% | DMF | na | na | 1 | 0 | 0 | 100 | na | na | 60 | 0 | 0 | Al | na | 150 | NiO-mp | 100 | PCBM-60 | BCP | na | 40 | 10 | 0 | SLG | FTO | 0.09 | 0.78 | 7.4 | 0.31 | 1.8 | 1.6
31285 | MA | na | na | 1 | 0 | 0 | Pb | 1 | I | na | 3 | 0 | Cl | 30 wt% | DMF | na | na | 1 | 0 | 0 | 100 | na | na | 60 | 0 | 0 | Al | na | 150 | NiO-mp | 450 | PCBM-60 | BCP | na | 40 | 10 | 0 | SLG | FTO | 0.09 | 0.95 | 6.7 | 0.32 | 2 | 1.6
31286 | MA | na | na | 1 | 0 | 0 | Pb | 1 | I | na | 3 | 0 | Cl | 30 wt% | DMF | na | na | 1 | 0 | 0 | 100 | na | na | 60 | 0 | 0 | Al | na | 150 | NiO-mp | 350 | PCBM-60 | BCP | na | 40 | 10 | 0 | SLG | FTO | 0.09 | 0.89 | 5.7 | 0.56 | 2.9 | 1.6
31287 | Rb | na | na | 3 | 0 | 0 | Sb | 2 | I | na | 9 | 0 |  |  | DMF | na | na | 1 | 0 | 0 | 120 | na | na | 10 | 0 | 0 | Au | na | 100 | PolyTPD |  | TiO2-c | TiO2-mp | na |  |  | 0 | SLG | FTO | 0.2 | 0.24 | 0.84 | 0.366 | 0.08 | 2.24
31288 | Rb | na | na | 3 | 0 | 0 | Sb | 2 | I | na | 9 | 0 |  |  | DMF | na | na | 1 | 0 | 0 | 120 | na | na | 10 | 0 | 0 | Au | na | 100 | PolyTPD |  | TiO2-c | TiO2-mp | na |  |  | 0 | SLG | FTO | 0.2 | 0.3 | 1.08 | 0.354 | 0.11 | 2.24
31289 | Rb | na | na | 3 | 0 | 0 | Sb | 2 | I | na | 9 | 0 |  |  | DMF | na | Toluene | 1 | 0 | 1 |  | na | 120 |  | 0 | 10 | Au | na | 100 | PolyTPD |  | TiO2-c | TiO2-mp | na |  |  | 0 | SLG | FTO | 0.2 | 0.52 | 1.66 | 0.566 | 0.49 | 2.24
31290 | Rb | na | na | 3 | 0 | 0 | Sb | 2 | I | na | 9 | 0 |  |  | DMF | na | Toluene | 1 | 0 | 1 |  | na | 120 |  | 0 | 10 | Au | na | 100 | PolyTPD |  | TiO2-c | TiO2-mp | na |  |  | 0 | SLG | FTO | 0.2 | 0.55 | 2.11 | 0.57 | 0.66 | 2.24
31291 | Cs | na | na | 3 | 0 | 0 | Sb | 2 | I | na | 9 | 0 |  |  | DMF | na | Toluene | 1 | 0 | 1 |  | na | 120 |  | 0 | 10 | Au | na | 100 | PolyTPD |  | TiO2-c | TiO2-mp | na |  |  | 0 | SLG | FTO | 0.2 | 0.39 | 0.31 | 0.587 | 0.07
31292 | MA | na | na | 1 | 0 | 0 | Pb | 1 | I | na | 3 | 0 |  |  | DMF | na | na | 1 | 0 | 0 | 100 | 100 | na | 0.5 | 30 | 0 | Al | na |  | PEDOT:PSS |  | PCBM-60 | Bphen | na |  |  | 0 | SLG | ITO | 0.12 |  | 18 | 0.637 | 11.9 | 1.6
31293 | MA | na | na | 1 | 0 | 0 | Pb | 1 | I | na | 3 | 0 |  |  | DMF | na | na | 1 | 0 | 0 | 100 | 100 | na | 0.5 | 30 | 0 | Al | na |  | PEDOT:PSS |  | PCBM-60 | Bphen | na |  |  | 0 | SLG | ITO | 0.12 |  | 19.1 | 0.717 | 13.8 | 1.6
31294 | MA | na | na | 1 | 0 | 0 | Pb | 1 | I | na | 3 | 0 |  |  | DMF | na | na | 1 | 0 | 0 | 100 | 100 | na | 0.5 | 30 | 0 | Al | na |  | PEDOT:PSS |  | PCBM-60 | Bphen | na |  |  | 0 | SLG | ITO | 0.12 |  | 21.2 | 0.71 | 15.7 | 1.6
31295 | MA | na | na | 1 | 0 | 0 | Pb | 1 | I | na | 3 | 0 |  |  | DMF | na | na | 1 | 0 | 0 | 100 | 100 | na | 0.5 | 30 | 0 | Al | na |  | PEDOT:PSS |  | PCBM-60 | Bphen | na |  |  | 0 | SLG | ITO | 0.12 |  | 20.3 | 0.706 | 13.9 | 1.6
31296 | MA | na | na | 1 | 0 | 0 | Pb | 1 | I | na | 3 | 0 |  |  | DMF | na | na | 1 | 0 | 0 | 100 | 100 | na | 0.5 | 30 | 0 | Al | na |  | PEDOT:PSS |  | PCBM-60 | Bphen | na |  |  | 0 | SLG | ITO | 0.12 |  | 20 | 0.684 | 13.7 | 1.6
31297 | MA | na | na | 1 | 0 | 0 | Pb | 1 | I | na | 3 | 0 |  |  | DMF | na | na | 1 | 0 | 0 | 100 | 100 | na | 0.5 | 30 | 0 | Al | na |  | PEDOT:PSS |  | PCBM-60 | Bphen | na |  |  | 0 | SLG | ITO | 0.12 | 0.99 | 19.2 | 0.62 | 11.9 | 1.6
31298 | MA | na | na | 1 | 0 | 0 | Pb | 1 | I | na | 3 | 0 |  |  | DMF | na | na | 1 | 0 | 0 | 100 | 100 | na | 0.5 | 30 | 0 | Al | na |  | PEDOT:PSS |  | PCBM-60 | Bphen | na |  |  | 0 | SLG | ITO | 0.12 | 0.99 | 21.3 | 0.74 | 15.7 | 1.6
31299 | MA | na | na | 1 | 0 | 0 | Pb | 1 | I | na | 3 | 0 |  |  | DMF | na | na | 1 | 0 | 0 | 100 | 100 | na | 0.5 | 30 | 0 | Al | na |  | PEDOT:PSS |  | PCBM-60 | Bphen | na |  |  | 0 | SLG | ITO | 0.12 | 0.93 | 21 | 0.7 | 13.7 | 1.6
31300 | MA | na | na | 1 | 0 | 0 | Pb | 1 | I | na | 3 | 0 |  |  | DMF | na | na | 1 | 0 | 0 | 100 | 100 | na | 0.5 | 30 | 0 | Al | na |  | PEDOT:PSS |  | PCBM-60 | Bphen | na |  |  | 0 | SLG | ITO | 0.12 | 0.95 | 19.6 | 0.7 | 13 | 1.6
31301 | Cs | FA | MA | 0.05 | 0.79 | 0.16 | Pb | 1 | Br | I | 0.51 | 2.4900000000000002 |  |  | DMF | DMSO | na | 8 | 2 | 0 | 100 | na | na | 60 | 0 | 0 | Au | na | 80 | Spiro-MeOTAD | 180 | TiO2-c | TiO2-mp | na | 60 | 200 | 0 | SLG | FTO | 0.09 | 1.04 | 21.17 | 0.754 | 15.6
31302 | Cs | FA | MA | 0.05 | 0.79 | 0.16 | Pb | 1 | Br | I | 0.51 | 2.4900000000000002 |  |  | DMF | DMSO | na | 8 | 2 | 0 | 100 | na | na | 60 | 0 | 0 | Au | na | 80 | Spiro-MeOTAD | 180 | TiO2-c | TiO2-mp | na | 60 | 200 | 0 | SLG | FTO | 0.09 | 1.01 | 21.3 | 0.747 | 16
31303 | Cs | FA | MA | 0.05 | 0.79 | 0.16 | Pb | 1 | Br | I | 0.51 | 2.4900000000000002 |  |  | DMF | DMSO | na | 8 | 2 | 0 | 100 | na | na | 60 | 0 | 0 | Au | na | 80 | Spiro-MeOTAD | 180 | TiO2-c | TiO2-mp | na | 60 | 200 | 0 | SLG | FTO | 0.09 | 1.05 | 22.07 | 0.772 | 17.98
31304 | Cs | FA | MA | 0.05 | 0.79 | 0.16 | Pb | 1 | Br | I | 0.51 | 2.4900000000000002 |  |  | DMF | DMSO | na | 8 | 2 | 0 | 100 | na | na | 60 | 0 | 0 | Au | na | 80 | Spiro-MeOTAD | 180 | TiO2-c | TiO2-mp | na | 60 | 200 | 0 | SLG | FTO | 0.09 | 1.05 | 21.75 | 0.787 | 18.04
31305 | Cs | FA | MA | 0.05 | 0.79 | 0.16 | Pb | 1 | Br | I | 0.51 | 2.4900000000000002 |  |  | DMF | DMSO | na | 8 | 2 | 0 | 100 | na | na | 60 | 0 | 0 | Au | na | 80 | Spiro-MeOTAD | 180 | TiO2-c | TiO2-mp | na | 60 | 200 | 0 | SLG | FTO | 0.09 | 1.07 | 22.3 | 0.795 | 18.06
31306 | Cs | FA | MA | 0.05 | 0.79 | 0.16 | Pb | 1 | Br | I | 0.51 | 2.4900000000000002 |  |  | DMF | DMSO | na | 8 | 2 | 0 | 100 | na | na | 60 | 0 | 0 | Au | na | 80 | Spiro-MeOTAD | 180 | TiO2-c | TiO2-mp | na | 60 | 200 | 0 | SLG | FTO | 0.09 | 1.06 | 21.9 | 0.783 | 18.2
31307 | Cs | FA | MA | 0.05 | 0.79 | 0.16 | Pb | 1 | Br | I | 0.51 | 2.4900000000000002 |  |  | DMF | DMSO | na | 8 | 2 | 0 | 100 | na | na | 60 | 0 | 0 | Au | na | 80 | Spiro-MeOTAD | 180 | TiO2-c | TiO2-mp | na | 60 | 200 | 0 | SLG | FTO | 0.09 | 1.07 | 22.66 | 0.796 | 19.31
31308 | Cs | FA | MA | 0.05 | 0.79 | 0.16 | Pb | 1 | Br | I | 0.51 | 2.4900000000000002 |  |  | DMF | DMSO | na | 8 | 2 | 0 | 100 | na | na | 60 | 0 | 0 | Au | na | 80 | Spiro-MeOTAD | 180 | TiO2-c | TiO2-mp | na | 60 | 200 | 0 | SLG | FTO | 0.09 | 1.05 | 22.04 | 0.753 | 17.43
31309 | Cs | FA | MA | 0.05 | 0.79 | 0.16 | Pb | 1 | Br | I | 0.51 | 2.4900000000000002 |  |  | DMF | DMSO | na | 8 | 2 | 0 | 100 | na | na | 60 | 0 | 0 | Au | na | 80 | Spiro-MeOTAD | 180 | TiO2-c | TiO2-mp | na | 60 | 200 | 0 | SLG | FTO | 0.09 | 1.04 | 22.02 | 0.749 | 17.15
31310 | Cs | FA | MA | 0.05 | 0.79 | 0.16 | Pb | 1 | Br | I | 0.51 | 2.4900000000000002 |  |  | DMF | DMSO | na | 8 | 2 | 0 | 100 | na | na | 60 | 0 | 0 | Au | na | 80 | Spiro-MeOTAD | 180 | TiO2-c | TiO2-mp | na | 60 | 200 | 0 | SLG | FTO | 0.09 | 1.05 | 21.94 | 0.759 | 17.57
31311 | Cs | FA | MA | 0.05 | 0.79 | 0.16 | Pb | 1 | Br | I | 0.51 | 2.4900000000000002 |  |  | DMF | DMSO | na | 8 | 2 | 0 | 100 | na | na | 60 | 0 | 0 | Au | na | 80 | Spiro-MeOTAD | 180 | TiO2-c | TiO2-mp | na | 60 | 200 | 0 | SLG | FTO | 0.09 | 1.05 | 21.98 | 0.75 | 17.33
31312 | MA | na | na | 1 | 0 | 0 | Pb | 1 | I | na | 3 | 0 |  |  | DMF | DMSO | na | 4 | 1 | 0 | 100 | na | na | 60 | 0 | 0 | Au | na | 80 | na |  | TiO2-c | TiO2-mp | na |  |  | 0 | SLG | FTO | 0.1 | 0.57 | 12.66 | 0.42 | 3.27 | 1.6
31313 | MA | na | na | 1 | 0 | 0 | Pb | 1 | I | na | 3 | 0 |  |  | DMF | DMSO | na | 4 | 1 | 0 | 100 | na | na | 60 | 0 | 0 | Au | na | 80 | Spiro-MeOTAD | 160 | TiO2-c | TiO2-mp | na | 30 | 200 | 0 | SLG | FTO | 0.1 | 0.88 | 17.35 | 0.5 | 7.58 | 1.6
31314 | MA | na | na | 1 | 0 | 0 | Pb | 1 | I | na | 3 | 0 |  |  | DMF | DMSO | na | 4 | 1 | 0 | 100 | na | na | 60 | 0 | 0 | Au | na | 80 | Spiro-MeOTAD | 160 | TiO2-c | TiO2-mp | na | 30 | 200 | 0 | SLG | FTO | 0.1 | 0.99 | 22.32 | 0.75 | 16.61 | 1.6
31315 | MA | na | na | 1 | 0 | 0 | Pb | 1 | I | na | 3 | 0 |  |  | DMF | DMSO | na | 4 | 1 | 0 | 100 | na | na | 60 | 0 | 0 | Au | na | 80 | XY1 | 70 | TiO2-c | TiO2-mp | na | 30 | 200 | 0 | SLG | FTO | 0.1 | 0.97 | 19.06 | 0.71 | 13.23 | 1.6
31316 | MA | na | na | 1 | 0 | 0 | Pb | 1 | I | na | 3 | 0 |  |  | DMF | DMSO | na | 4 | 1 | 0 | 100 | na | na | 60 | 0 | 0 | Au | na | 80 | XY1 | 70 | TiO2-c | TiO2-mp | na | 30 | 200 | 0 | SLG | FTO | 0.1 | 0.88 | 16.02 | 0.46 | 6.51 | 1.6
31317 | MA | na | na | 1 | 0 | 0 | Pb | 1 | I | na | 3 | 0 |  |  | DMF | DMSO | na | 4 | 1 | 0 | 100 | na | na | 60 | 0 | 0 | Au | na | 80 | Spiro-MeOTAD | 160 | TiO2-c | TiO2-mp | na | 30 | 200 | 0 | SLG | FTO | 0.1 |  |  |  |  | 1.6
31318 | MA | na | na | 1 | 0 | 0 | Pb | 1 | I | na | 3 | 0 |  |  | DMF | DMSO | na | 4 | 1 | 0 | 100 | na | na | 60 | 0 | 0 | Au | na | 80 | XY1 | 70 | TiO2-c | TiO2-mp | na | 30 | 200 | 0 | SLG | FTO | 0.1 |  |  |  |  | 1.6
31319 | MA | na | na | 1 | 0 | 0 | Pb | 1 | I | na | 3 | 0 |  |  | DMF | DMSO | na | 4 | 1 | 0 | 100 | na | na | 60 | 0 | 0 | Au | na | 80 | Spiro-MeOTAD | 160 | TiO2-c | TiO2-mp | na | 30 | 200 | 0 | SLG | FTO | 0.1 |  |  |  |  | 1.6
31320 | MA | na | na | 1 | 0 | 0 | Pb | 1 | I | na | 3 | 0 |  |  | DMF | DMSO | na | 4 | 1 | 0 | 100 | na | na | 60 | 0 | 0 | Au | na | 80 | XY1 | 70 | TiO2-c | TiO2-mp | na | 30 | 200 | 0 | SLG | FTO | 0.1 |  |  |  |  | 1.6
31321 | MA | na | na | 1 | 0 | 0 | Pb | 1 | I | na | 3 | 0 |  |  | DMF | DMSO | na | 4 | 1 | 0 | 100 | na | na | 60 | 0 | 0 | Au | na | 80 | Spiro-MeOTAD | 160 | TiO2-c | TiO2-mp | na | 30 | 200 | 0 | SLG | FTO | 0.1 |  |  |  |  | 1.6
31322 | MA | na | na | 1 | 0 | 0 | Pb | 1 | I | na | 3 | 0 |  |  | DMF | DMSO | na | 4 | 1 | 0 | 100 | na | na | 60 | 0 | 0 | Au | na | 80 | XY1 | 70 | TiO2-c | TiO2-mp | na | 30 | 200 | 0 | SLG | FTO | 0.1 |  |  |  |  | 1.6
31325 | MA | na | na | 1 | 0 | 0 | Pb | 1 | I | na | 3 | 0 |  |  | DMF | na | na | 1 | 0 | 1 | 70 | na | 130 | 30 | 0 | 150 | Au | na |  | Spiro-MeOTAD |  | TiO2-c | na | na | 60 | 0 | 0 | SLG | FTO | 0.09 | 0.84 | 14.26 | 0.71 | 8.43 | 1.6
31326 | MA | na | na | 1 | 0 | 0 | Pb | 1 | I | na | 3 | 0 | Acetate |  | DMF | na | na | 1 | 0 | 0 | 100 | na | na | 30 | 0 | 0 | Al | na | 100 | PEDOT:PSS |  | PCBM-60 | AZO | na |  |  | 0 | SLG | ITO | 1.1 | 0.85 | 17.89 | 0.68 | 10.38 | 1.6
31327 | MA | na | na | 1 | 0 | 0 | Pb | 1 | I | na | 3 | 0 | Acetate |  | DMF | na | na | 1 | 0 | 0 | 100 | na | na | 30 | 0 | 0 | Al | na | 100 | PEDOT:PSS |  | PCBM-60 | AZO | na |  |  | 0 | SLG | ITO | 1.1 | 0.85 | 15.9 | 0.66 | 8.82 | 1.6
31328 | MA | na | na | 1 | 0 | 0 | Pb | 1 | I | na | 3 | 0 | Acetate |  | DMF | na | na | 1 | 0 | 0 | 100 | na | na | 30 | 0 | 0 | Al | na | 100 | PEDOT:PSS |  | PCBM-60 | AZO | na |  |  | 0 | SLG | ITO | 1.1 | 0.86 | 17.29 | 0.71 | 10.51 | 1.6
31329 | MA | na | na | 1 | 0 | 0 | Pb | 1 | I | na | 3 | 0 | Acetate |  | DMF | na | na | 1 | 0 | 0 | 100 | na | na | 30 | 0 | 0 | Al | na | 100 | PEDOT:PSS |  | PCBM-60 | AZO | na |  |  | 0 | SLG | ITO | 1.1 | 0.89 | 15.86 | 0.65 | 9.18 | 1.6
31330 | MA | na | na | 1 | 0 | 0 | Pb | 1 | I | na | 3 | 0 | Acetate |  | DMF | na | na | 1 | 0 | 0 | 100 | na | na | 30 | 0 | 0 | Al | na | 100 | PEDOT:PSS |  | PCBM-60 | AZO | na |  |  | 0 | SLG | ITO | 1.1 | 0.91 | 17.65 | 0.73 | 11.8 | 1.6
31331 | MA | na | na | 1 | 0 | 0 | Pb | 1 | I | na | 3 | 0 | Acetate |  | DMF | na | na | 1 | 0 | 0 | 100 | na | na | 30 | 0 | 0 | Al | na | 100 | PEDOT:PSS |  | PCBM-60 | AZO | na |  |  | 0 | SLG | ITO | 1.1 | 0.91 | 17.1 | 0.7 | 10.99 | 1.6
31332 | MA | na | na | 1 | 0 | 0 | Pb | 1 | I | na | 3 | 0 | Acetate |  | DMF | na | na | 1 | 0 | 0 | 100 | na | na | 30 | 0 | 0 | Al | na | 100 | PEDOT:PSS |  | PCBM-60 | AZO | na |  |  | 0 | SLG | ITO | 0.09 | 0.98 | 18.22 | 0.8 | 14.25 | 1.6
31333 | MA | na | na | 1 | 0 | 0 | Pb | 1 | I | na | 3 | 0 | Acetate |  | DMF | na | na | 1 | 0 | 0 | 100 | na | na | 30 | 0 | 0 | Al | na | 100 | PEDOT:PSS |  | PCBM-60 | AZO | na |  |  | 0 | SLG | ITO | 0.09 | 0.98 | 17.83 | 0.8 | 13.95 | 1.6
31334 | MA | na | na | 1 | 0 | 0 | Pb | 1 | I | na | 3 | 0 |  |  | DMF | DMSO | IPA | 7 | 3 | 1 | 105 | na | 105 | 10 | 0 | 10 | Ag | na | 150 | Spiro-MeOTAD |  | TiO2-c | TiO2-mp | na |  |  | 0 | SLG | FTO | 0.1 | 0.98 | 21.9 | 0.67 | 14.38 | 1.6
31335 | MA | na | na | 1 | 0 | 0 | Pb | 1 | I | na | 3 | 0 |  |  | DMF | DMSO | IPA | 7 | 3 | 1 | 105 | na | 105 | 10 | 0 | 10 | Ag | na | 150 | Spiro-MeOTAD |  | TiO2-c | TiO2-mp | na |  |  | 0 | SLG | FTO | 0.1 | 1.01 | 22.91 | 0.72 | 16.66 | 1.6
31336 | MA | na | na | 1 | 0 | 0 | Pb | 1 | I | na | 3 | 0 |  |  | DMF | DMSO | IPA | 7 | 3 | 1 | 105 | na | 105 | 10 | 0 | 10 | Ag | na | 150 | Spiro-MeOTAD |  | TiO2-c | TiO2-mp | na |  |  | 0 | SLG | FTO | 0.1 | 1.01 | 23.12 | 0.74 | 17.28 | 1.6
31337 | MA | na | na | 1 | 0 | 0 | Pb | 1 | I | na | 3 | 0 |  |  | DMF | DMSO | IPA | 7 | 3 | 1 | 105 | na | 105 | 10 | 0 | 10 | Ag | na | 150 | Spiro-MeOTAD |  | TiO2-c | TiO2-mp | na |  |  | 0 | SLG | FTO | 0.1 | 1 | 22.85 | 0.7 | 16 | 1.6
31338 | MA | na | na | 1 | 0 | 0 | Pb | 1 | I | na | 3 | 0 |  |  | DMF | DMSO | IPA | 7 | 3 | 1 | 105 | na | 105 | 10 | 0 | 10 | Ag | na | 150 | Spiro-MeOTAD |  | TiO2-c | TiO2-mp | na |  |  | 0 | SLG | FTO | 0.1 | 1 | 21.46 | 0.7 | 15.02 | 1.6
31339 | MA | na | na | 1 | 0 | 0 | Pb | 1 | I | na | 3 | 0 |  |  | DMF | DMSO | IPA | 7 | 3 | 1 | 105 | na | 105 | 10 | 0 | 10 | Ag | na | 150 | Spiro-MeOTAD |  | TiO2-c | TiO2-mp | na |  |  | 0 | SLG | FTO | 0.1 | 0.98 | 20.77 | 0.66 | 13.43 | 1.6
31340 | MA | na | na | 1 | 0 | 0 | Pb | 1 | I | na | 3 | 0 |  |  | DMF | na | IPA | 1 | 0 | 1 | 110 | na | 105 | 5 | 0 | 65 | Cu | na | 80 | PTAA |  | C60 | BCP | na |  |  | 0 | SLG | ITO | 0.1 | 1.11 | 24 | 0.78 | 20.7 | 1.6
31341 | FA | MA | na | 0.85 | 0.15 | 0 | Pb | 1 | Br | I | 0.45 | 2.5499999999999998 |  |  | DMF | DMSO | na | 4 | 1 | 0 | 100 | na | na | 40 | 0 | 0 | Au | na | 60 | Spiro-MeOTAD |  | SnO2-c | na | na |  | 0 | 0 | SLG | FTO | 0.1 | 1.15 | 22.54 | 0.74 | 19.18
31342 | FA | MA | na | 0.85 | 0.15 | 0 | Pb | 1 | Br | I | 0.45 | 2.5499999999999998 |  |  | DMF | DMSO | na | 4 | 1 | 0 | 100 | na | na | 40 | 0 | 0 | Au | na | 60 | Spiro-MeOTAD |  | SnO2-c | na | na |  | 0 | 0 | SLG | FTO | 0.1 | 1.14 | 21.67 | 0.72 | 17.78
31343 | FA | MA | na | 0.85 | 0.15 | 0 | Pb | 1 | Br | I | 0.45 | 2.5499999999999998 |  |  | DMF | DMSO | na | 4 | 1 | 0 | 100 | na | na | 40 | 0 | 0 | Au | na | 60 | Spiro-MeOTAD |  | TiO2-c | na | na |  | 0 | 0 | SLG | FTO | 0.1 | 1.08 | 20.86 | 0.72 | 16.22
31344 | FA | MA | na | 0.85 | 0.15 | 0 | Pb | 1 | Br | I | 0.45 | 2.5499999999999998 |  |  | DMF | DMSO | na | 4 | 1 | 0 | 100 | na | na | 40 | 0 | 0 | Au | na | 60 | Spiro-MeOTAD |  | TiO2-c | na | na |  | 0 | 0 | SLG | FTO | 0.1 | 1.09 | 20.92 | 0.65 | 14.95
31345 | FA | MA | na | 0.85 | 0.15 | 0 | Pb | 1 | Br | I | 0.45 | 2.5499999999999998 |  |  | DMF | DMSO | na | 4 | 1 | 0 | 100 | na | na | 40 | 0 | 0 | Au | na | 60 | Spiro-MeOTAD |  | SnO2-c | na | na |  | 0 | 0 | PEN | ITO | 0.1 | 1.13 | 21.03 | 0.68 | 16.05
31346 | FA | MA | na | 0.85 | 0.15 | 0 | Pb | 1 | Br | I | 0.45 | 2.5499999999999998 |  |  | DMF | DMSO | na | 4 | 1 | 0 | 100 | na | na | 40 | 0 | 0 | Au | na | 60 | Spiro-MeOTAD |  | SnO2-c | na | na |  | 0 | 0 | PEN | ITO | 0.1 | 1.12 | 20.72 | 0.6 | 14.01
31347 | FA | MA | na | 0.85 | 0.15 | 0 | Pb | 1 | Br | I | 0.45 | 2.5499999999999998 |  |  | DMF | DMSO | na | 4 | 1 | 0 | 100 | na | na | 40 | 0 | 0 | Au | na | 60 | Spiro-MeOTAD |  | SnO2-c | na | na |  | 0 | 0 | SLG | FTO | 0.1
31348 | FA | MA | na | 0.85 | 0.15 | 0 | Pb | 1 | Br | I | 0.45 | 2.5499999999999998 |  |  | DMF | DMSO | na | 4 | 1 | 0 | 100 | na | na | 40 | 0 | 0 | Au | na | 60 | Spiro-MeOTAD |  | SnO2-c | na | na |  | 0 | 0 | SLG | FTO | 0.1
31349 | FA | MA | na | 0.85 | 0.15 | 0 | Pb | 1 | Br | I | 0.45 | 2.5499999999999998 |  |  | DMF | DMSO | na | 4 | 1 | 0 | 100 | na | na | 40 | 0 | 0 | Au | na | 60 | Spiro-MeOTAD |  | TiO2-c | na | na |  | 0 | 0 | SLG | FTO | 0.1
31350 | FA | MA | na | 0.85 | 0.15 | 0 | Pb | 1 | Br | I | 0.45 | 2.5499999999999998 |  |  | DMF | DMSO | na | 4 | 1 | 0 | 100 | na | na | 40 | 0 | 0 | Au | na | 60 | Spiro-MeOTAD |  | TiO2-c | na | na |  | 0 | 0 | SLG | FTO | 0.1
31351 | MA | na | na | 1 | 0 | 0 | Pb | 1 | I | na | 3 | 0 |  |  | DMF | DMSO | na | 11 | 1 | 0 | 100 | na | na | 10 | 0 | 0 | Au | na | 80 | Spiro-MeOTAD | 200 | TiO2-c | na | na | 80 | 0 | 0 | SLG | FTO | 0.13 | 1 | 19.6 | 0.535 | 10.5 | 1.6
31352 | MA | na | na | 1 | 0 | 0 | Pb | 1 | I | na | 3 | 0 |  |  | DMF | DMSO | na | 11 | 1 | 0 | 100 | na | na | 10 | 0 | 0 | Au | na | 80 | Spiro-MeOTAD | 200 | TiO2-c | na | na | 80 | 0 | 0 | SLG | FTO | 0.13 | 1 | 19.5 | 0.585 | 11.4 | 1.6
31353 | MA | na | na | 1 | 0 | 0 | Pb | 1 | I | na | 3 | 0 |  |  | DMF | DMSO | na | 11 | 1 | 0 | 100 | na | na | 10 | 0 | 0 | Au | na | 80 | Spiro-MeOTAD | 200 | TiO2-c | TiO2-mp | na |  |  | 0 | SLG | FTO | 0.13 | 1.05 | 20.8 | 0.738 | 16.1 | 1.6
31354 | MA | na | na | 1 | 0 | 0 | Pb | 1 | I | na | 3 | 0 |  |  | DMF | DMSO | na | 11 | 1 | 0 | 100 | na | na | 10 | 0 | 0 | Au | na | 80 | Spiro-MeOTAD | 200 | TiO2-c | TiO2-mp | na |  |  | 0 | SLG | FTO | 0.13 | 1.09 | 21.5 | 0.787 | 17.4 | 1.6
31355 | MA | na | na | 1 | 0 | 0 | Pb | 1 | I | na | 3 | 0 |  |  | DMF | DMSO | na | 11 | 1 | 0 | 100 | na | na | 10 | 0 | 0 | Au | na | 80 | Spiro-MeOTAD | 200 | TiO2-c | na | na | 80 | 0 | 0 | SLG | FTO | 0.13 | 1.01 | 19.6 | 0.628 | 12.5 | 1.6
31356 | MA | na | na | 1 | 0 | 0 | Pb | 1 | I | na | 3 | 0 |  |  | DMF | DMSO | na | 11 | 1 | 0 | 100 | na | na | 10 | 0 | 0 | Au | na | 80 | Spiro-MeOTAD | 200 | TiO2-c | na | na | 80 | 0 | 0 | SLG | FTO | 0.13 | 1 | 19.6 | 0.68 | 13.3 | 1.6
31357 | MA | na | na | 1 | 0 | 0 | Pb | 1 | I | na | 3 | 0 |  |  | DMF | DMSO | na | 11 | 1 | 1 | 100 | na | 100 | 10 | 0 | 10 | Au | na | 80 | Spiro-MeOTAD | 200 | TiO2-c | na | na | 80 | 0 | 0 | SLG | FTO | 0.13 | 1.05 | 19.7 | 0.726 | 15 | 1.6
31358 | MA | na | na | 1 | 0 | 0 | Pb | 1 | I | na | 3 | 0 |  |  | DMF | DMSO | na | 11 | 1 | 1 | 100 | na | 100 | 10 | 0 | 10 | Au | na | 80 | Spiro-MeOTAD | 200 | TiO2-c | na | na | 80 | 0 | 0 | SLG | FTO | 0.13 | 1.04 | 19.7 | 0.752 | 15.4 | 1.6
31359 | MA | na | na | 1 | 0 | 0 | Pb | 1 | I | na | 3 | 0 |  |  | DMF | DMSO | na | 11 | 1 | 1 | 100 | na | 100 | 10 | 0 | 10 | Au | na | 80 | Spiro-MeOTAD | 200 | TiO2-c | TiO2-mp | na |  |  | 0 | SLG | FTO | 0.13 | 1.08 | 20.8 | 0.785 | 17.7 | 1.6
31360 | MA | na | na | 1 | 0 | 0 | Pb | 1 | I | na | 3 | 0 |  |  | DMF | DMSO | na | 11 | 1 | 1 | 100 | na | 100 | 10 | 0 | 10 | Au | na | 80 | Spiro-MeOTAD | 200 | TiO2-c | TiO2-mp | na |  |  | 0 | SLG | FTO | 0.13 | 1.11 | 21.6 | 0.77 | 18.4 | 1.6
31361 | MA | na | na | 1 | 0 | 0 | Pb | 1 | I | na | 3 | 0 |  |  | DMF | DMSO | na | 11 | 1 | 1 | 100 | na | 100 | 10 | 0 | 10 | Au | na | 80 | Spiro-MeOTAD | 200 | TiO2-c | na | na | 80 | 0 | 0 | SLG | FTO | 0.13 | 1.03 | 20.8 | 0.706 | 15.2 | 1.6
31362 | MA | na | na | 1 | 0 | 0 | Pb | 1 | I | na | 3 | 0 |  |  | DMF | DMSO | na | 11 | 1 | 1 | 100 | na | 100 | 10 | 0 | 10 | Au | na | 80 | Spiro-MeOTAD | 200 | TiO2-c | TiO2-mp | na |  |  | 0 | SLG | FTO | 0.13 | 1.1 | 20.3 | 0.8 | 17.9 | 1.6
31363 | MA | na | na | 1 | 0 | 0 | Pb | 1 | I | na | 3 | 0 |  |  | DMF | DMSO | na | 11 | 1 | 0 | 100 | na | na | 10 | 0 | 0 | Au | na | 80 | Spiro-MeOTAD | 200 | TiO2-c | na | na | 80 | 0 | 0 | SLG | FTO | 0.13 | 1 | 20 | 0.531 | 10.6 | 1.6
31364 | MA | na | na | 1 | 0 | 0 | Pb | 1 | I | na | 3 | 0 |  |  | DMF | DMSO | na | 11 | 1 | 0 | 100 | na | na | 10 | 0 | 0 | Au | na | 80 | Spiro-MeOTAD | 200 | TiO2-c | na | na | 80 | 0 | 0 | SLG | FTO | 0.13 | 1.03 | 20.5 | 0.572 | 11.9 | 1.6
31365 | MA | na | na | 1 | 0 | 0 | Pb | 1 | I | na | 3 | 0 |  |  | DMF | DMSO | na | 11 | 1 | 0 | 100 | na | na | 10 | 0 | 0 | Au | na | 80 | Spiro-MeOTAD | 200 | TiO2-c | na | na | 80 | 0 | 0 | SLG | FTO | 0.13 |  |  |  |  | 1.6
31366 | MA | na | na | 1 | 0 | 0 | Pb | 1 | I | na | 3 | 0 |  |  | DMF | DMSO | na | 11 | 1 | 0 | 100 | na | na | 10 | 0 | 0 | Au | na | 80 | Spiro-MeOTAD | 200 | TiO2-c | na | na | 80 | 0 | 0 | SLG | FTO | 0.13 |  |  |  |  | 1.6
31367 | MA | na | na | 1 | 0 | 0 | Pb | 1 | I | na | 3 | 0 |  |  | DMF | DMSO | na | 11 | 1 | 1 | 100 | na | 100 | 10 | 0 | 10 | Au | na | 80 | Spiro-MeOTAD | 200 | TiO2-c | na | na | 80 | 0 | 0 | SLG | FTO | 0.13 |  |  |  |  | 1.6
31368 | MA | na | na | 1 | 0 | 0 | Pb | 1 | I | na | 3 | 0 |  |  | DMF | DMSO | na | 11 | 1 | 0 | 100 | na | na | 10 | 0 | 0 | Au | na | 80 | Spiro-MeOTAD | 200 | TiO2-c | na | na | 80 | 0 | 0 | SLG | FTO | 0.13 |  |  |  |  | 1.6
31369 | MA | na | na | 1 | 0 | 0 | Pb | 1 | I | na | 3 | 0 |  |  | DMF | DMSO | na | 11 | 1 | 1 | 100 | na | 100 | 10 | 0 | 10 | Au | na | 80 | Spiro-MeOTAD | 200 | TiO2-c | na | na | 80 | 0 | 0 | SLG | FTO | 0.13 |  |  |  |  | 1.6
31370 | MA | na | na | 1 | 0 | 0 | Pb | 1 | I | na | 3 | 0 |  |  | DMF | DMSO | na | 11 | 1 | 0 | 100 | na | na | 10 | 0 | 0 | Au | na | 80 | Spiro-MeOTAD | 200 | TiO2-c | TiO2-mp | na |  |  | 0 | SLG | FTO | 0.13 |  |  |  |  | 1.6
31371 | MA | na | na | 1 | 0 | 0 | Pb | 1 | I | na | 3 | 0 |  |  | DMF | DMSO | na | 11 | 1 | 1 | 100 | na | 100 | 10 | 0 | 10 | Au | na | 80 | Spiro-MeOTAD | 200 | TiO2-c | TiO2-mp | na |  |  | 0 | SLG | FTO | 0.13 |  |  |  |  | 1.6
31372 | MA | na | na | 1 | 0 | 0 | Pb | 1 | I | na | 3 | 0 |  |  | DMF | DMSO | na | 11 | 1 | 0 | 100 | na | na | 10 | 0 | 0 | Au | na | 80 | Spiro-MeOTAD | 200 | TiO2-c | TiO2-mp | na |  |  | 0 | SLG | FTO | 0.13 |  |  |  |  | 1.6
31373 | MA | na | na | 1 | 0 | 0 | Pb | 1 | I | na | 3 | 0 |  |  | DMF | DMSO | na | 11 | 1 | 1 | 100 | na | 100 | 10 | 0 | 10 | Au | na | 80 | Spiro-MeOTAD | 200 | TiO2-c | TiO2-mp | na |  |  | 0 | SLG | FTO | 0.13 |  |  |  |  | 1.6
31374 | MA | na | na | 1 | 0 | 0 | Pb | 1 | I | na | 3 | 0 |  |  | DMF | na | na | 1 | 0 | 0 | 100 | na | na | 10 | 0 | 0 | Ag | na | 70 | Spiro-MeOTAD |  | TiO2-c | na | na | 30 | 0 | 0 | SLG | FTO | 0.16 | 0.52 | 5.6 | 0.52 | 1.5 | 1.6
31375 | MA | na | na | 1 | 0 | 0 | Pb | 1 | I | na | 3 | 0 |  |  | DMF | na | na | 1 | 0 | 0 | 100 | na | na | 10 | 0 | 0 | Ag | na | 70 | Spiro-MeOTAD |  | TiO2-c | na | na | 30 | 0 | 0 | SLG | FTO | 0.16 | 0.77 | 17 | 0.61 | 8 | 1.6
31376 | MA | na | na | 1 | 0 | 0 | Pb | 1 | I | na | 3 | 0 |  |  | DMF | na | na | 1 | 0 | 0 | 100 | na | na | 10 | 0 | 0 | Ag | na | 70 | Spiro-MeOTAD |  | TiO2-c | na | na | 30 | 0 | 0 | SLG | FTO | 0.16 | 0.96 | 19.3 | 0.63 | 11.7 | 1.6
31377 | MA | na | na | 1 | 0 | 0 | Pb | 1 | I | na | 3 | 0 |  |  | DMF | na | na | 1 | 0 | 0 | 100 | na | na | 10 | 0 | 0 | Ag | na | 70 | Spiro-MeOTAD |  | TiO2-c | na | na | 30 | 0 | 0 | SLG | FTO | 0.16 | 0.98 | 21 | 0.68 | 13.9 | 1.6
31378 | MA | na | na | 1 | 0 | 0 | Pb | 1 | I | na | 3 | 0 |  |  | DMF | na | na | 1 | 0 | 0 | 100 | na | na | 10 | 0 | 0 | Ag | na | 70 | Spiro-MeOTAD |  | TiO2-c | na | na | 30 | 0 | 0 | SLG | FTO | 0.16 | 1.04 | 21.1 | 0.63 | 14 | 1.6
31379 | MA | na | na | 1 | 0 | 0 | Pb | 1 | I | na | 3 | 0 |  |  | DMF | na | na | 1 | 0 | 0 | 100 | na | na | 10 | 0 | 0 | Ag | na | 70 | Spiro-MeOTAD |  | TiO2-c | na | na | 30 | 0 | 0 | SLG | FTO | 0.16 | 1.04 | 21.1 | 0.74 | 16.2 | 1.6
31380 | MA | na | na | 1 | 0 | 0 | Pb | 1 | I | na | 3 | 0 |  |  | DMF | na | na | 1 | 0 | 0 | 100 | na | na | 10 | 0 | 0 | Ag | na | 70 | Spiro-MeOTAD |  | TiO2-c | na | na | 30 | 0 | 0 | SLG | FTO | 0.16 | 0.97 | 20.3 | 0.6 | 11.7 | 1.6
31381 | MA | na | na | 1 | 0 | 0 | Pb | 1 | I | na | 3 | 0 |  |  | DMF | na | IPA | 1 | 0 | 1 | 70 | na | 70 | 30 | 0 | 30 | Carbon | na | 10000 | na |  | TiO2-c | TiO2-mp | Al2O3-mp |  | 400 | 600 | SLG | FTO | 0.09 | 0.86 | 18.2 | 0.59 | 9.38 | 1.6
31382 | MA | na | na | 1 | 0 | 0 | Pb | 1 | I | na | 3 | 0 |  |  | DMF | na | IPA | 1 | 0 | 1 | 70 | na | 70 | 30 | 0 | 30 | Carbon | na | 10000 | na |  | TiO2-c | TiO2-mp | Al2O3-mp |  | 400 | 600 | SLG | FTO | 0.09 | 0.86 | 20.5 | 0.6 | 10.33 | 1.6
31383 | MA | na | na | 1 | 0 | 0 | Pb | 1 | I | na | 3 | 0 |  |  | DMF | na | IPA | 1 | 0 | 1 | 70 | na | 70 | 30 | 0 | 30 | Carbon | na | 10000 | na |  | TiO2-c | TiO2-mp | Al2O3-mp |  | 400 | 600 | SLG | FTO | 0.09 | 0.9 | 20.7 | 0.66 | 12.3 | 1.6
31384 | MA | na | na | 1 | 0 | 0 | Pb | 1 | I | na | 3 | 0 |  |  | DMF | DMSO | na | 9 | 1 | 0 | 100 | na | na | 2 | 0 | 0 | Al | na |  | PEDOT:PSS | 40 | PCBM-60 | na | na |  | 0 | 0 | SLG | ITO | 0.04 | 0.92 | 18.07 | 0.716 | 11.93 | 1.6
31385 | MA | na | na | 1 | 0 | 0 | Pb | 1 | I | na | 3 | 0 |  |  | DMF | DMSO | na | 9 | 1 | 0 | 100 | na | na | 2 | 0 | 0 | Al | na |  | PEDOT:PSS | 40 | PCBM-60 | na | na |  | 0 | 0 | SLG | ITO | 0.04 |  |  |  | 10.82 | 1.6
31386 | MA | na | na | 1 | 0 | 0 | Pb | 1 | I | na | 3 | 0 |  |  | DMF | DMSO | na | 9 | 1 | 0 | 100 | na | na | 2 | 0 | 0 | Al | na |  | PEDOT:PSS | 40 | PCBM-60 | na | na |  | 0 | 0 | SLG | ITO | 0.04 | 1 | 22.41 | 0.813 | 18.27 | 1.6
31387 | MA | na | na | 1 | 0 | 0 | Pb | 1 | I | na | 3 | 0 |  |  | DMF | DMSO | na | 9 | 1 | 0 | 100 | na | na | 2 | 0 | 0 | Al | na |  | PEDOT:PSS | 40 | PCBM-60 | na | na |  | 0 | 0 | SLG | ITO | 0.04 |  |  |  | 17.43 | 1.6
31388 | Cs | na | na | 1 | 0 | 0 | Pb | 1 | I | na | 3 | 0 |  |  | Ocatane | na | MeOAc | 1 | 0 | 1 |  | na | na |  | 0 | 0 | MoO3 | Al | 15 | Spiro-MeOTAD |  | TiO2-c | na | na |  | 0 | 0 | SLG | FTO | 0.06 | 1.23 | 13.47 | 0.65 | 7.9
31389 | Cs | na | na | 1 | 0 | 0 | Pb | 1 | I | na | 3 | 0 |  |  | Ocatane | na | MeOAc | 1 | 0 | 1 |  | na | na |  | 0 | 0 | MoO3 | Al | 15 | Spiro-MeOTAD |  | TiO2-c | na | na |  | 0 | 0 | SLG | FTO | 0.06
31390 | Cs | na | na | 1 | 0 | 0 | Pb | 1 | I | na | 3 | 0 |  |  | Ocatane | na | MeOAc | 1 | 0 | 1 |  | na | na |  | 0 | 0 | MoO3 | Al | 15 | Spiro-MeOTAD |  | TiO2-c | na | na |  | 0 | 0 | SLG | FTO | 0.06
31391 | Cs | na | na | 1 | 0 | 0 | Pb | 1 | I | na | 3 | 0 |  |  | DMF | na | na | 1 | 0 | 0 | 335 | na | na | 5 | 0 | 0 | MoO3 | Al | 15 | Spiro-MeOTAD |  | TiO2-c | na | na |  | 0 | 0 | SLG | FTO | 0.06 | 0.4 | 15.4 | 0.393 | 2.42
31392 | Cs | na | na | 1 | 0 | 0 | Pb | 1 | Br | na | 3 | 0 |  |  | DMF | na | na | 1 | 0 | 0 | 335 | na | na | 5 | 0 | 0 | MoO3 | Al | 15 | Spiro-MeOTAD |  | TiO2-c | na | na |  | 0 | 0 | SLG | FTO | 0.06 | 1.1 | 10.8 | 0.689 | 8.18
31393 | Cs | na | na | 1 | 0 | 0 | Pb | 1 | I | na | 3 | 0 |  |  | Ocatane | na | MeOAc | 1 | 0 | 1 |  | na | na |  | 0 | 0 | MoO3 | Al | 15 | Spiro-MeOTAD |  | TiO2-c | na | na |  | 0 | 0 | SLG | FTO | 0.06 | 1.19 | 8.26 | 0.775 | 8.26
31394 | Cs | na | na | 1 | 0 | 0 | Pb | 1 | I | na | 3 | 0 |  |  | DMF | na | na | 1 | 0 | 0 | 335 | na | na | 5 | 0 | 0 | MoO3 | Al | 15 | Spiro-MeOTAD |  | TiO2-c | na | na |  | 0 | 0 | SLG | FTO | 0.06 | 0.52 | 13.95 | 0.384 | 2.78
31395 | Cs | na | na | 1 | 0 | 0 | Pb | 1 | Br | na | 3 | 0 |  |  | DMF | na | na | 1 | 0 | 0 | 335 | na | na | 5 | 0 | 0 | MoO3 | Al | 15 | Spiro-MeOTAD |  | TiO2-c | na | na |  | 0 | 0 | SLG | FTO | 0.06 | 1.1 | 10.62 | 0.681 | 7.96
31396 | MA | na | na | 1 | 0 | 0 | Pb | 1 | I | na | 3 | 0 |  |  | DMSO | na | na | 1 | 0 | 0 | 65 | 100 | na | 1 | 30 | 0 | Au | na |  | Spiro-MeOTAD |  | TiO2-c | TiO2-mp | na |  |  | 0 | SLG | FTO | 0.13 | 1.05 | 21 | 0.74 | 14.2 | 1.6
31397 | MA | na | na | 1 | 0 | 0 | Pb | 1 | I | na | 3 | 0 |  |  | DMSO | na | na | 1 | 0 | 0 | 65 | 100 | na | 1 | 30 | 0 | Au | na |  | Spiro-MeOTAD |  | TiO2-c | na | na |  | 0 | 0 | SLG | FTO | 0.13 | 1.05 | 19.3 | 0.74 | 14 | 1.6
31398 | MA | na | na | 1 | 0 | 0 | Pb | 1 | I | na | 3 | 0 |  |  | DMSO | na | na | 1 | 0 | 0 | 65 | 100 | na | 1 | 30 | 0 | Au | na |  | PEDOT:PSS |  | PCBM-60 | na | na |  | 0 | 0 | SLG | ITO | 0.13 | 0.96 | 14.3 | 0.57 | 8 | 1.6
31399 | MA | na | na | 1 | 0 | 0 | Pb | 1 | I | na | 3 | 0 |  |  | DMSO | na | na | 1 | 0 | 0 | 65 | 100 | na | 1 | 30 | 0 | Au | na |  | NiO-c |  | PCBM-60 | na | na |  | 0 | 0 | SLG | FTO | 0.13 | 1 | 14.8 | 0.47 | 7.1 | 1.6
31400 | MA | na | na | 1 | 0 | 0 | Pb | 1 | I | na | 3 | 0 |  |  | DMF | na | na | 1 | 0 | 0 |  | na | na |  | 0 | 0 | Al | na | 100 | PEDOT:PSS |  | PCBM-60 | na | na |  | 0 | 0 | SLG | ITO | 0.04 | 0.92 | 19 | 0.776 | 13.6 | 1.6
31401 | MA | na | na | 1 | 0 | 0 | Pb | 1 | I | na | 3 | 0 |  |  | DMF | na | na | 1 | 0 | 0 |  | na | na |  | 0 | 0 | Al | na | 100 | na |  | PCBM-60 | na | na |  | 0 | 0 | SLG | ITO | 0.04 | 0.83 | 12.7 | 0.61 | 6.4 | 1.6
31402 | MA | na | na | 1 | 0 | 0 | Pb | 1 | I | na | 3 | 0 |  |  | DMF | na | na | 1 | 0 | 0 |  | na | na |  | 0 | 0 | Al | na | 100 | na |  | PCBM-60 | na | na |  | 0 | 0 | SLG | ITO | 0.04 | 0.97 | 14.7 | 0.72 | 10.3 | 1.6
31403 | MA | na | na | 1 | 0 | 0 | Pb | 1 | I | na | 3 | 0 |  |  | DMF | na | na | 1 | 0 | 0 |  | na | na |  | 0 | 0 | Al | na | 100 | na |  | PCBM-60 | na | na |  | 0 | 0 | SLG | ITO | 0.04 | 0.99 | 16.1 | 0.74 | 11.7 | 1.6
31404 | MA | na | na | 1 | 0 | 0 | Pb | 1 | I | na | 3 | 0 |  |  | DMF | na | na | 1 | 0 | 0 |  | na | na |  | 0 | 0 | Al | na | 100 | na |  | PCBM-60 | na | na |  | 0 | 0 | SLG | ITO | 0.04 | 0.97 | 15.8 | 0.72 | 11 | 1.6
31405 | MA | na | na | 1 | 0 | 0 | Pb | 1 | I | na | 3 | 0 |  |  | DMF | na | na | 1 | 0 | 0 |  | na | na |  | 0 | 0 | Al | na | 100 | na |  | PCBM-60 | na | na |  | 0 | 0 | SLG | ITO | 0.04 | 0.98 | 16.9 | 0.741 | 12.3 | 1.6
31406 | MA | na | na | 1 | 0 | 0 | Pb | 1 | I | na | 3 | 0 |  |  | DMF | na | na | 1 | 0 | 0 |  | na | na |  | 0 | 0 | Al | na | 100 | na |  | PCBM-60 | na | na |  | 0 | 0 | PET | ITO | 0.04 | 0.96 | 14.8 | 0.681 | 9.1 | 1.6
31407 | MA | na | na | 1 | 0 | 0 | Pb | 1 | I | na | 3 | 0 |  |  | DMF | na | na | 1 | 0 | 0 | 100 | na | na | 15 | 0 | 0 | Au | na |  | Spiro-MeOTAD |  | TiO2-c | na | na |  | 0 | 0 | SLG | FTO | 0.1 | 0.86 | 13.24 | 0.587 | 6.26 | 1.564
31408 | MA | na | na | 1 | 0 | 0 | Pb | 1 | I | na | 3 | 0 |  |  | DMF | na | na | 1 | 0 | 1 | 100 | na |  | 15 | 0 |  | Au | na |  | Spiro-MeOTAD |  | TiO2-c | na | na |  | 0 | 0 | SLG | FTO | 0.1 | 1.06 | 19.3 | 0.71 | 14.9 | 1.595
31409 | MA | na | na | 1 | 0 | 0 | Pb | 1 | I | na | 3 | 0 |  |  | DMSO | GBL | na | 1 | 1 | 0 | 100 | na | na | 5 | 0 | 0 | Ag | na | 100 | Spiro-MeOTAD |  | ZnO-c | na | na |  | 0 | 0 | SLG | ITO | 0.1 | 0.98 | 18.7 | 0.617 | 11.3 | 1.6
31410 | MA | na | na | 1 | 0 | 0 | Pb | 1 | I | na | 3 | 0 |  |  | DMSO | GBL | na | 1 | 1 | 0 | 100 | na | na | 5 | 0 | 0 | Ag | na | 100 | Spiro-MeOTAD |  | ZnO-nw | na | na | 320 | 0 | 0 | SLG | ITO | 0.1 | 1 | 19 | 0.716 | 13.6 | 1.6
31411 | MA | na | na | 1 | 0 | 0 | Pb | 1 | I | na | 3 | 0 |  |  | DMF | DMSO | na | 9 | 1 | 0 | 65 | 125 | na | 1 | 20 | 0 | Ag | na | 80 | Spiro-MeOTAD |  | TiO2-c | TiO2-mp | na |  |  | 0 | SLG | FTO | 0.14 | 1.08 | 21.92 | 0.73 | 17.3 | 1.486
31412 | MA | na | na | 1 | 0 | 0 | Pb | 1 | I | na | 3 | 0 |  |  | DMF | DMSO | na | 9 | 1 | 0 | 65 | 125 | na | 1 | 20 | 0 | Ag | na | 80 | Spiro-MeOTAD |  | TiO2-c | TiO2-mp | na |  |  | 0 | SLG | FTO | 0.14 | 1.09 | 21.77 | 0.71 | 16.87 | 1.486
31413 | MA | na | na | 1 | 0 | 0 | Pb | 1 | I | na | 3 | 0 | KI |  | DMF | DMSO | na | 9 | 1 | 0 | 65 | 125 | na | 1 | 20 | 0 | Ag | na | 80 | Spiro-MeOTAD |  | TiO2-c | TiO2-mp | na |  |  | 0 | SLG | FTO | 0.14 | 1.11 | 23.54 | 0.7 | 18.36 | 1.481
31414 | MA | na | na | 1 | 0 | 0 | Pb | 1 | I | na | 3 | 0 | KI |  | DMF | DMSO | na | 9 | 1 | 0 | 65 | 125 | na | 1 | 20 | 0 | Ag | na | 80 | Spiro-MeOTAD |  | TiO2-c | TiO2-mp | na |  |  | 0 | SLG | FTO | 0.14 | 1.11 | 22.83 | 0.69 | 17.27 | 1.481
31415 | MA | na | na | 1 | 0 | 0 | Pb | 1 | I | na | 3 | 0 | KI |  | DMF | DMSO | na | 9 | 1 | 0 | 65 | 125 | na | 1 | 20 | 0 | Ag | na | 80 | Spiro-MeOTAD |  | TiO2-c | TiO2-mp | na |  |  | 0 | SLG | FTO | 0.14 | 1.11 | 23.33 | 0.74 | 17.2 | 1.481
31416 | MA | na | na | 1 | 0 | 0 | Pb | 1 | I | na | 3 | 0 | KI |  | DMF | DMSO | na | 9 | 1 | 0 | 65 | 125 | na | 1 | 20 | 0 | Ag | na | 80 | Spiro-MeOTAD |  | TiO2-c | TiO2-mp | na |  |  | 0 | SLG | FTO | 0.14 | 1.11 | 22.85 | 0.72 | 18.23 | 1.481
31417 | MA | na | na | 1 | 0 | 0 | Pb | 1 | I | na | 3 | 0 | KI |  | DMF | DMSO | na | 9 | 1 | 0 | 65 | 125 | na | 1 | 20 | 0 | Ag | na | 80 | Spiro-MeOTAD |  | TiO2-c | TiO2-mp | na |  |  | 0 | SLG | FTO | 0.14 | 1.1 | 22.31 | 0.69 | 16.89 | 1.481
31418 | MA | na | na | 1 | 0 | 0 | Pb | 1 | I | na | 3 | 0 | KI |  | DMF | DMSO | na | 9 | 1 | 0 | 65 | 125 | na | 1 | 20 | 0 | Ag | na | 80 | Spiro-MeOTAD |  | TiO2-c | TiO2-mp | na |  |  | 0 | SLG | FTO | 0.14 | 1.11 | 22.76 | 0.65 | 16.28 | 1.481
31419 | MA | na | na | 1 | 0 | 0 | Pb | 1 | I | na | 3 | 0 | KI |  | DMF | DMSO | na | 9 | 1 | 0 | 65 | 125 | na | 1 | 20 | 0 | Ag | na | 80 | Spiro-MeOTAD |  | TiO2-c | TiO2-mp | na |  |  | 0 | SLG | FTO | 0.14 | 1.08 | 22.05 | 0.61 | 14.51 | 1.6
31420 | MA | na | na | 1 | 0 | 0 | Pb | 1 | I | na | 3 | 0 | KI |  | DMF | DMSO | na | 9 | 1 | 0 | 65 | 125 | na | 1 | 20 | 0 | Ag | na | 80 | Spiro-MeOTAD |  | TiO2-c | TiO2-mp | na |  |  | 0 | SLG | FTO | 0.14 | 1.07 | 19.81 | 0.54 | 11.54 | 1.6
31421 | MA | na | na | 1 | 0 | 0 | Pb | 1 | I | na | 3 | 0 | Cl |  | DMF | na | na | 1 | 0 | 0 | 100 | na | na | 60 | 0 | 0 | Au | na | 60 | Spiro-MeOTAD | 350 | TiO2-c | TiO2-mp | na |  | 200 | 0 | SLG | FTO | 0.08 | 0.87 | 17.67 | 0.726 | 11.1 | 1.6
31422 | MA | na | na | 1 | 0 | 0 | Pb | 1 | I | na | 3 | 0 | CH3CH2COO |  | DMF | na | na | 1 | 0 | 0 | 100 | na | na | 60 | 0 | 0 | Au | na | 60 | Spiro-MeOTAD | 350 | TiO2-c | TiO2-mp | na |  | 200 | 0 | SLG | FTO | 0.08 | 0.92 | 16.2 | 0.728 | 10.8 | 1.6
31423 | MA | na | na | 1 | 0 | 0 | Pb | 1 | I | na | 3 | 0 | NO3 |  | DMF | na | na | 1 | 0 | 0 | 100 | na | na | 60 | 0 | 0 | Au | na | 60 | Spiro-MeOTAD | 350 | TiO2-c | TiO2-mp | na |  | 200 | 0 | SLG | FTO | 0.08 | 0.58 | 3.12 | 0.603 | 1.1 | 1.6
31424 | MA | na | na | 1 | 0 | 0 | Pb | 1 | I | na | 3 | 0 | CH3COCHCOCH3 |  | DMF | na | na | 1 | 0 | 0 | 100 | na | na | 60 | 0 | 0 | Au | na | 60 | Spiro-MeOTAD | 350 | TiO2-c | TiO2-mp | na |  | 200 | 0 | SLG | FTO | 0.08 | 0.86 | 5.39 | 0.333 | 1.5 | 1.6
31425 | MA | na | na | 1 | 0 | 0 | Pb | 1 | I | na | 3 | 0 | Cl |  | DMF | na | na | 1 | 0 | 0 | 100 | na | na | 60 | 0 | 0 | Au | na | 60 | Spiro-MeOTAD | 350 | TiO2-c | na | na |  | 0 | 0 | SLG | FTO | 0.08 | 1.02 | 13.57 | 0.591 | 8.2 | 1.6
31426 | MA | na | na | 1 | 0 | 0 | Pb | 1 | I | na | 3 | 0 | CH3CH2COO |  | DMF | na | na | 1 | 0 | 0 | 100 | na | na | 60 | 0 | 0 | Au | na | 60 | Spiro-MeOTAD | 350 | TiO2-c | na | na |  | 0 | 0 | SLG | FTO | 0.08 | 0.99 | 15.11 | 0.335 | 5 | 1.6
31427 | MA | na | na | 1 | 0 | 0 | Pb | 1 | I | na | 3 | 0 | Cl |  | DMF | na | na | 1 | 0 | 0 | 100 | na | na | 60 | 0 | 0 | Au | na | 60 | Spiro-MeOTAD | 350 | TiO2-c | Al2O3-mp | na |  | 200 | 0 | SLG | FTO | 0.08 | 1.04 | 12.35 | 0.669 | 8.6 | 1.6
31428 | MA | na | na | 1 | 0 | 0 | Pb | 1 | I | na | 3 | 0 | CH3CH2COO |  | DMF | na | na | 1 | 0 | 0 | 100 | na | na | 60 | 0 | 0 | Au | na | 60 | Spiro-MeOTAD | 350 | TiO2-c | Al2O3-mp | na |  | 200 | 0 | SLG | FTO | 0.08 | 0.94 | 4.15 | 0.613 | 2.4 | 1.6
31429 | MA | na | na | 1 | 0 | 0 | Pb | 1 | I | na | 3 | 0 | Cl |  | DMF | na | na | 1 | 0 | 0 | 100 | na | na | 60 | 0 | 0 | Au | na | 60 | Spiro-MeOTAD | 350 | TiO2-c | TiO2-mp | na |  | 200 | 0 | SLG | FTO | 0.08 | 0.87 | 17.67 | 0.726 | 11.1 | 1.6
31430 | MA | na | na | 1 | 0 | 0 | Pb | 1 | I | na | 3 | 0 | CH3CH2COO |  | DMF | na | na | 1 | 0 | 0 | 100 | na | na | 60 | 0 | 0 | Au | na | 60 | Spiro-MeOTAD | 350 | TiO2-c | TiO2-mp | na |  | 200 | 0 | SLG | FTO | 0.08 | 0.83 | 13.48 | 0.655 | 7.4 | 1.6
31431 | MA | na | na | 1 | 0 | 0 | Pb | 1 | I | na | 3 | 0 | Cl |  | DMF | na | na | 1 | 0 | 0 | 100 | na | na | 60 | 0 | 0 | Au | na | 60 | Spiro-MeOTAD | 350 | TiO2-c | TiO2-mp | na |  | 200 | 0 | SLG | FTO | 0.08 |  |  |  |  | 1.6
31432 | MA | na | na | 1 | 0 | 0 | Pb | 1 | I | na | 3 | 0 | CH3CH2COO |  | DMF | na | na | 1 | 0 | 0 | 100 | na | na | 60 | 0 | 0 | Au | na | 60 | Spiro-MeOTAD | 350 | TiO2-c | TiO2-mp | na |  | 200 | 0 | SLG | FTO | 0.08 |  |  |  |  | 1.6
31433 | MA | na | na | 1 | 0 | 0 | Pb | 1 | I | na | 3 | 0 | Cl |  | DMF | na | na | 1 | 0 | 0 | 100 | na | na | 60 | 0 | 0 | Au | na | 60 | Spiro-MeOTAD | 350 | TiO2-c | TiO2-mp | na |  | 200 | 0 | SLG | FTO | 0.08 |  |  |  |  | 1.6
31434 | MA | na | na | 1 | 0 | 0 | Pb | 1 | I | na | 3 | 0 | CH3CH2COO |  | DMF | na | na | 1 | 0 | 0 | 100 | na | na | 60 | 0 | 0 | Au | na | 60 | Spiro-MeOTAD | 350 | TiO2-c | TiO2-mp | na |  | 200 | 0 | SLG | FTO | 0.08 |  |  |  |  | 1.6
31435 | MA | na | na | 1 | 0 | 0 | Pb | 1 | I | na | 3 | 0 | Cl |  | DMF | na | na | 1 | 0 | 0 | 100 | na | na | 60 | 0 | 0 | Au | na | 60 | Spiro-MeOTAD | 350 | TiO2-c | TiO2-mp | na |  | 200 | 0 | SLG | FTO | 0.08 |  |  |  |  | 1.6
31436 | MA | na | na | 1 | 0 | 0 | Pb | 1 | I | na | 3 | 0 | CH3CH2COO |  | DMF | na | na | 1 | 0 | 0 | 100 | na | na | 60 | 0 | 0 | Au | na | 60 | Spiro-MeOTAD | 350 | TiO2-c | TiO2-mp | na |  | 200 | 0 | SLG | FTO | 0.08 |  |  |  |  | 1.6
31437 | MA | na | na | 1 | 0 | 0 | Pb | 1 | I | na | 3 | 0 |  |  | DMF | DMSO | na | 9 | 1 | 0 | 100 | na | na | 3 | 0 | 0 | Au | na | 60 | Spiro-MeOTAD |  | Poly-EDOT-C60 | na | na | 20 | 0 | 0 | SLG | FTO | 0.11 | 0.55 | 13.7 | 0.43 | 3.3 | 1.6
31438 | MA | na | na | 1 | 0 | 0 | Pb | 1 | I | na | 3 | 0 |  |  | DMF | DMSO | na | 9 | 1 | 0 | 100 | na | na | 3 | 0 | 0 | Au | na | 60 | Spiro-MeOTAD |  | Poly-EDOT-C60 | na | na | 20 | 0 | 0 | SLG | FTO | 0.11 | 0.88 | 14.54 | 0.627 | 8 | 1.6
31439 | MA | na | na | 1 | 0 | 0 | Pb | 1 | I | na | 3 | 0 |  |  | DMF | na | IPA | 1 | 0 | 1 |  | na | 60 |  | 0 | 150 | Au | na | 80 | P3HT |  | TiO2-c | na | na |  | 0 | 0 | SLG | FTO | 0.09 | 0.86 | 9.8 | 0.51 | 4.4 | 1.6
31440 | MA | na | na | 1 | 0 | 0 | Pb | 1 | I | na | 3 | 0 |  |  | DMF | na | IPA | 1 | 0 | 1 | 95 | na | 60 |  | 0 | 150 | Au | na | 80 | P3HT |  | TiO2-c | na | na |  | 0 | 0 | SLG | FTO | 0.09 | 0.89 | 15.3 | 0.49 | 6.7 | 1.6
31441 | MA | na | na | 1 | 0 | 0 | Pb | 1 | I | na | 3 | 0 |  |  | DMF | na | IPA | 1 | 0 | 1 | 95 | na | 60 | 5 | 0 | 150 | Au | na | 80 | P3HT |  | TiO2-c | na | na |  | 0 | 0 | SLG | FTO | 0.09 | 0.84 | 17.2 | 0.48 | 6.9 | 1.6
31442 | MA | na | na | 1 | 0 | 0 | Pb | 1 | I | na | 3 | 0 |  |  | DMF | na | IPA | 1 | 0 | 1 | 95 | na | 60 | 10 | 0 | 150 | Au | na | 80 | P3HT |  | TiO2-c | na | na |  | 0 | 0 | SLG | FTO | 0.09 | 0.91 | 19.3 | 0.49 | 8.6 | 1.6
31443 | MA | na | na | 1 | 0 | 0 | Pb | 1 | I | na | 3 | 0 |  |  | DMF | na | IPA | 1 | 0 | 1 | 95 | na | 60 | 15 | 0 | 150 | Au | na | 80 | P3HT |  | TiO2-c | na | na |  | 0 | 0 | SLG | FTO | 0.09 | 0.84 | 17.3 | 0.5 | 7.3 | 1.6
31444 | MA | na | na | 1 | 0 | 0 | Pb | 1 | I | na | 3 | 0 |  |  | DMF | na | IPA | 1 | 0 | 1 | 80 | na | 80 | 10 | 0 | 10 | Au | na |  | Spiro-MeOTAD | 150 | TiO2-c | TiO2-mp | na |  | 200 | 0 | SLG | ITO | 0.09 | 0.85 | 18.4 | 0.68 | 10.5 | 1.6
31445 | MA | na | na | 1 | 0 | 0 | Pb | 1 | I | na | 3 | 0 |  |  | DMF | na | IPA | 1 | 0 | 1 | 80 | na | 80 | 10 | 0 | 10 | Au | na |  | Spiro-MeOTAD | 150 | TiO2-c | TiO2-mp | na |  | 200 | 0 | SLG | ITO | 0.09 | 0.83 | 16.9 | 0.66 | 9.16 | 1.6
31446 | MA | na | na | 1 | 0 | 0 | Pb | 1 | I | na | 3 | 0 |  |  | DMF | na | IPA | 1 | 0 | 1 | 80 | na | 80 | 10 | 0 | 10 | Au | na |  | CuI |  | TiO2-c | TiO2-mp | na |  | 500 | 0 | SLG | ITO | 0.09 | 0.42 | 14.7 | 0.4 | 2.22 | 1.6
31447 | MA | na | na | 1 | 0 | 0 | Pb | 1 | I | na | 3 | 0 |  |  | DMF | na | IPA | 1 | 0 | 1 | 80 | na | 80 | 10 | 0 | 10 | Au | na |  | CuI |  | TiO2-c | TiO2-mp | na |  | 500 | 0 | SLG | ITO | 0.09 | 0.36 | 11 | 0.34 | 1 | 1.6
31448 | MA | na | na | 1 | 0 | 0 | Pb | 1 | I | na | 3 | 0 |  |  |  | na | na |  | 0 | 0 | 60 | 80 | na |  |  | 0 | Al | na | 100 | P3CT-K | 15 | PCBM-60 | na | na | 40 | 0 | 0 | SLG | ITO | 0.06 | 1.04 | 18.11 | 0.7 | 13.2 | 1.6
31449 | MA | na | na | 1 | 0 | 0 | Pb | 1 | I | na | 3 | 0 |  |  |  | na | na |  | 0 | 0 | 60 | 80 | na |  |  | 0 | Al | na | 100 | P3CT-K | 15 | PCBM-60 | na | na | 40 | 0 | 0 | SLG | ITO | 0.06 | 1.02 | 17.52 | 0.67 | 11.8 | 1.6
31450 | MA | na | na | 1 | 0 | 0 | Pb | 1 | I | na | 3 | 0 |  |  |  | na | na |  | 0 | 0 | 60 | 80 | na |  |  | 0 | Al | na | 100 | P3CT-K | 15 | PCBM-60 | SnO2-c | na | 40 | 15 | 0 | SLG | ITO | 0.06 | 1.12 | 23.15 | 0.76 | 19.5 | 1.6
31451 | MA | na | na | 1 | 0 | 0 | Pb | 1 | I | na | 3 | 0 |  |  |  | na | na |  | 0 | 0 | 60 | 80 | na |  |  | 0 | Al | na | 100 | P3CT-K | 15 | PCBM-60 | SnO2-c | na | 40 | 15 | 0 | SLG | ITO | 0.06 | 1.1 | 22.8 | 0.75 | 19 | 1.6
31452 | FA | MA | na | 0.85 | 0.15 | 0 | Pb | 1 | Br | I | 0.45 | 2.5499999999999998 |  |  | DMF | DMSO | na | 4 | 1 | 0 | 100 | na | na | 60 | 0 | 0 | Au | na | 80 | Spiro-MeOTAD | 350 | SnO2-c | PCBM-60 | na |  |  | 0 | SLG | FTO | 0.09 | 1.11 | 21.97 | 0.73 | 18.1
31453 | FA | MA | na | 0.85 | 0.15 | 0 | Pb | 1 | Br | I | 0.45 | 2.5499999999999998 |  |  | DMF | DMSO | na | 4 | 1 | 0 | 100 | na | na | 60 | 0 | 0 | Au | na | 80 | Spiro-MeOTAD | 350 | SnO2-c | PCBM-60 | na |  |  | 0 | SLG | FTO | 0.09 | 1.07 | 22.11 | 0.76 | 16.7
31454 | FA | MA | na | 0.85 | 0.15 | 0 | Pb | 1 | Br | I | 0.45 | 2.5499999999999998 |  |  | DMF | DMSO | na | 4 | 1 | 0 | 100 | na | na | 60 | 0 | 0 | Au | na | 80 | Spiro-MeOTAD | 350 | SnO2-c | PCBM-60 | na |  |  | 0 | SLG | FTO | 0.09 | 1.06 | 21.98 | 0.74 | 15.7
31455 | FA | MA | na | 0.85 | 0.15 | 0 | Pb | 1 | Br | I | 0.45 | 2.5499999999999998 |  |  | DMF | DMSO | na | 4 | 1 | 0 | 100 | na | na | 60 | 0 | 0 | Au | na | 80 | Spiro-MeOTAD | 350 | SnO2-c | PCBM-60 | na |  |  | 0 | SLG | FTO | 0.09 | 1.11 | 21.5 | 0.66 | 14.9
31456 | FA | MA | na | 0.85 | 0.15 | 0 | Pb | 1 | Br | I | 0.45 | 2.5499999999999998 |  |  | DMF | DMSO | na | 4 | 1 | 0 | 100 | na | na | 60 | 0 | 0 | Au | na | 80 | Spiro-MeOTAD | 350 | SnO2-c | PCBM-60 | na |  |  | 0 | SLG | FTO | 0.09 | 0.94 | 21.4 | 0.56 | 12.3
31457 | FA | MA | na | 0.85 | 0.15 | 0 | Pb | 1 | Br | I | 0.45 | 2.5499999999999998 |  |  | DMF | DMSO | na | 4 | 1 | 0 | 100 | na | na | 60 | 0 | 0 | Au | na | 80 | Spiro-MeOTAD | 350 | SnO2-c | PCBM-60 | na |  |  | 0 | SLG | FTO | 0.09 | 1 | 21.5 | 0.57 | 12.9
31458 | FA | MA | na | 0.85 | 0.15 | 0 | Pb | 1 | Br | I | 0.45 | 2.5499999999999998 |  |  | DMF | DMSO | na | 4 | 1 | 0 | 100 | na | na | 60 | 0 | 0 | Au | na | 80 | Spiro-MeOTAD | 350 | SnO2-c | PCBM-60 | na |  |  | 0 | SLG | FTO | 0.09 | 1 | 21.1 | 0.64 | 14.4
31459 | FA | MA | na | 0.85 | 0.15 | 0 | Pb | 1 | Br | I | 0.45 | 2.5499999999999998 |  |  | DMF | DMSO | na | 4 | 1 | 0 | 100 | na | na | 60 | 0 | 0 | Au | na | 80 | Spiro-MeOTAD | 350 | SnO2-c | PCBM-60 | na |  |  | 0 | SLG | FTO | 0.09 | 1 | 21.3 | 0.67 | 14.2
31460 | FA | MA | na | 0.85 | 0.15 | 0 | Pb | 1 | Br | I | 0.45 | 2.5499999999999998 |  |  | DMF | DMSO | na | 4 | 1 | 0 | 100 | na | na | 60 | 0 | 0 | Au | na | 80 | Spiro-MeOTAD | 350 | SnO2-c | PCBM-60 | na |  |  | 0 | SLG | FTO | 0.09 | 1.02 | 20.3 | 0.67 | 14.7
31461 | FA | MA | na | 0.85 | 0.15 | 0 | Pb | 1 | Br | I | 0.45 | 2.5499999999999998 |  |  | DMF | DMSO | na | 4 | 1 | 0 | 100 | na | na | 60 | 0 | 0 | Au | na | 80 | Spiro-MeOTAD | 350 | SnO2-c | PCBM-60 | na |  |  | 0 | SLG | FTO | 0.09 | 1.13 | 21.7 | 0.67 | 15.5
31462 | FA | MA | na | 0.85 | 0.15 | 0 | Pb | 1 | Br | I | 0.45 | 2.5499999999999998 |  |  | DMF | DMSO | na | 4 | 1 | 0 | 100 | na | na | 60 | 0 | 0 | Au | na | 80 | Spiro-MeOTAD | 350 | SnO2-c | PCBM-60 | na |  |  | 0 | SLG | FTO | 0.09 | 1.03 | 20.2 | 0.33 | 9.5
31463 | FA | MA | na | 0.85 | 0.15 | 0 | Pb | 1 | Br | I | 0.45 | 2.5499999999999998 |  |  | DMF | DMSO | na | 4 | 1 | 0 | 100 | na | na | 60 | 0 | 0 | Au | na | 80 | Spiro-MeOTAD | 350 | SnO2-c | PCBM-60 | na |  |  | 0 | SLG | FTO | 0.09 | 1.04 | 21.1 | 0.41 | 11.8
31464 | FA | MA | na | 0.85 | 0.15 | 0 | Pb | 1 | Br | I | 0.45 | 2.5499999999999998 |  |  | DMF | DMSO | na | 4 | 1 | 0 | 100 | na | na | 60 | 0 | 0 | Au | na | 80 | Spiro-MeOTAD | 350 | SnO2-c | PCBM-60 | na |  |  | 0 | SLG | FTO | 0.09 | 1.04 | 21.8 | 0.65 | 12.9
31465 | FA | MA | na | 0.85 | 0.15 | 0 | Pb | 1 | Br | I | 0.45 | 2.5499999999999998 |  |  | DMF | DMSO | na | 4 | 1 | 0 | 100 | na | na | 60 | 0 | 0 | Au | na | 80 | Spiro-MeOTAD | 350 | SnO2-c | PCBM-60 | na |  |  | 0 | SLG | FTO | 0.09 | 1.04 | 21.8 | 0.64 | 12.7
31466 | FA | MA | na | 0.85 | 0.15 | 0 | Pb | 1 | Br | I | 0.45 | 2.5499999999999998 |  |  | DMF | DMSO | na | 4 | 1 | 0 | 100 | na | na | 60 | 0 | 0 | Au | na | 80 | Spiro-MeOTAD | 350 | SnO2-c | PCBM-60 | na |  |  | 0 | SLG | FTO | 0.09 | 1.04 | 21.3 | 0.73 | 12.6
31467 | FA | MA | na | 0.85 | 0.15 | 0 | Pb | 1 | Br | I | 0.45 | 2.5499999999999998 |  |  | DMF | DMSO | na | 4 | 1 | 0 | 100 | na | na | 60 | 0 | 0 | Au | na | 80 | Spiro-MeOTAD | 350 | SnO2-c | PCBM-60 | na |  |  | 0 | SLG | FTO | 0.09 | 1.14 | 21.7 | 0.65 | 16
31468 | FA | MA | na | 0.85 | 0.15 | 0 | Pb | 1 | Br | I | 0.45 | 2.5499999999999998 |  |  | DMF | DMSO | na | 4 | 1 | 0 | 100 | na | na | 60 | 0 | 0 | Au | na | 80 | Spiro-MeOTAD | 350 | SnO2-c | PCBM-60 | na |  |  | 0 | SLG | FTO | 0.09 | 1.04 | 21.6 | 0.69 | 13.5
31469 | FA | MA | na | 0.85 | 0.15 | 0 | Pb | 1 | Br | I | 0.45 | 2.5499999999999998 |  |  | DMF | DMSO | na | 4 | 1 | 0 | 100 | na | na | 60 | 0 | 0 | Au | na | 80 | Spiro-MeOTAD | 350 | SnO2-c | PCBM-60 | na |  |  | 0 | SLG | FTO | 0.09 | 1.06 | 21.8 | 0.69 | 14.8
31470 | FA | MA | na | 0.85 | 0.15 | 0 | Pb | 1 | Br | I | 0.45 | 2.5499999999999998 |  |  | DMF | DMSO | na | 4 | 1 | 0 | 100 | na | na | 60 | 0 | 0 | Au | na | 80 | Spiro-MeOTAD | 350 | SnO2-c | PCBM-60 | na |  |  | 0 | SLG | FTO | 0.09 | 1.08 | 21.7 | 0.68 | 15.4
31471 | FA | MA | na | 0.85 | 0.15 | 0 | Pb | 1 | Br | I | 0.45 | 2.5499999999999998 |  |  | DMF | DMSO | na | 4 | 1 | 0 | 100 | na | na | 60 | 0 | 0 | Au | na | 80 | Spiro-MeOTAD | 350 | SnO2-c | PCBM-60 | na |  |  | 0 | SLG | FTO | 0.09 | 1.1 | 21.9 | 0.57 | 13.3
31472 | FA | MA | na | 0.85 | 0.15 | 0 | Pb | 1 | Br | I | 0.45 | 2.5499999999999998 |  |  | DMF | DMSO | na | 4 | 1 | 0 | 100 | na | na | 60 | 0 | 0 | Au | na | 80 | Spiro-MeOTAD | 350 | SnO2-c | PCBM-60 | na |  |  | 0 | SLG | FTO | 0.09 | 1.09 | 5.2 | 0.22 | 1.8
31473 | FA | MA | na | 0.85 | 0.15 | 0 | Pb | 1 | Br | I | 0.45 | 2.5499999999999998 |  |  | DMF | DMSO | na | 4 | 1 | 0 | 100 | na | na | 60 | 0 | 0 | Au | na | 80 | Spiro-MeOTAD | 350 | SnO2-c | PCBM-60 | na |  |  | 0 | SLG | FTO | 0.09 | 1.14 | 22 | 0.67 | 16.9
31474 | FA | MA | na | 0.85 | 0.15 | 0 | Pb | 1 | Br | I | 0.45 | 2.5499999999999998 |  |  | DMF | DMSO | na | 4 | 1 | 0 | 100 | na | na | 60 | 0 | 0 | Au | na | 80 | Spiro-MeOTAD | 350 | SnO2-c | PCBM-60 | na |  |  | 0 | SLG | FTO | 0.09 | 1.07 | 21.5 | 0.71 | 15.3
31475 | FA | MA | na | 0.85 | 0.15 | 0 | Pb | 1 | Br | I | 0.45 | 2.5499999999999998 |  |  | DMF | DMSO | na | 4 | 1 | 0 | 100 | na | na | 60 | 0 | 0 | Au | na | 80 | Spiro-MeOTAD | 350 | SnO2-c | PCBM-60 | na |  |  | 0 | SLG | FTO | 0.09 | 1.06 | 21.6 | 0.66 | 15.2
31476 | FA | MA | na | 0.85 | 0.15 | 0 | Pb | 1 | Br | I | 0.45 | 2.5499999999999998 |  |  | DMF | DMSO | na | 4 | 1 | 0 | 100 | na | na | 60 | 0 | 0 | Au | na | 80 | Spiro-MeOTAD | 350 | SnO2-c | PCBM-60 | na |  |  | 0 | SLG | FTO | 0.09 | 1.08 | 21.5 | 0.62 | 14.6
31477 | FA | MA | na | 0.85 | 0.15 | 0 | Pb | 1 | Br | I | 0.45 | 2.5499999999999998 |  |  | DMF | DMSO | na | 4 | 1 | 0 | 100 | na | na | 60 | 0 | 0 | Au | na | 80 | Spiro-MeOTAD | 350 | SnO2-c | PCBM-60 | na |  |  | 0 | SLG | FTO | 0.09 | 1.09 | 21.4 | 0.53 | 12.9
31478 | FA | MA | na | 0.85 | 0.15 | 0 | Pb | 1 | Br | I | 0.45 | 2.5499999999999998 |  |  | DMF | DMSO | na | 4 | 1 | 0 | 100 | na | na | 60 | 0 | 0 | Au | na | 80 | Spiro-MeOTAD | 350 | SnO2-c | PCBM-60 | na |  |  | 0 | SLG | FTO | 0.09 | 1.06 | 17.3 | 0.25 | 6
31479 | FA | MA | na | 0.85 | 0.15 | 0 | Pb | 1 | Br | I | 0.45 | 2.5499999999999998 |  |  | DMF | DMSO | na | 4 | 1 | 0 | 100 | na | na | 60 | 0 | 0 | Au | na | 80 | Spiro-MeOTAD | 350 | SnO2-c | PCBM-60 | na |  |  | 0 | SLG | FTO | 0.09 | 1.05 | 21.6 | 0.68 | 14.5
31480 | FA | MA | na | 0.85 | 0.15 | 0 | Pb | 1 | Br | I | 0.45 | 2.5499999999999998 |  |  | DMF | DMSO | na | 4 | 1 | 0 | 100 | na | na | 60 | 0 | 0 | Au | na | 80 | Spiro-MeOTAD | 350 | SnO2-c | PCBM-60 | na |  |  | 0 | SLG | FTO | 0.09 | 0.83 | 5.1 | 0.31 | 5
31481 | FA | MA | na | 0.85 | 0.15 | 0 | Pb | 1 | Br | I | 0.45 | 2.5499999999999998 |  |  | DMF | DMSO | na | 4 | 1 | 0 | 100 | na | na | 60 | 0 | 0 | Au | na | 80 | Spiro-MeOTAD | 350 | SnO2-c | PCBM-60 | na |  |  | 0 | SLG | FTO | 0.09 | 1.09 | 21.9 | 0.65 | 15.7
31482 | FA | MA | na | 0.85 | 0.15 | 0 | Pb | 1 | Br | I | 0.45 | 2.5499999999999998 |  |  | DMF | DMSO | na | 4 | 1 | 0 | 100 | na | na | 60 | 0 | 0 | Au | na | 80 | Spiro-MeOTAD | 350 | SnO2-c | PCBM-60 | na |  |  | 0 | SLG | FTO | 0.09 | 1.05 | 21.1 | 0.64 | 13.3
31483 | FA | MA | na | 0.85 | 0.15 | 0 | Pb | 1 | Br | I | 0.45 | 2.5499999999999998 |  |  | DMF | DMSO | na | 4 | 1 | 0 | 100 | na | na | 60 | 0 | 0 | Au | na | 80 | Spiro-MeOTAD | 350 | SnO2-c | PCBM-60 | na |  |  | 0 | SLG | FTO | 0.09 | 1.1 | 22 | 0.64 | 15.7
31484 | FA | MA | na | 0.85 | 0.15 | 0 | Pb | 1 | Br | I | 0.45 | 2.5499999999999998 |  |  | DMF | DMSO | na | 4 | 1 | 0 | 100 | na | na | 60 | 0 | 0 | Au | na | 80 | Spiro-MeOTAD | 350 | SnO2-c | PCBM-60 | na |  |  | 0 | SLG | FTO | 0.09 | 1.07 | 21.3 | 0.69 | 13.9
31485 | FA | MA | na | 0.85 | 0.15 | 0 | Pb | 1 | Br | I | 0.45 | 2.5499999999999998 |  |  | DMF | DMSO | na | 4 | 1 | 0 | 100 | na | na | 60 | 0 | 0 | Au | na | 80 | Spiro-MeOTAD | 350 | SnO2-c | PCBM-60 | na |  |  | 0 | SLG | FTO | 0.09 | 1.08 | 21.9 | 0.56 | 13.3
31486 | FA | MA | na | 0.85 | 0.15 | 0 | Pb | 1 | Br | I | 0.45 | 2.5499999999999998 |  |  | DMF | DMSO | na | 4 | 1 | 0 | 100 | na | na | 60 | 0 | 0 | Au | na | 80 | Spiro-MeOTAD | 350 | SnO2-c | PCBM-60 | na |  |  | 0 | SLG | FTO | 0.09 | 1 | 20.9 | 0.49 | 10.4
31487 | MA | na | na | 1 | 0 | 0 | Pb | 1 | I | na | 3 | 0 |  |  | DMF | na | IPA | 1 | 0 | 1 | 70 | na | 70 | 30 | 0 | 30 | Au | na | 100 | Spiro-MeOTAD |  | TiO2-c | TiO2-mp | na |  |  | 0 | SLG | FTO | 0.08 | 0.83 | 16.14 | 0.4 | 5.9 | 1.6
31488 | MA | na | na | 1 | 0 | 0 | Pb | 1 | I | na | 3 | 0 |  |  | DMF | na | IPA | 1 | 0 | 1 | 70 | na | 70 | 30 | 0 | 30 | Au | na | 100 | Spiro-MeOTAD |  | TiO2-c | TiO2-mp | na |  |  | 0 | SLG | FTO | 0.08 | 0.87 | 17.08 | 0.44 | 6.54 | 1.6
31489 | MA | na | na | 1 | 0 | 0 | Pb | 1 | I | na | 3 | 0 |  |  | DMF | na | IPA | 1 | 0 | 1 | 70 | na | 70 | 30 | 0 | 30 | Au | na | 100 | Spiro-MeOTAD |  | TiO2-c | TiO2-mp | na |  |  | 0 | SLG | FTO | 0.08 | 0.87 | 16.22 | 0.43 | 6.8 | 1.6
31490 | MA | na | na | 1 | 0 | 0 | Pb | 1 | I | na | 3 | 0 |  |  | DMF | na | IPA | 1 | 0 | 1 | 70 | na | 70 | 30 | 0 | 30 | Au | na | 100 | Spiro-MeOTAD |  | TiO2-c | TiO2-mp | na |  |  | 0 | SLG | FTO | 0.08 | 0.89 | 17.38 | 0.5 | 7.73 | 1.6
31491 | MA | na | na | 1 | 0 | 0 | Pb | 1 | I | na | 3 | 0 |  |  | DMF | na | IPA | 1 | 0 | 1 | 70 | na | 70 | 30 | 0 | 30 | Au | na | 100 | Spiro-MeOTAD |  | TiO2-c | TiO2-mp | na |  |  | 0 | SLG | FTO | 0.08 | 0.87 | 17.39 | 0.47 | 7.67 | 1.6
31492 | MA | na | na | 1 | 0 | 0 | Pb | 1 | I | na | 3 | 0 |  |  | DMF | na | IPA | 1 | 0 | 1 | 70 | na | 70 | 30 | 0 | 30 | Au | na | 100 | Spiro-MeOTAD |  | TiO2-c | TiO2-mp | na |  |  | 0 | SLG | FTO | 0.08 | 0.89 | 18.05 | 0.52 | 8.35 | 1.6
31493 | MA | na | na | 1 | 0 | 0 | Pb | 1 | I | na | 3 | 0 |  |  | DMF | na | IPA | 1 | 0 | 1 | 70 | na | 70 | 30 | 0 | 30 | Au | na | 100 | Spiro-MeOTAD |  | TiO2-c | TiO2-mp | na |  |  | 0 | SLG | FTO | 0.08 | 0.96 | 19.34 | 0.62 | 12.26 | 1.6
31494 | MA | na | na | 1 | 0 | 0 | Pb | 1 | I | na | 3 | 0 |  |  | DMF | na | IPA | 1 | 0 | 1 | 70 | na | 70 | 30 | 0 | 30 | Au | na | 100 | Spiro-MeOTAD |  | TiO2-c | TiO2-mp | na |  |  | 0 | SLG | FTO | 0.08 | 0.98 | 20.2 | 0.66 | 12.9 | 1.6
31495 | MA | na | na | 1 | 0 | 0 | Pb | 1 | I | na | 3 | 0 |  |  | DMF | na | IPA | 1 | 0 | 1 | 70 | na | 70 | 30 | 0 | 30 | Au | na | 100 | Spiro-MeOTAD |  | TiO2-c | TiO2-mp | na |  |  | 0 | SLG | FTO | 0.08 | 0.9 | 18.84 | 0.47 | 9.15 | 1.6
31496 | MA | na | na | 1 | 0 | 0 | Pb | 1 | I | na | 3 | 0 |  |  | DMF | na | IPA | 1 | 0 | 1 | 70 | na | 70 | 30 | 0 | 30 | Au | na | 100 | Spiro-MeOTAD |  | TiO2-c | TiO2-mp | na |  |  | 0 | SLG | FTO | 0.08 | 0.92 | 19.56 | 0.54 | 9.72 | 1.6
31497 | MA | na | na | 1 | 0 | 0 | Pb | 1 | I | na | 3 | 0 |  |  | DMF | na | IPA | 1 | 0 | 1 | 70 | na | 70 | 30 | 0 | 30 | Au | na | 100 | Spiro-MeOTAD |  | TiO2-c | TiO2-mp | na |  |  | 0 | SLG | FTO | 0.08 | 0.86 | 18.34 | 0.47 | 7.85 | 1.6
31498 | MA | na | na | 1 | 0 | 0 | Pb | 1 | I | na | 3 | 0 |  |  | DMF | na | IPA | 1 | 0 | 1 | 70 | na | 70 | 30 | 0 | 30 | Au | na | 100 | Spiro-MeOTAD |  | TiO2-c | TiO2-mp | na |  |  | 0 | SLG | FTO | 0.08 | 0.88 | 19.23 | 0.51 | 8.63 | 1.6
31499 | MA | na | na | 1 | 0 | 0 | Pb | 1 | I | na | 3 | 0 |  |  | DMF | na | IPA | 1 | 0 | 1 | 70 | na | 70 | 30 | 0 | 30 | Au | na | 100 | Spiro-MeOTAD |  | TiO2-c | TiO2-mp | na |  |  | 0 | SLG | FTO | 0.08 | 0.85 | 14.53 | 0.41 | 5.55 | 1.6
31500 | MA | na | na | 1 | 0 | 0 | Pb | 1 | I | na | 3 | 0 |  |  | DMF | na | IPA | 1 | 0 | 1 | 70 | na | 70 | 30 | 0 | 30 | Au | na | 100 | Spiro-MeOTAD |  | TiO2-c | TiO2-mp | na |  |  | 0 | SLG | FTO | 0.08 | 0.87 | 15.4 | 0.45 | 6.03 | 1.6
31501 | MA | na | na | 1 | 0 | 0 | Pb | 1 | I | na | 3 | 0 |  |  | DMF | DMSO | na | 7 | 3 | 0 | 70 | 100 | na | 2 | 10 | 0 | Al | na | 100 | PEDOT:PSS | 40 | ZnO-c | na | na | 50 | 0 | 0 | SLG | ITO | 0.1 | 0.85 | 15.9 |  |  | 1.6
31502 | MA | na | na | 1 | 0 | 0 | Pb | 1 | I | na | 3 | 0 |  |  | DMF | DMSO | na | 7 | 3 | 0 | 70 | 100 | na | 2 | 10 | 0 | Al | na | 100 | PEDOT:PSS | 40 | ZnO-c | na | na | 50 | 0 | 0 | SLG | ITO | 0.1 | 0.89 | 19.7 |  |  | 1.6
31503 | MA | na | na | 1 | 0 | 0 | Pb | 1 | I | na | 3 | 0 |  |  | DMF | DMSO | na | 7 | 3 | 0 | 70 | 100 | na | 2 | 10 | 0 | Al | na | 100 | PEDOT:PSS | 40 | ZnO-c | na | na | 50 | 0 | 0 | SLG | ITO | 0.1 | 0.88 | 17.5 |  |  | 1.6
31504 | MA | na | na | 1 | 0 | 0 | Pb | 1 | I | na | 3 | 0 |  |  | DMF | DMSO | na | 7 | 3 | 0 | 70 | 100 | na | 2 | 10 | 0 | Al | na | 100 | PEDOT:PSS | 40 | ZnO-c | na | na | 50 | 0 | 0 | SLG | ITO | 0.1 | 0.88 | 18.2 |  |  | 1.6
31505 | MA | na | na | 1 | 0 | 0 | Pb | 1 | I | na | 3 | 0 |  |  | DMF | DMSO | na | 7 | 3 | 0 | 70 | 100 | na | 2 | 10 | 0 | Al | na | 100 | PEDOT:PSS | 40 | ZnO-c | na | na | 50 | 0 | 0 | SLG | ITO | 0.1 | 0.88 | 19.3 |  |  | 1.6
31506 | MA | na | na | 1 | 0 | 0 | Pb | 1 | I | na | 3 | 0 |  |  | DMF | DMSO | na | 7 | 3 | 0 | 70 | 100 | na | 2 | 10 | 0 | Al | na | 100 | PEDOT:PSS | 40 | ZnO-c | na | na | 50 | 0 | 0 | SLG | ITO | 0.1 | 0.88 | 20.4 |  |  | 1.6
31507 | MA | na | na | 1 | 0 | 0 | Pb | 1 | I | na | 3 | 0 |  |  | DMF | DMSO | na | 7 | 3 | 0 | 70 | 100 | na | 2 | 10 | 0 | Al | na | 100 | PEDOT:PSS | 40 | ZnO-c | na | na | 50 | 0 | 0 | SLG | ITO | 0.1 | 0.88 | 21 |  |  | 1.6
31508 | Cs | na | na | 1 | 0 | 0 | Pb | 1 | Br | na | 3 | 0 |  |  | DMF | na | Methanol | 1 | 0 | 1 | 80 | na | 250 | 30 | 0 | 5 | Carbon | na | 900 | na |  | TiO2-c | TiO2-mp | na |  |  | 0 | SLG | FTO | 0.12 | 1.24 | 7.4 | 0.73 | 6.7
31509 | Cs | na | na | 1 | 0 | 0 | Pb | 1 | Br | na | 3 | 0 |  |  | DMF | na | Methanol | 1 | 0 | 1 | 80 | na | 250 | 30 | 0 | 5 | Carbon | na | 900 | na |  | TiO2-c | TiO2-mp | na |  |  | 0 | SLG | FTO | 0.12 | 1.13 | 7.3 | 0.6 | 5
31510 | Cs | na | na | 1 | 0 | 0 | Pb | 1 | Br | na | 3 | 0 |  |  | DMF | na | Methanol | 1 | 0 | 1 | 80 | na | 250 | 30 | 0 | 5 | Carbon | na | 900 | na |  | TiO2-c | TiO2-mp | na |  |  | 0 | SLG | FTO | 0.12 | 1.27 | 5.9 | 0.75 | 5.6
31511 | Cs | na | na | 1 | 0 | 0 | Pb | 1 | Br | na | 3 | 0 |  |  | DMF | na | Methanol | 1 | 0 | 1 | 80 | na | 250 | 30 | 0 | 5 | Carbon | na | 900 | na |  | TiO2-c | TiO2-mp | na |  |  | 0 | SLG | FTO | 0.12 | 1.31 | 5.1 | 0.54 | 3.6
31512 | Cs | na | na | 1 | 0 | 0 | Pb | 1 | Br | na | 3 | 0 |  |  | DMF | na | Methanol | 1 | 0 | 1 | 80 | na | 250 | 30 | 0 | 5 | Carbon | na | 900 | na |  | TiO2-c | TiO2-mp | na |  |  | 0 | SLG | FTO | 0.12 | 1.14 | 7.7 | 0.52 | 4.6
31513 | Cs | na | na | 1 | 0 | 0 | Pb | 1 | Br | na | 3 | 0 |  |  | DMF | na | Methanol | 1 | 0 | 1 | 80 | na | 250 | 30 | 0 | 5 | Carbon | na | 900 | na |  | TiO2-c | TiO2-mp | na |  |  | 0 | SLG | FTO | 0.12 | 1.24 | 7.4 | 0.73 | 6.7
31514 | Cs | na | na | 1 | 0 | 0 | Pb | 1 | Br | na | 3 | 0 |  |  | DMF | na | Methanol | 1 | 0 | 1 | 80 | na | 250 | 30 | 0 | 5 | Carbon | na | 900 | na |  | TiO2-c | TiO2-mp | na |  |  | 0 | SLG | FTO | 0.12 | 1.19 | 6.4 | 0.67 | 5.1
31515 | Cs | na | na | 1 | 0 | 0 | Pb | 1 | Br | na | 3 | 0 |  |  | DMF | na | Methanol | 1 | 0 | 1 | 80 | na | 250 | 30 | 0 | 5 | Carbon | na | 900 | na |  | TiO2-c | TiO2-mp | na |  |  | 0 | SLG | FTO | 1 | 1.26 | 6.96 | 0.57 | 5
31516 | Cs | na | na | 1 | 0 | 0 | Pb | 1 | Br | na | 3 | 0 |  |  | DMF | na | Methanol | 1 | 0 | 1 | 80 | na | 250 | 30 | 0 | 5 | Carbon | na | 900 | na |  | TiO2-c | TiO2-mp | na |  |  | 0 | SLG | FTO | 0.12
31517 | MA | na | na | 1 | 0 | 0 | Pb | 1 | I | na | 3 | 0 |  |  | DMF | na | Methanol | 1 | 0 | 1 | 80 | na | 250 | 30 | 0 | 5 | Carbon | na | 900 | na |  | TiO2-c | TiO2-mp | na |  |  | 0 | SLG | FTO | 0.12 |  |  |  |  | 1.6
31518 | MA | na | na | 1 | 0 | 0 | Pb | 1 | I | na | 3 | 0 |  |  | DMF | na | Methanol | 1 | 0 | 1 | 80 | na | 70 | 30 | 0 | 30 | Carbon | na | 900 | Spiro-MeOTAD |  | TiO2-c | TiO2-mp | na |  |  | 0 | SLG | FTO | 0.12 |  |  |  |  | 1.6
31519 | Cs | na | na | 1 | 0 | 0 | Pb | 1 | Br | na | 3 | 0 |  |  | DMF | na | Methanol | 1 | 0 | 1 | 80 | na | 250 | 30 | 0 | 5 | Carbon | na | 900 | na |  | TiO2-c | TiO2-mp | na |  |  | 0 | SLG | FTO | 0.12
31520 | MA | na | na | 1 | 0 | 0 | Pb | 1 | I | na | 3 | 0 |  |  | DMF | na | Methanol | 1 | 0 | 1 | 80 | na | 250 | 30 | 0 | 5 | Carbon | na | 900 | na |  | TiO2-c | TiO2-mp | na |  |  | 0 | SLG | FTO | 0.12 |  |  |  |  | 1.6
31521 | Cs | na | na | 1 | 0 | 0 | Pb | 1 | Br | na | 3 | 0 |  |  | DMF | na | Methanol | 1 | 0 | 1 | 80 | na | 250 | 30 | 0 | 5 | Carbon | na | 900 | na |  | TiO2-c | TiO2-mp | na |  |  | 0 | SLG | FTO | 0.12
31522 | MA | na | na | 1 | 0 | 0 | Pb | 1 | I | na | 3 | 0 |  |  | DMF | na | IPA | 1 | 0 | 1 | 80 | na | 80 | 5 | 0 | 5 | Ag | na |  | Spiro-MeOTAD |  | TiO2-c | TiO2-mp | na |  |  | 0 | SLG | FTO | 0.15 | 1.01 | 20.5 | 0.669 | 13.8 | 1.6
31523 | MA | na | na | 1 | 0 | 0 | Pb | 1 | I | na | 3 | 0 |  |  | DMF | na | IPA | 1 | 0 | 1 | 80 | na | 80 | 5 | 0 | 5 | Ag | na |  | Spiro-MeOTAD |  | TiO2-c | TiO2-mp | na |  |  | 0 | SLG | FTO | 0.15 | 1.01 |  |  | 13.3 | 1.6
31524 | MA | na | na | 1 | 0 | 0 | Pb | 1 | I | na | 3 | 0 |  |  | DMF | n-butanol | IPA | 95 | 5 | 1 | 80 | na | 80 | 5 | 0 | 5 | Ag | na |  | Spiro-MeOTAD |  | TiO2-c | TiO2-mp | na |  |  | 0 | SLG | FTO | 0.15 | 1.1 | 20.7 | 0.684 | 15.5 | 1.6
31525 | MA | na | na | 1 | 0 | 0 | Pb | 1 | I | na | 3 | 0 |  |  | DMF | n-butanol | IPA | 95 | 5 | 1 | 80 | na | 80 | 5 | 0 | 5 | Ag | na |  | Spiro-MeOTAD |  | TiO2-c | TiO2-mp | na |  |  | 0 | SLG | FTO | 0.15 | 1.09 |  |  | 15.7 | 1.6
31526 | MA | na | na | 1 | 0 | 0 | Pb | 1 | I | na | 3 | 0 |  |  | DMF | n-butanol | IPA | 95 | 5 | 1 | 80 | na | 80 | 5 | 0 | 5 | Ag | na |  | Spiro-MeOTAD |  | TiO2-c | TiO2-mp | na |  |  | 0 | SLG | FTO | 0.15 | 1.1 | 21.1 | 0.676 | 14.9 | 1.6
31527 | FA | MA | na | 0.4 | 0.6 | 0 | Pb | 1 | I | na | 3 | 0 |  |  | DMF | na | na | 1 | 0 | 0 | 100 | na | na | 10 | 0 | 0 | Ag | na | 100 | FDT |  | ZnO-c | na | na |  | 0 | 0 | SLG | ITO | 0.05 | 0.97 | 21.18 | 0.628 | 11.87
31528 | FA | MA | na | 0.4 | 0.6 | 0 | Pb | 1 | I | na | 3 | 0 |  |  | DMF | na | na | 1 | 0 | 0 | 100 | na | na | 10 | 0 | 0 | Ag | na | 100 | FDT |  | ZnO-c | na | na |  | 0 | 0 | SLG | ITO | 0.05 | 0.92 | 20.87 | 0.617 | 11.85
31529 | FA | MA | na | 0.4 | 0.6 | 0 | Pb | 1 | I | na | 3 | 0 |  |  | DMF | na | na | 1 | 0 | 0 | 100 | na | na | 10 | 0 | 0 | Ag | na | 100 | FDT |  | ZnO-c | na | na |  | 0 | 0 | SLG | ITO | 0.05 | 0.96 | 21.6 | 0.71 | 13.33
31530 | FA | MA | na | 0.4 | 0.6 | 0 | Pb | 1 | I | na | 3 | 0 |  |  | DMF | na | na | 1 | 0 | 0 | 100 | na | na | 10 | 0 | 0 | Ag | na | 100 | FDT |  | ZnO-c | na | na |  | 0 | 0 | SLG | ITO | 0.05 | 0.94 | 20.54 | 0.709 | 13.63
31531 | FA | MA | na | 0.4 | 0.6 | 0 | Pb | 1 | I | na | 3 | 0 |  |  | DMF | na | na | 1 | 0 | 0 | 100 | na | na | 10 | 0 | 0 | Ag | na | 100 | FDT |  | ZnO-c | na | na |  | 0 | 0 | SLG | ITO | 0.05 | 0.74 | 19.26 | 0.487 | 6.98
31536 | MA | na | na | 1 | 0 | 0 | Pb | 1 | I | na | 3 | 0 |  |  | DMF | DMSO | na | 9 | 1 | 0 | 100 | na | na | 5 | 0 | 0 | Au | na | 50 | PTAA | 50 | PCBM-60 | na | na | 40 | 0 | 0 | SLG | Graphene | 0.01 | 0.98 | 18.16 | 0.676 | 12.03 | 1.6
31538 | MA | na | na | 1 | 0 | 0 | Pb | 1 | I | na | 3 | 0 | Cl |  | DMF | na | na | 1 | 0 | 0 | 95 | na | na | 90 | 0 | 0 | Ag | na | 120 | Spiro-MeOTAD | 400 | TiO2-c | na | na | 40 | 0 | 0 | SLG | FTO | 0.07 | 0.76 | 12.67 | 0.402 | 4.08 | 1.6
31539 | MA | na | na | 1 | 0 | 0 | Pb | 1 | I | na | 3 | 0 | Cl |  | DMF | na | na | 1 | 0 | 0 | 95 | na | na | 90 | 0 | 0 | Ag | na | 120 | Spiro-MeOTAD | 400 | TiO2-c | na | na | 40 | 0 | 0 | SLG | FTO | 0.07 | 0.97 | 19.7 | 0.649 | 12.66 | 1.6
31540 | MA | na | na | 1 | 0 | 0 | Pb | 1 | I | na | 3 | 0 | Cl |  | DMF | na | na | 1 | 0 | 0 | 95 | na | na | 90 | 0 | 0 | Ag | na | 120 | Spiro-MeOTAD | 400 | TiO2-c | na | na | 40 | 0 | 0 | SLG | FTO | 0.07 | 0.83 | 16.41 | 0.486 | 6.99 | 1.6
31541 | MA | na | na | 1 | 0 | 0 | Pb | 1 | I | na | 3 | 0 | Cl |  | DMF | na | na | 1 | 0 | 0 | 95 | na | na | 90 | 0 | 0 | Ag | na | 120 | Spiro-MeOTAD | 400 | TiO2-c | na | na | 40 | 0 | 0 | SLG | FTO | 0.07 | 0.95 | 18.72 | 0.568 | 10.59 | 1.6
31542 | MA | na | na | 1 | 0 | 0 | Pb | 1 | I | na | 3 | 0 | Cl |  | DMF | na | na | 1 | 0 | 0 | 95 | na | na | 90 | 0 | 0 | Ag | na | 120 | Spiro-MeOTAD | 400 | TiO2-c | na | na | 40 | 0 | 0 | SLG | FTO | 0.07 | 0.9 | 17.35 | 0.55 | 9.07 | 1.6
31543 | MA | na | na | 1 | 0 | 0 | Pb | 1 | I | na | 3 | 0 | Cl |  | DMF | na | na | 1 | 0 | 0 | 95 | na | na | 90 | 0 | 0 | Ag | na | 120 | Spiro-MeOTAD | 400 | TiO2-c | na | na | 40 | 0 | 0 | SLG | FTO | 0.07 | 1 | 20.19 | 0.594 | 12.01 | 1.6
31544 | MA | na | na | 1 | 0 | 0 | Pb | 1 | I | na | 3 | 0 | Cl |  | DMF | na | na | 1 | 0 | 0 | 100 | na | na |  | 0 | 0 | Ag | na | 100 | PEDOT:PSS | 30 | C60 | na | na | 10 | 0 | 0 | SLG | ITO | 0.09 | 0.9 | 18.4 | 0.636 | 10.5 | 1.6
31545 | MA | na | na | 1 | 0 | 0 | Pb | 1 | I | na | 3 | 0 | Cl |  | DMF | na | na | 1 | 0 | 0 | 100 | na | na |  | 0 | 0 | Ag | na | 100 | PEDOT:PSS | 30 | C60 | na | na | 20 | 0 | 0 | SLG | ITO | 0.09 | 0.9 | 19.4 | 0.722 | 12.2 | 1.6
31546 | MA | na | na | 1 | 0 | 0 | Pb | 1 | I | na | 3 | 0 | Cl |  | DMF | na | na | 1 | 0 | 0 | 100 | na | na |  | 0 | 0 | Ag | na | 100 | PEDOT:PSS | 30 | C60 | na | na | 40 | 0 | 0 | SLG | ITO | 0.09 | 0.9 | 16.1 | 0.659 | 9.3 | 1.6
31547 | MA | na | na | 1 | 0 | 0 | Pb | 1 | I | na | 3 | 0 | Cl |  | DMF | na | na | 1 | 0 | 0 | 100 | na | na |  | 0 | 0 | Ag | na | 100 | PEDOT:PSS | 30 | C60 | na | na | 60 | 0 | 0 | SLG | ITO | 0.09 | 0.88 | 15.8 | 0.35 | 4.8 | 1.6
31548 | MA | na | na | 1 | 0 | 0 | Pb | 1 | I | na | 3 | 0 | Cl |  | DMF | na | na | 1 | 0 | 0 | 100 | na | na |  | 0 | 0 | Ag | na | 100 | PEDOT:PSS | 30 | C60 | na | na | 20 | 0 | 0 | SLG | ITO | 0.09 | 0.89 | 14.5 | 0.695 | 9.35 | 1.6
31549 | MA | na | na | 1 | 0 | 0 | Pb | 1 | I | na | 3 | 0 | Cl |  | DMF | na | na | 1 | 0 | 0 | 100 | na | na |  | 0 | 0 | Ag | na | 100 | PEDOT:PSS | 30 | C60 | na | na | 20 | 0 | 0 | SLG | ITO | 0.09 | 0.87 | 17.7 | 0.21 | 11.5 | 1.6
31550 | MA | na | na | 1 | 0 | 0 | Pb | 1 | I | na | 3 | 0 | Cl |  | DMF | na | na | 1 | 0 | 0 | 100 | na | na |  | 0 | 0 | Ag | na | 100 | PEDOT:PSS | 30 | C60 | na | na | 20 | 0 | 0 | SLG | ITO | 0.09 | 0.88 | 19.4 | 0.744 | 12.6 | 1.6
31551 | MA | na | na | 1 | 0 | 0 | Pb | 1 | I | na | 3 | 0 | Cl |  | DMF | na | na | 1 | 0 | 0 | 100 | na | na |  | 0 | 0 | Ag | na | 100 | PEDOT:PSS | 30 | C60 | LiF | na | 20 | 1 | 0 | SLG | ITO | 0.09 | 0.87 | 19.6 | 0.787 | 13.3 | 1.6
31552 | MA | na | na | 1 | 0 | 0 | Pb | 1 | I | na | 3 | 0 | Cl |  | DMF | na | na | 1 | 0 | 0 | 100 | na | na |  | 0 | 0 | Ag | na | 100 | PEDOT:PSS | 30 | C60 | LiF | na | 20 | 1 | 0 | SLG | ITO | 0.09 | 0.02 | 0.96 | 0.794 | 16.4 | 1.6
31553 | MA | na | na | 1 | 0 | 0 | Pb | 1 | I | na | 3 | 0 | Cl |  | DMF | na | na | 1 | 0 | 0 | 100 | na | na |  | 0 | 0 | Ag | na | 100 | PEDOT:PSS | 30 | C60 | LiF | na | 20 | 1 | 0 | SLG | ITO | 0.09 |  |  |  | 15.1 | 1.6
31554 | MA | na | na | 1 | 0 | 0 | Pb | 1 | I | na | 3 | 0 |  |  | DMF | DMSO | IPA | 1 | 1 | 1 | 70 | na | 100 | 30 | 0 | 20 | Carbon | na |  | na |  | TiO2-c | TiO2-mp | na |  |  | 0 | SLG | FTO | 0.1 | 0.88 | 11.25 | 0.48 | 4.77 | 1.6
31555 | MA | na | na | 1 | 0 | 0 | Pb | 1 | I | na | 3 | 0 |  |  | DMF | DMSO | IPA | 1 | 1 | 1 | 70 | na | 100 | 30 | 0 | 20 | Carbon | na |  | na |  | TiO2-c | TiO2-mp | na |  |  | 0 | SLG | FTO | 0.1 | 0.93 | 9.1 | 0.577 | 4.87 | 1.6
31556 | MA | na | na | 1 | 0 | 0 | Pb | 1 | I | na | 3 | 0 |  |  | DMF | DMSO | IPA | 1 | 1 | 1 | 70 | na | 100 | 30 | 0 | 20 | Carbon | na |  | na |  | TiO2-c | TiO2-mp | na |  |  | 0 | SLG | FTO | 0.1 | 0.91 | 10.28 | 0.6 | 5.61 | 1.6
31557 | MA | na | na | 1 | 0 | 0 | Pb | 1 | I | na | 3 | 0 |  |  | DMF | DMSO | IPA | 1 | 1 | 1 | 70 | na | 100 | 30 | 0 | 20 | Carbon | na |  | na |  | TiO2-c | TiO2-mp | na |  |  | 0 | SLG | FTO | 0.1 | 0.95 | 4.71 | 0.437 | 1.95 | 1.6
31558 | MA | na | na | 1 | 0 | 0 | Pb | 1 | I | na | 3 | 0 |  |  | DMF | DMSO | IPA | 1 | 1 | 1 | 70 | na | 100 | 30 | 0 | 20 | Carbon | na |  | na |  | TiO2-c | TiO2-mp | na |  |  | 0 | SLG | FTO | 0.1 | 0.93 | 9.79 | 0.51 | 4.63 | 1.6
31559 | MA | na | na | 1 | 0 | 0 | Pb | 1 | I | na | 3 | 0 |  |  | DMF | DMSO | IPA | 1 | 1 | 1 | 70 | na | 100 | 30 | 0 | 20 | Carbon | na |  | na |  | TiO2-c | TiO2-mp | na |  |  | 0 | SLG | FTO | 0.1 | 0.9 | 10.75 | 0.55 | 5.3 | 1.6
31560 | MA | na | na | 1 | 0 | 0 | Pb | 1 | I | na | 3 | 0 |  |  | DMF | DMSO | IPA | 1 | 1 | 1 | 70 | na | 100 | 30 | 0 | 20 | Carbon | na |  | na |  | TiO2-c | TiO2-mp | na |  |  | 0 | SLG | FTO | 0.1 | 0.94 | 10.05 | 0.504 | 4.74 | 1.6
31561 | MA | na | na | 1 | 0 | 0 | Pb | 1 | I | na | 3 | 0 |  |  | DMF | DMSO | IPA | 1 | 1 | 1 | 70 | na | 100 | 30 | 0 | 20 | Carbon | na |  | na |  | TiO2-c | TiO2-mp | na |  |  | 0 | SLG | FTO | 0.1 | 0.94 | 6.87 | 0.363 | 2.34 | 1.6
31562 | MA | na | na | 1 | 0 | 0 | Pb | 1 | I | na | 3 | 0 |  |  | DMF | DMSO | IPA | 1 | 1 | 1 | 70 | na | 100 | 30 | 0 | 20 | Carbon | na |  | na |  | TiO2-c | TiO2-mp | na |  |  | 0 | SLG | FTO | 0.1 | 0.92 | 9.3 | 0.432 | 3.69 | 1.6
31563 | MA | na | na | 1 | 0 | 0 | Pb | 1 | I | na | 3 | 0 |  |  | DMF | DMSO | IPA | 1 | 1 | 1 | 70 | na | 100 | 30 | 0 | 20 | Carbon | na |  | na |  | TiO2-c | TiO2-mp | na |  |  | 0 | SLG | FTO | 0.1 | 0.92 | 17.28 | 0.505 | 8.05 | 1.6
31564 | MA | na | na | 1 | 0 | 0 | Pb | 1 | I | na | 3 | 0 |  |  | DMF | DMSO | IPA | 1 | 1 | 1 | 70 | na | 100 | 30 | 0 | 20 | Carbon | na |  | na |  | TiO2-c | TiO2-mp | na |  |  | 0 | SLG | FTO | 0.1 | 0.94 | 15.9 | 0.554 | 8.32 | 1.6
31565 | MA | na | na | 1 | 0 | 0 | Pb | 1 | I | na | 3 | 0 |  |  | DMF | DMSO | IPA | 1 | 1 | 1 | 70 | na | 100 | 30 | 0 | 20 | Carbon | na |  | na |  | TiO2-c | TiO2-mp | na |  |  | 0 | SLG | FTO | 0.1 | 0.93 | 16.88 | 0.603 | 9.42 | 1.6
31566 | MA | na | na | 1 | 0 | 0 | Pb | 1 | I | na | 3 | 0 |  |  | DMF | DMSO | IPA | 1 | 1 | 1 | 70 | na | 100 | 30 | 0 | 20 | Carbon | na |  | na |  | TiO2-c | TiO2-mp | na |  |  | 0 | SLG | FTO | 0.1 | 0.89 | 16.27 | 0.551 | 7.98 | 1.6
31567 | MA | na | na | 1 | 0 | 0 | Pb | 1 | I | na | 3 | 0 |  |  | DMF | DMSO | IPA | 1 | 1 | 1 | 70 | na | 100 | 30 | 0 | 20 | Carbon | na |  | na |  | TiO2-c | TiO2-mp | na |  |  | 0 | SLG | FTO | 0.1 | 0.96 | 11.29 | 0.408 | 4.43 | 1.6
31568 | MA | na | na | 1 | 0 | 0 | Pb | 1 | I | na | 3 | 0 |  |  | DMF | DMSO | IPA | 1 | 1 | 1 | 70 | na | 100 | 30 | 0 | 20 | Carbon | na |  | na |  | TiO2-c | TiO2-mp | na |  |  | 0 | SLG | FTO | 0.1 | 0.95 | 10.04 | 0.474 | 4.53 | 1.6
31569 | MA | na | na | 1 | 0 | 0 | Pb | 1 | I | na | 3 | 0 |  |  | DMF | DMSO | IPA | 1 | 1 | 1 | 70 | na | 100 | 30 | 0 | 20 | Carbon | na |  | na |  | TiO2-c | TiO2-mp | na |  |  | 0 | SLG | FTO | 0.1 | 0.94 | 10.86 | 0.509 | 5.21 | 1.6
31570 | MA | na | na | 1 | 0 | 0 | Pb | 1 | I | na | 3 | 0 |  |  | DMF | DMSO | IPA | 1 | 1 | 1 | 70 | na | 100 | 30 | 0 | 20 | Carbon | na |  | na |  | TiO2-c | TiO2-mp | na |  |  | 0 | SLG | FTO | 0.1 | 0.91 | 10.28 | 0.6 | 5.61 | 1.6
31571 | MA | na | na | 1 | 0 | 0 | Pb | 1 | I | na | 3 | 0 |  |  | DMF | DMSO | IPA | 1 | 1 | 1 | 70 | na | 100 | 30 | 0 | 20 | Carbon | na |  | na |  | TiO2-c | TiO2-mp | na |  |  | 0 | SLG | FTO | 0.1 | 0.97 | 4.77 | 0.443 | 2.05 | 1.6
31572 | MA | na | na | 1 | 0 | 0 | Pb | 1 | I | na | 3 | 0 |  |  | DMF | DMSO | IPA | 1 | 1 | 1 | 70 | na | 100 | 30 | 0 | 20 | Carbon | na |  | na |  | TiO2-c | TiO2-mp | na |  |  | 0 | SLG | FTO | 0.1 | 0.98 | 3.85 | 0.403 | 1.53 | 1.6
31573 | MA | na | na | 1 | 0 | 0 | Pb | 1 | I | na | 3 | 0 |  |  | DMF | DMSO | IPA | 1 | 1 | 1 | 70 | na | 100 | 30 | 0 | 20 | Carbon | na |  | na |  | TiO2-c | TiO2-mp | na |  |  | 0 | SLG | FTO | 0.1 | 0.96 | 9.3 | 0.43 | 3.85 | 1.6
31574 | MA | na | na | 1 | 0 | 0 | Pb | 1 | I | na | 3 | 0 |  |  | DMF | DMSO | IPA | 1 | 1 | 1 | 70 | na | 100 | 30 | 0 | 20 | Carbon | na |  | na |  | TiO2-c | TiO2-mp | na |  |  | 0 | SLG | FTO | 0.1 | 0.9 | 10.75 | 0.55 | 5.3 | 1.6
31575 | MA | na | na | 1 | 0 | 0 | Pb | 1 | I | na | 3 | 0 |  |  | DMF | DMSO | IPA | 1 | 1 | 1 | 70 | na | 100 | 30 | 0 | 20 | Carbon | na |  | na |  | TiO2-c | TiO2-mp | na |  |  | 0 | SLG | FTO | 0.1 | 0.97 | 5.8 | 0.345 | 1.94 | 1.6
31576 | MA | na | na | 1 | 0 | 0 | Pb | 1 | I | na | 3 | 0 |  |  | DMF | DMSO | IPA | 1 | 1 | 1 | 70 | na | 100 | 30 | 0 | 20 | Carbon | na |  | na |  | TiO2-c | TiO2-mp | na |  |  | 0 | SLG | FTO | 0.1 | 0.96 | 9.21 | 0.399 | 3.52 | 1.6
31577 | MA | na | na | 1 | 0 | 0 | Pb | 1 | I | na | 3 | 0 |  |  | DMF | DMSO | IPA | 1 | 1 | 1 | 70 | na | 100 | 30 | 0 | 20 | Carbon | na |  | na |  | TiO2-c | TiO2-mp | na |  |  | 0 | SLG | FTO | 0.1 | 0.95 | 8.94 | 0.437 | 3.7 | 1.6
31578 | MA | na | na | 1 | 0 | 0 | Pb | 1 | I | na | 3 | 0 |  |  | DMF | DMSO | IPA | 1 | 1 | 1 | 70 | na | 100 | 30 | 0 | 20 | Carbon | na |  | na |  | TiO2-c | TiO2-mp | na |  |  | 0 | SLG | FTO | 0.1 | 0.94 | 10.05 | 0.504 | 4.74 | 1.6
31579 | MA | na | na | 1 | 0 | 0 | Pb | 1 | I | na | 3 | 0 |  |  | DMF | DMSO | IPA | 1 | 1 | 1 | 70 | na | 100 | 30 | 0 | 20 | Carbon | na |  | na |  | TiO2-c | TiO2-mp | na |  |  | 0 | SLG | FTO | 0.1 | 0.92 | 17.94 | 0.606 | 10.02 | 1.6
31580 | MA | na | na | 1 | 0 | 0 | Pb | 1 | I | na | 3 | 0 |  |  | DMSO | GBL | na | 3 | 7 | 0 | 100 | na | na | 20 | 0 | 0 | Ag | na | 9 | PEDOT:PSS |  | PCBM-60 | na | na |  | 0 | 0 | SLG | ITO | 0.07 | 0.96 | 9.18 | 0.47 | 4.15 | 1.57
31581 | MA | na | na | 1 | 0 | 0 | Pb | 1 | I | na | 3 | 0 |  |  | DMSO | GBL | na | 3 | 7 | 0 | 100 | na | na | 20 | 0 | 0 | Ag | na | 10 | PEDOT:PSS |  | PCBM-60 | na | na |  | 0 | 0 | SLG | ITO | 0.07 | 0.98 | 12.5 | 0.55 | 6.79 | 1.57
31582 | MA | na | na | 1 | 0 | 0 | Pb | 1 | I | na | 3 | 0 |  |  | DMSO | GBL | na | 3 | 7 | 0 | 100 | na | na | 20 | 0 | 0 | Ag | na | 11 | PEDOT:PSS |  | PCBM-60 | na | na |  | 0 | 0 | SLG | ITO | 0.07 | 0.96 | 13.96 | 0.6 | 8.04 | 1.57
31583 | MA | na | na | 1 | 0 | 0 | Pb | 1 | I | na | 3 | 0 |  |  | DMSO | GBL | na | 3 | 7 | 0 | 100 | na | na | 20 | 0 | 0 | Ag | na | 13 | PEDOT:PSS |  | PCBM-60 | na | na |  | 0 | 0 | SLG | ITO | 0.07 | 1 | 14.28 | 0.59 | 8.38 | 1.57
31584 | MA | na | na | 1 | 0 | 0 | Pb | 1 | I | na | 3 | 0 |  |  | DMSO | GBL | na | 3 | 7 | 0 | 100 | na | na | 20 | 0 | 0 | Ag | na | 15 | PEDOT:PSS |  | PCBM-60 | na | na |  | 0 | 0 | SLG | ITO | 0.07 | 1.02 | 14.63 | 0.59 | 8.62 | 1.57
31585 | MA | na | na | 1 | 0 | 0 | Pb | 1 | I | na | 3 | 0 |  |  | DMSO | GBL | na | 3 | 7 | 0 | 100 | na | na | 20 | 0 | 0 | Ag | MoO3 | 11 | PEDOT:PSS |  | PCBM-60 | na | na |  | 0 | 0 | SLG | ITO | 0.07 | 0.95 | 16.91 | 0.65 | 10.4 | 1.57
31586 | MA | na | na | 1 | 0 | 0 | Pb | 1 | I | na | 3 | 0 |  |  | DMSO | GBL | na | 3 | 7 | 0 | 100 | na | na | 20 | 0 | 0 | Ag | MoO3 | 11 | PEDOT:PSS |  | PCBM-60 | na | na |  | 0 | 0 | SLG | ITO | 0.07 | 0.97 | 18.63 | 0.6 | 10.96 | 1.57
31587 | MA | na | na | 1 | 0 | 0 | Pb | 1 | I | na | 3 | 0 |  |  | DMSO | GBL | na | 3 | 7 | 0 | 100 | na | na | 20 | 0 | 0 | Ag | MoO3 | 11 | PEDOT:PSS |  | PCBM-60 | na | na |  | 0 | 0 | SLG | ITO | 0.07 | 0.96 | 17.8 | 0.66 | 11.17 | 1.57
31588 | MA | na | na | 1 | 0 | 0 | Pb | 1 | I | na | 3 | 0 |  |  | DMSO | GBL | na | 3 | 7 | 0 | 100 | na | na | 20 | 0 | 0 | Ag | MoO3 | 11 | PEDOT:PSS |  | PCBM-60 | na | na |  | 0 | 0 | SLG | ITO | 0.07 | 0.97 | 18.74 | 0.63 | 11.54 | 1.57
31589 | MA | na | na | 1 | 0 | 0 | Pb | 1 | I | na | 3 | 0 |  |  | DMSO | GBL | na | 3 | 7 | 0 | 100 | na | na | 20 | 0 | 0 | Ag | MoO3 | 11 | PEDOT:PSS |  | PCBM-60 | PEIE | na |  | 10 | 0 | SLG | ITO | 0.07 | 0.98 | 18.6 | 0.74 | 10.4 | 1.57
31590 | MA | na | na | 1 | 0 | 0 | Pb | 1 | I | na | 3 | 0 |  |  | DMSO | GBL | na | 3 | 7 | 0 | 100 | na | na | 20 | 0 | 0 | Ag | MoO3 | 11 | PEDOT:PSS |  | PCBM-60 | PEIE | na |  | 10 | 0 | SLG | ITO | 0.07 | 0.99 | 19.18 | 0.76 | 14.5 | 1.57
31591 | MA | na | na | 1 | 0 | 0 | Pb | 1 | I | na | 3 | 0 |  |  | DMSO | GBL | na | 3 | 7 | 0 | 100 | na | na | 20 | 0 | 0 | Ag | na | 11 | PEDOT:PSS |  | PCBM-60 | na | na |  | 0 | 0 | SLG | ITO | 0.07 |  |  |  | 6.9 | 1.57
31592 | MA | na | na | 1 | 0 | 0 | Pb | 1 | I | na | 3 | 0 |  |  | DMSO | GBL | na | 3 | 7 | 0 | 100 | na | na | 20 | 0 | 0 | Ag | MoO3 | 11 | PEDOT:PSS |  | PCBM-60 | na | na |  | 0 | 0 | SLG | ITO | 0.07 |  |  |  | 9.9 | 1.57
31593 | MA | na | na | 1 | 0 | 0 | Pb | 1 | I | na | 3 | 0 |  |  | DMSO | GBL | na | 3 | 7 | 0 | 100 | na | na | 20 | 0 | 0 | Ag | MoO3 | 11 | PEDOT:PSS |  | PCBM-60 | PEIE | na |  | 10 | 0 | SLG | ITO | 0.07 |  |  |  | 13.1 | 1.57
31594 | MA | na | na | 1 | 0 | 0 | Pb | 1 | I | na | 3 | 0 |  |  | DMF | na | IPA | 1 | 0 | 1 | 70 | na | 70 | 30 | 0 | 30 | Carbon | na | 12500 | na |  | TiO2-c | TiO2-mp | ZrO2-mp |  | 1000 | 4500 | SLG | FTO | 0.16 | 0.85 | 6.35 | 0.439 | 2.47 | 1.6
31595 | MA | na | na | 1 | 0 | 0 | Pb | 1 | I | na | 3 | 0 |  |  | DMF | na | IPA | 1 | 0 | 1 | 70 | na | 70 | 30 | 0 | 30 | Carbon | na | 12500 | na |  | TiO2-c | TiO2-mp | ZrO2-mp |  | 1000 | 4500 | SLG | FTO | 0.16 | 0.85 | 6.35 | 0.439 | 2.47 | 1.6
31596 | MA | na | na | 1 | 0 | 0 | Pb | 1 | I | na | 3 | 0 |  |  | DMF | na | IPA | 1 | 0 | 1 | 70 | na | 70 | 30 | 0 | 30 | Carbon | na | 12500 | na |  | TiO2-c | TiO2-mp | ZrO2-mp |  | 1000 | 4500 | SLG | FTO | 0.16 | 0.85 | 6.35 | 0.439 | 2.47 | 1.6
31597 | MA | na | na | 1 | 0 | 0 | Pb | 1 | I | na | 3 | 0 |  |  | GBL | na | na | 1 | 0 | 0 | 100 | na | na | 10 | 0 | 0 | Au | na | 80 | Spiro-MeOTAD | 250 | TiO2-c | TiO2-nw | na |  |  | 0 | SLG | FTO | 0.09 | 0.75 | 13.73 | 0.49 | 5.03 | 1.6
31598 | MA | na | na | 1 | 0 | 0 | Pb | 1 | I | na | 3 | 0 |  |  | GBL | na | na | 1 | 0 | 0 | 100 | na | na | 10 | 0 | 0 | Au | na | 80 | Spiro-MeOTAD | 250 | TiO2-c | TiO2-nw | TiO2-c |  |  |  | SLG | FTO | 0.09 | 0.85 | 16.16 | 0.58 | 7.98 | 1.6
31599 | MA | na | na | 1 | 0 | 0 | Pb | 1 | I | na | 3 | 0 |  |  | GBL | na | na | 1 | 0 | 0 | 100 | na | na | 10 | 0 | 0 | Au | na | 80 | Spiro-MeOTAD | 250 | TiO2-c | TiO2-nw | TiO2-c |  |  | 1 | SLG | FTO | 0.09 | 0.79 | 12.85 | 0.59 | 5.96 | 1.6
31600 | MA | na | na | 1 | 0 | 0 | Pb | 1 | I | na | 3 | 0 |  |  | GBL | na | na | 1 | 0 | 0 | 100 | na | na | 10 | 0 | 0 | Au | na | 80 | Spiro-MeOTAD | 250 | TiO2-c | TiO2-nw | TiO2-c |  |  | 2 | SLG | FTO | 0.09 | 0.83 | 14.25 | 0.6 | 7.12 | 1.6
31601 | MA | na | na | 1 | 0 | 0 | Pb | 1 | I | na | 3 | 0 |  |  | GBL | na | na | 1 | 0 | 0 | 100 | na | na | 10 | 0 | 0 | Au | na | 80 | Spiro-MeOTAD | 250 | TiO2-c | TiO2-nw | TiO2-c |  |  | 3 | SLG | FTO | 0.09 | 0.87 | 15.44 | 0.66 | 8.82 | 1.6
31602 | MA | na | na | 1 | 0 | 0 | Pb | 1 | I | na | 3 | 0 |  |  | GBL | na | na | 1 | 0 | 0 | 100 | na | na | 10 | 0 | 0 | Au | na | 80 | Spiro-MeOTAD | 250 | TiO2-c | TiO2-nw | TiO2-c |  |  | 4 | SLG | FTO | 0.09 | 0.93 | 19.23 | 0.7 | 12.53 | 1.6
31603 | MA | na | na | 1 | 0 | 0 | Pb | 1 | I | na | 3 | 0 |  |  | GBL | na | na | 1 | 0 | 0 | 100 | na | na | 10 | 0 | 0 | Au | na | 80 | Spiro-MeOTAD | 250 | TiO2-c | TiO2-nw | TiO2-c |  |  | 4.8 | SLG | FTO | 0.09 | 0.95 | 19.78 | 0.72 | 13.45 | 1.6
31604 | MA | na | na | 1 | 0 | 0 | Pb | 1 | I | na | 3 | 0 |  |  | GBL | na | na | 1 | 0 | 0 | 100 | na | na | 10 | 0 | 0 | Au | na | 80 | Spiro-MeOTAD | 250 | TiO2-c | TiO2-nw | TiO2-c |  |  | 4.8 | SLG | FTO | 0.09 | 0.95 | 19.78 | 0.72 | 13.45 | 1.6
31605 | MA | na | na | 1 | 0 | 0 | Pb | 1 | I | na | 3 | 0 |  |  | GBL | na | na | 1 | 0 | 0 | 100 | na | na | 10 | 0 | 0 | Au | na | 80 | Spiro-MeOTAD | 250 | TiO2-c | TiO2-nw | TiO2-c |  |  | 5 | SLG | FTO | 0.09 | 0.97 | 16.81 | 0.66 | 10.78 | 1.6
31606 | MA | na | na | 1 | 0 | 0 | Pb | 1 | I | na | 3 | 0 |  |  | GBL | na | na | 1 | 0 | 0 | 100 | na | na | 10 | 0 | 0 | Au | na | 80 | Spiro-MeOTAD | 250 | TiO2-c | TiO2-mp | TiO2-c |  |  |  | SLG | FTO | 0.09 | 0.89 | 19.64 | 0.6 | 9.58 | 1.6
31607 | MA | na | na | 1 | 0 | 0 | Pb | 1 | I | na | 3 | 0 |  |  | GBL | na | na | 1 | 0 | 0 | 100 | na | na | 10 | 0 | 0 | Au | na | 80 | Spiro-MeOTAD | 250 | TiO2-c | TiO2-mp | TiO2-c |  |  |  | SLG | FTO | 0.09 | 0.89 | 19.64 | 0.57 | 9.93 | 1.6
31608 | MA | na | na | 1 | 0 | 0 | Pb | 1 | I | na | 3 | 0 |  |  | DMF | na | IPA | 1 | 0 | 1 | 70 | na | 100 |  | 0 | 30 | Au | na | 60 | Spiro-MeOTAD |  | TiO2-c | TiO2-mp | na |  |  | 0 | SLG | FTO | 0.1 | 1.03 | 21.05 | 0.71 | 15.48 | 1.6
31609 | MA | na | na | 1 | 0 | 0 | Pb | 1 | I | na | 3 | 0 |  |  | DMF | na | IPA | 1 | 0 | 1 | 70 | na | 100 |  | 0 | 30 | Au | na | 60 | Spiro-MeOTAD |  | TiO2-c | TiO2-mp | na |  |  | 0 | SLG | FTO | 0.1 | 1.07 | 21.9 | 0.75 | 17.57 | 1.6
31610 | MA | na | na | 1 | 0 | 0 | Pb | 1 | I | na | 3 | 0 |  |  | DMF | na | IPA | 1 | 0 | 1 | 70 | na | 100 |  | 0 | 30 | Au | na | 60 | Spiro-MeOTAD |  | TiO2-c | TiO2-mp | na |  |  | 0 | SLG | FTO | 0.1 | 1.05 | 20.26 | 0.72 | 15.38 | 1.6
31611 | MA | na | na | 1 | 0 | 0 | Pb | 1 | I | na | 3 | 0 |  |  | DMF | na | IPA | 1 | 0 | 1 | 70 | na | 100 |  | 0 | 30 | Au | na | 60 | Spiro-MeOTAD |  | TiO2-c | TiO2-mp | na |  |  | 0 | SLG | FTO | 0.1 | 1.03 | 21.45 | 0.72 | 15.9 | 1.6
31612 | MA | na | na | 1 | 0 | 0 | Pb | 1 | I | na | 3 | 0 |  |  | DMF | na | IPA | 1 | 0 | 1 | 70 | na | 100 |  | 0 | 30 | Au | na | 60 | Spiro-MeOTAD |  | TiO2-c | TiO2-mp | na |  |  | 0 | SLG | FTO | 0.1 | 1.03 | 20.28 | 0.7 | 14.57 | 1.6
31613 | MA | na | na | 1 | 0 | 0 | Pb | 1 | I | na | 3 | 0 |  |  | DMF | na | IPA | 1 | 0 | 1 | 70 | na | 100 |  | 0 | 30 | Au | na | 60 | Spiro-MeOTAD |  | TiO2-c | TiO2-mp | na |  |  | 0 | SLG | FTO | 0.1 | 1.03 | 21.23 | 0.72 | 15.58 | 1.6
31614 | MA | na | na | 1 | 0 | 0 | Pb | 1 | I | na | 3 | 0 |  |  | DMF | na | na | 1 | 0 | 1 | 100 | na |  | 10 | 0 |  | Ag | na | 100 | PEDOT:PSS |  | PCBM-60 | na | na |  | 0 | 0 | SLG | ITO | 0.09 | 0.85 | 11.79 | 0.635 | 6.36 | 1.6
31615 | MA | na | na | 1 | 0 | 0 | Pb | 1 | I | na | 3 | 0 |  |  | DMF | na | na | 1 | 0 | 1 | 100 | na |  | 10 | 0 |  | Ag | na | 100 | PEDOT:PSS |  | PCBM-60 | na | na |  | 0 | 0 | SLG | ITO | 0.09 | 0.9 | 16.42 | 0.72 | 10.59 | 1.6
31616 | MA | na | na | 1 | 0 | 0 | Pb | 1 | I | na | 3 | 0 |  |  | DMF | na | na | 1 | 0 | 1 | 100 | na |  | 10 | 0 |  | Ag | na | 100 | PEDOT:PSS |  | PCBM-60 | na | na |  | 0 | 0 | SLG | ITO | 0.09 | 0.97 | 19.59 | 0.694 | 13.17 | 1.6
31617 | MA | na | na | 1 | 0 | 0 | Pb | 1 | I | na | 3 | 0 |  |  | DMF | na | na | 1 | 0 | 1 | 100 | na |  | 10 | 0 |  | Ag | na | 100 | PEDOT:PSS |  | PCBM-60 | na | na |  | 0 | 0 | SLG | ITO | 0.09 | 0.92 | 21.96 | 0.701 | 14.24 | 1.6
31618 | MA | na | na | 1 | 0 | 0 | Pb | 1 | I | na | 3 | 0 |  |  | DMF | na | na | 1 | 0 | 1 | 100 | na |  | 10 | 0 |  | Ag | na | 100 | PEDOT:PSS |  | PCBM-60 | na | na |  | 0 | 0 | SLG | ITO | 0.09 | 0.84 | 13.21 | 0.544 | 6.01 | 1.6
31619 | MA | na | na | 1 | 0 | 0 | Pb | 1 | I | na | 3 | 0 |  |  | DMF | na | na | 1 | 0 | 1 | 100 | na |  | 10 | 0 |  | Ag | na | 100 | PEDOT:PSS |  | PCBM-60 | na | na |  | 0 | 0 | SLG | ITO | 0.09 | 0.93 | 8.02 | 0.56 | 4.12 | 1.6
31620 | MA | na | na | 1 | 0 | 0 | Pb | 1 | I | na | 3 | 0 |  |  |  | na | na |  | 0 | 0 | 100 | na | na | 10 | 0 | 0 | Ag | na | 100 | PEDOT:PSS |  | PCBM-60 | na | na |  | 0 | 0 | SLG | ITO | 0.09 | 0.98 | 19.37 | 0.641 | 12.2 | 1.6
31621 | MA | na | na | 1 | 0 | 0 | Pb | 1 | I | na | 3 | 0 | Acetate |  | DMF | na | na | 1 | 0 | 0 | 90 | na | na | 10 | 0 | 0 | Ag | na | 100 | PEDOT:PSS |  | PCBM-60 | C60 | BCP | 50 | 30 | 8 | SLG | ITO | 0.08 | 1.01 | 20.79 | 0.69 | 14.49 | 1.6
31622 | MA | na | na | 1 | 0 | 0 | Pb | 1 | I | na | 3 | 0 | Acetate |  | DMF | na | na | 1 | 0 | 0 | 90 | na | na | 10 | 0 | 0 | Ag | na | 100 | PEDOT:PSS |  | PCBM-60 | C60 | BCP | 50 | 30 | 8 | SLG | ITO | 0.08 | 1.04 | 23.29 | 0.73 | 17.75 | 1.6
31623 | MA | na | na | 1 | 0 | 0 | Pb | 1 | I | na | 3 | 0 | Acetate |  | DMF | na | na | 1 | 0 | 0 | 90 | na | na | 10 | 0 | 0 | Ag | na | 100 | PEDOT:PSS |  | S-acetylthiocholine chloride | C60 | BCP |  | 30 | 8 | SLG | ITO | 0.08 | 1.06 | 23.62 | 0.76 | 19.03 | 1.6
31624 | MA | na | na | 1 | 0 | 0 | Pb | 1 | I | na | 3 | 0 | Acetate |  | DMF | na | na | 1 | 0 | 0 | 90 | na | na | 10 | 0 | 0 | Ag | na | 100 | PEDOT:PSS |  | S-acetylthiocholine chlorde | C60 | BCP |  | 30 | 8 | SLG | ITO | 0.08 | 1.08 | 23.81 | 0.78 | 19.7 | 1.6
31625 | MA | na | na | 1 | 0 | 0 | Pb | 1 | I | na | 3 | 0 | Acetate |  | DMF | na | na | 1 | 0 | 0 | 90 | na | na | 10 | 0 | 0 | Ag | na | 100 | PEDOT:PSS |  | S-acetylthiocholine chlorde | C60 | BCP |  | 30 | 8 | SLG | ITO | 0.08 | 1.06 | 23.52 | 0.77 | 19.2 | 1.6
31626 | MA | na | na | 1 | 0 | 0 | Pb | 1 | I | na | 3 | 0 | Acetate |  | DMF | na | na | 1 | 0 | 0 | 90 | na | na | 10 | 0 | 0 | Ag | na | 100 | PEDOT:PSS |  | S-acetylthiocholine chlorde | C60 | BCP |  | 30 | 8 | SLG | ITO | 1 | 1.09 | 22.85 | 0.75 | 18.68 | 1.6
31627 | MA | na | na | 1 | 0 | 0 | Pb | 1 | I | na | 3 | 0 | Acetate |  | DMF | na | na | 1 | 0 | 0 | 90 | na | na | 10 | 0 | 0 | Ag | na | 100 | PEDOT:PSS |  | S-acetylthiocholine chlorde | C60 | BCP |  | 30 | 8 | SLG | ITO | 0.04 | 1.02 | 23.47 | 0.775 | 18.4 | 1.6
31628 | MA | na | na | 1 | 0 | 0 | Pb | 1 | I | na | 3 | 0 | Acetate |  | DMF | na | na | 1 | 0 | 0 | 90 | na | na | 10 | 0 | 0 | Ag | na | 100 | PEDOT:PSS |  | PCBM-60 | C60 | BCP | 50 | 30 | 8 | SLG | ITO | 0.08 |  |  |  |  | 1.6
31629 | MA | na | na | 1 | 0 | 0 | Pb | 1 | I | na | 3 | 0 | Acetate |  | DMF | na | na | 1 | 0 | 0 | 90 | na | na | 10 | 0 | 0 | Ag | na | 100 | PEDOT:PSS |  | S-acetylthiocholine chloride | C60 | BCP |  | 30 | 8 | SLG | ITO | 0.08 |  |  |  |  | 1.6
31630 | MA | na | na | 1 | 0 | 0 | Pb | 1 | I | na | 3 | 0 | Acetate |  | DMF | na | na | 1 | 0 | 0 | 90 | na | na | 10 | 0 | 0 | Ag | na | 100 | PEDOT:PSS |  | S-acetylthiocholine chlorde | C60 | BCP |  | 30 | 8 | SLG | ITO | 0.08 |  |  |  |  | 1.6
31631 | MA | na | na | 1 | 0 | 0 | Pb | 1 | I | na | 3 | 0 | Acetate |  | DMF | na | na | 1 | 0 | 0 | 90 | na | na | 10 | 0 | 0 | Ag | na | 100 | PEDOT:PSS |  | PCBM-60 | C60 | BCP | 50 | 30 | 8 | SLG | ITO | 0.08 |  |  |  |  | 1.6
31632 | MA | na | na | 1 | 0 | 0 | Pb | 1 | I | na | 3 | 0 | Acetate |  | DMF | na | na | 1 | 0 | 0 | 90 | na | na | 10 | 0 | 0 | Ag | na | 100 | PEDOT:PSS |  | S-acetylthiocholine chloride | C60 | BCP |  | 30 | 8 | SLG | ITO | 0.08 |  |  |  |  | 1.6
31633 | MA | na | na | 1 | 0 | 0 | Pb | 1 | I | na | 3 | 0 | Acetate |  | DMF | na | na | 1 | 0 | 0 | 90 | na | na | 10 | 0 | 0 | Ag | na | 100 | PEDOT:PSS |  | S-acetylthiocholine chlorde | C60 | BCP |  | 30 | 8 | SLG | ITO | 0.08 |  |  |  |  | 1.6
31635 | MA | na | na | 1 | 0 | 0 | Pb | 1 | I | na | 3 | 0 |  |  | DMF | DMSO | na | 4 | 6 | 0 |  | na | na |  | 0 | 0 | Au | na | 80 | Spiro-MeOTAD |  | TiO2-c | na | na | 50 | 0 | 0 | SLG | FTO | 0.07 | 0.84 | 12.45 | 0.724 | 7.57 | 1.6
31636 | MA | na | na | 1 | 0 | 0 | Pb | 1 | I | na | 3 | 0 |  |  | DMF | DMSO | na | 4 | 6 | 0 |  | na | na |  | 0 | 0 | Au | na | 80 | CMO | 50 | TiO2-c | na | na | 50 | 0 | 0 | SLG | FTO | 0.07 | 0.92 | 17.59 | 0.766 | 12.45 | 1.6
31637 | MA | na | na | 1 | 0 | 0 | Pb | 1 | I | na | 3 | 0 |  |  | DMF | DMSO | na | 4 | 6 | 0 |  | na | na |  | 0 | 0 | Au | na | 80 | CMO | 50 | TiO2-c | na | na | 50 | 0 | 0 | SLG | FTO | 0.07 | 0.93 | 21.95 | 0.663 | 13.48 | 1.6
31638 | MA | na | na | 1 | 0 | 0 | Pb | 1 | I | na | 3 | 0 |  |  | DMF | DMSO | na | 4 | 6 | 0 |  | na | na |  | 0 | 0 | Au | na | 80 | CMO | 50 | TiO2-c | na | na | 50 | 0 | 0 | SLG | FTO | 0.07 | 0.85 | 14.15 | 0.714 | 8.63 | 1.6
31639 | MA | na | na | 1 | 0 | 0 | Pb | 1 | I | na | 3 | 0 |  |  | DMF | DMSO | na | 4 | 6 | 0 |  | na | na |  | 0 | 0 | Au | na | 80 | CMO | 50 | TiO2-c | na | na | 50 | 0 | 0 | SLG | FTO | 0.07 | 0.93 | 25.19 | 0.679 | 15.92 | 1.6
31640 | MA | na | na | 1 | 0 | 0 | Pb | 1 | I | na | 3 | 0 |  |  | DMF | DMSO | na | 4 | 6 | 0 |  | na | na |  | 0 | 0 | Au | na | 80 | CMO | 50 | TiO2-c | na | na | 50 | 0 | 0 | SLG | FTO | 0.07 | 1.02 | 22.32 | 0.728 | 16.7 | 1.6
31646 | MA | na | na | 1 | 0 | 0 | Pb | 1 | I | na | 3 | 0 |  |  | DMF | na | IPA | 1 | 0 | 1 |  | na |  |  | 0 |  | Carbon | na |  | na |  | ZnO-c | na | na | 50 | 0 | 0 | SLG | FTO | 0.12 | 0.47 | 5.89 | 0.33 | 0.9 | 1.6
31647 | MA | na | na | 1 | 0 | 0 | Pb | 1 | I | na | 3 | 0 |  |  | DMF | na | IPA | 1 | 0 | 1 |  | na |  |  | 0 |  | Carbon | na |  | na |  | ZnO-c | na | na | 50 | 0 | 0 | SLG | FTO | 0.12 | 0.76 | 9.6 | 0.43 | 3.2 | 1.6
31648 | MA | na | na | 1 | 0 | 0 | Pb | 1 | I | na | 3 | 0 |  |  | DMF | na | IPA | 1 | 0 | 1 |  | na |  |  | 0 |  | Carbon | na |  | na |  | ZnO-c | na | na | 50 | 0 | 0 | SLG | FTO | 0.12 | 0.77 | 18.16 | 0.51 | 7.26 | 1.6
31649 | MA | na | na | 1 | 0 | 0 | Pb | 1 | I | na | 3 | 0 |  |  | DMF | na | IPA | 1 | 0 | 1 |  | na |  |  | 0 |  | Carbon | na |  | na |  | ZnO-c | na | na | 50 | 0 | 0 | SLG | FTO | 0.12 | 0.8 | 8.7 | 0.52 | 3.55 | 1.6
31650 | MA | na | na | 1 | 0 | 0 | Pb | 1 | I | na | 3 | 0 |  |  | DMF | na | IPA | 1 | 0 | 1 |  | na |  |  | 0 |  | Carbon | na |  | na |  | ZnO-c | na | na | 50 | 0 | 0 | SLG | FTO | 0.12 | 0.77 | 18.56 | 0.56 | 8.07 | 1.6
31651 | MA | na | na | 1 | 0 | 0 | Pb | 1 | I | na | 3 | 0 |  |  | DMF | na | IPA | 1 | 0 | 1 |  | na |  |  | 0 |  | Carbon | na |  | na |  | ZnO-c | na | na | 50 | 0 | 0 | PEN | ITO | 0.12 | 0.76 | 13.38 | 0.42 | 4.29 | 1.6
31652 | MA | na | na | 1 | 0 | 0 | Pb | 1 | I | na | 3 | 0 |  |  | DMSO | na | IPA | 1 | 0 | 1 |  | na | 150 |  | 0 | 30 | Au | na |  | Spiro-MeOTAD | 150 | TiO2-c | na | na | 30 | 0 | 0 | SLG | FTO | 0.05 | 1.04 | 19.4 | 0.699 | 14.3 | 1.6
31653 | MA | na | na | 1 | 0 | 0 | Pb | 1 | I | na | 3 | 0 |  |  | DMSO | na | IPA | 1 | 0 | 1 |  | na | 150 |  | 0 | 30 | Au | na |  | Spiro-MeOTAD | 150 | TiO2-c | na | na | 30 | 0 | 0 | SLG | FTO | 0.05 | 1 | 13.5 | 0.433 | 5.8 | 1.6
31654 | MA | na | na | 1 | 0 | 0 | Pb | 1 | I | na | 3 | 0 |  |  | DMSO | na | IPA | 1 | 0 | 1 |  | na | 150 |  | 0 | 30 | Au | na |  | Spiro-MeOTAD | 150 | TiO2-c | na | na | 30 | 0 | 0 | SLG | FTO | 0.05 | 1.06 | 20.3 | 0.754 | 16.4 | 1.6
31655 | MA | na | na | 1 | 0 | 0 | Pb | 1 | I | na | 3 | 0 |  |  | DMSO | na | IPA | 1 | 0 | 1 |  | na | 150 |  | 0 | 30 | Au | na |  | Spiro-MeOTAD | 150 | TiO2-c | na | na | 30 | 0 | 0 | SLG | FTO | 0.05 | 1.04 | 15.2 | 0.645 | 10.2 | 1.6
31656 | MA | na | na | 1 | 0 | 0 | Pb | 1 | I | na | 3 | 0 |  |  | DMSO | GBL | na | 3 | 7 | 0 |  | na | na |  | 0 | 0 | Al | na | 80 | PEDOT:PSS |  | PCBM-60 | ZnO-np | na |  |  | 0 | SLG | ITO | 0.1 | 0.86 | 18.23 | 0.73 | 11.44 | 1.6
31657 | MA | na | na | 1 | 0 | 0 | Pb | 1 | I | na | 3 | 0 |  |  | DMSO | GBL | na | 3 | 7 | 0 |  | na | na |  | 0 | 0 | Al | na | 80 | PEDOT:PSS |  | PCBM-60 | ZnO-np | na |  |  | 0 | SLG | ITO | 0.1 | 0.87 | 18.57 | 0.78 | 12.6 | 1.6
31658 | MA | na | na | 1 | 0 | 0 | Pb | 1 | I | na | 3 | 0 |  |  | DMSO | GBL | na | 3 | 7 | 0 |  | na | na |  | 0 | 0 | Al | na | 80 | TPAC0M |  | PCBM-60 | ZnO-np | na |  |  | 0 | SLG | ITO | 0.1 | 0.92 | 19.8 | 0.72 | 12.92 | 1.6
31659 | MA | na | na | 1 | 0 | 0 | Pb | 1 | I | na | 3 | 0 |  |  | DMSO | GBL | na | 3 | 7 | 0 |  | na | na |  | 0 | 0 | Al | na | 80 | TPAC0M |  | PCBM-60 | ZnO-np | na |  |  | 0 | SLG | ITO | 0.1 | 0.91 | 20.73 | 0.74 | 13.92 | 1.6
31660 | MA | na | na | 1 | 0 | 0 | Pb | 1 | I | na | 3 | 0 |  |  | DMSO | GBL | na | 3 | 7 | 0 |  | na | na |  | 0 | 0 | Al | na | 80 | TPAC2M |  | PCBM-60 | ZnO-np | na |  |  | 0 | SLG | ITO | 0.1 | 0.98 | 21.68 | 0.72 | 15.2 | 1.6
31661 | MA | na | na | 1 | 0 | 0 | Pb | 1 | I | na | 3 | 0 |  |  | DMSO | GBL | na | 3 | 7 | 0 |  | na | na |  | 0 | 0 | Al | na | 80 | TPAC2M |  | PCBM-60 | ZnO-np | na |  |  | 0 | SLG | ITO | 0.1 | 0.99 | 22.58 | 0.71 | 15.77 | 1.6
31662 | MA | na | na | 1 | 0 | 0 | Pb | 1 | I | na | 3 | 0 |  |  | DMSO | GBL | na | 3 | 7 | 0 |  | na | na |  | 0 | 0 | Al | na | 80 | TPAC3M |  | PCBM-60 | ZnO-np | na |  |  | 0 | SLG | ITO | 0.1 | 0.99 | 22.11 | 0.75 | 16.58 | 1.6
31663 | MA | na | na | 1 | 0 | 0 | Pb | 1 | I | na | 3 | 0 |  |  | DMSO | GBL | na | 3 | 7 | 0 |  | na | na |  | 0 | 0 | Al | na | 80 | TPAC3M |  | PCBM-60 | ZnO-np | na |  |  | 0 | SLG | ITO | 0.1 | 1 | 22.79 | 0.78 | 17.54 | 1.6
31664 | MA | na | na | 1 | 0 | 0 | Pb | 1 | I | na | 3 | 0 | Cl | 0.25 | DMF | na | na | 1 | 0 | 1 |  | na | 100 |  | 0 | 30 | Ag | na | 180 | Spiro-MeOTAD | 230 | TiO2-c | na | na | 80 | 0 | 0 | SLG | FTO | 0.12 | 0.935 | 7.78 | 0.555 | 4.04 | 1.5
31665 | MA | na | na | 1 | 0 | 0 | Pb | 1 | I | na | 3 | 0 | Cl | 0.25 | DMF | na | na | 1 | 0 | 1 |  | na | 100 |  | 0 | 30 | Ag | na | 180 | Spiro-MeOTAD | 230 | TiO2-c | na | na | 80 | 0 | 0 | SLG | FTO | 0.12 | 0.976 | 12.26 | 0.564 | 6.75 | 1.5
31666 | MA | na | na | 1 | 0 | 0 | Pb | 1 | I | na | 3 | 0 | Cl | 0.25 | DMF | na | na | 1 | 0 | 1 |  | na | 100 |  | 0 | 30 | Ag | na | 180 | Spiro-MeOTAD | 230 | TiO2-c | na | na | 80 | 0 | 0 | SLG | FTO | 0.12 | 0.998 | 19.25 | 0.676 | 12.99 | 1.5
31667 | MA | na | na | 1 | 0 | 0 | Pb | 1 | I | na | 3 | 0 |  |  | DMF | na | na | 1 | 0 | 1 |  | na | 100 |  | 0 | 30 | Ag | na | 180 | Spiro-MeOTAD | 230 | TiO2-c | na | na | 80 | 0 | 0 | SLG | FTO | 0.12 | 0.917 | 20.27 | 0.584 | 10.86 | 1.5
31668 | MA | na | na | 1 | 0 | 0 | Pb | 1 | I | na | 3 | 0 | Cl | 0.25 | DMF | na | na | 1 | 0 | 1 |  | na | 100 |  | 0 | 30 | Ag | na | 180 | Spiro-MeOTAD | 230 | TiO2-c | na | na | 80 | 0 | 0 | SLG | FTO | 0.12 | 0.993 | 18.54 | 0.664 | 12.2 | 1.5
31676 | MA | na | na | 1 | 0 | 0 | Pb | 1 | I | na | 3 | 0 |  |  | DMF | na | na | 1 | 0 | 0 | 105 | na | na | 30 | 0 | 0 | Au | na | 60 | Spiro-MeOTAD | 100 | TiO2-c | na | na |  | 0 | 0 | SLG | FTO | 0.09 | 1.08 | 21.51 | 0.683 | 15.85 | 1.6
31677 | MA | na | na | 1 | 0 | 0 | Pb | 1 | I | na | 3 | 0 |  |  | DMSO | na | na | 1 | 0 | 0 | 105 | na | na | 30 | 0 | 0 | Au | na | 60 | Spiro-MeOTAD | 100 | TiO2-c | na | na |  | 0 | 0 | SLG | FTO | 0.09 | 1.07 | 19.02 | 0.666 | 13.52 | 1.6
31678 | MA | na | na | 1 | 0 | 0 | Pb | 1 | I | na | 3 | 0 |  |  | GBL | na | na | 1 | 0 | 0 | 105 | na | na | 30 | 0 | 0 | Au | na | 60 | Spiro-MeOTAD | 100 | TiO2-c | na | na |  | 0 | 0 | SLG | FTO | 0.09 | 1.03 | 17.81 | 0.678 | 12.47 | 1.6
31683 | MA | na | na | 1 | 0 | 0 | Pb | 1 | I | na | 3 | 0 |  |  | DMF | na | IPA | 1 | 0 | 1 |  | na | 100 |  | 0 | 60 | Au | na | 100 | Spiro-MeOTAD |  | TiO2-c | TiO2-mp | na |  |  | 0 | SLG | FTO | 0.1 | 0.948 | 18.6 | 0.62 | 11 | 1.6
31684 | MA | na | na | 1 | 0 | 0 | Pb | 1 | I | na | 3 | 0 |  |  | DMF | na | IPA | 1 | 0 | 1 |  | na | 100 |  | 0 | 60 | Au | na | 100 | Spiro-MeOTAD |  | TiO2-c | TiO2-mp | na |  |  | 0 | SLG | FTO | 0.1 | 0.935 | 19.3 | 0.671 | 12.39 | 1.6
31687 | MA | na | na | 1 | 0 | 0 | Pb | 1 | I | na | 3 | 0 |  |  | DMF | na | IPA | 1 | 0 | 1 |  | na | 100 |  | 0 | 60 | MoOx | Ag | 10 | Spiro-MeOTAD |  | TiO2-c | na | na |  | 0 | 0 | SLG | FTO | 0.032 | 1.06 | 17.8 | 0.71 | 13.4 | 1.6
31688 | MA | na | na | 1 | 0 | 0 | Pb | 1 | I | na | 3 | 0 |  |  | DMF | na | IPA | 1 | 0 | 1 |  | na | 100 |  | 0 | 60 | MoOx | Ag | 10 | Spiro-MeOTAD |  | TiO2-c | na | na |  | 0 | 0 | SLG | FTO | 0.032 | 1.04 | 17.3 | 0.68 | 12.2 | 1.6
31689 | MA | na | na | 1 | 0 | 0 | Pb | 1 | I | na | 3 | 0 |  |  | DMF | na | IPA | 1 | 0 | 1 |  | na | 100 |  | 0 | 60 | MoOx | Ag | 10 | Spiro-MeOTAD |  | TiO2-c | na | na |  | 0 | 0 | SLG | FTO | 0.032 | 0.88 | 17.2 | 0.43 | 6.6 | 1.6
31690 | MA | na | na | 1 | 0 | 0 | Pb | 1 | I | na | 3 | 0 |  |  | DMF | na | IPA | 1 | 0 | 1 |  | na | 100 |  | 0 | 60 | MoOx | Ag | 10 | Spiro-MeOTAD |  | TiO2-c | na | na |  | 0 | 0 | SLG | FTO | 0.032 | 0.85 | 16.4 | 0.4 | 5.6 | 1.6
31691 | MA | na | na | 1 | 0 | 0 | Pb | 1 | I | na | 3 | 0 |  |  | DMF | na | IPA | 1 | 0 | 1 |  | na | 100 |  | 0 | 60 | MoOx | Ag | 10 | Tris(4-(5-hexylthiophen-2-yl)phenyl)amine |  | TiO2-c | na | na |  | 0 | 0 | SLG | FTO | 0.032 | 0.97 | 8.8 | 0.41 | 3.5 | 1.6
31692 | MA | na | na | 1 | 0 | 0 | Pb | 1 | I | na | 3 | 0 |  |  | DMF | na | IPA | 1 | 0 | 1 |  | na | 100 |  | 0 | 60 | MoOx | Ag | 10 | Tris(4-(5-hexylthiophen-2-yl)phenyl)amine |  | TiO2-c | na | na |  | 0 | 0 | SLG | FTO | 0.032 | 0.94 | 8 | 0.38 | 2.8 | 1.6
31693 | MA | na | na | 1 | 0 | 0 | Pb | 1 | I | na | 3 | 0 |  |  | DMF | na | IPA | 1 | 0 | 1 |  | na | 100 |  | 0 | 60 | MoOx | Ag | 10 | 5,5',5''-(5,5',5''-(nitrilotris(benzene-4,1-diyl))tris(furan-5,2-diyl))tris(2-octylisoindoline-1,3-dione) |  | TiO2-c | na | na |  | 0 | 0 | SLG | FTO | 0.032 | 0.92 | 4.2 | 0.52 | 2 | 1.6
31694 | MA | na | na | 1 | 0 | 0 | Pb | 1 | I | na | 3 | 0 |  |  | DMF | na | IPA | 1 | 0 | 1 |  | na | 100 |  | 0 | 60 | MoOx | Ag | 10 | 5,5',5''-(5,5',5''-(nitrilotris(benzene-4,1-diyl))tris(furan-5,2-diyl))tris(2-octylisoindoline-1,3-dione |  | TiO2-c | na | na |  | 0 | 0 | SLG | FTO | 0.032 | 0.88 | 3.9 | 0.48 | 1.6 | 1.6
31695 | MA | na | na | 1 | 0 | 0 | Pb | 1 | I | na | 3 | 0 |  |  | DMF | na | IPA | 1 | 0 | 1 |  | na | 100 |  | 0 | 60 | MoOx | Ag | 10 | DTS(IIThThHEX)2 |  | TiO2-c | na | na |  | 0 | 0 | SLG | FTO | 0.032 | 0.85 | 3.4 | 0.31 | 0.9 | 1.6
31696 | MA | na | na | 1 | 0 | 0 | Pb | 1 | I | na | 3 | 0 |  |  | DMF | na | IPA | 1 | 0 | 1 |  | na | 100 |  | 0 | 60 | MoOx | Ag | 10 | DTS(IIThThHEX)2 |  | TiO2-c | na | na |  | 0 | 0 | SLG | FTO | 0.032 | 0.87 | 3.3 | 0.3 | 0.9 | 1.6
31697 | MA | na | na | 1 | 0 | 0 | Pb | 1 | I | na | 3 | 0 |  |  | DMF | na | IPA | 1 | 0 | 1 |  | na | 100 |  | 0 | 60 | MoOx | Ag | 10 | p-DTS(FBTTh2)2 |  | TiO2-c | na | na |  | 0 | 0 | SLG | FTO | 0.032 | 0.89 | 10 | 0.31 | 2.8 | 1.6
31698 | MA | na | na | 1 | 0 | 0 | Pb | 1 | I | na | 3 | 0 |  |  | DMF | na | IPA | 1 | 0 | 1 |  | na | 100 |  | 0 | 60 | MoOx | Ag | 10 | p-DTS(FBTTh2)2 |  | TiO2-c | na | na |  | 0 | 0 | SLG | FTO | 0.032 | 0.8 | 7.5 | 0.28 | 1.8 | 1.6
31699 | MA | na | na | 1 | 0 | 0 | Pb | 1 | I | na | 3 | 0 |  |  | DMF | na | IPA | 1 | 0 | 1 |  | na | 100 |  | 0 | 60 | MoOx | Ag | 10 | p-DTS(FBTTh2)2 |  | TiO2-c | na | na |  | 0 | 0 | SLG | FTO | 0.032 | 0.89 | 10 | 0.31 | 2.8 | 1.6
31700 | MA | na | na | 1 | 0 | 0 | Pb | 1 | I | na | 3 | 0 |  |  | DMF | na | IPA | 1 | 0 | 1 |  | na | 100 |  | 0 | 60 | MoOx | Ag | 10 | p-DTS(FBTTh2)2 |  | TiO2-c | na | na |  | 0 | 0 | SLG | FTO | 0.032 | 0.8 | 7.5 | 0.28 | 1.8 | 1.6
31701 | MA | na | na | 1 | 0 | 0 | Pb | 1 | I | na | 3 | 0 |  |  | DMF | na | IPA | 1 | 0 | 1 |  | na | 100 |  | 0 | 60 | MoOx | Ag | 10 | p-DTS(FBTTh2)2 |  | TiO2-c | na | na |  | 0 | 0 | SLG | FTO | 0.032 | 0.87 | 9.4 | 0.33 | 2.7 | 1.6
31702 | MA | na | na | 1 | 0 | 0 | Pb | 1 | I | na | 3 | 0 |  |  | DMF | na | IPA | 1 | 0 | 1 |  | na | 100 |  | 0 | 60 | MoOx | Ag | 10 | p-DTS(FBTTh2)2 |  | TiO2-c | na | na |  | 0 | 0 | SLG | FTO | 0.032 | 0.77 | 9.2 | 0.29 | 2 | 1.6
31703 | MA | na | na | 1 | 0 | 0 | Pb | 1 | I | na | 3 | 0 |  |  | DMF | na | IPA | 1 | 0 | 1 |  | na | 100 |  | 0 | 60 | MoOx | Ag | 10 | p-DTS(FBTTh2)2 |  | TiO2-c | na | na |  | 0 | 0 | SLG | FTO | 0.032 | 0.85 | 11.9 | 0.33 | 3.3 | 1.6
31704 | MA | na | na | 1 | 0 | 0 | Pb | 1 | I | na | 3 | 0 |  |  | DMF | na | IPA | 1 | 0 | 1 |  | na | 100 |  | 0 | 60 | MoOx | Ag | 10 | p-DTS(FBTTh2)2 |  | TiO2-c | na | na |  | 0 | 0 | SLG | FTO | 0.032 | 0.89 | 10.1 | 0.34 | 3.1 | 1.6
31706 | MA | na | na | 1 | 0 | 0 | Pb | 1 | I | na | 3 | 0 |  |  | DMF | na | na | 1 | 0 | 0 | 100 | na | na | 15 | 0 | 0 | Al | na | 100 | PEDOT:PSS | 30 | PCBM-60 | na | na | 60 | 0 | 0 | SLG | ITO | 0.1 | 0.84 | 14.59 | 0.67 | 8.2 | 1.6
31711 | Cs | na | na | 1 | 0 | 0 | Pb | 1 | Br | I | 1 | 2 |  |  | na | na | na | 1 | 0 | 0 | 300 | na | na | 1 | 0 | 0 | Au | na |  | Spiro-MeOTAD |  | TiO2-c | na | na |  | 0 | 0 | SLG | FTO | 0.1 | 1.1 | 10.9 | 0.49 | 5.7 | 1.97
31712 | MA | na | na | 1 | 0 | 0 | Pb | 1 | I | na | 3 | 0 |  |  | DMF | na | IPA | 1 | 0 | 1 | 70 | na | 80 | 10 | 0 | 30 | Au | na | 60 | Spiro-MeOTAD | 280 | ZnO-c | na | na | 90 | 0 | 0 | SLG | FTO | 0.1 | 1.021 | 20.58 | 0.689 | 14.47 | 1.6
31713 | MA | na | na | 1 | 0 | 0 | Pb | 1 | I | na | 3 | 0 |  |  | DMF | na | IPA | 1 | 0 | 1 | 70 | na | 80 | 10 | 0 | 30 | Au | na | 60 | Spiro-MeOTAD | 280 | ZnO | Au-nw | na | 90 |  | 0 | SLG | FTO | 0.1 | 1.026 | 22.52 | 0.714 | 16.51 | 1.6
31714 | MA | na | na | 1 | 0 | 0 | Pb | 1 | I | na | 3 | 0 |  |  | DMF | DMSO | na | 9 | 1 | 0 | 60 | 125 | na | 1 | 10 | 0 | Au | na |  | Spiro-MeOTAD |  | CdS | na | na | 20 | 0 | 0 | SLG | FTO | 0.1 | 0.976 | 20.25 | 0.609 | 12.1 | 1.6
31715 | MA | na | na | 1 | 0 | 0 | Pb | 1 | I | na | 3 | 0 |  |  | DMF | DMSO | na | 9 | 1 | 0 | 60 | 125 | na | 1 | 10 | 0 | Au | na |  | Spiro-MeOTAD |  | CdS | na | na | 27 | 0 | 0 | SLG | FTO | 0.1 | 0.971 | 19.83 | 0.661 | 12.7 | 1.6
31716 | MA | na | na | 1 | 0 | 0 | Pb | 1 | I | na | 3 | 0 |  |  | DMF | DMSO | na | 9 | 1 | 0 | 60 | 125 | na | 1 | 10 | 0 | Au | na |  | Spiro-MeOTAD |  | CdS | na | na | 37 | 0 | 0 | SLG | FTO | 0.1 | 0.962 | 19.99 | 0.665 | 12.8 | 1.6
31717 | MA | na | na | 1 | 0 | 0 | Pb | 1 | I | na | 3 | 0 |  |  | DMF | DMSO | na | 9 | 1 | 0 | 60 | 125 | na | 1 | 10 | 0 | Au | na |  | Spiro-MeOTAD |  | CdS | na | na | 39 | 0 | 0 | SLG | FTO | 0.1 | 0.948 | 19.16 | 0.661 | 12.1 | 1.6
31718 | MA | na | na | 1 | 0 | 0 | Pb | 1 | I | na | 3 | 0 |  |  | DMF | DMSO | na | 9 | 1 | 0 | 60 | 125 | na | 1 | 10 | 0 | Au | na |  | Spiro-MeOTAD |  | CdS | na | na | 44 | 0 | 0 | SLG | FTO | 0.1 | 0.943 | 18.92 | 0.691 | 12.3 | 1.6
31719 | MA | na | na | 1 | 0 | 0 | Pb | 1 | I | na | 3 | 0 |  |  | DMF | DMSO | na | 9 | 1 | 0 | 60 | 125 | na | 1 | 10 | 0 | Au | na |  | Spiro-MeOTAD |  | CdS | na | na |  | 0 | 0 | SLG | FTO | 0.1 | 0.957 | 19.28 | 0.628 | 10.5 | 1.6
31720 | MA | na | na | 1 | 0 | 0 | Pb | 1 | I | na | 3 | 0 | Cd | 5.0000000000000001E-3 | DMF | DMSO | na | 9 | 1 | 0 | 60 | 125 | na | 1 | 10 | 0 | Au | na |  | Spiro-MeOTAD |  | CdS | na | na |  | 0 | 0 | SLG | FTO | 0.1 | 0.983 | 18.99 | 0.527 | 9.1 | 1.6
31721 | MA | na | na | 1 | 0 | 0 | Pb | 1 | I | na | 3 | 0 | Cd | 0.01 | DMF | DMSO | na | 9 | 1 | 0 | 60 | 125 | na | 1 | 10 | 0 | Au | na |  | Spiro-MeOTAD |  | CdS | na | na |  | 0 | 0 | SLG | FTO | 0.1 | 0.741 | 13.22 | 0.224 | 2.8 | 1.6
31722 | MA | na | na | 1 | 0 | 0 | Pb | 1 | I | na | 3 | 0 | Cd | 0.02 | DMF | DMSO | na | 9 | 1 | 0 | 60 | 125 | na | 1 | 10 | 0 | Au | na |  | Spiro-MeOTAD |  | CdS | na | na |  | 0 | 0 | SLG | FTO | 0.1 | 0.753 | 12.89 | 0.286 | 2.8 | 1.6
31723 | MA | na | na | 1 | 0 | 0 | Pb | 1 | I | na | 3 | 0 | Cd | 0.03 | DMF | DMSO | na | 9 | 1 | 0 | 60 | 125 | na | 1 | 10 | 0 | Au | na |  | Spiro-MeOTAD |  | CdS | na | na |  | 0 | 0 | SLG | FTO | 0.1 | 0.789 | 12.77 | 0.275 | 3.2 | 1.6
31724 | MA | na | na | 1 | 0 | 0 | Pb | 1 | I | na | 3 | 0 |  |  | DMF | na | na | 1 | 0 | 0 |  | na |  |  | 0 |  | Ag | na | 120 | Spiro-MeOTAD |  | TiO2-c | na | na |  | 0 | 0 | SLG | FTO | 0.09 | 0.73 | 13.45 | 0.25 | 2.46 | 1.6
31725 | MA | na | na | 1 | 0 | 0 | Pb | 1 | I | na | 3 | 0 |  |  | DMF | na | na | 1 | 0 | 1 | 90 | na | na | 20 | 0 | 0 | Ag | na | 120 | Spiro-MeOTAD |  | TiO2-c | na | na |  | 0 | 0 | SLG | FTO | 0.09 | 0.98 | 20.85 | 0.6 | 12.26 | 1.6
31726 | MA | na | na | 1 | 0 | 0 | Pb | 1 | I | na | 3 | 0 |  |  | DMF | na | na | 1 | 0 | 1 | 120 | na | na | 20 | 0 | 0 | Ag | na | 120 | Spiro-MeOTAD |  | TiO2-c | na | na |  | 0 | 0 | SLG | FTO | 0.09 | 1.03 | 21.25 | 0.69 | 15.1 | 1.6
31727 | MA | na | na | 1 | 0 | 0 | Pb | 1 | I | na | 3 | 0 |  |  | DMF | na | na | 1 | 0 | 1 | 150 | na | na | 20 | 0 | 0 | Ag | na | 120 | Spiro-MeOTAD |  | TiO2-c | na | na |  | 0 | 0 | SLG | FTO | 0.09 | 0.81 | 19.12 | 0.51 | 7.9 | 1.6
31728 | Cs | FA | MA | 0.05 | 0.76 | 0.16 | Pb | 1 | Br | I | 0.49 | 2.5099999999999998 |  |  | DMF | DMSO | na | 4 | 1 | 0 | 100 | na | na | 30 | 0 | 0 | Al | na | 80 | PEDOT:PSS | 30 | PCBM-60 | na | na |  | 0 | 0 | PEN | ITO | 0.1 | 0.72 | 20.8 | 0.6 | 8.9 | 1.6
31729 | Cs | FA | MA | 0.05 | 0.76 | 0.16 | Pb | 1 | Br | I | 0.49 | 2.5099999999999998 |  | 0.05 | DMF | DMSO | na | 4 | 1 | 0 | 100 | na | na | 30 | 0 | 0 | Al | na | 80 | PEDOT:PSS | 30 | PCBM-60 | na | na |  | 0 | 0 | PEN | ITO | 0.1 | 0.92 | 22.1 | 0.59 | 12.1 | 1.6
31730 | Cs | FA | MA | 0.05 | 0.76 | 0.16 | Pb | 1 | Br | I | 0.49 | 2.5099999999999998 |  | 0.1 | DMF | DMSO | na | 4 | 1 | 0 | 100 | na | na | 30 | 0 | 0 | Al | na | 80 | PEDOT:PSS | 30 | PCBM-60 | na | na |  | 0 | 0 | PEN | ITO | 0.1 | 0.88 | 21.3 | 0.59 | 11.2 | 1.6
31731 | Cs | FA | MA | 0.05 | 0.76 | 0.16 | Pb | 1 | Br | I | 0.49 | 2.5099999999999998 |  | 0.2 | DMF | DMSO | na | 4 | 1 | 0 | 100 | na | na | 30 | 0 | 0 | Al | na | 80 | PEDOT:PSS | 30 | PCBM-60 | na | na |  | 0 | 0 | PEN | ITO | 0.1 | 0.84 | 21.4 | 0.55 | 9.9 | 1.6
31732 | MA | na | na | 1 | 0 | 0 | Pb | 1 | I | na | 3 | 0 |  |  | DMSO | GBL | na | 7 | 1 | 0 | 100 | na | na | 10 | 0 | 0 | Al | na | 100 | na |  | PCBM-60 | na | na |  | 0 | 0 | SLG | ITO | 0.04 | 0.91 | 17.2 | 0.67 | 10.5 | 1.6
31733 | MA | na | na | 1 | 0 | 0 | Pb | 1 | I | na | 3 | 0 |  |  | DMSO | GBL | na | 7 | 1 | 0 | 100 | na | na | 10 | 0 | 0 | Al | na | 100 | PEDOT:PSS |  | PCBM-60 | na | na |  | 0 | 0 | SLG | ITO | 0.04 | 0.97 | 16 | 0.8 | 12.4 | 1.6
31734 | MA | na | na | 1 | 0 | 0 | Pb | 1 | I | na | 3 | 0 |  |  | DMSO | GBL | na | 7 | 1 | 0 | 100 | na | na | 10 | 0 | 0 | Al | na | 100 | TPASBP |  | PCBM-60 | na | na |  | 0 | 0 | SLG | ITO | 0.04 | 1.04 | 20.7 | 0.8 | 17.4 | 1.6
31735 | MA | na | na | 1 | 0 | 0 | Pb | 1 | I | na | 3 | 0 |  |  | DMSO | GBL | na | 7 | 1 | 0 | 100 | na | na | 10 | 0 | 0 | Al | na | 100 | TPASB |  | PCBM-60 | na | na |  | 0 | 0 | SLG | ITO | 0.04 | 1.05 | 20.8 | 0.8 | 17.6 | 1.6
31736 | MA | na | na | 1 | 0 | 0 | Pb | 1 | I | na | 3 | 0 |  |  | DMSO | GBL | na | 7 | 1 | 0 | 100 | na | na | 10 | 0 | 0 | Al | na | 100 | na |  | PCBM-60 | na | na |  | 0 | 0 | SLG | ITO | 0.04 | 0.91 | 17.2 | 0.67 | 10.5 | 1.6
31737 | MA | na | na | 1 | 0 | 0 | Pb | 1 | I | na | 3 | 0 |  |  | DMSO | GBL | na | 7 | 1 | 0 | 100 | na | na | 10 | 0 | 0 | Al | na | 100 | PEDOT:PSS |  | PCBM-60 | na | na |  | 0 | 0 | SLG | ITO | 0.04 | 0.97 | 16 | 0.8 | 12.4 | 1.6
31738 | MA | na | na | 1 | 0 | 0 | Pb | 1 | I | na | 3 | 0 |  |  | DMSO | GBL | na | 7 | 1 | 0 | 100 | na | na | 10 | 0 | 0 | Al | na | 100 | TPASBP |  | PCBM-60 | na | na |  | 0 | 0 | SLG | ITO | 0.04 | 1.04 | 20.7 | 0.8 | 17.4 | 1.6
31739 | MA | na | na | 1 | 0 | 0 | Pb | 1 | I | na | 3 | 0 |  |  | DMSO | GBL | na | 7 | 1 | 0 | 100 | na | na | 10 | 0 | 0 | Al | na | 100 | TPASB |  | PCBM-60 | na | na |  | 0 | 0 | SLG | ITO | 0.04 | 1.05 | 20.8 | 0.8 | 17.6 | 1.6
31740 | MA | na | na | 1 | 0 | 0 | Pb | 1 | I | na | 3 | 0 |  |  | DMF | DMSO | na | 4 | 1 | 0 | 100 | na | na | 10 | 0 | 0 | Ag | na |  | NiO-c |  | PCBM-60 | BCP | na |  |  | 0 | SLG | FTO | 0.09 | 0.021 | 1.06 | 0.707 | 20.63 | 1.6
31741 | MA | na | na | 1 | 0 | 0 | Pb | 1 | I | na | 3 | 0 |  |  | DMF | DMSO | na | 4 | 1 | 0 | 100 | na | na | 10 | 0 | 0 | Ag | na |  | NiO-c |  | PCBM-60 | BCP | na |  |  | 0 | SLG | FTO | 0.09 | 0.021 | 1.12 | 0.767 | 21.02 | 1.6
31746 | MA | na | na | 1 | 0 | 0 | Pb | 1 | I | na | 3 | 0 |  |  | DMF | DMSO | na | 7 | 3 | 0 | 100 | na | na | 10 | 0 | 0 | Ag | na | 8 | Spiro-MeOTAD | 267 | TiO2-c | na | na | 100 | 0 | 0 | SLG | FTO | 0.1 | 1.07 | 22.6 | 0.747 | 18.2 | 1.6
31752 | MA | na | na | 1 | 0 | 0 | Pb | 1 | I | na | 3 | 0 | Cl |  | DMF | na | na | 1 | 0 | 0 | 100 | na | na | 120 | 0 | 0 | Ag | na |  | PEDOT:PSS |  | PCBM-60 | Bphen | na |  |  | 0 | SLG | ITO | 0.1 | 0.93 | 19.26 | 0.73 | 13.08 | 1.6
31753 | MA | na | na | 1 | 0 | 0 | Pb | 1 | I | na | 3 | 0 | Cl |  | DMF | na | na | 1 | 0 | 0 | 100 | na | na | 120 | 0 | 0 | Ag | na |  | PEDOT:PSS |  | PCBM-60 | Bphen | na |  |  | 0 | SLG | ITO | 0.1 | 1 | 20.99 | 0.72 | 15.07 | 1.6
31754 | MA | na | na | 1 | 0 | 0 | Pb | 1 | I | na | 3 | 0 | Cl |  | DMF | na | na | 1 | 0 | 0 | 100 | na | na | 120 | 0 | 0 | Ag | na |  | PEDOT:PSS |  | PCBM-60 | Bphen | na |  |  | 0 | SLG | ITO | 0.1 | 1.01 | 21.35 | 0.78 | 16.77 | 1.6
31755 | MA | na | na | 1 | 0 | 0 | Pb | 1 | I | na | 3 | 0 | Cl |  | DMF | na | na | 1 | 0 | 0 | 100 | na | na | 120 | 0 | 0 | Ag | na |  | PEDOT:PSS |  | PCBM-60 | Bphen | na |  |  | 0 | SLG | ITO | 0.1 | 1.01 | 20.22 | 0.78 | 15.91 | 1.6
31756 | MA | na | na | 1 | 0 | 0 | Pb | 1 | I | na | 3 | 0 | Cl |  | DMF | na | na | 1 | 0 | 0 | 100 | na | na | 120 | 0 | 0 | Ag | na |  | PEDOT:PSS |  | PCBM-60 | Bphen | na |  |  | 0 | SLG | ITO | 0.1 | 0.99 | 19.3 | 0.69 | 13.18 | 1.6
31757 | MA | na | na | 1 | 0 | 0 | Pb | 1 | I | na | 3 | 0 |  |  | DMF | DMSO | na | 4 | 1 | 0 | 100 | na | na | 10 | 0 | 0 | Au | na | 100 | Spiro-MeOTAD | 180 | TiO2-c | TiO2-mp | na | 55 | 75 | 0 | SLG | FTO | 0.16 | 1.1 | 22.3 | 0.771 | 18.9 | 1.5
31758 | MA | na | na | 1 | 0 | 0 | Pb | 1 | I | na | 3 | 0 |  |  | DMF | DMSO | na | 4 | 1 | 0 | 100 | na | na | 10 | 0 | 0 | Au | na | 100 | Spiro-MeOTAD | 180 | TiO2-c | TiO2-mp | na | 55 | 75 | 0 | SLG | FTO | 0.16 | 1.06 | 21.8 | 0.706 | 16.3 | 1.5
31759 | MA | na | na | 1 | 0 | 0 | Pb | 1 | I | na | 3 | 0 |  |  | DMF | DMSO | na | 4 | 1 | 0 | 100 | na | na | 10 | 0 | 0 | Au | na | 100 | Spiro-MeOTAD | 180 | TiO2-c | TiO2-mp | na | 55 | 75 | 0 | SLG | ITO | 0.16 | 1.09 | 23 | 0.75 | 18.8 | 1.5
31760 | MA | na | na | 1 | 0 | 0 | Pb | 1 | I | na | 3 | 0 |  |  | DMF | DMSO | na | 4 | 1 | 0 | 100 | na | na | 10 | 0 | 0 | Au | na | 100 | Spiro-MeOTAD | 180 | TiO2-c | TiO2-mp | na | 55 | 75 | 0 | SLG | ITO | 0.16 | 1.06 | 22.8 | 0.667 | 16.1 | 1.5
31761 | Cs | FA | MA | 0.05 | 0.79 | 0.16 | Pb | 1 | Br | I | 0.51 | 2.4900000000000002 |  |  | DMF | DMSO | na | 4 | 1 | 0 | 100 | na | na | 10 | 0 | 0 | Au | na | 100 | Spiro-MeOTAD | 180 | TiO2-c | TiO2-mp | na | 55 | 75 | 0 | SLG | FTO | 0.16 | 1.1 | 23.1 | 0.791 | 20.1 | 1.5
31762 | Cs | FA | MA | 0.05 | 0.79 | 0.16 | Pb | 1 | Br | I | 0.51 | 2.4900000000000002 |  |  | DMF | DMSO | na | 4 | 1 | 0 | 100 | na | na | 10 | 0 | 0 | Au | na | 100 | Spiro-MeOTAD | 180 | TiO2-c | TiO2-mp | na | 55 | 75 | 0 | SLG | FTO | 0.16 | 1.1 | 22.9 | 0.745 | 18.8 | 1.5
31763 | Cs | FA | MA | 0.05 | 0.79 | 0.16 | Pb | 1 | Br | I | 0.51 | 2.4900000000000002 |  |  | DMF | DMSO | na | 4 | 1 | 0 | 100 | na | na | 10 | 0 | 0 | Au | na | 100 | Spiro-MeOTAD | 180 | TiO2-c | TiO2-mp | na | 55 | 75 | 0 | SLG | ITO | 0.16 | 1.09 | 23.6 | 0.762 | 19.6 | 1.5
31764 | Cs | FA | MA | 0.05 | 0.79 | 0.16 | Pb | 1 | Br | I | 0.51 | 2.4900000000000002 |  |  | DMF | DMSO | na | 4 | 1 | 0 | 100 | na | na | 10 | 0 | 0 | Au | na | 100 | Spiro-MeOTAD | 180 | TiO2-c | TiO2-mp | na | 55 | 75 | 0 | SLG | ITO | 0.16 | 1.1 | 23.4 | 0.711 | 18.3 | 1.5
31765 | MA | na | na | 1 | 0 | 0 | Pb | 1 | I | na | 3 | 0 |  |  | DMF | GBL | na | 2 | 3 | 0 | 100 | na | na | 15 | 0 | 0 | Au | na | 100 | Spiro-MeOTAD |  | TiO2-c | TiO2-mp | na |  |  | 0 | SLG | FTO | 0.1 | 0.844 | 4.07 | 0.617 | 2.12 | 1.6
31772 | MA | na | na | 1 | 0 | 0 | Pb | 1 | I | na | 3 | 0 |  |  | DMF | GBL | na | 2 | 3 | 0 | 140 | na | na | 10 | 0 | 0 | Au | na | 100 | Spiro-MeOTAD |  | TiO2-c | TiO2-mp | na |  |  | 0 | SLG | FTO | 0.1 | 0.569 | 14.51 | 0.235 | 1.94 | 1.6
31773 | MA | na | na | 1 | 0 | 0 | Pb | 1 | I | na | 3 | 0 |  |  | DMF | GBL | na | 2 | 3 | 0 | 140 | na | na | 10 | 0 | 0 | Au | na | 100 | Spiro-MeOTAD |  | TiO2-c | TiO2-mp | na |  |  | 0 | SLG | FTO | 0.1 | 0.759 | 15.14 | 0.453 | 5.2 | 1.6
31774 | MA | na | na | 1 | 0 | 0 | Pb | 1 | I | na | 3 | 0 |  |  | DMF | GBL | na | 2 | 3 | 0 | 140 | na | na | 10 | 0 | 0 | Au | na | 100 | Spiro-MeOTAD |  | TiO2-c | TiO2-mp | na |  |  | 0 | SLG | FTO | 0.1 | 0.787 | 18.47 | 0.347 | 5.04 | 1.6
31775 | MA | na | na | 1 | 0 | 0 | Pb | 1 | I | na | 3 | 0 |  |  | DMF | GBL | na | 2 | 3 | 0 | 140 | na | na | 10 | 0 | 0 | Au | na | 100 | Spiro-MeOTAD |  | TiO2-c | TiO2-mp | na |  |  | 0 | SLG | FTO | 0.1 | 0.803 | 19.5 | 0.47 | 7.36 | 1.6
31776 | MA | na | na | 1 | 0 | 0 | Pb | 1 | I | na | 3 | 0 |  |  | DMSO | GBL | na | 7 | 3 | 0 | 100 | na | na | 10 | 0 | 0 | Au | na | 70 | Spiro-MeOTAD |  | TiO2-c | TiO2-mp | na |  |  | 0 | SLG | FTO | 0.1 | 1.07 | 22 | 0.71 | 16.73 | 1.6
31777 | MA | na | na | 1 | 0 | 0 | Pb | 1 | I | na | 3 | 0 |  |  | DMSO | GBL | na | 7 | 3 | 0 | 100 | na | na | 10 | 0 | 0 | Cu | na | 80 | PTAA |  | PCBM-60 | BCP | na |  |  | 0 | SLG | ITO | 0.1 | 1.1 | 22.33 | 0.69 | 17.05 | 1.6
31778 | MA | na | na | 1 | 0 | 0 | Pb | 1 | I | na | 3 | 0 |  |  | DMSO | GBL | na | 7 | 3 | 0 | 100 | na | na | 10 | 0 | 0 | Cu | na | 80 | PTAA |  | PCBM-60 | na | na |  | 0 | 0 | SLG | ITO | 0.1 | 1.07 | 21.57 | 0.57 | 13.28 | 1.6
31779 | MA | na | na | 1 | 0 | 0 | Pb | 1 | I | na | 3 | 0 |  |  | DMF | na | na | 1 | 0 | 0 |  | na | 100 |  | 0 | 15 | Ag | na | 100 | PEDOT:PSS |  | PCBM-60 | PEI | na |  |  | 0 | SLG | ITO | 0.3 | 0.95 | 19.98 | 0.698 | 13.3 | 1.6
31780 | MA | na | na | 1 | 0 | 0 | Pb | 1 | I | na | 3 | 0 |  |  | DMF | na | na | 1 | 0 | 0 |  | na | 100 |  | 0 | 15 | Ag | na | 100 | PEDOT:PSS |  | PCBM-60 | PEI | na |  |  | 0 | SLG | ITO | 0.3 | 0.95 | 18.96 | 0.715 | 12.9 | 1.6
31781 | MA | na | na | 1 | 0 | 0 | Pb | 1 | I | na | 3 | 0 |  |  | DMF | na | na | 1 | 0 | 0 |  | na | 100 |  | 0 | 15 | Ag | na | 100 | PEDOT:PSS |  | PCBM-60 | PEI | na |  |  | 0 | SLG | ITO | 0.3 | 0.95 | 19.62 | 0.652 | 12.2 | 1.6
31782 | MA | na | na | 1 | 0 | 0 | Pb | 1 | I | na | 3 | 0 |  |  | DMF | na | na | 1 | 0 | 0 |  | na | 100 |  | 0 | 15 | Ag | na | 100 | PEDOT:PSS |  | PCBM-60 | PEI | na |  |  | 0 | SLG | ITO | 0.3 | 0.94 | 18.73 | 0.67 | 11.83 | 1.6
31783 | MA | na | na | 1 | 0 | 0 | Pb | 1 | I | na | 3 | 0 |  |  | DMF | na | na | 1 | 0 | 0 |  | na | 100 |  | 0 | 15 | Ag | na | 100 | PEDOT:PSS |  | PCBM-60 | PEI | na |  |  | 0 | SLG | ITO | 0.3 | 0.89 | 12.83 | 0.626 | 7.1 | 1.6
31784 | MA | na | na | 1 | 0 | 0 | Pb | 1 | I | na | 3 | 0 |  |  | DMF | na | na | 1 | 0 | 0 |  | na | 100 |  | 0 | 15 | Ag | na | 100 | PEDOT:PSS |  | PCBM-60 | PEI | na |  |  | 0 | SLG | ITO | 0.3 | 0.89 | 13.91 | 0.557 | 6.83 | 1.6
31785 | MA | na | na | 1 | 0 | 0 | Pb | 1 | I | na | 3 | 0 |  |  | DMF | na | na | 1 | 0 | 0 |  | na | 100 |  | 0 | 15 | Ag | na | 100 | PEDOT:PSS |  | PCBM-60 | PEI | na |  |  | 0 | SLG | ITO | 0.3 | 0.89 | 15.99 | 0.662 | 9.5 | 1.6
31786 | MA | na | na | 1 | 0 | 0 | Pb | 1 | I | na | 3 | 0 |  |  | DMF | na | na | 1 | 0 | 0 |  | na | 100 |  | 0 | 15 | Ag | na | 100 | PEDOT:PSS |  | PCBM-60 | PEI | na |  |  | 0 | SLG | ITO | 0.3 | 0.92 | 15.66 | 0.638 | 9.17 | 1.6
31787 | MA | na | na | 1 | 0 | 0 | Pb | 1 | I | na | 3 | 0 |  |  | DMF | na | na | 1 | 0 | 0 |  | na | 100 |  | 0 | 15 | Ag | na | 100 | PEDOT:PSS |  | PCBM-60 | PEI | na |  |  | 0 | SLG | ITO | 0.3 | 0.9 | 18.84 | 0.674 | 11.4 | 1.6
31788 | MA | na | na | 1 | 0 | 0 | Pb | 1 | I | na | 3 | 0 |  |  | DMF | na | na | 1 | 0 | 0 |  | na | 100 |  | 0 | 15 | Ag | na | 100 | PEDOT:PSS |  | PCBM-60 | PEI | na |  |  | 0 | SLG | ITO | 0.3 | 0.9 | 18.12 | 0.701 | 11.37 | 1.6
31789 | MA | na | na | 1 | 0 | 0 | Pb | 1 | I | na | 3 | 0 |  |  | DMF | na | na | 1 | 0 | 0 |  | na | 100 |  | 0 | 15 | Ag | na | 100 | PEDOT:PSS |  | PCBM-60 | PEI | na |  |  | 0 | SLG | ITO | 0.3 | 0.9 | 18.29 | 0.659 | 10.8 | 1.6
31790 | MA | na | na | 1 | 0 | 0 | Pb | 1 | I | na | 3 | 0 |  |  | DMF | na | na | 1 | 0 | 0 |  | na | 100 |  | 0 | 15 | Ag | na | 100 | PEDOT:PSS |  | PCBM-60 | PEI | na |  |  | 0 | SLG | ITO | 0.3 | 0.92 | 17.39 | 0.665 | 10.63 | 1.6
31791 | MA | na | na | 1 | 0 | 0 | Pb | 1 | I | na | 3 | 0 |  |  | DMF | na | na | 1 | 0 | 0 |  | na | 100 |  | 0 | 15 | Ag | na | 100 | PEDOT:PSS |  | PCBM-60 | PEI | na |  |  | 0 | SLG | ITO | 0.3 | 0.91 | 19.12 | 0.711 | 12.4 | 1.6
31792 | MA | na | na | 1 | 0 | 0 | Pb | 1 | I | na | 3 | 0 |  |  | DMF | na | na | 1 | 0 | 0 |  | na | 100 |  | 0 | 15 | Ag | na | 100 | PEDOT:PSS |  | PCBM-60 | PEI | na |  |  | 0 | SLG | ITO | 0.3 | 0.91 | 18.82 | 0.71 | 12.17 | 1.6
31793 | MA | na | na | 1 | 0 | 0 | Pb | 1 | I | na | 3 | 0 |  |  | DMF | na | na | 1 | 0 | 0 |  | na | 100 |  | 0 | 15 | Ag | na | 100 | PEDOT:PSS |  | PCBM-60 | PEI | na |  |  | 0 | SLG | ITO | 0.3 | 0.84 | 18.01 | 0.77 | 11.7 | 1.6
31794 | MA | na | na | 1 | 0 | 0 | Pb | 1 | I | na | 3 | 0 |  |  | DMF | na | na | 1 | 0 | 0 |  | na | 100 |  | 0 | 15 | Ag | na | 100 | PEDOT:PSS |  | PCBM-60 | PEI | na |  |  | 0 | SLG | ITO | 0.3 | 0.85 | 18.01 | 0.742 | 11.37 | 1.6
31795 | MA | na | na | 1 | 0 | 0 | Pb | 1 | I | na | 3 | 0 |  |  | DMF | na | na | 1 | 0 | 0 |  | na | 100 |  | 0 | 15 | Ag | na | 100 | PEDOT:PSS |  | PCBM-60 | PEI | na |  |  | 0 | SLG | ITO | 0.3 | 0.89 | 18.91 | 0.741 | 12.4 | 1.6
31796 | MA | na | na | 1 | 0 | 0 | Pb | 1 | I | na | 3 | 0 |  |  | DMF | na | na | 1 | 0 | 0 |  | na | 100 |  | 0 | 15 | Ag | na | 100 | PEDOT:PSS |  | PCBM-60 | PEI | na |  |  | 0 | SLG | ITO | 0.3 | 0.88 | 18.34 | 0.756 | 12.23 | 1.6
31797 | MA | na | na | 1 | 0 | 0 | Pb | 1 | I | na | 3 | 0 |  |  | DMF | na | na | 1 | 0 | 0 |  | na | 100 |  | 0 | 15 | Ag | na | 100 | PEDOT:PSS |  | PCBM-60 | PEI | na |  |  | 0 | SLG | ITO | 0.3 | 0.83 | 16.52 | 0.757 | 10.4 | 1.6
31798 | MA | na | na | 1 | 0 | 0 | Pb | 1 | I | na | 3 | 0 |  |  | DMF | na | na | 1 | 0 | 0 |  | na | 100 |  | 0 | 15 | Ag | na | 100 | PEDOT:PSS |  | PCBM-60 | PEI | na |  |  | 0 | SLG | ITO | 0.3 | 0.85 | 16.95 | 0.722 | 10.37 | 1.6
31799 | MA | na | na | 1 | 0 | 0 | Pb | 1 | I | na | 3 | 0 | Cl |  | DMF | HI | na | 9 | 1 | 0 | 100 | na | na | 2 | 0 | 0 | Au | na | 60 | PTAA | 30 | TiO2-c | na | na | 50 | 0 | 0 | SLG | FTO | 0.096 | 1.11 | 22.1 | 0.78 | 19.1 | 1.6
31800 | MA | na | na | 1 | 0 | 0 | Pb | 1 | I | na | 3 | 0 | 5-AVAI |  |  | na | na |  | 0 | 0 | 50 | na | na | 60 | 0 | 0 | Carbon | na |  | na |  | TiO2-c | TiO2-mp | ZrO2-mp |  |  |  | SLG | FTO | 0.1 | 0.88 | 19.49 | 0.44 | 7.52 | 1.5
31801 | MA | na | na | 1 | 0 | 0 | Pb | 1 | I | na | 3 | 0 | 5-AVAI |  |  | na | na |  | 0 | 0 | 50 | na | na | 60 | 0 | 0 | Carbon | na |  | na |  | TiO2-c | TiO2-mp | ZrO2-mp |  |  |  | SLG | FTO | 0.1 | 0.89 | 22.83 | 0.62 | 12.57 | 1.5
31802 | MA | na | na | 1 | 0 | 0 | Pb | 1 | I | na | 3 | 0 | 5-AVAI |  |  | na | na |  | 0 | 0 | 50 | na | na | 60 | 0 | 0 | Carbon | na |  | na |  | TiO2-c | TiO2-mp | ZrO2-mp |  |  |  | SLG | FTO | 0.1 | 0.9 | 22.95 | 0.67 | 13.83 | 1.5
31804 | MA | na | na | 1 | 0 | 0 | Pb | 1 | I | na | 3 | 0 |  |  | GBL | na | na | 1 | 0 | 0 | 70 | 100 | na | 45 | 45 | 0 | Carbon-nt | na |  | na |  | TiO2-c | TiO2-mp | Al2O3-mp |  |  |  | SLG | FTO | 0.12 | 0.878 | 14.43 | 0.53 | 6.81 | 1.55
31805 | MA | na | na | 1 | 0 | 0 | Pb | 1 | I | na | 3 | 0 |  |  | GBL | na | na | 1 | 0 | 0 | 70 | 100 | na | 45 | 45 | 0 | Carbon-nt | na |  | na |  | TiO2-c | TiO2-mp | Al2O3-mp |  |  |  | SLG | FTO | 0.12 | 0.849 | 14.91 | 0.68 | 8.6 | 1.55
31806 | MA | na | na | 1 | 0 | 0 | Pb | 1 | I | na | 3 | 0 |  |  | GBL | na | na | 1 | 0 | 0 | 70 | 100 | na | 45 | 45 | 0 | Carbon-nt | na |  | na |  | TiO2-c | TiO2-mp | Al2O3-mp |  |  |  | SLG | FTO | 0.12 | 0.823 | 15.81 | 0.64 | 8.35 | 1.55
31807 | MA | na | na | 1 | 0 | 0 | Pb | 1 | I | na | 3 | 0 |  |  | GBL | na | na | 1 | 0 | 0 | 70 | 100 | na | 45 | 45 | 0 | Carbon-nt | na |  | na |  | TiO2-c | TiO2-mp | Al2O3-mp |  |  |  | SLG | FTO | 0.12 | 0.84 | 16.21 | 0.69 | 9.37 | 1.55
31808 | MA | na | na | 1 | 0 | 0 | Pb | 1 | I | na | 3 | 0 |  |  | GBL | na | na | 1 | 0 | 0 | 70 | 100 | na | 45 | 45 | 0 | Carbon-nt | na |  | na |  | TiO2-c | TiO2-mp | Al2O3-mp |  |  |  | SLG | FTO | 0.12 | 0.853 | 17.22 | 0.71 | 10.54 | 1.55
31809 | Cs | na | na | 1 | 0 | 0 | Sn | 1 | I | na | 3 | 0 |  |  | DMSO | na | na | 1 | 0 | 0 | 70 | na | na | 10 | 0 | 0 | Au | na | 90 | m-MTDATA |  | TiO2-c | TiO2-mp | na | 65 |  | 0 | SLG | FTO | 0.2 | 0.01 | 0.19 | 0.21 | 0
31810 | Cs | na | na | 1 | 0 | 0 | Sn | 1 | I | na | 3 | 0 | SnF2 | 0.05 | DMSO | na | na | 1 | 0 | 0 | 70 | na | na | 10 | 0 | 0 | Au | na | 90 | m-MTDATA |  | TiO2-c | TiO2-mp | na | 65 |  | 0 | SLG | FTO | 0.2 | 0.03 | 4.76 | 0.24 | 0.03
31811 | Cs | na | na | 1 | 0 | 0 | Sn | 1 | I | na | 3 | 0 | SnF2 | 0.1 | DMSO | na | na | 1 | 0 | 0 | 70 | na | na | 10 | 0 | 0 | Au | na | 90 | m-MTDATA |  | TiO2-c | TiO2-mp | na | 65 |  | 0 | SLG | FTO | 0.2 | 0.16 | 23.5 | 0.3 | 1.13
31812 | Cs | na | na | 1 | 0 | 0 | Sn | 1 | I | na | 3 | 0 | SnF2 | 0.2 | DMSO | na | na | 1 | 0 | 0 | 70 | na | na | 10 | 0 | 0 | Au | na | 90 | m-MTDATA |  | TiO2-c | TiO2-mp | na | 65 |  | 0 | SLG | FTO | 0.2 | 0.24 | 22.7 | 0.37 | 2.02
31813 | Cs | na | na | 1 | 0 | 0 | Sn | 1 | I | na | 3 | 0 | SnF2 | 0.4 | DMSO | na | na | 1 | 0 | 0 | 70 | na | na | 10 | 0 | 0 | Au | na | 90 | m-MTDATA |  | TiO2-c | TiO2-mp | na | 65 |  | 0 | SLG | FTO | 0.2 | 0.21 | 19.01 | 0.34 | 1.36
31814 | MA | na | na | 1 | 0 | 0 | Pb | 1 | I | na | 3 | 0 |  |  | na | na | IPA | 1 | 0 | 1 |  | na | na |  | 0 | 0 | Au | na |  | P3HT |  | ZnO-np | na | na |  | 0 | 0 | SLG | FTO | 0.13 | 0.93 | 14.4 | 0.61 | 8.2 | 1.6
31815 | MA | na | na | 1 | 0 | 0 | Pb | 1 | I | na | 3 | 0 |  |  | na | na | IPA | 1 | 0 | 1 |  | na | na |  | 0 | 0 | Au | na |  | P3HT |  | ZnO-np | na | na |  | 0 | 0 | SLG | FTO | 0.13 | 0.947 | 15.5 | 0.601 | 8.8 | 1.6
31816 | MA | na | na | 1 | 0 | 0 | Pb | 1 | I | na | 3 | 0 |  |  | na | na | IPA | 1 | 0 | 1 |  | na | na |  | 0 | 0 | Au | na |  | P3HT |  | ZnO-np | na | na |  | 0 | 0 | SLG | ITO | 0.13 | 0.95 | 14.7 | 0.62 | 8.7 | 1.6
31817 | MA | na | na | 1 | 0 | 0 | Pb | 1 | I | na | 3 | 0 |  |  | na | na | IPA | 1 | 0 | 1 |  | na | na |  | 0 | 0 | Au | na |  | P3HT |  | ZnO-np | na | na |  | 0 | 0 | SLG | ITO | 0.13 | 0.007 | 15.7 | 0.639 | 10.1 | 1.6
31818 | MA | na | na | 1 | 0 | 0 | Pb | 1 | I | na | 3 | 0 |  |  | DMF | na | na | 1 | 0 | 0 | 100 | na | na | 10 | 0 | 0 | Au | na | 100 | na |  | TiO2-c | TiO2-mp | na | 50 | 200 | 0 | SLG | FTO | 0.1 | 0.809 | 4.85 | 0.654 | 2.56 | 1.6
31819 | MA | na | na | 1 | 0 | 0 | Pb | 1 | I | na | 3 | 0 |  |  | DMF | na | na | 1 | 0 | 0 | 100 | na | na | 10 | 0 | 0 | Ag | na | 100 | na |  | TiO2-c | TiO2-mp | na | 50 | 200 | 0 | SLG | FTO | 0.1 | 0.087 | 4.93 | 0.393 | 0.17 | 1.6
31820 | MA | na | na | 1 | 0 | 0 | Pb | 1 | I | na | 3 | 0 |  |  | DMF | na | na | 1 | 0 | 0 | 100 | na | na | 10 | 0 | 0 | Pt | na | 100 | na |  | TiO2-c | TiO2-mp | na | 50 | 200 | 0 | SLG | FTO | 0.1 | 0.686 | 7.17 | 0.626 | 3.08 | 1.6
31821 | MA | na | na | 1 | 0 | 0 | Pb | 1 | I | na | 3 | 0 |  |  | DMF | na | na | 1 | 0 | 0 | 100 | na | na | 10 | 0 | 0 | Ni | na | 100 | na |  | TiO2-c | TiO2-mp | na | 50 | 200 | 0 | SLG | FTO | 0.1 | 0.411 | 8.52 | 0.499 | 1.75 | 1.6
31822 | MA | na | na | 1 | 0 | 0 | Pb | 1 | I | na | 3 | 0 |  |  | DMF | na | na | 1 | 0 | 0 | 100 | na | na | 10 | 0 | 0 | Cu | na | 100 | na |  | TiO2-c | TiO2-mp | na | 50 | 200 | 0 | SLG | FTO | 0.1 | 0.301 | 10.42 | 0.337 | 1.06 | 1.6
31823 | MA | na | na | 1 | 0 | 0 | Pb | 1 | I | na | 3 | 0 |  |  | DMF | na | na | 1 | 0 | 0 | 100 | na | na | 10 | 0 | 0 | Cr | na | 100 | na |  | TiO2-c | TiO2-mp | na | 50 | 200 | 0 | SLG | FTO | 0.1 | 0.753 | 0.89 | 0.218 | 0.14 | 1.6
31824 | MA | na | na | 1 | 0 | 0 | Pb | 1 | I | na | 3 | 0 |  |  | DMF | na | na | 1 | 0 | 0 | 100 | na | na | 10 | 0 | 0 | Au | na | 100 | Spiro-MeOTAD | 200 | TiO2-c | TiO2-mp | na | 50 | 200 | 0 | SLG | FTO | 0.1 | 1.009 | 20.99 | 0.776 | 16.44 | 1.6
31825 | MA | na | na | 1 | 0 | 0 | Pb | 1 | I | na | 3 | 0 |  |  | DMF | na | na | 1 | 0 | 0 | 100 | na | na | 10 | 0 | 0 | Ag | na | 100 | Spiro-MeOTAD | 200 | TiO2-c | TiO2-mp | na | 50 | 200 | 0 | SLG | FTO | 0.1 | 1.023 | 20.6 | 0.783 | 16.51 | 1.6
31826 | MA | na | na | 1 | 0 | 0 | Pb | 1 | I | na | 3 | 0 |  |  | DMF | na | na | 1 | 0 | 0 | 100 | na | na | 10 | 0 | 0 | Pt | na | 100 | Spiro-MeOTAD | 200 | TiO2-c | TiO2-mp | na | 50 | 200 | 0 | SLG | FTO | 0.1 | 1.006 | 20.58 | 0.711 | 14.72 | 1.6
31827 | MA | na | na | 1 | 0 | 0 | Pb | 1 | I | na | 3 | 0 |  |  | DMF | na | na | 1 | 0 | 0 | 100 | na | na | 10 | 0 | 0 | Ni | na | 100 | Spiro-MeOTAD | 200 | TiO2-c | TiO2-mp | na | 50 | 200 | 0 | SLG | FTO | 0.1 | 0.834 | 18.21 | 0.516 | 7.83 | 1.6
31828 | MA | na | na | 1 | 0 | 0 | Pb | 1 | I | na | 3 | 0 |  |  | DMF | na | na | 1 | 0 | 0 | 100 | na | na | 10 | 0 | 0 | Cu | na | 100 | Spiro-MeOTAD | 200 | TiO2-c | TiO2-mp | na | 50 | 200 | 0 | SLG | FTO | 0.1 | 0.942 | 20.32 | 0.479 | 9.17 | 1.6
31829 | MA | na | na | 1 | 0 | 0 | Pb | 1 | I | na | 3 | 0 |  |  | DMF | na | na | 1 | 0 | 0 | 100 | na | na | 10 | 0 | 0 | Cr | na | 100 | Spiro-MeOTAD | 200 | TiO2-c | TiO2-mp | na | 50 | 200 | 0 | SLG | FTO | 0.1 | 0.04 | 0.47 | 0.184 | 0.04 | 1.6
31830 | MA | na | na | 1 | 0 | 0 | Pb | 1 | I | na | 3 | 0 |  |  | DMF | na | IPA | 1 | 0 | 1 | 70 | na | 70 | 30 | 0 | 15 | Au | na | 60 | DMFA-FA | 100 | TiO2-c | TiO2-mp | na |  |  | 0 | SLG | FTO | 0.16 | 0.941 | 20.285 | 0.654 | 12.47 | 1.6
31831 | MA | na | na | 1 | 0 | 0 | Pb | 1 | I | na | 3 | 0 |  |  | DMF | na | IPA | 1 | 0 | 1 | 70 | na | 70 | 30 | 0 | 15 | Au | na | 60 | DMFA-FA | 100 | TiO2-c | TiO2-mp | na |  |  | 0 | SLG | FTO | 0.16 | 1.002 | 20.661 | 0.687 | 14.21 | 1.6
31832 | MA | na | na | 1 | 0 | 0 | Pb | 1 | I | na | 3 | 0 |  |  | DMF | na | IPA | 1 | 0 | 1 | 70 | na | 70 | 30 | 0 | 15 | Au | na | 60 | DMFA-TPA | 100 | TiO2-c | TiO2-mp | na |  |  | 0 | SLG | FTO | 0.16 | 0.928 | 20.188 | 0.579 | 10.82 | 1.6
31833 | MA | na | na | 1 | 0 | 0 | Pb | 1 | I | na | 3 | 0 |  |  | DMF | na | IPA | 1 | 0 | 1 | 70 | na | 70 | 30 | 0 | 15 | Au | na | 60 | DMFA-TPA | 100 | TiO2-c | TiO2-mp | na |  |  | 0 | SLG | FTO | 0.16 | 0.957 | 19.444 | 0.634 | 11.8 | 1.6
31834 | MA | na | na | 1 | 0 | 0 | Pb | 1 | I | na | 3 | 0 |  |  | DMF | na | IPA | 1 | 0 | 1 | 70 | na | 70 | 30 | 0 | 15 | Au | na | 60 | Spiro-MeOTAD | 100 | TiO2-c | TiO2-mp | na |  |  | 0 | SLG | FTO | 0.16 | 0.987 | 20.604 | 0.654 | 13.35 | 1.6
31835 | MA | na | na | 1 | 0 | 0 | Pb | 1 | I | na | 3 | 0 |  |  | DMF | na | IPA | 1 | 0 | 1 | 70 | na | 70 | 30 | 0 | 15 | Au | na | 60 | Spiro-MeOTAD | 100 | TiO2-c | TiO2-mp | na |  |  | 0 | SLG | FTO | 0.16 | 1.042 | 20.861 | 0.694 | 14.67 | 1.6
31836 | MA | na | na | 1 | 0 | 0 | Pb | 1 | I | na | 3 | 0 |  |  | DMF | DMSO | na | 1 | 4 | 0 | 60 | 100 | na | 1 | 60 | 0 | Au | na | 60 | Spiro-MeOTAD |  | C60 | na | na | 30 | 0 | 0 | SLG | FTO | 0.09 | 0.98 | 20.99 | 0.745 | 15.3 | 1.6
31837 | MA | na | na | 1 | 0 | 0 | Pb | 1 | I | na | 3 | 0 |  |  | DMF | DMSO | na | 1 | 4 | 0 | 60 | 100 | na | 1 | 60 | 0 | Au | na | 60 | Spiro-MeOTAD |  | C60 | na | na | 30 | 0 | 0 | SLG | FTO | 0.09 | 1 | 21.94 | 0.781 | 17.1 | 1.6
31838 | MA | na | na | 1 | 0 | 0 | Pb | 1 | I | na | 3 | 0 |  |  | DMF | DMSO | na | 1 | 4 | 0 | 60 | 100 | na | 1 | 60 | 0 | Au | na | 60 | Spiro-MeOTAD |  | C60 | na | na | 30 | 0 | 0 | SLG | FTO | 0.09 | 1.02 | 21.79 | 0.8 | 17.8 | 1.6
31839 | MA | na | na | 1 | 0 | 0 | Pb | 1 | I | na | 3 | 0 |  |  | DMF | DMSO | na | 1 | 4 | 0 | 60 | 100 | na | 1 | 60 | 0 | Au | na | 60 | Spiro-MeOTAD |  | C60 | na | na | 30 | 0 | 0 | SLG | FTO | 0.09 | 1.02 | 21.72 | 0.793 | 17.5 | 1.6
31840 | MA | na | na | 1 | 0 | 0 | Pb | 1 | I | na | 3 | 0 |  |  | DMF | na | IPA | 1 | 0 | 1 | 70 | na | 70 | 30 | 0 | 30 | Au | na | 80 | Spiro-MeOTAD | 345 | TiO2-c | TiO2-mp | na | 40 | 365 | 0 | SLG | FTO | 0.1 | 1.012 | 14.39 | 0.53 | 7.49 | 1.6
31841 | MA | na | na | 1 | 0 | 0 | Pb | 1 | I | na | 3 | 0 |  |  | DMF | na | IPA | 1 | 0 | 1 | 70 | na | 70 | 30 | 0 | 30 | Au | na | 80 | Spiro-MeOTAD | 345 | TiO2-c | TiO2-mp | na | 60 | 365 | 0 | SLG | FTO | 0.1 | 1.023 | 14.91 | 0.57 | 8.64 | 1.6
31842 | MA | na | na | 1 | 0 | 0 | Pb | 1 | I | na | 3 | 0 |  |  | DMF | na | IPA | 1 | 0 | 1 | 70 | na | 70 | 30 | 0 | 30 | Au | na | 80 | Spiro-MeOTAD | 345 | TiO2-c | TiO2-mp | na | 80 | 365 | 0 | SLG | FTO | 0.1 | 1.029 | 15.74 | 0.58 | 9.4 | 1.6
31843 | MA | na | na | 1 | 0 | 0 | Pb | 1 | I | na | 3 | 0 |  |  | DMF | na | IPA | 1 | 0 | 1 | 70 | na | 70 | 30 | 0 | 30 | Au | na | 80 | Spiro-MeOTAD | 345 | TiO2-c | TiO2-mp | na | 100 | 365 | 0 | SLG | FTO | 0.1 | 1.05 | 16.77 | 0.58 | 10.14 | 1.6
31844 | MA | na | na | 1 | 0 | 0 | Pb | 1 | I | na | 3 | 0 |  |  | DMF | na | IPA | 1 | 0 | 1 | 70 | na | 70 | 30 | 0 | 30 | Au | na | 80 | Spiro-MeOTAD | 345 | TiO2-c | TiO2-mp | na | 120 | 365 | 0 | SLG | FTO | 0.1 | 1.029 | 16.15 | 0.58 | 9.61 | 1.6
31845 | MA | na | na | 1 | 0 | 0 | Pb | 1 | I | na | 3 | 0 |  |  | DMF | na | IPA | 1 | 0 | 1 | 70 | na | 70 | 30 | 0 | 30 | Au | na | 80 | Spiro-MeOTAD | 345 | Zn2SnO4 | TiO2-mp | na | 15 | 365 | 0 | SLG | FTO | 0.1 | 0.991 | 16.81 | 0.54 | 8.93 | 1.6
31846 | MA | na | na | 1 | 0 | 0 | Pb | 1 | I | na | 3 | 0 |  |  | DMF | na | IPA | 1 | 0 | 1 | 70 | na | 70 | 30 | 0 | 30 | Au | na | 80 | Spiro-MeOTAD | 345 | Zn2SnO4 | TiO2-mp | na | 35 | 365 | 0 | SLG | FTO | 0.1 | 1.004 | 17.89 | 0.56 | 10.11 | 1.6
31847 | MA | na | na | 1 | 0 | 0 | Pb | 1 | I | na | 3 | 0 |  |  | DMF | na | IPA | 1 | 0 | 1 | 70 | na | 70 | 30 | 0 | 30 | Au | na | 80 | Spiro-MeOTAD | 345 | Zn2SnO4 | TiO2-mp | na | 55 | 365 | 0 | SLG | FTO | 0.1 | 1.021 | 18.5 | 0.58 | 10.96 | 1.6
31848 | MA | na | na | 1 | 0 | 0 | Pb | 1 | I | na | 3 | 0 |  |  | DMF | na | IPA | 1 | 0 | 1 | 70 | na | 70 | 30 | 0 | 30 | Au | na | 80 | Spiro-MeOTAD | 345 | Zn2SnO4 | TiO2-mp | na | 75 | 365 | 0 | SLG | FTO | 0.1 | 1.035 | 19.71 | 0.59 | 12.03 | 1.6
31849 | MA | na | na | 1 | 0 | 0 | Pb | 1 | I | na | 3 | 0 |  |  | DMF | na | IPA | 1 | 0 | 1 | 70 | na | 70 | 30 | 0 | 30 | Au | na | 80 | Spiro-MeOTAD | 345 | Zn2SnO4 | TiO2-mp | na | 95 | 365 | 0 | SLG | FTO | 0.1 | 1.027 | 18.41 | 0.6 | 11.31 | 1.6
31850 | MA | na | na | 1 | 0 | 0 | Pb | 1 | I | na | 3 | 0 |  |  | DMSO | GBL | na | 3 | 7 | 0 | 100 | na | na |  | 0 | 0 | Al | na |  | PEDOT:PSS | 40 | PCBM-60 | LiF | na | 55 | 0.5 | 0 | SLG | ITO | 0.04 | 0.844 | 19.5 | 0.775 | 12.8 | 1.6
31851 | MA | na | na | 1 | 0 | 0 | Pb | 1 | I | na | 3 | 0 |  |  | DMSO | GBL | na | 3 | 7 | 0 | 100 | na | na |  | 0 | 0 | Al | na |  | PEDOT:PSS | 40 | PCBM-60 | LiF | na | 100 | 0.5 | 0 | SLG | ITO | 0.04 | 0.816 | 17.9 | 0.744 | 10.8 | 1.6
31852 | MA | na | na | 1 | 0 | 0 | Pb | 1 | I | na | 3 | 0 |  |  | DMSO | GBL | na | 3 | 7 | 0 | 100 | na | na |  | 0 | 0 | Al | na |  | PEDOT:PSS | 40 | PCBM-60 | LiF | na | 120 | 0.5 | 0 | SLG | ITO | 0.04 | 0.803 | 16.7 | 0.744 | 10.8 | 1.6
31853 | MA | na | na | 1 | 0 | 0 | Pb | 1 | I | na | 3 | 0 |  |  | DMSO | GBL | na | 3 | 7 | 0 | 100 | na | na |  | 0 | 0 | Al | na |  | PEDOT:PSS | 40 | PCBM-60 | LiF | na | 140 | 0.5 | 0 | SLG | ITO | 0.04 | 0.789 | 16 | 0.679 | 8.6 | 1.6
31854 | MA | na | na | 1 | 0 | 0 | Pb | 1 | I | na | 3 | 0 |  |  | DMSO | GBL | na | 3 | 7 | 0 | 100 | na | na |  | 0 | 0 | Al | na |  | PEDOT:PSS | 40 | PCBM-60 | LiF | na | 55 | 0.5 | 0 | SLG | ITO | 0.04 | 0.866 | 20.7 | 0.783 | 14.1 | 1.6
31855 | MA | na | na | 1 | 0 | 0 | Pb | 1 | I | na | 3 | 0 |  |  | DMSO | GBL | na | 3 | 7 | 0 | 100 | na | na |  | 0 | 0 | Al | na |  | PEDOT:PSS | 40 | PCBM-60 | LiF | na | 55 | 0.5 | 0 | SLG | ITO | 6 | 0.81 | 19 | 0.57 | 8.7 | 1.6
31856 | Cs | FA | MA | 0.05 | 0.81 | 0.14000000000000001 | Pb | 1 | Br | I | 0.45 | 2.5499999999999998 |  |  | DMF | DMSO | na | 9 | 1 | 0 | 100 | na | na | 120 | 0 | 0 | Au | na | 100 | HTM2 |  | TiO2-c | TiO2-mp | na |  |  | 0 | SLG | FTO | 0.08 | 0.39 | 18.2 | 0.29 | 2.85 | 1.73
31857 | Cs | FA | MA | 0.05 | 0.81 | 0.14000000000000001 | Pb | 1 | Br | I | 0.45 | 2.5499999999999998 |  |  | DMF | DMSO | na | 9 | 1 | 0 | 100 | na | na | 120 | 0 | 0 | Au | na | 100 | HTM-M1 |  | TiO2-c | TiO2-mp | na |  |  | 0 | SLG | FTO | 0.08 | 0.84 | 20.5 | 0.482 | 8.52 | 1.73
31858 | Cs | FA | MA | 0.05 | 0.81 | 0.14000000000000001 | Pb | 1 | Br | I | 0.45 | 2.5499999999999998 |  |  | DMF | DMSO | na | 9 | 1 | 0 | 100 | na | na | 120 | 0 | 0 | Au | na | 100 | HTM-P1 |  | TiO2-c | TiO2-mp | na |  |  | 0 | SLG | FTO | 0.08 | 1.07 | 24.3 | 0.6 | 16.55 | 1.73
31859 | MA | na | na | 1 | 0 | 0 | Pb | 1 | I | na | 3 | 0 |  |  | DMF | na | na | 1 | 0 | 0 | 120 | na | na | 15 | 0 | 0 | Au | na | 70 | Spiro-MeOTAD |  | TiO2-c | TiO2-mp | na | 80 | 200 | 0 | SLG | FTO | 0.096 | 1.007 | 9.9 | 0.688 | 6.9 | 1.6
31860 | MA | na | na | 1 | 0 | 0 | Pb | 1 | I | na | 3 | 0 |  |  | DMF | na | na | 1 | 0 | 0 | 120 | na | na | 15 | 0 | 0 | Au | na | 70 | Spiro-MeOTAD |  | TiO2-c | TiO2-mp | na | 80 | 200 | 0 | SLG | FTO | 0.096 | 1.03 | 11.8 | 0.752 | 9.1 | 1.6
31861 | MA | na | na | 1 | 0 | 0 | Pb | 1 | I | na | 3 | 0 |  |  | DMF | na | na | 1 | 0 | 0 | 120 | na | na | 15 | 0 | 0 | Au | na | 70 | Spiro-MeOTAD |  | TiO2-c | TiO2-mp | na | 80 | 200 | 0 | SLG | FTO | 0.096 | 1 | 18.9 | 0.617 | 11.7 | 1.6
31862 | MA | na | na | 1 | 0 | 0 | Pb | 1 | I | na | 3 | 0 |  |  | DMF | na | na | 1 | 0 | 0 | 120 | na | na | 15 | 0 | 0 | Au | na | 70 | Spiro-MeOTAD |  | TiO2-c | TiO2-mp | na | 80 | 200 | 0 | SLG | FTO | 0.096 | 0.995 | 20.7 | 0.694 | 14.3 | 1.6
31863 | MA | na | na | 1 | 0 | 0 | Pb | 1 | I | na | 3 | 0 |  |  | DMF | na | na | 1 | 0 | 0 | 120 | na | na | 15 | 0 | 0 | Au | na | 70 | Spiro-MeOTAD |  | TiO2-c | TiO2-mp | na | 80 | 200 | 0 | SLG | FTO | 0.096 | 0.995 | 18.2 | 0.616 | 11.2 | 1.6
31864 | MA | na | na | 1 | 0 | 0 | Pb | 1 | I | na | 3 | 0 |  |  | DMF | na | na | 1 | 0 | 0 | 120 | na | na | 15 | 0 | 0 | Au | na | 70 | Spiro-MeOTAD |  | TiO2-c | TiO2-mp | na | 80 | 200 | 0 | SLG | FTO | 0.096 | 0.922 | 7.6 | 0.175 | 1.2 | 1.6
31865 | MA | na | na | 1 | 0 | 0 | Pb | 1 | I | na | 3 | 0 |  |  | DMF | na | na | 1 | 0 | 0 | 120 | na | na | 15 | 0 | 0 | Au | na | 70 | Spiro-MeOTAD |  | TiO2-c | TiO2-mp | na | 80 | 200 | 0 | SLG | FTO | 0.096 | 0.995 | 20.7 | 0.694 | 14.3 | 1.6
31866 | FA | MA | na | 0.8 | 0.2 | 0 | Pb | 1 | I | na | 3 | 0 |  |  | DMF | DMSO | IPA | 9 | 1 | 1 |  | na | 120 |  | 0 |  | Ag | na | 150 | Spiro-MeOTAD | 260 | TiO2-c | na | na | 60 | 0 | 0 | SLG | ITO | 0.12 | 1.1 | 22.41 | 0.749 | 18.5
31867 | FA | MA | na | 0.8 | 0.2 | 0 | Pb | 1 | I | na | 3 | 0 |  |  | DMF | DMSO | IPA | 9 | 1 | 1 |  | na | 120 |  | 0 |  | Ag | na | 150 | Spiro-MeOTAD | 260 | TiO2-c | na | na | 60 | 0 | 0 | SLG | ITO | 0.12 | 1.11 | 22.27 | 0.736 | 18.29
31868 | FA | MA | na | 0.8 | 0.2 | 0 | Pb | 1 | I | na | 3 | 0 |  |  | DMF | DMSO | IPA | 9 | 1 | 1 |  | na | 120 |  | 0 |  | Ag | na | 150 | Spiro-MeOTAD | 260 | TiO2-c | na | na | 60 | 0 | 0 | SLG | ITO | 0.12 | 0.99 | 18.85 | 0.627 | 11.7
31869 | FA | MA | na | 0.8 | 0.2 | 0 | Pb | 1 | I | na | 3 | 0 |  |  | DMF | DMSO | IPA | 9 | 1 | 1 |  | na | 120 |  | 0 |  | Ag | na | 150 | Spiro-MeOTAD | 260 | TiO2-c | na | na | 60 | 0 | 0 | SLG | ITO | 0.12 | 0.98 | 18.75 | 0.615 | 11.33
31870 | MA | na | na | 1 | 0 | 0 | Pb | 1 | I | na | 3 | 0 |  |  | DMF | na | IPA | 1 | 0 | 1 | 60 | na | 90 | 3 | 0 | 2 | Au | na | 60 | Spiro-MeOTAD |  | ZnO-np | na | na |  | 0 | 0 | SLG | ITO | 0.1 | 0.61 | 11.7 | 0.3 | 2.1 | 1.55
31877 | MA | na | na | 1 | 0 | 0 | Pb | 1 | I | na | 3 | 0 |  |  | DMF | na | na | 1 | 0 | 0 | 100 | na | na | 60 | 0 | 0 | Ag | na | 120 | Graphene oxide |  | PCBM-60 | na | na |  | 0 | 0 | SLG | ITO | 0.13 | 0.77 | 12 | 0.46 | 4.3 | 1.6
31878 | MA | na | na | 1 | 0 | 0 | Pb | 1 | I | na | 3 | 0 |  |  | DMF | na | na | 1 | 0 | 0 | 100 | na | na | 60 | 0 | 0 | Ag | na | 120 | sGO |  | PCBM-60 | na | na |  | 0 | 0 | SLG | ITO | 0.13 | 0.8 | 15.6 | 0.66 | 8.3 | 1.6
31879 | MA | na | na | 1 | 0 | 0 | Pb | 1 | I | na | 3 | 0 |  |  | DMF | na | na | 1 | 0 | 0 | 100 | na | na | 60 | 0 | 0 | Ag | na | 120 | PEDOT:PSS |  | PCBM-60 | na | na |  | 0 | 0 | SLG | ITO | 0.13 | 0.88 | 17.5 | 0.68 | 10.3 | 1.6
31881 | MA | na | na | 1 | 0 | 0 | Pb | 1 | I | na | 3 | 0 |  |  | DMF | na | na | 1 | 0 | 0 | 100 | na | na | 60 | 0 | 0 | Ag | na | 120 | PEDOT:PSS |  | PCBM-60 | na | na |  | 0 | 0 | SLG | ITO | 0.13 | 0.98 | 18.9 | 0.58 | 10.9 | 1.6
31882 | MA | na | na | 1 | 0 | 0 | Pb | 1 | I | na | 3 | 0 |  |  | DMF | na | na | 1 | 0 | 0 | 100 | na | na | 60 | 0 | 0 | Ag | na | 120 | PEDOT:PSS |  | PCBM-60 | na | na |  | 0 | 0 | SLG | ITO | 0.13 | 1 | 19.2 | 0.64 | 12.2 | 1.6
31883 | MA | na | na | 1 | 0 | 0 | Pb | 1 | I | na | 3 | 0 |  |  | DMF | na | na | 1 | 0 | 0 | 100 | na | na | 60 | 0 | 0 | Ag | na | 120 | PEDOT:PSS |  | PCBM-60 | na | na |  | 0 | 0 | SLG | ITO | 0.13 | 1.01 | 19.4 | 0.67 | 13 | 1.6
31884 | MA | na | na | 1 | 0 | 0 | Pb | 1 | I | na | 3 | 0 |  |  | DMF | na | na | 1 | 0 | 0 | 100 | na | na | 60 | 0 | 0 | Ag | na | 120 | PEDOT:PSS |  | PCBM-60 | na | na |  | 0 | 0 | SLG | ITO | 0.13 | 0.88 | 20.9 | 0.63 | 11.5 | 1.6
31885 | MA | na | na | 1 | 0 | 0 | Pb | 1 | I | na | 3 | 0 |  |  | DMF | na | na | 1 | 0 | 0 | 100 | na | na | 60 | 0 | 0 | Ag | na | 120 | PEDOT:PSS |  | PCBM-60 | na | na |  | 0 | 0 | SLG | ITO | 0.13 | 0.95 | 20.4 | 0.72 | 13.9 | 1.6
31886 | MA | na | na | 1 | 0 | 0 | Pb | 1 | I | na | 3 | 0 |  |  | DMF | DMSO | na | 7 | 3 | 0 | 100 | na | 150 | 60 | 0 | 10 | Au | na | 70 | Spiro-MeOTAD |  | SnO2-np | na | na |  | 0 | 0 | SLG | FTO | 0.1 | 1.086 | 22.61 | 0.686 | 16.86 | 1.6
31887 | MA | na | na | 1 | 0 | 0 | Pb | 1 | I | na | 3 | 0 | FAI | 0.5 | DMF | DMSO | IPA | 7 | 3 | 1 | 100 | na | 150 | 60 | 0 | 10 | Au | na | 70 | Spiro-MeOTAD |  | SnO2-np | na | na |  | 0 | 0 | SLG | FTO | 0.1 | 1.081 | 22.5 | 0.719 | 17.53 | 1.6
31888 | MA | na | na | 1 | 0 | 0 | Pb | 1 | I | na | 3 | 0 | FAI | 1 | DMF | DMSO | na | 7 | 3 | 0 | 100 | na | 150 | 60 | 0 | 10 | Au | na | 70 | Spiro-MeOTAD |  | SnO2-np | na | na |  | 0 | 0 | SLG | FTO | 0.1 | 1.1 | 22.86 | 0.734 | 18.46 | 1.6
31889 | MA | na | na | 1 | 0 | 0 | Pb | 1 | I | na | 3 | 0 | FAI | 2 | DMF | DMSO | na | 7 | 3 | 0 | 100 | na | 150 | 60 | 0 | 10 | Au | na | 70 | Spiro-MeOTAD |  | SnO2-np | na | na |  | 0 | 0 | SLG | FTO | 0.1 | 1.028 | 21.86 | 0.702 | 15.79 | 1.6
31890 | MA | na | na | 1 | 0 | 0 | Pb | 1 | I | na | 3 | 0 |  |  | DMF | DMSO | na | 7 | 3 | 0 | 100 | na | na | 10 | 0 | 0 | Ag | na | 70 | Spiro-MeOTAD | 200 | SnO2-np | na | na | 40 | 0 | 0 | SLG | FTO | 0.1 | 1.08 | 21.3 | 0.619 | 14.26 | 1.6
31891 | MA | na | na | 1 | 0 | 0 | Pb | 1 | I | na | 3 | 0 |  |  | DMF | DMSO | na | 7 | 3 | 0 | 100 | na | na | 10 | 0 | 0 | Ag | na | 70 | Spiro-MeOTAD | 200 | SnO2-np | na | na | 40 | 0 | 0 | SLG | FTO | 0.1 | 1.03 | 22.65 | 0.673 | 15.74 | 1.6
31892 | MA | na | na | 1 | 0 | 0 | Pb | 1 | I | na | 3 | 0 |  |  | DMF | DMSO | na | 7 | 3 | 0 | 100 | na | na | 10 | 0 | 0 | Ag | na | 70 | Spiro-MeOTAD | 200 | SnO2-np | na | na | 40 | 0 | 0 | SLG | FTO | 0.1 | 1.08 | 22.23 | 0.749 | 17.92 | 1.6
31893 | MA | na | na | 1 | 0 | 0 | Pb | 1 | I | na | 3 | 0 |  |  | DMF | DMSO | na | 7 | 3 | 0 | 100 | na | na | 10 | 0 | 0 | Ag | na | 70 | Spiro-MeOTAD | 200 | SnO2-np | na | na | 40 | 0 | 0 | SLG | FTO | 0.1 | 1.09 | 22.85 | 0.792 | 19.7 | 1.6
31894 | MA | na | na | 1 | 0 | 0 | Pb | 1 | I | na | 3 | 0 |  |  | DMF | DMSO | na | 7 | 3 | 0 | 100 | na | na | 10 | 0 | 0 | Ag | na | 70 | Spiro-MeOTAD | 200 | SnO2-np | na | na | 40 | 0 | 0 | SLG | FTO | 0.1 | 1.1 | 22.98 | 0.813 | 20.52 | 1.6
31895 | MA | na | na | 1 | 0 | 0 | Pb | 1 | I | na | 3 | 0 |  |  | DMF | DMSO | na | 7 | 3 | 0 | 100 | na | na | 10 | 0 | 0 | Ag | na | 70 | Spiro-MeOTAD | 200 | SnO2-c | na | na | 40 | 0 | 0 | PEN | FTO | 0.1 | 1.13 | 21.8 | 0.728 | 18 | 1.6
31896 | MA | na | na | 1 | 0 | 0 | Pb | 1 | I | na | 3 | 0 |  |  | DMSO | GBL | na | 3 | 7 | 0 | 100 | na | na | 10 | 0 | 0 | Au | na | 80 | Spiro-MeOTAD |  | TiO2-c | PCBM-60 | na |  |  | 0 | SLG | ITO | 0.16 | 1.05 | 20.5 | 0.49 | 13.3 | 1.6
31898 | MA | na | na | 1 | 0 | 0 | Pb | 1 | I | na | 3 | 0 |  |  | DMSO | na | na | 1 | 0 | 0 | 90 | na | na | 45 | 0 | 0 | Al | na | 90 | PEDOT:PSS |  | PCBM-60 | na | na |  | 0 | 0 | SLG | FTO | 0.15 | 0.89 | 22.2 | 0.71 | 14 | 1.7
31899 | MA | na | na | 1 | 0 | 0 | Pb | 1 | I | na | 3 | 0 |  |  | DMSO | na | na | 1 | 0 | 0 | 90 | na | na | 45 | 0 | 0 | Al | na | 90 | PEDOT:PSS |  | PCBM-60 | na | na |  | 0 | 0 | SLG | FTO | 0.15 | 0.97 | 18.6 | 0.62 | 11.2 | 1.7
31902 | MA | na | na | 1 | 0 | 0 | Pb | 1 | I | na | 3 | 0 |  |  | DMF | na | na | 1 | 0 | 0 | 100 | na | na |  | 0 | 0 | Au | na | 80 | Spiro-MeOTAD |  | TiO2-c | TiO2-mp | na |  |  | 0 | SLG | FTO | 0.09 | 1.093 | 18.535 | 0.625 | 12.74 | 1.6
31903 | MA | na | na | 1 | 0 | 0 | Pb | 1 | I | na | 3 | 0 |  |  | DMF | na | na | 1 | 0 | 0 | 100 | na | na |  | 0 | 0 | Al | na |  | PEDOT:PSS |  | PCBM-70 | na | na | 100 | 0 | 0 | SLG | ITO | 0.09 | 0.896 | 16.871 | 0.699 | 10.54 | 1.6
31904 | MA | na | na | 1 | 0 | 0 | Pb | 1 | I | na | 3 | 0 |  |  | DMSO | GBL | na | 3 | 7 | 0 | 80 | na | na | 20 | 0 | 0 | Ag | na | 150 | PEDOT:PSS |  | PCBM-60 | Rhodamine 101 | na |  |  | 0 | SLG | ITO | 0.16 | 0.88 | 17.56 | 0.76 | 11.74 | 1.5
31905 | MA | na | na | 1 | 0 | 0 | Pb | 1 | I | na | 3 | 0 |  |  | DMSO | GBL | na | 3 | 7 | 0 | 90 | na | na | 20 | 0 | 0 | Ag | na | 150 | PEDOT:PSS |  | PCBM-60 | Rhodamine 101 | na |  |  | 0 | SLG | ITO | 0.16 | 0.79 | 17.61 | 0.62 | 11.05 | 1.5
31906 | MA | na | na | 1 | 0 | 0 | Pb | 1 | I | na | 3 | 0 |  |  | DMSO | GBL | na | 3 | 7 | 0 | 100 | na | na | 20 | 0 | 0 | Ag | na | 150 | PEDOT:PSS |  | PCBM-60 | Rhodamine 101 | na |  |  | 0 | SLG | ITO | 0.16 | 0.8 | 21.08 | 0.67 | 11.32 | 1.5
31907 | MA | na | na | 1 | 0 | 0 | Pb | 1 | I | na | 3 | 0 |  |  | DMSO | GBL | na | 3 | 7 | 0 | 110 | na | na | 20 | 0 | 0 | Ag | na | 150 | PEDOT:PSS |  | PCBM-60 | Rhodamine 101 | na |  |  | 0 | SLG | ITO | 0.16 | 0.87 | 18.65 | 0.7 | 11.28 | 1.5
31908 | MA | na | na | 1 | 0 | 0 | Pb | 1 | I | na | 3 | 0 |  |  | DMSO | GBL | na | 3 | 7 | 0 | 120 | na | na | 20 | 0 | 0 | Ag | na | 150 | PEDOT:PSS |  | PCBM-60 | Rhodamine 101 | na |  |  | 0 | SLG | ITO | 0.16 | 0.84 | 19.79 | 0.73 | 12.23 | 1.5
31909 | MA | na | na | 1 | 0 | 0 | Pb | 1 | I | na | 3 | 0 | Cl |  | DMSO | GBL | na | 3 | 7 | 0 | 80 | na | na | 20 | 0 | 0 | Ag | na | 150 | PEDOT:PSS |  | PCBM-60 | Rhodamine 101 | na |  |  | 0 | SLG | ITO | 0.16 | 0.92 | 15.46 | 0.61 | 8.97 | 1.5
31910 | MA | na | na | 1 | 0 | 0 | Pb | 1 | I | na | 3 | 0 | Cl |  | DMSO | GBL | na | 3 | 7 | 0 | 90 | na | na | 20 | 0 | 0 | Ag | na | 150 | PEDOT:PSS |  | PCBM-60 | Rhodamine 101 | na |  |  | 0 | SLG | ITO | 0.16 | 0.84 | 10.94 | 0.7 | 6.47 | 1.5
31911 | MA | na | na | 1 | 0 | 0 | Pb | 1 | I | na | 3 | 0 | Cl |  | DMSO | GBL | na | 3 | 7 | 0 | 100 | na | na | 20 | 0 | 0 | Ag | na | 150 | PEDOT:PSS |  | PCBM-60 | Rhodamine 101 | na |  |  | 0 | SLG | ITO | 0.16 | 0.89 | 15.94 | 0.4 | 5.69 | 1.5
31912 | MA | na | na | 1 | 0 | 0 | Pb | 1 | I | na | 3 | 0 | Cl |  | DMSO | GBL | na | 3 | 7 | 0 | 110 | na | na | 20 | 0 | 0 | Ag | na | 150 | PEDOT:PSS |  | PCBM-60 | Rhodamine 101 | na |  |  | 0 | SLG | ITO | 0.16 | 0.76 | 10.56 | 0.71 | 5.73 | 1.5
31913 | MA | na | na | 1 | 0 | 0 | Pb | 1 | I | na | 3 | 0 | Cl |  | DMSO | GBL | na | 3 | 7 | 0 | 120 | na | na | 20 | 0 | 0 | Ag | na | 150 | PEDOT:PSS |  | PCBM-60 | Rhodamine 101 | na |  |  | 0 | SLG | ITO | 0.16 | 0.71 | 11.93 | 0.69 | 5.92 | 1.5
31925 | MA | na | na | 1 | 0 | 0 | Pb | 1 | I | na | 3 | 0 | Cl |  | DMF | na | na | 1 | 0 | 0 | 100 | na | na | 120 | 0 | 0 | Au | na |  | Spiro-MeOTAD |  | na | na | na |  | 0 | 0 | SLG | FTO | 0.1 | 1.036 | 15.4 | 0.73 | 11.7 | 1.6
31926 | MA | na | na | 1 | 0 | 0 | Pb | 1 | I | na | 3 | 0 | Cl |  | DMF | na | na | 1 | 0 | 0 | 100 | na | na | 120 | 0 | 0 | Au | na |  | Spiro-MeOTAD |  | na | na | na |  | 0 | 0 | SLG | FTO | 0.1 | 1.022 | 14.9 | 0.7 | 10.6 | 1.6
31927 | MA | na | na | 1 | 0 | 0 | Pb | 1 | I | na | 3 | 0 | Cl |  | DMF | na | na | 1 | 0 | 0 | 100 | na | na | 120 | 0 | 0 | Au | na |  | Spiro-MeOTAD |  | TiO2-c | na | na |  | 0 | 0 | SLG | FTO | 0.1 | 1.014 | 13.4 | 0.75 | 10.2 | 1.6
31931 | MA | na | na | 1 | 0 | 0 | Pb | 1 | I | na | 3 | 0 |  |  | DMF | GBL | na | 1 | 1 | 0 | 100 | na | na | 15 | 0 | 0 | Au | na |  | Spiro-MeOTAD |  | TiO2-c | TiO2-mp | na |  |  | 0 | SLG | FTO | 0.09 | 0.8 | 10.8 | 0.674 | 5.82 | 1.55
31932 | MA | na | na | 1 | 0 | 0 | Pb | 1 | I | na | 3 | 0 | PMPS |  | DMF | GBL | na | 1 | 1 | 0 | 100 | na | na | 15 | 0 | 0 | Au | na |  | Spiro-MeOTAD |  | TiO2-c | TiO2-mp | na |  |  | 0 | SLG | FTO | 0.09 | 0.855 | 7.28 | 0.547 | 3.4 | 1.57
31933 | MA | na | na | 1 | 0 | 0 | Pb | 1 | I | na | 3 | 0 | PPS |  | DMF | GBL | na | 1 | 1 | 0 | 100 | na | na | 15 | 0 | 0 | Au | na |  | Spiro-MeOTAD |  | TiO2-c | TiO2-mp | na |  |  | 0 | SLG | FTO | 0.09 | 0.852 | 5.75 | 0.609 | 2.99 | 1.57
31934 | MA | na | na | 1 | 0 | 0 | Pb | 1 | I | na | 3 | 0 | DPPS |  | DMF | GBL | na | 1 | 1 | 0 | 100 | na | na | 15 | 0 | 0 | Au | na |  | Spiro-MeOTAD |  | TiO2-c | TiO2-mp | na |  |  | 0 | SLG | FTO | 0.09 | 0.906 | 17.4 | 0.662 | 10.46 | 1.55
31935 | MA | na | na | 1 | 0 | 0 | Pb | 1 | I | na | 3 | 0 |  |  | DMF | na | IPA | 1 | 0 | 1 |  | na | 90 |  | 0 | 45 | Au | na | 80 | P3HT |  | TiO2-c | TiO2-mp | na | 50 | 400 | 0 | SLG | FTO | 0.08 | 0.946 | 17.51 | 0.671 | 11.11 | 1.6
31937 | Cs | FA | MA | 0.05 | 0.79 | 0.16 | Pb | 1 | Br | I | 0.51 | 2.4900000000000002 |  |  | DMF | DMSO | na | 4 | 1 | 0 | 100 | na | na | 60 | 0 | 0 | Au | na |  | Spiro-MeOTAD |  | TiO2-c | TiO2-mp | na |  |  | 0 | SLG | FTO | 0.1 | 1.06 | 19.84 | 0.73 | 15.51
31938 | Cs | FA | MA | 0.05 | 0.79 | 0.16 | Pb | 1 | Br | I | 0.51 | 2.4900000000000002 |  |  | DMF | DMSO | na | 4 | 1 | 0 | 100 | na | na | 60 | 0 | 0 | Au | na |  | Spiro-MeOTAD |  | TiO2-c | TiO2-mp | na |  |  | 0 | SLG | FTO | 0.1 | 1.08 | 21.05 | 0.74 | 16.88
31939 | MA | na | na | 1 | 0 | 0 | Pb | 1 | I | na | 3 | 0 | Cl |  | DMF | na | na | 1 | 0 | 0 | 80 | na | na | 10 | 0 | 0 | Ag | na | 100 | NiO-np | 30 | PCBM-60 | BCP | na | 48 | 8 | 0 | SLG | ITO | 0.1 | 1.08 | 22.23 | 0.69 | 16.56 | 1.6
31941 | MA | na | na | 1 | 0 | 0 | Pb | 1 | I | na | 3 | 0 | Cl |  | DMSO | GBL | na | 1 | 3 | 0 | 100 | na | na | 10 | 0 | 0 | Ag-nw | na |  | PEDOT:PSS |  | PCBM-60 | na | na |  | 0 | 0 | SLG | ITO | 0.1 | 1.01 | 17.53 | 0.75 | 12.73 | 1.6
31942 | MA | na | na | 1 | 0 | 0 | Pb | 1 | I | na | 3 | 0 | Cl |  | DMSO | GBL | na | 1 | 3 | 0 | 100 | na | na | 10 | 0 | 0 | Ag-nw | na |  | PEDOT:PSS |  | PCBM-60 | na | na |  | 0 | 0 | SLG | ITO | 0.1 | 1 | 17.19 | 0.72 | 11.64 | 1.6
31943 | MA | na | na | 1 | 0 | 0 | Pb | 1 | I | na | 3 | 0 | Cl |  | DMSO | GBL | na | 1 | 3 | 0 | 100 | na | na | 10 | 0 | 0 | Ag-nw | na |  | PEDOT:PSS |  | PCBM-60 | na | na |  | 0 | 0 | SLG | ITO | 0.1 | 0.97 | 16.85 | 0.64 | 9.53 | 1.6
31944 | MA | na | na | 1 | 0 | 0 | Pb | 1 | I | na | 3 | 0 | Cl |  | DMSO | GBL | na | 1 | 3 | 0 | 100 | na | na | 10 | 0 | 0 | Ag-nw | na |  | PEDOT:PSS |  | PCBM-60 | na | na |  | 0 | 0 | SLG | ITO | 0.1 | 0.98 | 16.21 | 0.46 | 6.02 | 1.6
31945 | MA | na | na | 1 | 0 | 0 | Pb | 1 | I | na | 3 | 0 | Cl |  | DMSO | GBL | na | 1 | 3 | 0 | 100 | na | na | 10 | 0 | 0 | Ag-nw | na |  | PEDOT:PSS |  | PCBM-60 | na | na |  | 0 | 0 | SLG | ITO | 0.1 | 0.96 | 14.59 | 0.29 | 3.06 | 1.6
31946 | MA | na | na | 1 | 0 | 0 | Pb | 1 | I | na | 3 | 0 | Cl |  | DMSO | GBL | na | 1 | 3 | 0 | 100 | na | na | 10 | 0 | 0 | Ag-nw | ZnO-np |  | PEDOT:PSS |  | PCBM-60 | na | na |  | 0 | 0 | SLG | ITO | 1 | 0.99 | 16.38 | 0.68 | 10.96 | 1.6
31947 | MA | na | na | 1 | 0 | 0 | Pb | 1 | I | na | 3 | 0 | Cl |  | DMSO | GBL | na | 1 | 3 | 0 | 100 | na | na | 10 | 0 | 0 | Ag-nw | ZnO-np |  | PEDOT:PSS |  | PCBM-60 | na | na |  | 0 | 0 | SLG | ITO | 1 | 0.99 | 16.46 | 0.68 | 11.13 | 1.6
31948 | MA | na | na | 1 | 0 | 0 | Pb | 1 | I | na | 3 | 0 | Cl |  | DMSO | GBL | na | 1 | 3 | 0 | 100 | na | na | 10 | 0 | 0 | Ag-nw | ZnO-np |  | PEDOT:PSS |  | PCBM-60 | na | na |  | 0 | 0 | SLG | ITO | 1 | 0.98 | 16.19 | 0.64 | 10.15 | 1.6
31949 | MA | na | na | 1 | 0 | 0 | Pb | 1 | I | na | 3 | 0 | Cl |  | DMSO | GBL | na | 1 | 3 | 0 | 100 | na | na | 10 | 0 | 0 | Ag-nw | ZnO-np |  | PEDOT:PSS |  | PCBM-60 | na | na |  | 0 | 0 | SLG | ITO | 1 | 0.97 | 16.24 | 0.49 | 7.82 | 1.6
31950 | MA | na | na | 1 | 0 | 0 | Pb | 1 | I | na | 3 | 0 | Cl |  | DMF | na | IPA | 1 | 0 | 1 |  | na | 150 |  | 0 | 20 | Au | na | 100 | Spiro-MeOTAD | 200 | TiO2-c | na | na | 40 | 0 | 0 | SLG | ITO | 0.123 | 1.07 | 22.11 | 0.631 | 15.04 | 1.6
31951 | MA | na | na | 1 | 0 | 0 | Pb | 1 | I | na | 3 | 0 | Cl |  | DMF | na | IPA | 1 | 0 | 1 |  | na | 150 |  | 0 | 20 | Au | na | 100 | Spiro-MeOTAD | 200 | TiO2-c | na | na | 40 | 0 | 0 | SLG | ITO | 0.123 | 1.08 | 21.46 | 0.678 | 15.83 | 1.6
31952 | MA | na | na | 1 | 0 | 0 | Pb | 1 | I | na | 3 | 0 | Cl |  | DMF | na | IPA | 1 | 0 | 1 |  | na | 150 |  | 0 | 20 | Au | na | 100 | Spiro-MeOTAD | 200 | TiO2-c | na | na | 40 | 0 | 0 | SLG | ITO | 0.123 | 1.05 | 22.08 | 0.723 | 17.57 | 1.6
31953 | MA | na | na | 1 | 0 | 0 | Pb | 1 | I | na | 3 | 0 | Cl |  | DMF | na | IPA | 1 | 0 | 1 |  | na | 150 |  | 0 | 20 | Au | na | 100 | Spiro-MeOTAD | 200 | TiO2-c | na | na | 40 | 0 | 0 | SLG | ITO | 0.123 | 1.11 | 22.24 | 0.717 | 17.8 | 1.6
31954 | MA | na | na | 1 | 0 | 0 | Pb | 1 | I | na | 3 | 0 | Cl |  | DMF | na | IPA | 1 | 0 | 1 |  | na | 150 |  | 0 | 20 | Au | na | 100 | Spiro-MeOTAD | 200 | TiO2-c | na | na | 40 | 0 | 0 | SLG | ITO | 0.123 | 1.09 | 22.43 | 0.666 | 16.25 | 1.6
31955 | Cs | FA | MA | 0.05 | 0.79 | 0.16 | Pb | 1 | Br | I | 0.51 | 2.4900000000000002 |  |  | DMF | DMSO | na | 4 | 1 | 0 | 100 | na | na | 10 | 0 | 0 | Au | na | 80 | Spiro-MeOTAD | 130 | TiO2-c | na | na | 10 | 0 | 0 | SLG | FTO | 0.11 | 1.07 | 21.52 | 0.715 | 16.53
31956 | Cs | FA | MA | 0.05 | 0.79 | 0.16 | Pb | 1 | Br | I | 0.51 | 2.4900000000000002 |  |  | DMF | DMSO | na | 4 | 1 | 0 | 100 | na | na | 10 | 0 | 0 | Au | na | 80 | Spiro-MeOTAD | 130 | TiO2-c | na | na | 10 | 0 | 0 | SLG | FTO | 0.11 | 0.99 | 19.68 | 0.584 | 11.37
31957 | FA | MA | na | 0.3 | 0.7 | 0 | Pb | 1 | I | na | 3 | 0 |  |  | DMF | DMSO | na | 100 | 2 | 0 | 65 | 100 | na | 2 | 5 | 0 | Au | na | 80 | Spiro-MeOTAD |  | SnO2-c | C60-SAM | na |  |  | 0 | SLG | ITO | 0.08 | 1.121 | 22.64 | 0.79 | 20.04
31958 | FA | MA | na | 0.3 | 0.7 | 0 | Pb | 1 | I | na | 3 | 0 |  |  | DMF | DMSO | na | 100 | 2 | 0 | 65 | 100 | na | 2 | 5 | 0 | Au | na | 80 | Spiro-MeOTAD |  | SnO2-c | C60-SAM | na |  |  | 0 | PET | ITO | 0.08 | 1.061 | 21.53 | 0.721 | 16.47
31959 | FA | MA | na | 0.3 | 0.7 | 0 | Pb | 1 | I | na | 3 | 0 |  |  | DMF | DMSO | na | 100 | 2 | 0 | 65 | 100 | na | 2 | 5 | 0 | Au | na | 80 | Spiro-MeOTAD |  | SnO2-c | C60-SAM | na |  |  | 0 | PET | ITO | 0.08 | 1.01 | 22.11 | 0.754 | 18.36
31960 | Cs | FA | MA | 0.05 | 0.79 | 0.16 | Pb | 1 | Br | I | 0.51 | 2.4900000000000002 |  |  | DMF | DMSO | na | 4 | 1 | 0 | 100 | na | na | 60 | 0 | 0 | Au | na | 80 | Spiro-MeOTAD |  | TiO2-c | TiO2-mp | na |  |  | 0 | SLG | ITO | 0.16 | 0.023 | 1.113 | 0.764 | 19.5
31961 | Cs | FA | MA | 0.05 | 0.79 | 0.16 | Pb | 1 | Br | I | 0.51 | 2.4900000000000002 |  |  | DMF | DMSO | na | 4 | 1 | 0 | 100 | na | na | 60 | 0 | 0 | Au | na | 80 | N3,N3,N9,N9‐tetrakis(4‐methoxyphenyl)xantheno[2,1,9,8‐klmna]xanthene‐3,9‐diamine |  | TiO2-c | TiO2-mp | na | 30 | 200 | 0 | SLG | FTO | 0.16 | 1.118 | 23.184 | 0.761 | 19.3
31962 | Cs | FA | MA | 0.05 | 0.79 | 0.16 | Pb | 1 | Br | I | 0.51 | 2.4900000000000002 |  |  | DMF | DMSO | na | 4 | 1 | 0 | 100 | na | na | 60 | 0 | 0 | Au | na | 80 | Spiro-MeOTAD |  | TiO2-c | TiO2-mp | na |  |  | 0 | SLG | ITO | 0.16 | 0.023 | 1.113 | 0.764 | 19.5
31963 | Cs | FA | MA | 0.05 | 0.79 | 0.16 | Pb | 1 | Br | I | 0.51 | 2.4900000000000002 |  |  | DMF | DMSO | na | 4 | 1 | 0 | 100 | na | na | 60 | 0 | 0 | Au | na | 80 | N3,N3,N9,N9‐tetrakis(4‐methoxyphenyl)xantheno[2,1,9,8‐klmna]xanthene‐3,9‐diamine |  | TiO2-c | TiO2-mp | na | 30 | 200 | 0 | SLG | FTO | 0.16 | 1.118 | 23.184 | 0.761 | 19.3
31964 | Cs | FA | MA | 0.05 | 0.79 | 0.16 | Pb | 1 | Br | I | 0.51 | 2.4900000000000002 |  |  | DMF | DMSO | na | 4 | 1 | 0 | 100 | na | na | 60 | 0 | 0 | Au | na | 80 | Spiro-MeOTAD |  | TiO2-c | TiO2-mp | na |  |  | 0 | SLG | ITO | 0.16 | 0.023 | 1.113 | 0.764 | 19.5
31965 | Cs | FA | MA | 0.05 | 0.79 | 0.16 | Pb | 1 | Br | I | 0.51 | 2.4900000000000002 |  |  | DMF | DMSO | na | 4 | 1 | 0 | 100 | na | na | 60 | 0 | 0 | Au | na | 80 | N3,N3,N9,N9‐tetrakis(4‐methoxyphenyl)xantheno[2,1,9,8‐klmna]xanthene‐3,9‐diamine |  | TiO2-c | TiO2-mp | na | 30 | 200 | 0 | SLG | FTO | 0.16 | 1.118 | 23.184 | 0.761 | 19.3
31966 | MA | na | na | 1 | 0 | 0 | Pb | 1 | I | na | 3 | 0 |  |  | DMF | DMSO | IPA | 10 | 1 | 1 |  | na | 100 |  | 0 | 30 | Ag | na | 100 | PTAA |  | PCBM-60 | BCP | na |  |  | 0 | SLG | ITO | 0.04 | 1.09 | 22.55 | 0.76 | 18.69 | 1.6
31967 | MA | na | na | 1 | 0 | 0 | Pb | 1 | I | na | 3 | 0 |  |  | DMF | DMSO | IPA | 10 | 1 | 1 |  | na | 100 |  | 0 | 30 | Ag | na | 100 | PTAA |  | PCBM-60 | BCP | na |  |  | 0 | SLG | ITO | 0.04 | 1.09 | 22.55 | 0.76 | 18.69 | 1.6
31968 | MA | na | na | 1 | 0 | 0 | Pb | 1 | I | na | 3 | 0 |  |  | DMF | DMSO | IPA | 10 | 1 | 1 |  | na | 100 |  | 0 | 30 | Ag | na | 100 | PTAA |  | PCBM-60 | BCP | na |  |  | 0 | SLG | ITO | 0.04 | 1.03 | 13.91 | 0.66 | 9.45 | 1.6
31969 | MA | na | na | 1 | 0 | 0 | Pb | 1 | I | na | 3 | 0 |  |  | DMF | DMSO | IPA | 10 | 1 | 1 |  | na | 100 |  | 0 | 30 | Ag | na | 100 | PTAA |  | PCBM-60 | BCP | na |  |  | 0 | SLG | ITO | 0.04 | 1.12 | 21.64 | 0.655 | 15.89 | 1.6
31975 | MA | na | na | 1 | 0 | 0 | Pb | 1 | I | na | 3 | 0 | TBP |  | DMF | na | IPA | 1 | 0 | 1 |  | na | 70 |  | 0 | 20 | Ag | na | 100 | TATCz3 |  | SnO2-c | na | na |  | 0 | 0 | SLG | ITO | 0.04 | 0.14 | 12.81 | 0.48 | 0.87 | 1.6
31976 | MA | na | na | 1 | 0 | 0 | Pb | 1 | I | na | 3 | 0 | TBP |  | DMF | na | IPA | 1 | 0 | 1 |  | na | 70 |  | 0 | 20 | Ag | na | 100 | TATF8HBP |  | SnO2-c | na | na |  | 0 | 0 | SLG | ITO | 0.04 | 1.04 | 16.81 | 0.64 | 11.11 | 1.6
31977 | MA | na | na | 1 | 0 | 0 | Pb | 1 | I | na | 3 | 0 | TBP |  | DMF | na | IPA | 1 | 0 | 1 |  | na | 70 |  | 0 | 20 | Ag | na | 100 | TATSFHBP |  | SnO2-c | na | na |  | 0 | 0 | SLG | ITO | 0.04 | 1.05 | 15.69 | 0.58 | 9.48 | 1.6
31978 | Cs | FA | MA | 0.05 | 0.81 | 0.14000000000000001 | Pb | 1 | Br | I | 0.45 | 2.5499999999999998 |  |  | DMF | DMSO | na | 4 | 1 | 0 |  | na | na |  | 0 | 0 | Au | na | 60 | Spiro-MeOTAD |  | SnO2-nw | na | na |  | 0 | 0 | SLG | FTO | 2.25 | 1.128 | 22.45 | 0.75 | 19.04
31979 | Cs | FA | MA | 0.05 | 0.81 | 0.14000000000000001 | Pb | 1 | Br | I | 0.45 | 2.5499999999999998 |  |  | DMF | DMSO | na | 4 | 1 | 0 |  | na | na |  | 0 | 0 | Au | na | 60 | Spiro-MeOTAD |  | SnO2-nw | SnO2-nw | na |  |  | 0 | SLG | FTO | 2.25 | 1.032 | 22.34 | 0.71 | 16.28
31980 | Cs | FA | MA | 0.05 | 0.81 | 0.14000000000000001 | Pb | 1 | Br | I | 0.45 | 2.5499999999999998 |  |  | DMF | DMSO | na | 4 | 1 | 0 |  | na | na |  | 0 | 0 | Au | na | 60 | Spiro-MeOTAD |  | SnO2-nw | SnO2-nw | na |  |  | 0 | SLG | FTO | 2.25 | 1.156 | 23.45 | 0.79 | 21.35
31981 | FA | MA | na | 0.85 | 0.15 | 0 | Pb | 1 | Br | I | 0.45 | 2.5499999999999998 |  |  | DMF | DMSO | na | 4 | 1 | 0 | 100 | na | na | 20 | 0 | 0 | Au | na | 60 | Spiro-MeOTAD |  | SnO2-np | na | na |  | 0 | 0 | SLG | FTO | 0.1 | 1.03 | 20.02 | 0.62 | 13.13
31982 | FA | MA | na | 0.85 | 0.15 | 0 | Pb | 1 | Br | I | 0.45 | 2.5499999999999998 |  |  | DMF | DMSO | na | 4 | 1 | 0 | 100 | na | na | 20 | 0 | 0 | Au | na | 60 | Spiro-MeOTAD |  | SnO2-np | na | na |  | 0 | 0 | SLG | FTO | 0.1 | 1.06 | 21.15 | 0.64 | 15.01
31983 | FA | MA | na | 0.85 | 0.15 | 0 | Pb | 1 | Br | I | 0.45 | 2.5499999999999998 |  |  | DMF | DMSO | na | 4 | 1 | 0 | 100 | na | na | 20 | 0 | 0 | Au | na | 60 | Spiro-MeOTAD |  | SnO2-np | na | na |  | 0 | 0 | SLG | FTO | 0.1 | 1.1 | 21.54 | 0.65 | 15.63
31984 | FA | MA | na | 0.85 | 0.15 | 0 | Pb | 1 | Br | I | 0.45 | 2.5499999999999998 |  |  | DMF | DMSO | na | 4 | 1 | 0 | 100 | na | na | 20 | 0 | 0 | Au | na | 60 | Spiro-MeOTAD |  | SnO2-np | na | na |  | 0 | 0 | SLG | FTO | 0.1 | 1.12 | 21.81 | 0.66 | 16.85
31985 | MA | na | na | 1 | 0 | 0 | Pb | 1 | I | na | 3 | 0 | Cl |  | DMSO | GBL | na | 3 | 7 | 0 | 100 | na | na | 10 | 0 | 0 | Ag | na | 80 | PEDOT:PSS |  | PCBM-60 | PEI | na |  |  | 0 | PEN | ITO | 0.1 | 1 | 15 | 0.53 | 7.95 | 1.6
31986 | MA | na | na | 1 | 0 | 0 | Pb | 1 | I | na | 3 | 0 | Cl |  | DMSO | GBL | na | 3 | 7 | 0 | 100 | na | na | 10 | 0 | 0 | Ag | na | 80 | PEDOT:PSS |  | PCBM-60 | PEI | na |  |  | 0 | PEN | ITO | 0.1 | 1 | 15 | 0.53 | 7.95 | 1.6
31987 | MA | na | na | 1 | 0 | 0 | Pb | 1 | I | na | 3 | 0 |  |  | DMSO | GBL | na | 3 | 7 | 0 | 100 | na | na | 10 | 0 | 0 | Ag | na | 120 | NiO-c |  | PCBM-60 | BCP | na |  |  | 0 | SLG | FTO | 0.25 | 1.06 | 21.06 | 0.73 | 16.26 | 1.6
31992 | BA | MA | na | 2 | 3 | 0 | Pb | 4 | I | na | 9 | 0 |  |  | DMF | na | na | 1 | 0 | 0 | 70 | na | na | 20 | 0 | 0 | Ag | na | 100 | PEDOT:PSS |  | PCBM-60 | BCP | na |  |  | 0 | SLG | ITO | 0.1 | 1.01 | 8.51 | 0.72 | 6.18
31993 | BA | MA | na | 2 | 3 | 0 | Pb | 4 | I | na | 9 | 0 |  |  | DMF | na | na | 1 | 0 | 0 | 70 | na | na | 20 | 0 | 0 | Ag | na | 100 | PEDOT:PSS |  | PCBM-60 | BCP | na |  |  | 0 | SLG | ITO | 0.1 | 1.08 | 14.76 | 0.73 | 11.6
31994 | BA | MA | na | 2 | 3 | 0 | Pb | 4 | I | na | 9 | 0 |  |  | DMF | na | na | 1 | 0 | 0 | 70 | na | na | 20 | 0 | 0 | Ag | na | 100 | PEDOT:PSS |  | PCBM-60 | BCP | na |  |  | 0 | SLG | ITO | 0.1 | 0.99 | 9.8 | 0.61 | 5.97
31995 | Cs | FA | na | 0.17 | 0.83 | 0 | Pb | 1 | Br | I | 0.3 | 2.7 |  |  | DMF | DMSO | na | 7 | 3 | 0 | 170 | na | na | 10 | 0 | 0 | Au | na | 75 | Spiro-MeOTAD |  | SnO2-np | na | na |  | 0 | 0 | SLG | FTO | 0.0935 | 1.08 | 20.52 | 0.72 | 16.26
31996 | Cs | EA | FA | 0.15 | 0.75 | 0.1 | Pb | 1 | Br | I | 0.3 | 2.7 |  |  | DMF | DMSO | na | 7 | 3 | 0 | 170 | na | na | 10 | 0 | 0 | Au | na | 75 | Spiro-MeOTAD |  | SnO2-np | na | na |  | 0 | 0 | SLG | FTO | 0.0935 | 1.09 | 21.5 | 0.76 | 17.72
31997 | BA | Cs | FA | 0.1 | 0.15 | 0.75 | Pb | 1 | Br | I | 0.3 | 2.7 |  |  | DMF | DMSO | na | 7 | 3 | 0 | 170 | na | na | 10 | 0 | 0 | Au | na | 75 | Spiro-MeOTAD |  | SnO2-np | na | na |  | 0 | 0 | SLG | FTO | 0.0935 | 0.97 | 17.52 | 0.53 | 9.12
31998 | Cs | na | na | 1 | 0 | 0 | Pb | 1 | Br | I | 0.75 | 2.25 |  |  | DMSO | na | na | 1 | 0 | 0 | 280 | na | na | 10 | 0 | 0 | Au | na | 80 | Spiro-MeOTAD |  | TiO2-c | TiO2-mp | na | 40 | 150 | 0 | SLG | FTO | 0.16 | 1.01 | 14.1 | 0.709 | 10.1
31999 | Cs | na | na | 1 | 0 | 0 | Pb | 1 | Br | I | 0.75 | 2.25 | FAOAc |  | DMSO | na | na | 1 | 0 | 0 | 280 | na | na | 10 | 0 | 0 | Au | na | 80 | Spiro-MeOTAD |  | TiO2-c | TiO2-mp | na | 40 | 150 | 0 | SLG | FTO | 0.16 | 1.17 | 15.6 | 0.78 | 14.2
32000 | Cs | na | na | 1 | 0 | 0 | Pb | 1 | Br | I | 0.75 | 2.25 | FAOAc |  | DMSO | na | na | 1 | 0 | 0 | 280 | na | na | 10 | 0 | 0 | Au | na | 80 | Spiro-MeOTAD |  | TiO2-c | TiO2-mp | na | 40 | 150 | 0 | SLG | FTO | 0.16 | 1.18 | 15.4 | 0.745 | 13.5
32001 | Cs | na | na | 1 | 0 | 0 | Pb | 1 | Br | I | 0.75 | 2.25 | FAOAc |  | DMSO | na | na | 1 | 0 | 0 | 280 | na | na | 10 | 0 | 0 | Au | na | 80 | Spiro-MeOTAD |  | TiO2-c | TiO2-mp | na | 40 | 150 | 0 | SLG | FTO | 0.16 | 1.21 | 15.5 | 0.769 | 14.4
32002 | Cs | na | na | 1 | 0 | 0 | Pb | 1 | Br | I | 0.75 | 2.25 | FAOAc |  | DMSO | na | na | 1 | 0 | 0 | 280 | na | na | 10 | 0 | 0 | Au | na | 80 | Spiro-MeOTAD |  | TiO2-c | TiO2-mp | na | 40 | 150 | 0 | SLG | FTO | 0.16 | 1.18 | 15.3 | 0.768 | 13.9
32003 | Cs | na | na | 1 | 0 | 0 | Pb | 1 | Br | I | 0.75 | 2.25 | FAOAc |  | DMSO | na | na | 1 | 0 | 0 | 280 | na | na | 10 | 0 | 0 | Au | na | 80 | Spiro-MeOTAD |  | TiO2-c | TiO2-mp | na | 40 | 150 | 0 | SLG | FTO | 0.16 | 1.09 | 15.3 | 0.742 | 12.4
32004 | Cs | na | na | 1 | 0 | 0 | Pb | 1 | Br | I | 0.75 | 2.25 | MAOAc |  | DMSO | na | na | 1 | 0 | 0 | 280 | na | na | 10 | 0 | 0 | Au | na | 80 | Spiro-MeOTAD |  | TiO2-c | TiO2-mp | na | 40 | 150 | 0 | SLG | FTO | 0.16 | 1.19 | 15.5 | 0.732 | 13.5
32005 | Cs | na | na | 1 | 0 | 0 | Pb | 1 | Br | I | 0.75 | 2.25 | NH4OAc |  | DMSO | na | na | 1 | 0 | 0 | 280 | na | na | 10 | 0 | 0 | Au | na | 80 | Spiro-MeOTAD |  | TiO2-c | TiO2-mp | na | 40 | 150 | 0 | SLG | FTO | 0.16 | 1.11 | 14.8 | 0.704 | 11.6
32006 | Cs | na | na | 1 | 0 | 0 | Pb | 1 | Br | I | 0.75 | 2.25 | BAOAc |  | DMSO | na | na | 1 | 0 | 0 | 280 | na | na | 10 | 0 | 0 | Au | na | 80 | Spiro-MeOTAD |  | TiO2-c | TiO2-mp | na | 40 | 150 | 0 | SLG | FTO | 0.16 | 1.16 | 14.7 | 0.653 | 11.1
32007 | Cs | FA | na | 0.67 | 0.33 | 0 | Pb | 1 | Br | I | 0.75 | 2.25 |  |  | DMSO | na | na | 1 | 0 | 0 | 280 | na | na | 10 | 0 | 0 | Au | na | 80 | Spiro-MeOTAD |  | TiO2-c | TiO2-mp | na | 40 | 150 | 0 | SLG | FTO | 0.16 | 1.17 | 15.2 | 0.739 | 13.1
32013 | Cs | FA | MA | 0.04 | 0.82 | 0.14000000000000001 | Pb | 1 | Br | I | 0.42 | 2.58 |  |  | DMF | DMSO | na | 4 | 1 | 0 | 100 | na | na | 60 | 0 | 0 | Au | na |  | Spiro-MeOTAD |  | SnO2-QDs | na | na |  | 0 | 0 | SLG | FTO | 0.09 | 1.1 | 21.4 | 0.756 | 17.71
32014 | Cs | FA | MA | 0.04 | 0.82 | 0.14000000000000001 | Pb | 1 | Br | I | 0.42 | 2.58 |  |  | DMF | DMSO | na | 4 | 1 | 0 | 100 | na | na | 60 | 0 | 0 | Au | na |  | Spiro-MeOTAD |  | SnO2-QDs | na | na |  | 0 | 0 | SLG | FTO | 0.09 | 1.11 | 21.47 | 0.775 | 18.3
32015 | Cs | FA | MA | 0.04 | 0.82 | 0.14000000000000001 | Pb | 1 | Br | I | 0.42 | 2.58 |  |  | DMF | DMSO | na | 4 | 1 | 0 | 100 | na | na | 60 | 0 | 0 | Au | na |  | Spiro-MeOTAD |  | SnO2-QDs | na | na |  | 0 | 0 | SLG | FTO | 0.09 | 1.12 | 22.15 | 0.779 | 20.12
32016 | Cs | FA | MA | 0.04 | 0.82 | 0.14000000000000001 | Pb | 1 | Br | I | 0.42 | 2.58 |  |  | DMF | DMSO | na | 4 | 1 | 0 | 100 | na | na | 60 | 0 | 0 | Au | na |  | Spiro-MeOTAD |  | SnO2-QDs | na | na |  | 0 | 0 | SLG | FTO | 0.09 | 1.11 | 23.14 | 0.799 | 20.67
32017 | Cs | FA | MA | 0.04 | 0.82 | 0.14000000000000001 | Pb | 1 | Br | I | 0.42 | 2.58 |  |  | DMF | DMSO | na | 4 | 1 | 0 | 100 | na | na | 60 | 0 | 0 | Au | na |  | Spiro-MeOTAD |  | SnO2-QDs | na | na |  | 0 | 0 | SLG | FTO | 0.09 | 1.06 | 22.38 | 0.782 | 19
32018 | Cs | FA | MA | 0.04 | 0.82 | 0.14000000000000001 | Pb | 1 | Br | I | 0.42 | 2.58 |  |  | DMF | DMSO | na | 4 | 1 | 0 | 100 | na | na | 60 | 0 | 0 | Au | na |  | Spiro-MeOTAD |  | SnO2-QDs | na | na |  | 0 | 0 | SLG | FTO | 0.09 | 1.09 | 21.47 | 0.78 | 17.04
32019 | FA | MA | na | 0.3 | 0.7 | 0 | Pb | 1 | I | na | 3 | 0 |  |  | DMF | na | na | 1 | 0 | 0 |  | na | na |  | 0 | 0 | MoO3 | Ag |  | Spiro-MeOTAD |  | ZnO-np | na | na |  | 0 | 0 | SLG | ITO | 0.1 | 1.08 | 21.4 | 0.736 | 16.8
32020 | FA | MA | na | 0.3 | 0.7 | 0 | Pb | 1 | I | na | 3 | 0 |  |  | DMF | na | na | 1 | 0 | 0 |  | na | na |  | 0 | 0 | MoO3 | Ag |  | Spiro-MeOTAD |  | ZnO-np | ATTA | na |  |  | 0 | SLG | ITO | 0.1 | 1.12 | 22.51 | 0.783 | 19.5
32021 | MA | na | na | 1 | 0 | 0 | Pb | 1 | I | na | 3 | 0 |  |  | DMF | DMSO | na | 8 | 1 | 0 | 50 | 100 | na | 2 | 10 | 0 | Au | na | 80 | Spiro-MeOTAD |  | SnO2-c | na | na |  | 0 | 0 | SLG | FTO | 1.84 | 1.028 | 20.59 | 0.752 | 16 | 1.6
32022 | MA | na | na | 1 | 0 | 0 | Pb | 1 | I | na | 3 | 0 |  |  | DMF | DMSO | na | 8 | 1 | 0 | 50 | 100 | na | 2 | 10 | 0 | Au | na | 80 | Spiro-MeOTAD |  | SnO2-np | na | na |  | 0 | 0 | SLG | FTO | 1.84 | 1.005 | 21.2 | 0.786 | 16.75 | 1.6
32023 | MA | na | na | 1 | 0 | 0 | Pb | 1 | I | na | 3 | 0 |  |  | DMF | DMSO | na | 8 | 1 | 0 | 50 | 100 | na | 2 | 10 | 0 | Au | na | 80 | Spiro-MeOTAD |  | SnO2-np | na | na |  | 0 | 0 | SLG | FTO | 1.84 | 1.002 | 21.63 | 0.78 | 16.91 | 1.6
32024 | MA | na | na | 1 | 0 | 0 | Pb | 1 | I | na | 3 | 0 |  |  | DMF | DMSO | na | 8 | 1 | 0 | 50 | 100 | na | 2 | 10 | 0 | Au | na | 80 | Spiro-MeOTAD |  | SnO2-c | na | na |  | 0 | 0 | SLG | FTO | 1.84 | 1.005 | 21.8 | 0.737 | 15.1 | 1.6
32025 | MA | na | na | 1 | 0 | 0 | Pb | 1 | I | na | 3 | 0 |  |  | DMF | DMSO | na | 8 | 1 | 0 | 50 | 100 | na | 2 | 10 | 0 | Au | na | 80 | Spiro-MeOTAD |  | SnO2-np | na | na |  | 0 | 0 | SLG | FTO | 1.84 | 0.702 | 14.6 | 0.731 | 7.1 | 1.6
32026 | MA | na | na | 1 | 0 | 0 | Pb | 1 | I | na | 3 | 0 |  |  | DMF | DMSO | na | 8 | 1 | 0 | 50 | 100 | na | 2 | 10 | 0 | Au | na | 80 | Spiro-MeOTAD |  | SnO2-np | na | na |  | 0 | 0 | SLG | FTO | 1.84 | 0.772 | 15.25 | 0.722 | 6.8 | 1.6
32035 | FA | MA | na | 0.81 | 0.15 | 0 | Pb | 1 | Br | I | 0.45 | 2.5499999999999998 |  |  | DMF | DMSO | na | 4 | 1 | 0 | 100 | na | na | 10 | 0 | 0 | Ag-nw | na |  | NiO-np |  | PCBM-60 | na | na |  | 0 | 0 | SLG | ITO | 0.09 | 0.87 | 12.91 | 0.5 | 5.64
32036 | FA | MA | na | 0.81 | 0.15 | 0 | Pb | 1 | Br | I | 0.45 | 2.5499999999999998 |  |  | DMF | DMSO | na | 4 | 1 | 0 | 100 | na | na | 10 | 0 | 0 | Ag-nw | PCBM-60 |  | NiO-np |  | PCBM-60 | na | na |  | 0 | 0 | SLG | ITO | 0.09 | 0.88 | 14.17 | 0.64 | 7.9
32037 | FA | MA | na | 0.81 | 0.15 | 0 | Pb | 1 | Br | I | 0.45 | 2.5499999999999998 |  |  | DMF | DMSO | na | 4 | 1 | 0 | 100 | na | na | 10 | 0 | 0 | Ag-nw | C60 |  | NiO-np |  | PCBM-60 | na | na |  | 0 | 0 | SLG | ITO | 0.09 | 0.92 | 15.72 | 0.6 | 8.68
32038 | FA | MA | na | 0.81 | 0.15 | 0 | Pb | 1 | Br | I | 0.45 | 2.5499999999999998 |  |  | DMF | DMSO | na | 4 | 1 | 0 | 100 | na | na | 10 | 0 | 0 | Ag-nw | C60 |  | NiO-np |  | PCBM-60 | na | na |  | 0 | 0 | SLG | ITO | 0.09 | 0.95 | 17.33 | 0.52 | 8.51
32039 | FA | MA | na | 0.81 | 0.15 | 0 | Pb | 1 | Br | I | 0.45 | 2.5499999999999998 |  |  | DMF | DMSO | na | 4 | 1 | 0 | 100 | na | na | 10 | 0 | 0 | Ag-nw | C60 |  | NiO-np |  | PCBM-60 | na | na |  | 0 | 0 | SLG | ITO | 0.09 | 0.95 | 16.33 | 0.58 | 9.03
32040 | FA | MA | na | 0.81 | 0.15 | 0 | Pb | 1 | Br | I | 0.45 | 2.5499999999999998 |  |  | DMF | DMSO | na | 4 | 1 | 0 | 100 | na | na | 10 | 0 | 0 | Ag-nw | C60 |  | NiO-np |  | PCBM-60 | na | na |  | 0 | 0 | SLG | ITO | 0.09 | 0.97 | 16.35 | 0.59 | 9.44
32041 | FA | MA | na | 0.81 | 0.15 | 0 | Pb | 1 | Br | I | 0.45 | 2.5499999999999998 |  |  | DMF | DMSO | na | 4 | 1 | 0 | 100 | na | na | 10 | 0 | 0 | Ag | na |  | NiO-np |  | PCBM-60 | na | na |  | 0 | 0 | SLG | ITO | 0.09 | 0.99 | 15.75 | 0.62 | 9.61
32042 | Cs | FA | MA | 0.1 | 0.36 | 0.54 | Pb | 1 | Br | I | 0.2 | 2.8 |  |  | DMF | DMSO | na | 4 | 1 | 0 | 100 | na | na | 30 | 0 | 0 | Au | na | 100 | na |  | TiO2-c | TiO2-mp | na |  | 150 | 0 | SLG | FTO | 0.09 | 0.61 | 12.22 | 0.417 | 3.1
32043 | Cs | FA | MA | 0.1 | 0.36 | 0.54 | Pb | 1 | Br | I | 0.2 | 2.8 |  |  | DMF | DMSO | na | 4 | 1 | 0 | 100 | na | na | 30 | 0 | 0 | Au | na | 100 | NiCo2O4-np | 120 | TiO2-c | TiO2-mp | na |  | 150 | 0 | SLG | FTO | 0.09 | 0.98 | 14.86 | 0.6 | 8.81
32044 | Cs | FA | MA | 0.1 | 0.36 | 0.54 | Pb | 1 | Br | I | 0.2 | 2.8 |  |  | DMF | DMSO | na | 4 | 1 | 0 | 100 | na | na | 30 | 0 | 0 | Au | na | 100 | NiCo2O4-np | 120 | TiO2-c | TiO2-mp | na |  | 150 | 0 | SLG | FTO | 0.09 | 0.98 | 18.94 | 0.612 | 11.93
32045 | Cs | FA | MA | 0.1 | 0.36 | 0.54 | Pb | 1 | Br | I | 0.2 | 2.8 |  |  | DMF | DMSO | na | 4 | 1 | 0 | 100 | na | na | 30 | 0 | 0 | Au | na | 100 | NiCo2O4-np | 120 | TiO2-c | TiO2-mp | na |  | 150 | 0 | SLG | FTO | 0.09 | 1.01 | 19.98 | 0.696 | 14.03
32046 | Cs | FA | MA | 0.1 | 0.36 | 0.54 | Pb | 1 | Br | I | 0.2 | 2.8 |  |  | DMF | DMSO | na | 4 | 1 | 0 | 100 | na | na | 30 | 0 | 0 | Au | na | 100 | NiCo2O4-np | 120 | TiO2-c | TiO2-mp | na |  | 150 | 0 | SLG | FTO | 0.09 | 0.99 | 17.07 | 0.671 | 11.65
32047 | Cs | FA | MA | 0.1 | 0.36 | 0.54 | Pb | 1 | Br | I | 0.2 | 2.8 |  |  | DMF | DMSO | na | 4 | 1 | 0 | 100 | na | na | 30 | 0 | 0 | Au | na | 100 | NiCo2O4-np | 120 | TiO2-c | TiO2-mp | na |  | 150 | 0 | SLG | FTO | 0.09 | 0.98 | 18.14 | 0.612 | 10.86
32048 | Cs | FA | MA | 0.1 | 0.36 | 0.54 | Pb | 1 | Br | I | 0.2 | 2.8 |  |  | DMF | DMSO | na | 4 | 1 | 0 | 100 | na | na | 30 | 0 | 0 | Au | na | 100 | Spiro-MeOTAD |  | TiO2-c | TiO2-mp | na |  | 150 | 0 | SLG | FTO | 0.09 | 1.04 | 18.98 | 0.72 | 14.1
32049 | Cs | FA | MA | 0.1 | 0.36 | 0.54 | Pb | 1 | Br | I | 0.2 | 2.8 |  |  | DMF | DMSO | na | 4 | 1 | 0 | 100 | na | na | 30 | 0 | 0 | Au | na | 100 | Spiro-MeOTAD |  | TiO2-c | TiO2-mp | na |  | 150 | 0 | SLG | FTO | 0.09 | 1.1 | 17.29 | 0.78 | 17.29
32051 | FA | na | na | 1 | 0 | 0 | Pb | 1 | I | na | 3 | 0 |  |  | DMF | na | IPA | 1 | 0 | 1 |  | na | 150 |  | 0 | 10 | Au | na | 80 | Spiro-MeOTAD |  | TiO2-c | na | na |  | 0 | 0 | SLG | FTO | 0.09 | 1.04 | 22.68 | 0.676 | 16.33 | 1.48
32052 | FA | na | na | 1 | 0 | 0 | Pb | 1 | I | na | 3 | 0 |  |  | DMF | na | IPA | 1 | 0 | 1 |  | na | 150 |  | 0 | 10 | Au | na | 80 | Spiro-MeOTAD |  | TiO2-c | na | na |  | 0 | 0 | SLG | FTO | 0.09 | 1.05 | 23.48 | 0.7 | 17.87 | 1.48
32053 | FA | na | na | 1 | 0 | 0 | Pb | 1 | I | na | 3 | 0 |  |  | DMF | na | IPA | 1 | 0 | 1 |  | na | 150 |  | 0 | 10 | Au | na | 80 | Spiro-MeOTAD |  | TiO2-c | na | na |  | 0 | 0 | SLG | FTO | 0.09 | 0.98 | 21.65 | 0.644 | 15.05 | 1.48
32054 | FA | na | na | 1 | 0 | 0 | Pb | 1 | I | na | 3 | 0 |  |  | DMF | na | IPA | 1 | 0 | 1 |  | na | 150 |  | 0 | 10 | Au | na | 80 | Spiro-MeOTAD |  | TiO2-c | na | na |  | 0 | 0 | SLG | FTO | 0.09 | 0.96 | 21.76 | 0.616 | 13.53 | 1.48
32055 | FA | MA | na | 0.3 | 0.7 | 0 | Pb | 1 | I | na | 3 | 0 |  |  | DMF | DMSO | IPA | 4 | 1 | 1 |  | na | 150 |  | 0 | 30 | Au | na | 100 | Spiro-MeOTAD |  | TiO2-c | TiO2-mp | na |  |  | 0 | SLG | FTO | 0.1 | 1.097 | 22.5 | 0.718 | 17.7
32057 | Cs | FA | MA | 0.1 | 0.76 | 0.14000000000000001 | Pb | 1 | Br | I | 0.45 | 2.5499999999999998 |  |  | DMF | DMSO | na | 4 | 1 | 0 | 100 | na | na | 60 | 0 | 0 | Au | na | 70 | CS02 |  | TiO2-c | TiO2-mp | SnO2-c |  |  |  | SLG | FTO | 0.16 | 1 | 18.15 | 0.71 | 12.81
32058 | Cs | FA | MA | 0.1 | 0.76 | 0.14000000000000001 | Pb | 1 | Br | I | 0.45 | 2.5499999999999998 |  |  | DMF | DMSO | na | 4 | 1 | 0 | 100 | na | na | 60 | 0 | 0 | Au | na | 70 | CS04 |  | TiO2-c | TiO2-mp | SnO2-c |  |  |  | SLG | FTO | 0.16 | 0.99 | 21.32 | 0.69 | 14.6
32059 | Cs | FA | MA | 0.1 | 0.76 | 0.14000000000000001 | Pb | 1 | Br | I | 0.45 | 2.5499999999999998 |  |  | DMF | DMSO | na | 4 | 1 | 0 | 100 | na | na | 60 | 0 | 0 | Au | na | 70 | CS05 |  | TiO2-c | TiO2-mp | SnO2-c |  |  |  | SLG | FTO | 0.16 | 1.04 | 23.33 | 0.77 | 18.67
32060 | Cs | FA | MA | 0.1 | 0.76 | 0.14000000000000001 | Pb | 1 | Br | I | 0.45 | 2.5499999999999998 |  |  | DMF | DMSO | na | 4 | 1 | 0 | 100 | na | na | 60 | 0 | 0 | Au | na | 70 | Spiro-MeOTAD |  | TiO2-c | TiO2-mp | SnO2-c |  |  |  | SLG | FTO | 0.16 | 1.11 | 23.55 | 0.77 | 20.1
32073 | Cs | FA | na | 0.15 | 0.85 | 0 | Pb | 1 | Br | I | 0.3 | 2.7 |  |  | DMF | DMSO | na | 4 | 1 | 0 | 100 | na | na | 20 | 0 | 0 | Au | na | 100 | Spiro-MeOTAD |  | TiO2-c | na | na |  | 0 | 0 | SLG | FTO | 0.09 | 1.146 | 23.06 | 0.798 | 21.07
32075 | Cs | FA | na | 0.15 | 0.85 | 0 | Pb | 1 | Br | I | 0.3 | 2.7 |  |  | DMF | DMSO | na | 4 | 1 | 0 | 100 | na | na | 20 | 0 | 0 | Au | na | 100 | Spiro-MeOTAD |  | TiO2-c | na | na |  | 0 | 0 | SLG | FTO | 0.09 | 1.146 | 23.06 | 0.798 | 21.07
32076 | Cs | FA | MA | 0.05 | 0.79 | 0.16 | Pb | 1 | Br | I | 0.51 | 2.4900000000000002 |  |  | DMF | DMSO | na | 4 | 1 | 0 | 100 | na | na | 60 | 0 | 0 | Au | na | 100 | Spiro-MeOTAD |  | TiO2-c | na | na |  | 0 | 0 | SLG | FTO | 0.1 | 1.03 | 16.33 | 0.61 | 10.27
32077 | Cs | FA | MA | 0.05 | 0.79 | 0.16 | Pb | 1 | Br | I | 0.51 | 2.4900000000000002 |  |  | DMF | DMSO | na | 4 | 1 | 0 | 100 | na | na | 60 | 0 | 0 | Au | na | 100 | Spiro-MeOTAD |  | TiO2-c | na | na |  | 0 | 0 | SLG | FTO | 0.1 | 1 | 18.49 | 0.65 | 12.19
32078 | Cs | FA | MA | 0.05 | 0.79 | 0.16 | Pb | 1 | Br | I | 0.51 | 2.4900000000000002 |  |  | DMF | DMSO | na | 4 | 1 | 0 | 100 | na | na | 60 | 0 | 0 | Au | na | 100 | Spiro-MeOTAD |  | TiO2-c | na | na |  | 0 | 0 | SLG | FTO | 0.1 | 0.82 | 19.54 | 0.48 | 7.86
32079 | Cs | FA | MA | 0.05 | 0.79 | 0.16 | Pb | 1 | Br | I | 0.51 | 2.4900000000000002 |  |  | DMF | DMSO | na | 4 | 1 | 0 | 100 | na | na | 60 | 0 | 0 | Au | na | 100 | Spiro-MeOTAD |  | TiO2-c | na | na |  | 0 | 0 | SLG | FTO | 0.1 | 1.06 | 18.91 | 0.66 | 13.19
32082 | Cs | FA | MA | 0.05 | 0.79 | 0.16 | Pb | 1 | Br | I | 0.51 | 2.4900000000000002 |  |  | DMF | DMSO | na | 4 | 1 | 0 | 100 | na | na | 60 | 0 | 0 | Au | na | 80 | Spiro-MeOTAD |  | TiO2-c | TiO2-mp | CaTiO3-c |  |  |  | SLG | FTO | 0.09 | 1.09 | 23.08 | 0.76 | 19.12
32083 | Cs | FA | MA | 0.05 | 0.79 | 0.16 | Pb | 1 | Br | I | 0.51 | 2.4900000000000002 |  |  | DMF | DMSO | na | 4 | 1 | 0 | 100 | na | na | 60 | 0 | 0 | Au | na | 80 | Spiro-MeOTAD |  | TiO2-c | TiO2-mp | na |  |  | 0 | SLG | FTO | 0.09 | 1.08 | 22.08 | 0.72 | 17.17
32084 | MA | na | na | 1 | 0 | 0 | Pb | 1 | I | na | 3 | 0 |  |  | DMF | DMSO | na | 4 | 1 | 0 |  | na | na |  | 0 | 0 | Au | na | 50 | Spiro-MeOTAD |  | TiO2-c | TiO2-mp | na |  |  | 0 | SLG | FTO | 0.09 | 1.02 | 23.6 | 0.65 | 15.6 | 1.6
32085 | MA | na | na | 1 | 0 | 0 | Pb | 1 | I | na | 3 | 0 |  |  | DMF | DMSO | na | 4 | 1 | 0 |  | na | na |  | 0 | 0 | Au | na | 50 | Spiro-MeOTAD |  | SrTiO3-c | SrTiO3-mp | na |  |  | 0 | SLG | FTO | 0.09 | 1.11 | 22.2 | 0.73 | 17.8 | 1.6
32086 | MA | na | na | 1 | 0 | 0 | Pb | 1 | I | na | 3 | 0 |  |  | DMF | DMSO | na | 4 | 1 | 0 |  | na | na |  | 0 | 0 | Au | na | 50 | Spiro-MeOTAD |  | TiO2-c | TiO2-mp | na |  |  | 0 | SLG | FTO | 0.09 | 1.02 | 23.6 | 0.65 | 15.6 | 1.6
32087 | MA | na | na | 1 | 0 | 0 | Pb | 1 | I | na | 3 | 0 |  |  | DMF | DMSO | na | 4 | 1 | 0 |  | na | na |  | 0 | 0 | Au | na | 50 | Spiro-MeOTAD |  | SrTiO3-c | SrTiO3-mp | na |  |  | 0 | SLG | FTO | 0.09 | 1.11 | 22.2 | 0.73 | 17.8 | 1.6
32088 | MA | na | na | 1 | 0 | 0 | Pb | 1 | I | na | 3 | 0 |  |  | DMF | DMSO | na | 4 | 1 | 0 |  | na | na |  | 0 | 0 | Au | na | 50 | Spiro-MeOTAD |  | SrTiO3-c | SrTiO3-mp | na |  |  | 0 | SLG | FTO | 0.09 | 1.07 | 21.7 | 0.69 | 16.2 | 1.6
32089 | MA | na | na | 1 | 0 | 0 | Pb | 1 | I | na | 3 | 0 |  |  | DMF | DMSO | na | 4 | 1 | 0 |  | na | na |  | 0 | 0 | Au | na | 50 | Spiro-MeOTAD |  | SrTiO3-c | SrTiO3-mp | na |  |  | 0 | SLG | FTO | 0.09 | 1.03 | 21.2 | 0.57 | 12.4 | 1.6
32090 | MA | na | na | 1 | 0 | 0 | Pb | 1 | I | na | 3 | 0 |  |  | DMF | DMSO | na | 4 | 1 | 0 |  | na | na |  | 0 | 0 | Au | na | 50 | Spiro-MeOTAD |  | SrTiO3-c | SrTiO3-mp | na |  |  | 0 | SLG | FTO | 0.09 | 1.09 | 21.6 | 0.58 | 13.7 | 1.6
32091 | MA | na | na | 1 | 0 | 0 | Pb | 1 | I | na | 3 | 0 |  |  | DMF | DMSO | na | 9 | 1 | 0 | 120 | na | na | 5 | 0 | 0 | Ag | na |  | Spiro-MeOTAD |  | TiO2-c | TiO2-mp | na |  |  | 0 | SLG | FTO | 0.06 | 1.04 | 22.2 | 0.693 | 15.8 | 1.6
32092 | MA | na | na | 1 | 0 | 0 | Pb | 1 | I | na | 3 | 0 |  |  | DMF | DMSO | na | 9 | 1 | 0 | 120 | na | na | 5 | 0 | 0 | Ag | na |  | Spiro-MeOTAD |  | Nb2O5 | na | na |  | 0 | 0 | SLG | FTO | 0.06 | 1.07 | 21.9 | 0.662 | 15.59 | 1.6
32093 | MA | na | na | 1 | 0 | 0 | Pb | 1 | I | na | 3 | 0 |  |  | DMF | DMSO | na | 9 | 1 | 0 | 120 | na | na | 5 | 0 | 0 | Ag | na |  | Spiro-MeOTAD |  | Nb2O5 | na | na |  | 0 | 0 | SLG | FTO | 0.06 | 1.08 | 21.13 | 0.62 | 14.12 | 1.6
32094 | MA | na | na | 1 | 0 | 0 | Pb | 1 | I | na | 3 | 0 |  |  | DMF | DMSO | na | 9 | 1 | 0 | 120 | na | na | 5 | 0 | 0 | Ag | na |  | Spiro-MeOTAD |  | Nb2O5 | na | na |  | 0 | 0 | SLG | FTO | 0.06 | 1.08 | 21.85 | 0.637 | 15.02 | 1.6
32095 | MA | na | na | 1 | 0 | 0 | Pb | 1 | I | na | 3 | 0 |  |  | DMF | DMSO | na | 9 | 1 | 0 | 120 | na | na | 5 | 0 | 0 | Ag | na |  | Spiro-MeOTAD |  | Nb2O5 | na | na |  | 0 | 0 | SLG | FTO | 0.06 | 1.09 | 22.43 | 0.665 | 16.18 | 1.6
32096 | MA | na | na | 1 | 0 | 0 | Pb | 1 | I | na | 3 | 0 |  |  | DMF | DMSO | na | 9 | 1 | 0 | 120 | na | na | 5 | 0 | 0 | Ag | na |  | Spiro-MeOTAD |  | Nb2O5 | na | na |  | 0 | 0 | SLG | FTO | 0.06 | 1.07 | 22.33 | 0.648 | 15.56 | 1.6
32097 | MA | na | na | 1 | 0 | 0 | Pb | 1 | I | na | 3 | 0 |  |  | DMF | DMSO | na | 9 | 1 | 0 | 120 | na | na | 5 | 0 | 0 | Ag | na |  | Spiro-MeOTAD |  | Nb2O5 | na | na |  | 0 | 0 | SLG | FTO | 0.06 | 1.07 | 22.11 | 0.628 | 14.92 | 1.6
32098 | MA | na | na | 1 | 0 | 0 | Pb | 1 | I | na | 3 | 0 |  |  | DMF | na | na | 1 | 0 | 0 | 140 | na | na | 10 | 0 | 0 | Au | na | 80 | Spiro-MeOTAD |  | TiO2-c | na | na | 80 | 0 | 0 | SLG | FTO | 0.1 |  |  |  |  | 1.6
32099 | (CPEA) | MA | na | 2 | 2 | 0 | Pb | 3 | I | na | 10 | 0 |  |  | DMF | na | na | 1 | 0 | 0 | 140 | na | na | 10 | 0 | 0 | Au | na | 80 | Spiro-MeOTAD |  | TiO2-c | na | na | 80 | 0 | 0 | SLG | FTO | 0.1 | 0.829 | 10.78 | 0.46 | 4.11
32100 | (CPEA) | MA | na | 2 | 3 | 0 | Pb | 4 | I | na | 13 | 0 |  |  | DMF | na | na | 1 | 0 | 0 | 140 | na | na | 10 | 0 | 0 | Au | na | 80 | Spiro-MeOTAD |  | TiO2-c | na | na | 80 | 0 | 0 | SLG | FTO | 0.1 | 0.88 | 15.62 | 0.46 | 6.3
32101 | (CPEA) | MA | na | 2 | 4 | 0 | Pb | 5 | I | na | 16 | 0 |  |  | DMF | na | na | 1 | 0 | 0 | 140 | na | na | 10 | 0 | 0 | Au | na | 80 | Spiro-MeOTAD |  | TiO2-c | na | na | 80 | 0 | 0 | SLG | FTO | 0.1 | 0.943 | 19.26 | 0.57 | 10.29
32102 | (CPEA) | MA | na | 2 | 5 | 0 | Pb | 6 | I | na | 19 | 0 |  |  | DMF | na | na | 1 | 0 | 0 | 140 | na | na | 10 | 0 | 0 | Au | na | 80 | Spiro-MeOTAD |  | TiO2-c | na | na | 80 | 0 | 0 | SLG | FTO | 0.1 | 1.024 | 17.27 | 0.51 | 9.12
32103 | Cs | FA | MA | 0.08 | 0.8 | 0.12 | Pb | 1 | Br | I | 0.36 | 2.64 |  |  | DMF | DMSO | na | 4 | 1 | 0 | 100 | na | na | 60 | 0 | 0 | Au | na | 70 | Spiro-MeOTAD |  | TiO2-c | TiO2-mp | SnO2-c |  |  |  | SLG | FTO | 0.16 | 1.09 | 23.32 | 0.768 | 19
32104 | Cs | FA | na | 0.17 | 0.83 | 0 | Pb | 1 | I | na | 3 | 0 | Cl |  | DMF | DMSO | na | 4 | 1 | 0 | 100 | na | na | 60 | 0 | 0 | Au | na | 70 | Spiro-MeOTAD |  | TiO2-c | TiO2-mp | SnO2-c |  |  |  | SLG | FTO | 0.16 | 1.06 | 23.84 | 0.73 | 17.6
32105 | Cs | FA | na | 0.17 | 0.83 | 0 | Pb | 1 | Br | I | 0.15 | 2.85 | Cl |  | DMF | DMSO | na | 4 | 1 | 0 | 100 | na | na | 60 | 0 | 0 | Au | na | 70 | Spiro-MeOTAD |  | TiO2-c | TiO2-mp | SnO2-c |  |  |  | SLG | FTO | 0.16 | 1.09 | 23.6 | 0.751 | 18.9
32106 | Cs | FA | na | 0.17 | 0.83 | 0 | Pb | 1 | Br | I | 0.3 | 2.7 | Cl |  | DMF | DMSO | na | 4 | 1 | 0 | 100 | na | na | 60 | 0 | 0 | Au | na | 70 | Spiro-MeOTAD |  | TiO2-c | TiO2-mp | SnO2-c |  |  |  | SLG | FTO | 0.16 | 1.11 | 23.39 | 0.768 | 19.6
32107 | Cs | FA | na | 0.17 | 0.83 | 0 | Pb | 1 | Br | I | 0.45 | 2.5499999999999998 | Cl |  | DMF | DMSO | na | 4 | 1 | 0 | 100 | na | na | 60 | 0 | 0 | Au | na | 70 | Spiro-MeOTAD |  | TiO2-c | TiO2-mp | SnO2-c |  |  |  | SLG | FTO | 0.16 | 1.12 | 23.28 | 0.783 | 20.5
32108 | Cs | FA | na | 0.17 | 0.83 | 0 | Pb | 1 | Br | I | 0.6 | 2.4 | Cl |  | DMF | DMSO | na | 4 | 1 | 0 | 100 | na | na | 60 | 0 | 0 | Au | na | 70 | Spiro-MeOTAD |  | TiO2-c | TiO2-mp | SnO2-c |  |  |  | SLG | FTO | 0.16 | 1.13 | 22.77 | 0.772 | 19.6
32109 | MA | na | na | 1 | 0 | 0 | Pb | 1 | I | na | 3 | 0 |  |  | DMSO | na | na | 1 | 0 | 0 | 100 | na | na | 5 | 0 | 0 | Ag | na |  | NiO-np |  | PCBM-60 | BCP | na |  |  | 0 | SLG | FTO | 0.1 | 0.76 | 12.68 | 0.57 | 5.49 | 1.6
32110 | MA | na | na | 1 | 0 | 0 | Pb | 1 | I | na | 3 | 0 |  |  | DMSO | na | na | 1 | 0 | 0 | 100 | na | na | 5 | 0 | 0 | Ag | na |  | NiO-np |  | PCBM-60 | BCP | na |  |  | 0 | SLG | FTO | 0.1 | 0.91 | 13.21 | 0.63 | 7.57 | 1.6
32111 | MA | na | na | 1 | 0 | 0 | Pb | 1 | I | na | 3 | 0 |  |  | DMSO | na | na | 1 | 0 | 0 | 100 | na | na | 5 | 0 | 0 | Ag | na |  | NiO-np |  | PCBM-60 | BCP | na |  |  | 0 | SLG | FTO | 0.1 | 0.74 | 12.01 | 0.53 | 5.21 | 1.6
32112 | MA | na | na | 1 | 0 | 0 | Pb | 1 | I | na | 3 | 0 |  |  | DMSO | na | na | 1 | 0 | 0 | 100 | na | na | 5 | 0 | 0 | Ag | na |  | NiO-np |  | PCBM-60 | BCP | na |  |  | 0 | SLG | FTO | 0.1 | 0.74 | 10.38 | 0.41 | 3.14 | 1.6
32113 | Cs | na | na | 1 | 0 | 0 | Pb | 1 | I | na | 3 | 0 |  |  | DMF | DMSO | na | 4 | 1 | 0 | 160 | na | na |  | 0 | 0 | Au | na | 80 | Spiro-MeOTAD |  | TiO2-c | TiO2-mp | na | 50 | 150 | 0 | SLG | FTO | 0.09 | 0.69 | 1.2 | 0.34 | 0.3
32114 | Cs | na | na | 1 | 0 | 0 | Pb | 1 | I | na | 3 | 0 |  |  | DMF | DMSO | na | 4 | 1 | 0 | 350 | na | na |  | 0 | 0 | Au | na | 80 | Spiro-MeOTAD |  | TiO2-c | TiO2-mp | na | 50 | 150 | 0 | SLG | FTO | 0.09 | 0.97 | 17.6 | 0.69 | 11.8
32115 | Cs | na | na | 1 | 0 | 0 | Pb | 1 | I | na | 3 | 0 | PVP | 0.01 | DMF | DMSO | na | 4 | 1 | 0 | 160 | na | na |  | 0 | 0 | Au | na | 80 | Spiro-MeOTAD |  | TiO2-c | TiO2-mp | na | 50 | 150 | 0 | SLG | FTO | 0.09 | 0.97 | 7.8 | 0.5 | 3.8
32116 | Cs | na | na | 1 | 0 | 0 | Pb | 1 | I | na | 3 | 0 | PVP | 0.01 | DMF | DMSO | na | 4 | 1 | 0 | 350 | na | na |  | 0 | 0 | Au | na | 80 | Spiro-MeOTAD |  | TiO2-c | TiO2-mp | na | 50 | 150 | 0 | SLG | FTO | 0.09 | 1.03 | 18.3 | 0.72 | 13.6
32117 | Cs | na | na | 1 | 0 | 0 | Pb | 1 | I | na | 3 | 0 | PVP | 0.03 | DMF | DMSO | na | 4 | 1 | 0 | 160 | na | na |  | 0 | 0 | Au | na | 80 | Spiro-MeOTAD |  | TiO2-c | TiO2-mp | na | 50 | 150 | 0 | SLG | FTO | 0.09 | 1.02 | 15.1 | 0.65 | 10
32118 | Cs | na | na | 1 | 0 | 0 | Pb | 1 | I | na | 3 | 0 | PVP | 0.03 | DMF | DMSO | na | 4 | 1 | 0 | 350 | na | na |  | 0 | 0 | Au | na | 80 | Spiro-MeOTAD |  | TiO2-c | TiO2-mp | na | 50 | 150 | 0 | SLG | FTO | 0.09 | 1.05 | 18 | 0.71 | 13.4
32119 | Cs | na | na | 1 | 0 | 0 | Pb | 1 | I | na | 3 | 0 | PVP | 0.05 | DMF | DMSO | na | 4 | 1 | 0 | 160 | na | na |  | 0 | 0 | Au | na | 80 | Spiro-MeOTAD |  | TiO2-c | TiO2-mp | na | 50 | 150 | 0 | SLG | FTO | 0.09 | 1.04 | 13.4 | 0.55 | 7.7
32120 | Cs | na | na | 1 | 0 | 0 | Pb | 1 | I | na | 3 | 0 | PVP | 0.05 | DMF | DMSO | na | 4 | 1 | 0 | 350 | na | na |  | 0 | 0 | Au | na | 80 | Spiro-MeOTAD |  | TiO2-c | TiO2-mp | na | 50 | 150 | 0 | SLG | FTO | 0.09 | 1.11 | 15.9 | 0.57 | 10.1
32122 | Cs | FA | MA | 0.05 | 0.79 | 0.16 | Pb | 1 | Br | I | 0.51 | 2.4900000000000002 |  |  |  | na | na |  | 0 | 0 |  | na | na |  | 0 | 0 | Au | na | 100 | PtMePy | 60 | SnO2-c | na | na |  | 0 | 0 | SLG | FTO | 0.1 | 0.88 | 16.85 | 0.425 | 6.28
32123 | Cs | FA | MA | 0.05 | 0.79 | 0.16 | Pb | 1 | Br | I | 0.51 | 2.4900000000000002 |  |  |  | na | na |  | 0 | 0 |  | na | na |  | 0 | 0 | Au | na | 100 | PdMePy | 60 | SnO2-c | na | na |  | 0 | 0 | SLG | FTO | 0.1 | 0.78 | 12.85 | 0.488 | 4.9
32124 | Cs | FA | MA | 0.05 | 0.79 | 0.16 | Pb | 1 | Br | I | 0.51 | 2.4900000000000002 |  |  |  | na | na |  | 0 | 0 |  | na | na |  | 0 | 0 | Au | na | 100 | CuMePy | 60 | SnO2-c | na | na |  | 0 | 0 | SLG | FTO | 0.1 | 0.9 | 17.57 | 0.428 | 6.82
32125 | MA | na | na | 1 | 0 | 0 | Pb | 1 | I | na | 3 | 0 |  |  | DMF | DMSO | na | 4 | 1 | 0 | 100 | na | na | 10 | 0 | 0 | Ag | na | 100 | NiO-c |  | PCBM-60 | BCP | na |  |  | 0 | SLG | ITO | 0.1 | 1.053 | 21.7 | 0.749 | 9.56 | 1.6
32129 | MA | na | na | 1 | 0 | 0 | Pb | 1 | I | na | 3 | 0 |  |  | DMF | DMSO | na | 4 | 1 | 0 | 100 | na | na | 10 | 0 | 0 | Ag | na | 100 | PEDOT:PSS |  | PCBM-60 | BCP | na |  |  | 0 | SLG | ITO | 0.1 | 0.957 | 18.09 | 0.649 | 18.48 | 1.6
32130 | MA | na | na | 1 | 0 | 0 | Pb | 1 | I | na | 3 | 0 |  |  | DMF | DMSO | na | 4 | 1 | 0 | 100 | na | na | 10 | 0 | 0 | Ag | na | 100 | PNP-BC |  | PCBM-60 | BCP | na |  |  | 0 | SLG | ITO | 0.1 | 0.995 | 21.8 | 0.52 | 17.08 | 1.6
32131 | MA | na | na | 1 | 0 | 0 | Pb | 1 | I | na | 3 | 0 |  |  | DMF | DMSO | na | 4 | 1 | 0 | 100 | na | na | 10 | 0 | 0 | Ag | na | 100 | NBP-BC |  | PCBM-60 | BCP | na |  |  | 0 | SLG | ITO | 0.1 | 0.974 | 20.68 | 0.608 | 18.15 | 1.6
32132 | MA | na | na | 1 | 0 | 0 | Pb | 1 | I | na | 3 | 0 |  |  | DMF | DMSO | na | 4 | 1 | 0 | 100 | na | na | 10 | 0 | 0 | Ag | na | 100 | NP-BC |  | PCBM-60 | BCP | na |  |  | 0 | SLG | ITO | 0.1 | 0.823 | 19.48 | 0.612 | 17.11 | 1.6
32133 | Cs | FA | na | 0.17 | 0.83 | 0 | Pb | 1 | Br | I | 0.51 | 2.4900000000000002 |  |  | DMF | DMSO | na | 4 | 1 | 0 |  | na | na | 30 | 0 | 0 | Ag | na | 150 | PTAA |  | C60 | BCP | na | 45 | 7.5 | 0 | SLG | ITO | 0.1 | 1.05 | 20.9 | 0.82 | 18
32134 | Cs | FA | na | 0.25 | 0.75 | 0 | Pb | 1 | Br | I | 0.6 | 2.4 |  |  | DMF | DMSO | na | 4 | 1 | 0 |  | na | na | 30 | 0 | 0 | Ag | na | 150 | PTAA |  | C60 | BCP | na | 45 | 7.5 | 0 | SLG | ITO | 0.1 | 1.18 | 20.3 | 0.81 | 19.4
32135 | MA | na | na | 1 | 0 | 0 | Pb | 1 | I | na | 3 | 0 |  |  | DMF | DMSO | na | 4 | 1 | 0 |  | na | na | 30 | 0 | 0 | Ag | na | 150 | PTAA |  | C60 | BCP | na | 45 | 7.5 | 0 | SLG | ITO | 0.1 | 1 | 22.3 | 0.75 | 16.8 | 1.6
32136 | MA | na | na | 1 | 0 | 0 | Pb | 1 | Br | I | 1 | 2 |  |  | DMF | DMSO | na | 4 | 1 | 0 |  | na | na | 30 | 0 | 0 | Ag | na | 150 | PTAA |  | C60 | BCP | na | 45 | 7.5 | 0 | SLG | ITO | 0.1 | 1.12 | 16.7 | 0.57 | 10.6
32137 | MA | na | na | 1 | 0 | 0 | Pb | 1 | Br | I | 1 | 2 |  |  | DMF | DMSO | na | 4 | 1 | 0 |  | na | na | 30 | 0 | 0 | Ag | na | 150 | PTAA |  | C60 | BCP | na | 45 | 7.5 | 0 | SLG | ITO | 0.1 | 1.11 | 12.4 | 0.53 | 7.3
32138 | MA | na | na | 1 | 0 | 0 | Pb | 1 | Br | na | 3 | 0 |  |  | DMF | DMSO | na | 4 | 1 | 0 |  | na | na | 30 | 0 | 0 | Ag | na | 150 | PTAA |  | C60 | BCP | na | 45 | 7.5 | 0 | SLG | ITO | 0.1 | 1.19 | 6.4 | 0.61 | 4.6
32147 | MA | na | na | 1 | 0 | 0 | Pb | 1 | I | na | 3 | 0 |  |  | DMF | DMSO | na | 7 | 3 | 0 | 65 | na | na | 1 | 0 | 0 | Ag | na | 90 | Spiro-MeOTAD |  | TiO2-c | na | na |  | 0 | 0 | SLG | FTO | 0.1 | 1.1 | 22.6 | 0.782 | 19.4 | 1.6
32148 | (BDA) | MA | na | 1 | 4 | 0 | Pb | 5 | I | na | 16 | 0 |  |  | DMF | na | na | 1 | 0 | 0 | 120 | na | na | 30 | 0 | 0 | Au | na | 100 | PEDOT:PSS |  | PCBM-60 | LiF | na |  | 1 | 0 | SLG | ITO | 0.1 | 1.09 | 22.25 | 0.736 | 17.91
32149 | BA | MA | na | 2 | 4 | 0 | Pb | 5 | I | na | 16 | 0 |  |  | DMF | na | na | 1 | 0 | 0 | 120 | na | na | 30 | 0 | 0 | Au | na | 100 | PEDOT:PSS |  | PCBM-60 | LiF | na |  | 1 | 0 | SLG | ITO | 0.1 | 1.04 | 18.46 | 0.787 | 15.1
32150 | MA | na | na | 1 | 0 | 0 | Pb | 1 | I | na | 3 | 0 |  |  | DMF | na | IPA | 1 | 0 | 1 |  | na | 70 |  | 0 | 30 | Au | na | 100 | Spiro-MeOTAD |  | TiO2-c | TiO2-mp | na |  |  | 0 | SLG | FTO | 0.1 | 0.94 | 21.44 | 0.65 | 13.1 | 1.6
32151 | MA | na | na | 1 | 0 | 0 | Pb | 1 | I | na | 3 | 0 |  |  | DMF | na | na | 1 | 0 | 0 | 150 | na | na | 10 | 0 | 0 | Au | na | 70 | Spiro-MeOTAD |  | TiO2-c | na | na |  | 0 | 0 | SLG | FTO | 0.09 | 1.04 | 20.03 | 0.75 | 16.72 | 1.6
32152 | MA | na | na | 1 | 0 | 0 | Pb | 1 | I | na | 3 | 0 |  |  | DMF | na | na | 1 | 0 | 0 | 150 | na | na | 10 | 0 | 0 | Au | na | 70 | Spiro-MeOTAD |  | TiO2-c | na | na |  | 0 | 0 | SLG | FTO | 0.09 | 1.06 | 23.57 | 0.77 | 18.56 | 1.6
32153 | MA | na | na | 1 | 0 | 0 | Pb | 1 | I | na | 3 | 0 |  |  | DMSO | na | na | 1 | 0 | 0 | 100 | na | na | 60 | 0 | 0 | Au | na | 70 | Spiro-MeOTAD |  | TiO2-c | TiO2-mp | na | 30 | 150 | 0 | SLG | FTO | 0.16 | 1.04 | 22.12 | 0.73 | 16.83 | 1.6
32154 | MA | na | na | 1 | 0 | 0 | Pb | 1 | I | na | 3 | 0 |  |  | DMSO | na | na | 1 | 0 | 0 | 100 | na | na | 60 | 0 | 0 | Au | na | 70 | Spiro-MeOTAD |  | TiO2-c | na | na | 30 | 0 | 0 | SLG | FTO | 0.16 | 0.98 | 22.7 | 0.62 | 13.8 | 1.6
32155 | MA | na | na | 1 | 0 | 0 | Pb | 1 | I | na | 3 | 0 |  |  | DMSO | na | na | 1 | 0 | 0 | 100 | na | na | 60 | 0 | 0 | Au | na | 70 | Spiro-MeOTAD |  | na | na | na |  | 0 | 0 | SLG | FTO | 0.16 | 0.83 | 20.5 | 0.48 | 7.3 | 1.6
32156 | MA | na | na | 1 | 0 | 0 | Pb | 1 | I | na | 3 | 0 | Cl |  | DMF | na | na | 1 | 0 | 0 | 100 | na | na | 60 | 0 | 0 | Au | na | 100 | Spiro-MeOTAD |  | TiO2-c | na | na |  | 0 | 0 | SLG | FTO | 0.09 | 0.93 | 17.4 | 0.661 | 10.7 | 1.6
32158 | MA | na | na | 1 | 0 | 0 | Pb | 1 | I | na | 3 | 0 | Cl |  | DMF | na | na | 1 | 0 | 0 | 100 | na | na | 60 | 0 | 0 | Au | na | 100 | Spiro-MeOTAD |  | TiO2-c | na | na |  | 0 | 0 | SLG | FTO | 0.09 | 0.93 | 17.4 | 0.661 | 10.7 | 1.6
32163 | MA | na | na | 1 | 0 | 0 | Pb | 1 | I | na | 3 | 0 |  |  | DMF | DMSO | na | 17 | 1 | 0 | 110 | na | na | 60 | 0 | 0 | Au | na | 60 | HTM |  | TiO2-c | TiO2-mp | na |  |  | 0 | SLG | FTO | 0.09 | 1.03 | 18.94 | 0.742 | 14.49 | 1.6
32164 | MA | na | na | 1 | 0 | 0 | Pb | 1 | I | na | 3 | 0 |  |  | DMF | DMSO | na | 17 | 1 | 0 | 110 | na | na | 60 | 0 | 0 | Au | na | 60 | HTM |  | TiO2-c | TiO2-mp | na |  |  | 0 | SLG | FTO | 0.09 | 1.06 | 21.39 | 0.769 | 17.41 | 1.6
32165 | MA | na | na | 1 | 0 | 0 | Pb | 1 | I | na | 3 | 0 |  |  | DMF | na | na | 1 | 0 | 0 | 100 | na | na | 15 | 0 | 0 | Au | na | 50 | Spiro-MeOTAD |  | TiO2-c | na | na |  | 0 | 0 | SLG | FTO | 0.06 | 0.9 | 20.88 | 0.655 | 11.2 | 1.6
32166 | MA | na | na | 1 | 0 | 0 | Pb | 1 | I | na | 3 | 0 |  |  | DMF | na | na | 1 | 0 | 0 | 100 | na | na | 15 | 0 | 0 | Au | na | 50 | Spiro-MeOTAD |  | Fe2O3 | na | na |  | 0 | 0 | SLG | FTO | 0.06 | 0.9 | 20.88 | 0.655 | 11.2 | 1.6
32167 | MA | na | na | 1 | 0 | 0 | Pb | 1 | I | na | 3 | 0 |  |  | DMF | na | na | 1 | 0 | 0 | 100 | na | na | 15 | 0 | 0 | Au | na | 50 | Spiro-MeOTAD |  | Fe2O3 | na | na |  | 0 | 0 | SLG | FTO | 0.06 | 0.91 | 21.82 | 0.66 | 12.3 | 1.6
32168 | MA | na | na | 1 | 0 | 0 | Pb | 1 | I | na | 3 | 0 |  |  | DMF | na | na | 1 | 0 | 0 | 100 | na | na | 15 | 0 | 0 | Au | na | 50 | Spiro-MeOTAD |  | Fe2O3 | na | na |  | 0 | 0 | SLG | FTO | 0.06 | 0.9 | 22.1 | 0.694 | 13.1 | 1.6
32169 | MA | na | na | 1 | 0 | 0 | Pb | 1 | I | na | 3 | 0 |  |  | DMF | na | na | 1 | 0 | 0 | 100 | na | na | 15 | 0 | 0 | Au | na | 50 | Spiro-MeOTAD |  | Fe2O3 | na | na |  | 0 | 0 | SLG | FTO | 0.06 | 0.92 | 22.35 | 0.691 | 13.4 | 1.6
32170 | MA | na | na | 1 | 0 | 0 | Pb | 1 | I | na | 3 | 0 |  |  | DMF | na | na | 1 | 0 | 0 | 100 | na | na | 15 | 0 | 0 | Au | na | 50 | Spiro-MeOTAD |  | Fe2O3 | na | na |  | 0 | 0 | SLG | FTO | 0.06 | 0.67 | 23.17 | 0.528 | 7.6 | 1.6
32171 | Cs | na | na | 1 | 0 | 0 | Pb | 1 | Br | I | 1 | 2 |  |  |  | na | na |  | 0 | 0 | 100 | na | na | 2 | 0 | 0 | Ag | na |  | Spiro-MeOTAD |  | TiO2-c | TiO2-mp | na |  |  | 0 | SLG | FTO | 0.16 | 1.11 | 13.7 | 0.67 | 10.1
32172 | Cs | na | na | 1 | 0 | 0 | Pb | 1 | Br | I | 1 | 2 | MAI |  |  | na | na |  | 0 |  | 100 | na | 280 | 2 | 0 | 15 | Ag | na |  | Spiro-MeOTAD |  | TiO2-c | TiO2-mp | na |  |  | 0 | SLG | FTO | 0.16 | 1.25 | 14.6 | 0.72 | 13.1
32173 | MA | na | na | 1 | 0 | 0 | Pb | 1 | I | na | 3 | 0 |  |  | DMF | na | na | 1 | 0 | 1 |  | na | 100 |  | 0 | 2 | Au | na | 80 | Spiro-MeOTAD |  | TiO2-c | TiO2-mp | na | 70 | 150 | 0 | SLG | FTO | 0.1 | 1.03 | 14.4 | 0.47 | 6.8 | 1.6
32176 | MA | na | na | 1 | 0 | 0 | Pb | 1 | I | na | 3 | 0 |  |  | DMF | na | na | 1 | 0 | 1 |  | na | 100 |  | 0 | 2 | Au | na | 80 | Spiro-MeOTAD |  | TiO2-c | TiO2-mp | na | 70 | 150 | 0 | SLG | FTO | 0.1 | 1.04 | 19 | 0.69 | 13.5 | 1.6
32177 | MA | na | na | 1 | 0 | 0 | Pb | 1 | I | na | 3 | 0 |  |  | DMF | na | na | 1 | 0 | 0 | 100 | na | na | 30 | 0 | 0 | Ag | na | 90 | NiO-c |  | PCBM-60 | BCP | na |  |  | 0 | SLG | FTO | 0.09 | 0.98 | 13.756 | 0.722 | 9.73 | 1.6
32178 | MA | na | na | 1 | 0 | 0 | Pb | 1 | I | na | 3 | 0 | CuCl2 | 1.2500000000000001E-2 | DMF | na | na | 1 | 0 | 0 | 100 | na | na | 30 | 0 | 0 | Ag | na | 90 | NiO-c |  | PCBM-60 | BCP | na |  |  | 0 | SLG | FTO | 0.09 | 1.008 | 16.622 | 0.789 | 13.21 | 1.6
32179 | MA | na | na | 1 | 0 | 0 | Pb | 1 | I | na | 3 | 0 | CuCl2 | 2.5000000000000001E-2 | DMF | na | na | 1 | 0 | 0 | 100 | na | na | 30 | 0 | 0 | Ag | na | 90 | NiO-c |  | PCBM-60 | BCP | na |  |  | 0 | SLG | FTO | 0.09 | 1.022 | 17.988 | 0.828 | 15.22 | 1.6
32180 | MA | na | na | 1 | 0 | 0 | Pb | 1 | I | na | 3 | 0 | CuCl2 | 0.05 | DMF | na | na | 1 | 0 | 0 | 100 | na | na | 30 | 0 | 0 | Ag | na | 90 | NiO-c |  | PCBM-60 | BCP | na |  |  | 0 | SLG | FTO | 0.09 | 0.95 | 18.59 | 0.782 | 13.81 | 1.6
32181 | MA | na | na | 1 | 0 | 0 | Pb | 1 | I | na | 3 | 0 | CuCl2 | 0.1 | DMF | na | na | 1 | 0 | 0 | 100 | na | na | 30 | 0 | 0 | Ag | na | 90 | NiO-c |  | PCBM-60 | BCP | na |  |  | 0 | SLG | FTO | 0.09 | 0.928 | 16.556 | 0.617 | 9.47 | 1.6
32182 | MA | na | na | 1 | 0 | 0 | Pb | 1 | I | na | 3 | 0 | CuCl2 | 0.15 | DMF | na | na | 1 | 0 | 0 | 100 | na | na | 30 | 0 | 0 | Ag | na | 90 | NiO-c |  | PCBM-60 | BCP | na |  |  | 0 | SLG | FTO | 0.09 | 0.907 | 14.811 | 0.531 | 7.13 | 1.6
32183 | MA | na | na | 1 | 0 | 0 | Pb | 1 | I | na | 3 | 0 |  |  | DMF | na | na | 1 | 0 | 0 | 100 | na | na | 5 | 0 | 0 | Ag | na |  | PEDOT:PSS |  | C60 | BCP | na | 20 | 8 | 0 | SLG | ITO | 0.1 | 0.84 | 19.44 | 0.752 | 12.27 | 1.6
32184 | MA | na | na | 1 | 0 | 0 | Pb | 1 | I | na | 3 | 0 |  |  | DMF | na | na | 1 | 0 | 0 | 100 | na | na | 5 | 0 | 0 | Ag | na |  | PEDOT:PSS |  | C60 | BCP | na | 20 | 8 | 0 | SLG | ITO | 0.1 | 0.83 | 19.8 | 0.743 | 12.21 | 1.6
32185 | MA | na | na | 1 | 0 | 0 | Pb | 1 | I | na | 3 | 0 |  |  | DMF | na | na | 1 | 0 | 0 | 100 | na | na | 5 | 0 | 0 | Ag | na |  | PEDOT:PSS |  | C60 | BCP | na | 20 | 8 | 0 | SLG | ITO | 0.1 | 0.94 | 18.5 | 0.687 | 11.94 | 1.6
32186 | MA | na | na | 1 | 0 | 0 | Pb | 1 | I | na | 3 | 0 |  |  | DMSO | GBL | na | 3 | 7 | 0 | 100 | na | na | 5 | 0 | 0 | Al | na | 100 | PEDOT:PSS | 35 | PCBM-70 | TiO2 | na | 40 | 10 | 0 | SLG | ITO | 0.118 | 0.941 | 16.28 | 0.76 | 11.67 | 1.6
32187 | MA | na | na | 1 | 0 | 0 | Pb | 1 | I | na | 3 | 0 |  |  | DMSO | GBL | na | 3 | 7 | 0 | 100 | na | na | 5 | 0 | 0 | Al | na | 100 | PEDOT:PSS | 35 | PCBM-70 | TiO2 | na | 41 | 10 | 0 | SLG | ITO | 0.118 | 0.967 | 18.19 | 0.72 | 12.6 | 1.6
32188 | MA | na | na | 1 | 0 | 0 | Pb | 1 | I | na | 3 | 0 |  |  | DMSO | GBL | na | 3 | 7 | 0 | 100 | na | na | 5 | 0 | 0 | Al | na | 100 | PEDOT:PSS | 35 | PCBM-70 | TiO2 | na | 42 | 10 | 0 | SLG | ITO | 0.118 | 0.976 | 22.42 | 0.75 | 16.36 | 1.6
32189 | MA | na | na | 1 | 0 | 0 | Pb | 1 | I | na | 3 | 0 |  |  | DMSO | GBL | na | 3 | 7 | 0 | 100 | na | na | 5 | 0 | 0 | Al | na | 100 | PEDOT:PSS | 35 | PCBM-70 | TiO2 | na | 43 | 10 | 0 | SLG | ITO | 0.118 | 1 | 20.28 | 0.72 | 14.65 | 1.6
32190 | MA | na | na | 1 | 0 | 0 | Pb | 1 | I | na | 3 | 0 |  |  | DMF | na | na | 1 | 0 | 1 |  | na | 100 |  | 0 | 10 | Au | na | 60 | Spiro-MeOTAD | 150 | TiO2-c | TiO2-mp | na | 30 |  | 0 | SLG | FTO | 0.16 |  |  |  | 12 | 1.6
32191 | MA | na | na | 1 | 0 | 0 | Pb | 1 | I | na | 3 | 0 |  |  | DMF | na | na | 1 | 0 | 1 |  | na | 100 |  | 0 | 10 | Au | na | 60 | Spiro-MeOTAD | 150 | TiO2-c | TiO2-mp | na | 30 |  | 0 | SLG | FTO | 0.16 |  |  |  | 11.4 | 1.6
32192 | MA | na | na | 1 | 0 | 0 | Pb | 1 | I | na | 3 | 0 |  |  | DMF | na | na | 1 | 0 | 1 |  | na | 100 |  | 0 | 10 | Au | na | 60 | Spiro-MeOTAD | 150 | TiO2-c | TiO2-mp | na | 30 |  | 0 | SLG | FTO | 0.16 |  |  |  | 11.7 | 1.6
32193 | MA | na | na | 1 | 0 | 0 | Pb | 1 | I | na | 3 | 0 |  |  | DMF | na | na | 1 | 0 | 1 |  | na | 100 |  | 0 | 10 | Au | na | 60 | Spiro-MeOTAD | 150 | TiO2-c | TiO2-mp | na | 30 |  | 0 | SLG | FTO | 0.16 |  |  |  | 11.1 | 1.6
32194 | MA | na | na | 1 | 0 | 0 | Pb | 1 | I | na | 3 | 0 |  |  | DMF | na | na | 1 | 0 | 1 |  | na | 100 |  | 0 | 10 | Au | na | 60 | Spiro-MeOTAD | 150 | TiO2-c | TiO2-mp | na | 30 |  | 0 | SLG | FTO | 0.16 | 1.05 | 22.63 | 0.6 | 14.13 | 1.6
32195 | FA | MA | na | 0.85 | 0.15 | 0 | Pb | 0.45 | I | na | 2.5499999999999998 | 0 |  |  | DMF | DMSO | na | 4 | 1 | 0 | 100 | na | na | 10 | 0 | 0 | Au | na | 100 | Spiro-MeOTAD |  | ZnO-c | na | na | 100 | 0 | 0 | SLG | FTO | 0.1 | 1.144 | 19.45 | 0.614 | 13.67
32196 | FA | MA | na | 0.85 | 0.15 | 0 | Pb | 0.45 | I | na | 2.5499999999999998 | 0 |  |  | DMF | DMSO | na | 4 | 1 | 0 | 100 | na | na | 10 | 0 | 0 | Au | na | 100 | Spiro-MeOTAD |  | ZnO-c | na | na | 100 | 0 | 0 | SLG-HAMC-patterned | FTO | 0.1 | 1.145 | 20.92 | 0.62 | 14.86
32197 | MA | na | na | 1 | 0 | 0 | Pb | 1 | I | na | 3 | 0 |  |  | DMF | DMSO | na | 9 | 1 | 0 |  | na | na |  | 0 | 0 | Au | na | 85 | Spiro-MeOTAD |  | na | na | na |  | 0 | 0 | SLG | FTO | 0.1 | 0.95 | 7.66 | 0.53 | 4.45 | 1.6
32198 | MA | na | na | 1 | 0 | 0 | Pb | 1 | I | na | 3 | 0 |  |  | DMF | DMSO | na | 9 | 1 | 0 | 60 | na | na | 10 | 0 | 0 | Au | na | 85 | Spiro-MeOTAD |  | na | na | na |  | 0 | 0 | SLG | FTO | 0.1 | 0.99 | 14.5 | 0.33 | 4.93 | 1.6
32199 | MA | na | na | 1 | 0 | 0 | Pb | 1 | I | na | 3 | 0 |  |  | DMF | DMSO | na | 9 | 1 | 0 | 100 | na | na | 10 | 0 | 0 | Au | na | 85 | Spiro-MeOTAD |  | na | na | na |  | 0 | 0 | SLG | FTO | 0.1 | 1 | 16.26 | 0.5 | 9.46 | 1.6
32200 | MA | na | na | 1 | 0 | 0 | Pb | 1 | I | na | 3 | 0 |  |  | DMF | DMSO | na | 9 | 1 | 0 | 130 | na | na | 10 | 0 | 0 | Au | na | 85 | Spiro-MeOTAD |  | na | na | na |  | 0 | 0 | SLG | FTO | 0.1 | 1.03 | 23.21 | 0.61 | 15.69 | 1.6
32201 | MA | na | na | 1 | 0 | 0 | Pb | 1 | I | na | 3 | 0 |  |  | DMF | DMSO | na | 9 | 1 | 0 | 150 | na | na | 10 | 0 | 0 | Au | na | 85 | Spiro-MeOTAD |  | na | na | na |  | 0 | 0 | SLG | FTO | 0.1 | 1.04 | 22.58 | 0.58 | 13.87 | 1.6
32202 | MA | na | na | 1 | 0 | 0 | Pb | 1 | I | na | 3 | 0 |  |  | 1-Ethyl-2-pyrrolidone | na | na | 1 | 0 | 1 |  | na | 150 |  | 0 |  | Ag | na |  | Spiro-MeOTAD |  | TiO2-c | na | na |  | 0 | 0 | SLG | FTO | 0.5 | 0.98 | 16.5 | 0.633 | 10.2 | 1.6
32203 | MA | na | na | 1 | 0 | 0 | Pb | 1 | Br | na | 3 | 0 |  |  | DMF | DMSO | na | 9 | 1 | 0 | 100 | na | na | 10 | 0 | 0 | Ag | na | 150 | NiO-c |  | PCBM-60 | na | na |  | 0 | 0 | SLG | FTO | 0.1 | 1.053 | 20.1 | 0.68 | 14.49
32204 | MA | na | na | 1 | 0 | 0 | Pb | 1 | Br | na | 3 | 0 | MAPbBr3-QDs | 5.0000000000000001E-3 | DMF | DMSO | na | 9 | 1 | 0 | 100 | na | na | 10 | 0 | 0 | Ag | na | 150 | NiO-c |  | PCBM-60 | na | na |  | 0 | 0 | SLG | FTO | 0.1 | 1.067 | 20.6 | 0.74 | 16.29
32205 | MA | na | na | 1 | 0 | 0 | Pb | 1 | Br | na | 3 | 0 | MAPbBr3-QDs | 0.01 | DMF | DMSO | na | 9 | 1 | 0 | 100 | na | na | 10 | 0 | 0 | Ag | na | 150 | NiO-c |  | PCBM-60 | na | na |  | 0 | 0 | SLG | FTO | 0.1 | 1.08 | 21.1 | 0.75 | 17.1
32206 | MA | na | na | 1 | 0 | 0 | Pb | 1 | Br | na | 3 | 0 | MAPbBr3-QDs | 0.02 | DMF | DMSO | na | 9 | 1 | 0 | 100 | na | na | 10 | 0 | 0 | Ag | na | 150 | NiO-c |  | PCBM-60 | na | na |  | 0 | 0 | SLG | FTO | 0.1 | 1.045 | 19.9 | 0.65 | 13.58
32207 | MA | na | na | 1 | 0 | 0 | Pb | 1 | Br | na | 3 | 0 | MAPbBr3-QDs | 0.03 | DMF | DMSO | na | 9 | 1 | 0 | 100 | na | na | 10 | 0 | 0 | Ag | na | 150 | NiO-c |  | PCBM-60 | na | na |  | 0 | 0 | SLG | FTO | 0.1 | 0.598 | 10.6 | 0.39 | 2.45
32208 | MA | na | na | 1 | 0 | 0 | Pb | 1 | I | na | 3 | 0 |  |  | na | na | na | 1 | 0 | 1 |  | na | 90 |  | 0 | 45 | Au | na | 100 | Spiro-MeOTAD |  | ZnO-c | na | na | 50 | 0 | 0 | Willow glass | ITO | 0.04 | 0.97 | 17.7 | 0.7 | 10.6 | 1.6
32209 | MA | na | na | 1 | 0 | 0 | Pb | 1 | I | na | 3 | 0 |  |  | na | na | na | 1 | 0 | 1 |  | na | 90 |  | 0 | 45 | Au | na | 100 | Spiro-MeOTAD |  | ZnO-c | na | na | 50 | 0 | 0 | Willow glass | ITO | 0.04 | 0.98 | 19.3 | 0.69 | 11.7 | 1.6
32210 | MA | na | na | 1 | 0 | 0 | Pb | 1 | I | na | 3 | 0 |  |  | DMF | na | na | 1 | 0 | 0 | 100 | na | na | 10 | 0 | 0 | Ag | na | 70 | PEDOT:PSS |  | C60 | BCP | na | 30 | 10 | 0 | SLG | ITO | 0.1 | 0.93 | 18.3 | 0.71 | 12.7 | 1.6
32212 | MA | na | na | 1 | 0 | 0 | Pb | 1 | I | na | 3 | 0 |  |  | DMF | na | na | 1 | 0 | 0 | 100 | na | 100 | 5 | 0 | 10 | Au | na | 100 | Spiro-MeOTAD |  | TiO2-c | TiO2-mp | na |  |  | 0 | SLG | FTO | 0.11 | 1.03 | 21.9 | 0.62 | 13.52 | 1.6
32213 | MA | na | na | 1 | 0 | 0 | Pb | 1 | I | na | 3 | 0 |  |  | DMF | DMSO | na | 9 | 1 | 1 | 60 | na | 100 | 10 | 0 | 10 | Au | na | 100 | Spiro-MeOTAD |  | TiO2-c | TiO2-mp | na |  |  | 0 | SLG | FTO | 0.11 | 1.05 | 21.78 | 0.79 | 17.78 | 1.6
32214 | MA | na | na | 1 | 0 | 0 | Pb | 1 | I | na | 3 | 0 |  |  | DMF | DMSO | na | 4 | 1 | 0 | 100 | na | na | 20 | 0 | 0 | Carbon | na |  | na |  | TiO2-c | TiO2-mp | na |  |  | 0 | SLG | FTO | 1 | 1.018 | 20.4 | 0.5 | 10.4 | 1.6
32218 | MA | na | na | 1 | 0 | 0 | Pb | 1 | I | na | 3 | 0 |  |  | DMF | na | IPA | 1 | 0 | 1 |  | na | 100 |  | 0 | 120 | Au | na | 100 | PEDOT:PSS |  | PCBM-60 | BCP | na |  |  | 0 | SLG | ITO | 0.04 | 0.92 | 24 | 0.68 | 15 | 1.6
32219 | MA | na | na | 1 | 0 | 0 | Pb | 1 | I | na | 3 | 0 |  |  | na | na | na | 1 | 0 | 1 |  | na | 100 |  | 0 | 30 | Ag | na | 50 | na |  | C60 | na | na | 10 | 0 | 0 | SLG | ITO | 0.1 | 0.8 | 13.6 | 0.5 | 5.4 | 1.6
32220 | MA | na | na | 1 | 0 | 0 | Pb | 1 | I | na | 3 | 0 | Cl |  | DMF | na | na | 1 | 0 | 0 | 80 | na | na | 45 | 0 | 0 | Au | na | 80 | SubPc |  | TiO2-c | TiO2-mp | na |  |  | 0 | SLG | FTO | 1.5 | 0.6 | 14 | 0.4 | 3.4 | 1.6
32221 | MA | na | na | 1 | 0 | 0 | Pb | 1 | I | na | 3 | 0 | Cl |  | DMF | na | na | 1 | 0 | 0 | 80 | na | na | 45 | 0 | 0 | Au | na | 80 | CuPc |  | TiO2-c | TiO2-mp | na |  |  | 0 | SLG | FTO | 1.5 | 0.67 | 19.2 | 0.4 | 5 | 1.6
32222 | MA | na | na | 1 | 0 | 0 | Pb | 1 | I | na | 3 | 0 | Cl |  | DMF | na | na | 1 | 0 | 0 | 105 | na | na | 60 | 0 | 0 | Ag | na | 100 | P3HT |  | TiO2-c | TiO2-mp | na | 5 |  | 0 | SLG | FTO | 0.15 | 0.95 | 23.6 | 0.562 | 12.5 | 1.6
32223 | MA | na | na | 1 | 0 | 0 | Pb | 1 | I | na | 3 | 0 | Cl |  | DMF | na | na | 1 | 0 | 0 | 105 | na | na | 60 | 0 | 0 | Ag | na | 100 | P3HT |  | TiO2-c | TiO2-mp | na | 10 |  | 0 | SLG | FTO | 0.15 | 0.98 | 24.3 | 0.571 | 13.6 | 1.6
32224 | MA | na | na | 1 | 0 | 0 | Pb | 1 | I | na | 3 | 0 | Cl |  | DMF | na | na | 1 | 0 | 0 | 105 | na | na | 60 | 0 | 0 | Ag | na | 100 | P3HT |  | TiO2-c | TiO2-mp | na | 15 |  | 0 | SLG | FTO | 0.15 | 0.95 | 21.8 | 0.547 | 11.4 | 1.6
32225 | MA | na | na | 1 | 0 | 0 | Pb | 1 | I | na | 3 | 0 | Cl |  | DMF | na | na | 1 | 0 | 0 | 105 | na | na | 60 | 0 | 0 | Ag | na | 100 | P3HT |  | TiO2-c | TiO2-mp | na | 20 |  | 0 | SLG | FTO | 0.15 | 0.98 | 23.2 | 0.469 | 10.6 | 1.6
32226 | MA | na | na | 1 | 0 | 0 | Pb | 1 | I | na | 3 | 0 | Cl |  | DMF | na | na | 1 | 0 | 0 | 105 | na | na | 60 | 0 | 0 | Ag | na | 100 | P3HT |  | TiO2-c | TiO2-mp | na |  |  | 0 | SLG | FTO | 0.15 | 0.92 | 18.4 | 0.508 | 8.7 | 1.6
32228 | MA | na | na | 1 | 0 | 0 | Pb | 1 | I | na | 3 | 0 |  |  | DMF | na | na | 1 | 0 | 0 | 130 | na | na | 10 | 0 | 0 | Au | na | 80 | PEDOT:PSS |  | TiO2-c | na | na |  | 0 | 0 | SLG | ITO | 0.09 | 0.85 | 19.1 | 0.59 | 9.6 | 1.6
32229 | MA | na | na | 1 | 0 | 0 | Pb | 1 | I | na | 3 | 0 |  |  | DMF | na | na | 1 | 0 | 0 | 100 | na | na | 20 | 0 | 0 | Ag | na | 100 | NiO-np | 30 | PCBM-60 | BCP | na |  | 10 | 0 | SLG | ITO | 0.096 | 1.04 | 19.71 | 0.768 | 15.67 | 1.6
32230 | MA | na | na | 1 | 0 | 0 | Pb | 1 | I | na | 3 | 0 | Carbon-QDs | 0.1 | DMF | na | na | 1 | 0 | 0 | 100 | na | na | 20 | 0 | 0 | Ag | na | 100 | NiO-np | 30 | PCBM-60 | BCP | na |  | 10 | 0 | SLG | ITO | 0.096 | 1.05 | 20.74 | 0.786 | 17.11 | 1.6
32231 | MA | na | na | 1 | 0 | 0 | Pb | 1 | I | na | 3 | 0 | Carbon-QDs | 0.15 | DMF | na | na | 1 | 0 | 0 | 100 | na | na | 20 | 0 | 0 | Ag | na | 100 | NiO-np | 30 | PCBM-60 | BCP | na |  | 10 | 0 | SLG | ITO | 0.096 | 1.07 | 21.68 | 0.788 | 18.24 | 1.6
32232 | MA | na | na | 1 | 0 | 0 | Pb | 1 | I | na | 3 | 0 | Carbon-QDs | 0.2 | DMF | na | na | 1 | 0 | 0 | 100 | na | na | 20 | 0 | 0 | Ag | na | 100 | NiO-np | 30 | PCBM-60 | BCP | na |  | 10 | 0 | SLG | ITO | 0.096 | 1.06 | 20.25 | 0.784 | 16.75 | 1.6
32233 |  | na | na |  | 0 | 0 | Pb | 1 | I | na | 2 | 0 |  |  | DMF | DMSO | IPA | 7 | 3 | 1 |  | na | 100 |  | 0 | 10 | Au | na | 100 | Spiro-MeOTAD |  | SnO2-c | TiO2-mp | na |  |  | 0 | SLG | FTO | 0.1 | 0.08 | 0.95 | 0.3 | 0.02
32234 | MA | na | na | 1 | 0 | 0 | Pb | 1 | I | na | 3 | 0 | MAAc | 0.09 | DMF | DMSO | IPA | 7 | 3 | 1 |  | na | 100 |  | 0 | 10 | Au | na | 100 | Spiro-MeOTAD |  | SnO2-c | TiO2-mp | na |  |  | 0 | SLG | FTO | 0.1 | 1.07 | 21.24 | 0.64 | 14.55 | 1.6
32235 | MA | na | na | 1 | 0 | 0 | Pb | 1 | I | na | 3 | 0 | MAAc | 0.09 | DMF | DMSO | IPA | 7 | 3 | 1 |  | na | 100 |  | 0 | 10 | Au | na | 100 | Spiro-MeOTAD |  | SnO2-c | TiO2-mp | na |  |  | 0 | SLG | FTO | 0.1 | 0.97 | 8.72 | 0.35 | 2.96 | 1.6
32236 | MA | na | na | 1 | 0 | 0 | Pb | 1 | I | na | 3 | 0 | MAAc | 0.09 | DMF | DMSO | IPA | 7 | 3 | 1 |  | na | 100 |  | 0 | 10 | Au | na | 100 | Spiro-MeOTAD |  | SnO2-c | TiO2-mp | na |  |  | 0 | SLG | FTO | 0.1 | 1.06 | 23.68 | 0.68 | 17.07 | 1.6
32237 | MA | na | na | 1 | 0 | 0 | Pb | 1 | I | na | 3 | 0 |  |  | DMF | na | IPA | 1 | 0 | 1 |  | na | 80 |  | 0 | 5 | Carbon | na |  | na |  | ZnO-c | AZO-mp | na |  |  | 0 | SLG | FTO | 0.36 | 0.73 | 16 | 0.706 | 8.23 | 1.6
32238 | MA | na | na | 1 | 0 | 0 | Pb | 1 | I | na | 3 | 0 |  |  | DMF | na | IPA | 1 | 0 | 1 |  | na | 80 |  | 0 | 5 | Au | na |  | na |  | ZnO-c | AZO-mp | na |  |  | 0 | SLG | FTO | 0.36 | 0.7 | 13.9 | 0.561 | 5.45 | 1.6
32240 | Cs | na | na | 1 | 0 | 0 | Pb | 1 | I | na | 3 | 0 | OctAm |  | Octane | na | na | 1 | 0 | 0 |  | na | na |  | 0 | 0 | Au | na | 80 | MeOAc-Spiro-OMeTAD |  | TiO2-c | na | na | 50 | 0 | 0 | SLG | FTO | 0.1 | 1 | 15.04 | 0.516 | 7.76
32241 | FA | na | na | 1 | 0 | 0 | Pb | 1 | I | na | 3 | 0 |  |  | DMSO | GBL | na | 3 | 7 | 0 | 150 | na | na | 30 | 0 | 0 | Au | na | 60 | Spiro-MeOTAD |  | TiO2-c | na | na |  | 0 | 0 | SLG | FTO | 0.09 | 0.98 | 20.39 | 0.72 | 14.33 | 1.48
32242 | FA | na | na | 1 | 0 | 0 | Pb | 1 | I | na | 3 | 0 | 1-chloronaphthalene | 0.01 | DMSO | GBL | na | 3 | 7 | 0 | 150 | na | na | 30 | 0 | 0 | Au | na | 60 | Spiro-MeOTAD |  | TiO2-c | na | na |  | 0 | 0 | SLG | FTO | 0.09 | 1.04 | 23.84 | 0.67 | 16.53 | 1.48
32243 | FA | na | na | 1 | 0 | 0 | Pb | 1 | I | na | 3 | 0 | 1-chloronaphthalene | 0.02 | DMSO | GBL | na | 3 | 7 | 0 | 150 | na | na | 30 | 0 | 0 | Au | na | 60 | Spiro-MeOTAD |  | TiO2-c | na | na |  | 0 | 0 | SLG | FTO | 0.09 | 0.98 | 20.83 | 0.63 | 12.81 | 1.48
32244 | FA | na | na | 1 | 0 | 0 | Pb | 1 | I | na | 3 | 0 | 1-chloronaphthalene | 0.03 | DMSO | GBL | na | 3 | 7 | 0 | 150 | na | na | 30 | 0 | 0 | Au | na | 60 | Spiro-MeOTAD |  | TiO2-c | na | na |  | 0 | 0 | SLG | FTO | 0.09 | 0.9 | 20.76 | 0.48 | 9.01 | 1.48
32245 | MA | na | na | 1 | 0 | 0 | Pb | 1 | I | na | 3 | 0 |  |  | DMF | na | IPA | 1 | 0 | 1 |  | na | 70 |  | 0 | 15 | Au | na | 60 | S197 |  | TiO2-c | TiO2-mp | na |  |  | 0 | SLG | FTO | 0.285 | 0.973 | 16 | 0.69 | 10.9 | 1.6
32246 | MA | na | na | 1 | 0 | 0 | Pb | 1 | I | na | 3 | 0 |  |  | DMF | na | IPA | 1 | 0 | 1 |  | na | 70 |  | 0 | 15 | Au | na | 60 | S197 |  | TiO2-c | TiO2-mp | na |  |  | 0 | SLG | FTO | 0.285 | 0.975 | 17.4 | 0.68 | 11.6 | 1.6
32247 | MA | na | na | 1 | 0 | 0 | Pb | 1 | I | na | 3 | 0 |  |  | DMF | na | IPA | 1 | 0 | 1 |  | na | 70 |  | 0 | 15 | Au | na | 60 | S197 |  | TiO2-c | TiO2-mp | na |  |  | 0 | SLG | FTO | 0.285 | 0.963 | 16.6 | 0.69 | 10.8 | 1.6
32248 | MA | na | na | 1 | 0 | 0 | Pb | 1 | I | na | 3 | 0 |  |  | DMF | na | IPA | 1 | 0 | 1 |  | na | 70 |  | 0 | 15 | Au | na | 60 | S197 |  | TiO2-c | TiO2-mp | na |  |  | 0 | SLG | FTO | 0.285 | 0.933 | 16.3 | 0.68 | 10.5 | 1.6
32249 | MA | na | na | 1 | 0 | 0 | Pb | 1 | I | na | 3 | 0 | Cl |  | DMF | na | na | 1 | 0 | 0 |  | na | na |  | 0 | 0 | Al | na | 100 | PEDOT:PSS |  | PCBM-60 | na | na |  | 0 | 0 | SLG | ITO | 0.03 | 0.82 | 17.03 | 0.64 | 8.9 | 1.6
32250 | MA | na | na | 1 | 0 | 0 | Pb | 1 | I | na | 3 | 0 | Cl |  | DMF | na | na | 1 | 0 | 0 |  | na | na |  | 0 | 0 | Al | na | 100 | PEDOT:PSS |  | PCBM-60 | na | na |  | 0 | 0 | SLG | ITO | 0.03 | 0.6 | 10.88 | 0.75 | 5 | 1.6
32251 | Cs | FA | MA | 0.05 | 0.81 | 0.14000000000000001 | Pb | 1 | Br | I | 0.45 | 2.5499999999999998 |  |  | DMF | DMSO | na | 4 | 1 | 0 | 100 | na | na | 40 | 0 | 0 | Au | na |  | Spiro-MeOTAD |  | na | na | na |  | 0 | 0 | SLG | FTO | 0.125 | 0.94 | 21.11 | 0.57 | 11.57
32252 | Cs | FA | MA | 0.05 | 0.81 | 0.14000000000000001 | Pb | 1 | Br | I | 0.45 | 2.5499999999999998 |  |  | DMF | DMSO | na | 4 | 1 | 0 | 100 | na | na | 40 | 0 | 0 | Au | na |  | Spiro-MeOTAD |  | na | na | na |  | 0 | 0 | SLG | FTO | 0.125 | 1.05 | 20.17 | 0.67 | 14.39
32253 | Cs | FA | MA | 0.05 | 0.81 | 0.14000000000000001 | Pb | 1 | Br | I | 0.45 | 2.5499999999999998 |  |  | DMF | DMSO | na | 4 | 1 | 0 | 100 | na | na | 40 | 0 | 0 | Au | na |  | Spiro-MeOTAD |  | na | na | na |  | 0 | 0 | SLG | FTO | 0.125 | 1.07 | 20.99 | 0.68 | 15.42
32254 | Cs | FA | MA | 0.1 | 0.7 | 0.2 | Pb | 1 | Br | I | 0.3 | 2.7 |  |  | DMF | DMSO | na | 4 | 1 | 0 | 100 | na | na | 10 | 0 | 0 | Ag | na | 100 | NiO-c |  | PCBM-60 | BCP | na |  |  | 0 | SLG | ITO | 0.04 | 1.01 | 19.72 | 0.7 | 13.72
32255 | Cs | FA | MA | 0.1 | 0.7 | 0.2 | Pb | 1 | Br | I | 0.3 | 2.7 |  |  | DMF | DMSO | na | 4 | 1 | 0 | 100 | na | na | 10 | 0 | 0 | Ag | na | 100 | NiO-c |  | PCBM-60 | BCP | na |  |  | 0 | SLG | ITO | 0.04 | 1.04 | 21.51 | 0.74 | 16.64
32256 | MA | na | na | 1 | 0 | 0 | Pb | 1 | I | na | 3 | 0 | Cl |  | DMF | na | na | 1 | 0 | 0 | 100 | na | na | 75 | 0 | 0 | Al | na |  | PEDOT:PSS |  | PCBM-60 | PFN | na |  |  | 0 | SLG | ITO | 0.04 | 0.838 | 20.55 | 0.658 | 11.33 | 1.6
32262 | MA | na | na | 1 | 0 | 0 | Pb | 1 | I | na | 3 | 0 |  |  | DMF | na | na | 1 | 0 | 0 | 110 | na | na | 20 | 0 | 0 | Au | na | 80 | Spiro-MeOTAD |  | TiO2-c | na | na |  | 0 | 0 | SLG | FTO | 0.09 | 0.89 | 14.69 | 0.61 | 7.21 | 1.6
32263 | MA | na | na | 1 | 0 | 0 | Pb | 1 | I | na | 3 | 0 | HoNH3Cl |  | DMF | na | na | 1 | 0 | 0 | 110 | na | na | 20 | 0 | 0 | Au | na | 80 | Spiro-MeOTAD |  | TiO2-c | na | na |  | 0 | 0 | SLG | FTO | 0.09 | 0.96 | 17.89 | 0.62 | 10.61 | 1.6
32264 | MA | na | na | 1 | 0 | 0 | Pb | 1 | I | na | 3 | 0 |  |  | DMF | DMSO | na | 7 | 3 | 0 | 100 | na | na | 30 | 0 | 0 | Ag | na | 100 | na |  | PCBM-60 | na | na |  | 0 | 0 | SLG | FTO | 0.1 | 0.58 | 8.41 | 0.235 | 1.15 | 1.6
32265 | MA | na | na | 1 | 0 | 0 | Pb | 1 | I | na | 3 | 0 |  |  | DMF | DMSO | na | 7 | 3 | 0 | 100 | na | na | 30 | 0 | 0 | Ag | na | 100 | PEDOT:PSS |  | PCBM-60 | na | na |  | 0 | 0 | SLG | FTO | 0.1 | 0.93 | 17.11 | 0.732 | 11.65 | 1.6
32266 | MA | na | na | 1 | 0 | 0 | Pb | 1 | I | na | 3 | 0 |  |  | DMF | DMSO | na | 7 | 3 | 0 | 100 | na | na | 30 | 0 | 0 | Ag | na | 100 | NiO-np | 5 | PCBM-60 | na | na |  | 0 | 0 | SLG | FTO | 0.1 | 1 | 16.23 | 0.516 | 8.39 | 1.6
32267 | MA | na | na | 1 | 0 | 0 | Pb | 1 | I | na | 3 | 0 |  |  | DMF | DMSO | na | 7 | 3 | 0 | 100 | na | na | 30 | 0 | 0 | Ag | na | 100 | NiO-np | 20 | PCBM-60 | na | na |  | 0 | 0 | SLG | FTO | 0.1 | 1.05 | 18.68 | 0.648 | 12.71 | 1.6
32268 | MA | na | na | 1 | 0 | 0 | Pb | 1 | I | na | 3 | 0 |  |  | DMF | DMSO | na | 7 | 3 | 0 | 100 | na | na | 30 | 0 | 0 | Ag | na | 100 | NiO-np | 55 | PCBM-60 | na | na |  | 0 | 0 | SLG | FTO | 0.1 | 1.09 | 18.07 | 0.696 | 13.71 | 1.6
32269 | MA | na | na | 1 | 0 | 0 | Pb | 1 | I | na | 3 | 0 |  |  | DMF | DMSO | na | 7 | 3 | 0 | 100 | na | na | 30 | 0 | 0 | Ag | na | 100 | NiO-np | 90 | PCBM-60 | na | na |  | 0 | 0 | SLG | FTO | 0.1 | 1.09 | 17.93 | 0.738 | 14.42 | 1.6
32270 | MA | na | na | 1 | 0 | 0 | Pb | 1 | I | na | 3 | 0 |  |  | DMF | DMSO | na | 7 | 3 | 0 | 100 | na | na | 30 | 0 | 0 | Ag | na | 100 | NiO-np | 110 | PCBM-60 | na | na |  | 0 | 0 | SLG | FTO | 0.1 | 1.07 | 15.92 | 0.737 | 12.55 | 1.6
32271 | MA | na | na | 1 | 0 | 0 | Pb | 1 | I | na | 3 | 0 |  |  | DMF | DMSO | na | 7 | 3 | 0 | 100 | na | na | 30 | 0 | 0 | Ag | na | 100 | NiO-np | 190 | PCBM-60 | na | na |  | 0 | 0 | SLG | FTO | 0.1 | 0.98 | 12.73 | 0.752 | 9.38 | 1.6
32272 | MA | na | na | 1 | 0 | 0 | Pb | 1 | I | na | 3 | 0 | Cl |  | DMF | na | IPA | 1 | 0 | 1 |  | na | 100 |  | 0 | 30 | Ag | na |  | NiO-c | 20 | PCBM-60 | na | na |  | 0 | 0 | SLG | ITO | 0.075 | 1.01 | 19.63 | 0.633 | 12.58 | 1.61
32273 | MA | na | na | 1 | 0 | 0 | Pb | 1 | I | na | 3 | 0 | Cl |  | DMF | na | IPA | 1 | 0 | 1 |  | na | 100 |  | 0 | 30 | Ag | na |  | NiO-c | 20 | PCBM-60 | na | na |  | 0 | 0 | SLG | ITO | 0.075 |  |  |  | 11.33 | 1.61
32274 | MA | na | na | 1 | 0 | 0 | Pb | 1 | I | na | 3 | 0 | Cl |  | DMF | na | IPA | 1 | 0 | 1 |  | na | 100 |  | 0 | 30 | Ag | na |  | NiO-c | 20 | PCBM-60 | na | na |  | 0 | 0 | SLG | ITO | 0.075 | 1.06 | 22.7 | 0.655 | 15.87 | 1.61
32275 | MA | na | na | 1 | 0 | 0 | Pb | 1 | I | na | 3 | 0 | Cl |  | DMF | na | IPA | 1 | 0 | 1 |  | na | 100 |  | 0 | 30 | Ag | na |  | NiO-c | 20 | PCBM-60 | na | na |  | 0 | 0 | SLG | ITO | 0.075 | 0.78 | 20.41 | 0.472 | 7.56 | 1.61
32276 | MA | na | na | 1 | 0 | 0 | Pb | 1 | I | na | 3 | 0 |  |  | DMF | na | na | 1 | 0 | 0 | 100 | na | na | 2 | 0 | 0 | Au | na | 80 | PPDT2FBT | 50 | TiO2-c | na | na | 50 | 0 | 0 | SLG | FTO | 0.16 | 1.06 | 20.4 | 0.776 | 16.8 | 1.5
32277 | MA | na | na | 1 | 0 | 0 | Pb | 1 | I | na | 3 | 0 |  |  | DMF | na | na | 1 | 0 | 0 | 100 | na | na | 2 | 0 | 0 | Au | na | 80 | PPDT2FBT | 50 | TiO2-c | na | na | 50 | 0 | 0 | SLG | FTO | 0.16 | 1.05 | 20 | 0.74 | 15.51 | 1.5
32278 | MA | na | na | 1 | 0 | 0 | Pb | 1 | I | na | 3 | 0 |  |  | DMF | na | na | 1 | 0 | 0 | 100 | na | na | 2 | 0 | 0 | Au | na | 80 | PPDT2FBT | 50 | TiO2-c | na | na | 50 | 0 | 0 | SLG | FTO | 0.16 | 1.06 | 20.6 | 0.787 | 17.2 | 1.5
32279 | MA | na | na | 1 | 0 | 0 | Pb | 1 | I | na | 3 | 0 |  |  | DMF | na | na | 1 | 0 | 0 | 100 | na | na | 2 | 0 | 0 | Au | na | 80 | PPDT2FBT | 50 | TiO2-c | na | na | 50 | 0 | 0 | SLG | FTO | 0.16 | 1.05 | 20.1 | 0.75 | 15.62 | 1.5
32280 | MA | na | na | 1 | 0 | 0 | Pb | 1 | I | na | 3 | 0 |  |  | DMF | na | na | 1 | 0 | 0 | 100 | na | na | 2 | 0 | 0 | Au | na | 80 | PPDT2FBT | 50 | TiO2-c | na | na | 50 | 0 | 0 | SLG | FTO | 0.16 | 1.08 | 20.7 | 0.791 | 17.7 | 1.5
32281 | MA | na | na | 1 | 0 | 0 | Pb | 1 | I | na | 3 | 0 |  |  | DMF | na | na | 1 | 0 | 0 | 100 | na | na | 2 | 0 | 0 | Au | na | 80 | PPDT2FBT | 50 | TiO2-c | na | na | 50 | 0 | 0 | SLG | FTO | 0.16 | 1.06 | 20.5 | 0.76 | 16.3 | 1.5
32282 | MA | na | na | 1 | 0 | 0 | Pb | 1 | I | na | 3 | 0 |  |  | DMF | na | na | 1 | 0 | 0 | 100 | na | na | 2 | 0 | 0 | Au | na | 80 | PPDT2FBT | 50 | TiO2-c | na | na | 50 | 0 | 0 | SLG | FTO | 0.16 | 1.06 | 20.8 | 0.771 | 17 | 1.5
32283 | MA | na | na | 1 | 0 | 0 | Pb | 1 | I | na | 3 | 0 |  |  | DMF | na | na | 1 | 0 | 0 | 100 | na | na | 2 | 0 | 0 | Au | na | 80 | PPDT2FBT | 50 | TiO2-c | na | na | 50 | 0 | 0 | SLG | FTO | 0.16 | 1.05 | 20.5 | 0.73 | 15.46 | 1.5
32284 | FA | na | na | 1 | 0 | 0 | Pb | 1 | I | na | 3 | 0 | Br |  | DMSO | na | IPA | 1 | 0 | 1 |  | na | 150 |  | 0 | 20 | Au | na | 80 | PPDT2FBT | 50 | TiO2-c | na | na | 50 | 0 | 0 | SLG | FTO | 0.16 | 1.07 | 22.4 | 0.785 | 18.8 | 1.48
32285 | Cs | FA | MA | 2.5000000000000001E-2 | 0.81 | 0.15 | Pb | 1 | Br | I | 0.45 | 2.5 |  |  | DMF | DMSO | na | 4 | 1 | 0 | 105 | na | na | 60 | 0 | 0 | Au | na | 80 | Spiro-MeOTAD |  | TiO2-c | na | na | 160 | 0 | 0 | SLG | FTO | 0.09 | 1.094 | 22.05 | 0.784 | 18.91
32286 | Cs | FA | MA | 2.5000000000000001E-2 | 0.81 | 0.15 | Pb | 1 | Br | I | 0.45 | 2.5 |  |  | DMF | DMSO | na | 4 | 1 | 0 | 105 | na | na | 60 | 0 | 0 | Au | na | 80 | Spiro-MeOTAD |  | TiO2-c | na | na | 160 | 0 | 0 | SLG | FTO | 0.09 | 1.054 | 22.55 | 0.808 | 19.21
32287 | MA | na | na | 1 | 0 | 0 | Pb | 1 | I | na | 3 | 0 |  |  | DMSO | GBL | na |  |  | 0 | 100 | na | na | 10 | 0 | 0 | Au | na | 100 | Spiro-MeOTAD | 200 | TiO2-c | na | na | 25 | 0 | 0 | SLG | ITO | 0.05 | 1.07 | 21.07 | 0.695 | 15.67 | 1.6
32288 | MA | na | na | 1 | 0 | 0 | Pb | 1 | I | na | 3 | 0 |  |  | DMSO | GBL | na |  |  | 0 | 100 | na | na | 10 | 0 | 0 | Au | na | 100 | Spiro-MeOTAD | 200 | TiO2-c | na | na | 25 | 0 | 0 | SLG | ITO | 0.05 | 1.08 | 22.7 | 0.725 | 17.77 | 1.6
32289 | MA | na | na | 1 | 0 | 0 | Pb | 1 | I | na | 3 | 0 |  |  | DMSO | GBL | na |  |  | 0 | 100 | na | na | 10 | 0 | 0 | Au | na | 100 | Spiro-MeOTAD | 200 | TiO2-c | na | na | 25 | 0 | 0 | SLG | ITO | 0.05 | 1.08 | 23 | 0.72 | 17.88 | 1.6
32290 | MA | na | na | 1 | 0 | 0 | Pb | 1 | I | na | 3 | 0 |  |  | DMSO | GBL | na |  |  | 0 | 100 | na | na | 10 | 0 | 0 | Au | na | 100 | Spiro-MeOTAD | 200 | TiO2-c | na | na | 25 | 0 | 0 | SLG | ITO | 0.05 | 1.08 | 23.21 | 0.723 | 18.12 | 1.6
32291 | MA | na | na | 1 | 0 | 0 | Pb | 1 | I | na | 3 | 0 |  |  | DMSO | GBL | na |  |  | 0 | 100 | na | na | 10 | 0 | 0 | Au | na | 100 | Spiro-MeOTAD | 200 | TiO2-c | na | na | 25 | 0 | 0 | SLG | ITO | 0.05 | 1.08 | 23.52 | 0.77 | 19.56 | 1.6
32292 | MA | na | na | 1 | 0 | 0 | Pb | 1 | I | na | 3 | 0 |  |  | DMF | DMSO | na | 9 | 1 | 0 | 100 | na | na | 10 | 0 | 0 | Ag | na | 80 | PEDOT:PSS |  | PCBM-60 | BCP | na | 60 |  | 0 | SLG | ITO | 0.1 | 0.92 | 20.3 | 0.77 | 14.4 | 1.6
32293 | MA | na | na | 1 | 0 | 0 | Pb | 1 | I | na | 3 | 0 |  |  | DMF | DMSO | na | 9 | 1 | 0 | 100 | na | na | 10 | 0 | 0 | Ag | na | 80 | M115 |  | PCBM-60 | BCP | na | 60 |  | 0 | SLG | ITO | 0.1 | 0.98 | 20.4 | 0.66 | 13.2 | 1.6
32294 | MA | na | na | 1 | 0 | 0 | Pb | 1 | I | na | 3 | 0 |  |  | DMF | DMSO | na | 9 | 1 | 0 | 100 | na | na | 10 | 0 | 0 | Ag | na | 80 | M116 |  | PCBM-60 | BCP | na | 60 |  | 0 | SLG | ITO | 0.1 | 1.03 | 21.1 | 0.72 | 15.5 | 1.6
32295 | MA | na | na | 1 | 0 | 0 | Pb | 1 | I | na | 3 | 0 |  |  | DMF | DMSO | na | 9 | 1 | 0 | 100 | na | na | 10 | 0 | 0 | Ag | na | 80 | M117 |  | PCBM-60 | BCP | na | 60 |  | 0 | SLG | ITO | 0.1 | 1.03 | 21.7 | 0.7 | 15.7 | 1.6
32296 | MA | na | na | 1 | 0 | 0 | Pb | 1 | I | na | 3 | 0 |  |  | DMF | DMSO | na | 9 | 1 | 0 | 100 | na | na | 10 | 0 | 0 | Ag | na | 80 | M118 | 30 | PCBM-60 | BCP | na | 60 |  | 0 | SLG | ITO | 0.1 | 1.06 | 22.4 | 0.72 | 16.9 | 1.6
32298 | MA | na | na | 1 | 0 | 0 | Pb | 1 | I | na | 3 | 0 |  |  | GBL | na | na | 1 | 0 | 0 | 100 | na | na | 10 | 0 | 0 | Au | na | 50 | Spiro-MeOTAD |  | TiO2-c | TiO2-mp | na |  | 717 | 0 | SLG | FTO | 0.09 | 0.71 | 13.66 | 0.48 | 4.69 | 1.51
32300 | MA | na | na | 1 | 0 | 0 | Pb | 1 | I | na | 3 | 0 | Acetate | 0.25 | DMF | na | na | 1 | 0 | 0 | 100 | na | na | 5 | 0 | 0 | Ag | na | 120 | PEDOT:PSS |  | PCBM-60 | BCP | na |  |  | 0 | SLG | ITO | 0.045 | 0.83 | 20.9 | 0.711 | 12.33 | 1.6
32301 | MA | na | na | 1 | 0 | 0 | Pb | 1 | I | na | 3 | 0 | Acetate | 0.25 | DMF | na | na | 1 | 0 | 0 | 100 | na | na | 5 | 0 | 0 | Ag | na | 120 | PEDOT:PSS |  | PCBM-60 | BCP | na |  |  | 0 | SLG | ITO | 0.045 | 0.78 | 20.69 | 0.672 | 10.92 | 1.6
32302 | MA | na | na | 1 | 0 | 0 | Pb | 1 | I | na | 3 | 0 | Acetate | 0.25 | DMF | na | na | 1 | 0 | 0 | 100 | na | na | 5 | 0 | 0 | Ag | na | 120 | PEDOT:PSS |  | PCBM-60 | BCP | na |  |  | 0 | SLG | ITO | 0.32 | 0.7 | 16.12 | 0.6 | 6.91 | 1.6
32303 | MA | na | na | 1 | 0 | 0 | Pb | 1 | I | na | 3 | 0 | Acetate | 0.25 | DMF | na | na | 1 | 0 | 0 | 100 | na | na | 5 | 0 | 0 | Ag | na | 120 | PEDOT:PSS |  | PCBM-60 | BCP | na |  |  | 0 | SLG | ITO | 0.32 | 0.66 | 10.34 | 0.59 | 4.09 | 1.6
32304 | MA | na | na | 1 | 0 | 0 | Pb | 1 | I | na | 3 | 0 | Acetate | 0.25 | DMF | na | na | 1 | 0 | 0 | 100 | na | na | 5 | 0 | 0 | Ag | na | 120 | PEDOT:PSS |  | PCBM-60 | BCP | na |  |  | 0 | SLG | ITO | 0.045 | 0.8 | 20.02 | 0.705 | 11.48 | 1.6
32305 | MA | na | na | 1 | 0 | 0 | Pb | 1 | I | na | 3 | 0 | Acetate | 0.25 | DMF | na | na | 1 | 0 | 0 | 100 | na | na | 5 | 0 | 0 | Ag | na | 120 | PEDOT:PSS |  | PCBM-60 | BCP | na |  |  | 0 | SLG | ITO | 0.045 | 0.78 | 19.25 | 0.655 | 9.89 | 1.6
32306 | MA | na | na | 1 | 0 | 0 | Pb | 1 | I | na | 3 | 0 | Acetate | 0.25 | DMF | na | na | 1 | 0 | 0 | 100 | na | na | 5 | 0 | 0 | Ag | na | 120 | PEDOT:PSS |  | PCBM-60 | BCP | na |  |  | 0 | SLG | ITO | 0.32 | 0.68 | 15.45 | 0.581 | 6.06 | 1.6
32307 | MA | na | na | 1 | 0 | 0 | Pb | 1 | I | na | 3 | 0 | Acetate | 0.25 | DMF | na | na | 1 | 0 | 0 | 100 | na | na | 5 | 0 | 0 | Ag | na | 120 | PEDOT:PSS |  | PCBM-60 | BCP | na |  |  | 0 | SLG | ITO | 0.32 | 0.63 | 8.4 | 0.56 | 3.06 | 1.6
32308 | Cs | FA | MA | 0.05 | 0.79 | 0.16 | Pb | 1 | Br | I | 0.51 | 2.4900000000000002 |  |  | DMF | DMSO | na | 4 | 1 | 0 | 100 | na | na | 30 | 0 | 0 | Ag | na | 80 | sGO |  | PCBM-60 | BCP | na | 70 |  | 0 | SLG | ITO | 0.1 | 0.917 | 17.32 | 0.526 | 8.35
32309 | Cs | FA | MA | 0.05 | 0.79 | 0.16 | Pb | 1 | Br | I | 0.51 | 2.4900000000000002 |  |  | DMF | DMSO | na | 4 | 1 | 0 | 100 | na | na | 30 | 0 | 0 | Ag | na | 80 | Graphene oxide |  | PCBM-60 | BCP | na | 70 |  | 0 | SLG | ITO | 0.1 | 0.986 | 19.95 | 0.624 | 12.26
32310 | Cs | FA | MA | 0.05 | 0.79 | 0.16 | Pb | 1 | Br | I | 0.51 | 2.4900000000000002 |  |  | DMF | DMSO | na | 4 | 1 | 0 | 100 | na | na | 30 | 0 | 0 | Ag | na | 80 | Graphene oxide |  | PCBM-60 | BCP | na | 70 |  | 0 | SLG | ITO | 0.1 | 0.955 | 19.02 | 0.556 | 10.09
32311 | Cs | FA | MA | 0.05 | 0.79 | 0.16 | Pb | 1 | Br | I | 0.51 | 2.4900000000000002 |  |  | DMF | DMSO | na | 4 | 1 | 0 | 100 | na | na | 30 | 0 | 0 | Ag | na | 80 | Graphene oxide |  | PCBM-60 | BCP | na | 70 |  | 0 | SLG | ITO | 0.1 | 0.915 | 17.57 | 0.391 | 6.28
32312 | Cs | FA | MA | 0.05 | 0.79 | 0.16 | Pb | 1 | Br | I | 0.51 | 2.4900000000000002 |  |  | DMF | DMSO | na | 4 | 1 | 0 | 100 | na | na | 30 | 0 | 0 | Ag | na | 80 | Graphene oxide |  | PCBM-60 | BCP | na | 70 |  | 0 | SLG | ITO | 0.1 | 0.655 | 12.06 | 0.396 | 3.13
32313 | FA | MA | na | 0.83 | 0.17 | 0 | Pb | 1 | Br | I | 0.03 | 2.97 | Cl |  | DMF | DMSO | IPA | 95 | 1 | 1 |  | na | 150 |  | 0 | 15 | Au | na | 80 | Spiro-MeOTAD |  | SnO2-np | na | na |  | 0 | 0 | SLG | ITO | 0.07565 | 1.097 | 24.82 | 0.778 | 21.2
32314 | FA | MA | na | 0.83 | 0.17 | 0 | Pb | 1 | Br | I | 0.03 | 2.97 | Cl |  | DMF | DMSO | IPA | 95 | 1 | 1 |  | na | 150 |  | 0 | 15 | Au | na | 80 | Spiro-MeOTAD |  | SnO2-np | na | na |  | 0 | 0 | SLG | ITO | 0.07565 | 1.11 | 24.7 | 0.75 | 20.1
32315 | FA | MA | na | 0.83 | 0.17 | 0 | Pb | 1 | Br | I | 0.03 | 2.97 | Cl |  | DMF | DMSO | IPA | 95 | 1 | 1 |  | na | 150 |  | 0 | 15 | Au | na | 80 | Spiro-MeOTAD |  | SnO2-np | na | na |  | 0 | 0 | SLG | ITO | 0.07565 | 1.08 | 24 | 0.74 | 19.2
32316 | FA | MA | na | 0.83 | 0.17 | 0 | Pb | 1 | Br | I | 0.03 | 2.97 | Cl |  | DMF | DMSO | IPA | 95 | 1 | 1 |  | na | 150 |  | 0 | 15 | Au | na | 80 | Spiro-MeOTAD |  | SnO2-np | na | na |  | 0 | 0 | SLG | ITO | 0.07565 | 1.08 | 23.8 | 0.73 | 18.3
32317 | FA | MA | na | 0.83 | 0.17 | 0 | Pb | 1 | Br | I | 0.03 | 2.97 | Cl |  | DMF | DMSO | IPA | 95 | 1 | 1 |  | na | 150 |  | 0 | 15 | Au | na | 80 | Spiro-MeOTAD |  | SnO2-np | na | na |  | 0 | 0 | SLG | ITO | 0.07565 | 1.04 | 23.8 | 0.72 | 17.5
32318 | FA | MA | na | 0.83 | 0.17 | 0 | Pb | 1 | Br | I | 0.03 | 2.97 | Cl |  | DMF | DMSO | IPA | 95 | 1 | 1 |  | na | 150 |  | 0 | 15 | Au | na | 80 | Spiro-MeOTAD |  | SnO2-np | na | na |  | 0 | 0 | SLG | ITO | 0.07565 |  |  |  | 19.5
32319 | FA | MA | na | 0.83 | 0.17 | 0 | Pb | 1 | Br | I | 0.03 | 2.97 | Cl |  | DMF | DMSO | IPA | 95 | 1 | 1 |  | na | 150 |  | 0 | 15 | Au | na | 80 | Spiro-MeOTAD |  | SnO2-np | na | na |  | 0 | 0 | SLG | ITO | 0.07565 |  |  |  | 20.1
32320 | FA | MA | na | 0.83 | 0.17 | 0 | Pb | 1 | Br | I | 0.03 | 2.97 | Cl |  | DMF | DMSO | IPA | 95 | 1 | 1 |  | na | 150 |  | 0 | 15 | Au | na | 80 | Spiro-MeOTAD |  | SnO2-np | na | na |  | 0 | 0 | SLG | ITO | 0.07565 |  |  |  | 19.1
32321 | MA | na | na | 1 | 0 | 0 | Pb | 1 | I | na | 3 | 0 |  |  | DMF | DMSO | na | 7 | 3 | 0 | 100 | na | na | 10 | 0 | 0 | Ag | na |  | Spiro-MeOTAD |  | TiO2-c | TiO2-mp | na | 30 | 200 | 0 | SLG | FTO | 0.1 | 0.97 | 19.5 | 0.656 | 12.41 | 1.6
32322 | MA | na | na | 1 | 0 | 0 | Pb | 1 | I | na | 3 | 0 |  |  | DMF | DMSO | na | 7 | 3 | 0 | 100 | na | na | 10 | 0 | 0 | Ag | na |  | Spiro-MeOTAD |  | TiO2-c | TiO2-mp | na | 30 | 200 | 0 | SLG | FTO | 0.1 | 1 | 19.75 | 0.684 | 13.55 | 1.6
32323 | MA | na | na | 1 | 0 | 0 | Pb | 1 | I | na | 3 | 0 |  |  | DMF | DMSO | na | 7 | 3 | 0 | 100 | na | na | 10 | 0 | 0 | Ag | na |  | Spiro-MeOTAD |  | TiO2-c | TiO2-mp | na | 30 | 200 | 0 | SLG | FTO | 0.1 | 1.07 | 23.4 | 0.751 | 18.76 | 1.6
32324 | MA | na | na | 1 | 0 | 0 | Pb | 1 | I | na | 3 | 0 |  |  | DMF | DMSO | na | 7 | 3 | 0 | 100 | na | na | 10 | 0 | 0 | Ag | na |  | Spiro-MeOTAD |  | TiO2-c | TiO2-mp | na | 30 | 200 | 0 | SLG | FTO | 0.1 | 0.97 | 18.5 | 0.503 | 9.02 | 1.6
32325 | MA | na | na | 1 | 0 | 0 | Pb | 1 | I | na | 3 | 0 |  |  | DMF | DMSO | na | 7 | 3 | 0 | 100 | na | na | 10 | 0 | 0 | Ag | na |  | Spiro-MeOTAD |  | TiO2-c | TiO2-mp | na | 30 | 200 | 0 | SLG | FTO | 0.1 | 1.08 | 22.8 | 0.745 | 18.5 | 1.6
32326 | MA | na | na | 1 | 0 | 0 | Pb | 1 | I | na | 3 | 0 |  |  | DMF | DMSO | na | 7 | 3 | 0 | 100 | na | na | 10 | 0 | 0 | Ag | na |  | Spiro-MeOTAD |  | TiO2-c | TiO2-mp | na | 30 | 200 | 0 | SLG | FTO | 0.1 | 0.86 | 17.02 | 0.488 | 7.41 | 1.6
32327 | MA | na | na | 1 | 0 | 0 | Pb | 1 | I | na | 3 | 0 | Acetate | 0.25 | DMF | na | na | 1 | 0 | 0 | 90 | na | na | 5 | 0 | 0 | Ag | na | 100 | PVBT-TMA | 10 | PCBM-60 | C60-N | na | 60 | 10 | 0 | SLG | ITO | 0.055 | 0.93 | 22.5 | 0.753 | 15.8 | 1.6
32328 | MA | na | na | 1 | 0 | 0 | Pb | 1 | I | na | 3 | 0 | Acetate | 0.25 | DMF | na | na | 1 | 0 | 0 | 90 | na | na | 5 | 0 | 0 | Ag | na | 100 | PVBT-TMA | 10 | PCBM-60 | C60-N | na | 60 | 10 | 0 | SLG | ITO | 0.055 | 0.93 | 22.9 | 0.749 | 16 | 1.6
32329 | MA | na | na | 1 | 0 | 0 | Pb | 1 | I | na | 3 | 0 | Acetate | 0.25 | DMF | na | na | 1 | 0 | 0 | 90 | na | na | 5 | 0 | 0 | Ag | na | 100 | PVBT-TMA | 10 | PCBM-60 | C60-N | na | 60 | 10 | 0 | SLG | ITO | 0.055 | 0.94 | 22.2 | 0.76 | 15.8 | 1.6
32330 | MA | na | na | 1 | 0 | 0 | Pb | 1 | I | na | 3 | 0 | Acetate | 0.25 | DMF | na | na | 1 | 0 | 0 | 90 | na | na | 5 | 0 | 0 | Ag | na | 100 | PVBT-SO3 | 10 | PCBM-60 | C60-N | na | 60 | 10 | 0 | SLG | ITO | 0.055 | 0.97 | 20.9 | 0.746 | 15.2 | 1.6
32331 | MA | na | na | 1 | 0 | 0 | Pb | 1 | I | na | 3 | 0 | Acetate | 0.25 | DMF | na | na | 1 | 0 | 0 | 90 | na | na | 5 | 0 | 0 | Ag | na | 100 | PVBT-SO3 | 10 | PCBM-60 | C60-N | na | 60 | 10 | 0 | SLG | ITO | 0.055 | 0.96 | 21.9 | 0.745 | 15.7 | 1.6
32332 | MA | na | na | 1 | 0 | 0 | Pb | 1 | I | na | 3 | 0 | Acetate | 0.25 | DMF | na | na | 1 | 0 | 0 | 90 | na | na | 5 | 0 | 0 | Ag | na | 100 | PVBT-SO3 | 10 | PCBM-60 | C60-N | na | 60 | 10 | 0 | SLG | ITO | 0.055 | 0.97 | 21.4 | 0.745 | 15.4 | 1.6
32333 | MA | na | na | 1 | 0 | 0 | Pb | 1 | I | na | 3 | 0 | Acetate | 0.25 | DMF | na | na | 1 | 0 | 0 | 90 | na | na | 5 | 0 | 0 | Ag | na | 100 | PVBT-SB | 10 | PCBM-60 | C60-N | na | 60 | 10 | 0 | SLG | ITO | 0.055 | 0.9 | 17.9 | 0.668 | 10.8 | 1.6
32334 | MA | na | na | 1 | 0 | 0 | Pb | 1 | I | na | 3 | 0 | Acetate | 0.25 | DMF | na | na | 1 | 0 | 0 | 90 | na | na | 5 | 0 | 0 | Ag | na | 100 | PVBT-SB | 10 | PCBM-60 | C60-N | na | 60 | 10 | 0 | SLG | ITO | 0.055 | 0.91 | 18.4 | 0.642 | 10.7 | 1.6
32335 | MA | na | na | 1 | 0 | 0 | Pb | 1 | I | na | 3 | 0 | Acetate | 0.25 | DMF | na | na | 1 | 0 | 0 | 90 | na | na | 5 | 0 | 0 | Ag | na | 100 | PVBT-SB | 10 | PCBM-60 | C60-N | na | 60 | 10 | 0 | SLG | ITO | 0.055 | 0.9 | 17.5 | 0.696 | 11 | 1.6
32336 | MA | na | na | 1 | 0 | 0 | Pb | 1 | I | na | 3 | 0 |  |  | DMF | DMSO | na | 10 | 1 | 0 | 100 | na | na | 3 | 0 | 0 | Au | na | 80 | PTAA | 80 | SnO2-c | na | na | 50 | 0 | 0 | PEN | ITO | 0.1 | 1.083 | 21.51 | 0.647 | 15.07 | 1.6
32337 | MA | na | na | 1 | 0 | 0 | Pb | 1 | I | na | 3 | 0 |  |  | DMF | DMSO | na | 10 | 1 | 0 | 100 | na | na | 3 | 0 | 0 | Au | na | 80 | PTAA | 80 | SnO2-c | na | na | 50 | 0 | 0 | PEN | ITO | 0.1 | 1.081 | 21.46 | 0.644 | 14.94 | 1.6
32338 | Cs | FA | MA | 0.79 | 0.16 | 0.1 | Pb | 1 | Br | I | 1 | 2 | Rb | 0.05 | DMF | DMSO | na | 4 | 1 | 0 | 100 | na | na | 30 | 0 | 0 | Au | na | 100 | Spiro-MeOTAD |  | TiO2-c | TiO2-mp | na | 50 | 200 | 0 | SLG | FTO | 0.1764 | 1.11 | 19.8 | 0.74 | 16.3 | 1.73
32339 | Cs | FA | MA | 0.79 | 0.16 | 0.1 | Pb | 1 | Br | I | 1 | 2 | Rb | 0.05 | DMF | DMSO | na | 4 | 1 | 0 | 100 | na | na | 30 | 0 | 0 | Au | na | 100 | Spiro-MeOTAD |  | TiO2-c | TiO2-mp | na | 50 | 200 | 0 | SLG | FTO | 0.1764 | 0.95 | 21.1 | 0.66 | 13.4 | 1.73
32340 | MA | na | na | 1 | 0 | 0 | Pb | 1 | I | na | 3 | 0 |  |  | DMF | GBL | na | 7 | 3 | 0 | 100 | na | na | 10 | 0 | 0 | Ag | na | 80 | Spiro-MeOTAD |  | TiO2-c | na | na | 80 | 0 | 0 | SLG | FTO | 0.09 | 1.02 | 13.2 | 0.53 | 7.1 | 1.6
32341 | MA | na | na | 1 | 0 | 0 | Pb | 1 | I | na | 3 | 0 |  |  | DMF | GBL | na | 7 | 3 | 0 | 100 | na | na | 10 | 0 | 0 | Ag | na | 80 | Spiro-MeOTAD |  | TiO2-c | na | na | 80 | 0 | 0 | SLG | FTO | 0.09 | 0.97 | 17.7 | 0.52 | 9 | 1.6
32342 | MA | na | na | 1 | 0 | 0 | Pb | 1 | I | na | 3 | 0 |  |  | DMF | GBL | na | 7 | 3 | 0 | 100 | na | na | 10 | 0 | 0 | Ag | na | 80 | Spiro-MeOTAD |  | TiO2-c | na | na | 80 | 0 | 0 | SLG | FTO | 0.09 | 1 | 16.6 | 0.58 | 9.6 | 1.6
32343 | MA | na | na | 1 | 0 | 0 | Pb | 1 | I | na | 3 | 0 |  |  | DMF | GBL | na | 7 | 3 | 0 | 100 | na | na | 10 | 0 | 0 | Ag | na | 80 | Spiro-MeOTAD |  | TiO2-c | na | na | 80 | 0 | 0 | SLG | FTO | 0.09 | 1.03 | 16.4 | 0.65 | 10.9 | 1.6
32344 | MA | na | na | 1 | 0 | 0 | Pb | 1 | I | na | 3 | 0 |  |  | DMF | GBL | na | 7 | 3 | 0 | 100 | na | na | 10 | 0 | 0 | Ag | na | 80 | Spiro-MeOTAD |  | TiO2-c | na | na | 80 | 0 | 0 | SLG | FTO | 0.09 | 1 | 13.8 | 0.47 | 6.5 | 1.6
32345 | MA | na | na | 1 | 0 | 0 | Pb | 1 | I | na | 3 | 0 |  |  | DMF | GBL | na | 7 | 3 | 0 | 100 | na | na | 10 | 0 | 0 | Ag | na | 80 | Spiro-MeOTAD |  | TiO2-c | na | na | 80 | 0 | 0 | SLG | FTO | 0.09 | 0.94 | 16.4 | 0.41 | 6.4 | 1.6
32346 | MA | na | na | 1 | 0 | 0 | Pb | 1 | I | na | 3 | 0 |  |  | DMF | GBL | na | 7 | 3 | 0 | 100 | na | na | 10 | 0 | 0 | Ag | na | 80 | Spiro-MeOTAD |  | TiO2-c | na | na | 80 | 0 | 0 | SLG | FTO | 0.09 | 0.99 | 16.6 | 0.48 | 7.9 | 1.6
32347 | MA | na | na | 1 | 0 | 0 | Pb | 1 | I | na | 3 | 0 |  |  | DMF | GBL | na | 7 | 3 | 0 | 100 | na | na | 10 | 0 | 0 | Ag | na | 80 | Spiro-MeOTAD |  | TiO2-c | na | na | 80 | 0 | 0 | SLG | FTO | 0.09 | 1.04 | 16.4 | 0.63 | 9.8 | 1.6
32348 | Cs | FA | GU | 0.32 | 0.57999999999999996 | 0.1 | Pb | 1 | Br | I | 0.81 | 2.19 |  |  | DMF | NMP | na | 8 | 9 | 0 | 100 | na | na | 10 | 0 | 0 | Ag | na | 150 | PTAA |  | ICBA | bis-C60 | na |  |  | 0 | SLG | ITO | 3.43 | 1.24 | 16.5 | 0.694 | 14.2 | 1.75
32349 | Cs | FA | GU | 0.32 | 0.57999999999999996 | 0.1 | Pb | 1 | Br | I | 0.81 | 2.19 |  |  | DMF | NMP | na | 8 | 9 | 0 | 100 | na | na | 10 | 0 | 0 | Ag | na | 150 | PTAA |  | ICBA | bis-C60 | na |  |  | 0 | SLG | ITO | 3.43 | 1.22 | 16.3 | 0.732 | 14.6 | 1.75
32354 | MA | na | na | 1 | 0 | 0 | Pb | 1 | I | na | 3 | 0 |  |  | DMF | DMSO | na | 4 | 1 | 0 |  | na | na |  | 0 | 0 | Ag | na | 60 | Spiro-MeOTAD |  | ZnO-np | na | na |  | 0 | 0 | SLG | ITO | 0.1 | 0.945 | 17 | 0.69 | 11.08 | 1.55
32355 | MA | na | na | 1 | 0 | 0 | Pb | 1 | I | na | 3 | 0 |  |  | DMF | DMSO | na | 4 | 1 | 0 |  | na | na |  | 0 | 0 | Ag | na | 60 | Spiro-MeOTAD |  |  | na | na |  | 0 | 0 | SLG | ITO | 0.1 | 0.945 | 18 | 0.69 | 11.73 | 1.55
32356 | MA | na | na | 1 | 0 | 0 | Pb | 1 | I | na | 3 | 0 |  |  | DMF | DMSO | na | 4 | 1 | 0 |  | na | na |  | 0 | 0 | Ag | na | 60 | Spiro-MeOTAD |  | ZnO-np |  | na |  |  | 0 | SLG | ITO | 0.1 | 0.895 | 19.5 | 0.69 | 13.18 | 1.55
32357 | MA | na | na | 1 | 0 | 0 | Pb | 1 | I | na | 3 | 0 |  |  | DMF | DMSO | na | 4 | 1 | 0 |  | na | na |  | 0 | 0 | Ag | na | 60 | Spiro-MeOTAD |  | ZnO-np |  | PEI |  |  |  | SLG | ITO | 0.1 | 0.983 | 20 | 0.72 | 14.15 | 1.55
32358 | MA | na | na | 1 | 0 | 0 | Pb | 1 | I | na | 3 | 0 |  |  | DMF | DMSO | na | 4 | 1 | 0 |  | na | na |  | 0 | 0 | Ag | na | 60 | Spiro-MeOTAD |  | ZnO-np |  | na |  |  | 0 | SLG | ITO | 0.1 | 0.992 | 21 | 0.73 | 15.2 | 1.55
32359 | MA | na | na | 1 | 0 | 0 | Pb | 1 | I | na | 3 | 0 |  |  | DMF | DMSO | na | 4 | 1 | 0 |  | na | na |  | 0 | 0 | Ag | na | 60 | Spiro-MeOTAD |  | ZnO-np |  | PEI |  |  |  | SLG | ITO | 0.1 | 0.998 | 22 | 0.75 | 16.46 | 1.55
32360 | MA | na | na | 1 | 0 | 0 | Pb | 1 | I | na | 3 | 0 | Cl |  | DMSO | na | IPA | 1 | 0 | 1 |  | na | 100 |  | 0 | 30 | Au | na | 100 | Spiro-MeOTAD |  | TiO2-c | TiO2-mp | na | 50 | 350 | 0 | SLG | FTO | 0.09 | 0.83 | 14.4 | 0.49 | 5.86 | 1.6
32361 | MA | na | na | 1 | 0 | 0 | Pb | 1 | I | na | 3 | 0 | Cl |  | DMSO | na | Ethanol | 1 | 0 | 1 |  | na | 100 |  | 0 | 30 | Au | na | 100 | Spiro-MeOTAD |  | TiO2-c | TiO2-mp | na | 50 | 350 | 0 | SLG | FTO | 0.09 | 0.87 | 17.3 | 0.63 | 9.51 | 1.6
32362 | MA | na | na | 1 | 0 | 0 | Pb | 1 | I | na | 3 | 0 | Cl |  | DMSO | na | Ethanol | 1 | 0 | 1 |  | na | 100 |  | 0 | 30 | Au | na | 100 | Spiro-MeOTAD |  | TiO2-c | TiO2-mp | na | 50 | 350 | 0 | SLG | FTO | 0.09 | 0.9 | 19.8 | 0.63 | 11.23 | 1.6
32363 | MA | na | na | 1 | 0 | 0 | Pb | 1 | I | na | 3 | 0 | Cl |  | DMSO | na | Ethanol | 1 | 0 | 1 |  | na | 100 |  | 0 | 30 | Au | na | 100 | Spiro-MeOTAD |  | TiO2-c | TiO2-mp | na | 50 | 350 | 0 | SLG | FTO | 0.09 | 0.76 | 16.3 | 0.56 | 6.94 | 1.6
32364 | MA | na | na | 1 | 0 | 0 | Pb | 1 | I | na | 3 | 0 | Cl |  | DMSO | na | Ethanol | 1 | 0 | 1 |  | na | 100 |  | 0 | 30 | Au | na | 100 | Spiro-MeOTAD |  | TiO2-c | TiO2-mp | na | 50 | 350 | 0 | SLG | FTO | 0.09 | 0.61 | 11.7 | 0.57 | 4.03 | 1.6
32365 | MA | na | na | 1 | 0 | 0 | Pb | 1 | I | na | 3 | 0 | HCl | 0.08 | DMF | na | na | 1 | 0 | 0 | 100 | na | na | 10 | 0 | 0 | Ag | na | 100 | Spiro-MeOTAD |  | TiO2-c | TiO2-mp | na | 20 |  | 0 | SLG | FTO | 0.1 | 0.01 | 20.23 | 0.712 | 14.89 | 1.59
32366 | EA | MA | na | 0.1 | 0.9 | 0 | Pb | 1 | I | na | 3 | 0 | HCl | 0.08 | DMF | na | na | 1 | 0 | 0 | 100 | na | na | 10 | 0 | 0 | Ag | na | 100 | Spiro-MeOTAD |  | TiO2-c | TiO2-mp | na | 20 |  | 0 | SLG | FTO | 0.1 | 1.01 | 20.12 | 0.692 | 14.01 | 1.59
32367 | EA | MA | na | 0.2 | 0.8 | 0 | Pb | 1 | I | na | 3 | 0 | HCl | 0.08 | DMF | na | na | 1 | 0 | 0 | 100 | na | na | 10 | 0 | 0 | Ag | na | 100 | Spiro-MeOTAD |  | TiO2-c | TiO2-mp | na | 20 |  | 0 | SLG | FTO | 0.1 | 1.02 | 19.28 | 0.701 | 13.31 | 1.59
32368 | EA | MA | na | 0.3 | 0.7 | 0 | Pb | 1 | I | na | 3 | 0 | HCl | 0.08 | DMF | na | na | 1 | 0 | 0 | 100 | na | na | 10 | 0 | 0 | Ag | na | 100 | Spiro-MeOTAD |  | TiO2-c | TiO2-mp | na | 20 |  | 0 | SLG | FTO | 0.1 | 1.04 | 19.21 | 0.672 | 13.28 | 1.59
32369 | EA | MA | na | 0.4 | 0.6 | 0 | Pb | 1 | I | na | 3 | 0 | HCl | 0.08 | DMF | na | na | 1 | 0 | 0 | 100 | na | na | 10 | 0 | 0 | Ag | na | 100 | Spiro-MeOTAD |  | TiO2-c | TiO2-mp | na | 20 |  | 0 | SLG | FTO | 0.1 | 0.96 | 18.2 | 0.522 | 8.95 | 1.59
32370 | EA | MA | na | 0.5 | 0.5 | 0 | Pb | 1 | I | na | 3 | 0 | HCl | 0.08 | DMF | na | na | 1 | 0 | 0 | 100 | na | na | 10 | 0 | 0 | Ag | na | 100 | Spiro-MeOTAD |  | TiO2-c | TiO2-mp | na | 20 |  | 0 | SLG | FTO | 0.1 | 1.03 | 14.52 | 0.497 | 7.21 | 1.59
32371 | FA | na | na | 1 | 0 | 0 | Pb | 1 | I | na | 3 | 0 |  |  | DMF | na | na | 1 | 0 | 0 | 100 | 160 | na | 10 | 40 | 0 | Au | na | 80 | Spiro-MeOTAD |  | TiO2-c | na | na | 40 | 0 | 0 | SLG | FTO | 0.05 | 0.96 | 22.3 | 0.65 | 14.2 | 1.48
32375 | MA | na | na | 1 | 0 | 0 | Pb | 1 | I | na | 3 | 0 |  |  | DMF | na | IPA | 1 | 0 | 1 |  | na | 90 |  | 0 | 30 | Au | na | 80 | Spiro-MeOTAD |  | TiO2-c | ZnO-nw | AZO-c | 80 | 450 | 1 | SLG | FTO | 0.1 | 0.772 | 19.5 | 0.57 | 8.6 | 1.6
32376 | MA | na | na | 1 | 0 | 0 | Pb | 1 | I | na | 3 | 0 |  |  | DMF | na | IPA | 1 | 0 | 1 |  | na | 90 |  | 0 | 30 | Au | na | 80 | Spiro-MeOTAD |  | TiO2-c | ZnO-nw | AZO-c | 80 | 450 | 1 | SLG | FTO | 0.1 | 0.845 | 19.11 | 0.61 | 9.9 | 1.6
32377 | MA | na | na | 1 | 0 | 0 | Pb | 1 | I | na | 3 | 0 |  |  | DMF | na | IPA | 1 | 0 | 1 |  | na | 90 |  | 0 | 30 | Au | na | 80 | Spiro-MeOTAD |  | TiO2-c | ZnO-nw | AZO-c | 80 | 450 | 1 | SLG | FTO | 0.1 | 0.9 | 19.84 | 0.6 | 10.7 | 1.6
32378 | MA | na | na | 1 | 0 | 0 | Pb | 1 | I | na | 3 | 0 |  |  | DMF | na | IPA | 1 | 0 | 1 |  | na | 90 |  | 0 | 30 | Au | na | 80 | Spiro-MeOTAD |  | TiO2-c | ZnO-nw | AZO-c | 80 | 450 | 1 | SLG | FTO | 0.1 | 0.867 | 19.21 | 0.57 | 9.5 | 1.6
32379 | MA | na | na | 1 | 0 | 0 | Pb | 1 | I | na | 3 | 0 |  |  | DMF | na | IPA | 1 | 0 | 1 |  | na | 90 |  | 0 | 30 | Au | na | 80 | Spiro-MeOTAD |  | TiO2-c | ZnO-nw | AZO-c | 80 | 450 | 1 | SLG | FTO | 0.1 | 0.858 | 17.23 | 0.6 | 8.9 | 1.6
32380 | MA | na | na | 1 | 0 | 0 | Pb | 1 | I | na | 3 | 0 |  |  | DMF | na | IPA | 1 | 0 | 1 |  | na | 90 |  | 0 | 30 | Au | na | 80 | Spiro-MeOTAD |  | TiO2-c | ZnO-nw | AZO-c | 80 | 450 | 1 | SLG | FTO | 0.1 | 0.78 | 19.2 | 0.555 | 8.6 | 1.6
32381 | MA | na | na | 1 | 0 | 0 | Pb | 1 | I | na | 3 | 0 |  |  | DMF | na | IPA | 1 | 0 | 1 |  | na | 90 |  | 0 | 30 | Au | na | 80 | Spiro-MeOTAD |  | TiO2-c | ZnO-nw | AZO-c | 80 | 450 | 1 | SLG | FTO | 0.1 | 0.86 | 19.1 | 0.6 | 9.6 | 1.6
32382 | MA | na | na | 1 | 0 | 0 | Pb | 1 | I | na | 3 | 0 |  |  | DMF | na | IPA | 1 | 0 | 1 |  | na | 90 |  | 0 | 30 | Au | na | 80 | Spiro-MeOTAD |  | TiO2-c | ZnO-nw | AZO-c | 80 | 450 | 1 | SLG | FTO | 0.1 | 0.88 | 19 | 0.59 | 10 | 1.6
32383 | MA | na | na | 1 | 0 | 0 | Pb | 1 | I | na | 3 | 0 |  |  | DMF | na | IPA | 1 | 0 | 1 |  | na | 90 |  | 0 | 30 | Au | na | 80 | Spiro-MeOTAD |  | TiO2-c | ZnO-nw | AZO-c | 80 | 450 | 1 | SLG | FTO | 0.1 | 0.85 | 18.9 | 0.57 | 8.8 | 1.6
32384 | MA | na | na | 1 | 0 | 0 | Pb | 1 | I | na | 3 | 0 |  |  | DMF | na | IPA | 1 | 0 | 1 |  | na | 90 |  | 0 | 30 | Au | na | 80 | Spiro-MeOTAD |  | TiO2-c | ZnO-nw | AZO-c | 80 | 450 | 1 | SLG | FTO | 0.1 | 0.84 | 15.6 | 0.57 | 9.6 | 1.6
32385 | MA | na | na | 1 | 0 | 0 | Pb | 1 | I | na | 3 | 0 |  |  | DMF | na | IPA | 1 | 0 | 1 |  | na | 90 |  | 0 | 30 | Au | na | 80 | Spiro-MeOTAD |  | TiO2-c | ZnO-nw | na | 80 | 450 | 0 | SLG | FTO | 0.1 | 0.772 | 19.5 | 0.57 | 8.6 | 1.6
32386 | MA | na | na | 1 | 0 | 0 | Pb | 1 | I | na | 3 | 0 |  |  | DMF | na | IPA | 1 | 0 | 1 |  | na | 90 |  | 0 | 30 | Au | na | 80 | Spiro-MeOTAD |  | TiO2-c | ZnO-nw | ZnO-c | 80 | 450 | 1 | SLG | FTO | 0.1 | 0.791 | 19.84 | 0.56 | 8.8 | 1.6
32387 | MA | na | na | 1 | 0 | 0 | Pb | 1 | I | na | 3 | 0 |  |  | DMF | na | IPA | 1 | 0 | 1 |  | na | 90 |  | 0 | 30 | Au | na | 80 | Spiro-MeOTAD |  | TiO2-c | ZnO-nw | Al2O3-c | 80 | 450 | 1 | SLG | FTO | 0.1 | 0.806 | 19.16 | 0.57 | 8.8 | 1.6
32388 | MA | na | na | 1 | 0 | 0 | Pb | 1 | I | na | 3 | 0 |  |  | DMF | na | IPA | 1 | 0 | 1 |  | na | 90 |  | 0 | 30 | Au | na | 80 | Spiro-MeOTAD |  | TiO2-c | ZnO-nw | AZO-c | 80 | 280 | 1 | SLG | FTO | 0.1 | 0.869 | 20.1 | 0.58 | 10.1 | 1.6
32389 | MA | na | na | 1 | 0 | 0 | Pb | 1 | I | na | 3 | 0 |  |  | DMF | na | IPA | 1 | 0 | 1 |  | na | 90 |  | 0 | 30 | Au | na | 80 | Spiro-MeOTAD |  | TiO2-c | ZnO-nw | AZO-c | 80 | 450 | 1 | SLG | FTO | 0.1 | 0.89 | 20.3 | 0.58 | 10.5 | 1.6
32390 | MA | na | na | 1 | 0 | 0 | Pb | 1 | I | na | 3 | 0 |  |  | DMF | na | IPA | 1 | 0 | 1 |  | na | 90 |  | 0 | 30 | Au | na | 80 | Spiro-MeOTAD |  | TiO2-c | ZnO-nw | AZO-c | 80 | 550 | 1 | SLG | FTO | 0.1 | 0.816 | 20.1 | 0.59 | 9.7 | 1.6
32391 | MA | na | na | 1 | 0 | 0 | Pb | 1 | I | na | 3 | 0 |  |  | DMF | na | IPA | 1 | 0 | 1 |  | na | 90 |  | 0 | 30 | Au | na | 80 | Spiro-MeOTAD |  | TiO2-c | ZnO-nw | AZO-c | 80 | 720 | 1 | SLG | FTO | 0.1 | 0.68 | 20.1 | 0.49 | 6.7 | 1.6
32392 | MA | na | na | 1 | 0 | 0 | Pb | 1 | I | na | 3 | 0 |  |  | DMF | na | IPA | 1 | 0 | 1 |  | na | 90 |  | 0 | 30 | Au | na | 80 | Spiro-MeOTAD |  | TiO2-c | ZnO-nw | AZO-c | 80 | 900 | 1 | SLG | FTO | 0.1 | 0.659 | 20 | 0.46 | 6.1 | 1.6
32393 | MA | na | na | 1 | 0 | 0 | Pb | 1 | I | na | 3 | 0 |  |  | DMF | na | IPA | 1 | 0 | 1 |  | na | 90 |  | 0 | 30 | Au | na | 80 | Spiro-MeOTAD |  | TiO2-c | ZnO-nw | AZO-c | 80 | 1050 | 1 | SLG | FTO | 0.1 | 0.575 | 19.6 | 0.46 | 5.2 | 1.6
32394 | MA | na | na | 1 | 0 | 0 | Pb | 1 | I | na | 3 | 0 |  |  | DMF | na | IPA | 1 | 0 | 1 |  | na | 80 |  | 0 | 10 | Ag | na |  | Spiro-MeOTAD | 10 | ZnO-c | na | na | 20 | 0 | 0 | SLG | ITO | 0.096 | 1.021 | 17.43 | 0.673 | 11.98 | 1.6
32395 | MA | na | na | 1 | 0 | 0 | Pb | 1 | I | na | 3 | 0 |  |  | DMF | na | IPA | 1 | 0 | 1 |  | na | 80 |  | 0 | 10 | Ag | na |  | Spiro-MeOTAD | 10 | ZnO-c | na | na | 20 | 0 | 0 | SLG | ITO | 0.096 | 1.03 | 17.9 | 0.7 | 13 | 1.6
32396 | MA | na | na | 1 | 0 | 0 | Pb | 1 | I | na | 3 | 0 |  |  | DMF | na | IPA | 1 | 0 | 1 |  | na | 80 |  | 0 | 10 | Ag | na |  | Spiro-MeOTAD | 10 | ZnO-c | na | na | 20 | 0 | 0 | SLG | ITO | 0.096 | 1.04 | 18.21 | 0.721 | 13.66 | 1.6
32397 | MA | na | na | 1 | 0 | 0 | Pb | 1 | I | na | 3 | 0 |  |  | DMF | na | IPA | 1 | 0 | 1 |  | na | 80 |  | 0 | 10 | Ag | na |  | Spiro-MeOTAD | 10 | ZnO-c | na | na | 20 | 0 | 0 | SLG | ITO | 0.096 | 1.02 | 17.2 | 0.665 | 11.5 | 1.6
32398 | MA | na | na | 1 | 0 | 0 | Pb | 1 | I | na | 3 | 0 |  |  | DMF | na | na | 1 | 0 | 0 | 90 | na | na | 60 | 0 | 0 | Au | na | 100 | Spiro-MeOTAD |  | TiO2-c | na | na |  | 0 | 0 | SLG | ITO | 0.13 | 0.89 | 20.4 | 0.691 | 12.5 | 1.6
32399 | MA | na | na | 1 | 0 | 0 | Pb | 1 | I | na | 3 | 0 |  |  | DMF | na | na | 1 | 0 | 0 | 90 | na | na | 60 | 0 | 0 | Au | na | 100 | PTAA |  | TiO2-c | na | na |  | 0 | 0 | SLG | ITO | 0.13 | 0.87 | 20.7 | 0.669 | 12.1 | 1.6
32400 | MA | na | na | 1 | 0 | 0 | Pb | 1 | I | na | 3 | 0 |  |  | DMF | na | na | 1 | 0 | 0 | 90 | na | na | 60 | 0 | 0 | Au | na | 100 | PTAA |  | TiO2-c | na | na |  | 0 | 0 | SLG | ITO | 0.13 | 0.79 | 20.9 | 0.691 | 11.4 | 1.6
32401 | MA | na | na | 1 | 0 | 0 | Pb | 1 | I | na | 3 | 0 |  |  | DMF | DMSO | na | 9 | 1 | 0 | 65 | 100 | na | 2 | 5 | 0 | Ag | na | 70 | Spiro-MeOTAD |  | TiO2-c | na | na |  | 0 | 0 | SLG | FTO | 0.04 | 0.98 | 18.47 | 0.692 | 12.35 | 1.6
32402 | MA | na | na | 1 | 0 | 0 | Pb | 1 | I | na | 3 | 0 |  |  | DMF | DMSO | na | 9 | 1 | 0 | 65 | 100 | na | 2 | 5 | 0 | Ag | na | 70 | Spiro-MeOTAD |  | TiO2-c | na | na | 90 | 0 | 0 | SLG | FTO | 0.04 | 0.98 | 21.95 | 0.705 | 15.17 | 1.6
32403 | MA | na | na | 1 | 0 | 0 | Pb | 1 | I | na | 3 | 0 |  |  | DMF | DMSO | na | 9 | 1 | 0 | 65 | 100 | na | 2 | 5 | 0 | Ag | na | 70 | Spiro-MeOTAD |  | TiO2-c | Ag-np | TiO2-c | 40 | 5 | 40 | SLG | FTO | 0.04 | 1.01 | 23.36 | 0.731 | 17.25 | 1.6
32404 | MA | na | na | 1 | 0 | 0 | Pb | 1 | I | na | 3 | 0 |  |  | DMF | DMSO | na | 9 | 1 | 0 | 65 | 100 | na | 2 | 5 | 0 | Ag | na | 70 | Spiro-MeOTAD |  | TiO2-c | Ag-np | TiO2-c | 40 | 5 | 40 | SLG | FTO | 0.04 | 0.99 | 22.52 | 0.714 | 15.92 | 1.6
32405 | MA | na | na | 1 | 0 | 0 | Pb | 1 | I | na | 3 | 0 |  |  | DMF | DMSO | na | 9 | 1 | 0 | 65 | 100 | na | 2 | 5 | 0 | Ag | na | 70 | Spiro-MeOTAD |  | TiO2-c | Ag-np | TiO2-c | 40 | 5 | 40 | SLG | FTO | 0.04 | 1 | 22.62 | 0.674 | 15.26 | 1.6
32406 | MA | na | na | 1 | 0 | 0 | Pb | 1 | I | na | 3 | 0 |  |  | DMF | DMSO | na | 9 | 1 | 0 | 65 | 100 | na | 2 | 5 | 0 | Ag | na | 70 | Spiro-MeOTAD |  | TiO2-c | na | na |  | 0 | 0 | SLG | FTO | 0.04 | 0.95 | 16.76 | 0.689 | 11.02 | 1.6
32407 | MA | na | na | 1 | 0 | 0 | Pb | 1 | I | na | 3 | 0 |  |  | DMF | DMSO | na | 9 | 1 | 0 | 65 | 100 | na | 2 | 5 | 0 | Ag | na | 70 | Spiro-MeOTAD |  | TiO2-c | na | na | 90 | 0 | 0 | SLG | FTO | 0.04 | 0.99 | 21.79 | 0.693 | 14.91 | 1.6
32408 | MA | na | na | 1 | 0 | 0 | Pb | 1 | I | na | 3 | 0 |  |  | DMF | DMSO | na | 9 | 1 | 0 | 65 | 100 | na | 2 | 5 | 0 | Ag | na | 70 | Spiro-MeOTAD |  | TiO2-c | Ag-np | TiO2-c | 40 | 5 | 40 | SLG | FTO | 0.04 | 1 | 22.91 | 0.714 | 16.37 | 1.6
32409 | MA | na | na | 1 | 0 | 0 | Pb | 1 | I | na | 3 | 0 |  |  | DMF | DMSO | na | 9 | 1 | 0 | 65 | 100 | na | 2 | 5 | 0 | Ag | na | 70 | Spiro-MeOTAD |  | TiO2-c | Ag-np | TiO2-c | 40 | 5 | 40 | SLG | FTO | 0.04 | 0.99 | 22.4 | 0.678 | 15.03 | 1.6
32410 | MA | na | na | 1 | 0 | 0 | Pb | 1 | I | na | 3 | 0 |  |  | DMF | DMSO | na | 9 | 1 | 0 | 65 | 100 | na | 2 | 5 | 0 | Ag | na | 70 | Spiro-MeOTAD |  | TiO2-c | Ag-np | TiO2-c | 40 | 5 | 40 | SLG | FTO | 0.04 | 0.99 | 21.09 | 0.674 | 14.23 | 1.6
32411 | Cs | FA | MA | 0.05 | 0.79 | 0.16 | Pb | 1 | Br | I | 0.51 | 2.4900000000000002 |  |  | DMF | DMSO | na | 4 | 1 | 0 | 150 | na | na | 10 | 0 | 0 | Au | na |  | Spiro-MeOTAD |  | TiO2-c | na | na | 40 | 0 | 0 | SLG | FTO | 0.1 | 1.07 | 21.8 | 0.73 | 17.8 | 1.51
32412 | Cs | FA | MA | 0.05 | 0.79 | 0.16 | Pb | 1 | Br | I | 0.51 | 2.4900000000000002 |  |  | DMF | DMSO | na | 4 | 1 | 0 | 150 | na | na | 10 | 0 | 0 | Au | na |  | Spiro-MeOTAD |  | TiO2-c | na | na | 40 | 0 | 0 | SLG | FTO | 0.1 | 1.12 | 22.5 | 0.74 | 18.9 | 1.51
32413 | Cs | FA | MA | 0.05 | 0.79 | 0.16 | Pb | 1 | Br | I | 0.51 | 2.4900000000000002 | DRCN5T |  | DMF | DMSO | na | 4 | 1 | 0 | 150 | na | na | 10 | 0 | 0 | Au | na |  | Spiro-MeOTAD |  | TiO2-c | na | na | 40 | 0 | 0 | SLG | FTO | 0.1 | 1.12 | 22.8 | 0.76 | 19.2 | 1.51
32414 | Cs | FA | MA | 0.05 | 0.79 | 0.16 | Pb | 1 | Br | I | 0.51 | 2.4900000000000002 | DRCN5T |  | DMF | DMSO | na | 4 | 1 | 0 | 150 | na | na | 10 | 0 | 0 | Au | na |  | Spiro-MeOTAD |  | TiO2-c | na | na | 40 | 0 | 0 | PET | ITO | 0.1 | 1.08 | 19.73 | 0.68 | 14.57 | 1.51
32416 | Cs | FA | na | 0.1 | 0.9 | 0 | Pb | 1 | Br | I | 0.51 | 2.4900000000000002 |  |  | H2O | na | IPA | 1 | 0 | 1 | 70 | na | 100 | 30 | 0 | 10 | Au | na |  | Spiro-MeOTAD |  | TiO2-c | TiO2-mp | na |  | 200 | 0 | SLG | FTO | 0.126 | 0.68 | 5.3 | 0.44 | 1.6
32417 | Cs | FA | na | 0.1 | 0.9 | 0 | Pb | 1 | Br | I | 0.51 | 2.4900000000000002 |  |  | H2O | na | IPA | 1 | 0 | 1 | 70 | na | 100 | 30 | 0 | 10 | Au | na |  | Spiro-MeOTAD |  | TiO2-c | TiO2-mp | na |  | 200 | 0 | SLG | FTO | 0.126 | 0.76 | 14.1 | 0.52 | 5.8
32418 | Cs | FA | na | 0.1 | 0.9 | 0 | Pb | 1 | Br | I | 0.51 | 2.4900000000000002 |  |  | H2O | na | IPA | 1 | 0 | 1 | 70 | na | 100 | 30 | 0 | 10 | Au | na |  | Spiro-MeOTAD |  | TiO2-c | TiO2-mp | na |  | 200 | 0 | SLG | FTO | 0.126 | 0.96 | 20 | 0.64 | 12.3
32419 | Cs | FA | na | 0.1 | 0.9 | 0 | Pb | 1 | Br | I | 0.51 | 2.4900000000000002 |  |  | H2O | na | IPA | 1 | 0 | 1 | 70 | na | 100 | 30 | 0 | 10 | Au | na |  | Spiro-MeOTAD |  | TiO2-c | TiO2-mp | na |  | 200 | 0 | SLG | FTO | 0.126 | 0.97 | 19.3 | 0.61 | 11.6
32420 | Cs | FA | na | 0.1 | 0.9 | 0 | Pb | 1 | Br | I | 0.51 | 2.4900000000000002 |  |  | H2O | na | IPA | 1 | 0 | 1 | 70 | na | 100 | 30 | 0 | 10 | Au | na |  | Spiro-MeOTAD |  | TiO2-c | TiO2-mp | na |  | 200 | 0 | SLG | FTO | 0.126 | 0.78 | 7.9 | 0.43 | 3
32421 | Cs | FA | na | 0.1 | 0.9 | 0 | Pb | 1 | Br | I | 0.51 | 2.4900000000000002 |  |  | H2O | na | IPA | 1 | 0 | 1 | 70 | na | 100 | 30 | 0 | 10 | Au | na |  | Spiro-MeOTAD |  | TiO2-c | TiO2-mp | na |  | 200 | 0 | SLG | FTO | 0.126 | 0.74 | 17.2 | 0.45 | 5.7
32422 | Cs | FA | na | 0.1 | 0.9 | 0 | Pb | 1 | Br | I | 0.51 | 2.4900000000000002 |  |  | H2O | na | IPA | 1 | 0 | 1 | 70 | na | 100 | 30 | 0 | 10 | Au | na |  | Spiro-MeOTAD |  | TiO2-c | TiO2-mp | na |  | 200 | 0 | SLG | FTO | 0.126 | 0.79 | 17.4 | 0.52 | 7.2
32423 | Cs | FA | na | 0.1 | 0.9 | 0 | Pb | 1 | Br | I | 0.51 | 2.4900000000000002 |  |  | H2O | na | IPA | 1 | 0 | 1 | 70 | na | 100 | 30 | 0 | 10 | Au | na |  | Spiro-MeOTAD |  | TiO2-c | TiO2-mp | na |  | 200 | 0 | SLG | FTO | 0.126 | 0.73 | 15.2 | 0.43 | 4.9
32424 | Cs | FA | na | 0.1 | 0.9 | 0 | Pb | 1 | Br | I | 0.51 | 2.4900000000000002 |  |  | H2O | na | IPA | 1 | 0 | 1 | 70 | na | 100 | 30 | 0 | 10 | Au | na |  | Spiro-MeOTAD |  | TiO2-c | TiO2-mp | na |  | 200 | 0 | SLG | FTO | 0.126 | 0.83 | 15.6 | 0.47 | 6.2
32425 | Cs | FA | na | 0.1 | 0.9 | 0 | Pb | 1 | Br | I | 0.51 | 2.4900000000000002 |  |  | H2O | na | IPA | 1 | 0 | 1 | 70 | na | 100 | 30 | 0 | 10 | Au | na |  | Spiro-MeOTAD |  | TiO2-c | TiO2-mp | na |  | 200 | 0 | SLG | FTO | 0.126 | 0.82 | 9.1 | 0.51 | 3.8
32426 | Cs | FA | na | 0.1 | 0.9 | 0 | Pb | 1 | Br | I | 0.51 | 2.4900000000000002 |  |  | H2O | na | IPA | 1 | 0 | 1 | 70 | na | 100 | 30 | 0 | 10 | Au | na |  | Spiro-MeOTAD |  | TiO2-c | TiO2-mp | na |  | 200 | 0 | SLG | FTO | 0.126 | 1.01 | 19.9 | 0.64 | 12.8
32427 | Cs | FA | na | 0.1 | 0.9 | 0 | Pb | 1 | Br | I | 0.51 | 2.4900000000000002 |  |  | H2O | na | IPA | 1 | 0 | 1 | 70 | na | 100 | 30 | 0 | 10 | Au | na |  | Spiro-MeOTAD |  | TiO2-c | TiO2-mp | na |  | 200 | 0 | SLG | FTO | 0.126 | 0.99 | 19.9 | 0.64 | 12.5
32428 | Cs | FA | na | 0.1 | 0.9 | 0 | Pb | 1 | Br | I | 0.51 | 2.4900000000000002 |  |  | H2O | na | IPA | 1 | 0 | 1 | 70 | na | 100 | 30 | 0 | 10 | Au | na |  | Spiro-MeOTAD |  | TiO2-c | TiO2-mp | na |  | 200 | 0 | SLG | FTO | 0.126 | 0.95 | 19.7 | 0.63 | 11.9
32429 | Cs | FA | na | 0.1 | 0.9 | 0 | Pb | 1 | Br | I | 0.51 | 2.4900000000000002 |  |  | H2O | na | IPA | 1 | 0 | 1 | 70 | na | 100 | 30 | 0 | 10 | Au | na |  | Spiro-MeOTAD |  | TiO2-c | TiO2-mp | na |  | 200 | 0 | SLG | FTO | 0.126 | 0.95 | 20 | 0.64 | 12.1
32430 | Cs | FA | na | 0.1 | 0.9 | 0 | Pb | 1 | Br | I | 0.51 | 2.4900000000000002 |  |  | H2O | na | IPA | 1 | 0 | 1 | 70 | na | 100 | 30 | 0 | 10 | Au | na |  | Spiro-MeOTAD |  | TiO2-c | TiO2-mp | na |  | 200 | 0 | SLG | FTO | 0.126 | 0.93 | 20.2 | 0.64 | 12
32431 | Cs | FA | na | 0.1 | 0.9 | 0 | Pb | 1 | Br | I | 0.51 | 2.4900000000000002 |  |  | H2O | na | IPA | 1 | 0 | 1 | 70 | na | 100 | 30 | 0 | 10 | Au | na |  | Spiro-MeOTAD |  | TiO2-c | TiO2-mp | na |  | 200 | 0 | SLG | FTO | 0.126 | 0.9 | 19.4 | 0.59 | 10.4
32432 | Cs | FA | na | 0.1 | 0.9 | 0 | Pb | 1 | Br | I | 0.51 | 2.4900000000000002 |  |  | H2O | na | IPA | 1 | 0 | 1 | 70 | na | 100 | 30 | 0 | 10 | Au | na |  | Spiro-MeOTAD |  | TiO2-c | TiO2-mp | na |  | 200 | 0 | SLG | FTO | 0.126 | 0.94 | 19.5 | 0.62 | 11.3
32433 | Cs | FA | na | 0.1 | 0.9 | 0 | Pb | 1 | Br | I | 0.51 | 2.4900000000000002 |  |  | H2O | na | IPA | 1 | 0 | 1 | 70 | na | 100 | 30 | 0 | 10 | Au | na |  | Spiro-MeOTAD |  | TiO2-c | TiO2-mp | na |  | 200 | 0 | SLG | FTO | 0.126 | 0.85 | 19 | 0.63 | 10.2
32434 | Cs | FA | na | 0.1 | 0.9 | 0 | Pb | 1 | Br | I | 0.51 | 2.4900000000000002 |  |  | H2O | na | IPA | 1 | 0 | 1 | 70 | na | 100 | 30 | 0 | 10 | Au | na |  | Spiro-MeOTAD |  | TiO2-c | TiO2-mp | na |  | 200 | 0 | SLG | FTO | 0.126 | 0.85 | 19 | 0.63 | 10.2
32435 | MA | na | na | 1 | 0 | 0 | Pb | 1 | I | na | 3 | 0 |  |  | DMF | na | na | 1 | 0 | 0 | 100 | na | na | 15 | 0 | 0 | Ag | na | 100 | Spiro-MeOTAD |  | TiO2-c | TiO2-mp | na |  | 350 | 0 | SLG | FTO | 0.24 | 0.83 | 13.1 | 0.61 | 6.4 | 1.6
32436 | MA | na | na | 1 | 0 | 0 | Pb | 1 | I | na | 3 | 0 |  |  | DMF | na | na | 1 | 0 | 0 | 100 | na | na | 15 | 0 | 0 | Ag | na | 100 | Spiro-MeOTAD |  | TiO2-c | TiO2-mp | na |  | 350 | 0 | SLG | FTO | 0.24 | 0.77 | 11.9 | 0.517 | 4.8 | 1.6
32437 | MA | na | na | 1 | 0 | 0 | Pb | 1 | I | na | 3 | 0 |  |  | DMF | na | na | 1 | 0 | 0 | 100 | na | na | 15 | 0 | 0 | Ag | na | 100 | Spiro-MeOTAD |  | TiO2-c | TiO2-mp | na |  | 350 | 0 | SLG | FTO | 0.24 | 0.39 | 7.1 | 0.5 | 1.4 | 1.6
32438 | MA | na | na | 1 | 0 | 0 | Pb | 1 | I | na | 3 | 0 |  |  | DMF | na | na | 1 | 0 | 0 | 100 | na | na | 15 | 0 | 0 | Ag | na | 100 | Spiro-MeOTAD |  | TiO2-c | TiO2-mp | na |  | 350 | 0 | SLG | FTO | 0.24 | 0.2 | 4 | 0.635 | 0.53 | 1.6
32439 | MA | na | na | 1 | 0 | 0 | Pb | 1 | I | na | 3 | 0 | Cl |  | DMF | na | na | 1 | 0 | 0 | 100 | na | na | 20 | 0 | 0 | Ag | na | 100 | Spiro-MeOTAD |  | TiO2-c | TiO2-mp | na |  | 350 | 0 | SLG | FTO | 0.24 | 0.82 | 19.5 | 0.53 | 8.4 | 1.6
32440 | MA | na | na | 1 | 0 | 0 | Pb | 1 | I | na | 3 | 0 | Cl |  | DMF | na | na | 1 | 0 | 0 | 100 | na | na | 60 | 0 | 0 | Ag | na | 100 | Spiro-MeOTAD |  | TiO2-c | TiO2-mp | na |  | 350 | 0 | SLG | FTO | 0.24 | 0.83 | 19.3 | 0.47 | 7.6 | 1.6
32441 | MA | na | na | 1 | 0 | 0 | Pb | 1 | I | na | 3 | 0 | Cl |  | DMF | na | na | 1 | 0 | 0 | 100 | na | na | 80 | 0 | 0 | Ag | na | 100 | Spiro-MeOTAD |  | TiO2-c | TiO2-mp | na |  | 350 | 0 | SLG | FTO | 0.24 | 0.68 | 18.5 | 0.47 | 6.1 | 1.6
32442 | MA | na | na | 1 | 0 | 0 | Pb | 1 | I | na | 3 | 0 | Cl |  | DMF | na | na | 1 | 0 | 0 | 100 | na | na | 90 | 0 | 0 | Ag | na | 100 | Spiro-MeOTAD |  | TiO2-c | TiO2-mp | na |  | 350 | 0 | SLG | FTO | 0.24 | 0.41 | 11.6 | 0.37 | 2.2 | 1.6
32443 | MA | na | na | 1 | 0 | 0 | Pb | 1 | I | na | 3 | 0 |  |  | DMF | na | na | 1 | 0 | 0 | 100 | na | na | 15 | 0 | 0 | Ag | na | 100 | Spiro-MeOTAD |  | TiO2-c | TiO2-mp | na |  | 350 | 0 | SLG | FTO | 0.24 |  |  |  | 6.2 | 1.6
32444 | MA | na | na | 1 | 0 | 0 | Pb | 1 | I | na | 3 | 0 |  |  | DMF | na | na | 1 | 0 | 0 | 100 | na | na | 15 | 0 | 0 | Ag | na | 100 | Spiro-MeOTAD |  | TiO2-c | TiO2-mp | na |  | 350 | 0 | SLG | FTO | 0.24 |  |  |  | 4.5 | 1.6
32445 | MA | na | na | 1 | 0 | 0 | Pb | 1 | I | na | 3 | 0 |  |  | DMF | na | na | 1 | 0 | 0 | 100 | na | na | 15 | 0 | 0 | Ag | na | 100 | Spiro-MeOTAD |  | TiO2-c | TiO2-mp | na |  | 350 | 0 | SLG | FTO | 0.24 |  |  |  | 1.8 | 1.6
32446 | MA | na | na | 1 | 0 | 0 | Pb | 1 | I | na | 3 | 0 |  |  | DMF | na | na | 1 | 0 | 0 | 100 | na | na | 15 | 0 | 0 | Ag | na | 100 | Spiro-MeOTAD |  | TiO2-c | TiO2-mp | na |  | 350 | 0 | SLG | FTO | 0.24 |  |  |  | 0.5 | 1.6
32447 | MA | na | na | 1 | 0 | 0 | Pb | 1 | I | na | 3 | 0 | Cl |  | DMF | na | na | 1 | 0 | 0 | 100 | na | na | 20 | 0 | 0 | Ag | na | 100 | Spiro-MeOTAD |  | TiO2-c | TiO2-mp | na |  | 350 | 0 | SLG | FTO | 0.24 |  |  |  | 8.5 | 1.6
32448 | MA | na | na | 1 | 0 | 0 | Pb | 1 | I | na | 3 | 0 | Cl |  | DMF | na | na | 1 | 0 | 0 | 100 | na | na | 60 | 0 | 0 | Ag | na | 100 | Spiro-MeOTAD |  | TiO2-c | TiO2-mp | na |  | 350 | 0 | SLG | FTO | 0.24 |  |  |  | 7.8 | 1.6
32449 | MA | na | na | 1 | 0 | 0 | Pb | 1 | I | na | 3 | 0 | Cl |  | DMF | na | na | 1 | 0 | 0 | 100 | na | na | 80 | 0 | 0 | Ag | na | 100 | Spiro-MeOTAD |  | TiO2-c | TiO2-mp | na |  | 350 | 0 | SLG | FTO | 0.24 |  |  |  | 6.2 | 1.6
32450 | MA | na | na | 1 | 0 | 0 | Pb | 1 | I | na | 3 | 0 | Cl |  | DMF | na | na | 1 | 0 | 0 | 100 | na | na | 90 | 0 | 0 | Ag | na | 100 | Spiro-MeOTAD |  | TiO2-c | TiO2-mp | na |  | 350 | 0 | SLG | FTO | 0.24 |  |  |  | 2.3 | 1.6
32451 | MA | na | na | 1 | 0 | 0 | Pb | 1 | I | na | 3 | 0 |  |  | DMF | na | na | 1 | 0 | 0 | 100 | na | na | 15 | 0 | 0 | Ag | na | 100 | Spiro-MeOTAD |  | TiO2-c | TiO2-mp | na |  | 350 | 0 | SLG | FTO | 0.24 | 0.89 | 19.5 | 0.582 | 10.1 | 1.6
32452 | MA | na | na | 1 | 0 | 0 | Pb | 1 | I | na | 3 | 0 | Cl |  | DMF | na | na | 1 | 0 | 0 | 100 | na | na | 90 | 0 | 0 | Ag | na | 100 | Spiro-MeOTAD |  | TiO2-c | TiO2-mp | na |  | 350 | 0 | SLG | FTO | 0.24 | 0.81 | 19.3 | 0.507 | 7.6 | 1.6
32463 | MA | na | na | 1 | 0 | 0 | Pb | 1 | I | na | 3 | 0 |  |  | DMF | na | IPA | 1 | 0 | 1 |  | na |  |  | 0 |  | Au | na | 100 | Spiro-MeOTAD |  | TiO2-c | TiO2-mp | na |  |  | 0 | SLG | FTO | 0.1 | 0.96 | 20.57 | 0.62 | 12.24 | 1.6
32464 | MA | na | na | 1 | 0 | 0 | Pb | 1 | I | na | 3 | 0 |  |  | DMF | na | IPA | 1 | 0 | 1 |  | na |  |  | 0 |  | Au | na | 100 | Spiro-MeOTAD |  | TiO2-c | TiO2-mp | na |  |  | 0 | SLG | FTO | 0.1 | 0.99 | 20.71 | 0.61 | 12.51 | 1.6
32465 | MA | na | na | 1 | 0 | 0 | Pb | 1 | I | na | 3 | 0 |  |  | DMF | na | IPA | 1 | 0 | 1 |  | na |  |  | 0 |  | Au | na | 100 | Spiro-MeOTAD |  | TiO2-c | TiO2-mp | na |  |  | 0 | SLG | FTO | 0.1 | 0.935 | 19.3 | 0.595 | 11.3 | 1.6
32466 | MA | na | na | 1 | 0 | 0 | Pb | 1 | I | na | 3 | 0 |  |  | DMF | DMSO | na | 9 | 1 | 0 | 100 | na | na | 3 | 0 | 0 | Ag | na | 70 | Spiro-MeOTAD |  | TiO2-c | TiO2-mp | na |  |  | 0 | SLG | FTO | 0.1 | 0.96 | 19.62 | 0.657 | 12.32 | 1.6
32467 | MA | na | na | 1 | 0 | 0 | Pb | 1 | I | na | 3 | 0 |  |  | DMF | DMSO | na | 9 | 1 | 0 | 100 | na | na | 3 | 0 | 0 | Ag | na | 70 | Spiro-MeOTAD |  | TiO2-c | TiO2-mp | na |  |  | 0 | SLG | FTO | 0.1 | 0.968 | 20.21 | 0.672 | 13.15 | 1.6
32468 | MA | na | na | 1 | 0 | 0 | Pb | 1 | I | na | 3 | 0 |  |  | DMF | DMSO | na | 9 | 1 | 0 | 100 | na | na | 3 | 0 | 0 | Ag | na | 70 | Spiro-MeOTAD |  | TiO2-c | TiO2-mp | na |  |  | 0 | SLG | FTO | 0.1 | 0.993 | 21.71 | 0.719 | 15.51 | 1.6
32469 | MA | na | na | 1 | 0 | 0 | Pb | 1 | I | na | 3 | 0 |  |  | DMF | DMSO | na | 9 | 1 | 0 | 100 | na | na | 3 | 0 | 0 | Ag | na | 70 | Spiro-MeOTAD |  | TiO2-c | TiO2-mp | na |  |  | 0 | SLG | FTO | 0.1 | 1.011 | 22.22 | 0.73 | 16.4 | 1.6
32470 | MA | na | na | 1 | 0 | 0 | Pb | 1 | I | na | 3 | 0 | HI | 0.1 | DMF | na | na | 1 | 0 | 0 | 100 | na | na | 2 | 0 | 0 | Au | na | 60 | di-TPA | 200 | TiO2-c | na | na | 50 | 0 | 0 | SLG | FTO | 0.096 | 1.03 | 20.5 | 0.733 | 15.5 | 1.6
32471 | MA | na | na | 1 | 0 | 0 | Pb | 1 | I | na | 3 | 0 | HI | 0.1 | DMF | na | na | 1 | 0 | 0 | 100 | na | na | 2 | 0 | 0 | Au | na | 60 | tri-TPA | 200 | TiO2-c | na | na | 50 | 0 | 0 | SLG | FTO | 0.096 | 1.03 | 21.4 | 0.744 | 16.4 | 1.6
32472 | MA | na | na | 1 | 0 | 0 | Pb | 1 | I | na | 3 | 0 | HI | 0.1 | DMF | na | na | 1 | 0 | 0 | 100 | na | na | 2 | 0 | 0 | Au | na | 60 | tetra-TPA | 137 | TiO2-c | na | na | 50 | 0 | 0 | SLG | FTO | 0.096 | 1.05 | 22 | 0.78 | 18 | 1.6
32473 | MA | na | na | 1 | 0 | 0 | Pb | 1 | I | na | 3 | 0 |  |  | na | na | na | 1 | 0 | 0 |  | na | na |  | 0 | 0 | Au | na | 100 | Spiro-MeOTAD |  | PCBM-60 | na | na |  | 0 | 0 | SLG | FTO | 0.1 | 0.81 | 5.56 | 0.4 | 1.82 | 1.61
32474 | MA | na | na | 1 | 0 | 0 | Pb | 1 | I | na | 3 | 0 |  |  | na | na | na | 1 | 0 | 0 |  | na | na |  | 0 | 0 | Au | na | 100 | Spiro-MeOTAD |  | PCBM-60 | na | na |  | 0 | 0 | SLG | FTO | 0.1 | 0.96 | 12.13 | 0.59 | 7.41 | 1.61
32475 | MA | na | na | 1 | 0 | 0 | Pb | 1 | I | na | 3 | 0 |  |  | na | na | na | 1 | 0 | 0 |  | na | na |  | 0 | 0 | Au | na | 100 | Spiro-MeOTAD |  | PCBM-60 | na | na |  | 0 | 0 | SLG | FTO | 0.1 | 0.99 | 13.62 | 0.65 | 8.13 | 1.61
32476 | MA | na | na | 1 | 0 | 0 | Pb | 1 | I | na | 3 | 0 |  |  | na | na | na | 1 | 0 | 0 |  | na | na |  | 0 | 0 | Au | na | 100 | Spiro-MeOTAD |  | PCBM-60 | na | na |  | 0 | 0 | SLG | FTO | 0.1 | 0.99 | 15.81 | 0.64 | 10.01 | 1.61
32477 | MA | na | na | 1 | 0 | 0 | Pb | 1 | I | na | 3 | 0 |  |  | na | na | na | 1 | 0 | 0 |  | na | na |  | 0 | 0 | Au | na | 100 | Spiro-MeOTAD |  | PCBM-60 | na | na |  | 0 | 0 | SLG | FTO | 0.1 | 0.98 | 12.84 | 0.58 | 7.54 | 1.61
32478 | MA | na | na | 1 | 0 | 0 | Pb | 1 | I | na | 3 | 0 |  |  | na | na | na | 1 | 0 | 0 |  | na | na |  | 0 | 0 | Au | na | 100 | Spiro-MeOTAD |  | PCBM-60 | na | na |  | 0 | 0 | SLG | FTO | 0.1 | 0.98 | 9.19 | 0.52 | 4.9 | 1.61
32479 | MA | na | na | 1 | 0 | 0 | Pb | 1 | I | na | 3 | 0 |  |  | DMSO | na | na | 1 | 0 | 0 | 100 | na | na | 45 | 0 | 0 | Au | na | 70 | Spiro-MeOTAD |  | TiO2-c | TiO2-mp | na | 30 |  | 0 | SLG | FTO | 0.16 | 1.05 | 22.5 | 0.8 | 18.88 | 1.77
32480 | MA | na | na | 1 | 0 | 0 | Pb | 1 | I | na | 3 | 0 |  |  | DMSO | na | na | 1 | 0 | 0 | 100 | na | na | 45 | 0 | 0 | Au | na | 70 | Spiro-MeOTAD |  | TiO2-c | TiO2-mp | na | 30 |  | 0 | SLG | FTO | 0.16 | 1.04 | 22 | 0.74 | 17 | 1.77
32481 | GU | MA | na | 0.05 | 0.95 | 0 | Pb | 1 | I | na | 3 | 0 |  |  | DMSO | na | na | 1 | 0 | 0 | 100 | na | na | 45 | 0 | 0 | Au | na | 70 | Spiro-MeOTAD |  | TiO2-c | TiO2-mp | na | 30 |  | 0 | SLG | FTO | 0.16 | 1.07 | 22.49 | 0.782 | 18.81
32482 | GU | MA | na | 0.05 | 0.95 | 0 | Pb | 1 | I | na | 3 | 0 |  |  | DMSO | na | na | 1 | 0 | 0 | 100 | na | na | 45 | 0 | 0 | Au | na | 70 | Spiro-MeOTAD |  | TiO2-c | TiO2-mp | na | 30 |  | 0 | SLG | FTO | 0.16 | 1.054 | 22 | 0.76 | 17
32483 | GU | MA | na | 0.1 | 0.9 | 0 | Pb | 1 | I | na | 3 | 0 |  |  | DMSO | na | na | 1 | 0 | 0 | 100 | na | na | 45 | 0 | 0 | Au | na | 70 | Spiro-MeOTAD |  | TiO2-c | TiO2-mp | na | 30 |  | 0 | SLG | FTO | 0.16 | 1.09 | 22.53 | 0.777 | 19.09
32484 | GU | MA | na | 0.1 | 0.9 | 0 | Pb | 1 | I | na | 3 | 0 |  |  | DMSO | na | na | 1 | 0 | 0 | 100 | na | na | 45 | 0 | 0 | Au | na | 70 | Spiro-MeOTAD |  | TiO2-c | TiO2-mp | na | 30 |  | 0 | SLG | FTO | 0.16 | 1.07 | 22.3 | 0.75 | 17.8
32485 | GU | MA | na | 0.14000000000000001 | 0.86 | 0 | Pb | 1 | I | na | 3 | 0 |  |  | DMSO | na | na | 1 | 0 | 0 | 100 | na | na | 45 | 0 | 0 | Au | na | 70 | Spiro-MeOTAD |  | TiO2-c | TiO2-mp | na | 30 |  | 0 | SLG | FTO | 0.16 | 1.082 | 23.19 | 0.8 | 19.21
32486 | GU | MA | na | 0.14000000000000001 | 0.86 | 0 | Pb | 1 | I | na | 3 | 0 |  |  | DMSO | na | na | 1 | 0 | 0 | 100 | na | na | 45 | 0 | 0 | Au | na | 70 | Spiro-MeOTAD |  | TiO2-c | TiO2-mp | na | 30 |  | 0 | SLG | FTO | 0.16 | 1.07 | 22.8 | 0.79 | 19.2
32487 | GU | MA | na | 0.17 | 0.83 | 0 | Pb | 1 | I | na | 3 | 0 |  |  | DMSO | na | na | 1 | 0 | 0 | 100 | na | na | 45 | 0 | 0 | Au | na | 70 | Spiro-MeOTAD |  | TiO2-c | TiO2-mp | na | 30 |  | 0 | SLG | FTO | 0.16 | 1.091 | 22.54 | 0.785 | 19.29
32488 | GU | MA | na | 0.17 | 0.83 | 0 | Pb | 1 | I | na | 3 | 0 |  |  | DMSO | na | na | 1 | 0 | 0 | 100 | na | na | 45 | 0 | 0 | Au | na | 70 | Spiro-MeOTAD |  | TiO2-c | TiO2-mp | na | 30 |  | 0 | SLG | FTO | 0.16 | 1.08 | 21.7 | 0.78 | 18.1
32489 | GU | MA | na | 0.2 | 0.8 | 0 | Pb | 1 | I | na | 3 | 0 |  |  | DMSO | na | na | 1 | 0 | 0 | 100 | na | na | 45 | 0 | 0 | Au | na | 70 | Spiro-MeOTAD |  | TiO2-c | TiO2-mp | na | 30 |  | 0 | SLG | FTO | 0.16 | 1.095 | 21.31 | 0.79 | 18.43
32490 | GU | MA | na | 0.2 | 0.8 | 0 | Pb | 1 | I | na | 3 | 0 |  |  | DMSO | na | na | 1 | 0 | 0 | 100 | na | na | 45 | 0 | 0 | Au | na | 70 | Spiro-MeOTAD |  | TiO2-c | TiO2-mp | na | 30 |  | 0 | SLG | FTO | 0.16 | 1.08 | 21.3 | 0.77 | 17.7
32491 | GU | MA | na | 0.25 | 0.75 | 0 | Pb | 1 | I | na | 3 | 0 |  |  | DMSO | na | na | 1 | 0 | 0 | 100 | na | na | 45 | 0 | 0 | Au | na | 70 | Spiro-MeOTAD |  | TiO2-c | TiO2-mp | na | 30 |  | 0 | SLG | FTO | 0.16 | 1.107 | 20.85 | 0.79 | 18.3
32492 | GU | MA | na | 0.25 | 0.75 | 0 | Pb | 1 | I | na | 3 | 0 |  |  | DMSO | na | na | 1 | 0 | 0 | 100 | na | na | 45 | 0 | 0 | Au | na | 70 | Spiro-MeOTAD |  | TiO2-c | TiO2-mp | na | 30 |  | 0 | SLG | FTO | 0.16 | 1.09 | 20.6 | 0.77 | 17.1
32493 | GU | MA | na | 2.5000000000000001E-2 | 0.97499999999999998 | 0 | Pb | 1 | I | na | 3 | 0 |  |  | DMSO | na | na | 1 | 0 | 0 | 100 | na | na | 45 | 0 | 0 | Au | na | 70 | Spiro-MeOTAD |  | TiO2-c | TiO2-mp | na | 30 |  | 0 | SLG | FTO | 0.16 | 1.06 | 22.28 | 0.76 | 18.14
32494 | GU | MA | na | 2.5000000000000001E-2 | 0.97499999999999998 | 0 | Pb | 1 | I | na | 3 | 0 |  |  | DMSO | na | na | 1 | 0 | 0 | 100 | na | na | 45 | 0 | 0 | Au | na | 70 | Spiro-MeOTAD |  | TiO2-c | TiO2-mp | na | 30 |  | 0 | SLG | FTO | 0.16 | 1.058 | 21.99 | 0.75 | 17
32495 | GU | MA | na | 7.4999999999999997E-2 | 0.92500000000000004 | 0 | Pb | 1 | I | na | 3 | 0 |  |  | DMSO | na | na | 1 | 0 | 0 | 100 | na | na | 45 | 0 | 0 | Au | na | 70 | Spiro-MeOTAD |  | TiO2-c | TiO2-mp | na | 30 |  | 0 | SLG | FTO | 0.16 | 1.061 | 22.49 | 0.786 | 18.75
32496 | GU | MA | na | 7.4999999999999997E-2 | 0.92500000000000004 | 0 | Pb | 1 | I | na | 3 | 0 |  |  | DMSO | na | na | 1 | 0 | 0 | 100 | na | na | 45 | 0 | 0 | Au | na | 70 | Spiro-MeOTAD |  | TiO2-c | TiO2-mp | na | 30 |  | 0 | SLG | FTO | 0.16 | 1.05 | 22 | 0.77 | 17.8
32497 | GU | MA | na | 0.125 | 0.875 | 0 | Pb | 1 | I | na | 3 | 0 |  |  | DMSO | na | na | 1 | 0 | 0 | 100 | na | na | 45 | 0 | 0 | Au | na | 70 | Spiro-MeOTAD |  | TiO2-c | TiO2-mp | na | 30 |  | 0 | SLG | FTO | 0.16 | 1.094 | 22.79 | 0.785 | 19.58
32498 | GU | MA | na | 0.125 | 0.875 | 0 | Pb | 1 | I | na | 3 | 0 |  |  | DMSO | na | na | 1 | 0 | 0 | 100 | na | na | 45 | 0 | 0 | Au | na | 70 | Spiro-MeOTAD |  | TiO2-c | TiO2-mp | na | 30 |  | 0 | SLG | FTO | 0.16 | 1.07 | 22.4 | 0.77 | 18.3
32499 | GU | MA | na | 0.15 | 0.85 | 0 | Pb | 1 | I | na | 3 | 0 |  |  | DMSO | na | na | 1 | 0 | 0 | 100 | na | na | 45 | 0 | 0 | Au | na | 70 | Spiro-MeOTAD |  | TiO2-c | TiO2-mp | na | 30 |  | 0 | SLG | FTO | 0.16 | 1.07 | 22.34 | 0.795 | 18.99
32500 | GU | MA | na | 0.15 | 0.85 | 0 | Pb | 1 | I | na | 3 | 0 |  |  | DMSO | na | na | 1 | 0 | 0 | 100 | na | na | 45 | 0 | 0 | Au | na | 70 | Spiro-MeOTAD |  | TiO2-c | TiO2-mp | na | 30 |  | 0 | SLG | FTO | 0.16 | 1.07 | 22.3 | 0.77 | 18.4
32501 | GU | MA | na | 0.5 | 0.5 | 0 | Pb | 1 | I | na | 3 | 0 |  |  | DMSO | na | na | 1 | 0 | 0 | 100 | na | na | 45 | 0 | 0 | Au | na | 70 | Spiro-MeOTAD |  | TiO2-c | TiO2-mp | na | 30 |  | 0 | SLG | FTO | 0.16 | 1.08 | 12.79 | 0.667 | 9.21
32502 | GU | MA | na | 0.5 | 0.5 | 0 | Pb | 1 | I | na | 3 | 0 |  |  | DMSO | na | na | 1 | 0 | 0 | 100 | na | na | 45 | 0 | 0 | Au | na | 70 | Spiro-MeOTAD |  | TiO2-c | TiO2-mp | na | 30 |  | 0 | SLG | FTO | 0.16 | 1.09 | 11 | 0.66 | 8
32503 | GU | MA | na | 0.75 | 0.25 | 0 | Pb | 1 | I | na | 3 | 0 |  |  | DMSO | na | na | 1 | 0 | 0 | 100 | na | na | 45 | 0 | 0 | Au | na | 70 | Spiro-MeOTAD |  | TiO2-c | TiO2-mp | na | 30 |  | 0 | SLG | FTO | 0.16 | 0.92 | 0.59 | 0.6 | 0.33
32504 | GU | MA | na | 0.75 | 0.25 | 0 | Pb | 1 | I | na | 3 | 0 |  |  | DMSO | na | na | 1 | 0 | 0 | 100 | na | na | 45 | 0 | 0 | Au | na | 70 | Spiro-MeOTAD |  | TiO2-c | TiO2-mp | na | 30 |  | 0 | SLG | FTO | 0.16 | 0.88 | 0.56 | 0.61 | 0.3
32505 | GU | na | na | 1 | 0 | 0 | Pb | 1 | I | na | 3 | 0 |  |  | DMSO | na | na | 1 | 0 | 0 | 100 | na | na | 45 | 0 | 0 | Au | na | 70 | Spiro-MeOTAD |  | TiO2-c | TiO2-mp | na | 30 |  | 0 | SLG | FTO | 0.16 | 0.857 | 0.5 | 0.394 | 0.17
32506 | GU | na | na | 1 | 0 | 0 | Pb | 1 | I | na | 3 | 0 |  |  | DMSO | na | na | 1 | 0 | 0 | 100 | na | na | 45 | 0 | 0 | Au | na | 70 | Spiro-MeOTAD |  | TiO2-c | TiO2-mp | na | 30 |  | 0 | SLG | FTO | 0.16 | 0.882 | 0.3 | 0.42 | 0.12
32507 | MA | na | na | 1 | 0 | 0 | Pb | 1 | I | na | 3 | 0 |  |  | DMF | DMSO | na | 9 | 1 | 0 | 100 | na | na | 2 | 0 | 0 | Au | na | 50 | Spiro-MeOTAD |  | C60 | na | na | 35 | 0 | 0 | SLG | ITO | 0.09 | 1.06 | 23.94 | 0.67 | 17 | 1.6
32508 | MA | na | na | 1 | 0 | 0 | Pb | 1 | I | na | 3 | 0 |  |  | DMF | DMSO | na | 9 | 1 | 0 | 100 | na | na | 2 | 0 | 0 | Au | na | 50 | Spiro-MeOTAD |  | BCP | C60 | na | 10 | 35 | 0 | SLG | ITO | 0.09 | 1.05 | 22.8 | 0.675 | 16.16 | 1.6
32509 | MA | na | na | 1 | 0 | 0 | Pb | 1 | I | na | 3 | 0 |  |  | DMF | DMSO | na | 9 | 1 | 0 | 100 | na | na | 2 | 0 | 0 | Au | na | 50 | Spiro-MeOTAD |  | BCP | C60 | na | 20 | 35 | 0 | SLG | ITO | 0.09 | 1.02 | 21.3 | 0.61 | 13.25 | 1.6
32510 | MA | na | na | 1 | 0 | 0 | Pb | 1 | I | na | 3 | 0 |  |  | DMF | DMSO | na | 9 | 1 | 0 | 100 | na | na | 2 | 0 | 0 | Au | na | 50 | Spiro-MeOTAD |  | C60 | na | na | 10 | 0 | 0 | SLG | ITO | 0.09 | 1.015 | 23.5 | 0.58 | 13.8 | 1.6
32511 | MA | na | na | 1 | 0 | 0 | Pb | 1 | I | na | 3 | 0 |  |  | DMF | DMSO | na | 9 | 1 | 0 | 100 | na | na | 2 | 0 | 0 | Au | na | 50 | Spiro-MeOTAD |  | C60 | na | na | 20 | 0 | 0 | SLG | ITO | 0.09 | 1.02 | 23.3 | 0.66 | 15.8 | 1.6
32512 | MA | na | na | 1 | 0 | 0 | Pb | 1 | I | na | 3 | 0 |  |  | DMF | DMSO | na | 9 | 1 | 0 | 100 | na | na | 2 | 0 | 0 | Au | na | 50 | Spiro-MeOTAD |  | C60 | na | na | 30 | 0 | 0 | SLG | ITO | 0.09 | 1.05 | 22.7 | 0.67 | 16.1 | 1.6
32513 | MA | na | na | 1 | 0 | 0 | Pb | 1 | I | na | 3 | 0 |  |  | DMF | DMSO | na | 9 | 1 | 0 | 100 | na | na | 2 | 0 | 0 | Au | na | 50 | Spiro-MeOTAD |  | C60 | na | na | 35 | 0 | 0 | SLG | ITO | 0.09 | 1.08 | 23.6 | 0.72 | 18 | 1.6
32514 | MA | na | na | 1 | 0 | 0 | Pb | 1 | I | na | 3 | 0 |  |  | DMF | DMSO | na | 9 | 1 | 0 | 100 | na | na | 2 | 0 | 0 | Au | na | 50 | Spiro-MeOTAD |  | C60 | na | na | 40 | 0 | 0 | SLG | ITO | 0.09 | 1.04 | 23.3 | 0.65 | 16 | 1.6
32515 | MA | na | na | 1 | 0 | 0 | Pb | 1 | I | na | 3 | 0 |  |  | DMF | DMSO | na | 9 | 1 | 0 | 100 | na | na | 2 | 0 | 0 | Au | na | 50 | Spiro-MeOTAD |  | C60 | na | na | 35 | 0 | 0 | SLG | ITO | 0.09 | 1.09 | 23.67 | 0.74 | 19.11 | 1.6
32516 | MA | na | na | 1 | 0 | 0 | Pb | 1 | I | na | 3 | 0 |  |  | DMF | DMSO | na | 9 | 1 | 0 | 100 | na | na | 2 | 0 | 0 | Au | na | 50 | Spiro-MeOTAD |  | C60 | na | na | 35 | 0 | 0 | PEN | ITO | 0.09 | 1.02 | 23.21 | 0.673 | 16 | 1.6
32517 | MA | na | na | 1 | 0 | 0 | Pb | 1 | I | na | 3 | 0 |  |  | DMF | DMSO | na | 9 | 1 | 0 | 100 | na | na | 2 | 0 | 0 | Au | na | 50 | Spiro-MeOTAD |  | C60 | na | na | 35 | 0 | 0 | SLG | ITO | 0.09 | 1.07 | 23.68 | 0.704 | 17.85 | 1.6
32518 | MA | na | na | 1 | 0 | 0 | Pb | 1 | I | na | 3 | 0 |  |  | DMF | DMSO | na | 9 | 1 | 0 | 100 | na | na | 2 | 0 | 0 | Au | na | 50 | Spiro-MeOTAD |  | C60 | na | na | 35 | 0 | 0 | PEN | ITO | 0.09 | 1.01 | 23.69 | 0.65 | 15.52 | 1.6
32519 | MA | na | na | 1 | 0 | 0 | Pb | 1 | I | na | 3 | 0 |  |  | DMSO | na | na | 1 | 0 | 0 | 100 | na | na | 5 | 0 | 0 | Al | na | 150 | PEDOT:PSS |  | C60 | BCP | LiF | 20 | 10 | 0.5 | SLG | ITO | 0.0177 | 0.95 | 14.96 | 0.669 | 9.53 | 1.6
32520 | MA | na | na | 1 | 0 | 0 | Pb | 1 | I | na | 3 | 0 |  |  | DMSO | na | na | 1 | 0 | 0 | 100 | na | na | 5 | 0 | 0 | Al | na | 150 | PEDOT:PSS |  | C60 | BCP | LiF | 20 | 10 | 0.5 | SLG | ITO | 0.0177 | 0.97 | 16.87 | 0.718 | 11.71 | 1.6
32521 | MA | na | na | 1 | 0 | 0 | Pb | 1 | I | na | 3 | 0 |  |  | DMSO | na | na | 1 | 0 | 0 | 100 | na | na | 5 | 0 | 0 | Al | na | 150 | PEDOT:PSS |  | C60 | BCP | LiF | 20 | 10 | 0.5 | SLG | ITO | 0.0177 | 0.88 | 14.57 | 0.603 | 7.72 | 1.6
32522 | MA | na | na | 1 | 0 | 0 | Pb | 1 | I | na | 3 | 0 |  |  | DMSO | na | na | 1 | 0 | 0 | 100 | na | na | 5 | 0 | 0 | Al | na | 150 | PEDOT:PSS |  | C60 | BCP | LiF | 20 | 10 | 0.5 | SLG | ITO | 0.0177 | 0.94 | 16.24 | 0.7 | 10.64 | 1.6
32523 | MA | na | na | 1 | 0 | 0 | Pb | 1 | I | na | 3 | 0 |  |  | DMSO | na | na | 1 | 0 | 0 | 100 | na | na | 5 | 0 | 0 | Al | na | 150 | PEDOT:PSS |  | C60 | BCP | LiF | 20 | 10 | 0.5 | SLG | ITO | 0.0177 | 0.97 | 16.24 | 0.739 | 11.65 | 1.6
32524 | MA | na | na | 1 | 0 | 0 | Pb | 1 | I | na | 3 | 0 |  |  | DMSO | na | na | 1 | 0 | 0 | 100 | na | na | 5 | 0 | 0 | Al | na | 150 | PEDOT:PSS |  | C60 | BCP | LiF | 20 | 10 | 0.5 | SLG | ITO | 0.0177 | 0.97 | 16.45 | 0.741 | 11.8 | 1.6
32525 | MA | na | na | 1 | 0 | 0 | Pb | 1 | I | na | 3 | 0 |  |  | DMSO | na | na | 1 | 0 | 0 | 100 | na | na | 5 | 0 | 0 | Al | na | 150 | PEDOT:PSS |  | C60 | BCP | LiF | 20 | 10 | 0.5 | SLG | ITO | 0.0177 | 0.95 | 16.06 | 0.748 | 11.38 | 1.6
32526 | MA | na | na | 1 | 0 | 0 | Pb | 1 | I | na | 3 | 0 |  |  | DMSO | na | na | 1 | 0 | 0 | 100 | na | na | 5 | 0 | 0 | Al | na | 150 | PEDOT:PSS |  | C60 | BCP | LiF | 20 | 10 | 0.5 | SLG | ITO | 0.0177 | 0.96 | 17.12 | 0.73 | 12 | 1.6
32527 | MA | na | na | 1 | 0 | 0 | Pb | 1 | I | na | 3 | 0 |  |  | DMSO | na | na | 1 | 0 | 0 | 100 | na | na | 5 | 0 | 0 | Al | na | 150 | PEDOT:PSS |  | C60 | BCP | LiF | 20 | 10 | 0.5 | SLG | ITO | 0.0177 | 0.96 | 16.74 | 0.752 | 12.04 | 1.6
32528 | MA | na | na | 1 | 0 | 0 | Pb | 1 | I | na | 3 | 0 |  |  | DMSO | na | na | 1 | 0 | 0 | 100 | na | na | 5 | 0 | 0 | Al | na | 150 | PEDOT:PSS |  | C60 | BCP | LiF | 20 | 10 | 0.5 | SLG | ITO | 0.0177 | 0.96 | 18.55 | 0.75 | 13 | 1.6
32529 | MA | na | na | 1 | 0 | 0 | Pb | 1 | I | na | 3 | 0 |  |  | DMSO | na | na | 1 | 0 | 0 | 100 | na | na | 5 | 0 | 0 | Al | na | 150 | PEDOT:PSS |  | C60 | BCP | LiF | 20 | 10 | 0.5 | SLG | ITO | 0.0177 | 0.97 | 16.58 | 0.691 | 11.06 | 1.6
32530 | Cs | na | na | 1 | 0 | 0 | Pb | 1 | I | na | 3 | 0 |  |  | Octane | na | na | 1 | 0 | 0 |  | na | na |  | 0 | 0 | MoOx | Ag | 8 | PTAA |  | TiO2-c | na | na | 40 | 0 | 0 | SLG | FTO | 0.0725 | 1.232 | 13.23 | 0.733 | 11.96
32531 | Cs | na | na | 1 | 0 | 0 | Pb | 1 | I | na | 3 | 0 |  |  | Octane | na | Methyl acetate | 1 | 0 | 1 |  | na | na |  | 0 | 0 | MoOx | Ag | 8 | PTAA |  | TiO2-c | na | na | 40 | 0 | 0 | SLG | FTO | 0.0725 | 1.24 | 14.66 | 0.75 | 13.67
32532 | Cs | na | na | 1 | 0 | 0 | Pb | 1 | I | na | 3 | 0 |  |  | Octane | na | na | 1 | 0 | 0 |  | na | na |  | 0 | 0 | MoOx | Ag | 8 | PTAA |  | TiO2-c | na | na | 40 | 0 | 0 | SLG | FTO | 0.0725 | 1.248 | 13.64 | 0.74 | 12.59 | 1.77
32533 | Cs | na | na | 1 | 0 | 0 | Pb | 1 | I | na | 3 | 0 |  |  | Octane | na | na | 1 | 0 | 0 |  | na | na |  | 0 | 0 | MoOx | Ag | 8 | PTAA |  | TiO2-c | na | na | 40 | 0 | 0 | SLG | FTO | 0.0725 | 1.23 | 14.29 | 0.716 | 12.6
32534 | Cs | na | na | 1 | 0 | 0 | Pb | 1 | I | na | 3 | 0 |  |  | Octane | na | Methyl acetate | 1 | 0 | 1 |  | na | na |  | 0 | 0 | MoOx | Ag | 8 | PTAA |  | TiO2-c | na | na | 40 | 0 | 0 | SLG | FTO | 0.0725 | 1.247 | 14.16 | 0.744 | 13.14
32535 | Cs | na | na | 1 | 0 | 0 | Pb | 1 | I | na | 3 | 0 |  |  | Octane | na | Methyl acetate | 1 | 0 | 1 |  | na | na |  | 0 | 0 | MoOx | Ag | 8 | PTAA |  | TiO2-c | na | na | 40 | 0 | 0 | SLG | FTO | 0.0725 | 1.242 | 14.62 | 0.753 | 13.67
32536 | Cs | na | na | 1 | 0 | 0 | Pb | 1 | I | na | 3 | 0 |  |  | Octane | na | Methyl acetate | 1 | 0 | 1 |  | na | na |  | 0 | 0 | MoOx | Ag | 8 | PTAA |  | TiO2-c | na | na | 40 | 0 | 0 | SLG | FTO | 0.0725 | 1.238 | 14.8 | 0.752 | 13.74
32537 | Cs | na | na | 1 | 0 | 0 | Pb | 1 | I | na | 3 | 0 |  |  | Octane | na | Methyl acetate | 1 | 0 | 1 |  | na | na |  | 0 | 0 | MoOx | Ag | 8 | PTAA |  | TiO2-c | na | na | 40 | 0 | 0 | SLG | FTO | 0.0725 | 1.248 | 14.96 | 0.756 | 13.9 | 1.75
32538 | Cs | na | na | 1 | 0 | 0 | Pb | 1 | I | na | 3 | 0 |  |  | Octane | na | na | 1 | 0 | 0 |  | na | na |  | 0 | 0 | MoOx | Ag | 8 | PTAA |  | TiO2-c | na | na | 40 | 0 | 0 | SLG | FTO | 0.0725 | 1.232 | 13.23 | 0.733 | 11.96
32539 | Cs | na | na | 1 | 0 | 0 | Pb | 1 | I | na | 3 | 0 |  |  | Octane | na | Methyl acetate | 1 | 0 | 1 |  | na | na |  | 0 | 0 | MoOx | Ag | 8 | PTAA |  | TiO2-c | na | na | 40 | 0 | 0 | SLG | FTO | 0.0725 | 1.24 | 14.66 | 0.75 | 13.67
32540 | MA | na | na | 1 | 0 | 0 | Pb | 1 | I | na | 3 | 0 |  |  | DMF | na | IPA | 1 | 0 | 1 |  | na | 100 |  | 0 | 0 | Ag | na |  | Spiro-MeOTAD |  | TiO2-c | TiO2-mp | na |  | 600 | 0 | SLG | FTO | 0.16 | 0.58 | 14.21 | 0.44 | 3.65 | 1.6
32541 | MA | na | na | 1 | 0 | 0 | Pb | 1 | I | na | 3 | 0 |  |  | DMF | na | IPA | 1 | 0 | 1 |  | na | 100 |  | 0 | 15 | Ag | na |  | Spiro-MeOTAD |  | TiO2-c | TiO2-mp | na |  | 600 | 0 | SLG | FTO | 0.16 | 0.91 | 21.88 | 0.57 | 11.39 | 1.6
32542 | MA | na | na | 1 | 0 | 0 | Pb | 1 | I | na | 3 | 0 |  |  | DMF | na | IPA | 1 | 0 | 1 |  | na | 100 |  | 0 | 30 | Ag | na |  | Spiro-MeOTAD |  | TiO2-c | TiO2-mp | na |  | 600 | 0 | SLG | FTO | 0.16 | 0.87 | 20.14 | 0.52 | 9.23 | 1.6
32543 | MA | na | na | 1 | 0 | 0 | Pb | 1 | I | na | 3 | 0 |  |  | DMF | na | IPA | 1 | 0 | 1 |  | na | 100 |  | 0 | 60 | Ag | na |  | Spiro-MeOTAD |  | TiO2-c | TiO2-mp | na |  | 600 | 0 | SLG | FTO | 0.16 | 0.79 | 18.54 | 0.42 | 6.17 | 1.6
32544 | MA | na | na | 1 | 0 | 0 | Pb | 1 | I | na | 3 | 0 |  |  | GBL | na | na | 1 | 0 | 0 | 100 | na | na | 0 | 0 | 0 | Ag | na |  | Spiro-MeOTAD |  | TiO2-c | TiO2-mp | na |  | 600 | 0 | SLG | FTO | 0.16 | 0.6 | 11.62 | 0.38 | 2.65 | 1.6
32545 | MA | na | na | 1 | 0 | 0 | Pb | 1 | I | na | 3 | 0 |  |  | GBL | na | na | 1 | 0 | 0 | 100 | na | na | 15 | 0 | 0 | Ag | na |  | Spiro-MeOTAD |  | TiO2-c | TiO2-mp | na |  | 600 | 0 | SLG | FTO | 0.16 | 0.89 | 17.89 | 0.54 | 8.69 | 1.6
32546 | MA | na | na | 1 | 0 | 0 | Pb | 1 | I | na | 3 | 0 |  |  | GBL | na | na | 1 | 0 | 0 | 100 | na | na | 30 | 0 | 0 | Ag | na |  | Spiro-MeOTAD |  | TiO2-c | TiO2-mp | na |  | 600 | 0 | SLG | FTO | 0.16 | 0.84 | 16.08 | 0.58 | 7.98 | 1.6
32547 | MA | na | na | 1 | 0 | 0 | Pb | 1 | I | na | 3 | 0 |  |  | GBL | na | na | 1 | 0 | 0 | 100 | na | na | 60 | 0 | 0 | Ag | na |  | Spiro-MeOTAD |  | TiO2-c | TiO2-mp | na |  | 600 | 0 | SLG | FTO | 0.16 | 0.69 | 14.72 | 0.43 | 4.36 | 1.6
32548 | FA | MA | na | 0.85 | 0.15 | 0 | Pb | 1 | Br | I | 0.45 | 2.5499999999999998 |  |  | DMF | DMSO | na | 4 | 1 | 0 | 100 | na | na | 20 | 0 | 0 | Au | na | 100 | Spiro-MeOTAD |  | TiO2-c | TiO2-mp | na |  | 200 | 0 | SLG | FTO | 0.159 | 1.06 | 22.6 | 0.76 | 17.6 | 1.6
32549 | FA | MA | na | 0.85 | 0.15 | 0 | Pb | 1 | Br | I | 0.45 | 2.5499999999999998 |  |  | DMF | DMSO | IPA | 4 | 1 | 1 | 100 | na | na | 20 | 0 | 0 | Au | na | 100 | Spiro-MeOTAD |  | TiO2-c | TiO2-mp | na |  | 200 | 0 | SLG | FTO | 0.159 | 1.12 | 22.5 | 0.78 | 19.4 | 1.59
32554 | MA | na | na | 1 | 0 | 0 | Pb | 1 | I | na | 3 | 0 |  |  | DMF | DMSO | IPA | 9 | 1 | 1 |  | na | 70 |  | 0 | 30 | Au | na | 50 | CuSCN |  | TiO2-c | TiO2-mp | na |  |  | 0 | SLG | FTO | 0.25 | 0.86 | 17.73 | 0.63 | 9.57 | 1.6
32555 | MA | na | na | 1 | 0 | 0 | Pb | 1 | I | na | 3 | 0 |  |  | DMF | DMSO | IPA | 9 | 1 | 1 |  | na | 100 |  | 0 | 15 | Au | na | 50 | CuSCN |  | TiO2-c | TiO2-mp | na |  |  | 0 | SLG | FTO | 0.25 | 0.96 | 18.27 | 0.66 | 11.49 | 1.6
32556 | MA | na | na | 1 | 0 | 0 | Pb | 1 | I | na | 3 | 0 |  |  | DMF | DMSO | IPA | 9 | 1 | 1 |  | na | 70 |  | 0 | 30 | Au | na | 50 | CuSCN |  | TiO2-c | na | na |  | 0 | 0 | SLG | FTO | 0.25 | 0.25 | 0.29 | 0.34 | 0.03 | 1.6
32557 | MA | na | na | 1 | 0 | 0 | Pb | 1 | I | na | 3 | 0 |  |  | DMF | DMSO | IPA | 9 | 1 | 1 |  | na | 100 |  | 0 | 15 | Au | na | 50 | CuSCN |  | TiO2-c | na | na |  | 0 | 0 | SLG | FTO | 0.25 | 0.94 | 17.41 | 0.36 | 6 | 1.6
32558 | MA | na | na | 1 | 0 | 0 | Pb | 1 | I | na | 3 | 0 |  |  | DMF | na | IPA | 1 | 0 | 1 |  | na | 100 |  | 0 | 15 | Au | na | 50 | CuSCN |  | TiO2-c | na | na |  | 0 | 0 | SLG | FTO | 0.25 | 0.92 | 1.51 | 0.38 | 0.52 | 1.6
32559 | MA | na | na | 1 | 0 | 0 | Pb | 1 | I | na | 3 | 0 |  |  | DMF | DMSO | IPA | 9 | 1 | 1 |  | na | 100 |  | 0 | 15 | Au | na | 50 | CuSCN |  | TiO2-c | na | na |  | 0 | 0 | SLG | FTO | 0.25 | 0.92 | 1.53 | 0.31 | 0.43 | 1.6
32560 | MA | na | na | 1 | 0 | 0 | Pb | 1 | I | na | 3 | 0 |  |  | DMF | na | IPA | 1 | 0 | 1 |  | na | 100 |  | 0 | 15 | Au | na | 50 | CuSCN |  | TiO2-c | na | na |  | 0 | 0 | SLG | FTO | 0.25 | 0.93 | 1.65 | 0.37 | 0.53 | 1.6
32561 | MA | na | na | 1 | 0 | 0 | Pb | 1 | I | na | 3 | 0 |  |  | DMF | DMSO | IPA | 9 | 1 | 1 |  | na | 70 |  | 0 | 30 | Au | na | 50 | CuSCN |  | TiO2-c | TiO2-mp | na |  |  | 0 | SLG | FTO | 0.25 | 0.87 | 18.02 | 0.63 | 9.86 | 1.6
32562 | MA | na | na | 1 | 0 | 0 | Pb | 1 | I | na | 3 | 0 |  |  | DMF | DMSO | IPA | 9 | 1 | 1 |  | na | 100 |  | 0 | 15 | Au | na | 50 | CuSCN |  | TiO2-c | TiO2-mp | na |  |  | 0 | SLG | FTO | 0.25 | 0.96 | 18.23 | 0.68 | 11.96 | 1.6
32563 | MA | na | na | 1 | 0 | 0 | Pb | 1 | I | na | 3 | 0 |  |  | DMF | DMSO | IPA | 9 | 1 | 1 |  | na | 70 |  | 0 | 30 | Au | na | 50 | CuSCN |  | TiO2-c | na | na |  | 0 | 0 | SLG | FTO | 0.25 | 0.49 | 0.4 | 0.39 | 0.08 | 1.6
32564 | MA | na | na | 1 | 0 | 0 | Pb | 1 | I | na | 3 | 0 |  |  | DMF | DMSO | IPA | 9 | 1 | 1 |  | na | 100 |  | 0 | 15 | Au | na | 50 | CuSCN |  | TiO2-c | na | na |  | 0 | 0 | SLG | FTO | 0.25 | 0.97 | 18.42 | 0.4 | 7.19 | 1.6
32565 | MA | na | na | 1 | 0 | 0 | Pb | 1 | I | na | 3 | 0 |  |  | DMF | na | IPA | 1 | 0 | 1 |  | na | 100 |  | 0 | 15 | Au | na | 50 | CuSCN |  | TiO2-c | na | na |  | 0 | 0 | SLG | FTO | 0.25 | 0.91 | 1.76 | 0.36 | 0.55 | 1.6
32566 | MA | na | na | 1 | 0 | 0 | Pb | 1 | I | na | 3 | 0 |  |  | DMF | DMSO | IPA | 9 | 1 | 1 |  | na | 100 |  | 0 | 15 | Au | na | 50 | CuSCN |  | TiO2-c | na | na |  | 0 | 0 | SLG | FTO | 0.25 | 0.92 | 1.92 | 0.28 | 0.49 | 1.6
32567 | MA | na | na | 1 | 0 | 0 | Pb | 1 | I | na | 3 | 0 |  |  | DMF | na | IPA | 1 | 0 | 1 |  | na | 100 |  | 0 | 15 | Au | na | 50 | CuSCN |  | TiO2-c | na | na |  | 0 | 0 | SLG | FTO | 0.25 | 0.93 | 2.42 | 0.28 | 0.64 | 1.6
32568 | MA | na | na | 1 | 0 | 0 | Pb | 1 | I | na | 3 | 0 |  |  | DMF | na | IPA | 1 | 0 | 1 |  | na | 85 |  | 0 | 60 | Al | na | 50 | PEDOT:PSS |  | PCBM-60 | na | na |  | 0 | 0 | SLG | ITO | 0.03 | 0.976 | 24.86 | 0.393 | 9.5 | 1.6
32569 | MA | na | na | 1 | 0 | 0 | Pb | 1 | I | na | 3 | 0 | THTO | 3 | GBL | na | na | 1 | 0 | 0 | 70 | na | na | 30 | 0 | 0 | Al | na | 50 | PEDOT:PSS |  | PCBM-60 | na | na |  | 0 | 0 | SLG | ITO | 0.03 | 0.805 | 20.89 | 0.757 | 12.7 | 1.6
32570 | MA | na | na | 1 | 0 | 0 | Pb | 1 | I | na | 3 | 0 | Acetate | 0.66 | DMF | na | na | 1 | 0 | 0 | 100 | na | na | 5 | 0 | 0 | Al | na |  | PEDOT:PSS |  | PCBM-60 | BCP | na | 95 |  | 0 | SLG | ITO | 0.1 | 0.72 | 6 | 0.23 | 1 | 1.6
32571 | MA | na | na | 1 | 0 | 0 | Pb | 1 | I | na | 3 | 0 | Acetate | 0.66 | DMF | na | na | 1 | 0 | 0 | 100 | na | na | 5 | 0 | 0 | Al | na |  | PEDOT:PSS |  | PCBM-60 | BCP | na | 95 |  | 0 | SLG | ITO | 0.1 | 0.97 | 18.5 | 0.58 | 10.5 | 1.6
32572 | MA | na | na | 1 | 0 | 0 | Pb | 1 | I | na | 3 | 0 | Acetate | 0.66 | DMF | na | na | 1 | 0 | 0 | 100 | na | na | 5 | 0 | 0 | Al | na |  | PEDOT:PSS |  | PCBM-60 | BCP | na | 95 |  | 0 | SLG | ITO | 0.1 | 0.9 | 5.5 | 0.16 | 0.8 | 1.6
32573 | MA | na | na | 1 | 0 | 0 | Pb | 1 | I | na | 3 | 0 | Acetate | 0.66 | DMF | na | na | 1 | 0 | 0 | 100 | na | na | 5 | 0 | 0 | Al | na |  | PEDOT:PSS |  | PCBM-60 | BCP | na | 95 |  | 0 | SLG | ITO | 0.1 | 0.97 | 18.5 | 0.57 | 10.5 | 1.6
32574 | MA | na | na | 1 | 0 | 0 | Pb | 1 | I | na | 3 | 0 | Acetate | 0.66 | DMF | na | na | 1 | 0 | 0 | 100 | na | na | 5 | 0 | 0 | Al | na |  | PEDOT:PSS |  | PCBM-60 | BCP | na | 95 |  | 0 | SLG | ITO | 0.1 | 0.96 | 15 | 0.4 | 5.5 | 1.6
32575 | MA | na | na | 1 | 0 | 0 | Pb | 1 | I | na | 3 | 0 | Acetate | 0.66 | DMF | na | na | 1 | 0 | 0 | 100 | na | na | 5 | 0 | 0 | Al | na |  | PEDOT:PSS |  | PCBM-60 | BCP | na | 95 |  | 0 | SLG | ITO | 0.1 | 0.96 | 19 | 0.6 | 11 | 1.6
32576 | MA | na | na | 1 | 0 | 0 | Pb | 1 | I | na | 3 | 0 | Acetate | 0.66 | DMF | na | na | 1 | 0 | 0 | 100 | na | na | 5 | 0 | 0 | Al | na |  | PEDOT:PSS |  | PCBM-60 | BCP | na | 55 |  | 0 | SLG | ITO | 0.1 | 0.955 | 15.9 | 0.45 | 7 | 1.6
32577 | MA | na | na | 1 | 0 | 0 | Pb | 1 | I | na | 3 | 0 | Acetate | 0.66 | DMF | na | na | 1 | 0 | 0 | 100 | na | na | 5 | 0 | 0 | Al | na |  | PEDOT:PSS |  | PCBM-60 | BCP | na | 55 |  | 0 | SLG | ITO | 0.1 | 0.972 | 14.7 | 0.42 | 6.5 | 1.6
32578 | MA | na | na | 1 | 0 | 0 | Pb | 1 | I | na | 3 | 0 | Acetate | 0.66 | DMF | na | na | 1 | 0 | 0 | 100 | na | na | 5 | 0 | 0 | Al | na |  | PEDOT:PSS |  | PCBM-60 | BCP | na | 95 |  | 0 | SLG | ITO | 0.1 | 0.95 | 13.9 | 0.37 | 5 | 1.6
32579 | MA | na | na | 1 | 0 | 0 | Pb | 1 | I | na | 3 | 0 | Acetate | 0.66 | DMF | na | na | 1 | 0 | 0 | 100 | na | na | 5 | 0 | 0 | Al | na |  | PEDOT:PSS |  | PCBM-60 | BCP | na | 95 |  | 0 | SLG | ITO | 0.1 | 0.945 | 14.5 | 0.38 | 5.5 | 1.6
32580 | MA | na | na | 1 | 0 | 0 | Pb | 1 | I | na | 3 | 0 | Acetate | 0.66 | DMF | na | na | 1 | 0 | 0 | 100 | na | na | 5 | 0 | 0 | Al | na |  | PEDOT:PSS |  | PCBM-60 | BCP | na | 55 |  | 0 | SLG | ITO | 0.1 | 0.96 | 17.7 | 0.57 | 9.3 | 1.6
32581 | MA | na | na | 1 | 0 | 0 | Pb | 1 | I | na | 3 | 0 | Acetate | 0.66 | DMF | na | na | 1 | 0 | 0 | 100 | na | na | 5 | 0 | 0 | Al | na |  | PEDOT:PSS |  | PCBM-60 | BCP | na | 55 |  | 0 | SLG | ITO | 0.1 | 0.968 | 18.3 | 0.55 | 9.7 | 1.6
32582 | MA | na | na | 1 | 0 | 0 | Pb | 1 | I | na | 3 | 0 | Acetate | 0.66 | DMF | na | na | 1 | 0 | 0 | 100 | na | na | 5 | 0 | 0 | Al | na |  | PEDOT:PSS |  | PCBM-60 | BCP | na | 95 |  | 0 | SLG | ITO | 0.1 | 0.955 | 19 | 0.61 | 11 | 1.6
32583 | MA | na | na | 1 | 0 | 0 | Pb | 1 | I | na | 3 | 0 | Acetate | 0.66 | DMF | na | na | 1 | 0 | 0 | 100 | na | na | 5 | 0 | 0 | Al | na |  | PEDOT:PSS |  | PCBM-60 | BCP | na | 95 |  | 0 | SLG | ITO | 0.1 | 0.948 | 18.8 | 0.6 | 10.7 | 1.6
32584 | MA | na | na | 1 | 0 | 0 | Pb | 1 | I | na | 3 | 0 | Acetate | 0.66 | DMF | na | na | 1 | 0 | 0 | 100 | na | na | 5 | 0 | 0 | Al | na |  | PEDOT:PSS |  | PCBM-60 | BCP | na | 55 |  | 0 | SLG | ITO | 0.1 | 0.92 | 14 | 0.24 | 3.2 | 1.6
32585 | MA | na | na | 1 | 0 | 0 | Pb | 1 | I | na | 3 | 0 | Acetate | 0.66 | DMF | na | na | 1 | 0 | 0 | 100 | na | na | 5 | 0 | 0 | Al | na |  | PEDOT:PSS |  | PCBM-60 | BCP | na | 55 |  | 0 | SLG | ITO | 0.1 | 0.79 | 7.5 | 0.21 | 1.7 | 1.6
32586 | MA | na | na | 1 | 0 | 0 | Pb | 1 | I | na | 3 | 0 | Acetate | 0.66 | DMF | na | na | 1 | 0 | 0 | 100 | na | na | 5 | 0 | 0 | Al | na |  | PEDOT:PSS |  | PCBM-60 | BCP | na | 95 |  | 0 | SLG | ITO | 0.1 | 0.88 | 9.5 | 0.19 | 1.8 | 1.6
32587 | MA | na | na | 1 | 0 | 0 | Pb | 1 | I | na | 3 | 0 | Acetate | 0.66 | DMF | na | na | 1 | 0 | 0 | 100 | na | na | 5 | 0 | 0 | Al | na |  | PEDOT:PSS |  | PCBM-60 | BCP | na | 95 |  | 0 | SLG | ITO | 0.1 | 0.91 | 5.5 | 0.18 | 1 | 1.6
32588 | MA | na | na | 1 | 0 | 0 | Pb | 1 | I | na | 3 | 0 | Acetate | 0.66 | DMF | na | na | 1 | 0 | 0 | 100 | na | na | 5 | 0 | 0 | Al | na |  | PEDOT:PSS |  | PCBM-60 | BCP | na | 55 |  | 0 | SLG | ITO | 0.1 | 0.95 | 17.5 | 0.55 | 9.5 | 1.6
32589 | MA | na | na | 1 | 0 | 0 | Pb | 1 | I | na | 3 | 0 | Acetate | 0.66 | DMF | na | na | 1 | 0 | 0 | 100 | na | na | 5 | 0 | 0 | Al | na |  | PEDOT:PSS |  | PCBM-60 | BCP | na | 55 |  | 0 | SLG | ITO | 0.1 | 0.98 | 18 | 0.55 | 10.2 | 1.6
32590 | MA | na | na | 1 | 0 | 0 | Pb | 1 | I | na | 3 | 0 | Acetate | 0.66 | DMF | na | na | 1 | 0 | 0 | 100 | na | na | 5 | 0 | 0 | Al | na |  | PEDOT:PSS |  | PCBM-60 | BCP | na | 95 |  | 0 | SLG | ITO | 0.1 | 0.95 | 18 | 0.57 | 10.3 | 1.6
32591 | MA | na | na | 1 | 0 | 0 | Pb | 1 | I | na | 3 | 0 | Acetate | 0.66 | DMF | na | na | 1 | 0 | 0 | 100 | na | na | 5 | 0 | 0 | Al | na |  | PEDOT:PSS |  | PCBM-60 | BCP | na | 95 |  | 0 | SLG | ITO | 0.1 | 0.95 | 18 | 0.57 | 10.3 | 1.6
32592 | MA | na | na | 1 | 0 | 0 | Pb | 1 | I | na | 3 | 0 | Acetate | 0.66 | DMF | na | na | 1 | 0 | 0 | 100 | na | na | 5 | 0 | 0 | Al | na |  | PEDOT:PSS |  | PCBM-60 | BCP | na | 55 |  | 0 | SLG | ITO | 0.1 | 1 | 12.5 | 0.27 | 3.5 | 1.6
32593 | MA | na | na | 1 | 0 | 0 | Pb | 1 | I | na | 3 | 0 | Acetate | 0.66 | DMF | na | na | 1 | 0 | 0 | 100 | na | na | 5 | 0 | 0 | Al | na |  | PEDOT:PSS |  | PCBM-60 | BCP | na | 55 |  | 0 | SLG | ITO | 0.1 | 0.98 | 8 | 0.25 | 1.6 | 1.6
32594 | MA | na | na | 1 | 0 | 0 | Pb | 1 | I | na | 3 | 0 | Acetate | 0.66 | DMF | na | na | 1 | 0 | 0 | 100 | na | na | 5 | 0 | 0 | Al | na |  | PEDOT:PSS |  | PCBM-60 | BCP | na | 95 |  | 0 | SLG | ITO | 0.1 | 0.72 | 7 | 0.22 | 1 | 1.6
32595 | MA | na | na | 1 | 0 | 0 | Pb | 1 | I | na | 3 | 0 | Acetate | 0.66 | DMF | na | na | 1 | 0 | 0 | 100 | na | na | 5 | 0 | 0 | Al | na |  | PEDOT:PSS |  | PCBM-60 | BCP | na | 95 |  | 0 | SLG | ITO | 0.1 | 0.72 | 6 | 0.23 | 1 | 1.6
32596 | MA | na | na | 1 | 0 | 0 | Pb | 1 | I | na | 3 | 0 | Acetate | 0.66 | DMF | na | na | 1 | 0 | 0 | 100 | na | na | 5 | 0 | 0 | Al | na |  | PEDOT:PSS |  | PCBM-60 | BCP | na | 55 |  | 0 | SLG | ITO | 0.1 | 1 | 17 | 0.5 | 7.5 | 1.6
32597 | MA | na | na | 1 | 0 | 0 | Pb | 1 | I | na | 3 | 0 | Acetate | 0.66 | DMF | na | na | 1 | 0 | 0 | 100 | na | na | 5 | 0 | 0 | Al | na |  | PEDOT:PSS |  | PCBM-60 | BCP | na | 55 |  | 0 | SLG | ITO | 0.1 | 1 | 18 | 0.52 | 9 | 1.6
32598 | MA | na | na | 1 | 0 | 0 | Pb | 1 | I | na | 3 | 0 | Acetate | 0.66 | DMF | na | na | 1 | 0 | 0 | 100 | na | na | 5 | 0 | 0 | Al | na |  | PEDOT:PSS |  | PCBM-60 | BCP | na | 95 |  | 0 | SLG | ITO | 0.1 | 0.99 | 17.5 | 0.56 | 9 | 1.6
32599 | MA | na | na | 1 | 0 | 0 | Pb | 1 | I | na | 3 | 0 | Acetate | 0.66 | DMF | na | na | 1 | 0 | 0 | 100 | na | na | 5 | 0 | 0 | Al | na |  | PEDOT:PSS |  | PCBM-60 | BCP | na | 95 |  | 0 | SLG | ITO | 0.1 | 0.99 | 18 | 0.57 | 10.3 | 1.6
32600 | MA | na | na | 1 | 0 | 0 | Pb | 1 | I | na | 3 | 0 | Acetate | 0.66 | DMF | na | na | 1 | 0 | 0 | 100 | na | na | 5 | 0 | 0 | Al | na |  | PEDOT:PSS |  | PCBM-60 | BCP | na | 95 |  | 0 | SLG | ITO | 0.1 | 0.942 | 19.2 | 0.63 | 11.7 | 1.6
32601 | MA | na | na | 1 | 0 | 0 | Pb | 1 | I | na | 3 | 0 |  |  | na | na | na | 1 | 0 | 1 |  | na | 70 |  | 0 | 30 | Au | na | 100 | Spiro-MeOTAD |  | TiO2-c | na | na | 30 | 0 | 0 | SLG | ITO | 0.04 | 0.91 | 9.58 | 0.4 | 3.45 | 1.6
32602 | MA | na | na | 1 | 0 | 0 | Pb | 1 | I | na | 3 | 0 |  |  | na | na | na | 1 | 0 | 1 |  | na | 70 |  | 0 | 30 | Au | na | 100 | Spiro-MeOTAD |  | TiO2-c | na | na | 60 | 0 | 0 | SLG | ITO | 0.04 | 0.94 | 8.03 | 0.54 | 4.09 | 1.6
32603 | MA | na | na | 1 | 0 | 0 | Pb | 1 | I | na | 3 | 0 |  |  | na | na | na | 1 | 0 | 1 |  | na | 70 |  | 0 | 30 | Au | na | 100 | Spiro-MeOTAD |  | TiO2-c | na | na | 90 | 0 | 0 | SLG | ITO | 0.04 | 0.82 | 10.2 | 0.35 | 2.9 | 1.6
32604 | MA | na | na | 1 | 0 | 0 | Pb | 1 | I | na | 3 | 0 |  |  | na | na | na | 1 | 0 | 1 |  | na | 70 |  | 0 | 30 | Au | na | 100 | Spiro-MeOTAD |  | TiO2-c | na | na | 60 | 0 | 0 | SLG | ITO | 0.04 | 0.94 | 8.03 | 0.54 | 4.09 | 1.6
32605 | MA | na | na | 1 | 0 | 0 | Pb | 1 | I | na | 3 | 0 |  |  | na | na | na | 1 | 0 | 1 |  | na | 70 |  | 0 | 30 | Au | na | 100 | Spiro-MeOTAD |  | TiO2-c | na | na | 60 | 0 | 0 | SLG | ITO | 0.04 | 0.88 | 11.2 | 0.54 | 5.28 | 1.6
32606 | (PEA) | MA | na | 2 | 3 | 0 | Pb | 4 | I | na | 13 | 0 |  |  | DMF | DMSO | na | 15 | 1 | 0 | 100 | na | na | 10 | 0 | 0 | Ag | na |  | PEDOT:PSS |  | PCBM-60 | BCP | na |  |  | 0 | SLG | ITO | 0.0725 | 0.96 | 9.3 | 0.74 | 6.6
32607 | (PEA) | MA | na | 2 | 3 | 0 | Pb | 4 | I | na | 13 | 0 | Cl | 0.05 | DMF | DMSO | na | 15 | 1 | 0 | 100 | na | na | 10 | 0 | 0 | Ag | na |  | PEDOT:PSS |  | PCBM-60 | BCP | na |  |  | 0 | SLG | ITO | 0.0725 | 1.06 | 14.1 | 0.58 | 8.7
32608 | (PEA) | MA | na | 2 | 3 | 0 | Pb | 4 | I | na | 13 | 0 | Cl | 0.1 | DMF | DMSO | na | 15 | 1 | 0 | 100 | na | na | 10 | 0 | 0 | Ag | na |  | PEDOT:PSS |  | PCBM-60 | BCP | na |  |  | 0 | SLG | ITO | 0.0725 | 1.14 | 14.5 | 0.67 | 11.1
32609 | (PEA) | MA | na | 2 | 3 | 0 | Pb | 4 | I | na | 13 | 0 | Cl | 0.2 | DMF | DMSO | na | 15 | 1 | 0 | 100 | na | na | 10 | 0 | 0 | Ag | na |  | PEDOT:PSS |  | PCBM-60 | BCP | na |  |  | 0 | SLG | ITO | 0.0725 | 1.16 | 12.3 | 0.65 | 9.2
32610 | (PEA) | MA | na | 2 | 3 | 0 | Pb | 4 | I | na | 13 | 0 | Cl | 0.3 | DMF | DMSO | na | 15 | 1 | 0 | 100 | na | na | 10 | 0 | 0 | Ag | na |  | PEDOT:PSS |  | PCBM-60 | BCP | na |  |  | 0 | SLG | ITO | 0.0725 | 1.1 | 9.6 | 0.61 | 6.4
32611 | (PEA) | MA | na | 2 | 3 | 0 | Pb | 4 | I | na | 13 | 0 | Cl | 0.1 | DMF | na | na | 1 | 0 | 0 | 100 | na | na | 10 | 0 | 0 | Ag | na |  | PEDOT:PSS |  | PCBM-60 | BCP | na |  |  | 0 | SLG | ITO | 0.0725 | 1.08 | 4.3 | 0.63 | 2.9
32612 | (PEA) | MA | na | 2 | 3 | 0 | Pb | 4 | I | na | 13 | 0 | Cl | 0.1 | DMF | DMSO | na | 20 | 1 | 0 | 100 | na | na | 10 | 0 | 0 | Ag | na |  | PEDOT:PSS |  | PCBM-60 | BCP | na |  |  | 0 | SLG | ITO | 0.0725 | 1.02 | 11 | 0.69 | 7.7
32613 | (PEA) | MA | na | 2 | 3 | 0 | Pb | 4 | I | na | 13 | 0 | Cl | 0.1 | DMF | DMSO | na | 15 | 1 | 0 | 100 | na | na | 10 | 0 | 0 | Ag | na |  | PEDOT:PSS |  | PCBM-60 | BCP | na |  |  | 0 | SLG | ITO | 0.0725 | 1.16 | 14.2 | 0.69 | 11.3
32614 | (PEA) | MA | na | 2 | 3 | 0 | Pb | 4 | I | na | 13 | 0 | Cl | 0.1 | DMF | DMSO | na | 12 | 1 | 0 | 100 | na | na | 10 | 0 | 0 | Ag | na |  | PEDOT:PSS |  | PCBM-60 | BCP | na |  |  | 0 | SLG | ITO | 0.0725 | 1.16 | 14.5 | 0.64 | 10.8
32615 | (PEA) | MA | na | 2 | 3 | 0 | Pb | 4 | I | na | 13 | 0 | Cl | 0.1 | DMF | DMSO | na | 9 | 1 | 0 | 100 | na | na | 10 | 0 | 0 | Ag | na |  | PEDOT:PSS |  | PCBM-60 | BCP | na |  |  | 0 | SLG | ITO | 0.0725 | 1.16 | 13.3 | 0.6 | 9.4
32616 | (PEA) | MA | na | 2 | 3 | 0 | Pb | 4 | I | na | 13 | 0 | Cl | 0.1 | DMF | DMSO | na | 15 | 1 | 0 | 100 | na | na | 10 | 0 | 0 | Ag | na |  | PEDOT:PSS |  | PCBM-60 | BCP | na |  |  | 0 | SLG | ITO | 0.0725 | 1.13 | 14.2 | 0.67 | 10.7
32617 | (PEA) | FA | na | 2 | 3 | 0 | Pb | 4 | I | na | 13 | 0 |  |  | DMF | na | na | 1 | 0 | 0 | 100 | na | na | 10 | 0 | 0 | Ag | na |  | PEDOT:PSS |  | PCBM-60 | BCP | na |  |  | 0 | SLG | ITO | 0.0725 | 0.97 | 2.5 | 0.36 | 0.87
32618 | (PEA) | Cs | FA | 2 | 0.45 | 2.5499999999999998 | Pb | 4 | I | na | 13 | 0 |  |  | DMF | na | na | 1 | 0 | 0 | 100 | na | na | 10 | 0 | 0 | Ag | na |  | PEDOT:PSS |  | PCBM-60 | BCP | na |  |  | 0 | SLG | ITO | 0.0725 | 0.97 | 2.7 | 0.49 | 1.29
32619 | (PEA) | FA | na | 2 | 3 | 0 | Pb | 4 | I | na | 13 | 0 | Cl | 0.1 | DMF | DMSO | na | 15 | 1 | 0 | 100 | na | na | 10 | 0 | 0 | Ag | na |  | PEDOT:PSS |  | PCBM-60 | BCP | na |  |  | 0 | SLG | ITO | 0.0725 | 1.01 | 15.9 | 0.71 | 11.3
32620 | (PEA) | Cs | FA | 2 | 0.45 | 2.5499999999999998 | Pb | 4 | I | na | 13 | 0 | Cl | 0.1 | DMF | DMSO | na | 15 | 1 | 0 | 100 | na | na | 10 | 0 | 0 | Ag | na |  | PEDOT:PSS |  | PCBM-60 | BCP | na |  |  | 0 | SLG | ITO | 0.0725 | 1.04 | 16.3 | 0.72 | 12.1
32621 | Cs | FA | MA | 0.05 | 0.79 | 0.16 | Pb | 1 | Br | I | 0.51 | 2.4900000000000002 |  |  | DMF | DMSO | na | 4 | 1 | 0 | 85 | na | na | 30 | 0 | 0 | Ag | na | 60 | Spiro-MeOTAD |  | SnO2-c | na | na |  | 0 | 0 | SLG | FTO | 0.1 | 1.1 | 23.15 | 0.794 | 19.58
32622 | Cs | FA | MA | 0.05 | 0.79 | 0.16 | Pb | 1 | Br | I | 0.51 | 2.4900000000000002 |  |  | DMF | DMSO | na | 4 | 1 | 0 | 85 | na | na | 30 | 0 | 0 | Ag | na | 60 | Spiro-MeOTAD |  | SnO2-c | na | na |  | 0 | 0 | SLG | FTO | 0.1 | 1.08 | 22.23 | 0.7 | 16.86
32623 | Cs | FA | MA | 0.05 | 0.79 | 0.16 | Pb | 1 | Br | I | 0.51 | 2.4900000000000002 |  |  | DMF | DMSO | na | 4 | 1 | 0 | 85 | na | na | 30 | 0 | 0 | Ag | na | 60 | Spiro-MeOTAD |  | SnO2-c | na | na |  | 0 | 0 | SLG | FTO | 0.1 | 1.11 | 22.67 | 0.775 | 19.42
32624 | Cs | FA | MA | 0.05 | 0.79 | 0.16 | Pb | 1 | Br | I | 0.51 | 2.4900000000000002 |  |  | DMF | DMSO | na | 4 | 1 | 0 | 85 | na | na | 30 | 0 | 0 | Ag | na | 60 | Spiro-MeOTAD |  | SnO2-c | na | na |  | 0 | 0 | SLG | FTO | 0.1 | 1.06 | 21.58 | 0.661 | 15.23
32625 | Cs | FA | MA | 0.05 | 0.79 | 0.16 | Pb | 1 | Br | I | 0.51 | 2.4900000000000002 |  |  | DMF | DMSO | na | 4 | 1 | 0 | 85 | na | na | 30 | 0 | 0 | Ag | na | 60 | Spiro-MeOTAD |  | SnO2-c | na | na |  | 0 | 0 | SLG | FTO | 0.1 | 0.86 | 19.87 | 0.381 | 6.41
32626 | Cs | FA | MA | 0.05 | 0.79 | 0.16 | Pb | 1 | Br | I | 0.51 | 2.4900000000000002 |  |  | DMF | DMSO | na | 4 | 1 | 0 | 85 | na | na | 30 | 0 | 0 | Ag | na | 60 | Spiro-MeOTAD |  | SnO2-c | na | na |  | 0 | 0 | SLG | FTO | 0.1 | 1.1 | 21.22 | 0.633 | 14.74
32627 | Cs | FA | MA | 0.05 | 0.79 | 0.16 | Pb | 1 | Br | I | 0.51 | 2.4900000000000002 |  |  | DMF | DMSO | na | 4 | 1 | 0 | 85 | na | na | 30 | 0 | 0 | Ag | na | 60 | Spiro-MeOTAD |  | SnO2-c | na | na |  | 0 | 0 | SLG | FTO | 0.1 | 1.09 | 22.09 | 0.651 | 15.49
32628 | Cs | FA | MA | 0.05 | 0.79 | 0.16 | Pb | 1 | Br | I | 0.51 | 2.4900000000000002 |  |  | DMF | DMSO | na | 4 | 1 | 0 | 85 | na | na | 30 | 0 | 0 | Ag | na | 60 | Spiro-MeOTAD |  | SnO2-c | na | na |  | 0 | 0 | SLG | FTO | 0.1 | 1.1 | 22.63 | 0.77 | 19.19
32629 | MA | na | na | 1 | 0 | 0 | Pb | 1 | I | na | 3 | 0 | Cl |  | DMF | na | na | 1 | 0 | 0 | 80 | na | na | 40 | 0 | 0 | Al | na |  | PEDOT:PSS |  | PCBM-60 | na | na |  | 0 | 0 | SLG | ITO | 0.0725 | 0.94 | 20.56 | 0.7 | 13.6 | 1.6
32630 | MA | na | na | 1 | 0 | 0 | Pb | 1 | I | na | 3 | 0 | Cl |  | DMF | na | na | 1 | 0 | 0 | 80 | na | na | 40 | 0 | 0 | Al | na |  | PEDOT:PSS |  | PCBM-60 | na | na |  | 0 | 0 | SLG | ITO | 0.0725 | 0.98 | 22.22 | 0.69 | 15 | 1.6
32631 | MA | na | na | 1 | 0 | 0 | Pb | 1 | I | na | 3 | 0 | Cl |  | DMF | na | na | 1 | 0 | 0 | 80 | na | na | 40 | 0 | 0 | Al | na |  | PEDOT:PSS |  | PCBM-60 | na | na |  | 0 | 0 | SLG | ITO | 0.0725 | 0.98 | 22.83 | 0.76 | 16.9 | 1.6
32632 | MA | na | na | 1 | 0 | 0 | Pb | 1 | I | na | 3 | 0 | Cl |  | DMF | na | na | 1 | 0 | 0 | 80 | na | na | 40 | 0 | 0 | Al | na |  | PEDOT:PSS |  | PCBM-60 | na | na |  | 0 | 0 | SLG | ITO | 0.0725 | 0.97 | 21.71 | 0.75 | 15.8 | 1.6
32633 | MA | na | na | 1 | 0 | 0 | Pb | 1 | I | na | 3 | 0 | Cl |  | DMF | na | na | 1 | 0 | 0 | 80 | na | na | 40 | 0 | 0 | Al | na |  | PEDOT:PSS |  | PCBM-60 | na | na |  | 0 | 0 | SLG | ITO | 0.0725 | 0.97 | 21.68 | 0.7 | 14.71 | 1.6
32634 | MA | na | na | 1 | 0 | 0 | Pb | 1 | I | na | 3 | 0 | Cl | 0.1 | DMF | DMA | IPA |  |  | 1 |  | na | 100 |  | 0 | 60 | Au | na | 60 | Spiro-MeOTAD |  | TiO2-c | TiO2-mp | na |  |  | 0 | SLG | FTO | 0.06 | 0.99 | 20.41 | 0.61 | 9.7 | 1.6
32637 | MA | na | na | 1 | 0 | 0 | Pb | 1 | I | na | 3 | 0 | Cl | 0.1 | DMF | DMA | IPA |  |  | 1 |  | na | 100 |  | 0 | 60 | Au | na | 60 | Spiro-MeOTAD |  | TiO2-c | TiO2-mp | na |  |  | 0 | SLG | FTO | 0.06 | 0.96 | 19.4 | 0.57 | 10.5 | 1.6
32640 | MA | na | na | 1 | 0 | 0 | Pb | 1 | I | na | 3 | 0 |  |  | DMF | DMSO | na | 9 | 1 | 0 | 60 | 100 | na | 1 | 10 | 0 | Au | na | 80 | Spiro-MeOTAD |  | ZnO-c | na | na |  | 0 | 0 | SLG | ITO | 0.06 | 0.68 | 12.63 | 0.231 | 1.98 | 1.5
32641 | MA | na | na | 1 | 0 | 0 | Pb | 1 | I | na | 3 | 0 |  |  | DMF | DMSO | na | 9 | 1 | 0 | 60 | 100 | na | 1 | 10 | 0 | Au | na | 80 | Spiro-MeOTAD |  | ZnO-c | na | na |  | 0 | 0 | SLG | ITO | 0.06 | 0.96 | 22.43 | 0.568 | 12.23 | 1.5
32642 | MA | na | na | 1 | 0 | 0 | Pb | 1 | I | na | 3 | 0 |  |  | DMF | DMSO | na | 9 | 1 | 0 | 60 | 100 | na | 1 | 10 | 0 | Au | na | 80 | Spiro-MeOTAD |  | ZnO-c | na | na |  | 0 | 0 | SLG | ITO | 0.06 | 1 | 23.03 | 0.706 | 16.47 | 1.5
32643 | Cs | FA | MA | 0.05 | 0.81 | 0.14000000000000001 | Pb | 1 | Br | I | 0.45 | 2.5499999999999998 |  |  | DMF | DMSO | na | 9 | 1 | 0 | 100 | na | na | 10 | 0 | 0 | Au | na | 80 | Spiro-MeOTAD |  | ZnO-c | na | na |  | 0 | 0 | SLG | ITO | 0.06 | 0.84 | 16.88 | 0.51 | 7.23 | 1.6
32644 | Cs | FA | MA | 0.05 | 0.81 | 0.14000000000000001 | Pb | 1 | Br | I | 0.45 | 2.5499999999999998 |  |  | DMF | DMSO | na | 9 | 1 | 0 | 100 | na | na | 10 | 0 | 0 | Au | na | 80 | Spiro-MeOTAD |  | ZnO-c | na | na |  | 0 | 0 | SLG | ITO | 0.06 | 1.06 | 21.32 | 0.656 | 14.75 | 1.6
32645 | Cs | FA | MA | 0.05 | 0.81 | 0.14000000000000001 | Pb | 1 | Br | I | 0.45 | 2.5499999999999998 |  |  | DMF | DMSO | na | 9 | 1 | 0 | 100 | na | na | 10 | 0 | 0 | Au | na | 80 | Spiro-MeOTAD |  | ZnO-c | na | na |  | 0 | 0 | SLG | ITO | 0.06 | 1.1 | 22.67 | 0.729 | 18.18 | 1.6
32646 | Cs | FA | na | 0.1 | 0.9 | 0 | Pb | 1 | I | na | 3 | 0 |  |  | DMF | DMSO | na | 9 | 1 | 0 | 100 | na | na | 10 | 0 | 0 | Au | na | 80 | Spiro-MeOTAD |  | ZnO-c | na | na |  | 0 | 0 | SLG | ITO | 0.06 | 1 | 22.18 | 0.724 | 16.06 | 1.48
32647 | Cs | FA | na | 0.1 | 0.9 | 0 | Pb | 1 | I | na | 3 | 0 |  |  | DMF | DMSO | na | 9 | 1 | 0 | 100 | na | na | 10 | 0 | 0 | Au | na | 80 | Spiro-MeOTAD |  | ZnO-c | na | na |  | 0 | 0 | SLG | ITO | 0.06 | 1.03 | 23.4 | 0.663 | 15.97 | 1.48
32648 | Cs | FA | na | 0.1 | 0.9 | 0 | Pb | 1 | I | na | 3 | 0 |  |  | DMF | DMSO | na | 9 | 1 | 0 | 100 | na | na | 10 | 0 | 0 | Au | na | 80 | Spiro-MeOTAD |  | ZnO-c | na | na |  | 0 | 0 | SLG | ITO | 0.06 | 1.06 | 24.31 | 0.741 | 19.09 | 1.48
32649 | MA | na | na | 1 | 0 | 0 | Pb | 1 | I | na | 3 | 0 |  |  | DMF | DMSO | na | 9 | 1 | 0 | 60 | 100 | na | 1 | 10 | 0 | Au | na | 80 | Spiro-MeOTAD |  | ZnO-c | na | na |  | 0 | 0 | SLG | ITO | 0.06 | 1.01 | 23.5 | 0.722 | 16.68 | 1.5
32650 | Cs | FA | MA | 0.05 | 0.81 | 0.14000000000000001 | Pb | 1 | Br | I | 0.45 | 2.5499999999999998 |  |  | DMF | DMSO | na | 9 | 1 | 0 | 100 | na | na | 10 | 0 | 0 | Au | na | 80 | Spiro-MeOTAD |  | ZnO-c | na | na |  | 0 | 0 | SLG | ITO | 0.06 | 1.13 | 22.81 | 0.73 | 18.36 | 1.6
32651 | Cs | FA | na | 0.1 | 0.9 | 0 | Pb | 1 | I | na | 3 | 0 |  |  | DMF | DMSO | na | 9 | 1 | 0 | 100 | na | na | 10 | 0 | 0 | Au | na | 80 | Spiro-MeOTAD |  | ZnO-c | na | na |  | 0 | 0 | SLG | ITO | 0.06 | 1.08 | 24.67 | 0.745 | 19.61 | 1.48
32652 | MA | na | na | 1 | 0 | 0 | Pb | 1 | I | na | 3 | 0 |  |  | DMF | DMSO | na | 9 | 1 | 0 | 60 | 100 | na | 1 | 10 | 0 | Au | na | 80 | Spiro-MeOTAD |  | SnO2-np | na | na |  | 0 | 0 | SLG | ITO | 0.06 | 1.03 | 22.54 | 0.719 | 16.69 | 1.5
32653 | Cs | FA | MA | 0.05 | 0.81 | 0.14000000000000001 | Pb | 1 | Br | I | 0.45 | 2.5499999999999998 |  |  | DMF | DMSO | na | 9 | 1 | 0 | 100 | na | na | 10 | 0 | 0 | Au | na | 80 | Spiro-MeOTAD |  | SnO2-np | na | na |  | 0 | 0 | SLG | ITO | 0.06 | 1.12 | 22.24 | 0.736 | 18.34 | 1.6
32654 | Cs | FA | na | 0.1 | 0.9 | 0 | Pb | 1 | I | na | 3 | 0 |  |  | DMF | DMSO | na | 9 | 1 | 0 | 100 | na | na | 10 | 0 | 0 | Au | na | 80 | Spiro-MeOTAD |  | SnO2-np | na | na |  | 0 | 0 | SLG | ITO | 0.06 | 1.06 | 24.07 | 0.741 | 18.89 | 1.48
32655 | MA | na | na | 1 | 0 | 0 | Pb | 1 | I | na | 3 | 0 |  |  | DMF | na | na | 1 | 0 | 0 | 100 | na | na | 15 | 0 | 0 | Au | na |  | Spiro-MeOTAD |  | TiO2-c | TiO2-mp | na |  |  | 0 | SLG | FTO | 0.16 | 0.844 | 17.5 | 0.416 | 6.16 | 1.6
32656 | MA | na | na | 1 | 0 | 0 | Pb | 1 | I | na | 3 | 0 | Cl | 0.02 | DMF | na | na | 1 | 0 | 0 | 100 | na | na | 15 | 0 | 0 | Au | na |  | Spiro-MeOTAD |  | TiO2-c | TiO2-mp | na |  |  | 0 | SLG | FTO | 0.16 | 0.871 | 17.7 | 0.487 | 7.53 | 1.6
32657 | MA | na | na | 1 | 0 | 0 | Pb | 1 | I | na | 3 | 0 | Cl | 2.7E-2 | DMF | na | na | 1 | 0 | 0 | 100 | na | na | 15 | 0 | 0 | Au | na |  | Spiro-MeOTAD |  | TiO2-c | TiO2-mp | na |  |  | 0 | SLG | FTO | 0.16 | 0.825 | 18.1 | 0.478 | 7.14 | 1.6
32658 | MA | na | na | 1 | 0 | 0 | Pb | 1 | I | na | 3 | 0 | Cl | 0.04 | DMF | na | na | 1 | 0 | 0 | 100 | na | na | 15 | 0 | 0 | Au | na |  | Spiro-MeOTAD |  | TiO2-c | TiO2-mp | na |  |  | 0 | SLG | FTO | 0.16 | 0.869 | 18.6 | 0.504 | 8.16 | 1.6
32659 | MA | na | na | 1 | 0 | 0 | Pb | 1 | I | na | 3 | 0 | Cl | 7.6999999999999999E-2 | DMF | na | na | 1 | 0 | 0 | 100 | na | na | 15 | 0 | 0 | Au | na |  | Spiro-MeOTAD |  | TiO2-c | TiO2-mp | na |  |  | 0 | SLG | FTO | 0.16 | 0.865 | 13.9 | 0.44 | 5.29 | 1.6
32660 | MA | na | na | 1 | 0 | 0 | Pb | 1 | I | na | 3 | 0 | Cl | 0.12 | DMF | na | na | 1 | 0 | 0 | 100 | na | na | 15 | 0 | 0 | Au | na |  | Spiro-MeOTAD |  | TiO2-c | TiO2-mp | na |  |  | 0 | SLG | FTO | 0.16 | 0.709 | 11.7 | 0.347 | 2.87 | 1.6
32661 | MA | na | na | 1 | 0 | 0 | Pb | 1 | I | na | 3 | 0 | Cl | 0.39999999999999902 | DMF | na | na | 1 | 0 | 0 | 100 | na | na | 15 | 0 | 0 | Au | na |  | Spiro-MeOTAD |  | TiO2-c | TiO2-mp | na |  |  | 0 | SLG | FTO | 0.16 | 0.598 | 14.8 | 0.436 | 3.87 | 1.6
32662 | MA | na | na | 1 | 0 | 0 | Pb | 1 | I | na | 3 | 0 |  |  | DMF | na | na | 1 | 0 | 0 | 100 | na | na | 15 | 0 | 0 | Au | na |  | Spiro-MeOTAD |  | TiO2-c | TiO2-mp | na |  |  | 0 | SLG | FTO | 0.16 |  |  |  | 5.53 | 1.6
32663 | MA | na | na | 1 | 0 | 0 | Pb | 1 | I | na | 3 | 0 | Cl | 0.02 | DMF | na | na | 1 | 0 | 0 | 100 | na | na | 15 | 0 | 0 | Au | na |  | Spiro-MeOTAD |  | TiO2-c | TiO2-mp | na |  |  | 0 | SLG | FTO | 0.16 |  |  |  | 6.02 | 1.6
32664 | MA | na | na | 1 | 0 | 0 | Pb | 1 | I | na | 3 | 0 | Cl | 2.7E-2 | DMF | na | na | 1 | 0 | 0 | 100 | na | na | 15 | 0 | 0 | Au | na |  | Spiro-MeOTAD |  | TiO2-c | TiO2-mp | na |  |  | 0 | SLG | FTO | 0.16 |  |  |  | 6.52 | 1.6
32665 | MA | na | na | 1 | 0 | 0 | Pb | 1 | I | na | 3 | 0 | Cl | 0.04 | DMF | na | na | 1 | 0 | 0 | 100 | na | na | 15 | 0 | 0 | Au | na |  | Spiro-MeOTAD |  | TiO2-c | TiO2-mp | na |  |  | 0 | SLG | FTO | 0.16 |  |  |  | 7.77 | 1.6
32666 | MA | na | na | 1 | 0 | 0 | Pb | 1 | I | na | 3 | 0 | Cl | 7.6999999999999999E-2 | DMF | na | na | 1 | 0 | 0 | 100 | na | na | 15 | 0 | 0 | Au | na |  | Spiro-MeOTAD |  | TiO2-c | TiO2-mp | na |  |  | 0 | SLG | FTO | 0.16 |  |  |  | 4.97 | 1.6
32667 | MA | na | na | 1 | 0 | 0 | Pb | 1 | I | na | 3 | 0 | Cl | 0.12 | DMF | na | na | 1 | 0 | 0 | 100 | na | na | 15 | 0 | 0 | Au | na |  | Spiro-MeOTAD |  | TiO2-c | TiO2-mp | na |  |  | 0 | SLG | FTO | 0.16 |  |  |  | 2.51 | 1.6
32668 | MA | na | na | 1 | 0 | 0 | Pb | 1 | I | na | 3 | 0 | Cl | 0.39999999999999902 | DMF | na | na | 1 | 0 | 0 | 100 | na | na | 15 | 0 | 0 | Au | na |  | Spiro-MeOTAD |  | TiO2-c | TiO2-mp | na |  |  | 0 | SLG | FTO | 0.16 |  |  |  | 2 | 1.6
32670 | MA | na | na | 1 | 0 | 0 | Pb | 1 | I | na | 3 | 0 |  |  | DMF | DMSO | na | 3 | 7 | 0 |  | na | na |  | 0 | 0 | Ag | na | 100 | Spiro-MeOTAD |  | PCBM-60 | na | na |  | 0 | 0 | SLG | ITO | 0.06 | 1.02 | 17.13 | 0.72 | 12.2 | 1.6
32672 | MA | na | na | 1 | 0 | 0 | Pb | 1 | I | na | 3 | 0 |  |  | DMF | DMSO | na | 3 | 7 | 0 |  | na | na |  | 0 | 0 | Ag | na | 100 | Spiro-MeOTAD |  | PCBM-60 | na | na |  | 0 | 0 | SLG | ITO | 0.06 | 1.01 | 16.75 | 0.7 | 12.21 | 1.6
32674 | MA | na | na | 1 | 0 | 0 | Pb | 1 | I | na | 3 | 0 |  |  | DMF | DMSO | na | 4 | 1 | 0 | 75 | 105 | na | 10 | 10 | 0 | Carbon | na |  | na |  | TiO2-c | TiO2-mp | na |  | 150 | 0 | SLG | FTO | 0.14 | 0.912 | 14.24 | 0.522 | 6.78 | 1.6
32675 | MA | na | na | 1 | 0 | 0 | Pb | 1 | I | na | 3 | 0 |  |  | DMF | DMSO | na | 4 | 1 | 0 | 75 | 105 | na | 10 | 10 | 0 | Carbon | na |  | na |  | TiO2-c | TiO2-mp | na |  | 150 | 0 | SLG | FTO | 0.14 | 0.943 | 16.8 | 0.538 | 8.52 | 1.6
32676 | MA | na | na | 1 | 0 | 0 | Pb | 1 | I | na | 3 | 0 |  |  | DMF | DMSO | na | 4 | 1 | 0 | 75 | 105 | na | 10 | 10 | 0 | Carbon | na |  | na |  | TiO2-c | TiO2-mp | na |  | 150 | 0 | SLG | FTO | 0.14 | 0.912 | 14.24 | 0.522 | 6.78 | 1.6
32677 | MA | na | na | 1 | 0 | 0 | Pb | 1 | I | na | 3 | 0 |  |  | DMF | DMSO | na | 4 | 1 | 0 | 75 | 105 | na | 10 | 10 | 0 | Carbon | na |  | na |  | TiO2-c | TiO2-mp | na |  | 150 | 0 | SLG | FTO | 0.14 | 0.843 | 15.49 | 0.475 | 6.21 | 1.6
32678 | MA | na | na | 1 | 0 | 0 | Pb | 1 | I | na | 3 | 0 |  |  | DMF | DMSO | na | 4 | 1 | 0 | 75 | 105 | na | 10 | 10 | 0 | Carbon | na |  | na |  | TiO2-c | TiO2-mp | na |  | 150 | 0 | SLG | FTO | 0.14 | 0.866 | 15.4 | 0.487 | 6.49 | 1.6
32679 | MA | na | na | 1 | 0 | 0 | Pb | 1 | I | na | 3 | 0 |  |  | DMF | DMSO | na | 4 | 1 | 0 | 75 | 105 | na | 10 | 10 | 0 | Carbon | na |  | na |  | TiO2-c | TiO2-mp | na |  | 150 | 0 | SLG | FTO | 0.14 | 0.867 | 15.46 | 0.479 | 7.42 | 1.6
32680 | MA | na | na | 1 | 0 | 0 | Pb | 1 | I | na | 3 | 0 |  |  | DMF | DMSO | na | 4 | 1 | 0 | 75 | 105 | na | 10 | 10 | 0 | Carbon | na |  | na |  | TiO2-c | TiO2-mp | na |  | 150 | 0 | SLG | FTO | 0.14 | 0.911 | 14.04 | 0.515 | 6.58 | 1.6
32681 | MA | na | na | 1 | 0 | 0 | Pb | 1 | I | na | 3 | 0 |  |  | DMF | DMSO | na | 4 | 1 | 0 | 75 | 105 | na | 10 | 10 | 0 | Carbon | na |  | na |  | TiO2-c | TiO2-mp | na |  | 150 | 0 | SLG | FTO | 0.14 | 0.919 | 14.57 | 0.505 | 6.78 | 1.6
32682 | MA | na | na | 1 | 0 | 0 | Pb | 1 | I | na | 3 | 0 |  |  | DMF | DMSO | na | 4 | 1 | 0 | 75 | 105 | na | 10 | 10 | 0 | Carbon | na |  | na |  | TiO2-c | TiO2-mp | na |  | 150 | 0 | SLG | FTO | 0.14 | 0.871 | 15.71 | 0.521 | 7.13 | 1.6
32683 | MA | na | na | 1 | 0 | 0 | Pb | 1 | I | na | 3 | 0 |  |  | DMF | DMSO | na | 4 | 1 | 0 | 75 | 105 | na | 10 | 10 | 0 | Carbon | na |  | na |  | TiO2-c | TiO2-mp | na |  | 150 | 0 | SLG | FTO | 0.14 | 0.894 | 15.76 | 0.511 | 7.2 | 1.6
32684 | MA | na | na | 1 | 0 | 0 | Pb | 1 | I | na | 3 | 0 |  |  | DMF | DMSO | na | 4 | 1 | 0 | 75 | 105 | na | 10 | 10 | 0 | Carbon | na |  | na |  | TiO2-c | TiO2-mp | na |  | 150 | 0 | SLG | FTO | 0.14 | 0.943 | 16.8 | 0.538 | 8.52 | 1.6
32685 | MA | na | na | 1 | 0 | 0 | Pb | 1 | I | na | 3 | 0 |  |  | DMF | DMSO | na | 4 | 1 | 0 | 75 | 105 | na | 10 | 10 | 0 | Carbon | na |  | na |  | TiO2-c | TiO2-mp | na |  | 150 | 0 | SLG | FTO | 0.14 | 0.93 | 16.91 | 0.525 | 8.26 | 1.6
32686 | MA | na | na | 1 | 0 | 0 | Pb | 1 | I | na | 3 | 0 |  |  | DMF | DMSO | na | 4 | 1 | 0 | 75 | 105 | na | 10 | 10 | 0 | Carbon | na |  | na |  | TiO2-c | TiO2-mp | na |  | 150 | 0 | SLG | FTO | 0.14 | 0.927 | 16.87 | 0.528 | 8.26 | 1.6
32687 | MA | na | na | 1 | 0 | 0 | Pb | 1 | I | na | 3 | 0 |  |  | DMF | DMSO | na | 4 | 1 | 0 | 75 | 105 | na | 10 | 10 | 0 | Carbon | na |  | na |  | TiO2-c | TiO2-mp | na |  | 150 | 0 | SLG | FTO | 0.14 | 0.932 | 16.93 | 0.529 | 8.35 | 1.6
32688 | MA | na | na | 1 | 0 | 0 | Pb | 1 | I | na | 3 | 0 |  |  | DMF | DMSO | na | 4 | 1 | 0 | 75 | 105 | na | 10 | 10 | 0 | Carbon | na |  | na |  | TiO2-c | TiO2-mp | na |  | 150 | 0 | SLG | FTO | 0.14 | 0.937 | 16.56 | 0.537 | 8.33 | 1.6
32689 | MA | na | na | 1 | 0 | 0 | Pb | 1 | I | na | 3 | 0 |  |  | DMF | DMSO | na | 4 | 1 | 0 | 75 | 105 | na | 10 | 10 | 0 | Carbon | na |  | na |  | TiO2-c | TiO2-mp | na |  | 150 | 0 | SLG | FTO | 0.14 | 0.941 | 16.93 | 0.531 | 8.5 | 1.6
32690 | MA | na | na | 1 | 0 | 0 | Pb | 1 | I | na | 3 | 0 |  |  | DMF | DMSO | na | 4 | 1 | 0 | 75 | 105 | na | 10 | 10 | 0 | Carbon | na |  | na |  | TiO2-c | TiO2-mp | na |  | 150 | 0 | SLG | FTO | 0.14 | 0.941 | 17.71 | 0.541 | 9.01 | 1.6
32691 | MA | na | na | 1 | 0 | 0 | Pb | 1 | I | na | 3 | 0 |  |  | DMF | DMSO | na | 4 | 1 | 0 | 75 | 105 | na | 10 | 10 | 0 | Carbon | na |  | na |  | TiO2-c | TiO2-mp | na |  | 150 | 0 | SLG | FTO | 0.14 | 0.934 | 17.06 | 0.531 | 8.46 | 1.6
32704 | MA | na | na | 1 | 0 | 0 | Pb | 1 | I | na | 3 | 0 | Cl |  | DMSO | GBL | na | 3 | 7 | 0 | 100 | na | na | 20 | 0 | 0 | Ag | na | 100 | PEDOT:PSS |  | PCBM-60 | BCP | na |  |  | 0 | SLG | ITO | 0.07 | 1 | 18.74 | 0.71 | 13.31 | 1.6
32705 | MA | na | na | 1 | 0 | 0 | Pb | 1 | I | na | 3 | 0 | Cl |  | DMSO | GBL | na | 3 | 7 | 0 | 100 | na | na | 20 | 0 | 0 | Ag | na | 100 | PEDOT:SAF |  | PCBM-60 | BCP | na |  |  | 0 | SLG | ITO | 0.07 | 1.02 | 20.25 | 0.68 | 14.05 | 1.6
32706 | MA | na | na | 1 | 0 | 0 | Pb | 1 | I | na | 3 | 0 | Cl |  | DMSO | GBL | na | 3 | 7 | 0 | 100 | na | na | 20 | 0 | 0 | Ag | na | 100 | PEDOT:PSS |  | PCBM-60 | BCP | na |  |  | 0 | SLG | ITO | 0.07 |  |  |  | 12.7 | 1.6
32707 | MA | na | na | 1 | 0 | 0 | Pb | 1 | I | na | 3 | 0 | Cl |  | DMSO | GBL | na | 3 | 7 | 0 | 100 | na | na | 20 | 0 | 0 | Ag | na | 100 | PEDOT:SAF |  | PCBM-60 | BCP | na |  |  | 0 | SLG | ITO | 0.07 |  |  |  | 13.4 | 1.6
32708 | MA | na | na | 1 | 0 | 0 | Pb | 1 | I | na | 3 | 0 | Cl |  | DMSO | GBL | na | 3 | 7 | 0 | 100 | na | na | 20 | 0 | 0 | Ag | na | 100 | PEDOT:SAF |  | PCBM-60 | BCP | na |  |  | 0 | SLG | ITO | 0.07 | 1.02 | 20.25 | 0.68 | 14.05 | 1.6
32709 | MA | na | na | 1 | 0 | 0 | Pb | 1 | I | na | 3 | 0 | Cl |  | DMSO | GBL | na | 3 | 7 | 0 | 100 | na | na | 20 | 0 | 0 | Ag | na | 100 | PEDOT:SAF |  | PCBM-60 | BCP | na |  |  | 0 | SLG | ITO | 0.07 | 1.02 | 20.03 | 0.64 | 13.08 | 1.6
32710 | MA | na | na | 1 | 0 | 0 | Pb | 1 | I | na | 3 | 0 | Cl |  | DMSO | GBL | na | 3 | 7 | 0 | 100 | na | na | 20 | 0 | 0 | Ag | na | 100 | PEDOT:SAF |  | PCBM-60 | BCP | na |  |  | 0 | SLG | ITO | 0.07 | 1 | 16.8 | 0.56 | 9.41 | 1.6
32711 | MA | na | na | 1 | 0 | 0 | Pb | 1 | I | na | 3 | 0 | Cl |  | DMSO | GBL | na | 3 | 7 | 0 | 100 | na | na | 20 | 0 | 0 | Ag | na | 100 | PEDOT:SAF |  | PCBM-60 | BCP | na |  |  | 0 | SLG | ITO | 0.07 | 1.02 | 14.86 | 0.49 | 7.43 | 1.6
32712 | MA | na | na | 1 | 0 | 0 | Pb | 1 | I | na | 3 | 0 |  |  | DMF | DMSO | na | 9 | 1 | 0 | 100 | na | na | 3 | 0 | 0 | Ag | na | 60 | Spiro-MeOTAD |  | TiO2-c | TiO2-mp | na | 30 | 250 | 0 | SLG | FTO | 0.1 | 0.95 | 20.03 | 0.629 | 11.94 | 1.6
32715 | MA | na | na | 1 | 0 | 0 | Pb | 1 | I | na | 3 | 0 |  |  | DMSO | GBL | na | 1 | 1 | 0 | 100 | na | na | 10 | 0 | 0 | Ag | na | 100 | MoS2 |  | C60 | BCP | na | 50 | 5 | 0 | SLG | FTO | 0.01 | 0.79 | 10.67 | 0.487 | 4.08 | 1.6
32716 | MA | na | na | 1 | 0 | 0 | Pb | 1 | I | na | 3 | 0 |  |  | DMSO | GBL | na | 1 | 1 | 0 | 100 | na | na | 10 | 0 | 0 | Ag | na | 100 | MoS2 |  | C60 | BCP | na | 50 | 5 | 0 | SLG | FTO | 0.01 | 0.78 | 13.53 | 0.452 | 4.77 | 1.6
32717 | MA | na | na | 1 | 0 | 0 | Pb | 1 | I | na | 3 | 0 |  |  | DMSO | GBL | na | 1 | 1 | 0 | 100 | na | na | 10 | 0 | 0 | Ag | na | 100 | MoS2 |  | C60 | BCP | na | 50 | 5 | 0 | SLG | FTO | 0.01 | 0.96 | 14.73 | 0.523 | 7.36 | 1.6
32718 | MA | na | na | 1 | 0 | 0 | Pb | 1 | I | na | 3 | 0 |  |  | DMSO | GBL | na | 1 | 1 | 0 | 100 | na | na | 10 | 0 | 0 | Ag | na | 100 | MoS2 | 40 | C60 | BCP | na | 50 | 5 | 0 | SLG | FTO | 0.01 | 0.7 | 11.51 | 0.314 | 2.53 | 1.6
32719 | MA | na | na | 1 | 0 | 0 | Pb | 1 | I | na | 3 | 0 |  |  | DMSO | GBL | na | 1 | 1 | 0 | 100 | na | na | 10 | 0 | 0 | Ag | na | 100 | MoS2 | 60 | C60 | BCP | na | 50 | 5 | 0 | SLG | FTO | 0.01 | 1.02 | 14.45 | 0.558 | 8.23 | 1.6
32720 | MA | na | na | 1 | 0 | 0 | Pb | 1 | I | na | 3 | 0 |  |  | DMSO | GBL | na | 1 | 1 | 0 | 100 | na | na | 10 | 0 | 0 | Ag | na | 100 | MoS2 | 80 | C60 | BCP | na | 50 | 5 | 0 | SLG | FTO | 0.01 | 0.96 | 14.73 | 0.523 | 7.26 | 1.6
32721 | MA | na | na | 1 | 0 | 0 | Pb | 1 | I | na | 3 | 0 |  |  | DMSO | GBL | na | 1 | 1 | 0 | 100 | na | na | 10 | 0 | 0 | Ag | na | 100 | MoS2 | 100 | C60 | BCP | na | 50 | 5 | 0 | SLG | FTO | 0.01 | 0.75 | 12.15 | 0.344 | 3.12 | 1.6
32722 | MA | na | na | 1 | 0 | 0 | Pb | 1 | I | na | 3 | 0 | Cl | 0.04 | DMF | na | na | 1 | 0 | 0 | 100 | na | na | 10 | 0 | 0 | Ag | na | 100 | NiO-np |  | C60 | BCP | na | 20 | 7 | 0 | SLG | ITO | 0.06 | 1.06 | 21.87 | 0.76 | 17.62 | 1.6
32723 | MA | na | na | 1 | 0 | 0 | Pb | 1 | I | na | 3 | 0 | Cl | 0.04 | DMF | na | na | 1 | 0 | 0 | 100 | na | na | 10 | 0 | 0 | Ag | na | 100 | NiO-np |  | C60 | BCP | na | 20 | 7 | 0 | SLG | ITO | 0.06 | 1.05 | 20.9 | 0.78 | 17.25 | 1.6
32735 | MA | na | na | 1 | 0 | 0 | Pb | 1 | I | na | 3 | 0 |  |  | DMF | DMSO | na | 7 | 3 | 0 | 80 | na | na | 40 | 0 | 0 | Au | na | 90 | Spiro-MeOTAD |  | TiO2-c | TiO2-mp | na |  |  | 0 | SLG | FTO | 0.15 | 0.81 | 24.6 | 0.53 | 10.4 | 1.6
32736 | MA | na | na | 1 | 0 | 0 | Pb | 1 | I | na | 3 | 0 |  |  | DMF | DMSO | na | 7 | 3 | 0 | 80 | na | na | 40 | 0 | 0 | Au | na | 90 | Spiro-MeOTAD |  | TiO2-c | TiO2-mp | na |  |  | 0 | SLG | FTO | 0.15 | 0.97 | 24.9 | 0.64 | 15.4 | 1.6
32737 | MA | na | na | 1 | 0 | 0 | Pb | 1 | I | na | 3 | 0 |  |  | DMF | DMSO | na | 7 | 3 | 0 | 80 | na | na | 40 | 0 | 0 | Au | na | 90 | Spiro-MeOTAD |  | TiO2-c | TiO2-mp | na |  |  | 0 | SLG | FTO | 0.15 | 0.82 | 22.4 | 0.55 | 10.1 | 1.6
32738 | MA | na | na | 1 | 0 | 0 | Pb | 1 | I | na | 3 | 0 |  |  | DMF | DMSO | na | 7 | 3 | 0 | 80 | na | na | 40 | 0 | 0 | Au | na | 90 | CuBuPc |  | TiO2-c | TiO2-mp | na |  |  | 0 | SLG | FTO | 0.15 | 0.89 | 20.5 | 0.45 | 8.2 | 1.6
32739 | MA | na | na | 1 | 0 | 0 | Pb | 1 | I | na | 3 | 0 | SCN |  | DMF | na | na | 1 | 0 | 0 | 90 | na | na | 30 | 0 | 0 | Ag | na | 100 | Spiro-MeOTAD |  | TiO2-c | TiO2-mp | na |  |  | 0 | SLG | FTO | 0.09 | 0.69 | 3.88 | 0.46 | 1.22
32740 | MA | na | na | 1 | 0 | 0 | Pb | 1 | I | na | 3 | 0 |  |  | DMSO | na | IPA | 1 | 0 | 1 |  | na |  |  | 0 |  | Carbon-nt | na |  | Spiro-MeOTAD |  | ZnO-c | ZnO-nw | na |  | 405 | 0 | Steel | na | 0.1 | 0.63 | 6.9 | 0.329 | 1.43 | 1.6
32741 | MA | na | na | 1 | 0 | 0 | Pb | 1 | I | na | 3 | 0 |  |  | DMSO | na | IPA | 1 | 0 | 1 |  | na |  |  | 0 |  | Carbon-nt | na |  | Spiro-MeOTAD |  | ZnO-c | ZnO-nw | na |  | 700 | 0 | Steel | na | 0.1 | 0.67 | 12.4 | 0.405 | 3.36 | 1.6
32742 | MA | na | na | 1 | 0 | 0 | Pb | 1 | I | na | 3 | 0 |  |  | DMSO | na | IPA | 1 | 0 | 1 |  | na |  |  | 0 |  | Carbon-nt | na |  | Spiro-MeOTAD |  | ZnO-c | ZnO-nw | na |  | 900 | 0 | Steel | na | 0.1 | 0.62 | 8.9 | 0.339 | 1.87 | 1.6
32743 | MA | na | na | 1 | 0 | 0 | Pb | 1 | I | na | 3 | 0 |  |  | DMSO | na | IPA | 1 | 0 | 1 |  | na |  |  | 0 |  | Carbon-nt | na |  | Spiro-MeOTAD |  | ZnO-c | ZnO-nw | na |  | 1050 | 0 | Steel | na | 0.1 | 0.6 | 5.3 | 0.364 | 1.16 | 1.6
32744 | MA | na | na | 1 | 0 | 0 | Pb | 1 | I | na | 3 | 0 |  |  | DMSO | na | IPA | 1 | 0 | 1 |  | na |  |  | 0 |  | Carbon-nt | na |  | Spiro-MeOTAD |  | ZnO-c | ZnO-nw | na |  |  | 0 | Steel | na | 0.1 | 0.67 | 15.4 | 0.412 | 4.25 | 1.6
32745 | MA | na | na | 1 | 0 | 0 | Pb | 1 | I | na | 3 | 0 |  |  | DMSO | GBL | na | 3 | 7 | 0 | 100 | na | na | 10 | 0 | 0 | Ag | na | 100 | P1 | 150 | TiO2-c | TiO2-mp | na | 30 | 150 | 0 | SLG | FTO | 0.16 | 1.01 | 18.89 | 0.64 | 12.11 | 1.6
32746 | MA | na | na | 1 | 0 | 0 | Pb | 1 | I | na | 3 | 0 |  |  | DMSO | GBL | na | 3 | 7 | 0 | 100 | na | na | 10 | 0 | 0 | Ag | na | 100 | P2 | 150 | TiO2-c | TiO2-mp | na | 30 | 150 | 0 | SLG | FTO | 0.16 | 0.98 | 17.31 | 0.57 | 9.7 | 1.6
32747 | MA | na | na | 1 | 0 | 0 | Pb | 1 | I | na | 3 | 0 |  |  | DMSO | GBL | na | 3 | 7 | 0 | 100 | na | na | 10 | 0 | 0 | Ag | na | 100 | P3 | 150 | TiO2-c | TiO2-mp | na | 30 | 150 | 0 | SLG | FTO | 0.16 | 0.89 | 7.64 | 0.34 | 2.3 | 1.6
32748 | MA | na | na | 1 | 0 | 0 | Pb | 1 | I | na | 3 | 0 |  |  | DMSO | GBL | na | 3 | 7 | 0 | 100 | na | na | 10 | 0 | 0 | Ag | na | 100 | Spiro-MeOTAD |  | TiO2-c | TiO2-mp | na | 30 | 150 | 0 | SLG | FTO | 0.16 | 0.92 | 20.73 | 0.66 | 12.69 | 1.6
32749 | MA | na | na | 1 | 0 | 0 | Pb | 1 | I | na | 3 | 0 |  |  | DMSO | GBL | na | 3 | 7 | 0 | 100 | na | na | 10 | 0 | 0 | Ag | na | 100 | P1 | 150 | TiO2-c | TiO2-mp | na | 30 | 150 | 0 | SLG | FTO | 0.16 |  |  |  | 11.69 | 1.6
32750 | MA | na | na | 1 | 0 | 0 | Pb | 1 | I | na | 3 | 0 |  |  | DMSO | GBL | na | 3 | 7 | 0 | 100 | na | na | 10 | 0 | 0 | Ag | na | 100 | P2 | 150 | TiO2-c | TiO2-mp | na | 30 | 150 | 0 | SLG | FTO | 0.16 |  |  |  | 9.27 | 1.6
32751 | MA | na | na | 1 | 0 | 0 | Pb | 1 | I | na | 3 | 0 |  |  | DMSO | GBL | na | 3 | 7 | 0 | 100 | na | na | 10 | 0 | 0 | Ag | na | 100 | P3 | 150 | TiO2-c | TiO2-mp | na | 30 | 150 | 0 | SLG | FTO | 0.16 |  |  |  | 1.84 | 1.6
32752 | MA | na | na | 1 | 0 | 0 | Pb | 1 | I | na | 3 | 0 |  |  | DMSO | GBL | na | 3 | 7 | 0 | 100 | na | na | 10 | 0 | 0 | Ag | na | 100 | Spiro-MeOTAD |  | TiO2-c | TiO2-mp | na | 30 | 150 | 0 | SLG | FTO | 0.16 |  |  |  | 12.28 | 1.6
32753 | FA | MA | na | 0.8 | 0.2 | 0 | Pb | 1 | I | na | 3 | 0 |  |  | DMF | na | na | 1 | 0 | 0 | 150 | na | na | 30 | 0 | 0 | Ag | na | 150 | Spiro-MeOTAD |  | TiO2-c | TiO2-mp | na | 30 | 300 | 0 | SLG | FTO | 0.09 | 1.08 | 22.52 | 0.766 | 18.2 | 1.535
32754 | MA | na | na | 1 | 0 | 0 | Pb | 1 | I | na | 3 | 0 |  |  | DMSO | GBL | na | 1 | 1 | 0 | 80 | na | na | 5 | 0 | 0 | Ag | na | 100 | PEDOT:PSS |  | PCBM-60 | na | na |  | 0 | 0 | SLG | ITO | 0.1 | 0.82 | 19.52 | 0.58 | 9.29 | 1.6
32755 | MA | na | na | 1 | 0 | 0 | Pb | 1 | I | na | 3 | 0 |  |  | DMSO | GBL | na | 1 | 1 | 0 | 100 | na | na | 5 | 0 | 0 | Ag | na | 100 | PEDOT:PSS |  | PCBM-60 | na | na |  | 0 | 0 | SLG | ITO | 0.1 | 0.84 | 21.58 | 0.61 | 11.11 | 1.6
32756 | MA | na | na | 1 | 0 | 0 | Pb | 1 | I | na | 3 | 0 |  |  | DMSO | GBL | na | 1 | 1 | 0 | 120 | na | na | 5 | 0 | 0 | Ag | na | 100 | PEDOT:PSS |  | PCBM-60 | na | na |  | 0 | 0 | SLG | ITO | 0.1 | 0.82 | 21.85 | 0.59 | 10.45 | 1.6
32757 | MA | na | na | 1 | 0 | 0 | Pb | 1 | I | na | 3 | 0 |  |  | DMSO | GBL | na | 1 | 1 | 0 | 140 | na | na | 5 | 0 | 0 | Ag | na | 100 | PEDOT:PSS |  | PCBM-60 | na | na |  | 0 | 0 | SLG | ITO | 0.1 | 0.78 | 22.59 | 0.54 | 9.6 | 1.6
32758 | Cs | FA | MA | 0.05 | 0.79 | 0.16 | Pb | 1 | Br | I | 0.51 | 2.4900000000000002 |  |  | DMF | DMSO | na | 4 | 1 | 0 | 100 | na | na | 45 | 0 | 0 | Au | na | 80 | Spiro-MeOTAD | 200 | SnO2-c | na | na | 30 | 0 | 0 | SLG | FTO | 0.16 | 1.17 | 21.9 | 0.714 | 19 | 1.62
32759 | Cs | FA | MA | 0.05 | 0.79 | 0.16 | Pb | 1 | Br | I | 0.51 | 2.4900000000000002 |  |  | DMF | DMSO | na | 4 | 1 | 0 | 100 | na | na | 45 | 0 | 0 | Au | na | 80 | Spiro-MeOTAD | 200 | SnO2-c | SnO2-c | na | 30 |  | 0 | SLG | FTO | 0.16 | 1.18 | 22.4 | 0.745 | 20.8 | 1.62
32760 | Cs | FA | MA | 0.05 | 0.79 | 0.16 | Pb | 1 | Br | I | 0.51 | 2.4900000000000002 |  |  | DMF | DMSO | na | 4 | 1 | 0 | 100 | na | na | 45 | 0 | 0 | Au | na | 80 | Spiro-MeOTAD | 200 | SnO2-c | na | na | 30 | 0 | 0 | SLG | FTO | 0.16 | 1.14 | 22 | 0.67 | 16.8 | 1.62
32761 | Cs | FA | MA | 0.05 | 0.79 | 0.16 | Pb | 1 | Br | I | 0.51 | 2.4900000000000002 |  |  | DMF | DMSO | na | 4 | 1 | 0 | 100 | na | na | 45 | 0 | 0 | Au | na | 80 | Spiro-MeOTAD | 200 | SnO2-c | na | na | 30 | 0 | 0 | SLG | FTO | 0.16 | 1.08 | 22.1 | 0.72 | 17.2 | 1.62
32762 | Cs | FA | MA | 0.05 | 0.79 | 0.16 | Pb | 1 | Br | I | 0.51 | 2.4900000000000002 |  |  | DMF | DMSO | na | 4 | 1 | 0 | 100 | na | na | 45 | 0 | 0 | Au | na | 80 | Spiro-MeOTAD | 200 | SnO2-c | SnO2-c | na | 30 |  | 0 | SLG | FTO | 0.16 | 1.13 | 22.5 | 0.74 | 18.8 | 1.62
32763 | Cs | FA | MA | 0.05 | 0.79 | 0.16 | Pb | 1 | Br | I | 0.51 | 2.4900000000000002 |  |  | DMF | DMSO | na | 4 | 1 | 0 | 100 | na | na | 45 | 0 | 0 | Au | na | 80 | Spiro-MeOTAD | 200 | SnO2-c | na | na | 30 | 0 | 0 | SLG | FTO | 0.16 | 1.17 | 21.95 | 0.72 | 19.01 | 1.62
32764 | Cs | FA | MA | 0.05 | 0.79 | 0.16 | Pb | 1 | Br | I | 0.51 | 2.4900000000000002 |  |  | DMF | DMSO | na | 4 | 1 | 0 | 100 | na | na | 45 | 0 | 0 | Au | na | 80 | Spiro-MeOTAD | 200 | SnO2-c | na | na | 30 | 0 | 0 | SLG | FTO | 0.16 | 1.14 | 21.72 | 0.76 | 19.5 | 1.62
32765 | Cs | FA | MA | 0.05 | 0.79 | 0.16 | Pb | 1 | Br | I | 0.51 | 2.4900000000000002 |  |  | DMF | DMSO | na | 4 | 1 | 0 | 100 | na | na | 45 | 0 | 0 | Au | na | 80 | Spiro-MeOTAD | 200 | SnO2-c | SnO2-c | na | 30 |  | 0 | SLG | FTO | 0.16 | 1.18 | 22.37 | 0.77 | 20.78 | 1.62
32766 | Cs | FA | MA | 0.05 | 0.79 | 0.16 | Pb | 1 | Br | I | 0.51 | 2.4900000000000002 |  |  | DMF | DMSO | na | 4 | 1 | 0 | 100 | na | na | 45 | 0 | 0 | Au | na | 80 | Spiro-MeOTAD | 200 | SnO2-c | na | na | 30 | 0 | 0 | SLG | FTO | 0.16 | 1.13 | 22.7 | 0.74 | 19.24 | 1.62
32767 | Cs | FA | MA | 0.05 | 0.79 | 0.16 | Pb | 1 | Br | I | 0.51 | 2.4900000000000002 |  |  | DMF | DMSO | na | 4 | 1 | 0 | 100 | na | na | 45 | 0 | 0 | Au | na | 80 | Spiro-MeOTAD | 200 | SnO2-c | na | na | 30 | 0 | 0 | SLG | FTO | 0.16 | 1.12 | 22.12 | 0.77 | 19.96 | 1.62
32768 | Cs | FA | MA | 0.05 | 0.79 | 0.16 | Pb | 1 | Br | I | 0.51 | 2.4900000000000002 |  |  | DMF | DMSO | na | 4 | 1 | 0 | 100 | na | na | 45 | 0 | 0 | Au | na | 80 | Spiro-MeOTAD | 200 | SnO2-c | na | na | 30 | 0 | 0 | SLG | FTO | 0.16 | 1.14 | 20.6 | 0.69 | 18.2 | 1.62
32769 | Cs | FA | MA | 0.05 | 0.79 | 0.16 | Pb | 1 | Br | I | 0.51 | 2.4900000000000002 |  |  | DMF | DMSO | na | 4 | 1 | 0 | 100 | na | na | 45 | 0 | 0 | Au | na | 80 | Spiro-MeOTAD | 200 | SnO2-c | na | na | 30 | 0 | 0 | SLG | FTO | 0.16 | 1.09 | 21.6 | 0.73 | 17.2 | 1.62
32770 | Cs | FA | MA | 0.05 | 0.79 | 0.16 | Pb | 1 | Br | I | 0.51 | 2.4900000000000002 |  |  | DMF | DMSO | na | 4 | 1 | 0 | 100 | na | na | 45 | 0 | 0 | Au | na | 80 | Spiro-MeOTAD | 200 | SnO2-c | SnO2-c | na | 30 |  | 0 | SLG | FTO | 0.16 | 1.13 | 22 | 0.74 | 18.8 | 1.62
32771 | Cs | FA | MA | 0.05 | 0.79 | 0.16 | Pb | 1 | Br | I | 0.51 | 2.4900000000000002 |  |  | DMF | DMSO | na | 4 | 1 | 0 | 100 | na | na | 45 | 0 | 0 | Au | na | 80 | Spiro-MeOTAD | 200 | SnO2-c | na | na | 30 | 0 | 0 | SLG | FTO | 0.16 | 1.11 | 21.3 | 0.75 | 18.8 | 1.62
32772 | Cs | FA | MA | 0.05 | 0.79 | 0.16 | Pb | 1 | Br | I | 0.51 | 2.4900000000000002 |  |  | DMF | DMSO | na | 4 | 1 | 0 | 100 | na | na | 45 | 0 | 0 | Au | na | 80 | Spiro-MeOTAD | 200 | SnO2-c | na | na | 30 | 0 | 0 | SLG | FTO | 0.16 | 1.13 | 21.5 | 0.73 | 19 | 1.62
32773 | FA | na | na | 1 | 0 | 0 | Pb | 1 | I | na | 3 | 0 | MACl, NMP |  | DMF | na | na | 1 | 0 | 0 | 150 | na | na | 10 | 0 | 0 | Au | na | 80 | Spiro-MeOTAD |  | SnO2-np | na | na |  | 0 | 0 | SLG | ITO | 0.09 | 1.04 | 24.81 | 0.78 | 20.23 | 1.48
32774 | FA | na | na | 1 | 0 | 0 | Pb | 1 | I | na | 3 | 0 | MACl, NMP |  | DMF | na | na | 1 | 0 | 0 | 150 | na | na | 10 | 0 | 0 | Au | na | 80 | Spiro-MeOTAD |  | SnO2-np | na | na |  | 0 | 0 | SLG | ITO | 0.09 | 1.03 | 24.7 | 0.756 | 19.27 | 1.48
32777 | MA | na | na | 1 | 0 | 0 | Pb | 1 | I | na | 3 | 0 |  |  | DMF | DMSO | na | 9 | 1 | 0 | 100 | na | na | 10 | 0 | 0 | Au | na | 260 | Spiro-MeOTAD |  | PTO | na | na | 400 | 0 | 0 | SLG | FTO | 0.09 | 0.766 | 18.017 | 0.522 | 7.2 | 1.54
32778 | MA | na | na | 1 | 0 | 0 | Pb | 1 | I | na | 3 | 0 |  |  | DMF | DMSO | na | 9 | 1 | 0 | 100 | na | na | 10 | 0 | 0 | Au | na | 260 | Spiro-MeOTAD |  | PTO | na | na | 400 | 0 | 0 | SLG | FTO | 0.09 | 0.747 | 18.116 | 0.502 | 6.78 | 1.54
32779 | MA | na | na | 1 | 0 | 0 | Pb | 1 | I | na | 3 | 0 |  |  | DMF | DMSO | na | 9 | 1 | 0 | 100 | na | na | 10 | 0 | 0 | Au | na | 260 | Spiro-MeOTAD |  | PTO | na | na | 400 | 0 | 0 | SLG | FTO | 0.09 | 0.747 | 16.152 | 0.532 | 6.42 | 1.54
32780 | MA | na | na | 1 | 0 | 0 | Pb | 1 | I | na | 3 | 0 |  |  | DMF | DMSO | na | 9 | 1 | 0 | 100 | na | na | 10 | 0 | 0 | Au | na | 260 | Spiro-MeOTAD |  | PTO | na | na | 400 | 0 | 0 | SLG | FTO | 0.09 | 0.749 | 12.39 | 0.6 | 5.57 | 1.54
32781 | MA | na | na | 1 | 0 | 0 | Pb | 1 | I | na | 3 | 0 |  |  | DMF | DMSO | na | 9 | 1 | 0 | 100 | na | na | 10 | 0 | 0 | Au | na | 260 | Spiro-MeOTAD |  | PTO | na | na | 400 | 0 | 0 | SLG | FTO | 0.09 | 0.648 | 9.78 | 0.537 | 3.4 | 1.54
32782 | MA | na | na | 1 | 0 | 0 | Pb | 1 | I | na | 3 | 0 |  |  | DMF | DMSO | na | 9 | 1 | 0 | 100 | na | na | 10 | 0 | 0 | Au | na | 260 | Spiro-MeOTAD |  | PTO | na | na | 400 | 0 | 0 | SLG | FTO | 0.09 | 0.662 | 8.954 | 0.595 | 3.53 | 1.54
32783 | MA | na | na | 1 | 0 | 0 | Pb | 1 | I | na | 3 | 0 |  |  | DMF | DMSO | na | 9 | 1 | 0 | 100 | na | na | 10 | 0 | 0 | Au | na | 260 | Spiro-MeOTAD |  | PTO | na | na | 400 | 0 | 0 | SLG | FTO | 0.09 | 0.644 | 5.441 | 0.699 | 2.45 | 1.54
32784 | MA | na | na | 1 | 0 | 0 | Pb | 1 | I | na | 3 | 0 |  |  | DMF | DMSO | na | 9 | 1 | 0 | 100 | na | na | 10 | 0 | 0 | Au | na | 260 | Spiro-MeOTAD |  | na | na | na |  | 0 | 0 | SLG | FTO | 0.09 | 0.433 | 17.717 | 0.252 | 1.94 | 1.54
32785 | MA | na | na | 1 | 0 | 0 | Pb | 1 | I | na | 3 | 0 |  |  | DMF | DMSO | na | 9 | 1 | 0 | 100 | na | na | 10 | 0 | 0 | Au | na | 260 | Spiro-MeOTAD |  | PTO | na | na | 70 | 0 | 0 | SLG | FTO | 0.09 | 0.915 | 19.805 | 0.498 | 9.01 | 1.54
32786 | MA | na | na | 1 | 0 | 0 | Pb | 1 | I | na | 3 | 0 |  |  | DMF | DMSO | na | 9 | 1 | 0 | 100 | na | na | 10 | 0 | 0 | Au | na | 260 | Spiro-MeOTAD |  | PTO | na | na | 100 | 0 | 0 | SLG | FTO | 0.09 | 0.912 | 21.391 | 0.545 | 9.5 | 1.54
32787 | MA | na | na | 1 | 0 | 0 | Pb | 1 | I | na | 3 | 0 |  |  | DMF | DMSO | na | 9 | 1 | 0 | 100 | na | na | 10 | 0 | 0 | Au | na | 260 | Spiro-MeOTAD |  | PTO | na | na | 160 | 0 | 0 | SLG | FTO | 0.09 | 0.834 | 18.077 | 0.426 | 6.43 | 1.54
32788 | MA | na | na | 1 | 0 | 0 | Pb | 1 | I | na | 3 | 0 |  |  | DMF | DMSO | na | 9 | 1 | 0 | 100 | na | na | 10 | 0 | 0 | Au | na | 260 | Spiro-MeOTAD |  | PTO | na | na | 250 | 0 | 0 | SLG | FTO | 0.09 | 0.762 | 17.33 | 0.378 | 5 | 1.54
32789 | MA | na | na | 1 | 0 | 0 | Pb | 1 | I | na | 3 | 0 | Cl |  | DMF | na | na | 1 | 0 | 0 | 20 | 80 | na | 60 | 35 | 0 | Au | na | 100 | P3HT | 40 | na | na | na |  | 0 | 0 | SLG | AZO | 0.16 | 1.02 | 18.75 | 0.686 | 13.07 | 1.6
32790 | MA | na | na | 1 | 0 | 0 | Pb | 1 | I | na | 3 | 0 | Cl |  | DMF | na | na | 1 | 0 | 0 | 20 | 80 | na | 60 | 35 | 0 | Au | na | 100 | P3HT | 40 | PCBM-60 | na | na |  | 0 | 0 | SLG | AZO | 0.16 | 0.96 | 9.16 | 0.801 | 7.05 | 1.6
32791 | MA | na | na | 1 | 0 | 0 | Pb | 1 | I | na | 3 | 0 | Cl |  | DMF | na | na | 1 | 0 | 0 | 20 | 80 | na | 60 | 35 | 0 | Au | na | 100 | P3HT | 40 | PCBM-60 | na | na |  | 0 | 0 | SLG | AZO | 0.16 | 1.07 | 18.75 | 0.686 | 13.07 | 1.6
32792 | MA | na | na | 1 | 0 | 0 | Pb | 1 | I | na | 3 | 0 | Cl |  | DMF | na | na | 1 | 0 | 0 | 20 | 80 | na | 60 | 35 | 0 | Au | na | 100 | P3HT | 40 | PCBM-60 | na | na |  | 0 | 0 | SLG | AZO | 0.16 | 1.06 | 20.11 | 0.56 | 11.94 | 1.6
32793 | MA | na | na | 1 | 0 | 0 | Pb | 1 | I | na | 3 | 0 | Cl |  | DMF | na | na | 1 | 0 | 0 | 20 | 80 | na | 60 | 35 | 0 | Au | na | 100 | P3HT | 40 | na | na | na |  | 0 | 0 | SLG | FTO | 0.16 | 0.775 | 20.7 | 0.413 | 6.4 | 1.6
32794 | MA | na | na | 1 | 0 | 0 | Pb | 1 | I | na | 3 | 0 | Cl |  | DMF | na | na | 1 | 0 | 0 | 20 | 80 | na | 60 | 35 | 0 | Au | na | 100 | P3HT | 40 | PCBM-60 | na | na |  | 0 | 0 | SLG | FTO | 0.16 | 0.82 | 18.61 | 0.53 | 8.09 | 1.6
32795 | MA | na | na | 1 | 0 | 0 | Pb | 1 | I | na | 3 | 0 | Cl |  | DMF | na | na | 1 | 0 | 0 | 20 | 80 | na | 60 | 35 | 0 | Au | na | 100 | P3HT | 40 | na | na | na |  | 0 | 0 | SLG | AZO | 0.16 |  |  |  | 4 | 1.6
32796 | MA | na | na | 1 | 0 | 0 | Pb | 1 | I | na | 3 | 0 | Cl |  | DMF | na | na | 1 | 0 | 0 | 20 | 80 | na | 60 | 35 | 0 | Au | na | 100 | P3HT | 40 | PCBM-60 | na | na |  | 0 | 0 | SLG | AZO | 0.16 |  |  |  | 8 | 1.6
32797 | MA | na | na | 1 | 0 | 0 | Pb | 1 | I | na | 3 | 0 | Cl |  | DMF | na | na | 1 | 0 | 0 | 20 | 80 | na | 60 | 35 | 0 | Au | na | 100 | P3HT | 40 | PCBM-60 | na | na |  | 0 | 0 | SLG | AZO | 0.16 |  |  |  | 9 | 1.6
32798 | MA | na | na | 1 | 0 | 0 | Pb | 1 | I | na | 3 | 0 | Cl |  | DMF | na | na | 1 | 0 | 0 | 20 | 80 | na | 60 | 35 | 0 | Au | na | 100 | P3HT | 40 | PCBM-60 | na | na |  | 0 | 0 | SLG | AZO | 0.16 |  |  |  | 11 | 1.6
32799 | MA | na | na | 1 | 0 | 0 | Pb | 1 | I | na | 3 | 0 | Cl |  | DMF | na | na | 1 | 0 | 0 | 20 | 80 | na | 60 | 35 | 0 | Au | na | 100 | P3HT | 40 | PCBM-60 | na | na |  | 0 | 0 | SLG | AZO | 0.16 |  |  |  | 1 | 1.6
32800 | MA | na | na | 1 | 0 | 0 | Pb | 1 | I | na | 3 | 0 | Cl |  | DMF | na | IPA | 1 | 0 | 1 |  | na | 100 |  | 0 | 3 | Au | na | 80 | mp-SFX-3PA | 150 | TiO2-c | TiO2-mp | na |  | 430 | 0 | SLG | FTO | 0.1 | 1.001 | 18.94 | 0.741 | 13.46 | 1.5
32801 | MA | na | na | 1 | 0 | 0 | Pb | 1 | I | na | 3 | 0 | Cl |  | DMF | na | IPA | 1 | 0 | 1 |  | na | 100 |  | 0 | 3 | Au | na | 80 | mp-SFX-2PA | 150 | TiO2-c | TiO2-mp | na |  | 430 | 0 | SLG | FTO | 0.1 | 1.023 | 21.17 | 0.774 | 16.05 | 1.5
32802 | MA | na | na | 1 | 0 | 0 | Pb | 1 | I | na | 3 | 0 | Cl |  | DMF | na | IPA | 1 | 0 | 1 |  | na | 100 |  | 0 | 3 | Au | na | 80 | mm-SFX-3PA | 150 | TiO2-c | TiO2-mp | na |  | 430 | 0 | SLG | FTO | 0.1 | 1.012 | 18.02 | 0.726 | 12.37 | 1.5
32803 | MA | na | na | 1 | 0 | 0 | Pb | 1 | I | na | 3 | 0 | Cl |  | DMF | na | IPA | 1 | 0 | 1 |  | na | 100 |  | 0 | 3 | Au | na | 80 | mm-SFX-2PA | 150 | TiO2-c | TiO2-mp | na |  | 430 | 0 | SLG | FTO | 0.1 | 0.97 | 19.07 | 0.762 | 13.61 | 1.5
32804 | MA | na | na | 1 | 0 | 0 | Pb | 1 | I | na | 3 | 0 | Cl |  | DMF | na | IPA | 1 | 0 | 1 |  | na | 100 |  | 0 | 3 | Au | na | 80 | Spiro-MeOTAD | 150 | TiO2-c | TiO2-mp | na |  | 430 | 0 | SLG | FTO | 0.1 | 1.012 | 20.58 | 0.742 | 15.45 | 1.5
32805 | FA | MA | na | 0.15 | 0.85 | 0 | Pb | 1 | Br | I | 0.45 | 2.5499999999999998 | Cl |  | DMF | na | IPA | 1 | 0 | 1 |  | na | 100 |  | 0 | 3 | Au | na | 80 | mp-SFX-2PA | 150 | TiO2-c | TiO2-mp | na |  | 430 | 0 | SLG | FTO | 0.1 | 1.083 | 20.87 | 0.783 | 17.7
32806 | FA | MA | na | 0.15 | 0.85 | 0 | Pb | 1 | Br | I | 0.45 | 2.5499999999999998 | Cl |  | DMF | na | IPA | 1 | 0 | 1 |  | na | 100 |  | 0 | 3 | Au | na | 80 | Spiro-MeOTAD | 150 | TiO2-c | TiO2-mp | na |  | 430 | 0 | SLG | FTO | 0.1 | 1.091 | 20.82 | 0.777 | 17.64
32807 | MA | na | na | 1 | 0 | 0 | Pb | 1 | I | na | 3 | 0 | Cl |  | DMF | na | IPA | 1 | 0 | 1 |  | na | 100 |  | 0 | 3 | Au | na | 80 | mp-SFX-2PA | 130 | TiO2-c | TiO2-mp | na |  | 430 | 0 | SLG | FTO | 0.1 | 1.001 | 20.24 | 0.759 | 15.38 | 1.5
32808 | MA | na | na | 1 | 0 | 0 | Pb | 1 | I | na | 3 | 0 | Cl |  | DMF | na | IPA | 1 | 0 | 1 |  | na | 100 |  | 0 | 3 | Au | na | 80 | mp-SFX-2PA | 100 | TiO2-c | TiO2-mp | na |  | 430 | 0 | SLG | FTO | 0.1 | 1.008 | 20.75 | 0.775 | 16.22 | 1.5
32809 | MA | na | na | 1 | 0 | 0 | Pb | 1 | I | na | 3 | 0 | Cl |  | DMF | na | IPA | 1 | 0 | 1 |  | na | 100 |  | 0 | 3 | Au | na | 80 | mp-SFX-2PA | 80 | TiO2-c | TiO2-mp | na |  | 430 | 0 | SLG | FTO | 0.1 | 0.997 | 19.33 | 0.78 | 15.03 | 1.5
32810 | MA | na | na | 1 | 0 | 0 | Pb | 1 | I | na | 3 | 0 | Cl |  | DMF | na | IPA | 1 | 0 | 1 |  | na | 100 |  | 0 | 3 | Au | na | 80 | mp-SFX-2PA | 65 | TiO2-c | TiO2-mp | na |  | 430 | 0 | SLG | FTO | 0.1 | 0.986 | 18.23 | 0.771 | 13.86 | 1.5
32811 | MA | na | na | 1 | 0 | 0 | Pb | 1 | I | na | 3 | 0 | Cl |  | DMF | na | IPA | 1 | 0 | 1 |  | na | 100 |  | 0 | 3 | Au | na | 80 | mp-SFX-3PA | 150 | TiO2-c | TiO2-mp | na |  | 430 | 0 | SLG | FTO | 0.1 |  |  |  | 13.46 | 1.5
32812 | MA | na | na | 1 | 0 | 0 | Pb | 1 | I | na | 3 | 0 | Cl |  | DMF | na | IPA | 1 | 0 | 1 |  | na | 100 |  | 0 | 3 | Au | na | 80 | mp-SFX-2PA | 150 | TiO2-c | TiO2-mp | na |  | 430 | 0 | SLG | FTO | 0.1 |  |  |  | 15.59 | 1.5
32813 | MA | na | na | 1 | 0 | 0 | Pb | 1 | I | na | 3 | 0 | Cl |  | DMF | na | IPA | 1 | 0 | 1 |  | na | 100 |  | 0 | 3 | Au | na | 80 | mm-SFX-3PA | 150 | TiO2-c | TiO2-mp | na |  | 430 | 0 | SLG | FTO | 0.1 |  |  |  | 12.56 | 1.5
32814 | MA | na | na | 1 | 0 | 0 | Pb | 1 | I | na | 3 | 0 | Cl |  | DMF | na | IPA | 1 | 0 | 1 |  | na | 100 |  | 0 | 3 | Au | na | 80 | mm-SFX-2PA | 150 | TiO2-c | TiO2-mp | na |  | 430 | 0 | SLG | FTO | 0.1 |  |  |  | 13.43 | 1.5
32815 | MA | na | na | 1 | 0 | 0 | Pb | 1 | I | na | 3 | 0 | Cl |  | DMF | na | IPA | 1 | 0 | 1 |  | na | 100 |  | 0 | 3 | Au | na | 80 | Spiro-MeOTAD | 150 | TiO2-c | TiO2-mp | na |  | 430 | 0 | SLG | FTO | 0.1 |  |  |  | 14.98 | 1.5
32816 | MA | na | na | 1 | 0 | 0 | Pb | 1 | I | na | 3 | 0 | Cl |  | DMF | na | IPA | 1 | 0 | 1 |  | na | 100 |  | 0 | 3 | Au | na | 80 | mp-SFX-2PA | 150 | TiO2-c | TiO2-mp | na |  | 430 | 0 | SLG | FTO | 0.1 |  |  |  | 17.21 | 1.5
32817 | MA | na | na | 1 | 0 | 0 | Pb | 1 | I | na | 3 | 0 | Cl |  | DMF | na | IPA | 1 | 0 | 1 |  | na | 100 |  | 0 | 3 | Au | na | 80 | Spiro-MeOTAD | 150 | TiO2-c | TiO2-mp | na |  | 430 | 0 | SLG | FTO | 0.1 |  |  |  | 17.12 | 1.5
32818 | MA | na | na | 1 | 0 | 0 | Pb | 1 | I | na | 3 | 0 | Cl |  |  | na | na |  | 0 | 0 | 100 | na | na | 60 | 0 | 0 | Al | na | 100 | PEDOT:PSS | 45 | na | na | na |  | 0 | 0 | SLG | ITO | 0.1 | 0.08 | 0 | 0 | 0 | 1.55
32819 | MA | na | na | 1 | 0 | 0 | Pb | 1 | I | na | 3 | 0 | Cl |  |  | na | na |  | 0 | 0 | 100 | na | na | 60 | 0 | 0 | Al | na | 100 | PEDOT:PSS | 45 | P(NDI2OD-T2) | na | na | 30 | 0 | 0 | SLG | ITO | 0.1 | 0.884 | 16.9 | 0.73 | 10.82 | 1.55
32820 | MA | na | na | 1 | 0 | 0 | Pb | 1 | I | na | 3 | 0 | Cl |  |  | na | na |  | 0 | 0 | 100 | na | na | 60 | 0 | 0 | Al | na | 100 | PEDOT:PSS | 45 | P(NDI2DT-T2) | na | na | 30 | 0 | 0 | SLG | ITO | 0.1 | 0.899 | 17.1 | 0.71 | 10.83 | 1.55
32821 | MA | na | na | 1 | 0 | 0 | Pb | 1 | I | na | 3 | 0 | Cl |  |  | na | na |  | 0 | 0 | 100 | na | na | 60 | 0 | 0 | Al | na | 100 | PEDOT:PSS | 45 | P(NDI2OD-TET) | na | na | 30 | 0 | 0 | SLG | ITO | 0.1 | 0.715 | 1.41 | 0.175 | 0.18 | 1.55
32822 | MA | na | na | 1 | 0 | 0 | Pb | 1 | I | na | 3 | 0 |  |  | DMSO | na | na | 1 | 0 | 0 | 65 | na | na | 1 | 0 | 0 | Au | na |  | PEDOT |  | TiO2-c | TiO2-mp | na |  |  | 0 | SLG | FTO | 0.1 | 0.8 | 14.13 | 0.522 | 5.9 | 1.6
32823 | MA | na | na | 1 | 0 | 0 | Pb | 1 | I | na | 3 | 0 |  |  | DMSO | na | na | 1 | 0 | 0 | 65 | na | na | 1 | 0 | 0 | Au | na |  | PEDOT | 37.5 | TiO2-c | TiO2-mp | na |  |  | 0 | SLG | FTO | 0.1 | 0.67 | 5.8 | 0.42 | 1.5 | 1.6
32824 | MA | na | na | 1 | 0 | 0 | Pb | 1 | I | na | 3 | 0 |  |  | DMSO | na | na | 1 | 0 | 0 | 65 | na | na | 1 | 0 | 0 | Au | na |  | PEDOT | 67.5 | TiO2-c | TiO2-mp | na |  |  | 0 | SLG | FTO | 0.1 | 0.5 | 7.5 | 0.34 | 1.3 | 1.6
32825 | MA | na | na | 1 | 0 | 0 | Pb | 1 | I | na | 3 | 0 |  |  | DMSO | na | na | 1 | 0 | 0 | 65 | na | na | 1 | 0 | 0 | Au | na |  | PEDOT | 125 | TiO2-c | TiO2-mp | na |  |  | 0 | SLG | FTO | 0.1 | 0.27 | 5.5 | 0.27 | 0.4 | 1.6
32826 | MA | na | na | 1 | 0 | 0 | Pb | 1 | I | na | 3 | 0 |  |  | DMSO | na | na | 1 | 0 | 0 | 65 | na | na | 1 | 0 | 0 | Au | na |  | PEDOT | 37.5 | TiO2-c | TiO2-mp | na |  |  | 0 | SLG | FTO | 0.1 | 0.63 | 5.3 | 0.35 | 1.4 | 1.6
32827 | MA | na | na | 1 | 0 | 0 | Pb | 1 | I | na | 3 | 0 |  |  | DMSO | na | na | 1 | 0 | 0 | 65 | na | na | 1 | 0 | 0 | Au | na |  | PEDOT | 67.5 | TiO2-c | TiO2-mp | na |  |  | 0 | SLG | FTO | 0.1 | 0.68 | 12.8 | 0.42 | 4 | 1.6
32828 | MA | na | na | 1 | 0 | 0 | Pb | 1 | I | na | 3 | 0 |  |  | DMSO | na | na | 1 | 0 | 0 | 65 | na | na | 1 | 0 | 0 | Au | na |  | PEDOT | 125 | TiO2-c | TiO2-mp | na |  |  | 0 | SLG | FTO | 0.1 | 0.42 | 9 | 0.35 | 1.5 | 1.6
32829 | MA | na | na | 1 | 0 | 0 | Pb | 1 | I | na | 3 | 0 |  |  | DMSO | na | na | 1 | 0 | 0 | 65 | na | na | 1 | 0 | 0 | Au | na |  | PEDOT | 37.5 | TiO2-c | TiO2-mp | na |  |  | 0 | SLG | FTO | 0.1 | 0.64 | 7.4 | 0.43 | 2.2 | 1.6
32830 | MA | na | na | 1 | 0 | 0 | Pb | 1 | I | na | 3 | 0 |  |  | DMSO | na | na | 1 | 0 | 0 | 65 | na | na | 1 | 0 | 0 | Au | na |  | PEDOT | 67.5 | TiO2-c | TiO2-mp | na |  |  | 0 | SLG | FTO | 0.1 | 0.4 | 5.9 | 0.35 | 1 | 1.6
32831 | MA | na | na | 1 | 0 | 0 | Pb | 1 | I | na | 3 | 0 |  |  | DMSO | na | na | 1 | 0 | 0 | 65 | na | na | 1 | 0 | 0 | Au | na |  | PEDOT | 125 | TiO2-c | TiO2-mp | na |  |  | 0 | SLG | FTO | 0.1 | 0.42 | 7.5 | 0.38 | 1.4 | 1.6
32832 | MA | na | na | 1 | 0 | 0 | Pb | 1 | I | na | 3 | 0 |  |  | DMSO | na | na | 1 | 0 | 0 | 65 | na | na | 1 | 0 | 0 | Au | na |  | PEDOT | 37.5 | TiO2-c | TiO2-mp | na |  |  | 0 | SLG | FTO | 0.1 | 0.36 | 1 | 0.42 | 0.2 | 1.6
32833 | MA | na | na | 1 | 0 | 0 | Pb | 1 | I | na | 3 | 0 |  |  | DMSO | na | na | 1 | 0 | 0 | 65 | na | na | 1 | 0 | 0 | Au | na |  | PEDOT | 67.5 | TiO2-c | TiO2-mp | na |  |  | 0 | SLG | FTO | 0.1 | 0.36 | 3 | 0.42 | 0.5 | 1.6
32834 | MA | na | na | 1 | 0 | 0 | Pb | 1 | I | na | 3 | 0 |  |  | DMSO | na | na | 1 | 0 | 0 | 65 | na | na | 1 | 0 | 0 | Au | na |  | PEDOT | 125 | TiO2-c | TiO2-mp | na |  |  | 0 | SLG | FTO | 0.1 | 0.42 | 3.5 | 0.48 | 0.7 | 1.6
32835 | MA | na | na | 1 | 0 | 0 | Pb | 1 | I | na | 3 | 0 | Cl |  | DMF | na | na | 1 | 0 | 0 | 100 | na | na | 10 | 0 | 0 | Al | na | 100 | NiO-c |  | PCBM-60 | na | na |  | 0 | 0 | SLG | ITO | 0.1 | 1.07 | 22.5 | 0.556 | 13.38 | 1.62
32836 | MA | na | na | 1 | 0 | 0 | Pb | 1 | I | na | 3 | 0 | Cl |  | DMF | na | na | 1 | 0 | 0 | 100 | na | na | 10 | 0 | 0 | Al | na | 100 | NiO-c |  | PCBM-60 | na | na |  | 0 | 0 | SLG | ITO | 0.1 | 1.08 | 22.34 | 0.637 | 15.29 | 1.62
32837 | MA | na | na | 1 | 0 | 0 | Pb | 1 | I | na | 3 | 0 | Cl |  | DMF | na | na | 1 | 0 | 0 | 100 | na | na | 10 | 0 | 0 | Al | na | 100 | NiO-c |  | PCBM-60 | Zr(acac)4 | na |  |  | 0 | SLG | ITO | 0.1 | 1.08 | 22.31 | 0.703 | 16.9 | 1.62
32838 | MA | na | na | 1 | 0 | 0 | Pb | 1 | I | na | 3 | 0 | Cl |  | DMF | na | na | 1 | 0 | 0 | 100 | na | na | 10 | 0 | 0 | Al | na | 100 | NiO-c |  | PCBM-60 | Zr(acac)4 | na |  |  | 0 | SLG | ITO | 0.1 | 1.1 | 23.53 | 0.7 | 18.05 | 1.62
32839 | MA | na | na | 1 | 0 | 0 | Pb | 1 | I | na | 3 | 0 | Cl |  | DMF | na | na | 1 | 0 | 0 | 100 | na | na | 10 | 0 | 0 | Al | na | 100 | NiO-c |  | PCBM-60 | Zr(acac)4 | na |  |  | 0 | SLG | ITO | 0.1 | 1.08 | 22.56 | 0.402 | 9.76 | 1.62
32840 | MA | na | na | 1 | 0 | 0 | Pb | 1 | I | na | 3 | 0 | Cl |  | DMF | na | na | 1 | 0 | 0 | 100 | na | na | 10 | 0 | 0 | Al | na | 100 | NiO-c |  | PCBM-60 | Zr(acac)4 | na |  |  | 0 | SLG | ITO | 0.1 | 1.08 | 21.59 | 0.352 | 8.21 | 1.62
32841 | MA | na | na | 1 | 0 | 0 | Pb | 1 | I | na | 3 | 0 | Cl |  | DMF | na | na | 1 | 0 | 0 | 100 | na | na | 10 | 0 | 0 | Al | na | 100 | NiO-c |  | PCBM-60 | Zr(acac)4 | na |  |  | 0 | SLG | ITO | 0.1 | 1.06 | 22.84 | 0.597 | 14.47 | 1.62
32842 | MA | na | na | 1 | 0 | 0 | Pb | 1 | I | na | 3 | 0 | Cl |  | DMF | na | na | 1 | 0 | 0 | 100 | na | na | 10 | 0 | 0 | Al | na | 100 | NiO-c |  | PCBM-60 | Zr(acac)4 | na |  |  | 0 | SLG | ITO | 0.1 | 1.09 | 23.18 | 0.654 | 16.55 | 1.62
32843 | MA | na | na | 1 | 0 | 0 | Pb | 1 | I | na | 3 | 0 | Cl |  | DMF | na | na | 1 | 0 | 0 | 100 | na | na | 10 | 0 | 0 | Al | na | 100 | NiO-c |  | PCBM-60 | Zr(acac)4 | na |  |  | 0 | SLG | ITO | 0.1 | 1.1 | 23.53 | 0.7 | 18.05 | 1.62
32844 | MA | na | na | 1 | 0 | 0 | Pb | 1 | I | na | 3 | 0 | Cl |  | DMF | na | na | 1 | 0 | 0 | 100 | na | na | 10 | 0 | 0 | Al | na | 100 | NiO-c |  | PCBM-60 | Zr(acac)4 | na |  |  | 0 | SLG | ITO | 0.1 | 1.05 | 23.16 | 0.66 | 16.04 | 1.62
32845 | MA | na | na | 1 | 0 | 0 | Pb | 1 | I | na | 3 | 0 | Cl |  | DMF | na | na | 1 | 0 | 0 | 100 | na | na | 10 | 0 | 0 | Al | na | 100 | NiO-c |  | PCBM-60 | Zr(acac)4 | na |  |  | 0 | SLG | ITO | 0.1 | 1.03 | 21.24 | 0.661 | 14.41 | 1.62
32846 | MA | na | na | 1 | 0 | 0 | Pb | 1 | I | na | 3 | 0 | Cl |  | DMF | na | na | 1 | 0 | 0 | 100 | na | na | 10 | 0 | 0 | Al | na | 100 | NiO-c |  | PCBM-60 | Zr(acac)4 | na |  |  | 0 | SLG | ITO | 0.1 | 1.02 | 20.55 | 0.662 | 13.79 | 1.62
32847 | MA | na | na | 1 | 0 | 0 | Pb | 1 | I | na | 3 | 0 | Cl |  | DMF | na | na | 1 | 0 | 0 | 100 | na | na | 10 | 0 | 0 | Al | na | 100 | NiO-c |  | PCBM-60 | Zr(acac)4 | na |  |  | 0 | SLG | FTO | 0.1 | 1.12 | 23.07 | 0.771 | 20.14 | 1.62
32848 | MA | na | na | 1 | 0 | 0 | Pb | 1 | I | na | 3 | 0 | Cl |  | DMF | na | na | 1 | 0 | 0 | 100 | na | na | 10 | 0 | 0 | Al | na | 100 | NiO-c |  | PCBM-60 | Zr(acac)4 | na |  |  | 0 | SLG | ITO | 0.1 | 1.1 | 23.53 | 0.7 | 18.05 | 1.62
32849 | FA | MA | na | 0.85 | 0.15 | 0 | Pb | 1 | I | na | 3 | 0 |  |  | DMF | DMSO | na | 1 | 7.8E-2 | 0 | 130 | na | na | 10 | 0 | 0 | Ag | na | 80 | NiO-c |  | PCBM-60 | BCP | na |  | 5 | 0 | SLG | FTO | 0.1 | 0.94 | 22.2 | 0.694 | 14.4
32850 | FA | MA | na | 0.85 | 0.15 | 0 | Pb | 1 | I | na | 3 | 0 |  |  | DMF | DMSO | na | 1 | 7.8E-2 | 0 | 130 | na | na | 10 | 0 | 0 | Ag | na | 80 | NiO-c |  | PCBM-60 | BCP | na |  | 5 | 0 | SLG | FTO | 0.1 | 0.96 | 21.8 | 0.684 | 14.3
32851 | FA | MA | na | 0.85 | 0.15 | 0 | Pb | 1 | I | na | 3 | 0 |  |  | DMF | DMSO | na | 1 | 7.8E-2 | 0 | 130 | na | na | 10 | 0 | 0 | Ag | na | 80 | NiO-c |  | PCBM-60 | BCP | na |  | 5 | 0 | SLG | FTO | 0.1 | 0.97 | 22.8 | 0.785 | 17.4
32852 | FA | MA | na | 0.85 | 0.15 | 0 | Pb | 1 | I | na | 3 | 0 |  |  | DMF | DMSO | na | 1 | 7.8E-2 | 0 | 130 | na | na | 10 | 0 | 0 | Ag | na | 80 | NiO-c |  | PCBM-60 | BCP | na |  | 5 | 0 | SLG | FTO | 0.1 | 0.96 | 21.9 | 0.783 | 16.4
32853 | FA | MA | na | 0.85 | 0.15 | 0 | Pb | 1 | I | na | 3 | 0 |  |  | DMF | DMSO | na | 1 | 7.8E-2 | 0 | 130 | na | na | 10 | 0 | 0 | Ag | na | 80 | NiO-c |  | PCBM-60 | BCP | na |  | 5 | 0 | SLG | FTO | 0.1 | 0.94 | 21.8 | 0.65 | 12.7
32854 | FA | MA | na | 0.85 | 0.15 | 0 | Pb | 1 | I | na | 3 | 0 |  |  | DMF | DMSO | na | 1 | 7.8E-2 | 0 | 130 | na | na | 10 | 0 | 0 | Ag | na | 80 | NiO-c |  | PCBM-60 | BCP | na |  | 5 | 0 | SLG | FTO | 0.1 | 0.96 | 21.2 | 0.68 | 14
32855 | FA | MA | na | 0.85 | 0.15 | 0 | Pb | 1 | I | na | 3 | 0 |  |  | DMF | DMSO | na | 1 | 7.8E-2 | 0 | 130 | na | na | 10 | 0 | 0 | Ag | na | 80 | NiO-c |  | PCBM-60 | BCP | na |  | 5 | 0 | SLG | FTO | 0.1 | 0.97 | 22 | 0.75 | 16
32856 | FA | MA | na | 0.85 | 0.15 | 0 | Pb | 1 | I | na | 3 | 0 |  |  | DMF | DMSO | na | 1 | 7.8E-2 | 0 | 130 | na | na | 10 | 0 | 0 | Ag | na | 80 | NiO-c |  | PCBM-60 | BCP | na |  | 5 | 0 | SLG | FTO | 0.1 | 0.96 | 21.3 | 0.72 | 14.3
32857 | MA | na | na | 1 | 0 | 0 | Pb | 1 | I | na | 3 | 0 |  |  | DMF | DMSO | na | 7 | 3 | 0 | 95 | na | na | 5 | 0 | 0 | Ag | na | 100 | Spiro-MeOTAD |  | TiO2-c | na | na | 60 | 0 | 0 | SLG | FTO | 0.1 | 1.04 | 22.3 | 0.684 | 15.9 | 1.53
32859 | MA | na | na | 1 | 0 | 0 | Pb | 1 | I | na | 3 | 0 |  |  | DMF | na | na | 1 | 0 | 0 | 120 | na | na | 45 | 0 | 0 | Au | na | 80 | Spiro-MeOTAD |  | TiO2-c | TiO2-mp | na |  | 200 | 0 | SLG | FTO | 0.1 | 0.797 | 18.2 | 0.6 | 8.7 | 1.6
32860 | MA | na | na | 1 | 0 | 0 | Pb | 1 | I | na | 3 | 0 |  |  | DMF | na | na | 1 | 0 | 0 | 120 | na | na | 45 | 0 | 0 | Au | na | 80 | Spiro-MeOTAD |  | TiO2-c | TiO2-mp | na |  | 200 | 0 | SLG | FTO | 0.1 | 0.788 | 18.3 | 0.69 | 10 | 1.6
32861 | MA | na | na | 1 | 0 | 0 | Pb | 1 | I | na | 3 | 0 |  |  | DMF | na | na | 1 | 0 | 0 | 120 | na | na | 45 | 0 | 0 | Au | na | 80 | Spiro-MeOTAD |  | TiO2-c | TiO2-mp | na |  | 200 | 0 | SLG | FTO | 0.1 | 0.605 | 18.3 | 0.64 | 7.1 | 1.6
32862 | MA | na | na | 1 | 0 | 0 | Pb | 1 | I | na | 3 | 0 |  |  | DMF | na | na | 1 | 0 | 0 | 100 | na | na | 10 | 0 | 0 | Ag | na | 200 | PEDOT:PSS |  | PCBM-60 | LiF | na |  | 1 | 0 | SLG | ITO | 0.04 | 0.83 | 16.8 | 0.52 | 7.25 | 1.65
32863 | MA | na | na | 1 | 0 | 0 | Pb | 1 | I | na | 3 | 0 |  |  | DMF | na | na | 1 | 0 | 0 | 100 | na | na | 10 | 0 | 0 | Ag | na | 200 | PEDOT:PSS |  | PCBM-60 | LiF | na |  | 1 | 0 | SLG | ITO | 0.04 | 1.05 | 19.22 | 0.71 | 14.31 | 1.65
32864 | (PEI) | MA | na | 2 | 6 | 0 | Pb | 7 | I | na | 22 | 0 |  |  | DMF | na | na | 1 | 0 | 0 | 100 | na | na | 10 | 0 | 0 | Ag | na | 200 | PEDOT:PSS |  | PCBM-60 | LiF | na |  | 1 | 0 | SLG | ITO | 0.04 | 1.1 | 13.12 | 0.65 | 9.39 | 1.7
32865 | (PEI) | MA | na | 2 | 4 | 0 | Pb | 5 | I | na | 16 | 0 |  |  | DMF | na | na | 1 | 0 | 0 | 100 | na | na | 10 | 0 | 0 | Ag | na | 200 | PEDOT:PSS |  | PCBM-60 | LiF | na |  | 1 | 0 | SLG | ITO | 0.04 | 1.16 | 10.22 | 0.59 | 6.98 | 1.8
32866 | (PEI) | MA | na | 2 | 2 | 0 | Pb | 2 | I | na | 10 | 0 |  |  | DMF | na | na | 1 | 0 | 0 | 100 | na | na | 10 | 0 | 0 | Ag | na | 200 | PEDOT:PSS |  | PCBM-60 | LiF | na |  | 1 | 0 | SLG | ITO | 0.04 | 1.21 | 6.63 | 0.53 | 4.23 | 1.95
32867 | MA | na | na | 1 | 0 | 0 | Pb | 1 | I | na | 3 | 0 |  |  | DMF | na | na | 1 | 0 | 0 | 100 | na | na | 10 | 0 | 0 | Ag | na | 200 | PEDOT:PSS |  | PCBM-60 | LiF | na |  | 1 | 0 | SLG | ITO | 2.32 | 0.94 | 9.22 | 0.5 | 4.26 | 1.65
32868 | (PEI) | MA | na | 2 | 6 | 0 | Pb | 7 | I | na | 22 | 0 |  |  | DMF | na | na | 1 | 0 | 0 | 100 | na | na | 10 | 0 | 0 | Ag | na | 200 | PEDOT:PSS |  | PCBM-60 | LiF | na |  | 1 | 0 | SLG | ITO | 2.32 | 1.08 | 11.74 | 0.63 | 8.06 | 1.7
32869 | (PEI) | MA | na | 2 | 4 | 0 | Pb | 5 | I | na | 16 | 0 |  |  | DMF | na | na | 1 | 0 | 0 | 100 | na | na | 10 | 0 | 0 | Ag | na | 200 | PEDOT:PSS |  | PCBM-60 | LiF | na |  | 1 | 0 | SLG | ITO | 2.32 | 1.13 | 9.72 | 0.57 | 6.29 | 1.8
32870 | MA | na | na | 1 | 0 | 0 | Pb | 1 | I | na | 3 | 0 |  |  | DMF | na | na | 1 | 0 | 0 | 100 | na | na | 10 | 0 | 0 | Ag | na | 200 | PEDOT:PSS |  | PCBM-60 | LiF | na |  | 1 | 0 | SLG | ITO | 0.04 |  |  |  | 8.89 | 1.65
32871 | MA | na | na | 1 | 0 | 0 | Pb | 1 | I | na | 3 | 0 |  |  | DMF | na | na | 1 | 0 | 0 | 100 | na | na | 10 | 0 | 0 | Ag | na | 200 | PEDOT:PSS |  | PCBM-60 | LiF | na |  | 1 | 0 | SLG | ITO | 0.04 |  |  |  | 15.42 | 1.65
32872 | (PEI) | MA | na | 2 | 6 | 0 | Pb | 7 | I | na | 22 | 0 |  |  | DMF | na | na | 1 | 0 | 0 | 100 | na | na | 10 | 0 | 0 | Ag | na | 200 | PEDOT:PSS |  | PCBM-60 | LiF | na |  | 1 | 0 | SLG | ITO | 0.04 |  |  |  | 10.08 | 1.7
32873 | (PEI) | MA | na | 2 | 4 | 0 | Pb | 5 | I | na | 16 | 0 |  |  | DMF | na | na | 1 | 0 | 0 | 100 | na | na | 10 | 0 | 0 | Ag | na | 200 | PEDOT:PSS |  | PCBM-60 | LiF | na |  | 1 | 0 | SLG | ITO | 0.04 |  |  |  | 7.63 | 1.8
33306 | Cs | na | na | 1 | 0 | 0 | Pb | 1 | Br | I | 1 | 2 |  |  | DMSO | na | na | 1 | 0 | 0 | 150 | na | na | 10 | 0 | 0 | Carbon | na |  | na |  | SnO2-np | na | na |  | 0 | 0 | SLG | ITO | 0.04 | 1.06 | 13.36 | 0.57 | 8.07
32874 | (PEI) | MA | na | 2 | 2 | 0 | Pb | 2 | I | na | 10 | 0 |  |  | DMF | na | na | 1 | 0 | 0 | 100 | na | na | 10 | 0 | 0 | Ag | na | 200 | PEDOT:PSS |  | PCBM-60 | LiF | na |  | 1 | 0 | SLG | ITO | 0.04 |  |  |  | 4.81 | 1.95
32875 | MA | na | na | 1 | 0 | 0 | Pb | 1 | I | na | 3 | 0 |  |  | DMF | na | na | 1 | 0 | 0 | 100 | na | na | 10 | 0 | 0 | Ag | na | 200 | PEDOT:PSS |  | PCBM-60 | LiF | na |  | 1 | 0 | SLG | ITO | 2.32 |  |  |  | 5.82 | 1.65
32876 | (PEI) | MA | na | 2 | 6 | 0 | Pb | 7 | I | na | 22 | 0 |  |  | DMF | na | na | 1 | 0 | 0 | 100 | na | na | 10 | 0 | 0 | Ag | na | 200 | PEDOT:PSS |  | PCBM-60 | LiF | na |  | 1 | 0 | SLG | ITO | 2.32 |  |  |  | 8.77 | 1.7
32877 | (PEI) | MA | na | 2 | 4 | 0 | Pb | 5 | I | na | 16 | 0 |  |  | DMF | na | na | 1 | 0 | 0 | 100 | na | na | 10 | 0 | 0 | Ag | na | 200 | PEDOT:PSS |  | PCBM-60 | LiF | na |  | 1 | 0 | SLG | ITO | 2.32 |  |  |  | 6.99 | 1.8
32878 | MA | na | na | 1 | 0 | 0 | Pb | 1 | I | na | 3 | 0 |  |  | DMF | na | na | 1 | 0 | 0 | 100 | na | na | 10 | 0 | 0 | Ag | na | 200 | PEDOT:PSS |  | PCBM-60 | LiF | na |  | 1 | 0 | SLG | ITO | 0.82 | 1 | 17.51 | 0.66 | 11.76 | 1.65
32879 | (PEI) | MA | na | 2 | 6 | 0 | Pb | 7 | I | na | 22 | 0 |  |  | DMF | na | na | 1 | 0 | 0 | 100 | na | na | 10 | 0 | 0 | Ag | na | 200 | PEDOT:PSS |  | PCBM-60 | LiF | na |  | 1 | 0 | SLG | ITO | 0.82 | 1.09 | 12.67 | 0.64 | 8.87 | 1.7
32880 | (PEI) | MA | na | 2 | 4 | 0 | Pb | 5 | I | na | 16 | 0 |  |  | DMF | na | na | 1 | 0 | 0 | 100 | na | na | 10 | 0 | 0 | Ag | na | 200 | PEDOT:PSS |  | PCBM-60 | LiF | na |  | 1 | 0 | SLG | ITO | 0.82 | 1.15 | 10.07 | 0.58 | 6.77 | 1.8
32881 | MA | na | na | 1 | 0 | 0 | Pb | 1 | I | na | 3 | 0 |  |  | DMF | na | na | 1 | 0 | 0 | 100 | na | na | 10 | 0 | 0 | Ag | na | 200 | PEDOT:PSS |  | PCBM-60 | LiF | na |  | 1 | 0 | SLG | ITO | 0.82 |  |  |  | 12.98 | 1.65
32882 | (PEI) | MA | na | 2 | 6 | 0 | Pb | 7 | I | na | 22 | 0 |  |  | DMF | na | na | 1 | 0 | 0 | 100 | na | na | 10 | 0 | 0 | Ag | na | 200 | PEDOT:PSS |  | PCBM-60 | LiF | na |  | 1 | 0 | SLG | ITO | 0.82 |  |  |  | 9.49 | 1.7
32883 | (PEI) | MA | na | 2 | 4 | 0 | Pb | 5 | I | na | 16 | 0 |  |  | DMF | na | na | 1 | 0 | 0 | 100 | na | na | 10 | 0 | 0 | Ag | na | 200 | PEDOT:PSS |  | PCBM-60 | LiF | na |  | 1 | 0 | SLG | ITO | 0.82 |  |  |  | 7.16 | 1.8
32884 | (PEI) | na | na | 2 | 0 | 0 | Pb | 1 | I | na | 4 | 0 |  |  | DMF | na | na | 1 | 0 | 0 | 100 | na | na | 10 | 0 | 0 | Ag | na | 200 | PEDOT:PSS |  | PCBM-60 | LiF | na |  | 1 | 0 | SLG | ITO | 0.04 | 0.77 | 0.79 | 0.212 | 0.13
32885 | BA | MA | na | 2 | 6 | 0 | Pb | 7 | I | na | 22 | 0 |  |  | DMF | na | na | 1 | 0 | 0 | 100 | na | na | 10 | 0 | 0 | Ag | na | 200 | PEDOT:PSS |  | PCBM-60 | LiF | na |  | 1 | 0 | SLG | ITO | 0.04 | 0.96 | 8.43 | 0.502 | 4.06
32886 | MA | na | na | 1 | 0 | 0 | Pb | 1 | I | na | 3 | 0 | Cl |  | DMF | na | na | 1 | 0 | 0 | 100 | na | na | 90 | 0 | 0 | Au | na | 150 | Spiro-MeOTAD | 350 | TiO2-c | Al2O3-mp | na |  | 250 | 0 | SLG | FTO | 0.0625 | 1.05 | 19.5 | 0.61 | 12.6 | 1.55
32887 | MA | na | na | 1 | 0 | 0 | Pb | 1 | I | na | 3 | 0 | Cl |  | DMF | na | na | 1 | 0 | 0 | 100 | na | na | 90 | 0 | 0 | Au | na | 150 | PEDOT | 200 | TiO2-c | Al2O3-mp | na |  | 250 | 0 | SLG | FTO | 0.0625 | 1.06 | 20.2 | 0.68 | 14.5 | 1.55
32888 | MA | na | na | 1 | 0 | 0 | Pb | 1 | I | na | 3 | 0 | Cl |  | DMF | na | na | 1 | 0 | 0 | 100 | na | na | 90 | 0 | 0 | Au | na | 150 | Spiro-MeOTAD | 350 | TiO2-c | Al2O3-mp | na |  | 250 | 0 | SLG | FTO | 0.0625 | 1.01 | 17.7 | 0.53 | 9.4 | 1.55
32889 | MA | na | na | 1 | 0 | 0 | Pb | 1 | I | na | 3 | 0 | Cl |  | DMF | na | na | 1 | 0 | 0 | 100 | na | na | 90 | 0 | 0 | Au | na | 150 | PEDOT | 200 | TiO2-c | Al2O3-mp | na |  | 250 | 0 | SLG | FTO | 0.0625 | 1.04 | 19 | 0.67 | 12.9 | 1.55
32890 | MA | na | na | 1 | 0 | 0 | Pb | 1 | I | na | 3 | 0 | Cl |  | DMF | na | na | 1 | 0 | 0 | 100 | na | na | 90 | 0 | 0 | Au | na | 150 | na |  | TiO2-c | Al2O3-mp | na |  | 250 | 0 | SLG | FTO | 0.0625 | 0.76 | 12.5 | 0.38 | 3.5 | 1.55
32891 | Cs | FA | MA | 0.15 | 0.71 | 0.14000000000000001 | Pb | 1 | Br | I | 0.9 | 2.1 |  |  | DMF | DMSO | na | 2 | 1 | 0 | 65 | 100 | na | 10 | 15 | 0 | Cu | na | 80 | PTAA |  | ICBA | C60 | BCP |  | 20 | 8 | SLG | ITO | 0.1 | 1.17 | 18.1 | 0.774 | 16.4 | 1.7
32892 | Cs | FA | MA | 0.15 | 0.71 | 0.14000000000000001 | Pb | 1 | Br | I | 0.9 | 2.1 | Cl | 0.03 | DMF | DMSO | na | 2 | 1 | 0 | 65 | 100 | na | 10 | 15 | 0 | Cu | na | 80 | PTAA |  | ICBA | C60 | BCP |  | 20 | 8 | SLG | ITO | 0.1 | 1.18 | 19.2 | 0.79 | 17.9 | 1.7
32893 | Cs | FA | MA | 0.15 | 0.71 | 0.14000000000000001 | Pb | 1 | Br | I | 0.9 | 2.1 | MAH2PO2 | 3.0000000000000001E-3 | DMF | DMSO | na | 2 | 1 | 0 | 65 | 100 | na | 10 | 15 | 0 | Cu | na | 80 | PTAA |  | ICBA | C60 | BCP |  | 20 | 8 | SLG | ITO | 0.1 | 1.19 | 18.7 | 0.8 | 17.7 | 1.7
32895 | Cs | FA | MA | 0.15 | 0.71 | 0.14000000000000001 | Pb | 1 | Br | I | 0.6 | 2.4 |  |  | DMF | DMSO | na | 2 | 1 | 0 | 65 | 100 | na | 10 | 15 | 0 | Cu | na | 80 | PTAA |  | ICBA | C60 | BCP |  | 20 | 8 | SLG | ITO | 0.1 | 1.13 | 20.3 | 0.793 | 18.2
32897 | Cs | FA | MA | 0.15 | 0.71 | 0.14000000000000001 | Pb | 1 | Br | I | 0.75 | 2.25 |  |  | DMF | DMSO | na | 2 | 1 | 0 | 65 | 100 | na | 10 | 15 | 0 | Cu | na | 80 | PTAA |  | ICBA | C60 | BCP |  | 20 | 8 | SLG | ITO | 0.1 | 1.18 | 19.6 | 0.8 | 18.5
32898 | Cs | FA | MA | 0.15 | 0.71 | 0.14000000000000001 | Pb | 1 | Br | I | 0.6 | 2.4 |  |  | DMF | DMSO | na | 2 | 1 | 0 | 65 | 100 | na | 10 | 15 | 0 | Cu | na | 80 | PTAA |  | ICBA | C60 | BCP |  | 20 | 8 | SLG | ITO | 0.1 | 1.15 | 20.9 | 0.804 | 19.3
32899 | Cs | FA | MA | 0.15 | 0.71 | 0.14000000000000001 | Pb | 1 | Br | I | 0.45 | 2.5499999999999998 |  |  | DMF | DMSO | na | 2 | 1 | 0 | 65 | 100 | na | 10 | 15 | 0 | Cu | na | 80 | PTAA |  | ICBA | C60 | BCP |  | 20 | 8 | SLG | ITO | 0.1 | 1.13 | 22.1 | 0.778 | 19.4
32900 | (PTA) | MA | na | 2 | 3 | 0 | Pb | 4 | I | na | 13 | 0 |  |  | DMSO | na | na | 1 | 0 | 0 | 100 | na | na | 10 | 0 | 0 | Ag | na | 60 | Spiro-MeOTAD | 150 | SnO2-np | na | na | 40 | 0 | 0 | SLG | ITO | 0.0485 | 0.98 | 13.15 | 0.526 | 6.77
32901 | (PTA) | MA | na | 2 | 3 | 0 | Pb | 4 | I | na | 13 | 0 | Cl | 0.05 | DMSO | na | na | 1 | 0 | 0 | 100 | na | na | 10 | 0 | 0 | Ag | na | 60 | Spiro-MeOTAD | 150 | SnO2-np | na | na | 40 | 0 | 0 | SLG | ITO | 0.0485 | 1.09 | 14.33 | 0.739 | 11.53
32902 | (PTA) | MA | na | 2 | 3 | 0 | Pb | 4 | I | na | 13 | 0 | Cl | 0.1 | DMSO | na | na | 1 | 0 | 0 | 100 | na | na | 10 | 0 | 0 | Ag | na | 60 | Spiro-MeOTAD | 150 | SnO2-np | na | na | 40 | 0 | 0 | SLG | ITO | 0.0485 | 1.01 | 13.76 | 0.66 | 9.18
32903 | (PTA) | MA | na | 2 | 3 | 0 | Pb | 4 | I | na | 13 | 0 | Cl | 0.2 | DMSO | na | na | 1 | 0 | 0 | 100 | na | na | 10 | 0 | 0 | Ag | na | 60 | Spiro-MeOTAD | 150 | SnO2-np | na | na | 40 | 0 | 0 | SLG | ITO | 0.0485 | 0.99 | 11.71 | 0.475 | 5.52
32904 | (PTA) | MA | na | 2 | 3 | 0 | Pb | 4 | I | na | 13 | 0 |  |  | DMSO | na | na | 1 | 0 | 0 | 100 | na | na | 10 | 0 | 0 | Ag | na | 60 | Spiro-MeOTAD | 150 | SnO2-np | na | na | 40 | 0 | 0 | SLG | ITO | 0.0485 | 0.93 | 12.41 | 0.438 | 5.05
32905 | (PTA) | MA | na | 2 | 3 | 0 | Pb | 4 | I | na | 13 | 0 | Cl | 0.05 | DMSO | na | na | 1 | 0 | 0 | 100 | na | na | 10 | 0 | 0 | Ag | na | 60 | Spiro-MeOTAD | 150 | SnO2-np | na | na | 40 | 0 | 0 | SLG | ITO | 0.0485 | 1.05 | 14.07 | 0.676 | 10.02
32906 | (PTA) | MA | na | 2 | 3 | 0 | Pb | 4 | I | na | 13 | 0 | Cl | 0.1 | DMSO | na | na | 1 | 0 | 0 | 100 | na | na | 10 | 0 | 0 | Ag | na | 60 | Spiro-MeOTAD | 150 | SnO2-np | na | na | 40 | 0 | 0 | SLG | ITO | 0.0485 | 0.98 | 13.49 | 0.531 | 7.01
32907 | (PTA) | MA | na | 2 | 3 | 0 | Pb | 4 | I | na | 13 | 0 | Cl | 0.2 | DMSO | na | na | 1 | 0 | 0 | 100 | na | na | 10 | 0 | 0 | Ag | na | 60 | Spiro-MeOTAD | 150 | SnO2-np | na | na | 40 | 0 | 0 | SLG | ITO | 0.0485 | 0.95 | 11.99 | 0.392 | 4.47
32908 | MA | PA | na | 2 | 3 | 0 | Pb | 4 | I | na | 13 | 0 | Cl | 0.05 | DMSO | na | na | 1 | 0 | 0 | 100 | na | na | 10 | 0 | 0 | Ag | na | 60 | Spiro-MeOTAD | 150 | SnO2-np | na | na | 40 | 0 | 0 | SLG | ITO | 0.0485 | 0.64 | 15.31 | 0.561 | 5.5
32909 | (PMA) | MA | na | 2 | 3 | 0 | Pb | 4 | I | na | 13 | 0 | Cl | 0.05 | DMSO | na | na | 1 | 0 | 0 | 100 | na | na | 10 | 0 | 0 | Ag | na | 60 | Spiro-MeOTAD | 150 | SnO2-np | na | na | 40 | 0 | 0 | SLG | ITO | 0.0485 | 0.99 | 16.26 | 0.565 | 9.1
32911 | MA | PA | na | 2 | 3 | 0 | Pb | 4 | I | na | 13 | 0 | Cl | 0.05 | DMSO | na | na | 1 | 0 | 0 | 100 | na | na | 10 | 0 | 0 | Ag | na | 60 | Spiro-MeOTAD | 150 | SnO2-np | na | na | 40 | 0 | 0 | SLG | ITO | 0.0485 |  |  |  | 3.9
32912 | (PMA) | MA | na | 2 | 3 | 0 | Pb | 4 | I | na | 13 | 0 | Cl | 0.05 | DMSO | na | na | 1 | 0 | 0 | 100 | na | na | 10 | 0 | 0 | Ag | na | 60 | Spiro-MeOTAD | 150 | SnO2-np | na | na | 40 | 0 | 0 | SLG | ITO | 0.0485 |  |  |  | 7.8
32914 | MA | na | na | 1 | 0 | 0 | Pb | 1 | I | na | 3 | 0 | Cl |  | DMF | na | na | 1 | 0 | 0 | 60 | 100 | na | 30 | 90 | 0 | Ag | na | 200 | PEDOT:PSS | 25 | PCBM-70 | C60 | BCP | 10 | 10 | 10 | SLG | ITO | 0.04 | 0.72 | 17.7 | 0.57 | 7.1 | 1.55
32915 | MA | na | na | 1 | 0 | 0 | Pb | 1 | I | na | 3 | 0 | Cl |  | DMF | na | DMF |  | 0 |  | 60 | na | 100 | 30 | 0 | 90 | Ag | na | 200 | PEDOT:PSS | 25 | PCBM-70 | C60 | BCP | 10 | 10 | 10 | SLG | ITO | 0.04 | 0.9 | 19 | 0.61 | 10.3 | 1.55
32916 | MA | na | na | 1 | 0 | 0 | Pb | 1 | I | na | 3 | 0 | Cl |  | DMF | na | na | 1 | 0 | 0 | 60 | 100 | na | 30 | 90 | 0 | Ag | na | 200 | PEDOT:PSS | 25 | PCBM-70 | C60 | BCP | 10 | 10 | 10 | SLG | ITO | 0.04 | 0.7 | 9.3 | 0.51 | 3.3 | 1.55
32917 | MA | na | na | 1 | 0 | 0 | Pb | 1 | I | na | 3 | 0 | Cl |  | DMF | na | DMF |  | 0 |  | 60 | na | 100 | 30 | 0 | 90 | Ag | na | 200 | PEDOT:PSS | 25 | PCBM-70 | C60 | BCP | 10 | 10 | 10 | SLG | ITO | 0.04 | 0.71 | 17.4 | 0.56 | 6.9 | 1.55
32918 | Cs | FA | MA | 0.05 | 0.79 | 0.16 | Pb | 1 | Br | I | 0.45 | 2.5499999999999998 | Rb | 0.02 | DMF | DMSO | na | 4 | 1 | 0 | 100 | na | na | 5 | 0 | 0 | Au | na | 80 | Spiro-MeOTAD |  | TiO2-c | TiO2-mp | na |  |  | 0 | SLG | FTO | 0.0916 | 1.07 | 23.2 | 0.78 | 19.3 | 1.6
32919 | Cs | FA | MA | 0.05 | 0.79 | 0.16 | Pb | 1 | Br | I | 0.45 | 2.5499999999999998 | Rb | 0.02 | DMF | DMSO | na | 4 | 1 | 0 | 100 | na | na | 5 | 0 | 0 | Au | na | 80 | Spiro-MeOTAD |  | TiO2-c | TiO2-mp | PCBM-60 |  |  |  | SLG | FTO | 0.0916 | 1.05 | 23.6 | 0.75 | 18.5 | 1.6
32928 | MA | na | na | 1 | 0 | 0 | Pb | 1 | I | na | 3 | 0 |  |  | DMF | DMSO | na | 9 | 1 | 0 | 100 | na | na | 20 | 0 | 0 | Au | na | 80 | Spiro-MeOTAD |  | TiO2-c | TiO2-mp | na |  |  | 0 | SLG | FTO | 0.09 | 1.02 | 21.04 | 0.718 | 15.5 | 1.6
32929 | MA | na | na | 1 | 0 | 0 | Pb | 1 | I | na | 3 | 0 | NH4I | 0.02 | DMF | DMSO | na | 9 | 1 | 0 | 100 | na | na | 20 | 0 | 0 | Au | na | 80 | Spiro-MeOTAD |  | TiO2-c | TiO2-mp | na |  |  | 0 | SLG | FTO | 0.09 | 1.05 | 21.74 | 0.748 | 17.04 | 1.6
32930 | MA | na | na | 1 | 0 | 0 | Pb | 1 | I | na | 3 | 0 |  |  | DMF | DMSO | na | 9 | 1 | 0 | 100 | na | na | 20 | 0 | 0 | Au | na | 80 | Spiro-MeOTAD |  | TiO2-c | TiO2-mp | na |  |  | 0 | SLG | FTO | 0.09 | 1.01 | 20.4 | 0.71 | 14.5 | 1.6
32931 | MA | na | na | 1 | 0 | 0 | Pb | 1 | I | na | 3 | 0 | NH4I | 0.01 | DMF | DMSO | na | 9 | 1 | 0 | 100 | na | na | 20 | 0 | 0 | Au | na | 80 | Spiro-MeOTAD |  | TiO2-c | TiO2-mp | na |  |  | 0 | SLG | FTO | 0.09 | 1.02 | 20.4 | 0.715 | 15 | 1.6
32932 | MA | na | na | 1 | 0 | 0 | Pb | 1 | I | na | 3 | 0 | NH4I | 0.02 | DMF | DMSO | na | 9 | 1 | 0 | 100 | na | na | 20 | 0 | 0 | Au | na | 80 | Spiro-MeOTAD |  | TiO2-c | TiO2-mp | na |  |  | 0 | SLG | FTO | 0.09 | 1.04 | 20.9 | 0.72 | 15.5 | 1.6
32933 | MA | na | na | 1 | 0 | 0 | Pb | 1 | I | na | 3 | 0 | NH4I | 0.03 | DMF | DMSO | na | 9 | 1 | 0 | 100 | na | na | 20 | 0 | 0 | Au | na | 80 | Spiro-MeOTAD |  | TiO2-c | TiO2-mp | na |  |  | 0 | SLG | FTO | 0.09 | 1.03 | 20.5 | 0.72 | 15 | 1.6
32934 | MA | na | na | 1 | 0 | 0 | Pb | 1 | I | na | 3 | 0 | NH4I | 0.1 | DMF | DMSO | na | 9 | 1 | 0 | 100 | na | na | 20 | 0 | 0 | Au | na | 80 | Spiro-MeOTAD |  | TiO2-c | TiO2-mp | na |  |  | 0 | SLG | FTO | 0.09 | 1.03 | 20 | 0.72 | 15 | 1.6
32938 | MA | na | na | 1 | 0 | 0 | Pb | 1 | I | na | 3 | 0 |  |  | DMF | na | IPA | 1 | 0 | 1 |  | na |  |  | 0 |  | Au | na | 60 | Spiro-MeOTAD |  | TiO2-c | TiO2-mp | na | 50 | 350 | 0 | SLG | FTO | 0.12 | 0.02 | 0.96 | 0.71 | 13.6 | 1.6
32939 | MA | na | na | 1 | 0 | 0 | Pb | 1 | I | na | 3 | 0 |  |  | DMF | na | IPA | 1 | 0 | 1 |  | na |  |  | 0 |  | Au | na | 60 | Spiro-MeOTAD |  | TiO2-c | TiO2-mp | na | 50 | 350 | 0 | SLG | FTO | 0.12 | 1.01 | 17.2 | 0.72 | 12.4 | 1.6
32940 | MA | na | na | 1 | 0 | 0 | Pb | 1 | I | na | 3 | 0 | Cl |  | DMF | na | na | 1 | 0 | 0 |  | na | na | 45 | 0 | 0 | Au | na | 60 | Spiro-MeOTAD |  | TiO2-c | na | na | 50 | 0 | 0 | SLG | FTO | 0.12 | 0.92 | 18.8 | 0.65 | 11.2 | 1.6
32941 | MA | na | na | 1 | 0 | 0 | Pb | 1 | I | na | 3 | 0 | Cl |  | DMF | na | na | 1 | 0 | 0 |  | na | na | 45 | 0 | 0 | Au | na | 60 | Spiro-MeOTAD |  | TiO2-c | na | na | 50 | 0 | 0 | SLG | FTO | 0.12 | 1 | 17.5 | 0.48 | 8.4 | 1.6
32942 | MA | na | na | 1 | 0 | 0 | Pb | 1 | I | na | 3 | 0 |  |  | DMF | na | IPA | 1 | 0 | 1 |  | na |  |  | 0 |  | Au | na | 60 | Spiro-MeOTAD |  | TiO2-c | TiO2-mp | na | 50 | 350 | 0 | SLG | FTO | 0.12 | 0.95 | 20 | 0.64 | 12.16 | 1.6
32943 | MA | na | na | 1 | 0 | 0 | Pb | 1 | I | na | 3 | 0 |  |  | DMF | na | IPA | 1 | 0 | 1 |  | na |  |  | 0 |  | Au | na | 60 | Spiro-MeOTAD |  | TiO2-c | TiO2-mp | na | 50 | 350 | 0 | SLG | FTO | 0.12 | 0.95 | 17.58 | 0.706 | 11.79 | 1.6
32944 | MA | na | na | 1 | 0 | 0 | Pb | 1 | I | na | 3 | 0 |  |  | DMF | na | IPA | 1 | 0 | 1 |  | na |  |  | 0 |  | Au | na | 60 | Spiro-MeOTAD |  | TiO2-c | TiO2-mp | na | 50 | 350 | 0 | SLG | FTO | 0.12 | 0.95 | 14.31 | 0.694 | 9.43 | 1.6
32945 | MA | na | na | 1 | 0 | 0 | Pb | 1 | I | na | 3 | 0 | Cl |  | DMF | na | na | 1 | 0 | 0 |  | na | na | 45 | 0 | 0 | Au | na | 60 | Spiro-MeOTAD |  | TiO2-c | na | na | 50 | 0 | 0 | SLG | FTO | 0.12 | 0.89 | 7.21 | 0.271 | 1.74 | 1.6
32946 | MA | na | na | 1 | 0 | 0 | Pb | 1 | I | na | 3 | 0 | Cl |  | DMF | na | na | 1 | 0 | 0 |  | na | na | 45 | 0 | 0 | Au | na | 60 | Spiro-MeOTAD |  | TiO2-c | na | na | 50 | 0 | 0 | SLG | FTO | 0.12 | 0.89 | 9.63 | 0.364 | 3.12 | 1.6
32947 | MA | na | na | 1 | 0 | 0 | Pb | 1 | I | na | 3 | 0 | Cl |  | DMF | na | na | 1 | 0 | 0 |  | na | na | 45 | 0 | 0 | Au | na | 60 | Spiro-MeOTAD |  | TiO2-c | na | na | 50 | 0 | 0 | SLG | FTO | 0.12 | 0.89 | 12.32 | 0.41 | 4.5 | 1.6
32948 | MA | na | na | 1 | 0 | 0 | Pb | 1 | I | na | 3 | 0 | Cl |  | DMF | na | na | 1 | 0 | 0 |  | na | na | 45 | 0 | 0 | Au | na | 60 | Spiro-MeOTAD |  | TiO2-c | na | na | 50 | 0 | 0 | SLG | FTO | 0.12 | 0.97 | 16.23 | 0.436 | 6.86 | 1.6
32949 | MA | na | na | 1 | 0 | 0 | Pb | 1 | I | na | 3 | 0 | Cl |  | DMF | na | na | 1 | 0 | 0 |  | na | na | 45 | 0 | 0 | Au | na | 60 | Spiro-MeOTAD |  | TiO2-c | na | na | 50 | 0 | 0 | SLG | FTO | 0.12 | 0.9 | 14.54 | 0.322 | 4.2 | 1.6
32950 | MA | na | na | 1 | 0 | 0 | Pb | 1 | I | na | 3 | 0 | Cl |  | DMF | na | na | 1 | 0 | 0 |  | na | na | 45 | 0 | 0 | Au | na | 60 | Spiro-MeOTAD |  | TiO2-c | na | na | 50 | 0 | 0 | SLG | FTO | 0.12 | 0.86 | 12.73 | 0.275 | 3 | 1.6
32951 | MA | na | na | 1 | 0 | 0 | Pb | 1 | I | na | 3 | 0 | Cl |  | DMF | na | na | 1 | 0 | 0 |  | na | na | 45 | 0 | 0 | Au | na | 60 | Spiro-MeOTAD |  | TiO2-c | na | na | 50 | 0 | 0 | SLG | FTO | 0.12 | 0.78 | 11.61 | 0.248 | 2.2 | 1.6
32952 | MA | na | na | 1 | 0 | 0 | Pb | 1 | I | na | 3 | 0 | Cl |  | DMF | na | na | 1 | 0 | 0 |  | na | na |  | 0 | 0 | Ag | na | 120 | Spiro-MeOTAD |  | na | na | na |  | 0 | 0 | SLG | FTO | 0.04 | 0.96 | 18 | 0.641 | 11.07 | 1.5
32953 | MA | na | na | 1 | 0 | 0 | Pb | 1 | I | na | 3 | 0 | Cl |  | DMF | na | na | 1 | 0 | 0 |  | na | na |  | 0 | 0 | Ag | na | 120 | Spiro-MeOTAD |  | na | na | na |  | 0 | 0 | SLG | FTO | 0.04 | 0.88 | 15.53 | 0.594 | 8.11 | 1.5
32959 | MA | na | na | 1 | 0 | 0 | Pb | 1 | I | na | 3 | 0 |  |  | DMF | DMSO | na | 9 | 1 | 0 | 70 | 100 | na | 1 | 2 | 0 | Au | na | 80 | Spiro-MeOTAD |  | TiO2-c | TiO2-mp | na |  | 200 | 0 | SLG | FTO | 0.1 | 1.09 | 22.99 | 0.756 | 18.96 | 1.6
32961 | MA | na | na | 1 | 0 | 0 | Pb | 1 | I | na | 3 | 0 | Eu-pyP | 5.0000000000000001E-3 | DMF | DMSO | na | 9 | 1 | 0 | 70 | 100 | na | 1 | 2 | 0 | Au | na | 80 | Spiro-MeOTAD |  | TiO2-c | TiO2-mp | na |  | 200 | 0 | SLG | FTO | 0.1 | 1.08 | 22.44 | 0.748 | 18.13 | 1.6
32962 | MA | na | na | 1 | 0 | 0 | Pb | 1 | I | na | 3 | 0 | Eu-pyP | 0.01 | DMF | DMSO | na | 9 | 1 | 0 | 70 | 100 | na | 1 | 2 | 0 | Au | na | 80 | Spiro-MeOTAD |  | TiO2-c | TiO2-mp | na |  | 200 | 0 | SLG | FTO | 0.1 | 1.07 | 21.5 | 0.722 | 16.68 | 1.6
32963 | MA | na | na | 1 | 0 | 0 | Pb | 1 | I | na | 3 | 0 | Eu-pyP | 0.02 | DMF | DMSO | na | 9 | 1 | 0 | 70 | 100 | na | 1 | 2 | 0 | Au | na | 80 | Spiro-MeOTAD |  | TiO2-c | TiO2-mp | na |  | 200 | 0 | SLG | FTO | 0.1 | 1.06 | 20.2 | 0.69 | 14.81 | 1.6
32964 | MA | na | na | 1 | 0 | 0 | Pb | 1 | I | na | 3 | 0 | pyP | 5.0000000000000001E-3 | DMF | DMSO | na | 9 | 1 | 0 | 70 | 100 | na | 1 | 2 | 0 | Au | na | 80 | Spiro-MeOTAD |  | TiO2-c | TiO2-mp | na |  | 200 | 0 | SLG | FTO | 0.1 | 1.08 | 22.41 | 0.749 | 18.11 | 1.6
32965 | MA | na | na | 1 | 0 | 0 | Pb | 1 | I | na | 3 | 0 | Eu-pyP | 5.0000000000000001E-3 | DMF | DMSO | na | 9 | 1 | 0 | 70 | 100 | na | 1 | 2 | 0 | Au | na | 80 | Spiro-MeOTAD |  | TiO2-c | TiO2-mp | na |  | 200 | 0 | SLG | FTO | 0.1 | 1.08 | 22.44 | 0.748 | 18.13 | 1.6
32966 | MA | na | na | 1 | 0 | 0 | Pb | 1 | I | na | 3 | 0 | Eu-pyP | 5.0000000000000001E-3 | DMF | DMSO | na | 9 | 1 | 0 | 70 | 100 | na | 1 | 2 | 0 | Au | na | 80 | Spiro-MeOTAD |  | TiO2-c | TiO2-mp | na |  | 200 | 0 | SLG | FTO | 0.1 | 1.08 | 22.44 | 0.748 | 18.13 | 1.6
32967 | MA | na | na | 1 | 0 | 0 | Pb | 1 | I | na | 3 | 0 | Eu-pyP | 5.0000000000000001E-3 | DMF | DMSO | na | 9 | 1 | 0 | 70 | 100 | na | 1 | 2 | 0 | Au | na | 80 | Spiro-MeOTAD |  | TiO2-c | TiO2-mp | na |  | 200 | 0 | SLG | FTO | 0.1 | 1.08 | 22.44 | 0.748 | 18.13 | 1.6
32968 | MA | na | na | 1 | 0 | 0 | Pb | 1 | I | na | 3 | 0 | Eu-pyP | 5.0000000000000001E-3 | DMF | DMSO | na | 9 | 1 | 0 | 70 | 100 | na | 1 | 2 | 0 | Au | na | 80 | Spiro-MeOTAD |  | TiO2-c | TiO2-mp | na |  | 200 | 0 | SLG | FTO | 0.1 | 1.08 | 22.44 | 0.748 | 18.13 | 1.6
32969 | MA | na | na | 1 | 0 | 0 | Pb | 1 | I | na | 3 | 0 |  |  | DMF | DMSO | na | 9 | 1 | 0 | 70 | 100 | na | 1 | 2 | 0 | Au | na | 80 | Spiro-MeOTAD |  | TiO2-c | TiO2-mp | na |  | 200 | 0 | SLG | FTO | 0.1 | 1.09 | 22.99 | 0.756 | 18.96 | 1.6
32970 | MA | na | na | 1 | 0 | 0 | Pb | 1 | I | na | 3 | 0 |  |  | DMF | DMSO | na | 9 | 1 | 0 | 70 | 100 | na | 1 | 2 | 0 | Au | na | 80 | Spiro-MeOTAD |  | TiO2-c | TiO2-mp | na |  | 200 | 0 | SLG | FTO | 0.1 | 1.09 | 22.99 | 0.756 | 18.96 | 1.6
32971 | MA | na | na | 1 | 0 | 0 | Pb | 1 | I | na | 3 | 0 |  |  | DMF | DMSO | na | 9 | 1 | 0 | 70 | 100 | na | 1 | 2 | 0 | Au | na | 80 | Spiro-MeOTAD |  | TiO2-c | TiO2-mp | na |  | 200 | 0 | SLG | FTO | 0.1 | 1.09 | 22.99 | 0.756 | 18.96 | 1.6
32972 | MA | na | na | 1 | 0 | 0 | Pb | 1 | I | na | 3 | 0 |  |  | DMF | DMSO | na | 9 | 1 | 0 | 70 | 100 | na | 1 | 2 | 0 | Au | na | 80 | Spiro-MeOTAD |  | TiO2-c | TiO2-mp | na |  | 200 | 0 | SLG | FTO | 0.1 | 1.09 | 22.99 | 0.756 | 18.96 | 1.6
32973 | MA | na | na | 1 | 0 | 0 | Pb | 1 | I | na | 3 | 0 | pyP | 5.0000000000000001E-3 | DMF | DMSO | na | 9 | 1 | 0 | 70 | 100 | na | 1 | 2 | 0 | Au | na | 80 | Spiro-MeOTAD |  | TiO2-c | TiO2-mp | na |  | 200 | 0 | SLG | FTO | 0.1 | 1.08 | 22.41 | 0.749 | 18.11 | 1.6
32974 | MA | na | na | 1 | 0 | 0 | Pb | 1 | I | na | 3 | 0 | pyP | 5.0000000000000001E-3 | DMF | DMSO | na | 9 | 1 | 0 | 70 | 100 | na | 1 | 2 | 0 | Au | na | 80 | Spiro-MeOTAD |  | TiO2-c | TiO2-mp | na |  | 200 | 0 | SLG | FTO | 0.1 | 1.08 | 22.41 | 0.749 | 18.11 | 1.6
32975 | Cs | na | na | 1 | 0 | 0 | Sn | 1 | I | na | 3 | 0 | SnF2 | 0.1 | DMF | DMSO | na | 7 | 3 | 0 | 80 | na | na | 20 | 0 | 0 | Au | na | 60 | PTAA | 60 | TiO2-c | na | na | 50 | 0 | 0 | SLG | FTO | 0.096 | 0.41 | 18 | 0.463 | 3.4
32976 | Cs | na | na | 1 | 0 | 0 | Sn | 1 | I | na | 3 | 0 | SnCl2 | 0.1 | DMF | DMSO | na | 7 | 3 | 0 | 80 | na | na | 20 | 0 | 0 | Au | na | 60 | PTAA | 60 | TiO2-c | na | na | 50 | 0 | 0 | SLG | FTO | 0.096 | 0.43 | 17.4 | 0.523 | 3.9
32977 | Cs | na | na | 1 | 0 | 0 | Sn | 1 | I | na | 3 | 0 | SnBr2 | 0.1 | DMF | DMSO | na | 7 | 3 | 0 | 80 | na | na | 20 | 0 | 0 | Au | na | 60 | PTAA | 60 | TiO2-c | na | na | 50 | 0 | 0 | SLG | FTO | 0.096 | 0.44 | 18.5 | 0.529 | 4.3
32978 | MA | na | na | 1 | 0 | 0 | Pb | 1 | I | na | 3 | 0 |  |  | DMF | na | IPA | 1 | 0 | 1 |  | na |  |  | 0 |  | Au | na | 80 | 3,6-Cbz-EDOT | 30 | TiO2-c | TiO2-mp | na |  |  | 0 | SLG | FTO | 0.75 | 0.8 | 14.7 | 0.32 | 3.9 | 1.6
32979 | MA | na | na | 1 | 0 | 0 | Pb | 1 | I | na | 3 | 0 |  |  | DMF | na | IPA | 1 | 0 | 1 |  | na |  |  | 0 |  | Au | na | 80 | 2,7-Cbz-EDOT | 30 | TiO2-c | TiO2-mp | na |  |  | 0 | SLG | FTO | 0.75 | 0.81 | 16.5 | 0.33 | 4.47 | 1.6
32980 | MA | na | na | 1 | 0 | 0 | Pb | 1 | I | na | 3 | 0 |  |  | DMF | na | IPA | 1 | 0 | 1 |  | na |  |  | 0 |  | Au | na | 80 | P3HT | 30 | TiO2-c | TiO2-mp | na |  |  | 0 | SLG | FTO | 0.75 | 0.79 | 12.8 | 0.41 | 4.14 | 1.6
32981 | MA | na | na | 1 | 0 | 0 | Pb | 1 | I | na | 3 | 0 |  |  | DMSO | GBL | na | 3 | 7 | 0 | 100 | na | na | 10 | 0 | 0 | Ag | na | 100 | NiO-c |  | PCBM-60 | PEIE | na |  |  | 0 | SLG | ITO | 0.1 | 1 | 21.21 | 0.75 | 16.91 | 1.5
32982 | MA | na | na | 1 | 0 | 0 | Pb | 1 | I | na | 3 | 0 |  |  | DMSO | GBL | na | 3 | 7 | 0 | 100 | na | na | 10 | 0 | 0 | Ag | na | 100 | PEDOT:PSS |  | PCBM-60 | PEIE | na |  |  | 0 | SLG | ITO | 0.1 | 0.019 | 0.89 | 0.77 | 12.98 | 1.5
32983 | MA | na | na | 1 | 0 | 0 | Pb | 1 | I | na | 3 | 0 |  |  | DMF | DMSO | na | 9 | 1 | 0 | 65 | 100 | na | 2 | 2 | 0 | Au | na | 100 | Spiro-MeOTAD | 200 | SnO2-c | na | na | 60 | 0 | 0 | SLG | FTO | 0.1 | 0.82 | 20.7 | 0.68 | 11.7 | 1.6
32984 | MA | na | na | 1 | 0 | 0 | Pb | 1 | I | na | 3 | 0 |  |  | DMF | DMSO | na | 9 | 1 | 0 | 65 | 100 | na | 2 | 2 | 0 | Au | na | 100 | Spiro-MeOTAD | 200 | SnO2-c | na | na | 60 | 0 | 0 | SLG | FTO | 0.1 | 0.83 | 20.8 | 0.66 | 11.3 | 1.6
32985 | MA | na | na | 1 | 0 | 0 | Pb | 1 | I | na | 3 | 0 |  |  | DMF | DMSO | na | 9 | 1 | 0 | 65 | 100 | na | 2 | 2 | 0 | Au | na | 100 | Spiro-MeOTAD | 200 | SnO2-c | na | na | 60 | 0 | 0 | SLG | FTO | 0.1 | 0.9 | 21 | 0.67 | 13 | 1.6
32986 | MA | na | na | 1 | 0 | 0 | Pb | 1 | I | na | 3 | 0 |  |  | DMF | DMSO | na | 9 | 1 | 0 | 65 | 100 | na | 2 | 2 | 0 | Au | na | 100 | Spiro-MeOTAD | 200 | SnO2-c | na | na | 60 | 0 | 0 | SLG | FTO | 0.1 | 1 | 20.3 | 0.7 | 14 | 1.6
32987 | MA | na | na | 1 | 0 | 0 | Pb | 1 | I | na | 3 | 0 |  |  | DMF | DMSO | na | 9 | 1 | 0 | 65 | 100 | na | 2 | 2 | 0 | Au | na | 100 | Spiro-MeOTAD | 200 | SnO2-c | na | na | 60 | 0 | 0 | SLG | FTO | 0.1 | 0.83 | 20.72 | 0.63 | 11 | 1.6
32988 | MA | na | na | 1 | 0 | 0 | Pb | 1 | I | na | 3 | 0 |  |  | DMF | DMSO | na | 9 | 1 | 0 | 65 | 100 | na | 2 | 2 | 0 | Au | na | 100 | Spiro-MeOTAD | 200 | SnO2-c | na | na | 60 | 0 | 0 | SLG | FTO | 0.1 | 0.99 | 19.8 | 0.68 | 13.8 | 1.6
32989 | MA | na | na | 1 | 0 | 0 | Pb | 1 | I | na | 3 | 0 |  |  | DMF | na | na | 1 | 0 | 0 | 100 | na | na | 15 | 0 | 0 | Au | na | 80 | Spiro-MeOTAD |  | TiO2-c | na | na | 50 | 0 | 0 | SLG | FTO | 0.16 | 0.97 | 11.1 | 1.177 | 12.7 | 1.6
32990 | MA | na | na | 1 | 0 | 0 | Pb | 1 | I | na | 3 | 0 |  |  | DMF | na | na | 1 | 0 | 0 | 100 | na | na | 15 | 0 | 0 | Au | na | 80 | Spiro-MeOTAD |  | TiO2-c | na | na | 176 | 0 | 0 | SLG | FTO | 0.16 | 0.91 | 20 | 0.58 | 10.6 | 1.6
32991 | MA | na | na | 1 | 0 | 0 | Pb | 1 | I | na | 3 | 0 |  |  | DMF | na | na | 1 | 0 | 0 | 100 | na | na | 15 | 0 | 0 | Au | na | 80 | Spiro-MeOTAD |  | TiO2-c | na | na | 252 | 0 | 0 | SLG | FTO | 0.16 | 0.88 | 18.59 | 0.448 | 7.3 | 1.6
32992 | MA | na | na | 1 | 0 | 0 | Pb | 1 | I | na | 3 | 0 |  |  | DMF | na | na | 1 | 0 | 0 | 100 | na | na | 15 | 0 | 0 | Au | na | 80 | Spiro-MeOTAD |  | TiO2-c | na | na | 350 | 0 | 0 | SLG | FTO | 0.16 | 0.91 | 15.95 | 0.616 | 8.9 | 1.6
32993 | MA | na | na | 1 | 0 | 0 | Pb | 1 | I | na | 3 | 0 | Acetate |  | DMF | na | na | 1 | 0 | 0 | 80 | na | na | 15 | 0 | 0 | Al | na | 80 | PEDOT:PSS |  | PCBM-60 | na | na |  | 0 | 0 | SLG | ITO | 0.2 | 0.84 | 21.12 | 0.48 | 7.23 | 1.5
32994 | MA | na | na | 1 | 0 | 0 | Pb | 1 | I | na | 3 | 0 | Acetate |  | DMF | na | na | 1 | 0 | 0 | 80 | na | na | 15 | 0 | 0 | Al | na | 80 | PEDOT:PSS |  | PCBM-60 | na | na |  | 0 | 0 | SLG | ITO | 0.2 | 0.81 | 25.11 | 0.63 | 12.91 | 1.5
32995 | MA | na | na | 1 | 0 | 0 | Pb | 1 | I | na | 3 | 0 | Acetate |  | DMF | na | na | 1 | 0 | 0 | 80 | na | na | 15 | 0 | 0 | Al | na | 80 | PEDOT:PSS |  | PCBM-60 | na | na |  | 0 | 0 | SLG | ITO | 0.2 | 1 | 16.11 | 0.56 | 8.78 | 1.5
32996 | MA | na | na | 1 | 0 | 0 | Pb | 1 | I | na | 3 | 0 |  |  | DMF | na | na | 1 | 0 | 0 | 105 | na | na | 40 | 0 | 0 | Au | na | 60 | Spiro-MeOTAD |  | na | na | na |  | 0 | 0 | SLG | FTO | 0.09 | 0.76 | 20.23 | 0.54 | 8.3 | 1.5
32997 | MA | na | na | 1 | 0 | 0 | Pb | 1 | I | na | 3 | 0 |  |  | DMF | na | na | 1 | 0 | 0 | 105 | na | na | 40 | 0 | 0 | Au | na | 60 | Spiro-MeOTAD |  | PTCA | na | na | 6 | 0 | 0 | SLG | FTO | 0.09 | 0.95 | 21.71 | 0.67 | 13.81 | 1.5
32998 | MA | na | na | 1 | 0 | 0 | Pb | 1 | I | na | 3 | 0 |  |  | DMF | na | na | 1 | 0 | 0 | 105 | na | na | 40 | 0 | 0 | Au | na | 60 | Spiro-MeOTAD |  | PTCA | na | na | 9 | 0 | 0 | SLG | FTO | 0.09 | 0.98 | 22.19 | 0.74 | 16.09 | 1.5
32999 | MA | na | na | 1 | 0 | 0 | Pb | 1 | I | na | 3 | 0 |  |  | DMF | na | na | 1 | 0 | 0 | 105 | na | na | 40 | 0 | 0 | Au | na | 60 | Spiro-MeOTAD |  | PTCA | na | na | 13 | 0 | 0 | SLG | FTO | 0.09 | 0.93 | 20.79 | 0.68 | 13.14 | 1.5
33000 | MA | na | na | 1 | 0 | 0 | Pb | 1 | I | na | 3 | 0 |  |  | DMF | na | na | 1 | 0 | 0 | 105 | na | na | 40 | 0 | 0 | Au | na | 60 | Spiro-MeOTAD |  | PTCA | na | na | 18 | 0 | 0 | SLG | FTO | 0.09 | 0.82 | 19.87 | 0.615 | 10.02 | 1.5
33001 | MA | na | na | 1 | 0 | 0 | Pb | 1 | I | na | 3 | 0 |  |  | DMF | na | na | 1 | 0 | 0 | 105 | na | na | 40 | 0 | 0 | Au | na | 60 | Spiro-MeOTAD |  | C60 | na | na |  | 0 | 0 | PET | ITO | 0.09 | 0.67 | 13.62 | 0.412 | 3.77 | 1.5
33002 | MA | na | na | 1 | 0 | 0 | Pb | 1 | I | na | 3 | 0 |  |  | DMF | na | na | 1 | 0 | 0 | 105 | na | na | 40 | 0 | 0 | Au | na | 60 | Spiro-MeOTAD |  | PTCA | na | na |  | 0 | 0 | PET | ITO | 0.09 | 0.9 | 18.89 | 0.567 | 9.61 | 1.5
33003 | MA | na | na | 1 | 0 | 0 | Pb | 1 | I | na | 3 | 0 |  |  | DMF | na | IPA | 1 | 0 | 1 |  | na |  |  | 0 |  | Al | na | 100 | PTAA |  | PCBM-60 | C60 | BCP | 20 | 20 | 8 | SLG | ITO | 0.08 | 1.04 | 22.69 | 0.725 | 17.1 | 1.5
33004 | MA | na | na | 1 | 0 | 0 | Pb | 1 | I | na | 3 | 0 |  |  | DMF | na | IPA | 1 | 0 | 1 |  | na |  |  | 0 |  | Al | na | 100 | PTAA |  | PCBM-60 | C60 | BCP | 20 | 20 | 8 | SLG | ITO | 0.08 | 1.13 | 22.69 | 0.757 | 19.2 | 1.5
33005 | MA | na | na | 1 | 0 | 0 | Pb | 1 | I | na | 3 | 0 |  |  | DMF | na | IPA | 1 | 0 | 1 |  | na |  |  | 0 |  | Al | na | 100 | PTAA |  | PCBM-60 | C60 | BCP | 20 | 20 | 8 | SLG | ITO | 0.08 | 1.14 | 22.8 | 0.732 | 19 | 1.5
33006 | MA | na | na | 1 | 0 | 0 | Pb | 1 | I | na | 3 | 0 |  |  | DMF | na | IPA | 1 | 0 | 1 |  | na |  |  | 0 |  | Al | na | 100 | PTAA |  | PCBM-60 | C60 | BCP | 30 | 20 | 8 | SLG | ITO | 0.08 | 1.14 | 22.8 | 0.663 | 17.2 | 1.5
33007 | MA | na | na | 1 | 0 | 0 | Pb | 1 | I | na | 3 | 0 |  |  | DMF | na | IPA | 1 | 0 | 1 |  | na |  |  | 0 |  | Al | na | 100 | PTAA |  | PCBM-60 | C60 | BCP | 60 | 20 | 8 | SLG | ITO | 0.08 | 1.14 | 22.8 | 0.606 | 15.8 | 1.5
33008 | MA | na | na | 1 | 0 | 0 | Pb | 1 | I | na | 3 | 0 |  |  | DMF | na | IPA | 1 | 0 | 1 |  | na |  |  | 0 |  | Al | na | 100 | PTAA |  | PCBM-60 | C60 | BCP | 20 | 20 | 8 | SLG | ITO | 0.08 | 1.04 | 22.03 | 0.736 | 16.9 | 1.5
33009 | MA | na | na | 1 | 0 | 0 | Pb | 1 | I | na | 3 | 0 |  |  | DMF | na | IPA | 1 | 0 | 1 |  | na |  |  | 0 |  | Al | na | 100 | PTAA |  | PCBM-60 | C60 | BCP | 30 | 20 | 8 | SLG | ITO | 0.08 | 1.04 | 22.03 | 0.511 | 11.7 | 1.5
33010 | MA | na | na | 1 | 0 | 0 | Pb | 1 | I | na | 3 | 0 |  |  | DMF | na | IPA | 1 | 0 | 1 |  | na |  |  | 0 |  | Al | na | 100 | PTAA |  | PCBM-60 | C60 | BCP | 60 | 20 | 8 | SLG | ITO | 0.08 | 1.04 | 21.2 | 0.434 | 9.6 | 1.5
33011 | MA | na | na | 1 | 0 | 0 | Pb | 1 | I | na | 3 | 0 |  |  | DMF | na | IPA | 1 | 0 | 1 |  | na |  |  | 0 |  | Al | na | 100 | PTAA |  | ICBA | C60 | BCP | 20 | 20 | 8 | SLG | ITO | 0.08 | 0.98 | 19.73 | 0.673 | 13 | 1.5
33012 | MA | na | na | 1 | 0 | 0 | Pb | 1 | I | na | 3 | 0 |  |  | DMF | DMSO | na | 7 | 3 | 0 | 100 | na | na | 30 | 0 | 0 | Ag | na |  | Spiro-MeOTAD |  | ZnO-c | ZnO-nw | na |  | 700 | 0 | SLG | FTO | 0.1 | 0.86 | 19.79 | 0.589 | 9.97 | 1.5
33013 | MA | na | na | 1 | 0 | 0 | Pb | 1 | I | na | 3 | 0 |  |  | DMF | DMSO | na | 7 | 3 | 0 | 100 | na | na | 30 | 0 | 0 | Ag | na |  | Spiro-MeOTAD |  | ZnO-c | ZnO-nw | TiO2-c |  | 700 | 5 | SLG | FTO | 0.1 | 1.02 | 20.69 | 0.638 | 13.49 | 1.5
33014 | MA | na | na | 1 | 0 | 0 | Pb | 1 | I | na | 3 | 0 |  |  | DMF | na | IPA | 1 | 0 | 1 |  | na |  |  | 0 |  | Ag | na | 150 | Spiro-MeOTAD |  | na | na | na |  | 0 | 0 | SLG | ITO | 0.07065 | 0.46 | 16.5 | 0.317 | 2.4 | 1.6
33015 | MA | na | na | 1 | 0 | 0 | Pb | 1 | I | na | 3 | 0 |  |  | DMF | na | IPA | 1 | 0 | 1 |  | na |  |  | 0 |  | Ag | na | 150 | Spiro-MeOTAD |  | ZnO-np | na | na | 10 | 0 | 0 | SLG | ITO | 0.07065 | 0.99 | 18 | 0.624 | 11.1 | 1.6
33016 | MA | na | na | 1 | 0 | 0 | Pb | 1 | I | na | 3 | 0 |  |  | DMF | na | IPA | 1 | 0 | 1 |  | na |  |  | 0 |  | Ag | na | 150 | Spiro-MeOTAD |  | ZnO-np | na | na | 25 | 0 | 0 | SLG | ITO | 0.07065 | 1.01 | 20.5 | 0.696 | 14.4 | 1.6
33017 | MA | na | na | 1 | 0 | 0 | Pb | 1 | I | na | 3 | 0 |  |  | DMF | na | IPA | 1 | 0 | 1 |  | na |  |  | 0 |  | Ag | na | 150 | Spiro-MeOTAD |  | ZnO-np | na | na | 40 | 0 | 0 | SLG | ITO | 0.07065 | 1.01 | 18.9 | 0.7 | 13.3 | 1.6
33018 | MA | na | na | 1 | 0 | 0 | Pb | 1 | I | na | 3 | 0 |  |  | DMF | na | IPA | 1 | 0 | 1 |  | na |  |  | 0 |  | Ag | na | 150 | Spiro-MeOTAD |  | ZnO-np | na | na | 70 | 0 | 0 | SLG | ITO | 0.07065 | 1.01 | 18.4 | 0.695 | 12.9 | 1.6
33019 | MA | na | na | 1 | 0 | 0 | Pb | 1 | I | na | 3 | 0 |  |  | DMF | na | IPA | 1 | 0 | 1 |  | na |  |  | 0 |  | Ag | na | 150 | Spiro-MeOTAD |  | ZnO-np | na | na | 25 | 0 | 0 | SLG | ITO | 0.07065 | 1.01 | 19.6 | 0.71 | 14 | 1.6
33020 | MA | na | na | 1 | 0 | 0 | Pb | 1 | I | na | 3 | 0 |  |  | DMF | na | IPA | 1 | 0 | 1 |  | na |  |  | 0 |  | Ag | na | 150 | Spiro-MeOTAD |  | ZnO-np | na | na | 25 | 0 | 0 | SLG | ITO | 0.07065 | 1.03 | 20.4 | 0.749 | 15.7 | 1.6
33021 | MA | na | na | 1 | 0 | 0 | Pb | 1 | I | na | 3 | 0 |  |  | DMF | na | IPA | 1 | 0 | 1 |  | na |  |  | 0 |  | Ag | na | 150 | Spiro-MeOTAD |  | ZnO-c | na | na | 25 | 0 | 0 | PET | ITO | 0.07065 | 1.03 | 13.4 | 0.739 | 10.2 | 1.6
33022 | MA | na | na | 1 | 0 | 0 | Pb | 1 | I | na | 3 | 0 |  |  | DMF | na | na | 1 | 0 | 0 | 100 | na | na | 30 | 0 | 0 | Ag | na | 100 | Spiro-MeOTAD |  | ZnO-c | CdS | na | 40 | 40 | 0 | SLG | FTO | 0.1 | 0.79 | 19.22 | 0.603 | 9.2 | 1.6
33023 | MA | na | na | 1 | 0 | 0 | Pb | 1 | I | na | 3 | 0 |  |  | DMF | na | na | 1 | 0 | 0 | 100 | na | na | 30 | 0 | 0 | Ag | na | 100 | Spiro-MeOTAD |  | ZnO-c | CdSO | na | 40 | 40 | 0 | SLG | FTO | 0.1 | 0.84 | 20.14 | 0.577 | 9.8 | 1.6
33024 | MA | na | na | 1 | 0 | 0 | Pb | 1 | I | na | 3 | 0 |  |  | DMF | na | na | 1 | 0 | 0 | 100 | na | na | 30 | 0 | 0 | Ag | na | 100 | Spiro-MeOTAD |  | ZnO-c | CdS | na | 40 | 55 | 0 | SLG | FTO | 0.1 | 0.73 | 17.51 | 0.481 | 6.1 | 1.6
33025 | MA | na | na | 1 | 0 | 0 | Pb | 1 | I | na | 3 | 0 |  |  | DMF | na | na | 1 | 0 | 0 | 100 | na | na | 30 | 0 | 0 | Ag | na | 100 | Spiro-MeOTAD |  | ZnO-c | CdSO | na | 40 | 55 | 0 | SLG | FTO | 0.1 | 0.78 | 19.3 | 0.52 | 7.8 | 1.6
33026 | MA | na | na | 1 | 0 | 0 | Pb | 1 | I | na | 3 | 0 |  |  | DMF | na | na | 1 | 0 | 0 | 100 | na | na | 30 | 0 | 0 | Ag | na | 100 | Spiro-MeOTAD |  | ZnO-c | CdS | na | 40 | 80 | 0 | SLG | FTO | 0.1 | 0.7 | 15.8 | 0.456 | 5 | 1.6
33027 | MA | na | na | 1 | 0 | 0 | Pb | 1 | I | na | 3 | 0 |  |  | DMF | na | na | 1 | 0 | 0 | 100 | na | na | 30 | 0 | 0 | Ag | na | 100 | Spiro-MeOTAD |  | ZnO-c | CdSO | na | 40 | 80 | 0 | SLG | FTO | 0.1 | 0.81 | 16.6 | 0.661 | 8.9 | 1.6
33028 | MA | na | na | 1 | 0 | 0 | Pb | 1 | I | na | 3 | 0 |  |  | DMF | na | na | 1 | 0 | 0 | 100 | na | na | 30 | 0 | 0 | Ag | na | 100 | Spiro-MeOTAD |  | ZnO-c | CdS | na | 40 | 40 | 0 | SLG | FTO | 0.1 | 0.74 | 18.69 | 0.56 | 7.91 | 1.6
33029 | MA | na | na | 1 | 0 | 0 | Pb | 1 | I | na | 3 | 0 |  |  | DMF | na | na | 1 | 0 | 0 | 100 | na | na | 30 | 0 | 0 | Ag | na | 100 | Spiro-MeOTAD |  | ZnO-c | CdSO | na | 40 | 40 | 0 | SLG | FTO | 0.1 | 0.79 | 19.12 | 0.61 | 9.33 | 1.6
33030 | MA | na | na | 1 | 0 | 0 | Pb | 1 | I | na | 3 | 0 |  |  | DMF | na | na | 1 | 0 | 0 | 100 | na | na | 30 | 0 | 0 | Ag | na | 100 | Spiro-MeOTAD |  | ZnO-c | CdS | na | 40 | 55 | 0 | SLG | FTO | 0.1 | 0.68 | 15.24 | 0.44 | 4.75 | 1.6
33031 | MA | na | na | 1 | 0 | 0 | Pb | 1 | I | na | 3 | 0 |  |  | DMF | na | na | 1 | 0 | 0 | 100 | na | na | 30 | 0 | 0 | Ag | na | 100 | Spiro-MeOTAD |  | ZnO-c | CdSO | na | 40 | 55 | 0 | SLG | FTO | 0.1 | 0.75 | 18.52 | 0.48 | 7.8 | 1.6
33032 | MA | na | na | 1 | 0 | 0 | Pb | 1 | I | na | 3 | 0 |  |  | DMF | na | na | 1 | 0 | 0 | 100 | na | na | 30 | 0 | 0 | Ag | na | 100 | Spiro-MeOTAD |  | ZnO-c | CdS | na | 40 | 80 | 0 | SLG | FTO | 0.1 | 0.6 | 14.56 | 0.41 | 3.79 | 1.6
33033 | MA | na | na | 1 | 0 | 0 | Pb | 1 | I | na | 3 | 0 |  |  | DMF | na | na | 1 | 0 | 0 | 100 | na | na | 30 | 0 | 0 | Ag | na | 100 | Spiro-MeOTAD |  | ZnO-c | CdSO | na | 40 | 80 | 0 | SLG | FTO | 0.1 | 0.78 | 16.27 | 0.6 | 7.66 | 1.6
33034 | (PEA) | MA | na | 2 | 1 | 0 | Pb | 1 | I | na | 4 | 0 | Cl |  | DMF | DMSO | na | 9 | 1 | 0 | 100 | na | na | 10 | 0 | 0 | Ag | na | 90 | PTAA | 10 | PCBM-60 | PEI | na |  |  | 0 | SLG | ITO | 0.06 | 1.223 | 17.91 | 0.82 | 18.04 | 1.6
33035 | (PEA) | MA | na | 2 | 1 | 0 | Pb | 1 | I | na | 4 | 0 | Cl |  | DMF | DMSO | na | 9 | 1 | 0 | 100 | na | na | 10 | 0 | 0 | Ag | na | 90 | PTAA | 10 | PCBM-60 | PEI | na |  |  | 0 | SLG | ITO | 0.06 |  |  |  | 17.79 | 1.57
33036 | FA | na | na | 1 | 0 | 0 | Pb | 1 | I | na | 3 | 0 |  |  | DMF | DMSO | na | 4 | 1 | 0 | 140 | na | na | 30 | 0 | 0 | Au | na | 60 | Spiro-MeOTAD |  | TiO2-c | na | na |  | 0 | 0 | SLG | FTO | 0.09 | 1.04 | 19.52 | 0.767 | 19.52 | 1.48
33037 | FA | na | na | 1 | 0 | 0 | Pb | 1 | I | na | 3 | 0 | Cl |  | DMF | DMSO | IPA | 4 | 1 | 1 | 140 | na |  | 30 | 0 |  | Au | na | 60 | Spiro-MeOTAD |  | TiO2-c | na | na |  | 0 | 0 | SLG | FTO | 0.09 | 1.05 | 21.23 | 0.767 | 21.23 | 1.48
33038 | FA | na | na | 1 | 0 | 0 | Pb | 1 | I | na | 3 | 0 | Cl |  | DMF | DMSO | IPA | 4 | 1 | 1 | 140 | na |  | 30 | 0 |  | Au | na | 60 | Spiro-MeOTAD |  | TiO2-c | na | na |  | 0 | 0 | SLG | FTO | 0.09 | 1.07 | 22.42 | 0.772 | 18.1 | 1.48
33039 | FA | na | na | 1 | 0 | 0 | Pb | 1 | I | na | 3 | 0 | Cl |  | DMF | DMSO | IPA | 4 | 1 | 1 | 140 | na |  | 30 | 0 |  | Au | na | 60 | Spiro-MeOTAD |  | TiO2-c | na | na |  | 0 | 0 | SLG | FTO | 0.09 | 1.05 | 20.33 | 0.764 | 16.3 | 1.48
33040 | FA | na | na | 1 | 0 | 0 | Pb | 1 | I | na | 3 | 0 | Cl |  | DMF | DMSO | IPA | 4 | 1 | 1 | 140 | na |  | 30 | 0 |  | Au | na | 60 | Spiro-MeOTAD |  | TiO2-c | na | na |  | 0 | 0 | SLG | FTO | 0.09 | 1.05 | 21.23 | 0.766 | 17.12 | 1.48
33041 | FA | na | na | 1 | 0 | 0 | Pb | 1 | I | na | 3 | 0 | Cl |  | DMF | DMSO | IPA | 4 | 1 | 1 | 140 | na |  | 30 | 0 |  | Au | na | 60 | Spiro-MeOTAD |  | TiO2-c | na | na |  | 0 | 0 | SLG | FTO | 0.09 | 1.07 | 22.42 | 0.772 | 18.57 | 1.48
33042 | FA | na | na | 1 | 0 | 0 | Pb | 1 | I | na | 3 | 0 | Cl |  | DMF | DMSO | IPA | 4 | 1 | 1 | 140 | na |  | 30 | 0 |  | Au | na | 60 | Spiro-MeOTAD |  | TiO2-c | na | na |  | 0 | 0 | SLG | FTO | 0.09 | 1.07 | 21.4 | 0.771 | 17.61 | 1.48
33043 | Cs | FA | MA | 0.05 | 0.81 | 0.14000000000000001 | Pb | 1 | Br | I | 0.45 | 2.5499999999999998 |  |  | DMF | DMSO | na | 4 | 1 | 0 | 110 | na | na | 60 | 0 | 0 | Au | na | 70 | Spiro-MeOTAD | 200 | MgO | SnO2-np | Ethanol amine |  |  |  | SLG | FTO | 0.1 | 1.147 | 23.29 | 0.758 | 19.62
33044 | Cs | FA | MA | 0.05 | 0.81 | 0.14000000000000001 | Pb | 1 | Br | I | 0.45 | 2.5499999999999998 |  |  | DMF | DMSO | na | 4 | 1 | 0 | 110 | na | na | 60 | 0 | 0 | Au | na | 70 | Spiro-MeOTAD | 200 | SnO2-np | Ethanol amine | na |  |  | 0 | SLG | FTO | 0.1 | 1.112 | 23.13 | 0.742 | 19.08
33045 | Cs | FA | MA | 0.05 | 0.81 | 0.14000000000000001 | Pb | 1 | Br | I | 0.45 | 2.5499999999999998 |  |  | DMF | DMSO | na | 4 | 1 | 0 | 110 | na | na | 60 | 0 | 0 | Au | na | 70 | Spiro-MeOTAD | 200 | MgO | SnO2-np | na |  |  | 0 | SLG | FTO | 0.1 | 1.144 | 22.59 | 0.735 | 19
33046 | Cs | FA | MA | 0.05 | 0.81 | 0.14000000000000001 | Pb | 1 | Br | I | 0.45 | 2.5499999999999998 |  |  | DMF | DMSO | na | 4 | 1 | 0 | 110 | na | na | 60 | 0 | 0 | Au | na | 70 | Spiro-MeOTAD | 200 | SnO2-np | na | na |  | 0 | 0 | SLG | FTO | 0.1 | 1.103 | 22.45 | 0.725 | 17.94
33047 | Cs | FA | MA | 0.05 | 0.81 | 0.14000000000000001 | Pb | 1 | Br | I | 0.45 | 2.5499999999999998 |  |  | DMF | DMSO | na | 4 | 1 | 0 | 110 | na | na | 60 | 0 | 0 | Au | na | 70 | Spiro-MeOTAD | 200 | MgO | SnO2-np | Ethanol amine |  |  |  | SLG | FTO | 0.1 | 1.139 | 22.78 | 0.732 | 18.89
33048 | Cs | FA | MA | 0.05 | 0.81 | 0.14000000000000001 | Pb | 1 | Br | I | 0.45 | 2.5499999999999998 |  |  | DMF | DMSO | na | 4 | 1 | 0 | 110 | na | na | 60 | 0 | 0 | Au | na | 70 | Spiro-MeOTAD | 200 | SnO2-np | na | na |  | 0 | 0 | SLG | FTO | 0.1 | 1.095 | 21.86 | 0.697 | 16.73
33050 | (4ApyH) | na | na | 1 | 0 | 0 | Sb | 1 | I | na | 4 | 0 |  |  | DMF | na | na | 1 | 0 | 0 |  | na | na |  | 0 | 0 | Au | na |  | PEDOT |  | PCBM-60 | na | na |  | 0 | 0 | SLG | FTO | 0.1 | 0.44 | 1.81 | 0.38 | 0.3 | 2.2
33051 | Cs | FA | MA | 0.05 | 0.79 | 0.16 | Pb | 1 | Br | I | 0.51 | 2.4900000000000002 |  |  | DMF | DMSO | na | 4 | 1 | 0 | 100 | na | na | 60 | 0 | 0 | Au | na | 80 | Spiro-MeOTAD |  | TiO2-c | na | na |  | 0 | 0 | SLG | FTO | 0.1 | 1.08 | 22.02 | 0.72 | 17.12
33052 | Cs | FA | MA | 0.05 | 0.79 | 0.16 | Pb | 1 | Br | I | 0.51 | 2.4900000000000002 |  |  | DMF | DMSO | na | 4 | 1 | 0 | 100 | na | na | 60 | 0 | 0 | Au | na | 80 | Spiro-MeOTAD |  | TiO2-c | na | na |  | 0 | 0 | SLG | FTO | 0.1 | 1.09 | 22.1 | 0.73 | 17.63
33053 | Cs | FA | MA | 0.05 | 0.79 | 0.16 | Pb | 1 | Br | I | 0.51 | 2.4900000000000002 |  |  | DMF | DMSO | na | 4 | 1 | 0 | 100 | na | na | 60 | 0 | 0 | Au | na | 80 | Spiro-MeOTAD |  | TiO2-c | na | na |  | 0 | 0 | SLG | FTO | 0.1 | 1.1 | 22.12 | 0.74 | 18.16
33054 | Cs | FA | MA | 0.05 | 0.79 | 0.16 | Pb | 1 | Br | I | 0.51 | 2.4900000000000002 |  |  | DMF | DMSO | na | 4 | 1 | 0 | 100 | na | na | 60 | 0 | 0 | Au | na | 80 | Spiro-MeOTAD |  | TiO2-c | na | na |  | 0 | 0 | SLG | FTO | 0.1 | 1.12 | 22.72 | 0.76 | 19.43
33055 | Cs | FA | MA | 0.05 | 0.79 | 0.16 | Pb | 1 | Br | I | 0.51 | 2.4900000000000002 |  |  | DMF | DMSO | na | 4 | 1 | 0 | 100 | na | na | 60 | 0 | 0 | Au | na | 80 | Spiro-MeOTAD |  | TiO2-c | na | na |  | 0 | 0 | SLG | FTO | 0.1 | 1.11 | 22.55 | 0.74 | 18.73
33056 | Cs | FA | MA | 0.05 | 0.79 | 0.16 | Pb | 1 | Br | I | 0.51 | 2.4900000000000002 |  |  | DMF | DMSO | na | 4 | 1 | 0 | 100 | na | na | 60 | 0 | 0 | Au | na | 80 | Spiro-MeOTAD |  | TiO2-c | na | na |  | 0 | 0 | SLG | FTO | 0.1 | 1.1 | 20.89 | 0.73 | 17.05
33057 | Cs | FA | MA | 0.05 | 0.79 | 0.16 | Pb | 1 | Br | I | 0.51 | 2.4900000000000002 |  |  | DMF | DMSO | na | 4 | 1 | 0 | 100 | na | na | 60 | 0 | 0 | Au | na | 80 | Spiro-MeOTAD |  | TiO2-c | na | na |  | 0 | 0 | SLG | FTO | 0.1 | 0.99 | 20.3 | 0.66 | 13.39
33058 | Cs | FA | MA | 0.05 | 0.79 | 0.16 | Pb | 1 | Br | I | 0.51 | 2.4900000000000002 |  |  | DMF | DMSO | na | 4 | 1 | 0 | 100 | na | na | 60 | 0 | 0 | Au | na | 80 | Spiro-MeOTAD |  | TiO2-c | na | na |  | 0 | 0 | SLG | FTO | 0.1 | 0.61 | 13.26 | 0.43 | 3.44
33059 | Cs | FA | MA | 0.05 | 0.79 | 0.16 | Pb | 1 | Br | I | 0.51 | 2.4900000000000002 |  |  | DMF | DMSO | na | 4 | 1 | 0 | 100 | na | na | 60 | 0 | 0 | Au | na | 80 | Spiro-MeOTAD |  | TiO2-c | na | na |  | 0 | 0 | SLG | FTO | 0.1 | 1.11 | 22.5 | 0.748 | 18.76
33060 | Cs | FA | MA | 0.05 | 0.79 | 0.16 | Pb | 1 | Br | I | 0.51 | 2.4900000000000002 |  |  | DMF | DMSO | na | 4 | 1 | 0 | 100 | na | na | 60 | 0 | 0 | Au | na | 80 | Spiro-MeOTAD |  | TiO2-c | na | na |  | 0 | 0 | SLG | FTO | 0.1 | 1.08 | 21.48 | 0.712 | 16.67
33061 | Cs | FA | MA | 0.05 | 0.79 | 0.16 | Pb | 1 | Br | I | 0.51 | 2.4900000000000002 |  |  | DMF | DMSO | na | 4 | 1 | 0 | 100 | na | na | 60 | 0 | 0 | Au | na | 80 | RCP-BTT |  | TiO2-c | TiO2-mp | na |  | 120 | 0 | SLG | FTO | 0.09 | 1.08 | 14.68 | 0.53 | 8.45
33062 | Cs | FA | MA | 0.05 | 0.79 | 0.16 | Pb | 1 | Br | I | 0.51 | 2.4900000000000002 |  |  | DMF | DMSO | na | 4 | 1 | 0 | 100 | na | na | 60 | 0 | 0 | Au | na | 80 | RCP-BTT |  | TiO2-c | TiO2-mp | na |  | 120 | 0 | SLG | FTO | 0.09 | 1.09 | 19.41 | 0.69 | 14.21
33063 | Cs | FA | MA | 0.05 | 0.79 | 0.16 | Pb | 1 | Br | I | 0.51 | 2.4900000000000002 |  |  | DMF | DMSO | na | 4 | 1 | 0 | 100 | na | na | 60 | 0 | 0 | Au | na | 80 | PTB7 |  | TiO2-c | TiO2-mp | na |  | 120 | 0 | SLG | FTO | 0.09 | 1.05 | 13.65 | 0.48 | 6.91
33064 | Cs | FA | MA | 0.05 | 0.79 | 0.16 | Pb | 1 | Br | I | 0.51 | 2.4900000000000002 |  |  | DMF | DMSO | na | 4 | 1 | 0 | 100 | na | na | 60 | 0 | 0 | Au | na | 80 | PTB7 |  | TiO2-c | TiO2-mp | na |  | 120 | 0 | SLG | FTO | 0.09 | 1.06 | 18.23 | 0.62 | 11.71
33065 | Cs | FA | MA | 0.05 | 0.79 | 0.16 | Pb | 1 | Br | I | 0.51 | 2.4900000000000002 |  |  | DMF | DMSO | na | 4 | 1 | 0 | 100 | na | na | 60 | 0 | 0 | Au | na | 80 | Spiro-MeOTAD |  | TiO2-c | TiO2-mp | na |  | 120 | 0 | SLG | FTO | 0.09 | 1.14 | 22.5 | 0.79 | 20.26
33066 | Cs | FA | MA | 0.05 | 0.79 | 0.16 | Pb | 1 | Br | I | 0.51 | 2.4900000000000002 |  |  | DMF | DMSO | na | 4 | 1 | 0 | 100 | na | na | 60 | 0 | 0 | Au | na | 80 | RCP-BTT |  | TiO2-c | TiO2-mp | na |  | 120 | 0 | SLG | FTO | 0.09 | 1.09 | 19.71 | 0.69 | 14.82
33067 | Cs | FA | MA | 0.05 | 0.79 | 0.16 | Pb | 1 | Br | I | 0.51 | 2.4900000000000002 |  |  | DMF | DMSO | na | 4 | 1 | 0 | 100 | na | na | 60 | 0 | 0 | Au | na | 80 | PTB7 |  | TiO2-c | TiO2-mp | na |  | 120 | 0 | SLG | FTO | 0.09 | 1.06 | 18.44 | 0.625 | 12.21
33074 | Cs | FA | MA | 0.1 | 0.75 | 0.15 | Pb | 1 | Br | I | 0.45 | 2.5499999999999998 |  |  | DMF | DMSO | na | 4 | 1 | 0 | 100 | na | na | 60 | 0 | 0 | Au | na | 60 | NiO-c |  | C60 | BCP | na | 25 | 3 | 0 | SLG | ITO | 0.1 | 1.06 | 19.2 | 0.65 | 13.3
33077 | Cs | na | na | 1 | 0 | 0 | Pb | 1 | I | na | 3 | 0 |  |  | DMF | DMSO | na | 4 | 1 | 0 | 150 | na | na | 70 | 0 | 0 | Au | na | 100 | PTAA |  | TiO2-c | na | na |  | 0 | 0 | SLG | FTO | 0.1 | 1.11 | 18.31 | 0.78 | 15.91
33078 | Cs | na | na | 1 | 0 | 0 | Pb | 1 | I | na | 3 | 0 |  |  | DMF | DMSO | na | 4 | 1 | 0 | 150 | na | na | 70 | 0 | 0 | Au | na | 100 | PTAA |  | TiO2-c | na | na |  | 0 | 0 | SLG | FTO | 0.1 | 1.08 | 17.77 | 0.709 | 13.72
33079 | Cs | na | na | 1 | 0 | 0 | Pb | 1 | I | na | 3 | 0 |  |  | DMF | DMSO | na | 4 | 1 | 0 | 150 | na | na | 70 | 0 | 0 | Au | na | 100 | PTAA |  | TiO2-c | na | na |  | 0 | 0 | SLG | FTO | 0.1 | 0.93 | 12.03 | 0.591 | 6.74
33080 | Cs | na | na | 1 | 0 | 0 | Pb | 1 | I | na | 3 | 0 |  |  | DMF | DMSO | na | 4 | 1 | 0 | 150 | na | na | 70 | 0 | 0 | Au | na | 100 | PTAA |  | TiO2-c | na | na |  | 0 | 0 | SLG | FTO | 0.1 | 0.67 | 11 | 0.535 | 3.94
33081 | Cs | na | na | 1 | 0 | 0 | Pb | 1 | I | na | 3 | 0 |  |  | DMF | DMSO | na | 4 | 1 | 0 | 150 | na | na | 70 | 0 | 0 | Au | na | 100 | PTAA |  | TiO2-c | na | na |  | 0 | 0 | SLG | FTO | 0.1 | 1.11 | 18.31 | 0.78 | 15.91
33082 | Cs | na | na | 1 | 0 | 0 | Pb | 1 | I | na | 3 | 0 |  |  | DMF | DMSO | na | 4 | 1 | 0 | 150 | na | na | 70 | 0 | 0 | Au | na | 100 | PTAA |  | TiO2-c | na | na |  | 0 | 0 | SLG | FTO | 0.1 | 1.09 | 18.03 | 0.78 | 15.39
33083 | Cs | na | na | 1 | 0 | 0 | Pb | 1 | I | na | 3 | 0 |  |  | DMF | DMSO | na | 4 | 1 | 0 | 150 | na | na | 70 | 0 | 0 | Au | na | 100 | PTAA |  | TiO2-c | na | na |  | 0 | 0 | SLG | FTO | 0.1 | 0.94 | 12.03 | 0.591 | 6.74
33084 | Cs | na | na | 1 | 0 | 0 | Pb | 1 | I | na | 3 | 0 |  |  | DMF | DMSO | na | 4 | 1 | 0 | 150 | na | na | 70 | 0 | 0 | Au | na | 100 | PTAA |  | TiO2-c | na | na |  | 0 | 0 | SLG | FTO | 0.1 | 1.09 | 14.49 | 0.662 | 10.51
33085 | Cs | na | na | 1 | 0 | 0 | Pb | 1 | I | na | 3 | 0 |  |  | DMF | DMSO | na | 4 | 1 | 0 | 150 | na | na | 70 | 0 | 0 | Au | na | 100 | PTAA |  | TiO2-c | na | na |  | 0 | 0 | SLG | FTO | 0.1 | 1.07 | 16.57 | 0.751 | 13.37
33086 | Cs | na | na | 1 | 0 | 0 | Pb | 1 | I | na | 3 | 0 |  |  | DMF | DMSO | na | 4 | 1 | 0 | 150 | na | na | 70 | 0 | 0 | Au | na | 100 | PTAA |  | TiO2-c | na | na |  | 0 | 0 | SLG | FTO | 0.1 | 1.11 | 18.31 | 0.78 | 15.91
33087 | Cs | na | na | 1 | 0 | 0 | Pb | 1 | I | na | 3 | 0 |  |  | DMF | DMSO | na | 4 | 1 | 0 | 150 | na | na | 70 | 0 | 0 | Au | na | 100 | PTAA |  | TiO2-c | na | na |  | 0 | 0 | SLG | FTO | 0.1 | 1.11 | 17.56 | 0.768 | 15.03
33088 | Cs | na | na | 1 | 0 | 0 | Pb | 1 | I | na | 3 | 0 |  |  | DMF | DMSO | na | 4 | 1 | 0 | 150 | na | na | 70 | 0 | 0 | Au | na | 100 | PTAA |  | TiO2-c | na | na |  | 0 | 0 | SLG | FTO | 0.1 | 1.13 | 16.62 | 0.76 | 14.34
33089 | Cs | na | na | 1 | 0 | 0 | Pb | 1 | I | na | 3 | 0 |  |  | DMF | DMSO | na | 4 | 1 | 0 | 150 | na | na | 70 | 0 | 0 | Au | na | 100 | PTAA |  | TiO2-c | na | na |  | 0 | 0 | SLG | FTO | 0.1 | 1.11 | 18.31 | 0.78 | 15.91
33090 | Cs | na | na | 1 | 0 | 0 | Pb | 1 | I | na | 3 | 0 |  |  | DMF | DMSO | na | 4 | 1 | 0 | 150 | na | na | 70 | 0 | 0 | Au | na | 100 | PTAA |  | TiO2-c | na | na |  | 0 | 0 | SLG | FTO | 0.1 | 1.09 | 19.41 | 0.766 | 16.05
33091 | MA | na | na | 1 | 0 | 0 | Pb | 1 | I | na | 3 | 0 | Cl |  | DMF | na | na | 1 | 0 | 0 | 100 | na | na | 30 | 0 | 0 | Au | na |  | P3HT |  | TiO2-c | TiO2-mp | na |  |  | 0 | SLG | FTO | 0.1 | 0.92 | 22.34 | 0.51 | 10.56 | 1.6
33095 | MA | na | na | 1 | 0 | 0 | Pb | 1 | I | na | 3 | 0 |  |  | DMF | DMSO | na | 4 | 1 | 0 | 100 | na | na | 10 | 0 | 0 | Au | na | 100 | NiO-c | 35 | PCBM-60 | BCP | na |  |  | 0 | SLG | FTO | 0.1 | 1.083 | 21.11 | 0.699 | 15.98 | 1.6
33099 | MA | na | na | 1 | 0 | 0 | Pb | 1 | I | na | 3 | 0 |  |  | DMF | DMSO | na | 4 | 1 | 0 | 100 | na | na | 10 | 0 | 0 | Au | na | 100 | NiO-c | 35 | PCBM-60 | BCP | na |  |  | 0 | SLG | FTO | 0.1 | 1.083 | 21.11 | 0.699 | 15.24 | 1.6
33101 | MA | na | na | 1 | 0 | 0 | Pb | 1 | I | na | 3 | 0 |  |  | DMF | DMSO | na | 4 | 1 | 0 | 100 | na | na | 10 | 0 | 0 | Au | na | 100 | NiO-c | 35 | PCBM-60 | BCP | na |  |  | 0 | SLG | FTO | 0.1 | 1.076 | 20.47 | 0.688 | 15.15 | 1.6
33116 | MA | na | na | 1 | 0 | 0 | Pb | 1 | I | na | 3 | 0 |  |  | DMF | DMSO | na | 4 | 1 | 0 | 100 | na | na | 10 | 0 | 0 | Al | na | 100 | PEDOT:PSS | 20 | PCBM-60 | C60 | LiF | 30 | 8 | 1 | SLG | ITO | 0.1 | 0.84 | 21.88 | 0.68 | 12.5 | 1.6
33117 | MA | na | na | 1 | 0 | 0 | Pb | 1 | I | na | 3 | 0 |  |  | DMF | DMSO | na | 4 | 1 | 0 | 100 | na | na | 10 | 0 | 0 | Al | na | 100 | PEDOT:PSS | 20 | PCBM-60 | C60 | LiF | 30 | 8 | 1 | SLG | ITO | 0.1 | 0.84 | 21.88 | 0.68 | 12.5 | 1.6
33120 | MA | na | na | 1 | 0 | 0 | Pb | 1 | I | na | 3 | 0 |  |  | DMF | DMSO | na | 4 | 1 | 0 | 100 | na | na | 10 | 0 | 0 | Al | na | 100 | PEDOT:PSS | 20 | PCBM-60 | C60 | LiF | 30 | 8 | 1 | SLG | ITO | 0.1 | 1.02 | 20.51 | 0.671 | 14.1 | 1.6
33122 | MA | na | na | 1 | 0 | 0 | Pb | 1 | I | na | 3 | 0 |  |  | DMF | DMSO | na | 9 | 1 | 0 | 65 | 100 | na | 2 | 2 | 0 | Au | na | 100 | Spiro-MeOTAD | 200 | WO3 | na | na | 60 | 0 | 0 | SLG | FTO | 0.1256 | 0.87 | 18 | 0.65 | 10.3 | 1.6
33123 | MA | na | na | 1 | 0 | 0 | Pb | 1 | I | na | 3 | 0 |  |  | DMF | DMSO | na | 9 | 1 | 0 | 65 | 100 | na | 2 | 2 | 0 | Au | na | 100 | Spiro-MeOTAD | 200 | WO3 | na | na | 60 | 0 | 0 | SLG | FTO | 0.1256 | 0.82 | 18.7 | 0.6 | 9.3 | 1.6
33124 | Cs | FA | MA | 0.05 | 0.84 | 0.11 | Pb | 1 | Br | I | 0.1 | 2.9 |  |  | DMF | DMSO | na | 4 | 1 | 0 | 105 | na | na | 60 | 0 | 0 | Cu | na | 80 | PTAA |  | PCBM-60 | C60 | BCP | 60 | 20 | 7 | SLG | ITO | 0.07 | 1.13 | 22.82 | 0.74 | 19.08
33125 | Cs | FA | MA | 0.05 | 0.84 | 0.11 | Pb | 1 | Br | I | 0.1 | 2.9 |  |  | DMF | DMSO | na | 4 | 1 | 0 | 105 | na | na | 60 | 0 | 0 | Cu | na | 80 | PTAA |  | PCBM-60 | C60 | BCP | 60 | 20 | 7 | SLG | ITO | 0.07 | 1.19 | 22.95 | 0.77 | 21.03
33126 | Cs | FA | MA | 0.05 | 0.84 | 0.11 | Pb | 1 | Br | I | 0.1 | 2.9 |  |  | DMF | DMSO | na | 4 | 1 | 0 | 105 | na | na | 60 | 0 | 0 | Cu | na | 80 | PTAA |  | PCBM-60 | C60 | BCP | 60 | 20 | 7 | SLG | ITO | 0.07 | 1.16 | 22.67 | 0.69 | 18.15
33127 | Cs | FA | MA | 0.05 | 0.84 | 0.11 | Pb | 1 | Br | I | 0.1 | 2.9 |  |  | DMF | DMSO | na | 4 | 1 | 0 | 105 | na | na | 60 | 0 | 0 | Cu | na | 80 | PTAA |  | PCBM-60 | C60 | BCP | 60 | 20 | 7 | SLG | ITO | 0.07 | 1.17 | 22.92 | 0.74 | 19.84
33128 | Cs | FA | MA | 0.05 | 0.84 | 0.11 | Pb | 1 | Br | I | 0.1 | 2.9 |  |  | DMF | DMSO | na | 4 | 1 | 0 | 105 | na | na | 60 | 0 | 0 | Cu | na | 80 | PTAA |  | PCBM-60 | C60 | BCP | 60 | 20 | 7 | SLG | ITO | 0.07 | 1.2 | 22.92 | 0.65 | 17.88
33129 | Cs | FA | MA | 0.05 | 0.84 | 0.11 | Pb | 1 | Br | I | 0.1 | 2.9 |  |  | DMF | DMSO | na | 4 | 1 | 0 | 105 | na | na | 60 | 0 | 0 | Cu | na | 80 | PTAA |  | PCBM-60 | C60 | BCP | 60 | 20 | 7 | SLG | ITO | 0.07 | 1.16 | 22.45 | 0.71 | 18.49
33130 | Cs | FA | MA | 0.05 | 0.84 | 0.11 | Pb | 1 | Br | I | 0.1 | 2.9 |  |  | DMF | DMSO | na | 4 | 1 | 0 | 105 | na | na | 60 | 0 | 0 | Cu | na | 80 | PTAA |  | PCBM-60 | C60 | BCP | 60 | 20 | 7 | SLG | ITO | 0.07 | 1.1 | 21.65 | 0.69 | 16.43
33131 | Cs | FA | MA | 0.05 | 0.84 | 0.11 | Pb | 1 | Br | I | 0.1 | 2.9 |  |  | DMF | DMSO | na | 4 | 1 | 0 | 105 | na | na | 60 | 0 | 0 | Cu | na | 80 | PTAA |  | PCBM-60 | C60 | BCP | 60 | 20 | 7 | SLG | ITO | 0.07 | 1.12 | 22.9 | 0.72 | 18.47
33132 | Cs | FA | MA | 0.05 | 0.84 | 0.11 | Pb | 1 | Br | I | 0.1 | 2.9 |  |  | DMF | DMSO | na | 4 | 1 | 0 | 105 | na | na | 60 | 0 | 0 | Cu | na | 80 | PTAA |  | PCBM-60 | C60 | BCP | 60 | 20 | 7 | SLG | ITO | 0.07 | 1.12 | 22.54 | 0.71 | 17.92
33133 | Cs | FA | MA | 0.05 | 0.84 | 0.11 | Pb | 1 | Br | I | 0.1 | 2.9 |  |  | DMF | DMSO | na | 4 | 1 | 0 | 105 | na | na | 60 | 0 | 0 | Cu | na | 80 | PTAA |  | PCBM-60 | C60 | BCP | 60 | 20 | 7 | SLG | ITO | 0.07 | 1.09 | 22.75 | 0.68 | 16.86
33134 | Cs | FA | MA | 0.05 | 0.84 | 0.11 | Pb | 1 | Br | I | 0.1 | 2.9 |  |  | DMF | DMSO | na | 4 | 1 | 0 | 105 | na | na | 60 | 0 | 0 | Cu | na | 80 | PTAA |  | PCBM-60 | C60 | BCP | 60 | 20 | 7 | SLG | ITO | 0.07 | 1.07 | 21.85 | 0.65 | 15.2
33149 | Cs | FA | MA | 0.1 | 0.85 | 0.05 | Pb | 1 | Br | I | 0.15 | 2.85 |  |  | DMF | Tetramethylene sulfoxide | na | 1 | 1 | 0 | 130 | na | na | 15 | 0 | 0 | Au | na | 100 | Spiro-MeOTAD |  | TiO2-c | na | na |  | 0 | 0 | SLG | FTO | 0.09 | 1.112 | 23.91 | 0.795 | 21.14
33150 | Cs | FA | MA | 0.1 | 0.85 | 0.05 | Pb | 1 | Br | I | 0.15 | 2.85 |  |  | DMF | DMSO | na | 1 | 1 | 0 | 130 | na | na | 15 | 0 | 0 | Au | na | 100 | Spiro-MeOTAD |  | TiO2-c | na | na |  | 0 | 0 | SLG | FTO | 0.09 | 1.098 | 23.34 | 0.781 | 20.02
33151 | Cs | FA | MA | 0.1 | 0.85 | 0.05 | Pb | 1 | Br | I | 0.15 | 2.85 |  |  | DMF | Tetramethylene sulfoxide | na | 1 | 1 | 0 | 130 | na | na | 15 | 0 | 0 | Au | na | 100 | Spiro-MeOTAD |  | TiO2-c | na | na |  | 0 | 0 | SLG | FTO | 0.09 | 1.11 | 24.04 | 0.787 | 21.01
33152 | Cs | FA | MA | 0.1 | 0.85 | 0.05 | Pb | 1 | Br | I | 0.15 | 2.85 |  |  | DMF | DMSO | na | 1 | 1 | 0 | 130 | na | na | 15 | 0 | 0 | Au | na | 100 | Spiro-MeOTAD |  | TiO2-c | na | na |  | 0 | 0 | SLG | FTO | 0.09 | 1.061 | 22.02 | 0.716 | 16.71
33153 | Cs | FA | MA | 0.1 | 0.85 | 0.05 | Pb | 1 | Br | I | 0.15 | 2.85 |  |  | DMF | Tetramethylene sulfoxide | na | 1 | 1 | 0 | 130 | na | na | 15 | 0 | 0 | Au | na | 100 | Spiro-MeOTAD |  | TiO2-c | na | na |  | 0 | 0 | SLG | FTO | 6.75 | 1.07 | 22.92 | 0.676 | 16.57
33164 | Cs | na | na | 1 | 0 | 0 | Pb | 1 | Br | I | 1 | 2 |  |  | DMF | DMSO | na | 1 | 9 | 0 | 40 | 160 | na | 3 | 10 | 0 | Au | na | 80 | P3HT |  | SnO2-np | na | na |  | 0 | 0 | SLG | ITO | 0.1 | 1.096 | 13.52 | 0.685 | 9.65
33165 | Cs | na | na | 1 | 0 | 0 | Pb | 1 | Br | I | 1 | 2 |  |  | DMF | DMSO | na | 1 | 9 | 0 | 40 | 160 | na | 3 | 10 | 0 | Au | na | 80 | P3HT |  | SnO2-np | na | na |  | 0 | 0 | SLG | ITO | 0.1 | 1.096 | 13.52 | 0.685 | 9.65
33170 | MA | na | na | 1 | 0 | 0 | Pb | 1 | I | na | 3 | 0 | Cl |  | DMSO | GBL | na | 3 | 7 | 0 | 100 | na | na | 5 | 0 | 0 | Ag | na | 80 | PEDOT:PSS |  | PCBM-60 | PEI | na |  |  | 0 | PET | ITO | 0.36 | 1 | 15.39 | 0.61 | 9.4 | 1.6
33171 | MA | na | na | 1 | 0 | 0 | Pb | 1 | I | na | 3 | 0 | Cl |  | DMSO | GBL | na | 3 | 7 | 0 | 100 | na | na | 5 | 0 | 0 | Ag | na | 80 | PEDOT:PSS |  | PCBM-60 | PEI | na |  |  | 0 | PET | ITO | 0.36 | 1.01 | 22 | 0.58 | 12.95 | 1.6
33172 | MA | na | na | 1 | 0 | 0 | Pb | 1 | I | na | 3 | 0 | Cl |  | DMSO | GBL | na | 3 | 7 | 0 | 100 | na | na | 5 | 0 | 0 | Ag | na | 80 | PEDOT:PSS |  | PCBM-60 | PEI | na |  |  | 0 | PET | ITO | 0.36 | 1.04 | 15.43 | 0.56 | 8.91 | 1.6
33173 | MA | na | na | 1 | 0 | 0 | Pb | 1 | I | na | 3 | 0 | Cl |  | DMSO | GBL | na | 3 | 7 | 0 | 100 | na | na | 5 | 0 | 0 | Ag | na | 80 | PEDOT:PSS |  | PCBM-60 | PEI | na |  |  | 0 | PET | ITO | 0.36 | 1 | 14.38 | 0.65 | 9.35 | 1.6
33174 | MA | na | na | 1 | 0 | 0 | Pb | 1 | I | na | 3 | 0 | Cl |  | DMSO | GBL | na | 3 | 7 | 0 | 100 | na | na | 5 | 0 | 0 | Ag | na | 80 | PEDOT:PSS |  | PCBM-60 | PEI | na |  |  | 0 | PET | ITO | 0.36 | 0.93 | 12.92 | 0.37 | 4.49 | 1.6
33175 | MA | na | na | 1 | 0 | 0 | Pb | 1 | I | na | 3 | 0 |  |  | DMF | DMSO | na | 6 | 4 | 0 | 100 | na | na | 30 | 0 | 0 | Ag | na | 80 | Spiro-MeOTAD |  | TiO2-c | TiO2-mp | na |  |  | 0 | SLG | FTO | 0.1 | 1 | 21.97 | 0.715 | 16.5 | 1.6
33176 | MA | na | na | 1 | 0 | 0 | Pb | 1 | I | na | 3 | 0 |  |  | DMF | DMSO | na | 6 | 4 | 0 | 100 | na | na | 30 | 0 | 0 | Ag | na | 80 | Spiro-MeOTAD |  | TiO2-c | TiO2-mp | na |  |  | 0 | SLG | FTO | 0.1 | 0.86 | 20 | 0.743 | 12.01 | 1.6
33177 | MA | na | na | 1 | 0 | 0 | Pb | 1 | I | na | 3 | 0 |  |  | DMF | DMSO | na | 6 | 4 | 0 | 100 | na | na | 30 | 0 | 0 | Ag | na | 80 | Spiro-MeOTAD |  | TiO2-c | TiO2-mp | na |  |  | 0 | SLG | FTO | 0.1 |  |  |  | 22.7 | 1.6
33178 | MA | na | na | 1 | 0 | 0 | Pb | 1 | I | na | 3 | 0 |  |  | DMF | DMSO | na | 6 | 4 | 0 | 100 | na | na | 30 | 0 | 0 | Ag | na | 80 | Spiro-MeOTAD |  | TiO2-c | TiO2-mp | na |  |  | 0 | SLG | FTO | 0.1 | 0.6 | 13 | 0.5 | 15.5 | 1.6
33179 | MA | na | na | 1 | 0 | 0 | Pb | 1 | I | na | 3 | 0 |  |  | DMF | DMSO | na | 6 | 4 | 0 | 100 | na | na | 30 | 0 | 0 | Ag | na | 80 | Spiro-MeOTAD |  | TiO2-c | TiO2-mp | na |  |  | 0 | SLG | FTO | 0.1 | 0.645 | 5.8 | 0.41 | 10.31 | 1.6
33180 | MA | na | na | 1 | 0 | 0 | Pb | 1 | I | na | 3 | 0 |  |  | DMF | DMSO | na | 6 | 4 | 0 | 100 | na | na | 30 | 0 | 0 | Ag | na | 80 | Spiro-MeOTAD |  | TiO2-c | TiO2-mp | na |  |  | 0 | SLG | FTO | 0.1 | 0.502 | 3.8 | 0.29 | 6.03 | 1.6
33181 | MA | na | na | 1 | 0 | 0 | Pb | 1 | I | na | 3 | 0 |  |  | DMF | DMSO | na | 6 | 4 | 0 | 100 | na | na | 30 | 0 | 0 | Ag | na | 80 | TPA-BPFN-TPA |  | TiO2-c | TiO2-mp | na |  |  | 0 | SLG | FTO | 0.1 | 1.02 | 22.63 | 0.761 | 18.4 | 1.6
33182 | MA | na | na | 1 | 0 | 0 | Pb | 1 | I | na | 3 | 0 |  |  | DMF | DMSO | na | 6 | 4 | 0 | 100 | na | na | 30 | 0 | 0 | Ag | na | 80 | TPA-BPFN-TPA |  | TiO2-c | TiO2-mp | na |  |  | 0 | SLG | FTO | 0.1 | 0.93 | 21.22 | 0.761 | 15.06 | 1.6
33183 | MA | na | na | 1 | 0 | 0 | Pb | 1 | I | na | 3 | 0 |  |  | DMF | DMSO | na | 6 | 4 | 0 | 100 | na | na | 30 | 0 | 0 | Ag | na | 80 | TPA-BPFN-TPA |  | TiO2-c | TiO2-mp | na |  |  | 0 | SLG | FTO | 0.1 | 0.796 | 18.6 | 0.74 | 30.01 | 1.6
33184 | MA | na | na | 1 | 0 | 0 | Pb | 1 | I | na | 3 | 0 |  |  | DMF | DMSO | na | 6 | 4 | 0 | 100 | na | na | 30 | 0 | 0 | Ag | na | 80 | TPA-BPFN-TPA |  | TiO2-c | TiO2-mp | na |  |  | 0 | SLG | FTO | 0.1 | 0.7 | 17.6 | 0.69 | 24.5 | 1.6
33185 | MA | na | na | 1 | 0 | 0 | Pb | 1 | I | na | 3 | 0 |  |  | DMF | DMSO | na | 6 | 4 | 0 | 100 | na | na | 30 | 0 | 0 | Ag | na | 80 | TPA-BPFN-TPA |  | TiO2-c | TiO2-mp | na |  |  | 0 | SLG | FTO | 0.1 | 0.698 | 6.6 | 0.59 | 20.14 | 1.6
33186 | MA | na | na | 1 | 0 | 0 | Pb | 1 | I | na | 3 | 0 |  |  | DMF | DMSO | na | 6 | 4 | 0 | 100 | na | na | 30 | 0 | 0 | Ag | na | 80 | TPA-BPFN-TPA |  | TiO2-c | TiO2-mp | na |  |  | 0 | SLG | FTO | 0.1 | 0.61 | 6.2 | 0.56 | 17.43 | 1.6
33187 | Cs | FA | na | 0.17 | 0.83 | 0 | Pb | 1 | Br | I | 0.51 | 2.4900000000000002 |  |  | DMF | DMSO | na | 4 | 1 | 0 | 120 | na | na | 30 | 0 | 0 | Ag | na | 130 | Spiro-MeOTAD |  | PCBM-60 | na | na |  | 0 | 0 | SLG | ITO | 1.07 | 1.015 | 18.7 | 0.594 | 11.26
33188 | Cs | FA | na | 0.17 | 0.83 | 0 | Pb | 1 | Br | I | 0.51 | 2.4900000000000002 |  |  | DMF | DMSO | na | 4 | 1 | 0 | 120 | na | na | 30 | 0 | 0 | Ag | na | 130 | Spiro-MeOTAD |  | PCBM-60 | na | na |  | 0 | 0 | SLG | ITO | 1.07 | 0.967 | 17.6 | 0.523 | 9.07
33193 | Cs | FA | na | 0.17 | 0.83 | 0 | Pb | 1 | Br | I | 0.51 | 2.4900000000000002 |  |  | DMF | DMSO | na | 4 | 1 | 0 | 120 | na | na | 30 | 0 | 0 | Ag | na | 130 | NiO-c | 20 | PCBM-60 | na | na |  | 0 | 0 | SLG | ITO | 1.07 | 0.871 | 18.7 | 0.556 | 9.04
33194 | Cs | FA | na | 0.17 | 0.83 | 0 | Pb | 1 | Br | I | 0.51 | 2.4900000000000002 |  |  | DMF | DMSO | na | 4 | 1 | 0 | 120 | na | na | 30 | 0 | 0 | Ag | na | 130 | NiO-c | 20 | PCBM-60 | na | na |  | 0 | 0 | SLG | ITO | 1.07 | 0.856 | 17.5 | 0.526 | 7.9
33198 | FA | MA | na | 0.85 | 0.15 | 0 | Pb | 1 | Br | I | 0.45 | 2.5499999999999998 |  |  | DMF | DMSO | na | 4 | 1 | 0 | 120 | na | na | 90 | 0 | 0 | Au | na | 80 | Spiro-MeOTAD | 190 | TiO2-c | TiO2-mp | na | 40 |  | 0 | SLG | FTO | 0.09 | 1.029 | 22.56 | 0.62 | 14.39 | 1.54
33199 | FA | MA | na | 0.85 | 0.15 | 0 | Pb | 1 | Br | I | 0.45 | 2.5499999999999998 |  |  | DMF | DMSO | na | 4 | 1 | 0 | 120 | na | na | 90 | 0 | 0 | Au | na | 80 | Spiro-MeOTAD | 190 | TiO2-c |  | na | 40 | 150 | 0 | SLG | FTO | 0.09 | 1.013 | 23.32 | 0.67 | 15.82 | 1.54
33200 | FA | MA | na | 0.85 | 0.15 | 0 | Pb | 1 | Br | I | 0.45 | 2.5499999999999998 |  |  | DMF | DMSO | na | 4 | 1 | 0 | 120 | na | na | 90 | 0 | 0 | Au | na | 80 | Spiro-MeOTAD | 190 | TiO2-c |  | na | 40 | 150 | 0 | SLG | FTO | 0.09 | 1.02 | 23.25 | 0.68 | 16.12 | 1.54
33201 | FA | MA | na | 0.85 | 0.15 | 0 | Pb | 1 | Br | I | 0.45 | 2.5499999999999998 |  |  | DMF | DMSO | na | 4 | 1 | 0 | 120 | na | na | 90 | 0 | 0 | Au | na | 80 | Spiro-MeOTAD | 190 | TiO2-c |  | na | 40 | 150 | 0 | SLG | FTO | 0.09 | 1.07 | 22.16 | 0.745 | 17.66 | 1.54
33202 | FA | MA | na | 0.85 | 0.15 | 0 | Pb | 1 | Br | I | 0.45 | 2.5499999999999998 |  |  | DMF | DMSO | na | 4 | 1 | 0 | 120 | na | na | 90 | 0 | 0 | Au | na | 80 | Spiro-MeOTAD | 190 | TiO2-c |  | na | 40 | 150 | 0 | SLG | FTO | 0.09 | 1.031 | 21.9 | 0.73 | 16.48 | 1.54
33203 | MA | na | na | 1 | 0 | 0 | Pb | 1 | I | na | 3 | 0 |  |  | DMF | DMSO | na | 4 | 1 | 0 | 100 | na | na | 10 | 0 | 0 | Ag | na | 100 | na |  | PCBM-60 | BCP | na |  |  | 0 | SLG | ITO | 1.02 | 0.96 | 16.26 | 0.572 | 8.93 | 1.6
33208 | MA | na | na | 1 | 0 | 0 | Pb | 1 | I | na | 3 | 0 |  |  | DMF | DMSO | na | 4 | 1 | 0 | 100 | na | na | 10 | 0 | 0 | Ag | na | 100 | CA-Br |  | PCBM-60 | BCP | na |  |  | 0 | SLG | ITO | 1.02 | 0.986 | 16.96 | 0.717 | 11.99 | 1.6
33211 | MA | na | na | 1 | 0 | 0 | Pb | 1 | I | na | 3 | 0 |  |  | DMF | DMSO | na | 4 | 1 | 0 | 100 | na | na | 10 | 0 | 0 | Ag | na | 100 | na |  | Polyimid | PCBM-60 | BCP |  |  |  | SLG | ITO | 36 | 0.838 | 15.7 | 0.384 | 5.03 | 1.6
33213 | MA | na | na | 1 | 0 | 0 | Pb | 1 | I | na | 3 | 0 |  |  | DMF | DMSO | na | 4 | 1 | 0 | 100 | na | na | 10 | 0 | 0 | Ag | na | 100 | na |  | PCBM-60 | BCP | na |  |  | 0 | SLG | ITO | 1.02 | 0.96 | 16.3 | 0.572 | 8.13 | 1.6
33215 | Cs | na | na | 1 | 0 | 0 | Pb | 1 | Br | I | 1 | 2 |  |  | DMSO | na | na | 1 | 0 | 0 | 280 | na | na | 10 | 0 | 0 | Carbon | na |  | CuPc | 25 | TiO2-c | na | na |  | 0 | 0 | SLG | FTO | 0.071 | 1.15 | 9.32 | 0.69 | 6.75 | 2.05
33216 | Cs | na | na | 1 | 0 | 0 | Pb | 1 | Br | I | 1 | 2 |  |  | DMSO | na | na | 1 | 0 | 0 | 280 | na | na | 10 | 0 | 0 | Carbon | na |  | CuPc | 25 | TiO2-c | na | na |  | 0 | 0 | SLG | FTO | 0.071 | 1.11 | 9.12 | 0.67 | 6.78 | 2.05
33217 | Cs | na | na | 1 | 0 | 0 | Pb | 1 | Br | I | 1 | 2 | Li |  | DMSO | na | na | 1 | 0 | 0 | 280 | na | na | 10 | 0 | 0 | Carbon | na |  | CuPc | 25 | TiO2-c | na | na |  | 0 | 0 | SLG | FTO | 0.071 | 1.19 | 9.81 | 0.72 | 8.42
33218 | Cs | na | na | 1 | 0 | 0 | Pb | 1 | Br | I | 1 | 2 | Li |  | DMSO | na | na | 1 | 0 | 0 | 280 | na | na | 10 | 0 | 0 | Carbon | na |  | CuPc | 25 | TiO2-c | na | na |  | 0 | 0 | SLG | FTO | 0.071 | 1.168 | 9.45 | 0.701 | 7.74
33219 | Cs | na | na | 1 | 0 | 0 | Pb | 1 | Br | I | 1 | 2 | Li |  | DMSO | na | na | 1 | 0 | 0 | 280 | na | na | 10 | 0 | 0 | Carbon | na |  | CuPc | 25 | TiO2-c | na | na |  | 0 | 0 | SLG | FTO | 0.071 | 1.22 | 10.27 | 0.74 | 8.68 | 2.05
33220 | Cs | na | na | 1 | 0 | 0 | Pb | 1 | Br | I | 1 | 2 | Li |  | DMSO | na | na | 1 | 0 | 0 | 280 | na | na | 10 | 0 | 0 | Carbon | na |  | CuPc | 25 | TiO2-c | na | na |  | 0 | 0 | SLG | FTO | 0.071 | 1.183 | 9.97 | 0.721 | 8.51 | 2.05
33221 | Cs | na | na | 1 | 0 | 0 | Pb | 1 | Br | I | 1 | 2 | Li |  | DMSO | na | na | 1 | 0 | 0 | 280 | na | na | 10 | 0 | 0 | Carbon | na |  | CuPc | 25 | TiO2-c | na | na |  | 0 | 0 | SLG | FTO | 0.071 | 1.16 | 9.65 | 0.71 | 7.97
33222 | Cs | na | na | 1 | 0 | 0 | Pb | 1 | Br | I | 1 | 2 | Li |  | DMSO | na | na | 1 | 0 | 0 | 280 | na | na | 10 | 0 | 0 | Carbon | na |  | CuPc | 25 | TiO2-c | na | na |  | 0 | 0 | SLG | FTO | 0.071 | 1.129 | 9.36 | 0.683 | 7.22
33224 | Cs | FA | MA | 0.05 | 0.79 | 0.16 | Pb | 1 | Br | I | 0.51 | 2.4900000000000002 |  |  | DMF | DMSO | na | 4 | 1 | 0 | 100 | na | na | 60 | 0 | 0 | Au | na | 100 | COTT-1 | 352 | TiO2-c | PCBM-60 | na |  |  | 0 | SLG | FTO | 0.1 | 0.83 | 19.16 | 0.53 | 8.4
33225 | Cs | FA | MA | 0.05 | 0.79 | 0.16 | Pb | 1 | Br | I | 0.51 | 2.4900000000000002 |  |  | DMF | DMSO | na | 4 | 1 | 0 | 100 | na | na | 60 | 0 | 0 | Au | na | 100 | COTT-2 | 333 | TiO2-c | PCBM-60 | na |  |  | 0 | SLG | FTO | 0.1 | 1.07 | 23.01 | 0.72 | 17.7
33226 | Cs | FA | MA | 0.05 | 0.79 | 0.16 | Pb | 1 | Br | I | 0.51 | 2.4900000000000002 |  |  | DMF | DMSO | na | 4 | 1 | 0 | 100 | na | na | 60 | 0 | 0 | Au | na | 100 | Spiro-MeOTAD | 397 | TiO2-c | PCBM-60 | na |  |  | 0 | SLG | FTO | 0.1 | 1.07 | 23.06 | 0.74 | 18.2
33234 | Cs | FA | MA | 0.05 | 0.79 | 0.16 | Pb | 1 | Br | I | 0.51 | 2.4900000000000002 |  |  | DMF | DMSO | na | 4 | 1 | 0 | 100 | na | na | 60 | 0 | 0 | Au | na | 100 | Bis-amide-TTF |  | TiO2-c | TiO2-mp | na |  |  | 0 | SLG | FTO | 0.09 | 1.11 | 19 | 0.65 | 13.5
33235 | Cs | FA | MA | 0.05 | 0.79 | 0.16 | Pb | 1 | Br | I | 0.51 | 2.4900000000000002 |  |  | DMF | DMSO | na | 4 | 1 | 0 | 100 | na | na | 60 | 0 | 0 | Au | na | 100 | Bis-amide-TTF |  | TiO2-c | TiO2-mp | na |  |  | 0 | SLG | FTO | 0.09 | 1.11 | 19.8 | 0.66 | 14.5
33236 | Cs | FA | MA | 0.05 | 0.79 | 0.16 | Pb | 1 | Br | I | 0.51 | 2.4900000000000002 |  |  | DMF | DMSO | na | 4 | 1 | 0 | 100 | na | na | 60 | 0 | 0 | Au | na | 100 | Spiro-MeOTAD |  | TiO2-c | TiO2-mp | na |  |  | 0 | SLG | FTO | 0.09 | 1.08 | 21.3 | 0.64 | 14.8
33237 | Cs | FA | MA | 0.05 | 0.79 | 0.16 | Pb | 1 | Br | I | 0.51 | 2.4900000000000002 |  |  | DMF | DMSO | na | 4 | 1 | 0 | 100 | na | na | 60 | 0 | 0 | Au | na | 100 | Spiro-MeOTAD |  | TiO2-c | TiO2-mp | na |  |  | 0 | SLG | FTO | 0.09 | 1.07 | 22.6 | 0.64 | 15.5
33240 | MA | na | na | 1 | 0 | 0 | Pb | 1 | I | na | 3 | 0 | Cl |  | DMF | DMSO | na | 9 | 1 | 0 | 100 | na | na | 10 | 0 | 0 | Au | na | 70 | Spiro-MeOTAD |  | TiO2-c | na | na | 45 | 0 | 0 | SLG | ITO | 0.08 | 0.775 | 10.71 | 0.595 | 4.93 | 1.6
33241 | MA | na | na | 1 | 0 | 0 | Pb | 1 | I | na | 3 | 0 |  |  | DMF | DMSO | na | 9 | 1 | 0 | 100 | na | na | 10 | 0 | 0 | Au | na | 100 | X59 | 80 | TiO2-c | na | na | 40 | 0 | 0 | SLG | FTO | 0.09 | 0.85 | 9.52 | 0.465 | 3.95 | 1.6
33242 | MA | na | na | 1 | 0 | 0 | Pb | 1 | I | na | 3 | 0 |  |  | DMF | DMSO | na | 9 | 1 | 0 | 100 | na | na | 10 | 0 | 0 | Au | na | 100 | 2mF-X59 | 80 | TiO2-c | na | na | 40 | 0 | 0 | SLG | FTO | 0.09 | 0.97 | 24 | 0.663 | 15.45 | 1.6
33243 | MA | na | na | 1 | 0 | 0 | Pb | 1 | I | na | 3 | 0 |  |  | DMF | DMSO | na | 9 | 1 | 0 | 100 | na | na | 10 | 0 | 0 | Au | na | 100 | 2mF-X59 | 80 | TiO2-c | na | na | 40 | 0 | 0 | SLG | FTO | 0.09 | 0.96 | 23.77 | 0.643 | 14.75 | 1.6
33244 | MA | na | na | 1 | 0 | 0 | Pb | 1 | I | na | 3 | 0 |  |  | DMF | DMSO | na | 9 | 1 | 0 | 100 | na | na | 10 | 0 | 0 | Au | na | 100 | 2mF-X59 | 80 | TiO2-c | na | na | 40 | 0 | 0 | SLG | FTO | 0.09 | 0.99 | 23.58 | 0.644 | 15.03 | 1.6
33245 | MA | na | na | 1 | 0 | 0 | Pb | 1 | I | na | 3 | 0 |  |  | DMF | DMSO | na | 9 | 1 | 0 | 100 | na | na | 10 | 0 | 0 | Au | na | 100 | 2mF-X59 |  | TiO2-c | na | na | 40 | 0 | 0 | SLG | FTO | 0.09 | 1 | 23.32 | 0.699 | 16.19 | 1.6
33246 | MA | na | na | 1 | 0 | 0 | Pb | 1 | I | na | 3 | 0 |  |  | DMF | DMSO | na | 9 | 1 | 0 | 100 | na | na | 10 | 0 | 0 | Au | na | 100 | 2mF-X59 | 80 | TiO2-c | na | na | 40 | 0 | 0 | SLG | FTO | 0.09 | 1.01 | 24.97 | 0.716 | 18.13 | 1.6
33247 | MA | na | na | 1 | 0 | 0 | Pb | 1 | I | na | 3 | 0 |  |  | DMF | DMSO | na | 9 | 1 | 0 | 100 | na | na | 10 | 0 | 0 | Au | na | 100 | 2mF-X59 |  | TiO2-c | na | na | 40 | 0 | 0 | SLG | FTO | 0.09 | 1.01 | 23.7 | 0.723 | 17.18 | 1.6
33248 | MA | na | na | 1 | 0 | 0 | Pb | 1 | I | na | 3 | 0 |  |  | DMF | DMSO | na | 9 | 1 | 0 | 100 | na | na | 10 | 0 | 0 | Au | na | 100 | 2mF-X59 | 80 | TiO2-c | na | na | 40 | 0 | 0 | SLG | FTO | 0.09 | 1.028 | 23.26 | 0.704 | 16.88 | 1.6
33249 | MA | na | na | 1 | 0 | 0 | Pb | 1 | I | na | 3 | 0 |  |  | DMF | DMSO | na | 9 | 1 | 0 | 100 | na | na | 10 | 0 | 0 | Au | na | 100 | Spiro-MeOTAD | 200 | TiO2-c | na | na | 40 | 0 | 0 | SLG | FTO | 0.09 | 1.09 | 23.95 | 0.703 | 18.22 | 1.6
33250 | MA | na | na | 1 | 0 | 0 | Pb | 1 | I | na | 3 | 0 |  |  | DMF | DMSO | na | 9 | 1 | 0 | 100 | na | na | 10 | 0 | 0 | Au | na | 100 | 2mF-X59 | 80 | TiO2-c | na | na | 40 | 0 | 0 | SLG | FTO | 0.09 | 0.99 | 23.62 | 0.644 | 14.97 | 1.6
33251 | MA | na | na | 1 | 0 | 0 | Pb | 1 | I | na | 3 | 0 |  |  | DMF | DMSO | na | 9 | 1 | 0 | 100 | na | na | 10 | 0 | 0 | Au | na | 100 | 2mF-X59 | 80 | TiO2-c | na | na | 40 | 0 | 0 | SLG | FTO | 0.09 | 1.03 | 23.81 | 0.698 | 17.21 | 1.6
33255 | MA | na | na | 1 | 0 | 0 | Pb | 1 | I | na | 3 | 0 | Cl |  | DMF | DMSO | na | 4 | 1 | 0 | 100 | na | na | 20 | 0 | 0 | Ag | na | 100 | Spiro-MeOTAD |  | TiO2-c | SnO2-np | na |  |  | 0 | SLG | FTO | 0.1 | 1.03 | 23.25 | 0.76 | 18.21 | 1.6
33256 | MA | na | na | 1 | 0 | 0 | Pb | 1 | I | na | 3 | 0 | Cl |  | DMF | DMSO | na | 4 | 1 | 0 | 100 | na | na | 20 | 0 | 0 | Ag | na | 100 | Spiro-MeOTAD |  | TiO2-c | SnO2-np | na |  |  | 0 | SLG | FTO | 0.1 | 1.03 | 23.25 | 0.76 | 18.21 | 1.6
33262 | MA | na | na | 1 | 0 | 0 | Pb | 1 | I | na | 3 | 0 |  |  | DMF | DMSO | na | 9 | 1 | 0 | 110 | na | na | 15 | 0 | 0 | Ag | na |  | Spiro-MeOTAD |  | TiO2-c | na | na |  | 0 | 0 | SLG | FTO | 0.1 | 1.06 | 22.8 | 0.656 | 14.4 | 1.6
33263 | MA | na | na | 1 | 0 | 0 | Pb | 1 | I | na | 3 | 0 |  |  | DMF | DMSO | na | 9 | 1 | 0 | 110 | na | na | 15 | 0 | 0 | Ag | na |  | Spiro-MeOTAD |  | TiO2-c | na | na |  | 0 | 0 | SLG | FTO | 0.1 | 1.09 | 22.3 | 0.727 | 17.5 | 1.6
33264 | MA | na | na | 1 | 0 | 0 | Pb | 1 | I | na | 3 | 0 |  |  | na | na | na | 1 | 0 | 0 | 100 | na | na | 15 | 0 | 0 | Au | na | 100 | CuPc | 50 | C60 | na | na | 20 | 0 | 0 | SLG | FTO | 0.1 | 0.93 | 17.36 | 0.578 | 9.3 | 1.6
33265 | MA | na | na | 1 | 0 | 0 | Pb | 1 | I | na | 3 | 0 |  |  | na | na | na | 1 | 0 | 0 | 100 | na | na | 15 | 0 | 0 | Au | na | 100 | CuPc | 50 | C60 | na | na | 20 | 0 | 0 | SLG | FTO | 0.1 | 0.93 | 17.36 | 0.578 | 9.3 | 1.6
33268 | MA | na | na | 1 | 0 | 0 | Pb | 1 | I | na | 3 | 0 |  |  |  | na | na |  | 0 | 0 |  | na | na |  | 0 | 0 | Au | na | 100 | Spiro-MeOTAD |  | SnO2-c | na | na |  | 0 | 0 | SLG | FTO | 0.1 | 1.071 | 23.46 |  |  | 1.6
33269 | MA | na | na | 1 | 0 | 0 | Pb | 1 | I | na | 3 | 0 |  |  |  | na | na |  | 0 | 0 |  | na | na |  | 0 | 0 | Au | na | 100 | Spiro-MeOTAD |  | SnO2-c | na | na |  | 0 | 0 | SLG | FTO | 0.1 | 1.071 | 23.46 |  |  | 1.6
33270 | FA | MA | na | 0.83 | 0.17 | 0 | Pb | 1 | Br | I | 0.51 | 2.4900000000000002 |  |  | DMF | DMSO | na | 4 | 1 | 0 | 100 | na | na | 30 | 0 | 0 | Au | na | 80 | 2FBTA-1 |  | TiO2-c | TiO2-mp | na | 30 | 200 | 0 | SLG | FTO | 0.1 | 1 | 15.46 | 0.489 | 7.55
33271 | FA | MA | na | 0.83 | 0.17 | 0 | Pb | 1 | Br | I | 0.51 | 2.4900000000000002 |  |  | DMF | DMSO | na | 4 | 1 | 0 | 100 | na | na | 30 | 0 | 0 | Au | na | 80 | 2FBTA-2 |  | TiO2-c | TiO2-mp | na | 30 | 200 | 0 | SLG | FTO | 0.1 | 1.06 | 21.53 | 0.786 | 17.94
33272 | FA | MA | na | 0.83 | 0.17 | 0 | Pb | 1 | Br | I | 0.51 | 2.4900000000000002 |  |  | DMF | DMSO | na | 4 | 1 | 0 | 100 | na | na | 30 | 0 | 0 | Au | na | 80 | Spiro-MeOTAD |  | TiO2-c | TiO2-mp | na | 30 | 200 | 0 | SLG | FTO | 0.1 | 1.09 | 22.35 | 0.754 | 18.36
33273 | MA | na | na | 1 | 0 | 0 | Pb | 1 | I | na | 3 | 0 |  |  | DMF | DMSO | na |  |  | 0 | 100 | na | na | 30 | 0 | 0 | Au | na | 80 | Spiro-MeOTAD |  | TiO2-c | na | na | 40 | 0 | 0 | SLG | FTO | 0.1 | 0.91 | 20.03 | 0.63 | 11.47 | 1.6
33274 | MA | na | na | 1 | 0 | 0 | Pb | 1 | I | na | 3 | 0 |  |  | DMF | DMSO | na |  |  | 0 | 100 | na | na | 30 | 0 | 0 | Au | na | 80 | Spiro-MeOTAD |  | TiO2-c | na | na | 15 | 0 | 0 | SLG | FTO | 0.1 | 1.1 | 19.98 | 0.73 | 16.11 | 1.6
33275 | MA | na | na | 1 | 0 | 0 | Pb | 1 | I | na | 3 | 0 |  |  | DMF | DMSO | na |  |  | 0 | 100 | na | na | 30 | 0 | 0 | Au | na | 80 | Spiro-MeOTAD |  | TiO2-c | TiO2-mp | na | 11 | 120 | 0 | SLG | FTO | 0.1 | 1.11 | 22.33 | 0.74 | 18.36 | 1.6
33276 | FA | MA | na | 0.85 | 0.15 | 0 | Pb | 1 | Br | I | 0.45 | 2.5499999999999998 |  |  | DMF | DMSO | na | 4 | 1 | 0 | 100 | na | na | 45 | 0 | 0 | Au | na | 80 | Spiro-MeOTAD |  | SnO2-c | na | na |  | 0 | 0 | PET | ITO | 0.1 | 1.03 | 20.11 | 0.655 | 13.57
33277 | FA | MA | na | 0.85 | 0.15 | 0 | Pb | 1 | Br | I | 0.45 | 2.5499999999999998 |  |  | DMF | DMSO | na | 4 | 1 | 0 | 100 | na | na | 45 | 0 | 0 | Au | na | 80 | Spiro-MeOTAD |  | SnO2-c | na | na |  | 0 | 0 | PET | ITO | 0.1 | 1.03 | 20.11 | 0.655 | 13.57
33278 | FA | MA | na | 0.85 | 0.15 | 0 | Pb | 1 | Br | I | 0.45 | 2.5499999999999998 |  |  | DMF | DMSO | na | 4 | 1 | 0 | 100 | na | na | 45 | 0 | 0 | Au | na | 80 | Spiro-MeOTAD |  | SnO2-np | SnO2-c | na |  |  | 0 | PET | ITO | 0.1 | 1.08 | 20.92 | 0.721 | 16.07
33279 | FA | MA | na | 0.85 | 0.15 | 0 | Pb | 1 | Br | I | 0.45 | 2.5499999999999998 |  |  | DMF | DMSO | na | 4 | 1 | 0 | 100 | na | na | 45 | 0 | 0 | Au | na | 80 | Spiro-MeOTAD |  | SnO2-np | SnO2-c | na |  |  | 0 | PET | ITO | 0.1 | 1.08 | 20.92 | 0.721 | 16.07
33280 | FA | MA | na | 0.85 | 0.15 | 0 | Pb | 1 | Br | I | 0.45 | 2.5499999999999998 |  |  | DMF | DMSO | na | 4 | 1 | 0 | 100 | na | na | 45 | 0 | 0 | Au | na | 80 | Spiro-MeOTAD |  | SnO2-c | na | na |  | 0 | 0 | SLG | ITO | 0.1 | 1.07 | 22.21 | 0.736 | 17.49
33281 | FA | MA | na | 0.85 | 0.15 | 0 | Pb | 1 | Br | I | 0.45 | 2.5499999999999998 |  |  | DMF | DMSO | na | 4 | 1 | 0 | 100 | na | na | 45 | 0 | 0 | Au | na | 80 | Spiro-MeOTAD |  | SnO2-np | SnO2-c | na |  |  | 0 | SLG | ITO | 0.1 | 1.1 | 23.06 | 0.764 | 19.38
33282 | FA | MA | na | 0.85 | 0.15 | 0 | Pb | 1 | Br | I | 0.45 | 2.5499999999999998 |  |  | DMF | DMSO | na | 4 | 1 | 0 | 100 | na | na | 45 | 0 | 0 | Au | na | 80 | Spiro-MeOTAD |  | SnO2-np | SnO2-c | na |  |  | 0 | PET | ITO | 0.1 | 1.04 | 20.35 | 0.658 | 13.93
33283 | FA | MA | na | 0.85 | 0.15 | 0 | Pb | 1 | Br | I | 0.45 | 2.5499999999999998 |  |  | DMF | DMSO | na | 4 | 1 | 0 | 100 | na | na | 45 | 0 | 0 | Au | na | 80 | Spiro-MeOTAD |  | SnO2-c | na | na |  | 0 | 0 | PET | ITO | 0.1 | 0.98 | 18.91 | 0.61 | 11.3
33284 | FA | MA | na | 0.85 | 0.15 | 0 | Pb | 1 | Br | I | 0.45 | 2.5499999999999998 |  |  | DMF | DMSO | na | 4 | 1 | 0 | 100 | na | na | 45 | 0 | 0 | Au | na | 80 | Spiro-MeOTAD |  | na | na | na |  | 0 | 0 | PET | ITO | 0.1 | 0.94 | 17.58 | 0.511 | 8.44
33294 | MA | na | na | 1 | 0 | 0 | Pb | 1 | I | na | 3 | 0 | Cl |  | DMF | na | na | 1 | 0 | 0 |  | na | na | 60 | 0 | 0 | Au | na | 100 | Spiro-MeOTAD |  | TiO2-c | TiO2-mp | na |  |  | 0 | SLG | FTO | 0.1 | 0.95 | 17 | 0.77 | 12 | 1.6
33298 | Cs | na | na | 1 | 0 | 0 | Pb | 1 | Br | I | 1 | 2 |  |  | DMSO | na | na | 1 | 0 | 0 | 150 | na | na | 10 | 0 | 0 | Ag | na | 70 | P3HT |  | SnO2-np | na | na |  | 0 | 0 | SLG | ITO | 0.04 | 1.08 | 14.21 | 0.559 | 8.56
33299 | Cs | na | na | 1 | 0 | 0 | Pb | 1 | Br | I | 1 | 2 |  |  | DMSO | na | na | 1 | 0 | 0 | 150 | na | na | 10 | 0 | 0 | Ag | na | 70 | P3HT |  | SnO2-np | na | na |  | 0 | 0 | SLG | ITO | 0.04 | 1.14 | 15.06 | 0.642 | 11.03
33300 | Cs | na | na | 1 | 0 | 0 | Pb | 1 | Br | I | 1 | 2 | Pb(SCN)2 | 0.01 | DMSO | na | na | 1 | 0 | 0 | 150 | na | na | 10 | 0 | 0 | Ag | na | 70 | P3HT |  | SnO2-np | na | na |  | 0 | 0 | SLG | ITO | 0.04 | 1.14 | 16.07 | 0.668 | 11.88
33301 | Cs | na | na | 1 | 0 | 0 | Pb | 1 | Br | I | 1 | 2 | Pb(SCN)2 | 1.4999999999999999E-2 | DMSO | na | na | 1 | 0 | 0 | 150 | na | na | 10 | 0 | 0 | Ag | na | 70 | P3HT |  | SnO2-np | na | na |  | 0 | 0 | SLG | ITO | 0.04 | 1.13 | 15.21 | 0.653 | 11.31
33302 | Cs | na | na | 1 | 0 | 0 | Pb | 1 | Br | I | 1 | 2 | Pb(SCN)2 | 0.02 | DMSO | na | na | 1 | 0 | 0 | 150 | na | na | 10 | 0 | 0 | Ag | na | 70 | P3HT |  | SnO2-np | na | na |  | 0 | 0 | SLG | ITO | 0.04 | 1.11 | 14.72 | 0.635 | 10.35
33303 | Cs | na | na | 1 | 0 | 0 | Pb | 1 | Br | I | 1 | 2 | Pb(SCN)2 | 0.05 | DMSO | na | na | 1 | 0 | 0 | 150 | na | na | 10 | 0 | 0 | Ag | na | 70 | P3HT |  | SnO2-np | na | na |  | 0 | 0 | SLG | ITO | 0.04 | 1.08 | 14.28 | 0.593 | 9.2
33304 | Cs | na | na | 1 | 0 | 0 | Pb | 1 | Br | I | 1 | 2 |  |  | DMSO | na | na | 1 | 0 | 0 | 150 | na | na | 10 | 0 | 0 | Ag | na | 70 | P3HT |  | SnO2-np | na | na |  | 0 | 0 | SLG | ITO | 0.04 | 1.08 | 14 | 0.581 | 8.8
33305 | Cs | na | na | 1 | 0 | 0 | Pb | 1 | Br | I | 1 | 2 | Pb(SCN)2 | 0.01 | DMSO | na | na | 1 | 0 | 0 | 150 | na | na | 10 | 0 | 0 | Ag | na | 70 | P3HT |  | SnO2-np | na | na |  | 0 | 0 | SLG | ITO | 0.04 | 1.14 | 15.38 | 0.658 | 11.55
33307 | Cs | na | na | 1 | 0 | 0 | Pb | 1 | Br | I | 1 | 2 | Pb(SCN)2 | 0.01 | DMSO | na | na | 1 | 0 | 0 | 150 | na | na | 10 | 0 | 0 | Carbon | na |  | na |  | SnO2-np | na | na |  | 0 | 0 | SLG | ITO | 0.04
33308 | Cs | na | na | 1 | 0 | 0 | Pb | 1 | Br | I | 1 | 2 | Pb(SCN)2 | 0.01 | DMSO | na | na | 1 | 0 | 0 | 150 | na | na | 10 | 0 | 0 | Carbon | na |  | na |  | SnO2-np | na | na |  | 0 | 0 | SLG | ITO | 0.04
33309 | Cs | na | na | 1 | 0 | 0 | Pb | 1 | Br | I | 1 | 2 | Pb(SCN)2 | 0.01 | DMSO | na | na | 1 | 0 | 0 | 150 | na | na | 10 | 0 | 0 | Carbon | na |  | na |  | SnO2-np | na | na |  | 0 | 0 | SLG | ITO | 0.04 | 1.14 | 14.25 | 0.641 | 10.44
33317 | MA | na | na | 1 | 0 | 0 | Pb | 1 | I | na | 3 | 0 |  |  | DMF | DMSO | na | 9 | 1 | 0 | 60 | na | na | 1 | 0 | 0 | Ag | na | 80 | NiO-c | 20 | PCBM-60 | BCP | na |  |  | 0 | SLG | FTO | 0.14 | 1.04 | 21.5 | 0.73 | 16.37 | 1.6
33318 | MA | na | na | 1 | 0 | 0 | Pb | 1 | I | na | 3 | 0 |  |  | DMF | DMSO | na | 9 | 1 | 0 | 60 | na | na | 1 | 0 | 0 | Ag | na | 80 | NiO-c | 20 | PCBM-60 | BCP | na |  |  | 0 | SLG | FTO | 0.14 | 0.95 | 19.7 | 0.59 | 11.12 | 1.6
33319 | MA | na | na | 1 | 0 | 0 | Pb | 1 | I | na | 3 | 0 |  |  | DMF | DMSO | na | 9 | 1 | 0 | 60 | na | na | 1 | 0 | 0 | Ag | na | 80 | NiO-c | 30 | PCBM-60 | BCP | na |  |  | 0 | SLG | FTO | 0.14 | 0.99 | 18.5 | 0.52 | 9.6 | 1.6
33320 | MA | na | na | 1 | 0 | 0 | Pb | 1 | I | na | 3 | 0 |  |  | DMF | DMSO | na | 9 | 1 | 0 | 60 | na | na | 1 | 0 | 0 | Ag | na | 80 | NiO-c | 30 | PCBM-60 | BCP | na |  |  | 0 | SLG | FTO | 0.14 | 0.7 | 12.8 | 0.27 | 2.4 | 1.6
33321 | Cs | FA | MA | 0.05 | 0.79 | 0.16 | Pb | 1 | Br | I | 0.51 | 2.4900000000000002 | KI |  | DMF | DMSO | na | 4 | 1 | 0 | 120 | na | na | 45 | 0 | 0 | Au | na | 80 | Spiro-MeOTAD |  | SnO2-c | na | na |  | 0 | 0 | SLG | FTO | 4.45 | 1.16 | 21.94 | 0.696 | 17.82
33322 | BA | FA | MA | 2 | 0.6 | 2.4 | Pb | 4 | I | na | 13 | 0 |  |  | DMF | na | na | 1 | 0 | 0 | 70 | na | na | 20 | 0 | 0 | Ag | na | 80 | NiO-c |  | PCBM-60 | BCP | na |  |  | 0 | SLG | ITO | 0.02 | 1.093 | 12.01 | 0.721 | 9.47
33323 | BA | FA | MA | 2 | 0.6 | 2.4 | Pb | 4 | I | na | 13 | 0 |  |  | DMF | DMSO | na | 97.5 | 2.5 | 0 | 70 | na | na | 20 | 0 | 0 | Ag | na | 80 | NiO-c |  | PCBM-60 | BCP | na |  |  | 0 | SLG | ITO | 0.02 | 1.085 | 14.76 | 0.629 | 10.08
33324 | BA | FA | MA | 2 | 0.6 | 2.4 | Pb | 4 | I | na | 13 | 0 |  |  | DMF | DMSO | na | 95 | 5 | 0 | 70 | na | na | 20 | 0 | 0 | Ag | na | 80 | NiO-c |  | PCBM-60 | BCP | na |  |  | 0 | SLG | ITO | 0.02 | 1.079 | 17.25 | 0.775 | 14.41
33325 | BA | FA | MA | 2 | 0.6 | 2.4 | Pb | 4 | I | na | 13 | 0 |  |  | DMF | DMSO | na | 9 | 1 | 0 | 70 | na | na | 20 | 0 | 0 | Ag | na | 80 | NiO-c |  | PCBM-60 | BCP | na |  |  | 0 | SLG | ITO | 0.02 | 1.034 | 17.28 | 0.492 | 8.8
33354 | MA | na | na | 1 | 0 | 0 | Pb | 1 | I | na | 3 | 0 |  |  | DMF | na | na | 1 | 0 | 0 | 100 | na | na | 10 | 0 | 0 | Ag | na | 100 | Spiro-MeOTAD |  | TiO2-c | na | na |  | 0 | 0 | SLG | ITO | 0.1 | 1.08 | 19.83 | 0.66 | 14.19 | 1.6
33355 | MA | na | na | 1 | 0 | 0 | Pb | 1 | I | na | 3 | 0 |  |  | DMF | na | na | 1 | 0 | 0 | 100 | na | na | 10 | 0 | 0 | Ag | na | 100 | Spiro-MeOTAD |  | TiO2-c | na | na |  | 0 | 0 | SLG | ITO | 0.1 | 1.1 | 20.31 | 0.683 | 15.2 | 1.6
33356 | MA | na | na | 1 | 0 | 0 | Pb | 1 | I | na | 3 | 0 |  |  | DMF | na | na | 1 | 0 | 0 | 100 | na | na | 10 | 0 | 0 | Ag | na | 100 | Spiro-MeOTAD |  | TiO2-c | Na2SO4 | na |  |  | 0 | SLG | ITO | 0.1 | 1.09 | 20.28 | 0.685 | 15.14 | 1.6
33357 | MA | na | na | 1 | 0 | 0 | Pb | 1 | I | na | 3 | 0 |  |  | DMF | na | na | 1 | 0 | 0 | 100 | na | na | 10 | 0 | 0 | Ag | na | 100 | Spiro-MeOTAD |  | TiO2-c | Na2SO4 | na |  |  | 0 | SLG | ITO | 0.1 | 1.1 | 20.71 | 0.701 | 16.02 | 1.6
33358 | MA | na | na | 1 | 0 | 0 | Pb | 1 | I | na | 3 | 0 |  |  | DMF | na | na | 1 | 0 | 0 | 100 | na | na | 10 | 0 | 0 | Ag | na | 100 | Spiro-MeOTAD |  | TiO2-c | Na2SO4 | na |  |  | 0 | SLG | ITO | 0.1 | 1.09 | 20.94 | 0.702 | 16.22 | 1.6
33359 | MA | na | na | 1 | 0 | 0 | Pb | 1 | I | na | 3 | 0 |  |  | DMF | na | na | 1 | 0 | 0 | 100 | na | na | 10 | 0 | 0 | Ag | na | 100 | Spiro-MeOTAD |  | TiO2-c | Na2SO4 | na |  |  | 0 | SLG | ITO | 0.1 | 1.1 | 21.34 | 0.719 | 16.84 | 1.6
33360 | MA | na | na | 1 | 0 | 0 | Pb | 1 | I | na | 3 | 0 |  |  | DMF | na | na | 1 | 0 | 0 | 100 | na | na | 10 | 0 | 0 | Ag | na | 100 | Spiro-MeOTAD |  | TiO2-c | Na2SO4 | na |  |  | 0 | SLG | ITO | 0.1 | 1.1 | 22.41 | 0.733 | 18.05 | 1.6
33361 | MA | na | na | 1 | 0 | 0 | Pb | 1 | I | na | 3 | 0 |  |  | DMF | na | na | 1 | 0 | 0 | 100 | na | na | 10 | 0 | 0 | Ag | na | 100 | Spiro-MeOTAD |  | TiO2-c | Na2SO4 | na |  |  | 0 | SLG | ITO | 0.1 | 1.11 | 22.83 | 0.737 | 18.75 | 1.6
33362 | MA | na | na | 1 | 0 | 0 | Pb | 1 | I | na | 3 | 0 |  |  | DMF | na | na | 1 | 0 | 0 | 100 | na | na | 10 | 0 | 0 | Ag | na | 100 | Spiro-MeOTAD |  | TiO2-c | Na2SO4 | na |  |  | 0 | SLG | ITO | 0.1 | 1.1 | 21.84 | 0.711 | 17.01 | 1.6
33363 | MA | na | na | 1 | 0 | 0 | Pb | 1 | I | na | 3 | 0 |  |  | DMF | na | na | 1 | 0 | 0 | 100 | na | na | 10 | 0 | 0 | Ag | na | 100 | Spiro-MeOTAD |  | TiO2-c | Na2SO4 | na |  |  | 0 | SLG | ITO | 0.1 | 1.1 | 22.24 | 0.727 | 17.73 | 1.6
33364 | MA | na | na | 1 | 0 | 0 | Pb | 1 | I | na | 3 | 0 |  |  | DMF | na | na | 1 | 0 | 0 | 100 | na | na | 10 | 0 | 0 | Ag | na | 100 | Spiro-MeOTAD |  | TiO2-c | Na2SO4 | na |  |  | 0 | SLG | ITO | 0.1 | 1.09 | 21.21 | 0.689 | 16.1 | 1.6
33365 | MA | na | na | 1 | 0 | 0 | Pb | 1 | I | na | 3 | 0 |  |  | DMF | na | na | 1 | 0 | 0 | 100 | na | na | 10 | 0 | 0 | Ag | na | 100 | Spiro-MeOTAD |  | TiO2-c | Na2SO4 | na |  |  | 0 | SLG | ITO | 0.1 | 1.1 | 21.6 | 0.709 | 16.89 | 1.6
33366 | MA | na | na | 1 | 0 | 0 | Pb | 1 | I | na | 3 | 0 |  |  | DMF | na | na | 1 | 0 | 0 | 100 | na | na | 10 | 0 | 0 | Ag | na | 100 | Spiro-MeOTAD |  | TiO2-c | na | na |  | 0 | 0 | SLG | ITO | 0.1 | 1.1 | 20.05 | 0.679 | 14.98 | 1.6
33367 | MA | na | na | 1 | 0 | 0 | Pb | 1 | I | na | 3 | 0 |  |  | DMF | na | na | 1 | 0 | 0 | 100 | na | na | 10 | 0 | 0 | Ag | na | 100 | Spiro-MeOTAD |  | TiO2-c | Na2SO4 | na |  |  | 0 | SLG | ITO | 0.1 | 1.11 | 22.16 | 0.728 | 17.95 | 1.6
33368 | Cs | FA | MA | 0.05 | 0.79 | 0.16 | Pb | 1 | Br | I | 0.51 | 2.4900000000000002 |  |  | DMF | DMSO | na | 4 | 1 | 0 | 60 | 100 | na | 10 | 60 | 0 | Au | na |  | Spiro-MeOTAD |  | SnO2-c | na | na | 30 | 0 | 0 | SLG | FTO | 0.1 | 1.06 | 20.35 | 0.672 | 14.36
33369 | Cs | FA | MA | 0.05 | 0.79 | 0.16 | Pb | 1 | Br | I | 0.51 | 2.4900000000000002 |  |  | DMF | DMSO | na | 4 | 1 | 0 | 60 | 100 | na | 10 | 60 | 0 | Au | na |  | Spiro-MeOTAD |  | SnO2-c | na | na | 40 | 0 | 0 | SLG | FTO | 0.1 | 1.09 | 22.68 | 0.745 | 18.43
33370 | Cs | FA | MA | 0.05 | 0.79 | 0.16 | Pb | 1 | Br | I | 0.51 | 2.4900000000000002 |  |  | DMF | DMSO | na | 4 | 1 | 0 | 60 | 100 | na | 10 | 60 | 0 | Au | na |  | Spiro-MeOTAD |  | SnO2-c | na | na | 50 | 0 | 0 | SLG | FTO | 0.1 | 1.1 | 22.54 | 0.646 | 18.5
33371 | Cs | FA | MA | 0.05 | 0.79 | 0.16 | Pb | 1 | Br | I | 0.51 | 2.4900000000000002 |  |  | DMF | DMSO | na | 4 | 1 | 0 | 60 | 100 | na | 10 | 60 | 0 | Au | na |  | Spiro-MeOTAD |  | SnO2-c | na | na | 60 | 0 | 0 | SLG | FTO | 0.1 | 1.07 | 20.73 | 0.688 | 15.21
33372 | Cs | FA | MA | 0.05 | 0.79 | 0.16 | Pb | 1 | Br | I | 0.51 | 2.4900000000000002 |  |  | DMF | DMSO | na | 4 | 1 | 0 | 60 | 100 | na | 10 | 60 | 0 | Au | na |  | Spiro-MeOTAD |  | SnO2-c | na | na |  | 0 | 0 | SLG | FTO | 0.1 | 1.11 | 22.72 | 0.751 | 18.95
33373 | Cs | FA | MA | 0.05 | 0.79 | 0.16 | Pb | 1 | Br | I | 0.51 | 2.4900000000000002 |  |  | DMF | DMSO | na | 4 | 1 | 0 | 60 | 100 | na | 10 | 60 | 0 | Au | na |  | Spiro-MeOTAD |  | SnO2-c | na | na |  | 0 | 0 | SLG | FTO | 0.1 | 1.11 | 22.72 | 0.751 | 18.95
33374 | Cs | FA | MA | 0.05 | 0.79 | 0.16 | Pb | 1 | Br | I | 0.51 | 2.4900000000000002 |  |  | DMF | DMSO | na | 4 | 1 | 0 | 60 | 100 | na | 10 | 60 | 0 | Au | na |  | Spiro-MeOTAD |  | SnO2-c | na | na |  | 0 | 0 | SLG | FTO | 0.1 | 1.113 | 22.82 | 0.751 | 19.08
33375 | Cs | FA | MA | 0.05 | 0.79 | 0.16 | Pb | 1 | Br | I | 0.51 | 2.4900000000000002 |  |  | DMF | DMSO | na | 4 | 1 | 0 | 60 | 100 | na | 10 | 60 | 0 | Au | na |  | Spiro-MeOTAD |  | SnO2-c | na | na |  | 0 | 0 | SLG | FTO | 0.1 | 1.115 | 23.39 | 0.773 | 20.16
33376 | Cs | FA | MA | 0.05 | 0.79 | 0.16 | Pb | 1 | Br | I | 0.51 | 2.4900000000000002 |  |  | DMF | DMSO | na | 4 | 1 | 0 | 60 | 100 | na | 10 | 60 | 0 | Au | na |  | Spiro-MeOTAD |  | SnO2-c | na | na |  | 0 | 0 | SLG | FTO | 0.1 | 1.116 | 24.74 | 0.72 | 19.87
33377 | Cs | FA | MA | 0.05 | 0.79 | 0.16 | Pb | 1 | Br | I | 0.51 | 2.4900000000000002 |  |  | DMF | DMSO | na | 4 | 1 | 0 | 60 | 100 | na | 10 | 60 | 0 | Au | na |  | Spiro-MeOTAD |  | SnO2-c | na | na |  | 0 | 0 | SLG | FTO | 0.1 | 1.116 | 24.74 | 0.72 | 19.87
33378 | Cs | FA | MA | 0.05 | 0.79 | 0.16 | Pb | 1 | Br | I | 0.51 | 2.4900000000000002 |  |  | DMF | DMSO | na | 4 | 1 | 0 | 60 | 100 | na | 10 | 60 | 0 | Au | na |  | Spiro-MeOTAD |  | SnO2-c | na | na |  | 0 | 0 | SLG | FTO | 0.1 | 1.11 | 21.8 | 0.76 | 18.38
33379 | Cs | FA | MA | 0.05 | 0.79 | 0.16 | Pb | 1 | Br | I | 0.51 | 2.4900000000000002 |  |  | DMF | DMSO | na | 4 | 1 | 0 | 60 | 100 | na | 10 | 60 | 0 | Au | na |  | Spiro-MeOTAD |  | SnO2-c | na | na |  | 0 | 0 | PET | ITO | 0.1 | 1.1 | 20.61 | 0.673 | 15.25
33386 | Cs | FA | na | 0.05 | 0.95 | 0 | Pb | 1 | I | na | 3 | 0 |  |  | DMF | DMSO | na | 4 | 1 | 0 | 100 | na | na | 60 | 0 | 0 | Au | na | 60 | Spiro-MeOTAD |  | TiO2-c | TiO2-mp | na | 30 | 150 | 0 | SLG | FTO | 0.12 | 0.994 | 25.2 | 0.736 | 18.42
33387 | Cs | FA | na | 0.06 | 0.94 | 0 | Pb | 1 | Br | I | 0.03 | 2.97 |  |  | DMF | DMSO | na | 4 | 1 | 0 | 100 | na | na | 60 | 0 | 0 | Au | na | 60 | Spiro-MeOTAD |  | TiO2-c | TiO2-mp | na | 30 | 150 | 0 | SLG | FTO | 0.12 | 1.033 | 24.72 | 0.75 | 19.45
33388 | Cs | FA | na | 7.0000000000000007E-2 | 0.93 | 0 | Pb | 1 | Br | I | 0.06 | 2.94 |  |  | DMF | DMSO | na | 4 | 1 | 0 | 100 | na | na | 60 | 0 | 0 | Au | na | 60 | Spiro-MeOTAD |  | TiO2-c | TiO2-mp | na | 30 | 150 | 0 | SLG | FTO | 0.12 | 1.082 | 24.66 | 0.766 | 20.43
33389 | Cs | FA | na | 0.09 | 0.91 | 0 | Pb | 1 | Br | I | 0.12 | 2.88 |  |  | DMF | DMSO | na | 4 | 1 | 0 | 100 | na | na | 60 | 0 | 0 | Au | na | 60 | Spiro-MeOTAD |  | TiO2-c | TiO2-mp | na | 30 | 150 | 0 | SLG | FTO | 0.12 | 1.098 | 24.42 | 0.773 | 20.72
33390 | Cs | FA | na | 0.11 | 0.89 | 0 | Pb | 1 | Br | I | 0.18 | 2.82 |  |  | DMF | DMSO | na | 4 | 1 | 0 | 100 | na | na | 60 | 0 | 0 | Au | na | 60 | Spiro-MeOTAD |  | TiO2-c | TiO2-mp | na | 30 | 150 | 0 | SLG | FTO | 0.12 | 1.096 | 24.71 | 0.776 | 21.02
33391 | Cs | FA | na | 0.14000000000000001 | 0.86 | 0 | Pb | 1 | Br | I | 0.27 | 2.29 |  |  | DMF | DMSO | na | 4 | 1 | 0 | 100 | na | na | 60 | 0 | 0 | Au | na | 60 | Spiro-MeOTAD |  | TiO2-c | TiO2-mp | na | 30 | 150 | 0 | SLG | FTO | 0.12 | 1.062 | 24.3 | 0.734 | 18.94
33392 | Cs | FA | na | 0.17 | 0.87 | 0 | Pb | 1 | Br | I | 0.36 | 2.64 |  |  | DMF | DMSO | na | 4 | 1 | 0 | 100 | na | na | 60 | 0 | 0 | Au | na | 60 | Spiro-MeOTAD |  | TiO2-c | TiO2-mp | na | 30 | 150 | 0 | SLG | FTO | 0.12 | 1.066 | 23 | 0.738 | 18.11
33393 | Cs | FA | na | 0.09 | 0.91 | 0 | Pb | 1 | Br | I | 0.12 | 2.88 |  |  | DMF | DMSO | na | 4 | 1 | 0 | 100 | na | na | 60 | 0 | 0 | Au | na | 60 | Spiro-MeOTAD |  | TiO2-c | TiO2-mp | na | 30 | 150 | 0 | SLG | FTO | 0.12 | 1.145 | 24.52 | 0.775 | 21.14
33394 | Cs | FA | na | 0.09 | 0.91 | 0 | Pb | 1 | Br | I | 0.12 | 2.88 |  |  | DMF | DMSO | na | 4 | 1 | 0 | 100 | na | na | 60 | 0 | 0 | Au | na | 60 | Spiro-MeOTAD |  | TiO2-c | TiO2-mp | na | 30 | 150 | 0 | SLG | FTO | 0.12 | 1.148 | 24.49 | 0.752 | 21.16
33395 | Cs | FA | na | 0.09 | 0.91 | 0 | Pb | 1 | Br | I | 0.12 | 2.88 |  |  | DMF | DMSO | na | 4 | 1 | 0 | 100 | na | na | 60 | 0 | 0 | Au | na | 60 | Spiro-MeOTAD |  | TiO2-c | TiO2-mp | na | 30 | 150 | 0 | SLG | FTO | 0.12 | 1.123 | 24.71 | 0.773 | 21.45
33396 | Cs | FA | MA | 0.05 | 0.89 | 0.06 | Pb | 1 | Br | I | 0.18 | 2.82 |  |  | DMF | DMSO | na | 4 | 1 | 0 | 100 | na | na | 60 | 0 | 0 | Au | na | 60 | Spiro-MeOTAD |  | TiO2-c | TiO2-mp | na | 30 | 150 | 0 | SLG | FTO | 0.12 | 1.101 | 24.44 | 0.754 | 20.3
33397 | Cs | FA | MA | 0.1 | 0.74 | 0.13 | Pb | 1 | Br | I | 0.39 | 2.48 |  |  | DMF | DMSO | na | 4 | 1 | 0 | 100 | na | na | 60 | 0 | 0 | Au | na | 70 | BL25 |  | TiO2-c | TiO2-mp | SnO2-c |  |  |  | SLG | FTO | 0.1 | 0.69 | 20.07 | 0.357 | 4.93
33398 | Cs | FA | MA | 0.1 | 0.74 | 0.13 | Pb | 1 | Br | I | 0.39 | 2.48 |  |  | DMF | DMSO | na | 4 | 1 | 0 | 100 | na | na | 60 | 0 | 0 | Au | na | 70 | BL38 |  | TiO2-c | TiO2-mp | SnO2-c |  |  |  | SLG | FTO | 0.1 | 0.89 | 21.46 | 0.568 | 10.89
33399 | Cs | FA | MA | 0.1 | 0.74 | 0.13 | Pb | 1 | Br | I | 0.39 | 2.48 |  |  | DMF | DMSO | na | 4 | 1 | 0 | 100 | na | na | 60 | 0 | 0 | Au | na | 70 | BL40 |  | TiO2-c | TiO2-mp | SnO2-c |  |  |  | SLG | FTO | 0.1 | 1.07 | 22.92 | 0.735 | 18.1
33400 | Cs | FA | MA | 0.1 | 0.74 | 0.13 | Pb | 1 | Br | I | 0.39 | 2.48 |  |  | DMF | DMSO | na | 4 | 1 | 0 | 100 | na | na | 60 | 0 | 0 | Au | na | 70 | BL50 |  | TiO2-c | TiO2-mp | SnO2-c |  |  |  | SLG | FTO | 0.1 | 1.06 | 22.52 | 0.742 | 17.81
33401 | Cs | FA | MA | 0.1 | 0.74 | 0.13 | Pb | 1 | Br | I | 0.39 | 2.48 |  |  | DMF | DMSO | na | 4 | 1 | 0 | 100 | na | na | 60 | 0 | 0 | Au | na | 70 | BL51 |  | TiO2-c | TiO2-mp | SnO2-c |  |  |  | SLG | FTO | 0.1 | 1.04 | 22.58 | 0.694 | 16.25
33402 | Cs | FA | MA | 0.1 | 0.74 | 0.13 | Pb | 1 | Br | I | 0.39 | 2.48 |  |  | DMF | DMSO | na | 4 | 1 | 0 | 100 | na | na | 60 | 0 | 0 | Au | na | 70 | BL52 |  | TiO2-c | TiO2-mp | SnO2-c |  |  |  | SLG | FTO | 0.1 | 1.04 | 22.54 | 0.703 | 16.46
33403 | Cs | FA | MA | 0.1 | 0.74 | 0.13 | Pb | 1 | Br | I | 0.39 | 2.48 |  |  | DMF | DMSO | na | 4 | 1 | 0 | 100 | na | na | 60 | 0 | 0 | Au | na | 70 | Spiro-MeOTAD |  | TiO2-c | TiO2-mp | SnO2 |  |  |  | SLG | FTO | 0.1 | 1.1 | 23.1 | 0.755 | 19.25
33404 | (BDA) | MA | na | 1 | 4 | 0 | Pb | 5 | I | na | 16 | 0 |  |  | DMF | na | na | 1 | 0 | 0 | 100 | na | na | 15 | 0 | 0 | Ag | na | 100 | PTAA |  | PCBM-60 | BCP | na |  |  | 0 | SLG | ITO | 0.1 | 1.18 | 8.99 | 0.598 | 6.34
33405 | (BDA) | MA | na | 1 | 4 | 0 | Pb | 5 | I | na | 16 | 0 |  |  | DMF | na | na | 1 | 0 | 0 | 100 | na | na | 15 | 0 | 0 | Ag | na | 100 | PTAA |  | PCBM-60 | BCP | na |  |  | 0 | SLG | ITO | 0.1 | 1.18 | 8.99 | 0.598 | 6.34
33406 | (BDA) | MA | na | 1 | 4 | 0 | Pb | 5 | I | na | 16 | 0 | NH4SCN | 1 | DMF | na | na | 1 | 0 | 0 | 100 | na | na | 15 | 0 | 0 | Ag | na | 100 | PTAA |  | PCBM-60 | BCP | na |  |  | 0 | SLG | ITO | 0.1 | 1.01 | 12.66 | 0.661 | 8.46
33407 | (BDA) | MA | na | 1 | 4 | 0 | Pb | 5 | I | na | 16 | 0 | NH4SCN | 2 | DMF | na | na | 1 | 0 | 0 | 100 | na | na | 15 | 0 | 0 | Ag | na | 100 | PTAA |  | PCBM-60 | BCP | na |  |  | 0 | SLG | ITO | 0.1 | 1.1 | 15.72 | 0.738 | 13.13
33408 | (BDA) | MA | na | 1 | 4 | 0 | Pb | 5 | I | na | 16 | 0 | NH4SCN | 2 | DMF | na | na | 1 | 0 | 0 | 100 | na | na | 15 | 0 | 0 | Ag | na | 100 | PTAA |  | PCBM-60 | BCP | na |  |  | 0 | SLG | ITO | 0.1 | 1.1 | 15.72 | 0.738 | 13.13
33409 | (BDA) | MA | na | 1 | 4 | 0 | Pb | 5 | I | na | 16 | 0 | NH4SCN | 3 | DMF | na | na | 1 | 0 | 0 | 100 | na | na | 15 | 0 | 0 | Ag | na | 100 | PTAA |  | PCBM-60 | BCP | na |  |  | 0 | SLG | ITO | 0.1 | 1.07 | 15.47 | 0.614 | 10.17
33410 | MA | na | na | 1 | 0 | 0 | Pb | 1 | I | na | 3 | 0 |  |  | DMSO | GBL | na | 3 | 7 | 0 | 100 | na | na | 10 | 0 | 0 | Au | na | 100 | Spiro-MeOTAD |  | SnO2-c | na | na | 20 | 0 | 0 | SLG | ITO | 0.1 | 1.07 | 21.98 | 0.716 | 16.72 | 1.6
33415 | MA | na | na | 1 | 0 | 0 | Pb | 1 | I | na | 3 | 0 |  |  | DMSO | GBL | na | 3 | 7 | 0 | 100 | na | na | 10 | 0 | 0 | Au | na | 100 | Spiro-MeOTAD |  | SnO2-c | na | na | 20 | 0 | 0 | SLG | ITO | 0.1 | 1.09 | 22.32 | 0.739 | 17.9 | 1.6
33417 | FA | MA | na | 0.83 | 0.17 | 0 | Pb | 1 | Br | I | 0.51 | 2.4900000000000002 |  |  | DMF | DMSO | na | 4 | 1 | 0 | 100 | na | na | 60 | 0 | 0 | Au | na | 100 | Spiro-MeOTAD |  | ZnSO4-c | ZnSO4-mp | na |  |  | 0 | SLG | FTO | 0.06 | 1.06 | 23.32 | 0.73 | 17.3 | 1.64
33418 | FA | MA | na | 0.83 | 0.17 | 0 | Pb | 1 | Br | I | 0.33 | 2.67 |  |  | DMF | DMSO | na | 4 | 1 | 0 | 100 | na | na | 60 | 0 | 0 | Au | na | 100 | Spiro-MeOTAD |  | ZnSO4-c | ZnSO4-mp | na |  |  | 0 | SLG | FTO | 0.06 | 1.04 | 24.43 | 0.75 | 18.2 | 1.59
33419 | FA | MA | na | 0.83 | 0.17 | 0 | Pb | 1 | Br | I | 0.51 | 2.4900000000000002 |  |  | DMF | DMSO | na | 4 | 1 | 0 | 100 | na | na | 60 | 0 | 0 | Au | na | 100 | Spiro-MeOTAD |  | ZnSO4-c | ZnSO4-mp | na |  |  | 0 | SLG | FTO | 0.06 | 1.06 | 23.01 | 0.74 | 18 | 1.64
33420 | FA | MA | na | 0.83 | 0.17 | 0 | Pb | 1 | Br | I | 0.33 | 2.67 |  |  | DMF | DMSO | na | 4 | 1 | 0 | 100 | na | na | 60 | 0 | 0 | Au | na | 100 | Spiro-MeOTAD |  | ZnSO4-c | ZnSO4-mp | na |  |  | 0 | SLG | FTO | 1.06 | 1.04 | 24.48 | 0.76 | 19.37 | 1.59
33421 | FA | MA | na | 0.83 | 0.17 | 0 | Pb | 1 | Br | I | 0.33 | 2.67 |  |  | DMF | DMSO | na | 4 | 1 | 0 | 100 | na | na | 60 | 0 | 0 | Au | na | 100 | Spiro-MeOTAD |  | ZnSO4-c | ZnSO4-mp | na |  |  | 0 | SLG | FTO | 2.06 | 1.03 | 25.04 | 0.79 | 19.4 | 1.59
33422 | MA | na | na | 1 | 0 | 0 | Pb | 1 | I | na | 3 | 0 |  |  | DMF | DMSO | na | 4 | 1 | 0 | 100 | na | na | 30 | 0 | 0 | Ag | na | 150 | NiO-c |  | PCBM-60 | AZO | na |  |  | 0 | SLG | ITO | 0.185 | 0.95 | 18.5 | 0.55 | 9.7 | 1.6
33423 | MA | na | na | 1 | 0 | 0 | Pb | 1 | I | na | 3 | 0 |  |  | DMF | DMSO | na | 4 | 1 | 1 | 100 | na | na | 30 | 0 | 0 | Ag | na | 150 | NiO-c |  | PCBM-60 | AZO | na |  |  | 0 | SLG | ITO | 0.185 | 1.05 | 21 | 0.68 | 14.2 | 1.6
33424 | MA | na | na | 1 | 0 | 0 | Pb | 1 | I | na | 3 | 0 |  |  | DMF | na | na | 1 | 0 | 0 | 70 | 100 | na | 10 | 30 | 0 | Pd | na | 60 | Spiro-MeOTAD | 100 | TiO2-c | TiO2-nw | na | 20 | 450 | 0 | SLG | FTO | 0.0314 | 0.97 | 20.75 | 0.55 | 11.46 | 1.6
33425 | MA | na | na | 1 | 0 | 0 | Pb | 1 | I | na | 3 | 0 |  |  | DMF | na | na | 1 | 0 | 0 | 70 | 100 | na | 10 | 30 | 0 | Pd | na | 60 | Spiro-MeOTAD | 100 | TiO2-c | TiO2-nw | na | 20 | 450 | 0 | SLG | FTO | 0.0314 | 0.964 | 20.18 | 0.61 | 12.03 | 1.6
33426 | MA | na | na | 1 | 0 | 0 | Pb | 1 | I | na | 3 | 0 |  |  | DMF | na | na | 1 | 0 | 0 | 70 | 100 | na | 10 | 30 | 0 | Pd | na | 60 | Spiro-MeOTAD | 100 | TiO2-c | TiO2-nw | na | 20 | 450 | 0 | SLG | FTO | 0.0314 | 1.01 | 22.19 | 0.57 | 12.9 | 1.6
33427 | MA | na | na | 1 | 0 | 0 | Pb | 1 | I | na | 3 | 0 |  |  | DMF | na | na | 1 | 0 | 0 | 70 | 100 | na | 10 | 30 | 0 | Pd | na | 60 | Spiro-MeOTAD | 100 | TiO2-c | TiO2-nw | na | 20 | 450 | 0 | SLG | FTO | 0.0314 | 1.07 | 22.18 | 0.61 | 14.55 | 1.6
33428 | MA | na | na | 1 | 0 | 0 | Pb | 1 | I | na | 3 | 0 |  |  | DMF | na | na | 1 | 0 | 0 | 70 | 100 | na | 10 | 30 | 0 | Pd | na | 60 | Spiro-MeOTAD | 100 | TiO2-c | TiO2-nw | na | 20 | 450 | 0 | SLG | FTO | 0.0314 | 1.05 | 22.31 | 0.62 | 14.78 | 1.6
33429 | MA | na | na | 1 | 0 | 0 | Pb | 1 | I | na | 3 | 0 |  |  | DMF | na | na | 1 | 0 | 0 | 70 | 100 | na | 10 | 30 | 0 | Pd | na | 60 | Spiro-MeOTAD | 100 | TiO2-c | TiO2-nw | na | 20 | 450 | 0 | SLG | FTO | 0.0314 | 1.04 | 22.64 | 0.64 | 15.16 | 1.6
33430 | MA | na | na | 1 | 0 | 0 | Pb | 1 | I | na | 3 | 0 |  |  | DMF | DMSO | na | 4 | 1 | 0 | 100 | na | na | 60 | 0 | 0 | Au | na | 60 | B1 |  | TiO2-c | TiO2-mp | na |  |  | 0 | SLG | FTO | 0.1 | 0.9 | 16.96 | 0.44 | 6.95 | 1.6
33431 | MA | na | na | 1 | 0 | 0 | Pb | 1 | I | na | 3 | 0 |  |  | DMF | DMSO | na | 4 | 1 | 0 | 100 | na | na | 60 | 0 | 0 | Au | na | 60 | B2 |  | TiO2-c | TiO2-mp | na |  |  | 0 | SLG | FTO | 0.1 | 0.92 | 18.58 | 0.6 | 10.3 | 1.6
33432 | MA | na | na | 1 | 0 | 0 | Pb | 1 | I | na | 3 | 0 |  |  | DMF | DMSO | na | 4 | 1 | 0 | 100 | na | na | 60 | 0 | 0 | Au | na | 60 | B3 |  | TiO2-c | TiO2-mp | na |  |  | 0 | SLG | FTO | 0.1 | 0.91 | 20.9 | 0.64 | 12.1 | 1.6
33433 | MA | na | na | 1 | 0 | 0 | Pb | 1 | I | na | 3 | 0 |  |  | DMF | DMSO | na | 4 | 1 | 0 | 100 | na | na | 60 | 0 | 0 | Au | na | 60 | Spiro-MeOTAD |  | TiO2-c | TiO2-mp | na |  |  | 0 | SLG | FTO | 0.1 | 0.88 | 20.76 | 0.43 | 7.96 | 1.6
33434 | Cs | FA | MA | 0.05 | 0.79 | 0.16 | Pb | 1 | Br | I | 0.45 | 2.5499999999999998 |  |  | DMF | DMSO | na | 4 | 1 | 0 | 100 | na | na | 40 | 0 | 0 | Au | na | 80 | Spiro-MeOTAD |  | SnO2-c | na | na |  | 0 | 0 | SLG | FTO | 0.18 | 1.1 | 22.1 | 0.78 | 17.8
33435 | Cs | FA | MA | 0.05 | 0.79 | 0.16 | Pb | 1 | Br | I | 0.45 | 2.5499999999999998 | oxo-G/DA | 0.01 | DMF | DMSO | na | 4 | 1 | 0 | 100 | na | na | 40 | 0 | 0 | Au | na | 80 | Spiro-MeOTAD |  | SnO2-c | na | na |  | 0 | 0 | SLG | FTO | 0.18 | 1.13 | 22.6 | 0.78 | 20
33436 | Cs | FA | MA | 0.05 | 0.79 | 0.16 | Pb | 1 | Br | I | 0.45 | 2.5499999999999998 | oxo-G/DA | 0.02 | DMF | DMSO | na | 4 | 1 | 0 | 100 | na | na | 40 | 0 | 0 | Au | na | 80 | Spiro-MeOTAD |  | SnO2-c | na | na |  | 0 | 0 | SLG | FTO | 0.18 | 1.13 | 23.1 | 0.81 | 20.2
33437 | Cs | FA | MA | 0.05 | 0.79 | 0.16 | Pb | 1 | Br | I | 0.45 | 2.5499999999999998 | oxo-G/DA | 0.04 | DMF | DMSO | na | 4 | 1 | 0 | 100 | na | na | 40 | 0 | 0 | Au | na | 80 | Spiro-MeOTAD |  | SnO2-c | na | na |  | 0 | 0 | SLG | FTO | 0.18 | 1.15 | 22.6 | 0.78 | 20.2
33438 | Cs | FA | MA | 0.05 | 0.79 | 0.16 | Pb | 1 | Br | I | 0.45 | 2.5499999999999998 | oxo-G/DA | 0.08 | DMF | DMSO | na | 4 | 1 | 0 | 100 | na | na | 40 | 0 | 0 | Au | na | 80 | Spiro-MeOTAD |  | SnO2-c | na | na |  | 0 | 0 | SLG | FTO | 0.18 | 1.07 | 21.5 | 0.76 | 17.5
33445 | MA | na | na | 1 | 0 | 0 | Pb | 1 | I | na | 3 | 0 |  |  | DMF | DMSO | na | 10 | 1 | 0 | 100 | na | na | 30 | 0 | 0 | Carbon | na |  | na |  | TiO2-c | TiO2-mp | na |  |  | 0 | SLG | FTO | 0.15 | 0.752 | 14.59 | 0.49 | 5.48 | 1.6
33449 | FA | MA | na | 0.87 | 0.13 | 0 | Pb | 1 | Br | I | 0.5 | 2.5 |  |  | DMF | DMSO | na | 4 | 1 | 0 | 100 | na | na | 20 | 0 | 0 | Au | na | 100 | Spiro-MeOTAD |  | TiO2-c | na | na |  | 0 | 0 | SLG | ITO | 0.1 |  |  |  | 15.3
33450 | Cs | FA | MA | 0.05 | 0.83 | 0.12 | Pb | 1 | Br | I | 0.5 | 2.5 |  |  | DMF | DMSO | na | 4 | 1 | 0 | 100 | na | na | 20 | 0 | 0 | Au | na | 100 | Spiro-MeOTAD |  | TiO2-c | na | na |  | 0 | 0 | SLG | ITO | 0.1 |  |  |  | 18.6
33451 | FA | MA | na | 0.87 | 0.13 | 0 | Pb | 1 | Br | I | 0.5 | 2.5 | Rb |  | DMF | DMSO | na | 4 | 1 | 0 | 100 | na | na | 20 | 0 | 0 | Au | na | 100 | Spiro-MeOTAD |  | TiO2-c | na | na |  | 0 | 0 | SLG | ITO | 0.1 |  |  |  | 16.5
33452 | Cs | FA | MA | 0.05 | 0.83 | 0.12 | Pb | 1 | Br | I | 0.5 | 2.5 | Rb |  | DMF | DMSO | na | 4 | 1 | 0 | 100 | na | na | 20 | 0 | 0 | Au | na | 100 | Spiro-MeOTAD |  | TiO2-c | na | na |  | 0 | 0 | SLG | ITO | 0.1 |  |  |  | 20.7
33453 | Cs | FA | MA | 0.06 | 0.79 | 0.15 | Pb | 1 | Br | I | 0.45 | 2.5499999999999998 |  |  | DMF | DMSO | na | 4 | 1 | 0 | 110 | na | na | 20 | 0 | 0 | Au | na | 80 | Spiro-MeOTAD |  | TiO2-c | na | na |  | 0 | 0 | SLG | FTO | 0.09 | 1.12 | 22.4 | 0.806 | 19.62
33454 | Cs | FA | MA | 0.06 | 0.79 | 0.15 | Pb | 1 | Br | I | 0.45 | 2.5499999999999998 | Aminobenzonitrile |  | DMF | DMSO | na | 4 | 1 | 0 | 110 | na | na | 20 | 0 | 0 | Au | na | 80 | Spiro-MeOTAD |  | TiO2-c | na | na |  | 0 | 0 | SLG | FTO | 0.09 | 1.14 | 22.35 | 0.825 | 20.39
33455 | Cs | FA | MA | 0.06 | 0.79 | 0.15 | Pb | 1 | Br | I | 0.45 | 2.5499999999999998 | p-phenylenediamine |  | DMF | DMSO | na | 4 | 1 | 0 | 110 | na | na | 20 | 0 | 0 | Au | na | 80 | Spiro-MeOTAD |  | TiO2-c | na | na |  | 0 | 0 | SLG | FTO | 0.09 | 1.04 | 22.35 | 0.69 | 16.03
33456 | Cs | FA | MA | 0.06 | 0.79 | 0.15 | Pb | 1 | Br | I | 0.45 | 2.5499999999999998 | terephthalonitile |  | DMF | DMSO | na | 4 | 1 | 0 | 110 | na | na | 20 | 0 | 0 | Au | na | 80 | Spiro-MeOTAD |  | TiO2-c | na | na |  | 0 | 0 | SLG | FTO | 0.09 | 1.13 | 22.1 | 0.803 | 20.06
33457 | MA | na | na | 1 | 0 | 0 | Pb | 1 | I | na | 3 | 0 |  |  | DMF | DMSO | na | 9 | 1 | 0 | 50 | 100 | na | 2 | 10 | 0 | Au | na | 80 | Spiro-MeOTAD |  | TiO2-c | na | na | 22 | 0 | 0 | SLG | FTO | 0.09 | 0.7 | 1.55 | 0.353 | 0.48 | 1.6
33458 | MA | na | na | 1 | 0 | 0 | Pb | 1 | I | na | 3 | 0 |  |  | DMF | DMSO | na | 9 | 1 | 0 | 50 | 100 | na | 2 | 10 | 0 | Au | na | 80 | Spiro-MeOTAD |  | TiO2-c | na | na | 22 | 0 | 0 | SLG | FTO | 0.09 | 1.06 | 17.96 | 0.631 | 11.94 | 1.6
33459 | MA | na | na | 1 | 0 | 0 | Pb | 1 | I | na | 3 | 0 |  |  | DMF | DMSO | na | 9 | 1 | 0 | 50 | 100 | na | 2 | 10 | 0 | Au | na | 80 | Spiro-MeOTAD |  | TiO2-c | na | na | 40 | 0 | 0 | SLG | FTO | 0.09 | 0.87 | 4.82 | 0.456 | 2.59 | 1.6
33460 | MA | na | na | 1 | 0 | 0 | Pb | 1 | I | na | 3 | 0 |  |  | DMF | DMSO | na | 9 | 1 | 0 | 50 | 100 | na | 2 | 10 | 0 | Au | na | 80 | Spiro-MeOTAD |  | TiO2-c | na | na | 40 | 0 | 0 | SLG | FTO | 0.09 | 1.01 | 18.76 | 0.666 | 12.66 | 1.6
33461 | MA | na | na | 1 | 0 | 0 | Pb | 1 | I | na | 3 | 0 |  |  | DMF | DMSO | na | 9 | 1 | 0 | 50 | 100 | na | 2 | 10 | 0 | Au | na | 80 | Spiro-MeOTAD |  | TiO2-c | na | na | 76 | 0 | 0 | SLG | FTO | 0.09 | 0.93 | 11.51 | 0.97 | 10.34 | 1.6
33462 | MA | na | na | 1 | 0 | 0 | Pb | 1 | I | na | 3 | 0 |  |  | DMF | DMSO | na | 9 | 1 | 0 | 50 | 100 | na | 2 | 10 | 0 | Au | na | 80 | Spiro-MeOTAD |  | TiO2-c | na | na | 76 | 0 | 0 | SLG | FTO | 0.09 | 0.97 | 19.16 | 0.646 | 11.83 | 1.6
33463 | MA | na | na | 1 | 0 | 0 | Pb | 1 | I | na | 3 | 0 |  |  | DMF | DMSO | na | 9 | 1 | 0 | 50 | 100 | na | 2 | 10 | 0 | Au | na | 80 | Spiro-MeOTAD |  | TiO2-c | na | na | 80 | 0 | 0 | SLG | ITO | 0.09 | 0.82 | 8.92 | 0.82 | 8.92 | 1.6
33464 | MA | na | na | 1 | 0 | 0 | Pb | 1 | I | na | 3 | 0 |  |  | DMF | DMSO | na | 9 | 1 | 0 | 50 | 100 | na | 2 | 10 | 0 | Au | na | 80 | Spiro-MeOTAD |  | TiO2-c | na | na | 80 | 0 | 0 | SLG | FTO | 0.09 | 0.95 | 21.08 | 1 | 21.08 | 1.6
33465 | MA | na | na | 1 | 0 | 0 | Pb | 1 | I | na | 3 | 0 |  |  | DMF | DMSO | na | 9 | 1 | 0 | 50 | 100 | na | 2 | 10 | 0 | Au | na | 80 | Spiro-MeOTAD |  | TiO2-c | na | na |  | 0 | 0 | SLG | FTO | 0.09 | 0.919 | 4.17 | 0.919 | 7.5 | 1.6
33466 | MA | na | na | 1 | 0 | 0 | Pb | 1 | I | na | 3 | 0 |  |  | DMF | DMSO | na | 9 | 1 | 0 | 50 | 100 | na | 2 | 10 | 0 | Au | na | 80 | Spiro-MeOTAD |  | TiO2-c | na | na |  | 0 | 0 | SLG | FTO | 0.09 | 1.03 | 21.07 | 0.983 | 22.08 | 1.6
33467 | Cs | na | na | 1 | 0 | 0 | Pb | 1 | Br | I | 1 | 2 |  |  | DMSO | na | na | 1 | 0 | 0 | 160 | na | na | 5 | 0 | 0 | Au | na |  | P3HT |  | TiO2-c | TiO2-mp | na | 50 | 500 | 0 | SLG | FTO | 0.096 | 1.11 | 12.78 | 0.754 | 10.72 | 1.92
33468 | Cs | na | na | 1 | 0 | 0 | Pb | 1 | Br | I | 1 | 2 |  |  | DMSO | na | na | 1 | 0 | 0 | 160 | na | na | 5 | 0 | 0 | Au | na |  | P3HT |  | TiO2-c | TiO2-mp | na | 50 | 500 | 0 | SLG | FTO | 0.096 | 1.14 | 13.19 | 0.782 | 11.76 | 1.92
33469 | Cs | na | na | 1 | 0 | 0 | Pb | 1 | Br | I | 1 | 2 |  |  | DMSO | na | na | 1 | 0 | 0 | 160 | na | na | 5 | 0 | 0 | Au | na |  | P3HT |  | TiO2-c | TiO2-mp | na | 50 | 500 | 0 | SLG | FTO | 0.096 | 1.14 | 13.23 | 0.804 | 12.12 | 1.92
33470 | Cs | na | na | 1 | 0 | 0 | Pb | 1 | Br | I | 1 | 2 |  |  | DMSO | na | na | 1 | 0 | 0 | 160 | na | na | 5 | 0 | 0 | Au | na |  | P3HT |  | TiO2-c | TiO2-mp | na | 50 | 500 | 0 | SLG | FTO | 0.096 | 1.15 | 13.63 | 0.758 | 11.92 | 1.92
33471 | Cs | na | na | 1 | 0 | 0 | Pb | 1 | Br | I | 1 | 2 |  |  | DMSO | na | na | 1 | 0 | 0 | 160 | na | na | 5 | 0 | 0 | Au | na |  | P3HT |  | TiO2-c | TiO2-mp | na | 50 | 500 | 0 | SLG | FTO | 0.096 | 1.21 | 13.93 | 0.79 | 13.33 | 1.92
33472 | Cs | na | na | 1 | 0 | 0 | Pb | 1 | Br | I | 1 | 2 |  |  | DMSO | na | na | 1 | 0 | 0 | 160 | na | na | 5 | 0 | 0 | Au | na |  | P3HT |  | TiO2-c | TiO2-mp | na | 50 | 500 | 0 | SLG | FTO | 0.096 | 1.21 | 14 | 0.812 | 13.75 | 1.92
33473 | Cs | na | na | 1 | 0 | 0 | Pb | 1 | Br | I | 1 | 2 |  |  | DMSO | na | na | 1 | 0 | 0 | 160 | na | na | 5 | 0 | 0 | Au | na |  | P3HT |  | TiO2-c | TiO2-mp | na | 50 | 500 | 0 | SLG | FTO | 0.096 | 1.16 | 13.71 | 0.774 | 12.33 | 1.92
33474 | Cs | na | na | 1 | 0 | 0 | Pb | 1 | Br | I | 1 | 2 |  |  | DMSO | na | na | 1 | 0 | 0 | 160 | na | na | 5 | 0 | 0 | Au | na |  | P3HT |  | TiO2-c | TiO2-mp | na | 50 | 500 | 0 | SLG | FTO | 0.096 | 1.24 | 14.14 | 0.799 | 14.02 | 1.92
33475 | Cs | na | na | 1 | 0 | 0 | Pb | 1 | Br | I | 1 | 2 |  |  | DMSO | na | na | 1 | 0 | 0 | 160 | na | na | 5 | 0 | 0 | Au | na |  | P3HT |  | TiO2-c | TiO2-mp | na | 50 | 500 | 0 | SLG | FTO | 0.096 | 1.24 | 14.2 | 0.815 | 14.35 | 1.92
33476 | Cs | na | na | 1 | 0 | 0 | Pb | 1 | Br | I | 1 | 2 |  |  | DMSO | na | na | 1 | 0 | 0 | 160 | na | na | 5 | 0 | 0 | Au | na |  | P3HT |  | TiO2-c | TiO2-mp | na | 50 | 500 | 0 | SLG | FTO | 0.096 | 1.07 | 13.16 | 0.566 | 8.03 | 1.92
33477 | Cs | na | na | 1 | 0 | 0 | Pb | 1 | Br | I | 1 | 2 |  |  | DMSO | na | na | 1 | 0 | 0 | 160 | na | na | 5 | 0 | 0 | Au | na |  | P3HT |  | TiO2-c | TiO2-mp | na | 50 | 500 | 0 | SLG | FTO | 0.096 | 1.15 | 13.75 | 0.6 | 9.52 | 1.92
33478 | Cs | na | na | 1 | 0 | 0 | Pb | 1 | Br | I | 1 | 2 |  |  | DMSO | na | na | 1 | 0 | 0 | 160 | na | na | 5 | 0 | 0 | Au | na |  | P3HT |  | TiO2-c | TiO2-mp | na | 50 | 500 | 0 | SLG | FTO | 0.096 | 1.16 | 13.94 | 0.655 | 10.59 | 1.92
33479 | Cs | na | na | 1 | 0 | 0 | Pb | 1 | Br | I | 1 | 2 |  |  | DMSO | na | na | 1 | 0 | 0 | 160 | na | na | 5 | 0 | 0 | Au | na |  | P3HT |  | TiO2-c | TiO2-mp | na | 50 | 500 | 0 | SLG | FTO | 2.7 | 1.16 | 12.7 | 0.704 | 11.36 | 1.92
33480 | Cs | na | na | 1 | 0 | 0 | Pb | 1 | Br | I | 1 | 2 |  |  | DMSO | na | na | 1 | 0 | 0 | 160 | na | na | 5 | 0 | 0 | Au | na |  | P3HT |  | TiO2-c | TiO2-mp | na | 50 | 500 | 0 | SLG | FTO | 2.7 | 1.18 | 12.7 | 0.711 | 11.58 | 1.92
33481 | MA | na | na | 1 | 0 | 0 | Pb | 1 | I | na | 3 | 0 |  |  | DMF | DMSO | na | 9 | 1 | 0 | 120 | na | na | 10 | 0 | 0 | Cu | na |  | PTAA |  | C60 | BCP | na |  |  | 0 | SLG | ITO | 0.16 | 1.106 | 23.73 | 0.704 | 20.18 | 1.6
33482 | MA | na | na | 1 | 0 | 0 | Pb | 1 | I | na | 3 | 0 |  |  | DMF | na | na | 1 | 0 | 0 | 100 | na | na | 5 | 0 | 0 | Ag | na |  | na |  | PCBM-60 | na | na |  | 0 | 0 | SLG | ITO | 0.11 | 0.88 | 16.59 | 0.441 | 5.82 | 1.599
33483 | MA | na | na | 1 | 0 | 0 | Pb | 1 | I | na | 3 | 0 |  |  | DMF | na | na | 1 | 0 | 0 | 100 | na | na | 5 | 0 | 0 | Ag | na | 2 | AgI-QDs |  | PCBM-60 | na | na |  | 0 | 0 | SLG | ITO | 0.11 | 0.96 | 19.62 | 0.675 | 12.71 | 1.594
33484 | MA | na | na | 1 | 0 | 0 | Pb | 1 | I | na | 3 | 0 |  |  | DMF | na | na | 1 | 0 | 0 | 100 | na | na | 5 | 0 | 0 | Ag | na | 20 | AgI-QDs |  | PCBM-60 | na | na |  | 0 | 0 | SLG | ITO | 0.11 | 0.99 | 22.65 | 0.669 | 15.01 | 1.594
33485 | MA | na | na | 1 | 0 | 0 | Pb | 1 | I | na | 3 | 0 |  |  | DMF | na | na | 1 | 0 | 0 | 100 | na | na | 5 | 0 | 0 | Ag | na | 40 | AgI-QDs |  | PCBM-60 | na | na |  | 0 | 0 | SLG | ITO | 0.11 | 1.01 | 22.94 | 0.708 | 16.39 | 1.594
33486 | MA | na | na | 1 | 0 | 0 | Pb | 1 | I | na | 3 | 0 |  |  | DMF | na | na | 1 | 0 | 0 | 100 | na | na | 5 | 0 | 0 | Ag | na | 60 | AgI-QDs |  | PCBM-60 | na | na |  | 0 | 0 | SLG | ITO | 0.11 | 1.03 | 15.74 | 0.353 | 5.73 | 1.591
33487 | MA | na | na | 1 | 0 | 0 | Pb | 1 | I | na | 3 | 0 |  |  | DMF | DMSO | na | 3 | 7 | 0 | 100 | na | na | 12 | 0 | 0 | Ag | na |  | Spiro-MeOTAD |  | SnO2-np | na | na |  | 0 | 0 | SLG | FTO | 0.1 | 0.99 | 21.72 | 0.736 | 15.8 | 1.6
33488 | MA | na | na | 1 | 0 | 0 | Pb | 1 | I | na | 3 | 0 |  |  | DMF | DMSO | na | 3 | 7 | 0 | 100 | na | na | 12 | 0 | 0 | Ag | na |  | Spiro-MeOTAD |  | SnO2-np | na | na |  | 0 | 0 | SLG | FTO | 0.1 | 1.03 | 21.78 | 0.742 | 16.67 | 1.6
33489 | MA | na | na | 1 | 0 | 0 | Pb | 1 | I | na | 3 | 0 |  |  | DMF | DMSO | na | 3 | 7 | 0 | 100 | na | na | 12 | 0 | 0 | Ag | na |  | Spiro-MeOTAD |  | SnO2-np | na | na |  | 0 | 0 | SLG | FTO | 0.1 | 1.06 | 21.6 | 0.746 | 17.01 | 1.6
33490 | MA | na | na | 1 | 0 | 0 | Pb | 1 | I | na | 3 | 0 |  |  | DMF | DMSO | na | 3 | 7 | 0 | 100 | na | na | 12 | 0 | 0 | Ag | na |  | Spiro-MeOTAD |  | SnO2-np | na | na |  | 0 | 0 | SLG | FTO | 0.1 | 1.04 | 21.63 | 0.728 | 16.45 | 1.6
33491 | MA | na | na | 1 | 0 | 0 | Pb | 1 | I | na | 3 | 0 |  |  | DMF | DMSO | na | 3 | 7 | 0 | 100 | na | na | 12 | 0 | 0 | Ag | na |  | Spiro-MeOTAD |  | SnO2-np | na | na |  | 0 | 0 | SLG | FTO | 0.1 | 1.03 | 21.69 | 0.7 | 15.71 | 1.6
33492 | MA | na | na | 1 | 0 | 0 | Pb | 1 | I | na | 3 | 0 |  |  | DMF | DMSO | na | 3 | 7 | 0 | 100 | na | na | 12 | 0 | 0 | Ag | na |  | Spiro-MeOTAD |  | SnO2-np | na | na |  | 0 | 0 | SLG | FTO | 0.1 | 1.08 | 22.78 | 0.754 | 19.38 | 1.6
33493 | Cs | FA | MA | 0.05 | 0.81 | 0.14000000000000001 | Pb | 1 | Br | I | 0.45 | 2.5499999999999998 |  |  | DMF | DMSO | na | 4 | 1 | 0 | 100 | na | na | 60 | 0 | 0 | Au | na | 80 | na |  | TiO2-c | TiO2-mp | na | 25 | 200 | 0 | SLG | FTO | 0.16 | 0.68 | 10.1 | 0.38 | 2.7
33494 | Cs | FA | MA | 0.05 | 0.81 | 0.14000000000000001 | Pb | 1 | Br | I | 0.45 | 2.5499999999999998 |  |  | DMF | DMSO | na | 4 | 1 | 0 | 100 | na | na | 60 | 0 | 0 | Au | na | 80 | na |  | TiO2-c | TiO2-mp | na | 25 | 200 | 0 | SLG | FTO | 0.16 | 0.64 | 9.4 | 0.38 | 2.4
33495 | Cs | FA | MA | 0.05 | 0.81 | 0.14000000000000001 | Pb | 1 | Br | I | 0.45 | 2.5499999999999998 |  |  | DMF | DMSO | na | 4 | 1 | 0 | 100 | na | na | 60 | 0 | 0 | Au | na | 80 | CuFeO2-np | 80 | TiO2-c | TiO2-mp | na | 25 | 200 | 0 | SLG | FTO | 0.16 | 1.01 | 23.6 | 0.65 | 18.6
33496 | Cs | FA | MA | 0.05 | 0.81 | 0.14000000000000001 | Pb | 1 | Br | I | 0.45 | 2.5499999999999998 |  |  | DMF | DMSO | na | 4 | 1 | 0 | 100 | na | na | 60 | 0 | 0 | Au | na | 80 | CuFeO2-np | 80 | TiO2-c | TiO2-mp | na | 25 | 200 | 0 | SLG | FTO | 0.16 | 0.99 | 23.4 | 0.66 | 15.2
33497 | Cs | FA | MA | 0.05 | 0.81 | 0.14000000000000001 | Pb | 1 | Br | I | 0.45 | 2.5499999999999998 |  |  | DMF | DMSO | na | 4 | 1 | 0 | 100 | na | na | 60 | 0 | 0 | Au | na | 80 | Spiro-MeOTAD | 250 | TiO2-c | TiO2-mp | na | 25 | 200 | 0 | SLG | FTO | 0.16 | 1.1 | 23.2 | 0.74 | 15.4
33498 | Cs | FA | MA | 0.05 | 0.81 | 0.14000000000000001 | Pb | 1 | Br | I | 0.45 | 2.5499999999999998 |  |  | DMF | DMSO | na | 4 | 1 | 0 | 100 | na | na | 60 | 0 | 0 | Au | na | 80 | Spiro-MeOTAD | 250 | TiO2-c | TiO2-mp | na | 25 | 200 | 0 | SLG | FTO | 0.16 | 1.08 | 23 | 0.73 | 18.5
33499 | Cs | FA | MA | 0.05 | 0.81 | 0.14000000000000001 | Pb | 1 | Br | I | 0.45 | 2.5499999999999998 |  |  | DMF | DMSO | na | 4 | 1 | 0 | 100 | na | na | 60 | 0 | 0 | Au | na | 80 | Spiro-MeOTAD | 250 | TiO2-c | TiO2-mp | na | 25 | 200 | 0 | SLG | FTO | 0.16 | 1.08 | 23 | 0.73 | 18.5
33500 | Cs | FA | MA | 0.05 | 0.81 | 0.14000000000000001 | Pb | 1 | Br | I | 0.45 | 2.5499999999999998 |  |  | DMF | DMSO | na | 4 | 1 | 0 | 100 | na | na | 60 | 0 | 0 | Au | na | 80 | CuFeO2-np | 80 | TiO2-c | TiO2-mp | na | 25 | 200 | 0 | SLG | FTO | 0.16 | 0.99 | 23.4 | 0.66 | 15.2
33501 | Cs | FA | MA | 0.05 | 0.81 | 0.14000000000000001 | Pb | 1 | Br | I | 0.45 | 2.5499999999999998 |  |  | DMF | DMSO | na | 4 | 1 | 0 | 100 | na | na | 60 | 0 | 0 | Au | na | 80 | CuFeO2-np | 80 | TiO2-c | TiO2-mp | na | 25 | 200 | 0 | SLG | FTO | 0.16 | 0.99 | 23.4 | 0.66 | 15.2
33502 | Cs | FA | MA | 0.05 | 0.81 | 0.14000000000000001 | Pb | 1 | Br | I | 0.45 | 2.5499999999999998 |  |  | DMF | DMSO | na | 4 | 1 | 0 | 100 | na | na | 60 | 0 | 0 | Au | na | 80 | Spiro-MeOTAD | 250 | TiO2-c | TiO2-mp | na | 25 | 200 | 0 | SLG | FTO | 0.16 | 1.08 | 23 | 0.73 | 18.5
33503 | Cs | na | na | 1 | 0 | 0 | Pb | 1 | I | na | 3 | 0 | PTAI |  | DMSO | na | IPA | 1 | 0 | 1 | 100 | na |  | 2 | 0 |  | Ag | na | 100 | Spiro-MeOTAD |  | TiO2-c | na | na | 20 | 0 | 0 | SLG | FTO | 0.09 | 1.09 | 17.6 | 0.741 | 14.21
33504 | Cs | na | na | 1 | 0 | 0 | Pb | 1 | Br | I | 1 | 2 | PTAI |  | DMSO | NMP | IPA | 9 | 1 | 1 | 100 | na |  | 2 | 0 |  | Ag | na | 100 | Spiro-MeOTAD |  | TiO2-c | na | na | 20 | 0 | 0 | SLG | FTO | 0.09 | 1.18 | 15.2 | 0.793 | 13.4
33505 | Cs | na | na | 1 | 0 | 0 | Pb | 1 | Br | na | 3 | 0 | PTAI |  | DMSO | NMP | IPA | 9 | 1 | 1 | 100 | na |  | 2 | 0 |  | Ag | na | 100 | Spiro-MeOTAD |  | TiO2-c | na | na | 20 | 0 | 0 | SLG | FTO | 0.09 | 1.27 | 7.99 | 0.738 | 7.49
33506 | MA | na | na | 1 | 0 | 0 | Pb | 1 | I | na | 3 | 0 |  |  | DMF | na | na | 1 | 0 | 0 |  | na | na |  | 0 | 0 | Ag | na | 80 | Spiro-MeOTAD |  | TiO2-c | TiO2-mp | na |  |  | 0 | SLG | FTO | 0.65 | 0.94 | 28 | 0.735 | 16 | 1.6
33507 | MA | na | na | 1 | 0 | 0 | Pb | 1 | I | na | 3 | 0 | H2O |  | DMF | na | na | 1 | 0 | 0 |  | na | na |  | 0 | 0 | Ag | na | 80 | Spiro-MeOTAD |  | TiO2-c | TiO2-mp | na |  |  | 0 | SLG | FTO | 0.65 | 0.797 | 14.43 | 0.4 | 5 | 1.6
33508 | MA | na | na | 1 | 0 | 0 | Pb | 1 | I | na | 3 | 0 |  |  | DMF | na | na | 1 | 0 | 0 |  | na | na |  | 0 | 0 | Ag | na | 80 | Spiro-MeOTAD |  | TiO2-c | TiO2-mp | na |  |  | 0 | SLG | FTO | 0.65 | 0.91 | 23.9 | 0.584 | 13 | 1.6
33509 | IM | MA | na | 5.0000000000000001E-3 | 99.5 | 0 | Pb | 1 | I | na | 3 | 0 |  |  | DMF | DMSO | na | 4 | 1 | 0 | 100 | na | na | 10 | 0 | 0 | Ag | na | 80 | Spiro-MeOTAD |  | TiO2-c | TiO2-mp | na |  |  | 0 | SLG | FTO | 0.65 | 0.9 | 21.57 | 0.476 | 9
33510 | IM | MA | na | 0.01 | 0.99 | 0 | Pb | 1 | I | na | 3 | 0 |  |  | DMF | DMSO | na | 4 | 1 | 0 | 100 | na | na | 10 | 0 | 0 | Ag | na | 80 | Spiro-MeOTAD |  | TiO2-c | TiO2-mp | na |  |  | 0 | SLG | FTO | 0.65 | 0.93 | 29.33 | 0.636 | 17
33511 | IM | MA | na | 0.03 | 0.97 | 0 | Pb | 1 | I | na | 3 | 0 |  |  | DMF | DMSO | na | 4 | 1 | 0 | 100 | na | na | 10 | 0 | 0 | Ag | na | 80 | Spiro-MeOTAD |  | TiO2-c | TiO2-mp | na |  |  | 0 | SLG | FTO | 0.65 | 0.9 | 26.7 | 0.461 | 11
33512 | IM | MA | na | 0.05 | 0.95 | 0 | Pb | 1 | I | na | 3 | 0 |  |  | DMF | DMSO | na | 4 | 1 | 0 | 100 | na | na | 10 | 0 | 0 | Ag | na | 80 | Spiro-MeOTAD |  | TiO2-c | TiO2-mp | na |  |  | 0 | SLG | FTO | 0.65 | 0.88 | 18.92 | 0.426 | 7
33513 | FA | MA | na | 0.85 | 0.15 | 0 | Pb | 1 | Br | I | 0.45 | 2.5499999999999998 |  |  | DMF | DMSO | na | 2 | 1 | 0 | 140 | na | na | 10 | 0 | 0 | Ag | na |  | Spiro-MeOTAD |  | SnO2-c | na | na |  | 0 | 0 | SLG | ITO | 0.1 | 1.13 | 22.4 | 0.734 | 18.2
33514 | FA | MA | na | 0.85 | 0.15 | 0 | Pb | 1 | Br | I | 0.45 | 2.5499999999999998 |  |  | DMF | DMSO | na | 2 | 1 | 0 | 140 | na | na | 10 | 0 | 0 | Ag | na |  | Spiro-MeOTAD |  | SnO2-c | na | na |  | 0 | 0 | SLG | ITO | 0.1 | 1.15 | 22.95 | 0.76 | 19.09
33515 | Cs | FA | MA | 0.08 | 0.78 | 0.14000000000000001 | Pb | 1 | Br | I | 0.42 | 2.38 |  |  | DMF | DMSO | na | 4 | 1 | 0 | 100 | na | na | 60 | 0 | 0 | Au | na | 70 | na |  | SnO2-c | SnO2-c | na |  |  | 0 | SLG | ITO | 0.19 | 0.65 | 20.79 | 0.393 | 5.28 | 1.61
33516 | Cs | FA | MA | 0.08 | 0.78 | 0.14000000000000001 | Pb | 1 | Br | I | 0.42 | 2.38 |  |  | DMF | DMSO | na | 4 | 1 | 0 | 100 | na | na | 60 | 0 | 0 | Au | na | 70 | NiO-np | 50.2 | SnO2-c | SnO2-c | na |  |  | 0 | SLG | ITO | 0.19 | 1.03 | 21.09 | 0.396 | 8.62 | 1.61
33517 | Cs | FA | MA | 0.08 | 0.78 | 0.14000000000000001 | Pb | 1 | Br | I | 0.42 | 2.38 |  |  | DMF | DMSO | na | 4 | 1 | 0 | 100 | na | na | 60 | 0 | 0 | Au | na | 70 | NiO-np | 46.2 | SnO2-c | SnO2-c | na |  |  | 0 | SLG | ITO | 0.19 | 1.02 | 21.86 | 0.427 | 9.55 | 1.61
33518 | Cs | FA | MA | 0.08 | 0.78 | 0.14000000000000001 | Pb | 1 | Br | I | 0.42 | 2.38 |  |  | DMF | DMSO | na | 4 | 1 | 0 | 100 | na | na | 60 | 0 | 0 | Au | na | 70 | NiO-np | 40.4 | SnO2-c | SnO2-c | na |  |  | 0 | SLG | ITO | 0.19 | 1.01 | 22.35 | 0.504 | 11.38 | 1.61
33519 | Cs | FA | MA | 0.08 | 0.78 | 0.14000000000000001 | Pb | 1 | Br | I | 0.42 | 2.38 |  |  | DMF | DMSO | na | 4 | 1 | 0 | 100 | na | na | 60 | 0 | 0 | Au | na | 70 | NiO-np | 33.5 | SnO2-c | SnO2-c | na |  |  | 0 | SLG | ITO | 0.19 | 0.99 | 22.32 | 0.508 | 11.22 | 1.61
33520 | Cs | FA | MA | 0.08 | 0.78 | 0.14000000000000001 | Pb | 1 | Br | I | 0.42 | 2.38 |  |  | DMF | DMSO | na | 4 | 1 | 0 | 100 | na | na | 60 | 0 | 0 | Au | na | 70 | NiO-np | 23.8 | SnO2-c | SnO2-c | na |  |  | 0 | SLG | ITO | 0.19 | 0.92 | 22.89 | 0.499 | 10.55 | 1.61
33521 | Cs | FA | MA | 0.08 | 0.78 | 0.14000000000000001 | Pb | 1 | Br | I | 0.42 | 2.38 |  |  | DMF | DMSO | na | 4 | 1 | 0 | 100 | na | na | 60 | 0 | 0 | Au | na | 70 | Spiro-MeOTAD |  | SnO2-c | SnO2-c | na |  |  | 0 | SLG | ITO | 0.19 | 1.05 | 22.42 | 0.69 | 16.34 | 1.61
33522 | Cs | FA | MA | 0.08 | 0.78 | 0.14000000000000001 | Pb | 1 | Br | I | 0.42 | 2.38 |  |  | DMF | DMSO | na | 4 | 1 | 0 | 100 | na | na | 60 | 0 | 0 | Au | na | 70 | NiO-np | 33.5 | SnO2-c | SnO2-c | na |  |  | 0 | SLG | ITO | 0.19 | 1.036 | 22.53 | 0.544 | 10.99 | 1.61
33523 | Cs | FA | MA | 0.08 | 0.78 | 0.14000000000000001 | Pb | 1 | Br | I | 0.42 | 2.38 |  |  | DMF | DMSO | na | 4 | 1 | 0 | 100 | na | na | 60 | 0 | 0 | Au | na | 70 | Spiro-MeOTAD |  | SnO2-c | SnO2-c | na |  |  | 0 | SLG | ITO | 0.19 | 1.05 | 22.42 | 0.69 | 16.34 | 1.61
33524 | MA | na | na | 1 | 0 | 0 | Pb | 1 | I | na | 3 | 0 |  |  | DMF | na | na | 1 | 0 | 0 | 100 | na | na | 10 | 0 | 0 | Carbon | na | 13000 | na |  | TiO2-c | TiO2-mp | ZrO2-mp |  | 500 | 1500 | SLG | FTO | 0.1 | 0.87 | 16.75 | 0.55 | 7.95 | 1.6
33525 | MA | na | na | 1 | 0 | 0 | Pb | 1 | I | na | 3 | 0 |  |  | na | na | na | 1 | 0 | 1 |  | na | 25 |  | 0 |  | Carbon | na | 13000 | na |  | TiO2-c | TiO2-mp | ZrO2-mp |  | 500 | 1500 | SLG | FTO | 0.1 | 0.88 | 19.19 | 0.56 | 9.45 | 1.6
33526 | MA | na | na | 1 | 0 | 0 | Pb | 1 | I | na | 3 | 0 |  |  | na | na | na | 1 | 0 | 1 |  | na | 25 |  | 0 |  | Carbon | na | 13000 | na |  | TiO2-c | TiO2-mp | ZrO2-mp |  | 500 | 1500 | SLG | FTO | 0.1 | 0.96 | 22.18 | 0.65 | 13.83 | 1.6
33527 | MA | na | na | 1 | 0 | 0 | Pb | 1 | I | na | 3 | 0 |  |  | na | na | na | 1 | 0 | 1 |  | na | 25 |  | 0 |  | Carbon | na | 13000 | na |  | TiO2-c | TiO2-mp | ZrO2-mp |  | 500 | 1500 | SLG | FTO | 0.1 | 0.98 | 22.98 | 0.71 | 15.89 | 1.6
33528 | MA | na | na | 1 | 0 | 0 | Pb | 1 | I | na | 3 | 0 |  |  | na | na | na | 1 | 0 | 1 |  | na | 25 |  | 0 |  | Carbon | na | 13000 | na |  | TiO2-c | TiO2-mp | ZrO2-mp |  | 500 | 1500 | SLG | FTO | 0.1 | 0.96 | 21.35 | 0.69 | 14.18 | 1.6
33529 | MA | na | na | 1 | 0 | 0 | Pb | 1 | I | na | 3 | 0 |  |  | DMF | na | na | 1 | 0 | 0 | 100 | na | na | 10 | 0 | 0 | Carbon | na | 13000 | na |  | TiO2-c | TiO2-mp | ZrO2-mp |  | 500 | 1500 | SLG | FTO | 0.1 | 0.88 | 18.91 | 0.55 | 9.09 | 1.6
33530 | Cs | FA | MA | 0.05 | 0.79 | 0.16 | Pb | 1 | Br | I | 0.51 | 2.4900000000000002 |  |  | DMF | DMSO | na | 4 | 1 | 0 | 120 | na | na | 30 | 0 | 0 | Au | na | 80 | Spiro-MeOTAD |  | TiO2-c | TiO2-mp | na |  |  | 0 | SLG | FTO | 0.1 | 1.051 | 22.76 | 0.73 | 18.69
33531 | Cs | FA | MA | 0.05 | 0.79 | 0.16 | Pb | 1 | Br | I | 0.51 | 2.4900000000000002 | Cl |  | DMF | DMSO | na | 4 | 1 | 0 | 120 | na | na | 30 | 0 | 0 | Au | na | 80 | Spiro-MeOTAD |  | TiO2-c | TiO2-mp | na |  |  | 0 | SLG | FTO | 0.1 | 1.04 | 25.16 | 0.76 | 19.62
33532 | Cs | FA | MA | 0.05 | 0.81 | 0.14000000000000001 | Pb | 1 | Br | I | 0.45 | 2.5499999999999998 |  |  | DMF | DMSO | na | 4 | 1 | 0 | 100 | na | na | 60 | 0 | 0 | Ag | na | 100 | NiO-c |  | PCBM-60 | TIPD | na |  |  | 0 | SLG | FTO | 0.04 | 1.07 | 20.07 | 0.69 | 14.81
33533 | Cs | FA | MA | 0.05 | 0.81 | 0.14000000000000001 | Pb | 1 | Br | I | 0.45 | 2.5499999999999998 |  |  | DMF | DMSO | na | 4 | 1 | 0 | 100 | na | na | 60 | 0 | 0 | Ag | na | 100 | NiO-c |  | PCBM-60 | TIPD | na |  |  | 0 | SLG | FTO | 0.04 | 1.07 | 20.77 | 0.71 | 15.75
33534 | Cs | FA | MA | 0.05 | 0.81 | 0.14000000000000001 | Pb | 1 | Br | I | 0.45 | 2.5499999999999998 |  |  | DMF | DMSO | na | 4 | 1 | 0 | 100 | na | na | 60 | 0 | 0 | Ag | na | 100 | NiO-c |  | PCBM-60 | TIPD | na |  |  | 0 | SLG | FTO | 0.04 | 1.04 | 20.57 | 0.77 | 16.33
33535 | Cs | FA | MA | 0.05 | 0.81 | 0.14000000000000001 | Pb | 1 | Br | I | 0.45 | 2.5499999999999998 |  |  | DMF | DMSO | na | 4 | 1 | 0 | 100 | na | na | 60 | 0 | 0 | Ag | na | 100 | NiO-c |  | PCBM-60 | TIPD | na |  |  | 0 | SLG | FTO | 0.04 | 1.13 | 20.53 | 0.74 | 17.05
33536 | Cs | FA | MA | 0.05 | 0.81 | 0.14000000000000001 | Pb | 1 | Br | I | 0.45 | 2.5499999999999998 |  |  | DMF | DMSO | na | 4 | 1 | 0 | 100 | na | na | 60 | 0 | 0 | Ag | na | 100 | NiO-c |  | PCBM-60 | TIPD | na |  |  | 0 | SLG | FTO | 0.04 | 1.04 | 20.05 | 0.7 | 14.7
33537 | MA | na | na | 1 | 0 | 0 | Pb | 1 | I | na | 3 | 0 |  |  | DMSO | GBL | na | 3 | 7 | 0 | 70 | na | na |  | 0 | 0 | Ag | na | 100 | NiO-c | 100 | PCBM-60 | PEI | na |  | 90 | 0 | SLG | FTO | 0.09 | 1.05 | 19.39 | 0.733 | 14.08 | 1.6
33538 | MA | na | na | 1 | 0 | 0 | Pb | 1 | I | na | 3 | 0 |  |  | DMSO | GBL | na | 3 | 7 | 0 | 70 | na | na |  | 0 | 0 | Ag | na | 100 | NiO-c | 100 | PCBM-60 | PEI | na |  | 90 | 0 | SLG | FTO | 0.09 | 0.92 | 16.4 | 0.509 | 7.69 | 1.6
33539 | MA | na | na | 1 | 0 | 0 | Pb | 1 | I | na | 3 | 0 |  |  | DMSO | GBL | na | 3 | 7 | 0 | 70 | na | na |  | 0 | 0 | Ag | na | 100 | NiO-c | 100 | MAI | PCBM-60 | PEI |  | 90 |  | SLG | FTO | 0.09 | 0.94 | 16.54 | 0.564 | 8.76 | 1.6
33540 | MA | na | na | 1 | 0 | 0 | Pb | 1 | I | na | 3 | 0 |  |  | DMSO | GBL | na | 3 | 7 | 0 | 70 | na | na |  | 0 | 0 | Ag | na | 100 | NiO-c | 100 | PEAI | PCBM-60 | PEI |  | 90 |  | SLG | FTO | 0.09 | 1.09 | 18.08 | 0.736 | 14.5 | 1.6
33541 | MA | na | na | 1 | 0 | 0 | Pb | 1 | I | na | 3 | 0 |  |  | DMSO | GBL | na | 3 | 7 | 0 | 70 | na | na |  | 0 | 0 | Ag | na | 100 | NiO-c | 100 | TEAI | PCBM-60 | PEI |  | 90 |  | SLG | FTO | 0.09 | 1.09 | 19.2 | 0.74 | 15.49 | 1.6
33542 | MA | na | na | 1 | 0 | 0 | Pb | 1 | I | na | 3 | 0 |  |  | DMSO | GBL | na | 3 | 7 | 0 | 70 | na | na |  | 0 | 0 | Ag | na | 100 | NiO-c | 100 | PCBM-60 | PEI | na |  | 90 | 0 | SLG | FTO | 0.09 | 1.07 | 19.71 | 0.686 | 14.53 | 1.6
33543 | MA | na | na | 1 | 0 | 0 | Pb | 1 | I | na | 3 | 0 |  |  | DMSO | GBL | na | 3 | 7 | 0 | 70 | na | na |  | 0 | 0 | Ag | na | 100 | NiO-c | 100 | PCBM-60 | PEI | na |  | 90 | 0 | SLG | FTO | 0.09 | 1.07 | 19.58 | 0.714 | 15.03 | 1.6
33544 | MA | na | na | 1 | 0 | 0 | Pb | 1 | I | na | 3 | 0 |  |  | DMSO | GBL | na | 3 | 7 | 0 | 70 | na | na |  | 0 | 0 | Ag | na | 100 | NiO-c | 100 | TEAI | PCBM-60 | PEI |  | 90 |  | SLG | FTO | 0.09 | 1.08 | 19.35 | 0.667 | 13.97 | 1.6
33545 | MA | na | na | 1 | 0 | 0 | Pb | 1 | I | na | 3 | 0 |  |  | DMSO | GBL | na | 3 | 7 | 0 | 70 | na | na |  | 0 | 0 | Ag | na | 100 | NiO-c | 100 | TEAI | PCBM-60 | PEI |  | 90 |  | SLG | FTO | 0.09 | 1.09 | 19.61 | 0.677 | 14.51 | 1.6
33546 | MA | na | na | 1 | 0 | 0 | Pb | 1 | I | na | 3 | 0 |  |  | DMSO | GBL | na | 3 | 7 | 0 | 70 | na | na |  | 0 | 0 | Ag | na | 100 | NiO-c | 100 | TEAI | PCBM-60 | PEI |  | 90 |  | SLG | FTO | 0.09 | 1.09 | 19.2 | 0.769 | 16.23 | 1.6
33547 | MA | na | na | 1 | 0 | 0 | Pb | 1 | I | na | 3 | 0 |  |  | DMSO | GBL | na | 3 | 7 | 0 | 70 | na | na |  | 0 | 0 | Ag | na | 100 | NiO-c | 100 | TEAI | PCBM-60 | PEI |  | 90 |  | SLG | FTO | 0.09 | 1.09 | 20.09 | 0.778 | 17.09 | 1.6
33548 | MA | na | na | 1 | 0 | 0 | Pb | 1 | I | na | 3 | 0 |  |  | DMSO | GBL | na | 3 | 7 | 0 | 70 | na | na |  | 0 | 0 | Ag | na | 100 | NiO-c | 100 | TEAI | PCBM-60 | PEI |  | 90 |  | SLG | FTO | 0.09 | 1.1 | 18.19 | 0.758 | 15.09 | 1.6
33549 | MA | na | na | 1 | 0 | 0 | Pb | 1 | I | na | 3 | 0 |  |  | DMSO | GBL | na | 3 | 7 | 0 | 70 | na | na |  | 0 | 0 | Ag | na | 100 | NiO-c | 100 | TEAI | PCBM-60 | PEI |  | 90 |  | SLG | FTO | 0.09 | 1.1 | 19.05 | 0.758 | 15.83 | 1.6
33550 | MA | na | na | 1 | 0 | 0 | Pb | 1 | I | na | 3 | 0 |  |  | DMSO | GBL | na | 3 | 7 | 0 | 70 | na | na |  | 0 | 0 | Ag | na | 100 | NiO-c | 100 | TEAI | PCBM-60 | PEI |  | 90 |  | SLG | FTO | 0.09 | 1.1 | 17.79 | 0.679 | 13.31 | 1.6
33551 | MA | na | na | 1 | 0 | 0 | Pb | 1 | I | na | 3 | 0 |  |  | DMSO | GBL | na | 3 | 7 | 0 | 70 | na | na |  | 0 | 0 | Ag | na | 100 | NiO-c | 100 | TEAI | PCBM-60 | PEI |  | 90 |  | SLG | FTO | 0.09 | 1.11 | 17.92 | 0.712 | 14.16 | 1.6
33552 | MA | na | na | 1 | 0 | 0 | Pb | 1 | I | na | 3 | 0 |  |  | DMSO | GBL | na | 3 | 7 | 0 | 70 | na | na |  | 0 | 0 | Ag | na | 100 | NiO-c | 100 | TEAI | PCBM-60 | PEI |  | 90 |  | SLG | FTO | 0.09 | 1.11 | 15.56 | 0.586 | 10.03 | 1.6
33553 | MA | na | na | 1 | 0 | 0 | Pb | 1 | I | na | 3 | 0 |  |  | DMSO | GBL | na | 3 | 7 | 0 | 70 | na | na |  | 0 | 0 | Ag | na | 100 | NiO-c | 100 | TEAI | PCBM-60 | PEI |  | 90 |  | SLG | FTO | 0.09 | 1.11 | 15.06 | 0.709 | 11.86 | 1.6
33554 | MA | na | na | 1 | 0 | 0 | Pb | 1 | I | na | 3 | 0 |  |  | DMSO | GBL | na | 3 | 7 | 0 | 70 | na | na |  | 0 | 0 | Ag | na | 100 | NiO-c | 100 | TEAI | PCBM-60 | PEI |  | 90 |  | SLG | FTO | 0.09 | 1.05 | 11.86 | 0.413 | 5.32 | 1.6
33555 | MA | na | na | 1 | 0 | 0 | Pb | 1 | I | na | 3 | 0 |  |  | DMSO | GBL | na | 3 | 7 | 0 | 70 | na | na |  | 0 | 0 | Ag | na | 100 | NiO-c | 100 | TEAI | PCBM-60 | PEI |  | 90 |  | SLG | FTO | 0.09 | 1.12 | 11.83 | 0.529 | 7 | 1.6
33556 | MA | na | na | 1 | 0 | 0 | Pb | 1 | I | na | 3 | 0 |  |  | DMSO | GBL | na | 3 | 7 | 0 | 70 | na | na |  | 0 | 0 | Ag | na | 100 | NiO-c | 100 | TEABr | PCBM-60 | PEI |  | 90 |  | SLG | FTO | 0.09 | 1.1 | 19.23 | 0.724 | 15.28 | 1.6
33557 | MA | na | na | 1 | 0 | 0 | Pb | 1 | I | na | 3 | 0 |  |  | DMSO | GBL | na | 3 | 7 | 0 | 70 | na | na |  | 0 | 0 | Ag | na | 100 | NiO-c | 100 | TEABr | PCBM-60 | PEI |  | 90 |  | SLG | FTO | 0.09 | 1.11 | 19.34 | 0.735 | 15.7 | 1.6
33558 | MA | na | na | 1 | 0 | 0 | Pb | 1 | I | na | 3 | 0 |  |  | DMSO | GBL | na | 3 | 7 | 0 | 70 | na | na |  | 0 | 0 | Ag | na | 100 | NiO-c | 100 | TEABr | PCBM-60 | PEI |  | 90 |  | SLG | FTO | 0.09 | 1.1 | 19.42 | 0.765 | 16.23 | 1.6
33559 | MA | na | na | 1 | 0 | 0 | Pb | 1 | I | na | 3 | 0 |  |  | DMSO | GBL | na | 3 | 7 | 0 | 70 | na | na |  | 0 | 0 | Ag | na | 100 | NiO-c | 100 | TEABr | PCBM-60 | PEI |  | 90 |  | SLG | FTO | 0.09 | 1.1 | 19.51 | 0.8 | 17.23 | 1.6
33560 | MA | na | na | 1 | 0 | 0 | Pb | 1 | I | na | 3 | 0 |  |  | DMSO | GBL | na | 3 | 7 | 0 | 70 | na | na |  | 0 | 0 | Ag | na | 100 | NiO-c | 100 | TEABr | PCBM-60 | PEI |  | 90 |  | SLG | FTO | 0.09 | 1.1 | 18.6 | 0.693 | 14.25 | 1.6
33561 | MA | na | na | 1 | 0 | 0 | Pb | 1 | I | na | 3 | 0 |  |  | DMSO | GBL | na | 3 | 7 | 0 | 70 | na | na |  | 0 | 0 | Ag | na | 100 | NiO-c | 100 | TEABr | PCBM-60 | PEI |  | 90 |  | SLG | FTO | 0.09 | 1.12 | 18.62 | 0.751 | 15.71 | 1.6
33562 | MA | na | na | 1 | 0 | 0 | Pb | 1 | I | na | 3 | 0 |  |  | DMSO | GBL | na | 3 | 7 | 0 | 70 | na | na |  | 0 | 0 | Ag | na | 100 | NiO-c | 100 | TEABr | PCBM-60 | PEI |  | 90 |  | SLG | FTO | 0.09 | 1.1 | 17.46 | 0.628 | 12.21 | 1.6
33563 | MA | na | na | 1 | 0 | 0 | Pb | 1 | I | na | 3 | 0 |  |  | DMSO | GBL | na | 3 | 7 | 0 | 70 | na | na |  | 0 | 0 | Ag | na | 100 | NiO-c | 100 | TEABr | PCBM-60 | PEI |  | 90 |  | SLG | FTO | 0.09 | 1.13 | 17.43 | 0.696 | 13.68 | 1.6
33564 | MA | na | na | 1 | 0 | 0 | Pb | 1 | I | na | 3 | 0 |  |  | DMSO | GBL | na | 3 | 7 | 0 | 70 | na | na |  | 0 | 0 | Ag | na | 100 | NiO-c | 100 | TEABr | PCBM-60 | PEI |  | 90 |  | SLG | FTO | 0.09 | 1.1 | 15.02 | 0.55 | 9.15 | 1.6
33565 | MA | na | na | 1 | 0 | 0 | Pb | 1 | I | na | 3 | 0 |  |  | DMSO | GBL | na | 3 | 7 | 0 | 70 | na | na |  | 0 | 0 | Ag | na | 100 | NiO-c | 100 | TEABr | PCBM-60 | PEI |  | 90 |  | SLG | FTO | 0.09 | 1.11 | 15.54 | 0.636 | 11 | 1.6
33566 | MA | na | na | 1 | 0 | 0 | Pb | 1 | I | na | 3 | 0 |  |  | DMSO | GBL | na | 3 | 7 | 0 | 70 | na | na |  | 0 | 0 | Ag | na | 100 | NiO-c | 100 | TEABr | PCBM-60 | PEI |  | 90 |  | SLG | FTO | 0.09 | 1.02 | 8.17 | 0.457 | 3.92 | 1.6
33567 | MA | na | na | 1 | 0 | 0 | Pb | 1 | I | na | 3 | 0 |  |  | DMSO | GBL | na | 3 | 7 | 0 | 70 | na | na |  | 0 | 0 | Ag | na | 100 | NiO-c | 100 | TEABr | PCBM-60 | PEI |  | 90 |  | SLG | FTO | 0.09 | 1.05 | 9.03 | 0.571 | 5.41 | 1.6
33568 | MA | na | na | 1 | 0 | 0 | Pb | 1 | I | na | 3 | 0 |  |  | DMSO | GBL | na | 3 | 7 | 0 | 70 | na | na |  | 0 | 0 | Ag | na | 100 | NiO-c | 100 | TEACl | PCBM-60 | PEI |  | 90 |  | SLG | FTO | 0.09 | 1.08 | 19 | 0.694 | 18.6 | 1.6
33569 | MA | na | na | 1 | 0 | 0 | Pb | 1 | I | na | 3 | 0 |  |  | DMSO | GBL | na | 3 | 7 | 0 | 70 | na | na |  | 0 | 0 | Ag | na | 100 | NiO-c | 100 | TEACl | PCBM-60 | PEI |  | 90 |  | SLG | FTO | 0.09 | 1.09 | 18.73 | 0.734 | 15.44 | 1.6
33570 | MA | na | na | 1 | 0 | 0 | Pb | 1 | I | na | 3 | 0 |  |  | DMSO | GBL | na | 3 | 7 | 0 | 70 | na | na |  | 0 | 0 | Ag | na | 100 | NiO-c | 100 | TEACl | PCBM-60 | PEI |  | 90 |  | SLG | FTO | 0.09 | 1.11 | 20.47 | 0.783 | 17.78 | 1.6
33571 | MA | na | na | 1 | 0 | 0 | Pb | 1 | I | na | 3 | 0 |  |  | DMSO | GBL | na | 3 | 7 | 0 | 70 | na | na |  | 0 | 0 | Ag | na | 100 | NiO-c | 100 | TEACl | PCBM-60 | PEI |  | 90 |  | SLG | FTO | 0.09 | 1.11 | 20.61 | 0.825 | 18.84 | 1.6
33572 | MA | na | na | 1 | 0 | 0 | Pb | 1 | I | na | 3 | 0 |  |  | DMSO | GBL | na | 3 | 7 | 0 | 70 | na | na |  | 0 | 0 | Ag | na | 100 | NiO-c | 100 | TEACl | PCBM-60 | PEI |  | 90 |  | SLG | FTO | 0.09 | 1.09 | 18.19 | 0.758 | 15.09 | 1.6
33573 | MA | na | na | 1 | 0 | 0 | Pb | 1 | I | na | 3 | 0 |  |  | DMSO | GBL | na | 3 | 7 | 0 | 70 | na | na |  | 0 | 0 | Ag | na | 100 | NiO-c | 100 | TEACl | PCBM-60 | PEI |  | 90 |  | SLG | FTO | 0.09 | 1.1 | 19.05 | 0.758 | 15.83 | 1.6
33574 | MA | na | na | 1 | 0 | 0 | Pb | 1 | I | na | 3 | 0 |  |  | DMSO | GBL | na | 3 | 7 | 0 | 70 | na | na |  | 0 | 0 | Ag | na | 100 | NiO-c | 100 | TEACl | PCBM-60 | PEI |  | 90 |  | SLG | FTO | 0.09 | 1.1 | 19.79 | 0.686 | 14.97 | 1.6
33575 | MA | na | na | 1 | 0 | 0 | Pb | 1 | I | na | 3 | 0 |  |  | DMSO | GBL | na | 3 | 7 | 0 | 70 | na | na |  | 0 | 0 | Ag | na | 100 | NiO-c | 100 | TEACl | PCBM-60 | PEI |  | 90 |  | SLG | FTO | 0.09 | 1.1 | 19.81 | 0.708 | 15.48 | 1.6
33576 | MA | na | na | 1 | 0 | 0 | Pb | 1 | I | na | 3 | 0 |  |  | DMSO | GBL | na | 3 | 7 | 0 | 70 | na | na |  | 0 | 0 | Ag | na | 100 | NiO-c | 100 | TEACl | PCBM-60 | PEI |  | 90 |  | SLG | FTO | 0.09 | 1.11 | 18.78 | 0.671 | 14 | 1.6
33577 | MA | na | na | 1 | 0 | 0 | Pb | 1 | I | na | 3 | 0 |  |  | DMSO | GBL | na | 3 | 7 | 0 | 70 | na | na |  | 0 | 0 | Ag | na | 100 | NiO-c | 100 | TEACl | PCBM-60 | PEI |  | 90 |  | SLG | FTO | 0.09 | 1.11 | 18.75 | 0.7 | 14.52 | 1.6
33578 | MA | na | na | 1 | 0 | 0 | Pb | 1 | I | na | 3 | 0 |  |  | DMSO | GBL | na | 3 | 7 | 0 | 70 | na | na |  | 0 | 0 | Ag | na | 100 | NiO-c | 100 | TEACl | PCBM-60 | PEI |  | 90 |  | SLG | FTO | 0.09 | 1.12 | 18.47 | 0.644 | 13.34 | 1.6
33579 | MA | na | na | 1 | 0 | 0 | Pb | 1 | I | na | 3 | 0 |  |  | DMSO | GBL | na | 3 | 7 | 0 | 70 | na | na |  | 0 | 0 | Ag | na | 100 | NiO-c | 100 | TEACl | PCBM-60 | PEI |  | 90 |  | SLG | FTO | 0.09 | 1.13 | 18.32 | 0.666 | 13.82 | 1.6
33580 | Cs | FA | MA | 0.05 | 0.79 | 0.16 | Pb | 1 | Br | I | 0.51 | 2.4900000000000002 |  |  | DMF | DMSO | na | 4 | 1 | 0 |  | na | na |  | 0 | 0 | Ag | na | 100 | PEDOT:PSS |  | C60 | BCP | na | 20 | 8 | 0 | SLG | ITO | 0.075 | 0.89 | 22.06 | 0.762 | 14.72
33581 | Cs | FA | MA | 0.05 | 0.79 | 0.16 | Pb | 1 | Br | I | 0.51 | 2.4900000000000002 |  |  | DMF | DMSO | na | 4 | 1 | 0 |  | na | na |  | 0 | 0 | Ag | na | 100 | TFM |  | C60 | BCP | na | 20 | 8 | 0 | SLG | ITO | 0.075 | 0.97 | 22.68 | 0.729 | 15.87
33582 | FA | na | na | 1 | 0 | 0 | Sn | 1 | I | na | 3 | 0 |  |  | DMF | DMSO | na | 4 | 1 | 0 |  | na | na |  | 0 | 0 | Ag | na | 100 | PEDOT:PSS | 50 | PCBM-60 | BCP | na | 70 | 10 | 0 | SLG | ITO | 0.1 | 0.268 | 12.73 | 0.394 | 1.35
33583 | FA | na | na | 1 | 0 | 0 | Sn | 1 | I | na | 3 | 0 |  |  | DMF | DMSO | na | 4 | 1 | 0 |  | na | na |  | 0 | 0 | Ag | na | 100 | PEDOT:PSS | 50 | PCBM-60 | BCP | na | 70 | 10 | 0 | SLG | ITO | 0.1 | 0.225 | 15.7 | 0.393 | 1.39
33584 | FA | na | na | 1 | 0 | 0 | Sn | 1 | I | na | 3 | 0 |  |  | DMF | DMSO | na | 4 | 1 | 0 |  | na | na |  | 0 | 0 | Ag | na | 100 | PEDOT:PSS | 50 | PCBM-60 | BCP | na | 70 | 10 | 0 | SLG | ITO | 0.1 | 0.314 | 17.64 | 0.411 | 2.28
33585 | FA | na | na | 1 | 0 | 0 | Sn | 1 | I | na | 3 | 0 |  |  | DMF | DMSO | na | 4 | 1 | 0 |  | na | na |  | 0 | 0 | Ag | na | 100 | PEDOT:PSS | 50 | PCBM-60 | BCP | na | 70 | 10 | 0 | SLG | ITO | 0.1 | 0.259 | 16.46 | 0.45 | 1.92
33586 | FA | na | na | 1 | 0 | 0 | Sn | 1 | I | na | 3 | 0 |  |  | DMF | DMSO | na | 4 | 1 | 0 |  | na | na |  | 0 | 0 | Ag | na | 100 | PEDOT:PSS | 50 | PCBM-60 | BCP | na | 70 | 10 | 0 | SLG | ITO | 0.1 | 0.228 | 13.5 | 0.443 | 1.36
33587 | FA | na | na | 1 | 0 | 0 | Sn | 1 | I | na | 3 | 0 |  |  | DMF | DMSO | na | 4 | 1 | 0 |  | na | na |  | 0 | 0 | Ag | na | 100 | PEDOT:PSS | 50 | PCBM-60 | BCP | na | 70 | 10 | 0 | SLG | ITO | 0.1 | 0.23 | 13.99 | 0.415 | 1.33
33588 | MA | na | na | 1 | 0 | 0 | Pb | 1 | I | na | 3 | 0 |  |  | DMSO | GBL | na | 3 | 7 | 0 | 100 | na | na | 10 | 0 | 0 | Ag | na | 100 | PEDOT:PSS |  | TiO2-c | na | na |  | 0 | 0 | SLG | ITO | 0.1 | 0.99 | 15.6 | 0.58 | 8.95 | 1.6
33589 | MA | na | na | 1 | 0 | 0 | Pb | 1 | I | na | 3 | 0 |  |  | DMSO | GBL | na | 3 | 7 | 0 | 100 | na | na | 10 | 0 | 0 | Ag | na | 100 | PEDOT:PSS |  | TiO2-c | na | na |  | 0 | 0 | SLG | ITO | 0.1 | 0.81 | 8.4 | 0.63 | 4.28 | 1.6
33590 | MA | na | na | 1 | 0 | 0 | Pb | 1 | I | na | 3 | 0 |  |  | DMSO | GBL | na | 3 | 7 | 0 | 100 | na | na | 10 | 0 | 0 | Au | na | 100 | Spiro-MeOTAD |  | TiO2-c | na | na |  | 0 | 0 | SLG | ITO | 0.1 | 1 | 23 | 0.54 | 12.3 | 1.6
33591 | MA | na | na | 1 | 0 | 0 | Pb | 1 | I | na | 3 | 0 |  |  | DMSO | GBL | na | 3 | 7 | 0 | 100 | na | na | 10 | 0 | 0 | Au | na | 100 | Spiro-MeOTAD |  | TiO2-c | na | na |  | 0 | 0 | SLG | ITO | 0.1 | 1.07 | 13.7 | 0.56 | 8.3 | 1.6
33592 | MA | na | na | 1 | 0 | 0 | Pb | 1 | I | na | 3 | 0 |  |  | DMF | DMSO | na | 9 | 1 | 0 | 100 | na | na | 10 | 0 | 0 | Au | na | 120 | Spiro-MeOTAD |  | SnO2-c | na | na |  | 0 | 0 | SLG | ITO | 0.1 | 1.083 | 23.01 | 0.73 | 18.2 | 1.6
33593 | MA | na | na | 1 | 0 | 0 | Pb | 1 | I | na | 3 | 0 |  |  | DMF | DMSO | na | 9 | 1 | 0 | 100 | na | na | 10 | 0 | 0 | Au | na | 120 | Spiro-MeOTAD |  | SnO2-c | na | na |  | 0 | 0 | SLG | ITO | 0.1 | 1.102 | 23.41 | 0.761 | 19.66 | 1.6
33594 | MA | na | na | 1 | 0 | 0 | Pb | 1 | I | na | 3 | 0 |  |  | DMF | DMSO | na | 9 | 1 | 0 | 100 | na | na | 10 | 0 | 0 | Au | na | 120 | Spiro-MeOTAD |  | SnO2-c | na | na |  | 0 | 0 | SLG | ITO | 0.1 | 1.112 | 23.57 | 0.769 | 19.2 | 1.6
33595 | MA | na | na | 1 | 0 | 0 | Pb | 1 | I | na | 3 | 0 |  |  | DMF | DMSO | na | 9 | 1 | 0 | 100 | na | na | 10 | 0 | 0 | Au | na | 120 | Spiro-MeOTAD |  | SnO2-c | na | na |  | 0 | 0 | SLG | ITO | 0.1 | 1.112 | 23.29 | 0.737 | 19.21 | 1.6
33596 | MA | na | na | 1 | 0 | 0 | Pb | 1 | I | na | 3 | 0 |  |  | DMF | DMSO | na | 9 | 1 | 0 | 100 | na | na | 10 | 0 | 0 | Au | na | 120 | Spiro-MeOTAD |  | SnO2-c | na | na |  | 0 | 0 | SLG | ITO | 0.1 | 1.092 | 23.1 | 0.748 | 18.88 | 1.6
33597 | MA | na | na | 1 | 0 | 0 | Pb | 1 | I | na | 3 | 0 |  |  | DMF | DMSO | na | 9 | 1 | 0 | 100 | na | na | 10 | 0 | 0 | Au | na | 120 | Spiro-MeOTAD |  | SnO2-c | na | na |  | 0 | 0 | SLG | ITO | 0.1 | 1.093 | 22.53 | 0.745 | 18.34 | 1.6
33606 | Cs | FA | MA | 0.05 | 0.79 | 0.16 | Pb | 1 | Br | I | 0.51 | 2.4900000000000002 |  |  | DMF | DMSO | na | 4 | 1 | 0 | 110 | na | na | 10 | 0 | 0 | Au | na | 80 | Spiro-MeOTAD |  | TiO2-c | na | na | 50 | 0 | 0 | SLG | FTO | 0.07 | 1.14 | 21.71 | 0.752 | 18.65
33607 | Cs | FA | MA | 0.05 | 0.79 | 0.16 | Pb | 1 | Br | I | 0.51 | 2.4900000000000002 | Thenolytrifluoroacetone |  | DMF | DMSO | na | 4 | 1 | 0 | 110 | na | na | 10 | 0 | 0 | Au | na | 80 | Spiro-MeOTAD |  | TiO2-c | na | na | 50 | 0 | 0 | SLG | FTO | 0.07 | 1.15 | 22.42 | 0.767 | 19.7
33608 | Cs | FA | na | 0.17 | 0.83 | 0 | Pb | 1 | Br | I | 0.51 | 2.5 |  |  | DMF | DMSO | na | 4 | 1 | 0 | 70 | 130 | na | 2 | 5 | 0 | Ag | na |  | Spiro-MeOTAD |  | TiO2-c | ZnO-np | na |  |  | 0 | SLG | FTO | 0.09 | 1.12 | 19.9 | 0.679 | 15.1
33609 | Cs | FA | na | 0.17 | 0.83 | 0 | Pb | 1 | Br | I | 0.51 | 2.5 |  |  | DMF | DMSO | na | 4 | 1 | 0 | 70 | 130 | na | 2 | 5 | 0 | Ag | na |  | Spiro-MeOTAD |  | TiO2-c | ZnO-np | na |  |  | 0 | SLG | FTO | 0.09 | 1.11 | 22.1 | 0.739 | 18.1
33610 | MA | na | na | 1 | 0 | 0 | Pb | 1 | I | na | 3 | 0 | Starch |  | DMSO | na | na | 1 | 0 | 0 | 100 | na | na | 30 | 0 | 0 | Al | na | 100 | PEDOT:PSS | 35 | PCBM-60 | BCP | na | 50 |  | 0 | SLG | ITO | 0.04 | 0.89 | 18 | 0.604 | 9.6 | 1.6
33611 | MA | na | na | 1 | 0 | 0 | Pb | 1 | I | na | 3 | 0 | Starch |  | DMSO | na | na | 1 | 0 | 0 | 100 | na | na | 30 | 0 | 0 | Al | na | 100 | PEDOT | 45 | PCBM-60 | BCP | na | 50 |  | 0 | SLG | ITO | 0.04 | 0.87 | 11.6 | 0.711 | 7.2 | 1.6
33612 | MA | na | na | 1 | 0 | 0 | Pb | 1 | I | na | 3 | 0 | Starch |  | DMSO | na | na | 1 | 0 | 0 | 100 | na | na | 30 | 0 | 0 | Al | na | 100 | PTAA | 35 | PCBM-60 | BCP | na | 50 |  | 0 | SLG | ITO | 0.04 | 1.06 | 11.7 | 0.692 | 8.5 | 1.6
33613 | MA | na | na | 1 | 0 | 0 | Pb | 1 | I | na | 3 | 0 | Starch |  | DMSO | na | na | 1 | 0 | 0 | 100 | na | na | 30 | 0 | 0 | Al | na | 100 | PolyTPD | 35 | PCBM-60 | BCP | na | 50 |  | 0 | SLG | ITO | 0.04 | 1.05 | 18.5 | 0.724 | 14 | 1.6
33614 | MA | na | na | 1 | 0 | 0 | Pb | 1 | I | na | 3 | 0 | Starch |  | DMSO | na | na | 1 | 0 | 0 | 100 | na | na | 30 | 0 | 0 | Al | na | 100 | PolyTPD | 35 | PCBM-60 | BCP | na | 50 |  | 0 | SLG | ITO | 0.04 | 1.05 | 18.5 | 0.724 | 14 | 1.6
33615 | MA | na | na | 1 | 0 | 0 | Pb | 1 | I | na | 3 | 0 | Starch |  | DMSO | na | na | 1 | 0 | 0 | 100 | na | na | 30 | 0 | 0 | Al | na | 100 | PolyTPD | 35 | PCBM-60 | BCP | na | 50 |  | 0 | SLG | ITO | 0.04 | 1.05 | 18.5 | 0.768 | 15 | 1.6
33616 | MA | na | na | 1 | 0 | 0 | Pb | 1 | I | na | 3 | 0 | Starch |  | DMSO | na | na | 1 | 0 | 0 | 100 | na | na | 30 | 0 | 0 | Al | na | 100 | PolyTPD | 35 | PCBM-60 | BCP | na | 50 |  | 0 | SLG | ITO | 0.04 | 1.04 | 14.3 | 0.433 | 6.5 | 1.6
33617 | MA | na | na | 1 | 0 | 0 | Pb | 1 | I | na | 3 | 0 | Starch |  | DMSO | na | na | 1 | 0 | 0 | 100 | na | na | 30 | 0 | 0 | Al | na | 100 | PolyTPD | 35 | PCBM-60 | BCP | na | 50 |  | 0 | SLG | ITO | 0.04 | 1.05 | 15.6 | 0.47 | 7.8 | 1.6
33618 | MA | na | na | 1 | 0 | 0 | Pb | 1 | I | na | 3 | 0 | Starch |  | DMSO | na | na | 1 | 0 | 0 | 100 | na | na | 30 | 0 | 0 | Al | na | 100 | PolyTPD | 35 | PCBM-60 | BCP | na | 50 |  | 0 | SLG | ITO | 0.04 | 1.06 | 20.35 | 0.7 | 15.1 | 1.6
33619 | MA | na | na | 1 | 0 | 0 | Pb | 1 | I | na | 3 | 0 | Starch |  | DMSO | na | na | 1 | 0 | 0 | 100 | na | na | 30 | 0 | 0 | Al | na | 100 | PolyTPD | 35 | PCBM-60 | BCP | na | 50 |  | 0 | SLG | ITO | 0.04 | 1.05 | 19.9 | 0.78 | 16.34 | 1.6
33620 | MA | na | na | 1 | 0 | 0 | Pb | 1 | I | na | 3 | 0 |  |  | DMF | DMSO | na | 9 | 1 | 0 | 60 | 100 | na | 60 | 10 | 0 | Carbon | na | 100000 | na |  | TiO2-c | TiO2-mp | na | 50 | 500 | 0 | SLG | FTO | 0.48 | 0.974 | 18.86 | 0.582 | 10.7 | 1.6
33621 | MA | na | na | 1 | 0 | 0 | Pb | 1 | I | na | 3 | 0 |  |  | DMF | DMSO | na | 9 | 1 | 0 | 60 | 100 | na | 60 | 10 | 0 | Carbon | CsAc | 100000 | na |  | TiO2-c | TiO2-mp | na | 50 | 500 | 0 | SLG | FTO | 0.48 | 0.993 | 19.62 | 0.65 | 12.66 | 1.6
33622 | MA | na | na | 1 | 0 | 0 | Pb | 1 | I | na | 3 | 0 |  |  | DMF | DMSO | na | 9 | 1 | 0 | 60 | 100 | na | 60 | 10 | 0 | Carbon | MAAc | 100000 | na |  | TiO2-c | TiO2-mp | na | 50 | 500 | 0 | SLG | FTO | 0.48 | 0.962 | 19.97 | 0.618 | 11.88 | 1.6
33623 | MA | na | na | 1 | 0 | 0 | Pb | 1 | I | na | 3 | 0 |  |  | DMF | DMSO | na | 9 | 1 | 0 | 60 | 100 | na | 60 | 10 | 0 | Carbon | FAAc | 100000 | na |  | TiO2-c | TiO2-mp | na | 50 | 500 | 0 | SLG | FTO | 0.48 | 0.967 | 20.22 | 0.636 | 12.43 | 1.6
33624 | MA | na | na | 1 | 0 | 0 | Pb | 1 | I | na | 3 | 0 |  |  | DMF | DMSO | na | 9 | 1 | 0 | 60 | 100 | na | 60 | 10 | 0 | Carbon | KAc | 100000 | na |  | TiO2-c | TiO2-mp | na | 50 | 500 | 0 | SLG | FTO | 0.48 | 0.997 | 16.35 | 0.46 | 7.49 | 1.6
33625 | MA | na | na | 1 | 0 | 0 | Pb | 1 | I | na | 3 | 0 |  |  | DMF | DMSO | na | 9 | 1 | 0 | 60 | 100 | na | 60 | 10 | 0 | Carbon | na | 100000 | na |  | TiO2-c | TiO2-mp | na | 50 | 500 | 0 | SLG | FTO | 0.48 | 1.008 | 18.91 | 0.658 | 12.55 | 1.6
33627 | MA | na | na | 1 | 0 | 0 | Pb | 1 | I | na | 3 | 0 |  |  | DMF | DMSO | na | 9 | 1 | 0 | 60 | 100 | na | 60 | 10 | 0 | Carbon | CsAc | 100000 | na |  | TiO2-c | TiO2-mp | na | 50 | 500 | 0 | SLG | FTO | 0.48 | 1.055 | 18.91 | 0.683 | 13.62 | 1.6
33628 | MA | na | na | 1 | 0 | 0 | Pb | 1 | I | na | 3 | 0 |  |  | DMF | DMSO | na | 9 | 1 | 0 | 60 | 100 | na | 60 | 10 | 0 | Carbon | IPA | 100000 | na |  | TiO2-c | TiO2-mp | na | 50 | 500 | 0 | SLG | FTO | 0.48 | 1.056 | 18.67 | 0.678 | 13.24 | 1.6
33629 | MA | na | na | 1 | 0 | 0 | Pb | 1 | I | na | 3 | 0 |  |  | DMF | DMSO | na | 9 | 1 | 0 | 60 | 100 | na | 60 | 10 | 0 | Carbon | CsAc | 100000 | na |  | TiO2-c | TiO2-mp | na | 50 | 500 | 0 | SLG | FTO | 0.48 | 0.977 | 19.55 | 0.659 | 12.58 | 1.6
33630 | MA | na | na | 1 | 0 | 0 | Pb | 1 | I | na | 3 | 0 |  |  | DMF | DMSO | na | 9 | 1 | 0 | 60 | 100 | na | 60 | 10 | 0 | Carbon | CsAc | 100000 | na |  | TiO2-c | TiO2-mp | na | 50 | 500 | 0 | SLG | FTO | 0.48 | 1.035 | 20.18 | 0.731 | 15.27 | 1.6
33631 | MA | na | na | 1 | 0 | 0 | Pb | 1 | I | na | 3 | 0 |  |  | DMF | DMSO | na | 9 | 1 | 0 | 60 | 100 | na | 60 | 10 | 0 | Carbon | CsAc | 100000 | na |  | TiO2-c | TiO2-mp | na | 50 | 500 | 0 | SLG | FTO | 0.48 | 1.036 | 20.61 | 0.71 | 15.6 | 1.6
33632 | Cs | FA | MA | 0.05 | 0.81 | 0.14000000000000001 | Pb | 1 | Br | I | 0.45 | 2.5499999999999998 |  |  | DMF | DMSO | na | 9 | 1 | 0 | 100 | na | na | 120 | 0 | 0 | Au | na | 90 | TBC-1 |  | TiO2-c | TiO2-mp | na | 40 | 390 | 0 | SLG | FTO | 0.1 | 1 | 22.2 | 0.615 | 15.6
33633 | Cs | FA | MA | 0.05 | 0.81 | 0.14000000000000001 | Pb | 1 | Br | I | 0.45 | 2.5499999999999998 |  |  | DMF | DMSO | na | 9 | 1 | 0 | 100 | na | na | 120 | 0 | 0 | Au | na | 90 | TBC-1 |  | TiO2-c | TiO2-mp | na | 40 | 390 | 0 | SLG | FTO | 0.1 | 1.01 | 24.5 | 0.65 | 16.2
33634 | Cs | FA | MA | 0.05 | 0.81 | 0.14000000000000001 | Pb | 1 | Br | I | 0.45 | 2.5499999999999998 |  |  | DMF | DMSO | na | 9 | 1 | 0 | 100 | na | na | 120 | 0 | 0 | Au | na | 90 | TBC-2 |  | TiO2-c | TiO2-mp | na | 40 | 390 | 0 | SLG | FTO | 0.1 | 0.87 | 20.8 | 0.532 | 10.7
33635 | Cs | FA | MA | 0.05 | 0.81 | 0.14000000000000001 | Pb | 1 | Br | I | 0.45 | 2.5499999999999998 |  |  | DMF | DMSO | na | 9 | 1 | 0 | 100 | na | na | 120 | 0 | 0 | Au | na | 90 | TBC-2 |  | TiO2-c | TiO2-mp | na | 40 | 390 | 0 | SLG | FTO | 0.1 | 0.9 | 21.8 | 0.579 | 11.4
33636 | Cs | FA | MA | 0.05 | 0.81 | 0.14000000000000001 | Pb | 1 | Br | I | 0.45 | 2.5499999999999998 |  |  | DMF | DMSO | na | 9 | 1 | 0 | 100 | na | na | 120 | 0 | 0 | Au | na | 90 | H2Pc-1 |  | TiO2-c | TiO2-mp | na | 40 | 390 | 0 | SLG | FTO | 0.1 | 0.86 | 17.5 | 0.421 | 7.8
33637 | Cs | FA | MA | 0.05 | 0.81 | 0.14000000000000001 | Pb | 1 | Br | I | 0.45 | 2.5499999999999998 |  |  | DMF | DMSO | na | 9 | 1 | 0 | 100 | na | na | 120 | 0 | 0 | Au | na | 90 | H2Pc-1 |  | TiO2-c | TiO2-mp | na | 40 | 390 | 0 | SLG | FTO | 0.1 | 0.93 | 19.1 | 0.49 | 8.7
33638 | Cs | FA | MA | 0.05 | 0.81 | 0.14000000000000001 | Pb | 1 | Br | I | 0.45 | 2.5499999999999998 |  |  | DMF | DMSO | na | 9 | 1 | 0 | 100 | na | na | 120 | 0 | 0 | Au | na | 90 | TBC-3 |  | TiO2-c | TiO2-mp | na | 40 | 390 | 0 | SLG | FTO | 0.1 | 0.59 | 20.7 | 0.338 | 4.1
33639 | Cs | FA | MA | 0.05 | 0.81 | 0.14000000000000001 | Pb | 1 | Br | I | 0.45 | 2.5499999999999998 |  |  | DMF | DMSO | na | 9 | 1 | 0 | 100 | na | na | 120 | 0 | 0 | Au | na | 90 | TBC-3 |  | TiO2-c | TiO2-mp | na | 40 | 390 | 0 | SLG | FTO | 0.1 | 0.68 | 21.1 | 0.379 | 6.8
33640 | Cs | FA | MA | 0.05 | 0.81 | 0.14000000000000001 | Pb | 1 | Br | I | 0.45 | 2.5499999999999998 |  |  | DMF | DMSO | na | 9 | 1 | 0 | 100 | na | na | 120 | 0 | 0 | Au | na | 90 | Spiro-MeOTAD |  | TiO2-c | TiO2-mp | na | 40 | 390 | 0 | SLG | FTO | 0.1 | 0.97 | 17.8 | 0.59 | 10.8
33641 | Cs | FA | MA | 0.05 | 0.81 | 0.14000000000000001 | Pb | 1 | Br | I | 0.45 | 2.5499999999999998 |  |  | DMF | DMSO | na | 9 | 1 | 0 | 100 | na | na | 120 | 0 | 0 | Au | na | 90 | Spiro-MeOTAD |  | TiO2-c | TiO2-mp | na | 40 | 390 | 0 | SLG | FTO | 0.1 | 1 | 18.1 | 0.62 | 11.2
33642 | Cs | FA | MA | 0.05 | 0.81 | 0.14000000000000001 | Pb | 1 | Br | I | 0.45 | 2.5499999999999998 |  |  | DMF | DMSO | na | 9 | 1 | 0 | 100 | na | na | 120 | 0 | 0 | Au | na | 90 | Spiro-MeOTAD |  | TiO2-c | TiO2-mp | na | 40 | 390 | 0 | SLG | FTO | 0.1 | 1.11 | 22.7 | 0.744 | 19.4
33643 | Cs | FA | MA | 0.05 | 0.81 | 0.14000000000000001 | Pb | 1 | Br | I | 0.45 | 2.5499999999999998 |  |  | DMF | DMSO | na | 9 | 1 | 0 | 100 | na | na | 120 | 0 | 0 | Au | na | 90 | Spiro-MeOTAD |  | TiO2-c | TiO2-mp | na | 40 | 390 | 0 | SLG | FTO | 0.1 | 1.14 | 22.9 | 0.765 | 19.8
33646 | MA | na | na | 1 | 0 | 0 | Pb | 1 | I | na | 3 | 0 | Cl |  | DMF | NMP | na | 4 | 1 | 0 | 120 | na | na | 10 | 0 | 0 | Au | na | 60 | Spiro-MeOTAD |  | ZnSO | TiO2-mp | na | 30 |  | 0 | SLG | FTO | 8 | 0.875 | 20 | 0.4 | 7.01 | 1.6
33648 | MA | na | na | 1 | 0 | 0 | Pb | 1 | I | na | 3 | 0 | Cl |  | DMF | NMP | na | 4 | 1 | 0 | 120 | na | na | 10 | 0 | 0 | Au | na | 60 | Spiro-MeOTAD |  | ZnSO | TiO2-mp | na | 30 |  | 0 | SLG | FTO | 0.12 | 1.01 | 21.82 | 0.73 | 16.15 | 1.6
33653 | MA | na | na | 1 | 0 | 0 | Pb | 1 | I | na | 3 | 0 |  |  | DMSO | na | na | 1 | 0 | 0 | 120 | na | na | 10 | 0 | 0 | Au | na | 80 | C6TBPH2 |  | TiO2-c | TiO2-mp | na | 50 |  | 0 | SLG | FTO | 0.24 | 0.88 | 15 | 0.2 | 2.8 | 1.6
33654 | MA | na | na | 1 | 0 | 0 | Pb | 1 | I | na | 3 | 0 |  |  | DMSO | na | na | 1 | 0 | 0 | 120 | na | na | 10 | 0 | 0 | Au | na | 80 | C6TBPH2 |  | TiO2-c | TiO2-mp | na | 50 |  | 0 | SLG | FTO | 0.24 | 0.92 | 18.5 | 0.3 | 5.1 | 1.6
33655 | MA | na | na | 1 | 0 | 0 | Pb | 1 | I | na | 3 | 0 |  |  | DMSO | na | na | 1 | 0 | 0 | 120 | na | na | 10 | 0 | 0 | Au | na | 80 | C6TBPH2 |  | TiO2-c | TiO2-mp | na | 50 |  | 0 | SLG | FTO | 0.24 | 0.93 | 19.2 | 0.51 | 9 | 1.6
33656 | MA | na | na | 1 | 0 | 0 | Pb | 1 | I | na | 3 | 0 |  |  | DMSO | na | na | 1 | 0 | 0 | 120 | na | na | 10 | 0 | 0 | Au | na | 80 | C6TBPH2 |  | TiO2-c | TiO2-mp | na | 50 |  | 0 | SLG | FTO | 0.24 | 0.99 | 20.8 | 0.66 | 14 | 1.6
33657 | MA | na | na | 1 | 0 | 0 | Pb | 1 | I | na | 3 | 0 |  |  | DMSO | na | na | 1 | 0 | 0 | 120 | na | na | 10 | 0 | 0 | Au | na | 80 | Spiro-MeOTAD |  | TiO2-c | TiO2-mp | na | 50 |  | 0 | SLG | FTO | 0.24 | 1.02 | 22.2 | 0.62 | 14.1 | 1.6
33660 | Cs | FA | MA | 0.05 | 0.79 | 0.16 | Pb | 1 | Br | I | 0.51 | 2.4900000000000002 |  |  | DMF | DMSO | na | 4 | 1 | 0 | 100 | na | na | 60 | 0 | 0 | Au | na | 80 | Spiro-MeOTAD |  | TiO2-c | TiO2-mp | na | 30 | 150 | 0 | SLG | FTO | 0.0863 | 1.13 | 22.2 | 0.72 | 18.2
33661 | Cs | FA | MA | 0.05 | 0.79 | 0.16 | Pb | 1 | Br | I | 0.51 | 2.4900000000000002 |  |  | DMF | DMSO | na | 4 | 1 | 0 | 100 | na | na | 60 | 0 | 0 | Au | na | 80 | Spiro-MeOTAD |  | TiO2-c | TiO2-mp | B2Pin2 | 30 | 150 |  | SLG | FTO | 0.0863 | 1.053 | 22.62 | 0.7 | 16.7
33662 | Cs | na | na | 1 | 0 | 0 | Pb | 1 | Br | I | 1 | 2 | InCl2 |  | DMSO | na | na | 1 | 0 | 0 | 160 | na | na | 10 | 0 | 0 | Ag | na | 100 | NiO-c |  | ZnO-np | C60 | na |  |  | 0 | SLG | FTO | 0.09 | 1.09 | 15.15 | 0.75 | 12.42
33663 | Cs | na | na | 1 | 0 | 0 | Pb | 1 | Br | I | 1 | 2 | InCl2 |  | DMSO | na | na | 1 | 0 | 0 | 160 | na | na | 10 | 0 | 0 | Ag | na | 100 | NiO-c |  | ZnO-np | C60 | na |  |  | 0 | SLG | FTO | 0.09 | 1.09 | 15.15 | 0.75 | 12.42
33664 | Cs | na | na | 1 | 0 | 0 | Pb | 1 | Br | I | 1 | 2 | InCl2 |  | DMSO | na | na | 1 | 0 | 0 | 160 | na | na | 10 | 0 | 0 | Ag | na | 100 | NiO-c |  | ZnO-np | C60 | na |  |  | 0 | SLG | FTO | 0.09 | 1.09 | 15.15 | 0.75 | 12.42
33665 | Cs | na | na | 1 | 0 | 0 | Pb | 1 | Br | I | 1 | 2 | InCl2 |  | DMSO | na | na | 1 | 0 | 0 | 160 | na | na | 10 | 0 | 0 | Ag | na | 100 | NiO-c |  | ZnO-np | C60 | na |  |  | 0 | SLG | FTO | 0.09 | 1.16 | 15.38 | 0.76 | 13.48
33666 | Cs | na | na | 1 | 0 | 0 | Pb | 1 | Br | I | 1 | 2 | InCl2 |  | DMSO | na | na | 1 | 0 | 0 | 160 | na | na | 10 | 0 | 0 | Ag | na | 100 | NiO-c |  | ZnO-np | C60 | na |  |  | 0 | SLG | FTO | 0.09 | 1.21 | 15.43 | 0.76 | 14.2
33667 | Cs | na | na | 1 | 0 | 0 | Pb | 1 | Br | I | 1 | 2 | InCl2 |  | DMSO | na | na | 1 | 0 | 0 | 160 | na | na | 10 | 0 | 0 | Ag | na | 100 | NiO-c |  | ZnO-np | C60 | na |  |  | 0 | SLG | FTO | 0.09 | 1.19 | 15.39 | 0.76 | 13.92
33668 | Cs | na | na | 1 | 0 | 0 | Pb | 1 | Br | I | 1 | 2 | InCl2 |  | DMSO | na | na | 1 | 0 | 0 | 160 | na | na | 10 | 0 | 0 | Ag | na | 100 | NiO-c |  | ZnO-np | C60 | na |  |  | 0 | SLG | FTO | 0.09 | 1.18 | 15.12 | 0.75 | 13.41
33669 | Cs | na | na | 1 | 0 | 0 | Pb | 1 | Br | I | 1 | 2 | InCl2 |  | DMSO | na | na | 1 | 0 | 0 | 160 | na | na | 10 | 0 | 0 | Ag | na | 100 | NiO-c |  | ZnO-np | C60 | na |  |  | 0 | SLG | FTO | 0.09 | 1.23 | 15.56 | 0.78 | 12.7
33670 | Cs | na | na | 1 | 0 | 0 | Pb | 1 | Br | I | 1 | 2 | InCl2 |  | DMSO | na | na | 1 | 0 | 0 | 160 | na | na | 10 | 0 | 0 | Ag | na | 100 | NiO-c |  | ZnO-np | C60 | na |  |  | 0 | SLG | FTO | 0.09 | 1.21 | 15.59 | 0.78 | 14.69
33671 | Cs | na | na | 1 | 0 | 0 | Pb | 1 | Br | I | 1 | 2 | InCl2 |  | DMSO | na | na | 1 | 0 | 0 | 160 | na | na | 10 | 0 | 0 | Ag | na | 100 | NiO-c |  | ZnO-np | C60 | na |  |  | 0 | SLG | FTO | 0.09 | 1.23 | 15.881 | 0.77 | 14.98
33672 | Cs | na | na | 1 | 0 | 0 | Pb | 1 | Br | I | 1 | 2 | InCl2 |  | DMSO | na | na | 1 | 0 | 0 | 160 | na | na | 10 | 0 | 0 | Ag | na | 100 | NiO-c |  | ZnO-np | C60 | na |  |  | 0 | SLG | FTO | 0.09 | 1.18 | 15.67 | 0.77 | 14.21
33673 | Cs | na | na | 1 | 0 | 0 | Pb | 1 | Br | I | 1 | 2 | InCl2 |  | DMSO | na | na | 1 | 0 | 0 | 160 | na | na | 10 | 0 | 0 | Ag | na | 100 | NiO-c |  | ZnO-np | C60 | na |  |  | 0 | SLG | FTO | 0.09 | 1.19 | 15.62 | 0.77 | 14.38
33674 | Cs | na | na | 1 | 0 | 0 | Pb | 1 | Br | I | 1 | 2 | InCl2 |  | DMSO | na | na | 1 | 0 | 0 | 160 | na | na | 10 | 0 | 0 | Ag | na | 100 | NiO-c |  | ZnO-np | C60 | na |  |  | 0 | SLG | FTO | 0.09 | 1.18 | 15.98 | 0.76 | 14.37
33675 | Cs | na | na | 1 | 0 | 0 | Pb | 1 | Br | I | 1 | 2 | InCl2 |  | DMSO | na | na | 1 | 0 | 0 | 160 | na | na | 10 | 0 | 0 | Ag | na | 100 | NiO-c |  | ZnO-np | C60 | na |  |  | 0 | SLG | FTO | 0.09 | 1.18 | 15.14 | 0.72 | 12.84
33676 | Cs | na | na | 1 | 0 | 0 | Pb | 1 | Br | I | 1 | 2 | InCl2 |  | DMSO | na | na | 1 | 0 | 0 | 160 | na | na | 10 | 0 | 0 | Ag | na | 100 | NiO-c |  | ZnO-np | C60 | na |  |  | 0 | SLG | FTO | 0.09 | 1.23 | 15.87 | 0.78 | 14.21
33677 | Cs | na | na | 1 | 0 | 0 | Pb | 1 | Br | I | 1 | 2 | InCl2 |  | DMSO | na | na | 1 | 0 | 0 | 160 | na | na | 10 | 0 | 0 | Ag | na | 100 | NiO-c |  | ZnO-np | C60 | na |  |  | 0 | SLG | FTO | 1 | 1.25 | 15.8 | 0.73 | 13.02
33678 | Cs | na | na | 1 | 0 | 0 | Pb | 1 | Br | I | 1 | 2 | InCl2 |  | DMSO | na | na | 1 | 0 | 0 | 160 | na | na | 10 | 0 | 0 | Ag | na | 100 | NiO-c |  | ZnO-np | C60 | na |  |  | 0 | SLG | FTO | 2.7 | 1.14 | 15.1 | 0.71 | 12.19
33679 | Cs | FA | MA | 0.02 | 0.84 | 0.14000000000000001 | Pb | 1 | Br | I | 0.05 | 2.95 |  |  | DMF | DMSO | na | 4 | 1 | 0 | 100 | na | na | 30 | 0 | 0 | Au | na |  | CuSCN |  | TiO2-c | na | na |  | 0 | 0 | SLG | FTO | 0.15 | 1.01 | 21.7 | 0.724 | 15.8
33680 | Cs | FA | MA | 0.02 | 0.84 | 0.14000000000000001 | Pb | 1 | Br | I | 0.05 | 2.95 |  |  | DMF | DMSO | na | 4 | 1 | 0 | 100 | na | na | 30 | 0 | 0 | Au | na |  | CuSCN |  | TiO2-c | na | na |  | 0 | 0 | SLG | FTO | 0.15 | 1.013 | 21.3 | 0.709 | 15.21
33683 | Cs | FA | MA | 0.02 | 0.84 | 0.14000000000000001 | Pb | 1 | Br | I | 0.05 | 2.95 |  |  | DMF | DMSO | na | 4 | 1 | 0 | 100 | na | na | 30 | 0 | 0 | Au | na |  | CuSCN |  | TiO2-c | na | na |  | 0 | 0 | SLG | FTO | 0.15 | 1.013 | 21.3 | 0.709 | 15.21
33689 | Cs | na | na | 1 | 0 | 0 | Pb | 1 | Br | I | 2 | 1 |  |  | DMSO | na | na | 1 | 0 | 0 | 100 | na | na | 20 | 0 | 0 | Ag | na | 100 | NiO-c |  | CeOx | na | na |  | 0 | 0 | SLG | ITO | 0.1 | 1.01 | 8.76 | 0.634 | 5.54
33690 | MA | na | na | 1 | 0 | 0 | Pb | 1 | I | na | 3 | 0 |  |  | DMSO | GBL | na | 3 | 7 | 0 | 100 | na | na | 10 | 0 | 0 | Ag | na | 120 | NiO-mp | 50 | PCBM-60 | BCP | na | 10 | 10 | 0 | SLG | FTO | 0.1 | 1.089 | 22.4 | 0.767 | 18.8 | 1.6
33691 | MA | na | na | 1 | 0 | 0 | Pb | 1 | I | na | 3 | 0 | Cl |  | DMF | DMSO | na | 4 | 1 | 0 | 60 | 85 | na | 1 | 25 | 0 | MoO3 | Ag | 10 | Spiro-MeOTAD |  | C60 | na | na | 20 | 0 | 0 | SLG | ITO | 0.04 | 0.985 | 20.27 | 0.712 | 14.22 | 1.6
33692 | MA | na | na | 1 | 0 | 0 | Pb | 1 | I | na | 3 | 0 | Cl |  | DMF | DMSO | na | 4 | 1 | 0 | 60 | 85 | na | 1 | 25 | 0 | MoO3 | Ag | 10 | Spiro-MeOTAD |  | C60 | na | na | 20 | 0 | 0 | SLG | ITO | 0.04 | 0.974 | 20.82 | 0.743 | 15.06 | 1.6
33693 | MA | na | na | 1 | 0 | 0 | Pb | 1 | I | na | 3 | 0 | Cl |  | DMF | DMSO | na | 4 | 1 | 0 | 60 | 85 | na | 1 | 25 | 0 | MoO3 | Ag | 10 | Spiro-MeOTAD |  | C60 | na | na | 20 | 0 | 0 | SLG | ITO | 0.04 | 0.951 | 20.73 | 0.762 | 15.02 | 1.6
33694 | MA | na | na | 1 | 0 | 0 | Pb | 1 | I | na | 3 | 0 | Cl |  | DMF | DMSO | na | 4 | 1 | 0 | 60 | 85 | na | 1 | 25 | 0 | MoO3 | Ag | 10 | Spiro-MeOTAD |  | C60 | na | na | 20 | 0 | 0 | SLG | ITO | 0.04 | 1.012 | 19.81 | 0.686 | 13.76 | 1.6
33695 | MA | na | na | 1 | 0 | 0 | Pb | 1 | I | na | 3 | 0 | Cl |  | DMF | DMSO | na | 4 | 1 | 0 | 60 | 85 | na | 1 | 25 | 0 | MoO3 | Ag | 10 | Spiro-MeOTAD |  | C60 | na | na | 20 | 0 | 0 | SLG | ITO | 0.04 | 0.998 | 20.85 | 0.757 | 15.76 | 1.6
33696 | MA | na | na | 1 | 0 | 0 | Pb | 1 | I | na | 3 | 0 | Cl |  | DMF | DMSO | na | 4 | 1 | 0 | 60 | 85 | na | 1 | 25 | 0 | MoO3 | Ag | 10 | Spiro-MeOTAD |  | C60 | na | na | 20 | 0 | 0 | SLG | ITO | 0.04 | 0.974 | 20.56 | 0.752 | 15.05 | 1.6
33697 | MA | na | na | 1 | 0 | 0 | Pb | 1 | I | na | 3 | 0 | Cl |  | DMF | DMSO | na | 4 | 1 | 0 | 60 | 85 | na | 1 | 25 | 0 | MoO3 | Ag | 10 | Spiro-MeOTAD |  | C60 | na | na | 20 | 0 | 0 | SLG | ITO | 0.04 | 0.968 | 20 | 0.721 | 13.95 | 1.6
33698 | MA | na | na | 1 | 0 | 0 | Pb | 1 | I | na | 3 | 0 | Cl |  | DMF | DMSO | na | 4 | 1 | 0 | 60 | 85 | na | 1 | 25 | 0 | MoO3 | Ag | 10 | na |  | C60 | na | na | 20 | 0 | 0 | SLG | ITO | 0.04 | 0.418 | 7.1 | 0.283 | 0.84 | 1.6
33699 | MA | na | na | 1 | 0 | 0 | Pb | 1 | I | na | 3 | 0 | Cl |  | DMF | DMSO | na | 4 | 1 | 0 | 60 | 85 | na | 1 | 25 | 0 | MoO3 | Ag | 10 | Spiro-MeOTAD |  | C60 | na | na | 20 | 0 | 0 | SLG | ITO | 0.04 | 0.977 | 20.82 | 0.736 | 14.97 | 1.6
33700 | MA | na | na | 1 | 0 | 0 | Pb | 1 | I | na | 3 | 0 | Cl |  | DMF | DMSO | na | 4 | 1 | 0 | 60 | 85 | na | 1 | 25 | 0 | MoO3 | Ag | 10 | Spiro-MeOTAD |  | C60 | na | na | 20 | 0 | 0 | SLG | ITO | 0.04 | 0.985 | 20.7 | 0.718 | 14.64 | 1.6
33701 | MA | na | na | 1 | 0 | 0 | Pb | 1 | I | na | 3 | 0 | Cl |  | DMF | DMSO | na | 4 | 1 | 0 | 60 | 85 | na | 1 | 25 | 0 | MoO3 | Ag | 10 | Spiro-MeOTAD |  | C60 | na | na | 20 | 0 | 0 | SLG | ITO | 0.04 | 1.013 | 21.06 | 0.775 | 16.6 | 1.6
33702 | MA | na | na | 1 | 0 | 0 | Pb | 1 | I | na | 3 | 0 | Cl |  | DMF | DMSO | na | 4 | 1 | 0 | 60 | 85 | na | 1 | 25 | 0 | MoO3 | Ag | 10 | Spiro-MeOTAD |  | C60 | na | na | 20 | 0 | 0 | SLG | ITO | 0.04 | 1.013 | 21.15 | 0.764 | 16.37 | 1.6
33703 | FA | MA | na | 0.85 | 0.15 | 0 | Pb | 1 | Br | I | 0.45 | 2.5499999999999998 |  |  | DMF | DMSO | na | 4 | 1 | 0 | 105 | na | na | 50 | 0 | 0 | Au | na | 60 | Spiro-MeOTAD |  | TiO2-c | TiO2-mp | na |  |  | 0 | SLG | FTO | 0.09 | 1.05 | 20.49 | 0.77 | 16.74
33706 | Cs | FA | MA | 0.05 | 0.15 | 0.85 | Pb | 1 | I | na | 3 | 0 | di-iodomethane |  | DMF | DMSO | na | 9 | 1 | 0 | 110 | na | na | 0.3 | 0 | 0 | Au | na | 80 | Spiro-MeOTAD |  | SnO2-np | na | na |  | 0 | 0 | SLG | FTO | 0.12 | 0.92 | 11.8 | 0.674 | 6.78
33707 | Cs | FA | MA | 0.05 | 0.15 | 0.85 | Pb | 1 | I | na | 3 | 0 | di-iodomethane |  | DMF | DMSO | na | 9 | 1 | 0 | 110 | na | na | 0.3 | 0 | 0 | Au | na | 80 | Spiro-MeOTAD |  | SnO2-np | na | na |  | 0 | 0 | SLG | FTO | 0.12 | 0.976 | 12.67 | 0.75 | 9.27
33708 | Cs | FA | MA | 0.05 | 0.15 | 0.85 | Pb | 1 | I | na | 3 | 0 | di-iodomethane |  | DMF | DMSO | na | 9 | 1 | 0 | 110 | na | na | 0.3 | 0 | 0 | Au | na | 80 | Spiro-MeOTAD |  | SnO2-np | na | na |  | 0 | 0 | SLG | FTO | 0.12 | 0.995 | 15.84 | 0.763 | 11.98
33709 | Cs | FA | MA | 0.05 | 0.15 | 0.85 | Pb | 1 | I | na | 3 | 0 | di-iodomethane |  | DMF | DMSO | na | 9 | 1 | 0 | 110 | na | na | 0.3 | 0 | 0 | Au | na | 80 | Spiro-MeOTAD |  | SnO2-np | na | na |  | 0 | 0 | SLG | FTO | 0.12 | 0.989 | 14.22 | 0.678 | 9.56
33710 | Cs | FA | MA | 0.05 | 0.15 | 0.85 | Pb | 1 | I | na | 3 | 0 | di-iodomethane |  | DMF | DMSO | na | 9 | 1 | 0 | 110 | na | na | 0.3 | 0 | 0 | Au | na | 80 | Spiro-MeOTAD |  | SnO2-np | na | na |  | 0 | 0 | SLG | FTO | 0.12 | 0.811 | 14.95 | 0.538 | 6.38
33711 | Cs | FA | MA | 0.05 | 0.15 | 0.85 | Pb | 1 | I | na | 3 | 0 | di-iodomethane |  | DMF | DMSO | na | 9 | 1 | 0 | 110 | na | na | 0.3 | 0 | 0 | Au | na | 80 | Spiro-MeOTAD |  | SnO2-np | na | na |  | 0 | 0 | SLG | FTO | 0.12 | 1.02 | 15.78 | 0.783 | 12.56
33712 | Cs | FA | MA | 0.05 | 0.15 | 0.85 | Pb | 1 | I | na | 3 | 0 | di-iodomethane |  | DMF | DMSO | na | 9 | 1 | 0 | 110 | na | na | 0.3 | 0 | 0 | Au | na | 80 | Spiro-MeOTAD |  | SnO2-np | na | na |  | 0 | 0 | PET | ITO | 0.12 | 0.993 | 11.87 | 0.648 | 7.6
33713 | Cs | na | na | 1 | 0 | 0 | Pb | 1 | Br | I | 1 | 2 | HI |  | DMF | DMSO | na | 7 | 3 | 0 | 150 | na | na | 20 | 0 | 0 | Ag | na |  | Spiro-MeOTAD |  | TiO2-c | TiO2-mp | na |  |  | 0 | SLG | FTO | 0.1 | 0.98 | 12.91 | 0.59 | 7.39
33717 | Cs | FA | MA | 0.05 | 0.79 | 0.16 | Pb | 1 | Br | I | 0.51 | 2.4900000000000002 |  |  | DMF | DMSO | na | 4 | 1 | 0 | 100 | na | na | 45 | 0 | 0 | Au | na | 80 | Spiro-MeOTAD |  | TiO2-c | PCBM-60 | na |  |  | 0 | SLG | ITO | 0.1 | 1.11 | 3.05 | 0.7 | 14.81
33718 | Cs | FA | MA | 0.05 | 0.79 | 0.16 | Pb | 1 | Br | I | 0.51 | 2.4900000000000002 |  |  | DMF | DMSO | na | 4 | 1 | 0 | 100 | na | na | 45 | 0 | 0 | Au | na | 80 | Spiro-MeOTAD |  | TiO2-c | PCBM-60 | na |  |  | 0 | SLG | ITO | 0.1 | 1.13 | 2.81 | 0.75 | 14.88
33719 | Cs | FA | MA | 0.05 | 0.79 | 0.16 | Pb | 1 | Br | I | 0.51 | 2.4900000000000002 |  |  | DMF | DMSO | na | 4 | 1 | 0 | 100 | na | na | 45 | 0 | 0 | Au | na | 80 | Spiro-MeOTAD |  | TiO2-c | PCBM-60 | na |  |  | 0 | SLG | ITO | 0.1 | 1.12 | 2.75 | 0.76 | 14.63
33720 | Cs | FA | MA | 0.05 | 0.79 | 0.16 | Pb | 1 | Br | I | 0.51 | 2.4900000000000002 |  |  | DMF | DMSO | na | 4 | 1 | 0 | 100 | na | na | 45 | 0 | 0 | Au | na | 80 | Spiro-MeOTAD |  | TiO2-c | PCBM-60 | na |  |  | 0 | SLG | ITO | 0.1 | 1.11 | 2.86 | 0.73 | 14.48
33721 | Cs | FA | MA | 0.05 | 0.79 | 0.16 | Pb | 1 | Br | I | 0.51 | 2.4900000000000002 |  |  | DMF | DMSO | na | 4 | 1 | 0 | 105 | na | na | 60 | 0 | 0 | Au | na | 80 | Spiro-MeOTAD |  | SnO2-np | na | na | 30 | 0 | 0 | SLG | FTO | 0.1 | 1.04 | 21.54 | 0.66 | 15.71
33722 | Cs | FA | MA | 0.05 | 0.79 | 0.16 | Pb | 1 | Br | I | 0.51 | 2.4900000000000002 |  |  | DMF | DMSO | na | 4 | 1 | 0 | 105 | na | na | 60 | 0 | 0 | Au | na | 80 | Spiro-MeOTAD |  | SnO2-np | na | na | 30 | 0 | 0 | SLG | FTO | 0.1 | 1.105 | 21.87 | 0.73 | 18.01
33723 | Cs | FA | MA | 0.05 | 0.79 | 0.16 | Pb | 1 | Br | I | 0.51 | 2.4900000000000002 |  |  | DMF | DMSO | na | 4 | 1 | 0 | 105 | na | na | 60 | 0 | 0 | Au | na | 80 | Spiro-MeOTAD |  | SnO2-np | na | na | 30 | 0 | 0 | SLG | FTO | 0.1 | 1.108 | 21.84 | 0.73 | 18.12
33724 | FA | MA | na | 0.85 | 0.15 | 0 | Pb | 1 | Br | I | 0.45 | 2.5499999999999998 |  |  | DMF | DMSO | na | 4 | 1 | 0 | 100 | na | na | 45 | 0 | 0 | Au | na | 70 | TbT-1 |  | TiO2-c | TiO2-mp | na |  |  | 0 | SLG | FTO | 0.16 | 1.05 | 20.79 | 0.72 | 15.59
33725 | FA | MA | na | 0.85 | 0.15 | 0 | Pb | 1 | Br | I | 0.45 | 2.5499999999999998 |  |  | DMF | DMSO | na | 4 | 1 | 0 | 100 | na | na | 45 | 0 | 0 | Au | na | 70 | TbT-2 |  | TiO2-c | TiO2-mp | na |  |  | 0 | SLG | FTO | 0.16 | 0.98 | 22.5 | 0.7 | 14.25
33726 | FA | MA | na | 0.85 | 0.15 | 0 | Pb | 1 | Br | I | 0.45 | 2.5499999999999998 |  |  | DMF | DMSO | na | 4 | 1 | 0 | 100 | na | na | 45 | 0 | 0 | Au | na | 70 | TbT-3 |  | TiO2-c | TiO2-mp | na |  |  | 0 | SLG | FTO | 0.16 | 1.08 | 21.85 | 0.78 | 18.37
33727 | FA | MA | na | 0.85 | 0.15 | 0 | Pb | 1 | Br | I | 0.45 | 2.5499999999999998 |  |  | DMF | DMSO | na | 4 | 1 | 0 | 100 | na | na | 45 | 0 | 0 | Au | na | 70 | Spiro-MeOTAD |  | TiO2-c | TiO2-mp | na |  |  | 0 | SLG | FTO | 0.16 | 1.1 | 21.97 | 0.75 | 18.19
33728 | FA | MA | na | 0.85 | 0.15 | 0 | Pb | 1 | Br | I | 0.45 | 2.5499999999999998 |  |  | DMF | DMSO | na | 4 | 1 | 0 | 100 | na | na | 45 | 0 | 0 | Au | na | 70 | TbT-1 |  | TiO2-c | TiO2-mp | na |  |  | 0 | SLG | FTO | 0.16 | 1.05 | 19.99 | 0.69 | 14.45
33729 | FA | MA | na | 0.85 | 0.15 | 0 | Pb | 1 | Br | I | 0.45 | 2.5499999999999998 |  |  | DMF | DMSO | na | 4 | 1 | 0 | 100 | na | na | 45 | 0 | 0 | Au | na | 70 | TbT-2 |  | TiO2-c | TiO2-mp | na |  |  | 0 | SLG | FTO | 0.16 | 1.03 | 19.5 | 0.684 | 13.79
33730 | FA | MA | na | 0.85 | 0.15 | 0 | Pb | 1 | Br | I | 0.45 | 2.5499999999999998 |  |  | DMF | DMSO | na | 4 | 1 | 0 | 100 | na | na | 45 | 0 | 0 | Au | na | 70 | TbT-3 |  | TiO2-c | TiO2-mp | na |  |  | 0 | SLG | FTO | 0.16 | 1.11 | 22.05 | 0.719 | 18.15
33736 | Cs | FA | MA | 0.05 | 0.79 | 0.16 | Pb | 1 | Br | I | 0.51 | 2.4900000000000002 |  |  | DMF | DMSO | na | 3 | 1 | 0 | 100 | na | na | 45 | 0 | 0 | Au | na | 100 | Spiro-MeOTAD |  | SnO2-c | KCl | na |  |  | 0 | SLG | ITO | 0.159 | 1.17 | 23.58 | 0.757 | 20.84
33737 | Cs | FA | MA | 0.05 | 0.79 | 0.16 | Pb | 1 | Br | I | 0.51 | 2.4900000000000002 |  |  | DMF | DMSO | na | 3 | 1 | 0 | 100 | na | na | 45 | 0 | 0 | Au | na | 100 | Spiro-MeOTAD |  | SnO2-c | KCl | na |  |  | 0 | SLG | ITO | 1 | 1.13 | 23.04 | 0.737 | 19.4
33738 | Cs | FA | MA | 0.05 | 0.79 | 0.16 | Pb | 1 | Br | I | 0.51 | 2.4900000000000002 |  |  | DMF | DMSO | na | 3 | 1 | 0 | 100 | na | na | 45 | 0 | 0 | Au | na | 100 | Spiro-MeOTAD |  | SnO2-c | KCl | na |  |  | 0 | SLG | ITO | 1 | 1.13 | 22.66 | 0.737 | 19.01
33739 | Cs | FA | MA | 0.05 | 0.79 | 0.16 | Pb | 1 | Br | I | 0.51 | 2.4900000000000002 |  |  | DMF | DMSO | na | 3 | 1 | 0 | 100 | na | na | 45 | 0 | 0 | Au | na | 100 | Spiro-MeOTAD |  | SnO2-c | KCl | na |  |  | 0 | SLG | ITO | 1 | 1.09 | 22.61 | 0.705 | 17.31
33740 | Cs | FA | MA | 0.05 | 0.79 | 0.16 | Pb | 1 | Br | I | 0.51 | 2.4900000000000002 |  |  | DMF | DMSO | na | 3 | 1 | 0 | 100 | na | na | 45 | 0 | 0 | Au | na | 100 | Spiro-MeOTAD |  | SnO2-c | KCl | na |  |  | 0 | SLG | ITO | 0.159 | 1.128 | 22.7 | 0.736 | 18.7
33741 | Cs | FA | MA | 0.05 | 0.79 | 0.16 | Pb | 1 | Br | I | 0.51 | 2.4900000000000002 |  |  | DMF | DMSO | na | 3 | 1 | 0 | 100 | na | na | 45 | 0 | 0 | Au | na | 100 | Spiro-MeOTAD |  | SnO2-c | KCl | na |  |  | 0 | SLG | ITO | 0.159 | 1.15 | 22.87 | 0.757 | 19.7
33742 | MA | na | na | 1 | 0 | 0 | Pb | 1 | I | na | 3 | 0 |  |  | DMF | DMSO | na | 7.33 | 1 | 0 | 130 | na | na | 20 | 0 | 0 | Ag | na |  | Spiro-MeOTAD |  | TiO2-c | TiO2-mp | na |  |  | 0 | SLG | FTO | 0.14 | 0.988 | 22.5 | 0.379 | 8.43 | 1.6
33743 | MA | na | na | 1 | 0 | 0 | Pb | 1 | I | na | 3 | 0 |  |  | DMF | DMSO | na | 7.33 | 1 | 0 | 130 | na | na | 20 | 0 | 0 | Ag | na |  | Spiro-MeOTAD |  | TiO2-c | TiO2-mp | na |  |  | 0 | SLG | FTO | 0.14 | 1.092 | 23.643 | 0.675 | 17.43 | 1.6
33744 | MA | na | na | 1 | 0 | 0 | Pb | 1 | I | na | 3 | 0 |  |  | DMF | DMSO | na | 7.33 | 1 | 0 | 130 | na | na | 20 | 0 | 0 | Ag | na |  | Spiro-MeOTAD |  | TiO2-c | TiO2-mp | na |  |  | 0 | SLG | FTO | 0.14 | 1.11 | 23.357 | 0.743 | 19.26 | 1.6
33745 | MA | na | na | 1 | 0 | 0 | Pb | 1 | I | na | 3 | 0 |  |  | DMF | DMSO | na | 7.33 | 1 | 0 | 130 | na | na | 20 | 0 | 0 | Au | na |  | Spiro-MeOTAD |  | TiO2-c | TiO2-mp | na |  |  | 0 | SLG | FTO | 0.14 | 1.106 | 22.571 | 0.709 | 17.7 | 1.6
33746 | MA | na | na | 1 | 0 | 0 | Pb | 1 | I | na | 3 | 0 |  |  | DMF | DMSO | na | 7.33 | 1 | 0 | 130 | na | na | 20 | 0 | 0 | Au | na |  | Spiro-MeOTAD |  | TiO2-c | TiO2-mp | na |  |  | 0 | SLG | FTO | 0.14 | 1.108 | 22.643 | 0.712 | 17.86 | 1.6
33747 | MA | na | na | 1 | 0 | 0 | Pb | 1 | I | na | 3 | 0 |  |  | DMF | DMSO | na | 7.33 | 1 | 0 | 130 | na | na | 20 | 0 | 0 | Au | na |  | Spiro-MeOTAD |  | TiO2-c | TiO2-mp | na |  |  | 0 | SLG | FTO | 0.14 | 1.11 | 22.786 | 0.712 | 18.02 | 1.6
33748 | MA | na | na | 1 | 0 | 0 | Pb | 1 | I | na | 3 | 0 |  |  | Chlorobenzene | na | na | 1 | 0 | 1 |  | na | 100 |  | 0 | 15 | Ag | na | 100 | PTAA |  | PCBM-60 | BCP | na | 90 | 45 | 0 | SLG | ITO | 0.1 | 1.07 | 19.55 | 0.69 | 14.42 | 1.6
33749 | MA | na | na | 1 | 0 | 0 | Pb | 1 | I | na | 3 | 0 |  |  | Chlorobenzene | na | na | 1 | 0 | 1 |  | na | 100 |  | 0 | 15 | Ag | na | 100 | PTAA |  | PCBM-60 | BCP | na | 90 | 45 | 0 | SLG | ITO | 0.1 | 1.05 | 19.12 | 0.63 | 12.77 | 1.6
33751 | MA | na | na | 1 | 0 | 0 | Pb | 1 | I | na | 3 | 0 | PTAA |  | Chlorobenzene | na | na | 1 | 0 | 1 |  | na | 100 |  | 0 | 15 | Ag | na | 100 | PTAA |  | PCBM-60 | BCP | na | 90 | 45 | 0 | SLG | ITO | 0.1 | 0.75 | 18.57 | 0.38 | 5.28 | 1.6
33752 | MA | na | na | 1 | 0 | 0 | Pb | 1 | I | na | 3 | 0 |  |  | DMF | na | IPA | 1 | 0 | 1 | 70 | na | 70 | 30 | 0 | 30 | Ag | na |  | Spiro-MeOTAD |  | TiO2-c | na | na |  | 0 | 0 | SLG | FTO | 0.07 | 0.99 | 21.48 | 0.61 | 12.87 | 1.6
33753 | MA | na | na | 1 | 0 | 0 | Pb | 1 | I | na | 3 | 0 | Polystyrene | 0.05 | DMF | na | IPA | 1 | 0 | 1 | 70 | na | 70 | 30 | 0 | 30 | Ag | na |  | Spiro-MeOTAD |  | TiO2-c | na | na |  | 0 | 0 | SLG | FTO | 0.07 | 1.08 | 22.6 | 0.7 | 17.05 | 1.6
33754 | MA | na | na | 1 | 0 | 0 | Pb | 1 | I | na | 3 | 0 |  |  | DMF | na | IPA | 1 | 0 | 1 | 70 | na |  |  | 0 |  | Au | na |  | Spiro-MeOTAD |  | TiO2-c | TiO2-mp | na | 50 | 500 | 0 | SLG | FTO | 0.1 | 0.851 | 7.67 | 0.62 | 4.46 | 1.6
33755 | MA | na | na | 1 | 0 | 0 | Pb | 1 | I | na | 3 | 0 |  |  | DMF | na | IPA | 1 | 0 | 1 | 70 | na | 95 |  | 0 | 35 | Au | na |  | Spiro-MeOTAD |  | TiO2-c | TiO2-mp | na | 50 | 500 | 0 | SLG | FTO | 0.1 | 0.997 | 17.39 | 0.74 | 12.77 | 1.6
33756 | MA | na | na | 1 | 0 | 0 | Pb | 1 | I | na | 3 | 0 |  |  | DMF | na | IPA | 1 | 0 | 1 | 70 | na | 95 |  | 0 | 35 | Au | na |  | Spiro-MeOTAD |  | TiO2-c | TiO2-mp | na | 50 | 500 | 0 | SLG | FTO | 0.1 | 0.995 | 17.87 | 0.72 | 12.72 | 1.6
33757 | MA | na | na | 1 | 0 | 0 | Pb | 1 | I | na | 3 | 0 | Cl |  | DMF | na | IPA | 1 | 0 | 1 | 70 | na |  |  | 0 |  | Au | na |  | Spiro-MeOTAD |  | TiO2-c | TiO2-mp | na | 50 | 500 | 0 | SLG | FTO | 0.1 | 0.936 | 8.55 | 0.71 | 5.8 | 1.6
33758 | MA | na | na | 1 | 0 | 0 | Pb | 1 | I | na | 3 | 0 | Cl |  | DMF | na | IPA | 1 | 0 | 1 | 70 | na | 95 |  | 0 | 35 | Au | na |  | Spiro-MeOTAD |  | TiO2-c | TiO2-mp | na | 50 | 500 | 0 | SLG | FTO | 0.1 | 1.034 | 19.56 | 0.72 | 14.64 | 1.6
33759 | MA | na | na | 1 | 0 | 0 | Pb | 1 | I | na | 3 | 0 | Cl |  | DMF | na | IPA | 1 | 0 | 1 | 70 | na | 95 |  | 0 | 35 | Au | na |  | Spiro-MeOTAD |  | TiO2-c | TiO2-mp | na | 50 | 500 | 0 | SLG | FTO | 0.1 | 1.031 | 19.51 | 0.73 | 14.73 | 1.6
33760 | MA | na | na | 1 | 0 | 0 | Pb | 1 | I | na | 3 | 0 |  |  | DMF | na | IPA | 1 | 0 | 1 | 70 | na | 95 |  | 0 | 35 | Au | na |  | Spiro-MeOTAD |  | TiO2-c | TiO2-mp | na | 50 | 500 | 0 | SLG | FTO | 0.1 | 1 | 18.8 | 0.69 | 12.1 | 1.6
33761 | MA | na | na | 1 | 0 | 0 | Pb | 1 | I | na | 3 | 0 | Cl |  | DMF | na | IPA | 1 | 0 | 1 | 70 | na | 95 |  | 0 | 35 | Au | na |  | Spiro-MeOTAD |  | TiO2-c | TiO2-mp | na | 50 | 500 | 0 | SLG | FTO | 0.1 | 1.01 | 19.1 | 0.79 | 14.8 | 1.6
33762 | MA | na | na | 1 | 0 | 0 | Pb | 1 | I | na | 3 | 0 |  |  | DMF | na | IPA | 1 | 0 | 1 |  | na | na |  | 0 | 0 | Au | na |  | Spiro-MeOTAD |  | TiO2-c | TiO2-mp | na | 141 |  | 0 | SLG | FTO | 0.09 | 0.784 | 13.08 | 0.51 | 5.23 | 1.6
33763 | MA | na | na | 1 | 0 | 0 | Pb | 1 | I | na | 3 | 0 |  |  | DMF | na | IPA | 1 | 0 | 1 |  | na | na |  | 0 | 0 | Au | na |  | Spiro-MeOTAD |  | TiO2-c | TiO2-mp | na | 126 |  | 0 | SLG | FTO | 0.09 | 0.865 | 22.48 | 0.546 | 10.61 | 1.6
33764 | MA | na | na | 1 | 0 | 0 | Pb | 1 | I | na | 3 | 0 |  |  | DMF | na | IPA | 1 | 0 | 1 |  | na | na |  | 0 | 0 | Au | na |  | Spiro-MeOTAD |  | TiO2-c | TiO2-mp | na | 97 |  | 0 | SLG | FTO | 0.09 | 0.846 | 16.16 | 0.547 | 7.47 | 1.6
33765 | Cs | na | na | 1 | 0 | 0 | Pb | 1 | Br | I | 1 | 2 |  |  | DMF | DMSO | na | 4 | 1 | 0 | 240 | na | na | 0.1666 | 0 | 0 | Ag | na | 100 | Spiro-MeOTAD |  | SnO2-np | na | na |  | 0 | 0 | SLG | ITO | 0.09 | 1.09 | 15.91 | 0.741 | 12.87
33766 | Cs | na | na | 1 | 0 | 0 | Pb | 1 | Br | I | 1 | 2 |  |  | DMF | DMSO | na | 4 | 1 | 0 | 240 | na | na | 0.1666 | 0 | 0 | Ag | na | 100 | Spiro-MeOTAD |  | SnO2-np | na | na |  | 0 | 0 | SLG | ITO | 0.09 | 1.06 | 15.99 | 0.771 | 12.6
33767 | Cs | na | na | 1 | 0 | 0 | Pb | 1 | Br | I | 1 | 2 |  |  | DMF | DMSO | na | 4 | 1 | 0 | 240 | na | na | 0.05 | 0 | 0 | Ag | na | 100 | Spiro-MeOTAD |  | SnO2-np | na | na |  | 0 | 0 | SLG | ITO | 0.09 | 1.06 | 14.04 | 0.754 | 11.24
33768 | Cs | na | na | 1 | 0 | 0 | Pb | 1 | Br | I | 1 | 2 |  |  | DMF | DMSO | na | 4 | 1 | 0 | 240 | na | na | 1 | 0 | 0 | Ag | na | 100 | Spiro-MeOTAD |  | SnO2-np | na | na |  | 0 | 0 | SLG | ITO | 0.09 | 1.12 | 15.97 | 0.687 | 12.28
33769 | Cs | na | na | 1 | 0 | 0 | Pb | 1 | Br | I | 1 | 2 |  |  | DMF | DMSO | na | 4 | 1 | 0 | 240 | na | na | 5 | 0 | 0 | Ag | na | 100 | Spiro-MeOTAD |  | SnO2-np | na | na |  | 0 | 0 | SLG | ITO | 0.09 | 1.1 | 15.61 | 0.699 | 11.99
33770 | Cs | na | na | 1 | 0 | 0 | Pb | 1 | Br | I | 1 | 2 |  |  | DMF | DMSO | na | 4 | 1 | 0 | 200 | na | na | 0.1666 | 0 | 0 | Ag | na | 100 | Spiro-MeOTAD |  | SnO2-np | na | na |  | 0 | 0 | SLG | ITO | 0.09 | 1.06 | 14.36 | 0.64 | 9.7
33771 | Cs | na | na | 1 | 0 | 0 | Pb | 1 | Br | I | 1 | 2 |  |  | DMF | DMSO | na | 4 | 1 | 0 | 280 | na | na | 0.1666 | 0 | 0 | Ag | na | 100 | Spiro-MeOTAD |  | SnO2-np | na | na |  | 0 | 0 | SLG | ITO | 0.09 | 1.04 | 13.3 | 0.509 | 7.01
33772 | MA | na | na | 1 | 0 | 0 | Pb | 1 | I | na | 3 | 0 |  |  | DMF | na | na | 1 | 0 | 0 |  | na | na | 10 | 0 | 0 | Au | na | 80 | Spiro-MeOTAD |  | TiO2-c | na | na |  | 0 | 0 | SLG | FTO | 0.1 | 1.11 | 22.61 | 0.78 | 19.52 | 1.6
33773 | MA | na | na | 1 | 0 | 0 | Pb | 1 | I | na | 3 | 0 |  |  | DMF | na | na | 1 | 0 | 0 |  | na | na | 10 | 0 | 0 | Au | na | 80 | Spiro-MeOTAD |  | TiO2-c | na | na |  | 0 | 0 | SLG | FTO | 1 | 1.13 | 22.3 | 0.74 | 18.65 | 1.6
33774 | MA | na | na | 1 | 0 | 0 | Pb | 1 | I | na | 3 | 0 |  |  | DMF | na | na | 1 | 0 | 0 |  | na | na | 10 | 0 | 0 | Au | na | 80 | Spiro-MeOTAD |  | TiO2-c | na | na |  | 0 | 0 | SLG | FTO | 0.1 | 0.86 | 22 | 0.59 | 12.3 | 1.6
33775 | MA | na | na | 1 | 0 | 0 | Pb | 1 | I | na | 3 | 0 |  |  | DMF | na | na | 1 | 0 | 0 |  | na | na | 10 | 0 | 0 | Au | na | 80 | Spiro-MeOTAD |  | TiO2-c | na | na |  | 0 | 0 | SLG | FTO | 0.2 | 0.86 | 22.2 | 0.63 | 11.9 | 1.6
33776 | MA | na | na | 1 | 0 | 0 | Pb | 1 | I | na | 3 | 0 |  |  | DMF | na | na | 1 | 0 | 0 |  | na | na | 10 | 0 | 0 | Au | na | 80 | Spiro-MeOTAD |  | TiO2-c | na | na |  | 0 | 0 | SLG | FTO | 0.3 | 0.94 | 21.1 | 0.51 | 11.4 | 1.6
33777 | MA | na | na | 1 | 0 | 0 | Pb | 1 | I | na | 3 | 0 |  |  | DMF | na | na | 1 | 0 | 0 |  | na | na | 10 | 0 | 0 | Au | na | 80 | Spiro-MeOTAD |  | TiO2-c | na | na |  | 0 | 0 | SLG | FTO | 0.4 | 0.98 | 20.7 | 0.49 | 9.9 | 1.6
33778 | MA | na | na | 1 | 0 | 0 | Pb | 1 | I | na | 3 | 0 |  |  | DMF | na | na | 1 | 0 | 0 |  | na | na | 10 | 0 | 0 | Au | na | 80 | Spiro-MeOTAD |  | TiO2-c | na | na |  | 0 | 0 | SLG | FTO | 0.5 | 0.98 | 20.9 | 0.51 | 10.4 | 1.6
33779 | MA | na | na | 1 | 0 | 0 | Pb | 1 | I | na | 3 | 0 |  |  | DMF | na | na | 1 | 0 | 0 |  | na | na | 10 | 0 | 0 | Au | na | 80 | Spiro-MeOTAD |  | TiO2-c | na | na |  | 0 | 0 | SLG | FTO | 0.6 | 1 | 20.2 | 0.57 | 9.7 | 1.6
33780 | MA | na | na | 1 | 0 | 0 | Pb | 1 | I | na | 3 | 0 |  |  | DMF | na | na | 1 | 0 | 0 |  | na | na | 10 | 0 | 0 | Au | na | 80 | Spiro-MeOTAD |  | TiO2-c | na | na |  | 0 | 0 | SLG | FTO | 0.7 | 1 | 18.4 | 0.49 | 9.2 | 1.6
33781 | MA | na | na | 1 | 0 | 0 | Pb | 1 | I | na | 3 | 0 |  |  | DMF | na | na | 1 | 0 | 0 |  | na | na | 10 | 0 | 0 | Au | na | 80 | Spiro-MeOTAD |  | TiO2-c | na | na |  | 0 | 0 | SLG | FTO | 0.7 | 0.95 | 18.1 | 0.42 | 7.5 | 1.6
33782 | MA | na | na | 1 | 0 | 0 | Pb | 1 | I | na | 3 | 0 |  |  | DMF | na | na | 1 | 0 | 0 |  | na | na | 10 | 0 | 0 | Au | na | 80 | Spiro-MeOTAD |  | TiO2-c | na | na |  | 0 | 0 | SLG | FTO | 1.4 | 0.97 | 17.7 | 0.41 | 6.9 | 1.6
33783 | MA | na | na | 1 | 0 | 0 | Pb | 1 | I | na | 3 | 0 |  |  | DMF | na | na | 1 | 0 | 0 |  | na | na | 10 | 0 | 0 | Au | na | 80 | Spiro-MeOTAD |  | TiO2-c | na | na |  | 0 | 0 | SLG | FTO | 2.1 | 1 | 16.2 | 0.4 | 6.1 | 1.6
33784 | MA | na | na | 1 | 0 | 0 | Pb | 1 | I | na | 3 | 0 |  |  | DMF | na | na | 1 | 0 | 0 |  | na | na | 10 | 0 | 0 | Au | na | 80 | Spiro-MeOTAD |  | TiO2-c | na | na |  | 0 | 0 | SLG | FTO | 2.8 | 1.01 | 15 | 0.4 | 5.4 | 1.6
33785 | MA | na | na | 1 | 0 | 0 | Pb | 1 | I | na | 3 | 0 |  |  | DMF | na | na | 1 | 0 | 0 |  | na | na | 10 | 0 | 0 | Au | na | 80 | Spiro-MeOTAD |  | TiO2-c | na | na |  | 0 | 0 | SLG | FTO | 6.12 | 1.105 | 18.45 | 0.64 | 12.51 | 1.6
33786 | MA | na | na | 1 | 0 | 0 | Pb | 1 | I | na | 3 | 0 |  |  | DMF | na | na | 1 | 0 | 0 |  | na | na | 10 | 0 | 0 | Au | na | 80 | Spiro-MeOTAD |  | TiO2-c | na | na |  | 0 | 0 | SLG | FTO | 10.125 | 1.1 | 16.85 | 0.66 | 10.57 | 1.6
33787 | MA | na | na | 1 | 0 | 0 | Pb | 1 | I | na | 3 | 0 |  |  | DMF | na | na | 1 | 0 | 0 |  | na | na | 10 | 0 | 0 | Au | na | 80 | Spiro-MeOTAD |  | TiO2-c | na | na |  | 0 | 0 | SLG | FTO | 6.51 | 1.13 | 15.59 | 0.31 | 4.48 | 1.6
33796 | MA | na | na | 1 | 0 | 0 | Pb | 1 | I | na | 3 | 0 |  |  | DMF | na | na | 1 | 0 | 0 | 100 | na | na | 10 | 0 | 0 | Ag | na | 70 | Spiro-MeOTAD | 200 | TiO2-c | na | na | 30 | 0 | 0 | SLG | FTO | 0.16 | 0.811 | 10.5 | 0.56 | 4.6 | 1.6
33797 | MA | na | na | 1 | 0 | 0 | Pb | 1 | I | na | 3 | 0 |  |  | DMF | na | na | 1 | 0 | 0 | 35 | na | na | 10 | 0 | 0 | Ag | na | 70 | Spiro-MeOTAD | 200 | TiO2-c | na | na | 30 | 0 | 0 | SLG | FTO | 0.16 | 0.794 | 13.8 | 0.35 | 3.8 | 1.6
33798 | MA | na | na | 1 | 0 | 0 | Pb | 1 | I | na | 3 | 0 |  |  | DMF | na | na | 1 | 0 | 0 | 60 | na | na | 10 | 0 | 0 | Ag | na | 70 | Spiro-MeOTAD | 200 | TiO2-c | na | na | 30 | 0 | 0 | SLG | FTO | 0.16 | 0.952 | 16.3 | 0.51 | 7.9 | 1.6
33799 | MA | na | na | 1 | 0 | 0 | Pb | 1 | I | na | 3 | 0 |  |  | DMF | na | na | 1 | 0 | 0 | 75 | na | na | 10 | 0 | 0 | Ag | na | 70 | Spiro-MeOTAD | 200 | TiO2-c | na | na | 30 | 0 | 0 | SLG | FTO | 0.16 | 1.026 | 19.8 | 0.64 | 13 | 1.6
33800 | MA | na | na | 1 | 0 | 0 | Pb | 1 | I | na | 3 | 0 |  |  | DMF | na | na | 1 | 0 | 0 | 100 | na | na | 10 | 0 | 0 | Ag | na | 70 | Spiro-MeOTAD | 200 | TiO2-c | na | na | 30 | 0 | 0 | SLG | FTO | 0.16 | 1.016 | 21 | 0.66 | 14.1 | 1.6
33801 | MA | na | na | 1 | 0 | 0 | Pb | 1 | I | na | 3 | 0 |  |  | DMF | na | na | 1 | 0 | 0 | 100 | na | na | 10 | 0 | 0 | Ag | na | 70 | Spiro-MeOTAD | 200 | TiO2-c | na | na | 30 | 0 | 0 | SLG | FTO | 0.16 | 1.05 | 22 | 0.74 | 16.5 | 1.6
33807 | MA | na | na | 1 | 0 | 0 | Pb | 1 | I | na | 3 | 0 |  |  | DMF | na | IPA | 1 | 0 | 1 | 100 | na |  | 15 | 0 |  | Au | na | 80 | Spiro-MeOTAD |  | TiO2-c | TiO2-mp | na |  |  | 0 | SLG | FTO | 0.1 | 0.875 | 19.95 | 0.61 | 10.63 | 1.6
33808 | MA | na | na | 1 | 0 | 0 | Pb | 1 | I | na | 3 | 0 |  |  | DMF | na | na | 1 | 0 | 0 | 100 | na | na | 15 | 0 | 0 | Au | na | 80 | Spiro-MeOTAD |  | TiO2-c | na | na |  | 0 | 0 | SLG | FTO | 0.1 | 0.847 | 19.73 | 0.58 | 9.74 | 1.6
33809 | MA | na | na | 1 | 0 | 0 | Pb | 1 | I | na | 3 | 0 |  |  | DMF | na | na | 1 | 0 | 0 | 100 | na | na | 15 | 0 | 0 | Ca | Ag | 8 | PEDOT:PSS |  | PCBM-60 | na | na |  | 0 | 0 | SLG | FTO | 0.1 | 0.927 | 15.5 | 0.72 | 10.41 | 1.6
33810 | BA | MA | na | 2 | 3 | 0 | Pb | 4 | I | na | 13 | 0 |  |  | DMF | na | na | 1 | 0 | 0 | 70 | na | na | 20 | 0 | 0 | Ag | na | 100 | PEDOT:PSS |  | PCBM-60 | BCP | na |  |  | 0 | SLG | ITO | 0.102 | 0.954 | 16.13 | 0.695 | 10.2
33811 | BA | FA | MA | 2 | 0.6 | 2.4 | Pb | 4 | I | na | 13 | 0 |  |  | DMF | na | na | 1 | 0 | 0 | 70 | na | na | 20 | 0 | 0 | Ag | na | 100 | PEDOT:PSS |  | PCBM-60 | BCP | na |  |  | 0 | SLG | ITO | 0.102 | 0.999 | 18.12 | 0.708 | 12.6
33812 | BA | MA | na | 2 | 3 | 0 | Pb | 4 | I | na | 13 | 0 |  |  | DMF | na | na | 1 | 0 | 0 | 70 | na | na | 20 | 0 | 0 | Au | na |  | Spiro-MeOTAD |  | TiO2-c | na | na |  | 0 | 0 | SLG | ITO | 0.102 | 1.064 | 17.89 | 0.563 | 10.72
33813 | BA | FA | MA | 2 | 0.6 | 2.4 | Pb | 4 | I | na | 13 | 0 |  |  | DMF | na | na | 1 | 0 | 0 | 70 | na | na | 20 | 0 | 0 | Au | na |  | Spiro-MeOTAD |  | TiO2-c | na | na |  | 0 | 0 | SLG | ITO | 0.102 | 1.097 | 19.02 | 0.597 | 12.46
33814 | MA | na | na | 1 | 0 | 0 | Pb | 1 | I | na | 3 | 0 |  |  | DMF | na | na | 1 | 0 | 0 | 75 | na | na | 30 | 0 | 0 | Carbon-mp | na |  | na |  | TiO2-c | TiO2-mp | ZrO2-mp |  |  |  | SLG | FTO | 0.5 | 0.79 | 12.32 | 0.61 | 5.86 | 1.6
33815 | MA | na | na | 1 | 0 | 0 | Pb | 1 | I | na | 3 | 0 |  |  | DMF | DMSO | na | 9 | 1 | 0 | 100 | na | na | 0.5 | 0 | 0 | Al | na | 100 | PEDOT:PSS |  | PCBM-60 | na | na |  | 0 | 0 | SLG | ITO | 0.12 | 0.979 | 21.13 | 0.741 | 15.33 | 1.6
33816 | MA | na | na | 1 | 0 | 0 | Pb | 1 | I | na | 3 | 0 |  |  | DMF | DMSO | na | 9 | 1 | 0 | 100 | na | na | 0.5 | 0 | 0 | Al | na | 100 | PEDOT:PSS |  | PCBM-60 | na | na |  | 0 | 0 | SLG | ITO | 0.12 | 0.977 | 21.22 | 0.742 | 15.39 | 1.6
33817 | MA | na | na | 1 | 0 | 0 | Pb | 1 | I | na | 3 | 0 |  |  | DMF | DMSO | na | 9 | 1 | 0 | 100 | na | na | 0.5 | 0 | 0 | Al | na | 100 | PEDOT:PSS |  | PCBM-60 | na | na |  | 0 | 0 | SLG | ITO | 0.12 | 1.007 | 22.14 | 0.743 | 16.5 | 1.6
33818 | MA | na | na | 1 | 0 | 0 | Pb | 1 | I | na | 3 | 0 |  |  | DMF | DMSO | na | 9 | 1 | 0 | 100 | na | na | 0.5 | 0 | 0 | Al | na | 100 | PEDOT:PSS |  | PCBM-60 | na | na |  | 0 | 0 | SLG | ITO | 0.12 | 0.998 | 21.88 | 0.737 | 16.12 | 1.6
33819 | MA | na | na | 1 | 0 | 0 | Pb | 1 | I | na | 3 | 0 |  |  | DMF | DMSO | na | 9 | 1 | 0 | 100 | na | na | 0.5 | 0 | 0 | Al | na | 100 | PEDOT:PSS |  | PCBM-60 | na | na |  | 0 | 0 | SLG | ITO | 0.12 | 0.996 | 22.08 | 0.741 | 16.28 | 1.6
33820 | MA | na | na | 1 | 0 | 0 | Pb | 1 | I | na | 3 | 0 |  |  | DMF | DMSO | na | 9 | 1 | 0 | 100 | na | na | 0.5 | 0 | 0 | Al | na | 100 | PEDOT:PSS |  | PCBM-60 | na | na |  | 0 | 0 | SLG | ITO | 0.12 | 1.011 | 22.49 | 0.751 | 16.92 | 1.6
33821 | MA | na | na | 1 | 0 | 0 | Pb | 1 | I | na | 3 | 0 |  |  | DMF | DMSO | na | 9 | 1 | 0 | 100 | na | na | 0.5 | 0 | 0 | Al | na | 100 | PEDOT:PSS |  | PCBM-60 | na | na |  | 0 | 0 | SLG | ITO | 0.12 | 1.02 | 21.66 | 0.725 | 16.01 | 1.6
33822 | MA | na | na | 1 | 0 | 0 | Pb | 1 | I | na | 3 | 0 |  |  | DMF | DMSO | na | 9 | 1 | 0 | 100 | na | na | 0.5 | 0 | 0 | Al | na | 100 | PEDOT:PSS |  | PCBM-60 | na | na |  | 0 | 0 | SLG | ITO | 0.12 | 0.997 | 22.67 | 0.77 | 17.42 | 1.6
33823 | MA | na | na | 1 | 0 | 0 | Pb | 1 | I | na | 3 | 0 |  |  | DMF | DMSO | na | 100 | 7 | 0 | 65 | na | na | 3 | 0 | 0 | Au | na |  | Spiro-MeOTAD |  | TiO2-c | TiO2-mp | na |  |  | 0 | SLG | FTO | 0.14 | 1.04 | 21.33 | 0.739 | 16.4 | 1.6
33824 | MA | na | na | 1 | 0 | 0 | Pb | 1 | I | na | 3 | 0 |  |  | DMF | DMSO | na | 100 | 7 | 0 | 65 | na | na | 3 | 0 | 0 | Au | na |  | Spiro-MeOTAD |  | TiO2-c | TiO2-mp | na |  |  | 0 | SLG | FTO | 0.14 | 1.03 | 17.29 | 0.735 | 13.1 | 1.6
33825 | MA | na | na | 1 | 0 | 0 | Pb | 1 | I | na | 3 | 0 |  |  | DMF | na | IPA | 1 | 0 | 1 | 70 | na | 70 | 30 | 0 | 30 | Au | na | 80 | Spiro-MeOTAD |  | TiO2-c | TiO2-mp | na |  |  | 0 | SLG | FTO | 0.096 | 1.06 | 22.06 | 0.75 | 17.65 | 1.6
33826 | FA | MA | na | 1 | 1 | 0 | Pb | 1 | I | na | 3 | 0 | Cl |  | DMF | na | IPA | 1 | 0 | 1 | 90 | 120 | 100 | 150 | 15 | 30 | Au | na |  | Spiro-MeOTAD |  | TiO2-c | TiO2-mp | na | 50 | 400 | 0 | SLG | FTO | 0.0919 | 0.92 | 15.7 | 0.61 | 7.1
33827 | FA | MA | na | 1 | 1 | 0 | Pb | 1 | I | na | 3 | 0 | Cl |  | DMF | na | IPA | 1 | 0 | 1 | 90 | 120 | 100 | 150 | 15 | 30 | Au | na |  | Spiro-MeOTAD |  | TiO2-c | TiO2-mp | na | 50 | 400 | 0 | SLG | FTO | 0.0919 | 0.83 | 15.4 | 0.62 | 6.5
33828 | FA | MA | na | 1 | 1 | 0 | Pb | 1 | I | na | 3 | 0 | Cl |  | DMF | na | IPA | 1 | 0 | 1 | 90 | 120 | 100 | 150 | 15 | 30 | Au | na |  | Spiro-MeOTAD |  | TiO2-c | TiO2-mp | na | 50 | 400 | 0 | SLG | FTO | 0.0919 | 0.72 | 15.9 | 0.55 | 6.4
33829 | FA | MA | na | 1 | 1 | 0 | Pb | 1 | I | na | 3 | 0 | Cl |  | DMF | na | IPA | 1 | 0 | 1 | 90 | 120 | 100 | 150 | 15 | 30 | Au | na |  | Spiro-MeOTAD |  | TiO2-c | TiO2-mp | na | 50 | 400 | 0 | SLG | FTO | 0.0919 | 0.78 | 13.8 | 0.55 | 6
33830 | FA | MA | na | 1 | 1 | 0 | Pb | 1 | I | na | 3 | 0 | Cl |  | DMF | na | IPA | 1 | 0 | 1 | 90 | 120 | 100 | 150 | 15 | 30 | Au | na |  | Spiro-MeOTAD |  | TiO2-c | TiO2-mp | na | 50 | 400 | 0 | SLG | FTO | 0.0919 | 0.73 | 13.7 | 0.57 | 5.2
33831 | FA | MA | na | 1 | 1 | 0 | Pb | 1 | I | na | 3 | 0 | Cl |  | DMF | na | IPA | 1 | 0 | 1 | 90 | 120 | 100 | 150 | 15 | 30 | Au | na |  | Spiro-MeOTAD |  | TiO2-c | TiO2-mp | na | 50 | 400 | 0 | SLG | FTO | 0.0919 | 0.52 | 3.7 | 0.41 | 0.2
33832 | FA | MA | na | 1 | 1 | 0 | Pb | 1 | I | na | 3 | 0 | Cl |  | DMF | na | IPA | 1 | 0 | 1 | 90 | 120 | 100 | 150 | 15 | 30 | Au | na |  | Spiro-MeOTAD |  | TiO2-c | TiO2-mp | na | 50 | 400 | 0 | SLG | FTO | 0.0919 |  | 0.4 | 0.37 | 1
33833 | FA | MA | na | 1 | 1 | 0 | Pb | 1 | I | na | 3 | 0 | HI |  | DMF | na | IPA | 1 | 0 | 1 | 170 | na | 100 | 10 | 0 | 30 | Au | na |  | Spiro-MeOTAD |  | TiO2-c | TiO2-mp | na | 50 | 400 | 0 | SLG | FTO | 0.0919 | 0.93 | 14 | 0.59 | 2.3
33834 | FA | MA | na | 1 | 1 | 0 | Pb | 1 | I | na | 3 | 0 | HI |  | DMF | na | IPA | 1 | 0 | 1 | 170 | na | 100 | 10 | 0 | 30 | Au | na |  | Spiro-MeOTAD |  | TiO2-c | TiO2-mp | na | 50 | 400 | 0 | SLG | FTO | 0.0919 | 0.92 | 19 | 0.57 | 2.3
33835 | FA | MA | na | 1 | 1 | 0 | Pb | 1 | I | na | 3 | 0 | HI |  | DMF | na | IPA | 1 | 0 | 1 | 170 | na | 100 | 10 | 0 | 30 | Au | na |  | Spiro-MeOTAD |  | TiO2-c | TiO2-mp | na | 50 | 400 | 0 | SLG | FTO | 0.0919 | 0.77 | 18.3 | 0.48 | 0.7
33836 | FA | MA | na | 1 | 1 | 0 | Pb | 1 | I | na | 3 | 0 | HI |  | DMF | na | IPA | 1 | 0 | 1 | 170 | na | 100 | 10 | 0 | 30 | Au | na |  | Spiro-MeOTAD |  | TiO2-c | TiO2-mp | na | 50 | 400 | 0 | SLG | FTO | 0.0919 | 0.88 | 20.1 | 0.55 | 0.24
33837 | FA | MA | na | 1 | 1 | 0 | Pb | 1 | I | na | 3 | 0 | HI |  | DMF | na | IPA | 1 | 0 | 1 | 170 | na | 100 | 10 | 0 | 30 | Au | na |  | Spiro-MeOTAD |  | TiO2-c | TiO2-mp | na | 50 | 400 | 0 | SLG | FTO | 0.0919 | 0.88 | 19.7 | 0.48 | 0.24
33838 | FA | MA | na | 1 | 1 | 0 | Pb | 1 | I | na | 3 | 0 | HI |  | DMF | na | IPA | 1 | 0 | 1 | 170 | na | 100 | 10 | 0 | 30 | Au | na |  | Spiro-MeOTAD |  | TiO2-c | TiO2-mp | na | 50 | 400 | 0 | SLG | FTO | 0.0919 | 0.95 | 16 | 0.61 | 1.4
33839 | FA | MA | na | 1 | 1 | 0 | Pb | 1 | I | na | 3 | 0 | HI |  | DMF | na | IPA | 1 | 0 | 1 | 170 | na | 100 | 10 | 0 | 30 | Au | na |  | Spiro-MeOTAD |  | TiO2-c | TiO2-mp | na | 50 | 400 | 0 | SLG | FTO | 0.0919 | 0.9 | 16 | 0.64 | 0.11
33840 | MA | na | na | 1 | 0 | 0 | Pb | 1 | I | na | 3 | 0 |  |  | DMF | na | IPA | 1 | 0 | 1 |  | na | na |  | 0 | 0 | Au | na |  | P3HT |  | TiO2-c | TiO2-mp | na | 54 | 150 | 0 | SLG | FTO | 0.1 | 0.94 | 12.31 | 0.54 | 6.24 | 1.6
33841 | MA | na | na | 1 | 0 | 0 | Pb | 1 | I | na | 3 | 0 |  |  | DMF | na | IPA | 1 | 0 | 1 |  | na | na |  | 0 | 0 | Au | na |  | P3HT |  | TiO2-c | TiO2-mp | na | 85 | 150 | 0 | SLG | FTO | 0.1 | 0.89 | 9.26 | 0.34 | 2.8 | 1.6
33842 | Cs | FA | MA | 0.05 | 0.85 | 0.15 | Pb | 1 | Br | I | 0.45 | 2.5499999999999998 |  |  | DMF | DMSO | na | 4 | 1 | 0 | 100 | na | na | 60 | 0 | 0 | Ag | na |  | NiO-np |  | PCBM-60 | Zr(acac)4 | na |  |  | 0 | SLG | ITO | 0.1 | 1.07 | 22.65 | 0.795 | 19.27
33845 | MA | na | na | 1 | 0 | 0 | Pb | 1 | I | na | 3 | 0 |  |  | DMF | DMSO | na | 4 | 1 | 0 | 50 | 100 | na | 1 | 10 | 0 | Ag | na |  | NiO-np |  | PCBM-60 | Zr(acac)4 | na |  |  | 0 | SLG | ITO | 0.1 | 1.08 | 21.72 | 0.787 | 18.49 | 1.6
33848 | FA | na | na | 1 | 0 | 0 | Pb | 1 | I | na | 3 | 0 |  |  | na | na | na | 1 | 0 | 0 |  | na | na |  | 0 | 0 | Au | na | 100 | Spiro-MeOTAD |  | PCBM-60 | na | na |  | 0 | 0 | SLG | FTO | 0.1 | 1.08 | 17.19 | 0.676 | 12.55 | 1.59
33849 | MA | na | na | 1 | 0 | 0 | Pb | 1 | I | na | 3 | 0 |  |  | DMF | na | IPA | 1 | 0 | 1 | 70 | na | 100 | 10 | 0 | 15 | Au | na |  | Spiro-MeOTAD |  | TiO2-c | TiO2-mp | na |  |  | 0 | SLG | FTO | 0.126 | 0.933 | 18.2 | 0.72 | 12.2 | 1.6
33850 | MA | na | na | 1 | 0 | 0 | Pb | 1 | I | na | 3 | 0 |  |  | DMF | na | IPA | 1 | 0 | 1 | 70 | na | 100 | 10 | 0 | 15 | Au | na |  | Spiro-MeOTAD |  | TiO2-c | TiO2-mp | na |  |  | 0 | SLG | FTO | 0.126 | 1.019 | 17.8 | 0.72 | 13.1 | 1.6
33851 | MA | na | na | 1 | 0 | 0 | Pb | 1 | I | na | 3 | 0 |  |  | DMF | na | IPA | 1 | 0 | 1 | 70 | na | 100 | 10 | 0 | 15 | Au | na |  | Spiro-MeOTAD |  | TiO2-c | TiO2-mp | na |  |  | 0 | SLG | FTO | 0.126 | 1.073 | 17.4 | 0.74 | 13.9 | 1.6
33852 | MA | na | na | 1 | 0 | 0 | Pb | 1 | I | na | 3 | 0 |  |  | DMF | na | IPA | 1 | 0 | 1 | 70 | na | 100 | 10 | 0 | 15 | Au | na |  | Spiro-MeOTAD |  | TiO2-c | TiO2-mp | na |  | 220 | 0 | SLG | FTO | 0.126 | 0.939 | 18.5 | 0.72 | 12.5 | 1.6
33853 | MA | na | na | 1 | 0 | 0 | Pb | 1 | I | na | 3 | 0 |  |  | DMF | na | IPA | 1 | 0 | 1 | 70 | na | 100 | 10 | 0 | 15 | Au | na |  | Spiro-MeOTAD |  | TiO2-c | TiO2-mp | na |  | 110 | 0 | SLG | FTO | 0.126 | 0.95 | 17.9 | 0.72 | 12.2 | 1.6
33854 | MA | na | na | 1 | 0 | 0 | Pb | 1 | I | na | 3 | 0 |  |  | DMF | na | IPA | 1 | 0 | 1 | 70 | na | 100 | 10 | 0 | 15 | Au | na |  | Spiro-MeOTAD |  | TiO2-c | TiO2-mp | na |  | 0 | 0 | SLG | FTO | 0.126 | 0.932 | 17.1 | 0.64 | 10.2 | 1.6
33855 | MA | na | na | 1 | 0 | 0 | Pb | 1 | I | na | 3 | 0 |  |  | DMF | na | IPA | 1 | 0 | 1 | 70 | na | 100 | 10 | 0 | 120 | Al | na | 100 | PEDOT:PSS | 40 | PCBM-60 | na | na | 100 | 0 | 0 | SLG | ITO | 0.045 | 0.88 | 14.38 | 0.648 | 14.14 | 1.55
33856 | MA | na | na | 1 | 0 | 0 | Pb | 1 | I | na | 3 | 0 |  |  | DMF | na | Ethanol | 1 | 0 | 1 | 70 | na | 100 | 10 | 0 | 120 | Al | na | 100 | PEDOT:PSS | 40 | PCBM-60 | na | na | 100 | 0 | 0 | SLG | ITO | 0.045 | 0.86 | 17.31 | 0.772 | 17.21 | 1.55
33857 | MA | na | na | 1 | 0 | 0 | Pb | 1 | I | na | 3 | 0 |  |  | DMF | na | IPA | 1 | 0 | 1 | 70 | na | 100 | 10 | 0 | 120 | Al | na | 100 | PEDOT:PSS | 40 | PCBM-60 | na | na | 100 | 0 | 0 | SLG | ITO | 0.045 | 0.87 | 14.98 | 0.678 | 8.83 | 1.55
33858 | MA | na | na | 1 | 0 | 0 | Pb | 1 | I | na | 3 | 0 |  |  | DMF | na | Ethanol | 1 | 0 | 1 | 70 | na | 100 | 10 | 0 | 120 | Al | na | 100 | PEDOT:PSS | 40 | PCBM-60 | na | na | 100 | 0 | 0 | SLG | ITO | 0.045 | 0.87 | 17.5 | 0.756 | 11.51 | 1.55
33859 | MA | na | na | 1 | 0 | 0 | Pb | 1 | I | na | 3 | 0 |  |  | DMF | na | IPA | 1 | 0 | 1 | 70 | na | 100 | 10 | 0 | 120 | Al | na | 100 | PEDOT:PSS | 40 | PCBM-60 | na | na | 100 | 0 | 0 | SLG | ITO | 0.045 | 0.89 | 14.79 | 0.681 | 8.92 | 1.55
33860 | MA | na | na | 1 | 0 | 0 | Pb | 1 | I | na | 3 | 0 |  |  | DMF | na | Ethanol | 1 | 0 | 1 | 70 | na | 100 | 10 | 0 | 120 | Al | na | 100 | PEDOT:PSS | 40 | PCBM-60 | na | na | 100 | 0 | 0 | SLG | ITO | 0.045 | 0.87 | 17.51 | 0.756 | 11.46 | 1.55
33861 | MA | na | na | 1 | 0 | 0 | Pb | 1 | I | na | 3 | 0 |  |  | DMF | na | IPA | 1 | 0 | 1 | 70 | na | 100 | 10 | 0 | 120 | Al | na | 100 | PEDOT:PSS | 40 | PCBM-60 | na | na | 100 | 0 | 0 | SLG | ITO | 0.045 | 0.88 | 14 | 0.65 | 8.2 | 1.55
33862 | MA | na | na | 1 | 0 | 0 | Pb | 1 | I | na | 3 | 0 |  |  | DMF | na | Ethanol | 1 | 0 | 1 | 70 | na | 100 | 10 | 0 | 120 | Al | na | 100 | PEDOT:PSS | 40 | PCBM-60 | na | na | 100 | 0 | 0 | SLG | ITO | 0.045 | 0.86 | 17 | 0.77 | 11.5 | 1.55
33863 | MA | na | na | 1 | 0 | 0 | Pb | 1 | I | na | 3 | 0 |  |  | DMF | na | IPA | 1 | 0 | 1 |  | na | na |  | 0 | 0 | Ag | na | 150 | P3HT |  | ZnO-np | na | na |  | 0 | 0 | SLG | ITO | 0.0708 | 0.98 | 17.4 | 0.67 | 11.4 | 1.6
33864 | MA | na | na | 1 | 0 | 0 | Pb | 1 | I | na | 3 | 0 |  |  | DMF | na | IPA | 1 | 0 | 1 |  | na | na |  | 0 | 0 | Ag | na | 150 | P3HT |  | ZnO-np | na | na |  | 0 | 0 | SLG | ITO | 0.0708 | 0.97 | 17.4 | 0.47 | 7.9 | 1.6
33865 | MA | na | na | 1 | 0 | 0 | Pb | 1 | I | na | 3 | 0 |  |  | DMF | na | IPA | 1 | 0 | 1 |  | na | na |  | 0 | 0 | Ag | na | 150 | P3HT |  | ZnO-np | na | na |  | 0 | 0 | SLG | ITO | 0.0708 | 0.94 | 17.1 | 0.64 | 10.3 | 1.6
33866 | MA | na | na | 1 | 0 | 0 | Pb | 1 | I | na | 3 | 0 |  |  | DMF | na | IPA | 1 | 0 | 1 |  | na | na |  | 0 | 0 | Ag | na | 150 | P3HT |  | ZnO-np | na | na |  | 0 | 0 | SLG | ITO | 0.0708 | 0.92 | 16 | 0.41 | 6 | 1.6
33867 | MA | na | na | 1 | 0 | 0 | Pb | 1 | I | na | 3 | 0 |  |  | DMF | na | IPA | 1 | 0 | 1 |  | na | na |  | 0 | 0 | Ag | na | 150 | P3HT |  | ZnO-np | na | na |  | 0 | 0 | SLG | FTO | 0.0708 | 0.94 | 17.8 | 0.64 | 10.7 | 1.6
33868 | MA | na | na | 1 | 0 | 0 | Pb | 1 | I | na | 3 | 0 |  |  | DMF | na | IPA | 1 | 0 | 1 |  | na | na |  | 0 | 0 | Ag | na | 150 | P3HT |  | ZnO-np | na | na |  | 0 | 0 | SLG | FTO | 0.0708 | 0.95 | 17 | 0.6 | 9.6 | 1.6
33869 | MA | na | na | 1 | 0 | 0 | Pb | 1 | I | na | 3 | 0 |  |  | DMSO | na | na | 1 | 0 | 0 | 100 | na | na | 60 | 0 | 0 | Au | na | 80 | Sym-HTPcH |  | TiO2-c | TiO2-mp | na | 30 | 150 | 0 | SLG | FTO | 0.16 | 0.796 | 8.13 | 0.657 | 4.21 | 1.6
33871 | MA | na | na | 1 | 0 | 0 | Pb | 1 | I | na | 3 | 0 |  |  | DMSO | na | na | 1 | 0 | 0 | 100 | na | na | 60 | 0 | 0 | Au | na | 80 | Spiro-MeOTAD |  | TiO2-c | TiO2-mp | na | 30 | 150 | 0 | SLG | FTO | 0.16 | 1.02 | 20.3 | 0.74 | 15.7 | 1.6
33874 | Cs | FA | na | 0.4 | 0.6 | 0 | Pb | 1 | Br | I | 0.9 | 2.1 |  |  | DMF | na | IPA | 1 | 0 | 1 |  | na | 100 |  | 0 | 30 | Ag | na | 130 | PTAA | 15 | C60 | BCP | na | 40 | 7.5 | 0 | SLG | ITO | 0.1 | 1.14 | 15.8 | 0.78 | 14.5 | 1.76
33876 | MA | na | na | 1 | 0 | 0 | Pb | 1 | Br | na | 3 | 0 |  |  | DMSO | GBL | na | 3 | 7 | 0 | 100 | na | na | 10 | 0 | 0 | Carbon-nt | na |  | na |  | TiO2-c | TiO2-mp | na |  | 300 | 0 | SLG | FTO | 0.3 | 1.31 | 5.96 | 0.62 | 4.84 | 2.3
33877 | MA | na | na | 1 | 0 | 0 | Pb | 1 | Br | na | 3 | 0 |  |  | DMSO | GBL | na | 3 | 7 | 0 | 100 | na | na | 10 | 0 | 0 | Carbon-nt | PMMA |  | na |  | TiO2-c | TiO2-mp | na |  | 300 | 0 | SLG | FTO | 0.3 | 1.31 | 5.98 | 0.68 | 5.33 | 2.3
33880 | MA | na | na | 1 | 0 | 0 | Pb | 1 | Br | na | 3 | 0 |  |  | DMSO | GBL | na | 3 | 7 | 0 | 100 | na | na | 10 | 0 | 0 | Au | na |  | Spiro-MeOTAD |  | TiO2-c | TiO2-mp | na |  | 300 | 0 | SLG | FTO | 0.2 | 1.11 | 3.93 | 0.745 | 3.28 | 2.3
33881 | MA | na | na | 1 | 0 | 0 | Pb | 1 | I | na | 3 | 0 |  |  | DMF | DMSO | IPA | 1 | 1 | 1 |  | na | 100 |  | 0 | 30 | Ag | na | 200 | Spiro-MeOTAD |  | TiO2-c | na | na |  | 0 | 0 | SLG | FTO | 0.076 | 0.63 | 12.8 | 0.43 | 3.47 | 1.6
33882 | MA | na | na | 1 | 0 | 0 | Pb | 1 | I | na | 3 | 0 |  |  | DMF | na | na | 1 | 0 | 0 | 100 | na | na | 30 | 0 | 0 | Ag | na | 200 | Spiro-MeOTAD |  | TiO2-c | na | na |  | 0 | 0 | SLG | FTO | 0.076 | 0.93 | 24.38 | 0.32 | 7.26 | 1.6
33883 | Cs | FA | na | 0.17 | 0.83 | 0 | Pb | 1 | Br | I | 1.2 | 1.8 |  |  | DMF | na | na | 1 | 0 | 0 | 185 | na | na | 180 | 0 | 0 | Au | na | 80 | Spiro-MeOTAD |  | na | na | na |  | 0 | 0 | SLG | FTO | 0.107 | 1.01 | 17.8 | 0.733 | 13.2
33884 | Cs | FA | na | 0.17 | 0.83 | 0 | Pb | 1 | Br | I | 1.2 | 1.8 |  |  | DMF | na | na | 1 | 0 | 0 | 185 | na | na | 180 | 0 | 0 | Au | na | 80 | Spiro-MeOTAD |  | KY7F22-np | na | na |  | 0 | 0 | SLG | FTO | 0.107 | 1.02 | 18.2 | 0.728 | 13.5
33886 | Cs | FA | na | 0.17 | 0.83 | 0 | Pb | 1 | Br | I | 1.2 | 1.8 |  |  | DMF | na | na | 1 | 0 | 0 | 185 | na | na | 180 | 0 | 0 | Au | na | 80 | Spiro-MeOTAD |  | TiO2-c | na | na |  | 0 | 0 | SLG | FTO | 0.107 | 1.09 | 19.4 | 0.754 | 16
33887 | Cs | FA | na | 0.17 | 0.83 | 0 | Pb | 1 | Br | I | 1.2 | 1.8 |  |  | DMF | na | na | 1 | 0 | 0 | 185 | na | na | 180 | 0 | 0 | Au | na | 80 | Spiro-MeOTAD |  | TiO2-c | KY7F22-np | na |  |  | 0 | SLG | FTO | 0.107 | 1.11 | 19.9 | 0.745 | 16.5
33889 | Cs | FA | na | 0.17 | 0.83 | 0 | Pb | 1 | Br | I | 1.2 | 1.8 |  |  | DMF | na | na | 1 | 0 | 0 | 185 | na | na | 180 | 0 | 0 | Au | na | 80 | Spiro-MeOTAD |  | na | na | na |  | 0 | 0 | SLG | FTO | 0.107 | 0.98 | 17.3 | 0.69 | 11.8
33890 | Cs | FA | na | 0.17 | 0.83 | 0 | Pb | 1 | Br | I | 1.2 | 1.8 |  |  | DMF | na | na | 1 | 0 | 0 | 185 | na | na | 180 | 0 | 0 | Au | na | 80 | Spiro-MeOTAD |  | KY7F22-np | na | na |  | 0 | 0 | SLG | FTO | 0.107 | 0.987 | 17.6 | 0.68 | 11.8
33891 | Cs | FA | na | 0.17 | 0.83 | 0 | Pb | 1 | Br | I | 1.2 | 1.8 |  |  | DMF | na | na | 1 | 0 | 0 | 185 | na | na | 180 | 0 | 0 | Au | na | 80 | Spiro-MeOTAD |  | KY7F22-np | na | na |  | 0 | 0 | SLG | FTO | 0.107 | 0.986 | 18.2 | 0.7 | 12.6
33892 | Cs | FA | na | 0.17 | 0.83 | 0 | Pb | 1 | Br | I | 1.2 | 1.8 |  |  | DMF | na | na | 1 | 0 | 0 | 185 | na | na | 180 | 0 | 0 | Au | na | 80 | Spiro-MeOTAD |  | KY7F22-np | na | na |  | 0 | 0 | SLG | FTO | 0.107 | 0.992 | 18 | 0.66 | 11.8
33893 | Cs | FA | na | 0.17 | 0.83 | 0 | Pb | 1 | Br | I | 1.2 | 1.8 |  |  | DMF | na | na | 1 | 0 | 0 | 185 | na | na | 180 | 0 | 0 | Au | na | 80 | Spiro-MeOTAD |  | KY7F22-np | na | na |  | 0 | 0 | SLG | FTO | 0.107 | 0.924 | 17.4 | 0.64 | 10.3
33898 | MA | na | na | 1 | 0 | 0 | Pb | 1 | I | na | 3 | 0 |  |  |  | na | na |  | 0 | 0 |  | na | na |  | 0 | 0 | Au | MoO3 | 80 | Spiro-MeOTAD | 200 | TiO2-c | na | na | 20 | 0 | 0 | SLG | ITO | 0.134 | 1 | 21.4 | 0.697 | 14.6 | 1.6
33899 | MA | na | na | 1 | 0 | 0 | Pb | 1 | I | na | 3 | 0 |  |  | DMSO | GBL | na | 3 | 7 | 0 | 100 | na | na | 10 | 0 | 0 | Au | na | 60 | Spiro-MeOTAD |  | TiO2-c | TiO2-mp | na | 50 | 300 | 0 | SLG | FTO | 0.12 | 0.82 | 17.2 |  |  | 1.6
33900 | (CHMA) | MA | na | 2 |  | 0 | Pb | 1 | I | na | 4 | 0 |  |  | DMF | na | na | 1 | 0 | 0 | 100 | na | na | 15 | 0 | 0 | Au | na | 100 | Spiro-MeOTAD |  | TiO2-c | TiO2-mp | na | 50 | 300 | 0 | SLG | FTO | 0.2 | 0.831 | 0.08 | 0.341 | 0.02
33901 | (CHMA) | MA | na | 2 | 1 | 0 | Pb | 2 | I | na | 7 | 0 |  |  | DMF | na | na | 1 | 0 | 0 | 100 | na | na | 15 | 0 | 0 | Au | na | 100 | Spiro-MeOTAD |  | TiO2-c | TiO2-mp | na | 50 | 300 | 0 | SLG | FTO | 0.2 | 0.431 | 0.13 | 0.401 | 0.02
33902 | (CHMA) | MA | na | 2 | 2 | 0 | Pb | 3 | I | na | 10 | 0 |  |  | DMF | na | na | 1 | 0 | 0 | 100 | na | na | 15 | 0 | 0 | Au | na | 100 | Spiro-MeOTAD |  | TiO2-c | TiO2-mp | na | 50 | 300 | 0 | SLG | FTO | 0.2 | 0.558 | 0.45 | 0.369 | 0.09
33903 | (CHMA) | MA | na | 2 | 3 | 0 | Pb | 4 | I | na | 13 | 0 |  |  | DMF | na | na | 1 | 0 | 0 | 100 | na | na | 15 | 0 | 0 | Au | na | 100 | Spiro-MeOTAD |  | TiO2-c | TiO2-mp | na | 50 | 300 | 0 | SLG | FTO | 0.2 | 0.735 | 10.65 | 0.485 | 3.78
33904 | (CHMA) | MA | na | 2 | 4 | 0 | Pb | 5 | I | na | 16 | 0 |  |  | DMF | na | na | 1 | 0 | 0 | 100 | na | na | 15 | 0 | 0 | Au | na | 100 | Spiro-MeOTAD |  | TiO2-c | TiO2-mp | na | 50 | 300 | 0 | SLG | FTO | 0.2 | 0.761 | 12.46 | 0.586 | 5.55
33905 | Cs | na | na | 1 | 0 | 0 | Pb | 1 | Br | I | 1 | 2 |  |  | DMF | DMSO | na | 7 | 3 | 0 | 350 | na | na | 10 | 0 | 0 | Carbon | na |  | na |  | Nb2O5 | na | na | 100 | 0 | 0 | SLG | FTO | 0.09 | 1.2 | 13.86 | 0.66 | 11.02 | 1.9
33906 | Cs | na | na | 1 | 0 | 0 | Pb | 1 | Br | I | 1 | 2 |  |  | DMF | DMSO | na | 7 | 3 | 0 | 350 | na | na | 10 | 0 | 0 | Carbon | na |  | na |  | Nb2O5 | na | na | 100 | 0 | 0 | SLG | FTO | 0.09 | 1.18 | 13.5 | 0.64 | 10.37 | 1.9
33907 | Cs | na | na | 1 | 0 | 0 | Pb | 1 | Br | I | 1 | 2 | RbI | 0.01 | DMF | DMSO | na | 7 | 3 | 0 | 350 | na | na | 10 | 0 | 0 | Carbon | na |  | na |  | Nb2O5 | na | na | 100 | 0 | 0 | SLG | FTO | 0.09 | 1.24 | 14.02 | 0.69 | 11.85 | 1.9
33908 | Cs | na | na | 1 | 0 | 0 | Pb | 1 | Br | I | 1 | 2 | RbI | 0.01 | DMF | DMSO | na | 7 | 3 | 0 | 350 | na | na | 10 | 0 | 0 | Carbon | na |  | na |  | Nb2O5 | na | na | 100 | 0 | 0 | SLG | FTO | 0.09 | 1.22 | 13.89 | 0.67 | 11.35 | 1.9
33909 | Cs | na | na | 1 | 0 | 0 | Pb | 1 | Br | I | 1 | 2 | RbI | 0.01 | DMF | DMSO | na | 7 | 3 | 0 | 150 | na | na | 10 | 0 | 0 | Carbon | na |  | na |  | Nb2O5 | na | na | 100 | 0 | 0 | SLG | FTO | 0.09 | 1.23 | 13.8 | 0.66 | 11.2 | 1.9
33910 | Cs | na | na | 1 | 0 | 0 | Pb | 1 | Br | I | 1 | 2 | RbI | 0.01 | DMF | DMSO | na | 7 | 3 | 0 | 150 | na | na | 10 | 0 | 0 | Carbon | na |  | na |  | Nb2O5 | na | na | 100 | 0 | 0 | SLG | FTO | 0.09 | 1.22 | 13.8 | 0.65 | 10.94 | 1.9
33911 | Cs | na | na | 1 | 0 | 0 | Pb | 1 | Br | I | 1 | 2 | RbI | 5.0000000000000001E-3 | DMF | DMSO | na | 7 | 3 | 0 | 350 | na | na | 10 | 0 | 0 | Carbon | na |  | na |  | Nb2O5 | na | na | 100 | 0 | 0 | SLG | FTO | 0.09 | 1.17 | 13.9 | 0.66 | 10.73 | 1.9
33912 | Cs | na | na | 1 | 0 | 0 | Pb | 1 | Br | I | 1 | 2 | RbI | 5.0000000000000001E-3 | DMF | DMSO | na | 7 | 3 | 0 | 350 | na | na | 10 | 0 | 0 | Carbon | na |  | na |  | Nb2O5 | na | na | 100 | 0 | 0 | SLG | FTO | 0.09 | 1.16 | 13.58 | 0.66 | 10.39 | 1.9
33913 | Cs | na | na | 1 | 0 | 0 | Pb | 1 | Br | I | 1 | 2 | RbI | 0.02 | DMF | DMSO | na | 7 | 3 | 0 | 350 | na | na | 10 | 0 | 0 | Carbon | na |  | na |  | Nb2O5 | na | na | 100 | 0 | 0 | SLG | FTO | 0.09 | 1.2 | 14 | 0.69 | 11.65 | 1.9
33914 | Cs | na | na | 1 | 0 | 0 | Pb | 1 | Br | I | 1 | 2 | RbI | 0.02 | DMF | DMSO | na | 7 | 3 | 0 | 350 | na | na | 10 | 0 | 0 | Carbon | na |  | na |  | Nb2O5 | na | na | 100 | 0 | 0 | SLG | FTO | 0.09 | 1.18 | 13.84 | 0.66 | 10.77 | 1.9
33915 | MA | na | na | 1 | 0 | 0 | Pb | 1 | I | na | 3 | 0 |  |  | DMF | na | IPA | 1 | 0 | 1 | 90 | na |  | 5 | 0 |  | Au | na | 80 | na |  | TiO2-c | TiO2-mp | na | 30 | 500 | 0 | SLG | FTO | 0.08 | 0.854 | 13.23 | 0.7 | 7.88 | 1.6
33916 | MA | na | na | 1 | 0 | 0 | Pb | 1 | I | na | 3 | 0 |  |  | DMF | na | IPA | 1 | 0 | 1 | 90 | na |  | 5 | 0 |  | Au | na | 80 | TPB-4-MOTPA |  | TiO2-c | TiO2-mp | na | 30 | 500 | 0 | SLG | FTO | 0.08 | 0.896 | 15.49 | 0.73 | 10.1 | 1.6
33917 | MA | na | na | 1 | 0 | 0 | Pb | 1 | I | na | 3 | 0 |  |  | DMF | na | IPA | 1 | 0 | 1 | 90 | na |  | 5 | 0 |  | Au | na | 80 | TPB-4-MOTPA |  | TiO2-c | TiO2-mp | na | 30 | 500 | 0 | SLG | FTO | 0.08 | 0.948 | 16.41 | 0.74 | 11.55 | 1.6
33918 | MA | na | na | 1 | 0 | 0 | Pb | 1 | I | na | 3 | 0 |  |  | DMF | na | IPA | 1 | 0 | 1 | 90 | na |  | 5 | 0 |  | Au | na | 80 | TPB-2-MOTPA |  | TiO2-c | TiO2-mp | na | 30 | 500 | 0 | SLG | FTO | 0.08 | 0.928 | 17.37 | 0.69 | 11.06 | 1.6
33919 | MA | na | na | 1 | 0 | 0 | Pb | 1 | I | na | 3 | 0 |  |  | DMF | na | IPA | 1 | 0 | 1 | 90 | na |  | 5 | 0 |  | Au | na | 80 | TPB-2-MOTPA |  | TiO2-c | TiO2-mp | na | 30 | 500 | 0 | SLG | FTO | 0.08 | 0.959 | 16.98 | 0.71 | 11.62 | 1.6
33920 | MA | na | na | 1 | 0 | 0 | Pb | 1 | I | na | 3 | 0 |  |  | DMF | na | IPA | 1 | 0 | 1 | 90 | na |  | 5 | 0 |  | Au | na | 80 | Spiro-MeOTAD |  | TiO2-c | TiO2-mp | na | 30 | 500 | 0 | SLG | FTO | 0.08 | 0.895 | 15.41 | 0.7 | 9.61 | 1.6
33921 | MA | na | na | 1 | 0 | 0 | Pb | 1 | I | na | 3 | 0 |  |  | DMF | na | IPA | 1 | 0 | 1 | 90 | na |  | 5 | 0 |  | Au | na | 80 | Spiro-MeOTAD |  | TiO2-c | TiO2-mp | na | 30 | 500 | 0 | SLG | FTO | 0.08 | 0.921 | 20.03 | 0.72 | 13.28 | 1.6
33922 | MA | na | na | 1 | 0 | 0 | Pb | 1 | Br | I | 0.45 | 2.5499999999999998 |  |  | DMSO | na | IPA | 1 | 0 | 1 |  | na | na |  | 0 | 0 | Au | na |  | Spiro-MeOTAD |  | TiO2-c | na | na |  | 0 | 0 | SLG | FTO | 0.09 | 1.01 | 20.61 | 0.7 | 14.56
33923 | MA | na | na | 1 | 0 | 0 | Pb | 1 | Br | I | 0.45 | 2.5499999999999998 |  |  | DMSO | na | IPA | 1 | 0 | 1 |  | na | na |  | 0 | 0 | Au | na |  | Spiro-MeOTAD |  | TiO2-c | na | na |  | 0 | 0 | SLG | FTO | 0.09 | 1.01 | 19.93 | 0.69 | 13.7
33924 | MA | na | na | 1 | 0 | 0 | Pb | 1 | Br | I | 0.45 | 2.5499999999999998 |  |  | DMSO | na | IPA | 1 | 0 | 1 |  | na | na |  | 0 | 0 | Au | na |  | Spiro-MeOTAD |  | TiO2-c | na | na |  | 0 | 0 | SLG | FTO | 0.09 | 0.99 | 22.62 | 0.71 | 15.97
33925 | MA | na | na | 1 | 0 | 0 | Pb | 1 | Br | I | 0.45 | 2.5499999999999998 |  |  | DMSO | na | IPA | 1 | 0 | 1 |  | na | na |  | 0 | 0 | Au | na |  | Spiro-MeOTAD |  | TiO2-c | na | na |  | 0 | 0 | SLG | FTO | 0.09 | 0.99 | 21.92 | 0.71 | 15.69
33926 | MA | na | na | 1 | 0 | 0 | Pb | 1 | Br | I | 0.45 | 2.5499999999999998 |  |  | DMSO | na | IPA | 1 | 0 | 1 |  | na | na |  | 0 | 0 | Au | na |  | Spiro-MeOTAD |  | TiO2-c | TiO2-nw | na |  |  | 0 | SLG | FTO | 0.09 | 1.03 | 23.95 | 0.77 | 18.88
33927 | MA | na | na | 1 | 0 | 0 | Pb | 1 | Br | I | 0.45 | 2.5499999999999998 |  |  | DMSO | na | IPA | 1 | 0 | 1 |  | na | na |  | 0 | 0 | Au | na |  | Spiro-MeOTAD |  | TiO2-c | TiO2-nw | na |  |  | 0 | SLG | FTO | 0.09 | 1.02 | 23.15 | 0.76 | 18.11
33928 | MA | na | na | 1 | 0 | 0 | Pb | 1 | Br | I | 0.45 | 2.5499999999999998 |  |  | DMSO | na | IPA | 1 | 0 | 1 |  | na | na |  | 0 | 0 | Au | na |  | Spiro-MeOTAD |  | TiO2-c | na | na |  | 0 | 0 | SLG | FTO | 0.09 | 0.98 | 21.66 | 0.66 | 14.02
33929 | MA | na | na | 1 | 0 | 0 | Pb | 1 | Br | I | 0.45 | 2.5499999999999998 |  |  | DMSO | na | IPA | 1 | 0 | 1 |  | na | na |  | 0 | 0 | Au | na |  | Spiro-MeOTAD |  | TiO2-c | na | na |  | 0 | 0 | SLG | FTO | 0.09 | 0.96 | 20.9 | 0.67 | 13.52
33935 | FA | MA | na | 0.56999999999999995 | 0.43 | 0 | Pb | 1 | Br | I | 0.39 | 2.61 | Cl |  | DMF | DMSO | IPA | 923 | 77 | 1 | 70 | na | 150 | 20 | 0 | 15 | Ag | na | 100 | Spiro-MeOTAD |  | SnO2-c | na | na |  | 0 | 0 | SLG | ITO | 0.102 | 1.1 | 22.42 | 0.777 | 17.4
33937 | MA | na | na | 1 | 0 | 0 | Pb | 1 | I | na | 3 | 0 | HI |  | DMF | na | na | 1 | 0 | 0 | 100 | na | na | 2 | 0 | 0 | Al | na | 40 | PEDOT:PSS | 50 | NDI-PM | na | na | 40 | 0 | 0 | SLG | ITO | 0.16 | 1.1 | 21.2 | 0.791 | 18.4 | 1.6
33938 | MA | na | na | 1 | 0 | 0 | Pb | 1 | I | na | 3 | 0 | HI |  | DMF | na | na | 1 | 0 | 0 | 100 | na | na | 2 | 0 | 0 | Al | na | 40 | PEDOT:PSS | 50 | PCBM-60 | na | na | 40 | 0 | 0 | SLG | ITO | 0.16 | 1.11 | 21.4 | 0.796 | 18.9 | 1.6
33939 | FA | na | na | 1 | 0 | 0 | Pb | 1 | Br | I | 0.45 | 2.5499999999999998 |  |  | DMF | DMSO | IPA | 923 | 77 | 1 |  | na | 150 |  | 0 | 20 | Al | na | 40 | PEDOT:PSS | 50 | NDI-PM | na | na | 40 | 0 | 0 | SLG | ITO | 0.16 | 1.08 | 22.8 | 0.796 | 19.6
33940 | FA | na | na | 1 | 0 | 0 | Pb | 1 | Br | I | 0.45 | 2.5499999999999998 |  |  | DMF | DMSO | IPA | 923 | 77 | 1 |  | na | 150 |  | 0 | 20 | Al | na | 40 | PEDOT:PSS | 50 | PCBM-60 | na | na | 40 | 0 | 0 | SLG | ITO | 0.16 | 1.09 | 23 | 0.798 | 20
33941 | FA | MA | na | 0.11 | 0.89 | 0 | Pb | 1 | I | na | 3 | 0 | Cl |  | DMSO | na | na | 1 | 0 | 0 | 100 | na | na | 40 | 0 | 0 | Ag | na | 100 | Spiro-MeOTAD |  | TiO2-c | TiO2-mp | na |  |  | 0 | SLG | FTO | 0.1 | 0.96 | 22.7 | 0.625 | 13.61
33942 | FA | MA | na | 0.11 | 0.89 | 0 | Pb | 1 | I | na | 3 | 0 | Cl |  | DMF | DMSO | na | 1 | 4 | 0 | 100 | na | na | 40 | 0 | 0 | Ag | na | 100 | Spiro-MeOTAD |  | TiO2-c | TiO2-mp | na |  |  | 0 | SLG | FTO | 0.1 | 1.03 | 23.7 | 0.665 | 15.38
33943 | FA | MA | na | 0.11 | 0.89 | 0 | Pb | 1 | I | na | 3 | 0 | Cl |  | DMF | DMSO | na | 2 | 3 | 0 | 100 | na | na | 40 | 0 | 0 | Ag | na | 100 | Spiro-MeOTAD |  | TiO2-c | TiO2-mp | na |  |  | 0 | SLG | FTO | 0.1 | 0.99 | 22.8 | 0.637 | 14.38
33944 | FA | MA | na | 0.11 | 0.89 | 0 | Pb | 1 | I | na | 3 | 0 | Cl |  | DMF | DMSO | na | 3 | 2 | 0 | 100 | na | na | 40 | 0 | 0 | Ag | na | 100 | Spiro-MeOTAD |  | TiO2-c | TiO2-mp | na |  |  | 0 | SLG | FTO | 0.1 | 0.9 | 22.5 | 0.623 | 12.61
33945 | FA | MA | na | 0.11 | 0.89 | 0 | Pb | 1 | I | na | 3 | 0 | Cl |  | DMF | DMSO | na | 1 | 4 | 0 | 100 | na | na | 40 | 0 | 0 | Ag | na | 100 | Spiro-MeOTAD |  | TiO2-c | TiO2-mp | na |  |  | 0 | SLG | FTO | 100 | 0.94 | 22.42 | 0.53 | 11.04
33946 | FA | MA | na | 0.11 | 0.89 | 0 | Pb | 1 | I | na | 3 | 0 | Cl |  | DMF | DMSO | na | 1 | 4 | 0 | 100 | na | na | 40 | 0 | 0 | Ag | na | 100 | Spiro-MeOTAD |  | TiO2-c | TiO2-mp | na |  |  | 0 | SLG | FTO | 0.1 | 0.94 | 21.58 | 0.663 | 13.45
33947 | FA | MA | na | 0.11 | 0.89 | 0 | Pb | 1 | I | na | 3 | 0 | Cl |  | DMF | DMSO | na | 1 | 4 | 0 | 100 | na | na | 40 | 0 | 0 | Ag | na | 100 | Spiro-MeOTAD |  | TiO2-c | TiO2-mp | na |  |  | 0 | SLG | FTO | 0.1 | 1.03 | 23.16 | 0.662 | 15.78
33952 | MA | na | na | 1 | 0 | 0 | Pb | 1 | I | na | 3 | 0 |  |  | DMSO | na | IPA | 1 | 0 | 1 | 70 | na | 100 | 10 | 0 | 60 | Ag | na | 80 | PolyTPD |  | C60 | BCP | na | 20 | 5 | 0 | SLG | ITO | 0.1 | 1.03 | 23.1 | 0.748 | 17.79 | 1.6
33953 | MA | na | na | 1 | 0 | 0 | Pb | 1 | I | na | 3 | 0 |  |  | DMSO | na | IPA | 1 | 0 | 1 |  | na | 100 |  | 0 | 10 | Ag | na | 100 | Porphyrin | 30 | PCBM-60 | BCP | na |  |  | 0 | SLG | ITO | 0.055 | 1.02 | 19.42 | 0.74 | 14.78 | 1.6
33954 | MA | na | na | 1 | 0 | 0 | Pb | 1 | I | na | 3 | 0 |  |  | DMSO | na | IPA | 1 | 0 | 1 |  | na | 100 |  | 0 | 10 | Ag | na | 100 | Cobalt–porphyrin | 30 | PCBM-60 | BCP | na |  |  | 0 | SLG | ITO | 0.055 | 1.03 | 21.13 | 0.757 | 16.51 | 1.6
33955 | MA | na | na | 1 | 0 | 0 | Pb | 1 | I | na | 3 | 0 |  |  | DMF | DMSO | na | 10 | 1 | 0 | 100 | na | na | 30 | 0 | 0 | Al | na | 100 | PEDOT:PSS |  | PCBM-60 | na | na |  | 0 | 0 | SLG | ITO | 0.09 | 0.812 | 17.93 | 0.527 | 7.68 | 1.6
33956 | MA | na | na | 1 | 0 | 0 | Pb | 1 | I | na | 3 | 0 |  |  | DMF | DMSO | na | 10 | 1 | 0 | 100 | na | na | 30 | 0 | 0 | Al | na | 100 | PEDOT:PSS |  | PCBM-60 | na | na |  | 0 | 0 | SLG | ITO | 0.09 | 1.016 | 11.22 | 0.666 | 7.59 | 1.6
33957 | MA | na | na | 1 | 0 | 0 | Pb | 1 | I | na | 3 | 0 |  |  | DMF | DMSO | na | 10 | 1 | 0 | 100 | na | na | 30 | 0 | 0 | Al | na | 100 | PEDOT:PSS |  | PCBM-60 | na | na |  | 0 | 0 | SLG | ITO | 0.09 | 1.003 | 16.23 | 0.685 | 11.15 | 1.6
33958 | MA | na | na | 1 | 0 | 0 | Pb | 1 | I | na | 3 | 0 |  |  | DMF | DMSO | na | 10 | 1 | 0 | 100 | na | na | 30 | 0 | 0 | Al | na | 100 | PEDOT:PSS |  | PCBM-60 | na | na |  | 0 | 0 | SLG | ITO | 0.09 | 0.986 | 18.46 | 0.689 | 12.53 | 1.6
33959 | MA | na | na | 1 | 0 | 0 | Pb | 1 | I | na | 3 | 0 |  |  | DMF | DMSO | na | 10 | 1 | 0 | 100 | na | na | 30 | 0 | 0 | Al | na | 100 | PEDOT:PSS |  | PCBM-60 | na | na |  | 0 | 0 | SLG | ITO | 0.09 | 0.975 | 19.92 | 0.685 | 13.3 | 1.6
33960 | MA | na | na | 1 | 0 | 0 | Pb | 1 | I | na | 3 | 0 |  |  | DMF | DMSO | na | 10 | 1 | 0 | 100 | na | na | 30 | 0 | 0 | Al | na | 100 | PEDOT:PSS |  | PCBM-60 | na | na |  | 0 | 0 | SLG | ITO | 0.09 | 0.925 | 21.23 | 0.608 | 11.94 | 1.6
33961 | MA | na | na | 1 | 0 | 0 | Pb | 1 | I | na | 3 | 0 |  |  | DMF | DMSO | na | 10 | 1 | 0 | 100 | na | na | 30 | 0 | 0 | Al | na | 100 | PEDOT:PSS |  | PCBM-60 | na | na |  | 0 | 0 | SLG | ITO | 0.09 | 0.903 | 19.33 | 0.639 | 11.15 | 1.6
33962 | MA | na | na | 1 | 0 | 0 | Pb | 1 | I | na | 3 | 0 |  |  | DMF | DMSO | na | 10 | 1 | 0 | 100 | na | na | 30 | 0 | 0 | Al | na | 100 | PEDOT:PSS |  | PCBM-60 | na | na |  | 0 | 0 | SLG | ITO | 0.09 | 0.885 | 19.44 | 0.533 | 9.17 | 1.6
33963 | MA | na | na | 1 | 0 | 0 | Pb | 1 | I | na | 3 | 0 |  |  | DMF | DMSO | na | 10 | 1 | 0 | 100 | na | na | 30 | 0 | 0 | Al | na | 100 | PEDOT:PSS |  | PCBM-60 | na | na |  | 0 | 0 | SLG | ITO | 0.09 | 0.943 | 20.29 | 0.671 | 12.84 | 1.6
33964 | MA | na | na | 1 | 0 | 0 | Pb | 1 | I | na | 3 | 0 |  |  | DMF | DMSO | na | 10 | 1 | 0 | 100 | na | na | 30 | 0 | 0 | Al | na | 100 | PEDOT:PSS |  | PCBM-60 | na | na |  | 0 | 0 | SLG | ITO | 0.09 | 0.954 | 19.9 | 0.692 | 13.14 | 1.6
33965 | MA | na | na | 1 | 0 | 0 | Pb | 1 | I | na | 3 | 0 |  |  | DMF | DMSO | na | 10 | 1 | 0 | 100 | na | na | 30 | 0 | 0 | Al | na | 100 | PEDOT:PSS |  | PCBM-60 | na | na |  | 0 | 0 | SLG | ITO | 0.09 | 0.997 | 17.14 | 0.669 | 11.43 | 1.6
33966 | MA | na | na | 1 | 0 | 0 | Pb | 1 | I | na | 3 | 0 |  |  | DMF | DMSO | na | 10 | 1 | 0 | 100 | na | na | 30 | 0 | 0 | Al | na | 100 | PEDOT:PSS |  | PCBM-60 | na | na |  | 0 | 0 | SLG | ITO | 0.09 | 1.028 | 13.77 | 0.648 | 9.18 | 1.6
33967 | MA | na | na | 1 | 0 | 0 | Pb | 1 | I | na | 3 | 0 |  |  | DMF | DMSO | na | 10 | 1 | 0 | 100 | na | na | 30 | 0 | 0 | Al | na | 100 | PEDOT:PSS |  | PCBM-60 | na | na |  | 0 | 0 | SLG | ITO | 0.09 | 0.954 | 18.86 | 0.693 | 12.47 | 1.6
33968 | MA | na | na | 1 | 0 | 0 | Pb | 1 | I | na | 3 | 0 |  |  | DMF | DMSO | na | 10 | 1 | 0 | 100 | na | na | 30 | 0 | 0 | Al | na | 100 | PEDOT:PSS |  | PCBM-60 | na | na |  | 0 | 0 | SLG | ITO | 0.09 | 0.943 | 20.29 | 0.671 | 12.84 | 1.6
33969 | MA | na | na | 1 | 0 | 0 | Pb | 1 | I | na | 3 | 0 |  |  | DMF | DMSO | na | 10 | 1 | 0 | 100 | na | na | 30 | 0 | 0 | Al | na | 100 | PEDOT:PSS |  | PCBM-60 | na | na |  | 0 | 0 | SLG | ITO | 0.09 | 0.954 | 19.9 | 0.692 | 13.14 | 1.6
33970 | MA | na | na | 1 | 0 | 0 | Pb | 1 | I | na | 3 | 0 |  |  | DMF | DMSO | na | 10 | 1 | 0 | 100 | na | na | 30 | 0 | 0 | Al | na | 100 | PEDOT:PSS |  | PCBM-60 | na | na |  | 0 | 0 | SLG | ITO | 0.09 | 0.976 | 18.89 | 0.685 | 12.64 | 1.6
33971 | MA | na | na | 1 | 0 | 0 | Pb | 1 | I | na | 3 | 0 |  |  | DMF | DMSO | na | 10 | 1 | 0 | 100 | na | na | 30 | 0 | 0 | Al | na | 100 | PEDOT:PSS |  | PCBM-60 | na | na |  | 0 | 0 | SLG | ITO | 0.09 | 0.962 | 20 | 0.664 | 12.77 | 1.6
33972 | MA | na | na | 1 | 0 | 0 | Pb | 1 | I | na | 3 | 0 |  |  | DMF | DMSO | na | 10 | 1 | 0 | 100 | na | na | 30 | 0 | 0 | Al | na | 100 | PEDOT:PSS |  | PCBM-60 | na | na |  | 0 | 0 | SLG | ITO | 0.09 | 0.98 | 20.5 | 0.707 | 14.2 | 1.6
33973 | FA | na | na | 1 | 0 | 0 | Pb | 1 | I | na | 3 | 0 |  |  | DMF | DMSO | na | 3 | 1 | 0 | 150 | na | na | 10 | 0 | 0 | Au | na | 80 | Spiro-MeOTAD |  | SnO2-c | C60-SAM | na |  |  | 0 | SLG | FTO | 0.08 | 1 | 22.29 | 0.682 | 10.56 | 1.48
33974 | Cs | FA | na | 0.2 | 0.8 | 0 | Pb | 1 | I | na | 3 | 0 |  |  | DMF | DMSO | na | 3 | 1 | 0 | 150 | na | na | 10 | 0 | 0 | Au | na | 80 | Spiro-MeOTAD |  | SnO2-c | C60-SAM | na |  |  | 0 | SLG | FTO | 0.08 | 1.06 | 21.85 | 0.759 | 14.67
33975 | Cs | FA | na | 0.2 | 0.8 | 0 | Pb | 1 | I | na | 3 | 0 | Pb(SCN)2 | 5.0000000000000001E-3 | DMF | DMSO | na | 3 | 1 | 0 | 150 | na | na | 10 | 0 | 0 | Au | na | 80 | Spiro-MeOTAD |  | SnO2-c | C60-SAM | na |  |  | 0 | SLG | FTO | 0.08 | 1.09 | 22.25 | 0.808 | 17.65
33976 | FA | na | na | 1 | 0 | 0 | Pb | 1 | I | na | 3 | 0 |  |  | DMF | DMSO | na | 3 | 1 | 0 | 150 | na | na | 10 | 0 | 0 | Au | na | 80 | Spiro-MeOTAD |  | SnO2-c | C60-SAM | na |  |  | 0 | SLG | FTO | 0.08 | 0.94 | 22.42 | 0.584 | 12.31 | 1.48
33977 | Cs | FA | na | 0.05 | 0.95 | 0 | Pb | 1 | I | na | 3 | 0 |  |  | DMF | DMSO | na | 3 | 1 | 0 | 150 | na | na | 10 | 0 | 0 | Au | na | 80 | Spiro-MeOTAD |  | SnO2-c | C60-SAM | na |  |  | 0 | SLG | FTO | 0.08 | 0.94 | 21.66 | 0.634 | 12.94
33978 | Cs | FA | na | 0.1 | 0.9 | 0 | Pb | 1 | I | na | 3 | 0 |  |  | DMF | DMSO | na | 3 | 1 | 0 | 150 | na | na | 10 | 0 | 0 | Au | na | 80 | Spiro-MeOTAD |  | SnO2-c | C60-SAM | na |  |  | 0 | SLG | FTO | 0.08 | 0.99 | 21.8 | 0.717 | 15.4
33979 | Cs | FA | na | 0.15 | 0.85 | 0 | Pb | 1 | I | na | 3 | 0 |  |  | DMF | DMSO | na | 3 | 1 | 0 | 150 | na | na | 10 | 0 | 0 | Au | na | 80 | Spiro-MeOTAD |  | SnO2-c | C60-SAM | na |  |  | 0 | SLG | FTO | 0.08 | 1.01 | 21.55 | 0.721 | 15.75
33980 | Cs | FA | na | 0.2 | 0.8 | 0 | Pb | 1 | I | na | 3 | 0 |  |  | DMF | DMSO | na | 3 | 1 | 0 | 150 | na | na | 10 | 0 | 0 | Au | na | 80 | Spiro-MeOTAD |  | SnO2-c | C60-SAM | na |  |  | 0 | SLG | FTO | 0.08 | 1.03 | 21.73 | 0.724 | 16.18
33981 | Cs | FA | na | 0.25 | 0.75 | 0 | Pb | 1 | I | na | 3 | 0 |  |  | DMF | DMSO | na | 3 | 1 | 0 | 150 | na | na | 10 | 0 | 0 | Au | na | 80 | Spiro-MeOTAD |  | SnO2-c | C60-SAM | na |  |  | 0 | SLG | FTO | 0.08 | 1.01 | 20.83 | 0.746 | 15.68
33982 | Cs | FA | na | 0.3 | 0.7 | 0 | Pb | 1 | I | na | 3 | 0 |  |  | DMF | DMSO | na | 3 | 1 | 0 | 150 | na | na | 10 | 0 | 0 | Au | na | 80 | Spiro-MeOTAD |  | SnO2-c | C60-SAM | na |  |  | 0 | SLG | FTO | 0.08 | 1.03 | 20.33 | 0.725 | 15.21
33983 | Cs | FA | na | 0.2 | 0.8 | 0 | Pb | 1 | I | na | 3 | 0 |  |  | DMF | DMSO | na | 3 | 1 | 0 | 150 | na | na | 10 | 0 | 0 | Au | na | 80 | Spiro-MeOTAD |  | SnO2-c | C60-SAM | na |  |  | 0 | SLG | FTO | 0.08 | 1.03 | 21.73 | 0.724 | 16.18
33984 | Cs | FA | na | 0.2 | 0.8 | 0 | Pb | 1 | I | na | 3 | 0 | Pb(SCN)2 | 2.5000000000000001E-3 | DMF | DMSO | na | 3 | 1 | 0 | 150 | na | na | 10 | 0 | 0 | Au | na | 80 | Spiro-MeOTAD |  | SnO2-c | C60-SAM | na |  |  | 0 | SLG | FTO | 0.08 | 1.04 | 21.44 | 0.763 | 17.01
33985 | Cs | FA | na | 0.2 | 0.8 | 0 | Pb | 1 | I | na | 3 | 0 | Pb(SCN)2 | 5.0000000000000001E-3 | DMF | DMSO | na | 3 | 1 | 0 | 150 | na | na | 10 | 0 | 0 | Au | na | 80 | Spiro-MeOTAD |  | SnO2-c | C60-SAM | na |  |  | 0 | SLG | FTO | 0.08 | 1.06 | 21.94 | 0.778 | 18.16
33986 | Cs | FA | na | 0.2 | 0.8 | 0 | Pb | 1 | I | na | 3 | 0 | Pb(SCN)2 | 0.01 | DMF | DMSO | na | 3 | 1 | 0 | 150 | na | na | 10 | 0 | 0 | Au | na | 80 | Spiro-MeOTAD |  | SnO2-c | C60-SAM | na |  |  | 0 | SLG | FTO | 0.08 | 1.03 | 21.65 | 0.747 | 16.68
33987 | Cs | FA | na | 0.2 | 0.8 | 0 | Pb | 1 | I | na | 3 | 0 | Pb(SCN)2 | 1.4999999999999999E-2 | DMF | DMSO | na | 3 | 1 | 0 | 150 | na | na | 10 | 0 | 0 | Au | na | 80 | Spiro-MeOTAD |  | SnO2-c | C60-SAM | na |  |  | 0 | SLG | FTO | 0.08 | 1.03 | 20.69 | 0.772 | 16.39
33988 | Cs | FA | na | 0.2 | 0.8 | 0 | Pb | 1 | I | na | 3 | 0 | Pb(SCN)2 | 0.02 | DMF | DMSO | na | 3 | 1 | 0 | 150 | na | na | 10 | 0 | 0 | Au | na | 80 | Spiro-MeOTAD |  | SnO2-c | C60-SAM | na |  |  | 0 | SLG | FTO | 0.08 | 0.93 | 21.27 | 0.728 | 14.43
33989 | MA | na | na | 1 | 0 | 0 | Pb | 1 | I | na | 3 | 0 |  |  | DMF | na | na | 1 | 0 | 0 |  | na | na |  | 0 | 0 | Au | na | 80 | Spiro-MeOTAD |  | TiO2-c | na | na |  | 0 | 0 | SLG | FTO | 0.16 | 1.02 | 22 | 0.74 | 16.7 | 1.6
33990 | MA | na | na | 1 | 0 | 0 | Pb | 1 | I | na | 3 | 0 |  |  | DMF | na | na | 1 | 0 | 0 |  | na | na |  | 0 | 0 | Au | na | 80 | Spiro-MeOTAD |  | TiO2-c | na | na |  | 0 | 0 | SLG | FTO | 0.16 | 1.02 | 22.6 | 0.73 | 17 | 1.6
33991 | MA | na | na | 1 | 0 | 0 | Pb | 1 | I | na | 3 | 0 | Ethane­1,2­diammonium | 8.0000000000000002E-3 | DMF | na | na | 1 | 0 | 0 |  | na | na |  | 0 | 0 | Au | na | 80 | Spiro-MeOTAD |  | TiO2-c | na | na |  | 0 | 0 | SLG | FTO | 0.16 | 1.05 | 22.6 | 0.76 | 17.9 | 1.6
33992 | MA | na | na | 1 | 0 | 0 | Pb | 1 | I | na | 3 | 0 | Ethane­1,2­diammonium | 8.0000000000000002E-3 | DMF | na | na | 1 | 0 | 0 |  | na | na |  | 0 | 0 | Au | na | 80 | Spiro-MeOTAD |  | TiO2-c | na | na |  | 0 | 0 | SLG | FTO | 0.16 | 1.07 | 22.6 | 0.77 | 18.6 | 1.6
33993 | MA | na | na | 1 | 0 | 0 | Pb | 1 | I | na | 3 | 0 | Ethane­1,2­diammonium | 1.6E-2 | DMF | na | na | 1 | 0 | 0 |  | na | na |  | 0 | 0 | Au | na | 80 | Spiro-MeOTAD |  | TiO2-c | na | na |  | 0 | 0 | SLG | FTO | 0.16 | 1.02 | 21.9 | 0.73 | 16.5 | 1.6
33994 | MA | na | na | 1 | 0 | 0 | Pb | 1 | I | na | 3 | 0 | Ethane­1,2­diammonium | 1.6E-2 | DMF | na | na | 1 | 0 | 0 |  | na | na |  | 0 | 0 | Au | na | 80 | Spiro-MeOTAD |  | TiO2-c | na | na |  | 0 | 0 | SLG | FTO | 0.16 | 1.03 | 22.8 | 0.71 | 16.8 | 1.6
33995 | MA | na | na | 1 | 0 | 0 | Pb | 1 | I | na | 3 | 0 | Ethane­1,2­diammonium | 3.2000000000000001E-2 | DMF | na | na | 1 | 0 | 0 |  | na | na |  | 0 | 0 | Au | na | 80 | Spiro-MeOTAD |  | TiO2-c | na | na |  | 0 | 0 | SLG | FTO | 0.16 | 1 | 21.1 | 0.7 | 14.9 | 1.6
33996 | MA | na | na | 1 | 0 | 0 | Pb | 1 | I | na | 3 | 0 | Ethane­1,2­diammonium | 3.2000000000000001E-2 | DMF | na | na | 1 | 0 | 0 |  | na | na |  | 0 | 0 | Au | na | 80 | Spiro-MeOTAD |  | TiO2-c | na | na |  | 0 | 0 | SLG | FTO | 0.16 | 1 | 21.9 | 0.7 | 15.4 | 1.6
33997 | MA | na | na | 1 | 0 | 0 | Pb | 1 | I | na | 3 | 0 | Ethane­1,2­diammonium | 6.4000000000000001E-2 | DMF | na | na | 1 | 0 | 0 |  | na | na |  | 0 | 0 | Au | na | 80 | Spiro-MeOTAD |  | TiO2-c | na | na |  | 0 | 0 | SLG | FTO | 0.16 | 0.97 | 20.2 | 0.64 | 12.4 | 1.6
33998 | MA | na | na | 1 | 0 | 0 | Pb | 1 | I | na | 3 | 0 | Ethane­1,2­diammonium | 6.4000000000000001E-2 | DMF | na | na | 1 | 0 | 0 |  | na | na |  | 0 | 0 | Au | na | 80 | Spiro-MeOTAD |  | TiO2-c | na | na |  | 0 | 0 | SLG | FTO | 0.16 | 0.99 | 20.8 | 0.64 | 13.1 | 1.6
33999 | MA | na | na | 1 | 0 | 0 | Pb | 1 | I | na | 3 | 0 | Ethane­1,2­diammonium | 8.0000000000000002E-3 | DMF | na | na | 1 | 0 | 0 |  | na | na |  | 0 | 0 | Au | na | 80 | Spiro-MeOTAD |  | TiO2-c | na | na |  | 0 | 0 | SLG | FTO | 1.044 | 1.01 | 20.44 | 0.734 | 15.15 | 1.6
34000 | MA | na | na | 1 | 0 | 0 | Pb | 1 | I | na | 3 | 0 |  |  | DMSO | na | IPA | 1 | 0 | 1 | 100 | na |  | 60 | 0 |  | Ag | na | 100 | P3HT |  | ZnO-c | na | na | 25 | 0 | 0 | SLG | ITO | 0.045 | 0.775 | 7.47 | 0.437 | 2.53 | 1.6
34001 | MA | na | na | 1 | 0 | 0 | Pb | 1 | I | na | 3 | 0 |  |  | DMSO | na | IPA | 1 | 0 | 1 | 100 | na |  | 60 | 0 |  | Ag | na | 100 | P3HT |  | ZnO-c | na | na | 45 | 0 | 0 | SLG | ITO | 0.045 | 0.816 | 13.93 | 0.562 | 6.42 | 1.6
34002 | MA | na | na | 1 | 0 | 0 | Pb | 1 | I | na | 3 | 0 |  |  | DMSO | na | IPA | 1 | 0 | 1 | 100 | na |  | 60 | 0 |  | Ag | na | 100 | P3HT |  | ZnO-c | na | na | 45 | 0 | 0 | SLG | ITO | 0.045 | 0.933 | 14.99 | 0.647 | 8.77 | 1.6
34003 | MA | na | na | 1 | 0 | 0 | Pb | 1 | I | na | 3 | 0 |  |  | DMSO | na | IPA | 1 | 0 | 1 | 100 | na |  | 60 | 0 |  | Ag | na | 100 | P3HT |  | ZnO-c | na | na | 60 | 0 | 0 | SLG | ITO | 0.045 | 0.804 | 9.61 | 0.489 | 3.84 | 1.6
34004 | FA | na | na | 1 | 0 | 0 | Pb | 1 | I | na | 3 | 0 |  |  | DMF | DMSO | na | 4 | 1 | 0 | 105 | na | na | 10 | 0 | 0 | Ag | na | 120 | PEDOT:PSS |  | C60 | BCP | na | 25 | 5 | 0 | PET | ITO | 0.1 | 0.86 | 15.98 | 0.71 | 9.78 | 1.48
34005 | FA | MA | na | 0.1 | 0.9 | 0 | Pb | 1 | I | na | 3 | 0 |  |  | DMF | DMSO | na | 4 | 1 | 0 | 105 | na | na | 10 | 0 | 0 | Ag | na | 120 | PEDOT:PSS |  | C60 | BCP | na | 25 | 5 | 0 | PET | ITO | 0.1 | 0.87 | 15.66 | 0.76 | 10.34
34006 | FA | MA | na | 0.2 | 0.8 | 0 | Pb | 1 | I | na | 3 | 0 |  |  | DMF | DMSO | na | 4 | 1 | 0 | 105 | na | na | 10 | 0 | 0 | Ag | na | 120 | PEDOT:PSS |  | C60 | BCP | na | 25 | 5 | 0 | PET | ITO | 0.1 | 0.85 | 17.28 | 0.76 | 11.13
34007 | FA | MA | na | 0.3 | 0.7 | 0 | Pb | 1 | I | na | 3 | 0 |  |  | DMF | DMSO | na | 4 | 1 | 0 | 105 | na | na | 10 | 0 | 0 | Ag | na | 120 | PEDOT:PSS |  | C60 | BCP | na | 25 | 5 | 0 | PET | ITO | 0.1 | 0.84 | 16.98 | 0.7 | 8.97
34008 | FA | MA | na | 0.2 | 0.8 | 0 | Pb | 1 | I | na | 3 | 0 | Pb(SCN)2 | 0.03 | DMF | DMSO | na | 4 | 1 | 0 | 105 | na | na | 10 | 0 | 0 | Ag | na | 120 | PEDOT:PSS |  | C60 | BCP | na | 25 | 5 | 0 | PET | ITO | 0.1 | 0.903 | 19.02 | 0.721 | 12.5
34009 | FA | MA | na | 0.2 | 0.8 | 0 | Pb | 1 | I | na | 3 | 0 | Pb(SCN)2 | 4.4999999999999998E-2 | DMF | DMSO | na | 4 | 1 | 0 | 105 | na | na | 10 | 0 | 0 | Ag | na | 120 | PEDOT:PSS |  | C60 | BCP | na | 25 | 5 | 0 | PET | ITO | 0.1 | 0.895 | 17.89 | 0.73 | 11.79
34010 | FA | MA | na | 0.2 | 0.8 | 0 | Pb | 1 | I | na | 3 | 0 | Pb(SCN)2 | 0.06 | DMF | DMSO | na | 4 | 1 | 0 | 105 | na | na | 10 | 0 | 0 | Ag | na | 120 | PEDOT:PSS |  | C60 | BCP | na | 25 | 5 | 0 | PET | ITO | 0.1 | 0.908 | 16.98 | 0.69 | 10.8
34011 | FA | MA | na | 0.2 | 0.8 | 0 | Pb | 1 | I | na | 3 | 0 | Pb(SCN)2 | 0.03 | DMF | DMSO | na | 4 | 1 | 0 | 105 | na | na | 10 | 0 | 0 | Ag | na | 120 | PEDOT:PSS |  | C60 | BCP | na | 25 | 5 | 0 | PET | ITO | 0.1 | 0.92 | 21.02 | 0.78 | 15.04
34012 | FA | MA | na | 0.2 | 0.8 | 0 | Pb | 1 | I | na | 3 | 0 | Pb(SCN)2 | 0.03 | DMF | DMSO | na | 4 | 1 | 0 | 105 | na | na | 10 | 0 | 0 | Ag | na | 120 | PEDOT:PSS |  | C60 | BCP | na | 25 | 5 | 0 | PET | ITO | 0.1 | 0.9 | 19.03 | 0.72 | 12.44
34013 | FA | MA | na | 0.2 | 0.8 | 0 | Pb | 1 | I | na | 3 | 0 | Pb(SCN)2 | 0.03 | DMF | DMSO | na | 4 | 1 | 0 | 105 | na | na | 10 | 0 | 0 | Ag | na | 120 | PEDOT:PSS |  | C60 | BCP | na | 25 | 5 | 0 | PET | ITO | 0.1 | 0.85 | 16.16 | 0.74 | 10.12
34014 | MA | na | na | 1 | 0 | 0 | Pb | 1 | I | na | 3 | 0 |  |  | DMF | DMSO | na | 4 | 1 | 0 | 100 | na | na | 10 | 0 | 0 | Ag | na | 60 | Spiro-MeOTAD |  | SnO2-c | na | na |  | 0 | 0 | SLG | ITO | 0.04 | 1.05 | 22.83 | 0.72 | 17.23 | 1.6
34015 | MA | na | na | 1 | 0 | 0 | Pb | 1 | I | na | 3 | 0 |  |  | DMF | DMSO | na | 4 | 1 | 0 | 100 | na | na | 10 | 0 | 0 | Ag | na | 60 | Spiro-MeOTAD |  | SnO2-c | na | na |  | 0 | 0 | SLG | ITO | 0.04 | 1.05 | 22.99 | 0.73 | 17.56 | 1.6
34016 | MA | na | na | 1 | 0 | 0 | Pb | 1 | I | na | 3 | 0 |  |  | DMF | DMSO | na | 4 | 1 | 0 | 100 | na | na | 10 | 0 | 0 | Ag | na | 60 | Spiro-MeOTAD |  | SnO2-c | na | na |  | 0 | 0 | SLG | ITO | 0.04 | 1.06 | 23.14 | 0.75 | 18.34 | 1.6
34017 | MA | na | na | 1 | 0 | 0 | Pb | 1 | I | na | 3 | 0 |  |  | DMF | DMSO | na | 4 | 1 | 0 | 100 | na | na | 10 | 0 | 0 | Ag | na | 60 | Spiro-MeOTAD |  | SnO2-c | na | na |  | 0 | 0 | SLG | ITO | 0.04 | 1.04 | 23.2 | 0.71 | 17.22 | 1.6
34018 | MA | na | na | 1 | 0 | 0 | Pb | 1 | I | na | 3 | 0 |  |  | DMF | DMSO | na | 4 | 1 | 0 | 100 | na | na | 10 | 0 | 0 | Ag | na | 60 | Spiro-MeOTAD |  | SnO2-c | na | na |  | 0 | 0 | SLG | ITO | 0.04 | 1.02 | 23.56 | 0.68 | 16.34 | 1.6
34019 | MA | na | na | 1 | 0 | 0 | Pb | 1 | I | na | 3 | 0 |  |  | DMF | DMSO | na | 4 | 1 | 0 | 100 | na | na | 10 | 0 | 0 | Ag | na | 60 | Spiro-MeOTAD |  | Ti3C2 | na | na |  | 0 | 0 | SLG | ITO | 0.04 | 0.93 | 13.69 | 0.41 | 5.28 | 1.6
34020 | Cs | FA | MA | 0.05 | 0.77 | 0.16 | Pb | 1 | Br | I | 0.48 | 2.52 |  |  | DMF | DMSO | na | 4 | 1 | 0 | 100 | na | na | 60 | 0 | 0 | MoOx | Al |  | Spiro-MeOTAD |  | SnO2-np | na | na |  | 0 | 0 | SLG | ITO | 0.1 | 1.118 | 21.62 | 0.71 | 17.23
34021 | Cs | FA | MA | 0.05 | 0.77 | 0.16 | Pb | 1 | Br | I | 0.48 | 2.52 |  |  | DMF | DMSO | na | 4 | 1 | 0 | 100 | na | na | 60 | 0 | 0 | MoO3 | Al |  | ETH44 |  | SnO2-np | na | na |  | 0 | 0 | SLG | ITO | 0.1 | 1.077 | 21.84 | 0.69 | 16.29
34022 | Cs | FA | MA | 0.05 | 0.77 | 0.16 | Pb | 1 | Br | I | 0.48 | 2.52 |  |  | DMF | DMSO | na | 4 | 1 | 0 | 100 | na | na | 60 | 0 | 0 | MoOx | Al |  | EHCz-2EtCz |  | SnO2-np | na | na |  | 0 | 0 | SLG | ITO | 0.1 | 1.098 | 21.58 | 0.69 | 16.33
34023 | Cs | FA | MA | 0.05 | 0.77 | 0.16 | Pb | 1 | Br | I | 0.48 | 2.52 |  |  | DMF | DMSO | na | 4 | 1 | 0 | 100 | na | na | 60 | 0 | 0 | MoOx | Al |  | EHCz-2EtCz |  | SnO2-np | na | na |  | 0 | 0 | SLG | ITO | 0.1 | 1.055 | 18.39 | 0.26 | 5.1
34024 | Cs | FA | MA | 0.05 | 0.77 | 0.16 | Pb | 1 | Br | I | 0.48 | 2.52 |  |  | DMF | DMSO | na | 4 | 1 | 0 | 100 | na | na | 60 | 0 | 0 | MoOx | Al |  | EHCz-MeFl |  | SnO2-np | na | na |  | 0 | 0 | SLG | ITO | 0.1 | 1.033 | 15.71 | 0.25 | 3.98
34025 | Cs | FA | MA | 0.05 | 0.77 | 0.16 | Pb | 1 | Br | I | 0.48 | 2.52 |  |  | DMF | DMSO | na | 4 | 1 | 0 | 100 | na | na | 60 | 0 | 0 | MoOx | Al |  | EHCz-2EtCz |  | SnO2-np | na | na |  | 0 | 0 | SLG | ITO | 0.1 | 1.093 | 21.84 | 0.7 | 16.77
34026 | Cs | FA | MA | 0.05 | 0.77 | 0.16 | Pb | 1 | Br | I | 0.48 | 2.52 |  |  | DMF | DMSO | na | 4 | 1 | 0 | 100 | na | na | 60 | 0 | 0 | MoOx | Al |  | EHCz-2EtCz |  | SnO2-np | na | na |  | 0 | 0 | SLG | ITO | 0.1 | 1.092 | 21.59 | 0.66 | 15.63
34027 | Cs | FA | MA | 0.05 | 0.77 | 0.16 | Pb | 1 | Br | I | 0.48 | 2.52 |  |  | DMF | DMSO | na | 4 | 1 | 0 | 100 | na | na | 60 | 0 | 0 | MoOx | Al |  | EHCz-MeFl |  | SnO2-np | na | na |  | 0 | 0 | SLG | ITO | 0.1 | 1.058 | 21.58 | 0.64 | 14.52
34028 | MA | na | na | 1 | 0 | 0 | Pb | 1 | I | na | 3 | 0 |  |  | DMF | DMSO | na | 1000 | 71 | 0 | 65 | 100 | na | 1 | 30 | 0 | Au | na | 100 | Spiro-MeOTAD |  | TiO2-c | TiO2-mp | na |  |  | 0 | SLG | FTO | 0.125 | 0.99 | 23.1 | 0.64 | 14.62 | 1.6
34029 | MA | na | na | 1 | 0 | 0 | Pb | 1 | I | na | 3 | 0 |  |  | DMF | DMSO | na | 1000 | 71 | 0 | 65 | 100 | na | 1 | 30 | 0 | Au | na | 100 | NiO-c |  | PCBM-60 | BCP | na |  |  | 0 | SLG | FTO | 0.125 | 0.901 | 21.743 | 0.751 | 14.71 | 1.6
34030 | MA | na | na | 1 | 0 | 0 | Pb | 1 | I | na | 3 | 0 | Cl | 0.2 | DMF | na | IPA | 1 | 0 | 1 |  | na | 100 |  | 0 | 10 | Ag | na | 50 | PEDOT:PSS |  | PCBM-60 | BCP | na |  |  | 0 | SLG | FTO | 0.075 | 1.016 | 21.188 | 0.81 | 17.44 | 1.6
34031 | MA | na | na | 1 | 0 | 0 | Pb | 1 | I | na | 3 | 0 | Cl | 0.33 | DMF | na | IPA | 1 | 0 | 1 |  | na | 100 |  | 0 | 10 | Ag | na | 50 | PEDOT:PSS |  | PCBM-60 | BCP | na |  |  | 0 | SLG | FTO | 0.075 | 1.021 | 20.755 | 0.751 | 15.91 | 1.6
34032 | MA | na | na | 1 | 0 | 0 | Pb | 1 | I | na | 3 | 0 | Cl | 0.2 | DMF | na | IPA | 1 | 0 | 1 | 100 | na | 100 | 5 | 0 | 30 | Ag | na | 50 | PEDOT:PSS |  | PCBM-60 | BCP | na |  |  | 0 | SLG | FTO | 0.075 | 1.04 | 18.893 | 0.735 | 14.22 | 1.6
34033 | MA | na | na | 1 | 0 | 0 | Pb | 1 | I | na | 3 | 0 | Cl | 0.33 | DMF | na | IPA | 1 | 0 | 1 | 100 | na | 100 | 5 | 0 | 30 | Ag | na | 50 | PEDOT:PSS |  | PCBM-60 | BCP | na |  |  | 0 | SLG | FTO | 0.075 | 0.968 | 18.593 | 0.697 | 12.75 | 1.6
34034 | MA | na | na | 1 | 0 | 0 | Pb | 1 | I | na | 3 | 0 | Cl | 0.2 | DMF | na | IPA | 1 | 0 | 1 |  | na | 100 |  | 0 | 10 | Ag | na | 50 | PEDOT:PSS |  | PCBM-60 | BCP | na |  |  | 0 | SLG | FTO | 0.075 | 1.02 | 22.18 | 0.813 | 17 | 1.6
34035 | MA | na | na | 1 | 0 | 0 | Pb | 1 | I | na | 3 | 0 | Cl | 0.2 | DMF | na | IPA | 1 | 0 | 1 |  | na | 100 |  | 0 | 10 | Ag | na | 50 | PEDOT:PSS |  | PCBM-60 | BCP | na |  |  | 0 | SLG | FTO | 1 | 0.97 | 20.547 | 0.675 | 13.46 | 1.6
34036 | MA | na | na | 1 | 0 | 0 | Pb | 1 | I | na | 3 | 0 | Cl | 0.2 | DMF | na | IPA | 1 | 0 | 1 |  | na | 100 |  | 0 | 10 | Ag | na | 50 | PEDOT:PSS |  | PCBM-60 | BCP | na |  |  | 0 | SLG | FTO | 0.075 | 0.97 | 21.59 | 0.82 | 17.13 | 1.6
34037 | MA | na | na | 1 | 0 | 0 | Pb | 1 | I | na | 3 | 0 | Cl | 0.2 | DMF | na | IPA | 1 | 0 | 1 |  | na | 100 |  | 0 | 30 | Ag | na | 50 | PEDOT:PSS |  | PCBM-60 | BCP | na |  |  | 0 | SLG | FTO | 0.075 | 0.98 | 20.13 | 0.756 | 19.3 | 1.6
34038 | MA | na | na | 1 | 0 | 0 | Pb | 1 | I | na | 3 | 0 | Cl | 0.2 | DMF | na | IPA | 1 | 0 | 1 |  | na | 100 |  | 0 | 60 | Ag | na | 50 | PEDOT:PSS |  | PCBM-60 | BCP | na |  |  | 0 | SLG | FTO | 0.075 | 0.97 | 17.6 | 0.668 | 16.9 | 1.6
34039 | MA | na | na | 1 | 0 | 0 | Pb | 1 | I | na | 3 | 0 |  |  | DMSO | na | na | 1 | 0 | 0 | 95 | na | na | 60 | 0 | 0 | Au | na | 50 | Spiro-MeOTAD |  | TiO2-c |  | na |  | 400 | 0 | SLG | FTO | 0.081 | 0.87 | 15.91 | 0.62 | 8.56 | 1.6
34040 | MA | na | na | 1 | 0 | 0 | Pb | 1 | I | na | 3 | 0 |  |  | DMSO | na | na | 1 | 0 | 0 | 95 | na | na | 60 | 0 | 0 | Au | na | 50 | Spiro-MeOTAD |  | TiO2-c |  | na |  | 400 | 0 | SLG | FTO | 0.081 | 0.87 | 15.44 | 0.61 | 8.21 | 1.6
34041 | MA | na | na | 1 | 0 | 0 | Pb | 1 | I | na | 3 | 0 |  |  | DMSO | na | na | 1 | 0 | 0 | 95 | na | na | 60 | 0 | 0 | Au | na | 50 | Spiro-MeOTAD |  | TiO2-c |  | na |  | 400 | 0 | SLG | FTO | 0.081 | 0.93 | 17.2 | 0.62 | 9.91 | 1.6
34042 | MA | na | na | 1 | 0 | 0 | Pb | 1 | I | na | 3 | 0 |  |  | DMSO | na | na | 1 | 0 | 0 | 95 | na | na | 60 | 0 | 0 | Au | na | 50 | Spiro-MeOTAD |  | TiO2-c |  | na |  | 400 | 0 | SLG | FTO | 0.081 | 0.92 | 17.11 | 0.61 | 9.69 | 1.6
34043 | MA | na | na | 1 | 0 | 0 | Pb | 1 | I | na | 3 | 0 |  |  | DMSO | na | na | 1 | 0 | 0 | 95 | na | na | 60 | 0 | 0 | Au | na | 50 | Spiro-MeOTAD |  | TiO2-c |  | na |  | 400 | 0 | SLG | FTO | 0.081 | 0.93 | 19.34 | 0.61 | 11.05 | 1.6
34044 | MA | na | na | 1 | 0 | 0 | Pb | 1 | I | na | 3 | 0 |  |  | DMSO | na | na | 1 | 0 | 0 | 95 | na | na | 60 | 0 | 0 | Au | na | 50 | Spiro-MeOTAD |  | TiO2-c |  | na |  | 400 | 0 | SLG | FTO | 0.081 | 0.93 | 19.04 | 0.61 | 10.81 | 1.6
34045 | MA | na | na | 1 | 0 | 0 | Pb | 1 | I | na | 3 | 0 |  |  | DMSO | na | na | 1 | 0 | 0 | 95 | na | na | 60 | 0 | 0 | Au | na | 50 | Spiro-MeOTAD |  | TiO2-c |  | na |  | 400 | 0 | SLG | FTO | 0.081 | 0.94 | 20.68 | 0.62 | 12.03 | 1.6
34046 | MA | na | na | 1 | 0 | 0 | Pb | 1 | I | na | 3 | 0 |  |  | DMSO | na | na | 1 | 0 | 0 | 95 | na | na | 60 | 0 | 0 | Au | na | 50 | Spiro-MeOTAD |  | TiO2-c |  | na |  | 400 | 0 | SLG | FTO | 0.081 | 0.94 | 20.26 | 0.62 | 11.51 | 1.6
34047 | MA | na | na | 1 | 0 | 0 | Pb | 1 | I | na | 3 | 0 |  |  | DMSO | na | na | 1 | 0 | 0 | 95 | na | na | 60 | 0 | 0 | Au | na | 50 | Spiro-MeOTAD |  | TiO2-c |  | na |  | 400 | 0 | SLG | FTO | 0.081 | 0.92 | 19.24 | 0.6 | 10.54 | 1.6
34048 | MA | na | na | 1 | 0 | 0 | Pb | 1 | I | na | 3 | 0 |  |  | DMSO | na | na | 1 | 0 | 0 | 95 | na | na | 60 | 0 | 0 | Au | na | 50 | Spiro-MeOTAD |  | TiO2-c |  | na |  | 400 | 0 | SLG | FTO | 0.081 | 0.91 | 19.16 | 0.59 | 10.16 | 1.6
34049 | MA | na | na | 1 | 0 | 0 | Pb | 1 | I | na | 3 | 0 |  |  | DMSO | na | na | 1 | 0 | 0 | 95 | na | na | 60 | 0 | 0 | Au | na | 50 | Spiro-MeOTAD |  | TiO2-c |  | na |  | 400 | 0 | SLG | FTO | 0.081 | 0.9 | 17.56 | 0.62 | 9.8 | 1.6
34050 | MA | na | na | 1 | 0 | 0 | Pb | 1 | I | na | 3 | 0 |  |  | DMSO | na | na | 1 | 0 | 0 | 95 | na | na | 60 | 0 | 0 | Au | na | 50 | Spiro-MeOTAD |  | TiO2-c |  | na |  | 400 | 0 | SLG | FTO | 0.081 | 0.89 | 17.43 | 0.6 | 9.4 | 1.6
34051 | MA | na | na | 1 | 0 | 0 | Pb | 1 | I | na | 3 | 0 |  |  | DMSO | na | na | 1 | 0 | 0 | 95 | na | na | 60 | 0 | 0 | Au | na | 50 | Spiro-MeOTAD |  | TiO2-c |  | na |  | 400 | 0 | SLG | FTO | 0.081 | 0.98 | 21.42 | 0.67 | 14.03 | 1.6
34052 | MA | na | na | 1 | 0 | 0 | Pb | 1 | I | na | 3 | 0 |  |  | DMSO | na | na | 1 | 0 | 0 | 95 | na | na | 60 | 0 | 0 | Au | na | 50 | Spiro-MeOTAD |  | TiO2-c |  | na |  | 400 | 0 | SLG | FTO | 0.081 | 0.87 | 15.38 | 0.61 | 8.16 | 1.6
34053 | MA | na | na | 1 | 0 | 0 | Pb | 1 | I | na | 3 | 0 |  |  | DMSO | na | na | 1 | 0 | 0 | 95 | na | na | 60 | 0 | 0 | Au | na | 50 | Spiro-MeOTAD |  | TiO2-c |  | na |  | 400 | 0 | SLG | FTO | 0.081 | 0.93 | 18.89 | 0.64 | 11.44 | 1.6
34054 | MA | na | na | 1 | 0 | 0 | Pb | 1 | I | na | 3 | 0 |  |  | DMSO | na | na | 1 | 0 | 0 | 95 | na | na | 60 | 0 | 0 | Au | na | 50 | Spiro-MeOTAD |  | TiO2-c |  | na |  | 400 | 0 | SLG | FTO | 0.081 | 0.87 | 15.91 | 0.62 | 8.56 | 1.6
34055 | MA | na | na | 1 | 0 | 0 | Pb | 1 | I | na | 3 | 0 |  |  | DMSO | na | na | 1 | 0 | 0 | 95 | na | na | 60 | 0 | 0 | Au | na | 50 | Spiro-MeOTAD |  | TiO2-c |  | na |  | 400 | 0 | SLG | FTO | 0.081 | 0.88 | 16.71 | 0.62 | 9.04 | 1.6
34056 | MA | na | na | 1 | 0 | 0 | Pb | 1 | I | na | 3 | 0 |  |  | DMSO | na | na | 1 | 0 | 0 | 95 | na | na | 60 | 0 | 0 | Au | na | 50 | Spiro-MeOTAD |  | TiO2-c |  | na |  | 400 | 0 | SLG | FTO | 0.081 | 0.86 | 17.07 | 0.62 | 9.08 | 1.6
34057 | MA | na | na | 1 | 0 | 0 | Pb | 1 | I | na | 3 | 0 |  |  | DMSO | na | na | 1 | 0 | 0 | 95 | na | na | 60 | 0 | 0 | Au | na | 50 | Spiro-MeOTAD |  | TiO2-c |  | na |  | 2200 | 0 | SLG | FTO | 0.081 | 0.75 | 11.58 | 0.58 | 5.01 | 1.6
34058 | MA | na | na | 1 | 0 | 0 | Pb | 1 | I | na | 3 | 0 |  |  | DMSO | na | na | 1 | 0 | 0 | 95 | na | na | 60 | 0 | 0 | Au | na | 50 | Spiro-MeOTAD |  | TiO2-c |  | na |  | 1300 | 0 | SLG | FTO | 0.081 | 0.77 | 13.19 | 0.61 | 6.13 | 1.6
34059 | MA | na | na | 1 | 0 | 0 | Pb | 1 | I | na | 3 | 0 |  |  | DMSO | na | na | 1 | 0 | 0 | 95 | na | na | 60 | 0 | 0 | Au | na | 50 | Spiro-MeOTAD |  | TiO2-c |  | na |  | 580 | 0 | SLG | FTO | 0.081 | 0.84 | 15.55 | 0.58 | 7.54 | 1.6
34060 | MA | na | na | 1 | 0 | 0 | Pb | 1 | I | na | 3 | 0 |  |  | DMSO | na | na | 1 | 0 | 0 | 95 | na | na | 60 | 0 | 0 | Au | na | 50 | Spiro-MeOTAD |  | TiO2-c |  | na |  | 400 | 0 | SLG | FTO | 0.081 | 0.87 | 15.91 | 0.62 | 8.56 | 1.6
34061 | MA | na | na | 1 | 0 | 0 | Pb | 1 | I | na | 3 | 0 |  |  | DMSO | na | na | 1 | 0 | 0 | 95 | na | na | 60 | 0 | 0 | Au | na | 50 | Spiro-MeOTAD |  | TiO2-c |  | na |  | 285 | 0 | SLG | FTO | 0.081 | 0.87 | 14.86 | 0.62 | 8.07 | 1.6
34062 | MA | na | na | 1 | 0 | 0 | Pb | 1 | I | na | 3 | 0 |  |  | DMSO | na | na | 1 | 0 | 0 | 95 | na | na | 60 | 0 | 0 | Au | na | 50 | Spiro-MeOTAD |  | TiO2-c | na | na |  | 0 | 0 | SLG | FTO | 0.081 | 0.94 | 12.87 | 0.58 | 7.02 | 1.6
34063 | MA | na | na | 1 | 0 | 0 | Pb | 1 | I | na | 3 | 0 |  |  | DMF | na | Ethanol | 1 | 0 | 1 |  | na | 110 |  | 0 | 30 | Au | na | 70 | Spiro-MeOTAD |  | ZnO-c | na | na | 1800 | 0 | 0 | SLG | ITO | 0.1 | 0.839 | 8.5 | 0.645 | 2.97 | 1.6
34064 | MA | na | na | 1 | 0 | 0 | Pb | 1 | I | na | 3 | 0 |  |  | DMF | na | Ethanol | 1 | 0 | 1 |  | na | 110 |  | 0 | 30 | Au | na | 70 | Spiro-MeOTAD |  | ZnO-c | na | na | 1800 | 0 | 0 | SLG | ITO | 0.1 | 0.802 | 9.25 | 0.76 | 4.23 | 1.6
34065 | MA | na | na | 1 | 0 | 0 | Pb | 1 | I | na | 3 | 0 |  |  | DMF | na | Ethanol | 1 | 0 | 1 |  | na | 110 |  | 0 | 30 | Au | na | 70 | Spiro-MeOTAD |  | ZnO-c | na | na | 1800 | 0 | 0 | SLG | ITO | 0.1 | 0.81 | 10.6 | 0.703 | 4.24 | 1.6
34066 | MA | na | na | 1 | 0 | 0 | Pb | 1 | I | na | 3 | 0 |  |  | DMF | na | Ethanol | 1 | 0 | 1 |  | na | 110 |  | 0 | 30 | Au | na | 70 | Spiro-MeOTAD |  | ZnO-c | na | na | 1800 | 0 | 0 | SLG | ITO | 0.1 | 0.806 | 11.5 | 0.7 | 4.55 | 1.6
34067 | MA | na | na | 1 | 0 | 0 | Pb | 1 | I | na | 3 | 0 |  |  | DMF | na | Ethanol | 1 | 0 | 1 |  | na | 110 |  | 0 | 30 | Au | na | 70 | Spiro-MeOTAD |  | ZnO-c | na | na | 1800 | 0 | 0 | SLG | ITO | 0.1 | 0.79 | 12.75 | 0.602 | 3.64 | 1.6
34068 | MA | na | na | 1 | 0 | 0 | Pb | 1 | I | na | 3 | 0 |  |  | DMF | na | Ethanol | 1 | 0 | 1 |  | na | 110 |  | 0 | 30 | Au | na | 70 | Spiro-MeOTAD |  | ZnO-c | na | na | 1800 | 0 | 0 | SLG | ITO | 0.1 | 0.772 | 13.9 | 0.601 | 3.88 | 1.6
34072 | MA | na | na | 1 | 0 | 0 | Sn | 1 | I | na | 3 | 0 | SnF2 | 0.15 | DMF | DMSO | na | 9 | 1 | 0 | 70 | na | na | 10 | 0 | 0 | Au | na | 80 | PTAA |  | TiO2-c | TiO2-mp | na | 1000 |  | 0 | SLG | FTO | 0.09 | 0.422 | 23.76 | 0.382 | 0.17 | 1.25
34082 | Cs | na | na | 1 | 0 | 0 | Sn | 1 | I | na | 3 | 0 | SnF2 | 0.15 | DMF | DMSO | na | 9 | 1 | 0 | 70 | na | na | 10 | 0 | 0 | Au | na | 80 | PTAA |  | TiO2-c | TiO2-mp | na | 1000 |  | 0 | SLG | FTO | 0.09 | 0.097 | 18.75 | 0.248 | 0.45
34084 | MA | na | na | 1 | 0 | 0 | Pb | 1 | I | na | 3 | 0 |  |  | DMF | na | IPA | 1 | 0 | 1 | 100 | na |  | 15 | 0 |  | Au | na | 60 | Spiro-MeOTAD | 130 | TiO2-c | TiO2-mp | na |  |  | 0 | SLG | FTO | 0.1 | 0.8 | 12.6 | 0.48 | 4.8 | 1.6
34085 | MA | na | na | 1 | 0 | 0 | Pb | 1 | I | na | 3 | 0 |  |  | DMF | na | IPA | 1 | 0 | 1 | 100 | na |  | 15 | 0 |  | Au | na | 60 | Spiro-MeOTAD | 390 | TiO2-c | TiO2-mp | na |  |  | 0 | SLG | FTO | 0.1 | 0.91 | 20 | 0.53 | 9.6 | 1.6
34086 | MA | na | na | 1 | 0 | 0 | Pb | 1 | I | na | 3 | 0 |  |  | DMF | na | IPA | 1 | 0 | 1 | 100 | na |  | 15 | 0 |  | Au | na | 60 | Spiro-MeOTAD | 650 | TiO2-c | TiO2-mp | na |  |  | 0 | SLG | FTO | 0.1 | 0.78 | 12.7 | 0.38 | 3.8 | 1.6
34087 | MA | na | na | 1 | 0 | 0 | Pb | 1 | I | na | 3 | 0 |  |  | DMF | DMSO | na | 9 | 1 | 0 | 70 | na | na | 20 | 0 | 0 | Ag | na |  | Spiro-MeOTAD |  | ZnO-c | na | na |  | 0 | 0 | SLG | FTO | 0.046 | 1.03 | 17.06 | 0.67 | 11.75 | 1.6
34088 | (NH4) | FA | MA | 6.8 | 0.15 | 0.85 | Pb | 7.8 | Br | I | 0.45 | 22.95 |  |  | DMF | DMSO | na | 4 | 1 | 0 | 100 | na | na | 60 | 0 | 0 | Au | na | 60 | Spiro-MeOTAD |  | TiO2-c | TiO2-mp | na |  |  | 0 | SLG | FTO | 0.1 | 1 | 18.54 | 0.645 | 11.92
34089 | (NH4) | FA | MA | 6.8 | 0.15 | 1.2749999999999999 | Pb | 7.8 | Br | I | 0.45 | 23.375 |  |  | DMF | DMSO | na | 4 | 1 | 0 | 100 | na | na | 60 | 0 | 0 | Au | na | 60 | Spiro-MeOTAD |  | TiO2-c | TiO2-mp | na |  |  | 0 | SLG | FTO | 0.1 | 1.03 | 19.32 | 0.694 | 13.82
34090 | (NH4) | FA | MA | 6.8 | 0.15 | 1.7 | Pb | 7.8 | Br | I | 0.45 | 23.8 |  |  | DMF | DMSO | na | 4 | 1 | 0 | 100 | na | na | 60 | 0 | 0 | Au | na | 60 | Spiro-MeOTAD |  | TiO2-c | TiO2-mp | na |  |  | 0 | SLG | FTO | 0.1 | 1.03 | 19.34 | 0.713 | 14.28
34091 | (NH4) | FA | MA | 6.8 | 0.15 | 2.125 | Pb | 7.8 | Br | I | 0.45 | 23.97 |  |  | DMF | DMSO | na | 4 | 1 | 0 | 100 | na | na | 60 | 0 | 0 | Au | na | 60 | Spiro-MeOTAD |  | TiO2-c | TiO2-mp | na |  |  | 0 | SLG | FTO | 0.1 | 1.05 | 19.98 | 0.733 | 15.44
34092 | (NH4) | FA | MA | 6.8 | 0.15 | 2.04 | Pb | 7.8 | Br | I | 0.45 | 24.14 |  |  | DMF | DMSO | na | 4 | 1 | 0 | 100 | na | na | 60 | 0 | 0 | Au | na | 60 | Spiro-MeOTAD |  | TiO2-c | TiO2-mp | na |  |  | 0 | SLG | FTO | 0.1 | 1.05 | 21.99 | 0.714 | 16.42
34093 | (NH4) | FA | MA | 6.8 | 0.15 | 2.21 | Pb | 7.8 | Br | I | 0.45 | 24.31 |  |  | DMF | DMSO | na | 4 | 1 | 0 | 100 | na | na | 60 | 0 | 0 | Au | na | 60 | Spiro-MeOTAD |  | TiO2-c | TiO2-mp | na |  |  | 0 | SLG | FTO | 0.1 | 1.06 | 20.69 | 0.729 | 15.95
34094 | (NH4) | FA | MA | 1.7 | 0.15 | 2.04 | Pb | 2.7 | Br | I | 0.45 | 8.84 |  |  | DMF | DMSO | na | 4 | 1 | 0 | 100 | na | na | 60 | 0 | 0 | Au | na | 60 | Spiro-MeOTAD |  | TiO2-c | TiO2-mp | na |  |  | 0 | SLG | FTO | 0.1 | 0.95 | 13.49 | 0.694 | 7.71
34095 | (NH4) | FA | MA | 3.4 | 0.15 | 2.04 | Pb | 4.4000000000000004 | Br | I | 0.45 | 13.94 |  |  | DMF | DMSO | na | 4 | 1 | 0 | 100 | na | na | 60 | 0 | 0 | Au | na | 60 | Spiro-MeOTAD |  | TiO2-c | TiO2-mp | na |  |  | 0 | SLG | FTO | 0.1 | 0.96 | 15.5 | 0.575 | 8.51
34096 | (NH4) | FA | MA | 5.0999999999999996 | 0.15 | 2.04 | Pb | 6.1 | Br | I | 0.45 | 19.04 |  |  | DMF | DMSO | na | 4 | 1 | 0 | 100 | na | na | 60 | 0 | 0 | Au | na | 60 | Spiro-MeOTAD |  | TiO2-c | TiO2-mp | na |  |  | 0 | SLG | FTO | 0.1 | 0.97 | 17.43 | 0.617 | 10.44
34097 | (NH4) | FA | MA | 6.8 | 0.15 | 2.04 | Pb | 7.8 | Br | I | 0.45 | 24.14 |  |  | DMF | DMSO | na | 4 | 1 | 0 | 100 | na | na | 60 | 0 | 0 | Au | na | 60 | Spiro-MeOTAD |  | TiO2-c | TiO2-mp | na |  |  | 0 | SLG | FTO | 0.1 | 1.05 | 22.12 | 0.712 | 16.5
34098 | (NH4) | FA | MA | 8.5 | 0.15 | 2.04 | Pb | 9.5 | Br | I | 0.45 | 29.24 |  |  | DMF | DMSO | na | 4 | 1 | 0 | 100 | na | na | 60 | 0 | 0 | Au | na | 60 | Spiro-MeOTAD |  | TiO2-c | TiO2-mp | na |  |  | 0 | SLG | FTO | 0.1 | 0.98 | 18.14 | 0.641 | 11.41
34099 | FA | MA | na | 0.85 | 0.15 | 0 | Pb | 1 | Br | I | 0.45 | 2.5499999999999998 |  |  | DMF | DMSO | na | 4 | 1 | 0 | 100 | na | na | 60 | 0 | 0 | Au | na | 60 | Spiro-MeOTAD |  | TiO2-c | TiO2-mp | na |  |  | 0 | SLG | FTO | 0.1 | 1.03 | 21.22 | 0.738 | 17.09
34100 | FA | MA | na | 0.85 | 0.15 | 0 | Pb | 1 | Br | I | 0.45 | 2.5499999999999998 |  |  | DMF | DMSO | na | 4 | 1 | 0 | 100 | na | na | 60 | 0 | 0 | Au | na | 60 | Spiro-MeOTAD |  | TiO2-c | TiO2-mp | na |  |  | 0 | SLG | FTO | 0.1 | 1.08 | 22.53 | 0.769 | 18.73
34101 | (NH4) | FA | MA | 6.8 | 0.15 | 2.04 | Pb | 7.8 | Br | I | 0.45 | 24.14 |  |  | DMF | DMSO | na | 4 | 1 | 0 | 100 | na | na | 60 | 0 | 0 | Au | na | 60 | Spiro-MeOTAD |  | TiO2-c | TiO2-mp | na |  |  | 0 | SLG | FTO | 0.1 | 1.09 | 22.85 | 0.734 | 18.25
34102 | MA | na | na | 1 | 0 | 0 | Pb | 1 | I | na | 3 | 0 |  |  | DMF | na | IPA | 1 | 0 | 1 | 70 | na |  |  | 0 |  | Ag | na | 80 | Spiro-MeOTAD |  | TiO2-c | TiO2-mp | na |  |  | 0 | SLG | FTO | 0.1 | 0.91 | 15.3 | 0.55 | 7.6 | 1.6
34103 | MA | na | na | 1 | 0 | 0 | Pb | 1 | I | na | 3 | 0 |  |  | DMF | na | IPA | 1 | 0 | 1 | 70 | na |  |  | 0 |  | Ag | na | 80 | Spiro-MeOTAD |  | TiO2-c | TiO2-mp | na |  |  | 0 | SLG | FTO | 0.1 | 0.92 | 16.5 | 0.56 | 8.4 | 1.6
34104 | MA | na | na | 1 | 0 | 0 | Pb | 1 | I | na | 3 | 0 | Cl | 0.5 | DMF | na | IPA | 1 | 0 | 1 | 70 | na |  |  | 0 |  | Ag | na | 80 | Spiro-MeOTAD |  | TiO2-c | TiO2-mp | na |  |  | 0 | SLG | FTO | 0.1 | 0.97 | 15.5 | 0.57 | 8.5 | 1.6
34105 | MA | na | na | 1 | 0 | 0 | Pb | 1 | I | na | 3 | 0 | Cl | 0.5 | DMF | na | IPA | 1 | 0 | 1 | 70 | na |  |  | 0 |  | Ag | na | 80 | Spiro-MeOTAD |  | TiO2-c | TiO2-mp | na |  |  | 0 | SLG | FTO | 0.1 | 0.99 | 17.2 | 0.56 | 9.5 | 1.6
34106 | MA | na | na | 1 | 0 | 0 | Pb | 1 | I | na | 3 | 0 |  |  | DMF | na | IPA | 1 | 0 | 1 | 70 | na |  |  | 0 |  | Ag | na | 80 | Spiro-MeOTAD |  | TiO2-c | TiO2-mp | na |  |  | 0 | SLG | FTO | 0.1 | 0.93 | 14.8 | 0.45 | 6.2 | 1.6
34107 | MA | na | na | 1 | 0 | 0 | Pb | 1 | I | na | 3 | 0 |  |  | DMF | na | IPA | 1 | 0 | 1 | 70 | na |  |  | 0 |  | Ag | na | 80 | Spiro-MeOTAD |  | TiO2-c | TiO2-mp | na |  |  | 0 | SLG | FTO | 0.1 | 0.88 | 17.5 | 0.48 | 7.4 | 1.6
34108 | MA | na | na | 1 | 0 | 0 | Pb | 1 | I | na | 3 | 0 |  |  | DMF | na | IPA | 1 | 0 | 1 | 70 | na |  |  | 0 |  | Ag | na | 80 | Spiro-MeOTAD |  | TiO2-c | TiO2-mp | na |  |  | 0 | SLG | FTO | 0.1 | 0.74 | 15.8 | 0.49 | 5.7 | 1.6
34109 | FA | na | na | 1 | 0 | 0 | Pb | 1 | I | na | 3 | 0 |  |  | DMF | DMSO | IPA | 10 | 1 | 1 |  | na | 150 |  | 0 | 30 | Au | na | 80 | Spiro-MeOTAD |  | TiP2-c | PCBM-60 | na |  |  | 0 | SLG | ITO | 0.08 | 1 | 23 | 0.738 | 16.7 | 1.48
34110 | FA | na | na | 1 | 0 | 0 | Pb | 1 | Br | I | 0.15 | 2.85 |  |  | DMF | DMSO | IPA | 10 | 1 | 1 |  | na | 150 |  | 0 | 30 | Au | na | 80 | Spiro-MeOTAD |  | TiP2-c | PCBM-60 | na |  |  | 0 | SLG | ITO | 0.08 | 1.02 | 22.4 | 0.756 | 16.8
34111 | FA | na | na | 1 | 0 | 0 | Pb | 1 | Br | I | 0.25 | 2.75 |  |  | DMF | DMSO | IPA | 10 | 1 | 1 |  | na | 150 |  | 0 | 30 | Au | na | 80 | Spiro-MeOTAD |  | TiP2-c | PCBM-60 | na |  |  | 0 | SLG | ITO | 0.08 | 1.03 | 21.7 | 0.754 | 16.5
34112 | FA | na | na | 1 | 0 | 0 | Pb | 1 | Br | I | 0.35 | 2.65 |  |  | DMF | DMSO | IPA | 10 | 1 | 1 |  | na | 150 |  | 0 | 30 | Au | na | 80 | Spiro-MeOTAD |  | TiP2-c | PCBM-60 | na |  |  | 0 | SLG | ITO | 0.08 | 1.02 | 15.8 | 0.627 | 11.5
34113 | Cs | FA | na | 0.1 | 0.9 | 0 | Pb | 1 | I | na | 3 | 0 |  |  | DMF | DMSO | IPA | 10 | 1 | 1 |  | na | 100 |  | 0 | 30 | Au | na | 80 | Spiro-MeOTAD |  | TiP2-c | PCBM-60 | na |  |  | 0 | SLG | ITO | 0.08 | 0.99 | 23.1 | 0.729 | 17.8
34114 | Cs | FA | na | 0.1 | 0.9 | 0 | Pb | 1 | Br | I | 0.13500000000000001 | 2.8650000000000002 |  |  | DMF | DMSO | IPA | 10 | 1 | 1 |  | na | 100 |  | 0 | 30 | Au | na | 80 | Spiro-MeOTAD |  | TiP2-c | PCBM-60 | na |  |  | 0 | SLG | ITO | 0.08 | 1.04 | 23.1 | 0.787 | 18.9
34115 | Cs | FA | na | 0.1 | 0.9 | 0 | Pb | 1 | Br | I | 0.22500000000000001 | 2.7749999999999999 |  |  | DMF | DMSO | IPA | 10 | 1 | 1 |  | na | 100 |  | 0 | 30 | Au | na | 80 | Spiro-MeOTAD |  | TiP2-c | PCBM-60 | na |  |  | 0 | SLG | ITO | 0.08 | 1.03 | 22.5 | 0.786 | 18.5
34116 | Cs | FA | na | 0.1 | 0.9 | 0 | Pb | 1 | Br | I | 0.315 | 2.6850000000000001 |  |  | DMF | DMSO | IPA | 10 | 1 | 1 |  | na | 100 |  | 0 | 30 | Au | na | 80 | Spiro-MeOTAD |  | TiP2-c | PCBM-60 | na |  |  | 0 | SLG | ITO | 0.08 | 1.04 | 22.1 | 0.779 | 18.2
34117 | Cs | FA | na | 0.2 | 0.8 | 0 | Pb | 1 | I | na | 3 | 0 |  |  | DMF | DMSO | IPA | 10 | 1 | 1 |  | na | 100 |  | 0 | 30 | Au | na | 80 | Spiro-MeOTAD |  | TiP2-c | PCBM-60 | na |  |  | 0 | SLG | ITO | 0.08 | 1.01 | 22.8 | 0.755 | 17.4
34118 | Cs | FA | na | 0.2 | 0.8 | 0 | Pb | 1 | Br | I | 0.12 | 2.88 |  |  | DMF | DMSO | IPA | 10 | 1 | 1 |  | na | 100 |  | 0 | 30 | Au | na | 80 | Spiro-MeOTAD |  | TiP2-c | PCBM-60 | na |  |  | 0 | SLG | ITO | 0.08 | 1.02 | 22.4 | 0.754 | 17
34119 | Cs | FA | na | 0.2 | 0.8 | 0 | Pb | 1 | Br | I | 0.2 | 2.8 |  |  | DMF | DMSO | IPA | 10 | 1 | 1 |  | na | 100 |  | 0 | 30 | Au | na | 80 | Spiro-MeOTAD |  | TiP2-c | PCBM-60 | na |  |  | 0 | SLG | ITO | 0.08 | 1.03 | 22.1 | 0.733 | 16.4
34120 | Cs | FA | na | 0.2 | 0.8 | 0 | Pb | 1 | Br | I | 0.28000000000000003 | 2.72 |  |  | DMF | DMSO | IPA | 10 | 1 | 1 |  | na | 100 |  | 0 | 30 | Au | na | 80 | Spiro-MeOTAD |  | TiP2-c | PCBM-60 | na |  |  | 0 | SLG | ITO | 0.08 | 1.04 | 21.9 | 0.743 | 16.4
34121 | Cs | FA | na | 0.1 | 0.9 | 0 | Pb | 1 | Br | I | 0.13500000000000001 | 2.8650000000000002 |  |  | DMF | DMSO | IPA | 10 | 1 | 1 |  | na | 100 |  | 0 | 30 | Au | na | 80 | Spiro-MeOTAD |  | TiP2-c | PCBM-60 | na |  |  | 0 | SLG | ITO | 0.1 | 1.025 | 20.6 | 0.776 | 16.3
34123 | MA | na | na | 1 | 0 | 0 | Pb | 1 | I | na | 3 | 0 | Cl |  | DMF | na | na | 1 | 0 | 0 | 100 | na | na | 35 | 0 | 0 | Al | na | 100 | PEDOT:PSS |  | PCBM-60 | na | na |  | 0 | 0 | SLG | ITO | 0.08 | 0.921 | 18.6 | 0.63 | 11 | 1.6
34124 | MA | na | na | 1 | 0 | 0 | Pb | 1 | I | na | 3 | 0 | Cl |  | DMF | na | na | 1 | 0 | 0 | 100 | na | na | 35 | 0 | 0 | Al | na | 100 | PEDOT:PSS |  | PCBM-60 | na | na |  | 0 | 0 | SLG | ITO | 0.08 | 0.928 | 18.5 | 0.64 | 11.2 | 1.6
34125 | MA | na | na | 1 | 0 | 0 | Pb | 1 | I | na | 3 | 0 | Cl |  | DMF | na | na | 1 | 0 | 0 | 100 | na | na | 35 | 0 | 0 | Al | na | 100 | PEDOT:PSS |  | PCBM-60 | na | na |  | 0 | 0 | SLG | ITO | 0.08 | 0.954 | 18.9 | 0.67 | 12.2 | 1.6
34126 | MA | na | na | 1 | 0 | 0 | Pb | 1 | I | na | 3 | 0 | Cl |  | DMF | na | na | 1 | 0 | 0 | 100 | na | na | 35 | 0 | 0 | Al | na | 100 | PEDOT:PSS |  | PCBM-60 | na | na |  | 0 | 0 | SLG | ITO | 0.08 | 0.941 | 18.6 | 0.66 | 12 | 1.6
34127 | MA | na | na | 1 | 0 | 0 | Pb | 1 | I | na | 3 | 0 | Cl |  | DMF | na | na | 1 | 0 | 0 | 100 | na | na | 35 | 0 | 0 | Al | na | 100 | PEDOT:PSS |  | PCBM-60 | na | na |  | 0 | 0 | SLG | ITO | 0.08 | 0.87 | 17.1 | 0.61 | 9.1 | 1.6
34128 | MA | na | na | 1 | 0 | 0 | Pb | 1 | I | na | 3 | 0 | Cl |  | DMF | na | na | 1 | 0 | 0 | 100 | na | na | 35 | 0 | 0 | Al | na | 100 | PEDOT:PSS |  | PCBM-60 | na | na |  | 0 | 0 | SLG | ITO | 0.08 | 0.791 | 14.1 | 0.56 | 7.1 | 1.6
34129 | MA | na | na | 1 | 0 | 0 | Pb | 1 | I | na | 3 | 0 | Cl |  | DMF | na | na | 1 | 0 | 0 | 100 | na | na | 35 | 0 | 0 | Al | na | 100 | PEDOT:PSS |  | PCBM-60 | na | na |  | 0 | 0 | SLG | ITO | 0.08 | 0.763 | 14.5 | 0.54 | 6 | 1.6
34130 | MA | na | na | 1 | 0 | 0 | Pb | 1 | I | na | 3 | 0 | Cl |  | DMF | na | na | 1 | 0 | 0 | 100 | na | na | 35 | 0 | 0 | Al | na | 100 | PEDOT:PSS |  | PCBM-60 | na | na |  | 0 | 0 | SLG | ITO | 0.08 | 0.755 | 14.3 | 0.52 | 5.5 | 1.6
34131 | MA | na | na | 1 | 0 | 0 | Pb | 1 | I | na | 3 | 0 | Cl |  | DMF | na | na | 1 | 0 | 0 | 100 | na | na | 35 | 0 | 0 | Al | na | 100 | PEDOT:PSS |  | PCBM-60 | na | na |  | 0 | 0 | SLG | ITO | 0.08 | 0.714 | 14 | 0.52 | 5.2 | 1.6
34132 | MA | na | na | 1 | 0 | 0 | Pb | 1 | I | na | 3 | 0 | Cl |  | DMF | na | na | 1 | 0 | 0 | 100 | na | na | 25 | 0 | 0 | Al | na | 100 | PEDOT:PSS |  | PCBM-60 | na | na |  | 0 | 0 | SLG | ITO | 0.08 | 0.947 | 18.9 | 0.67 | 11.7 | 1.6
34133 | MA | na | na | 1 | 0 | 0 | Pb | 1 | I | na | 3 | 0 | Cl |  | DMF | na | na | 1 | 0 | 0 | 100 | na | na | 25 | 0 | 0 | Al | na | 100 | PEDOT:PSS |  | PCBM-60 | na | na |  | 0 | 0 | SLG | ITO | 0.08 | 0.958 | 18.8 | 0.69 | 12.4 | 1.6
34134 | MA | na | na | 1 | 0 | 0 | Pb | 1 | I | na | 3 | 0 | Cl |  | DMF | na | na | 1 | 0 | 0 | 100 | na | na | 25 | 0 | 0 | Al | na | 100 | PEDOT:PSS |  | PCBM-60 | na | na |  | 0 | 0 | SLG | ITO | 0.08 | 0.987 | 19.3 | 0.71 | 13.6 | 1.6
34135 | MA | na | na | 1 | 0 | 0 | Pb | 1 | I | na | 3 | 0 | Cl |  | DMF | na | na | 1 | 0 | 0 | 100 | na | na | 25 | 0 | 0 | Al | na | 100 | PEDOT:PSS |  | PCBM-60 | na | na |  | 0 | 0 | SLG | ITO | 0.08 | 0.961 | 18.9 | 0.7 | 12.7 | 1.6
34136 | MA | na | na | 1 | 0 | 0 | Pb | 1 | I | na | 3 | 0 | Cl |  | DMF | na | na | 1 | 0 | 0 | 100 | na | na | 25 | 0 | 0 | Al | na | 100 | PEDOT:PSS |  | PCBM-60 | na | na |  | 0 | 0 | SLG | ITO | 0.08 | 0.89 | 17.4 | 0.65 | 10.2 | 1.6
34137 | MA | na | na | 1 | 0 | 0 | Pb | 1 | I | na | 3 | 0 | Cl |  | DMF | na | na | 1 | 0 | 0 | 100 | na | na | 25 | 0 | 0 | Al | na | 100 | PEDOT:PSS |  | PCBM-60 | na | na |  | 0 | 0 | SLG | ITO | 0.08 | 0.884 | 15.3 | 0.65 | 8.6 | 1.6
34138 | MA | na | na | 1 | 0 | 0 | Pb | 1 | I | na | 3 | 0 | Cl |  | DMF | na | na | 1 | 0 | 0 | 100 | na | na | 25 | 0 | 0 | Al | na | 100 | PEDOT:PSS |  | PCBM-60 | na | na |  | 0 | 0 | SLG | ITO | 0.08 | 0.771 | 14.2 | 0.6 | 6.6 | 1.6
34139 | MA | na | na | 1 | 0 | 0 | Pb | 1 | I | na | 3 | 0 | Cl |  | DMF | na | na | 1 | 0 | 0 | 100 | na | na | 25 | 0 | 0 | Al | na | 100 | PEDOT:PSS |  | PCBM-60 | na | na |  | 0 | 0 | SLG | ITO | 0.08 | 0.764 | 14.3 | 0.55 | 6.2 | 1.6
34140 | MA | na | na | 1 | 0 | 0 | Pb | 1 | I | na | 3 | 0 | Cl |  | DMF | na | na | 1 | 0 | 0 | 100 | na | na | 25 | 0 | 0 | Al | na | 100 | PEDOT:PSS |  | PCBM-60 | na | na |  | 0 | 0 | SLG | ITO | 0.08 | 0.726 | 13.9 | 0.52 | 5.3 | 1.6
34141 | MA | na | na | 1 | 0 | 0 | Pb | 1 | I | na | 3 | 0 |  |  | DMF | na | IPA | 1 | 0 | 1 |  | na | na |  | 0 | 0 | Au | na | 50 | DFTAB |  | TiO2-c | TiO2-mp | na |  |  | 0 | SLG | FTO | 0.1 | 0.88 | 16.8 | 0.704 | 10.4 | 1.6
34142 | MA | na | na | 1 | 0 | 0 | Pb | 1 | I | na | 3 | 0 |  |  | DMF | na | IPA | 1 | 0 | 1 |  | na | na |  | 0 | 0 | Au | na | 50 | DFTAB |  | TiO2-c | TiO2-mp | na |  |  | 0 | SLG | FTO | 0.1 | 0.84 | 15.7 | 0.547 | 7.2 | 1.6
34143 | MA | na | na | 1 | 0 | 0 | Pb | 1 | I | na | 3 | 0 |  |  | DMF | na | IPA | 1 | 0 | 1 | 70 | na | 110 | 10 | 0 | 10 | Au | na | 80 | Spiro-MeOTAD |  | TiO2-c | TiO2-mp | na |  |  | 0 | SLG | FTO | 0.16 | 0.92 | 18.93 | 0.578 | 10.06 | 1.6
34144 | MA | na | na | 1 | 0 | 0 | Pb | 1 | I | na | 3 | 0 |  |  | DMSO | na | IPA | 1 | 0 | 1 | 70 | na | 110 | 10 | 0 | 10 | Au | na | 80 | Spiro-MeOTAD |  | TiO2-c | TiO2-mp | na |  |  | 0 | SLG | FTO | 0.16 | 0.96 | 21.23 | 0.624 | 12.77 | 1.6
34145 | MA | na | na | 1 | 0 | 0 | Pb | 1 | I | na | 3 | 0 |  |  | DMSO | na | IPA | 1 | 0 | 1 | 70 | na | 110 | 10 | 0 | 10 | Au | na | 100 | Spiro-MeOTAD |  | TiO2-c | TiO2-mp | na |  |  | 0 | SLG | FTO | 0.16 | 1.08 | 21.02 | 0.707 | 16.01 | 1.6
34154 | MA | na | na | 1 | 0 | 0 | Pb | 1 | I | na | 3 | 0 | Cl |  | DMF | na | na | 1 | 0 | 0 |  | na | na |  | 0 | 0 | Ag | na | 170 | PEDOT:PSS |  | PCBM-60 | na | na |  | 0 | 0 | SLG | FTO | 0.1 | 0.63 | 8.77 | 0.469 | 2.59 | 1.6
34155 | MA | na | na | 1 | 0 | 0 | Pb | 1 | I | na | 3 | 0 | Cl |  | DMF | na | na | 1 | 0 | 0 |  | na | na |  | 0 | 0 | Ag | na | 170 | PEDOT:PSS |  | PCBM-60 | na | na |  | 0 | 0 | SLG | FTO | 0.1 | 0.93 | 16.39 | 0.603 | 9.19 | 1.6
34156 | MA | na | na | 1 | 0 | 0 | Pb | 1 | I | na | 3 | 0 | Cl |  | DMF | na | na | 1 | 0 | 0 |  | na | na |  | 0 | 0 | Ag | na | 170 | PEDOT:PSS |  | PCBM-60 | na | na |  | 0 | 0 | SLG | FTO | 0.1 | 0.97 | 22.59 | 0.626 | 13.72 | 1.6
34157 | MA | na | na | 1 | 0 | 0 | Pb | 1 | I | na | 3 | 0 |  |  | DMF | DMSO | na | 1000 | 35 | 0 | 60 | 100 | na | 2 | 10 | 0 | Au | na | 80 | Spiro-MeOTAD |  | TiO2-c | TiO2-mp | na |  |  | 0 | SLG | FTO | 0.125 | 1.012 | 20.89 | 0.67 | 14.16 | 1.6
34158 | MA | na | na | 1 | 0 | 0 | Pb | 1 | I | na | 3 | 0 |  |  | DMF | DMSO | na | 1000 | 71 | 0 | 60 | 100 | na | 2 | 10 | 0 | Au | na | 80 | Spiro-MeOTAD |  | TiO2-c | TiO2-mp | na |  |  | 0 | SLG | FTO | 0.125 | 1.035 | 22.13 | 0.69 | 15.8 | 1.6
34159 | MA | na | na | 1 | 0 | 0 | Pb | 1 | I | na | 3 | 0 |  |  | DMF | DMSO | na | 1000 | 107 | 0 | 60 | 100 | na | 2 | 10 | 0 | Au | na | 80 | Spiro-MeOTAD |  | TiO2-c | TiO2-mp | na |  |  | 0 | SLG | FTO | 0.125 | 1.052 | 22.35 | 0.69 | 16.22 | 1.6
34160 | MA | na | na | 1 | 0 | 0 | Pb | 1 | I | na | 3 | 0 |  |  | DMF | DMSO | na | 1000 | 142 | 0 | 60 | 100 | na | 2 | 10 | 0 | Au | na | 80 | Spiro-MeOTAD |  | TiO2-c | TiO2-mp | na |  |  | 0 | SLG | FTO | 0.125 | 1.076 | 23.03 | 0.72 | 17.25 | 1.6
34161 | MA | na | na | 1 | 0 | 0 | Pb | 1 | I | na | 3 | 0 |  |  | DMF | DMSO | na | 1000 | 284 | 0 | 60 | 100 | na | 2 | 10 | 0 | Au | na | 80 | Spiro-MeOTAD |  | TiO2-c | TiO2-mp | na |  |  | 0 | SLG | FTO | 0.125 | 1.049 | 22.8 | 0.71 | 16.98 | 1.6
34162 | MA | na | na | 1 | 0 | 0 | Pb | 1 | I | na | 3 | 0 |  |  | DMF | DMSO | na | 1000 | 426 | 0 | 60 | 100 | na | 2 | 10 | 0 | Au | na | 80 | Spiro-MeOTAD |  | TiO2-c | TiO2-mp | na |  |  | 0 | SLG | FTO | 0.125 | 0.997 | 21.74 | 0.67 | 14.52 | 1.6
34163 | MA | na | na | 1 | 0 | 0 | Pb | 1 | I | na | 3 | 0 |  |  | DMF | na | IPA | 1 | 0 | 1 | 70 | na | 70 | 30 | 0 | 30 | Au | na | 60 | Spiro-MeOTAD | 230 | TiO2-c | TiO2-mp | na |  | 170 | 0 | SLG | FTO | 0.04 | 0.979 | 18.7 | 0.763 | 14 | 1.6
34164 | MA | na | na | 1 | 0 | 0 | Pb | 1 | I | na | 3 | 0 |  |  | DMF | na | IPA | 1 | 0 | 1 | 70 | na | 70 | 30 | 0 | 30 | Au | na | 60 | Spiro-MeOTAD | 230 | TiO2-c | TiO2-mp | na |  | 170 | 0 | SLG | FTO | 0.04 | 0.964 | 18.2 | 0.724 | 12.7 | 1.6
34165 | MA | na | na | 1 | 0 | 0 | Pb | 1 | I | na | 3 | 0 |  |  | DMF | na | IPA | 1 | 0 | 1 | 70 | na | 70 | 30 | 0 | 30 | Au | na | 60 | Spiro-MeOTAD | 230 | TiO2-c | TiO2-mp | na |  |  | 0 | SLG | FTO | 0.04 | 0.961 | 18.2 | 0.749 | 13.1 | 1.6
34166 | MA | na | na | 1 | 0 | 0 | Pb | 1 | I | na | 3 | 0 |  |  | DMF | na | IPA | 1 | 0 | 1 | 70 | na | 70 | 30 | 0 | 30 | Au | na | 60 | Spiro-MeOTAD | 230 | TiO2-c | TiO2-mp | na |  |  | 0 | SLG | FTO | 0.04 | 0.947 | 17.1 | 0.71 | 11.5 | 1.6
34167 | MA | na | na | 1 | 0 | 0 | Pb | 1 | I | na | 3 | 0 |  |  | DMF | na | IPA | 1 | 0 | 1 | 70 | na | 70 | 30 | 0 | 30 | Au | na | 60 | Spiro-MeOTAD | 230 | TiO2-c | TiO2-mp | na |  |  | 0 | SLG | FTO | 0.04 | 0.809 | 13.6 | 0.724 | 7.97 | 1.6
34168 | MA | na | na | 1 | 0 | 0 | Pb | 1 | I | na | 3 | 0 |  |  | DMF | na | IPA | 1 | 0 | 1 | 70 | na | 70 | 30 | 0 | 30 | Au | na | 60 | Spiro-MeOTAD | 230 | TiO2-c | TiO2-mp | na |  |  | 0 | SLG | FTO | 0.04 | 0.832 | 12 | 0.647 | 6.46 | 1.6
34169 | MA | na | na | 1 | 0 | 0 | Pb | 1 | I | na | 3 | 0 |  |  | DMF | na | IPA | 1 | 0 | 1 | 70 | na | 70 | 30 | 0 | 30 | Au | na | 60 | Spiro-MeOTAD | 230 | TiO2-c | TiO2-mp | na |  |  | 0 | SLG | FTO | 0.04 | 0.699 | 11.9 | 0.635 | 5.28 | 1.6
34170 | MA | na | na | 1 | 0 | 0 | Pb | 1 | I | na | 3 | 0 |  |  | DMF | na | IPA | 1 | 0 | 1 | 70 | na | 70 | 30 | 0 | 30 | Au | na | 60 | Spiro-MeOTAD | 230 | TiO2-c | TiO2-mp | na |  |  | 0 | SLG | FTO | 0.04 | 0.805 | 8.97 | 0.549 | 3.96 | 1.6
34171 | MA | na | na | 1 | 0 | 0 | Pb | 1 | I | na | 3 | 0 |  |  | DMF | na | IPA | 1 | 0 | 1 | 70 | na | 70 | 30 | 0 | 30 | Au | na | 60 | Spiro-MeOTAD | 230 | TiO2-c | TiO2-mp | na |  | 250 | 0 | SLG | FTO | 0.04 | 0.935 | 18.1 | 0.687 | 11.7 | 1.6
34172 | MA | na | na | 1 | 0 | 0 | Pb | 1 | I | na | 3 | 0 |  |  | DMF | na | IPA | 1 | 0 | 1 | 70 | na | 70 | 30 | 0 | 30 | Au | na | 60 | Spiro-MeOTAD | 230 | TiO2-c | TiO2-mp | na |  | 250 | 0 | SLG | FTO | 0.04 | 0.94 | 16.8 | 0.693 | 10.9 | 1.6
34173 | MA | na | na | 1 | 0 | 0 | Pb | 1 | I | na | 3 | 0 |  |  | DMF | na | IPA | 1 | 0 | 1 | 70 | na | 70 | 30 | 0 | 30 | Au | na | 60 | Spiro-MeOTAD | 230 | TiO2-c | TiO2-mp | na |  | 220 | 0 | SLG | FTO | 0.04 | 0.979 | 20 | 0.744 | 14.6 | 1.6
34174 | MA | na | na | 1 | 0 | 0 | Pb | 1 | I | na | 3 | 0 |  |  | DMF | na | IPA | 1 | 0 | 1 | 70 | na | 70 | 30 | 0 | 30 | Au | na | 60 | Spiro-MeOTAD | 230 | TiO2-c | TiO2-mp | na |  | 220 | 0 | SLG | FTO | 0.04 | 0.953 | 19 | 0.712 | 12.9 | 1.6
34175 | MA | na | na | 1 | 0 | 0 | Pb | 1 | I | na | 3 | 0 |  |  | DMF | na | IPA | 1 | 0 | 1 | 70 | na | 70 | 30 | 0 | 30 | Au | na | 60 | Spiro-MeOTAD | 230 | TiO2-c | TiO2-mp | na |  | 190 | 0 | SLG | FTO | 0.04 | 0.968 | 20.1 | 0.734 | 14.3 | 1.6
34176 | MA | na | na | 1 | 0 | 0 | Pb | 1 | I | na | 3 | 0 |  |  | DMF | na | IPA | 1 | 0 | 1 | 70 | na | 70 | 30 | 0 | 30 | Au | na | 60 | Spiro-MeOTAD | 230 | TiO2-c | TiO2-mp | na |  | 190 | 0 | SLG | FTO | 0.04 | 0.965 | 18.6 | 0.71 | 12.8 | 1.6
34177 | MA | na | na | 1 | 0 | 0 | Pb | 1 | I | na | 3 | 0 |  |  | DMF | na | IPA | 1 | 0 | 1 | 70 | na | 70 | 30 | 0 | 30 | Au | na | 60 | Spiro-MeOTAD | 230 | TiO2-c | TiO2-mp | na |  | 180 | 0 | SLG | FTO | 0.04 | 0.971 | 19.7 | 0.75 | 14.4 | 1.6
34178 | MA | na | na | 1 | 0 | 0 | Pb | 1 | I | na | 3 | 0 |  |  | DMF | na | IPA | 1 | 0 | 1 | 70 | na | 70 | 30 | 0 | 30 | Au | na | 60 | Spiro-MeOTAD | 230 | TiO2-c | TiO2-mp | na |  | 180 | 0 | SLG | FTO | 0.04 | 0.971 | 18.1 | 0.704 | 12.4 | 1.6
34179 | MA | na | na | 1 | 0 | 0 | Pb | 1 | I | na | 3 | 0 |  |  | DMF | na | IPA | 1 | 0 | 1 | 70 | na | 70 | 30 | 0 | 30 | Au | na | 60 | Spiro-MeOTAD | 230 | TiO2-c | TiO2-mp | na |  | 150 | 0 | SLG | FTO | 0.04 | 1.004 | 16.5 | 0.673 | 11.1 | 1.6
34180 | MA | na | na | 1 | 0 | 0 | Pb | 1 | I | na | 3 | 0 |  |  | DMF | na | IPA | 1 | 0 | 1 | 70 | na | 70 | 30 | 0 | 30 | Au | na | 60 | Spiro-MeOTAD | 230 | TiO2-c | TiO2-mp | na |  | 150 | 0 | SLG | FTO | 0.04 | 0.987 | 14.6 | 0.632 | 9.14 | 1.6
34181 | MA | na | na | 1 | 0 | 0 | Pb | 1 | I | na | 3 | 0 |  |  | DMF | na | IPA | 1 | 0 | 1 | 70 | na | 70 | 30 | 0 | 30 | Au | na | 60 | Spiro-MeOTAD | 230 | TiO2-c | TiO2-mp | na |  | 110 | 0 | SLG | FTO | 0.04 | 0.826 | 16.2 | 0.659 | 8.82 | 1.6
34182 | MA | na | na | 1 | 0 | 0 | Pb | 1 | I | na | 3 | 0 |  |  | DMF | na | IPA | 1 | 0 | 1 | 70 | na | 70 | 30 | 0 | 30 | Au | na | 60 | Spiro-MeOTAD | 230 | TiO2-c | TiO2-mp | na |  | 110 | 0 | SLG | FTO | 0.04 | 0.836 | 13.6 | 0.68 | 7.73 | 1.6
34183 | MA | na | na | 1 | 0 | 0 | Pb | 1 | I | na | 3 | 0 |  |  | DMF | na | IPA | 1 | 0 | 1 | 70 | na | 70 | 30 | 0 | 30 | Au | na | 60 | Spiro-MeOTAD | 230 | TiO2-c | TiO2-mp | na |  | 200 | 0 | SLG | FTO | 0.04 | 0.97 | 17 | 0.677 | 11.2 | 1.6
34184 | MA | na | na | 1 | 0 | 0 | Pb | 1 | I | na | 3 | 0 |  |  | DMF | na | IPA | 1 | 0 | 1 | 70 | na | 70 | 30 | 0 | 30 | Au | na | 60 | Spiro-MeOTAD | 230 | TiO2-c | TiO2-mp | na |  | 200 | 0 | SLG | FTO | 0.04 | 0.884 | 15.9 | 0.703 | 9.88 | 1.6
34185 | MA | na | na | 1 | 0 | 0 | Pb | 1 | I | na | 3 | 0 |  |  | DMF | na | IPA | 1 | 0 | 1 | 70 | na | 70 | 30 | 0 | 30 | Au | na | 60 | Spiro-MeOTAD | 230 | TiO2-c | TiO2-mp | na |  | 220 | 0 | SLG | FTO | 0.04 | 0.955 | 17.8 | 0.641 | 10.9 | 1.6
34186 | MA | na | na | 1 | 0 | 0 | Pb | 1 | I | na | 3 | 0 |  |  | DMF | na | IPA | 1 | 0 | 1 | 70 | na | 70 | 30 | 0 | 30 | Au | na | 60 | Spiro-MeOTAD | 230 | TiO2-c | TiO2-mp | na |  | 220 | 0 | SLG | FTO | 0.04 | 0.881 | 15.1 | 0.715 | 9.51 | 1.6
34187 | MA | na | na | 1 | 0 | 0 | Pb | 1 | I | na | 3 | 0 |  |  | DMF | na | IPA | 1 | 0 | 1 | 70 | na | 70 | 30 | 0 | 30 | Au | na | 60 | Spiro-MeOTAD | 230 | TiO2-c | TiO2-mp | na |  | 220 | 0 | SLG | FTO | 0.04 | 0.9 | 13.4 | 0.712 | 8.59 | 1.6
34188 | MA | na | na | 1 | 0 | 0 | Pb | 1 | I | na | 3 | 0 |  |  | DMF | na | IPA | 1 | 0 | 1 | 70 | na | 70 | 30 | 0 | 30 | Au | na | 60 | Spiro-MeOTAD | 230 | TiO2-c | TiO2-mp | na |  | 220 | 0 | SLG | FTO | 0.04 | 0.834 | 13.2 | 0.651 | 7.17 | 1.6
34189 | MA | na | na | 4 | 0 | 0 | Pb | 1 | I | na | 6 | 0 |  |  |  | na | na |  | 0 | 0 |  | na | na |  | 0 | 0 | Ag | na | 100 | Spiro-MeOTAD |  | TiO2-c | TiO2-mp | na |  |  | 0 | SLG | FTO | 0.09 | 0.91 | 2.88 | 0.46 | 1.2
34190 | MA | na | na | 4 | 0 | 0 | Pb | 1 | I | na | 6 | 0 |  |  |  | na | na |  | 0 | 0 |  | na | na |  | 0 | 0 | Ag | na | 100 | Spiro-MeOTAD |  | TiO2-c | TiO2-mp | na |  |  | 0 | SLG | FTO | 0.09 | 0.74 | 0.17
34191 | Cs | FA | MA | 0.05 | 0.83 | 0.17 | Pb | 1 | Br | I | 0.51 | 2.4900000000000002 |  |  | DMF | DMSO | na | 4 | 1 | 0 | 100 | na | na | 60 | 0 | 0 | IZO | na | 120 | PTAA | 10 | C60 | SnO2 | na | 15 | 20 | 0 | SLG | ITO | 0.16 | 1.07 | 20.9 | 0.7 | 15.7
34192 | MA | na | na | 1 | 0 | 0 | Pb | 1 | I | na | 3 | 0 |  |  | DMF | na | IPA | 1 | 0 | 1 | 70 | na | 70 | 30 | 0 | 30 | Ag | na | 50 | Spiro-MeOTAD |  | TiO2-c | TiO2-mp | na |  |  | 0 | SLG | FTO | 0.12 | 0.99 | 23.22 | 0.66 | 15.04 | 1.6
34193 | MA | na | na | 1 | 0 | 0 | Pb | 1 | I | na | 3 | 0 |  |  | DMF | na | IPA | 1 | 0 | 1 | 70 | na | 70 | 30 | 0 | 30 | Ag | na | 50 | Spiro-MeOTAD |  | TiO2-c | TiO2-mp | na |  |  | 0 | SLG | FTO | 0.12 | 0.93 | 20.94 | 0.68 | 13.23 | 1.6
34194 | MA | na | na | 1 | 0 | 0 | Pb | 1 | I | na | 3 | 0 |  |  | DMF | na | IPA | 1 | 0 | 1 | 70 | na | 70 | 30 | 0 | 30 | Ag | na | 50 | Spiro-MeOTAD |  | TiO2-c | TiO2-mp | na |  |  | 0 | SLG | FTO | 0.12 | 1.01 | 21.56 | 0.65 | 14.2 | 1.6
34195 | MA | na | na | 1 | 0 | 0 | Pb | 1 | I | na | 3 | 0 |  |  | DMF | na | IPA | 1 | 0 | 1 | 70 | na | 70 | 30 | 0 | 30 | Ag | na | 50 | Spiro-MeOTAD |  | TiO2-c | TiO2-mp | na |  |  | 0 | SLG | FTO | 0.12 | 0.98 | 20.73 | 0.63 | 12.77 | 1.6
34196 | MA | na | na | 1 | 0 | 0 | Pb | 1 | I | na | 3 | 0 |  |  | DMF | na | IPA | 1 | 0 | 1 | 70 | na | 70 | 30 | 0 | 30 | Ag | na | 50 | Spiro-MeOTAD |  | TiO2-c | TiO2-mp | na |  |  | 0 | SLG | FTO | 0.12 | 1.03 | 21.22 | 0.64 | 14.07 | 1.6
34197 | MA | na | na | 1 | 0 | 0 | Pb | 1 | I | na | 3 | 0 |  |  | DMF | na | IPA | 1 | 0 | 1 | 70 | na | 70 | 30 | 0 | 30 | Ag | na | 50 | Spiro-MeOTAD |  | TiO2-c | TiO2-mp | na |  |  | 0 | SLG | FTO | 0.12 | 1.01 | 19.7 | 0.67 | 13.08 | 1.6
34198 | MA | na | na | 1 | 0 | 0 | Pb | 1 | I | na | 3 | 0 |  |  | DMF | na | IPA | 1 | 0 | 1 | 70 | na | 70 | 30 | 0 | 30 | Ag | na | 50 | Spiro-MeOTAD |  | TiO2-c | TiO2-mp | na |  |  | 0 | SLG | FTO | 0.12 | 0.96 | 22.73 | 0.68 | 14.89 | 1.6
34199 | MA | na | na | 1 | 0 | 0 | Pb | 1 | I | na | 3 | 0 |  |  | DMF | na | IPA | 1 | 0 | 1 | 70 | na | 70 | 30 | 0 | 30 | Ag | na | 50 | Spiro-MeOTAD |  | TiO2-c | TiO2-mp | na |  |  | 0 | SLG | FTO | 0.12 | 1.01 | 21.56 | 0.65 | 14.2 | 1.6
34200 | MA | na | na | 1 | 0 | 0 | Pb | 1 | I | na | 3 | 0 |  |  | DMF | na | IPA | 1 | 0 | 1 | 70 | na | 70 | 30 | 0 | 30 | Ag | na | 50 | Spiro-MeOTAD |  | TiO2-c | TiO2-mp | na |  |  | 0 | SLG | FTO | 0.12 | 1.03 | 19.83 | 0.64 | 12.98 | 1.6
34201 | MA | na | na | 1 | 0 | 0 | Pb | 1 | I | na | 3 | 0 | Cl |  | DMF | na | na | 1 | 0 | 0 | 90 | na | na | 150 | 0 | 0 | Al | na | 100 | PEDOT:PSS |  | PCBM-60 | na | na |  | 0 | 0 | SLG | ITO | 0.1 | 0.86 | 17 | 0.599 | 8.8 | 1.6
34202 | MA | na | na | 1 | 0 | 0 | Pb | 1 | I | na | 3 | 0 | Cl |  | DMF | na | na | 1 | 0 | 0 | 65 | na | na | 270 | 0 | 0 | Al | na | 100 | PEDOT:PSS |  | PCBM-60 | na | na |  | 0 | 0 | SLG | ITO | 0.1 | 0.52 | 16.1 | 0.491 | 4.1 | 1.6
34205 | MA | na | na | 1 | 0 | 0 | Pb | 1 | I | na | 3 | 0 |  |  | DMF | DMSO | na | 4 | 1 | 0 | 100 | na | na | 10 | 0 | 0 | Al | na | 100 | PEDOT:PSS |  | PCBM-60 | na | na |  | 0 | 0 | SLG | ITO | 0.1 | 1.05 | 19 | 0.738 | 14.4 | 1.6
34206 | MA | na | na | 1 | 0 | 0 | Pb | 1 | I | na | 3 | 0 | Urea | 0.01 | DMF | DMSO | na | 4 | 1 | 0 | 85 | na | na | 10 | 0 | 0 | Al | na | 100 | PEDOT:PSS |  | PCBM-60 | na | na |  | 0 | 0 | SLG | ITO | 0.1 | 1.06 | 22.4 | 0.779 | 18.5 | 1.6
34207 | MA | na | na | 1 | 0 | 0 | Pb | 1 | I | na | 3 | 0 | Thiourea | 5.0000000000000001E-3 | DMF | DMSO | na | 4 | 1 | 0 | 100 | na | na | 10 | 0 | 0 | Al | na | 100 | PEDOT:PSS |  | PCBM-60 | na | na |  | 0 | 0 | SLG | ITO | 0.1 | 1.07 | 21 | 0.722 | 16.2 | 1.6
34208 | MA | na | na | 1 | 0 | 0 | Pb | 1 | I | na | 3 | 0 |  |  | DMF | DMSO | na | 4 | 1 | 0 | 85 | na | na | 10 | 0 | 0 | Al | na | 100 | PEDOT:PSS |  | PCBM-60 | na | na |  | 0 | 0 | SLG | ITO | 0.1 | 1.07 | 16.7 | 0.737 | 13.1 | 1.6
34209 | MA | na | na | 1 | 0 | 0 | Pb | 1 | I | na | 3 | 0 |  |  | DMF | DMSO | na | 4 | 1 | 0 | 65 | na | na | 20 | 0 | 0 | Al | na | 100 | PEDOT:PSS |  | PCBM-60 | na | na |  | 0 | 0 | SLG | ITO | 0.1 | 0.98 | 14.1 | 0.51 | 7 | 1.6
34210 | MA | na | na | 1 | 0 | 0 | Pb | 1 | I | na | 3 | 0 | Urea | 0.01 | DMF | DMSO | na | 4 | 1 | 0 | 100 | na | na | 10 | 0 | 0 | Al | na | 100 | PEDOT:PSS |  | PCBM-60 | na | na |  | 0 | 0 | SLG | ITO | 0.1 | 1.06 | 21.9 | 0.744 | 17.3 | 1.6
34211 | MA | na | na | 1 | 0 | 0 | Pb | 1 | I | na | 3 | 0 | Urea | 0.01 | DMF | DMSO | na | 4 | 1 | 0 | 65 | na | na | 20 | 0 | 0 | Al | na | 100 | PEDOT:PSS |  | PCBM-60 | na | na |  | 0 | 0 | SLG | ITO | 0.1 | 1.06 | 20.5 | 0.735 | 15.9 | 1.6
34212 | MA | na | na | 1 | 0 | 0 | Pb | 1 | I | na | 3 | 0 | Thiourea | 5.0000000000000001E-3 | DMF | DMSO | na | 4 | 1 | 0 | 100 | na | na | 10 | 0 | 0 | Al | na | 100 | PEDOT:PSS |  | PCBM-60 | na | na |  | 0 | 0 | SLG | ITO | 0.1 | 1.07 | 21 | 0.722 | 16.2 | 1.6
34213 | MA | na | na | 1 | 0 | 0 | Pb | 1 | I | na | 3 | 0 | Thiourea | 5.0000000000000001E-3 | DMF | DMSO | na | 4 | 1 | 0 | 65 | na | na | 20 | 0 | 0 | Al | na | 100 | PEDOT:PSS |  | PCBM-60 | na | na |  | 0 | 0 | SLG | ITO | 0.1 | 0.99 | 17.8 | 0.5 | 8.8 | 1.6
34214 | MA | na | na | 1 | 0 | 0 | Pb | 1 | I | na | 3 | 0 | Urea | 0.01 | DMF | DMSO | na | 4 | 1 | 0 | 85 | na | na | 10 | 0 | 0 | Al | na | 100 | PEDOT:PSS |  | PCBM-60 | na | na |  | 0 | 0 | SLG | ITO | 0.1 | 1.07 | 22.25 | 0.774 | 18.4 | 1.6
34215 | MA | na | na | 1 | 0 | 0 | Pb | 1 | I | na | 3 | 0 |  |  | GBL | na | na | 1 | 0 | 0 | 100 | na | na | 30 | 0 | 0 | Ag | na | 70 | Spiro-MeOTAD |  | TiO2-c | na | na |  | 0 | 0 | SLG | FTO | 0.125 | 0.8 | 19.1 | 0.54 | 8.2 | 1.6
34216 | MA | na | na | 1 | 0 | 0 | Pb | 1 | I | na | 3 | 0 |  |  | GBL | na | na | 1 | 0 | 1 | 100 | na |  | 30 | 0 |  | Ag | na | 70 | Spiro-MeOTAD |  | TiO2-c | na | na |  | 0 | 0 | SLG | FTO | 0.125 | 1.15 | 22 | 0.71 | 17.9 | 1.6
34217 | MA | na | na | 1 | 0 | 0 | Pb | 1 | I | na | 3 | 0 |  |  | DMF | DMSO | na | 1000 | 71 | 0 | 100 | na | na | 90 | 0 | 0 | Ag | na | 50 | Spiro-MeOTAD |  | TiO2-c | TiO2-mp | na | 30 |  | 0 | SLG | FTO | 0.1 | 1.06 | 18.88 | 0.755 | 13.1 | 1.6
34218 | MA | na | na | 1 | 0 | 0 | Pb | 1 | I | na | 3 | 0 | Cl |  | DMF | DMSO | na | 1000 | 71 | 0 | 100 | na | na | 90 | 0 | 0 | Ag | na | 50 | Spiro-MeOTAD |  | TiO2-c | TiO2-mp | na | 30 |  | 0 | SLG | FTO | 0.1 | 1.08 | 22.53 | 0.787 | 17.9 | 1.6
34219 | MA | na | na | 1 | 0 | 0 | Pb | 1 | I | na | 3 | 0 | Cl |  | DMF | DMSO | na | 1000 | 71 | 0 | 100 | na | na | 90 | 0 | 0 | Ag | na | 50 | Spiro-MeOTAD |  | TiO2-c | TiO2-mp | na | 30 |  | 0 | SLG | FTO | 0.1 | 1.06 | 21.03 | 0.771 | 17.11 | 1.6
34220 | MA | na | na | 1 | 0 | 0 | Pb | 1 | I | na | 3 | 0 | Cl |  | DMF | DMSO | na | 1000 | 71 | 0 | 100 | na | na | 90 | 0 | 0 | Ag | na | 50 | Spiro-MeOTAD |  | TiO2-c | TiO2-mp | na | 30 |  | 0 | SLG | FTO | 0.1 | 1.07 | 22.41 | 0.756 | 18.13 | 1.6
34221 | MA | na | na | 1 | 0 | 0 | Pb | 1 | I | na | 3 | 0 |  |  | DMF | na | na | 1 | 0 | 0 | 100 | na | na | 10 | 0 | 0 | Al | na |  | PEDOT:PSS |  | PCBM-60 | PDINO | na |  |  | 0 | SLG | ITO | 0.05 | 0.88 | 18.66 | 0.786 | 12.84 | 1.6
34222 | MA | na | na | 1 | 0 | 0 | Pb | 1 | I | na | 3 | 0 |  |  | DMF | na | na | 1 | 0 | 0 |  | na | na |  | 0 | 0 | Al | na |  | PEDOT:PSS |  | PCBM-60 | PDINO | na |  |  | 0 | SLG | ITO | 0.05 | 1 | 21.38 | 0.76 | 16.25 | 1.6
34223 | MA | na | na | 1 | 0 | 0 | Pb | 1 | I | na | 3 | 0 |  |  | DMF | na | na | 1 | 0 | 0 |  | na | na |  | 0 | 0 | Al | na |  | PEDOT:PSS |  | PCBM-60 | PDINO | na |  |  | 0 | SLG | ITO | 0.05 | 0.93 | 7.67 | 0.791 | 5.67 | 1.6
34224 | MA | na | na | 1 | 0 | 0 | Pb | 1 | I | na | 3 | 0 |  |  | DMF | na | na | 1 | 0 | 0 |  | na | na |  | 0 | 0 | Al | na |  | PEDOT:PSS |  | PCBM-60 | PDINO | na |  |  | 0 | SLG | ITO | 0.05 | 0.98 | 15.62 | 0.712 | 10.86 | 1.6
34225 | MA | na | na | 1 | 0 | 0 | Pb | 1 | I | na | 3 | 0 |  |  | DMF | na | na | 1 | 0 | 0 |  | na | na |  | 0 | 0 | Al | na |  | PEDOT:PSS |  | PCBM-60 | PDINO | na |  |  | 0 | SLG | ITO | 0.05 | 1 | 19.21 | 0.754 | 14.48 | 1.6
34226 | MA | na | na | 1 | 0 | 0 | Pb | 1 | I | na | 3 | 0 |  |  | DMF | na | na | 1 | 0 | 0 |  | na | na |  | 0 | 0 | Al | na |  | PEDOT:PSS |  | PCBM-60 | PDINO | na |  |  | 0 | SLG | ITO | 0.05 | 0.94 | 19.84 | 0.775 | 14.43 | 1.6
34227 | MA | na | na | 1 | 0 | 0 | Pb | 1 | I | na | 3 | 0 |  |  | DMF | na | na | 1 | 0 | 0 |  | na | na |  | 0 | 0 | Al | na |  | PEDOT:PSS |  | PCBM-60 | PDINO | na |  |  | 0 | SLG | ITO | 0.05 | 1.01 | 14.06 | 0.714 | 10.13 | 1.6
34228 | MA | na | na | 1 | 0 | 0 | Pb | 1 | I | na | 3 | 0 |  |  | DMF | na | na | 1 | 0 | 0 |  | na | na |  | 0 | 0 | Al | na |  | PEDOT:PSS |  | PCBM-60 | PDINO | na |  |  | 0 | SLG | ITO | 0.05 | 0.99 | 19.47 | 0.718 | 13.89 | 1.6
34229 | MA | na | na | 1 | 0 | 0 | Pb | 1 | I | na | 3 | 0 |  |  | DMF | na | na | 1 | 0 | 0 |  | na | na |  | 0 | 0 | Al | na |  | PEDOT:PSS |  | PCBM-60 | PDINO | na |  |  | 0 | SLG | ITO | 0.05 | 0.93 | 19.94 | 0.801 | 14.79 | 1.6
34230 | MA | na | na | 1 | 0 | 0 | Pb | 1 | I | na | 3 | 0 |  |  | DMF | na | na | 1 | 0 | 0 |  | na | na |  | 0 | 0 | Al | na |  | PEDOT:PSS |  | PCBM-60 | PDINO | na |  |  | 0 | SLG | ITO | 0.05 | 0.94 | 18.07 | 0.73 | 12.41 | 1.6
34231 | MA | na | na | 1 | 0 | 0 | Pb | 1 | I | na | 3 | 0 |  |  | DMSO | GBL | na | 3 | 7 | 0 | 100 | na | na | 12 | 0 | 0 | Al | na | 100 | PEDOT:PSS | 40 | PCBM-60 | LiF | na |  | 0.5 | 0 | SLG | ITO | 0.11 | 0.93 | 19.2 | 0.73 | 12.8 | 1.6
34232 | MA | na | na | 1 | 0 | 0 | Pb | 1 | I | na | 3 | 0 |  |  | DMSO | GBL | na | 3 | 7 | 0 | 100 | na | na | 12 | 0 | 0 | Al | na | 100 | PEDOT:PSS | 40 | PCBM-60 | LiF | na |  | 0.5 | 0 | SLG | ITO | 0.11 | 0.94 | 19.7 | 0.74 | 12.6 | 1.6
34233 | MA | na | na | 1 | 0 | 0 | Pb | 1 | I | na | 3 | 0 | KI | 2.5000000000000001E-3 | DMSO | GBL | na | 3 | 7 | 0 | 100 | na | na | 12 | 0 | 0 | Al | na | 100 | PEDOT:PSS | 40 | PCBM-60 | LiF | na |  | 0.5 | 0 | SLG | ITO | 0.11 | 0.94 | 19.6 | 0.78 | 14.3 | 1.6
34234 | MA | na | na | 1 | 0 | 0 | Pb | 1 | I | na | 3 | 0 | KI | 5.0000000000000001E-3 | DMSO | GBL | na | 3 | 7 | 0 | 100 | na | na | 12 | 0 | 0 | Al | na | 100 | PEDOT:PSS | 40 | PCBM-60 | LiF | na |  | 0.5 | 0 | SLG | ITO | 0.11 | 0.94 | 20.5 | 0.79 | 14.8 | 1.6
34235 | MA | na | na | 1 | 0 | 0 | Pb | 1 | I | na | 3 | 0 | KI | 5.0000000000000001E-3 | DMSO | GBL | na | 3 | 7 | 0 | 100 | na | na | 12 | 0 | 0 | Al | na | 100 | PEDOT:PSS | 40 | PCBM-60 | LiF | na |  | 0.5 | 0 | SLG | ITO | 0.11 | 0.94 | 20.95 | 0.79 | 15.2 | 1.6
34236 | MA | na | na | 1 | 0 | 0 | Pb | 1 | I | na | 3 | 0 | KI | 0.01 | DMSO | GBL | na | 3 | 7 | 0 | 100 | na | na | 12 | 0 | 0 | Al | na | 100 | PEDOT:PSS | 40 | PCBM-60 | LiF | na |  | 0.5 | 0 | SLG | ITO | 0.11 | 0.83 | 21.7 | 0.65 | 11.7 | 1.6
34237 | MA | na | na | 1 | 0 | 0 | Pb | 1 | I | na | 3 | 0 | NaI | 2.5000000000000001E-3 | DMSO | GBL | na | 3 | 7 | 0 | 100 | na | na | 12 | 0 | 0 | Al | na | 100 | PEDOT:PSS | 40 | PCBM-60 | LiF | na |  | 0.5 | 0 | SLG | ITO | 0.11 | 0.93 | 20.1 | 0.77 | 14.2 | 1.6
34238 | MA | na | na | 1 | 0 | 0 | Pb | 1 | I | na | 3 | 0 | NaI | 2.5000000000000001E-3 | DMSO | GBL | na | 3 | 7 | 0 | 100 | na | na | 12 | 0 | 0 | Al | na | 100 | PEDOT:PSS | 40 | PCBM-60 | LiF | na |  | 0.5 | 0 | SLG | ITO | 0.11 | 0.93 | 20.26 | 0.78 | 14 | 1.6
34239 | MA | na | na | 1 | 0 | 0 | Pb | 1 | I | na | 3 | 0 | NaI | 5.0000000000000001E-3 | DMSO | GBL | na | 3 | 7 | 0 | 100 | na | na | 12 | 0 | 0 | Al | na | 100 | PEDOT:PSS | 40 | PCBM-60 | LiF | na |  | 0.5 | 0 | SLG | ITO | 0.11 | 0.94 | 19.5 | 0.78 | 14 | 1.6
34240 | MA | na | na | 1 | 0 | 0 | Pb | 1 | I | na | 3 | 0 | NaI | 0.01 | DMSO | GBL | na | 3 | 7 | 0 | 100 | na | na | 12 | 0 | 0 | Al | na | 100 | PEDOT:PSS | 40 | PCBM-60 | LiF | na |  | 0.5 | 0 | SLG | ITO | 0.11 | 0.76 | 18.8 | 0.5 | 7.1 | 1.6
34241 | MA | na | na | 1 | 0 | 0 | Pb | 1 | I | na | 3 | 0 |  |  | DMF | na | na | 1 | 0 | 0 | 100 | na | na | 10 | 0 | 0 | Al | na | 100 | PEDOT:PSS |  | PCBM-60 | na | na |  | 0 | 0 | SLG | ITO | 0.13 | 0.94 | 19.72 | 0.71 | 14.15 | 1.6
34242 | MA | na | na | 1 | 0 | 0 | Pb | 1 | I | na | 3 | 0 | N2H5Cl | 0.02 | DMF | na | na | 1 | 0 | 0 | 100 | na | na | 10 | 0 | 0 | Al | na | 100 | PEDOT:PSS |  | PCBM-60 | na | na |  | 0 | 0 | SLG | ITO | 0.13 | 0.96 | 20.12 | 0.85 | 16.45 | 1.6
34243 | MA | na | na | 1 | 0 | 0 | Pb | 1 | I | na | 3 | 0 | N2H5Cl | 0.05 | DMF | na | na | 1 | 0 | 0 | 100 | na | na | 10 | 0 | 0 | Al | na | 100 | PEDOT:PSS |  | PCBM-60 | na | na |  | 0 | 0 | SLG | ITO | 0.13 | 0.87 | 19.31 | 0.75 | 12.5 | 1.6
34244 | MA | na | na | 1 | 0 | 0 | Pb | 1 | I | na | 3 | 0 | N2H5Cl | 0.1 | DMF | na | na | 1 | 0 | 0 | 100 | na | na | 10 | 0 | 0 | Al | na | 100 | PEDOT:PSS |  | PCBM-60 | na | na |  | 0 | 0 | SLG | ITO | 0.13 | 0.71 | 19.82 | 0.7 | 9.81 | 1.6
34245 | FA | MA | na | 0.85 | 0.15 | 0 | Pb | 1 | Br | I | 0.45 | 2.5499999999999998 |  |  | DMF | DMSO | na | 4 | 1 | 0 | 150 | 100 | na | 10 | 40 | 0 | Au | na | 80 | Spiro-MeOTAD |  | TiO2-c | PCBA | na | 130 |  | 0 | SLG | FTO | 0.04 | 1.09 | 21.87 | 0.777 | 18.7
34246 | FA | MA | na | 0.85 | 0.15 | 0 | Pb | 1 | Br | I | 0.45 | 2.5499999999999998 |  |  | DMF | DMSO | na | 4 | 1 | 0 | 150 | 100 | na | 10 | 40 | 0 | Au | na | 80 | P1 |  | TiO2-c | PCBA | na | 130 |  | 0 | SLG | FTO | 0.04 | 1.06 | 22.39 | 0.75 | 17.7
34247 | FA | MA | na | 0.85 | 0.15 | 0 | Pb | 1 | Br | I | 0.45 | 2.5499999999999998 |  |  | DMF | DMSO | na | 4 | 1 | 0 | 150 | 100 | na | 10 | 40 | 0 | Au | na | 80 | P2 |  | TiO2-c | PCBA | na | 130 |  | 0 | SLG | FTO | 0.04 | 0.81 | 21.75 | 0.429 | 7.2
34248 | FA | MA | na | 0.85 | 0.15 | 0 | Pb | 1 | Br | I | 0.45 | 2.5499999999999998 |  |  | DMF | DMSO | na | 4 | 1 | 0 | 150 | 100 | na | 10 | 40 | 0 | Au | na | 80 | P3 |  | TiO2-c | PCBA | na | 130 |  | 0 | SLG | FTO | 0.04 | 0.93 | 22.03 | 0.633 | 12.5
34249 | FA | MA | na | 0.85 | 0.15 | 0 | Pb | 1 | Br | I | 0.45 | 2.5499999999999998 |  |  | DMF | DMSO | na | 4 | 1 | 0 | 150 | 100 | na | 10 | 40 | 0 | Au | na | 80 | DTB |  | TiO2-c | PCBA | na | 130 |  | 0 | SLG | FTO | 0.04 | 0.97 | 22.37 | 0.744 | 16.07
34250 | MA | na | na | 1 | 0 | 0 | Pb | 1 | I | na | 3 | 0 |  |  | DMF | na | IPA | 1 | 0 | 1 | 70 | na | 75 |  | 0 | 60 | Ag | na | 100 | Spiro-MeOTAD |  | TiO2-c | na | na |  | 0 | 0 | SLG | FTO | 0.15 | 0.888 | 18.5 | 0.408 | 6.7 | 1.6
34251 | MA | na | na | 1 | 0 | 0 | Pb | 1 | I | na | 3 | 0 |  |  | DMF | na | IPA | 1 | 0 | 1 |  | na | 75 |  | 0 | 60 | Ag | na | 100 | Spiro-MeOTAD |  | TiO2-c | na | na |  | 0 | 0 | SLG | FTO | 0.15 | 0.939 | 21.6 | 0.542 | 11 | 1.6
34252 | MA | na | na | 1 | 0 | 0 | Pb | 1 | I | na | 3 | 0 |  |  | DMF | na | IPA | 1 | 0 | 1 |  | na | 75 |  | 0 | 30 | Ag | na | 100 | Spiro-MeOTAD |  | TiO2-c | na | na |  | 0 | 0 | SLG | FTO | 0.15 | 0.94 | 21.5 | 0.489 | 9.9 | 1.6
34253 | MA | na | na | 1 | 0 | 0 | Pb | 1 | I | na | 3 | 0 |  |  | DMF | na | IPA | 1 | 0 | 1 |  | na | 75 |  | 0 | 30 | Ag | na | 100 | Spiro-MeOTAD |  | TiO2-c | na | na |  | 0 | 0 | SLG | FTO | 0.15 | 0.878 | 19.4 | 0.501 | 8.4 | 1.6
34254 | MA | na | na | 1 | 0 | 0 | Pb | 1 | I | na | 3 | 0 |  |  | DMF | na | IPA | 1 | 0 | 1 |  | na | 75 |  | 0 | 60 | Ag | na | 100 | Spiro-MeOTAD |  | TiO2-c | na | na |  | 0 | 0 | SLG | FTO | 0.15 | 0.964 | 21.9 | 0.58 | 12.3 | 1.6
34255 | MA | na | na | 1 | 0 | 0 | Pb | 1 | I | na | 3 | 0 |  |  | DMF | na | IPA | 1 | 0 | 1 |  | na | 75 |  | 0 | 60 | Ag | na | 100 | Spiro-MeOTAD |  | TiO2-c | na | na |  | 0 | 0 | SLG | FTO | 0.15 | 0.92 | 20.6 | 0.541 | 10.2 | 1.6
34256 | MA | na | na | 1 | 0 | 0 | Pb | 1 | I | na | 3 | 0 |  |  | DMF | na | IPA | 1 | 0 | 1 |  | na | 75 |  | 0 | 120 | Ag | na | 100 | Spiro-MeOTAD |  | TiO2-c | na | na |  | 0 | 0 | SLG | FTO | 0.15 | 0.921 | 21.6 | 0.572 | 11.4 | 1.6
34257 | MA | na | na | 1 | 0 | 0 | Pb | 1 | I | na | 3 | 0 |  |  | DMF | na | IPA | 1 | 0 | 1 |  | na | 75 |  | 0 | 120 | Ag | na | 100 | Spiro-MeOTAD |  | TiO2-c | na | na |  | 0 | 0 | SLG | FTO | 0.15 | 0.916 | 19 | 0.508 | 8.9 | 1.6
34258 | MA | na | na | 1 | 0 | 0 | Pb | 1 | I | na | 3 | 0 |  |  | DMF | na | IPA | 1 | 0 | 1 |  | na | 75 |  | 0 | 60 | Ag | na | 100 | Spiro-MeOTAD |  | TiO2-c | na | na |  | 0 | 0 | SLG | FTO | 0.15 | 0.956 | 22.5 | 0.642 | 13.8 | 1.6
34259 | MA | na | na | 1 | 0 | 0 | Pb | 1 | I | na | 3 | 0 |  |  | DMF | na | IPA | 1 | 0 | 1 |  | na | 140 |  | 0 | 20 | Ag | na | 100 | Spiro-MeOTAD |  | TiO2-c | na | na |  | 0 | 0 | SLG | FTO | 0.15 | 0.866 | 22.4 | 0.606 | 11.8 | 1.6
34260 | MA | na | na | 1 | 0 | 0 | Pb | 1 | I | na | 3 | 0 |  |  | DMF | na | IPA | 1 | 0 | 1 | 100 | na | 100 | 30 | 0 | 30 | Au | na | 100 | Spiro-MeOTAD | 235 | TiO2-c | TiO2-mp | na |  |  | 0 | SLG | FTO | 0.1 | 1 | 19.55 | 0.677 | 12.05 | 1.6
34261 | MA | na | na | 1 | 0 | 0 | Pb | 1 | I | na | 3 | 0 |  |  | DMF | na | IPA | 1 | 0 | 1 | 100 | na | 100 | 30 | 0 | 30 | Au | na | 100 | Spiro-MeOTAD | 235 | TiO2-c | TiO2-mp | na |  |  | 0 | SLG | FTO | 0.1 | 1.02 | 20.51 | 0.722 | 13.18 | 1.6
34262 | MA | na | na | 1 | 0 | 0 | Pb | 1 | I | na | 3 | 0 |  |  | DMF | na | IPA | 1 | 0 | 1 | 100 | na | 100 | 30 | 0 | 30 | Au | na | 100 | Spiro-MeOTAD | 235 | TiO2-c | TiO2-mp | na |  |  | 0 | SLG | FTO | 0.1 | 1.02 | 21.64 | 0.733 | 14.47 | 1.6
34263 | MA | na | na | 1 | 0 | 0 | Pb | 1 | I | na | 3 | 0 |  |  | DMF | na | IPA | 1 | 0 | 1 | 100 | na | 100 | 30 | 0 | 30 | Au | na | 100 | Spiro-MeOTAD | 235 | TiO2-c | TiO2-mp | na |  |  | 0 | SLG | FTO | 0.1 | 0.98 | 18.85 | 0.629 | 10.07 | 1.6
34264 | MA | na | na | 1 | 0 | 0 | Pb | 1 | I | na | 3 | 0 |  |  | DMF | na | IPA | 1 | 0 | 1 | 100 | na | 100 | 30 | 0 | 30 | Au | na | 100 | Spiro-MeOTAD | 235 | TiO2-c | TiO2-mp | na |  |  | 0 | SLG | FTO | 0.1 | 0.96 | 17.75 | 0.552 | 8.22 | 1.6
34265 | MA | na | na | 1 | 0 | 0 | Pb | 1 | I | na | 3 | 0 | Cl |  | DMF | na | na | 1 | 0 | 0 | 80 | na | na | 30 | 0 | 0 | Au | na | 80 | CuPc |  | TiO2-c | TiO2-mp | na |  |  | 0 | SLG | FTO | 0.15 | 0.75 | 16.3 | 0.4 | 5 | 1.6
34266 | MA | na | na | 1 | 0 | 0 | Pb | 1 | I | na | 3 | 0 | Cl |  | DMF | na | na | 1 | 0 | 0 | 80 | na | na | 30 | 0 | 0 | Au | na | 80 | CuPc |  | TiO2-c | TiO2-mp | na |  |  | 0 | SLG | FTO | 0.15 | 0.57 | 19.9 | 0.39 | 4.4 | 1.6
34267 | MA | na | na | 1 | 0 | 0 | Pb | 1 | I | na | 3 | 0 | Cl |  | DMF | na | na | 1 | 0 | 0 | 80 | na | na | 30 | 0 | 0 | Au | na | 80 | CuPc |  | TiO2-c | TiO2-mp | na |  |  | 0 | SLG | FTO | 0.15 | 0.71 | 14.7 | 0.35 | 3.7 | 1.6
34268 | MA | na | na | 1 | 0 | 0 | Pb | 1 | I | na | 3 | 0 |  |  | DMSO | na | na | 1 | 0 | 0 | 100 | na | na | 60 | 0 | 0 | Au | na | 100 | na |  | TiO2-c | TiO2-mp | na | 50 | 150 | 0 | SLG | FTO | 0.1 | 0.56 | 7.3 | 0.37 | 1.5 | 1.6
34269 | MA | na | na | 1 | 0 | 0 | Pb | 1 | I | na | 3 | 0 |  |  | DMSO | na | na | 1 | 0 | 0 | 100 | na | na | 60 | 0 | 0 | Au | na | 100 | MoS2 |  | TiO2-c | TiO2-mp | na | 50 | 150 | 0 | SLG | FTO | 0.1 | 0.73 | 8.9 | 0.69 | 4.5 | 1.6
34270 | MA | na | na | 1 | 0 | 0 | Pb | 1 | I | na | 3 | 0 |  |  | DMSO | na | na | 1 | 0 | 0 | 100 | na | na | 60 | 0 | 0 | Au | na | 100 | Spiro-MeOTAD |  | TiO2-c | TiO2-mp | na | 50 | 150 | 0 | SLG | FTO | 0.1 | 1.01 | 18.8 | 0.746 | 14.2 | 1.6
34271 | MA | na | na | 1 | 0 | 0 | Pb | 1 | I | na | 3 | 0 |  |  | DMSO | na | na | 1 | 0 | 0 | 100 | na | na | 60 | 0 | 0 | Au | na | 100 | Spiro-MeOTAD |  | TiO2-c | TiO2-mp | na | 50 | 150 | 0 | SLG | FTO | 0.1 | 0.998 | 19.2 | 0.734 | 14.05 | 1.6
34274 | MA | na | na | 1 | 0 | 0 | Pb | 1 | I | na | 3 | 0 |  |  | DMSO | na | na | 1 | 0 | 0 | 100 | na | na | 60 | 0 | 0 | Au | na | 100 | Spiro-MeOTAD |  | TiO2-c | TiO2-mp | na | 50 | 150 | 0 | SLG | FTO | 1.05 | 0.944 | 16.88 | 0.169 | 11.4 | 1.6
34276 | MA | na | na | 1 | 0 | 0 | Pb | 1 | I | na | 3 | 0 |  |  | DMF | DMSO | na | 3 | 7 | 0 | 100 | na | na | 30 | 0 | 0 | Ag | na | 80 | Spiro-MeOTAD |  | TiO2-c | na | na |  | 0 | 0 | SLG | FTO | 0.1 | 1.09 | 21.1 | 0.72 | 16.56 | 1.6
34277 | FA | na | na | 1 | 0 | 0 | Pb | 1 | I | na | 3 | 0 |  |  | DMF | DMSO | na | 3 | 7 | 0 | 150 | na | na | 30 | 0 | 0 | Ag | na | 80 | Spiro-MeOTAD |  | TiO2-c | na | na |  | 0 | 0 | SLG | FTO | 0.1 | 1.05 | 22.7 | 0.63 | 15.02 | 1.48
34278 | MA | na | na | 1 | 0 | 0 | Pb | 1 | I | na | 3 | 0 |  |  | DMF | DMSO | na | 3 | 7 | 0 | 100 | na | na | 30 | 0 | 0 | Ag | na | 80 | Spiro-MeOTAD |  | TiO2-c | na | na |  | 0 | 0 | SLG | FTO | 0.1 | 1.09 | 21.1 | 0.72 | 16.56 | 1.6
34279 | FA | na | na | 1 | 0 | 0 | Pb | 1 | I | na | 3 | 0 |  |  | DMF | DMSO | na | 3 | 7 | 0 | 150 | na | na | 30 | 0 | 0 | Ag | na | 80 | Spiro-MeOTAD |  | TiO2-c | na | na |  | 0 | 0 | SLG | FTO | 0.1 | 1.05 | 22.7 | 0.63 | 15.02 | 1.48
34285 | FA | MA | na | 1 | 1 | 0 | Pb | 1 | I | na | 3 | 0 |  |  | DMF | na | IPA | 1 | 0 | 1 |  | na | 100 |  | 0 | 10 | Ag | na | 100 | PEDOT:PSS |  | PCBM-60 | BCP | na |  |  | 0 | SLG | ITO | 0.09 | 0.96 | 21.6 | 0.758 | 15.7
34287 | FA | MA | na | 1 | 1 | 0 | Pb | 1 | I | na | 3 | 0 |  |  | DMF | na | IPA | 1 | 0 | 1 |  | na | 100 |  | 0 | 10 | Ag | na | 100 | PEDOT:PSS |  | PCBM-60 | BCP | na |  |  | 0 | SLG | ITO | 1 | 1.02 | 16.24 | 0.556 | 9.01
34288 | MA | na | na | 1 | 0 | 0 | Pb | 1 | I | na | 3 | 0 | Cl |  | DMF | na | na | 1 | 0 | 0 | 100 | na | na | 45 | 0 | 0 | Au | na |  | Spiro-MeOTAD |  | na | na | na |  | 0 | 0 | SLG | FTO | 0.09 | 0.98 | 18.49 | 0.57 | 10.36 | 1.6
34289 | MA | na | na | 1 | 0 | 0 | Pb | 1 | I | na | 3 | 0 | Cl |  | DMF | na | na | 1 | 0 | 0 | 100 | na | na | 45 | 0 | 0 | Au | na |  | Spiro-MeOTAD |  | na | na | na |  | 0 | 0 | SLG | FTO | 0.09 | 1.01 | 19.52 | 0.59 | 11.66 | 1.6
34290 | MA | na | na | 1 | 0 | 0 | Pb | 1 | I | na | 3 | 0 | Cl |  | DMF | na | na | 1 | 0 | 0 | 100 | na | na | 45 | 0 | 0 | Au | na |  | Spiro-MeOTAD |  | na | na | na |  | 0 | 0 | SLG | FTO | 0.09 | 1.01 | 19.9 | 0.63 | 12.58 | 1.6
34291 | MA | na | na | 1 | 0 | 0 | Pb | 1 | I | na | 3 | 0 | Cl |  | DMF | na | na | 1 | 0 | 0 | 100 | na | na | 45 | 0 | 0 | Au | na |  | Spiro-MeOTAD |  | na | na | na |  | 0 | 0 | SLG | FTO | 0.09 | 1.02 | 20.76 | 0.63 | 13.26 | 1.6
34292 | MA | na | na | 1 | 0 | 0 | Pb | 1 | I | na | 3 | 0 | Cl |  | DMF | na | na | 1 | 0 | 0 | 100 | na | na | 45 | 0 | 0 | Au | na |  | Spiro-MeOTAD |  | na | na | na |  | 0 | 0 | SLG | FTO | 0.09 | 1.02 | 21.33 | 0.55 | 11.87 | 1.6
34293 | MA | na | na | 1 | 0 | 0 | Pb | 1 | I | na | 3 | 0 | Cl |  | DMF | na | na | 1 | 0 | 0 | 100 | na | na | 45 | 0 | 0 | Au | na |  | Spiro-MeOTAD |  | TiO2-c | na | na | 60 | 0 | 0 | SLG | FTO | 0.09 | 1.06 | 21.97 | 0.69 | 16.07 | 1.6
34294 | FA | na | na | 1 | 0 | 0 | Pb | 1 | Cl | na | 3 | 0 |  |  | Ethyl amine | HCl | na | 1 | 3 | 0 | 80 | na | na | 10 | 0 | 0 | Metal | na |  | na |  | TiO2-c | TiO2-mp | na |  |  | 0 | SLG | FTO | 5 | 0.538 | 13 | 0.66 | 5.2
34295 | MA | na | na | 1 | 0 | 0 | Pb | 1 | Cl | na | 3 | 0 |  |  | Ethyl amine | HCl | na | 1 | 3 | 0 | 80 | na | na | 10 | 0 | 0 | Metal | na |  | na |  | TiO2-c | TiO2-mp | na |  |  | 0 | SLG | FTO | 5 | 0.535 | 11 | 0.65 | 4.2
34296 | MA | na | na | 1 | 0 | 0 | Pb | 1 | I | na | 3 | 0 |  |  | DMF | DMSO | na | 4 | 1 | 0 | 100 | na | na | 1 | 0 | 0 | Al | na | 100 | PEDOT:PSS | 40 | PCBM-60 | na | na | 50 | 0 | 0 | SLG | ITO | 0.1 | 0.93 | 18.7 | 0.65 | 11.43 | 1.6
34297 | MA | na | na | 1 | 0 | 0 | Pb | 1 | I | na | 3 | 0 |  |  | DMF | DMSO | na | 4 | 1 | 0 | 100 | na | na | 1 | 0 | 0 | Al | na | 100 | PEDOT:PSS | 40 | PCBM-60 | LiF | na | 50 |  | 0 | SLG | ITO | 0.1 | 0.92 | 19.34 | 0.76 | 13.56 | 1.6
34298 | MA | na | na | 1 | 0 | 0 | Pb | 1 | I | na | 3 | 0 |  |  | DMF | DMSO | na | 4 | 1 | 0 | 100 | na | na | 1 | 0 | 0 | Al | na | 100 | PEDOT:PSS | 40 | PCBM-60 | ZnO | na | 50 |  | 0 | SLG | ITO | 0.1 | 0.92 | 21.23 | 0.76 | 14.86 | 1.6
34299 | MA | na | na | 1 | 0 | 0 | Pb | 1 | I | na | 3 | 0 |  |  | DMF | DMSO | na | 4 | 1 | 0 | 100 | na | na | 1 | 0 | 0 | Al | na | 100 | PEDOT:PSS | 40 | PCBM-60 | ZnMgO | na | 50 |  | 0 | SLG | ITO | 0.1 | 0.91 | 22.71 | 0.75 | 15.61 | 1.6
34300 | Cs | FA | MA | 0.05 | 0.78849999999999998 | 0.1615 | Pb | 1 | Br | I | 0.51 | 2.4900000000000002 |  |  | DMF | DMSO | na | 4 | 1 | 0 | 100 | na | na | 60 | 0 | 0 | Au | na |  | Spiro-MeOTAD |  | TiO2-c | TiO2-mp | na |  |  | 0 | SLG | FTO | 0.09 | 1.07 | 20.6 | 0.73 | 16.2
34301 | Cs | FA | MA | 0.05 | 0.78849999999999998 | 0.1615 | Pb | 1 | Br | I | 0.51 | 2.4900000000000002 |  |  | DMF | DMSO | IPA | 4 | 1 | 1 | 100 | na |  | 60 | 0 |  | Au | na |  | Spiro-MeOTAD |  | TiO2-c | TiO2-mp | na |  |  | 0 | SLG | FTO | 0.09 | 1.09 | 20.9 | 0.75 | 17.2
34302 | FA | MA | na | 0.85 | 0.15 | 0 | Pb | 1 | Br | I | 0.45 | 2.5499999999999998 |  |  | DMF | DMSO | na | 4 | 1 | 0 | 150 | na | na | 15 | 0 | 0 | Au | na |  | Spiro-MeOTAD |  | TiO2-c | na | na |  | 0 | 0 | SLG | ITO | 0.03 | 1.16 | 20.2 | 0.71 | 16.6
34303 | FA | MA | na | 0.85 | 0.15 | 0 | Pb | 1 | Br | I | 0.45 | 2.5499999999999998 |  |  | DMF | DMSO | na | 4 | 1 | 0 | 150 | na | na | 15 | 0 | 0 | Au | na |  | Spiro-MeOTAD |  | TiO2-c | na | na |  | 0 | 0 | SLG | ITO | 0.03 | 1.17 | 20.4 | 0.717 | 17.1
34304 | FA | MA | na | 0.85 | 0.15 | 0 | Pb | 1 | Br | I | 0.45 | 2.5499999999999998 |  |  | DMF | DMSO | na | 4 | 1 | 0 | 150 | na | na | 15 | 0 | 0 | Au | na |  | Spiro-MeOTAD |  | TiO2-c | na | na |  | 0 | 0 | PEN | ITO | 0.03 | 0.97 | 23.2 | 0.756 | 17.1
34305 | MA | na | na | 1 | 0 | 0 | Pb | 1 | I | na | 3 | 0 |  |  | DMF | na | IPA | 1 | 0 | 1 | 70 | na | 70 | 30 | 0 | 30 | Au | na | 60 | Spiro-MeOTAD |  | TiO2-c | TiO2-mp | na |  |  | 0 | SLG | FTO | 0.1 | 0.84 | 15.3 | 0.54 | 6.8 | 1.6
34306 | MA | na | na | 1 | 0 | 0 | Pb | 1 | I | na | 3 | 0 |  |  | DMF | na | IPA | 1 | 0 | 1 | 70 | na | 70 | 30 | 0 | 30 | Au | na | 60 | Spiro-MeOTAD |  | TiO2-c | TiO2-mp | na |  |  | 0 | SLG | FTO | 0.1 | 0.9 | 16.6 | 0.52 | 7.7 | 1.6
34307 | MA | na | na | 1 | 0 | 0 | Pb | 1 | I | na | 3 | 0 |  |  | DMF | na | IPA | 1 | 0 | 1 | 70 | na | 70 | 30 | 0 | 30 | Au | na | 60 | Spiro-MeOTAD |  | TiO2-c | TiO2-mp | na |  |  | 0 | SLG | FTO | 0.1 | 0.88 | 19.8 | 0.53 | 9.2 | 1.6
34308 | MA | na | na | 1 | 0 | 0 | Pb | 1 | I | na | 3 | 0 |  |  | DMF | na | IPA | 1 | 0 | 1 | 70 | na | 70 | 30 | 0 | 30 | Au | na | 60 | Spiro-MeOTAD |  | TiO2-c | TiO2-mp | na |  |  | 0 | SLG | FTO | 0.1 | 0.92 | 17.9 | 0.44 | 7.3 | 1.6
34309 | MA | na | na | 1 | 0 | 0 | Pb | 1 | I | na | 3 | 0 |  |  | DMF | na | IPA | 1 | 0 | 1 | 70 | na | 70 | 30 | 0 | 30 | Au | na | 60 | Spiro-MeOTAD |  | TiO2-c | TiO2-mp | na |  |  | 0 | SLG | FTO | 0.1 | 0.895 | 15.2 | 0.583 | 7.9 | 1.6
34310 | MA | na | na | 1 | 0 | 0 | Pb | 1 | I | na | 3 | 0 |  |  | DMF | na | IPA | 1 | 0 | 1 | 70 | na | 70 | 30 | 0 | 30 | Au | na | 60 | Spiro-MeOTAD |  | TiO2-c | TiO2-mp | na |  |  | 0 | SLG | FTO | 0.1 | 0.915 | 20.6 | 0.546 | 10.3 | 1.6
34311 | MA | na | na | 1 | 0 | 0 | Pb | 1 | I | na | 3 | 0 |  |  | DMF | na | IPA | 1 | 0 | 1 | 80 | na | 60 |  | 0 |  | Ag | na | 100 | Spiro-MeOTAD |  | ZnO-np | na | na |  | 0 | 0 | SLG | ITO | 0.1 | 0.76 | 0.008 | 0.16 | 0 | 1.6
34312 | MA | na | na | 1 | 0 | 0 | Pb | 1 | I | na | 3 | 0 |  |  | DMF | na | IPA | 1 | 0 | 1 | 80 | na | 60 |  | 0 | 5 | Ag | na | 100 | Spiro-MeOTAD |  | ZnO-np | na | na |  | 0 | 0 | SLG | ITO | 0.1 | 0.72 | 13.75 | 0.33 | 3.27 | 1.6
34313 | MA | na | na | 1 | 0 | 0 | Pb | 1 | I | na | 3 | 0 |  |  | DMF | na | IPA | 1 | 0 | 1 | 80 | na | 60 |  | 0 | 10 | Ag | na | 100 | Spiro-MeOTAD |  | ZnO-np | na | na |  | 0 | 0 | SLG | ITO | 0.1 | 0.98 | 19.32 | 0.5 | 9.47 | 1.6
34314 | MA | na | na | 1 | 0 | 0 | Pb | 1 | I | na | 3 | 0 |  |  | DMF | na | IPA | 1 | 0 | 1 | 80 | na | 60 |  | 0 | 15 | Ag | na | 100 | Spiro-MeOTAD |  | ZnO-np | na | na |  | 0 | 0 | SLG | ITO | 0.1 | 0.98 | 15.6 | 0.47 | 7.19 | 1.6
34315 | MA | na | na | 1 | 0 | 0 | Pb | 1 | I | na | 3 | 0 |  |  | DMF | na | IPA | 1 | 0 | 1 | 80 | na | 60 |  | 0 | 20 | Ag | na | 100 | Spiro-MeOTAD |  | ZnO-np | na | na |  | 0 | 0 | SLG | ITO | 0.1 | 0.97 | 15.49 | 0.45 | 6.76 | 1.6
34316 | MA | na | na | 1 | 0 | 0 | Pb | 1 | I | na | 3 | 0 |  |  | DMF | na | IPA | 1 | 0 | 1 | 80 | na | 60 |  | 0 | 30 | Ag | na | 100 | Spiro-MeOTAD |  | ZnO-np | na | na |  | 0 | 0 | SLG | ITO | 0.1 | 0.93 | 16.28 | 0.42 | 6.36 | 1.6
34317 | MA | na | na | 1 | 0 | 0 | Pb | 1 | I | na | 3 | 0 |  |  | DMF | na | IPA | 1 | 0 | 1 | 80 | na | 60 |  | 0 | 60 | Ag | na | 100 | Spiro-MeOTAD |  | ZnO-np | na | na |  | 0 | 0 | SLG | ITO | 0.1 | 0.93 | 13.1 | 0.41 | 5 | 1.6
34318 | MA | na | na | 1 | 0 | 0 | Pb | 1 | I | na | 3 | 0 |  |  | DMF | na | IPA | 1 | 0 | 1 | 80 | na | 60 |  | 0 | 10 | Ag | na | 100 | Spiro-MeOTAD |  | ZnO-np | na | na |  | 0 | 0 | SLG | ITO | 0.1 | 0.99 | 19.11 | 0.5 | 9.46 | 1.6
34319 | MA | na | na | 1 | 0 | 0 | Pb | 1 | I | na | 3 | 0 |  |  | DMF | na | IPA | 1 | 0 | 1 | 80 | na | 80 |  | 0 | 10 | Ag | na | 100 | Spiro-MeOTAD |  | ZnO-np | na | na |  | 0 | 0 | SLG | ITO | 0.1 | 1.06 | 19.52 | 0.59 | 12.21 | 1.6
34320 | MA | na | na | 1 | 0 | 0 | Pb | 1 | I | na | 3 | 0 |  |  | DMF | na | IPA | 1 | 0 | 1 | 80 | na | 100 |  | 0 | 10 | Ag | na | 100 | Spiro-MeOTAD |  | ZnO-np | na | na |  | 0 | 0 | SLG | ITO | 0.1 | 1.03 | 19.12 | 0.4 | 7.88 | 1.6
34321 | MA | na | na | 1 | 0 | 0 | Pb | 1 | I | na | 3 | 0 |  |  | DMF | na | IPA | 1 | 0 | 1 | 80 | na | 80 |  | 0 | 10 | Ag | na | 100 | Spiro-MeOTAD |  | ZnO-np | na | na |  | 0 | 0 | SLG | ITO | 0.1 | 1.06 | 19.52 | 0.59 | 12.21 | 1.6
34327 | MA | na | na | 1 | 0 | 0 | Pb | 1 | I | na | 3 | 0 | Cl |  | DMF | na | na | 1 | 0 | 0 | 130 | na | na | 10 | 0 | 0 | ITO | na | 150 | Spiro-MeOTAD | 250 | TiO2-c | na | na | 20 | 0 | 0 | SLG | ITO | 3.76 | 0.916 | 18.06 | 0.73 | 12 | 1.6
34328 | MA | na | na | 1 | 0 | 0 | Pb | 1 | I | na | 3 | 0 | Cl |  | DMF | na | na | 1 | 0 | 0 | 130 | na | na | 10 | 0 | 0 | Au | na | 80 | Spiro-MeOTAD | 250 | TiO2-c | na | na | 20 | 0 | 0 | SLG | ITO | 3.76 | 0.975 | 19.8 | 0.79 | 15.3 | 1.6
34329 | MA | na | na | 1 | 0 | 0 | Pb | 1 | I | na | 3 | 0 | Cl |  | DMF | na | na | 1 | 0 | 0 | 130 | na | na | 10 | 0 | 0 | Au | na | 80 | Spiro-MeOTAD | 250 | TiO2-c | na | na | 20 | 0 | 0 | SLG | ITO | 0.13 | 0.97 | 22 | 0.77 | 16.4 | 1.6
34330 | MA | na | na | 1 | 0 | 0 | Pb | 1 | I | na | 3 | 0 |  |  |  | na | na |  | 0 | 0 |  | na | na |  | 0 | 0 | Au | na | 100 | Spiro-MeOTAD | 60 | SnO2-np | na | na |  | 0 | 0 | SLG | FTO | 0.11 | 1.06 | 21.63 | 0.722 | 16.56 | 1.6
34334 | MA | na | na | 1 | 0 | 0 | Pb | 1 | Cl | na | 3 | 0 |  |  |  | na | na |  | 0 | 0 | 100 | na | na | 120 | 0 | 0 | Au | na | 100 | Spiro-MeOTAD |  | TiO2-c | na | na | 50 | 0 | 0 | SLG | FTO | 0.1 | 0.66 | 0.025 | 0.296 | 0
34335 | MA | na | na | 1 | 0 | 0 | Pb | 1 | I | na | 3 | 0 | Cl |  | na | na | IPA | 1 | 0 | 1 | 100 | na | 100 | 120 | 0 | 60 | Au | na | 100 | Spiro-MeOTAD |  | TiO2-c | na | na | 50 | 0 | 0 | SLG | FTO | 0.1 | 1.02 | 16.73 | 0.733 | 12.5 | 1.6
34336 | MA | na | na | 1 | 0 | 0 | Pb | 1 | I | na | 3 | 0 | Cl |  | na | na | IPA | 1 | 0 | 1 | 100 | na | 100 | 120 | 0 | 60 | Au | na | 100 | Spiro-MeOTAD |  | TiO2-c | na | na | 50 | 0 | 0 | SLG | FTO | 0.1 | 1.11 | 21.57 | 0.76 | 18.3 | 1.6
34337 | MA | na | na | 1 | 0 | 0 | Pb | 1 | I | na | 3 | 0 | Cl |  | na | na | IPA | 1 | 0 | 1 | 100 | na | 100 | 120 | 0 | 60 | Au | na | 100 | Spiro-MeOTAD |  | TiO2-c | na | na | 50 | 0 | 0 | SLG | FTO | 0.1 | 1.05 | 23.62 | 0.768 | 19.1 | 1.6
34338 | MA | na | na | 1 | 0 | 0 | Pb | 1 | I | na | 3 | 0 | Cl |  | na | na | IPA | 1 | 0 | 1 | 100 | na | 100 | 120 | 0 | 60 | Au | na | 100 | Spiro-MeOTAD |  | TiO2-c | na | na | 50 | 0 | 0 | SLG | FTO | 0.1 | 1.09 | 21.25 | 0.811 | 18.7 | 1.6
34339 | MA | na | na | 1 | 0 | 0 | Pb | 1 | I | na | 3 | 0 | Cl |  | na | na | IPA | 1 | 0 | 1 | 100 | na | 100 | 120 | 0 | 60 | Au | na | 100 | Spiro-MeOTAD |  | TiO2-c | na | na | 50 | 0 | 0 | SLG | FTO | 0.1 | 1.08 | 21.65 | 0.64 | 15.1 | 1.6
34340 | MA | na | na | 1 | 0 | 0 | Pb | 1 | I | na | 3 | 0 | Cl |  | na | na | IPA | 1 | 0 | 1 | 100 | na | 100 | 120 | 0 | 60 | Au | na | 100 | Spiro-MeOTAD |  | TiO2-c | na | na | 50 | 0 | 0 | SLG | FTO | 0.1 | 1.05 | 23.29 | 0.66 | 16.1 | 1.6
34341 | MA | na | na | 1 | 0 | 0 | Pb | 1 | I | na | 3 | 0 | Cl |  | na | na | IPA | 1 | 0 | 1 | 100 | na | 100 | 120 | 0 | 60 | Au | na | 100 | Spiro-MeOTAD |  | TiO2-c | na | na | 50 | 0 | 0 | SLG | FTO | 0.1 | 1.06 | 22.21 | 0.64 | 15.1 | 1.6
34342 | MA | na | na | 1 | 0 | 0 | Pb | 1 | I | na | 3 | 0 | Cl |  | DMF | na | IPA | 1 | 0 | 1 |  | na | 135 |  | 0 | 10 | Au | na | 110 | Spiro-MeOTAD |  | TiO2-c | na | na |  | 0 | 0 | SLG | ITO | 0.1 | 1.025 | 19.5 | 0.75 | 15 | 1.6
34343 | MA | na | na | 1 | 0 | 0 | Pb | 1 | I | na | 3 | 0 | Cl |  | DMF | na | IPA | 1 | 0 | 1 |  | na | 135 |  | 0 | 10 | Au | na | 110 | Spiro-MeOTAD |  | TiO2-c | na | na |  | 0 | 0 | SLG | ITO | 0.1 | 1.017 | 20.2 | 0.748 | 15.4 | 1.6
34344 | MA | na | na | 1 | 0 | 0 | Pb | 1 | I | na | 3 | 0 | Cl |  | DMF | na | IPA | 1 | 0 | 1 |  | na | 135 |  | 0 | 10 | Au | na | 110 | Spiro-MeOTAD |  | TiO2-c | na | na |  | 0 | 0 | SLG | ITO | 0.1 | 1.024 | 20.1 | 0.76 | 15.6 | 1.6
34345 | MA | na | na | 1 | 0 | 0 | Pb | 1 | I | na | 3 | 0 | Cl |  | DMF | na | IPA | 1 | 0 | 1 |  | na | 135 |  | 0 | 10 | Au | na | 110 | Spiro-MeOTAD |  | TiO2-c | na | na |  | 0 | 0 | SLG | ITO | 0.1 | 1.021 | 20.3 | 0.766 | 15.7 | 1.6
34346 | MA | na | na | 1 | 0 | 0 | Pb | 1 | I | na | 3 | 0 | Cl |  | DMF | na | IPA | 1 | 0 | 1 |  | na | 135 |  | 0 | 10 | Au | na | 110 | Spiro-MeOTAD |  | TiO2-c | na | na |  | 0 | 0 | SLG | ITO | 0.1 | 1.009 | 20 | 0.76 | 15.4 | 1.6
34347 | Cs | FA | MA | 0.05 | 0.78849999999999998 | 0.1615 | Pb | 1 | Br | I | 0.48449999999999999 | 2.4155000000000002 |  |  | DMF | DMSO | na | 4 | 1 | 0 | 100 | na | na | 60 | 0 | 0 | Au | na |  | Spiro-MeOTAD |  | TiO2-c | TiO2-mp | na |  |  | 0 | SLG | FTO | 0.1 | 0.69 | 16.07 | 0.721 | 8
34348 | Cs | FA | MA | 0.05 | 0.75 | 0.2 | Pb | 1 | Br | I | 0.51 | 2.4900000000000002 |  | 5 mol% | DMF | DMSO | na | 4 | 1 | 0 | 100 | na | na | 60 | 0 | 0 | Au | na |  | Spiro-MeOTAD |  | TiO2-c | TiO2-mp | na |  |  | 0 | SLG | FTO | 0.1 | 0.72 | 18.4 | 0.729 | 9.52
34349 | (AVA) | MA | na | 0.05 | 0.95 | 0 | Pb | 1 | I | na | 3 | 0 |  |  | GBL | na | na | 1 | 0 | 0 | 50 | na | na | 120 | 0 | 0 | Carbon | na | 10000 | na |  | TiO2-mp | ZrO2-mp | na | 500 | 3000 | 0 | SLG | FTO | 0.1 | 0.85 | 19.5 | 0.651 | 10.69
34350 | (AVA) | MA | na | 0.05 | 0.95 | 0 | Pb | 1 | I | na | 3 | 0 |  |  | GBL | na | na | 1 | 0 | 0 | 50 | na | na | 120 | 0 | 0 | Carbon | Galinstan | 10000 | na |  | TiO2-mp | ZrO2-mp | na | 500 | 3000 | 0 | SLG | FTO | 0.1 | 0.88 | 20.33 | 0.658 | 11.77
34351 | (AVA) | MA | na | 0.05 | 0.95 | 0 | Pb | 1 | I | na | 3 | 0 |  |  | GBL | na | na | 1 | 0 | 0 | 50 | na | na | 120 | 0 | 0 | Carbon | Galinstan | 10000 | na |  | TiO2-mp | ZrO2-mp | na | 500 | 3000 | 0 | SLG | FTO | 0.1 | 0.91 | 21.85 | 0.679 | 13.3
34352 | (AVA) | MA | na | 0.05 | 0.95 | 0 | Pb | 1 | I | na | 3 | 0 |  |  | GBL | na | na | 1 | 0 | 0 | 50 | na | na | 120 | 0 | 0 | Carbon | Galinstan | 10000 | na |  | TiO2-mp | ZrO2-mp | na | 500 | 3000 | 0 | SLG | FTO | 0.1 | 0.84 | 19.37 | 0.631 | 10.27
34353 | (AVA) | MA | na | 0.05 | 0.95 | 0 | Pb | 1 | I | na | 3 | 0 |  |  | GBL | na | na | 1 | 0 | 0 | 50 | na | na | 120 | 0 | 0 | Carbon | Galinstan | 10000 | na |  | TiO2-mp | ZrO2-mp | na | 500 | 3000 | 0 | SLG | FTO | 0.1 | 0.83 | 17.8 | 0.575 | 8.49
34354 | MA | na | na | 1 | 0 | 0 | Pb | 1 | I | na | 3 | 0 | Cl |  | DMF | DMSO | na | 10 | 1 | 0 | 65 | 100 | na | 1 | 2 | 0 | Au | na |  | Spiro-MeOTAD |  | TiO2-c | TiO2-mp | na | 150 |  | 0 | SLG | FTO | 0.09 | 0.92 | 16 |  |  | 1.6
34355 | MA | na | na | 1 | 0 | 0 | Pb | 1 | I | na | 3 | 0 | Cl |  | DMF | DMSO | na | 10 | 1 | 0 | 65 | 100 | na | 1 | 2 | 0 | Au | na |  | Spiro-MeOTAD |  | TiO2-c | TiO2-mp | na | 150 |  | 0 | SLG | FTO | 0.09 | 0.95 | 16 |  |  | 1.6
34356 | MA | na | na | 1 | 0 | 0 | Pb | 1 | I | na | 3 | 0 | Cl |  | DMF | DMSO | na | 10 | 1 | 0 | 65 | 100 | na | 1 | 2 | 0 | Au | na |  | Spiro-MeOTAD |  | TiO2-c | TiO2-mp | na | 150 |  | 0 | SLG | FTO | 0.09 | 0.91 | 17 |  |  | 1.6
34357 | MA | na | na | 1 | 0 | 0 | Pb | 1 | I | na | 3 | 0 | Cl |  | DMF | DMSO | na | 10 | 1 | 0 | 65 | 100 | na | 1 | 2 | 0 | Au | na |  | Spiro-MeOTAD |  | TiO2-c | TiO2-mp | na | 150 |  | 0 | SLG | FTO | 0.09 | 0.9 | 17 |  |  | 1.6
34358 | MA | na | na | 1 | 0 | 0 | Pb | 1 | I | na | 3 | 0 | Cl |  | DMF | DMSO | na | 10 | 1 | 0 | 65 | 100 | na | 1 | 2 | 0 | Au | na |  | Spiro-MeOTAD |  | TiO2-c | TiO2-mp | na | 150 |  | 0 | SLG | FTO | 0.09 | 0.85 | 16 |  |  | 1.6
34359 | MA | na | na | 1 | 0 | 0 | Pb | 1 | I | na | 3 | 0 | Cl |  | DMF | DMSO | na | 10 | 1 | 0 | 65 | 100 | na | 1 | 2 | 0 | Au | na |  | Spiro-MeOTAD |  | TiO2-c | TiO2-mp | na | 150 |  | 0 | SLG | FTO | 0.09 | 0.8 | 12.5 |  |  | 1.6
34360 | MA | na | na | 1 | 0 | 0 | Pb | 1 | I | na | 3 | 0 | Cl |  | DMF | DMSO | na | 10 | 1 | 0 | 65 | 100 | na | 1 | 2 | 0 | Au | na |  | Spiro-MeOTAD |  | TiO2-c | TiO2-mp | na | 150 |  | 0 | SLG | FTO | 0.09 | 0.77 | 10.5 |  |  | 1.6
34361 | MA | na | na | 1 | 0 | 0 | Pb | 1 | I | na | 3 | 0 |  |  | DMF | na | na | 1 | 0 | 0 | 100 | na | na | 10 | 0 | 0 | Au | na | 80 | Spiro-MeOTAD |  | TiO2-c | TiO2-np | na |  |  | 0 | SLG | FTO | 0.16 | 0.902 | 21.83 | 0.59 | 11.61 | 1.6
34362 | MA | na | na | 1 | 0 | 0 | Pb | 1 | I | na | 3 | 0 |  |  | DMF | na | na | 1 | 0 | 0 | 100 | na | na | 10 | 0 | 0 | Au | na | 80 | Spiro-MeOTAD |  | TiO2-c |  | na |  |  | 0 | SLG | FTO | 0.16 | 0.948 | 21.26 | 0.65 | 13.09 | 1.6
34363 | MA | na | na | 1 | 0 | 0 | Pb | 1 | I | na | 3 | 0 |  |  | DMF | na | na | 1 | 0 | 0 | 100 | na | na | 10 | 0 | 0 | Au | na | 80 | Spiro-MeOTAD |  | TiO2-c | TiO2-nw | na |  |  | 0 | SLG | FTO | 0.16 | 0.976 | 20.73 | 0.69 | 14.02 | 1.6
34364 | MA | na | na | 1 | 0 | 0 | Pb | 1 | I | na | 3 | 0 |  |  | DMF | na | na | 1 | 0 | 0 | 100 | na | na | 10 | 0 | 0 | Au | na | 80 | Spiro-MeOTAD |  | TiO2-c | TiO2-nw | na |  |  | 0 | SLG | FTO | 0.16 | 1.007 | 22.6 | 0.71 | 16.04 | 1.6
34365 | MA | na | na | 1 | 0 | 0 | Pb | 1 | I | na | 3 | 0 |  |  | DMF | na | na | 1 | 0 | 0 | 100 | na | na | 10 | 0 | 0 | Au | na | 80 | Spiro-MeOTAD |  | TiO2-c | TiO2-nw | na |  |  | 0 | SLG | FTO | 0.16 | 1.019 | 21.56 | 0.7 | 15.41 | 1.6
34367 | MA | na | na | 1 | 0 | 0 | Pb | 1 | I | na | 3 | 0 | Cl |  | DMF | na | na | 1 | 0 | 0 | 100 | na | na | 50 | 0 | 0 | Ag | na | 150 | PEDOT:PSS |  | PCBM-60 | bis-C60 | na |  |  | 0 | SLG | ITO | 0.0314 | 0.95 | 19.4 | 0.741 | 13.6 | 1.6
34368 | MA | na | na | 1 | 0 | 0 | Pb | 1 | I | na | 3 | 0 | Cl |  | DMF | na | na | 1 | 0 | 0 | 100 | na | na | 50 | 0 | 0 | Ag | na | 150 | PEDOT:PSS |  | PCBM-60 | F-C60 | na |  |  | 0 | SLG | ITO | 0.0314 | 0.95 | 18.6 | 0.718 | 12.6 | 1.6
34369 | MA | na | na | 1 | 0 | 0 | Pb | 1 | I | na | 3 | 0 | Cl |  | DMF | na | na | 1 | 0 | 0 | 100 | na | na | 50 | 0 | 0 | Ag | na | 150 | PEDOT:PSS |  | PCBM-60 | na | na |  | 0 | 0 | SLG | ITO | 0.0314 | 0.92 | 18.1 | 0.705 | 11.7 | 1.6
34378 | MA | na | na | 1 | 0 | 0 | Pb | 1 | I | na | 3 | 0 | Cl |  | DMF | DMSO | na | 17 | 1 | 1 | 100 | na |  |  | 0 |  | Ag | na | 100 | PEDOT:PSS |  | PCBM-60 | TBAI | na |  |  | 0 | SLG | ITO | 0.26 | 0.95 | 20.12 | 0.798 | 15.09 | 1.6
34379 | MA | na | na | 1 | 0 | 0 | Pb | 1 | I | na | 3 | 0 | Cl |  | DMF | DMSO | na | 17 | 1 | 0 | 100 | na | na |  | 0 | 0 | Ag | na | 100 | PEDOT:PSS |  | PCBM-60 | TBAI | na |  |  | 0 | SLG | ITO | 0.26 | 0.86 | 18.78 | 0.77 | 12.41 | 1.6
34383 | MA | na | na | 1 | 0 | 0 | Pb | 1 | I | na | 3 | 0 |  |  | DMF | na | IPA | 1 | 0 | 1 | 40 | 110 | 110 | 5 | 5 | 5 | Au | na | 80 | Spiro-MeOTAD |  | TiO2-c | TiO2-mp | na |  |  | 0 | SLG | FTO | 0.1 | 0.94 | 19.2 | 0.57 | 10.2 | 1.6
34384 | MA | na | na | 1 | 0 | 0 | Pb | 1 | I | na | 3 | 0 |  |  | DMF | na | IPA | 1 | 0 | 1 | 40 | 100 | 100 | 3 | 5 | 5 | Au | na | 100 | Spiro-MeOTAD |  | TiO2-c | TiO2-mp | na |  |  | 0 | SLG | FTO | 0.1 | 0.97 | 19.8 | 0.69 | 13.4 | 1.6
34385 | MA | na | na | 1 | 0 | 0 | Pb | 1 | I | na | 3 | 0 |  |  | DMF | na | IPA | 1 | 0 | 1 | 40 | 100 | 100 | 3 | 5 | 5 | Au | na | 100 | Spiro-MeOTAD |  | TiO2-c | TiO2-mp | na |  |  | 0 | SLG | FTO | 0.1 | 0.97 | 19.4 | 0.67 | 12.6 | 1.6
34386 | MA | na | na | 1 | 0 | 0 | Pb | 1 | I | na | 3 | 0 |  |  | DMF | na | IPA | 1 | 0 | 1 | 40 | 100 | 100 | 3 | 5 | 5 | Au | na | 100 | Spiro-MeOTAD |  | TiO2-c | TiO2-mp | na |  |  | 0 | SLG | FTO | 0.1 | 0.68 | 6.3 | 0.45 | 2.2 | 1.6
34387 | MA | na | na | 1 | 0 | 0 | Pb | 1 | I | na | 3 | 0 |  |  | DMF | na | IPA | 1 | 0 | 1 | 40 | 100 | 100 | 3 | 5 | 5 | Au | na | 100 | Spiro-MeOTAD |  | TiO2-c | TiO2-mp | na |  |  | 0 | SLG | FTO | 0.1 | 0.3 | 2.5 | 0.31 | 0.24 | 1.6
34388 | FA | MA | na | 0.85 | 0.15 | 0 | Pb | 1 | Br | I | 0.45 | 2.5499999999999998 |  |  | GBL | na | na | 1 | 0 | 0 | 80 | na | na | 90 | 0 | 0 | Ag | na | 150 | NiO-c | 95 | TiO2-c | na | na | 66 | 0 | 0 | SLG | FTO | 0.0316 | 1.03 | 23.14 | 0.51 | 12.18 | 1.5
34389 | Cs | FA | MA | 1 | 0.83 | 0.17 | Pb | 1 | Br | I | 0.5 | 2.5 |  |  | DMF | DMSO | na | 4 | 1 | 0 | 100 | na | na | 45 | 0 | 0 | Au | na | 50 | Spiro-MeOTAD |  | TiO2-c | TiO2-mp | na |  |  | 0 | SLG | FTO | 0.1 | 1.046 | 22.509 | 0.72 | 17.04
34390 | Cs | FA | MA | 1 | 0.83 | 0.17 | Pb | 1 | Br | I | 0.5 | 2.5 |  |  | DMF | DMSO | na | 4 | 1 | 0 | 100 | na | na | 45 | 0 | 0 | Au | na | 50 | Spiro-MeOTAD |  | TiO2-c | TiO2-mp | na |  |  | 0 | SLG | FTO | 0.1 | 1.053 | 21.9 | 0.72 | 16.64
34402 | FA | MA | na | 0.85 | 0.15 | 0 | Pb | 1 | Br | I | 0.46 | 2.54 |  |  | DMF | DMSO | na | 4 | 1 | 0 | 100 | na | na | 30 | 0 | 0 | Au | na | 100 | PTAA |  | TiO2-c | TiO2-mp | na | 30 | 200 | 0 | SLG | FTO | 0.16 | 1.112 | 22.28 | 0.6 | 14.86
34403 | FA | MA | na | 0.85 | 0.15 | 0 | Pb | 1 | Br | I | 0.46 | 2.54 |  |  | DMF | DMSO | na | 4 | 1 | 0 | 100 | na | na | 30 | 0 | 0 | Au | na | 100 | PTAA |  | TiO2-c | TiO2-mp | na | 30 | 200 | 0 | SLG | FTO | 0.16 | 1.113 | 22.25 | 0.65 | 16.1
34404 | FA | MA | na | 0.85 | 0.15 | 0 | Pb | 1 | Br | I | 0.46 | 2.54 |  |  | DMF | DMSO | na | 4 | 1 | 0 | 100 | na | na | 30 | 0 | 0 | Au | na | 100 | PTAA |  | TiO2-c | TiO2-mp | na | 30 | 200 | 0 | SLG | FTO | 0.16 | 1.108 | 22.36 | 0.653 | 16.19
34405 | FA | MA | na | 0.85 | 0.15 | 0 | Pb | 1 | Br | I | 0.46 | 2.54 |  |  | DMF | DMSO | na | 4 | 1 | 0 | 100 | na | na | 30 | 0 | 0 | Au | na | 100 | PTAA |  | TiO2-c | TiO2-mp | na | 30 | 200 | 0 | SLG | FTO | 0.16 | 1.123 | 22.1 | 0.64 | 15.89
34406 | FA | MA | na | 0.85 | 0.15 | 0 | Pb | 1 | Br | I | 0.46 | 2.54 |  |  | DMF | DMSO | na | 4 | 1 | 0 | 100 | na | na | 30 | 0 | 0 | Au | na | 100 | PTAA |  | TiO2-c | TiO2-mp | na | 30 | 200 | 0 | SLG | FTO | 0.16 | 1.125 | 21.73 | 0.636 | 15.54
34407 | FA | MA | na | 0.85 | 0.15 | 0 | Pb | 1 | Br | I | 0.46 | 2.54 | RbI | 0.05 | DMF | DMSO | na | 4 | 1 | 0 | 100 | na | na | 30 | 0 | 0 | Au | na | 100 | PTAA |  | TiO2-c | TiO2-mp | na | 30 | 200 | 0 | SLG | FTO | 0.16 | 1.11 | 21.86 | 0.643 | 15.61
34408 | FA | MA | na | 0.85 | 0.15 | 0 | Pb | 1 | Br | I | 0.46 | 2.54 | RbI | 0.05 | DMF | DMSO | na | 4 | 1 | 0 | 100 | na | na | 30 | 0 | 0 | Au | na | 100 | PTAA |  | TiO2-c | TiO2-mp | na | 30 | 200 | 0 | SLG | FTO | 0.16 | 1.097 | 22.49 | 0.649 | 16.01
34409 | FA | MA | na | 0.85 | 0.15 | 0 | Pb | 1 | Br | I | 0.46 | 2.54 | RbI | 0.05 | DMF | DMSO | na | 4 | 1 | 0 | 100 | na | na | 30 | 0 | 0 | Au | na | 100 | PTAA |  | TiO2-c | TiO2-mp | na | 30 | 200 | 0 | SLG | FTO | 0.16 | 1.101 | 22.67 | 0.687 | 17.15
34410 | FA | MA | na | 0.85 | 0.15 | 0 | Pb | 1 | Br | I | 0.46 | 2.54 | RbI | 0.05 | DMF | DMSO | na | 4 | 1 | 0 | 100 | na | na | 30 | 0 | 0 | Au | na | 100 | PTAA |  | TiO2-c | TiO2-mp | na | 30 | 200 | 0 | SLG | FTO | 0.16 | 1.123 | 22.86 | 0.696 | 17.68
34411 | FA | MA | na | 0.85 | 0.15 | 0 | Pb | 1 | Br | I | 0.46 | 2.54 | RbI | 0.05 | DMF | DMSO | na | 4 | 1 | 0 | 100 | na | na | 30 | 0 | 0 | Au | na | 100 | PTAA |  | TiO2-c | TiO2-mp | na | 30 | 200 | 0 | SLG | FTO | 0.16 | 1.118 | 22.25 | 0.684 | 17.01
34412 | FA | MA | na | 0.85 | 0.15 | 0 | Pb | 1 | Br | I | 0.46 | 2.54 | RbI | 0.1 | DMF | DMSO | na | 4 | 1 | 0 | 100 | na | na | 30 | 0 | 0 | Au | na | 100 | PTAA |  | TiO2-c | TiO2-mp | na | 30 | 200 | 0 | SLG | FTO | 0.16 | 1.083 | 21.42 | 0.617 | 14.3
34413 | FA | MA | na | 0.85 | 0.15 | 0 | Pb | 1 | Br | I | 0.46 | 2.54 | RbI | 0.1 | DMF | DMSO | na | 4 | 1 | 0 | 100 | na | na | 30 | 0 | 0 | Au | na | 100 | PTAA |  | TiO2-c | TiO2-mp | na | 30 | 200 | 0 | SLG | FTO | 0.16 | 1.083 | 21.02 | 0.622 | 12.51
34414 | FA | MA | na | 0.85 | 0.15 | 0 | Pb | 1 | Br | I | 0.46 | 2.54 | RbI | 0.1 | DMF | DMSO | na | 4 | 1 | 0 | 100 | na | na | 30 | 0 | 0 | Au | na | 100 | PTAA |  | TiO2-c | TiO2-mp | na | 30 | 200 | 0 | SLG | FTO | 0.16 | 1.091 | 21.91 | 0.655 | 15.66
34415 | FA | MA | na | 0.85 | 0.15 | 0 | Pb | 1 | Br | I | 0.46 | 2.54 | RbI | 0.1 | DMF | DMSO | na | 4 | 1 | 0 | 100 | na | na | 30 | 0 | 0 | Au | na | 100 | PTAA |  | TiO2-c | TiO2-mp | na | 30 | 200 | 0 | SLG | FTO | 0.16 | 1.083 | 21.68 | 0.653 | 15.33
34416 | FA | MA | na | 0.85 | 0.15 | 0 | Pb | 1 | Br | I | 0.46 | 2.54 | RbI | 0.1 | DMF | DMSO | na | 4 | 1 | 0 | 100 | na | na | 30 | 0 | 0 | Au | na | 100 | PTAA |  | TiO2-c | TiO2-mp | na | 30 | 200 | 0 | SLG | FTO | 0.16 | 1.079 | 21.35 | 0.66 | 15.2
34417 | FA | MA | na | 0.85 | 0.15 | 0 | Pb | 1 | Br | I | 0.46 | 2.54 | RbI | 0.05 | DMF | DMSO | na | 4 | 1 | 0 | 100 | na | na | 30 | 0 | 0 | Au | na | 100 | PTAA |  | TiO2-c | TiO2-mp | na | 30 | 200 | 0 | SLG | FTO | 0.16 | 1.125 | 23.24 | 0.719 | 18.24
34421 | MA | na | na | 1 | 0 | 0 | Pb | 1 | I | na | 3 | 0 |  |  | DMSO | na | na | 1 | 0 | 0 | 100 | na | na | 60 | 0 | 0 | Au | na | 100 | Spiro-MeOTAD |  | TiO2-c | TiO2-mp | na |  |  | 0 | SLG | FTO | 0.16 | 0.849 | 3 | 0.3 | 0.8 | 1.6
34422 | MA | na | na | 1 | 0 | 0 | Pb | 1 | I | na | 3 | 0 |  |  | DMSO | na | na | 1 | 0 | 0 | 100 | na | na | 60 | 0 | 0 | Au | na | 100 | Spiro-MeOTAD |  | TiO2-c | TiO2-mp | na |  |  | 0 | SLG | FTO | 0.16 | 0.99 | 5.8 | 0.28 | 1.6 | 1.6
34423 | MA | na | na | 1 | 0 | 0 | Pb | 1 | I | na | 3 | 0 |  |  | DMSO | na | na | 1 | 0 | 0 | 100 | na | na | 60 | 0 | 0 | Au | na | 100 | Spiro-MeOTAD |  | TiO2-c | TiO2-mp | na |  |  | 0 | SLG | FTO | 0.16 | 0.91 | 4.5 | 0.34 | 1.5 | 1.6
34424 | MA | na | na | 1 | 0 | 0 | Pb | 1 | I | na | 3 | 0 |  |  | DMSO | na | na | 1 | 0 | 0 | 100 | na | na | 60 | 0 | 0 | Au | na | 100 | Spiro-MeOTAD |  | TiO2-c | TiO2-mp | na |  |  | 0 | SLG | FTO | 0.16 | 0.973 | 9.1 | 0.46 | 4.1 | 1.6
34425 | MA | na | na | 1 | 0 | 0 | Pb | 1 | I | na | 3 | 0 |  |  | DMSO | na | na | 1 | 0 | 0 | 100 | na | na | 60 | 0 | 0 | Au | na | 100 | Spiro-MeOTAD |  | TiO2-c | TiO2-mp | na |  |  | 0 | SLG | FTO | 0.16 | 0.995 | 17.3 | 0.72 | 12.6 | 1.6
34426 | MA | na | na | 1 | 0 | 0 | Pb | 1 | I | na | 3 | 0 |  |  | DMSO | na | na | 1 | 0 | 0 | 100 | na | na | 60 | 0 | 0 | Au | na | 100 | Spiro-MeOTAD |  | TiO2-c | TiO2-mp | na |  |  | 0 | SLG | FTO | 0.16 | 1.006 | 19.1 | 0.77 | 14.7 | 1.6
34427 | MA | na | na | 1 | 0 | 0 | Pb | 1 | I | na | 3 | 0 |  |  | DMSO | na | na | 1 | 0 | 0 | 100 | na | na | 60 | 0 | 0 | Au | na | 100 | Spiro-MeOTAD |  | TiO2-c | TiO2-mp | na |  |  | 0 | SLG | FTO | 0.16 | 1.009 | 19 | 0.77 | 14.8 | 1.6
34428 | MA | na | na | 1 | 0 | 0 | Pb | 1 | I | na | 3 | 0 |  |  | DMSO | na | na | 1 | 0 | 0 | 100 | na | na | 60 | 0 | 0 | Au | na | 100 | Spiro-MeOTAD |  | TiO2-c | TiO2-mp | na |  |  | 0 | SLG | FTO | 0.16 | 1.026 | 19.9 | 0.78 | 15.9 | 1.6
34429 | MA | na | na | 1 | 0 | 0 | Pb | 1 | I | na | 3 | 0 |  |  | DMSO | na | na | 1 | 0 | 0 | 100 | na | na | 60 | 0 | 0 | Au | na | 100 | Spiro-MeOTAD |  | TiO2-c | TiO2-mp | na |  |  | 0 | SLG | FTO | 0.16 | 1.017 | 19.6 | 0.76 | 15.2 | 1.6
34430 | MA | na | na | 1 | 0 | 0 | Pb | 1 | I | na | 3 | 0 |  |  | DMSO | na | na | 1 | 0 | 0 | 100 | na | na | 60 | 0 | 0 | Au | na | 100 | Spiro-MeOTAD |  | TiO2-c | TiO2-mp | na |  |  | 0 | SLG | FTO | 0.16 | 1.036 | 20.1 | 0.77 | 16 | 1.6
34431 | MA | na | na | 1 | 0 | 0 | Pb | 1 | I | na | 3 | 0 |  |  | DMSO | na | na | 1 | 0 | 0 | 100 | na | na | 60 | 0 | 0 | Au | na | 100 | Spiro-MeOTAD |  | TiO2-c | TiO2-mp | na |  |  | 0 | SLG | FTO | 0.16 | 1.007 | 19.8 | 0.74 | 14.9 | 1.6
34432 | MA | na | na | 1 | 0 | 0 | Pb | 1 | I | na | 3 | 0 |  |  | DMSO | na | na | 1 | 0 | 0 | 100 | na | na | 60 | 0 | 0 | Au | na | 100 | Spiro-MeOTAD |  | TiO2-c | TiO2-mp | na |  |  | 0 | SLG | FTO | 0.16 | 1.041 | 20.2 | 0.75 | 15.8 | 1.6
34433 | MA | na | na | 1 | 0 | 0 | Pb | 1 | I | na | 3 | 0 |  |  | DMSO | na | na | 1 | 0 | 0 | 100 | na | na | 60 | 0 | 0 | Au | na | 100 | Spiro-MeOTAD |  | TiO2-c | TiO2-mp | na |  |  | 0 | SLG | FTO | 0.16 | 1.071 | 21.3 | 0.84 | 18.2 | 1.6
34436 | Cs | na | na | 1 | 0 | 0 | Pb | 1 | Br | I | 1 | 2 | MnCl2 | 0.02 | DMSO | na | na | 1 | 0 | 0 | 280 | na | na | 10 | 0 | 0 | Au | na | 60 | P3HT |  | Mg0.1Zn0.9O-np | na | na |  | 0 | 0 | SLG | FTO | 0.09 | 1.271 | 15.68 | 0.78 | 15.48
34437 | Cs | na | na | 1 | 0 | 0 | Pb | 1 | Br | I | 1 | 2 | MnCl2 | 0.02 | DMSO | na | na | 1 | 0 | 0 | 280 | na | na | 10 | 0 | 0 | Au | na | 60 | P3HT |  | Mg0.1Zn0.9O-np | na | na |  | 0 | 0 | SLG | FTO | 1 | 1.276 | 14.22 | 0.73 | 13.21
34438 | Cs | na | na | 1 | 0 | 0 | Pb | 1 | Br | I | 1 | 2 | MnCl2 | 0.02 | DMSO | na | na | 1 | 0 | 0 | 280 | na | na | 10 | 0 | 0 | Au | na | 60 | P3HT |  | Mg0.05Zn0.95O-np | na | na |  | 0 | 0 | SLG | FTO | 0.09 | 1.224 | 15.095 | 0.7 | 13
34439 | Cs | na | na | 1 | 0 | 0 | Pb | 1 | Br | I | 1 | 2 | MnCl2 | 0.02 | DMSO | na | na | 1 | 0 | 0 | 280 | na | na | 10 | 0 | 0 | Au | na | 60 | P3HT |  | Mg0.15Zn0.85O-np | na | na |  | 0 | 0 | SLG | FTO | 0.09 | 1.265 | 14.098 | 0.76 | 13
34440 | Cs | na | na | 1 | 0 | 0 | Pb | 1 | Br | I | 1 | 2 | MnCl2 | 0.02 | DMSO | na | na | 1 | 0 | 0 | 280 | na | na | 10 | 0 | 0 | Au | na | 60 | P3HT |  | Mg0.2Zn0.8O-np | na | na |  | 0 | 0 | SLG | FTO | 0.09 | 1.265 | 13.376 | 0.74 | 12
34441 | Cs | na | na | 1 | 0 | 0 | Pb | 1 | Br | I | 1 | 2 | MnCl2 | 0.02 | DMSO | na | na | 1 | 0 | 0 | 280 | na | na | 10 | 0 | 0 | Au | na | 60 | P3HT |  | Mg0.25Zn0.75O-np | na | na |  | 0 | 0 | SLG | FTO | 0.09 | 1.265 | 12.653 | 0.74 | 11
34442 | Cs | na | na | 1 | 0 | 0 | Pb | 1 | Br | I | 1 | 2 | MnCl2 | 0.02 | DMSO | na | na | 1 | 0 | 0 | 280 | na | na | 10 | 0 | 0 | Au | na | 60 | P3HT |  | ZnO-np | na | na | 80 | 0 | 0 | SLG | FTO | 0.09 | 1.176 | 12.5
34443 | Cs | na | na | 1 | 0 | 0 | Pb | 1 | Br | I | 1 | 2 | MnCl2 | 0.02 | DMSO | na | na | 1 | 0 | 0 | 280 | na | na | 10 | 0 | 0 | Au | na | 60 | P3HT |  | ZnO-np | na | na | 175 | 0 | 0 | SLG | FTO | 0.09 | 1.138 | 12.088
34444 | Cs | na | na | 1 | 0 | 0 | Pb | 1 | Br | I | 1 | 2 | MnCl2 | 0.02 | DMSO | na | na | 1 | 0 | 0 | 280 | na | na | 10 | 0 | 0 | Au | na | 60 | P3HT |  | ZnO-np | na | na | 220 | 0 | 0 | SLG | FTO | 0.09 | 1.052 | 11.588
34445 | Cs | na | na | 1 | 0 | 0 | Pb | 1 | Br | I | 1 | 2 | MnCl2 | 0.02 | DMSO | na | na | 1 | 0 | 0 | 280 | na | na | 10 | 0 | 0 | Au | na | 60 | P3HT |  | ZnO-np | na | na | 250 | 0 | 0 | SLG | FTO | 0.09 | 0.94 | 11.147
34446 | Cs | na | na | 1 | 0 | 0 | Pb | 1 | Br | I | 1 | 2 | MnCl2 | 0.02 | DMSO | na | na | 1 | 0 | 0 | 280 | na | na | 10 | 0 | 0 | Au | na | 60 | P3HT |  | ZnO-np | na | na | 280 | 0 | 0 | SLG | FTO | 0.09 | 0.696 | 10.059
35567 | MA | na | na | 1 | 0 | 0 | Pb | 1 | I | na | 3 | 0 | n-Si-np |  | DMF | na | na | 1 | 0 | 0 | 100 | na | na | 40 | 0 | 0 | Au | na |  | na |  | TiO2-c | TiO2-mp | na |  |  | 0 | SLG | ITO | 0.1 |  |  |  | 4.15 | 1.6
34447 | Cs | na | na | 1 | 0 | 0 | Pb | 1 | Br | I | 1 | 2 | MnCl2 | 0.02 | DMSO | na | na | 1 | 0 | 0 | 280 | na | na | 10 | 0 | 0 | Au | na | 60 | P3HT |  | ZnO-np | na | na | 80 | 0 | 0 | SLG | FTO | 0.09 | 1.174 | 12.44 | 0.69 | 10.32
34448 | FA | MA | na | 0.9 | 0.1 | 0 | Pb | 1 | Br | I | 0.15 | 2.85 | Cl |  | DMF | DMSO | IPA | 4 | 1 | 1 |  | na | 150 |  | 0 | 30 | Au | na | 50 | Spiro-MeOTAD | 70 | TiO2-c | na | na | 15 | 0 | 0 | SLG | FTO | 0.14 | 1.11 | 22.37 | 0.78 | 19.37
34449 | FA | MA | na | 0.9 | 0.1 | 0 | Pb | 1 | Br | I | 0.15 | 2.85 | Cl |  | DMF | DMSO | IPA | 4 | 1 | 1 |  | na | 150 |  | 0 | 30 | Au | na | 50 | Spiro-MeOTAD | 70 | TiO2-c | na | na | 15 | 0 | 0 | PET | ITO | 0.14 | 1.09 | 20.36 | 0.73 | 16.2
34450 | FA | MA | na | 0.85 | 0.15 | 0 | Pb | 1 | Br | I | 0.45 | 2.5499999999999998 |  |  | DMF | DMSO | na | 4 | 1 | 0 | 120 | na | na | 90 | 0 | 0 | Au | na | 80 | PTAA | 75 | TiO2-c | TiO2-mp | na |  | 180 | 0 | SLG | FTO | 0.1 | 1.1 | 22.65 | 0.71 | 17.68
34451 | FA | MA | na | 0.85 | 0.15 | 0 | Pb | 1 | Br | I | 0.45 | 2.5499999999999998 | Thiourea |  | DMF | DMSO | na | 4 | 1 | 0 | 120 | na | na | 90 | 0 | 0 | Au | na | 80 | PTAA | 75 | TiO2-c | TiO2-mp | na |  | 180 | 0 | SLG | FTO | 0.1 | 1.08 | 23.49 | 0.72 | 18.26
34452 | Cs | FA | MA | 0.05 | 0.81 | 0.14000000000000001 | Pb | 1 | Br | I | 0.45 | 2.5499999999999998 | Rb |  | DMF | DMSO | na | 4 | 1 | 0 | 120 | na | na | 90 | 0 | 0 | Au | na | 80 | PTAA | 75 | TiO2-c | TiO2-mp | na |  | 180 | 0 | SLG | FTO | 0.1 | 1.1 | 24.1 | 0.74 | 19.61
34454 | MA | na | na | 1 | 0 | 0 | Pb | 1 | I | na | 3 | 0 | Cl |  | DMF | DMSO | na | 9 | 1 | 0 |  | na | na |  | 0 | 0 | Ag | na | 85 | Spiro-MeOTAD | 220 | SnO2-c | na | na | 30 | 0 | 0 | SLG | FTO | 0.1 | 1.09 | 21.42 | 0.785 | 18.49 | 1.6
34456 | MA | na | na | 1 | 0 | 0 | Pb | 1 | I | na | 3 | 0 |  |  | DMF | DMSO | na | 4 | 1 | 0 |  | na | na |  | 0 | 0 | Au | na | 80 | Spiro-MeOTAD |  | TiO2-c | na | na |  | 0 | 0 | SLG | FTO | 0.1 | 0.96 | 21.49 | 0.569 | 11.62 | 1.6
34457 | MA | na | na | 1 | 0 | 0 | Pb | 1 | I | na | 3 | 0 |  |  | DMF | DMSO | na | 4 | 1 | 0 |  | na | na |  | 0 | 0 | Au | na | 80 | TPDCN |  | TiO2-c | na | na |  | 0 | 0 | SLG | FTO | 0.1 | 0.88 | 22.21 | 0.518 | 10.11 | 1.6
34458 | MA | na | na | 1 | 0 | 0 | Pb | 1 | I | na | 3 | 0 |  |  | DMF | DMSO | na | 4 | 1 | 0 |  | na | na |  | 0 | 0 | Au | na | 80 | TTz-1 |  | TiO2-c | na | na |  | 0 | 0 | SLG | FTO | 0.1 | 0.93 | 22.71 | 0.539 | 11.37 | 1.6
34459 | (C6H4NH2) | na | na | 1 | 0 | 0 | Cu | 1 | Br | I | 2 | 1 |  |  |  | na | na |  | 0 | 0 | 80 | na | na | 45 | 0 | 0 | Carbon | na |  | na |  | TiO2-c | TiO2-mp | ZrO2-mp |  |  |  | SLG | FTO | 0.1 | 0.3 | 2.44 | 0.42 | 0.36 | 1.65
34460 | (C6H4NH2) | na | na | 1 | 0 | 0 | Cu | 1 | Cl | I | 2 | 1 |  |  |  | na | na |  | 0 | 0 | 80 | na | na | 45 | 0 | 0 | Carbon | na |  | na |  | TiO2-c | TiO2-mp | ZrO2-mp |  |  |  | SLG | FTO | 0.1 | 0.21 | 3.31 | 0.38 | 0.27 | 2.01
34461 | (C6H4NH2) | na | na | 1 | 0 | 0 | Cu | 1 | Br | I | 2 | 1 |  |  |  | na | na |  | 0 | 0 | 80 | na | na | 45 | 0 | 0 | Carbon | na |  | na |  | ZnO-c | ZnO-mp | ZrO2-mp |  |  |  | SLG | FTO | 0.1 | 0.37 | 5.7 | 0.36 | 0.63 | 1.65
34462 | (C6H4NH2) | na | na | 1 | 0 | 0 | Cu | 1 | Cl | I | 2 | 1 |  |  |  | na | na |  | 0 | 0 | 80 | na | na | 45 | 0 | 0 | Carbon | na |  | na |  | ZnO-c | ZnO-mp | ZrO2-mp |  |  |  | SLG | FTO | 0.1 | 0.279 | 5.25 | 0.28 | 0.42 | 2.01
34463 | Cs | FA | MA | 0.05 | 0.79 | 0.16 | Pb | 1 | Br | I | 0.51 | 1 |  |  | DMF | DMSO | na | 4 | 1 | 0 | 100 | na | na | 60 | 0 | 0 | Au | na | 100 | Spiro-MeOTAD |  | TiO2-c | TiO2-mp | na |  |  | 0 | SLG | FTO | 0.1 | 1.09 | 23.2 | 0.777 | 19.7
34464 | BA | MA | na | 2 | 3 | 0 | Pb | 1 | I | na | 4 | 0 |  |  |  | na | na |  | 0 | 0 |  | na | na |  | 0 | 0 | Al | na | 100 | PEDOT:PSS |  | PCBM-60 | C60 | na |  |  | 0 | SLG | ITO | 0.1 | 0.93 | 8.4 | 0.51 | 3.98
34465 | BA | MA | na | 2 | 3 | 0 | Pb | 1 | I | na | 4 | 0 | SWCNTs |  |  | na | na |  | 0 | 0 |  | na | na |  | 0 | 0 | Al | na | 100 | PEDOT:PSS |  | PCBM-60 | C60 | na |  |  | 0 | SLG | ITO | 0.1 | 0.98 | 13.4 | 0.61 | 8.01
34466 | BA | MA | na | 2 | 3 | 0 | Pb | 1 | I | na | 4 | 0 | Graphene |  |  | na | na |  | 0 | 0 |  | na | na |  | 0 | 0 | Al | na | 100 | PEDOT:PSS |  | PCBM-60 | C60 | na |  |  | 0 | SLG | ITO | 0.1 | 0.93 | 10.75 | 0.61 | 6.1
34467 | MA | na | na | 1 | 0 | 0 | Pb | 1 | I | na | 3 | 0 |  |  | DMF | DMSO | na | 9 | 1 | 0 |  | na | na |  | 0 | 0 | Ag | na | 70 | YC-1 |  | TiO2-c | TiO2-mp | na |  |  | 0 | SLG | FTO | 0.04 | 1.03 | 23.67 | 0.739 | 17.87 | 1.6
34468 | MA | na | na | 1 | 0 | 0 | Pb | 1 | I | na | 3 | 0 |  |  | DMF | DMSO | na | 9 | 1 | 0 |  | na | na |  | 0 | 0 | Ag | na | 70 | YC-1 |  | TiO2-c | TiO2-mp | na |  |  | 0 | SLG | FTO | 0.04 | 1 | 23.73 | 0.711 | 17.07 | 1.6
34469 | MA | na | na | 1 | 0 | 0 | Pb | 1 | I | na | 3 | 0 |  |  | DMF | DMSO | na | 9 | 1 | 0 |  | na | na |  | 0 | 0 | Ag | na | 70 | YC-2 |  | TiO2-c | TiO2-mp | na |  |  | 0 | SLG | FTO | 0.04 | 0.74 | 9.25 | 0.592 | 4.01 | 1.6
34470 | MA | na | na | 1 | 0 | 0 | Pb | 1 | I | na | 3 | 0 |  |  | DMF | DMSO | na | 9 | 1 | 0 |  | na | na |  | 0 | 0 | Ag | na | 70 | YC-2 |  | TiO2-c | TiO2-mp | na |  |  | 0 | SLG | FTO | 0.04 | 0.76 | 7.86 | 0.538 | 3.13 | 1.6
34471 | MA | na | na | 1 | 0 | 0 | Pb | 1 | I | na | 3 | 0 |  |  | DMF | DMSO | na | 9 | 1 | 0 |  | na | na |  | 0 | 0 | Ag | na | 70 | YC-3 |  | TiO2-c | TiO2-mp | na |  |  | 0 | SLG | FTO | 0.04 | 0.99 | 22.76 | 0.7 | 15.39 | 1.6
34472 | MA | na | na | 1 | 0 | 0 | Pb | 1 | I | na | 3 | 0 |  |  | DMF | DMSO | na | 9 | 1 | 0 |  | na | na |  | 0 | 0 | Ag | na | 70 | YC-3 |  | TiO2-c | TiO2-mp | na |  |  | 0 | SLG | FTO | 0.04 | 0.97 | 20.89 | 0.735 | 14.76 | 1.6
34473 | MA | na | na | 1 | 0 | 0 | Pb | 1 | I | na | 3 | 0 |  |  | DMF | DMSO | na | 9 | 1 | 0 |  | na | na |  | 0 | 0 | Ag | na | 70 | Spiro-MeOTAD |  | TiO2-c | TiO2-mp | na |  |  | 0 | SLG | FTO | 0.04 | 1.01 | 22.77 | 0.789 | 17.97 | 1.6
34474 | MA | na | na | 1 | 0 | 0 | Pb | 1 | I | na | 3 | 0 |  |  | DMF | DMSO | na | 9 | 1 | 0 |  | na | na |  | 0 | 0 | Ag | na | 70 | Spiro-MeOTAD |  | TiO2-c | TiO2-mp | na |  |  | 0 | SLG | FTO | 0.04 | 0.99 | 22.99 | 0.757 | 17.3 | 1.6
34475 | Cs | FA | MA | 0.05 | 0.79 | 0.16 | Pb | 1 | Br | I | 0.51 | 2.4900000000000002 |  |  | DMF | DMSO | na | 4 | 1 | 0 |  | na | na |  | 0 | 0 | Au | na | 100 | Spiro-MeOTAD |  | SnO2-c | na | na |  | 0 | 0 | SLG | FTO | 0.09 | 1.11 | 21.38 | 0.75 | 17.8
34476 | Cs | FA | MA | 0.05 | 0.79 | 0.16 | Pb | 1 | Br | I | 0.51 | 2.4900000000000002 |  |  | DMF | DMSO | na | 4 | 1 | 0 |  | na | na |  | 0 | 0 | Au | na | 100 | Spiro-MeOTAD |  | SnO2-c | na | na |  | 0 | 0 | SLG | FTO | 0.16 | 1.12 | 20.9 | 0.764 | 17.9
34477 | Cs | FA | MA | 0.05 | 0.79 | 0.16 | Pb | 1 | Br | I | 0.51 | 2.4900000000000002 |  |  | DMF | DMSO | na | 4 | 1 | 0 |  | na | na |  | 0 | 0 | Au | na | 100 | Spiro-MeOTAD |  | SnO2-c | na | na |  | 0 | 0 | SLG | FTO | 0.25 | 1.14 | 20.91 | 0.757 | 18
34478 | Cs | FA | MA | 0.05 | 0.79 | 0.16 | Pb | 1 | Br | I | 0.51 | 2.4900000000000002 |  |  | DMF | DMSO | na | 4 | 1 | 0 |  | na | na |  | 0 | 0 | Au | na | 100 | Spiro-MeOTAD |  | SnO2-c | na | na |  | 0 | 0 | SLG | FTO | 1 | 1.18 | 21.13 | 0.7 | 17.5
34479 | Cs | FA | MA | 0.05 | 0.79 | 0.16 | Pb | 1 | Br | I | 0.51 | 2.4900000000000002 |  |  | DMF | DMSO | na | 4 | 1 | 0 |  | na | na |  | 0 | 0 | Ag | ITO | 1 | Spiro-MeOTAD |  | SnO2-c | na | na |  | 0 | 0 | SLG | FTO | 0.09 | 1.05 | 20.48 | 0.781 | 16.8
34480 | Cs | FA | MA | 0.05 | 0.79 | 0.16 | Pb | 1 | Br | I | 0.51 | 2.4900000000000002 |  |  | DMF | DMSO | na | 4 | 1 | 0 |  | na | na |  | 0 | 0 | Ag | ITO | 1 | Spiro-MeOTAD |  | SnO2-c | na | na |  | 0 | 0 | SLG | FTO | 0.16 | 1.05 | 20.45 | 0.744 | 16
34481 | Cs | FA | MA | 0.05 | 0.79 | 0.16 | Pb | 1 | Br | I | 0.51 | 2.4900000000000002 |  |  | DMF | DMSO | na | 4 | 1 | 0 |  | na | na |  | 0 | 0 | Ag | ITO | 1 | Spiro-MeOTAD |  | SnO2-c | na | na |  | 0 | 0 | SLG | FTO | 0.25 | 1.07 | 20.03 | 0.708 | 15.2
34482 | Cs | FA | MA | 0.05 | 0.79 | 0.16 | Pb | 1 | Br | I | 0.51 | 2.4900000000000002 |  |  | DMF | DMSO | na | 4 | 1 | 0 |  | na | na |  | 0 | 0 | Ag | ITO | 1 | Spiro-MeOTAD |  | SnO2-c | na | na |  | 0 | 0 | SLG | FTO | 1 | 1.14 | 19.18 | 0.495 | 10.8
34495 | MA | na | na | 1 | 0 | 0 | Pb | 1 | I | na | 3 | 0 |  |  | DMF | DMSO | IPA | 9 | 1 | 1 |  | na | 95 |  | 0 | 15 | Ag | na |  | PTAA |  | PCBM-60 | BCP | na |  |  | 0 | SLG | ITO | 0.1 | 1.08 | 21.2 | 0.78 | 18.3 | 1.6
34496 | MA | na | na | 1 | 0 | 0 | Pb | 1 | I | na | 3 | 0 | BP-QDs |  | DMF | DMSO | IPA | 9 | 1 | 1 |  | na | 95 |  | 0 | 15 | Ag | na |  | PTAA |  | PCBM-60 | BCP | na |  |  | 0 | SLG | ITO | 0.1 | 1.1 | 21.9 | 0.83 | 20 | 1.6
34497 | MA | na | na | 1 | 0 | 0 | Pb | 1 | I | na | 3 | 0 |  |  | GBL | na | na | 1 | 0 | 0 | 50 | na | na | 60 | 0 | 0 | Carbon | na |  | na |  | TiO2-c | TiO2-mp | Al2O3-mp |  |  |  | SLG | FTO | 0.1 | 0.79 | 18.3 | 0.56 | 8.13 | 1.6
34498 | MA | na | na | 1 | 0 | 0 | Pb | 1 | I | na | 3 | 0 |  |  | DMF | DMSO | IPA | 9 | 1 | 1 |  | na | 95 |  | 0 | 15 | MoO3 | Ag | 10 | PTAA |  | SnO2-np | na | na |  | 0 | 0 | SLG | ITO | 0.1 | 1.07 | 21.56 | 0.66 | 15.26 | 1.6
34499 | MA | na | na | 1 | 0 | 0 | Pb | 1 | I | na | 3 | 0 |  |  | DMF | DMSO | IPA | 9 | 1 | 1 |  | na | 95 |  | 0 | 15 | MoO3 | Ag | 10 | PTAA |  | TiO2-c | na | na |  | 0 | 0 | SLG | ITO | 0.1 | 1.07 | 22.25 | 0.57 | 13.55 | 1.6
34500 | MA | na | na | 1 | 0 | 0 | Pb | 1 | I | na | 3 | 0 |  |  | DMF | DMSO | IPA | 9 | 1 | 1 |  | na | 95 |  | 0 | 15 | Ag | na | 100 | PEDOT:PSS |  | PCBM-60 | BCP | na |  |  | 0 | SLG | ITO | 0.1 | 1.01 | 19.33 | 0.7 | 13.56 | 1.6
34501 | MA | na | na | 1 | 0 | 0 | Pb | 1 | I | na | 3 | 0 |  |  | DMF | DMSO | IPA | 9 | 1 | 1 |  | na | 95 |  | 0 | 15 | Ag | na | 100 | PTAA |  | PCBM-60 | BCP | na |  |  | 0 | SLG | ITO | 0.1 | 1.07 | 22.22 | 0.75 | 17.83 | 1.6
34502 | MA | na | na | 1 | 0 | 0 | Pb | 1 | I | na | 3 | 0 |  |  | DMF | DMSO | IPA | 9 | 1 | 1 |  | na | 95 |  | 0 | 15 | Ag | na | 100 | TPL |  | PCBM-60 | BCP | na |  |  | 0 | SLG | ITO | 0.1 | 1.08 | 22.46 | 0.76 | 18.78 | 1.6
34509 | MA | na | na | 1 | 0 | 0 | Pb | 1 | I | na | 3 | 0 |  |  | DMF | DMSO | na | 7 | 3 | 0 | 100 | na | na | 10 | 0 | 0 | Ag | na |  | Spiro-MeOTAD |  | SnO2-c | na | na |  | 0 | 0 | PEN | ITO | 0.1 | 1.05 | 20.32 | 0.527 | 11.32 | 1.6
34510 | MA | na | na | 1 | 0 | 0 | Pb | 1 | I | na | 3 | 0 |  |  | DMF | DMSO | na | 7 | 3 | 0 | 100 | na | na | 10 | 0 | 0 | Ag | na |  | Spiro-MeOTAD |  | SnO2-c | na | na |  | 0 | 0 | PEN | ITO | 0.1 | 1.04 | 21.16 | 0.626 | 13.9 | 1.6
34511 | MA | na | na | 1 | 0 | 0 | Pb | 1 | I | na | 3 | 0 |  |  | DMF | DMSO | na | 7 | 3 | 0 | 100 | na | na | 10 | 0 | 0 | Ag | na |  | Spiro-MeOTAD |  | SnO2-c | na | na |  | 0 | 0 | PEN | ITO | 0.1 | 1.04 | 20.88 | 0.607 | 13.31 | 1.6
34512 | MA | na | na | 1 | 0 | 0 | Pb | 1 | I | na | 3 | 0 |  |  | DMF | DMSO | na | 7 | 3 | 0 | 100 | na | na | 10 | 0 | 0 | Ag | na |  | Spiro-MeOTAD |  | SnO2-c | na | na |  | 0 | 0 | PEN | ITO | 0.1 | 1.09 | 19.98 | 0.613 | 13.41 | 1.6
34513 | MA | na | na | 1 | 0 | 0 | Pb | 1 | I | na | 3 | 0 |  |  | DMF | DMSO | na | 7 | 3 | 0 | 100 | na | na | 10 | 0 | 0 | Ag | na |  | Spiro-MeOTAD |  | SnO2-c | na | na |  | 0 | 0 | PEN | ITO | 0.1 | 1.01 | 19.18 | 0.6 | 11.69 | 1.6
34514 | MA | na | na | 1 | 0 | 0 | Pb | 1 | I | na | 3 | 0 |  |  | DMF | DMSO | na | 7 | 3 | 0 | 100 | na | na | 10 | 0 | 0 | Ag | na |  | Spiro-MeOTAD |  | SnO2-c | na | na |  | 0 | 0 | PEN | ITO | 0.1 | 1.05 | 17.8 | 0.626 | 11.77 | 1.6
34515 | MA | na | na | 1 | 0 | 0 | Pb | 1 | I | na | 3 | 0 |  |  | DMF | DMSO | na | 7 | 3 | 0 | 100 | na | na | 10 | 0 | 0 | Ag | na |  | Spiro-MeOTAD |  | SnO2-c | na | na |  | 0 | 0 | PEN | ITO | 0.1 | 0.13 | 8.91 | 0.267 | 0.32 | 1.6
34516 | MA | na | na | 1 | 0 | 0 | Pb | 1 | I | na | 3 | 0 |  |  | DMF | DMSO | na | 7 | 3 | 0 | 100 | na | na | 10 | 0 | 0 | Ag | na |  | Spiro-MeOTAD |  | SnO2-c | na | na |  | 0 | 0 | PEN | ITO | 0.1 | 1.09 | 15.8 | 0.687 | 11.87 | 1.6
34517 | MA | na | na | 1 | 0 | 0 | Pb | 1 | I | na | 3 | 0 |  |  | DMF | DMSO | na | 7 | 3 | 0 | 100 | na | na | 10 | 0 | 0 | Ag | na |  | Spiro-MeOTAD |  | SnO2-c | na | na |  | 0 | 0 | PEN | ITO | 0.1 | 1.06 | 21.46 | 0.722 | 16.55 | 1.6
34518 | Cs | FA | MA | 0.05 | 0.8075 | 0.14249999999999999 | Pb | 1 | Br | I | 0.45 | 2.5499999999999998 |  |  | DMF | DMSO | na | 4 | 1 | 0 | 100 | na | na | 20 | 0 | 0 | Au | na |  | Spiro-MeOTAD |  | SnO2-c | na | na |  | 0 | 0 | SLG | ITO | 0.1 | 1.124 | 23.29 | 0.7 | 17.47
34519 | Cs | FA | MA | 0.05 | 0.8075 | 0.14249999999999999 | Pb | 1 | Br | I | 0.45 | 2.5499999999999998 |  |  | DMF | DMSO | na | 4 | 1 | 0 | 100 | na | na | 20 | 0 | 0 | Au | na |  | Spiro-MeOTAD |  | SnO2-c | na | na |  | 0 | 0 | SLG | ITO | 0.1 | 1.131 | 23.83 | 0.71 | 18.42
34520 | Cs | FA | MA | 0.05 | 0.8075 | 0.14249999999999999 | Pb | 1 | Br | I | 0.45 | 2.5499999999999998 |  |  | DMF | DMSO | na | 4 | 1 | 0 | 100 | na | na | 20 | 0 | 0 | Au | na |  | Spiro-MeOTAD |  | SnO2-c | SnO2-c | na |  |  | 0 | SLG | ITO | 0.1 | 1.116 | 22.52 | 0.69 | 15
34521 | Cs | FA | MA | 0.05 | 0.8075 | 0.14249999999999999 | Pb | 1 | Br | I | 0.45 | 2.5499999999999998 |  |  | DMF | DMSO | na | 4 | 1 | 0 | 100 | na | na | 20 | 0 | 0 | Au | na |  | Spiro-MeOTAD |  | SnO2-c | SnO2-c | na |  |  | 0 | SLG | ITO | 0.1 | 1.173 | 23.9 | 0.74 | 20.07
34522 | Cs | FA | MA | 0.05 | 0.78849999999999998 | 0.1615 | Pb | 1 | Br | I | 0.51 | 2.4900000000000002 |  |  | DMF | DMSO | na | 4 | 1 | 0 |  | na | na |  | 0 | 0 | Au | na | 90 | Spiro-MeOTAD |  | TiO2-c | TiO2-mp | na |  |  | 0 | SLG | FTO | 0.09 | 1.01 | 17.33 | 0.62 | 11.2
34523 | Cs | FA | MA | 0.05 | 0.78849999999999998 | 0.1615 | Pb | 1 | Br | I | 0.51 | 2.4900000000000002 | Octoxynol | 0.25 mM | DMF | DMSO | na | 4 | 1 | 0 |  | na | na |  | 0 | 0 | Au | na | 90 | Spiro-MeOTAD |  | TiO2-c | TiO2-mp | na |  |  | 0 | SLG | FTO | 0.09 | 0.99 | 18.25 | 0.64 | 11.5
34524 | Cs | FA | MA | 0.05 | 0.78849999999999998 | 0.1615 | Pb | 1 | Br | I | 0.51 | 2.4900000000000002 | Octoxynol | 1.75 mM | DMF | DMSO | na | 4 | 1 | 0 |  | na | na |  | 0 | 0 | Au | na | 90 | Spiro-MeOTAD |  | TiO2-c | TiO2-mp | na |  |  | 0 | SLG | FTO | 0.09 | 1.02 | 17.82 | 0.65 | 14
34525 | Cs | FA | MA | 0.05 | 0.78849999999999998 | 0.1615 | Pb | 1 | Br | I | 0.51 | 2.4900000000000002 | Octoxynol | 12.5 mM | DMF | DMSO | na | 4 | 1 | 0 |  | na | na |  | 0 | 0 | Au | na | 90 | Spiro-MeOTAD |  | TiO2-c | TiO2-mp | na |  |  | 0 | SLG | FTO | 0.09 | 1.02 | 22.9 | 0.65 | 15.1
34526 | Cs | FA | MA | 0.05 | 0.78849999999999998 | 0.1615 | Pb | 1 | Br | I | 0.51 | 2.4900000000000002 | Octoxynol | 12.5 mM | DMF | DMSO | na | 4 | 1 | 0 |  | na | na |  | 0 | 0 | Au | na | 90 | Spiro-MeOTAD |  | TiO2-c | TiO2-mp | na |  |  | 0 | SLG | FTO | 1 | 0.98 | 20.01 | 0.63 | 12.3
34527 | Cs | FA | MA | 0.05 | 0.78849999999999998 | 0.1615 | Pb | 1 | Br | I | 0.51 | 2.4900000000000002 |  |  | DMF | DMSO | na | 4 | 1 | 0 |  | na | na |  | 0 | 0 | Au | na | 90 | Spiro-MeOTAD |  | TiO2-c | TiO2-mp | na |  |  | 0 | SLG | FTO | 0.09 | 1.02 | 22.9 | 0.65 | 15.11
34528 | Cs | FA | MA | 0.05 | 0.78849999999999998 | 0.1615 | Pb | 1 | Br | I | 0.51 | 2.4900000000000002 |  |  | DMF | DMSO | na | 4 | 1 | 0 |  | na | na |  | 0 | 0 | Au | na | 90 | Spiro-MeOTAD |  | TiO2-c | TiO2-mp | na |  |  | 0 | SLG | FTO | 0.09 | 1.03 | 24.36 | 0.61 | 15.25
34529 | MA | na | na | 1 | 0 | 0 | Pb | 1 | I | na | 3 | 0 |  |  | DMSO | GBL | na | 3 | 7 | 0 | 100 | na | na | 20 | 0 | 0 | Ag | na | 100 | PEDOT:PSS |  | PCBM-60 | BCP | na |  |  | 0 | SLG | ITO | 0.07 | 0.992 | 19.02 | 0.752 | 14.18 | 1.6
34530 | MA | na | na | 1 | 0 | 0 | Pb | 1 | I | na | 3 | 0 |  |  | DMSO | GBL | na | 3 | 7 | 0 | 100 | na | na | 20 | 0 | 0 | Ag | na | 100 | PEDOT:PSS |  | PCBM-60 | BCP | na |  |  | 0 | SLG | ITO | 0.07 | 1.001 | 19.8 | 0.779 | 15.41 | 1.6
34531 | MA | na | na | 1 | 0 | 0 | Pb | 1 | I | na | 3 | 0 |  |  | DMSO | GBL | na | 3 | 7 | 0 | 100 | na | na | 20 | 0 | 0 | Ag | na | 100 | PEDOT:PSS |  | PCBM-60 | BCP | na |  |  | 0 | SLG | ITO | 0.07 | 1.103 | 20.33 | 0.778 | 16.02 | 1.6
34532 | MA | na | na | 1 | 0 | 0 | Pb | 1 | I | na | 3 | 0 |  |  | DMSO | GBL | na | 3 | 7 | 0 | 100 | na | na | 20 | 0 | 0 | Ag | na | 100 | PEDOT:PSS |  | PCBM-60 | BCP | na |  |  | 0 | SLG | ITO | 0.07 | 0.988 | 19.5 | 0.764 | 14.7 | 1.6
34533 | MA | na | na | 1 | 0 | 0 | Pb | 1 | I | na | 3 | 0 |  |  | DMSO | GBL | na | 3 | 7 | 0 | 100 | na | na | 20 | 0 | 0 | Ag | na | 100 | PEDOT:PSS |  | PCBM-60 | BCP | na |  |  | 0 | SLG | ITO | 0.07 | 0.973 | 18.21 | 0.738 | 13.55 | 1.6
34534 | FA | MA | na | 0.87 | 0.13 | 0 | Pb | 1 | Br | I | 0.39 | 2.61 |  |  | DMF | DMSO | na | 4 | 1 | 0 | 100 | na | na | 30 | 0 | 0 | Ag | na | 100 | Spiro-MeOTAD |  | TiO2-c | na | na |  | 0 | 0 | SLG | FTO | 0.1 | 1.09 | 22.8 | 0.8 | 17.1
34535 | FA | MA | na | 0.87 | 0.13 | 0 | Pb | 1 | Br | I | 0.39 | 2.61 | KI | 0.05 | DMF | DMSO | na | 4 | 1 | 0 | 100 | na | na | 30 | 0 | 0 | Ag | na | 100 | Spiro-MeOTAD |  | TiO2-c | na | na |  | 0 | 0 | SLG | FTO | 0.1 | 1.15 | 23.5 | 0.75 | 20.4
34536 | Cs | na | na | 1 | 0 | 0 | Pb | 1 | Br | na | 3 | 0 |  |  | na | na | na | 1 | 0 | 1 |  | na | 250 |  | 0 | 5 | Carbon | na |  | CuPc | 35 | TiO2-c | na | na |  | 0 | 0 | SLG | FTO | 1 | 0.728 | 0.754 | 0.372 | 0.21
34537 | Cs | na | na | 1 | 0 | 0 | Pb | 1 | Br | na | 3 | 0 |  |  | na | na | na | 1 | 0 | 1 |  | na | 250 |  | 0 | 5 | Carbon | na |  | CuPc | 35 | TiO2-c | na | na |  | 0 | 0 | SLG | FTO | 1 | 0.769 | 1.026 | 0.415 | 0.33
34538 | Cs | na | na | 1 | 0 | 0 | Pb | 1 | Br | na | 3 | 0 |  |  | na | na | na | 1 | 0 | 1 |  | na | 250 |  | 0 | 5 | Carbon | na |  | CuPc | 35 | TiO2-c | na | na |  | 0 | 0 | SLG | FTO | 1 | 0.95 | 2.61 | 0.421 | 1.04
34539 | Cs | na | na | 1 | 0 | 0 | Pb | 1 | Br | na | 3 | 0 |  |  | na | na | na | 1 | 0 | 1 |  | na | 250 |  | 0 | 5 | Carbon | na |  | CuPc | 35 | TiO2-c | na | na |  | 0 | 0 | SLG | FTO | 1 | 1.003 | 3.38 | 0.46 | 1.56
34540 | Cs | na | na | 1 | 0 | 0 | Pb | 1 | Br | na | 3 | 0 |  |  | na | na | na | 1 | 0 | 1 |  | na | 250 |  | 0 | 5 | Carbon | na |  | CuPc | 35 | TiO2-c | na | na |  | 0 | 0 | SLG | FTO | 1 | 1.205 | 5.74 | 0.624 | 4.32
34541 | Cs | na | na | 1 | 0 | 0 | Pb | 1 | Br | na | 3 | 0 |  |  | na | na | na | 1 | 0 | 1 |  | na | 250 |  | 0 | 5 | Carbon | na |  | CuPc | 35 | TiO2-c | na | na |  | 0 | 0 | SLG | FTO | 1 | 1.264 | 6.33 | 0.675 | 5.4
34542 | Cs | na | na | 1 | 0 | 0 | Pb | 1 | Br | na | 3 | 0 |  |  | na | na | na | 1 | 0 | 1 |  | na | 250 |  | 0 | 5 | Carbon | na |  | CuPc | 35 | TiO2-c | na | na |  | 0 | 0 | SLG | FTO | 1 | 1.268 | 6.96 | 0.686 | 6.06
34543 | Cs | na | na | 1 | 0 | 0 | Pb | 1 | Br | na | 3 | 0 |  |  | na | na | na | 1 | 0 | 1 |  | na | 250 |  | 0 | 5 | Carbon | na |  | CuPc | 35 | TiO2-c | na | na |  | 0 | 0 | SLG | FTO | 1 | 1.307 | 7.29 | 0.714 | 6.81
34544 | Cs | na | na | 1 | 0 | 0 | Pb | 1 | Br | na | 3 | 0 |  |  | na | na | na | 1 | 0 | 1 |  | na | 250 |  | 0 | 5 | Carbon | na |  | CuPc | 35 | TiO2-c | na | na |  | 0 | 0 | SLG | FTO | 1 | 1.296 | 7.3 | 0.732 | 6.93
34545 | Cs | na | na | 1 | 0 | 0 | Pb | 1 | Br | na | 3 | 0 |  |  | na | na | na | 1 | 0 | 1 |  | na | 250 |  | 0 | 5 | Carbon | na |  | CuPc | 35 | TiO2-c | na | na |  | 0 | 0 | SLG | FTO | 1 | 1.328 | 7.59 | 0.752 | 7.58
34546 | Cs | na | na | 1 | 0 | 0 | Pb | 1 | Br | na | 3 | 0 |  |  | na | na | na | 1 | 0 | 1 |  | na | 250 |  | 0 | 5 | Carbon | na |  | CuPc | 35 | TiO2-c | na | na |  | 0 | 0 | SLG | FTO | 1 | 1.257 | 6.43 | 0.661 | 5.34
34547 | Cs | na | na | 1 | 0 | 0 | Pb | 1 | Br | na | 3 | 0 |  |  | na | na | na | 1 | 0 | 1 |  | na | 250 |  | 0 | 5 | Carbon | na |  | CuPc | 35 | TiO2-c | na | na |  | 0 | 0 | SLG | FTO | 1 | 1.281 | 6.9 | 0.702 | 6.21
34548 | Cs | na | na | 1 | 0 | 0 | Pb | 1 | Br | na | 3 | 0 |  |  | na | na | na | 1 | 0 | 1 |  | na | 250 |  | 0 | 5 | Carbon | na |  | CuPc | 35 | TiO2-c | na | na |  | 0 | 0 | SLG | FTO | 1 | 1.115 | 4.15 | 0.524 | 2.42
34549 | Cs | na | na | 1 | 0 | 0 | Pb | 1 | Br | na | 3 | 0 |  |  | na | na | na | 1 | 0 | 1 |  | na | 250 |  | 0 | 5 | Carbon | na |  | CuPc | 35 | TiO2-c | na | na |  | 0 | 0 | SLG | FTO | 1 | 1.163 | 4.83 | 0.571 | 3.21
34550 | Cs | na | na | 1 | 0 | 0 | Pb | 1 | Br | na | 3 | 0 |  |  | na | na | na | 1 | 0 | 1 |  | na | 250 |  | 0 | 5 | Carbon | na |  | CuPc | 35 | TiO2-c | na | na |  | 0 | 0 | SLG | FTO | 1 | 0.567 | 0.427 | 0.332 | 0.08
34551 | Cs | na | na | 1 | 0 | 0 | Pb | 1 | Br | na | 3 | 0 |  |  | na | na | na | 1 | 0 | 1 |  | na | 250 |  | 0 | 5 | Carbon | na |  | CuPc | 35 | TiO2-c | na | na |  | 0 | 0 | SLG | FTO | 1 | 0.65 | 0.644 | 0.401 | 0.17
34552 | MA | na | na | 1 | 0 | 0 | Pb | 1 | I | na | 3 | 0 |  |  | DMF | na | na | 1 | 0 | 0 | 100 | na | na | 30 | 0 | 0 | Au | na | 80 | Spiro-MeOTAD |  | TiO2-c | TiO2-mp | na |  | 150 | 0 | SLG | FTO | 1 | 1.07 | 22.58 | 0.72 | 17.4 | 1.6
34553 | MA | na | na | 1 | 0 | 0 | Pb | 1 | I | na | 3 | 0 |  |  | DMF | na | na | 1 | 0 | 0 | 100 | na | na | 30 | 0 | 0 | Au | na | 80 | Spiro-MeOTAD |  | TiO2-c | TiO2-mp | Poly(TA) |  | 150 |  | SLG | FTO | 1 | 1.08 | 23.32 | 0.74 | 18.6 | 1.6
34555 | Cs | FA | MA | 0.05 | 0.79 | 0.16 | Pb | 1 | Br | I | 0.51 | 2.4900000000000002 |  |  | DMF | DMSO | na | 2 | 1 | 0 | 100 | na | na | 60 | 0 | 0 | Au | na |  | Spiro-MeOTAD |  | TiO2-c | TiO2-mp | na | 30 | 200 | 0 | SLG | FTO | 0.1 | 1.096 | 23 | 0.73 | 18.3
34556 | Cs | FA | MA | 0.05 | 0.79 | 0.16 | Pb | 1 | Br | I | 0.51 | 2.4900000000000002 |  |  | DMF | DMSO | na | 2 | 1 | 0 | 100 | na | na | 60 | 0 | 0 | Au | na |  | Spiro-MeOTAD |  | TiO2-c | TiO2-mp | na | 30 | 200 | 0 | SLG | FTO | 0.1 | 1.087 | 22.5 | 0.74 | 18.1
34557 | MA | na | na | 1 | 0 | 0 | Pb | 1 | I | na | 3 | 0 | Cl | 0.25 | DMF | na | na | 1 | 0 | 0 | 100 | na | na | 30 | 0 | 0 | Carbon | na | 10000 | na |  | TiO2-c | TiO2-mp | ZrO2-mp |  | 500 | 1000 | SLG | FTO | 0.1 | 0.9 | 20.51 | 0.6 | 11.07 | 1.6
34558 | MA | na | na | 1 | 0 | 0 | Pb | 1 | I | na | 3 | 0 | Cl | 0.25 | DMF | na | na | 1 | 0 | 0 | 100 | na | na | 30 | 0 | 0 | Carbon | na | 10000 | na |  | TiO2-c | TiO2-mp | ZrO2-mp |  | 500 | 1000 | SLG | FTO | 0.1 | 0.96 | 21.52 | 0.62 | 12.8 | 1.6
34559 | MA | na | na | 1 | 0 | 0 | Pb | 1 | I | na | 3 | 0 | Cl | 0.25 | DMF | na | na | 1 | 0 | 0 | 100 | na | na | 30 | 0 | 0 | Carbon | na | 10000 | na |  | TiO2-c | TiO2-mp | ZrO2-mp |  | 500 | 1000 | SLG | FTO | 0.1 | 0.98 | 23.28 | 0.65 | 14.83 | 1.6
34560 | MA | na | na | 1 | 0 | 0 | Pb | 1 | I | na | 3 | 0 | Cl | 0.25 | DMF | na | na | 1 | 0 | 0 | 100 | na | na | 30 | 0 | 0 | Carbon | na | 10000 | na |  | TiO2-c | TiO2-mp | ZrO2-mp |  | 500 | 1000 | SLG | FTO | 0.1 | 0.97 | 22.56 | 0.64 | 14.01 | 1.6
34561 | FA | MA | na | 0.2 | 0.8 | 0 | Pb | 1 | I | na | 3 | 0 | Cl |  | DMSO | GBL | na | 3 | 7 | 0 | 100 | na | na | 20 | 0 | 0 | Ag | na | 100 | PEDOT:PSS |  | NDI-BTH1 | na | na | 6 | 0 | 0 | SLG | ITO | 0.1 | 0.94 | 19.95 | 0.6 | 11.3
34562 | FA | MA | na | 0.2 | 0.8 | 0 | Pb | 1 | I | na | 3 | 0 | Cl |  | DMSO | GBL | na | 3 | 7 | 0 | 100 | na | na | 20 | 0 | 0 | Ag | na | 100 | PEDOT:PSS |  | NDI-BTH1 | na | na | 8 | 0 | 0 | SLG | ITO | 0.1 | 0.96 | 21.3 | 0.67 | 13.7
34563 | FA | MA | na | 0.2 | 0.8 | 0 | Pb | 1 | I | na | 3 | 0 | Cl |  | DMSO | GBL | na | 3 | 7 | 0 | 100 | na | na | 20 | 0 | 0 | Ag | na | 100 | PEDOT:PSS |  | NDI-BTH1 | na | na | 10 | 0 | 0 | SLG | ITO | 0.1 | 0.96 | 19.65 | 0.56 | 10.6
34564 | FA | MA | na | 0.2 | 0.8 | 0 | Pb | 1 | I | na | 3 | 0 | Cl |  | DMSO | GBL | na | 3 | 7 | 0 | 100 | na | na | 20 | 0 | 0 | Ag | na | 100 | PEDOT:PSS |  | NDI-BTH2 | na | na | 6 | 0 | 0 | SLG | ITO | 0.1 | 0.94 | 21.17 | 0.6 | 11.9
34565 | FA | MA | na | 0.2 | 0.8 | 0 | Pb | 1 | I | na | 3 | 0 | Cl |  | DMSO | GBL | na | 3 | 7 | 0 | 100 | na | na | 20 | 0 | 0 | Ag | na | 100 | PEDOT:PSS |  | NDI-BTH2 | na | na | 8 | 0 | 0 | SLG | ITO | 0.1 | 0.98 | 22.13 | 0.71 | 15.4
34566 | FA | MA | na | 0.2 | 0.8 | 0 | Pb | 1 | I | na | 3 | 0 | Cl |  | DMSO | GBL | na | 3 | 7 | 0 | 100 | na | na | 20 | 0 | 0 | Ag | na | 100 | PEDOT:PSS |  | NDI-BTH2 | na | na | 10 | 0 | 0 | SLG | ITO | 0.1 | 0.96 | 19.96 | 0.64 | 12.3
34567 | FA | MA | na | 0.2 | 0.8 | 0 | Pb | 1 | I | na | 3 | 0 | Cl |  | DMSO | GBL | na | 3 | 7 | 0 | 100 | na | na | 20 | 0 | 0 | Ag | na | 100 | PEDOT:PSS |  | NDI-BTH2 | na | na | 12 | 0 | 0 | SLG | ITO | 0.1 | 0.91 | 17.85 | 0.58 | 9.4
34568 | MA | na | na | 1 | 0 | 0 | Pb | 1 | I | na | 3 | 0 |  |  | DMF | na | IPA | 1 | 0 | 1 |  | na | 90 |  | 0 | 30 | Au | na | 100 | Spiro-MeOTAD |  | TiO2-c |  | na | 30 |  | 0 | SLG | FTO | 0.12 | 1.02 | 23.53 | 0.76 | 18.23 | 1.6
34569 | MA | na | na | 1 | 0 | 0 | Pb | 1 | I | na | 3 | 0 |  |  | DMF | na | IPA | 1 | 0 | 1 |  | na | 90 |  | 0 | 30 | Au | na | 100 | Spiro-MeOTAD |  | TiO2-c | TiO2-mp | na | 30 |  | 0 | SLG | FTO | 0.12 | 1.02 | 23.39 | 0.63 | 14.96 | 1.6
34579 | Cs | na | na | 1 | 0 | 0 | Pb | 1 | Br | na | 3 | 0 |  |  | na | na | na | 1 | 0 | 1 |  | na | na |  | 0 | 0 | Carbon | na |  | na |  | TiO2-c | na | na | 40 | 0 | 0 | SLG | FTO | 0.1 | 1.372 | 7.11 | 0.73 | 7.12
34583 | MA | na | na | 1 | 0 | 0 | Pb | 1 | I | na | 3 | 0 | Cl |  | DMSO | GBL | na | 3 | 7 | 0 | 95 | na | na | 5 | 0 | 0 | Ag | na | 100 | PEDOT:PSS |  | PCBM-60 | Rhodamine 101 | LiF |  |  | 1.2 | SLG | ITO | 0.11 | 1.08 | 20.26 | 0.769 | 16.28 | 1.6
34587 | FA | MA | na | 0.2 | 0.8 | 0 | Pb | 1 | I | na | 3 | 0 | Cl |  | DMSO | GBL | na | 3 | 7 | 0 | 100 | na | na | 12 | 0 | 0 | Ag | na | 100 | PEDOT:PSS |  | PTTI-1 | na | na |  | 0 | 0 | SLG | ITO | 0.1 | 0.981 | 18.16 | 0.593 | 10.56
34588 | FA | MA | na | 0.2 | 0.8 | 0 | Pb | 1 | I | na | 3 | 0 | Cl |  | DMSO | GBL | na | 3 | 7 | 0 | 100 | na | na | 12 | 0 | 0 | Ag | na | 100 | PEDOT:PSS |  | PTTI-1 | na | na |  | 0 | 0 | SLG | ITO | 0.1 | 1.025 | 20.2 | 0.685 | 14.2
34589 | FA | MA | na | 0.2 | 0.8 | 0 | Pb | 1 | I | na | 3 | 0 | Cl |  | DMSO | GBL | na | 3 | 7 | 0 | 100 | na | na | 12 | 0 | 0 | Ag | na | 100 | PEDOT:PSS |  | PTTI-1 | na | na |  | 0 | 0 | SLG | ITO | 0.1 | 1.027 | 21.26 | 0.704 | 15.37
34590 | FA | MA | na | 0.2 | 0.8 | 0 | Pb | 1 | I | na | 3 | 0 | Cl |  | DMSO | GBL | na | 3 | 7 | 0 | 100 | na | na | 12 | 0 | 0 | Ag | na | 100 | PEDOT:PSS |  | PTTI-1 | na | na |  | 0 | 0 | SLG | ITO | 0.1 | 1.027 | 19.26 | 0.659 | 13.03
34591 | FA | MA | na | 0.2 | 0.8 | 0 | Pb | 1 | I | na | 3 | 0 | Cl |  | DMSO | GBL | na | 3 | 7 | 0 | 100 | na | na | 12 | 0 | 0 | Ag | na | 100 | PEDOT:PSS |  | PTTI-1 | na | na |  | 0 | 0 | SLG | ITO | 0.1 | 0.995 | 16.02 | 0.588 | 9.4
34592 | FA | MA | na | 0.2 | 0.8 | 0 | Pb | 1 | I | na | 3 | 0 | Cl |  | DMSO | GBL | na | 3 | 7 | 0 | 100 | na | na | 12 | 0 | 0 | Ag | na | 100 | PEDOT:PSS |  | PTTI-2 | na | na |  | 0 | 0 | SLG | ITO | 0.1 | 0.76 | 18.3 | 0.33 | 4.59
34593 | FA | MA | na | 0.2 | 0.8 | 0 | Pb | 1 | I | na | 3 | 0 | Cl |  | DMSO | GBL | na | 3 | 7 | 0 | 100 | na | na | 12 | 0 | 0 | Ag | na | 100 | PEDOT:PSS |  | PTTI-2 | na | na |  | 0 | 0 | SLG | ITO | 0.1 | 0.905 | 20.11 | 0.538 | 9.8
34594 | FA | MA | na | 0.2 | 0.8 | 0 | Pb | 1 | I | na | 3 | 0 | Cl |  | DMSO | GBL | na | 3 | 7 | 0 | 100 | na | na | 12 | 0 | 0 | Ag | na | 100 | PEDOT:PSS |  | PTTI-2 | na | na |  | 0 | 0 | SLG | ITO | 0.1 | 0.915 | 21.15 | 0.572 | 11.07
34595 | FA | MA | na | 0.2 | 0.8 | 0 | Pb | 1 | I | na | 3 | 0 | Cl |  | DMSO | GBL | na | 3 | 7 | 0 | 100 | na | na | 12 | 0 | 0 | Ag | na | 100 | PEDOT:PSS |  | PTTI-2 | na | na |  | 0 | 0 | SLG | ITO | 0.1 | 0.88 | 18.55 | 0.49 | 8
34596 | FA | MA | na | 0.2 | 0.8 | 0 | Pb | 1 | I | na | 3 | 0 | Cl |  | DMSO | GBL | na | 3 | 7 | 0 | 100 | na | na | 12 | 0 | 0 | Ag | na | 100 | PEDOT:PSS |  | PTTI-2 | na | na |  | 0 | 0 | SLG | ITO | 0.1 | 0.73 | 14.6 | 0.316 | 3.37
34597 | FA | MA | na | 0.2 | 0.8 | 0 | Pb | 1 | I | na | 3 | 0 | Cl |  | DMSO | GBL | na | 3 | 7 | 0 | 100 | na | na | 12 | 0 | 0 | Ag | na | 100 | PEDOT:PSS |  | PCBM-60 | na | na |  | 0 | 0 | SLG | ITO | 0.1 | 0.994 | 22.7 | 0.691 | 15.6
34598 | MA | na | na | 1 | 0 | 0 | Pb | 1 | I | na | 3 | 0 | Cl |  | DMF | DMSO | na | 4 | 1 | 0 | 100 | na | na | 5 | 0 | 0 | Ag | na | 100 | PEDOT:PSS |  | PEABr | PCBM-60 | BCP |  |  |  | SLG | ITO | 0.09 | 1 | 20.1 | 0.74 | 14.87 | 1.6
34608 | MA | na | na | 1 | 0 | 0 | Pb | 1 | I | na | 3 | 0 | Cl |  | DMF | na | na | 1 | 0 | 0 | 90 | 120 | na | 30 | 15 | 0 | Au | na | 100 | P3HT |  | TiO2-c | TiO2-mp | na | 50 | 270 | 0 | SLG | FTO | 0.04 | 0.48 | 17.4 | 0.6 | 5.1 | 1.6
34609 | MA | na | na | 1 | 0 | 0 | Pb | 1 | I | na | 3 | 0 | Cl |  | DMF | na | na | 1 | 0 | 0 | 90 | 120 | na | 30 | 15 | 0 | Au | na | 100 | P3HT-MoS2 |  | TiO2-c | TiO2-mp | na | 51 | 270 | 0 | SLG | FTO | 0.04 | 0.53 | 21.3 | 0.64 | 7.2 | 1.6
34610 | MA | na | na | 1 | 0 | 0 | Pb | 1 | I | na | 3 | 0 | Cl |  | DMF | na | na | 1 | 0 | 0 | 90 | 120 | na | 30 | 15 | 0 | Au | na | 100 | na |  | TiO2-c | TiO2-mp | na | 52 | 270 | 0 | SLG | FTO | 0.04 | 0.42 | 4.2 | 0.38 | 0.7 | 1.6
34611 | Cs | na | na | 1 | 0 | 0 | Pb | 1 | Br | I | 1 | 2 |  |  | DMF | DMSO | na | 6 | 4 | 0 | 140 | na | na | 10 | 0 | 0 | Au | na | 70 | Spiro-MeOTAD |  | ZnO-c | na | na |  | 0 | 0 | SLG | ITO | 0.1 | 1.11 | 15.74 | 0.712 | 12.48
34612 | Cs | na | na | 1 | 0 | 0 | Pb | 1 | Br | I | 1 | 2 | Guanidinium | 0.01 | DMF | DMSO | na | 6 | 4 | 0 | 140 | na | na | 10 | 0 | 0 | Au | na | 70 | Spiro-MeOTAD |  | ZnO-c | na | na |  | 0 | 0 | SLG | ITO | 0.1 | 1.21 | 15.49 | 0.712 | 13.34
34613 | Cs | na | na | 1 | 0 | 0 | Pb | 1 | Br | I | 1 | 2 | Guanidinium | 0.01 | DMF | DMSO | IPA | 6 | 4 | 1 | 140 | na | na | 10 | 0 | 0 | Au | na | 70 | Spiro-MeOTAD |  | ZnO-c | na | na |  | 0 | 0 | SLG | ITO | 0.1 | 1.19 | 15.8 | 0.762 | 14.34
34614 | Cs | na | na | 1 | 0 | 0 | Pb | 1 | Br | I | 1 | 2 |  |  | DMF | DMSO | na | 6 | 4 | 0 | 140 | na | na | 10 | 0 | 0 | Au | na | 70 | Spiro-MeOTAD |  | ZnO-c | na | na |  | 0 | 0 | SLG | ITO | 0.1 | 1.09 | 15.4 | 0.66 | 11.18
34615 | Cs | na | na | 1 | 0 | 0 | Pb | 1 | Br | I | 1 | 2 | Guanidinium | 0.01 | DMF | DMSO | na | 6 | 4 | 0 | 140 | na | na | 10 | 0 | 0 | Au | na | 70 | Spiro-MeOTAD |  | ZnO-c | na | na |  | 0 | 0 | SLG | ITO | 0.1 | 1.18 | 15.48 | 0.68 | 12.59
34616 | Cs | na | na | 1 | 0 | 0 | Pb | 1 | Br | I | 1 | 2 | Guanidinium | 0.01 | DMF | DMSO | IPA | 6 | 4 | 1 | 140 | na | na | 10 | 0 | 0 | Au | na | 70 | Spiro-MeOTAD |  | ZnO-c | na | na |  | 0 | 0 | SLG | ITO | 0.1 | 1.17 | 15.59 | 0.74 | 13.57
34617 | Cs | na | na | 1 | 0 | 0 | Pb | 1 | Br | I | 1 | 2 | Guanidinium | 0.01 | DMF | DMSO | na | 6 | 4 | 0 | 120 | na | na | 10 | 0 | 0 | Au | na | 70 | Spiro-MeOTAD |  | ZnO-c | na | na |  | 0 | 0 | SLG | ITO | 0.1 | 1.1 | 14.89 | 0.65 | 10.77
34618 | Cs | na | na | 1 | 0 | 0 | Pb | 1 | Br | I | 1 | 2 | Guanidinium | 0.01 | DMF | DMSO | na | 6 | 4 | 0 | 140 | na | na | 10 | 0 | 0 | Au | na | 70 | Spiro-MeOTAD |  | ZnO-c | na | na |  | 0 | 0 | SLG | ITO | 0.1 | 1.18 | 15.48 | 0.68 | 12.59
34619 | Cs | na | na | 1 | 0 | 0 | Pb | 1 | Br | I | 1 | 2 | Guanidinium | 0.01 | DMF | DMSO | na | 6 | 4 | 0 | 160 | na | na | 10 | 0 | 0 | Au | na | 70 | Spiro-MeOTAD |  | ZnO-c | na | na |  | 0 | 0 | SLG | ITO | 0.1 | 1.2 | 14.33 | 0.54 | 9.44
34620 | Cs | na | na | 1 | 0 | 0 | Pb | 1 | Br | I | 1 | 2 | Guanidinium | 0.01 | DMF | DMSO | na | 6 | 4 | 0 | 180 | na | na | 10 | 0 | 0 | Au | na | 70 | Spiro-MeOTAD |  | ZnO-c | na | na |  | 0 | 0 | SLG | ITO | 0.1 | 1.18 | 13.16 | 0.41 | 6.48
34621 | Cs | FA | MA | 0.05 | 0.79 | 0.16 | Pb | 1 | Br | I | 0.51 | 2.4900000000000002 |  |  | DMF | DMSO | na | 4 | 1 | 0 | 100 | na | na | 30 | 0 | 0 | Au | na | 100 | Spiro-MeOTAD |  | TiO2-c | na | na |  | 0 | 0 | SLG | FTO | 0.1 | 1.12 | 22.35 | 0.72 | 18.1
34622 | Cs | FA | MA | 0.05 | 0.79 | 0.16 | Pb | 1 | Br | I | 0.51 | 2.4900000000000002 | GdF3 |  | DMF | DMSO | na | 4 | 1 | 0 | 100 | na | na | 30 | 0 | 0 | Au | na | 100 | Spiro-MeOTAD |  | TiO2-c | na | na |  | 0 | 0 | SLG | FTO | 0.1 | 1.14 | 22.45 | 0.75 | 19.46
34623 | Cs | FA | MA | 0.05 | 0.79 | 0.16 | Pb | 1 | Br | I | 0.51 | 2.4900000000000002 |  |  | DMF | DMSO | na | 4 | 1 | 0 | 100 | na | na | 30 | 0 | 0 | Au | na | 100 | Spiro-MeOTAD |  | TiO2-c | na | na |  | 0 | 0 | SLG | FTO | 0.1 | 1.13 | 22.56 | 0.77 | 19.67
34624 | Cs | FA | MA | 0.05 | 0.79 | 0.16 | Pb | 1 | Br | I | 0.51 | 2.4900000000000002 | GdF3 |  | DMF | DMSO | na | 4 | 1 | 0 | 100 | na | na | 30 | 0 | 0 | Au | na | 100 | Spiro-MeOTAD |  | TiO2-c | na | na |  | 0 | 0 | SLG | FTO | 0.1 | 1.17 | 23.21 | 0.78 | 21.21
34625 | Cs | FA | MA | 0.05 | 0.81 | 0.14000000000000001 | Pb | 1 | Br | I | 0.45 | 2.5499999999999998 |  |  | DMF | DMSO | na | 4 | 1 | 0 | 130 | na | na | 30 | 0 | 0 | MoO3 | Au | 5 | Spiro-MeOTAD | 80 | SnO2-c | na | na | 20 | 0 | 0 | SLG | ITO | 0.1 | 1.07 | 23.1 | 0.778 | 17.5
34631 | Cs | FA | MA | 0.05 | 0.85 | 0.15 | Pb | 1 | Br | I | 0.75 | 2.25 |  |  | DMF | DMSO | na | 4 | 1 | 0 | 120 | na | na | 40 | 0 | 0 | Au | na | 60 | Spiro-MeOTAD |  | SnO2-c | KCl | na |  |  | 0 | SLG | IWO | 0.1 | 1.193 | 19.13 | 0.728 | 16.62
34632 | Cs | FA | MA | 0.05 | 0.85 | 0.15 | Pb | 1 | Br | I | 0.75 | 2.25 |  |  | DMF | DMSO | na | 4 | 1 | 0 | 120 | na | na | 40 | 0 | 0 | Au | na | 60 | Spiro-MeOTAD |  | SnO2-c | KCl | na |  |  | 0 | SLG | IWO | 0.1 | 1.147 | 18.92 | 0.733 | 15.9
34633 | Cs | FA | MA | 0.05 | 0.85 | 0.15 | Pb | 1 | Br | I | 0.75 | 2.25 |  |  | DMF | DMSO | na | 4 | 1 | 0 | 120 | na | na | 40 | 0 | 0 | Au | na | 60 | Spiro-MeOTAD |  | SnO2-c | KCl | na |  |  | 0 | SLG | IWO | 0.1 | 1.166 | 18.98 | 0.722 | 15.98
34638 | MA | na | na | 1 | 0 | 0 | Pb | 1 | I | na | 3 | 0 | Cl |  | DMF | DMSO | na | 4 | 1 | 0 | 100 | na | na | 10 | 0 | 0 | Au | na | 100 | Spiro-MeOTAD |  | SnO2-np | na | na |  | 0 | 0 | SLG | FTO | 0.1 | 1.12 | 22.5 | 0.759 | 19.1 | 1.6
34639 | MA | na | na | 1 | 0 | 0 | Pb | 1 | I | na | 3 | 0 | Cl |  | DMF | DMSO | na | 4 | 1 | 0 | 100 | na | na | 10 | 0 | 0 | Au | na | 100 | Spiro-MeOTAD |  | SnO2-np | na | na |  | 0 | 0 | SLG | FTO | 0.1 | 1.1 | 22.2 | 0.739 | 18.1 | 1.6
34640 | MA | na | na | 1 | 0 | 0 | Pb | 1 | I | na | 3 | 0 | Cl |  | DMF | DMSO | na | 4 | 1 | 0 | 100 | na | na | 10 | 0 | 0 | Au | na | 100 | Spiro-MeOTAD |  | SnO2-np | na | na |  | 0 | 0 | SLG | FTO | 0.1 | 1.09 | 17.2 | 0.709 | 13.3 | 1.6
34641 | MA | na | na | 1 | 0 | 0 | Pb | 1 | I | na | 3 | 0 | Cl |  | DMF | DMSO | na | 4 | 1 | 0 | 100 | na | na | 10 | 0 | 0 | Au | na | 100 | Spiro-MeOTAD |  | SnO2-np | na | na |  | 0 | 0 | SLG | FTO | 0.1 | 1.06 | 17.1 | 0.685 | 12.5 | 1.6
34642 | MA | na | na | 1 | 0 | 0 | Pb | 1 | I | na | 3 | 0 |  |  | DMF | DMSO | na | 4 | 1 | 0 | 100 | na | na | 15 | 0 | 0 | Ag | na | 100 | P3TAA-co-P3HT |  | TiO2-c | TiO2-mp | na |  |  | 0 | SLG | FTO | 0.1 | 1.011 | 14.69 | 0.58 | 8.61 | 1.6
34643 | MA | na | na | 1 | 0 | 0 | Pb | 1 | I | na | 3 | 0 |  |  | DMF | DMSO | na | 4 | 1 | 0 | 100 | na | na | 15 | 0 | 0 | Ag | na | 100 | P3TAA-co-P3HT |  | TiO2-c | TiO2-mp | na |  |  | 0 | SLG | FTO | 0.1 | 0.993 | 14.29 | 0.57 | 8.23 | 1.6
34644 | MA | na | na | 1 | 0 | 0 | Pb | 1 | I | na | 3 | 0 | PVDF | 0.25 mg/ml | DMF | DMSO | na | 4 | 1 | 0 | 100 | na | na | 15 | 0 | 0 | Ag | na | 100 | P3TAA-co-P3HT |  | TiO2-c | TiO2-mp | na |  |  | 0 | SLG | FTO | 0.1 | 1.023 | 15.19 | 0.61 | 9.48 | 1.6
34645 | MA | na | na | 1 | 0 | 0 | Pb | 1 | I | na | 3 | 0 | PVDF | 0.25 mg/ml | DMF | DMSO | na | 4 | 1 | 0 | 100 | na | na | 15 | 0 | 0 | Ag | na | 100 | P3TAA-co-P3HT |  | TiO2-c | TiO2-mp | na |  |  | 0 | SLG | FTO | 0.1 | 1.011 | 14.92 | 0.59 | 9.16 | 1.6
34646 | MA | na | na | 1 | 0 | 0 | Pb | 1 | I | na | 3 | 0 | PVDF | 0.5 mg/ml | DMF | DMSO | na | 4 | 1 | 0 | 100 | na | na | 15 | 0 | 0 | Ag | na | 100 | P3TAA-co-P3HT |  | TiO2-c | TiO2-mp | na |  |  | 0 | SLG | FTO | 0.1 | 1.045 | 15.72 | 0.63 | 10.35 | 1.6
34647 | MA | na | na | 1 | 0 | 0 | Pb | 1 | I | na | 3 | 0 | PVDF | 0.5 mg/ml | DMF | DMSO | na | 4 | 1 | 0 | 100 | na | na | 15 | 0 | 0 | Ag | na | 100 | P3TAA-co-P3HT |  | TiO2-c | TiO2-mp | na |  |  | 0 | SLG | FTO | 0.1 | 1.039 | 15.37 | 0.62 | 9.92 | 1.6
34648 | MA | na | na | 1 | 0 | 0 | Pb | 1 | I | na | 3 | 0 | PVDF | 1 mg/ml | DMF | DMSO | na | 4 | 1 | 0 | 100 | na | na | 15 | 0 | 0 | Ag | na | 100 | P3TAA-co-P3HT |  | TiO2-c | TiO2-mp | na |  |  | 0 | SLG | FTO | 0.1 | 1.053 | 16.56 | 0.64 | 11.16 | 1.6
34649 | MA | na | na | 1 | 0 | 0 | Pb | 1 | I | na | 3 | 0 | PVDF | 1 mg/ml | DMF | DMSO | na | 4 | 1 | 0 | 100 | na | na | 15 | 0 | 0 | Ag | na | 100 | P3TAA-co-P3HT |  | TiO2-c | TiO2-mp | na |  |  | 0 | SLG | FTO | 0.1 | 1.048 | 16.28 | 0.63 | 9.61 | 1.6
34650 | MA | na | na | 1 | 0 | 0 | Pb | 1 | I | na | 3 | 0 | PVDF | 2.5 mg/ml | DMF | DMSO | na | 4 | 1 | 0 | 100 | na | na | 15 | 0 | 0 | Ag | na | 100 | P3TAA-co-P3HT |  | TiO2-c | TiO2-mp | na |  |  | 0 | SLG | FTO | 0.1 | 1.068 | 17.22 | 0.65 | 11.95 | 1.6
34651 | MA | na | na | 1 | 0 | 0 | Pb | 1 | I | na | 3 | 0 | PVDF | 2.5 mg/ml | DMF | DMSO | na | 4 | 1 | 0 | 100 | na | na | 15 | 0 | 0 | Ag | na | 100 | P3TAA-co-P3HT |  | TiO2-c | TiO2-mp | na |  |  | 0 | SLG | FTO | 0.1 | 1.059 | 16.86 | 0.64 | 11.56 | 1.6
34652 | MA | na | na | 1 | 0 | 0 | Pb | 1 | I | na | 3 | 0 | PVDF | 5 mg/ml | DMF | DMSO | na | 4 | 1 | 0 | 100 | na | na | 15 | 0 | 0 | Ag | na | 100 | P3TAA-co-P3HT |  | TiO2-c | TiO2-mp | na |  |  | 0 | SLG | FTO | 0.1 | 1.036 | 16.48 | 0.61 | 10.41 | 1.6
34653 | MA | na | na | 1 | 0 | 0 | Pb | 1 | I | na | 3 | 0 | PVDF | 5 mg/ml | DMF | DMSO | na | 4 | 1 | 0 | 100 | na | na | 15 | 0 | 0 | Ag | na | 100 | P3TAA-co-P3HT |  | TiO2-c | TiO2-mp | na |  |  | 0 | SLG | FTO | 0.1 | 1.021 | 16.17 | 0.6 | 9.96 | 1.6
34654 | FA | MA | na | 0.87 | 0.13 | 0 | Pb | 1 | Br | I | 0.39 | 2.61 |  |  | DMF | DMSO | na | 2 | 1 | 0 | 140 | na | na | 10 | 0 | 0 | Ag | na | 80 | Spiro-MeOTAD |  | SnO2-np | na | na |  | 0 | 0 | SLG | ITO | 0.1 | 1.11 | 22.97 | 0.704 | 16.2
34655 | FA | MA | na | 0.87 | 0.13 | 0 | Pb | 1 | Br | I | 0.39 | 2.61 |  |  | DMF | DMSO | na | 2 | 1 | 0 | 140 | na | na | 10 | 0 | 0 | Ag | na | 80 | Spiro-MeOTAD |  | SnO2-np | na | na |  | 0 | 0 | SLG | ITO | 0.1 | 1.13 | 23.2 | 0.709 | 16.7
34656 | FA | MA | na | 0.87 | 0.13 | 0 | Pb | 1 | Br | I | 0.39 | 2.61 |  |  | DMF | DMSO | na | 2 | 1 | 0 | 140 | na | na | 10 | 0 | 0 | Ag | na | 80 | Spiro-MeOTAD |  | SnO2-np | na | na |  | 0 | 0 | SLG | ITO | 0.1 | 1.13 | 23.56 | 0.717 | 17.6
34657 | MA | na | na | 1 | 0 | 0 | Pb | 1 | I | na | 3 | 0 |  |  | DMF | DMSO | na | 12 | 1 | 0 | 100 | na | na | 10 | 0 | 0 | Ag | na | 100 | Spiro-MeOTAD |  | SnO2-c | na | na |  | 0 | 0 | SLG | ITO | 0.085 | 1.07 | 22.47 | 0.716 | 15.82 | 1.6
34658 | MA | na | na | 1 | 0 | 0 | Pb | 1 | I | na | 3 | 0 |  |  | DMF | DMSO | na | 12 | 1 | 0 | 100 | na | na | 10 | 0 | 0 | Ag | na | 100 | Spiro-MeOTAD |  | SnO2-c | NiCl2 | na |  |  | 0 | SLG | ITO | 0.085 | 1.17 | 22.74 | 0.731 | 18.91 | 1.6
34659 | MA | na | na | 1 | 0 | 0 | Pb | 1 | I | na | 3 | 0 |  |  | DMF | DMSO | na | 12 | 1 | 0 | 100 | na | na | 10 | 0 | 0 | Ag | na | 100 | Spiro-MeOTAD |  | SnO2-c | NiCl2 | na |  |  | 0 | SLG | ITO | 0.085 | 1.15 | 22.56 | 0.719 | 18.53 | 1.6
34660 | MA | na | na | 1 | 0 | 0 | Pb | 1 | I | na | 3 | 0 |  |  | DMF | DMSO | na | 12 | 1 | 0 | 100 | na | na | 10 | 0 | 0 | Ag | na | 100 | Spiro-MeOTAD |  | SnO2-c | NiCl2 | na |  |  | 0 | SLG | ITO | 0.085 | 1.16 | 22.72 | 0.731 | 19.26 | 1.6
34661 | MA | na | na | 1 | 0 | 0 | Pb | 1 | I | na | 3 | 0 |  |  | DMF | DMSO | na | 12 | 1 | 0 | 100 | na | na | 10 | 0 | 0 | Ag | na | 100 | Spiro-MeOTAD |  | SnO2-c | NiCl2 | na |  |  | 0 | SLG | ITO | 0.085 | 1.13 | 22.49 | 0.722 | 18.38 | 1.6
34662 | Cs | na | na | 1 | 0 | 0 | Pb | 1 | I | na | 3 | 0 |  |  | DMSO | na | na | 1 | 0 | 0 | 350 | na | na | 2 | 0 | 0 | MoO3 | Au |  | PDCBT |  | SnO2-c | na | na |  | 0 | 0 | SLG | ITO | 0.104 | 0.87 | 16.1 | 0.72 | 10.1
34663 | Cs | na | na | 1 | 0 | 0 | Pb | 1 | I | na | 3 | 0 |  |  | DMSO | na | na | 1 | 0 | 0 | 350 | na | na | 2 | 0 | 0 | MoO3 | Au |  | PDCBT |  | SnO2-c | Ba(OH)2 | na |  |  | 0 | SLG | ITO | 0.104 | 1.07 | 16.2 | 0.72 | 12.5
34664 | Cs | na | na | 1 | 0 | 0 | Pb | 1 | I | na | 3 | 0 | TOPO | 4 mg/ml | DMSO | na | na | 1 | 0 | 0 | 350 | na | na | 2 | 0 | 0 | MoO3 | Au |  | PDCBT |  | SnO2-c | Ba(OH)2 | na |  |  | 0 | SLG | ITO | 0.104 | 1.15 | 16.4 | 0.73 | 13.7
34665 | FA | MA | na | 0.15 | 0.85 | 0 | Pb | 1 | Br | I | 0.45 | 2.5499999999999998 |  |  | DMF | DMSO | na | 9 | 1 | 0 | 120 | na | na | 10 | 0 | 0 | Au | na | 75 | Spiro-MeOTAD |  | TiO2-c | TiO2-mp | na |  |  | 0 | SLG | FTO | 0.1 | 1.02 | 20.95 | 0.63 | 13.61
34669 | FA | MA | na | 0.83 | 0.17 | 0 | Pb | 1 | Br | I | 0.51 | 2.4900000000000002 |  |  | DMF | DMSO | na | 4 | 1 | 0 | 100 | na | na | 60 | 0 | 0 | Ag | na | 120 | Spiro-MeOTAD |  | SnO2-c | na | na |  | 0 | 0 | SLG | FTO | 0.1 | 1.126 | 22.18 | 0.75 | 18.64
34670 | FA | MA | na | 0.83 | 0.17 | 0 | Pb | 1 | Br | I | 0.51 | 2.4900000000000002 |  |  | DMF | DMSO | na | 4 | 1 | 0 | 100 | na | na | 60 | 0 | 0 | Ag | na | 120 | Spiro-MeOTAD |  | SnO2-c | BMIMBF4 | na |  |  | 0 | SLG | FTO | 0.1 | 1.159 | 22.52 | 0.77 | 20.22
34671 | FA | MA | na | 0.83 | 0.17 | 0 | Pb | 1 | Br | I | 0.51 | 2.4900000000000002 |  |  | DMF | DMSO | na | 4 | 1 | 0 | 100 | na | na | 60 | 0 | 0 | Ag | na | 120 | Spiro-MeOTAD |  | SnO2-c | BMIMBF4 | na |  |  | 0 | SLG | FTO | 0.1 | 1.106 | 22.29 | 0.695 | 16.92
34672 | FA | MA | na | 0.83 | 0.17 | 0 | Pb | 1 | Br | I | 0.51 | 2.4900000000000002 |  |  | DMF | DMSO | na | 4 | 1 | 0 | 100 | na | na | 60 | 0 | 0 | Ag | na | 120 | Spiro-MeOTAD |  | SnO2-c | BMIMBF4 | na |  |  | 0 | SLG | FTO | 0.1 | 1.04 | 21.61 | 0.635 | 14.24
34673 | Cs | FA | MA | 0.05 | 0.82650000000000001 | 0.1235 | Pb | 1 | Br | I | 0.51 | 2.4900000000000002 |  |  | DMF | DMSO | na | 4 | 1 | 0 | 85 | na | na | 40 | 0 | 0 | Carbon black | na |  | Spiro-MeOTAD |  | SnO2-np | na | na |  | 0 | 0 | SLG | FTO | 0.1 | 1.04 | 21.11 | 0.64 | 14.05
34674 | Cs | FA | MA | 0.05 | 0.82650000000000001 | 0.1235 | Pb | 1 | Br | I | 0.51 | 2.4900000000000002 |  |  | DMF | DMSO | na | 4 | 1 | 0 | 85 | na | na | 40 | 0 | 0 | Carbon black | na |  | Spiro-MeOTAD |  | SnO2-np | na | na |  | 0 | 0 | SLG | FTO | 0.1 | 1.03 | 21.14 | 0.63 | 13.69
34675 | Cs | FA | MA | 0.05 | 0.82650000000000001 | 0.1235 | Pb | 1 | Br | I | 0.51 | 2.4900000000000002 |  |  | DMF | DMSO | na | 4 | 1 | 0 | 85 | na | na | 40 | 0 | 0 | Graphite | na |  | Spiro-MeOTAD |  | SnO2-np | na | na |  | 0 | 0 | SLG | FTO | 0.1 | 0.84 | 21.52 | 0.55 | 9.94
34676 | Cs | FA | MA | 0.05 | 0.82650000000000001 | 0.1235 | Pb | 1 | Br | I | 0.51 | 2.4900000000000002 |  |  | DMF | DMSO | na | 4 | 1 | 0 | 85 | na | na | 40 | 0 | 0 | Graphite | na |  | Spiro-MeOTAD |  | SnO2-np | na | na |  | 0 | 0 | SLG | FTO | 0.1 | 0.81 | 19.25 | 0.51 | 7.95
34677 | Cs | FA | MA | 0.05 | 0.82650000000000001 | 0.1235 | Pb | 1 | Br | I | 0.51 | 2.4900000000000002 |  |  | DMF | DMSO | na | 4 | 1 | 0 | 85 | na | na | 40 | 0 | 0 | Graphen | na |  | Spiro-MeOTAD |  | SnO2-np | na | na |  | 0 | 0 | SLG | FTO | 0.1 | 1.05 | 22.78 | 0.78 | 18.65
34678 | Cs | FA | MA | 0.05 | 0.82650000000000001 | 0.1235 | Pb | 1 | Br | I | 0.51 | 2.4900000000000002 |  |  | DMF | DMSO | na | 4 | 1 | 0 | 85 | na | na | 40 | 0 | 0 | Graphen | na |  | Spiro-MeOTAD |  | SnO2-np | na | na |  | 0 | 0 | SLG | FTO | 0.1 | 1.04 | 22.69 | 0.77 | 18.25
34679 | Cs | (DMA) | MA | 0.15 | 0.85 | 0.15 | Pb | 1 | I | na | 3 | 0 |  |  | DMSO | na | na | 1 | 0 | 0 | 180 | na | na | 10 | 0 | 0 | Au | na | 100 | Spiro-MeOTAD |  | TiO2-c | TiO2-mp | na |  |  | 0 | SLG | FTO | 0.1 | 1.05 | 19.4 | 0.75 | 15.3 | 1.67
34680 | Cs | na | na | 1 | 0 | 0 | Pb | 1 | I | na | 3 | 0 |  |  | DMSO | na | na | 1 | 0 | 0 | 350 | na | na | 10 | 0 | 0 | Au | na | 100 | Spiro-MeOTAD |  | TiO2-c | TiO2-mp | na |  |  | 0 | SLG | FTO | 0.1 | 0.86 | 17.9 | 0.7 | 10.7 | 1.73
34681 | MA | na | na | 1 | 0 | 0 | Pb | 1 | I | na | 3 | 0 |  |  | DMF | DMSO | IPA | 19 | 1 | 1 |  | na | 100 |  | 0 | 30 | Au | na |  | NiO-c |  | PCBM-60 | na | na |  | 0 | 0 | SLG | FTO | 0.15 | 0.973 | 20.66 | 0.48 | 9.71 | 1.6
34682 | MA | na | na | 1 | 0 | 0 | Pb | 1 | I | na | 3 | 0 |  |  | DMF | DMSO | IPA | 19 | 1 | 1 |  | na | 100 |  | 0 | 30 | Au | na |  | NiO-c |  | PCBM-60 | na | na |  | 0 | 0 | SLG | FTO | 0.15 | 0.975 | 18.24 | 0.47 | 8.33 | 1.6
34683 | MA | na | na | 1 | 0 | 0 | Pb | 1 | I | na | 3 | 0 |  |  | DMF | DMSO | IPA | 19 | 1 | 1 |  | na | 100 |  | 0 | 30 | Au | na |  | NiO-c |  | PCBM-60 | na | na |  | 0 | 0 | SLG | FTO | 0.15 | 0.947 | 16.02 | 0.47 | 6.97 | 1.6
34684 | MA | na | na | 1 | 0 | 0 | Pb | 1 | I | na | 3 | 0 |  |  | DMF | DMSO | na | 9 | 1 | 0 | 100 | na | na | 2 | 0 | 0 | Ag | na |  | NiO-c |  | PCBM-60 | BCP | na |  |  | 0 | PEN | ITO | 0.1 | 1.02 | 20.62 | 0.76 | 15.9 | 1.6
34685 | MA | na | na | 1 | 0 | 0 | Pb | 1 | I | na | 3 | 0 |  |  | DMF | DMSO | na | 9 | 1 | 0 | 100 | na | na | 2 | 0 | 0 | Bi2Te3 | na |  | NiO-c |  | PCBM-60 | BCP | na |  |  | 0 | PEN | ITO | 0.1 | 1.03 | 22.9 | 0.77 | 18.16 | 1.6
34686 | MA | na | na | 1 | 0 | 0 | Pb | 1 | I | na | 3 | 0 |  |  | DMF | DMSO | na | 9 | 1 | 0 | 100 | na | na | 2 | 0 | 0 | Bi2Te3 | na |  | NiO-c |  | PCBM-60 | BCP | na |  |  | 0 | PEN | ITO | 0.1 | 1.03 | 22.9 | 0.77 | 18.16 | 1.6
34687 | FA | na | na | 1 | 0 | 0 | Pb | 1 | I | na | 3 | 0 |  |  | DMF | DMSO | na | 9 | 1 | 0 | 150 | na | na | 30 | 0 | 0 | Au | na | 60 | Spiro-MeOTAD |  | TiO2-c | TiO2-mp | na |  |  | 0 | SLG | FTO | 0.1 | 0.93 | 21.3 | 0.634 | 12.6 | 1.48
34688 | FA | na | na | 1 | 0 | 0 | Pb | 1 | I | na | 3 | 0 |  |  | DMF | DMSO | IPA | 9 | 1 | 1 | 150 | na | na | 30 | 0 | 0 | Au | na | 60 | Spiro-MeOTAD |  | TiO2-c | TiO2-mp | na |  |  | 0 | SLG | FTO | 0.1 | 1.06 | 22.8 | 0.751 | 16.5 | 1.48
34689 | Cs | FA | MA | 0.15 | 0.75 | 0.1 | Pb | 1 | I | na | 3 | 0 |  |  | DMSO | na | na | 1 | 0 | 0 | 110 | na | na | 5 | 0 | 0 | Ag | na | 70 | Spiro-MeOTAD |  | ZnO-c | na | na |  | 0 | 0 | SLG | ITO | 0.1 | 1.08 | 18.6 | 0.709 | 14.29
34690 | Cs | FA | MA | 0.15 | 0.75 | 0.1 | Pb | 1 | Br | I | 0.2 | 2.8 |  |  | DMSO | na | na | 1 | 0 | 0 | 110 | na | na | 5 | 0 | 0 | Ag | na | 70 | Spiro-MeOTAD |  | ZnO-c | na | na |  | 0 | 0 | SLG | ITO | 0.1 | 1.15 | 23.03 | 0.74 | 19.59
34691 | Cs | FA | MA | 0.15 | 0.75 | 0.1 | Pb | 1 | Br | I | 0.2 | 2.8 |  |  | DMSO | na | na | 1 | 0 | 0 | 110 | na | na | 5 | 0 | 0 | Ag | na | 70 | Spiro-MeOTAD |  | ZnO-c | na | na |  | 0 | 0 | SLG | ITO | 0.1 | 1.1 | 19.85 | 0.694 | 15.15
34692 | Cs | FA | MA | 0.15 | 0.75 | 0.1 | Pb | 1 | Br | I | 0.5 | 2.5 |  |  | DMSO | na | na | 1 | 0 | 0 | 110 | na | na | 5 | 0 | 0 | Ag | na | 70 | Spiro-MeOTAD |  | ZnO-c | na | na |  | 0 | 0 | SLG | ITO | 0.1 | 1.12 | 22 | 0.711 | 17.53
34693 | Cs | FA | MA | 0.15 | 0.75 | 0.1 | Pb | 1 | Br | I | 0.7 | 2.2999999999999998 |  |  | DMSO | na | na | 1 | 0 | 0 | 110 | na | na | 5 | 0 | 0 | Ag | na | 70 | Spiro-MeOTAD |  | ZnO-c | na | na |  | 0 | 0 | SLG | ITO | 0.1 | 1.08 | 19.44 | 0.682 | 14.32
34694 | Cs | FA | MA | 0.15 | 0.75 | 0.1 | Pb | 1 | I | na | 3 | 0 |  |  | DMSO | na | na | 1 | 0 | 0 | 110 | na | na | 5 | 0 | 0 | Ag | na | 70 | Spiro-MeOTAD |  | ZnO-c | na | na |  | 0 | 0 | SLG | ITO | 0.1 | 1.08 | 18.6 | 0.709 | 14.29
34695 | Cs | FA | MA | 0.15 | 0.75 | 0.1 | Pb | 1 | Br | I | 0.1 | 2.9 |  |  | DMSO | na | na | 1 | 0 | 0 | 110 | na | na | 5 | 0 | 0 | Ag | na | 70 | Spiro-MeOTAD |  | ZnO-c | na | na |  | 0 | 0 | SLG | ITO | 0.1 | 1.13 | 20.66 | 0.712 | 16.61
34696 | Cs | FA | MA | 0.15 | 0.75 | 0.1 | Pb | 1 | Br | I | 0.2 | 2.8 |  |  | DMSO | na | na | 1 | 0 | 0 | 110 | na | na | 5 | 0 | 0 | Ag | na | 70 | Spiro-MeOTAD |  | ZnO-c | na | na |  | 0 | 0 | SLG | ITO | 0.1 | 1.15 | 23.03 | 0.74 | 19.59
34697 | Cs | FA | MA | 0.15 | 0.75 | 0.1 | Pb | 1 | Br | I | 0.3 | 2.7 |  |  | DMSO | na | na | 1 | 0 | 0 | 110 | na | na | 5 | 0 | 0 | Ag | na | 70 | Spiro-MeOTAD |  | ZnO-c | na | na |  | 0 | 0 | SLG | ITO | 0.1 | 1.12 | 21.66 | 0.682 | 16.54
34698 | Cs | FA | MA | 0.15 | 0.75 | 0.1 | Pb | 1 | Br | I | 0.4 | 2.6 |  |  | DMSO | na | na | 1 | 0 | 0 | 110 | na | na | 5 | 0 | 0 | Ag | na | 70 | Spiro-MeOTAD |  | ZnO-c | na | na |  | 0 | 0 | SLG | ITO | 0.1 | 1.11 | 20.8 | 0.689 | 15.94
34699 | Cs | FA | MA | 0.15 | 0.75 | 0.1 | Pb | 1 | Br | I | 0.5 | 2.5 |  |  | DMSO | na | na | 1 | 0 | 0 | 110 | na | na | 5 | 0 | 0 | Ag | na | 70 | Spiro-MeOTAD |  | ZnO-c | na | na |  | 0 | 0 | SLG | ITO | 0.1 | 1.11 | 19.21 | 0.633 | 13.52
34704 | MA | na | na | 1 | 0 | 0 | Pb | 1 | I | na | 3 | 0 |  |  | DMF | DMSO | na | 7 | 3 | 0 | 100 | na | na | 10 | 0 | 0 | Ag | na | 100 | NiO-c |  | PCBM-60 | na | na |  | 0 | 0 | SLG | FTO | 0.1 | 1 | 18.13 | 0.666 | 12.2 | 1.6
34705 | MA | na | na | 1 | 0 | 0 | Pb | 1 | I | na | 3 | 0 |  |  | DMF | DMSO | na | 7 | 3 | 0 | 100 | na | na | 10 | 0 | 0 | Ag | na | 100 | NiO-c |  | PCBM-60 | na | na |  | 0 | 0 | SLG | FTO | 0.1 | 0.964 | 18.49 | 0.639 | 11.38 | 1.6
34706 | MA | na | na | 1 | 0 | 0 | Pb | 1 | I | na | 3 | 0 |  |  | DMF | DMSO | na | 7 | 3 | 0 | 100 | na | na | 10 | 0 | 0 | Ag | na | 100 | NiO-c |  | PCBM-60 | na | na |  | 0 | 0 | SLG | FTO | 0.1 | 1.03 | 21.96 | 0.666 | 15.06 | 1.6
34707 | MA | na | na | 1 | 0 | 0 | Pb | 1 | I | na | 3 | 0 |  |  | DMF | DMSO | na | 7 | 3 | 0 | 100 | na | na | 10 | 0 | 0 | Ag | na | 100 | NiO-c |  | PCBM-60 | na | na |  | 0 | 0 | SLG | FTO | 0.1 | 1.025 | 21.74 | 0.646 | 14.4 | 1.6
34708 | MA | na | na | 1 | 0 | 0 | Pb | 1 | I | na | 3 | 0 |  |  | DMF | DMSO | na | 7 | 3 | 0 | 100 | na | na | 10 | 0 | 0 | Ag | na | 100 | NiO-c |  | PCBM-60 | na | na |  | 0 | 0 | SLG | FTO | 0.1 | 0.99 | 21.58 | 0.641 | 13.7 | 1.6
34709 | MA | na | na | 1 | 0 | 0 | Pb | 1 | I | na | 3 | 0 |  |  | DMF | DMSO | na | 7 | 3 | 0 | 100 | na | na | 10 | 0 | 0 | Ag | na | 100 | NiO-c |  | PCBM-60 | na | na |  | 0 | 0 | SLG | FTO | 0.1 | 0.979 | 20.78 | 0.643 | 13.09 | 1.6
34710 | MA | na | na | 1 | 0 | 0 | Pb | 1 | I | na | 3 | 0 |  |  | DMF | DMSO | na | 7 | 3 | 0 | 100 | na | na | 10 | 0 | 0 | Ag | na | 100 | NiO-c |  | PCBM-60 | na | na |  | 0 | 0 | SLG | FTO | 0.1 | 0.98 | 20.08 | 0.69 | 13.58 | 1.6
34711 | MA | na | na | 1 | 0 | 0 | Pb | 1 | I | na | 3 | 0 |  |  | DMF | DMSO | na | 7 | 3 | 0 | 100 | na | na | 10 | 0 | 0 | Ag | na | 100 | NiO-c |  | PCBM-60 | na | na |  | 0 | 0 | SLG | FTO | 0.1 | 0.977 | 20.17 | 0.663 | 13.08 | 1.6
34712 | MA | na | na | 1 | 0 | 0 | Pb | 1 | I | na | 3 | 0 |  |  | DMF | DMSO | na | 7 | 3 | 0 | 100 | na | na | 10 | 0 | 0 | Ag | na | 100 | NiO-c |  | PCBM-60 | na | na |  | 0 | 0 | SLG | FTO | 0.1 | 1.03 | 21.6 | 0.586 | 12.97 | 1.6
34713 | MA | na | na | 1 | 0 | 0 | Pb | 1 | I | na | 3 | 0 |  |  | DMF | DMSO | na | 7 | 3 | 0 | 100 | na | na | 10 | 0 | 0 | Ag | na | 100 | NiO-c |  | PCBM-60 | na | na |  | 0 | 0 | SLG | FTO | 0.1 | 1.02 | 21.49 | 0.579 | 12.69 | 1.6
34714 | MA | na | na | 1 | 0 | 0 | Pb | 1 | I | na | 3 | 0 |  |  | DMF | DMSO | na | 7 | 3 | 0 | 100 | na | na | 10 | 0 | 0 | Ag | na | 100 | NiO-c |  | PCBM-60 | na | na |  | 0 | 0 | SLG | FTO | 0.1 | 0.94 | 19.37 | 0.706 | 12.86 | 1.6
34715 | MA | na | na | 1 | 0 | 0 | Pb | 1 | I | na | 3 | 0 |  |  | DMF | DMSO | na | 7 | 3 | 0 | 100 | na | na | 10 | 0 | 0 | Ag | na | 100 | NiO-c |  | PCBM-60 | na | na |  | 0 | 0 | SLG | FTO | 0.1 | 0.946 | 19.17 | 0.689 | 12.5 | 1.6
34716 | MA | na | na | 1 | 0 | 0 | Pb | 1 | I | na | 3 | 0 |  |  | DMF | DMSO | na | 7 | 3 | 0 | 100 | na | na | 10 | 0 | 0 | Ag | na | 100 | NiO-c |  | PCBM-60 | na | na |  | 0 | 0 | SLG | FTO | 0.1 | 1.03 | 21.23 | 0.647 | 14.15 | 1.6
34717 | MA | na | na | 1 | 0 | 0 | Pb | 1 | I | na | 3 | 0 |  |  | DMF | DMSO | na | 7 | 3 | 0 | 100 | na | na | 10 | 0 | 0 | Ag | na | 100 | NiO-c |  | PCBM-60 | na | na |  | 0 | 0 | SLG | FTO | 0.1 | 1.022 | 20.96 | 0.637 | 13.76 | 1.6
34718 | MA | na | na | 1 | 0 | 0 | Pb | 1 | I | na | 3 | 0 |  |  | DMF | DMSO | na | 7 | 3 | 0 | 100 | na | na | 10 | 0 | 0 | Ag | na | 100 | NiO-c |  | PCBM-60 | na | na |  | 0 | 0 | SLG | FTO | 0.1 | 1.03 | 19.92 | 0.657 | 13.49 | 1.6
34719 | MA | na | na | 1 | 0 | 0 | Pb | 1 | I | na | 3 | 0 |  |  | DMF | DMSO | na | 7 | 3 | 0 | 100 | na | na | 10 | 0 | 0 | Ag | na | 100 | NiO-c |  | PCBM-60 | na | na |  | 0 | 0 | SLG | FTO | 0.1 | 1.02 | 19.65 | 0.647 | 13.1 | 1.6
34722 | Cs | FA | MA | 0.05 | 0.82650000000000001 | 0.1235 | Pb | 1 | Br | I | 0.39 | 2.61 |  |  | DMF | DMSO | na | 4 | 1 | 0 | 100 | na | na | 60 | 0 | 0 | Au | na | 80 | Spiro-MeOTAD |  | TiO2-c | TiO2-mp | na |  |  | 0 | SLG | FTO | 0.1 | 1.045 | 21.1 | 0.699 | 15.4
34723 | Cs | FA | MA | 0.05 | 0.82650000000000001 | 0.1235 | Pb | 1 | Br | I | 0.39 | 2.61 |  |  | DMF | DMSO | na | 4 | 1 | 0 | 100 | na | na | 60 | 0 | 0 | Au | na | 80 | Spiro-MeOTAD |  | TiO2-c | TiO2-mp | na |  |  | 0 | SLG | FTO | 0.1 | 1.063 | 20.8 | 0.697 | 15.4
34724 | Cs | FA | MA | 0.05 | 0.82650000000000001 | 0.1235 | Pb | 1 | Br | I | 0.39 | 2.61 |  |  | DMF | DMSO | na | 4 | 1 | 0 | 100 | na | na | 60 | 0 | 0 | Au | na | 80 | Spiro-MeOTAD |  | TiO2-c | TiO2-mp | na |  |  | 0 | SLG | FTO | 0.1 | 1.081 | 22 | 0.721 | 17.1
34725 | Cs | FA | MA | 0.05 | 0.82650000000000001 | 0.1235 | Pb | 1 | Br | I | 0.39 | 2.61 |  |  | DMF | DMSO | na | 4 | 1 | 0 | 100 | na | na | 60 | 0 | 0 | Au | na | 80 | Spiro-MeOTAD |  | TiO2-c | TiO2-mp | na |  |  | 0 | SLG | FTO | 0.1 | 1.078 | 22.4 | 0.718 | 17.3
34726 | Cs | FA | MA | 0.05 | 0.82650000000000001 | 0.1235 | Pb | 1 | Br | I | 0.39 | 2.61 |  |  | DMF | DMSO | na | 4 | 1 | 0 | 100 | na | na | 60 | 0 | 0 | Au | na | 80 | Spiro-MeOTAD |  | TiO2-c | TiO2-mp | na |  |  | 0 | SLG | FTO | 0.1 | 1.097 | 21.2 | 0.692 | 16.1
34727 | Cs | FA | MA | 0.05 | 0.82650000000000001 | 0.1235 | Pb | 1 | Br | I | 0.39 | 2.61 |  |  | DMF | DMSO | na | 4 | 1 | 0 | 100 | na | na | 60 | 0 | 0 | Au | na | 80 | Spiro-MeOTAD |  | TiO2-c | TiO2-mp | na |  |  | 0 | SLG | FTO | 0.1 | 1.132 | 20.8 | 0.706 | 16.6
34728 | FA | MA | na | 0.4 | 0.6 | 0 | Pb | 1 | I | na | 3 | 0 |  |  | DMF | DMSO | na | 8 | 1 | 0 | 100 | na | na | 10 | 0 | 0 | Carbon | na |  | na |  | TiO2-c | TiO2-mp | Al2O3-mp | 80 | 200 | 200 | SLG | FTO | 0.1 | 0.97 | 23.67 | 0.489 | 11.14
34729 | FA | MA | na | 0.4 | 0.6 | 0 | Pb | 1 | I | na | 3 | 0 |  |  | DMF | DMSO | na | 8 | 1 | 0 | 100 | na | na | 10 | 0 | 0 | Carbon | na |  | na |  | TiO2-c | TiO2-mp | ZrO2-mp | 80 | 200 | 200 | SLG | FTO | 0.1 | 0.99 | 23.31 | 0.471 | 10.77
34730 | FA | MA | na | 0.4 | 0.6 | 0 | Pb | 1 | I | na | 3 | 0 |  |  | DMF | DMSO | na | 8 | 1 | 0 | 100 | na | na | 10 | 0 | 0 | Carbon | na |  | na |  | TiO2-c | Al2O3-mp | na | 80 | 200 | 0 | SLG | FTO | 0.1 | 0.93 | 23.62 | 0.457 | 10.23
34731 | FA | MA | na | 0.4 | 0.6 | 0 | Pb | 1 | I | na | 3 | 0 |  |  | DMF | DMSO | na | 8 | 1 | 0 | 100 | na | na | 10 | 0 | 0 | Carbon | na |  | na |  | TiO2-c | TiO2-mp | na | 80 | 800 | 0 | SLG | FTO | 0.1 | 0.92 | 22.49 | 0.49 | 10.03
34732 | FA | MA | na | 0.4 | 0.6 | 0 | Pb | 1 | I | na | 3 | 0 |  |  | DMF | DMSO | na | 8 | 1 | 0 | 100 | na | na | 10 | 0 | 0 | Carbon | na |  | na |  | TiO2-c | na | na | 80 | 0 | 0 | SLG | FTO | 0.1 | 0.95 | 23.05 | 0.296 | 6.23
34733 | MA | na | na | 1 | 0 | 0 | Pb | 1 | I | na | 3 | 0 |  |  | H2O | na | IPA | 1 | 0 | 1 | 100 | na | 120 | 10 | 0 | 10 | Au | na |  | Spiro-MeOTAD |  | SnO2-np | na | na |  | 0 | 0 | SLG | ITO | 0.1 | 0.9 | 21.03 | 0.7 | 13.33 | 1.6
34734 | MA | na | na | 1 | 0 | 0 | Pb | 1 | I | na | 3 | 0 | PVP | 0.5 mg/ml | H2O | na | IPA | 1 | 0 | 1 | 100 | na | 120 | 10 | 0 | 10 | Au | na |  | Spiro-MeOTAD |  | SnO2-np | na | na |  | 0 | 0 | SLG | ITO | 0.1 | 0.96 | 21.93 | 0.71 | 14.81 | 1.6
34735 | MA | na | na | 1 | 0 | 0 | Pb | 1 | I | na | 3 | 0 | PVP | 1 mg/ml | H2O | na | IPA | 1 | 0 | 1 | 100 | na | 120 | 10 | 0 | 10 | Au | na |  | Spiro-MeOTAD |  | SnO2-np | na | na |  | 0 | 0 | SLG | ITO | 0.1 | 0.98 | 21.72 | 0.71 | 15.19 | 1.6
34736 | MA | na | na | 1 | 0 | 0 | Pb | 1 | I | na | 3 | 0 | PVP | 2 mg/ml | H2O | na | IPA | 1 | 0 | 1 | 100 | na | 120 | 10 | 0 | 10 | Au | na |  | Spiro-MeOTAD |  | SnO2-np | na | na |  | 0 | 0 | SLG | ITO | 0.1 | 0.92 | 21.4 | 0.66 | 12.89 | 1.6
34737 | MA | na | na | 1 | 0 | 0 | Pb | 1 | I | na | 3 | 0 | PVP | 3 mg/ml | H2O | na | IPA | 1 | 0 | 1 | 100 | na | 120 | 10 | 0 | 10 | Au | na |  | Spiro-MeOTAD |  | SnO2-np | na | na |  | 0 | 0 | SLG | ITO | 0.1 | 0.83 | 21.53 | 0.63 | 11.25 | 1.6
34738 | MA | na | na | 1 | 0 | 0 | Pb | 1 | I | na | 3 | 0 |  |  | DMF | DMSO | na | 4 | 1 | 0 | 100 | na | na | 15 | 0 | 0 | Au | na | 100 | Spiro-MeOTAD | 100 | TiO2-mp | na | na |  | 0 | 0 | SLG | FTO | 0.1 | 0.96 | 21.99 | 0.554 | 11.59 | 1.6
34739 | MA | na | na | 1 | 0 | 0 | Pb | 1 | I | na | 3 | 0 |  |  | DMF | DMSO | na | 4 | 1 | 0 | 100 | na | na | 15 | 0 | 0 | Au | na | 100 | Spiro-MeOTAD | 100 | TiO2-c | na | na |  | 0 | 0 | SLG | FTO | 0.1 | 1.03 | 21.43 | 0.663 | 14.53 | 1.6
34740 | MA | na | na | 1 | 0 | 0 | Pb | 1 | I | na | 3 | 0 |  |  | DMF | DMSO | na | 4 | 1 | 0 | 100 | na | na | 15 | 0 | 0 | Au | na | 100 | Spiro-MeOTAD | 100 | TiO2-c | TiO2-mp | na |  |  | 0 | SLG | FTO | 0.1 | 1.04 | 23.27 | 0.723 | 17.47 | 1.6
34741 | MA | na | na | 1 | 0 | 0 | Pb | 1 | I | na | 3 | 0 |  |  | DMF | DMSO | na | 4 | 1 | 0 | 100 | na | na | 15 | 0 | 0 | Au | na | 100 | Spiro-MeOTAD | 100 | TiO2-c | TiO2-mp | na |  |  | 0 | SLG | FTO | 0.1 | 1 | 20.28 | 0.611 | 12.24 | 1.6
34742 | MA | na | na | 1 | 0 | 0 | Pb | 1 | I | na | 3 | 0 |  |  | DMF | DMSO | na | 4 | 1 | 0 | 100 | na | na | 15 | 0 | 0 | Au | na | 100 | Spiro-MeOTAD | 100 | TiO2-c | TiO2-mp | na |  |  | 0 | SLG | FTO | 0.1 | 0.98 | 18.67 | 0.542 | 9.92 | 1.6
34743 | MA | na | na | 1 | 0 | 0 | Pb | 1 | I | na | 3 | 0 | Cl |  | DMF | na | na | 1 | 0 | 0 | 100 | na | na | 1 | 0 | 0 | Au | na |  | P3HT |  | AZO-np | na | na | 60 | 0 | 0 | SLG | ITO | 0.28 | 0.885 | 17.4 | 0.46 | 6.9 | 1.6
34744 | MA | na | na | 1 | 0 | 0 | Pb | 1 | I | na | 3 | 0 | Cl |  | DMF | na | na | 1 | 0 | 0 | 100 | na | na | 35 | 0 | 0 | Au | na |  | P3HT |  | SnO2-np | na | na | 60 | 0 | 0 | SLG | ITO | 0.28 | 0.853 | 19 | 0.62 | 10 | 1.6
34745 | Cs | na | na | 1 | 0 | 0 | Pb | 1 | Br | I | 2 | 1 |  |  | DMSO | na | na | 1 | 0 | 0 | 280 | na | na | 10 | 0 | 0 | Carbon | na |  | na |  | TiO2-np | CsBr | na |  |  | 0 | SLG | FTO | 0.16 | 1.159 | 10.18 | 0.5 | 5.9
34746 | Cs | na | na | 1 | 0 | 0 | Pb | 1 | Br | I | 2 | 1 |  |  | DMSO | na | na | 1 | 0 | 0 | 280 | na | na | 10 | 0 | 0 | Carbon | na |  | na |  | TiO2-np | CsBr | na |  |  | 0 | SLG | FTO | 0.16 | 1.143 | 10.53 | 0.52 | 6.26
34747 | Cs | na | na | 1 | 0 | 0 | Pb | 1 | Br | I | 2 | 1 |  |  | DMSO | na | na | 1 | 0 | 0 | 280 | na | na | 10 | 0 | 0 | Carbon | na |  | na |  | TiO2-np | CsBr | na |  |  | 0 | SLG | FTO | 0.16 | 1.155 | 11.04 | 0.56 | 7.14
34748 | Cs | na | na | 1 | 0 | 0 | Pb | 1 | Br | I | 2 | 1 |  |  | DMSO | na | na | 1 | 0 | 0 | 280 | na | na | 10 | 0 | 0 | Carbon | na |  | na |  | TiO2-np | CsBr | na |  |  | 0 | SLG | FTO | 0.16 | 1.249 | 11.59 | 0.62 | 8.98
34749 | Cs | na | na | 1 | 0 | 0 | Pb | 1 | Br | I | 2 | 1 |  |  | DMSO | na | na | 1 | 0 | 0 | 280 | na | na | 10 | 0 | 0 | Carbon | na |  | na |  | TiO2-np | CsBr | na |  |  | 0 | SLG | FTO | 1 | 1.284 | 10.31 | 0.52 | 6.88
34750 | FA | MA | na | 1 | 1 | 0 | Pb | 1 | Br | I | 1 | 1 |  |  | DMF | DMSO | na | 4 | 1 | 0 | 115 | 100 | na | 15 | 45 | 0 | Au | na | 150 | PTAA |  | ATO | TiO2-c | TiO2-mp |  |  |  | SLG | ITO | 0.1 | 1.046 | 24.48 | 0.804 | 20.58
34751 | FA | MA | na | 1 | 1 | 0 | Pb | 1 | Br | I | 1 | 1 |  |  | DMF | DMSO | na | 4 | 1 | 0 | 115 | 100 | na | 15 | 45 | 0 | Au | na | 150 | Spiro-MeOTAD |  | ATO | TiO2-c | TiO2-mp |  |  |  | SLG | ITO | 0.1 | 1.074 | 23.76 | 0.812 | 20.72
34752 | MA | na | na | 1 | 0 | 0 | Pb | 1 | I | na | 3 | 0 |  |  | DMF | na | na | 1 | 0 | 0 | 70 | na | na | 15 | 0 | 0 | MoO3 | Ag |  | Spiro-MeOTAD |  | ZnO-np | na | na |  | 0 | 0 | SLG | ITO | 0.1 | 1.078 | 20.92 | 0.72 | 16.25 | 1.6
34753 | MA | na | na | 1 | 0 | 0 | Pb | 1 | I | na | 3 | 0 |  |  | DMF | na | na | 1 | 0 | 0 | 70 | na | na | 15 | 0 | 0 | MoO3 | Ag |  | Spiro-MeOTAD |  | ZnO-np | NH4Cl | na |  |  | 0 | SLG | ITO | 0.1 | 1.104 | 22.19 | 0.777 | 19.04 | 1.6
34754 | MA | na | na | 1 | 0 | 0 | Pb | 1 | I | na | 3 | 0 |  |  | DMF | DMSO | na | 4 | 1 | 0 | 35 | na | na | 20 | 0 | 0 | Ag | na | 100 | DFH |  | C60 | BCP | na | 40 | 8 | 0 | SLG | ITO | 0.1 | 0.86 | 18.9 | 0.52 | 8.4 | 1.6
34755 | MA | na | na | 1 | 0 | 0 | Pb | 1 | I | na | 3 | 0 |  |  | DMF | DMSO | na | 4 | 1 | 0 | 35 | na | na | 20 | 0 | 0 | Ag | na | 100 | DFH |  | C60 | BCP | na | 40 | 8 | 0 | SLG | ITO | 0.1 | 1.09 | 22.6 | 0.7 | 17.2 | 1.6
34756 | MA | na | na | 1 | 0 | 0 | Pb | 1 | I | na | 3 | 0 |  |  | DMF | DMSO | na | 4 | 1 | 0 | 35 | na | na | 20 | 0 | 0 | Ag | na | 100 | DFH |  | C60 | BCP | na | 40 | 8 | 0 | SLG | ITO | 0.1 | 1.08 | 22 | 0.81 | 19.3 | 1.6
34757 | MA | na | na | 1 | 0 | 0 | Pb | 1 | I | na | 3 | 0 |  |  | DMF | DMSO | na | 4 | 1 | 0 | 35 | na | na | 20 | 0 | 0 | Ag | na | 100 | DFH |  | C60 | BCP | na | 40 | 8 | 0 | SLG | ITO | 0.1 | 1.04 | 22.4 | 0.82 | 19.2 | 1.6
34758 | MA | na | na | 1 | 0 | 0 | Pb | 1 | I | na | 3 | 0 |  |  | DMF | DMSO | na | 4 | 1 | 0 | 100 | na | na | 60 | 0 | 0 | Ag | na |  | NiO-c |  | PCBM-60 | Zr(acac)4 | na |  |  | 0 | SLG | FTO | 0.1 | 1.06 | 21.19 | 0.703 | 15.8 | 1.6
34759 | MA | na | na | 1 | 0 | 0 | Pb | 1 | I | na | 3 | 0 |  |  | DMF | DMSO | na | 4 | 1 | 0 | 100 | na | na | 60 | 0 | 0 | Ag | na |  | NiO-mp |  | PCBM-60 | Zr(acac)4 | na |  |  | 0 | SLG | FTO | 0.1 | 1.12 | 22.25 | 0.753 | 18.77 | 1.6
34773 | Cs | na | na | 1 | 0 | 0 | Pb | 1 | Br | na | 3 | 0 |  |  | DMF | na | Methanol | 1 | 0 | 1 | 80 | na | 250 | 30 | 0 | 5 | Carbon | na |  | na |  | TiO2-c | TiO2-mp | na |  |  | 0 | SLG | FTO | 0.1 | 1.427 | 5.98 | 0.776 | 6.62
34774 | Cs | na | na | 1 | 0 | 0 | Pb | 1 | Br | na | 3 | 0 |  |  | DMF | na | Methanol | 1 | 0 | 1 | 80 | na | 250 | 30 | 0 | 5 | Carbon | na |  | PVAc |  | TiO2-c | TiO2-mp | na |  |  | 0 | SLG | FTO | 0.1 | 1.54 | 7.28 | 0.769 | 8.62
34775 | Cs | na | na | 1 | 0 | 0 | Pb | 1 | Br | na | 3 | 0 |  |  | DMF | na | Methanol | 1 | 0 | 1 | 80 | na | 250 | 30 | 0 | 5 | Carbon | na |  | PVAc |  | TiO2-c | TiO2-mp | na |  |  | 0 | SLG | FTO | 0.1 | 1.503 | 7.32 | 0.715 | 7.86
34776 | Cs | na | na | 1 | 0 | 0 | Pb | 1 | Br | na | 3 | 0 |  |  | DMF | na | Methanol | 1 | 0 | 1 | 80 | na | 250 | 30 | 0 | 5 | Carbon | na |  | PVAc |  | TiO2-c | TiO2-mp | na |  |  | 0 | SLG | FTO | 0.1 | 1.481 | 7.04 | 0.71 | 7.42
34777 | Cs | na | na | 1 | 0 | 0 | Pb | 1 | Br | na | 3 | 0 |  |  | DMF | na | Methanol | 1 | 0 | 1 | 80 | na | 250 | 30 | 0 | 5 | Graphene oxide | Carbon |  | PVAc |  | TiO2-c | TiO2-mp | na |  |  | 0 | SLG | FTO | 0.1 | 1.553 | 7.41 | 0.828 | 9.53
34778 | Cs | na | na | 1 | 0 | 0 | Pb | 1 | I | na | 3 | 0 |  |  | Hexane | na | na | 1 | 0 | 0 | 450 | na | na | 30 | 0 | 0 | Au | na |  | Spiro-MeOTAD |  | TiO2-c | na | na |  | 0 | 0 | SLG | FTO | 0.12 | 1.02 | 14.12 | 0.645 | 9.29
34779 | Cs | na | na | 1 | 0 | 0 | Pb | 1 | I | na | 3 | 0 | TTABr |  | Hexane | na | na | 1 | 0 | 0 | 450 | na | na | 30 | 0 | 0 | Au | na |  | Spiro-MeOTAD |  | TiO2-c | na | na |  | 0 | 0 | SLG | FTO | 0.12 | 1.105 | 14.37 | 0.704 | 11.18
34780 | Cs | FA | na | 0.15 | 0.85 | 0 | Pb | 1 | I | na | 3 | 0 |  |  | na | na | IPA | 1 | 0 | 1 | 80 | na | 140 | 5 | 0 | 60 | Ag | na | 80 | PTPD | 20 | PCBM-60 | BCP | na | 20 | 5 | 0 | SLG | ITO | 0.07 | 0.98 | 23.21 | 0.739 | 16.82
34781 | Cs | FA | na | 0.15 | 0.85 | 0 | Pb | 1 | I | na | 3 | 0 |  |  | na | na | IPA | 1 | 0 | 1 | 80 | na | 140 | 5 | 0 | 60 | Ag | na | 80 | PTPD | 20 | PCBM-60 | BCP | na | 20 | 5 | 0 | SLG | ITO | 0.07
34782 | (PDA) | Cs | FA | 0.01 | 0.15 | 0.84 | Pb | 1 | I | na | 3 | 0 |  |  | na | na | IPA | 1 | 0 | 1 | 80 | na | 140 | 5 | 0 | 60 | Ag | na | 80 | PTPD | 20 | PCBM-60 | BCP | na | 20 | 5 | 0 | SLG | ITO | 0.07 | 1 | 23.01 | 0.754 | 17.35
34783 | (PDA) | Cs | FA | 0.02 | 0.15 | 0.83 | Pb | 1 | I | na | 3 | 0 |  |  | na | na | IPA | 1 | 0 | 1 | 80 | na | 140 | 5 | 0 | 60 | Ag | na | 80 | PTPD | 20 | PCBM-60 | BCP | na | 20 | 5 | 0 | SLG | ITO | 0.07 | 1.02 | 22.59 | 0.786 | 18.1
34784 | (PDA) | Cs | FA | 0.02 | 0.15 | 0.83 | Pb | 1 | I | na | 3 | 0 |  |  | na | na | IPA | 1 | 0 | 1 | 80 | na | 140 | 5 | 0 | 60 | Ag | na | 80 | PTPD | 20 | PCBM-60 | BCP | na | 20 | 5 | 0 | SLG | ITO | 0.07
34785 | (PDA) | Cs | FA | 0.03 | 0.15 | 0.82 | Pb | 1 | I | na | 3 | 0 |  |  | na | na | IPA | 1 | 0 | 1 | 80 | na | 140 | 5 | 0 | 60 | Ag | na | 80 | PTPD | 20 | PCBM-60 | BCP | na | 20 | 5 | 0 | SLG | ITO | 0.07 | 1.02 | 18.7 | 0.766 | 14.62
34786 | (PDA) | Cs | FA | 0.04 | 0.15 | 0.81 | Pb | 1 | I | na | 3 | 0 |  |  | na | na | IPA | 1 | 0 | 1 | 80 | na | 140 | 5 | 0 | 60 | Ag | na | 80 | PTPD | 20 | PCBM-60 | BCP | na | 20 | 5 | 0 | SLG | ITO | 0.07 | 1.04 | 15.24 | 0.782 | 12.39
34787 | (PDA) | Cs | FA | 0.05 | 0.15 | 0.8 | Pb | 1 | I | na | 3 | 0 |  |  | na | na | IPA | 1 | 0 | 1 | 80 | na | 140 | 5 | 0 | 60 | Ag | na | 80 | PTPD | 20 | PCBM-60 | BCP | na | 20 | 5 | 0 | SLG | ITO | 0.07 | 1.04 | 12.48 | 0.776 | 10.08
34788 | Cs | FA | na | 0.15 | 0.85 | 0 | Pb | 1 | I | na | 3 | 0 |  |  | na | na | IPA | 1 | 0 | 1 | 80 | na | 140 | 5 | 0 | 60 | Ag | na | 80 | PTPD | 20 | PCBM-60 | BCP | na | 20 | 5 | 0 | SLG | ITO | 0.07 | 0.96 | 22.44 | 0.692 | 14.91
34789 | (PDA) | Cs | FA | 0.01 | 0.15 | 0.84 | Pb | 1 | I | na | 3 | 0 |  |  | na | na | IPA | 1 | 0 | 1 | 80 | na | 140 | 5 | 0 | 60 | Ag | na | 80 | PTPD | 20 | PCBM-60 | BCP | na | 20 | 5 | 0 | SLG | ITO | 0.07 | 1 | 22.2 | 0.725 | 16.03
34790 | (PDA) | Cs | FA | 0.02 | 0.15 | 0.83 | Pb | 1 | I | na | 3 | 0 |  |  | na | na | IPA | 1 | 0 | 1 | 80 | na | 140 | 5 | 0 | 60 | Ag | na | 80 | PTPD | 20 | PCBM-60 | BCP | na | 20 | 5 | 0 | SLG | ITO | 0.07 | 1.02 | 21.74 | 0.748 | 16.53
34791 | (PDA) | Cs | FA | 0.03 | 0.15 | 0.82 | Pb | 1 | I | na | 3 | 0 |  |  | na | na | IPA | 1 | 0 | 1 | 80 | na | 140 | 5 | 0 | 60 | Ag | na | 80 | PTPD | 20 | PCBM-60 | BCP | na | 20 | 5 | 0 | SLG | ITO | 0.07 | 1.02 | 18.36 | 0.732 | 13.64
34792 | (PDA) | Cs | FA | 0.04 | 0.15 | 0.81 | Pb | 1 | I | na | 3 | 0 |  |  | na | na | IPA | 1 | 0 | 1 | 80 | na | 140 | 5 | 0 | 60 | Ag | na | 80 | PTPD | 20 | PCBM-60 | BCP | na | 20 | 5 | 0 | SLG | ITO | 0.07 | 1.02 | 15.03 | 0.736 | 11.28
34793 | (PDA) | Cs | FA | 0.05 | 0.15 | 0.8 | Pb | 1 | I | na | 3 | 0 |  |  | na | na | IPA | 1 | 0 | 1 | 80 | na | 140 | 5 | 0 | 60 | Ag | na | 80 | PTPD | 20 | PCBM-60 | BCP | na | 20 | 5 | 0 | SLG | ITO | 0.07 | 1.02 | 11.85 | 0.732 | 8.87
34794 | MA | na | na | 1 | 0 | 0 | Pb | 1 | I | na | 3 | 0 |  |  | DMSO | GBL | na |  |  | 0 | 100 | na | na | 60 | 0 | 0 | Au | na | 90 | Spiro-MeOTAD |  | TiO2-c | na | na |  | 0 | 0 | SLG | FTO | 0.1 | 1.04 | 22.07 | 0.724 | 16.64 | 1.6
34795 | MA | na | na | 1 | 0 | 0 | Pb | 1 | I | na | 3 | 0 |  |  | DMSO | GBL | na |  |  | 0 | 100 | na | na | 60 | 0 | 0 | Au | na | 90 | TFB |  | TiO2-c | na | na |  | 0 | 0 | SLG | FTO | 0.1 | 0.99 | 19.72 | 0.56 | 11.01 | 1.6
34796 | MA | na | na | 1 | 0 | 0 | Pb | 1 | I | na | 3 | 0 |  |  | DMSO | GBL | na |  |  | 0 | 100 | na | na | 60 | 0 | 0 | Au | na | 90 | TFB |  | TiO2-c | na | na |  | 0 | 0 | SLG | FTO | 0.1 | 1.05 | 22.36 | 0.74 | 17.46 | 1.6
34797 | MA | na | na | 1 | 0 | 0 | Pb | 1 | I | na | 3 | 0 |  |  | DMSO | GBL | na |  |  | 0 | 100 | na | na | 60 | 0 | 0 | Au | na | 90 | Spiro-MeOTAD |  | TiO2-c | na | na |  | 0 | 0 | SLG | FTO | 0.1 | 1.02 | 22.18 | 0.687 | 15.62 | 1.6
34798 | MA | na | na | 1 | 0 | 0 | Pb | 1 | I | na | 3 | 0 |  |  | DMSO | GBL | na |  |  | 0 | 100 | na | na | 60 | 0 | 0 | Au | na | 90 | TFB |  | TiO2-c | na | na |  | 0 | 0 | SLG | FTO | 0.1 | 0.96 | 18.72 | 0.519 | 9.4 | 1.6
34799 | MA | na | na | 1 | 0 | 0 | Pb | 1 | I | na | 3 | 0 |  |  | DMSO | GBL | na |  |  | 0 | 100 | na | na | 60 | 0 | 0 | Au | na | 90 | TFB |  | TiO2-c | na | na |  | 0 | 0 | SLG | FTO | 0.1 | 1.06 | 22.05 | 0.71 | 16.58 | 1.6
34800 | MA | na | na | 1 | 0 | 0 | Pb | 1 | I | na | 3 | 0 |  |  | DMSO | GBL | na |  |  | 0 | 100 | na | na | 60 | 0 | 0 | Au | na | 90 | TFB |  | TiO2-c | na | na |  | 0 | 0 | SLG | FTO | 0.1 | 0.94 | 21.84 | 0.387 | 5.2 | 1.6
34801 | MA | na | na | 1 | 0 | 0 | Pb | 1 | I | na | 3 | 0 |  |  | DMSO | GBL | na |  |  | 0 | 100 | na | na | 60 | 0 | 0 | Au | na | 90 | TFB |  | TiO2-c | na | na |  | 0 | 0 | SLG | FTO | 0.1 | 0.98 | 20.55 | 0.441 | 8.94 | 1.6
34802 | MA | na | na | 1 | 0 | 0 | Pb | 1 | I | na | 3 | 0 |  |  | DMSO | GBL | na |  |  | 0 | 100 | na | na | 60 | 0 | 0 | Au | na | 90 | TFB |  | TiO2-c | na | na |  | 0 | 0 | SLG | FTO | 0.1 | 1.07 | 18.97 | 0.635 | 12.93 | 1.6
34803 | MA | na | na | 1 | 0 | 0 | Pb | 1 | I | na | 3 | 0 |  |  | DMSO | GBL | na |  |  | 0 | 100 | na | na | 60 | 0 | 0 | Au | na | 90 | TFB |  | TiO2-c | na | na |  | 0 | 0 | SLG | FTO | 0.1 | 1.05 | 22.36 | 0.74 | 17.46 | 1.6
34804 | MA | na | na | 1 | 0 | 0 | Pb | 1 | I | na | 3 | 0 |  |  | DMSO | GBL | na |  |  | 0 | 100 | na | na | 60 | 0 | 0 | Au | na | 90 | TFB |  | TiO2-c | na | na |  | 0 | 0 | SLG | FTO | 0.1 | 0.94 | 17.82 | 0.508 | 8.51 | 1.6
34805 | MA | na | na | 1 | 0 | 0 | Pb | 1 | I | na | 3 | 0 |  |  | DMSO | GBL | na |  |  | 0 | 100 | na | na | 60 | 0 | 0 | Au | na | 90 | TFB |  | TiO2-c | na | na |  | 0 | 0 | SLG | FTO | 0.1 | 0.84 | 12.57 | 0.336 | 3.59 | 1.6
34806 | MA | na | na | 1 | 0 | 0 | Pb | 1 | I | na | 3 | 0 |  |  | DMSO | GBL | na |  |  | 0 | 100 | na | na | 60 | 0 | 0 | Au | na | 90 | TFB |  | TiO2-c | na | na |  | 0 | 0 | SLG | FTO | 0.1 | 0.97 | 18.73 | 0.452 | 8.06 | 1.6
34807 | MA | na | na | 1 | 0 | 0 | Pb | 1 | I | na | 3 | 0 |  |  | DMSO | GBL | na |  |  | 0 | 100 | na | na | 60 | 0 | 0 | Au | na | 90 | TFB |  | TiO2-c | na | na |  | 0 | 0 | SLG | FTO | 0.1 | 1.02 | 18.11 | 0.617 | 11.41 | 1.6
34808 | MA | na | na | 1 | 0 | 0 | Pb | 1 | I | na | 3 | 0 |  |  | DMSO | GBL | na |  |  | 0 | 100 | na | na | 60 | 0 | 0 | Au | na | 90 | TFB |  | TiO2-c | na | na |  | 0 | 0 | SLG | FTO | 0.1 | 1.06 | 22.22 | 0.718 | 16.86 | 1.6
34809 | MA | na | na | 1 | 0 | 0 | Pb | 1 | I | na | 3 | 0 |  |  | DMSO | GBL | na |  |  | 0 | 100 | na | na | 60 | 0 | 0 | Au | na | 90 | TFB |  | TiO2-c | na | na |  | 0 | 0 | SLG | FTO | 0.1 | 0.93 | 16.54 | 0.472 | 7.19 | 1.6
34810 | Cs | na | na | 1 | 0 | 0 | Pb | 1 | I | na | 3 | 0 | xDMAI | 0.5 | DMF | na | na | 1 | 0 | 0 | 150 | na | na | 2 | 0 | 0 | Ag | na | 100 | Spiro-MeOTAD |  | TiO2-c | na | na |  | 0 | 0 | SLG | FTO | 0.1 | 1.013 | 17.84 | 0.655 | 11.84
34811 | Cs | na | na | 1 | 0 | 0 | Pb | 1 | I | na | 3 | 0 | xDMAI | 0.7 | DMF | na | na | 1 | 0 | 0 | 150 | na | na | 10 | 0 | 0 | Ag | na | 100 | Spiro-MeOTAD |  | TiO2-c | na | na |  | 0 | 0 | SLG | FTO | 0.1 | 1.042 | 18.85 | 0.722 | 14.18
34812 | Cs | na | na | 1 | 0 | 0 | Pb | 1 | I | na | 3 | 0 | xDMAI | 1 | DMF | na | na | 1 | 0 | 0 | 210 | na | na | 5 | 0 | 0 | Ag | na | 100 | Spiro-MeOTAD |  | TiO2-c | na | na |  | 0 | 0 | SLG | FTO | 0.1 | 1.071 | 20.15 | 0.767 | 16.55
34813 | Cs | na | na | 1 | 0 | 0 | Pb | 1 | I | na | 3 | 0 | xDMAI | 1.5 | DMF | na | na | 1 | 0 | 0 | 210 | na | na | 5 | 0 | 0 | Ag | na | 100 | Spiro-MeOTAD |  | TiO2-c | na | na |  | 0 | 0 | SLG | FTO | 0.1 | 1.066 | 20.09 | 0.776 | 16.62
34814 | Cs | na | na | 1 | 0 | 0 | Pb | 1 | I | na | 3 | 0 |  |  | DMF | na | na | 1 | 0 | 0 | 210 | na | na | 5 | 0 | 0 | Ag | na | 100 | Spiro-MeOTAD |  | TiO2-c | na | na |  | 0 | 0 | SLG | FTO | 0.1 | 1.106 | 19.94 | 0.808 | 17.82
34815 | MA | na | na | 1 | 0 | 0 | Pb | 1 | I | na | 3 | 0 |  |  | DMF | DMSO | na | 7 | 3 | 0 | 100 | na | na | 10 | 0 | 0 | Ag | na |  | Spiro-MeOTAD |  | TiO2-c | TiO2-mp | na |  |  | 0 | SLG | FTO | 0.1 | 1.112 | 21.11 | 0.776 | 18.22 | 1.6
34816 | MA | na | na | 1 | 0 | 0 | Pb | 1 | I | na | 3 | 0 | I2 |  | DMF | DMSO | na | 7 | 3 | 0 | 100 | na | na | 10 | 0 | 0 | Ag | na |  | Spiro-MeOTAD |  | TiO2-c | TiO2-mp | na |  |  | 0 | SLG | FTO | 0.1 | 1.173 | 22.61 | 0.804 | 21.33 | 1.6
34817 | FA | MA | na | 0.94 | 0.6 | 0 | Pb | 1 | Br | I | 0.06 | 2.94 | Cl |  | DMF | DMSO | IPA | 94 | 6 | 1 |  | na | 100 |  | 0 | 30 | Ag | na | 100 | Spiro-MeOTAD |  | SnO2-np | na | na | 30 | 0 | 0 | SLG | ITO | 0.1 | 1.153 | 24.19 | 0.73 | 20.36
34821 | FA | MA | na | 0.94 | 0.6 | 0 | Pb | 1 | Br | I | 0.06 | 2.94 | Cl |  | DMF | DMSO | IPA | 94 | 6 | 1 |  | na | 100 |  | 0 | 30 | Ag | na | 100 | PTAA |  | SnO2-np | na | na | 30 | 0 | 0 | SLG | ITO | 0.1 | 1.153 | 24.19 | 0.73 | 20.36
34823 | FA | MA | na | 0.85 | 0.15 | 0 | Pb | 1 | Br | I | 0.45 | 2.5499999999999998 |  |  | DMF | DMSO | na | 4 | 1 | 0 | 100 | na | na | 30 | 0 | 0 | Au | na | 80 | Y3 |  | TiO2-c | TiO2-mp | na |  |  | 0 | SLG | FTO | 0.126 | 0.87 | 0.06 | 0.16 | 0.01
34824 | FA | MA | na | 0.85 | 0.15 | 0 | Pb | 1 | Br | I | 0.45 | 2.5499999999999998 |  |  | DMF | DMSO | na | 4 | 1 | 0 | 100 | na | na | 30 | 0 | 0 | Au | na | 80 | Y4 |  | TiO2-c | TiO2-mp | na |  |  | 0 | SLG | FTO | 0.126 | 1.01 | 20.13 | 0.79 | 16.05
34825 | FA | MA | na | 0.85 | 0.15 | 0 | Pb | 1 | Br | I | 0.45 | 2.5499999999999998 |  |  | DMF | DMSO | na | 4 | 1 | 0 | 100 | na | na | 30 | 0 | 0 | Au | na | 80 | Spiro-MeOTAD |  | TiO2-c | TiO2-mp | na |  |  | 0 | SLG | FTO | 0.126 | 1.07 | 21.86 | 0.73 | 17.08
34826 | MA | na | na | 1 | 0 | 0 | Pb | 1 | I | na | 3 | 0 |  |  | DMSO | GBL | na | 3 | 7 | 0 | 100 | na | na | 10 | 0 | 0 | Ag | na | 100 | PEDOT:PSS |  | PCBM-60 | BCP | na |  |  | 0 | SLG | FTO | 0.08 | 0.942 | 16.27 | 0.798 | 12.23 | 1.6
34827 | MA | na | na | 1 | 0 | 0 | Pb | 1 | I | na | 3 | 0 |  |  | DMSO | GBL | na | 3 | 7 | 0 | 100 | na | na | 10 | 0 | 0 | Ag | na | 100 | PEDOT:PSS |  | 2-HI-PVK | PCBM-60 | BCP |  |  |  | SLG | FTO | 0.08 | 0.941 | 17.03 | 0.804 | 12.88 | 1.6
34828 | MA | na | na | 1 | 0 | 0 | Pb | 1 | I | na | 3 | 0 |  |  | DMSO | GBL | na | 3 | 7 | 0 | 100 | na | na | 10 | 0 | 0 | Ag | na | 100 | PEDOT:PSS |  | 4-HI-PVK | PCBM-60 | BCP |  |  |  | SLG | FTO | 0.08 | 0.943 | 18.16 | 0.804 | 13.76 | 1.6
34829 | Cs | na | na | 1 | 0 | 0 | Pb | 1 | Br | I | 1.9 | 1.1000000000000001 |  |  | DMF | DMSO | na | 2 | 1 | 0 | 280 | na | na | 8 | 0 | 0 | Carbon | na |  | na |  | SnO2-np | na | na |  | 0 | 0 | SLG | FTO | 0.1 | 1.22 | 13.34 | 0.58 | 9.5
34830 | Cs | na | na | 1 | 0 | 0 | Pb | 1 | Br | I | 1.9 | 1.1000000000000001 |  |  | DMF | DMSO | na | 2 | 1 | 0 | 280 | na | na | 8 | 0 | 0 | Carbon | na |  | na |  | SnO2-np | na | na |  | 0 | 0 | SLG | FTO | 0.1 | 1.23 | 15.46 | 0.64 | 12.19
34831 | FA | MA | na | 0.83 | 0.17 | 0 | Pb | 1 | I | na | 3 | 0 | Cl |  | DMF | DMSO | IPA |  |  | 1 |  | na | 150 |  | 0 | 20 | Au | na | 80 | Spiro-MeOTAD |  | In2O3-c | na | na |  | 0 | 0 | SLG | ITO | 0.0883 | 1.1 | 24.1 | 0.725 | 19.21
34832 | FA | MA | na | 0.83 | 0.17 | 0 | Pb | 1 | I | na | 3 | 0 | Cl |  | DMF | DMSO | IPA |  |  | 1 |  | na | 150 |  | 0 | 20 | Au | na | 80 | Spiro-MeOTAD |  | SnO2-c | na | na |  | 0 | 0 | SLG | ITO | 0.0883 | 1.13 | 24.26 | 0.781 | 21.42
34833 | FA | MA | na | 0.83 | 0.17 | 0 | Pb | 1 | I | na | 3 | 0 | Cl |  | DMF | DMSO | IPA |  |  | 1 |  | na | 150 |  | 0 | 20 | Au | na | 80 | Spiro-MeOTAD |  | In2O3-c | SnO2-c | na |  |  | 0 | SLG | ITO | 0.0883 | 1.16 | 24.53 | 0.812 | 23.07
34834 | FA | MA | na | 0.83 | 0.17 | 0 | Pb | 1 | I | na | 3 | 0 | Cl |  | DMF | DMSO | IPA |  |  | 1 |  | na | 150 |  | 0 | 20 | Au | na | 80 | Spiro-MeOTAD |  | In2O3-c | SnO2-c | na |  |  | 0 | SLG | ITO | 0.0883 | 1.16 | 24.78 | 0.782 | 22.54
34835 | FA | MA | na | 0.83 | 0.17 | 0 | Pb | 1 | I | na | 3 | 0 | Cl |  | DMF | DMSO | IPA |  |  | 1 |  | na | 150 |  | 0 | 20 | Au | na | 80 | Spiro-MeOTAD |  | In2O3-c | na | na |  | 0 | 0 | SLG | ITO | 0.0883 | 1.1 | 23.89 | 0.776 | 20.41
34836 | FA | MA | na | 0.83 | 0.17 | 0 | Pb | 1 | I | na | 3 | 0 | Cl |  | DMF | DMSO | IPA |  |  | 1 |  | na | 150 |  | 0 | 20 | Au | na | 80 | Spiro-MeOTAD |  | In2O3-c | na | na |  | 0 | 0 | SLG | ITO | 0.0883 | 1.11 | 24.07 | 0.783 | 20.92
34837 | FA | MA | na | 0.83 | 0.17 | 0 | Pb | 1 | I | na | 3 | 0 | Cl |  | DMF | DMSO | IPA |  |  | 1 |  | na | 150 |  | 0 | 20 | Au | na | 80 | Spiro-MeOTAD |  | In2O3-c | na | na |  | 0 | 0 | SLG | ITO | 0.0883 | 1.137 | 24.25 | 0.795 | 21.73
34838 | FA | MA | na | 0.83 | 0.17 | 0 | Pb | 1 | I | na | 3 | 0 | Cl |  | DMF | DMSO | IPA |  |  | 1 |  | na | 150 |  | 0 | 20 | Au | na | 80 | Spiro-MeOTAD |  | In2O3-c | na | na |  | 0 | 0 | SLG | ITO | 0.0883 | 1.154 | 24.37 | 0.792 | 22.26
34839 | FA | MA | na | 0.83 | 0.17 | 0 | Pb | 1 | I | na | 3 | 0 | Cl |  | DMF | DMSO | IPA |  |  | 1 |  | na | 150 |  | 0 | 20 | Au | na | 80 | Spiro-MeOTAD |  | In2O3-c | na | na |  | 0 | 0 | SLG | ITO | 0.0883 | 1.14 | 23.99 | 0.802 | 21.92
34840 | FA | MA | na | 0.83 | 0.17 | 0 | Pb | 1 | I | na | 3 | 0 | Cl |  | DMF | DMSO | IPA |  |  | 1 |  | na | 150 |  | 0 | 20 | Au | na | 80 | Spiro-MeOTAD |  | SnO2-c | na | na |  | 0 | 0 | SLG | ITO | 0.0883
34841 | FA | MA | na | 0.83 | 0.17 | 0 | Pb | 1 | I | na | 3 | 0 | Cl |  | DMF | DMSO | IPA |  |  | 1 |  | na | 150 |  | 0 | 20 | Au | na | 80 | Spiro-MeOTAD |  | In2O3-c | SnO2-c | na |  |  | 0 | SLG | ITO | 0.0883
34842 | FA | MA | na | 0.83 | 0.17 | 0 | Pb | 1 | I | na | 3 | 0 | Cl |  | DMF | DMSO | IPA |  |  | 1 |  | na | 150 |  | 0 | 20 | Au | na | 80 | Spiro-MeOTAD |  | SnO2-c | na | na |  | 0 | 0 | SLG | ITO | 0.0883
34843 | FA | MA | na | 0.83 | 0.17 | 0 | Pb | 1 | I | na | 3 | 0 | Cl |  | DMF | DMSO | IPA |  |  | 1 |  | na | 150 |  | 0 | 20 | Au | na | 80 | Spiro-MeOTAD |  | In2O3-c | SnO2-c | na |  |  | 0 | SLG | ITO | 0.0883
34856 | FA | MA | na | 0.9 | 0.1 | 0 | Pb | 1 | Br | I | 0.03 | 2.97 |  |  | DMF | na | IPA | 1 | 0 | 1 |  | na | 100 |  | 0 | 5 | Ag | na | 100 | Spiro-MeOTAD |  | TiO2-c | TiO2-mp | na |  |  | 0 | SLG | FTO | 0.1 | 1.05 | 22.12 | 0.71 | 16.5
34857 | FA | MA | na | 0.9 | 0.1 | 0 | Pb | 1 | Br | I | 0.03 | 2.97 |  |  | DMF | na | IPA | 1 | 0 | 1 |  | na | 100 |  | 0 | 5 | Ag | na | 100 | Spiro-MeOTAD |  | TiO2-c | TiO2-mp | CaTiO3 |  |  |  | SLG | FTO | 0.1 | 1.08 | 23.65 | 0.725 | 18.48
34858 | MA | na | na | 1 | 0 | 0 | Pb | 1 | I | na | 3 | 0 |  |  | DMSO | GBL | na | 3 | 7 | 0 | 100 | na | na | 3 | 0 | 0 | Al | na | 100 | PEDOT:PSS |  | PCBM-60 | LiF | na |  | 0.5 | 0 | SLG | ITO | 0.1 | 0.94 | 18.56 | 0.79 | 13.74 | 1.6
34859 | MA | na | na | 1 | 0 | 0 | Pb | 1 | I | na | 3 | 0 | NH4F | 0.1 M | DMSO | GBL | na | 3 | 7 | 0 | 100 | na | na | 3 | 0 | 0 | Al | na | 100 | PEDOT:PSS |  | PCBM-60 | LiF | na |  | 0.5 | 0 | SLG | ITO | 0.1 | 0.98 | 19.1 | 0.804 | 15.15 | 1.6
34860 | MA | na | na | 1 | 0 | 0 | Pb | 1 | I | na | 3 | 0 | NH4Cl | 0.1 M | DMSO | GBL | na | 3 | 7 | 0 | 100 | na | na | 3 | 0 | 0 | Al | na | 100 | PEDOT:PSS |  | PCBM-60 | LiF | na |  | 0.5 | 0 | SLG | ITO | 0.1 | 0.99 | 21.01 | 0.808 | 16.88 | 1.6
34861 | MA | na | na | 1 | 0 | 0 | Pb | 1 | I | na | 3 | 0 | NH4Br | 0.1 M | DMSO | GBL | na | 3 | 7 | 0 | 100 | na | na | 3 | 0 | 0 | Al | na | 100 | PEDOT:PSS |  | PCBM-60 | LiF | na |  | 0.5 | 0 | SLG | ITO | 0.1 | 1.02 | 20.33 | 0.811 | 16.85 | 1.6
34862 | MA | na | na | 1 | 0 | 0 | Pb | 1 | I | na | 3 | 0 | NH4I | 0.1 M | DMSO | GBL | na | 3 | 7 | 0 | 100 | na | na | 3 | 0 | 0 | Al | na | 100 | PEDOT:PSS |  | PCBM-60 | LiF | na |  | 0.5 | 0 | SLG | ITO | 0.1 | 1 | 21.023 | 0.824 | 17.44 | 1.6
34863 | FA | MA | na | 0.3 | 0.7 | 0 | Pb | 1 | I | na | 3 | 0 | Cl |  | DMSO | GBL | na | 3 | 7 | 0 | 100 | na | na | 35 | 0 | 0 | Ag | na | 100 | NiO-c |  | PCBM-60 | BCP | na |  |  | 0 | SLG | FTO | 0.07 | 1.08 | 21.37 | 0.78 | 18.13
34864 | FA | MA | na | 0.3 | 0.7 | 0 | Pb | 1 | I | na | 3 | 0 | Cl |  | DMSO | GBL | na | 3 | 7 | 0 | 100 | na | na | 35 | 0 | 0 | Ag | na | 100 | NiO-c |  | PCBM-60 | BCP | na |  |  | 0 | SLG | FTO | 0.07 | 1.05 | 22.09 | 0.74 | 17.23
34865 | FA | MA | na | 0.3 | 0.7 | 0 | Pb | 1 | I | na | 3 | 0 | Cl |  | DMSO | GBL | na | 3 | 7 | 0 | 100 | na | na | 35 | 0 | 0 | Ag | na | 100 | PEDOT:PSS |  | PCBM-60 | BCP | na |  |  | 0 | SLG | FTO | 0.07 | 1 | 18.93 | 0.78 | 14.82
34870 | Cs | FA | MA | 0.05 | 0.8075 | 0.14249999999999999 | Pb | 1 | Br | I | 0.3 | 2.7 |  |  | DMF | DMSO | na | 4 | 1 | 0 | 100 | na | na | 60 | 0 | 0 | Ag | na | 100 | CL1-2 |  | PCBM-60 | BCP | na |  |  | 0 | SLG | FTO | 0.1 | 1.07 | 20.6 | 0.72 | 16
34871 | Cs | FA | MA | 0.05 | 0.8075 | 0.14249999999999999 | Pb | 1 | Br | I | 0.3 | 2.7 |  |  | DMF | DMSO | na | 4 | 1 | 0 | 100 | na | na | 60 | 0 | 0 | Ag | na | 100 | PolyTPD |  | PCBM-60 | BCP | na |  |  | 0 | SLG | FTO | 0.1 | 0.96 | 18 | 0.72 | 13
34872 | Cs | FA | MA | 0.05 | 0.8075 | 0.14249999999999999 | Pb | 1 | Br | I | 0.3 | 2.7 |  |  | DMF | DMSO | na | 4 | 1 | 0 | 100 | na | na | 60 | 0 | 0 | Ag | na | 100 | PolyTPD |  | PCBM-60 | BCP | na |  |  | 0 | SLG | FTO | 0.1 | 1.05 | 21 | 0.74 | 16
34873 | Cs | FA | MA | 0.05 | 0.8075 | 0.14249999999999999 | Pb | 1 | Br | I | 0.3 | 2.7 |  |  | DMF | DMSO | na | 4 | 1 | 0 | 100 | na | na | 60 | 0 | 0 | Ag | na | 100 | CL1-2 |  | PCBM-60 | BCP | na |  |  | 0 | SLG | FTO | 0.1 | 1.1 | 22.6 | 0.8 | 18.7
34874 | Cs | FA | MA | 0.05 | 0.8075 | 0.14249999999999999 | Pb | 1 | Br | I | 0.3 | 2.7 |  |  | DMF | DMSO | na | 4 | 1 | 0 | 100 | na | na | 60 | 0 | 0 | Ag | na | 100 | PolyTPD |  | PCBM-60 | BCP | na |  |  | 0 | SLG | FTO | 0.1 | 1.04 | 21 | 0.79 | 16.4
34875 | Cs | FA | MA | 0.05 | 0.8075 | 0.14249999999999999 | Pb | 1 | Br | I | 0.3 | 2.7 |  |  | DMF | DMSO | na | 4 | 1 | 0 | 100 | na | na | 60 | 0 | 0 | Ag | na | 100 | PolyTPD |  | PCBM-60 | BCP | na |  |  | 0 | SLG | FTO | 0.1 | 1.08 | 23.1 | 0.79 | 18.1
34876 | Cs | FA | MA | 0.05 | 0.8075 | 0.14249999999999999 | Pb | 1 | Br | I | 0.3 | 2.7 |  |  | DMF | DMSO | na | 4 | 1 | 0 | 100 | na | na | 60 | 0 | 0 | Ag | na | 100 | CL1-2 |  | PCBM-60 | BCP | na |  |  | 0 | SLG | FTO | 0.1 | 1.05 | 19.6 | 0.71 | 15
34877 | Cs | FA | MA | 0.05 | 0.8075 | 0.14249999999999999 | Pb | 1 | Br | I | 0.3 | 2.7 |  |  | DMF | DMSO | na | 4 | 1 | 0 | 100 | na | na | 60 | 0 | 0 | Ag | na | 100 | CL1-2 |  | PCBM-60 | BCP | na |  |  | 0 | SLG | FTO | 0.1 | 1.03 | 19.8 | 0.74 | 15.2
34878 | Cs | FA | MA | 0.05 | 0.8075 | 0.14249999999999999 | Pb | 1 | Br | I | 0.3 | 2.7 |  |  | DMF | DMSO | na | 4 | 1 | 0 | 100 | na | na | 60 | 0 | 0 | Ag | na | 100 | CL1-2 |  | PCBM-60 | BCP | na |  |  | 0 | SLG | FTO | 0.1 | 1 | 19.3 | 0.7 | 13
34879 | Cs | FA | MA | 0.05 | 0.8075 | 0.14249999999999999 | Pb | 1 | Br | I | 0.3 | 2.7 |  |  | DMF | DMSO | na | 4 | 1 | 0 | 100 | na | na | 60 | 0 | 0 | Ag | na | 100 | PolyTPD |  | PCBM-60 | BCP | na |  |  | 0 | SLG | FTO | 0.1 | 1 | 19.2 | 0.71 | 14
34880 | Cs | FA | MA | 0.05 | 0.8075 | 0.14249999999999999 | Pb | 1 | Br | I | 0.3 | 2.7 |  |  | DMF | DMSO | na | 4 | 1 | 0 | 100 | na | na | 60 | 0 | 0 | Ag | na | 100 | CL1-2 |  | PCBM-60 | BCP | na |  |  | 0 | SLG | FTO | 0.1 | 1.06 | 20.3 | 0.76 | 16
34881 | Cs | FA | MA | 0.05 | 0.8075 | 0.14249999999999999 | Pb | 1 | Br | I | 0.3 | 2.7 |  |  | DMF | DMSO | na | 4 | 1 | 0 | 100 | na | na | 60 | 0 | 0 | Ag | na | 100 | CL1-2 |  | PCBM-60 | BCP | na |  |  | 0 | SLG | FTO | 0.1 | 1.08 | 20.4 | 0.77 | 16.5
34882 | Cs | FA | MA | 0.05 | 0.8075 | 0.14249999999999999 | Pb | 1 | Br | I | 0.3 | 2.7 |  |  | DMF | DMSO | na | 4 | 1 | 0 | 100 | na | na | 60 | 0 | 0 | Ag | na | 100 | CL1-2 |  | PCBM-60 | BCP | na |  |  | 0 | SLG | FTO | 0.1 | 1.08 | 20.2 | 0.76 | 16
34883 | Cs | FA | MA | 0.05 | 0.8075 | 0.14249999999999999 | Pb | 1 | Br | I | 0.3 | 2.7 |  |  | DMF | DMSO | na | 4 | 1 | 0 | 100 | na | na | 60 | 0 | 0 | Ag | na | 100 | PolyTPD |  | PCBM-60 | BCP | na |  |  | 0 | SLG | FTO | 0.1 | 1.04 | 19.8 | 0.76 | 15.2
34884 | Cs | FA | MA | 0.05 | 0.8075 | 0.14249999999999999 | Pb | 1 | Br | I | 0.3 | 2.7 |  |  | DMF | DMSO | na | 4 | 1 | 0 | 100 | na | na | 60 | 0 | 0 | Ag | na | 100 | P1-2 |  | PCBM-60 | BCP | na |  |  | 0 | SLG | FTO | 0.1 | 0.9 | 19.8 | 0.66 | 12
34885 | Cs | FA | MA | 0.05 | 0.8075 | 0.14249999999999999 | Pb | 1 | Br | I | 0.3 | 2.7 |  |  | DMF | DMSO | na | 4 | 1 | 0 | 100 | na | na | 60 | 0 | 0 | Ag | na | 100 | P1-2 |  | PCBM-60 | BCP | na |  |  | 0 | SLG | FTO | 0.1 | 1.04 | 19.9 | 0.64 | 13
34886 | Cs | FA | MA | 0.05 | 0.8075 | 0.14249999999999999 | Pb | 1 | Br | I | 0.3 | 2.7 |  |  | DMF | DMSO | na | 4 | 1 | 0 | 100 | na | na | 60 | 0 | 0 | Ag | na | 100 | P1-2 |  | PCBM-60 | BCP | na |  |  | 0 | SLG | FTO | 0.1 | 1.01 | 19.3 | 0.6 | 12
34887 | Cs | FA | MA | 0.05 | 0.8075 | 0.14249999999999999 | Pb | 1 | Br | I | 0.3 | 2.7 |  |  | DMF | DMSO | na | 4 | 1 | 0 | 100 | na | na | 60 | 0 | 0 | Ag | na | 100 | PolyTPD |  | PCBM-60 | BCP | na |  |  | 0 | SLG | FTO | 0.1 | 1.05 | 21.2 | 0.75 | 16
34888 | Cs | FA | MA | 0.05 | 0.8075 | 0.14249999999999999 | Pb | 1 | Br | I | 0.3 | 2.7 |  |  | DMF | DMSO | na | 4 | 1 | 0 | 100 | na | na | 60 | 0 | 0 | Ag | na | 100 | P1-2 |  | PCBM-60 | BCP | na |  |  | 0 | SLG | FTO | 0.1 | 1.02 | 21.4 | 0.74 | 15.8
34889 | Cs | FA | MA | 0.05 | 0.8075 | 0.14249999999999999 | Pb | 1 | Br | I | 0.3 | 2.7 |  |  | DMF | DMSO | na | 4 | 1 | 0 | 100 | na | na | 60 | 0 | 0 | Ag | na | 100 | P1-2 |  | PCBM-60 | BCP | na |  |  | 0 | SLG | FTO | 0.1 | 1.08 | 21.6 | 0.78 | 16.9
34890 | Cs | FA | MA | 0.05 | 0.8075 | 0.14249999999999999 | Pb | 1 | Br | I | 0.3 | 2.7 |  |  | DMF | DMSO | na | 4 | 1 | 0 | 100 | na | na | 60 | 0 | 0 | Ag | na | 100 | P1-2 |  | PCBM-60 | BCP | na |  |  | 0 | SLG | FTO | 0.1 | 1.1 | 21.2 | 0.71 | 14.4
34891 | Cs | FA | MA | 0.05 | 0.8075 | 0.14249999999999999 | Pb | 1 | Br | I | 0.3 | 2.7 |  |  | DMF | DMSO | na | 4 | 1 | 0 | 100 | na | na | 60 | 0 | 0 | Ag | na | 100 | PolyTPD |  | PCBM-60 | BCP | na |  |  | 0 | SLG | FTO | 0.1 | 1.06 | 22.4 | 0.82 | 18.3
34892 | Cs | FA | MA | 0.05 | 0.8075 | 0.14249999999999999 | Pb | 1 | Br | I | 0.3 | 2.7 |  |  | DMF | DMSO | na | 4 | 1 | 0 | 100 | na | na | 60 | 0 | 0 | Ag | na | 100 | CL1-2 |  | PCBM-60 | BCP | na |  |  | 0 | SLG | FTO | 0.1 | 0.92 | 16 | 0.77 | 11.2
34893 | Cs | FA | MA | 0.05 | 0.8075 | 0.14249999999999999 | Pb | 1 | Br | I | 0.3 | 2.7 |  |  | DMF | DMSO | na | 4 | 1 | 0 | 100 | na | na | 60 | 0 | 0 | Ag | na | 100 | CL1-2 |  | PCBM-60 | BCP | na |  |  | 0 | SLG | FTO | 0.1 | 0.94 | 20.4 | 0.77 | 14.7
34894 | Cs | FA | MA | 0.05 | 0.8075 | 0.14249999999999999 | Pb | 1 | Br | I | 0.3 | 2.7 |  |  | DMF | DMSO | na | 4 | 1 | 0 | 100 | na | na | 60 | 0 | 0 | Ag | na | 100 | CL1-2 |  | PCBM-60 | BCP | na |  |  | 0 | SLG | FTO | 0.1 | 1.02 | 19.6 | 0.76 | 14.9
34895 | Cs | FA | MA | 0.05 | 0.8075 | 0.14249999999999999 | Pb | 1 | Br | I | 0.3 | 2.7 |  |  | DMF | DMSO | na | 4 | 1 | 0 | 100 | na | na | 60 | 0 | 0 | Ag | na | 100 | PolyTPD |  | PCBM-60 | BCP | na |  |  | 0 | SLG | FTO | 0.1 | 1.02 | 18.9 | 0.5 | 10
34896 | Cs | FA | MA | 0.05 | 0.8075 | 0.14249999999999999 | Pb | 1 | Br | I | 0.3 | 2.7 |  |  | DMF | DMSO | na | 4 | 1 | 0 | 100 | na | na | 60 | 0 | 0 | Ag | na | 100 | CL1-2 |  | PCBM-60 | BCP | na |  |  | 0 | SLG | FTO | 0.1 | 0.98 | 17.1 | 0.78 | 13
34897 | Cs | FA | MA | 0.05 | 0.8075 | 0.14249999999999999 | Pb | 1 | Br | I | 0.3 | 2.7 |  |  | DMF | DMSO | na | 4 | 1 | 0 | 100 | na | na | 60 | 0 | 0 | Ag | na | 100 | CL1-2 |  | PCBM-60 | BCP | na |  |  | 0 | SLG | FTO | 0.1 | 1.02 | 21.5 | 0.8 | 16.8
34898 | Cs | FA | MA | 0.05 | 0.8075 | 0.14249999999999999 | Pb | 1 | Br | I | 0.3 | 2.7 |  |  | DMF | DMSO | na | 4 | 1 | 0 | 100 | na | na | 60 | 0 | 0 | Ag | na | 100 | CL1-2 |  | PCBM-60 | BCP | na |  |  | 0 | SLG | FTO | 0.1 | 1.04 | 20.4 | 0.78 | 16.2
34899 | Cs | FA | MA | 0.05 | 0.8075 | 0.14249999999999999 | Pb | 1 | Br | I | 0.3 | 2.7 |  |  | DMF | DMSO | na | 4 | 1 | 0 | 100 | na | na | 60 | 0 | 0 | Ag | na | 100 | PolyTPD |  | PCBM-60 | BCP | na |  |  | 0 | SLG | FTO | 0.1 | 1.06 | 19.6 | 0.7 | 13.7
34900 | Cs | FA | MA | 0.05 | 0.8075 | 0.14249999999999999 | Pb | 1 | Br | I | 0.3 | 2.7 |  |  | DMF | DMSO | na | 4 | 1 | 0 | 100 | na | na | 60 | 0 | 0 | Ag | na | 100 | CL1-2 |  | PCBM-60 | BCP | na |  |  | 0 | SLG | FTO | 0.1 | 0.99 | 20.5 | 0.64 | 13
34901 | Cs | FA | MA | 0.05 | 0.8075 | 0.14249999999999999 | Pb | 1 | Br | I | 0.3 | 2.7 |  |  | DMF | DMSO | na | 4 | 1 | 0 | 100 | na | na | 60 | 0 | 0 | Ag | na | 100 | PolyTPD |  | PCBM-60 | BCP | na |  |  | 0 | SLG | FTO | 0.1 | 0.97 | 20.4 | 0.69 | 13.8
34902 | Cs | FA | MA | 0.05 | 0.8075 | 0.14249999999999999 | Pb | 1 | Br | I | 0.3 | 2.7 |  |  | DMF | DMSO | na | 4 | 1 | 0 | 100 | na | na | 60 | 0 | 0 | Ag | na | 100 | CL1-2 |  | PCBM-60 | BCP | na |  |  | 0 | SLG | FTO | 0.1 | 0.022 | 1.06 | 0.75 | 15.7
34903 | Cs | FA | MA | 0.05 | 0.8075 | 0.14249999999999999 | Pb | 1 | Br | I | 0.3 | 2.7 |  |  | DMF | DMSO | na | 4 | 1 | 0 | 100 | na | na | 60 | 0 | 0 | Ag | na | 100 | PolyTPD |  | PCBM-60 | BCP | na |  |  | 0 | SLG | FTO | 0.1 | 0.022 | 1 | 0.75 | 15.3
34907 | Cs | FA | MA | 0.05 | 0.8075 | 0.14249999999999999 | Pb | 1 | Br | I | 0.3 | 2.7 |  |  | DMF | DMSO | na | 4 | 1 | 0 | 100 | na | na | 60 | 0 | 0 | Ag | na | 100 | PolyTPD |  | PCBM-60 | BCP | na |  |  | 0 | SLG | FTO | 0.1 | 1.06 | 20.6 | 0.61 | 13.4
34911 | Cs | FA | MA | 0.05 | 0.8075 | 0.14249999999999999 | Pb | 1 | Br | I | 0.3 | 2.7 |  |  | DMF | DMSO | na | 4 | 1 | 0 | 100 | na | na | 60 | 0 | 0 | Ag | na | 100 | PolyTPD |  | PCBM-60 | BCP | na |  |  | 0 | SLG | FTO | 0.1 | 1.08 | 21.5 | 0.69 | 15.7
34912 | MA | na | na | 1 | 0 | 0 | Pb | 1 | I | na | 3 | 0 |  |  | DMF | DMSO | na | 9 | 1 | 0 | 100 | na | na | 20 | 0 | 0 | Ag | na | 100 | PEDOT:PSS |  | PCBM-60 | BCP | na |  |  | 0 | SLG | ITO | 0.1 | 0.84 | 16.985 | 0.796 | 11.35 | 1.6
34913 | MA | na | na | 1 | 0 | 0 | Pb | 1 | I | na | 3 | 0 |  |  | DMF | DMSO | na | 9 | 1 | 0 | 100 | na | na | 20 | 0 | 0 | Ag | na | 100 | P3HT |  | PCBM-60 | BCP | na |  |  | 0 | SLG | ITO | 0.1 | 0.91 | 19.198 | 0.777 | 13.58 | 1.6
34914 | MA | na | na | 1 | 0 | 0 | Pb | 1 | I | na | 3 | 0 |  |  | DMF | DMSO | na | 9 | 1 | 0 | 100 | na | na | 20 | 0 | 0 | Ag | na | 100 | PEDOT:PSS |  | PCBM-60 | BCP | na |  |  | 0 | SLG | ITO | 0.1 | 0.862 | 15.591 | 0.77 | 10.33 | 1.6
34915 | MA | na | na | 1 | 0 | 0 | Pb | 1 | I | na | 3 | 0 |  |  | DMF | DMSO | na | 9 | 1 | 0 | 100 | na | na | 20 | 0 | 0 | Ag | na | 100 | P3HT |  | PCBM-60 | BCP | na |  |  | 0 | SLG | ITO | 0.1 | 0.916 | 17.646 | 0.693 | 11.17 | 1.6
34916 | Cs | FA | na | 0.2 | 0.8 | 0 | Pb | 1 | I | na | 3 | 0 | Thiosemicarbazide |  | Cyclohexyl-2-pyrrolidone | DMF | na | 7 | 93 | 0 | 170 | na | na | 10 | 0 | 0 | Ag | na |  | Spiro-MeOTAD |  | TiO2-c | na | na |  | 0 | 0 | SLG | FTO | 0.1 | 0.98 | 23.9 | 0.57 | 13.3
34919 | Cs | FA | na | 0.2 | 0.8 | 0 | Pb | 1 | I | na | 3 | 0 | Thiosemicarbazide |  | Cyclohexyl-2-pyrrolidone | DMF | na | 7 | 93 | 0 | 170 | na | na | 10 | 0 | 0 | Ag | na |  | Spiro-MeOTAD |  | TiO2-c | na | na |  | 0 | 0 | SLG | FTO | 0.1 | 1 | 23.5 | 0.735 | 17.2
34936 | MA | na | na | 1 | 0 | 0 | Pb | 1 | I | na | 3 | 0 |  |  | DMF | na | IPA | 1 | 0 | 1 |  | na | 70 |  | 0 | 30 | Au | na | 80 | Spiro-MeOTAD |  | TiO2-c | TiO2-mp | na |  |  | 0 | SLG | FTO | 0.09 | 0.89 | 19.42 | 0.65 | 11.3 | 1.6
34937 | MA | na | na | 1 | 0 | 0 | Pb | 1 | I | na | 3 | 0 |  |  | DMF | THF | IPA | 10 | 1 | 1 |  | na | 70 |  | 0 | 30 | Au | na | 80 | Spiro-MeOTAD |  | TiO2-c | TiO2-mp | na |  |  | 0 | SLG | FTO | 0.09 | 1.04 | 22.12 | 0.66 | 15 | 1.6
34938 | FA | MA | na | 0.3 | 0.7 | 0 | Pb | 1 | I | na | 3 | 0 | Pb(SCN)2 |  | DMF | DMSO | na | 4 | 1 | 0 | 100 | na | na | 10 | 0 | 0 | Ag | na | 80 | Spiro-MeOTAD |  | SnO2-np | PFN-Br | na |  |  | 0 | SLG | FTO | 0.1 | 1.09 | 23.46 | 0.772 | 19.77
34939 | FA | MA | na | 0.3 | 0.7 | 0 | Pb | 1 | I | na | 3 | 0 | Pb(SCN)2 |  | DMF | DMSO | na | 4 | 1 | 0 | 100 | na | na | 10 | 0 | 0 | Ag | na | 80 | Spiro-MeOTAD |  | SnO2-np | na | na |  | 0 | 0 | SLG | FTO | 0.1 | 1.09 | 22.31 | 0.763 | 18.55
34940 | FA | GU | MA | 0.28499999999999998 | 0.05 | 0.66500000000000004 | Pb | 1 | I | na | 3 | 0 | Pb(SCN)2 |  | DMF | DMSO | na | 4 | 1 | 0 | 100 | na | na | 10 | 0 | 0 | Ag | na | 80 | Spiro-MeOTAD |  | SnO2-np | PFN-Br | na |  |  | 0 | SLG | FTO | 0.1 | 1.16 | 23.25 | 0.787 | 21.22
34941 | FA | MA | na | 0.85 | 0.15 | 0 | Pb | 1 | Br | I | 0.45 | 2.5499999999999998 |  |  | DMF | DMSO | na | 4 | 1 | 0 | 100 | na | na | 40 | 0 | 0 | Au | na | 80 | Spiro-MeOTAD |  | na | na | na |  | 0 | 0 | SLG | FTO | 0.1 | 0.952 | 19.91 | 0.548 | 10.38
34942 | FA | MA | na | 0.85 | 0.15 | 0 | Pb | 1 | Br | I | 0.45 | 2.5499999999999998 |  |  | DMF | DMSO | na | 4 | 1 | 0 | 100 | na | na | 40 | 0 | 0 | Au | na | 80 | Spiro-MeOTAD |  | GAN | na | na | 1 | 0 | 0 | SLG | FTO | 0.1 | 0.971 | 19.34 | 0.656 | 12.32
34943 | FA | MA | na | 0.85 | 0.15 | 0 | Pb | 1 | Br | I | 0.45 | 2.5499999999999998 |  |  | DMF | DMSO | na | 4 | 1 | 0 | 100 | na | na | 40 | 0 | 0 | Au | na | 80 | Spiro-MeOTAD |  | GAN | na | na | 3 | 0 | 0 | SLG | FTO | 0.1 | 0.967 | 21.01 | 0.682 | 13.86
34944 | FA | MA | na | 0.85 | 0.15 | 0 | Pb | 1 | Br | I | 0.45 | 2.5499999999999998 |  |  | DMF | DMSO | na | 4 | 1 | 0 | 100 | na | na | 40 | 0 | 0 | Au | na | 80 | Spiro-MeOTAD |  | GAN | na | na | 5 | 0 | 0 | SLG | FTO | 0.1 | 0.977 | 22.56 | 0.689 | 15.18
34945 | FA | MA | na | 0.85 | 0.15 | 0 | Pb | 1 | Br | I | 0.45 | 2.5499999999999998 |  |  | DMF | DMSO | na | 4 | 1 | 0 | 100 | na | na | 40 | 0 | 0 | Au | na | 80 | Spiro-MeOTAD |  | GAN | na | na | 8 | 0 | 0 | SLG | FTO | 0.1 | 0.978 | 18.42 | 0.634 | 11.42
34946 | Cs | FA | MA | 0.05 | 0.8075 | 0.14249999999999999 | Pb | 1 | Br | I | 0.45 | 2.5499999999999998 |  |  | DMF | DMSO | na | 4 | 1 | 0 | 100 | na | na |  | 0 | 0 | Au | na | 80 | BTTI-C6 |  | SnO2-np | na | na |  | 0 | 0 | SLG | ITO | 0.1 | 1.1 | 24 | 0.746 | 19.69
34947 | Cs | FA | MA | 0.05 | 0.8075 | 0.14249999999999999 | Pb | 1 | Br | I | 0.45 | 2.5499999999999998 |  |  | DMF | DMSO | na | 4 | 1 | 0 | 100 | na | na |  | 0 | 0 | Au | na | 80 | BTTI-C8 |  | SnO2-np | na | na |  | 0 | 0 | SLG | ITO | 0.1 | 1.094 | 24.1 | 0.714 | 18.89
34948 | Cs | FA | MA | 0.05 | 0.8075 | 0.14249999999999999 | Pb | 1 | Br | I | 0.45 | 2.5499999999999998 |  |  | DMF | DMSO | na | 4 | 1 | 0 | 100 | na | na |  | 0 | 0 | Au | na | 80 | BTTI-C12 |  | SnO2-np | na | na |  | 0 | 0 | SLG | ITO | 0.1 | 1.031 | 24.26 | 0.699 | 17.49
34949 | Cs | FA | MA | 0.05 | 0.8075 | 0.14249999999999999 | Pb | 1 | Br | I | 0.45 | 2.5499999999999998 |  |  | DMF | DMSO | na | 4 | 1 | 0 | 100 | na | na |  | 0 | 0 | Au | na | 80 | BTTI-C6 |  | SnO2-np | na | na |  | 0 | 0 | SLG | ITO | 0.1 | 1.09 | 24.2 | 0.724 | 19.05
34950 | Cs | FA | MA | 0.05 | 0.8075 | 0.14249999999999999 | Pb | 1 | Br | I | 0.45 | 2.5499999999999998 |  |  | DMF | DMSO | na | 4 | 1 | 0 | 100 | na | na |  | 0 | 0 | Au | na | 80 | BTTI-C8 |  | SnO2-np | na | na |  | 0 | 0 | SLG | ITO | 0.1 | 1.06 | 24.1 | 0.705 | 18.04
34951 | Cs | FA | MA | 0.05 | 0.8075 | 0.14249999999999999 | Pb | 1 | Br | I | 0.45 | 2.5499999999999998 |  |  | DMF | DMSO | na | 4 | 1 | 0 | 100 | na | na |  | 0 | 0 | Au | na | 80 | BTTI-C12 |  | SnO2-np | na | na |  | 0 | 0 | SLG | ITO | 0.1 | 1.02 | 24.08 | 0.684 | 16.83
34952 | Cs | FA | MA | 0.05 | 0.8075 | 0.14249999999999999 | Pb | 1 | Br | I | 0.45 | 2.5499999999999998 |  |  | DMF | DMSO | na | 4 | 1 | 0 | 110 | na | na | 80 | 0 | 0 | Au | na |  | PTAA |  | PCBM-60 | ICL | na |  |  | 0 | SLG | ITO | 0.1 | 1.11 | 22.53 | 0.789 | 19.95
34953 | Cs | FA | MA | 0.05 | 0.8075 | 0.14249999999999999 | Pb | 1 | Br | I | 0.45 | 2.5499999999999998 |  |  | DMF | DMSO | na | 4 | 1 | 0 | 110 | na | na | 80 | 0 | 0 | Au | na |  | PTAA |  | PCBM-60 | EGME | na |  |  | 0 | SLG | ITO | 0.1 | 1.048 | 21.13 | 0.712 | 15.5
34954 | MA | na | na | 1 | 0 | 0 | Pb | 1 | I | na | 3 | 0 | EACl |  | DMF | NMP | na | 8 | 9 | 0 | 150 | na | na | 8 | 0 | 0 | Au | na | 80 | P1 |  | TiO2-c | SnO2-mp | na |  |  | 0 | SLG | FTO | 0.1 | 0.96 | 21.5 | 0.638 | 13.3 | 1.6
34955 | MA | na | na | 1 | 0 | 0 | Pb | 1 | I | na | 3 | 0 | EACl |  | DMF | NMP | na | 8 | 9 | 0 | 150 | na | na | 8 | 0 | 0 | Au | na | 80 | P2 |  | TiO2-c | SnO2-mp | na |  |  | 0 | SLG | FTO | 0.1 | 1.07 | 22.8 | 0.776 | 19.2 | 1.6
34956 | MA | na | na | 1 | 0 | 0 | Pb | 1 | I | na | 3 | 0 | EACl |  | DMF | NMP | na | 8 | 9 | 0 | 150 | na | na | 8 | 0 | 0 | Au | na | 80 | P3 |  | TiO2-c | SnO2-mp | na |  |  | 0 | SLG | FTO | 0.1 | 1.09 | 22.8 | 0.785 | 19.7 | 1.6
34957 | MA | na | na | 1 | 0 | 0 | Pb | 1 | I | na | 3 | 0 | EACl |  | DMF | NMP | na | 8 | 9 | 0 | 150 | na | na | 8 | 0 | 0 | Au | na | 80 | Spiro-MeOTAD |  | TiO2-c | SnO2-mp | na |  |  | 0 | SLG | FTO | 0.1 | 1.08 | 22.9 | 0.787 | 19.7 | 1.6
34958 | MA | na | na | 1 | 0 | 0 | Pb | 1 | I | na | 3 | 0 | EACl |  | DMF | NMP | na | 8 | 9 | 0 | 150 | na | na | 8 | 0 | 0 | Au | na | 80 | P1 |  | TiO2-c | SnO2-mp | na |  |  | 0 | SLG | FTO | 0.1 | 0.71 | 17.1 | 0.551 | 6.68 | 1.6
34959 | MA | na | na | 1 | 0 | 0 | Pb | 1 | I | na | 3 | 0 | EACl |  | DMF | NMP | na | 8 | 9 | 0 | 150 | na | na | 8 | 0 | 0 | Au | na | 80 | P1 |  | TiO2-c | SnO2-mp | na |  |  | 0 | SLG | FTO | 0.1 | 1.01 | 21.7 | 0.682 | 14.9 | 1.6
34960 | MA | na | na | 1 | 0 | 0 | Pb | 1 | I | na | 3 | 0 | EACl |  | DMF | NMP | na | 8 | 9 | 0 | 150 | na | na | 8 | 0 | 0 | Au | na | 80 | P1 |  | TiO2-c | SnO2-mp | na |  |  | 0 | SLG | FTO | 0.1 | 1.03 | 21.6 | 0.624 | 13.8 | 1.6
34961 | MA | na | na | 1 | 0 | 0 | Pb | 1 | I | na | 3 | 0 | EACl |  | DMF | NMP | na | 8 | 9 | 0 | 150 | na | na | 8 | 0 | 0 | Au | na | 80 | P1 |  | TiO2-c | SnO2-mp | na |  |  | 0 | SLG | FTO | 0.1 | 0.99 | 20.2 | 0.607 | 12.1 | 1.6
34962 | MA | na | na | 1 | 0 | 0 | Pb | 1 | I | na | 3 | 0 | EACl |  | DMF | NMP | na | 8 | 9 | 0 | 150 | na | na | 8 | 0 | 0 | Au | na | 80 | P2 |  | TiO2-c | SnO2-mp | na |  |  | 0 | SLG | FTO | 0.1 | 1.01 | 22.1 | 0.725 | 16.2 | 1.6
34963 | MA | na | na | 1 | 0 | 0 | Pb | 1 | I | na | 3 | 0 | EACl |  | DMF | NMP | na | 8 | 9 | 0 | 150 | na | na | 8 | 0 | 0 | Au | na | 80 | P2 |  | TiO2-c | SnO2-mp | na |  |  | 0 | SLG | FTO | 0.1 | 1.08 | 22.8 | 0.79 | 19.5 | 1.6
34964 | MA | na | na | 1 | 0 | 0 | Pb | 1 | I | na | 3 | 0 | EACl |  | DMF | NMP | na | 8 | 9 | 0 | 150 | na | na | 8 | 0 | 0 | Au | na | 80 | P2 |  | TiO2-c | SnO2-mp | na |  |  | 0 | SLG | FTO | 0.1 | 1.08 | 22.8 | 0.777 | 19.2 | 1.6
34965 | MA | na | na | 1 | 0 | 0 | Pb | 1 | I | na | 3 | 0 | EACl |  | DMF | NMP | na | 8 | 9 | 0 | 150 | na | na | 8 | 0 | 0 | Au | na | 80 | P2 |  | TiO2-c | SnO2-mp | na |  |  | 0 | SLG | FTO | 0.1 | 1.05 | 20.6 | 0.756 | 16.4 | 1.6
34966 | MA | na | na | 1 | 0 | 0 | Pb | 1 | I | na | 3 | 0 | EACl |  | DMF | NMP | na | 8 | 9 | 0 | 150 | na | na | 8 | 0 | 0 | Au | na | 80 | P3 |  | TiO2-c | SnO2-mp | na |  |  | 0 | SLG | FTO | 0.1 | 1.05 | 21.5 | 0.736 | 16.8 | 1.6
34967 | MA | na | na | 1 | 0 | 0 | Pb | 1 | I | na | 3 | 0 | EACl |  | DMF | NMP | na | 8 | 9 | 0 | 150 | na | na | 8 | 0 | 0 | Au | na | 80 | P3 |  | TiO2-c | SnO2-mp | na |  |  | 0 | SLG | FTO | 0.1 | 1.11 | 22.9 | 0.801 | 20.3 | 1.6
34968 | MA | na | na | 1 | 0 | 0 | Pb | 1 | I | na | 3 | 0 | EACl |  | DMF | NMP | na | 8 | 9 | 0 | 150 | na | na | 8 | 0 | 0 | Au | na | 80 | P3 |  | TiO2-c | SnO2-mp | na |  |  | 0 | SLG | FTO | 0.1 | 1.11 | 22.8 | 0.777 | 19.7 | 1.6
34969 | MA | na | na | 1 | 0 | 0 | Pb | 1 | I | na | 3 | 0 | EACl |  | DMF | NMP | na | 8 | 9 | 0 | 150 | na | na | 8 | 0 | 0 | Au | na | 80 | P3 |  | TiO2-c | SnO2-mp | na |  |  | 0 | SLG | FTO | 0.1 | 1.06 | 22.4 | 0.738 | 16.4 | 1.6
34970 | MA | na | na | 1 | 0 | 0 | Pb | 1 | I | na | 3 | 0 |  |  | DMF | DMSO | na | 8 | 1 | 0 | 100 | na | na | 10 | 0 | 0 | Ag | na | 80 | Z7 |  | PCBM-60 | BCP | na |  |  | 0 | SLG | ITO | 0.1 | 1.038 | 22.46 | 0.74 | 17.32 | 1.6
34971 | MA | na | na | 1 | 0 | 0 | Pb | 1 | I | na | 3 | 0 |  |  | DMF | DMSO | na | 8 | 1 | 0 | 100 | na | na | 10 | 0 | 0 | Ag | na | 80 | Z8 |  | PCBM-60 | BCP | na |  |  | 0 | SLG | ITO | 0.1 | 1.019 | 21.73 | 0.71 | 15.8 | 1.6
34972 | MA | na | na | 1 | 0 | 0 | Pb | 1 | I | na | 3 | 0 |  |  | DMF | DMSO | na | 8 | 1 | 0 | 100 | na | na | 10 | 0 | 0 | Ag | na | 80 | Z9 |  | PCBM-60 | BCP | na |  |  | 0 | SLG | ITO | 0.1 | 1 | 22.12 | 0.63 | 14.03 | 1.6
34973 | MA | na | na | 1 | 0 | 0 | Pb | 1 | I | na | 3 | 0 |  |  | DMF | DMSO | na | 8 | 1 | 0 | 100 | na | na | 10 | 0 | 0 | Ag | na | 80 | Z10 |  | PCBM-60 | BCP | na |  |  | 0 | SLG | ITO | 0.1 | 1.03 | 20.88 | 0.64 | 13.8 | 1.6
34974 | MA | na | na | 1 | 0 | 0 | Pb | 1 | I | na | 3 | 0 |  |  | DMF | DMSO | na | 8 | 1 | 0 | 100 | na | na | 10 | 0 | 0 | Ag | na | 80 | PEDOT:PSS |  | PCBM-60 | BCP | na |  |  | 0 | SLG | ITO | 0.1 | 0.971 | 21.01 | 0.72 | 14.69 | 1.6
34975 | MA | na | na | 1 | 0 | 0 | Pb | 1 | I | na | 3 | 0 |  |  | DMF | DMSO | na | 8 | 1 | 0 | 100 | na | na | 10 | 0 | 0 | Ag | na | 80 | Z7@MWCNTs |  | PCBM-60 | BCP | na |  |  | 0 | SLG | ITO | 0.1 | 1.052 | 22.57 | 0.72 | 17.17 | 1.6
34976 | FA | MA | na | 0.8 | 0.2 | 0 | Pb | 1 | Br | I | 0.2 | 2.8 |  |  | DMSO | na | IPA | 1 | 0 | 1 |  | na | 150 |  | 0 | 20 | Au | na | 80 | Spiro-MeOTAD |  | na | na | na |  | 0 | 0 | SLG | FTO | 0.09 | 0.97 | 18.82 | 0.731 | 14
34977 | FA | MA | na | 0.8 | 0.2 | 0 | Pb | 1 | Br | I | 0.2 | 2.8 |  |  | DMSO | na | IPA | 1 | 0 | 1 |  | na | 150 |  | 0 | 20 | Au | na | 80 | Spiro-MeOTAD |  | SnO2-c | na | na |  | 0 | 0 | SLG | FTO | 0.09 | 1.04 | 21.13 | 0.675 | 15.7
34986 | FA | na | na | 1 | 0 | 0 | Sn | 1 | I | na | 3 | 0 | PPAI | 0.15 | DMSO | na | na | 1 | 0 | 0 | 100 | na | na | 20 | 0 | 0 | Ag | na | 120 | PEDOT:PSS |  | C60 | BCP | na | 60 | 8 | 0 | SLG | ITO | 0.09 | 0.56 | 23.34 | 0.735 | 9.61
34987 | FA | na | na | 1 | 0 | 0 | Sn | 1 | I | na | 3 | 0 | PPAI | 0.15 | DMSO | na | na | 1 | 0 | 0 | 100 | na | na | 20 | 0 | 0 | Ag | na | 120 | PEDOT:PSS |  | C60 | BCP | na | 60 | 8 | 0 | SLG | ITO | 1 | 0.56 | 17.57 | 0.72 | 7.08
34988 | MA | na | na | 1 | 0 | 0 | Pb | 1 | I | na | 3 | 0 |  |  | DMSO | na | na | 1 | 0 | 0 | 100 | na | na | 60 | 0 | 0 | Au | na | 100 | PEH-3 |  | TiO2-c | TiO2-mp | na |  |  | 0 | SLG | FTO | 0.16 | 1.008 | 17.92 | 0.695 | 12.56 | 1.6
34989 | MA | na | na | 1 | 0 | 0 | Pb | 1 | I | na | 3 | 0 |  |  | DMSO | na | na | 1 | 0 | 0 | 100 | na | na | 60 | 0 | 0 | Au | na | 100 | PEH-8 |  | TiO2-c | TiO2-mp | na |  |  | 0 | SLG | FTO | 0.16 | 0.969 | 18.2 | 0.695 | 12.25 | 1.6
34990 | MA | na | na | 1 | 0 | 0 | Pb | 1 | I | na | 3 | 0 |  |  | DMSO | na | na | 1 | 0 | 0 | 100 | na | na | 60 | 0 | 0 | Au | na | 100 | PEH-9 |  | TiO2-c | TiO2-mp | na |  |  | 0 | SLG | FTO | 0.16 | 1.07 | 20.42 | 0.765 | 16.9 | 1.6
34991 | MA | na | na | 1 | 0 | 0 | Pb | 1 | I | na | 3 | 0 |  |  | DMSO | na | na | 1 | 0 | 0 | 100 | na | na | 60 | 0 | 0 | Au | na | 100 | Spiro-MeOTAD |  | TiO2-c | TiO2-mp | na |  |  | 0 | SLG | FTO | 0.16 | 1.074 | 20.9 | 0.777 | 17.42 | 1.6
34992 | MA | na | na | 1 | 0 | 0 | Pb | 1 | I | na | 3 | 0 |  |  | DMSO | na | na | 1 | 0 | 0 | 100 | na | na | 60 | 0 | 0 | Au | na | 100 | PEH-3 |  | TiO2-c | TiO2-mp | na |  |  | 0 | SLG | FTO | 0.16 |  |  |  | 11.19 | 1.6
34993 | MA | na | na | 1 | 0 | 0 | Pb | 1 | I | na | 3 | 0 |  |  | DMSO | na | na | 1 | 0 | 0 | 100 | na | na | 60 | 0 | 0 | Au | na | 100 | PEH-8 |  | TiO2-c | TiO2-mp | na |  |  | 0 | SLG | FTO | 0.16 |  |  |  | 10.42 | 1.6
34994 | MA | na | na | 1 | 0 | 0 | Pb | 1 | I | na | 3 | 0 |  |  | DMSO | na | na | 1 | 0 | 0 | 100 | na | na | 60 | 0 | 0 | Au | na | 100 | PEH-9 |  | TiO2-c | TiO2-mp | na |  |  | 0 | SLG | FTO | 0.16 |  |  |  | 14.91 | 1.6
34995 | MA | na | na | 1 | 0 | 0 | Pb | 1 | I | na | 3 | 0 |  |  | DMSO | na | na | 1 | 0 | 0 | 100 | na | na | 60 | 0 | 0 | Au | na | 100 | Spiro-MeOTAD |  | TiO2-c | TiO2-mp | na |  |  | 0 | SLG | FTO | 0.16 |  |  |  | 15.14 | 1.6
34996 | MA | na | na | 1 | 0 | 0 | Pb | 1 | I | na | 3 | 0 | Cl |  | DMF | na | na | 1 | 0 | 0 | 25 | 90 | na | 30 | 180 | 0 | Al | na | 120 | PEDOT:PSS | 35 | PCBM-60 | na | na | 100 | 0 | 0 | SLG | ITO | 0.045 | 0.9 | 22.59 | 0.695 | 14.13 | 1.6
34997 | MA | na | na | 1 | 0 | 0 | Pb | 1 | I | na | 3 | 0 | Cl | 0.16666666666666599 | DMF | na | IPA | 1 | 0 | 1 |  | na | 100 |  | 0 | 10 | Carbon | na |  | na |  | TiO2-c | TiO2-mp | na |  |  | 0 | SLG | FTO | 0.1 | 0.972 | 19.69 | 0.64 | 12.27 | 1.6
34998 | MA | na | na | 1 | 0 | 0 | Pb | 1 | I | na | 3 | 0 | Cl | 0.16666666666666599 | DMF | na | IPA | 1 | 0 | 1 |  | na | 100 |  | 0 | 10 | Carbon | na |  | na |  | TiO2-c | TiO2-mp | NaYF2@SiO2-np |  |  |  | SLG | FTO | 0.1 | 0.993 | 21.43 | 0.66 | 14.09 | 1.6
34999 | MA | na | na | 1 | 0 | 0 | Pb | 1 | I | na | 3 | 0 | Cl | 0.16666666666666599 | DMF | na | IPA | 1 | 0 | 1 |  | na | 100 |  | 0 | 10 | Carbon | na |  | na |  | TiO2-c | TiO2-mp | NaYF2@SiO2-np |  |  |  | SLG | FTO | 0.1 | 0.996 | 22.02 | 0.66 | 13.54 | 1.6
35000 | Cs | FA | na | 0.15 | 0.85 | 0 | Pb | 1 | I | na | 3 | 0 |  |  | DMF | DMSO | na | 7 | 3 | 0 | 170 | na | na | 15 | 0 | 0 | Au | na | 100 | Spiro-MeOTAD |  | TiO2-c | na | na |  | 0 | 0 | SLG | FTO | 0.1 | 1.1 | 21.77 | 0.77 | 18.45
35001 | Cs | FA | MA | 9.0999999999999998E-2 | 0.75800000000000001 | 0.152 | Pb | 1 | I | na | 3 | 0 |  |  | DMF | DMSO | na | 4 | 1 | 0 | 100 | na | na | 60 | 0 | 0 | Au | na | 100 | Spiro-MeOTAD |  | TiO2-c | na | na |  | 0 | 0 | SLG | FTO | 0.1 | 1.04 | 22.23 | 0.72 | 16.5
35002 | FA | na | na | 1 | 0 | 0 | Pb | 1 | I | na | 3 | 0 |  |  | DMF | DMSO | na | 7 | 3 | 0 | 170 | na | na | 15 | 0 | 0 | Au | na | 100 | Spiro-MeOTAD |  | TiO2-c | na | na |  | 0 | 0 | SLG | ITO | 0.1 |  |  |  |  | 1.48
35003 | Cs | FA | na | 0.15 | 0.85 | 0 | Pb | 1 | I | na | 3 | 0 |  |  | DMF | DMSO | na | 7 | 3 | 0 | 170 | na | na | 15 | 0 | 0 | Au | na | 100 | Spiro-MeOTAD |  | TiO2-c | na | na |  | 0 | 0 | SLG | ITO | 0.1
35004 | Cs | FA | MA | 9.0999999999999998E-2 | 0.75800000000000001 | 0.152 | Pb | 1 | I | na | 3 | 0 |  |  | DMF | DMSO | na | 4 | 1 | 0 | 100 | na | na | 60 | 0 | 0 | Au | na | 100 | Spiro-MeOTAD |  | TiO2-c | na | na |  | 0 | 0 | SLG | ITO | 0.1
35005 | Cs | FA | na | 0.17 | 0.83 | 0 | Pb | 1 | Br | I | 0.3 | 2.7 |  |  | DMF | DMSO | na | 4 | 1 | 0 | 100 | na | na | 60 | 0 | 0 | Au | na |  | Spiro-MeOTAD |  | SnO2-c | SnO2-c | na |  |  | 0 | SLG | FTO | 0.0919 | 1.11 | 22.6 | 0.75 | 18.4
35006 | Cs | FA | na | 0.17 | 0.83 | 0 | Pb | 1 | Br | I | 0.3 | 2.7 |  |  | DMF | DMSO | na | 4 | 1 | 0 | 100 | na | na | 60 | 0 | 0 | Au | na |  | V1091 |  | SnO2-c | SnO2-c | na |  |  | 0 | SLG | FTO | 0.0919 | 1.11 | 22 | 0.77 | 17
35007 | Cs | FA | na | 0.17 | 0.83 | 0 | Pb | 1 | Br | I | 0.3 | 2.7 |  |  | DMF | DMSO | na | 4 | 1 | 0 | 100 | na | na | 60 | 0 | 0 | Au | na |  | V1056 |  | SnO2-c | SnO2-c | na |  |  | 0 | SLG | FTO | 0.0919 | 1.05 | 22 | 0.59 | 13.5
35008 | Cs | FA | na | 0.17 | 0.83 | 0 | Pb | 1 | Br | I | 0.3 | 2.7 |  |  | DMF | DMSO | na | 4 | 1 | 0 | 100 | na | na | 60 | 0 | 0 | Au | na |  | V1102 |  | SnO2-c | SnO2-c | na |  |  | 0 | SLG | FTO | 0.0919 | 1.03 | 22.1 | 0.78 | 17.5
35009 | Cs | FA | na | 0.17 | 0.83 | 0 | Pb | 1 | Br | I | 0.3 | 2.7 |  |  | DMF | DMSO | na | 4 | 1 | 0 | 100 | na | na | 60 | 0 | 0 | Au | na |  | Spiro-MeOTAD |  | SnO2-c | SnO2-c | na |  |  | 0 | SLG | FTO | 0.0919 | 1.12 | 22.6 | 0.8 | 19.8
35010 | Cs | FA | na | 0.17 | 0.83 | 0 | Pb | 1 | Br | I | 0.3 | 2.7 |  |  | DMF | DMSO | na | 4 | 1 | 0 | 100 | na | na | 60 | 0 | 0 | Au | na |  | V1091 |  | SnO2-c | SnO2-c | na |  |  | 0 | SLG | FTO | 0.0919 | 1.11 | 22.5 | 0.81 | 18.4
35011 | Cs | FA | na | 0.17 | 0.83 | 0 | Pb | 1 | Br | I | 0.3 | 2.7 |  |  | DMF | DMSO | na | 4 | 1 | 0 | 100 | na | na | 60 | 0 | 0 | Au | na |  | V1056 |  | SnO2-c | SnO2-c | na |  |  | 0 | SLG | FTO | 0.0919 | 1.13 | 22.7 | 0.68 | 15
35012 | Cs | FA | na | 0.17 | 0.83 | 0 | Pb | 1 | Br | I | 0.3 | 2.7 |  |  | DMF | DMSO | na | 4 | 1 | 0 | 100 | na | na | 60 | 0 | 0 | Au | na |  | V1102 |  | SnO2-c | SnO2-c | na |  |  | 0 | SLG | FTO | 0.0919 | 1.07 | 22.1 | 0.79 | 16.1
35013 | Cs | FA | na | 0.17 | 0.83 | 0 | Pb | 1 | Br | I | 0.51 | 2.4900000000000002 |  |  | DMF | DMSO | na |  |  | 0 | 100 | na | na | 60 | 0 | 0 | Ag | na | 150 | PEDOT:PSS |  | C60 | BCP | na | 40 | 7 | 0 | SLG | ITO | 0.12 | 0.887 | 18.9 | 0.8 | 13.4
35014 | Cs | FA | MA | 0.05 | 0.78849999999999998 | 0.1615 | Pb | 1 | Br | I | 0.51 | 2.4900000000000002 |  |  | DMF | DMSO | na |  |  | 0 | 100 | na | na | 60 | 0 | 0 | Ag | na | 150 | PEDOT:PSS |  | C60 | BCP | na | 40 | 7 | 0 | SLG | ITO | 0.12 | 0.89 | 20.1 | 0.82 | 14.7
35015 | MA | na | na | 1 | 0 | 0 | Pb | 1 | I | na | 3 | 0 |  |  | DMF | na | na | 1 | 0 | 0 | 100 | na | na | 10 | 0 | 0 | Ag | na | 100 | PMT | 12 | C60 | BCP | na | 40 | 10 | 0 | SLG | ITO | 0.1 | 0.8 | 20.8 | 0.7 | 11.5 | 1.6
35016 | MA | na | na | 1 | 0 | 0 | Pb | 1 | I | na | 3 | 0 |  |  | DMF | na | na | 1 | 0 | 0 | 100 | na | na | 10 | 0 | 0 | Ag | na | 100 | PT | 6 | C60 | BCP | na | 40 | 10 | 0 | SLG | ITO | 0.1 | 0.95 | 21.2 | 0.72 | 14.7 | 1.6
35017 | MA | na | na | 1 | 0 | 0 | Pb | 1 | I | na | 3 | 0 |  |  | DMF | na | na | 1 | 0 | 0 | 100 | na | na | 10 | 0 | 0 | Ag | na | 100 | PBT | 12 | C60 | BCP | na | 40 | 10 | 0 | SLG | ITO | 0.1 | 1.01 | 21.2 | 0.72 | 15.3 | 1.6
35018 | MA | na | na | 1 | 0 | 0 | Pb | 1 | I | na | 3 | 0 |  |  | DMF | na | na | 1 | 0 | 0 | 100 | na | na | 10 | 0 | 0 | Ag | na | 100 | PCT | 12 | C60 | BCP | na | 40 | 10 | 0 | SLG | ITO | 0.1 | 1.02 | 21.4 | 0.71 | 15.8 | 1.6
35019 | MA | na | na | 1 | 0 | 0 | Pb | 1 | I | na | 3 | 0 |  |  | DMF | na | na | 1 | 0 | 0 | 100 | na | na | 10 | 0 | 0 | Ag | na | 100 | PBT | 12 | C60 | BCP | na | 40 | 10 | 0 | SLG | ITO | 0.1 | 1.01 | 21.1 | 0.76 | 15.5 | 1.6
35020 | MA | na | na | 1 | 0 | 0 | Pb | 1 | I | na | 3 | 0 |  |  | DMF | na | na | 1 | 0 | 0 | 100 | na | na | 10 | 0 | 0 | Ag | na | 100 | PCT | 12 | C60 | BCP | na | 40 | 10 | 0 | SLG | ITO | 0.1 | 1.01 | 21.4 | 0.764 | 16 | 1.6
35021 | MA | na | na | 1 | 0 | 0 | Pb | 1 | I | na | 3 | 0 |  |  | DMF | na | na | 1 | 0 | 0 | 100 | na | na | 10 | 0 | 0 | Ag | na | 100 | PCT | 12 | C60 | BCP | na | 40 | 10 | 0 | SLG | ITO | 0.1 | 1.02 | 21.5 | 0.73 | 16 | 1.6
35022 | MA | na | na | 2 | 0 | 0 | Cu | 1 | Br | Cl | 2 | 2 |  |  | DMSO | na | na | 1 | 0 | 0 | 70 | na | na | 60 | 0 | 0 | Au | na |  | Spiro-MeOTAD |  | TiO2-c | TiO2-mp | na |  | 5000 | 0 | SLG | FTO | 0.2 | 0.256 | 0.216 | 0.32 | 0.02 | 2.12
35023 | MA | na | na | 2 | 0 | 0 | Cu | 1 | Br | Cl | 3.5 | 0.5 |  |  | DMSO | na | na | 1 | 0 | 0 | 70 | na | na | 60 | 0 | 0 | Au | na |  | Spiro-MeOTAD |  | TiO2-c | TiO2-mp | na |  | 5000 | 0 | SLG | FTO | 0.2 | 0.29 | 0.021 | 0.28 | 0 | 1.8
35024 | FA | MA | na | 0.3 | 0.7 | 0 | Pb | 1 | I | na | 3 | 0 | Pb(SCN)2 |  | DMF | DMSO | na | 4 | 1 | 0 | 100 | na | na | 10 | 0 | 0 | Carbon | na |  | na |  | TiO2-c | TiO2-mp | na |  |  | 0 | SLG | FTO | 0.1 | 0.937 | 22.8 | 0.63 | 13.5
35025 | Cs | FA | MA | 0.05 | 0.28499999999999998 | 0.66500000000000004 | Pb | 1 | I | na | 3 | 0 | Pb(SCN)2 |  | DMF | DMSO | na | 4 | 1 | 0 | 100 | na | na | 10 | 0 | 0 | Carbon | na |  | na |  | TiO2-c | TiO2-mp | na |  |  | 0 | SLG | FTO | 0.1 | 0.947 | 23.6 | 0.63 | 14.1
35026 | Cs | FA | MA | 0.1 | 0.27 | 0.63 | Pb | 1 | I | na | 3 | 0 | Pb(SCN)2 |  | DMF | DMSO | na | 4 | 1 | 0 | 100 | na | na | 10 | 0 | 0 | Carbon | na |  | na |  | TiO2-c | TiO2-mp | na |  |  | 0 | SLG | FTO | 0.1 | 0.949 | 23.3 | 0.61 | 13.4
35027 | Cs | FA | MA | 0.15 | 0.255 | 0.59499999999999997 | Pb | 1 | I | na | 3 | 0 | Pb(SCN)2 |  | DMF | DMSO | na | 4 | 1 | 0 | 100 | na | na | 10 | 0 | 0 | Carbon | na |  | na |  | TiO2-c | TiO2-mp | na |  |  | 0 | SLG | FTO | 0.1 | 0.956 | 21 | 0.6 | 12
35028 | FA | MA | na | 0.3 | 0.7 | 0 | Pb | 1 | I | na | 3 | 0 | Pb(SCN)2 |  | DMF | DMSO | na | 4 | 1 | 0 | 100 | na | na | 10 | 0 | 0 | Carbon | na |  | na |  | TiO2-c | TiO2-mp | na |  |  | 0 | SLG | FTO | 0.1 | 0.955 | 22.84 | 0.63 | 12.3
35029 | Cs | FA | MA | 0.05 | 0.28499999999999998 | 0.66500000000000004 | Pb | 1 | I | na | 3 | 0 | Pb(SCN)2 |  | DMF | DMSO | na | 4 | 1 | 0 | 100 | na | na | 10 | 0 | 0 | Carbon | na |  | na |  | TiO2-c | TiO2-mp | na |  |  | 0 | SLG | FTO | 0.1 | 0.968 | 23.38 | 0.645 | 14.6
35030 | Cs | FA | MA | 0.05 | 0.28499999999999998 | 0.66500000000000004 | Pb | 1 | I | na | 3 | 0 | Pb(SCN)2 |  | DMF | DMSO | na | 4 | 1 | 0 | 100 | na | na | 10 | 0 | 0 | Carbon | na |  | na |  | TiO2-c | TiO2-mp | na |  |  | 0 | SLG | FTO | 0.1 | 0.957 | 22.84 | 0.668 | 13.1
35031 | MA | na | na | 1 | 0 | 0 | Pb | 1 | I | na | 3 | 0 |  |  | DMF | na | IPA | 1 | 0 | 1 |  | na | 100 |  | 0 | 5 | Au | na | 80 | Spiro-MeOTAD |  | TiO2-c | TiO2-mp | na |  |  | 0 | SLG | FTO | 0.1 |  |  |  |  | 1.6
35032 | MA | na | na | 1 | 0 | 0 | Pb | 1 | I | na | 3 | 0 |  |  | DMF | na | IPA | 1 | 0 | 1 |  | na | 100 |  | 0 | 5 | Au | na | 80 | TSHBC | 20 | TiO2-c | TiO2-mp | na |  |  | 0 | SLG | FTO | 0.1 | 0.95 | 20.56 | 0.658 | 12.8 | 1.6
35033 | MA | na | na | 1 | 0 | 0 | Pb | 1 | I | na | 3 | 0 |  |  | DMF | na | IPA | 1 | 0 | 1 |  | na | 100 |  | 0 | 5 | Au | na | 80 | TSHBC | 20 | TiO2-c | TiO2-mp | na |  |  | 0 | SLG | FTO | 0.1 |  |  |  | 10.6 | 1.6
35034 | MA | na | na | 1 | 0 | 0 | Pb | 1 | I | na | 3 | 0 |  |  | DMF | na | IPA | 1 | 0 | 1 |  | na | 100 |  | 0 | 5 | Au | na | 80 | TSHBC-tBu | 20 | TiO2-c | TiO2-mp | na |  |  | 0 | SLG | FTO | 0.1 |  |  |  | 9.9 | 1.6
35035 | MA | na | na | 1 | 0 | 0 | Pb | 1 | I | na | 3 | 0 |  |  | DMF | na | IPA | 1 | 0 | 1 |  | na | 100 |  | 0 | 5 | Au | na | 80 | TSHBC-CF3 | 20 | TiO2-c | TiO2-mp | na |  |  | 0 | SLG | FTO | 0.1 |  |  |  | 6.1 | 1.6
35037 | MA | na | na | 1 | 0 | 0 | Pb | 1 | I | na | 3 | 0 |  |  | DMF | na | IPA | 1 | 0 | 1 |  | na | 100 |  | 0 | 5 | Au | na | 80 | TSHBC | 20 | TiO2-c | TiO2-mp | na |  |  | 0 | SLG | FTO | 0.1 | 0.95 | 20.6 | 0.66 | 12.8 | 1.6
35039 | MA | na | na | 1 | 0 | 0 | Pb | 1 | I | na | 3 | 0 |  |  | DMF | na | IPA | 1 | 0 | 1 |  | na | 100 |  | 0 | 30 | Au | na | 100 | Spiro-MeOTAD |  | TiO2-c | TiO2-mp | na |  |  | 0 | SLG | FTO | 0.075 | 1.038 | 19.71 | 0.69 | 14.12 | 1.6
35040 | MA | na | na | 1 | 0 | 0 | Pb | 1 | I | na | 3 | 0 | Urea | 5.0000000000000001E-3 | DMF | na | na | 1 | 0 | 0 | 50 | 100 | na | 5 | 5 | 0 | Au | na | 80 | Spiro-MeOTAD |  | TiO2-c | na | na |  | 0 | 0 | SLG | FTO | 0.1 | 0.87 | 14.74 | 0.628 | 8 | 1.6
35041 | MA | na | na | 1 | 0 | 0 | Pb | 1 | I | na | 3 | 0 |  |  | DMF | DMSO | na |  |  | 0 | 100 | na | na | 20 | 0 | 0 | Cu | na | 70 | PTAA |  | PCBM-60 | Bphen | na |  | 15 | 0 | SLG | ITO | 0.1 | 1.02 | 22.45 | 0.729 | 17.63 | 1.6
35042 | MA | na | na | 1 | 0 | 0 | Pb | 1 | I | na | 3 | 0 |  |  | DMF | DMSO | na |  |  | 0 | 100 | na | na | 20 | 0 | 0 | Cu | na | 70 | PTAA |  | PCBM-60 | Bphen | na |  | 15 | 0 | SLG | ITO | 0.1 | 0.89 | 22.45 | 0.756 | 15.21 | 1.6
35043 | MA | na | na | 1 | 0 | 0 | Pb | 1 | I | na | 3 | 0 |  |  | DMF | na | IPA | 1 | 0 | 1 |  | na | 105 |  | 0 | 120 | Au | na | 80 | PTAA |  | na | na | na |  | 0 | 0 | SLG | ITO | 0.06 | 0.65 | 15.7 | 0.55 | 5.6 | 1.6
35044 | MA | na | na | 1 | 0 | 0 | Pb | 1 | I | na | 3 | 0 |  |  | DMF | na | IPA | 1 | 0 | 1 |  | na | 105 |  | 0 | 120 | Ti | Au | 5 | PTAA |  | na | na | na |  | 0 | 0 | SLG | ITO | 0.06 | 0.99 | 22.2 | 0.71 | 15.9 | 1.6
35045 | MA | na | na | 1 | 0 | 0 | Pb | 1 | I | na | 3 | 0 |  |  | DMF | na | IPA | 1 | 0 | 1 |  | na | 105 |  | 0 | 120 | Ti | Au | 10 | PTAA |  | na | na | na |  | 0 | 0 | SLG | ITO | 0.06 | 1.03 | 22.5 | 0.78 | 18.1 | 1.6
35046 | MA | na | na | 1 | 0 | 0 | Pb | 1 | I | na | 3 | 0 |  |  | DMF | na | IPA | 1 | 0 | 1 |  | na | 105 |  | 0 | 120 | Ti | Au | 15 | PTAA |  | na | na | na |  | 0 | 0 | SLG | ITO | 0.06 | 1.01 | 22.3 | 0.71 | 16.2 | 1.6
35047 | MA | na | na | 1 | 0 | 0 | Pb | 1 | I | na | 3 | 0 |  |  | DMF | na | IPA | 1 | 0 | 1 |  | na | 105 |  | 0 | 120 | Cu | na | 80 | PTAA |  | na | na | na |  | 0 | 0 | SLG | ITO | 0.06 | 0.76 | 17.2 | 0.705 | 9.2 | 1.6
35048 | MA | na | na | 1 | 0 | 0 | Pb | 1 | I | na | 3 | 0 |  |  | DMF | na | IPA | 1 | 0 | 1 |  | na | 105 |  | 0 | 120 | Ti | Cu | 10 | PTAA |  | na | na | na |  | 0 | 0 | SLG | ITO | 0.06 | 1.03 | 22.5 | 0.781 | 18.1 | 1.6
35049 | MA | na | na | 1 | 0 | 0 | Pb | 1 | I | na | 3 | 0 |  |  | DMF | na | IPA | 1 | 0 | 1 |  | na | 105 |  | 0 | 120 | Au | na | 80 | PTAA |  | na | na | na |  | 0 | 0 | SLG | ITO | 0.06 |  |  |  |  | 1.6
35050 | MA | na | na | 1 | 0 | 0 | Pb | 1 | I | na | 3 | 0 |  |  | DMF | na | IPA | 1 | 0 | 1 |  | na | 105 |  | 0 | 120 | Ti | Au | 10 | PTAA |  | na | na | na |  | 0 | 0 | SLG | ITO | 0.06 |  |  |  |  | 1.6
35051 | MA | na | na | 1 | 0 | 0 | Pb | 1 | I | na | 3 | 0 |  |  | DMF | na | IPA | 1 | 0 | 1 |  | na | 105 |  | 0 | 120 | Cu | na | 80 | PTAA |  | na | na | na |  | 0 | 0 | SLG | ITO | 0.06 |  |  |  |  | 1.6
35052 | MA | na | na | 1 | 0 | 0 | Pb | 1 | I | na | 3 | 0 |  |  | DMF | na | IPA | 1 | 0 | 1 |  | na | 105 |  | 0 | 120 | Ti | Cu | 10 | PTAA |  | na | na | na |  | 0 | 0 | SLG | ITO | 0.06 |  |  |  |  | 1.6
35053 | MA | na | na | 1 | 0 | 0 | Pb | 1 | I | na | 3 | 0 |  |  | DMF | DMSO | IPA | 9 | 1 | 1 |  | na | 100 |  | 0 | 30 | Au | na | 80 | Spiro-MeOTAD |  | SnO2-np | na | na | 20 | 0 | 0 | SLG | ITO | 0.1 | 0.97 | 19.5 | 0.65 | 12 | 1.6
35054 | MA | na | na | 1 | 0 | 0 | Pb | 1 | I | na | 3 | 0 |  |  | DMF | DMSO | IPA | 9 | 1 | 1 |  | na | 100 |  | 0 | 30 | Au | na | 80 | Spiro-MeOTAD |  | SnO2-np | na | na | 20 | 0 | 0 | SLG | ITO | 0.1 | 1.05 | 22 | 0.75 | 19 | 1.6
35055 | MA | na | na | 1 | 0 | 0 | Pb | 1 | I | na | 3 | 0 |  |  | DMF | DMSO | IPA | 9 | 1 | 1 |  | na | 100 |  | 0 | 30 | Au | na | 80 | Spiro-MeOTAD |  | SnO2-np | na | na | 20 | 0 | 0 | SLG | ITO | 0.1 | 1.058 | 22.97 | 0.798 | 18.7 | 1.6
35056 | MA | na | na | 1 | 0 | 0 | Pb | 1 | I | na | 3 | 0 | Lead acetate trihydrate |  | DMF | na | na | 1 | 0 | 0 | 100 | na | na | 30 | 0 | 0 | Ba | Al | 5 | PEDOT:PSS |  | PCBM-60 | na | na |  | 0 | 0 | SLG | ITO | 0.1 | 0.75 | 20.67 | 0.68 | 10.58 | 1.6
35057 | MA | na | na | 1 | 0 | 0 | Pb | 1 | I | na | 3 | 0 |  |  | DMF | na | na | 1 | 0 | 0 | 95 | na | na | 120 | 0 | 0 | Au | na | 90 | H-PheDOT |  | TiO2-c | na | na | 120 | 0 | 0 | SLG | FTO | 0.1256 | 0.693 | 15.52 | 0.496 | 5.34 | 1.6
35058 | MA | na | na | 1 | 0 | 0 | Pb | 1 | I | na | 3 | 0 |  |  | DMF | na | na | 1 | 0 | 0 | 95 | na | na | 120 | 0 | 0 | Au | na | 90 | H-PheDOT |  | TiO2-c | na | na | 120 | 0 | 0 | SLG | FTO | 0.1256 | 0.782 | 16.58 | 0.516 | 6.69 | 1.6
35059 | MA | na | na | 1 | 0 | 0 | Pb | 1 | I | na | 3 | 0 |  |  | DMF | na | na | 1 | 0 | 0 | 95 | na | na | 120 | 0 | 0 | Au | na | 90 | MeO-PheDOT |  | TiO2-c | na | na | 120 | 0 | 0 | SLG | FTO | 0.1256 | 0.885 | 18.19 | 0.588 | 9.46 | 1.6
35060 | MA | na | na | 1 | 0 | 0 | Pb | 1 | I | na | 3 | 0 |  |  | DMF | na | na | 1 | 0 | 0 | 95 | na | na | 120 | 0 | 0 | Au | na | 90 | MeO-PheDOT |  | TiO2-c | na | na | 120 | 0 | 0 | SLG | FTO | 0.1256 | 0.914 | 18.31 | 0.636 | 10.64 | 1.6
35061 | MA | na | na | 1 | 0 | 0 | Pb | 1 | I | na | 3 | 0 |  |  | DMF | na | na | 1 | 0 | 0 | 95 | na | na | 120 | 0 | 0 | Au | na | 90 | H-PheDOT |  | TiO2-c | na | na | 120 | 0 | 0 | SLG | FTO | 0.1256 | 0.818 | 17.02 | 0.46 | 6.4 | 1.6
35062 | MA | na | na | 1 | 0 | 0 | Pb | 1 | I | na | 3 | 0 |  |  | DMF | na | na | 1 | 0 | 0 | 95 | na | na | 120 | 0 | 0 | Au | na | 90 | MeO-PheDOT |  | TiO2-c | na | na | 120 | 0 | 0 | SLG | FTO | 0.1256 | 0.856 | 17.49 | 0.649 | 9.7 | 1.6
35063 | MA | na | na | 1 | 0 | 0 | Pb | 1 | I | na | 3 | 0 |  |  | DMF | na | IPA | 1 | 0 | 1 |  | na | 100 |  | 0 | 10 | Ag | na | 100 | Spiro-MeOTAD |  | TiO2-c | TiO2-mp | na | 60 | 450 | 0 | SLG | FTO | 0.09 | 0.98 | 20.97 | 0.42 | 8.63 | 1.6
35064 | MA | na | na | 1 | 0 | 0 | Pb | 1 | I | na | 3 | 0 |  |  | DMF | na | IPA | 1 | 0 | 1 |  | na | 100 |  | 0 | 10 | Ag | na | 100 | Spiro-MeOTAD |  | TiO2-c | TiO2-mp | na | 60 | 450 | 0 | SLG | FTO | 0.09 | 1.01 | 22.97 | 0.52 | 12.06 | 1.6
35065 | MA | na | na | 1 | 0 | 0 | Pb | 1 | I | na | 3 | 0 |  |  | DMF | na | na | 1 | 0 | 0 |  | na | na |  | 0 | 0 | Au | na | 200 | Spiro-MeOTAD |  | TiO2-c | na | na |  | 0 | 0 | SLG | FTO | 0.1 | 1.09 | 20.78 | 0.717 | 16.25 | 1.6
35066 | MA | na | na | 1 | 0 | 0 | Pb | 1 | I | na | 3 | 0 |  |  | DMF | na | na | 1 | 0 | 0 |  | na | na |  | 0 | 0 | Au | na | 200 | Spiro-MeOTAD |  | TiO2-c | na | na |  | 0 | 0 | SLG | FTO | 0.1 | 1.09 | 20.1 | 0.65 | 14.24 | 1.6
35067 | MA | na | na | 1 | 0 | 0 | Pb | 1 | I | na | 3 | 0 |  |  | DMF | na | na | 1 | 0 | 0 |  | na | na |  | 0 | 0 | Au | na | 200 | Spiro-MeOTAD |  | TiO2-c | na | na |  | 0 | 0 | SLG | FTO | 0.1 | 1.07 | 21.8 | 0.72 | 17 | 1.6
35068 | MA | na | na | 1 | 0 | 0 | Pb | 1 | I | na | 3 | 0 |  |  | DMF | na | na | 1 | 0 | 0 |  | na | na |  | 0 | 0 | Au | na | 200 | Spiro-MeOTAD |  | TiO2-c | na | na |  | 0 | 0 | SLG | FTO | 0.1 | 1.075 | 20.5 | 0.67 | 15 | 1.6
35069 | MA | na | na | 1 | 0 | 0 | Pb | 1 | I | na | 3 | 0 |  |  | Dimethylacetamide | NMP | na | 4 | 1 | 0 | 100 | na | na | 2 | 0 | 0 | Ag | na | 100 | NiO-c |  | PCBM-60 | BCP | na |  |  | 0 | SLG | ITO | 0.115 | 1 | 20.49 | 0.79 | 16.1 | 1.6
35070 | MA | na | na | 1 | 0 | 0 | Pb | 1 | I | na | 3 | 0 |  |  | Dimethylacetamide | NMP | na | 4 | 1 | 0 | 100 | na | na | 2 | 0 | 0 | Ag | na | 100 | NiO-c |  | PCBM-60 | BCP | na |  |  | 0 | SLG | ITO | 0.115 | 1.08 | 21.54 | 0.74 | 16.92 | 1.6
35071 | MA | na | na | 1 | 0 | 0 | Pb | 1 | I | na | 3 | 0 |  |  | Dimethylacetamide | NMP | na | 4 | 1 | 0 | 100 | na | na | 2 | 0 | 0 | Ag | na | 100 | NiO-c |  | PCBM-60 | BCP | na |  |  | 0 | SLG | ITO | 0.115 | 1.09 | 21.8 | 0.78 | 18.57 | 1.6
35072 | MA | na | na | 1 | 0 | 0 | Pb | 1 | I | na | 3 | 0 |  |  | Dimethylacetamide | NMP | na | 4 | 1 | 0 | 100 | na | na | 2 | 0 | 0 | Ag | na | 100 | NiO-c |  | PCBM-60 | BCP | na |  |  | 0 | SLG | ITO | 0.115 | 1.11 | 22.7 | 0.78 | 19 | 1.6
35073 | MA | na | na | 1 | 0 | 0 | Pb | 1 | I | na | 3 | 0 |  |  | Dimethylacetamide | NMP | na | 4 | 1 | 0 | 100 | na | na | 2 | 0 | 0 | Ag | na | 100 | NiO-c |  | PCBM-60 | BCP | na |  |  | 0 | SLG | ITO | 0.115 | 1.09 | 20.95 | 0.79 | 17.96 | 1.6
35074 | MA | na | na | 1 | 0 | 0 | Pb | 1 | I | na | 3 | 0 |  |  | Dimethylacetamide | NMP | na | 4 | 1 | 0 | 100 | na | na | 2 | 0 | 0 | Ag | na | 100 | NiO-c |  | PCBM-60 | BCP | na |  |  | 0 | SLG | ITO | 0.115 | 1.08 | 20.56 | 0.72 | 15.62 | 1.6
35075 | MA | na | na | 1 | 0 | 0 | Pb | 1 | I | na | 3 | 0 |  |  | Dimethylacetamide | NMP | na | 4 | 1 | 0 | 100 | na | na | 2 | 0 | 0 | Ag | na | 100 | NiO-c |  | PCBM-60 | BCP | na |  |  | 0 | SLG | ITO | 0.115 |  |  |  | 16.06 | 1.6
35076 | MA | na | na | 1 | 0 | 0 | Pb | 1 | I | na | 3 | 0 |  |  | Dimethylacetamide | NMP | na | 4 | 1 | 0 | 100 | na | na | 2 | 0 | 0 | Ag | na | 100 | NiO-c |  | PCBM-60 | BCP | na |  |  | 0 | SLG | ITO | 0.115 |  |  |  | 18.99 | 1.6
35077 | MA | na | na | 1 | 0 | 0 | Pb | 1 | I | na | 3 | 0 |  |  | Dimethylacetamide | NMP | na | 4 | 1 | 0 | 100 | na | na | 2 | 0 | 0 | Ag | na | 100 | NiO-c |  | PCBM-60 | BCP | na |  |  | 0 | SLG | ITO | 0.115 | 1.1 | 22.81 | 0.77 | 19 | 1.6
35078 | MA | na | na | 1 | 0 | 0 | Pb | 1 | I | na | 3 | 0 |  |  | Dimethylacetamide | NMP | na | 4 | 1 | 0 | 100 | na | na | 2 | 0 | 0 | Ag | na | 100 | NiO-c |  | PCBM-60 | BCP | na |  |  | 0 | SLG | ITO | 0.115 | 1.09 | 22.28 | 0.79 | 18.5 | 1.6
35079 | MA | na | na | 1 | 0 | 0 | Pb | 1 | I | na | 3 | 0 |  |  | Dimethylacetamide | NMP | na | 4 | 1 | 0 | 100 | na | na | 2 | 0 | 0 | Ag | na | 100 | NiO-c |  | PCBM-60 | BCP | na |  |  | 0 | SLG | ITO | 0.115 | 1.1 | 22.22 | 0.79 | 18.3 | 1.6
35080 | MA | na | na | 1 | 0 | 0 | Pb | 1 | I | na | 3 | 0 |  |  | Dimethylacetamide | NMP | na | 4 | 1 | 0 | 100 | na | na | 2 | 0 | 0 | Ag | na | 100 | NiO-c |  | PCBM-60 | BCP | na |  |  | 0 | SLG | ITO | 0.115 | 1.08 | 21.89 | 0.79 | 17.6 | 1.6
35081 | MA | na | na | 1 | 0 | 0 | Pb | 1 | I | na | 3 | 0 |  |  | Dimethylacetamide | NMP | na | 4 | 1 | 0 | 100 | na | na | 2 | 0 | 0 | Ag | na | 100 | NiO-c |  | PCBM-60 | BCP | na |  |  | 0 | SLG | ITO | 0.115 | 1.08 | 21.03 | 0.76 | 16.5 | 1.6
35082 | MA | na | na | 1 | 0 | 0 | Pb | 1 | I | na | 3 | 0 |  |  | Dimethylacetamide | NMP | na | 4 | 1 | 0 | 100 | na | na | 2 | 0 | 0 | Ag | na | 100 | NiO-c |  | PCBM-60 | BCP | na |  |  | 0 | SLG | ITO | 0.115 |  |  |  | 18.85 | 1.6
35083 | MA | na | na | 1 | 0 | 0 | Pb | 1 | I | na | 3 | 0 |  |  | Dimethylacetamide | NMP | na | 4 | 1 | 0 | 100 | na | na | 2 | 0 | 0 | Ag | na | 100 | NiO-c |  | PCBM-60 | BCP | na |  |  | 0 | SLG | ITO | 0.115 |  |  |  | 18.87 | 1.6
35084 | MA | na | na | 1 | 0 | 0 | Pb | 1 | I | na | 3 | 0 |  |  | Dimethylacetamide | NMP | na | 4 | 1 | 0 | 100 | na | na | 2 | 0 | 0 | Ag | na | 100 | NiO-c |  | PCBM-60 | BCP | na |  |  | 0 | SLG | ITO | 0.115 |  |  |  | 18.61 | 1.6
35085 | MA | na | na | 1 | 0 | 0 | Pb | 1 | I | na | 3 | 0 |  |  | Dimethylacetamide | NMP | na | 4 | 1 | 0 | 100 | na | na | 2 | 0 | 0 | Ag | na | 100 | NiO-c |  | PCBM-60 | BCP | na |  |  | 0 | SLG | ITO | 0.115 |  |  |  | 17.36 | 1.6
35086 | MA | na | na | 1 | 0 | 0 | Pb | 1 | I | na | 3 | 0 |  |  | Dimethylacetamide | NMP | na | 4 | 1 | 0 | 100 | na | na | 2 | 0 | 0 | Ag | na | 100 | NiO-c |  | PCBM-60 | BCP | na |  |  | 0 | SLG | ITO | 0.115 |  |  |  | 16.94 | 1.6
35087 | MA | na | na | 1 | 0 | 0 | Pb | 1 | I | na | 3 | 0 |  |  | Dimethylacetamide | NMP | na | 4 | 1 | 0 | 100 | na | na | 2 | 0 | 0 | Ag | na | 100 | NiO-c |  | PCBM-60 | BCP | na |  |  | 0 | SLG | ITO | 0.115 | 1 | 20.95 | 0.77 | 16.15 | 1.6
35088 | MA | na | na | 1 | 0 | 0 | Pb | 1 | I | na | 3 | 0 |  |  | Dimethylacetamide | NMP | na | 4 | 1 | 0 | 100 | na | na | 2 | 0 | 0 | Ag | na | 100 | NiO-c |  | PCBM-60 | BCP | na |  |  | 0 | SLG | ITO | 0.115 | 1 | 21.13 | 0.76 | 16.2 | 1.6
35089 | MA | na | na | 1 | 0 | 0 | Pb | 1 | I | na | 3 | 0 |  |  | Dimethylacetamide | NMP | na | 4 | 1 | 0 | 100 | na | na | 2 | 0 | 0 | Ag | na | 100 | NiO-c |  | PCBM-60 | BCP | na |  |  | 0 | SLG | ITO | 0.115 | 1.01 | 21.17 | 0.72 | 15.54 | 1.6
35090 | MA | na | na | 1 | 0 | 0 | Pb | 1 | I | na | 3 | 0 |  |  | Dimethylacetamide | NMP | na | 4 | 1 | 0 | 100 | na | na | 2 | 0 | 0 | Ag | na | 100 | NiO-c |  | PCBM-60 | BCP | na |  |  | 0 | SLG | ITO | 0.115 | 1.03 | 19.09 | 0.75 | 14.79 | 1.6
35091 | MA | na | na | 1 | 0 | 0 | Pb | 1 | I | na | 3 | 0 |  |  | Dimethylacetamide | NMP | na | 4 | 1 | 0 | 100 | na | na | 2 | 0 | 0 | Ag | na | 100 | NiO-c |  | PCBM-60 | BCP | na |  |  | 0 | SLG | ITO | 0.115 | 1.05 | 15.76 | 0.71 | 11.76 | 1.6
35092 | MA | na | na | 1 | 0 | 0 | Pb | 1 | I | na | 3 | 0 |  |  | DMF | na | IPA | 1 | 0 | 1 |  | na | 70 |  | 0 | 20 | Ag | na | 100 | Spiro-MeOTAD |  | SnO2-np | na | na |  | 0 | 0 | SLG | ITO | 0.04 | 0.81 | 4 | 0.366 | 1.2 | 1.6
35093 | MA | na | na | 1 | 0 | 0 | Pb | 1 | I | na | 3 | 0 |  |  | DMF | na | IPA | 1 | 0 | 1 |  | na | 70 |  | 0 | 20 | Ag | na | 100 | Spiro-MeOTAD |  | SnO2-np | na | na |  | 0 | 0 | SLG | ITO | 0.04 | 1.08 | 18.8 | 0.603 | 12.3 | 1.6
35094 | MA | na | na | 1 | 0 | 0 | Pb | 1 | I | na | 3 | 0 |  |  | DMF | na | IPA | 1 | 0 | 1 |  | na | 70 |  | 0 | 20 | Ag | na | 100 | Spiro-MeOTAD |  | SnO2-np | na | na |  | 0 | 0 | SLG | ITO | 0.04 | 1.07 | 19.3 | 0.576 | 11.9 | 1.6
35095 | MA | na | na | 1 | 0 | 0 | Pb | 1 | I | na | 3 | 0 |  |  | DMF | na | IPA | 1 | 0 | 1 |  | na | 70 |  | 0 | 20 | Ag | na | 100 | Spiro-MeOTAD |  | SnO2-np | na | na |  | 0 | 0 | SLG | ITO | 0.04 | 1.05 | 18.1 | 0.551 | 10.8 | 1.6
35096 | MA | na | na | 1 | 0 | 0 | Pb | 1 | I | na | 3 | 0 |  |  | DMF | na | IPA | 1 | 0 | 1 |  | na | 70 |  | 0 | 20 | Ag | na | 100 | Spiro-MeOTAD |  | SnO2-np | na | na |  | 0 | 0 | SLG | ITO | 0.04 | 1.03 | 17.5 | 0.54 | 9.7 | 1.6
35097 | MA | na | na | 1 | 0 | 0 | Pb | 1 | I | na | 3 | 0 |  |  | DMF | na | IPA | 1 | 0 | 1 |  | na | 70 |  | 0 | 20 | Ag | na | 100 | Spiro-MeOTAD |  | SnO2-np | na | na |  | 0 | 0 | SLG | ITO | 0.04 | 1.04 | 17.5 | 0.54 | 10.9 | 1.6
35098 | MA | na | na | 1 | 0 | 0 | Pb | 1 | I | na | 3 | 0 |  |  | DMF | na | IPA | 1 | 0 | 1 |  | na | 70 |  | 0 | 20 | Ag | na | 100 | Spiro-MeOTAD |  | SnO2-np | na | na |  | 0 | 0 | SLG | ITO | 0.04 | 1.06 | 18 | 0.575 | 11.7 | 1.6
35099 | MA | na | na | 1 | 0 | 0 | Pb | 1 | I | na | 3 | 0 |  |  | DMF | na | IPA | 1 | 0 | 1 |  | na | 70 |  | 0 | 20 | Ag | na | 100 | Spiro-MeOTAD |  | SnO2-np | na | na |  | 0 | 0 | SLG | ITO | 0.04 | 1.05 | 18.5 | 0.585 | 12 | 1.6
35100 | MA | na | na | 1 | 0 | 0 | Pb | 1 | I | na | 3 | 0 |  |  | DMF | na | IPA | 1 | 0 | 1 |  | na | 70 |  | 0 | 20 | Ag | na | 100 | Spiro-MeOTAD |  | SnO2-np | na | na |  | 0 | 0 | SLG | ITO | 0.04 | 1.03 | 18.7 | 0.56 | 11.2 | 1.6
35101 | MA | na | na | 1 | 0 | 0 | Pb | 1 | I | na | 3 | 0 |  |  | DMF | na | IPA | 1 | 0 | 1 |  | na | 70 |  | 0 | 20 | Ag | na | 100 | Spiro-MeOTAD |  | SnO2-np | na | na |  | 0 | 0 | SLG | ITO | 0.04 | 1.08 | 19.5 | 0.616 | 13 | 1.6
35102 | MA | na | na | 1 | 0 | 0 | Pb | 1 | I | na | 3 | 0 | Cl |  |  | na | na |  | 0 | 0 | 110 | na | na | 40 | 0 | 0 | Ag | na | 100 | PEDOT:PSS | 50 | PCBM-60 | na | na | 65 | 0 | 0 | SLG | ITO | 0.104 | 0.849 | 16 | 0.6 | 8.53 | 1.6
35103 | MA | na | na | 1 | 0 | 0 | Pb | 1 | I | na | 3 | 0 | Cl |  |  | na | na |  | 0 | 0 | 110 | na | na | 40 | 0 | 0 | Ag | na | 100 | PEDOT:PSS | 50 | PCBM-60 | PEIE | na | 65 |  | 0 | SLG | ITO | 0.104 | 0.899 | 17.3 | 0.77 | 12.01 | 1.6
35104 | MA | na | na | 1 | 0 | 0 | Pb | 1 | I | na | 3 | 0 | Cl |  |  | na | na |  | 0 | 0 | 110 | na | na | 40 | 0 | 0 | Ag | na | 100 | PEDOT:PSS | 50 | PCBM-60 | P3TMAHT | na | 65 |  | 0 | SLG | ITO | 0.104 | 0.899 | 17.1 | 0.74 | 11.28 | 1.6
35105 | MA | na | na | 1 | 0 | 0 | Pb | 1 | I | na | 3 | 0 |  |  | na | na | na | 1 | 0 | 1 |  | na | 90 |  | 0 | 60 | Au | na | 100 | Spiro-MeOTAD |  | ZnO-c | na | na | 50 | 0 | 0 | Epoxy | ITO | 0.04 | 0.94 | 13.9 | 0.632 | 8.25 | 1.6
35106 | MA | na | na | 1 | 0 | 0 | Pb | 1 | I | na | 3 | 0 |  |  | na | na | na | 1 | 0 | 1 |  | na | 90 |  | 0 | 60 | Au | na | 100 | Spiro-MeOTAD |  | ZnO-c | na | na | 50 | 0 | 0 | Epoxy | ITO | 0.04 | 0.87 | 15.9 | 0.699 | 9.66 | 1.6
35107 | MA | na | na | 1 | 0 | 0 | Pb | 1 | I | na | 3 | 0 |  |  | na | na | na | 1 | 0 | 1 |  | na | 90 |  | 0 | 60 | Au | na | 100 | Spiro-MeOTAD |  | ZnO-c | na | na | 50 | 0 | 0 | Epoxy | ITO | 0.04 | 0.87 | 19.2 | 0.676 | 11.29 | 1.6
35108 | MA | na | na | 1 | 0 | 0 | Pb | 1 | I | na | 3 | 0 |  |  | na | na | na | 1 | 0 | 1 |  | na | 90 |  | 0 | 60 | Au | na | 100 | Spiro-MeOTAD |  | ZnO-c | na | na | 50 | 0 | 0 | Epoxy | ITO | 0.04 | 0.86 | 15.6 | 0.623 | 8.36 | 1.6
35109 | MA | na | na | 1 | 0 | 0 | Pb | 1 | I | na | 3 | 0 |  |  | na | na | na | 1 | 0 | 1 |  | na | 90 |  | 0 | 60 | Au | na | 100 | Spiro-MeOTAD |  | ZnO-c | na | na | 50 | 0 | 0 | Epoxy | ITO | 0.04 |  |  |  | 6.3 | 1.6
35110 | MA | na | na | 1 | 0 | 0 | Pb | 1 | I | na | 3 | 0 |  |  | na | na | na | 1 | 0 | 1 |  | na | 90 |  | 0 | 60 | Au | na | 100 | Spiro-MeOTAD |  | ZnO-c | na | na | 50 | 0 | 0 | Epoxy | ITO | 0.04 |  |  |  | 7.4 | 1.6
35111 | MA | na | na | 1 | 0 | 0 | Pb | 1 | I | na | 3 | 0 |  |  | na | na | na | 1 | 0 | 1 |  | na | 90 |  | 0 | 60 | Au | na | 100 | Spiro-MeOTAD |  | ZnO-c | na | na | 50 | 0 | 0 | Epoxy | ITO | 0.04 |  |  |  | 10.2 | 1.6
35112 | MA | na | na | 1 | 0 | 0 | Pb | 1 | I | na | 3 | 0 |  |  | na | na | na | 1 | 0 | 1 |  | na | 90 |  | 0 | 60 | Au | na | 100 | Spiro-MeOTAD |  | ZnO-c | na | na | 50 | 0 | 0 | Epoxy | ITO | 0.04 |  |  |  | 7.1 | 1.6
35113 | MA | na | na | 1 | 0 | 0 | Pb | 1 | I | na | 3 | 0 |  |  | DMF | na | na | 1 | 0 | 0 | 100 | na | na | 10 | 0 | 0 | Al | na | 100 | PEDOT:PSS |  | PCBM-60 | na | na |  | 0 | 0 | SLG | ITO | 0.13 | 0.98 | 19.1 | 0.78 | 14.7 | 1.6
35114 | MA | na | na | 1 | 0 | 0 | Pb | 1 | I | na | 3 | 0 |  |  | DMF | na | na | 1 | 0 | 0 | 100 | na | na | 10 | 0 | 0 | Al | na | 100 | PEDOT:PSS |  | PCBM-60 | EFGnPs-H | na |  |  | 0 | SLG | ITO | 0.13 | 0.98 | 18.1 | 0.78 | 13 | 1.6
35115 | MA | na | na | 1 | 0 | 0 | Pb | 1 | I | na | 3 | 0 |  |  | DMF | na | na | 1 | 0 | 0 | 100 | na | na | 10 | 0 | 0 | Al | na | 100 | PEDOT:PSS |  | PCBM-60 | EFGnPs-F | na |  |  | 0 | SLG | ITO | 0.13 | 0.98 | 18.5 | 0.78 | 14.3 | 1.6
35116 | MA | na | na | 1 | 0 | 0 | Pb | 1 | I | na | 3 | 0 |  |  | DMF | na | na | 1 | 0 | 0 | 100 | na | na | 10 | 0 | 0 | Al | na | 100 | PEDOT:PSS |  | PCBM-60 | na | na |  | 0 | 0 | SLG | ITO | 0.13 |  |  |  | 13.6 | 1.6
35117 | MA | na | na | 1 | 0 | 0 | Pb | 1 | I | na | 3 | 0 |  |  | DMF | na | na | 1 | 0 | 0 | 100 | na | na | 10 | 0 | 0 | Al | na | 100 | PEDOT:PSS |  | PCBM-60 | EFGnPs-H | na |  |  | 0 | SLG | ITO | 0.13 |  |  |  | 11.8 | 1.6
35118 | MA | na | na | 1 | 0 | 0 | Pb | 1 | I | na | 3 | 0 |  |  | DMF | na | na | 1 | 0 | 0 | 100 | na | na | 10 | 0 | 0 | Al | na | 100 | PEDOT:PSS |  | PCBM-60 | EFGnPs-F | na |  |  | 0 | SLG | ITO | 0.13 |  |  |  | 13.4 | 1.6
37812 | MA | na | na | 1 | 0 | 0 | Pb | 1 | I | na | 3 | 0 | Cl |  | DMF | na | na | 1 | 0 | 0 | 90 | na | na | 60 | 0 | 0 | Al | na | 100 | CPE-K |  | PCBM-60 | na | na |  | 0 | 0 | SLG | ITO | 0.017 |  |  |  | 11.2 | 1.6
35119 | MA | na | na | 1 | 0 | 0 | Pb | 1 | I | na | 3 | 0 |  |  | DMF | DMSO | IPA | 9 | 1 | 1 |  | na | 85 |  | 0 | 20 | Au | na | 100 | Spiro-MeOTAD |  | TiO2-c | TiO2-mp | na |  | 200 | 0 | SLG | FTO | 0.1 | 1.05 | 17.6 | 0.73 | 13.5 | 1.6
35120 | MA | na | na | 1 | 0 | 0 | Pb | 1 | I | na | 3 | 0 |  |  | DMF | DMSO | IPA | 9 | 1 | 1 |  | na | 85 |  | 0 | 20 | Au | na | 100 | Spiro-MeOTAD |  | TiO2-c | TiO2-mp | na |  | 200 | 0 | SLG | FTO | 0.1 | 1.07 | 18.3 | 0.77 | 15 | 1.6
35121 | MA | na | na | 1 | 0 | 0 | Pb | 1 | I | na | 3 | 0 |  |  | DMF | DMSO | IPA | 9 | 1 | 1 |  | na | 85 |  | 0 | 20 | Au | na | 100 | Spiro-MeOTAD |  | TiO2-c | TiO2-mp | na |  | 200 | 0 | SLG | FTO | 0.1 | 1.04 | 17.6 | 0.69 | 12.6 | 1.6
35122 | MA | na | na | 1 | 0 | 0 | Pb | 1 | I | na | 3 | 0 |  |  | DMF | DMSO | IPA | 9 | 1 | 1 |  | na | 85 |  | 0 | 20 | Au | na | 100 | Spiro-MeOTAD |  | TiO2-c | TiO2-mp | na |  | 200 | 0 | SLG | FTO | 0.1 | 0.89 | 5.8 | 0.54 | 2.8 | 1.6
35123 | MA | na | na | 1 | 0 | 0 | Pb | 1 | I | na | 3 | 0 |  |  | DMF | DMSO | IPA | 9 | 1 | 1 |  | na | 85 |  | 0 | 20 | Au | na | 100 | Spiro-MeOTAD |  | TiO2-c | TiO2-mp | na |  | 200 | 0 | SLG | FTO | 0.1 | 0.85 | 6.2 | 0.51 | 2.7 | 1.6
35124 | MA | na | na | 1 | 0 | 0 | Pb | 1 | I | na | 3 | 0 |  |  | DMF | DMSO | IPA | 9 | 1 | 1 |  | na | 85 |  | 0 | 20 | Au | na | 100 | Spiro-MeOTAD |  | TiO2-c | TiO2-mp | na |  | 200 | 0 | SLG | FTO | 0.1 | 0.85 | 3.9 | 0.52 | 1.77 | 1.6
35125 | MA | na | na | 1 | 0 | 0 | Pb | 1 | I | na | 3 | 0 |  |  | DMF | DMSO | IPA | 9 | 1 | 1 |  | na | 85 |  | 0 | 20 | Au | na | 100 | Spiro-MeOTAD |  | TiO2-c | TiO2-mp | na |  | 200 | 0 | SLG | FTO | 0.1 | 0.61 | 3.65 | 0.48 | 1.12 | 1.6
35126 | MA | na | na | 1 | 0 | 0 | Pb | 1 | I | na | 3 | 0 |  |  | DMF | DMSO | IPA | 9 | 1 | 1 |  | na | 85 |  | 0 | 20 | Au | na | 100 | Spiro-MeOTAD |  | TiO2-c | TiO2-mp | na |  | 200 | 0 | SLG | FTO | 0.1 | 0.52 | 2.35 | 0.44 | 0.55 | 1.6
35127 | MA | na | na | 1 | 0 | 0 | Pb | 1 | I | na | 3 | 0 | Cl |  | DMF | na | na | 1 | 0 | 0 | 50 | na | na | 30 | 0 | 0 | Al | na | 100 | PEDOT:PSS | 45 | PCBM-60 | na | na | 75 | 0 | 0 | SLG | ITO | 0.03 | 0.84 | 14.51 | 0.61 | 7.43 | 1.6
35128 | MA | na | na | 1 | 0 | 0 | Pb | 1 | I | na | 3 | 0 | Cl |  | DMF | na | na | 1 | 0 | 0 | 50 | na | na | 30 | 0 | 0 | Al | na | 100 | PEDOT:PSS | 45 | PCBM-60 | na | na | 75 | 0 | 0 | SLG | ITO | 0.03 | 0.87 | 17.61 | 0.61 | 9.35 | 1.6
35129 | MA | na | na | 1 | 0 | 0 | Pb | 1 | I | na | 3 | 0 | Cl |  | DMF | na | na | 1 | 0 | 0 | 50 | na | na | 30 | 0 | 0 | Al | na | 100 | PEDOT:PSS | 45 | PCBM-60 | na | na | 75 | 0 | 0 | SLG | ITO | 0.03 | 0.9 | 15.92 | 0.64 | 9.17 | 1.6
35130 | MA | na | na | 1 | 0 | 0 | Pb | 1 | I | na | 3 | 0 | Cl |  | DMF | na | na | 1 | 0 | 0 | 50 | na | na | 30 | 0 | 0 | Al | na | 100 | PEDOT:PSS | 45 | PCBM-60 | na | na | 75 | 0 | 0 | SLG | ITO | 0.03 | 0.87 | 18.86 | 0.59 | 9.68 | 1.6
35131 | MA | na | na | 1 | 0 | 0 | Pb | 1 | I | na | 3 | 0 | Cl |  | DMF | na | na | 1 | 0 | 0 | 50 | na | na | 30 | 0 | 0 | Al | na | 100 | PEDOT:PSS | 45 | PCBM-60 | na | na | 75 | 0 | 0 | SLG | ITO | 0.03 | 0.9 | 19.79 | 0.62 | 11.1 | 1.6
35132 | MA | na | na | 1 | 0 | 0 | Pb | 1 | I | na | 3 | 0 | Cl |  | DMF | na | na | 1 | 0 | 0 | 50 | na | na | 30 | 0 | 0 | Al | na | 100 | PEDOT:PSS | 45 | PCBM-60 | na | na | 75 | 0 | 0 | SLG | ITO | 0.03 | 0.91 | 22.03 | 0.73 | 14.7 | 1.6
35133 | MA | na | na | 1 | 0 | 0 | Pb | 1 | I | na | 3 | 0 | Cl |  | DMF | na | na | 1 | 0 | 0 | 50 | na | na | 30 | 0 | 0 | Al | na | 100 | PEDOT:PSS | 45 | PCBM-60 | na | na | 75 | 0 | 0 | SLG | ITO | 0.03 | 0.911 | 22.39 | 0.75 | 15.32 | 1.6
35134 | MA | na | na | 1 | 0 | 0 | Pb | 1 | I | na | 3 | 0 | Cl |  | DMF | na | na | 1 | 0 | 0 | 50 | na | na | 30 | 0 | 0 | Al | na | 100 | PEDOT:PSS | 45 | PCBM-60 | na | na | 75 | 0 | 0 | SLG | ITO | 0.03 |  |  |  | 6.52 | 1.6
35135 | MA | na | na | 1 | 0 | 0 | Pb | 1 | I | na | 3 | 0 | Cl |  | DMF | na | na | 1 | 0 | 0 | 50 | na | na | 30 | 0 | 0 | Al | na | 100 | PEDOT:PSS | 45 | PCBM-60 | na | na | 75 | 0 | 0 | SLG | ITO | 0.03 |  |  |  | 8.12 | 1.6
35136 | MA | na | na | 1 | 0 | 0 | Pb | 1 | I | na | 3 | 0 | Cl |  | DMF | na | na | 1 | 0 | 0 | 50 | na | na | 30 | 0 | 0 | Al | na | 100 | PEDOT:PSS | 45 | PCBM-60 | na | na | 75 | 0 | 0 | SLG | ITO | 0.03 |  |  |  | 8.38 | 1.6
35137 | MA | na | na | 1 | 0 | 0 | Pb | 1 | I | na | 3 | 0 | Cl |  | DMF | na | na | 1 | 0 | 0 | 50 | na | na | 30 | 0 | 0 | Al | na | 100 | PEDOT:PSS | 45 | PCBM-60 | na | na | 75 | 0 | 0 | SLG | ITO | 0.03 |  |  |  | 8.82 | 1.6
35138 | MA | na | na | 1 | 0 | 0 | Pb | 1 | I | na | 3 | 0 | Cl |  | DMF | na | na | 1 | 0 | 0 | 50 | na | na | 30 | 0 | 0 | Al | na | 100 | PEDOT:PSS | 45 | PCBM-60 | na | na | 75 | 0 | 0 | SLG | ITO | 0.03 |  |  |  | 10.1 | 1.6
35139 | MA | na | na | 1 | 0 | 0 | Pb | 1 | I | na | 3 | 0 | Cl |  | DMF | na | na | 1 | 0 | 0 | 50 | na | na | 30 | 0 | 0 | Al | na | 100 | PEDOT:PSS | 45 | PCBM-60 | na | na | 75 | 0 | 0 | SLG | ITO | 0.03 |  |  |  | 13.9 | 1.6
35140 | MA | na | na | 1 | 0 | 0 | Pb | 1 | I | na | 3 | 0 |  |  | DMF | na | IPA | 1 | 0 | 1 | 40 | na | 100 | 3 | 0 | 5 | Au | na | 100 | na |  | ZnO-np | na | na | 300 | 0 | 0 | SLG | ITO | 0.9 | 0.609 | 9.82 | 0.507 | 3.03 | 1.6
35142 | MA | na | na | 1 | 0 | 0 | Pb | 1 | I | na | 3 | 0 | Cl |  | DMF | DMSO | na | 20 | 1 | 0 | 90 | na | na | 30 | 0 | 0 | Ag | na | 60 | PEDOT:PSS | 30 | C60 | LiF | na | 20 | 1 | 0 | SLG | ITO | 0.133 | 0.888 | 16.4 | 0.789 | 11.5 | 1.6
35143 | MA | na | na | 1 | 0 | 0 | Pb | 1 | I | na | 3 | 0 | Cl |  | DMF | DMSO | na | 20 | 1 | 0 | 90 | na | na | 30 | 0 | 0 | Ag | na | 60 | PEDOT:PSS | 30 | C60 | LiF | na | 20 | 1 | 0 | SLG | ITO | 0.133 | 0.816 | 17.3 | 0.753 | 10.6 | 1.6
35144 | MA | na | na | 1 | 0 | 0 | Pb | 1 | I | na | 3 | 0 | Cl |  | DMF | DMSO | na | 20 | 1 | 0 | 100 | na | na | 30 | 0 | 0 | Ag | na | 60 | PEDOT:PSS | 30 | C60 | LiF | na | 20 | 1 | 0 | SLG | ITO | 0.133 | 0.761 | 16.8 | 0.722 | 9.2 | 1.6
35145 | Cs | FA | MA | 0.05 | 0.78849999999999998 | 0.1615 | Pb | 1 | Br | I | 0.51 | 2.4900000000000002 | Rb | 0.05 | DMF | DMSO | na | 4 | 1 | 0 | 100 | na | na | 60 | 0 | 0 | Au | na | 80 | PTAA |  | TiO2-c | TiO2-mp | na |  |  | 0 | SLG | ITO | 0.04 | 1.15 | 22.2 | 0.71 | 18.03
35146 | Cs | FA | MA | 0.05 | 0.78849999999999998 | 0.1615 | Pb | 1 | Br | I | 0.51 | 2.4900000000000002 |  |  | DMF | DMSO | na | 4 | 1 | 0 | 100 | na | na | 60 | 0 | 0 | Au | na | 80 | PTAA |  | TiO2-c | TiO2-mp | na |  |  | 0 | SLG | ITO | 0.04 | 1.171 | 22.66 | 0.79 | 20.09
35147 | Cs | FA | MA | 0.05 | 0.78849999999999998 | 0.1615 | Pb | 1 | Br | I | 0.51 | 2.4900000000000002 |  |  | DMF | DMSO | na | 4 | 1 | 0 | 100 | na | na | 60 | 0 | 0 | Au | na | 80 | PTAA |  | TiO2-c | TiO2-mp | na |  |  | 0 | SLG | ITO | 0.04
35148 | MA | na | na | 1 | 0 | 0 | Pb | 1 | I | na | 3 | 0 | Cl |  | DMSO | NMP | na | 4 | 6 | 0 | 100 | na | na | 60 | 0 | 0 | Al | na |  | PEDOT:PSS |  | PCBM-60 | C60 | na |  | 30 | 0 | SLG | ITO | 0.1 | 0.92 | 22 | 0.73 | 15.18 | 1.6
35149 | MA | na | na | 1 | 0 | 0 | Pb | 1 | I | na | 3 | 0 | Cl |  | DMSO | NMP | na | 4 | 6 | 0 | 100 | na | na | 60 | 0 | 0 | Al | na |  | PEDOT:PSS |  | PCBM-60 | C60 | na |  | 30 | 0 | SLG | ITO | 0.1 | 0.92 | 21.5 | 0.72 | 14.24 | 1.6
35153 | MA | na | na | 1 | 0 | 0 | Pb | 1 | I | na | 3 | 0 |  |  | DMF | DMSO | IPA | 9 | 1 | 1 |  | na | 140 |  | 0 | 20 | Au | na | 80 | Spiro-MeOTAD |  | TiO2-np | na | na | 200 | 0 | 0 | SLG | ITO | 0.09 | 1.032 | 23.72 | 0.676 | 16.5 | 1.6
35154 | MA | na | na | 1 | 0 | 0 | Pb | 1 | I | na | 3 | 0 |  |  | DMF | DMSO | IPA | 9 | 1 | 1 |  | na | 140 |  | 0 | 20 | Au | na | 80 | Spiro-MeOTAD |  | TiO2-np | C-PCBOD | na | 200 |  | 0 | SLG | ITO | 0.09 | 1.026 | 23.91 | 0.717 | 17.5 | 1.6
35155 | MA | na | na | 1 | 0 | 0 | Pb | 1 | I | na | 3 | 0 |  |  | DMF | DMSO | IPA | 9 | 1 | 1 |  | na | 140 |  | 0 | 20 | Au | na | 80 | Spiro-MeOTAD |  | TiO2-np | na | na | 200 | 0 | 0 | SLG | ITO | 0.09 | 1.029 | 23.87 | 0.7 | 17.2 | 1.6
35156 | MA | na | na | 1 | 0 | 0 | Pb | 1 | I | na | 3 | 0 |  |  | DMF | DMSO | IPA | 9 | 1 | 1 |  | na | 140 |  | 0 | 20 | Au | na | 80 | Spiro-MeOTAD |  | TiO2-np | C-PCBOD | na | 200 |  | 0 | SLG | ITO | 0.09 | 1.041 | 23.99 | 0.73 | 18.3 | 1.6
35157 | MA | na | na | 1 | 0 | 0 | Pb | 1 | I | na | 3 | 0 |  |  | na | na | IPA | 1 | 0 | 1 |  | na | 150 |  | 0 |  | Au | na |  | Spiro-MeOTAD | 150 | TiO2-c | na | na | 30 | 0 | 0 | SLG | FTO | 0.1 | 1.05 | 22.15 | 0.76 | 17.76 | 1.6
35158 | MA | na | na | 1 | 0 | 0 | Pb | 1 | I | na | 3 | 0 |  |  | na | na | IPA | 1 | 0 | 1 |  | na | 150 |  | 0 |  | Au | na |  | Spiro-MeOTAD | 150 | TiO2-c | na | na | 30 | 0 | 0 | SLG | FTO | 0.1 | 1.02 | 21.71 | 0.65 | 14.67 | 1.6
35159 | MA | na | na | 1 | 0 | 0 | Pb | 1 | I | na | 3 | 0 |  |  | na | na | IPA | 1 | 0 | 1 |  | na | 150 |  | 0 |  | Au | na |  | Spiro-MeOTAD | 150 | TiO2-c | na | na | 30 | 0 | 0 | SLG | FTO | 0.1 | 1.05 | 21.51 | 0.72 | 16.39 | 1.6
35160 | MA | na | na | 1 | 0 | 0 | Pb | 1 | I | na | 3 | 0 |  |  | na | na | IPA | 1 | 0 | 1 |  | na | 150 |  | 0 |  | Au | na |  | Spiro-MeOTAD | 150 | TiO2-c | na | na | 30 | 0 | 0 | SLG | FTO | 0.1 | 1.02 | 21.29 | 0.64 | 14.21 | 1.6
35161 | MA | na | na | 1 | 0 | 0 | Pb | 1 | I | na | 3 | 0 |  |  | DMSO | GBL | na | 1 | 1 | 0 | 60 | 100 | na | 5 | 5 | 0 | Au | na | 80 | NiO-np | 30 | PCBM-60 | na | na | 30 | 0 | 0 | SLG | ITO | 0.1 | 1.04 | 19.66 | 0.707 | 14.4 | 1.6
35162 | MA | na | na | 1 | 0 | 0 | Pb | 1 | I | na | 3 | 0 |  |  | DMSO | GBL | na | 1 | 1 | 0 | 60 | 100 | na | 5 | 5 | 0 | Au | na | 80 | NiO-np | 30 | PCBM-60 | Zr(acac)4 | na | 30 | 2 | 0 | SLG | ITO | 0.1 | 1.06 | 20.23 | 0.796 | 17.1 | 1.6
35163 | FA | MA | na | 0.85 | 0.15 | 0 | Pb | 1 | Br | I | 0.45 | 2.5499999999999998 |  |  | DMF | DMSO | na | 4 | 1 | 0 | 150 | na | na | 10 | 0 | 0 | Au | na | 80 | Spiro-MeOTAD |  | SnO2-c | na | na |  | 0 | 0 | SLG | FTO | 0.09 | 1.06 | 21.65 | 0.659 | 15.13
35164 | FA | MA | na | 0.85 | 0.15 | 0 | Pb | 1 | Br | I | 0.45 | 2.5499999999999998 |  |  | DMF | DMSO | na | 4 | 1 | 0 | 150 | na | na | 10 | 0 | 0 | Au | na | 80 | Spiro-MeOTAD |  | SnO2-c | na | na |  | 0 | 0 | SLG | FTO | 0.09 | 1.08 | 22.36 | 0.727 | 17.57
35165 | FA | MA | na | 0.85 | 0.15 | 0 | Pb | 1 | Br | I | 0.45 | 2.5499999999999998 |  |  | DMF | DMSO | na | 4 | 1 | 0 | 150 | na | na | 10 | 0 | 0 | Au | na | 80 | Spiro-MeOTAD |  | SnO2-c | na | na |  | 0 | 0 | SLG | FTO | 0.09 | 1.06 | 21.49 | 0.635 | 14.53
35166 | FA | MA | na | 0.85 | 0.15 | 0 | Pb | 1 | Br | I | 0.45 | 2.5499999999999998 |  |  | DMF | DMSO | na | 4 | 1 | 0 | 150 | na | na | 10 | 0 | 0 | Au | na | 80 | Spiro-MeOTAD |  | SnO2-c | na | na |  | 0 | 0 | SLG | FTO | 0.09 | 1.08 | 22.25 | 0.703 | 16.96
35168 | MA | na | na | 1 | 0 | 0 | Pb | 1 | I | na | 3 | 0 |  |  | DMSO | na | na | 1 | 0 | 0 | 100 | na | na | 30 | 0 | 0 | Au | na | 60 | Spiro-MeOTAD |  | TiO2-c | TiO2-mp | na |  | 250 | 0 | SLG | FTO | 0.16 | 0.99 | 21.21 | 0.77 | 16.16 | 1.58
35170 | MA | na | na | 1 | 0 | 0 | Pb | 1 | I | na | 3 | 0 |  |  | DMF | na | na | 1 | 0 | 0 | 100 | na | na | 15 | 0 | 0 | Au | na | 60 | Spiro-MeOTAD |  | TiO2-c | na | na |  | 0 | 0 | SLG | FTO | 0.09 | 0.86 | 13 | 0.595 | 6.7 | 1.6
35171 | MA | na | na | 1 | 0 | 0 | Pb | 1 | I | na | 3 | 0 |  |  | DMF | DMSO | na | 4 | 1 | 0 | 100 | na | na | 15 | 0 | 0 | Au | na | 60 | Spiro-MeOTAD |  | TiO2-c | na | na |  | 0 | 0 | SLG | FTO | 0.09 | 1 | 19.8 | 0.705 | 14 | 1.6
35172 | MA | na | na | 1 | 0 | 0 | Pb | 1 | I | na | 3 | 0 |  |  | DMF | DMSO | na | 3 | 2 | 0 | 100 | na | na | 15 | 0 | 0 | Au | na | 60 | Spiro-MeOTAD |  | TiO2-c | na | na |  | 0 | 0 | SLG | FTO | 0.09 | 1.01 | 19.5 | 0.756 | 14.9 | 1.6
35173 | MA | na | na | 1 | 0 | 0 | Pb | 1 | I | na | 3 | 0 |  |  | DMF | DMSO | na | 2 | 3 | 0 | 100 | na | na | 15 | 0 | 0 | Au | na | 60 | Spiro-MeOTAD |  | TiO2-c | na | na |  | 0 | 0 | SLG | FTO | 0.09 | 1.03 | 19.8 | 0.778 | 15.9 | 1.6
35174 | MA | na | na | 1 | 0 | 0 | Pb | 1 | I | na | 3 | 0 |  |  | DMF | DMSO | na | 1 | 4 | 0 | 100 | na | na | 15 | 0 | 0 | Au | na | 60 | Spiro-MeOTAD |  | TiO2-c | na | na |  | 0 | 0 | SLG | FTO | 0.09 | 1.03 | 19 | 0.788 | 15.5 | 1.6
35175 | MA | na | na | 1 | 0 | 0 | Pb | 1 | I | na | 3 | 0 |  |  | DMSO | na | na | 1 | 0 | 0 | 100 | na | na | 15 | 0 | 0 | Au | na | 60 | Spiro-MeOTAD |  | TiO2-c | na | na |  | 0 | 0 | SLG | FTO | 0.09 | 1.01 | 18.3 | 0.793 | 14.7 | 1.6
35176 | MA | na | na | 1 | 0 | 0 | Pb | 1 | I | na | 3 | 0 |  |  | DMSO | GBL | na | 4 | 1 | 0 | 100 | na | na | 15 | 0 | 0 | Au | na | 60 | Spiro-MeOTAD |  | TiO2-c | na | na |  | 0 | 0 | SLG | FTO | 0.09 | 1 | 17.9 | 0.777 | 13.8 | 1.6
35177 | MA | na | na | 1 | 0 | 0 | Pb | 1 | I | na | 3 | 0 |  |  | DMSO | GBL | na | 3 | 2 | 0 | 100 | na | na | 15 | 0 | 0 | Au | na | 60 | Spiro-MeOTAD |  | TiO2-c | na | na |  | 0 | 0 | SLG | FTO | 0.09 | 1 | 17 | 0.799 | 13.6 | 1.6
35178 | MA | na | na | 1 | 0 | 0 | Pb | 1 | I | na | 3 | 0 |  |  | DMSO | GBL | na | 2 | 3 | 0 | 100 | na | na | 15 | 0 | 0 | Au | na | 60 | Spiro-MeOTAD |  | TiO2-c | na | na |  | 0 | 0 | SLG | FTO | 0.09 | 1 | 16.3 | 0.799 | 13 | 1.6
35179 | MA | na | na | 1 | 0 | 0 | Pb | 1 | I | na | 3 | 0 |  |  | DMSO | GBL | na | 1 | 4 | 0 | 100 | na | na | 15 | 0 | 0 | Au | na | 60 | Spiro-MeOTAD |  | TiO2-c | na | na |  | 0 | 0 | SLG | FTO | 0.09 | 0.99 | 16.7 | 0.704 | 11.6 | 1.6
35180 | MA | na | na | 1 | 0 | 0 | Pb | 1 | I | na | 3 | 0 |  |  | GBL | na | na | 1 | 0 | 0 | 100 | na | na | 15 | 0 | 0 | Au | na | 60 | Spiro-MeOTAD |  | TiO2-c | na | na |  | 0 | 0 | SLG | FTO | 0.09 | 0.87 | 13.2 | 0.719 | 8.3 | 1.6
35181 | MA | na | na | 1 | 0 | 0 | Pb | 1 | I | na | 3 | 0 |  |  | DMF | DMSO | na | 2 | 3 | 0 | 100 | na | na | 15 | 0 | 0 | Au | na | 60 | Spiro-MeOTAD |  | TiO2-c | na | na |  | 0 | 0 | SLG | FTO | 0.09 | 1.05 | 19.8 | 0.793 | 14.4 | 1.6
35182 | MA | na | na | 1 | 0 | 0 | Pb | 1 | I | na | 3 | 0 | Cl | 7.0000000000000007E-2 | DMF | na | na | 1 | 0 | 0 | 100 | na | na | 10 | 0 | 0 | Ag | na | 100 | NiO-np | 30 | na | na | na |  | 0 | 0 | SLG | ITO | 0.1 | 0.51 | 0.8 | 0.384 | 0.37 | 1.6
35183 | MA | na | na | 1 | 0 | 0 | Pb | 1 | I | na | 3 | 0 | Cl | 7.0000000000000007E-2 | DMF | na | na | 1 | 0 | 0 | 100 | na | na | 10 | 0 | 0 | Ag | na | 100 | NiO-np | 30 | C60 | BCP | na | 40 | 10 | 0 | SLG | ITO | 0.1 | 1.03 | 19.2 | 0.674 | 13.3 | 1.6
35184 | MA | na | na | 1 | 0 | 0 | Pb | 1 | I | na | 3 | 0 | Cl | 7.0000000000000007E-2 | DMF | na | na | 1 | 0 | 0 | 100 | na | na | 10 | 0 | 0 | Ag | na | 100 | NiO-np | 30 | NDI-Se | na | na | 8 | 0 | 0 | SLG | ITO | 0.1 | 0.85 | 19.5 | 0.54 | 8.74 | 1.6
35185 | MA | na | na | 1 | 0 | 0 | Pb | 1 | I | na | 3 | 0 | Cl | 7.0000000000000007E-2 | DMF | na | na | 1 | 0 | 0 | 100 | na | na | 10 | 0 | 0 | Ag | na | 100 | NiO-np | 30 | NDI-BiSe | na | na | 8 | 0 | 0 | SLG | ITO | 0.1 | 0.86 | 17.7 | 0.464 | 7.03 | 1.6
35186 | MA | na | na | 1 | 0 | 0 | Pb | 1 | I | na | 3 | 0 | Cl | 7.0000000000000007E-2 | DMF | na | na | 1 | 0 | 0 | 100 | na | na | 10 | 0 | 0 | Ag | na | 100 | NiO-np | 30 | NDI-TriSe | na | na | 9 | 0 | 0 | SLG | ITO | 0.1 | 0.92 | 20.2 | 0.628 | 12.4 | 1.6
35187 | MA | na | na | 1 | 0 | 0 | Pb | 1 | I | na | 3 | 0 | Cl | 7.0000000000000007E-2 | DMF | na | na | 1 | 0 | 0 | 100 | na | na | 10 | 0 | 0 | Ag | na | 100 | NiO-np | 30 | C60 | BCP | na | 40 | 10 | 0 | SLG | ITO | 0.1 | 1.02 | 19.9 | 0.721 | 14.6 | 1.6
35188 | MA | na | na | 1 | 0 | 0 | Pb | 1 | I | na | 3 | 0 | Cl | 7.0000000000000007E-2 | DMF | na | na | 1 | 0 | 0 | 100 | na | na | 10 | 0 | 0 | Ag | na | 100 | NiO-np | 30 | NDI-Se | na | na | 8 | 0 | 0 | SLG | ITO | 0.1 | 0.85 | 20.2 | 0.554 | 9.51 | 1.6
35189 | MA | na | na | 1 | 0 | 0 | Pb | 1 | I | na | 3 | 0 | Cl | 7.0000000000000007E-2 | DMF | na | na | 1 | 0 | 0 | 100 | na | na | 10 | 0 | 0 | Ag | na | 100 | NiO-np | 30 | NDI-BiSe | na | na | 8 | 0 | 0 | SLG | ITO | 0.1 | 0.87 | 17.5 | 0.554 | 7.66 | 1.6
35190 | MA | na | na | 1 | 0 | 0 | Pb | 1 | I | na | 3 | 0 | Cl | 7.0000000000000007E-2 | DMF | na | na | 1 | 0 | 0 | 100 | na | na | 10 | 0 | 0 | Ag | na | 100 | NiO-np | 30 | NDI-TriSe | na | na | 9 | 0 | 0 | SLG | ITO | 0.1 | 0.97 | 21.1 | 0.682 | 14 | 1.6
35191 | MA | na | na | 1 | 0 | 0 | Pb | 1 | I | na | 3 | 0 |  |  | IPA | na | IPA | 1 | 0 | 1 |  | na |  |  | 0 |  | Au | na | 80 | Spiro-MeOTAD |  | TiO2-c | na | na |  | 0 | 0 | SLG | FTO | 0.15 | 1.098 | 20.99 | 0.679 | 15.65 | 1.6
35192 | MA | na | na | 1 | 0 | 0 | Pb | 1 | I | na | 3 | 0 |  |  | IPA | na | IPA | 1 | 0 | 1 |  | na |  |  | 0 |  | Au | na | 80 | Spiro-MeOTAD |  | TiO2-c | na | na |  | 0 | 0 | SLG | FTO | 0.15 | 1.086 | 20.91 | 0.688 | 15.62 | 1.6
35193 | MA | na | na | 1 | 0 | 0 | Pb | 1 | I | na | 3 | 0 |  |  | IPA | na | IPA | 1 | 0 | 1 |  | na | 70 |  | 0 | 30 | Au | na | 80 | Spiro-MeOTAD |  | TiO2-c | na | na |  | 0 | 0 | SLG | FTO | 0.15 | 1.077 | 20.77 | 0.678 | 15.17 | 1.6
35194 | MA | na | na | 1 | 0 | 0 | Pb | 1 | I | na | 3 | 0 |  |  | IPA | na | IPA | 1 | 0 | 1 |  | na |  |  | 0 |  | Au | na | 80 | Spiro-MeOTAD |  | TiO2-c | na | na |  | 0 | 0 | SLG | FTO | 2 |  |  | 0.59 | 10.45 | 1.6
35195 | MA | na | na | 1 | 0 | 0 | Pb | 1 | I | na | 3 | 0 |  |  | na | na | IPA | 1 | 0 | 1 |  | na | 70 |  | 0 | 30 | Au | na |  | Spiro-MeOTAD |  | SnO2-c | na | na | 19 | 0 | 0 | SLG | FTO | 0.09 | 0.99 | 20.58 | 0.62 | 12.58 | 1.6
35196 | MA | na | na | 1 | 0 | 0 | Pb | 1 | I | na | 3 | 0 |  |  | na | na | IPA | 1 | 0 | 1 |  | na | 70 |  | 0 | 30 | Au | na |  | Spiro-MeOTAD |  | SnO2-c | na | na | 19 | 0 | 0 | SLG | FTO | 0.09 | 0.88 | 18.6 | 0.5 | 8.19 | 1.6
35197 | MA | na | na | 1 | 0 | 0 | Pb | 1 | I | na | 3 | 0 |  |  | DMF | na | IPA | 1 | 0 | 1 |  | na | 100 |  | 0 | 30 | Carbon | na |  | na |  | TiO2-c | TiO2-mp | na | 65 | 350 | 0 | SLG | FTO | 0.16 | 0.81 | 14.02 | 0.23 | 2.61 | 1.6
35198 | MA | na | na | 1 | 0 | 0 | Pb | 1 | I | na | 3 | 0 |  |  | DMF | na | IPA | 1 | 0 | 1 |  | na | 100 |  | 0 | 30 | Carbon | na |  | na |  | TiO2-c | TiO2-mp | na | 65 | 350 | 0 | SLG | FTO | 0.16 | 0.86 | 15.67 | 0.36 | 4.85 | 1.6
35199 | MA | na | na | 1 | 0 | 0 | Pb | 1 | I | na | 3 | 0 |  |  | DMF | na | IPA | 1 | 0 | 1 |  | na | 100 |  | 0 | 30 | Carbon | na |  | na |  | TiO2-c | TiO2-mp | na | 65 | 350 | 0 | SLG | FTO | 0.16 | 0.88 | 22.17 | 0.35 | 6.82 | 1.6
35200 | MA | na | na | 1 | 0 | 0 | Pb | 1 | I | na | 3 | 0 |  |  | DMF | na | IPA | 1 | 0 | 1 |  | na | 100 |  | 0 | 30 | Carbon | na |  | na |  | TiO2-c | TiO2-mp | na | 65 | 350 | 0 | SLG | FTO | 0.16 | 0.87 | 17.96 | 0.38 | 5.94 | 1.6
35201 | MA | na | na | 1 | 0 | 0 | Pb | 1 | I | na | 3 | 0 |  |  | DMF | DMSO | IPA | 7 | 1 | 1 |  | na | 100 |  | 0 | 30 | Carbon | na |  | na |  | TiO2-c | TiO2-mp | na | 65 | 350 | 0 | SLG | FTO | 0.16 | 0.9 | 16.79 | 0.42 | 6.34 | 1.6
35202 | MA | na | na | 1 | 0 | 0 | Pb | 1 | I | na | 3 | 0 |  |  | DMF | DMSO | IPA | 4 | 1 | 1 |  | na | 100 |  | 0 | 30 | Carbon | na |  | na |  | TiO2-c | TiO2-mp | na | 65 | 350 | 0 | SLG | FTO | 0.16 | 0.84 | 18.1 | 0.53 | 8.21 | 1.6
35203 | MA | na | na | 1 | 0 | 0 | Pb | 1 | I | na | 3 | 0 |  |  | DMF | DMSO | IPA | 3 | 1 | 1 |  | na | 100 |  | 0 | 30 | Carbon | na |  | na |  | TiO2-c | TiO2-mp | na | 65 | 350 | 0 | SLG | FTO | 0.16 | 0.8 | 16.24 | 0.54 | 7.02 | 1.6
35204 | FA | MA | na | 0.85 | 0.15 | 0 | Pb | 1 | Br | I | 0.45 | 2.5499999999999998 |  |  |  | na | na |  | 0 | 0 | 100 | na | na | 60 | 0 | 0 | Au | na | 80 | Spiro-MeOTAD | 270 | TiO2-c | TiO2-mp | na |  | 150 | 0 | SLG | FTO | 0.16 | 1.027 | 21.47 | 0.692 | 15.24 | 1.62
35205 | Cs | FA | MA | 0.05 | 0.81 | 0.14000000000000001 | Pb | 1 | Br | I | 0.45 | 2.5499999999999998 |  |  |  | na | na |  | 0 | 0 | 100 | na | na | 60 | 0 | 0 | Au | na | 80 | Spiro-MeOTAD | 270 | TiO2-c | TiO2-mp | na |  | 150 | 0 | SLG | FTO | 0.16 | 1.054 | 21.7 | 0.755 | 17.1 | 1.612
35206 | Cs | FA | MA | 0.1 | 0.76500000000000001 | 0.13500000000000001 | Pb | 1 | Br | I | 0.45 | 2.5499999999999998 |  |  |  | na | na |  | 0 | 0 | 100 | na | na | 60 | 0 | 0 | Au | na | 80 | Spiro-MeOTAD | 270 | TiO2-c | TiO2-mp | na |  | 150 | 0 | SLG | FTO | 0.16 | 1.061 | 21.28 | 0.696 | 15.71 | 1.611
35207 | MA | na | na | 1 | 0 | 0 | Pb | 1 | I | na | 3 | 0 | KIPIG-500 |  | DMF | na | IPA | 1 | 0 | 1 | 70 | na |  | 15 | 0 |  | KIPIG | na |  | na |  | TiO2-c | TiO2-mp | na |  |  | 0 | SLG | FTO | 0.1 | 0.84 | 16.64 | 0.54 | 7.51 | 1.6
35208 | MA | na | na | 1 | 0 | 0 | Pb | 1 | I | na | 3 | 0 | KIPIG-550 |  | DMF | na | IPA | 1 | 0 | 1 | 70 | na |  | 15 | 0 |  | KIPIG | na |  | na |  | TiO2-c | TiO2-mp | na |  |  | 0 | SLG | FTO | 0.1 | 0.83 | 16.58 | 0.57 | 7.81 | 1.6
35209 | MA | na | na | 1 | 0 | 0 | Pb | 1 | I | na | 3 | 0 | KIPIG-600 |  | DMF | na | IPA | 1 | 0 | 1 | 70 | na |  | 15 | 0 |  | KIPIG | na |  | na |  | TiO2-c | TiO2-mp | na |  |  | 0 | SLG | FTO | 0.1 | 0.83 | 16.31 | 0.57 | 7.77 | 1.6
35210 | MA | na | na | 1 | 0 | 0 | Pb | 1 | I | na | 3 | 0 | Cl | 0.5 M | DMF | na | na | 1 | 0 | 0 | 100 | na | na | 90 | 0 | 0 | Ag | na |  | PEDOT:PSS |  | PCBM-60 | na | na |  | 0 | 0 | SLG | ITO | 0.12 | 0.98 | 20.6 | 0.77 | 15.7 | 1.58
35211 | MA | na | na | 1 | 0 | 0 | Pb | 1 | I | na | 3 | 0 |  |  | DMF | na | na | 1 | 0 | 0 | 100 | na | na | 90 | 0 | 0 | Ag | na |  | PEDOT:PSS |  | PCBM-60 | na | na |  | 0 | 0 | SLG | ITO | 0.12 | 0.895 | 4.74 | 0.563 | 2.36 | 1.58
35212 | MA | na | na | 1 | 0 | 0 | Pb | 1 | I | na | 3 | 0 | Cl | 0.3 | DMF | na | na | 1 | 0 | 0 | 100 | na | na | 90 | 0 | 0 | Ag | na |  | PEDOT:PSS |  | PCBM-60 | na | na |  | 0 | 0 | SLG | ITO | 0.12 | 0.898 | 17.15 | 0.458 | 7.06 | 1.58
35213 | MA | na | na | 1 | 0 | 0 | Pb | 1 | I | na | 3 | 0 | Cl | 0.5 M | DMF | na | na | 1 | 0 | 0 | 100 | na | na | 90 | 0 | 0 | Ag | na |  | PEDOT:PSS |  | PCBM-60 | na | na |  | 0 | 0 | SLG | ITO | 0.12 | 0.996 | 19.9 | 0.621 | 12.32 | 1.58
35214 | MA | na | na | 1 | 0 | 0 | Pb | 1 | I | na | 3 | 0 | Cl | 0.8 M | DMF | na | na | 1 | 0 | 0 | 100 | na | na | 90 | 0 | 0 | Ag | na |  | PEDOT:PSS |  | PCBM-60 | na | na |  | 0 | 0 | SLG | ITO | 0.12 | 0.961 | 20.1 | 0.63 | 12.16 | 1.58
35215 | MA | na | na | 1 | 0 | 0 | Pb | 1 | I | na | 3 | 0 | Cl | 1 M | DMF | na | na | 1 | 0 | 0 | 100 | na | na | 90 | 0 | 0 | Ag | na |  | PEDOT:PSS |  | PCBM-60 | na | na |  | 0 | 0 | SLG | ITO | 0.12 | 0.996 | 18.74 | 0.577 | 10.77 | 1.58
35216 | MA | na | na | 1 | 0 | 0 | Pb | 1 | I | na | 3 | 0 |  |  | DMF | na | na | 1 | 0 | 0 | 100 | na | na | 90 | 0 | 0 | Ag | na |  | PEDOT:PSS |  | PCBM-60 | na | na |  | 0 | 0 | SLG | ITO | 0.12 | 0.649 | 3.32 | 0.463 | 1.4 | 1.58
35217 | MA | na | na | 1 | 0 | 0 | Pb | 1 | I | na | 3 | 0 | Cl | 0.3 M | DMF | na | na | 1 | 0 | 0 | 100 | na | na | 90 | 0 | 0 | Ag | na |  | PEDOT:PSS |  | PCBM-60 | na | na |  | 0 | 0 | SLG | ITO | 0.12 | 0.843 | 15.18 | 0.404 | 5.19 | 1.58
35218 | MA | na | na | 1 | 0 | 0 | Pb | 1 | I | na | 3 | 0 | Cl | 0.5 M | DMF | na | na | 1 | 0 | 0 | 100 | na | na | 90 | 0 | 0 | Ag | na |  | PEDOT:PSS |  | PCBM-60 | na | na |  | 0 | 0 | SLG | ITO | 0.12 | 0.979 | 19.08 | 0.555 | 10.41 | 1.58
35219 | MA | na | na | 1 | 0 | 0 | Pb | 1 | I | na | 3 | 0 | Cl | 0.8 M | DMF | na | na | 1 | 0 | 0 | 100 | na | na | 90 | 0 | 0 | Ag | na |  | PEDOT:PSS |  | PCBM-60 | na | na |  | 0 | 0 | SLG | ITO | 0.12 | 0.965 | 19.15 | 0.576 | 10.68 | 1.58
35220 | MA | na | na | 1 | 0 | 0 | Pb | 1 | I | na | 3 | 0 | Cl | 1 M | DMF | na | na | 1 | 0 | 0 | 100 | na | na | 90 | 0 | 0 | Ag | na |  | PEDOT:PSS |  | PCBM-60 | na | na |  | 0 | 0 | SLG | ITO | 0.12 | 0.857 | 18.28 | 0.504 | 7.95 | 1.58
35221 | MA | na | na | 1 | 0 | 0 | Pb | 1 | I | na | 3 | 0 |  |  | DMF | na | Ethanol | 1 | 0 | 1 | 70 | na | 100 | 10 | 0 | 120 | Al | na | 100 | PEDOT:PSS | 40 | PCBM-60 | na | na | 200 | 0 | 0 | SLG | ITO | 0.045 | 0.86 | 17.31 | 0.772 | 11.45 | 1.5
35222 | MA | na | na | 1 | 0 | 0 | Pb | 1 | I | na | 3 | 0 | A10C60 | 1.6 | DMF | na | Ethanol | 1 | 0 | 1 | 70 | na | 100 | 10 | 0 | 120 | Al | na | 100 | PEDOT:PSS | 40 | PCBM-60 | na | na | 200 | 0 | 0 | SLG | ITO | 0.045 | 0.87 | 17.28 | 0.797 | 11.75 | 1.5
35223 | MA | na | na | 1 | 0 | 0 | Pb | 1 | I | na | 3 | 0 | A10C60 | 3.2 | DMF | na | Ethanol | 1 | 0 | 1 | 70 | na | 100 | 10 | 0 | 120 | Al | na | 100 | PEDOT:PSS | 40 | PCBM-60 | na | na | 200 | 0 | 0 | SLG | ITO | 0.045 | 0.89 | 17.52 | 0.826 | 12.88 | 1.5
35224 | MA | na | na | 1 | 0 | 0 | Pb | 1 | I | na | 3 | 0 | A10C60 | 6.4 | DMF | na | Ethanol | 1 | 0 | 1 | 70 | na | 100 | 10 | 0 | 120 | Al | na | 100 | PEDOT:PSS | 40 | PCBM-60 | na | na | 200 | 0 | 0 | SLG | ITO | 0.045 | 0.86 | 18.08 | 0.867 | 13.48 | 1.5
35225 | MA | na | na | 1 | 0 | 0 | Pb | 1 | I | na | 3 | 0 | A10C60 | 9.6 | DMF | na | Ethanol | 1 | 0 | 1 | 70 | na | 100 | 10 | 0 | 120 | Al | na | 100 | PEDOT:PSS | 40 | PCBM-60 | na | na | 200 | 0 | 0 | SLG | ITO | 0.045 | 0.88 | 19.41 | 0.816 | 13.97 | 1.5
35226 | MA | na | na | 1 | 0 | 0 | Pb | 1 | I | na | 3 | 0 | A10C60 | 12.8 | DMF | na | Ethanol | 1 | 0 | 1 | 70 | na | 100 | 10 | 0 | 120 | Al | na | 100 | PEDOT:PSS | 40 | PCBM-60 | na | na | 200 | 0 | 0 | SLG | ITO | 0.045 | 0.88 | 20.17 | 0.723 | 12.83 | 1.5
35227 | MA | na | na | 1 | 0 | 0 | Pb | 1 | I | na | 3 | 0 | A10C60 |  | DMF | na | Ethanol | 1 | 0 | 1 | 70 | na | 100 | 10 | 0 | 120 | Al | na | 100 | PEDOT:PSS | 40 | PCBM-60 | na | na | 200 | 0 | 0 | SLG | ITO | 0.045 | 0.88 | 19.54 | 0.831 | 14.34 | 1.5
35228 | MA | na | na | 1 | 0 | 0 | Pb | 1 | I | na | 3 | 0 | A10C60 |  | DMF | na | Ethanol | 1 | 0 | 1 | 70 | na | 100 | 10 | 0 | 120 | Al | na | 100 | PEDOT:PSS | 40 | PCBM-60 | na | na | 200 | 0 | 0 | SLG | ITO | 0.045 | 0.88 | 19.72 | 0.783 | 13.59 | 1.5
35229 | FA | MA | na | 0.81 | 0.15 | 0 | Pb | 1 | Br | I | 0.45 | 2.5499999999999998 |  |  | DMF | DMSO | IPA | 4 | 1 | 1 | 105 | na | 105 | 90 | 0 | 10 | Cu | na | 80 | PTAA | 10 | PCBM-60 | C60 | BCP | 60 | 20 | 7 | SLG | ITO | 0.07 | 1.175 | 21.86 | 0.814 | 20.9
35230 | FA | MA | na | 0.81 | 0.15 | 0 | Pb | 1 | Br | I | 0.45 | 2.5499999999999998 |  |  | DMF | DMSO | na | 4 | 1 | 0 | 105 | na | na | 90 | 0 | 0 | Cu | na | 80 | PTAA | 10 | PCBM-60 | C60 | BCP | 60 | 20 | 7 | SLG | ITO | 0.07 | 1.08 | 22.71 | 0.78 | 19.13
35231 | FA | MA | na | 0.81 | 0.15 | 0 | Pb | 1 | Br | I | 0.45 | 2.5499999999999998 |  |  | DMF | DMSO | IPA | 4 | 1 | 1 | 105 | na | 105 | 90 | 0 | 10 | Cu | na | 80 | PTAA | 10 | PCBM-60 | C60 | BCP | 60 | 20 | 7 | SLG | ITO | 0.07 | 1.13 | 22.67 | 0.78 | 19.98
35232 | FA | MA | na | 0.81 | 0.15 | 0 | Pb | 1 | Br | I | 0.45 | 2.5499999999999998 |  |  | DMF | DMSO | na | 4 | 1 | 0 | 105 | na | na | 90 | 0 | 0 | Cu | na | 80 | PTAA | 10 | PCBM-60 | C60 | BCP | 60 | 20 | 7 | SLG | ITO | 0.07 | 1.1 | 22.7 | 0.78 | 19.48
35233 | FA | MA | na | 0.81 | 0.15 | 0 | Pb | 1 | Br | I | 0.45 | 2.5499999999999998 |  |  | DMF | DMSO | na | 4 | 1 | 0 | 105 | na | na | 90 | 0 | 0 | Cu | na | 80 | PTAA | 10 | PCBM-60 | C60 | BCP | 60 | 20 | 7 | SLG | ITO | 0.07 | 1.18 | 22.55 | 0.78 | 20.76
35234 | FA | MA | na | 0.81 | 0.15 | 0 | Pb | 1 | Br | I | 0.45 | 2.5499999999999998 |  |  | DMF | DMSO | na | 4 | 1 | 0 | 105 | na | na | 90 | 0 | 0 | Cu | na | 80 | PTAA | 10 | PCBM-60 | C60 | BCP | 60 | 20 | 7 | SLG | ITO | 0.07 | 1.1 | 22.65 | 0.79 | 19.68
35235 | FA | MA | na | 0.81 | 0.15 | 0 | Pb | 1 | Br | I | 0.45 | 2.5499999999999998 |  |  | DMF | DMSO | IPA | 4 | 1 | 1 | 105 | na | 105 | 90 | 0 | 10 | Cu | na | 80 | PTAA | 10 | PCBM-60 | C60 | BCP | 60 | 20 | 7 | SLG | ITO | 0.07 | 1.17 | 22.65 | 0.75 | 19.88
35236 | FA | MA | na | 0.81 | 0.15 | 0 | Pb | 1 | Br | I | 0.45 | 2.5499999999999998 |  |  | DMF | DMSO | IPA | 4 | 1 | 1 | 105 | na | 105 | 90 | 0 | 10 | Cu | na | 80 | PTAA | 10 | PCBM-60 | C60 | BCP | 60 | 20 | 7 | SLG | ITO | 0.07 | 1.18 | 22.67 | 0.76 | 20.33
35237 | FA | MA | na | 0.81 | 0.15 | 0 | Pb | 1 | Br | I | 0.45 | 2.5499999999999998 |  |  | DMF | DMSO | IPA | 4 | 1 | 1 | 105 | na | 105 | 90 | 0 | 10 | Cu | na | 80 | PTAA | 10 | PCBM-60 | C60 | BCP | 60 | 20 | 7 | SLG | ITO | 0.07 | 1.19 | 22.54 | 0.78 | 20.92
35238 | FA | MA | na | 0.81 | 0.15 | 0 | Pb | 1 | Br | I | 0.45 | 2.5499999999999998 |  |  | DMF | DMSO | IPA | 4 | 1 | 1 | 105 | na | 105 | 90 | 0 | 10 | Cu | na | 80 | PTAA | 10 | PCBM-60 | C60 | BCP | 60 | 20 | 7 | SLG | ITO | 0.07 | 1.2 | 22.35 | 0.77 | 20.65
35239 | FA | MA | na | 0.81 | 0.15 | 0 | Pb | 1 | Br | I | 0.45 | 2.5499999999999998 |  |  | DMF | DMSO | IPA | 4 | 1 | 1 | 105 | na | 105 | 90 | 0 | 10 | Cu | na | 80 | PTAA | 10 | PCBM-60 | C60 | BCP | 60 | 20 | 7 | SLG | ITO | 0.07 | 1.2 | 22.15 | 0.71 | 18.87
35240 | FA | MA | na | 0.81 | 0.15 | 0 | Pb | 1 | Br | I | 0.45 | 2.5499999999999998 |  |  | DMF | DMSO | na | 4 | 1 | 0 | 105 | na | na | 90 | 0 | 0 | Cu | na | 80 | PTAA | 10 | PCBM-60 | C60 | BCP | 60 | 20 | 7 | SLG | ITO | 0.07 | 1.1 | 22.62 | 0.79 | 19.66
35241 | FA | MA | na | 0.81 | 0.15 | 0 | Pb | 1 | Br | I | 0.45 | 2.5499999999999998 |  |  | DMF | DMSO | IPA | 4 | 1 | 1 | 105 | na | 105 | 90 | 0 | 10 | Cu | na | 80 | PTAA | 10 | PCBM-60 | C60 | BCP | 60 | 20 | 7 | SLG | ITO | 0.07 | 1.18 | 22.61 | 0.75 | 20.01
35242 | FA | MA | na | 0.81 | 0.15 | 0 | Pb | 1 | Br | I | 0.45 | 2.5499999999999998 |  |  | DMF | DMSO | IPA | 4 | 1 | 1 | 105 | na | 105 | 90 | 0 | 10 | Cu | na | 80 | PTAA | 10 | PCBM-60 | C60 | BCP | 60 | 20 | 7 | SLG | ITO | 0.07 | 1.2 | 22.43 | 0.78 | 20.99
35243 | FA | MA | na | 0.81 | 0.15 | 0 | Pb | 1 | Br | I | 0.45 | 2.5499999999999998 |  |  | DMF | DMSO | IPA | 4 | 1 | 1 | 105 | na | 105 | 90 | 0 | 10 | Cu | na | 80 | PTAA | 10 | PCBM-60 | C60 | BCP | 60 | 20 | 7 | SLG | ITO | 0.07 | 1.2 | 22.31 | 0.77 | 20.61
35244 | FA | MA | na | 0.81 | 0.15 | 0 | Pb | 1 | Br | I | 0.45 | 2.5499999999999998 |  |  | DMF | DMSO | IPA | 4 | 1 | 1 | 105 | na | 105 | 90 | 0 | 10 | Cu | na | 80 | PTAA | 10 | PCBM-60 | C60 | BCP | 60 | 20 | 7 | SLG | ITO | 0.07 | 1.2 | 21.41 | 0.74 | 19.01
35245 | FA | MA | na | 0.81 | 0.15 | 0 | Pb | 1 | Br | I | 0.45 | 2.5499999999999998 |  |  | DMF | DMSO | IPA | 4 | 1 | 1 | 105 | na | 105 | 90 | 0 | 10 | Cu | na | 80 | PTAA | 10 | PCBM-60 | C60 | BCP | 60 | 20 | 7 | SLG | ITO | 0.07 | 1.1 | 22.65 | 0.79 | 19.68
35246 | FA | MA | na | 0.81 | 0.15 | 0 | Pb | 1 | Br | I | 0.45 | 2.5499999999999998 |  |  | DMF | DMSO | IPA | 4 | 1 | 1 | 105 | na | 105 | 90 | 0 | 10 | Cu | na | 80 | PTAA | 10 | PCBM-60 | C60 | BCP | 60 | 20 | 7 | SLG | ITO | 0.07 | 1.19 | 22.72 | 0.71 | 19.2
35247 | FA | MA | na | 0.81 | 0.15 | 0 | Pb | 1 | Br | I | 0.45 | 2.5499999999999998 |  |  | DMF | DMSO | IPA | 4 | 1 | 1 | 105 | na | 105 | 90 | 0 | 10 | Cu | na | 80 | PTAA | 10 | PCBM-60 | C60 | BCP | 60 | 20 | 7 | SLG | ITO | 0.07 | 1.2 | 22.52 | 0.76 | 20.54
35248 | FA | MA | na | 0.81 | 0.15 | 0 | Pb | 1 | Br | I | 0.45 | 2.5499999999999998 |  |  | DMF | DMSO | IPA | 4 | 1 | 1 | 105 | na | 105 | 90 | 0 | 10 | Cu | na | 80 | PTAA | 10 | PCBM-60 | C60 | BCP | 60 | 20 | 7 | SLG | ITO | 0.07 | 1.2 | 22.48 | 0.77 | 20.77
35249 | FA | MA | na | 0.81 | 0.15 | 0 | Pb | 1 | Br | I | 0.45 | 2.5499999999999998 |  |  | DMF | DMSO | IPA | 4 | 1 | 1 | 105 | na | 105 | 90 | 0 | 10 | Cu | na | 80 | PTAA | 10 | PCBM-60 | C60 | BCP | 60 | 20 | 7 | SLG | ITO | 0.07 | 1.2 | 22.51 | 0.76 | 20.53
35250 | FA | MA | na | 0.81 | 0.15 | 0 | Pb | 1 | Br | I | 0.45 | 2.5499999999999998 |  |  | DMF | DMSO | IPA | 4 | 1 | 1 | 105 | na | 105 | 90 | 0 | 10 | Cu | na | 80 | PTAA | 10 | PCBM-60 | C60 | BCP | 60 | 20 | 7 | SLG | ITO | 0.07 | 1.2 | 22.45 | 0.73 | 19.67
35251 | FA | MA | na | 0.81 | 0.15 | 0 | Pb | 1 | Br | I | 0.45 | 2.5499999999999998 |  |  | DMF | DMSO | IPA | 4 | 1 | 1 | 105 | na | 105 | 90 | 0 | 10 | Cu | na | 80 | PTAA | 10 | PCBM-60 | C60 | BCP | 60 | 20 | 7 | SLG | ITO | 0.07 | 1.1 | 22.73 | 0.79 | 19.75
35252 | FA | MA | na | 0.81 | 0.15 | 0 | Pb | 1 | Br | I | 0.45 | 2.5499999999999998 |  |  | DMF | DMSO | IPA | 4 | 1 | 1 | 105 | na | 105 | 90 | 0 | 10 | Cu | na | 80 | PTAA | 10 | PCBM-60 | C60 | BCP | 60 | 20 | 7 | SLG | ITO | 0.07 | 1.19 | 22.65 | 0.77 | 20.75
35253 | FA | MA | na | 0.81 | 0.15 | 0 | Pb | 1 | Br | I | 0.45 | 2.5499999999999998 |  |  | DMF | DMSO | IPA | 4 | 1 | 1 | 105 | na | 105 | 90 | 0 | 10 | Cu | na | 80 | PTAA | 10 | PCBM-60 | C60 | BCP | 60 | 20 | 7 | SLG | ITO | 0.07 | 1.15 | 22.69 | 0.76 | 19.83
35254 | FA | MA | na | 0.81 | 0.15 | 0 | Pb | 1 | Br | I | 0.45 | 2.5499999999999998 |  |  | DMF | DMSO | IPA | 4 | 1 | 1 | 105 | na | 105 | 90 | 0 | 10 | Cu | na | 80 | PTAA | 10 | PCBM-60 | C60 | BCP | 60 | 20 | 7 | SLG | ITO | 0.07 | 1.2 | 22.5 | 0.78 | 21.06
35255 | FA | MA | na | 0.81 | 0.15 | 0 | Pb | 1 | Br | I | 0.45 | 2.5499999999999998 |  |  | DMF | DMSO | na | 4 | 1 | 0 | 105 | na | na | 90 | 0 | 0 | Cu | na | 80 | PTAA | 10 | PCBM-60 | C60 | BCP | 60 | 20 | 7 | SLG | ITO | 0.07 | 1.1 | 22.53 | 0.79 | 19.58
35256 | FA | MA | na | 0.81 | 0.15 | 0 | Pb | 1 | Br | I | 0.45 | 2.5499999999999998 |  |  | DMF | DMSO | IPA | 4 | 1 | 1 | 105 | na | 105 | 90 | 0 | 10 | Cu | na | 80 | PTAA | 10 | PCBM-60 | C60 | BCP | 60 | 20 | 7 | SLG | ITO | 0.07 | 1.2 | 22.48 | 0.77 | 20.8
35257 | MA | na | na | 1 | 0 | 0 | Pb | 1 | I | na | 3 | 0 | Cl |  | DMF | na | na | 1 | 0 | 0 | 100 | na | na | 45 | 0 | 0 | Ag | na | 100 | Spiro-MeOTAD |  | TiO2-c | TiO2-mp | na | 60 |  | 0 | SLG | FTO | 0.12 | 0.826 | 19.44 | 0.603 | 9.68 | 1.6
35258 | MA | na | na | 1 | 0 | 0 | Pb | 1 | I | na | 3 | 0 | Cl |  | DMF | na | na | 1 | 0 | 0 | 100 | na | na | 45 | 0 | 0 | Ag | na | 100 | Spiro-MeOTAD |  | TiO2-c | TiO2-mp | MAI | 60 |  |  | SLG | FTO | 0.12 | 0.842 | 19.11 | 0.649 | 10.44 | 1.6
35259 | MA | na | na | 1 | 0 | 0 | Pb | 1 | I | na | 3 | 0 | Cl |  | DMF | na | na | 1 | 0 | 0 | 100 | na | na | 45 | 0 | 0 | Ag | na | 100 | Spiro-MeOTAD |  | TiO2-c | TiO2-mp | MAI | 60 |  |  | SLG | FTO | 0.12 | 0.884 | 20.41 | 0.68 | 12.27 | 1.6
35260 | MA | na | na | 1 | 0 | 0 | Pb | 1 | I | na | 3 | 0 | Cl |  | DMF | na | na | 1 | 0 | 0 | 100 | na | na | 45 | 0 | 0 | Ag | na | 100 | Spiro-MeOTAD |  | TiO2-c | TiO2-mp | MAI | 60 |  |  | SLG | FTO | 0.12 | 0.883 | 19.43 | 0.676 | 11.59 | 1.6
35261 | MA | na | na | 1 | 0 | 0 | Pb | 1 | I | na | 3 | 0 | Cl |  | DMF | na | na | 1 | 0 | 0 | 100 | na | na | 45 | 0 | 0 | Ag | na | 100 | Spiro-MeOTAD |  | TiO2-c | TiO2-mp | na | 60 |  | 0 | SLG | FTO | 0.12 |  |  |  | 10.55 | 1.6
35262 | MA | na | na | 1 | 0 | 0 | Pb | 1 | I | na | 3 | 0 | Cl |  | DMF | na | na | 1 | 0 | 0 | 100 | na | na | 45 | 0 | 0 | Ag | na | 100 | Spiro-MeOTAD |  | TiO2-c | TiO2-mp | MAI | 60 |  |  | SLG | FTO | 0.12 |  |  |  | 11.21 | 1.6
35263 | MA | na | na | 1 | 0 | 0 | Pb | 1 | I | na | 3 | 0 | Cl |  | DMF | na | na | 1 | 0 | 0 | 100 | na | na | 45 | 0 | 0 | Ag | na | 100 | Spiro-MeOTAD |  | TiO2-c | TiO2-mp | MAI | 60 |  |  | SLG | FTO | 0.12 |  |  |  | 12.44 | 1.6
35264 | MA | na | na | 1 | 0 | 0 | Pb | 1 | I | na | 3 | 0 | Cl |  | DMF | na | na | 1 | 0 | 0 | 100 | na | na | 45 | 0 | 0 | Ag | na | 100 | Spiro-MeOTAD |  | TiO2-c | TiO2-mp | MAI | 60 |  |  | SLG | FTO | 0.12 |  |  |  | 11.97 | 1.6
35265 | MA | na | na | 1 | 0 | 0 | Pb | 1 | I | na | 3 | 0 |  |  | DMF | DMSO | na |  |  | 0 | 60 | 80 | na | 30 | 60 | 0 | Ag | na | 80 | PEDOT:PSS |  | PCBM-60 | PFN | na | 40 | 1 | 0 | SLG | ITO | 0.06 | 0.88 | 15.4 | 0.588 | 7.97 | 1.5
35266 | MA | na | na | 1 | 0 | 0 | Pb | 1 | I | na | 3 | 0 |  |  | DMF | DMSO | na |  |  | 0 | 60 | 80 | na | 30 | 60 | 0 | Ag | na | 80 | PEDOT:PSS |  | PCBM-60 | PFN | na | 40 | 1 | 0 | SLG | ITO | 0.06 | 0.96 | 17.3 | 0.733 | 12.2 | 1.5
35267 | MA | na | na | 1 | 0 | 0 | Pb | 1 | I | na | 3 | 0 |  |  | DMF | DMSO | na | 9 | 1 | 0 | 100 | na | na | 10 | 0 | 0 | Au | na | 100 | Spiro-MeOTAD | 80 | TiO2-c | TiO2-mp | na |  | 380 | 0 | SLG | FTO | 0.159 | 1.043 | 21.7 | 0.769 | 17.1 | 1.6
35268 | MA | na | na | 1 | 0 | 0 | Pb | 1 | I | na | 3 | 0 |  |  | DMF | DMSO | na | 9 | 1 | 0 | 100 | na | na | 10 | 0 | 0 | Au | na | 100 | Spiro-MeOTAD | 80 | TiO2-c | TiO2-mp | na |  | 380 | 0 | SLG | FTO | 0.159 | 0.952 | 20.9 | 0.784 | 15.1 | 1.6
35269 | MA | na | na | 1 | 0 | 0 | Pb | 1 | I | na | 3 | 0 |  |  | DMF | DMSO | na | 9 | 1 | 0 | 100 | na | na | 10 | 0 | 0 | Au | na | 100 | Spiro-MeOTAD | 80 | TiO2-c | TiO2-mp | na |  | 380 | 0 | SLG | FTO | 0.159 | 0.977 | 18.5 | 0.727 | 12.1 | 1.6
35270 | MA | na | na | 1 | 0 | 0 | Pb | 1 | I | na | 3 | 0 |  |  | DMF | DMSO | na | 9 | 1 | 0 | 100 | na | na | 10 | 0 | 0 | Au | na | 100 | Spiro-MeOTAD | 80 | TiO2-c | TiO2-mp | na |  | 380 | 0 | SLG | FTO | 0.159 | 1.018 | 22.3 | 0.776 | 16.6 | 1.6
35271 | MA | na | na | 1 | 0 | 0 | Pb | 1 | I | na | 3 | 0 |  |  | DMF | DMSO | na | 9 | 1 | 0 | 100 | na | na | 10 | 0 | 0 | Au | na | 100 | Spiro-MeOTAD | 80 | TiO2-c | TiO2-mp | na |  | 380 | 0 | SLG | FTO | 0.159 | 1.006 | 19.6 | 0.779 | 15.5 | 1.6
35272 | MA | na | na | 1 | 0 | 0 | Pb | 1 | I | na | 3 | 0 |  |  | DMF | DMSO | na | 9 | 1 | 0 | 100 | na | na | 10 | 0 | 0 | Au | na | 100 | Spiro-MeOTAD | 80 | TiO2-c | TiO2-mp | na |  | 380 | 0 | SLG | FTO | 0.159 | 1.074 | 21.9 | 0.779 | 18.1 | 1.6
35273 | MA | na | na | 1 | 0 | 0 | Pb | 1 | I | na | 3 | 0 |  |  | DMF | DMSO | na | 9 | 1 | 0 | 100 | na | na | 10 | 0 | 0 | Au | na | 100 | Spiro-MeOTAD | 80 | TiO2-c | TiO2-mp | na |  | 380 | 0 | SLG | FTO | 0.159 | 1.035 | 21 | 0.731 | 16.5 | 1.6
35274 | MA | na | na | 1 | 0 | 0 | Pb | 1 | I | na | 3 | 0 |  |  | DMF | DMSO | na | 9 | 1 | 0 | 100 | na | na | 10 | 0 | 0 | Au | na | 100 | Spiro-MeOTAD | 80 | TiO2-c | TiO2-mp | na |  | 380 | 0 | SLG | FTO | 0.159 | 0.961 | 20.3 | 0.758 | 14.7 | 1.6
35275 | MA | na | na | 1 | 0 | 0 | Pb | 1 | I | na | 3 | 0 |  |  | DMF | DMSO | na | 9 | 1 | 0 | 100 | na | na | 10 | 0 | 0 | Au | na | 100 | Spiro-MeOTAD | 80 | TiO2-c | TiO2-mp | na |  | 380 | 0 | SLG | FTO | 0.159 | 0.967 | 17.7 | 0.729 | 12.5 | 1.6
35276 | MA | na | na | 1 | 0 | 0 | Pb | 1 | I | na | 3 | 0 |  |  | DMF | DMSO | na | 9 | 1 | 0 | 100 | na | na | 10 | 0 | 0 | Au | na | 100 | Spiro-MeOTAD | 80 | TiO2-c | TiO2-mp | na |  | 380 | 0 | SLG | FTO | 0.159 | 1.009 | 21.3 | 0.755 | 16.1 | 1.6
35277 | MA | na | na | 1 | 0 | 0 | Pb | 1 | I | na | 3 | 0 |  |  | DMF | DMSO | na | 9 | 1 | 0 | 100 | na | na | 10 | 0 | 0 | Au | na | 100 | Spiro-MeOTAD | 80 | TiO2-c | TiO2-mp | na |  | 380 | 0 | SLG | FTO | 0.159 | 1.013 | 19.7 | 0.757 | 15.2 | 1.6
35278 | MA | na | na | 1 | 0 | 0 | Pb | 1 | I | na | 3 | 0 |  |  | DMF | DMSO | na | 9 | 1 | 0 | 100 | na | na | 10 | 0 | 0 | Au | na | 100 | Spiro-MeOTAD | 80 | TiO2-c | TiO2-mp | na |  | 380 | 0 | SLG | FTO | 0.159 | 1.064 | 21.2 | 0.751 | 17 | 1.6
35279 | MA | na | na | 1 | 0 | 0 | Pb | 1 | I | na | 3 | 0 |  |  | DMF | DMSO | na | 9 | 1 | 0 | 60 | 100 | na | 1 | 7 | 0 | Au | na | 80 | Spiro-MeOTAD |  | TiO2-c | TiO2-mp | na | 3 | 200 | 0 | SLG | FTO | 0.1 | 1.07 | 22.05 | 0.74 | 17.3 | 1.6
35280 | MA | na | na | 1 | 0 | 0 | Pb | 1 | I | na | 3 | 0 |  |  | DMF | DMSO | na | 9 | 1 | 0 | 60 | 100 | na | 1 | 7 | 0 | Au | na | 80 | Spiro-MeOTAD |  | TiO2-c | TiO2-mp | na | 50 | 200 | 0 | SLG | FTO | 0.1 | 1.05 | 21.28 | 0.73 | 16.31 | 1.6
35281 | MA | na | na | 1 | 0 | 0 | Pb | 1 | I | na | 3 | 0 |  |  | DMF | DMSO | na | 9 | 1 | 0 | 60 | 100 | na | 1 | 7 | 0 | Au | na | 80 | Spiro-MeOTAD |  | TiO2-mp | na | na | 200 | 0 | 0 | SLG | FTO | 0.1 | 1.02 | 19.15 | 0.66 | 12.89 | 1.6
35282 | MA | na | na | 1 | 0 | 0 | Pb | 1 | I | na | 3 | 0 |  |  | DMF | DMSO | na | 9 | 1 | 0 | 60 | 100 | na | 1 | 7 | 0 | Au | na | 80 | Spiro-MeOTAD |  | TiO2-c | TiO2-mp | na | 50 | 200 | 0 | SLG | FTO | 0.1 | 1.04 | 21.62 | 0.74 | 16.64 | 1.6
35283 | MA | na | na | 1 | 0 | 0 | Pb | 1 | I | na | 3 | 0 |  |  | DMF | DMSO | na | 9 | 1 | 0 | 60 | 100 | na | 1 | 7 | 0 | Au | na | 80 | Spiro-MeOTAD |  | TiO2-c | TiO2-mp | na | 3 | 200 | 0 | SLG | FTO | 0.1 | 1.06 | 22.03 | 0.75 | 17.51 | 1.6
35291 | MA | na | na | 1 | 0 | 0 | Pb | 1 | I | na | 3 | 0 |  |  | DMF | na | IPA | 1 | 0 | 1 | 70 | na | 130 | 10 | 0 | 1.7 | Al | na | 100 | PEDOT:PSS | 40 | PCBM-60 | na | na | 60 | 0 | 0 | SLG | ITO | 0.1 | 0.94 | 20.5 | 0.73 | 14.07 | 1.55
35292 | MA | na | na | 1 | 0 | 0 | Pb | 1 | I | na | 3 | 0 |  |  | DMF | na | IPA | 1 | 0 | 1 | 70 | na | 130 | 10 | 0 | 1.7 | Al | na | 100 | PEDOT:PSS | 40 | PCBM-60 | na | na | 60 | 0 | 0 | SLG | ITO | 0.1 | 0.93 | 20 | 0.72 | 13.4 | 1.55
35293 | MA | na | na | 1 | 0 | 0 | Pb | 1 | I | na | 3 | 0 |  |  | DMF | na | IPA | 1 | 0 | 1 | 70 | na | 130 | 10 | 0 | 1.7 | Al | na | 100 | PEDOT:PSS | 40 | PCBM-60 | na | na | 60 | 0 | 0 | SLG | ITO | 0.1 | 0.94 | 20.5 | 0.73 | 14.1 | 1.55
35294 | MA | na | na | 1 | 0 | 0 | Pb | 1 | I | na | 3 | 0 |  |  | DMF | na | IPA | 1 | 0 | 1 | 70 | na | 130 | 10 | 0 | 1.7 | Al | na | 100 | PEDOT:PSS | 40 | PCBM-60 | na | na | 60 | 0 | 0 | SLG | ITO | 0.1 | 0.94 | 20.8 | 0.73 | 14.3 | 1.55
35302 | MA | na | na | 1 | 0 | 0 | Pb | 1 | I | na | 3 | 0 |  |  |  | na | na |  | 0 | 0 | 100 | na | na | 30 | 0 | 0 | Ag | na | 100 | Spiro-MeOTAD |  | TiO2-c | TiO2-mp | na |  | 150 | 0 | SLG | FTO | 0.07 | 1.086 | 20.49 | 0.676 | 14.02 | 1.6
35312 | MA | na | na | 1 | 0 | 0 | Pb | 1 | I | na | 3 | 0 |  |  | DMF | na | na | 1 | 0 | 1 | 70 | na | 150 | 30 | 0 | 120 | Au | na |  | Spiro-MeOTAD |  | TiO2-c | na | na |  | 0 | 0 | SLG | FTO | 0.09 | 0.9 | 19.9 | 0.76 | 13.59 | 1.55
35317 | MA | na | na | 1 | 0 | 0 | Pb | 1 | I | na | 3 | 0 |  |  | DMF | na | na | 1 | 0 | 1 | 70 | na | 150 | 30 | 0 | 120 | Au | na |  | Spiro-MeOTAD |  | TiO2-c | na | na |  | 0 | 0 | SLG | FTO | 0.09 | 0.91 | 17.5 | 0.7 | 11.12 | 1.55
35321 | MA | na | na | 1 | 0 | 0 | Pb | 1 | I | na | 3 | 0 |  |  | DMF | na | IPA | 1 | 0 | 1 | 40 | na | 100 | 3 | 0 | 5 | Au | na | 80 | Spiro-MeOTAD |  | TiO2-c | TiO2-mp | na |  |  | 0 | SLG | FTO | 0.09 | 0.84 | 20.2 | 0.46 | 7.82 | 1.6
35322 | MA | na | na | 1 | 0 | 0 | Pb | 1 | I | na | 3 | 0 |  |  | DMF | na | IPA | 1 | 0 | 1 | 40 | na | 100 | 3 | 0 | 5 | Au | na | 80 | Spiro-MeOTAD |  | TiO2-c | TiO2-mp | na |  |  | 0 | SLG | FTO | 0.09 | 0.87 | 19.2 | 0.57 | 9.56 | 1.6
35323 | MA | na | na | 1 | 0 | 0 | Pb | 1 | I | na | 3 | 0 |  |  | DMF | na | IPA | 1 | 0 | 1 | 40 | na | 100 | 3 | 0 | 5 | Au | na | 80 | Spiro-MeOTAD |  | TiO2-c | TiO2-mp | na |  |  | 0 | SLG | FTO | 0.09 | 0.88 | 17 | 0.53 | 8.03 | 1.6
35324 | MA | na | na | 1 | 0 | 0 | Pb | 1 | I | na | 3 | 0 |  |  | DMF | na | IPA | 1 | 0 | 1 | 40 | na | 100 | 3 | 0 | 5 | Au | na | 80 | Spiro-MeOTAD |  | TiO2-c | TiO2-mp | na |  |  | 0 | SLG | FTO | 0.09 | 0.89 | 16.7 | 0.48 | 7.19 | 1.6
35325 | MA | na | na | 1 | 0 | 0 | Pb | 1 | I | na | 3 | 0 |  |  | DMF | na | IPA | 1 | 0 | 1 | 40 | na | 100 | 3 | 0 | 5 | Au | na | 80 | Spiro-MeOTAD |  | TiO2-c | TiO2-mp | na |  |  | 0 | SLG | FTO | 0.09 |  |  |  | 7.54 | 1.6
35326 | MA | na | na | 1 | 0 | 0 | Pb | 1 | I | na | 3 | 0 |  |  | DMF | na | IPA | 1 | 0 | 1 | 40 | na | 100 | 3 | 0 | 5 | Au | na | 80 | Spiro-MeOTAD |  | TiO2-c | TiO2-mp | na |  |  | 0 | SLG | FTO | 0.09 |  |  |  | 9.21 | 1.6
35327 | MA | na | na | 1 | 0 | 0 | Pb | 1 | I | na | 3 | 0 |  |  | DMF | na | IPA | 1 | 0 | 1 | 40 | na | 100 | 3 | 0 | 5 | Au | na | 80 | Spiro-MeOTAD |  | TiO2-c | TiO2-mp | na |  |  | 0 | SLG | FTO | 0.09 |  |  |  | 7.96 | 1.6
35328 | MA | na | na | 1 | 0 | 0 | Pb | 1 | I | na | 3 | 0 |  |  | DMF | na | IPA | 1 | 0 | 1 | 40 | na | 100 | 3 | 0 | 5 | Au | na | 80 | Spiro-MeOTAD |  | TiO2-c | TiO2-mp | na |  |  | 0 | SLG | FTO | 0.09 |  |  |  | 6.83 | 1.6
35329 | MA | na | na | 1 | 0 | 0 | Pb | 1 | I | na | 3 | 0 |  |  | DMF | DMSO | na | 1 | 1 | 0 | 100 | na | na | 1 | 0 | 0 | Ag | na | 120 | PEDOT:PSS |  | PCBM-60 | ZnO-np | na | 100 |  | 0 | PET | ITO | 0.11 | 0.89 | 16.15 | 0.724 | 10.44 | 1.5
35330 | MA | na | na | 1 | 0 | 0 | Pb | 1 | I | na | 3 | 0 |  |  | DMF | DMSO | na | 1 | 1 | 0 | 100 | na | na | 1 | 0 | 0 | Ag | na | 120 | CzPAF-TPA |  | PCBM-60 | ZnO-np | na | 100 |  | 0 | PET | ITO | 0.11 | 0.9 | 18.97 | 0.728 | 12.42 | 1.5
35331 | MA | na | na | 1 | 0 | 0 | Pb | 1 | I | na | 3 | 0 |  |  | DMF | DMSO | na | 1 | 1 | 0 | 100 | na | na | 1 | 0 | 0 | Ag | na | 120 | PEDOT:PSS |  | PCBM-60 | ZnO-np | na | 100 |  | 0 | SLG | ITO | 0.11 | 1.03 | 19.82 | 0.721 | 14.6 | 1.5
35332 | MA | na | na | 1 | 0 | 0 | Pb | 1 | I | na | 3 | 0 |  |  | DMF | DMSO | na | 1 | 1 | 0 | 100 | na | na | 1 | 0 | 0 | Ag | na | 120 | CzPAF-TPA |  | PCBM-60 | ZnO-np | na | 100 |  | 0 | SLG | ITO | 0.11 | 1.05 | 20 | 0.746 | 15.67 | 1.5
35336 | MA | na | na | 1 | 0 | 0 | Pb | 1 | I | na | 3 | 0 | 5-AVAI |  | DMF | na | na | 1 | 0 | 0 | 60 | na | na | 150 | 0 | 0 | Carbon | na |  | na |  | TiO2-c | TiO2-mp | ZrO2-mp |  |  |  | SLG | FTO | 0.0875 | 0.98 | 23.08 | 0.644 | 12.94 | 1.6
35337 | MA | na | na | 1 | 0 | 0 | Pb | 1 | I | na | 3 | 0 |  |  | DMF | DMSO | na | 4 | 1 | 0 | 100 | na | na | 60 | 0 | 0 | Ag | na | 50 | BChl-1 |  | TiO2-c | TiO2-mp | na |  |  | 0 | SLG | FTO | 0.1 | 0.37 | 13.2 | 0.283 | 1.38 | 1.6
35338 | MA | na | na | 1 | 0 | 0 | Pb | 1 | I | na | 3 | 0 |  |  | DMF | DMSO | na | 4 | 1 | 0 | 100 | na | na | 60 | 0 | 0 | Ag | na | 50 | BChl-2 |  | TiO2-c | TiO2-mp | na |  |  | 0 | SLG | FTO | 0.1 | 0.98 | 18.62 | 0.6 | 10.95 | 1.6
35339 | MA | na | na | 1 | 0 | 0 | Pb | 1 | I | na | 3 | 0 |  |  | DMF | DMSO | na | 4 | 1 | 0 | 100 | na | na | 60 | 0 | 0 | Ag | na | 50 | BChl-3 |  | TiO2-c | TiO2-mp | na |  |  | 0 | SLG | FTO | 0.1 | 0.85 | 14.43 | 0.395 | 4.85 | 1.6
35340 | MA | na | na | 1 | 0 | 0 | Pb | 1 | I | na | 3 | 0 | Cl |  | DMF | na | na | 1 | 0 | 0 | 90 | 100 | na | 60 | 25 | 0 | Au | na | 100 | Spiro-MeOTAD | 200 | PEIE | TiO2-c | na | 40 |  | 0 | SLG | ITO | 0.1 | 1.13 | 22.75 | 0.75 | 19.3 | 1.6
35341 | MA | na | na | 1 | 0 | 0 | Pb | 1 | I | na | 3 | 0 |  |  | DMSO | na | na | 1 | 0 | 0 | 80 | 100 | na | 15 | 3 | 0 | Al | na | 100 | PEDOT:PSS |  | PCBM-60 | ZnO-np | na |  |  | 0 | SLG | ITO | 0.055 | 0.52 | 8.69 | 0.379 | 1.73 | 1.6
35343 | MA | na | na | 1 | 0 | 0 | Pb | 1 | I | na | 3 | 0 | NiO | 1 mg/ml | DMF | na | na | 1 | 0 | 0 | 25 | 100 | na | 3 | 60 | 0 | Au | na |  | Spiro-MeOTAD |  | TiO2-c | na | na |  | 0 | 0 | SLG | FTO | 0.1 | 1.12 | 22.7 | 0.752 | 18.6 | 1.6
35344 | FA | MA | na | 0.15 | 0.85 | 0 | Pb | 1 | Br | I | 0.15 | 2.85 |  |  | DMF | na | na | 1 | 0 | 0 | 100 | na | na | 60 | 0 | 0 | AgAl | na | 100 | NiO-c | 20 | PCBM-60 | na | na | 40 | 0 | 0 | SLG | ITO | 0.1 | 1.118 | 22.68 | 0.791 | 20.07
35345 | MA | na | na | 1 | 0 | 0 | Pb | 1 | I | na | 3 | 0 | PEAI |  | DMF | na | na | 1 | 0 | 0 | 100 | na | na | 15 | 0 | 0 | Ag | na | 150 | PEDOT:PSS | 40 | PCBM-60 | BCP | na |  |  | 0 | SLG | ITO | 0.12 | 1.18 | 15.4 | 0.74 | 14 | 1.6
35346 | MA | na | na | 1 | 0 | 0 | Pb | 1 | I | na | 3 | 0 | F-PEAI |  | DMF | na | na | 1 | 0 | 0 | 100 | na | na | 15 | 0 | 0 | Ag | na | 150 | PEDOT:PSS | 40 | PCBM-60 | BCP | na |  |  | 0 | SLG | ITO | 0.12 | 1.06 | 18 | 0.76 | 16.6 | 1.6
35347 | MA | na | na | 1 | 0 | 0 | Pb | 1 | I | na | 3 | 0 | MeO-PEAI |  | DMF | na | na | 1 | 0 | 0 | 100 | na | na | 15 | 0 | 0 | Ag | na | 150 | PEDOT:PSS | 40 | PCBM-60 | BCP | na |  |  | 0 | SLG | ITO | 0.12 | 1.13 | 12.1 | 0.73 | 11 | 1.6
35349 | MA | na | na | 1 | 0 | 0 | Pb | 1 | I | na | 3 | 0 |  |  | DMF | na | IPA | 1 | 0 | 1 | 100 | na | 100 | 5 | 0 | 30 | Au | na | 80 | TPB |  | TiO2-c | TiO2-mp | na |  |  | 0 | SLG | FTO | 0.1 | 0.81 | 13.26 | 0.58 | 6.26 | 1.6
35350 | MA | na | na | 1 | 0 | 0 | Pb | 1 | I | na | 3 | 0 |  |  | DMF | na | na | 1 | 0 | 1 | 70 | na | 100 | 30 | 0 | 10 | Au | na | 60 | Spiro-MeOTAD |  | TiO2-c | TiO2-mp | na |  |  | 0 | SLG | FTO | 0.1 | 0.95 | 20 | 0.75 | 14.2 | 1.6
35351 | MA | na | na | 1 | 0 | 0 | Pb | 1 | I | na | 3 | 0 |  |  | DMF | na | IPA | 1 | 0 | 1 |  | na | 100 |  | 0 | 5 | Al | na | 60 | PCBZANT |  | PCBM-60 | C60 | BCP |  | 20 | 8 | SLG | ITO | 0.05 | 0.95 | 21.03 | 0.775 | 15.5 | 1.6
35352 | MA | na | na | 1 | 0 | 0 | Pb | 1 | I | na | 3 | 0 |  |  | DMF | na | IPA | 1 | 0 | 1 |  | na | 100 |  | 0 | 5 | Al | na | 60 | PTPAANT |  | PCBM-60 | C60 | BCP |  | 20 | 8 | SLG | ITO | 0.05 | 1 | 18.66 | 0.778 | 14.52 | 1.6
35353 | MA | na | na | 1 | 0 | 0 | Pb | 1 | I | na | 3 | 0 |  |  | DMF | na | IPA | 1 | 0 | 1 |  | na | 100 |  | 0 | 5 | Al | na | 60 | PEDOT:PSS |  | PCBM-60 | C60 | BCP |  | 20 | 8 | SLG | ITO | 0.05 | 0.92 | 16.85 | 0.733 | 11.38 | 1.6
35354 | MA | na | na | 1 | 0 | 0 | Pb | 1 | I | na | 3 | 0 |  |  | DMF | na | IPA | 1 | 0 | 1 | 100 | na | 100 | 5 | 0 | 15 | Carbon | na |  | na |  | TiO2-c | TiO2-mp | na |  |  | 0 | SLG | FTO | 0.1 | 0.851 | 18.26 | 0.605 | 9.42 | 1.6
35355 | MA | na | na | 1 | 0 | 0 | Pb | 1 | I | na | 3 | 0 |  |  | DMF | na | IPA | 1 | 0 | 1 | 100 | na | 100 | 5 | 0 | 15 | Carbon | na |  | na |  | TiO2-c | TiO2-mp | na |  |  | 0 | SLG | FTO | 0.1 | 0.859 | 20.24 | 0.609 | 10.59 | 1.6
35356 | MA | na | na | 1 | 0 | 0 | Pb | 1 | I | na | 3 | 0 |  |  | DMF | na | IPA | 1 | 0 | 1 | 100 | na | 100 | 5 | 0 | 15 | Carbon | na |  | na |  | TiO2-c | TiO2-mp | na |  |  | 0 | SLG | FTO | 0.1 | 0.868 | 20.28 | 0.623 | 10.97 | 1.6
35357 | MA | na | na | 1 | 0 | 0 | Pb | 1 | I | na | 3 | 0 |  |  | DMF | na | IPA | 1 | 0 | 1 | 100 | na | 100 | 5 | 0 | 15 | Carbon | na |  | na |  | TiO2-c | TiO2-mp | na |  |  | 0 | SLG | FTO | 0.1 | 0.877 | 21.2 | 0.604 | 11.22 | 1.6
35358 | MA | na | na | 1 | 0 | 0 | Pb | 1 | I | na | 3 | 0 |  |  | DMF | na | IPA | 1 | 0 | 1 | 70 | na | 100 | 5 | 0 | 5 | Au | na | 100 | Spiro-MeOTAD |  | TiO2-c | TiO2-mp | na |  |  | 0 | SLG | FTO | 0.1 | 1.012 | 18.74 | 0.79 | 14.92 | 1.6
35360 | MA | na | na | 1 | 0 | 0 | Pb | 1 | I | na | 3 | 0 |  |  | DMF | na | na | 1 | 0 | 0 | 100 | na | na | 2 | 0 | 0 | Ag | na | 80 | rGO |  | PCBM-60 | BCP | na |  |  | 0 | SLG | ITO | 0.0464 | 0.95 | 14.81 | 0.711 | 10.8 | 1.6
35361 | MA | na | na | 1 | 0 | 0 | Pb | 1 | I | na | 3 | 0 |  |  | DMF | na | na | 1 | 0 | 0 | 100 | na | na | 2 | 0 | 0 | Ag | na | 80 | PEDOT:PSS |  | PCBM-60 | BCP | na |  |  | 0 | SLG | ITO | 0.0464 | 0.92 | 13.65 | 0.7 | 8.8 | 1.6
35362 | MA | na | na | 1 | 0 | 0 | Pb | 1 | I | na | 3 | 0 |  |  | DMF | na | na | 1 | 0 | 0 | 100 | na | na | 2 | 0 | 0 | Ag | na | 80 | Graphene oxide |  | PCBM-60 | BCP | na |  |  | 0 | SLG | ITO | 0.0464 | 0.89 | 10.7 | 0.376 | 3.58 | 1.6
35363 | MA | na | na | 1 | 0 | 0 | Pb | 1 | I | na | 3 | 0 | Cl |  | DMF | na | na | 1 | 0 | 0 |  | na | na |  | 0 | 0 | Ag | na | 120 | P3HT |  | TiO2-c | Au-np | na |  |  | 0 | SLG | FTO | 0.0725 | 1.08 | 19.9 | 0.76 | 16.2 | 1.6
35364 | MA | na | na | 1 | 0 | 0 | Pb | 1 | I | na | 3 | 0 | Cl |  | DMF | na | na | 1 | 0 | 0 |  | na | na |  | 0 | 0 | Ag | na | 120 | P3HT |  | TiO2-c | Au-np | na |  |  | 0 | SLG | FTO | 0.0725 | 1 | 18.3 | 0.72 | 13.2 | 1.6
35365 | MA | na | na | 1 | 0 | 0 | Pb | 1 | I | na | 3 | 0 | Cl |  | DMF | na | na | 1 | 0 | 0 |  | na | na |  | 0 | 0 | Ag | na | 120 | P3HT |  | TiO2-c | Au-np | na |  |  | 0 | SLG | FTO | 0.0725 | 0.95 | 15.2 | 0.64 | 9.3 | 1.6
35366 | MA | na | na | 1 | 0 | 0 | Pb | 1 | I | na | 3 | 0 | Cl |  | DMF | na | na | 1 | 0 | 0 |  | na | na |  | 0 | 0 | Ag | na | 120 | P3HT |  | TiO2-c | Au-np | na |  |  | 0 | SLG | FTO | 0.0725 | 0.83 | 15.3 | 0.56 | 7.12 | 1.6
35367 | MA | na | na | 1 | 0 | 0 | Pb | 1 | I | na | 3 | 0 | Cl |  | DMF | na | na | 1 | 0 | 0 |  | na | na |  | 0 | 0 | Ag | na | 120 | P3HT |  | TiO2-c | Au-np | na |  |  | 0 | SLG | FTO | 0.0725 | 0.99 | 17.5 | 0.68 | 11.8 | 1.6
35368 | MA | na | na | 1 | 0 | 0 | Pb | 1 | I | na | 3 | 0 |  |  | DMF | na | IPA | 1 | 0 | 1 |  | na | 90 |  | 0 | 15 | Al | na | 100 | Spiro-s |  | PCBM-60 | ZnO-np | na |  |  | 0 | SLG | ITO | 0.055 | 1.06 | 19.15 | 0.78 | 15.92 | 1.6
35369 | MA | na | na | 1 | 0 | 0 | Pb | 1 | I | na | 3 | 0 |  |  | DMF | na | IPA | 1 | 0 | 1 |  | na | 90 |  | 0 | 15 | Al | na | 100 | Spiro-MeOTAD |  | PCBM-60 | ZnO-np | na |  |  | 0 | SLG | ITO | 0.055 | 1.04 | 17.04 | 0.65 | 11.55 | 1.6
35370 | MA | na | na | 1 | 0 | 0 | Pb | 1 | I | na | 3 | 0 |  |  | DMF | na | IPA | 1 | 0 | 1 |  | na | 90 |  | 0 | 15 | Al | na | 100 | Spiro-E |  | PCBM-60 | ZnO-np | na |  |  | 0 | SLG | ITO | 0.055 | 1.07 | 18.24 | 0.8 | 15.75 | 1.6
35371 | MA | na | na | 1 | 0 | 0 | Pb | 1 | I | na | 3 | 0 |  |  | DMF | na | IPA | 1 | 0 | 1 |  | na | 90 |  | 0 | 15 | Al | na | 100 | Spiro-N |  | PCBM-60 | ZnO-np | na |  |  | 0 | SLG | ITO | 0.055 | 0.96 | 16.55 | 0.75 | 11.92 | 1.6
35372 | FA | MA | na | 0.5 | 0.5 | 0 | Pb | 1 | Br | I | 1.5 | 1.5 |  |  | DMF | na | IPA | 1 | 0 | 1 | 160 | na | 100 | 30 | 0 | 20 | Au | na | 80 | Spiro-MeOTAD |  | TiO2-c | na | na |  | 0 | 0 | SLG | FTO | 0.1 | 1.09 | 22.9 | 0.724 | 18.06
35373 | FA | MA | na | 0.5 | 0.5 | 0 | Pb | 1 | Br | I | 1.5 | 1.5 |  |  | DMF | na | na | 1 | 0 | 0 | 100 | na | na | 20 | 0 | 0 | Au | na | 80 | Spiro-MeOTAD |  | TiO2-c | na | na |  | 0 | 0 | SLG | FTO | 0.1 | 1.04 | 21.77 | 0.516 | 11.68
35374 | Cs | FA | MA | 0.05 | 0.78849999999999998 | 0.1615 | Pb | 1 | Br | I | 0.51 | 2.4900000000000002 |  |  | DMF | DMSO | na | 4 | 1 | 0 | 100 | na | na | 60 | 0 | 0 | Cu | na | 100 | NiO-c |  | C60 | BCP | na | 23 | 8 | 0 | SLG | ITO | 0.16 | 1.09 | 21.2 | 0.74 | 17.1
35375 | Cs | FA | MA | 0.05 | 0.78849999999999998 | 0.1615 | Pb | 1 | Br | I | 0.51 | 2.4900000000000002 |  |  | DMF | DMSO | na | 4 | 1 | 0 | 100 | na | na | 60 | 0 | 0 | Cu | na | 100 | NiO-c |  | C60 | BCP | na | 23 | 8 | 0 | SLG | ITO | 0.16 | 1.06 | 20.9 | 0.73 | 16.2
35376 | Cs | FA | MA | 0.05 | 0.78849999999999998 | 0.1615 | Pb | 1 | Br | I | 0.51 | 2.4900000000000002 |  |  | DMF | DMSO | na | 4 | 1 | 0 | 100 | na | na | 60 | 0 | 0 | Cu | na | 100 | NiO-c |  | C60 | BCP | na | 23 | 8 | 0 | SLG | ITO | 0.16 | 1.07 | 21.3 | 0.74 | 16.9
35377 | Cs | FA | MA | 0.05 | 0.78849999999999998 | 0.1615 | Pb | 1 | Br | I | 0.51 | 2.4900000000000002 |  |  | DMF | DMSO | na | 4 | 1 | 0 | 100 | na | na | 60 | 0 | 0 | Cu | na | 100 | NiO-c |  | C60 | BCP | na | 23 | 8 | 0 | SLG | ITO | 0.16 | 1.09 | 21.2 | 0.73 | 16.9
35378 | MA | na | na | 1 | 0 | 0 | Pb | 1 | I | na | 3 | 0 |  |  | DMF | na | na | 1 | 0 | 0 |  | na | na |  | 0 | 0 | Au | na | 100 | Spiro-MeOTAD |  | na | na | na |  | 0 | 0 | SLG | AZO | 0.04 | 1.03 | 20.92 | 0.49 | 10.5 | 1.6
35379 | MA | na | na | 1 | 0 | 0 | Pb | 1 | I | na | 3 | 0 |  |  | DMF | na | na | 1 | 0 | 0 |  | na | na |  | 0 | 0 | Au | na | 100 | Spiro-MeOTAD |  | na | na | na |  | 0 | 0 | SLG | AZO | 0.04 | 1.02 | 18.35 | 0.49 | 9.25 | 1.6
35380 | FA | MA | na | 0.85 | 0.15 | 0 | Pb | 1 | I | na | 3 | 0 |  |  | DMF | DMSO | na | 1 | 4 | 0 | 100 | na | na | 90 | 0 | 0 | Au | na | 60 | Spiro-MeOTAD |  | TiO2-c | TiO2-mp | na |  |  | 0 | SLG | FTO | 0.1 | 1.09 | 23.1 | 0.78 | 17.8
35381 | FA | MA | na | 0.85 | 0.15 | 0 | Pb | 1 | I | na | 3 | 0 |  |  | DMF | DMSO | na | 1 | 4 | 0 | 100 | na | na | 90 | 0 | 0 | Au | na | 60 | FH-0 |  | TiO2-c | TiO2-mp | na |  |  | 0 | SLG | FTO | 0.1 | 0.99 | 19.5 | 0.77 | 13
35382 | FA | MA | na | 0.85 | 0.15 | 0 | Pb | 1 | I | na | 3 | 0 |  |  | DMF | DMSO | na | 1 | 4 | 0 | 100 | na | na | 90 | 0 | 0 | Au | na | 60 | FH-3 |  | TiO2-c | TiO2-mp | na |  |  | 0 | SLG | FTO | 0.1 | 1.07 | 22.1 | 0.78 | 16.9
35383 | Cs | FA | MA | 0.05 | 0.79 | 0.16 | Pb | 1 | Br | I | 0.51 | 2.4900000000000002 |  |  | DMF | DMSO | na | 1 | 4 | 0 | 125 | na | na | 5 | 0 | 0 | Au | na | 80 | Spiro-MeOTAD |  | ZnO-np | MgO-EA | TiO2-mp |  |  |  | SLG | FTO | 0.11 | 1.12 | 23.86 | 0.789 | 20.5
35384 | MA | na | na | 1 | 0 | 0 | Pb | 1 | I | na | 3 | 0 |  |  | DMF | DMSO | na | 1 | 4 | 0 | 125 | na | na | 5 | 0 | 0 | Au | na | 80 | Spiro-MeOTAD |  | ZnO-np | MgO-EA | TiO2-mp |  |  |  | SLG | FTO | 0.11 | 1.12 | 23.08 | 0.776 | 20.05 | 1.6
35385 | Cs | FA | MA | 0.05 | 0.79 | 0.16 | Pb | 1 | Br | I | 0.51 | 2.4900000000000002 |  |  | DMF | DMSO | na | 1 | 4 | 0 | 125 | na | na | 5 | 0 | 0 | Au | na | 80 | Spiro-MeOTAD |  | ZnO-np | MgO-EA | TiO2-mp |  |  |  | SLG | FTO | 0.11 | 1.12 | 23.86 | 0.789 | 20.5
35386 | MA | na | na | 1 | 0 | 0 | Pb | 1 | I | na | 3 | 0 |  |  | DMF | DMSO | na | 1 | 4 | 0 | 125 | na | na | 5 | 0 | 0 | Au | na | 80 | Spiro-MeOTAD |  | ZnO-np | MgO-EA | TiO2-mp |  |  |  | SLG | FTO | 0.11 | 1.12 | 23.08 | 0.776 | 20.05 | 1.6
35387 | Cs | FA | MA | 0.05 | 0.79 | 0.16 | Pb | 1 | Br | I | 0.51 | 2.4900000000000002 |  |  | DMF | DMSO | na | 1 | 4 | 0 | 125 | na | na | 5 | 0 | 0 | Au | na | 80 | Spiro-MeOTAD |  | ZnO-np | TiO2-mp | na |  |  | 0 | SLG | FTO | 0.11 | 1.09 | 22.86 | 0.735 | 18.31
35388 | Cs | FA | MA | 0.05 | 0.79 | 0.16 | Pb | 1 | Br | I | 0.51 | 2.4900000000000002 |  |  | DMF | DMSO | na | 1 | 4 | 0 | 125 | na | na | 5 | 0 | 0 | Au | na | 80 | Spiro-MeOTAD |  | ZnO-np | MgO | TiO2-mp |  |  |  | SLG | FTO | 0.11 | 1.1 | 18.97 | 0.751 | 18.97
35389 | Cs | FA | MA | 0.05 | 0.79 | 0.16 | Pb | 1 | Br | I | 0.51 | 2.4900000000000002 |  |  | DMF | DMSO | na | 1 | 4 | 0 | 125 | na | na | 5 | 0 | 0 | Au | na | 80 | Spiro-MeOTAD |  | TiO2-c | TiO2-mp | na |  |  | 0 | SLG | FTO | 0.11 | 1.1 | 19.68 | 0.762 | 19.68
35390 | Cs | FA | MA | 0.05 | 0.79 | 0.16 | Pb | 1 | Br | I | 0.51 | 2.4900000000000002 |  |  | DMF | DMSO | na | 1 | 4 | 0 | 125 | na | na | 5 | 0 | 0 | Au | na | 80 | Spiro-MeOTAD |  | ZnO-np | MgO-EA | na |  |  | 0 | SLG | FTO | 0.11 | 1.1 | 22.46 | 0.741 | 18.32
35391 | Cs | FA | MA | 0.05 | 0.79 | 0.16 | Pb | 1 | Br | I | 0.51 | 2.4900000000000002 |  |  | DMF | DMSO | na | 1 | 4 | 0 | 125 | na | na | 5 | 0 | 0 | Au | na | 80 | Spiro-MeOTAD |  | ZnO-np | na | na |  | 0 | 0 | SLG | FTO | 0.11 | 1.05 | 21.41 | 0.678 | 15.06
35392 | Cs | FA | MA | 0.05 | 0.79 | 0.16 | Pb | 1 | Br | I | 0.51 | 2.4900000000000002 |  |  | DMF | DMSO | na | 1 | 4 | 0 | 125 | na | na | 5 | 0 | 0 | Au | na | 80 | Spiro-MeOTAD |  | ZnO-np | MgO | na |  |  | 0 | SLG | FTO | 0.11 | 1.09 | 21.79 | 0.734 | 17.39
35393 | Cs | FA | MA | 0.05 | 0.79 | 0.16 | Pb | 1 | Br | I | 0.51 | 2.4900000000000002 |  |  | DMF | DMSO | na | 1 | 4 | 0 | 125 | na | na | 5 | 0 | 0 | Au | na | 80 | Spiro-MeOTAD |  | ZnO-np | EA | na |  |  | 0 | SLG | FTO | 0.11 | 1.06 | 21.61 | 0.688 | 15.76
35394 | Cs | FA | MA | 0.05 | 0.79 | 0.16 | Pb | 1 | Br | I | 0.51 | 2.4900000000000002 |  |  | DMF | DMSO | na | 1 | 4 | 0 | 125 | na | na | 5 | 0 | 0 | Au | na | 80 | Spiro-MeOTAD |  | ZnO-np | Mg-EA | na |  |  | 0 | SLG | FTO | 0.11 | 1.08 | 21.94 | 0.72 | 17.1
35395 | MA | na | na | 1 | 0 | 0 | Pb | 1 | I | na | 3 | 0 |  |  | DMF | na | IPA | 1 | 0 | 1 | 90 | na | 100 | 2 | 0 | 30 | Au | na | 80 | Spiro-MeOTAD |  | TiO2-c | TiO2-mp | na |  |  | 0 | SLG | FTO | 0.1 | 0.962 | 22.51 | 0.742 | 16.07 | 1.6
35396 | MA | na | na | 1 | 0 | 0 | Pb | 1 | I | na | 3 | 0 |  |  | DMF | na | IPA | 1 | 0 | 1 | 90 | na | 100 | 2 | 0 | 30 | Au | na | 80 | Spiro-MeOTAD |  | TiO2-c | TiO2-mp | na |  |  | 0 | SLG | FTO | 0.1 | 0.934 | 21.85 | 0.664 | 13.55 | 1.6
35397 | MA | na | na | 1 | 0 | 0 | Pb | 1 | I | na | 3 | 0 |  |  | DMF | na | IPA | 1 | 0 | 1 | 90 | na | 100 | 2 | 0 | 30 | Au | na | 80 | na |  | TiO2-c | TiO2-mp | na |  |  | 0 | SLG | FTO | 0.1 | 0.922 | 16.7 | 0.704 | 10.84 | 1.6
35398 | MA | na | na | 1 | 0 | 0 | Pb | 1 | I | na | 3 | 0 |  |  | DMF | na | IPA | 1 | 0 | 1 | 90 | na | 100 | 2 | 0 | 30 | Au | na | 80 | na |  | TiO2-c | TiO2-mp | na |  |  | 0 | SLG | FTO | 0.1 | 0.919 | 15.62 | 0.638 | 9.16 | 1.6
35403 | MA | na | na | 1 | 0 | 0 | Pb | 1 | I | na | 3 | 0 |  |  | na | na | na | 1 | 0 | 0 |  | na | na |  | 0 | 0 | Ag | na | 100 | TaTm | 10 | C60 | na | na | 10 | 0 | 0 | SLG | ITO | 0.1 | 1.041 | 20.12 | 0.168 | 3.5 | 1.6
35413 | MA | na | na | 1 | 0 | 0 | Pb | 1 | I | na | 3 | 0 |  |  | DMF | na | IPA | 1 | 0 | 1 | 100 | na | 100 | 15 | 0 | 60 | Carbon | na |  | na |  | TiO2-c | na | na |  | 0 | 0 | SLG | FTO | 0.15 | 0.95 | 17.2 | 0.71 | 11.6 | 1.57
35414 | MA | na | na | 1 | 0 | 0 | Pb | 1 | I | na | 3 | 0 |  |  | DMF | na | IPA | 1 | 0 | 1 | 100 | na | 100 | 15 | 0 | 60 | Carbon | na |  | na |  | TiO2-c | na | na |  | 0 | 0 | SLG | FTO | 0.15 | 0.9 | 15 | 0.63 | 8.51 | 1.57
35415 | MA | na | na | 1 | 0 | 0 | Pb | 1 | I | na | 3 | 0 | HPA |  | DMF | na | na | 1 | 0 | 0 | 100 | na | na | 5 | 0 | 0 | Ag | na | 150 | PTAA |  | TiO2-c | C60 | na |  |  | 0 | SLG | ITO | 0.12 | 1.03 | 21 | 0.79 | 17.1 | 1.6
35416 | MA | na | na | 1 | 0 | 0 | Pb | 1 | I | na | 3 | 0 | HPA |  | DMF | na | na | 1 | 0 | 0 | 100 | na | na | 5 | 0 | 0 | Ag | na | 150 | PTAA |  | TiO2-c | C60 | na |  |  | 0 | SLG | ITO | 0.12 | 1.02 | 20.6 | 0.8 | 17 | 1.6
35417 | MA | na | na | 1 | 0 | 0 | Pb | 1 | I | na | 3 | 0 | HPA |  | DMF | na | na | 1 | 0 | 0 | 100 | na | na | 5 | 0 | 0 | Ag | na | 150 | PTAA |  | TiO2-c | C60 | na |  |  | 0 | SLG | ITO | 0.12 | 1.02 | 20.6 | 0.78 | 16.5 | 1.6
35418 | MA | na | na | 1 | 0 | 0 | Pb | 1 | I | na | 3 | 0 | HPA |  | DMF | na | na | 1 | 0 | 0 | 100 | na | na | 5 | 0 | 0 | Ag | na | 150 | PTAA |  | TiO2-c | C60 | na |  |  | 0 | SLG | ITO | 0.12 | 1.02 | 21 | 0.73 | 15.6 | 1.6
35419 | MA | na | na | 1 | 0 | 0 | Pb | 1 | I | na | 3 | 0 | HPA |  | DMF | na | na | 1 | 0 | 0 | 100 | na | na | 5 | 0 | 0 | Ag | na | 150 | PTAA |  | TiO2-c | C60 | na |  |  | 0 | SLG | ITO | 0.12 | 1 | 21.2 | 0.77 | 16.5 | 1.6
35420 | MA | na | na | 1 | 0 | 0 | Pb | 1 | I | na | 3 | 0 | HPA |  | DMF | na | na | 1 | 0 | 0 | 100 | na | na | 5 | 0 | 0 | Ag | na | 150 | PTAA |  | TiO2-c | C60 | na |  |  | 0 | SLG | ITO | 0.12 | 1.01 | 21 | 0.78 | 16.6 | 1.6
35421 | MA | na | na | 1 | 0 | 0 | Pb | 1 | I | na | 3 | 0 | HPA |  | DMF | na | na | 1 | 0 | 0 | 100 | na | na | 5 | 0 | 0 | Ag | na | 150 | PTAA |  | TiO2-c | C60 | na |  |  | 0 | SLG | ITO | 0.12 | 1.04 | 20.4 | 0.78 | 16.5 | 1.6
35422 | MA | na | na | 1 | 0 | 0 | Pb | 1 | I | na | 3 | 0 | HPA |  | DMF | na | na | 1 | 0 | 0 | 100 | na | na | 5 | 0 | 0 | Ag | na | 150 | PTAA |  | TiO2-c | C60 | na |  |  | 0 | SLG | ITO | 0.12 | 1.04 | 20.7 | 0.77 | 16.6 | 1.6
35423 | MA | na | na | 1 | 0 | 0 | Pb | 1 | I | na | 3 | 0 | HPA |  | DMF | na | na | 1 | 0 | 0 | 100 | na | na | 5 | 0 | 0 | Ag | na | 150 | PTAA |  | TiO2-c | C60 | na |  |  | 0 | SLG | ITO | 0.12 | 0.71 | 0.9 | 0.18 | 0.1 | 1.6
35424 | MA | na | na | 1 | 0 | 0 | Pb | 1 | I | na | 3 | 0 | HPA |  | DMF | na | na | 1 | 0 | 0 | 100 | na | na | 5 | 0 | 0 | Ag | na | 150 | PTAA |  | TiO2-c | C60 | na |  |  | 0 | SLG | ITO | 0.12 | 0.9 | 17.4 | 0.48 | 7.5 | 1.6
35425 | MA | na | na | 1 | 0 | 0 | Pb | 1 | I | na | 3 | 0 | HPA |  | DMF | na | na | 1 | 0 | 0 | 100 | na | na | 5 | 0 | 0 | Ag | na | 150 | PTAA |  | TiO2-c | C60 | na |  |  | 0 | SLG | ITO | 0.12 | 1.02 | 16.5 | 0.55 | 9.3 | 1.6
35426 | MA | na | na | 1 | 0 | 0 | Pb | 1 | I | na | 3 | 0 | HPA |  | DMF | na | na | 1 | 0 | 0 | 100 | na | na | 5 | 0 | 0 | Ag | na | 150 | PTAA |  | TiO2-c | C60 | na |  |  | 0 | SLG | ITO | 0.12 | 0.98 | 13.8 | 0.31 | 4.1 | 1.6
35427 | MA | na | na | 1 | 0 | 0 | Pb | 1 | I | na | 3 | 0 |  |  | DMF | na | IPA | 1 | 0 | 1 |  | na | 80 |  | 0 | 5 | Ag | na |  | Spiro-MeOTAD |  | ZnO-np | na | na |  | 0 | 0 | SLG | ITO | 0.04 | 1.06 | 18.34 | 0.645 | 12.53 | 1.6
35428 | MA | na | na | 1 | 0 | 0 | Pb | 1 | I | na | 3 | 0 | ZnO-np | 1.4E-2 | DMF | na | IPA | 1 | 0 | 1 |  | na | 80 |  | 0 | 5 | Ag | na |  | Spiro-MeOTAD |  | ZnO-np | na | na |  | 0 | 0 | SLG | ITO | 0.04 | 1.06 | 19.36 | 0.659 | 13.49 | 1.6
35429 | MA | na | na | 1 | 0 | 0 | Pb | 1 | I | na | 3 | 0 | ZnO-np | 5.7000000000000002E-2 | DMF | na | IPA | 1 | 0 | 1 |  | na | 80 |  | 0 | 5 | Ag | na |  | Spiro-MeOTAD |  | ZnO-np | na | na |  | 0 | 0 | SLG | ITO | 0.04 | 1.08 | 20.52 | 0.715 | 15.57 | 1.6
35430 | MA | na | na | 1 | 0 | 0 | Pb | 1 | I | na | 3 | 0 | ZnO-np | 0.14199999999999999 | DMF | na | IPA | 1 | 0 | 1 |  | na | 80 |  | 0 | 5 | Ag | na |  | Spiro-MeOTAD |  | ZnO-np | na | na |  | 0 | 0 | SLG | ITO | 0.04 | 1.06 | 17.82 | 0.689 | 12.96 | 1.6
35431 | MA | na | na | 1 | 0 | 0 | Pb | 1 | I | na | 3 | 0 | ZnO-np | 0.28399999999999997 | DMF | na | IPA | 1 | 0 | 1 |  | na | 80 |  | 0 | 5 | Ag | na |  | Spiro-MeOTAD |  | ZnO-np | na | na |  | 0 | 0 | SLG | ITO | 0.04 | 1.06 | 15.34 | 0.631 | 12.09 | 1.6
35432 | MA | na | na | 1 | 0 | 0 | Pb | 1 | I | na | 3 | 0 |  |  | DMF | na | IPA | 1 | 0 | 1 |  | na | 80 |  | 0 | 5 | Ag | na |  | Spiro-MeOTAD |  | SnO2-c | na | na |  | 0 | 0 | SLG | ITO | 0.04 | 1.04 | 21.27 | 0.694 | 15.4 | 1.6
35433 | MA | na | na | 1 | 0 | 0 | Pb | 1 | I | na | 3 | 0 | ZnO-np | 5.7000000000000002E-2 | DMF | na | IPA | 1 | 0 | 1 |  | na | 80 |  | 0 | 5 | Ag | na |  | Spiro-MeOTAD |  | SnO2-c | na | na |  | 0 | 0 | SLG | ITO | 0.04 | 1.06 | 22.04 | 0.742 | 17.35 | 1.6
35434 | MA | na | na | 1 | 0 | 0 | Pb | 1 | I | na | 3 | 0 |  |  | DMF | na | IPA | 1 | 0 | 1 |  | na | 70 |  | 0 | 30 | Au | na | 80 | PTAA |  | SnO2-c | na | na | 50 | 0 | 0 | SLG | FTO | 0.09 | 1.06 | 21.4 | 0.67 | 15.3 | 1.55
35435 | MA | na | na | 1 | 0 | 0 | Pb | 1 | I | na | 3 | 0 |  |  | DMF | na | IPA | 1 | 0 | 1 |  | na | 70 |  | 0 | 30 | Au | na | 80 | PTAA |  | SnO2-c | na | na | 50 | 0 | 0 | SLG | FTO | 0.09 | 0.96 | 20 | 0.51 | 9.79 | 1.55
35436 | MA | na | na | 1 | 0 | 0 | Pb | 1 | I | na | 3 | 0 |  |  | DMF | na | IPA | 1 | 0 | 1 |  | na | 70 |  | 0 | 30 | Au | na | 80 | PTAA |  | SnO2-c | na | na | 50 | 0 | 0 | SLG | FTO | 0.09 | 1 | 20 | 0.62 | 12.6 | 1.55
35437 | MA | na | na | 1 | 0 | 0 | Pb | 1 | I | na | 3 | 0 |  |  | DMF | na | IPA | 1 | 0 | 1 |  | na | 70 |  | 0 | 30 | Au | na | 80 | PTAA |  | SnO2-c | na | na | 50 | 0 | 0 | SLG | FTO | 0.09 | 0.99 | 19.3 | 0.58 | 11.1 | 1.55
35438 | MA | na | na | 1 | 0 | 0 | Pb | 1 | I | na | 3 | 0 |  |  | DMF | na | IPA | 1 | 0 | 1 |  | na | 70 |  | 0 | 30 | Au | na | 80 | PTAA |  | SnO2-c | na | na | 50 | 0 | 0 | SLG | FTO | 0.09 | 1.02 | 18.2 | 0.56 | 10.1 | 1.55
35439 | MA | na | na | 1 | 0 | 0 | Pb | 1 | I | na | 3 | 0 |  |  | DMF | na | IPA | 1 | 0 | 1 |  | na | 70 |  | 0 | 30 | Au | na | 80 | PTAA |  | SnO2-c | na | na | 50 | 0 | 0 | SLG | FTO | 0.09 | 0.96 | 20.6 | 0.6 | 11.8 | 1.55
35440 | MA | na | na | 1 | 0 | 0 | Pb | 1 | I | na | 3 | 0 |  |  | DMF | na | IPA | 1 | 0 | 1 |  | na | 70 |  | 0 | 30 | Au | na | 80 | PTAA |  | SnO2-c | na | na | 50 | 0 | 0 | SLG | FTO | 0.09 | 1.01 | 18.8 | 0.68 | 12.9 | 1.55
35441 | MA | na | na | 1 | 0 | 0 | Pb | 1 | I | na | 3 | 0 |  |  | DMF | na | IPA | 1 | 0 | 1 |  | na | 70 |  | 0 | 30 | Au | na | 80 | PTAA |  | SnO2-c | na | na | 50 | 0 | 0 | SLG | FTO | 0.09 | 1 | 19.4 | 0.67 | 13.1 | 1.55
35442 | MA | na | na | 1 | 0 | 0 | Pb | 1 | I | na | 3 | 0 |  |  | DMF | na | IPA | 1 | 0 | 1 |  | na | 70 |  | 0 | 30 | Au | na | 80 | PTAA |  | SnO2-c | na | na | 50 | 0 | 0 | SLG | FTO | 0.09 | 1 | 21 | 0.61 | 12.8 | 1.55
35443 | MA | na | na | 1 | 0 | 0 | Pb | 1 | I | na | 3 | 0 |  |  | DMF | DMSO | na | 4 | 1 | 0 | 100 | na | na | 30 | 0 | 0 | MoO3 | Ag |  | PPyra-TXA |  | SnO2-c | C60 | na |  |  | 0 | SLG | ITO | 0.102 | 1.1 | 20.6 | 0.797 | 18.06 | 1.5
35444 | MA | na | na | 1 | 0 | 0 | Pb | 1 | I | na | 3 | 0 |  |  | DMF | DMSO | na | 4 | 1 | 0 | 100 | na | na | 30 | 0 | 0 | MoO3 | Ag |  | PPyra-TXA |  | SnO2-c | C60 | na |  |  | 0 | SLG | ITO | 0.102 | 1.02 | 15.82 | 0.726 | 11.7 | 1.5
35445 | MA | na | na | 1 | 0 | 0 | Pb | 1 | I | na | 3 | 0 |  |  | DMF | DMSO | na | 4 | 1 | 0 | 100 | na | na | 30 | 0 | 0 | MoO3 | Ag |  | PPyra-XA |  | SnO2-c | C60 | na |  |  | 0 | SLG | ITO | 0.102 | 1.07 | 19.1 | 0.787 | 16.08 | 1.5
35446 | MA | na | na | 1 | 0 | 0 | Pb | 1 | I | na | 3 | 0 |  |  | DMF | DMSO | na | 4 | 1 | 0 | 100 | na | na | 30 | 0 | 0 | MoO3 | Ag |  | PPyra-XA |  | SnO2-c | C60 | na |  |  | 0 | SLG | ITO | 0.102 | 0.94 | 13.61 | 0.714 | 9.13 | 1.5
35447 | MA | na | na | 1 | 0 | 0 | Pb | 1 | I | na | 3 | 0 |  |  | DMF | DMSO | na | 4 | 1 | 0 | 100 | na | na | 30 | 0 | 0 | MoO3 | Ag |  | PPyra-ACD |  | SnO2-c | C60 | na |  |  | 0 | SLG | ITO | 0.102 | 0.77 | 11.28 | 0.577 | 5.01 | 1.5
35448 | MA | na | na | 1 | 0 | 0 | Pb | 1 | I | na | 3 | 0 |  |  | DMF | DMSO | na | 4 | 1 | 0 | 100 | na | na | 30 | 0 | 0 | MoO3 | Ag |  | PPyra-ACD |  | SnO2-c | C60 | na |  |  | 0 | SLG | ITO | 0.102 | 0.46 | 3.25 | 0.322 | 0.48 | 1.5
35449 | MA | na | na | 1 | 0 | 0 | Pb | 1 | I | na | 3 | 0 |  |  | DMF | DMSO | na | 4 | 1 | 0 | 100 | na | na | 30 | 0 | 0 | MoO3 | Ag |  | Spiro-MeOTAD |  | SnO2-c | C60 | na |  |  | 0 | SLG | ITO | 0.102 | 1.06 | 20.24 | 0.753 | 16.15 | 1.5
35450 | MA | na | na | 1 | 0 | 0 | Pb | 1 | I | na | 3 | 0 |  |  | DMF | DMSO | na | 4 | 1 | 0 | 100 | na | na | 30 | 0 | 0 | MoO3 | Ag |  | Spiro-MeOTAD |  | SnO2-c | C60 | na |  |  | 0 | SLG | ITO | 0.102 | 1 | 12.38 | 0.687 | 8.51 | 1.5
35451 | MA | na | na | 1 | 0 | 0 | Pb | 1 | I | na | 3 | 0 | Cl |  | DMF | na | na | 1 | 0 | 0 | 105 | na | na | 60 | 0 | 0 | Au | na |  | Spiro-MeOTAD |  | TiO2-c | na | na | 60 | 0 | 0 | SLG | FTO | 0.1 | 0.95 | 19.81 | 0.665 | 12.32 | 1.61
35452 | MA | na | na | 1 | 0 | 0 | Pb | 1 | I | na | 3 | 0 | Cl |  | DMF | na | na | 1 | 0 | 0 | 105 | na | na | 60 | 0 | 0 | Au | na |  | Spiro-MeOTAD |  | TiO2-c | na | na | 60 | 0 | 0 | SLG | FTO | 0.1 | 1.097 | 19.97 | 0.705 | 15.45 | 1.61
35453 | MA | na | na | 1 | 0 | 0 | Pb | 1 | I | na | 3 | 0 |  |  | DMSO | na | na | 1 | 0 | 0 | 130 | na | na | 20 | 0 | 0 | Au | na | 50 | Spiro-MeOTAD |  | TiO2-c | na | na |  | 0 | 0 | SLG | FTO | 0.0929 | 0.69 | 10.4 | 0.6 | 4.3 | 1.6
35454 | MA | na | na | 1 | 0 | 0 | Pb | 1 | I | na | 3 | 0 |  |  | DMSO | na | na | 1 | 0 | 0 | 130 | na | na | 20 | 0 | 0 | Au | na | 50 | Spiro-MeOTAD |  | TiO2-c | OTS | na |  |  | 0 | SLG | FTO | 0.0929 | 0.92 | 10 | 0.64 | 5.9 | 1.6
35455 | MA | na | na | 1 | 0 | 0 | Pb | 1 | I | na | 3 | 0 |  |  | DMSO | na | na | 1 | 0 | 0 | 130 | na | na | 20 | 0 | 0 | Au | na | 50 | Spiro-MeOTAD |  | TiO2-c | OTS | na |  |  | 0 | SLG | FTO | 0.0929 | 0.92 | 11.9 | 0.68 | 7.4 | 1.6
35456 | MA | na | na | 1 | 0 | 0 | Pb | 1 | I | na | 3 | 0 |  |  | DMSO | na | na | 1 | 0 | 0 | 130 | na | na | 20 | 0 | 0 | Au | na | 50 | Spiro-MeOTAD |  | TiO2-c | OTS | na |  |  | 0 | SLG | FTO | 0.0929 | 0.98 | 10 | 0.67 | 6.6 | 1.6
35457 | MA | na | na | 1 | 0 | 0 | Pb | 1 | I | na | 3 | 0 |  |  | DMSO | na | na | 1 | 0 | 0 | 130 | na | na | 20 | 0 | 0 | Ni-grid | na |  | Spiro-MeOTAD |  | TiO2-c | OTS | na |  |  | 0 | SLG | FTO | 0.71 | 0.75 | 13.82 | 0.59 | 6.1 | 1.6
35458 | MA | na | na | 1 | 0 | 0 | Pb | 1 | I | na | 3 | 0 | Undoped |  | GBL | na | na | 1 | 0 | 0 | 100 | na | na | 15 | 0 | 0 | Au | na |  | Spiro-MeOTAD |  | TiO2-c | TiO2-mp | na |  |  | 0 | SLG | FTO | 0.09 | 0.79 | 13.8 | 0.394 | 4.29 | 1.6
35459 | MA | na | na | 1 | 0 | 0 | Pb | 1 | I | na | 3 | 0 | GeI2 | 0.05 | GBL | na | na | 1 | 0 | 0 | 100 | na | na | 15 | 0 | 0 | Au | na |  | Spiro-MeOTAD |  | TiO2-c | TiO2-mp | na |  |  | 0 | SLG | FTO | 0.09 | 0.822 | 7.72 | 0.468 | 2.97 | 1.6
35460 | MA | na | na | 1 | 0 | 0 | Pb | 1 | I | na | 3 | 0 | TiI2 | 0.01 | GBL | na | na | 1 | 0 | 0 | 100 | na | na | 15 | 0 | 0 | Au | na |  | Spiro-MeOTAD |  | TiO2-c | TiO2-mp | na |  |  | 0 | SLG | FTO | 0.09 | 0.74 | 5.76 | 0.591 | 2.52 | 1.6
35461 | MA | na | na | 1 | 0 | 0 | Pb | 1 | I | na | 3 | 0 | TiI2 | 0.03 | GBL | na | na | 1 | 0 | 0 | 100 | na | na | 15 | 0 | 0 | Au | na |  | Spiro-MeOTAD |  | TiO2-c | TiO2-mp | na |  |  | 0 | SLG | FTO | 0.09 | 0.728 | 6.45 | 0.477 | 2.24 | 1.6
35462 | MA | na | na | 1 | 0 | 0 | Pb | 1 | I | na | 3 | 0 | TiI2 | 0.05 | GBL | na | na | 1 | 0 | 0 | 100 | na | na | 15 | 0 | 0 | Au | na |  | Spiro-MeOTAD |  | TiO2-c | TiO2-mp | na |  |  | 0 | SLG | FTO | 0.09 | 0.714 | 6.82 | 0.485 | 2.36 | 1.6
35463 | MA | na | na | 1 | 0 | 0 | Pb | 1 | I | na | 3 | 0 | TiI2 | 0.01 | GBL | na | na | 1 | 0 | 0 | 100 | na | na | 15 | 0 | 0 | Au | na |  | Spiro-MeOTAD |  | TiO2-c | TiO2-mp | na |  |  | 0 | SLG | FTO | 0.09 | 0.815 | 11.1 | 0.411 | 3.72 | 1.6
35464 | MA | na | na | 1 | 0 | 0 | Pb | 1 | I | na | 3 | 0 | TiI2 | 0.05 | GBL | na | na | 1 | 0 | 0 | 100 | na | na | 15 | 0 | 0 | Au | na |  | Spiro-MeOTAD |  | TiO2-c | TiO2-mp | na |  |  | 0 | SLG | FTO | 0.09 | 0.199 | 1.18 | 0.25 | 0.059 | 1.6
35465 | MA | na | na | 1 | 0 | 0 | Pb | 1 | I | na | 3 | 0 |  |  | DMF | DMSO | na | 71 | 779 | 0 | 65 | 100 | na | 2 | 4 | 0 | Au | na | 80 | Spiro-MeOTAD | 170 | TiO2-c | na | na | 60 | 0 | 0 | SLG | FTO | 0.09 | 1.06 | 20.67 | 0.663 | 14.54 | 1.623
35466 | MA | na | na | 1 | 0 | 0 | Pb | 1 | I | na | 3 | 0 |  |  | DMF | DMSO | na | 71 | 779 | 0 | 65 | 100 | na | 2 | 4 | 0 | Au | na | 80 | Spiro-MeOTAD | 170 | TiO2-c | PCBM-60 | na | 60 | 40 | 0 | SLG | FTO | 0.09 | 1.05 | 19.36 | 0.708 | 14.39 | 1.624
35467 | MA | na | na | 1 | 0 | 0 | Pb | 1 | I | na | 3 | 0 |  |  | DMF | DMSO | na | 71 | 779 | 0 | 65 | 100 | na | 2 | 4 | 0 | Au | na | 80 | Spiro-MeOTAD | 170 | TiO2-c | PCBM-60 | na | 60 | 50 | 0 | SLG | FTO | 0.09 | 1.01 | 18.07 | 0.721 | 13.22 | 1.626
35468 | MA | na | na | 1 | 0 | 0 | Pb | 1 | I | na | 3 | 0 |  |  | DMF | DMSO | na | 71 | 779 | 0 | 65 | 100 | na | 2 | 4 | 0 | Au | na | 80 | Spiro-MeOTAD | 170 | TiO2-c | PCBM-60 | na | 60 | 60 | 0 | SLG | FTO | 0.09 | 1 | 7.42 | 0.7 | 12.18 | 1.627
35469 | MA | na | na | 1 | 0 | 0 | Pb | 1 | I | na | 3 | 0 |  |  | DMF | DMSO | na | 71 | 779 | 0 | 65 | 100 | na | 2 | 4 | 0 | Au | na | 80 | Spiro-MeOTAD | 170 | TiO2-c | na | na | 60 | 0 | 0 | SLG | FTO | 0.09 | 1.06 | 20.54 | 0.683 | 14.87 | 1.623
35470 | MA | na | na | 1 | 0 | 0 | Pb | 1 | I | na | 3 | 0 |  |  | DMF | DMSO | na | 71 | 779 | 0 | 65 | 100 | na | 2 | 4 | 0 | Au | na | 80 | Spiro-MeOTAD | 170 | TiO2-c | PCBM-60 | na | 60 | 40 | 0 | SLG | FTO | 0.09 | 1.04 | 19.25 | 0.714 | 14.36 | 1.624
35471 | MA | na | na | 1 | 0 | 0 | Pb | 1 | I | na | 3 | 0 |  |  | DMF | DMSO | na | 71 | 779 | 0 | 65 | 100 | na | 2 | 4 | 0 | Au | na | 80 | Spiro-MeOTAD | 170 | TiO2-c | PCBM-60 | na | 60 | 50 | 0 | SLG | FTO | 0.09 | 1.01 | 17.86 | 0.728 | 13.18 | 1.626
35472 | MA | na | na | 1 | 0 | 0 | Pb | 1 | I | na | 3 | 0 |  |  | DMF | DMSO | na | 71 | 779 | 0 | 65 | 100 | na | 2 | 4 | 0 | Au | na | 80 | Spiro-MeOTAD | 170 | TiO2-c | PCBM-60 | na | 60 | 60 | 0 | SLG | FTO | 0.09 | 1 | 17.25 | 0.707 | 12.22 | 1.627
35473 | MA | na | na | 1 | 0 | 0 | Pb | 1 | I | na | 3 | 0 |  |  | DMF | DMSO | na | 71 | 779 | 0 | 65 | 100 | na | 2 | 4 | 0 | Au | na | 80 | Spiro-MeOTAD | 170 | TiO2-c | na | na | 60 | 0 | 0 | SLG | FTO | 0.09 | 1.06 | 20.53 | 0.696 | 15.11 | 1.623
35474 | MA | na | na | 1 | 0 | 0 | Pb | 1 | I | na | 3 | 0 |  |  | DMF | DMSO | na | 71 | 779 | 0 | 65 | 100 | na | 2 | 4 | 0 | Au | na | 80 | Spiro-MeOTAD | 170 | TiO2-c | PCBM-60 | na | 60 | 40 | 0 | SLG | FTO | 0.09 | 1.05 | 19.03 | 0.713 | 14.19 | 1.624
35475 | MA | na | na | 1 | 0 | 0 | Pb | 1 | I | na | 3 | 0 |  |  | DMF | DMSO | na | 71 | 779 | 0 | 65 | 100 | na | 2 | 4 | 0 | Au | na | 80 | Spiro-MeOTAD | 170 | TiO2-c | PCBM-60 | na | 60 | 50 | 0 | SLG | FTO | 0.09 | 1.01 | 17.6 | 0.729 | 12.99 | 1.626
35476 | MA | na | na | 1 | 0 | 0 | Pb | 1 | I | na | 3 | 0 |  |  | DMF | DMSO | na | 71 | 779 | 0 | 65 | 100 | na | 2 | 4 | 0 | Au | na | 80 | Spiro-MeOTAD | 170 | TiO2-c | PCBM-60 | na | 60 | 60 | 0 | SLG | FTO | 0.09 | 1 | 17.12 | 0.708 | 12.13 | 1.627
35477 | MA | na | na | 1 | 0 | 0 | Pb | 1 | I | na | 3 | 0 |  |  | DMF | DMSO | na | 71 | 779 | 0 | 65 | 100 | na | 2 | 4 | 0 | Au | na | 80 | Spiro-MeOTAD | 170 | TiO2-c | na | na | 60 | 0 | 0 | SLG | FTO | 0.09 | 1.06 | 20.42 | 0.706 | 15.2 | 1.623
35478 | MA | na | na | 1 | 0 | 0 | Pb | 1 | I | na | 3 | 0 |  |  | DMF | DMSO | na | 71 | 779 | 0 | 65 | 100 | na | 2 | 4 | 0 | Au | na | 80 | Spiro-MeOTAD | 170 | TiO2-c | PCBM-60 | na | 60 | 40 | 0 | SLG | FTO | 0.09 | 1.05 | 18.96 | 0.715 | 14.24 | 1.624
35479 | MA | na | na | 1 | 0 | 0 | Pb | 1 | I | na | 3 | 0 |  |  | DMF | DMSO | na | 71 | 779 | 0 | 65 | 100 | na | 2 | 4 | 0 | Au | na | 80 | Spiro-MeOTAD | 170 | TiO2-c | PCBM-60 | na | 60 | 50 | 0 | SLG | FTO | 0.09 | 1.01 | 17.48 | 0.727 | 12.88 | 1.626
35480 | MA | na | na | 1 | 0 | 0 | Pb | 1 | I | na | 3 | 0 |  |  | DMF | DMSO | na | 71 | 779 | 0 | 65 | 100 | na | 2 | 4 | 0 | Au | na | 80 | Spiro-MeOTAD | 170 | TiO2-c | PCBM-60 | na | 60 | 60 | 0 | SLG | FTO | 0.09 | 1.01 | 17.03 | 0.704 | 12.04 | 1.627
35481 | Cs | FA | MA | 0.05 | 0.81 | 0.14000000000000001 | Pb | 1 | Br | I | 0.45 | 2.5499999999999998 |  |  | DMF | DMSO | na | 4 | 1 | 0 |  | na | na | 30 | 0 | 0 | Au | na | 80 | OMe-TATPyr |  | SnO2-np | na | na | 30 | 0 | 0 | SLG | ITO | 0.09 | 1.1 | 23.3 | 0.806 | 20.6 | 1.585
35482 | Cs | FA | MA | 0.05 | 0.81 | 0.14000000000000001 | Pb | 1 | Br | I | 0.45 | 2.5499999999999998 |  |  | DMF | DMSO | na | 4 | 1 | 0 |  | na | na | 30 | 0 | 0 | Au | na | 80 | OMe-TATPyr |  | SnO2-np | na | na | 30 | 0 | 0 | SLG | ITO | 1.08 | 1.11 | 22 | 0.71 | 17.3 | 1.585
35483 | Cs | FA | MA | 0.05 | 0.81 | 0.14000000000000001 | Pb | 1 | Br | I | 0.45 | 2.5499999999999998 |  |  | DMF | DMSO | na | 4 | 1 | 0 |  | na | na | 30 | 0 | 0 | Au | na | 80 | Py-C |  | SnO2-np | na | na | 30 | 0 | 0 | SLG | ITO | 0.09 | 0.79 | 21.2 | 0.558 | 9.3 | 1.585
35484 | Cs | FA | MA | 0.05 | 0.81 | 0.14000000000000001 | Pb | 1 | Br | I | 0.45 | 2.5499999999999998 |  |  | DMF | DMSO | na | 4 | 1 | 0 |  | na | na | 30 | 0 | 0 | Au | na | 80 | Spiro-MeOTAD |  | SnO2-np | na | na | 30 | 0 | 0 | SLG | ITO | 0.09 | 1.03 | 22.9 | 0.78 | 18.4 | 1.585
35485 | MA | na | na | 1 | 0 | 0 | Pb | 1 | I | na | 3 | 0 |  |  | DMSO | GBL | na | 3 | 7 | 0 | 100 | na | na | 10 | 0 | 0 | Al | na | 70 | NiO-np | 30 | PCBM-60 | ZnO-np | na | 70 | 80 | 0 | SLG | ITO | 0.1024 | 1.04 | 20.72 | 0.76 | 16.31 | 1.585
35498 | MA | na | na | 1 | 0 | 0 | Pb | 1 | I | na | 3 | 0 | Undoped |  | DMF | na | na | 1 | 0 | 0 | 100 | na | na | 10 | 0 | 0 | Ag | na | 100 | Spiro-MeOTAD |  | TiO2-c | TiO2-mp | na | 30 |  | 0 | SLG | FTO | 0.06 | 0.95 | 19.1 | 0.688 | 12.5 | 1.61
35499 | MA | na | na | 1 | 0 | 0 | Pb | 1 | I | na | 3 | 0 | Carbon-nt | 0.05 mg/ml | DMF | na | na | 1 | 0 | 0 | 100 | na | na | 10 | 0 | 0 | Ag | na | 100 | Spiro-MeOTAD |  | TiO2-c | TiO2-mp | na | 30 |  | 0 | SLG | FTO | 0.06 | 0.93 | 17.8 | 0.62 | 10.3 | 1.61
35500 | MA | na | na | 1 | 0 | 0 | Pb | 1 | I | na | 3 | 0 | S-Carbon-nt | 0.05 mg/ml | DMF | na | na | 1 | 0 | 0 | 100 | na | na | 10 | 0 | 0 | Ag | na | 100 | Spiro-MeOTAD |  | TiO2-c | TiO2-mp | na | 30 |  | 0 | SLG | FTO | 0.06 | 0.97 | 20.8 | 0.751 | 15.2 | 1.61
35501 | Cs | FA | MA | 0.05 | 0.79 | 0.16 | Pb | 1 | Br | I | 0.51 | 2.4900000000000002 |  |  | DMF | DMSO | na | 4 | 1 | 0 | 100 | na | na | 30 | 0 | 0 | Au | na | 100 | Spiro-MeOTAD | 150 | TiO2-c | TiO2-mp | na |  |  | 0 | SLG | FTO | 0.1 | 1.08 | 19.6 | 0.48 | 10.2 | 1.61
35502 | Cs | FA | MA | 0.05 | 0.79 | 0.16 | Pb | 1 | Br | I | 0.51 | 2.4900000000000002 |  |  | DMF | DMSO | na | 4 | 1 | 0 | 100 | na | na | 30 | 0 | 0 | Au | na | 100 | Spiro-MeOTAD | 150 | TiO2-c | TiO2-mp | na |  |  | 0 | SLG | FTO | 0.1 | 1.09 | 20 | 0.59 | 12.1 | 1.61
35503 | Cs | FA | MA | 0.05 | 0.79 | 0.16 | Pb | 1 | Br | I | 0.51 | 2.4900000000000002 |  |  | DMF | DMSO | na | 4 | 1 | 0 | 100 | na | na | 30 | 0 | 0 | Au | na | 100 | Spiro-MeOTAD | 150 | TiO2-c | TiO2-mp | na |  |  | 0 | SLG | FTO | 0.1 | 1.09 | 20.6 | 0.75 | 17.3 | 1.61
35504 | Cs | FA | MA | 0.05 | 0.79 | 0.16 | Pb | 1 | Br | I | 0.51 | 2.4900000000000002 |  |  | DMF | DMSO | na | 4 | 1 | 0 | 100 | na | na | 30 | 0 | 0 | Au | na | 100 | Spiro-MeOTAD | 150 | TiO2-c | TiO2-mp | na |  |  | 0 | SLG | FTO | 0.1 | 0.99 | 20.2 | 0.79 | 15.4 | 1.61
35505 | Cs | FA | MA | 0.05 | 0.79 | 0.16 | Pb | 1 | Br | I | 0.51 | 2.4900000000000002 |  |  | DMF | DMSO | na | 4 | 1 | 0 | 100 | na | na | 30 | 0 | 0 | Au | na | 100 | Spiro-MeOTAD | 150 | TiO2-c | TiO2-mp | na |  |  | 0 | SLG | FTO | 0.1 | 1.06 | 20.6 | 0.48 | 10.45 | 1.61
35506 | Cs | FA | MA | 0.05 | 0.79 | 0.16 | Pb | 1 | Br | I | 0.51 | 2.4900000000000002 |  |  | DMF | DMSO | na | 4 | 1 | 0 | 100 | na | na | 30 | 0 | 0 | Au | na | 100 | Spiro-MeOTAD | 150 | TiO2-c | TiO2-mp | na |  |  | 0 | SLG | FTO | 0.1 | 1.08 | 20.9 | 0.58 | 13.13 | 1.61
35507 | FA | na | na | 1 | 0 | 0 | Pb | 1 | I | na | 3 | 0 | Undoped |  | DMF | na | IPA | 1 | 0 | 1 | 160 | na | 160 | 10 | 0 | 10 | Au | na |  | Spiro-MeOTAD |  | TiO2-c | TiO2-mp | na |  |  | 0 | SLG | FTO | 0.16 | 1.01 | 20.1 | 0.66 | 13.4 | 1.48
35511 | Cs | FA | na | 0.1 | 0.9 | 0 | Pb | 1 | I | na | 3 | 0 | Undoped |  | DMF | na | IPA | 1 | 0 | 1 | 160 | na | 160 | 10 | 0 | 10 | Au | na |  | Spiro-MeOTAD |  | TiO2-c | TiO2-mp | na |  |  | 0 | SLG | FTO | 0.16 | 1.03 | 21.8 | 0.67 | 15
35512 | FA | MA | na | 0.85 | 0.15 | 0 | Pb | 1 | I | na | 3 | 0 | Undoped |  | DMF | DMSO | na | 600 | 78 | 0 | 130 | na | na | 15 | 0 | 0 | Au | na | 80 | Spiro-MeOTAD |  | SnO2-np | na | na |  | 0 | 0 | SLG | ITO | 0.1 | 1.08 | 22.26 | 0.772 | 18.6 | 1.55
35513 | FA | MA | na | 0.85 | 0.15 | 0 | Pb | 1 | I | na | 3 | 0 | Rubrene |  | DMF | DMSO | na | 600 | 78 | 0 | 130 | na | na | 15 | 0 | 0 | Au | na | 80 | Spiro-MeOTAD |  | SnO2-np | na | na |  | 0 | 0 | SLG | ITO | 0.1 | 1.11 | 24.2 | 0.777 | 20.63 | 1.56
35514 | FA | MA | na | 0.85 | 0.15 | 0 | Pb | 1 | I | na | 3 | 0 | Undoped |  | DMF | DMSO | na | 600 | 78 | 0 | 130 | na | na | 15 | 0 | 0 | Au | na | 80 | Spiro-MeOTAD |  | SnO2-np | na | na |  | 0 | 0 | SLG | ITO | 0.1 |  |  |  |  | 1.55
35515 | FA | MA | na | 0.85 | 0.15 | 0 | Pb | 1 | I | na | 3 | 0 | Rubrene |  | DMF | DMSO | na | 600 | 78 | 0 | 130 | na | na | 15 | 0 | 0 | Au | na | 80 | Spiro-MeOTAD |  | SnO2-np | na | na |  | 0 | 0 | SLG | ITO | 0.1 |  |  |  |  | 1.56
35516 | MA | na | na | 1 | 0 | 0 | Pb | 1 | I | na | 3 | 0 | Cl |  | DMF | na | na | 1 | 0 | 0 | 100 | na | na | 90 | 0 | 0 | Au | na | 100 | Spiro-MeOTAD |  | TiO2-c | na | na |  | 0 | 0 | SLG | FTO | 0.1 | 0.84 | 22.44 | 0.64 | 12.14 | 1.6
35517 | MA | na | na | 1 | 0 | 0 | Pb | 1 | I | na | 3 | 0 | Cl |  | DMF | na | na | 1 | 0 | 0 | 100 | na | na | 90 | 0 | 0 | Au | na | 110 | Spiro-MeOTAD |  | TiO2-c | na | na |  | 0 | 0 | SLG | FTO | 0.1 | 1.03 | 23.08 | 0.609 | 14.53 | 1.6
35518 | Cs | FA | MA | 7.0000000000000007E-2 | 0.78 | 0.15 | Pb | 1 | Br | I | 0.45 | 2.5499999999999998 | RbI |  | DMF | DMSO | na | 4 | 1 | 0 | 100 | na | na | 30 | 0 | 0 | Au | na | 110 | Spiro-MeOTAD | 140 | TiO2-c | TiO2-mp | na | 70 | 90 | 0 | SLG | FTO | 0.16 | 1.11 | 22.85 | 0.77 | 18.7 | 1.61
35521 | MA | na | na | 1 | 0 | 0 | Pb | 1 | I | na | 3 | 0 | Undoped |  | DMF | DMSO | na | 4 | 1 | 0 | 100 | na | na | 30 | 0 | 0 | Au | na | 110 | Spiro-MeOTAD | 140 | TiO2-c | TiO2-mp | na | 70 | 90 | 0 | SLG | FTO | 0.16 | 1.085 | 22.25 | 0.763 | 18.47 | 1.6
35523 | FA | MA | na | 0.85 | 0.15 | 0 | Pb | 1 | Br | I | 0.45 | 2.5499999999999998 | Undoped |  | DMF | DMSO | na | 4 | 1 | 0 | 100 | na | na | 30 | 0 | 0 | Au | na | 110 | Spiro-MeOTAD | 140 | TiO2-c | TiO2-mp | na | 70 | 90 | 0 | SLG | FTO | 0.16 | 1.1 | 22.7 | 0.753 | 18.81
35525 | MA | na | na | 1 | 0 | 0 | Pb | 1 | I | na | 3 | 0 |  |  | DMF | DMSO | na | 600 | 78 | 0 | 65 | 100 | na | 1 | 2 | 0 | Ag | na |  | Spiro-MeOTAD | 190 | TiO2-c | TiO2-mp | na | 40 | 230 | 0 | SLG | FTO | 0.125 | 1.086 | 23.83 | 0.762 | 19.71 | 1.57
35526 | MA | na | na | 1 | 0 | 0 | Pb | 1 | I | na | 3 | 0 |  |  | DMF | DMSO | na | 600 | 78 | 0 | 65 | 100 | na | 1 | 2 | 0 | Ag | na |  | Spiro-MeOTAD | 190 | TiO2-c | TiO2-mp | na | 40 | 230 | 0 | SLG | FTO | 0.125 | 1.07 | 23.44 | 0.729 | 18.3 | 1.57
35527 | MA | na | na | 1 | 0 | 0 | Pb | 1 | I | na | 3 | 0 |  |  | DMF | na | na | 1 | 0 | 0 | 90 | na | na | 60 | 0 | 0 | Carbon | na |  | na |  | TiO2-c | TiO2-mp | ZrO2-mp |  |  |  | SLG | FTO | 0.2 | 0.87 | 20.94 | 0.41 | 7.49 | 1.61
35528 | MA | na | na | 1 | 0 | 0 | Pb | 1 | Br | I | 0.3 | 2.7 |  |  | DMF | na | na | 1 | 0 | 0 | 90 | na | na | 60 | 0 | 0 | Carbon | na |  | na |  | TiO2-c | TiO2-mp | ZrO2-mp |  |  |  | SLG | FTO | 0.2 | 0.901 | 18.96 | 0.462 | 7.9 | 1.63
35529 | MA | na | na | 1 | 0 | 0 | Pb | 1 | Br | I | 0.45 | 2.5499999999999998 |  |  | DMF | na | na | 1 | 0 | 0 | 90 | na | na | 60 | 0 | 0 | Carbon | na |  | na |  | TiO2-c | TiO2-mp | ZrO2-mp |  |  |  | SLG | FTO | 0.2 | 0.934 | 19.72 | 0.455 | 8.38 | 1.68
35530 | MA | na | na | 1 | 0 | 0 | Pb | 1 | Br | I | 0.6 | 2.4 |  |  | DMF | na | na | 1 | 0 | 0 | 90 | na | na | 60 | 0 | 0 | Carbon | na |  | na |  | TiO2-c | TiO2-mp | ZrO2-mp |  |  |  | SLG | FTO | 0.2 | 0.931 | 19.92 | 0.468 | 8.68 | 1.71
35531 | MA | na | na | 1 | 0 | 0 | Pb | 1 | Br | I | 0.75 | 2.25 |  |  | DMF | na | na | 1 | 0 | 0 | 90 | na | na | 60 | 0 | 0 | Carbon | na |  | na |  | TiO2-c | TiO2-mp | ZrO2-mp |  |  |  | SLG | FTO | 0.2 | 0.966 | 21.17 | 0.488 | 9.99 | 1.73
35532 | MA | na | na | 1 | 0 | 0 | Pb | 1 | Br | I | 0.9 | 2.1 |  |  | DMF | na | na | 1 | 0 | 0 | 90 | na | na | 60 | 0 | 0 | Carbon | na |  | na |  | TiO2-c | TiO2-mp | ZrO2-mp |  |  |  | SLG | FTO | 0.2 | 0.949 | 21.32 | 0.44 | 8.9 | 1.75
35533 | MA | na | na | 1 | 0 | 0 | Pb | 1 | I | na | 3 | 0 |  |  | DMF | DMSO | na | 4 | 1 | 0 | 60 | 80 | na | 1 | 2 | 0 | Ag | na | 100 | P3CT-Na |  | TPE-PDI4 | Rhodamine 101 | LiF | 37 | 1 | 1 | SLG | ITO | 0.09 | 1.006 | 21.67 | 0.74 | 16.1 | 1.59
35534 | MA | na | na | 1 | 0 | 0 | Pb | 1 | I | na | 3 | 0 |  |  | DMF | DMSO | na | 4 | 1 | 0 | 60 | 80 | na | 1 | 2 | 0 | Ag | na | 100 | P3CT-Na |  | PCBM-60 | Rhodamine 101 | LiF |  | 1 | 1 | SLG | ITO | 0.09 | 1.019 | 20.58 | 0.72 | 15.12 | 1.59
35535 | MA | na | na | 1 | 0 | 0 | Pb | 1 | I | na | 3 | 0 |  |  | DMF | DMSO | na | 4 | 1 | 0 | 60 | 80 | na | 1 | 2 | 0 | Ag | na | 100 | P3CT-Na |  | C60 | BCP | na | 20 | 8 | 0 | SLG | ITO | 0.09 | 1.038 | 21.01 | 0.76 | 16.56 | 1.59
35536 | MA | na | na | 1 | 0 | 0 | Pb | 1 | I | na | 3 | 0 |  |  | DMF | DMSO | na | 4 | 1 | 0 | 60 | 80 | na | 1 | 2 | 0 | Ag | na | 100 | P3CT-Na |  | TPE-PDI4 | C60 | BCP | 5 | 20 | 8 | SLG | ITO | 0.09 | 1.043 | 21.96 | 0.81 | 18.58 | 1.59
35537 | MA | na | na | 1 | 0 | 0 | Pb | 1 | I | na | 3 | 0 |  |  | DMSO | GBL | na | 3 | 7 | 0 | 100 | na | na | 10 | 0 | 0 | Al | na | 100 | NiO-c |  | PCBM-60 | ZnMgO | na |  |  | 0 | SLG | ITO | 0.1 | 1.041 | 20.3 | 0.7 | 14.7 | 1.61
35538 | MA | na | na | 1 | 0 | 0 | Pb | 1 | I | na | 3 | 0 |  |  | DMSO | GBL | na | 3 | 7 | 0 | 100 | na | na | 10 | 0 | 0 | Al | na | 100 | NiMgO |  | PCBM-60 | ZnMgO | na |  |  | 0 | SLG | ITO | 0.1 | 1.069 | 20.5 | 0.72 | 15.8 | 1.61
35539 | MA | na | na | 1 | 0 | 0 | Pb | 1 | I | na | 3 | 0 |  |  | DMSO | GBL | na | 3 | 7 | 0 | 100 | na | na | 10 | 0 | 0 | Al | na | 100 | NiMgO |  | PCBM-60 | ZnMgO | na |  |  | 0 | SLG | ITO | 0.1 | 1.083 | 20.8 | 0.76 | 17.1 | 1.61
35540 | MA | na | na | 1 | 0 | 0 | Pb | 1 | I | na | 3 | 0 |  |  | DMSO | GBL | na | 3 | 7 | 0 | 100 | na | na | 10 | 0 | 0 | Al | na | 100 | NiMgO |  | PCBM-60 | ZnMgO | na |  |  | 0 | SLG | ITO | 0.1 | 1.078 | 21.3 | 0.79 | 17.6 | 1.61
35541 | MA | na | na | 1 | 0 | 0 | Pb | 1 | I | na | 3 | 0 |  |  | DMSO | GBL | na | 3 | 7 | 0 | 100 | na | na | 10 | 0 | 0 | Al | na | 100 | NiMgO |  | PCBM-60 | ZnMgO | na |  |  | 0 | SLG | ITO | 1 | 1.08 | 20.2 | 0.73 | 16 | 1.61
35542 | MA | na | na | 1 | 0 | 0 | Pb | 1 | I | na | 3 | 0 |  |  | DMSO | GBL | na | 3 | 7 | 0 | 100 | na | na | 10 | 0 | 0 | Al | na | 100 | NiMgO |  | PCBM-60 | ZnMgO | na |  |  | 0 | SLG | ITO | 0.1 | 1.053 | 20.5 | 0.64 | 13.8 | 1.61
35543 | MA | na | na | 1 | 0 | 0 | Pb | 1 | I | na | 3 | 0 |  |  | DMF | na | na | 1 | 0 | 0 | 100 | na | na | 10 | 0 | 0 | Ag | na | 100 | Graphene oxide |  | PCBM-60 | na | na |  | 0 | 0 | SLG | ITO | 0.0225 | 0.913 | 21 | 0.751 | 14.4 | 1.59
35546 | MA | na | na | 1 | 0 | 0 | Pb | 1 | I | na | 3 | 0 | Undoped |  | DMF | na | na | 1 | 0 | 0 | 100 | na | na | 30 | 0 | 0 | Al | na | 100 | NiO-c | 40 | PCBM-60 | na | na | 15 | 0 | 0 | SLG | ITO | 0.1 | 0.91 | 9.75 | 0.43 | 3.81 | 1.54
35547 | MA | na | na | 1 | 0 | 0 | Pb | 1 | I | na | 3 | 0 | Undoped |  | DMF | na | na | 1 | 0 | 0 | 100 | na | na | 30 | 0 | 0 | Al | na | 100 | NiO-c | 40 | PCBM-60 | na | na | 15 | 0 | 0 | SLG | ITO | 0.1 | 1.03 | 14.9 | 0.51 | 7.8 | 1.54
35548 | MA | na | na | 1 | 0 | 0 | Pb | 1 | I | na | 3 | 0 | Undoped |  | DMF | na | na | 1 | 0 | 0 | 100 | na | na | 30 | 0 | 0 | Al | na | 100 | Cu2O | 40 | PCBM-60 | na | na | 15 | 0 | 0 | SLG | ITO | 0.1 | 0.89 | 16.52 | 0.56 | 8.23 | 1.54
35549 | MA | na | na | 1 | 0 | 0 | Pb | 1 | I | na | 3 | 0 | Cl |  | DMF | na | na | 1 | 0 | 0 | 100 | na | na | 45 | 0 | 0 | Al | na | 100 | Cu2O | 40 | PCBM-60 | na | na | 15 | 0 | 0 | SLG | ITO | 0.1 | 0.92 | 15.6 | 0.58 | 8.3 | 1.54
35550 | HA | na | na | 1 | 0 | 0 | Sn | 1 | I | na | 3 | 0 | SnF2 |  | DMF | na | na | 1 | 0 | 0 | 80 | na | na | 5 | 0 | 0 | Au | na | 80 | PTAA | 40 | TiO2-c | TiO2-mp | na | 50 | 300 | 0 | SLG | FTO | 0.1 | 0.156 | 2.62 | 0.27 | 0.11
35551 | MA | na | na | 1 | 0 | 0 | Sn | 1 | I | na | 3 | 0 | SnF2 |  | DMF | na | na | 1 | 0 | 1 | 80 | na | 100 | 5 | 0 | 5 | Au | na | 80 | PTAA | 40 | TiO2-c | TiO2-mp | na | 50 | 300 | 0 | SLG | FTO | 0.1 | 0.486 | 22.91 | 0.64 | 6.8
35552 | FA | na | na | 1 | 0 | 0 | Pb | 1 | I | na | 3 | 0 | Cl |  | na | na | na | 1 | 0 | 1 |  | na |  | 6 | 0 | 30 | Au | na |  | Spiro-MeOTAD |  | TiO2-c | na | na | 65 | 0 | 0 | SLG | FTO | 0.135 | 0.9 | 17.2 | 0.51 | 7.8 | 1.49
35553 | FA | na | na | 1 | 0 | 0 | Pb | 1 | I | na | 3 | 0 | Cl |  | na | na | na | 1 | 0 | 1 |  | na |  | 6 | 0 | 30 | Au | na |  | Spiro-MeOTAD |  | TiO2-c | na | na | 65 | 0 | 0 | SLG | FTO | 0.135 | 0.97 | 19.5 | 0.56 | 10.5 | 1.49
35554 | FA | na | na | 1 | 0 | 0 | Pb | 1 | I | na | 3 | 0 | Cl |  | na | na | na | 1 | 0 | 1 |  | na |  | 16 | 0 | 30 | Au | na |  | Spiro-MeOTAD |  | TiO2-c | na | na | 65 | 0 | 0 | SLG | FTO | 0.12 | 0.97 | 21.6 | 0.62 | 13 | 1.49
35555 | FA | na | na | 1 | 0 | 0 | Pb | 1 | I | na | 3 | 0 | Cl |  | na | na | na | 1 | 0 | 1 |  | na |  | 7 | 0 | 30 | Au | na |  | Spiro-MeOTAD |  | TiO2-c | na | na | 65 | 0 | 0 | SLG | FTO | 0.04 | 0.99 | 20.4 | 0.57 | 11.5 | 1.49
35556 | FA | na | na | 1 | 0 | 0 | Pb | 1 | I | na | 3 | 0 | Cl |  | na | na | na | 1 | 0 | 1 |  | na |  | 12 | 0 | 60 | Au | na |  | Spiro-MeOTAD |  | TiO2-c | na | na | 65 | 0 | 0 | SLG | FTO | 0.04 | 0.93 | 18.5 | 0.46 | 8 | 1.49
35557 | FA | na | na | 1 | 0 | 0 | Pb | 1 | I | na | 3 | 0 | Cl |  | na | na | na | 1 | 0 | 1 |  | na |  | 5 | 0 | 60 | Au | na |  | Spiro-MeOTAD |  | TiO2-c | na | na | 65 | 0 | 0 | SLG | FTO | 1 | 0.97 | 18.4 | 0.43 | 7.7 | 1.49
35558 | MA | na | na | 1 | 0 | 0 | Pb | 1 | I | na | 3 | 0 |  |  | GBL | na | na | 1 | 0 | 0 | 100 | na | na | 15 | 0 | 0 | MoOx | Ag | 10 | Spiro-MeOTAD |  | CdS-nw | na | na | 400 | 0 | 0 | SLG | ITO | 0.052 | 0.58 | 11.02 | 0.404 | 2.58 | 1.55
35559 | MA | na | na | 1 | 0 | 0 | Pb | 1 | I | na | 3 | 0 |  |  | GBL | na | na | 1 | 0 | 0 | 100 | na | na | 15 | 0 | 0 | MoOx | Ag | 10 | Spiro-MeOTAD |  | CdS-nw | na | na | 400 | 0 | 0 | SLG | ITO | 0.052 | 0.64 | 14.03 | 0.434 | 3.9 | 1.55
35560 | MA | na | na | 1 | 0 | 0 | Pb | 1 | I | na | 3 | 0 |  |  | GBL | na | na | 1 | 0 | 0 | 100 | na | na | 15 | 0 | 0 | MoOx | Ag | 10 | Spiro-MeOTAD |  | CdS-nw | na | na | 400 | 0 | 0 | SLG | ITO | 0.052 | 0.89 | 18.77 | 0.439 | 8.36 | 1.55
35561 | MA | na | na | 1 | 0 | 0 | Pb | 1 | I | na | 3 | 0 | Undoped |  | DMF | na | IPA | 1 | 0 | 1 | 70 | na | 70 | 30 | 0 | 30 | Ag | na | 50 | Spiro-MeOTAD | 170 | TiO2-c | TiO2-mp | na | 60 | 300 | 0 | SLG | FTO | 0.06 | 0.95 | 21.96 | 0.67 | 14.05 | 1.59
35562 | MA | na | na | 1 | 0 | 0 | Pb | 1 | I | na | 3 | 0 | Undoped |  | DMF | na | IPA | 1 | 0 | 1 | 70 | na | 70 | 30 | 0 | 30 | Ag | na | 50 | Spiro-MeOTAD | 300 | TiO2-c | na | na | 60 | 0 | 0 | SLG | FTO | 0.06 | 0.86 | 15.58 | 0.5 | 6.76 | 1.59
35563 | MA | na | na | 1 | 0 | 0 | Pb | 1 | I | na | 3 | 0 | Cl |  | DMF | na | IPA | 1 | 0 | 1 | 70 | na | 70 | 30 | 0 | 30 | Ag | na | 50 | Spiro-MeOTAD | 170 | TiO2-c | TiO2-mp | na | 60 | 300 | 0 | SLG | FTO | 0.06 | 0.76 | 18.28 | 0.57 | 7.87 | 1.59
35564 | MA | na | na | 1 | 0 | 0 | Pb | 1 | I | na | 3 | 0 | Cl |  | DMF | na | IPA | 1 | 0 | 1 | 70 | na | 70 | 30 | 0 | 30 | Ag | na | 50 | Spiro-MeOTAD | 250 | TiO2-c | na | na | 60 | 0 | 0 | SLG | FTO | 0.06 | 0.9 | 20.13 | 0.7 | 12.67 | 1.59
35565 | MA | na | na | 1 | 0 | 0 | Pb | 1 | I | na | 3 | 0 | Undoped |  | DMF | na | na | 1 | 0 | 0 | 100 | na | na | 40 | 0 | 0 | Au | na |  | na |  | TiO2-c | TiO2-mp | na |  |  | 0 | SLG | ITO | 0.1 |  |  |  | 2.64 | 1.6
35566 | MA | na | na | 1 | 0 | 0 | Pb | 1 | I | na | 3 | 0 | p-Si-np |  | DMF | na | na | 1 | 0 | 0 | 100 | na | na | 40 | 0 | 0 | Au | na |  | na |  | TiO2-c | TiO2-mp | na |  |  | 0 | SLG | ITO | 0.1 |  |  |  | 4.28 | 1.6
35568 | MA | na | na | 1 | 0 | 0 | Pb | 1 | I | na | 3 | 0 |  |  | DMSO | GBL | na | 3 | 7 | 0 | 100 | na | na | 5 | 0 | 0 | Al | na | 80 | PEDOT:PSS |  | PCBM-60 | na | na |  | 0 | 0 | SLG | ITO | 0.1 | 1.02 | 15.38 | 0.73 | 12.05 | 1.62
35569 | MA | na | na | 1 | 0 | 0 | Pb | 1 | I | na | 3 | 0 |  |  | DMSO | GBL | na | 3 | 7 | 0 | 100 | na | na | 5 | 0 | 0 | Al | na | 80 | PEDOT:PSS |  | PCBM-60 | na | na |  | 0 | 0 | SLG | ITO | 0.1 | 1.01 | 15.46 | 0.75 | 12.17 | 1.62
35570 | MA | na | na | 1 | 0 | 0 | Pb | 1 | I | na | 3 | 0 |  |  | DMSO | GBL | na | 3 | 7 | 0 | 100 | na | na | 5 | 0 | 0 | Al | na | 80 | PEDOT:PSS |  | PCBM-60 | na | na |  | 0 | 0 | SLG | ITO | 0.1 | 1.01 | 16.13 | 0.75 | 12.88 | 1.62
35571 | MA | na | na | 1 | 0 | 0 | Pb | 1 | I | na | 3 | 0 |  |  | DMSO | GBL | na | 3 | 7 | 0 | 100 | na | na | 5 | 0 | 0 | Al | na | 80 | PEDOT:PSS |  | PCBM-60 | na | na |  | 0 | 0 | SLG | ITO | 0.1 | 1.03 | 16.47 | 0.75 | 13.15 | 1.62
35572 | MA | na | na | 1 | 0 | 0 | Pb | 1 | I | na | 3 | 0 |  |  | DMSO | GBL | na | 3 | 7 | 0 | 100 | na | na | 5 | 0 | 0 | Al | na | 80 | PEDOT:PSS |  | PCBM-60 | na | na |  | 0 | 0 | SLG | ITO | 0.1 | 1.03 | 15.93 | 0.75 | 12.61 | 1.62
35574 | Cs | FA | MA | 0.05 | 0.65 | 0.3 | Pb | 1 | Br | I | 0.15 | 2.85 | Cl |  | DMF | DMSO | IPA | 9 | 1 | 1 | 70 | na | 150 | 1 | 0 | 15 | Au | na | 100 | Spiro-MeOTAD |  | TiO2-np | na | na |  | 0 | 0 | SLG | ITO | 0.09408 |  |  |  | 18 | 1.55
35579 | MA | na | na | 1 | 0 | 0 | Pb | 1 | I | na | 3 | 0 | Cl |  | DMF | DMSO | IPA | 9 | 1 | 1 | 70 | na | 150 | 1 | 0 | 15 | Au | na | 100 | Spiro-MeOTAD |  | TiO2-np | na | na |  | 0 | 0 | SLG | ITO | 0.09408 |  |  |  |  | 1.55
35584 | Cs | FA | na | 0.05 | 0.95 | 0 | Pb | 1 | Br | I | 0.15 | 2.85 | Cl |  | DMF | DMSO | IPA | 9 | 1 | 1 | 70 | na | 150 | 1 | 0 | 15 | Au | na | 100 | Spiro-MeOTAD |  | SnO2-np | na | na |  | 0 | 0 | SLG | ITO | 0.09408 |  |  |  |  | 1.55
35585 | Cs | FA | na | 0.05 | 0.95 | 0 | Pb | 1 | Br | I | 0.15 | 2.85 | Cl |  | DMF | DMSO | IPA | 9 | 1 | 1 | 70 | na | 150 | 1 | 0 | 15 | Au | na | 100 | Spiro-MeOTAD |  | SnO2-np | na | na |  | 0 | 0 | SLG | ITO | 0.09408 |  |  |  |  | 1.55
35587 | MA | na | na | 1 | 0 | 0 | Pb | 1 | I | na | 3 | 0 | Cl |  | Diiodooctane | DMF | na | 1 | 59 | 0 |  | na | na |  | 0 | 0 | Au | na | 100 | Spiro-MeOTAD |  | TiO2-c | TiO2-mp | na |  |  | 0 | SLG | FTO | 0.22 | 0.92 | 21.7 | 0.72 | 13.71 | 1.55
35588 | MA | na | na | 1 | 0 | 0 | Pb | 1 | I | na | 3 | 0 | Cl |  | Diiodooctane | DMF | na | 1 | 59 | 0 |  | na | na |  | 0 | 0 | Au | na | 100 | Cz-N |  | TiO2-c | TiO2-mp | na |  |  | 0 | SLG | FTO | 0.22 | 0.76 | 25.15 | 0.58 | 11.08 | 1.55
35589 | MA | na | na | 1 | 0 | 0 | Pb | 1 | I | na | 3 | 0 | Cl |  | Diiodooctane | DMF | na | 1 | 59 | 0 |  | na | na |  | 0 | 0 | Au | na | 100 | Cz-Pyr |  | TiO2-c | TiO2-mp | na |  |  | 0 | SLG | FTO | 0.22 | 0.96 | 24.97 | 0.72 | 17.24 | 1.55
35590 | MA | na | na | 1 | 0 | 0 | Pb | 1 | I | na | 3 | 0 | Cl |  | Diiodooctane | DMF | na | 1 | 59 | 0 |  | na | na |  | 0 | 0 | Au | na | 100 | Spiro-MeOTAD |  | TiO2-c | TiO2-mp | na |  |  | 0 | SLG | FTO | 0.22 | 0.84 | 18.17 | 0.5 | 7.64 | 1.55
35591 | MA | na | na | 1 | 0 | 0 | Pb | 1 | I | na | 3 | 0 | Cl |  | Diiodooctane | DMF | na | 1 | 59 | 0 |  | na | na |  | 0 | 0 | Au | na | 100 | Cz-N |  | TiO2-c | TiO2-mp | na |  |  | 0 | SLG | FTO | 0.22 | 0.84 | 7.38 | 0.67 | 4.18 | 1.55
35592 | MA | na | na | 1 | 0 | 0 | Pb | 1 | I | na | 3 | 0 | Cl |  | Diiodooctane | DMF | na | 1 | 59 | 0 |  | na | na |  | 0 | 0 | Au | na | 100 | Cz-Pyr |  | TiO2-c | TiO2-mp | na |  |  | 0 | SLG | FTO | 0.22 | 0.78 | 20.34 | 0.58 | 9.36 | 1.55
35593 | MA | na | na | 1 | 0 | 0 | Pb | 1 | I | na | 3 | 0 |  |  | DMF | DMSO | na | 9 | 1 | 0 |  | na | na | 0.12 | 0 | 0 | Au | na | 80 | Spiro-MeOTAD |  | SnO2-np | na | na |  | 0 | 0 | SLG | FTO | 0.09 | 1.1 | 22.27 | 0.75 | 18.25 | 1.61
35594 | MA | na | na | 1 | 0 | 0 | Pb | 1 | I | na | 3 | 0 |  |  | DMF | DMSO | na | 9 | 1 | 0 |  | na | na | 0.12 | 0 | 0 | Au | na | 80 | Spiro-MeOTAD |  | SnO2-np | na | na |  | 0 | 0 | SLG | FTO | 0.09 | 1.08 | 21.58 | 0.72 | 17.02 | 1.61
35595 | MA | na | na | 1 | 0 | 0 | Pb | 1 | I | na | 3 | 0 |  |  | DMF | DMSO | na | 9 | 1 | 0 |  | na | na | 0.5 | 0 | 0 | Au | na | 80 | Spiro-MeOTAD |  | SnO2-np | na | na |  | 0 | 0 | SLG | FTO | 0.09 | 1.07 | 21.72 | 0.73 | 16.97 | 1.61
35596 | MA | na | na | 1 | 0 | 0 | Pb | 1 | I | na | 3 | 0 |  |  | DMF | DMSO | na | 9 | 1 | 0 |  | na | na | 1 | 0 | 0 | Au | na | 80 | Spiro-MeOTAD |  | SnO2-np | na | na |  | 0 | 0 | SLG | FTO | 0.09 | 1.04 | 21.09 | 0.68 | 15.12 | 1.61
35597 | MA | na | na | 1 | 0 | 0 | Pb | 1 | I | na | 3 | 0 |  |  | DMF | DMSO | na | 9 | 1 | 0 | 100 | na | na | 10 | 0 | 0 | Au | na | 80 | Spiro-MeOTAD |  | SnO2-np | na | na |  | 0 | 0 | SLG | FTO | 0.09 | 1.06 | 21.5 | 0.7 | 16.05 | 1.61
35598 | Cs | na | na | 3 | 0 | 0 | Bi | 2 | I | na | 9 | 0 |  |  | DMF | DMSO | na | 7 | 1 | 0 | 120 | na | na | 60 | 0 | 0 | Ag | na | 100 | PEDOT:PSS | 30 | PCBM-60 | AZO-np | na |  |  | 0 | SLG | ITO | 0.26 | 0.12 | 0.21 | 0.29 | 0.0074 | 1.8
35599 | Cs | na | na | 3 | 0 | 0 | Bi | 2 | I | na | 9 | 0 |  |  | DMF | DMSO | na | 7 | 1 | 0 | 120 | na | na | 60 | 0 | 0 | Ag | na | 100 | PEDOT:PSS | 30 | PCBM-60 | AZO-np | na |  |  | 0 | SLG | ITO | 0.26 | 0.29 | 0.46 | 0.34 | 0.0046 | 1.8
35600 | Cs | na | na | 3 | 0 | 0 | Bi | 2 | I | na | 9 | 0 |  |  | DMF | DMSO | na | 7 | 1 | 0 | 120 | na | na | 60 | 0 | 0 | Ag | na | 100 | PEDOT:PSS | 30 | PCBM-60 | AZO-np | na |  |  | 0 | SLG | ITO | 0.26 | 0.38 | 0.54 | 0.35 | 0.0073 | 1.8
35601 | Cs | na | na | 3 | 0 | 0 | Bi | 2 | I | na | 9 | 0 |  |  | DMF | DMSO | na | 7 | 1 | 0 | 120 | na | na | 60 | 0 | 0 | Ag | na | 100 | PTAA | 20 | PCBM-60 | AZO-np | na |  |  | 0 | SLG | ITO | 0.26 | 0.47 | 1.76 | 0.45 | 0.37 | 1.8
35602 | Cs | na | na | 3 | 0 | 0 | Bi | 2 | I | na | 9 | 0 |  |  | DMF | DMSO | na | 7 | 3 | 0 | 120 | na | na | 60 | 0 | 0 | Ag | na | 100 | NiO-c | 30 | PCBM-60 | AZO-np | na |  |  | 0 | SLG | ITO | 0.26 | 0.74 | 3.42 | 0.51 | 1.26 | 1.8
35603 | MA | na | na | 1 | 0 | 0 | Pb | 1 | I | na | 3 | 0 |  |  | DMF | na | na | 1 | 0 | 0 | 100 | na | na | 5 | 0 | 0 | Ag | na |  | Spiro-MeOTAD | 150 | PCBM-60 | na | na | 40 | 0 | 0 | SLG | ITO | 0.1 | 1.02 | 4.8 | 0.21 | 1 | 1.6
35606 | MA | na | na | 1 | 0 | 0 | Pb | 1 | I | na | 3 | 0 |  |  | DMF | na | na | 1 | 0 | 0 | 100 | na | na | 5 | 0 | 0 | Ag | na |  | Spiro-MeOTAD | 150 | TiO2-c | na | na | 40 | 0 | 0 | SLG | FTO | 0.1 | 1.01 | 18.14 | 0.64 | 11.7 | 1.6
35607 | MA | na | na | 1 | 0 | 0 | Pb | 1 | I | na | 3 | 0 |  |  | DMF | na | na | 1 | 0 | 0 | 100 | na | na | 5 | 0 | 0 | PEDOT:PSS | na |  | Spiro-MeOTAD | 150 | TiO2-c | na | na | 40 | 0 | 0 | SLG | FTO | 0.1 | 1 | 16.24 | 0.62 | 10.1 | 1.6
35608 | MA | na | na | 1 | 0 | 0 | Pb | 1 | I | na | 3 | 0 | Cl |  | DMF | na | na | 1 | 0 | 0 | 100 | na | na | 120 | 0 | 0 | Carbon-nt | na |  | Spiro-MeOTAD | 700 | TiO2-nt | na | na | 1300 | 0 | 0 | Ti-wire | na | 0.1 | 0.633 | 3.46 | 0.51 | 1.12 | 1.6
35609 | FA | MA | na | 0.1 | 0.9 | 0 | Pb | 1 | I | na | 3 | 0 | Undoped |  | DMF | na | na | 1 | 0 | 0 |  | na | na |  | 0 | 0 | Au | na | 70 | Spiro-MeOTAD | 100 | TiO2-c | TiO2-mp | na | 40 | 360 | 0 | SLG | FTO | 0.1083 | 0.82 | 10.5 | 0.44 | 5.4 | 1.51
35610 | FA | MA | na | 0.1 | 0.9 | 0 | Pb | 1 | I | na | 3 | 0 | Undoped |  | DMF | HCl | na |  |  | 0 |  | na | na |  | 0 | 0 | Au | na | 70 | Spiro-MeOTAD | 100 | TiO2-c | TiO2-mp | na | 40 | 360 | 0 | SLG | FTO | 0.1083 | 0.82 | 10 | 0.45 | 5.3 | 1.51
35611 | FA | MA | na | 0.1 | 0.9 | 0 | Pb | 1 | I | na | 3 | 0 | Undoped |  | DMF | HCl | na |  |  | 0 |  | na | na |  | 0 | 0 | Au | na | 70 | Spiro-MeOTAD | 100 | TiO2-c | TiO2-mp | na | 40 | 360 | 0 | SLG | FTO | 0.1083 | 0.84 | 15 | 0.55 | 9.5 | 1.51
35612 | FA | MA | na | 0.1 | 0.9 | 0 | Pb | 1 | I | na | 3 | 0 | Undoped |  | DMF | HCl | na |  |  | 0 |  | na | na |  | 0 | 0 | Au | na | 70 | Spiro-MeOTAD | 100 | TiO2-c | TiO2-mp | na | 40 | 360 | 0 | SLG | FTO | 0.1083 | 0.95 | 19.5 | 0.69 | 15 | 1.51
35613 | FA | MA | na | 0.1 | 0.9 | 0 | Pb | 1 | I | na | 3 | 0 | Undoped |  | DMF | HCl | na |  |  | 0 |  | na | na |  | 0 | 0 | Au | na | 70 | Spiro-MeOTAD | 100 | TiO2-c | TiO2-mp | na | 40 | 360 | 0 | SLG | FTO | 0.1083 | 0.97 | 21 | 0.72 | 15.8 | 1.51
35614 | FA | MA | na | 0.1 | 0.9 | 0 | Pb | 1 | I | na | 3 | 0 | Undoped |  | DMF | HCl | na |  |  | 0 |  | na | na |  | 0 | 0 | Au | na | 70 | Spiro-MeOTAD | 100 | TiO2-c | TiO2-mp | na | 40 | 360 | 0 | SLG | FTO | 0.1083 | 0.97 | 22.3 | 0.73 | 16 | 1.51
35615 | FA | MA | na | 0.1 | 0.9 | 0 | Pb | 1 | I | na | 3 | 0 | Undoped |  | DMF | HCl | na |  |  | 0 |  | na | na |  | 0 | 0 | Au | na | 70 | Spiro-MeOTAD | 100 | TiO2-c | TiO2-mp | na | 40 | 360 | 0 | SLG | FTO | 0.1083 | 0.97 | 23 | 0.75 | 16.9 | 1.51
35616 | FA | MA | na | 0.1 | 0.9 | 0 | Pb | 1 | I | na | 3 | 0 | Undoped |  | DMF | HCl | na |  |  | 0 |  | na | na |  | 0 | 0 | Au | na | 70 | Spiro-MeOTAD | 100 | TiO2-c | TiO2-mp | na | 40 | 360 | 0 | SLG | FTO | 0.86 | 1.1 | 19 | 0.65 | 15.7 | 1.51
35617 | MA | na | na | 1 | 0 | 0 | Pb | 1 | I | na | 3 | 0 |  |  | DMSO | na | na | 1 | 0 | 0 | 100 | na | na | 10 | 0 | 0 | Au | na | 80 | Spiro-MeOTAD | 200 | TiO2-c | TiO2-mp | na | 30 | 250 | 0 | SLG | FTO | 0.2 | 1 | 19.47 | 0.712 | 9.4 | 1.59
35620 | MA | na | na | 1 | 0 | 0 | Pb | 1 | I | na | 3 | 0 |  |  | DMSO | GBL | na | 3 | 7 | 0 | 80 | 100 | na | 5 | 30 | 0 | Ag | na | 120 | PEDOT:PSS |  | PCBM-60 | BCP | na | 40 | 6 | 0 | SLG | ITO | 0.07 | 0.83 | 19.38 | 0.7 | 11.29 | 1.61
35621 | MA | na | na | 1 | 0 | 0 | Pb | 1 | I | na | 3 | 0 |  |  | DMSO | GBL | na | 3 | 7 | 0 | 80 | 100 | na | 5 | 30 | 0 | Ag | na | 120 | TPA-NADT-TPA |  | PCBM-60 | BCP | na | 40 | 6 | 0 | SLG | ITO | 0.07 | 0.88 | 20.04 | 0.58 | 10.27 | 1.61
35622 | MA | na | na | 1 | 0 | 0 | Pb | 1 | I | na | 3 | 0 |  |  | DMSO | GBL | na | 3 | 7 | 0 | 80 | 100 | na | 5 | 30 | 0 | Ag | na | 120 | TPA-ANR-TPA |  | PCBM-60 | BCP | na | 40 | 6 | 0 | SLG | ITO | 0.07 | 0.77 | 16.68 | 0.589 | 7.54 | 1.61
35623 | MA | na | na | 1 | 0 | 0 | Pb | 1 | I | na | 3 | 0 |  |  | DMSO | GBL | na | 3 | 7 | 0 | 80 | 100 | na | 5 | 30 | 0 | Ag | na | 120 | DPA-ANR-DPA |  | PCBM-60 | BCP | na | 40 | 6 | 0 | SLG | ITO | 0.07 | 0.63 | 17.49 | 0.849 | 6.05 | 1.61
35624 | MA | na | na | 1 | 0 | 0 | Pb | 1 | Br | na | 3 | 0 |  |  | DMF | na | IPA | 1 | 0 | 1 | 100 | na | 100 | 10 | 0 | 10 | Al | na |  | PEDOT:PSS |  | PCBM-70 | na | na |  | 0 | 0 | SLG | ITO | 0.1 | 0.57 | 14.69 | 0.296 | 2.47 | 2.3
35625 | MA | na | na | 1 | 0 | 0 | Pb | 1 | Br | na | 3 | 0 |  |  | DMF | na | IPA | 1 | 0 | 1 | 100 | na | 100 | 10 | 0 | 10 | Al | na |  | PEDOT:PSS |  | PCBM-70 | na | na |  | 0 | 0 | SLG | ITO | 0.1 | 0.64 | 15.12 | 0.307 | 2.99 | 2.3
35626 | MA | na | na | 1 | 0 | 0 | Pb | 1 | Br | na | 3 | 0 |  |  | DMF | na | IPA | 1 | 0 | 1 | 100 | na | 100 | 10 | 0 | 10 | Al | na |  | PEDOT:PSS |  | PCBM-70 | na | na |  | 0 | 0 | SLG | ITO | 0.1 | 0.84 | 16.16 | 0.355 | 4.85 | 2.3
35627 | MA | na | na | 1 | 0 | 0 | Pb | 1 | Br | na | 3 | 0 |  |  | DMF | na | IPA | 1 | 0 | 1 | 100 | na | 100 | 10 | 0 | 10 | Al | na |  | PEDOT:PSS |  | PCBM-70 | na | na |  | 0 | 0 | SLG | ITO | 0.1 | 0.74 | 16.55 | 0.349 | 4.29 | 2.3
35628 | MA | na | na | 1 | 0 | 0 | Pb | 1 | I | na | 3 | 0 |  |  | na | na | na | 1 | 0 | 1 |  | na | 110 |  | 0 |  | Ag | na | 120 | Spiro-MeOTAD |  | CdS | na | na | 30 | 0 | 0 | SLG | FTO | 0.09 | 0.96 | 20.41 | 0.45 | 8.92 | 1.59
35629 | MA | na | na | 1 | 0 | 0 | Pb | 1 | I | na | 3 | 0 |  |  | na | na | na | 1 | 0 | 1 |  | na | 110 |  | 0 |  | Ag | na | 120 | Spiro-MeOTAD |  | CdS | na | na | 50 | 0 | 0 | SLG | FTO | 0.09 | 0.99 | 20.67 | 0.65 | 13.3 | 1.59
35630 | MA | na | na | 1 | 0 | 0 | Pb | 1 | I | na | 3 | 0 |  |  | na | na | na | 1 | 0 | 1 |  | na | 110 |  | 0 |  | Ag | na | 120 | Spiro-MeOTAD |  | CdS | na | na | 70 | 0 | 0 | SLG | FTO | 0.09 | 0.97 | 20.38 | 0.63 | 12.46 | 1.59
35631 | MA | na | na | 1 | 0 | 0 | Pb | 1 | I | na | 3 | 0 |  |  | na | na | na | 1 | 0 | 1 |  | na | 110 |  | 0 |  | Ag | na | 120 | Spiro-MeOTAD |  | CdS | na | na | 100 | 0 | 0 | SLG | FTO | 0.09 | 0.91 | 19.37 | 0.55 | 9.77 | 1.59
35632 | MA | na | na | 1 | 0 | 0 | Pb | 1 | I | na | 3 | 0 |  |  | na | na | na | 1 | 0 | 1 |  | na | 110 |  | 0 |  | Ag | na | 120 | Spiro-MeOTAD |  | CdS | na | na | 120 | 0 | 0 | SLG | FTO | 0.09 | 0.93 | 17.06 | 0.54 | 8.76 | 1.59
35633 | MA | na | na | 1 | 0 | 0 | Pb | 1 | I | na | 3 | 0 |  |  | na | na | na | 1 | 0 | 1 |  | na | 110 |  | 0 |  | Ag | na | 120 | Spiro-MeOTAD |  | CdS | na | na | 50 | 0 | 0 | PET | ITO | 0.09 | 0.94 | 17.65 | 0.6 | 9.93 | 1.59
35634 | MA | na | na | 1 | 0 | 0 | Pb | 1 | I | na | 3 | 0 |  |  | DMSO | GBL | na | 4 | 6 | 0 | 100 | na | na | 10 | 0 | 0 | MoO3 | IZO |  | Spiro-MeOTAD | 200 | TiO2-c | TiO2-mp | na | 30 | 200 | 0 | SLG | FTO | 0.25 | 0.99 | 22.74 | 0.727 | 16.4 | 1.59
35635 | MA | na | na | 1 | 0 | 0 | Pb | 1 | I | na | 3 | 0 |  |  | DMSO | GBL | na | 4 | 6 | 0 | 100 | na | na | 10 | 0 | 0 | MoO3 | IZO |  | Spiro-MeOTAD | 200 | TiO2-c | TiO2-mp | na | 30 | 200 | 0 | SLG | Ti | 0.25 | 0.974 | 18.6 | 0.743 | 13.46 | 1.59
35636 | MA | na | na | 1 | 0 | 0 | Pb | 1 | I | na | 3 | 0 |  |  | DMSO | GBL | na | 4 | 6 | 0 | 100 | na | na | 10 | 0 | 0 | MoO3 | IZO |  | Spiro-MeOTAD | 200 | TiO2-c | TiO2-mp | na | 30 | 200 | 0 | Willow glas | Ti | 0.25 | 1.013 | 17.9 | 0.751 | 13.61 | 1.59
35637 | MA | na | na | 1 | 0 | 0 | Pb | 1 | I | na | 3 | 0 | Cl |  | DMSO | na | na | 1 | 0 | 0 | 100 | na | na | 120 | 0 | 0 | Au | na | 100 | Spiro-MeOTAD | 200 | TiO2-c | na | na | 40 | 0 | 0 | SLG | ITO | 0.1 | 1.1 | 23.6 | 0.66 | 17.1 | 1.6
35641 | MA | na | na | 1 | 0 | 0 | Pb | 1 | I | na | 3 | 0 |  |  | DMF | HPA | na |  |  | 0 | 100 | na | na | 5 | 0 | 0 | Au | na | 100 | PTAA |  | TiO2 | C60 | na |  | 15 | 0 | SLG | ITO | 0.12 | 1 | 20 | 0.75 | 15.7 | 1.6
35642 | MA | na | na | 1 | 0 | 0 | Pb | 1 | I | na | 3 | 0 |  |  | DMF | HPA | na |  |  | 0 | 100 | na | na | 5 | 0 | 0 | Au | Organosilicate | 100 | PTAA |  | TiO2 | C60 | na |  | 15 | 0 | SLG | ITO | 0.12 | 1 | 20 | 0.75 | 15.7 | 1.6
35643 | MA | na | na | 1 | 0 | 0 | Pb | 1 | I | na | 3 | 0 |  |  | DMF | HPA | na |  |  | 0 | 100 | na | na | 5 | 0 | 0 | Au | Organosilicate | 100 | PTAA |  | TiO2 | C60 | na |  | 15 | 0 | SLG | ITO | 0.12 | 1 | 20 | 0.75 | 15.7 | 1.6
35644 | MA | na | na | 1 | 0 | 0 | Pb | 1 | I | na | 3 | 0 |  |  | DMF | HPA | na |  |  | 0 | 100 | na | na | 5 | 0 | 0 | Au | Organosilicate | 100 | PTAA |  | TiO2 | C60 | na |  | 15 | 0 | SLG | ITO | 0.12 | 1 | 20 | 0.75 | 15.7 | 1.6
35645 | MA | na | na | 1 | 0 | 0 | Pb | 1 | I | na | 3 | 0 |  |  | DMF | HPA | na |  |  | 0 | 100 | na | na | 5 | 0 | 0 | Au | Organosilicate | 100 | PTAA |  | TiO2 | C60 | na |  | 15 | 0 | SLG | ITO | 0.12 | 1 | 20 | 0.75 | 15.7 | 1.6
35651 | FA | MA | na | 0.9 | 0.1 | 0 | Pb | 1 | Br | I | 0.1 | 2.9 | Cl |  | DMF | DMSO | IPA | 9.5 | 0.5 | 1 | 70 | na | 150 | 1 | 0 | 15 | Au | na | 60 | Spiro-MeOTAD | 180 | SnO2-np | na | na | 25 | 0 | 0 | SLG | ITO | 0.0737 | 1.06 | 23.05 | 0.749 | 18.37 | 1.57
35652 | FA | MA | na | 0.9 | 0.1 | 0 | Pb | 1 | Br | I | 0.1 | 2.9 | Cl |  | DMF | DMSO | IPA | 9.5 | 0.5 | 1 | 70 | na | 150 | 1 | 0 | 15 | Au | na | 60 | Spiro-MeOTAD | 180 | SnO2-np | na | na | 25 | 0 | 0 | SLG | ITO | 0.0737 | 1.13 | 23.69 | 0.806 | 21.52 | 1.68
35653 | FA | MA | na | 0.9 | 0.1 | 0 | Pb | 1 | Br | I | 0.1 | 2.9 | Cl |  | DMF | DMSO | IPA | 9.5 | 0.5 | 1 | 70 | na | 150 | 1 | 0 | 15 | Au | na | 60 | Spiro-MeOTAD | 180 | SnO2-np | na | na | 25 | 0 | 0 | SLG | ITO | 0.0737 | 1.12 | 24.02 | 0.781 | 21.09 | 1.58
35654 | FA | MA | na | 0.9 | 0.1 | 0 | Pb | 1 | Br | I | 0.1 | 2.9 | Cl |  | DMF | DMSO | IPA | 9.5 | 0.5 | 1 | 70 | na | 150 | 1 | 0 | 15 | Au | na | 60 | Spiro-MeOTAD | 180 | SnO2-np | na | na | 25 | 0 | 0 | SLG | ITO | 0.0737 | 1.13 | 23.5 | 0.788 | 20.94 | 1.59
35655 | FA | MA | na | 0.9 | 0.1 | 0 | Pb | 1 | Br | I | 0.1 | 2.9 | Cl |  | DMF | DMSO | IPA | 9.5 | 0.5 | 1 | 70 | na | 150 | 1 | 0 | 15 | Au | na |  | Spiro-MeOTAD | 180 | SnO2-np | na | na | 25 | 0 | 0 | SLG | ITO | 1 | 1.12 | 23.45 | 0.768 | 20.12 | 1.57
35656 | MA | na | na | 1 | 0 | 0 | Pb | 1 | I | na | 3 | 0 |  |  | DMF | DMSO | na | 9 | 1 | 0 | 100 | na | na | 10 | 0 | 0 | Ag | na | 90 | NiO-np |  | PCBM-60 | BCP | na |  |  | 0 | SLG | ITO | 0.04 | 1.017 | 19.07 | 0.792 | 14.21 | 1.6
35657 | MA | na | na | 1 | 0 | 0 | Pb | 1 | I | na | 3 | 0 |  |  | DMF | DMSO | na | 9 | 1 | 0 | 100 | na | na | 10 | 0 | 0 | Ag | na | 90 | NiO-np |  | PCBM-60 | BCP | na |  |  | 0 | SLG | ITO | 0.04 | 1.023 | 22.05 | 0.81 | 17.25 | 1.6
35658 | Cs | FA | MA | 0.05 | 0.79 | 0.16 | Pb | 1 | Br | I | 0.51 | 2.4900000000000002 |  |  | DMF | DMSO | na | 9 | 1 | 0 | 100 | na | na | 60 | 0 | 0 | Ag | na | 90 | NiO-np |  | PCBM-60 | BCP | na |  |  | 0 | SLG | ITO | 0.04 | 1.06 | 21.24 | 0.782 | 17.62
35659 | Cs | FA | MA | 0.05 | 0.79 | 0.16 | Pb | 1 | Br | I | 0.51 | 2.4900000000000002 |  |  | DMF | DMSO | na | 9 | 1 | 0 | 100 | na | na | 60 | 0 | 0 | Ag | na | 90 | NiO-np |  | PCBM-60 | BCP | na |  |  | 0 | SLG | ITO | 0.04 | 1.065 | 22.74 | 0.799 | 19.26
35660 | MA | na | na | 1 | 0 | 0 | Pb | 1 | I | na | 3 | 0 |  |  | DMF | DMSO | na | 9 | 1 | 0 | 65 | 100 | na | 1 | 2 | 0 | Au | na | 100 | Spiro-MeOTAD |  | In2S3 | na | na | 105 | 0 | 0 | SLG | FTO | 0.136 | 1.08 | 22.69 | 0.69 | 16.75 | 1.6
35661 | MA | na | na | 1 | 0 | 0 | Pb | 1 | I | na | 3 | 0 |  |  | DMF | DMSO | na | 9 | 1 | 0 | 65 | 100 | na | 1 | 2 | 0 | Au | na | 100 | Spiro-MeOTAD |  | In2S3 | na | na | 75 | 0 | 0 | SLG | FTO | 0.136 | 1.09 | 22.73 | 0.73 | 17.6 | 1.6
35662 | MA | na | na | 1 | 0 | 0 | Pb | 1 | I | na | 3 | 0 |  |  | DMF | DMSO | na | 9 | 1 | 0 | 65 | 100 | na | 1 | 2 | 0 | Au | na | 100 | Spiro-MeOTAD |  | In2S3 | na | na | 40 | 0 | 0 | SLG | FTO | 0.136 | 1.1 | 22.98 | 0.75 | 18.44 | 1.6
35663 | MA | na | na | 1 | 0 | 0 | Pb | 1 | I | na | 3 | 0 |  |  | DMF | DMSO | na | 9 | 1 | 0 | 65 | 100 | na | 1 | 2 | 0 | Au | na | 100 | Spiro-MeOTAD |  | In2S3 | na | na | 20 | 0 | 0 | SLG | FTO | 0.136 | 1.08 | 21.21 | 0.71 | 16.19 | 1.6
35664 | MA | na | na | 1 | 0 | 0 | Pb | 1 | I | na | 3 | 0 |  |  | DMF | DMSO | na | 9 | 1 | 0 | 65 | 100 | na | 1 | 2 | 0 | Au | na | 100 | Spiro-MeOTAD |  | TiO2-c | na | na |  | 0 | 0 | SLG | FTO | 0.136 | 1.06 | 21.56 | 0.69 | 15.33 | 1.6
35665 | MA | na | na | 1 | 0 | 0 | Pb | 1 | I | na | 3 | 0 |  |  | DMSO | GBL | na | 3 | 7 | 0 | 100 | na | na | 15 | 0 | 0 | Au | na | 100 | Spiro-MeOTAD |  | TiO2-c | TiO2-mp | na |  |  | 0 | SLG | FTO | 0.09 | 1 | 19.12 | 0.71 | 13.63 | 1.6
35666 | MA | na | na | 1 | 0 | 0 | Pb | 1 | I | na | 3 | 0 |  |  | DMSO | GBL | na | 3 | 7 | 0 | 100 | na | na | 15 | 0 | 0 | Au | na | 100 | Spiro-MeOTAD |  | TiO2-c | TiO2-mp | 4‐Aminobutyric acid |  |  |  | SLG | FTO | 0.09 | 1.008 | 21.33 | 0.73 | 15.79 | 1.6
35667 | MA | na | na | 1 | 0 | 0 | Pb | 1 | I | na | 3 | 0 |  |  | DMSO | GBL | na | 3 | 7 | 0 | 100 | na | na | 15 | 0 | 0 | Au | na | 100 | Spiro-MeOTAD |  | TiO2-c | TiO2-mp | 4‐Aminobenzoic acid |  |  |  | SLG | FTO | 0.09 | 1.011 | 22 | 0.75 | 16.89 | 1.6
35668 | MA | na | na | 1 | 0 | 0 | Pb | 1 | I | na | 3 | 0 |  |  | DMF | DMSO | na | 9 | 1 | 0 | 100 | na | na | 10 | 0 | 0 | Ag | na | 100 | NiO-np |  | PCBM-60 | BCP | na | 80 |  | 0 | SLG | ITO | 0.1 | 0.99 | 21.31 | 0.69 | 14.57 | 1.6
35669 | MA | na | na | 1 | 0 | 0 | Pb | 1 | I | na | 3 | 0 |  |  | DMF | DMSO | na | 9 | 1 | 0 | 100 | na | na | 10 | 0 | 0 | Ag | na | 100 | NiO-np |  | PCBM-60 | BCP | na | 80 |  | 0 | SLG | ITO | 0.1 | 0.99 | 21.31 | 0.69 | 14.57 | 1.6
35675 | MA | na | na | 1 | 0 | 0 | Pb | 1 | I | na | 3 | 0 |  |  | DMSO | GBL | na | 3 | 7 | 0 | 100 | na | na | 10 | 0 | 0 | Ag | na | 100 | PEDOT:PSS | 60 | PCBM-60 | BCP | na | 50 |  | 0 | SLG | ITO | 0.16 | 0.91 | 18.5 | 0.7 | 12.1 | 1.6
35676 | MA | na | na | 1 | 0 | 0 | Pb | 1 | Br | na | 3 | 0 | Cl |  | DMF | na | na | 1 | 0 | 0 | 120 | na | na | 30 | 0 | 0 | Au | na | 80 | CBP |  | TiO2-c | na | na | 100 | 0 | 0 | SLG | FTO | 0.16 | 1.24 | 7.8 | 0.56 | 5.4
35677 | MA | na | na | 1 | 0 | 0 | Pb | 1 | I | na | 3 | 0 |  |  | DMF | DMSO | IPA | 9 | 1 | 1 |  | na | 100 |  | 0 | 90 | Al | na | 100 | PEDOT:PSS | 40 | PCBM-60 | na | na |  | 0 | 0 | SLG | ITO | 0.09 | 1.02 | 21.82 | 0.732 | 14.26 | 1.6
35678 | MA | na | na | 1 | 0 | 0 | Pb | 1 | I | na | 3 | 0 |  |  | DMF | DMSO | IPA | 9 | 1 | 1 |  | na | 100 |  | 0 | 90 | Al | na | 100 | PEDOT:PSS | 40 | PCBM-60 | na | na |  | 0 | 0 | SLG | ITO | 0.09 | 0.94 | 16.84 | 0.686 | 8.35 | 1.6
35679 | MA | na | na | 1 | 0 | 0 | Pb | 1 | I | na | 3 | 0 |  |  | DMF | na | na | 1 | 0 | 0 | 100 | na | na | 10 | 0 | 0 | Ag | na | 70 | Spiro-MeOTAD | 200 | TiO2-c | na | na |  | 0 | 0 | SLG | FTO | 0.1 | 0.99 | 16.69 | 0.637 | 10.53 | 1.59
35680 | MA | na | na | 1 | 0 | 0 | Pb | 1 | I | na | 3 | 0 |  |  | DMF | na | na | 1 | 0 | 0 | 100 | na | na | 10 | 0 | 0 | Ag | na | 70 | Spiro-MeOTAD | 200 | TiO2-c | na | na |  | 0 | 0 | SLG | FTO | 0.1 | 0.99 | 16.42 | 0.634 | 10.31 | 1.59
35681 | MA | na | na | 1 | 0 | 0 | Pb | 1 | I | na | 3 | 0 |  |  | DMF | na | na | 1 | 0 | 0 | 100 | na | na | 10 | 0 | 0 | Ag | na | 70 | Spiro-MeOTAD | 200 | TiO2-c | na | na |  | 0 | 0 | SLG | FTO | 0.1 | 1 | 16.5 | 0.633 | 10.45 | 1.59
35682 | MA | na | na | 1 | 0 | 0 | Pb | 1 | I | na | 3 | 0 |  |  | DMF | na | na | 1 | 0 | 0 | 100 | na | na | 10 | 0 | 0 | Ag | na | 70 | Spiro-MeOTAD | 200 | TiO2-c | na | na |  | 0 | 0 | SLG | FTO | 0.1 | 1 | 19.57 | 0.672 | 13.17 | 1.59
35683 | MA | na | na | 1 | 0 | 0 | Pb | 1 | I | na | 3 | 0 | Undoped |  | DMF | DMSO | na | 4 | 1 | 0 | 60 | 100 | na | 3 | 10 | 0 | Carbon | na |  | na |  | TiO2-c | TiO2-mp | na |  |  | 0 | SLG | FTO | 0.04 | 0.934 | 18.34 | 0.588 | 12.87 | 1.55
35684 | MA | na | na | 1 | 0 | 0 | Pb | 1 | I | na | 3 | 0 | ILPF6 | 0.01 M | DMF | DMSO | na | 4 | 1 | 0 | 60 | 100 | na | 3 | 10 | 0 | Carbon | na |  | na |  | TiO2-c | TiO2-mp | na |  |  | 0 | SLG | FTO | 0.04 | 0.931 | 19.02 | 0.587 | 10.39 | 1.55
35685 | MA | na | na | 1 | 0 | 0 | Pb | 1 | I | na | 3 | 0 | ILPF6 | 0.02 M | DMF | DMSO | na | 4 | 1 | 0 | 60 | 100 | na | 3 | 10 | 0 | Carbon | na |  | na |  | TiO2-c | TiO2-mp | na |  |  | 0 | SLG | FTO | 0.04 | 0.953 | 20.53 | 0.6 | 11.75 | 1.55
35686 | MA | na | na | 1 | 0 | 0 | Pb | 1 | I | na | 3 | 0 | ILPF6 | 0.03 M | DMF | DMSO | na | 4 | 1 | 0 | 60 | 100 | na | 3 | 10 | 0 | Carbon | na |  | na |  | TiO2-c | TiO2-mp | na |  |  | 0 | SLG | FTO | 0.04 | 0.975 | 21.49 | 0.621 | 13.01 | 1.55
35687 | MA | na | na | 1 | 0 | 0 | Pb | 1 | I | na | 3 | 0 | ILPF6 | 0.04 M | DMF | DMSO | na | 4 | 1 | 0 | 60 | 100 | na | 3 | 10 | 0 | Carbon | na |  | na |  | TiO2-c | TiO2-mp | na |  |  | 0 | SLG | FTO | 0.04 | 0.944 | 20.07 | 0.59 | 9.89 | 1.55
35688 | MA | na | na | 1 | 0 | 0 | Pb | 1 | I | na | 3 | 0 | Cl |  | DMF | na | IPA | 1 | 0 | 1 | 75 | na | 135 | 10 | 0 | 10 | Au | na |  | Spiro-MeOTAD |  | TiO2-np | na | na |  | 0 | 0 | SLG | FTO | 0.108 | 1.07 | 21.94 | 0.71 | 16.7 | 1.636
35692 | MA | na | na | 1 | 0 | 0 | Pb | 1 | I | na | 3 | 0 |  |  | DMF | na | na | 1 | 0 | 0 | 100 | na | na | 10 | 0 | 0 | Au | na | 40 | Spiro-MeOTAD |  | TiO2-c | TiO2-mp | na |  |  | 0 | SLG | FTO | 0.04 | 0.94 | 15.02 | 0.455 | 5.5 | 1.6
35693 | MA | na | na | 1 | 0 | 0 | Pb | 1 | I | na | 3 | 0 |  |  | DMF | na | na | 1 | 0 | 0 | 100 | na | na | 10 | 0 | 0 | Au | na | 40 | Spiro-MeOTAD |  | TiO2-c | TiO2-mp | na |  |  | 0 | SLG | FTO | 0.04 | 1.08 | 18.49 | 0.634 | 12.1 | 1.6
35694 | MA | na | na | 1 | 0 | 0 | Pb | 1 | I | na | 3 | 0 |  |  | DMF | na | na | 1 | 0 | 0 | 100 | na | na | 10 | 0 | 0 | Au | na | 40 | Spiro-MeOTAD |  | TiO2-c | TiO2-mp | na |  |  | 0 | SLG | FTO | 0.04 | 1.11 | 20.95 | 0.741 | 17 | 1.6
35696 | Cs | FA | na | 0.2 | 0.8 | 0 | Pb | 1 | Br | I | 1.2 | 1.8 | Undoped |  | DMF | DMSO | na | 4 | 1 | 0 | 150 | na | na |  | 0 | 0 | Ag | IZO | 2 | Spiro-MeOTAD |  | TiO2-c | TiO2-mp | na |  | 500 | 0 | SLG | FTO | 0.09 | 0.82 | 14.93 | 0.527 | 6.52
35697 | MA | na | na | 1 | 0 | 0 | Pb | 1 | I | na | 3 | 0 | Cl |  | DMF | na | na | 1 | 0 | 0 | 115 | na | na | 10 | 0 | 0 | Au | na | 60 | Spiro-MeOTAD |  | TiO2-np | na | na |  | 0 | 0 | SLG | ITO | 0.105 | 1.13 | 22.3 | 0.771 | 18.2 | 1.6
35698 | MA | na | na | 1 | 0 | 0 | Pb | 1 | I | na | 3 | 0 | Cl |  | DMF | na | na | 1 | 0 | 0 | 115 | na | na | 10 | 0 | 0 | Au | na | 60 | Spiro-MeOTAD |  | TiO2-np | na | na |  | 0 | 0 | SLG | ITO | 0.105 | 1.1 | 22.85 | 0.76 | 19.1 | 1.6
35699 | MA | na | na | 1 | 0 | 0 | Pb | 1 | I | na | 3 | 0 | Cl |  | DMF | na | na | 1 | 0 | 0 | 115 | na | na | 10 | 0 | 0 | Au | na | 60 | Spiro-MeOTAD |  | TiO2-np | na | na |  | 0 | 0 | SLG | ITO | 0.105 | 1.09 | 22.88 | 0.77 | 19.2 | 1.6
35700 | MA | na | na | 1 | 0 | 0 | Pb | 1 | I | na | 3 | 0 | Cl |  | DMF | na | na | 1 | 0 | 0 | 115 | na | na | 10 | 0 | 0 | Au | na | 60 | Spiro-MeOTAD |  | TiO2-np | na | na |  | 0 | 0 | SLG | ITO | 0.105 | 1.135 | 21.78 | 0.72 | 17.7 | 1.6
35701 | MA | na | na | 1 | 0 | 0 | Pb | 1 | I | na | 3 | 0 | Cl |  | DMF | na | na | 1 | 0 | 0 | 115 | na | na | 10 | 0 | 0 | Au | na | 60 | Spiro-MeOTAD |  | TiO2-np | na | na |  | 0 | 0 | SLG | ITO | 0.105 | 1.136 | 22.06 | 0.79 | 19.8 | 1.6
35702 | Cs | FA | MA | 0.1 | 0.75 | 0.15 | Pb | 1 | Br | I | 0.51 | 2.4900000000000002 | Undoped |  | DMF | na | na | 1 | 0 | 0 | 100 | na | na | 60 | 0 | 0 | Au | na | 60 | Spiro-MeOTAD |  | TiO2-np | na | na |  | 0 | 0 | SLG | ITO | 0.105 | 1.145 | 22.1 | 0.77 | 19.5
35703 | MA | na | na | 1 | 0 | 0 | Pb | 1 | I | na | 3 | 0 | Undoped |  | na | na | na | 1 | 0 | 0 |  | na | na |  | 0 | 0 | Au | na | 60 | Spiro-MeOTAD |  | TiO2-np | na | na |  | 0 | 0 | SLG | ITO | 0.105 | 1.14 | 17.5 | 0.727 | 14.5 | 1.6
35705 | MA | na | na | 1 | 0 | 0 | Pb | 1 | I | na | 3 | 0 | Cl |  | DMF | na | na | 1 | 0 | 0 | 115 | na | na | 10 | 0 | 0 | Au | na | 60 | Spiro-MeOTAD |  | TiO2-np | na | na |  | 0 | 0 | SLG | ITO | 0.105 |  |  |  | 15.7 | 1.6
35721 | Cs | FA | MA | 0.05 | 0.84 | 0.11 | Pb | 1 | Br | I | 0.2 | 2.8 | Undoped |  | DMF | DMSO | na | 4 | 1 | 0 | 100 | na | na | 20 | 0 | 0 | Au | na | 80 | Spiro-MeOTAD | 200 | TiO2-np | na | na | 100 | 0 | 0 | SLG | ITO | 0.1 | 1.14 | 23.15 | 0.787 | 20.77
35722 | Cs | FA | MA | 0.05 | 0.84 | 0.11 | Pb | 1 | Br | I | 0.2 | 2.8 | Acetate | 4 vol% | DMF | DMSO | na | 4 | 1 | 0 | 100 | na | na | 20 | 0 | 0 | Au | na | 80 | Spiro-MeOTAD | 200 | TiO2-np | na | na | 100 | 0 | 0 | SLG | ITO | 0.1 | 1.16 | 23.18 | 0.793 | 21.31
35723 | Cs | FA | MA | 0.05 | 0.84 | 0.11 | Pb | 1 | Br | I | 0.2 | 2.8 | Acetate | 8 vol% | DMF | DMSO | na | 4 | 1 | 0 | 100 | na | na | 20 | 0 | 0 | Au | na | 80 | Spiro-MeOTAD | 200 | TiO2-np | na | na | 100 | 0 | 0 | SLG | ITO | 0.1 | 1.18 | 23.31 | 0.793 | 21.81
35724 | Cs | FA | MA | 0.05 | 0.84 | 0.11 | Pb | 1 | Br | I | 0.2 | 2.8 | Acetate | 16 vol% | DMF | DMSO | na | 4 | 1 | 0 | 100 | na | na | 20 | 0 | 0 | Au | na | 80 | Spiro-MeOTAD | 200 | TiO2-np | na | na | 100 | 0 | 0 | SLG | ITO | 0.1 | 1.16 | 23.21 | 0.788 | 21.23
35725 | Cs | na | na | 2 | 0 | 0 | Pb | 1 | (SCN) | I | 2 |  |  |  | DMF | DMSO | na | 4 | 1 | 0 | 100 | na | na | 0.66 | 0 | 0 | Au | na |  | Spiro-MeOTAD | 270 | TiO2-c | TiO2-mp | na | 100 | 220 | 0 | SLG | FTO | 0.09 | 0.9 | 4.29 | 0.44 | 1.69 | 1.68
35726 | MA | na | na | 1 | 0 | 0 | Pb | 1 | I | na | 3 | 0 |  |  | DMF | na | na | 1 | 0 | 0 | 100 | na | na | 5 | 0 | 0 | Carbon | na |  | na |  | TiO2-c | TiO2-mp | na | 50 | 400 | 0 | SLG | FTO | 0.07 | 0.915 | 16.92 | 0.68 | 10.54 | 1.6
35727 | MA | na | na | 1 | 0 | 0 | Pb | 1 | I | na | 3 | 0 |  |  | DMF | DMSO | na | 97 | 7 | 0 | 100 | na | na | 5 | 0 | 0 | Carbon | na |  | na |  | TiO2-c | TiO2-mp | na | 50 | 400 | 0 | SLG | FTO | 0.07 | 0.932 | 18.07 | 0.76 | 12.79 | 1.6
35728 | MA | na | na | 1 | 0 | 0 | Pb | 1 | I | na | 3 | 0 |  |  | GBL | na | na | 1 | 0 | 0 | 100 | na | na | 5 | 0 | 0 | Carbon | na |  | na |  | TiO2-c | TiO2-mp | na | 50 | 400 | 0 | SLG | FTO | 0.07 | 0.859 | 12.93 | 0.67 | 7.47 | 1.6
35729 | MA | na | na | 1 | 0 | 0 | Pb | 1 | I | na | 3 | 0 |  |  | NMP | na | na | 1 | 0 | 0 | 100 | na | na | 5 | 0 | 0 | Carbon | na |  | na |  | TiO2-c | TiO2-mp | na | 50 | 400 | 0 | SLG | FTO | 0.07 | 0.766 | 8.78 | 0.56 | 3.77 | 1.6
35730 | MA | na | na | 1 | 0 | 0 | Pb | 1 | I | na | 3 | 0 |  |  | DMF | DMSO | na | 97 | 7 | 0 | 100 | na | na | 15 | 0 | 0 | Carbon | na |  | na |  | TiO2-c | TiO2-mp | na | 50 | 400 | 0 | SLG | FTO | 0.07 | 0.921 | 19.21 | 0.78 | 13.89 | 1.6
35731 | MA | na | na | 1 | 0 | 0 | Pb | 1 | I | na | 3 | 0 |  |  | DMF | DMSO | na | 0.97 | 0.03 | 0 | 100 | na | na | 15 | 0 | 0 | Carbon | na |  | na |  | TiO2-c | TiO2-mp | na | 50 | 400 | 0 | SLG | FTO | 0.07 | 0.935 | 16.61 | 0.7 | 10.83 | 1.6
35732 | MA | na | na | 1 | 0 | 0 | Pb | 1 | I | na | 3 | 0 |  |  | DMF | DMSO | na | 0.95 | 0.05 | 0 | 100 | na | na | 15 | 0 | 0 | Carbon | na |  | na |  | TiO2-c | TiO2-mp | na | 50 | 400 | 0 | SLG | FTO | 0.07 | 0.933 | 17.66 | 0.72 | 11.92 | 1.6
35733 | MA | na | na | 1 | 0 | 0 | Pb | 1 | I | na | 3 | 0 |  |  | DMF | DMSO | na | 0.9 | 0.1 | 0 | 100 | na | na | 15 | 0 | 0 | Carbon | na |  | na |  | TiO2-c | TiO2-mp | na | 50 | 400 | 0 | SLG | FTO | 0.07 | 0.915 | 17.74 | 0.74 | 11.99 | 1.6
35734 | MA | na | na | 1 | 0 | 0 | Pb | 1 | I | na | 3 | 0 |  |  | DMF | DMSO | na | 0.8 | 0.2 | 0 | 100 | na | na | 15 | 0 | 0 | Carbon | na |  | na |  | TiO2-c | TiO2-mp | na | 50 | 400 | 0 | SLG | FTO | 0.07 | 0.914 | 17.75 | 0.72 | 11.74 | 1.6
35735 | MA | na | na | 1 | 0 | 0 | Pb | 1 | I | na | 3 | 0 |  |  | DMF | DMSO | na | 0.7 | 0.3 | 0 | 100 | na | na | 15 | 0 | 0 | Carbon | na |  | na |  | TiO2-c | TiO2-mp | na | 50 | 400 | 0 | SLG | FTO | 0.07 | 0.913 | 16.52 | 0.75 | 11.27 | 1.6
35736 | MA | na | na | 1 | 0 | 0 | Pb | 1 | I | na | 3 | 0 |  |  | DMF | DMSO | na | 0.6 | 0.4 | 0 | 100 | na | na | 15 | 0 | 0 | Carbon | na |  | na |  | TiO2-c | TiO2-mp | na | 50 | 400 | 0 | SLG | FTO | 0.07 | 0.9 | 17.22 | 0.72 | 11.19 | 1.6
35737 | MA | na | na | 1 | 0 | 0 | Pb | 1 | I | na | 3 | 0 |  |  | DMF | DMSO | na | 0.5 | 0.5 | 0 | 100 | na | na | 15 | 0 | 0 | Carbon | na |  | na |  | TiO2-c | TiO2-mp | na | 50 | 400 | 0 | SLG | FTO | 0.07 | 0.882 | 16.04 | 0.72 | 10.24 | 1.6
35738 | MA | na | na | 1 | 0 | 0 | Pb | 1 | I | na | 3 | 0 |  |  | DMF | DMSO | na | 0.4 | 0.6 | 0 | 100 | na | na | 15 | 0 | 0 | Carbon | na |  | na |  | TiO2-c | TiO2-mp | na | 50 | 400 | 0 | SLG | FTO | 0.07 | 0.88 | 15.13 | 0.74 | 9.89 | 1.6
35740 | Cs | FA | MA | 0.05 | 0.85 | 0.1 | Pb | 1 | Br | I | 0.66 | 2.34 |  |  | DMF | DMSO | na | 4 | 1 | 0 | 100 | na | na | 60 | 0 | 0 | Au | na |  | Spiro-MeOTAD | 160 | SnO2-np | na | na |  | 0 | 0 | SLG | ITO | 0.0863 | 1.143 | 22.57 | 0.76 | 19.61
35741 | FA | na | na | 1 | 0 | 0 | Pb | 1 | Br | I | 0.44 | 2.56 |  |  | DMF | na | na | 1 | 0 | 0 | 160 | na | na | 60 | 0 | 0 | Au | na | 80 | Spiro-MeOTAD | 200 | TiO2-c | na | na |  | 0 | 0 | SLG | FTO | 0.15 | 1.1 | 23 | 0.76 | 19.2
35743 | MA | na | na | 1 | 0 | 0 | Pb | 1 | I | na | 3 | 0 |  |  | DMF | DMSO | na | 4 | 1 | 0 |  | na | na |  | 0 | 0 | Au | na | 80 | Spiro-MeOTAD |  | SnO2-c | na | na |  | 0 | 0 | SLG | FTO | 0.1 | 0.61 | 18.93 | 0.539 | 6.3 | 1.6
35744 | MA | na | na | 1 | 0 | 0 | Pb | 1 | I | na | 3 | 0 |  |  | DMF | DMSO | na | 4 | 1 | 0 |  | na | na |  | 0 | 0 | Au | na | 80 | Spiro-MeOTAD |  | SnO2-c | na | na |  | 0 | 0 | SLG | FTO | 0.1 | 0.93 | 19.6 | 0.634 | 11.6 | 1.6
35745 | MA | na | na | 1 | 0 | 0 | Pb | 1 | I | na | 3 | 0 |  |  | DMF | DMSO | na | 4 | 1 | 0 |  | na | na |  | 0 | 0 | Au | na | 80 | Spiro-MeOTAD |  | SnO2-c | na | na |  | 0 | 0 | SLG | FTO | 0.1 | 1.03 | 21.71 | 0.635 | 14.2 | 1.6
35746 | MA | na | na | 1 | 0 | 0 | Pb | 1 | I | na | 3 | 0 |  |  | DMF | DMSO | na | 4 | 1 | 0 |  | na | na |  | 0 | 0 | Au | na | 80 | Spiro-MeOTAD |  | SnO2-c | na | na |  | 0 | 0 | SLG | FTO | 0.1 | 1.04 | 22.48 | 0.7 | 16.4 | 1.6
35747 | MA | na | na | 1 | 0 | 0 | Pb | 1 | I | na | 3 | 0 |  |  | DMF | DMSO | na | 4 | 1 | 0 |  | na | na |  | 0 | 0 | Au | na | 80 | Spiro-MeOTAD |  | SnO2-c | na | na |  | 0 | 0 | SLG | FTO | 0.1 | 0.98 | 21.06 | 0.634 | 13.1 | 1.6
35748 | MA | na | na | 1 | 0 | 0 | Pb | 1 | I | na | 3 | 0 |  |  | DMSO | GBL | na | 3 | 7 | 0 | 100 | na | na | 10 | 0 | 0 | Ag | na | 100 | NiO-c |  | PCBM-60 | PEI | na | 30 |  | 0 | SLG | ITO | 0.041 | 1.02 | 20.7 | 0.77 | 16.3 | 1.6
35749 | MA | na | na | 1 | 0 | 0 | Pb | 1 | I | na | 3 | 0 |  |  | DMSO | GBL | na | 3 | 7 | 0 | 100 | na | na | 10 | 0 | 0 | Ag | na | 100 | NiO-c |  | PCBM-60 | PEI | na | 30 |  | 0 | SLG | ITO | 0.041 | 1.04 | 21.3 | 0.78 | 17.2 | 1.6
35750 | MA | na | na | 1 | 0 | 0 | Pb | 1 | I | na | 3 | 0 |  |  | DMSO | GBL | na | 3 | 7 | 0 | 100 | na | na | 10 | 0 | 0 | Ag | na | 100 | NiO-c |  | PCBM-60 | PEI | na | 30 |  | 0 | SLG | ITO | 0.041 | 1.05 | 22.3 | 0.79 | 18.6 | 1.6
35751 | MA | na | na | 1 | 0 | 0 | Pb | 1 | I | na | 3 | 0 |  |  | DMSO | GBL | na | 3 | 7 | 0 | 100 | na | na | 10 | 0 | 0 | Ag | na | 100 | NiO-c |  | PCBM-60 | PEI | na | 30 |  | 0 | SLG | ITO | 0.041 | 1.04 | 19.8 | 0.78 | 16.1 | 1.6
35752 | MA | na | na | 1 | 0 | 0 | Pb | 1 | I | na | 3 | 0 |  |  | DMSO | GBL | na | 3 | 7 | 0 |  | na | na |  | 0 | 0 | Ag | na | 100 | PEDOT:PSS |  | PCBM-60 | na | na |  | 0 | 0 | SLG | ITO | 0.07 | 0.94 | 19 | 0.69 | 12.5 | 1.6
35753 | MA | na | na | 1 | 0 | 0 | Pb | 1 | I | na | 3 | 0 |  |  | DMSO | GBL | na | 3 | 7 | 0 |  | na | na |  | 0 | 0 | Ag | na | 100 | PEDOT:PSS |  | PCBM-60 | na | na |  | 0 | 0 | SLG | ITO | 0.07 | 0.94 | 20.5 | 0.705 | 13.6 | 1.6
35754 | MA | na | na | 1 | 0 | 0 | Pb | 1 | I | na | 3 | 0 |  |  | DMSO | GBL | na | 3 | 7 | 0 |  | na | na |  | 0 | 0 | Ag | na | 100 | PEDOT:PSS |  | PCBM-60 | na | na |  | 0 | 0 | SLG | ITO | 0.07 | 0.99 | 22.3 | 0.679 | 15 | 1.6
35755 | MA | na | na | 1 | 0 | 0 | Pb | 1 | I | na | 3 | 0 | Cl |  | DMF | na | IPA | 1 | 0 | 1 | 65 | na | 70 | 5 | 0 | 10 | Au | na | 100 | Spiro-MeOTAD |  | TiO2-c | PCBM-60 | na |  |  | 0 | SLG | FTO | 0.1 | 1.02 | 18.5 | 0.588 | 11.1 | 1.6
35756 | MA | na | na | 1 | 0 | 0 | Pb | 1 | I | na | 3 | 0 | Cl |  | DMF | na | IPA | 1 | 0 | 1 | 65 | na | 70 | 5 | 0 | 10 | Au | na | 100 | Spiro-MeOTAD |  | TiO2-c | na | na |  | 0 | 0 | SLG | FTO | 0.1 | 0.98 | 17.5 | 0.37 | 6.2 | 1.6
35757 | MA | na | na | 1 | 0 | 0 | Pb | 1 | I | na | 3 | 0 |  |  | DMF | DMSO | IPA | 9 | 1 | 1 |  | na | 150 |  | 0 | 5 | Au | na | 100 | Spiro-MeOTAD | 200 | TiO2-c | TiO2-mp | na |  |  | 0 | SLG | FTO | 0.1 | 1.08 | 20.28 | 0.67 | 16.31 | 1.6
35758 | MA | na | na | 1 | 0 | 0 | Pb | 1 | I | na | 3 | 0 |  |  | DMF | DMSO | IPA | 9 | 1 | 1 |  | na | 150 |  | 0 | 5 | Au | na | 100 | Spiro-MeOTAD | 200 | TiO2-c | na | na |  | 0 | 0 | SLG | FTO | 0.1 | 1.02 | 18.77 | 0.62 | 13.33 | 1.6
35759 | MA | na | na | 1 | 0 | 0 | Pb | 1 | I | na | 3 | 0 |  |  | DMF | DMSO | IPA | 9 | 1 | 1 |  | na | 150 |  | 0 | 5 | Au | na | 100 | Spiro-MeOTAD | 200 | TiO2-c | TiO2-mp | na |  |  | 0 | SLG | FTO | 0.1 | 1.05 | 21.61 | 0.68 | 16.72 | 1.6
35760 | FA | MA | na | 0.85 | 0.15 | 0 | Pb | 1 | Br | I | 0.45 | 2.5499999999999998 |  |  | DMF | DMSO | na | 4 | 1 | 0 | 100 | na | na | 20 | 0 | 0 | Au | na | 60 | Spiro-MeOTAD |  | TiO2-c | TiO2-mp | na |  |  | 0 | SLG | FTO | 0.1 | 0.95 | 20.3 | 0.718 | 13.8
35761 | FA | MA | na | 0.85 | 0.15 | 0 | Pb | 1 | Br | I | 0.45 | 2.5499999999999998 |  |  | DMF | DMSO | na | 4 | 1 | 0 | 100 | na | na | 20 | 0 | 0 | Au | na | 60 | Spiro-MeOTAD |  | TiO2-c | TiO2-mp | na |  |  | 0 | SLG | FTO | 0.1 | 1.06 | 21.6 | 0.753 | 17.2
35762 | FA | MA | na | 0.85 | 0.15 | 0 | Pb | 1 | Br | I | 0.45 | 2.5499999999999998 |  |  | DMF | DMSO | na | 4 | 1 | 0 | 100 | na | na | 20 | 0 | 0 | Au | na | 60 | Spiro-MeOTAD |  | TiO2-c | TiO2-mp | na |  |  | 0 | SLG | FTO | 0.1 | 1.08 | 22.7 | 0.782 | 19.2
35763 | MA | na | na | 1 | 0 | 0 | Pb | 1 | I | na | 3 | 0 |  |  | DMF | na | na | 1 | 0 | 0 | 100 | na | na | 20 | 0 | 0 | Au | na | 60 | Spiro-MeOTAD |  | TiO2-c | TiO2-mp | na |  |  | 0 | SLG | FTO | 0.1 | 1.03 | 18.7 | 0.742 | 14.3 | 1.6
35764 | MA | na | na | 1 | 0 | 0 | Pb | 1 | I | na | 3 | 0 |  |  | DMF | na | na | 1 | 0 | 0 | 100 | na | na | 20 | 0 | 0 | Au | na | 60 | Spiro-MeOTAD |  | TiO2-c | TiO2-mp | na |  |  | 0 | SLG | FTO | 0.1 | 1.04 | 19.7 | 0.743 | 15.2 | 1.6
35765 | MA | na | na | 1 | 0 | 0 | Pb | 1 | I | na | 3 | 0 |  |  | DMF | na | na | 1 | 0 | 0 | 100 | na | na | 20 | 0 | 0 | Au | na | 60 | Spiro-MeOTAD |  | TiO2-c | TiO2-mp | na |  |  | 0 | SLG | FTO | 0.1 | 1.04 | 20.5 | 0.762 | 16.2 | 1.6
35766 | MA | na | na | 1 | 0 | 0 | Pb | 1 | I | na | 3 | 0 |  |  | DMF | na | na | 1 | 0 | 0 | 100 | na | na | 20 | 0 | 0 | Au | na | 60 | Spiro-MeOTAD |  | TiO2-c | TiO2-mp | na |  |  | 0 | SLG | FTO | 0.1 | 1.06 | 21.1 | 0.769 | 17.2 | 1.6
35767 | Cs | FA | MA | 0.06 | 79 | 0.15 | Pb | 1 | Br | I | 0.45 | 2.5499999999999998 |  |  | DMF | DMSO | na | 76 | 24 | 0 | 140 | na | na | 30 | 0 | 0 | Au | na |  | Spiro-MeOTAD |  | TiO2-c | na | na |  | 0 | 0 | SLG | FTO | 0.101 | 1.091 | 21.7 | 0.7 | 16.7 | 1.64
35768 | Cs | FA | na | 7.0000000000000007E-2 | 0.93 | 0 | Pb | 1 | I | na | 3 | 0 |  |  | DMF | DMSO | na | 76 | 24 | 0 | 140 | na | na | 30 | 0 | 0 | Au | na |  | Spiro-MeOTAD |  | TiO2-c | na | na |  | 0 | 0 | SLG | FTO | 0.101 | 1.001 | 22 | 0.76 | 16.7 | 1.53
35769 | Cs | FA | GU | 7.0000000000000007E-2 | 0.89 | 0.02 | Pb | 1 | I | na | 3 | 0 |  |  | DMF | DMSO | na | 76 | 24 | 0 | 140 | na | na | 30 | 0 | 0 | Au | na |  | Spiro-MeOTAD |  | TiO2-c | na | na |  | 0 | 0 | SLG | FTO | 0.101 | 1.025 | 23.4 | 0.74 | 17.7 | 1.53
35770 | MA | na | na | 3 | 0 | 0 | Sb | 2 | I | na | 9 | 0 | Cl |  | DMSO | GBL | na | 3 | 7 | 0 | 105 | na | na | 45 | 0 | 0 | Au | na | 60 | Spiro-MeOTAD |  | TiO2-c | TiO2-mp | na |  |  | 0 | SLG | FTO | 0.1 | 0.48 | 0.35 | 0.53 | 0.09 | 2.44
35771 | MA | na | na | 3 | 0 | 0 | Sb | 2 | I | na | 9 | 0 | Cl |  | DMSO | GBL | na | 3 | 7 | 0 | 105 | na | na | 45 | 0 | 0 | Au | na | 60 | Spiro-MeOTAD |  | TiO2-c | TiO2-mp | na |  |  | 0 | SLG | FTO | 0.1 | 0.72 | 4.3 | 0.56 | 1.74 | 2.17
35772 | MA | na | na | 3 | 0 | 0 | Sb | 2 | I | na | 9 | 0 | Cl |  | DMSO | GBL | na | 3 | 7 | 0 | 105 | na | na | 45 | 0 | 0 | Au | na | 60 | Spiro-MeOTAD |  | TiO2-c | TiO2-mp | na |  |  | 0 | SLG | FTO | 0.1 | 0.7 | 4.74 | 0.59 | 1.96 | 2.17
35773 | MA | na | na | 3 | 0 | 0 | Sb | 2 | I | na | 9 | 0 | Cl |  | DMSO | GBL | na | 3 | 7 | 0 | 105 | na | na | 45 | 0 | 0 | Au | na | 60 | Spiro-MeOTAD |  | TiO2-c | TiO2-mp | na |  |  | 0 | SLG | FTO | 0.1 | 0.69 | 5.04 | 0.63 | 2.17 | 2.17
35774 | Cs | FA | MA | 0.1 | 0.74 | 0.13 | Pb | 1 | Br | I | 0.39 | 2.48 |  |  | DMF | DMSO | na | 4 | 1 | 0 | 100 | na | na | 45 | 0 | 0 | Au | na | 100 | Spiro-MeOTAD |  | TiO2-c | TiO2-mp | na |  |  | 0 | SLG | FTO | 0.16 | 1.097 | 22.59 | 0.758 | 18.77
35775 | Cs | FA | MA | 0.1 | 0.74 | 0.13 | Pb | 1 | Br | I | 0.39 | 2.48 |  |  | DMF | DMSO | na | 4 | 1 | 0 | 100 | na | na | 45 | 0 | 0 | Au | na | 100 | TTB1 |  | TiO2-c | TiO2-mp | na |  |  | 0 | SLG | FTO | 0.16 | 0.843 | 4.11 | 0.616 | 2.13
35776 | Cs | FA | MA | 0.1 | 0.74 | 0.13 | Pb | 1 | Br | I | 0.39 | 2.48 |  |  | DMF | DMSO | na | 4 | 1 | 0 | 100 | na | na | 45 | 0 | 0 | Au | na | 100 | TTB2 |  | TiO2-c | TiO2-mp | na |  |  | 0 | SLG | FTO | 0.16 | 0.972 | 8.67 | 0.727 | 6.12
35777 | Cs | FA | MA | 0.1 | 0.74 | 0.13 | Pb | 1 | Br | I | 0.39 | 2.48 |  |  | DMF | DMSO | na | 4 | 1 | 0 | 100 | na | na | 45 | 0 | 0 | Au | na | 100 | TTB3 |  | TiO2-c | TiO2-mp | na |  |  | 0 | SLG | FTO | 0.16 | 0.975 | 10.92 | 0.66 | 7.03
35778 | Cs | FA | MA | 0.1 | 0.74 | 0.13 | Pb | 1 | Br | I | 0.39 | 2.48 |  |  | DMF | DMSO | na | 4 | 1 | 0 | 100 | na | na | 45 | 0 | 0 | Au | na | 100 | TTA1 |  | TiO2-c | TiO2-mp | na |  |  | 0 | SLG | FTO | 0.16 | 1.025 | 20.16 | 0.801 | 16.54
35779 | Cs | FA | MA | 0.1 | 0.74 | 0.13 | Pb | 1 | Br | I | 0.39 | 2.48 |  |  | DMF | DMSO | na | 4 | 1 | 0 | 100 | na | na | 45 | 0 | 0 | Au | na | 100 | TTA2 |  | TiO2-c | TiO2-mp | na |  |  | 0 | SLG | FTO | 0.16 | 0.754 | 21.21 | 0.605 | 9.69
35780 | Cs | FA | MA | 0.1 | 0.74 | 0.13 | Pb | 1 | Br | I | 0.39 | 2.48 |  |  | DMF | DMSO | na | 4 | 1 | 0 | 100 | na | na | 45 | 0 | 0 | Au | na | 100 | TTA2 |  | TiO2-c | TiO2-mp | na |  |  | 0 | SLG | FTO | 0.16 | 0.994 | 22.68 | 0.625 | 14.09
35781 | Cs | FA | MA | 0.1 | 0.74 | 0.13 | Pb | 1 | Br | I | 0.39 | 2.48 |  |  | DMF | DMSO | na | 4 | 1 | 0 | 100 | na | na | 45 | 0 | 0 | Au | na | 100 | TTA3 |  | TiO2-c | TiO2-mp | na |  |  | 0 | SLG | FTO | 0.16 | 1.153 | 22.18 | 0.733 | 18.76
35782 | FA | MA | na | 0.85 | 0.15 | 0 | Pb | 1 | Br | I | 0.45 | 2.5499999999999998 |  |  | DMF | DMSO | na | 4 | 1 | 0 | 100 | na | na | 45 | 0 | 0 | Ag | na | 60 | NiO-c | 40 | PCBM-60 | Ca(acac)2 | na |  |  | 0 | SLG | ITO | 0.04 | 1.086 | 23.45 | 0.791 | 20.15
35783 | FA | MA | na | 0.85 | 0.15 | 0 | Pb | 1 | Br | I | 0.45 | 2.5499999999999998 |  |  | DMF | DMSO | na | 4 | 1 | 0 | 100 | na | na | 45 | 0 | 0 | Ag | na | 60 | NiO-c | 40 | PCBM-60 | Ca(acac)2 | na |  |  | 0 | SLG | ITO | 0.04 | 1.079 | 22.53 | 0.714 | 17.37
35784 | MA | na | na | 1 | 0 | 0 | Pb | 1 | I | na | 3 | 0 |  |  | DMF | DMSO | na | 4 | 1 | 0 | 100 | na | na | 45 | 0 | 0 | Ag | na | 60 | NiO-c | 40 | PCBM-60 | Ca(acac)2 | na |  |  | 0 | SLG | ITO | 0.04 | 1.02 | 21.49 | 0.663 | 14.53 | 1.6
35785 | MA | na | na | 1 | 0 | 0 | Pb | 1 | I | na | 3 | 0 |  |  | DMF | DMSO | na | 4 | 1 | 0 | 100 | na | na | 45 | 0 | 0 | Ag | na | 60 | NiO-c | 40 | PCBM-60 | Ca(acac)2 | na |  |  | 0 | SLG | ITO | 0.04 | 1.03 | 22.37 | 0.702 | 16.17 | 1.6
35786 | MA | na | na | 1 | 0 | 0 | Pb | 1 | I | na | 3 | 0 |  |  | DMF | DMSO | na | 4 | 1 | 0 | 100 | na | na | 45 | 0 | 0 | Ag | na | 60 | NiO-c | 40 | PCBM-60 | Ca(acac)2 | na |  |  | 0 | SLG | ITO | 0.04 | 1.03 | 22.69 | 0.747 | 17.45 | 1.6
35787 | MA | na | na | 1 | 0 | 0 | Pb | 1 | I | na | 3 | 0 |  |  | DMF | DMSO | na | 4 | 1 | 0 | 100 | na | na | 45 | 0 | 0 | Ag | na | 60 | NiO-c | 40 | PCBM-60 | Ca(acac)2 | na |  |  | 0 | SLG | ITO | 0.04 | 1.04 | 23.02 | 0.76 | 18.23 | 1.6
35788 | MA | na | na | 1 | 0 | 0 | Pb | 1 | I | na | 3 | 0 |  |  | DMF | DMSO | na | 4 | 1 | 0 | 100 | na | na | 45 | 0 | 0 | Ag | na | 60 | NiO-c | 40 | PCBM-60 | Ca(acac)2 | na |  |  | 0 | SLG | ITO | 0.04 | 1.03 | 22.76 | 0.747 | 17.52 | 1.6
35789 | MA | na | na | 1 | 0 | 0 | Pb | 1 | I | na | 3 | 0 |  |  | DMF | DMSO | na | 4 | 1 | 0 | 100 | na | na | 45 | 0 | 0 | Ag | na | 60 | NiO-c | 40 | PCBM-60 | Ca(acac)2 | na |  |  | 0 | SLG | ITO | 0.04 | 1.02 | 22.13 | 0.729 | 16.46 | 1.6
35790 | MA | na | na | 1 | 0 | 0 | Pb | 1 | I | na | 3 | 0 |  |  | DMF | DMSO | na | 4 | 1 | 0 | 100 | na | na | 45 | 0 | 0 | Ag | na | 60 | NiO-c | 40 | PCBM-60 | BCP | na |  |  | 0 | SLG | ITO | 0.04 | 1.02 | 22.24 | 0.628 | 14.24 | 1.6
35791 | MA | na | na | 1 | 0 | 0 | Pb | 1 | I | na | 3 | 0 |  |  | DMF | DMSO | na | 4 | 1 | 0 | 100 | na | na | 45 | 0 | 0 | Ag | na | 60 | NiO-c | 40 | PCBM-60 | BCP | na |  |  | 0 | SLG | ITO | 0.04 | 1.05 | 22.2 | 0.612 | 14.26 | 1.6
35792 | MA | na | na | 1 | 0 | 0 | Pb | 1 | I | na | 3 | 0 |  |  | DMF | DMSO | na | 4 | 1 | 0 | 100 | na | na | 45 | 0 | 0 | Ag | na | 60 | NiO-c | 40 | PCBM-60 | BCP | na |  |  | 0 | SLG | ITO | 0.04 | 1.07 | 22.43 | 0.635 | 15.25 | 1.6
35793 | MA | na | na | 1 | 0 | 0 | Pb | 1 | I | na | 3 | 0 |  |  | DMF | DMSO | na | 4 | 1 | 0 | 100 | na | na | 45 | 0 | 0 | Ag | na | 60 | NiO-c | 40 | PCBM-60 | BCP | na |  |  | 0 | SLG | ITO | 0.04 | 1.06 | 22.84 | 0.611 | 14.79 | 1.6
35794 | MA | na | na | 1 | 0 | 0 | Pb | 1 | I | na | 3 | 0 |  |  | DMF | DMSO | na | 4 | 1 | 0 | 100 | na | na | 45 | 0 | 0 | Ag | na | 60 | NiO-c | 40 | PCBM-60 | BCP | na |  |  | 0 | SLG | ITO | 0.04 | 1.03 | 22.18 | 0.567 | 12.95 | 1.6
35795 | MA | na | na | 1 | 0 | 0 | Pb | 1 | I | na | 3 | 0 |  |  | DMF | DMSO | na | 4 | 1 | 0 | 100 | na | na | 45 | 0 | 0 | Ag | na | 60 | NiO-c | 40 | PCBM-60 | BCP | na |  |  | 0 | SLG | ITO | 0.04 | 0.997 | 22.05 | 0.612 | 13.45 | 1.6
35796 | MA | na | na | 1 | 0 | 0 | Pb | 1 | I | na | 3 | 0 |  |  | DMF | DMSO | na | 4 | 1 | 0 | 100 | na | na | 45 | 0 | 0 | Ag | na | 60 | NiO-c | 40 | PCBM-60 | Zr(acac)4 | na |  |  | 0 | SLG | ITO | 0.04 | 1.027 | 21.75 | 0.684 | 15.27 | 1.6
35797 | MA | na | na | 1 | 0 | 0 | Pb | 1 | I | na | 3 | 0 |  |  | DMF | DMSO | na | 4 | 1 | 0 | 100 | na | na | 45 | 0 | 0 | Ag | na | 60 | NiO-c | 40 | PCBM-60 | Zr(acac)4 | na |  |  | 0 | SLG | ITO | 0.04 | 1.033 | 22.24 | 0.718 | 16.49 | 1.6
35798 | MA | na | na | 1 | 0 | 0 | Pb | 1 | I | na | 3 | 0 |  |  | DMF | DMSO | na | 4 | 1 | 0 | 100 | na | na | 45 | 0 | 0 | Ag | na | 60 | NiO-c | 40 | PCBM-60 | Zr(acac)4 | na |  |  | 0 | SLG | ITO | 0.04 | 1.038 | 22.78 | 0.722 | 17.07 | 1.6
35799 | MA | na | na | 1 | 0 | 0 | Pb | 1 | I | na | 3 | 0 |  |  | DMF | DMSO | na | 4 | 1 | 0 | 100 | na | na | 45 | 0 | 0 | Ag | na | 60 | NiO-c | 40 | PCBM-60 | Zr(acac)4 | na |  |  | 0 | SLG | ITO | 0.04 | 1.04 | 23.32 | 0.741 | 17.97 | 1.6
35800 | MA | na | na | 1 | 0 | 0 | Pb | 1 | I | na | 3 | 0 |  |  | DMF | DMSO | na | 4 | 1 | 0 | 100 | na | na | 45 | 0 | 0 | Ag | na | 60 | NiO-c | 40 | PCBM-60 | Zr(acac)4 | na |  |  | 0 | SLG | ITO | 0.04 | 1.04 | 22.89 | 0.723 | 17.21 | 1.6
35801 | MA | na | na | 1 | 0 | 0 | Pb | 1 | I | na | 3 | 0 |  |  | DMF | DMSO | na | 4 | 1 | 0 | 100 | na | na | 45 | 0 | 0 | Ag | na | 60 | NiO-c | 40 | PCBM-60 | Zr(acac)4 | na |  |  | 0 | SLG | ITO | 0.04 | 1.025 | 22.74 | 0.724 | 16.86 | 1.6
35802 | MA | na | na | 1 | 0 | 0 | Pb | 1 | I | na | 3 | 0 |  |  | DMF | DMSO | na | 4 | 1 | 0 | 100 | na | na | 30 | 0 | 0 | Au | na | 80 | Spiro-MeOTAD |  | TiO2-c | na | na |  | 0 | 0 | SLG | FTO | 0.1 | 1.04 | 22.96 | 0.712 | 17.14 | 1.6
35803 | MA | na | na | 1 | 0 | 0 | Pb | 1 | I | na | 3 | 0 |  |  | DMF | DMSO | na | 4 | 1 | 0 | 100 | na | na | 30 | 0 | 0 | Au | na | 80 | Spiro-MeOTAD |  | TiO2-c | Dimethylbiguanide | na |  |  | 0 | SLG | FTO | 0.1 | 1.08 | 22.6 | 0.725 | 17.72 | 1.6
35804 | MA | na | na | 1 | 0 | 0 | Pb | 1 | I | na | 3 | 0 |  |  | DMF | DMSO | na | 4 | 1 | 0 | 100 | na | na | 30 | 0 | 0 | Au | na | 80 | Spiro-MeOTAD |  | TiO2-c | Dimethylbiguanide | na |  |  | 0 | SLG | FTO | 0.1 | 1.08 | 23.61 | 0.736 | 18.79 | 1.6
35805 | MA | na | na | 1 | 0 | 0 | Pb | 1 | I | na | 3 | 0 |  |  | DMF | DMSO | na | 4 | 1 | 0 | 100 | na | na | 30 | 0 | 0 | Au | na | 80 | Spiro-MeOTAD |  | TiO2-c | Dimethylbiguanide | na |  |  | 0 | SLG | FTO | 0.1 | 1.08 | 23.34 | 0.757 | 19.1 | 1.6
35806 | MA | na | na | 1 | 0 | 0 | Pb | 1 | I | na | 3 | 0 |  |  | DMF | DMSO | na | 4 | 1 | 0 | 100 | na | na | 30 | 0 | 0 | Au | na | 80 | Spiro-MeOTAD |  | TiO2-c | Dimethylbiguanide | na |  |  | 0 | SLG | FTO | 0.1 | 1.05 | 23.88 | 0.716 | 18.12 | 1.6
35807 | MA | na | na | 1 | 0 | 0 | Pb | 1 | I | na | 3 | 0 | HI |  | DMF | na | na | 1 | 0 | 0 | 100 | na | na | 2 | 0 | 0 | Au | na |  | PTAA |  | TiO2-c | na | na | 50 | 0 | 0 | SLG | FTO | 0.096 | 1.1 | 20.1 | 0.78 | 17.2 | 1.6
35808 | MA | na | na | 1 | 0 | 0 | Pb | 1 | I | na | 3 | 0 | HI |  | DMF | na | na | 1 | 0 | 0 | 100 | na | na | 2 | 0 | 0 | Au | na |  | PEDOT:PSS |  | PCBM-60 | na | na |  | 0 | 0 | SLG | ITO | 0.096 | 1.1 | 20.9 | 0.79 | 18.2 | 1.6
35809 | MA | na | na | 1 | 0 | 0 | Pb | 1 | I | na | 3 | 0 | HI |  | DMF | na | na | 1 | 0 | 0 | 100 | na | na | 2 | 0 | 0 | Au | na |  | PEDOT:PSS |  | PCBM-60 | na | na |  | 0 | 0 | SLG | ITO | 4 | 1.01 | 20.05 | 0.637 | 12.9 | 1.6
35819 | FA | na | na | 1 | 0 | 0 | Pb | 1 | I | na | 3 | 0 |  |  | DMF | DMSO | na |  |  | 1 | 70 | na |  | 15 | 0 |  | Au | na | 60 | Spiro-MeOTAD |  | TiO2 | C60 | na | 50 |  | 0 | SLG | FTO | 0.09 | 0.89 | 23.01 | 0.699 | 13.89 | 1.48
35820 | Cs | FA | na | 0.5 | 0.85 | 0 | Pb | 1 | I | na | 3 | 0 |  |  | DMF | DMSO | na |  |  | 1 | 70 | na |  | 15 | 0 |  | Au | na | 60 | Spiro-MeOTAD |  | TiO2 | C60 | na | 50 |  | 0 | SLG | FTO | 0.09 | 0.95 | 22.7 | 0.714 | 15.35
35821 | Cs | FA | na | 0.1 | 0.9 | 0 | Pb | 1 | I | na | 3 | 0 |  |  | DMF | DMSO | na |  |  | 1 | 70 | na |  | 15 | 0 |  | Au | na | 60 | Spiro-MeOTAD |  | TiO2 | C60 | na | 50 |  | 0 | SLG | FTO | 0.09 | 0.99 | 22.32 | 0.748 | 16.12
35822 | Cs | FA | na | 0.15 | 0.85 | 0 | Pb | 1 | I | na | 3 | 0 |  |  | DMF | DMSO | na |  |  | 1 | 70 | na |  | 15 | 0 |  | Au | na | 60 | Spiro-MeOTAD |  | TiO2 | C60 | na | 50 |  | 0 | SLG | FTO | 0.09 | 0.93 | 22.19 | 0.733 | 15.16
35823 | MA | na | na | 1 | 0 | 0 | Pb | 1 | I | na | 3 | 0 |  |  | DMSO | GBL | na | 3 | 7 | 0 | 100 | na | na | 10 | 0 | 0 | MoO3 | Ag | 10 | Spiro-MeOTAD | 100 | ZnO-c | PCBM-60 | na |  |  | 0 | SLG | ITO | 0.045 | 1 | 20.47 | 0.737 | 15.14 | 1.6
35824 | MA | na | na | 1 | 0 | 0 | Pb | 1 | I | na | 3 | 0 |  |  | DMF | na | IPA | 1 | 0 | 1 | 70 | na | 70 | 30 | 0 | 30 | Ag | na | 100 | Spiro-MeOTAD | 200 | TiO2-c | TiO2-nw | na |  | 600 | 0 | SLG | FTO | 0.0785 | 0.95 | 14.8 | 0.64 | 9 | 1.6
35825 | MA | na | na | 1 | 0 | 0 | Pb | 1 | I | na | 3 | 0 |  |  | DMF | na | IPA | 1 | 0 | 1 | 70 | na | 70 | 30 | 0 | 30 | Ag | na | 100 | Spiro-MeOTAD | 200 | TiO2-c | TiO2-nw | na |  | 1000 | 0 | SLG | FTO | 0.0785 | 0.88 | 15.3 | 0.64 | 8.6 | 1.6
35826 | MA | na | na | 1 | 0 | 0 | Pb | 1 | I | na | 3 | 0 |  |  | DMF | na | IPA | 1 | 0 | 1 | 70 | na | 70 | 30 | 0 | 30 | Ag | na | 100 | Spiro-MeOTAD | 200 | TiO2-c | TiO2-nw | na |  | 1400 | 0 | SLG | FTO | 0.0785 | 0.87 | 16 | 0.58 | 8.1 | 1.6
35827 | MA | na | na | 1 | 0 | 0 | Pb | 1 | I | na | 3 | 0 |  |  | DMF | na | IPA | 1 | 0 | 1 | 70 | na | 70 | 30 | 0 | 30 | Ag | na | 100 | Spiro-MeOTAD | 200 | TiO2-c | TiO2-nw | na |  | 1700 | 0 | SLG | FTO | 0.0785 | 0.86 | 9.2 | 0.57 | 4.5 | 1.6
35828 | FA | MA | na | 0.9 | 0.1 | 0 | Pb | 1 | Br | I | 0.1 | 2.9 | Cl |  | DMF | DMSO | IPA | 19 | 1 | 1 | 70 | na | 120 | 720 | 0 | 15 | Ag | na | 100 | Spiro-MeOTAD | 170 | SnO2-c | na | na | 20 | 0 | 0 | SLG | ITO | 0.0757 | 1.09 | 24.39 | 0.739 | 18.46
35829 | FA | MA | na | 0.9 | 0.1 | 0 | Pb | 1 | Br | I | 0.1 | 2.9 | Cl |  | DMF | DMSO | IPA | 19 | 1 | 1 | 70 | na | 120 | 720 | 0 | 15 | Ag | na | 100 | Spiro-MeOTAD | 170 | SnO2-c | TiS2 | na | 20 | 5 | 0 | SLG | ITO | 0.0757 | 1.11 | 24.57 | 0.794 | 21.23
35830 | FA | MA | na | 0.9 | 0.1 | 0 | Pb | 1 | Br | I | 0.1 | 2.9 | Cl |  | DMF | DMSO | IPA | 19 | 1 | 1 | 70 | na | 120 | 720 | 0 | 15 | Ag | na | 100 | Spiro-MeOTAD | 170 | SnO2-c | TiS2 | na | 20 | 2 | 0 | SLG | ITO | 0.0757 | 1.08 | 23.79 | 0.76 | 19.58
35831 | FA | MA | na | 0.9 | 0.1 | 0 | Pb | 1 | Br | I | 0.1 | 2.9 | Cl |  | DMF | DMSO | IPA | 19 | 1 | 1 | 70 | na | 120 | 720 | 0 | 15 | Ag | na | 100 | Spiro-MeOTAD | 170 | SnO2-c | TiS2 | na | 20 | 5 | 0 | SLG | ITO | 0.0757 | 1.09 | 24.34 | 0.764 | 20.34
35832 | FA | MA | na | 0.9 | 0.1 | 0 | Pb | 1 | Br | I | 0.1 | 2.9 | Cl |  | DMF | DMSO | IPA | 19 | 1 | 1 | 70 | na | 120 | 720 | 0 | 15 | Ag | na | 100 | Spiro-MeOTAD | 170 | SnO2-c | TiS2 | na | 20 | 12 | 0 | SLG | ITO | 0.0757 | 1.09 | 24.34 | 0.737 | 19.54
35833 | MA | na | na | 1 | 0 | 0 | Pb | 1 | I | na | 3 | 0 |  |  | DMF | na | IPA | 1 | 0 | 1 | 70 | na | 100 | 15 | 0 | 5 | Ag | na | 100 | na |  | PCBM-60 | na | na |  | 0 | 0 | SLG | ITO | 0.01 | 0.62 | 9.1 | 0.312 | 1.76 | 1.6
35834 | MA | na | na | 1 | 0 | 0 | Pb | 1 | I | na | 3 | 0 |  |  | DMF | na | IPA | 1 | 0 | 1 | 70 | na | 100 | 15 | 0 | 5 | Ag | na | 100 | MoS2 |  | PCBM-60 | na | na |  | 0 | 0 | SLG | ITO | 0.01 | 0.83 | 9.78 | 0.434 | 3.52 | 1.6
35835 | MA | na | na | 1 | 0 | 0 | Pb | 1 | I | na | 3 | 0 |  |  | DMF | na | IPA | 1 | 0 | 1 | 70 | na | 100 | 15 | 0 | 5 | Ag | na | 100 | MoS2 |  | PCBM-60 | na | na |  | 0 | 0 | SLG | ITO | 0.01 | 0.83 | 11.22 | 0.487 | 4.54 | 1.6
35836 | MA | na | na | 1 | 0 | 0 | Pb | 1 | I | na | 3 | 0 |  |  | DMF | na | IPA | 1 | 0 | 1 | 70 | na | 100 | 15 | 0 | 5 | Ag | na | 100 | MoS2 |  | PCBM-60 | na | na |  | 0 | 0 | SLG | ITO | 0.01 | 0.84 | 12.6 | 0.57 | 6.01 | 1.6
35837 | MA | na | na | 1 | 0 | 0 | Pb | 1 | I | na | 3 | 0 |  |  | DMF | na | IPA | 1 | 0 | 1 | 70 | na | 100 | 15 | 0 | 5 | Ag | na | 100 | MoS2 |  | PCBM-60 | na | na |  | 0 | 0 | SLG | ITO | 0.01 | 0.84 | 10.08 | 0.515 | 4.34 | 1.6
35838 | FA | MA | na | 0.85 | 0.15 | 0 | Pb | 1 | Br | I | 0.45 | 2.5499999999999998 |  |  | DMF | DMSO | na | 4 | 1 | 0 | 100 | na | na | 60 | 0 | 0 | Au | na | 80 | G1 |  | TiO2-c | TiO2-mp | na |  |  | 0 | SLG | FTO | 0.0125 | 1.08 | 22.01 | 0.65 | 15.5
35839 | FA | MA | na | 0.85 | 0.15 | 0 | Pb | 1 | Br | I | 0.45 | 2.5499999999999998 |  |  | DMF | DMSO | na | 4 | 1 | 0 | 100 | na | na | 60 | 0 | 0 | Au | na | 80 | G2 |  | TiO2-c | TiO2-mp | na |  |  | 0 | SLG | FTO | 0.0125 | 1.13 | 23.52 | 0.76 | 20
35840 | FA | MA | na | 0.85 | 0.15 | 0 | Pb | 1 | Br | I | 0.45 | 2.5499999999999998 |  |  | DMF | DMSO | na | 4 | 1 | 0 | 100 | na | na | 60 | 0 | 0 | Au | na | 80 | Spiro-MeOTAD |  | TiO2-c | TiO2-mp | na |  |  | 0 | SLG | FTO | 0.0125 | 1.11 | 23.12 | 0.75 | 19.25
35841 | MA | na | na | 1 | 0 | 0 | Pb | 1 | I | na | 3 | 0 |  |  | DMF | na | IPA | 1 | 0 | 1 | 100 | na | 100 | 5 | 0 | 5 | Au | na | 100 | Spiro-MeOTAD | 250 | TiO2-c | TiO2-mp | na |  | 150 | 0 | SLG | FTO | 0.1 | 1.008 | 20.6 | 0.63 | 13.1 | 1.6
35842 | MA | na | na | 1 | 0 | 0 | Pb | 1 | I | na | 3 | 0 |  |  | DMF | na | IPA | 1 | 0 | 1 | 100 | na | 100 | 5 | 0 | 5 | Au | na | 100 | Spiro-MeOTAD | 250 | TiO2-c | TiO2-mp | na |  | 150 | 0 | SLG | FTO | 0.1 | 0.993 | 17.4 | 0.61 | 10.6 | 1.6
35843 | MA | na | na | 1 | 0 | 0 | Pb | 1 | I | na | 3 | 0 |  |  | DMF | na | IPA | 1 | 0 | 1 | 100 | na | 100 | 5 | 0 | 5 | Au | na | 100 | Spiro-MeOTAD | 250 | TiO2-c | TiO2-mp | na |  | 150 | 0 | SLG | FTO | 0.1 | 1.022 | 19.5 | 0.61 | 12.1 | 1.6
35844 | MA | na | na | 1 | 0 | 0 | Pb | 1 | I | na | 3 | 0 |  |  | GBL | na | na | 1 | 0 | 0 | 100 | na | na | 15 | 0 | 0 | Au | na |  | na |  | TiO2-c | TiO2-mp | na |  |  | 0 | SLG | FTO | 0.16 | 0.734 | 14.1 | 0.333 | 3.45 | 1.6
35845 | MA | na | na | 1 | 0 | 0 | Pb | 1 | I | na | 3 | 0 |  |  | GBL | na | na | 1 | 0 | 0 | 100 | na | na | 15 | 0 | 0 | Au | na |  | PbPc | 150 | TiO2-c | TiO2-mp | na |  |  | 0 | SLG | FTO | 0.16 | 0.816 | 13.4 | 0.363 | 3.97 | 1.6
35846 | MA | na | na | 1 | 0 | 0 | Pb | 1 | I | na | 3 | 0 |  |  | GBL | na | na | 1 | 0 | 0 | 100 | na | na | 15 | 0 | 0 | Au | na |  | ZnPc | 150 | TiO2-c | TiO2-mp | na |  |  | 0 | SLG | FTO | 0.16 | 0.774 | 10.4 | 0.435 | 3.5 | 1.6
35847 | MA | na | na | 1 | 0 | 0 | Pb | 1 | I | na | 3 | 0 |  |  | GBL | na | na | 1 | 0 | 0 | 100 | na | na | 15 | 0 | 0 | Au | na |  | PTAA |  | TiO2-c | TiO2-mp | na |  |  | 0 | SLG | FTO | 0.16 | 0.487 | 10.7 | 0.332 | 1.73 | 1.6
35848 | MA | na | na | 1 | 0 | 0 | Pb | 1 | I | na | 3 | 0 |  |  | GBL | na | na | 1 | 0 | 0 | 100 | na | na | 15 | 0 | 0 | Au | na |  | CuSCN |  | TiO2-c | TiO2-mp | na |  |  | 0 | SLG | FTO | 0.16 | 0.604 | 7.87 | 0.316 | 1.5 | 1.6
35849 | MA | na | na | 1 | 0 | 0 | Pb | 1 | I | na | 3 | 0 | Cl |  | na | na | na | 1 | 0 | 1 | 310 | na | 150 | 25 | 0 | 30 | Au | na | 80 | Spiro-MeOTAD |  | TiO2-c | na | na |  | 0 | 0 | SLG | FTO | 0.1134 | 1.02 | 21.58 | 0.745 | 16.39 | 1.6
35850 | MA | na | na | 1 | 0 | 0 | Pb | 1 | I | na | 3 | 0 | Cl |  | DMF | na | IPA | 1 | 0 | 1 | 70 | na | 105 |  | 0 | 75 | Au | na |  | PTAA |  | SnO2-c | na | na |  | 0 | 0 | SLG | FTO | 0.098 | 1.03 | 17.84 | 0.496 | 9.11 | 1.6
35851 | MA | na | na | 1 | 0 | 0 | Pb | 1 | I | na | 3 | 0 | Cl |  | DMF | na | IPA | 1 | 0 | 1 | 70 | na | 105 |  | 0 | 75 | Au | na |  | PTAA |  | SnO2-c | na | na |  | 0 | 0 | SLG | FTO | 0.098 | 1.04 | 18.42 | 0.523 | 10 | 1.6
35852 | MA | na | na | 1 | 0 | 0 | Pb | 1 | I | na | 3 | 0 | Cl |  | DMF | na | IPA | 1 | 0 | 1 | 70 | na | 105 |  | 0 | 75 | Au | na |  | PTAA |  | SnO2-c | na | na |  | 0 | 0 | SLG | FTO | 0.098 | 1.02 | 17.72 | 0.454 | 8.22 | 1.6
35853 | MA | na | na | 1 | 0 | 0 | Pb | 1 | I | na | 3 | 0 | Cl |  | DMF | na | IPA | 1 | 0 | 1 | 70 | na | 105 |  | 0 | 75 | Au | na |  | PTAA |  | SnO2-c | na | na |  | 0 | 0 | SLG | FTO | 0.098 | 0.71 | 18.43 | 0.472 | 6.2 | 1.6
35854 | MA | na | na | 1 | 0 | 0 | Pb | 1 | I | na | 3 | 0 | Cl |  | DMF | na | IPA | 1 | 0 | 1 | 70 | na | 105 |  | 0 | 75 | Au | na |  | PTAA |  | SnO2-c | na | na |  | 0 | 0 | SLG | FTO | 0.098 | 1.01 | 18.3 | 0.508 | 9.3 | 1.6
35855 | MA | na | na | 1 | 0 | 0 | Pb | 1 | I | na | 3 | 0 | Cl |  | DMF | na | IPA | 1 | 0 | 1 | 70 | na | 105 |  | 0 | 75 | Au | na |  | PTAA |  | SnO2-c | na | na |  | 0 | 0 | SLG | FTO | 0.098 | 1.04 | 18.13 | 0.551 | 10.4 | 1.6
35856 | MA | na | na | 1 | 0 | 0 | Pb | 1 | I | na | 3 | 0 | Cl |  | DMF | na | IPA | 1 | 0 | 1 | 70 | na | 105 |  | 0 | 75 | Au | na |  | PTAA |  | SnO2-c | na | na |  | 0 | 0 | SLG | FTO | 0.098 | 0.94 | 16.14 | 0.473 | 7.2 | 1.6
35857 | MA | na | na | 1 | 0 | 0 | Pb | 1 | I | na | 3 | 0 | Cl |  | DMF | na | IPA | 1 | 0 | 1 | 70 | na | 105 |  | 0 | 75 | Au | na |  | PTAA |  | SnO2-c | TiO2-c | na |  |  | 0 | SLG | FTO | 0.098 | 1.02 | 18.65 | 0.791 | 14.97 | 1.6
35858 | MA | na | na | 1 | 0 | 0 | Pb | 1 | I | na | 3 | 0 |  |  | DMF | na | IPA | 1 | 0 | 1 |  | na | na |  | 0 | 0 | Au | na | 80 | Spiro-MeOTAD | 320 | TiO2-c | na | na |  | 0 | 0 | SLG | FTO | 0.08 | 0.85 | 19 | 0.54 | 8.8 | 1.6
35859 | MA | na | na | 1 | 0 | 0 | Pb | 1 | I | na | 3 | 0 | Cl | 1 wt% | DMF | na | IPA | 1 | 0 | 1 |  | na | na |  | 0 | 0 | Au | na | 80 | Spiro-MeOTAD | 320 | TiO2-c | na | na |  | 0 | 0 | SLG | FTO | 0.08 | 0.94 | 22.5 | 0.59 | 12.42 | 1.6
35860 | MA | na | na | 1 | 0 | 0 | Pb | 1 | I | na | 3 | 0 | Cl | 5 wt% | DMF | na | IPA | 1 | 0 | 1 |  | na | na |  | 0 | 0 | Au | na | 80 | Spiro-MeOTAD | 320 | TiO2-c | na | na |  | 0 | 0 | SLG | FTO | 0.08 | 0.98 | 22.9 | 0.69 | 15.41 | 1.6
35861 | MA | na | na | 1 | 0 | 0 | Pb | 1 | I | na | 3 | 0 | Cl | 7.5 W% | DMF | na | IPA | 1 | 0 | 1 |  | na | na |  | 0 | 0 | Au | na | 80 | Spiro-MeOTAD | 320 | TiO2-c | na | na |  | 0 | 0 | SLG | FTO | 0.08 | 0.96 | 20.7 | 0.68 | 13.4 | 1.6
35862 | MA | na | na | 1 | 0 | 0 | Pb | 1 | I | na | 3 | 0 | Cl | 10 wt% | DMF | na | IPA | 1 | 0 | 1 |  | na | na |  | 0 | 0 | Au | na | 80 | Spiro-MeOTAD | 320 | TiO2-c | na | na |  | 0 | 0 | SLG | FTO | 0.08 | 0.92 | 19.8 | 0.67 | 12.31 | 1.6
35863 | MA | na | na | 1 | 0 | 0 | Pb | 1 | I | na | 3 | 0 | Cl | 15 wt% | DMF | na | IPA | 1 | 0 | 1 |  | na | na |  | 0 | 0 | Au | na | 80 | Spiro-MeOTAD | 320 | TiO2-c | na | na |  | 0 | 0 | SLG | FTO | 0.08 | 0.92 | 19.4 | 0.71 | 12.57 | 1.6
35864 | MA | na | na | 1 | 0 | 0 | Pb | 1 | I | na | 3 | 0 |  |  | DMF | DMSO | na | 8.5 | 1 | 0 | 100 | na | na | 10 | 0 | 0 | Ag | na | 110 | PTAA |  | PCBM-60 | PEI | na | 100 |  | 0 | SLG | ITO | 0.0464 | 1.06 | 19.44 | 0.78 | 16.1 | 1.6
35865 | MA | na | na | 1 | 0 | 0 | Pb | 1 | I | na | 3 | 0 |  |  | DMF | DMSO | na | 8.5 | 1 | 0 | 100 | na | na | 10 | 0 | 0 | Ag | na | 110 | PTAA |  | PCBM-60 | PEI | na | 100 |  | 0 | SLG | ITO | 1 | 1.04 | 19.3 | 0.68 | 13.66 | 1.6
35866 | MA | na | na | 1 | 0 | 0 | Pb | 1 | I | na | 3 | 0 | Cl |  | DMF | na | na | 1 | 0 | 0 | 100 | na | na | 25 | 0 | 0 | Au | na | 70 | PEDOT:PSS |  | PCBM-60 | PEIE | na | 60 |  | 0 | SLG | ITO | 0.04 | 0.906 | 20.21 | 0.713 | 13.08 | 1.59
35873 | MA | na | na | 1 | 0 | 0 | Pb | 1 | I | na | 3 | 0 |  |  | DMF | DMSO | na | 9 | 1 | 0 | 65 | 100 | na | 1 | 5 | 0 | Au | na | 100 | Spiro-MeOTAD | 200 | TiO2-c | TiO2-mp | na | 30 | 250 | 0 | SLG | FTO | 0.09 | 1.07 | 21 | 0.68 | 15.4 | 1.6
35874 | MA | na | na | 1 | 0 | 0 | Pb | 1 | I | na | 3 | 0 |  |  | DMF | DMSO | na | 9 | 1 | 0 | 65 | 100 | na | 1 | 5 | 0 | Au | na | 100 | Spiro-MeOTAD | 200 | TiO2-c | TiO2-mp | na | 30 | 250 | 0 | SLG | FTO | 0.09 | 1.07 | 20.4 | 0.7 | 15.3 | 1.6
35875 | MA | na | na | 1 | 0 | 0 | Pb | 1 | I | na | 3 | 0 |  |  | DMF | DMSO | na | 9 | 1 | 0 | 65 | 100 | na | 1 | 5 | 0 | Au | na | 100 | Spiro-MeOTAD | 200 | TiO2-c | TiO2-mp | na | 30 | 250 | 0 | SLG | FTO | 0.09 | 1.07 | 20.5 | 0.7 | 15.4 | 1.6
35876 | MA | na | na | 1 | 0 | 0 | Pb | 1 | I | na | 3 | 0 |  |  | DMF | DMSO | na | 9 | 1 | 0 | 65 | 100 | na | 1 | 5 | 0 | Au | na | 100 | Spiro-MeOTAD | 200 | TiO2-c | TiO2-mp | na | 30 | 250 | 0 | SLG | FTO | 0.09 | 1.07 | 20.6 | 0.71 | 15.7 | 1.6
35877 | MA | na | na | 1 | 0 | 0 | Pb | 1 | I | na | 3 | 0 |  |  | DMF | DMSO | na | 9 | 1 | 0 | 65 | 100 | na | 1 | 5 | 0 | Au | na | 100 | Spiro-MeOTAD | 200 | TiO2-c | TiO2-mp | na | 30 | 250 | 0 | SLG | FTO | 0.09 | 1.07 | 20.5 | 0.69 | 15.1 | 1.6
35878 | Cs | FA | MA | 0.05 | 0.89 | 0.6 | Pb | 1 | Br | I | 0.06 | 2.94 | Cl |  | DMF | DMSO | IPA | 900 | 105 | 1 |  | na | 100 |  | 0 | 45 | Au | na | 80 | Spiro-MeOTAD | 100 | SnO2-c | SnO2-nw | na |  | 120 | 0 | SLG | FTO | 0.09 | 1.043 | 22.1 | 0.646 | 14.9
35879 | Cs | FA | MA | 0.05 | 0.89 | 0.6 | Pb | 1 | Br | I | 0.06 | 2.94 | Cl |  | DMF | DMSO | IPA | 900 | 105 | 1 |  | na | 100 |  | 0 | 45 | Au | na | 80 | Spiro-MeOTAD | 100 | SnO2-c | SnO2-nw | na |  | 150 | 0 | SLG | FTO | 0.09 | 1.086 | 21.8 | 0.691 | 16.4
35880 | Cs | FA | MA | 0.05 | 0.89 | 0.6 | Pb | 1 | Br | I | 0.06 | 2.94 | Cl |  | DMF | DMSO | IPA | 900 | 105 | 1 |  | na | 100 |  | 0 | 45 | Au | na | 80 | Spiro-MeOTAD | 100 | SnO2-c | SnO2-nw | na |  | 200 | 0 | SLG | FTO | 0.09 | 1.037 | 21.2 | 0.642 | 14.2
35881 | Cs | FA | MA | 0.05 | 0.89 | 0.6 | Pb | 1 | Br | I | 0.06 | 2.94 | Cl |  | DMF | DMSO | IPA | 900 | 105 | 1 |  | na | 100 |  | 0 | 45 | Au | na | 80 | Spiro-MeOTAD | 100 | SnO2-c | SnO2-nw | na |  | 130 | 0 | SLG | FTO | 0.09 | 1.063 | 22.1 | 0.672 | 15.7
35882 | Cs | FA | MA | 0.05 | 0.89 | 0.6 | Pb | 1 | Br | I | 0.06 | 2.94 | Cl |  | DMF | DMSO | IPA | 900 | 105 | 1 |  | na | 100 |  | 0 | 45 | Au | na | 80 | Spiro-MeOTAD | 100 | SnO2-c | SnO2-nw | na |  | 150 | 0 | SLG | FTO | 0.09 | 1.084 | 21.9 | 0.7 | 16.7
35883 | Cs | FA | MA | 0.05 | 0.89 | 0.6 | Pb | 1 | Br | I | 0.06 | 2.94 | Cl |  | DMF | DMSO | IPA | 900 | 105 | 1 |  | na | 100 |  | 0 | 45 | Au | na | 80 | Spiro-MeOTAD | 100 | SnO2-c | SnO2-nw | na |  | 230 | 0 | SLG | FTO | 0.09 | 1.01 | 21 | 0.624 | 13.4
35884 | Cs | FA | MA | 0.05 | 0.89 | 0.6 | Pb | 1 | Br | I | 0.06 | 2.94 | Cl |  | DMF | DMSO | IPA | 900 | 105 | 1 |  | na | 100 |  | 0 | 45 | Au | na | 80 | Spiro-MeOTAD | 100 | SnO2-c | SnO2-nw | TiO2-c |  | 150 |  | SLG | FTO | 0.09 | 1.11 | 21.79 | 0.771 | 18.67
35885 | MA | na | na | 1 | 0 | 0 | Pb | 1 | I | na | 3 | 0 |  |  | DMF | na | na | 1 | 0 | 0 | 100 | na | na | 10 | 0 | 0 | Au | na | 100 | Spiro-MeOTAD |  | TiO2-c | TiO2-mp | na |  | 300 | 0 | SLG | FTO | 0.1 | 0.94 | 10.66 | 0.66 | 6.56 | 1.6
35886 | MA | na | na | 1 | 0 | 0 | Pb | 1 | I | na | 3 | 0 |  |  | DMF | na | na | 1 | 0 | 0 | 100 | na | na | 10 | 0 | 0 | Au | na | 100 | Spiro-MeOTAD |  | TiO2-c | TiO2-mp | na |  | 300 | 0 | SLG | FTO | 0.1 | 0.85 | 8.8 | 0.66 | 4.91 | 1.6
35887 | MA | na | na | 1 | 0 | 0 | Pb | 1 | I | na | 3 | 0 |  |  | DMF | na | na | 1 | 0 | 0 | 100 | na | na | 10 | 0 | 0 | Au | na | 100 | Spiro-MeOTAD |  | TiO2-c | TiO2-mp | na |  | 300 | 0 | SLG | FTO | 0.1 | 0.77 | 3.18 | 0.49 | 1.18 | 1.6
35888 | MA | na | na | 1 | 0 | 0 | Pb | 1 | I | na | 3 | 0 |  |  | DMF | na | na | 1 | 0 | 0 | 100 | na | na | 10 | 0 | 0 | Au | na | 100 | Spiro-MeOTAD |  | TiO2-c | TiO2-mp | na |  | 300 | 0 | SLG | FTO | 0.1 | 0.96 | 4.94 | 0.59 | 2.82 | 1.6
35889 | MA | na | na | 1 | 0 | 0 | Pb | 1 | I | na | 3 | 0 |  |  | DMF | na | na | 1 | 0 | 0 | 100 | na | na | 10 | 0 | 0 | Au | na | 100 | Spiro-MeOTAD |  | TiO2-c | TiO2-mp | na |  | 300 | 0 | SLG | FTO | 0.1 | 0.92 | 14.2 | 0.72 | 9.34 | 1.6
35890 | MA | na | na | 1 | 0 | 0 | Pb | 1 | I | na | 3 | 0 |  |  | DMF | na | na | 1 | 0 | 0 | 100 | na | na | 10 | 0 | 0 | Au | na | 100 | Spiro-MeOTAD |  | TiO2-c | TiO2-mp | na |  | 300 | 0 | SLG | FTO | 0.1 | 0.92 | 14.04 | 0.69 | 8.91 | 1.6
35891 | MA | na | na | 1 | 0 | 0 | Pb | 1 | I | na | 3 | 0 |  |  | DMF | na | IPA | 1 | 0 | 1 | 70 | na | 70 | 30 | 0 | 30 | Ag | na | 90 | Spiro-MeOTAD |  | ZnO-c | na | na | 440 | 0 | 0 | SLG | FTO | 0.1 | 1.01 | 16 | 0.67 | 10.8 | 1.6
35892 | MA | na | na | 1 | 0 | 0 | Pb | 1 | I | na | 3 | 0 |  |  | DMF | na | IPA | 1 | 0 | 1 | 70 | na | 70 | 30 | 0 | 30 | Ag | na | 90 | Spiro-MeOTAD |  | ZnO-c | na | na | 614 | 0 | 0 | SLG | FTO | 0.1 | 0.86 | 7.48 | 0.69 | 4.4 | 1.6
35893 | MA | na | na | 1 | 0 | 0 | Pb | 1 | I | na | 3 | 0 |  |  | DMF | na | IPA | 1 | 0 | 1 | 70 | na | 70 | 30 | 0 | 30 | Ag | na | 90 | Spiro-MeOTAD |  | ZnO-c | na | na | 745 | 0 | 0 | SLG | FTO | 0.1 | 0.83 | 5.98 | 0.7 | 3.4 | 1.6
35894 | MA | na | na | 1 | 0 | 0 | Pb | 1 | I | na | 3 | 0 |  |  | DMF | na | IPA | 1 | 0 | 1 | 70 | na | 70 | 30 | 0 | 30 | Ag | na | 90 | Spiro-MeOTAD |  | AZO-c | na | na | 440 | 0 | 0 | SLG | FTO | 0.1 | 1.045 | 15.1 | 0.76 | 12 | 1.6
35895 | FA | MA | na | 0.4 | 0.6 | 0 | Pb | 1 | I | na | 3 | 0 | Rb | 5 mol% | DMF | na | na | 1 | 0 | 0 | 100 | na | na | 10 | 0 | 0 | Ag | na | 100 | Spiro-MeOTAD |  | ZnO-c | na | na | 45 | 0 | 0 | SLG | ITO | 0.045 | 0.959 | 21.81 | 0.646 | 12.75
35896 | FA | MA | na | 0.4 | 0.6 | 0 | Pb | 1 | I | na | 3 | 0 | Rb | 5 mol% | DMF | na | na | 1 | 0 | 0 | 100 | na | na | 10 | 0 | 0 | Ag | na | 100 | Spiro-MeOTAD |  | ZnO-c | C60 | na | 45 |  | 0 | SLG | ITO | 0.045 | 1.027 | 22.07 | 0.707 | 15.1
35897 | FA | MA | na | 0.4 | 0.6 | 0 | Pb | 1 | I | na | 3 | 0 | Rb | 5 mol% | DMF | na | na | 1 | 0 | 0 | 100 | na | na | 10 | 0 | 0 | Ag | na | 100 | Spiro-MeOTAD |  | ZnO-c | PCBM-60 | na | 45 |  | 0 | SLG | ITO | 0.045 | 0.98 | 22.36 | 0.684 | 14.3
35898 | Cs | FA | MA | 0.05 | 0.79 | 0.16 | Pb | 1 | Br | I | 0.51 | 2.4900000000000002 |  |  | DMF | DMSO | na | 4 | 1 | 0 | 100 | na | na | 60 | 0 | 0 | Au | na | 60 | Spiro-MeOTAD | 200 | SnO2-c | SnO2-mp | na |  |  | 0 | SLG | AZO | 0.09 | 0.997 | 22 | 0.57 | 12.7
35899 | Cs | FA | MA | 0.05 | 0.79 | 0.16 | Pb | 1 | Br | I | 0.51 | 2.4900000000000002 |  |  | DMF | DMSO | na | 4 | 1 | 0 | 100 | na | na | 60 | 0 | 0 | Au | na | 60 | Spiro-MeOTAD | 200 | SnO2-c | SnO2-mp | na |  |  | 0 | SLG | AZO | 0.09 | 1.07 | 22.8 | 0.7 | 16.4
35900 | MA | na | na | 1 | 0 | 0 | Pb | 1 | I | na | 3 | 0 |  |  | DMF | na | na | 1 | 0 | 0 | 100 | na | na | 20 | 0 | 0 | Au | na | 60 | Spiro-MeOTAD |  | TiO2-c | TiO2-mp | na |  |  | 0 | SLG | FTO | 0.09 | 0.84 | 15.8 | 0.582 | 7.77 | 1.6
35901 | MA | na | na | 1 | 0 | 0 | Pb | 1 | I | na | 3 | 0 |  |  | DMF | na | na | 1 | 0 | 0 | 100 | na | na | 20 | 0 | 0 | Au | na | 60 | Spiro-MeOTAD |  | TiO2-c | TiO2-mp | na |  |  | 0 | SLG | FTO | 0.09 | 0.93 | 17.3 | 0.587 | 9.44 | 1.6
35902 | MA | na | na | 1 | 0 | 0 | Pb | 1 | I | na | 3 | 0 |  |  | DMSO | na | na | 1 | 0 | 0 | 100 | na | na | 20 | 0 | 0 | Au | na | 60 | Spiro-MeOTAD |  | TiO2-c | TiO2-mp | na |  |  | 0 | SLG | FTO | 0.09 | 0.99 | 16.5 | 0.724 | 11.8 | 1.6
35903 | MA | na | na | 1 | 0 | 0 | Pb | 1 | I | na | 3 | 0 |  |  | DMSO | na | na | 1 | 0 | 0 | 100 | na | na | 20 | 0 | 0 | Au | na | 60 | Spiro-MeOTAD |  | TiO2-c | TiO2-mp | na |  |  | 0 | SLG | FTO | 0.09 | 1.06 | 20.6 | 0.774 | 16.9 | 1.6
35904 | MA | na | na | 1 | 0 | 0 | Pb | 1 | I | na | 3 | 0 |  |  | Dimethylacetamide | NMP | na | 5 | 1 | 0 |  | na | na |  | 0 | 0 | Au | na | 80 | CMP |  | TiO2-c | na | na |  | 0 | 0 | SLG | FTO | 0.07 | 1.03 | 21.82 | 0.582 | 13.05 | 1.5
35905 | MA | na | na | 1 | 0 | 0 | Pb | 1 | I | na | 3 | 0 |  |  | Dimethylacetamide | NMP | na | 5 | 1 | 0 |  | na | na |  | 0 | 0 | Au | na | 80 | Spiro-MeOTAD |  | TiO2-c | na | na |  | 0 | 0 | SLG | FTO | 0.07 | 1.02 | 22.32 | 0.728 | 16.7 | 1.5
35906 | Cs | na | na | 1 | 0 | 0 | Pb | 1 | Br | na | 3 | 0 |  |  | DMF | na | Methanol | 1 | 0 | 1 | 80 | na | 250 | 80 | 0 | 250 | MWCNTs | na | 600 | na |  | TiO2-c | TiO2-mp | na | 250 |  | 0 | SLG | FTO | 0.1 | 1.294 | 6.35 | 0.76 | 6.26 | 2.3
35910 | MA | na | na | 1 | 0 | 0 | Pb | 1 | I | na | 3 | 0 |  |  | DMF | na | IPA | 1 | 0 | 1 | 70 | na |  | 30 | 0 |  | Carbon | na |  | na |  | TiO2-c | TiO2-mp | ZrO2-mp |  |  |  | SLG | FTO | 0.09 | 0.802 | 19.9 | 0.651 | 10.4 | 1.6
35911 | MA | na | na | 1 | 0 | 0 | Pb | 1 | I | na | 3 | 0 |  |  | DMF | na | IPA | 1 | 0 | 1 | 70 | na |  | 30 | 0 |  | Carbon | na |  | na |  | TiO2-c | TiO2-mp | ZrO2-mp |  |  |  | SLG | FTO | 0.09 | 0.852 | 17.7 | 0.574 | 8.7 | 1.6
35912 | MA | na | na | 1 | 0 | 0 | Pb | 1 | I | na | 3 | 0 |  |  | DMF | DMSO | na | 1000 | 128 | 0 |  | na | na |  | 0 | 0 | Ag | na |  | PEDOT:PSS |  | PCBM-60 | na | na |  | 0 | 0 | SLG | ITO | 0.04 | 0.981 | 19.65 | 0.743 | 14.32 | 1.6
35913 | MA | na | na | 1 | 0 | 0 | Pb | 1 | I | na | 3 | 0 |  |  | DMF | DMSO | na | 1000 | 128 | 0 |  | na | na |  | 0 | 0 | Ag | na |  | NiO-c | 20 | PCBM-60 | na | na |  | 0 | 0 | SLG | ITO | 0.04 | 1.097 | 21.24 | 0.599 | 13.95 | 1.6
35914 | MA | na | na | 1 | 0 | 0 | Pb | 1 | I | na | 3 | 0 |  |  | DMF | DMSO | na | 1000 | 128 | 0 |  | na | na |  | 0 | 0 | Ag | na |  | NiO-c | 20 | PCBM-60 | na | na |  | 0 | 0 | SLG | ITO | 0.04 | 1.116 | 21.43 | 0.662 | 15.84 | 1.6
35915 | MA | na | na | 1 | 0 | 0 | Pb | 1 | I | na | 3 | 0 |  |  | DMF | DMSO | na | 1000 | 128 | 0 |  | na | na |  | 0 | 0 | Ag | na |  | NiO-c | 20 | PCBM-60 | na | na |  | 0 | 0 | SLG | ITO | 0.04 | 1.103 | 21.28 | 0.714 | 16.74 | 1.6
35916 | MA | na | na | 1 | 0 | 0 | Pb | 1 | I | na | 3 | 0 |  |  | DMF | DMSO | na | 1000 | 128 | 0 |  | na | na |  | 0 | 0 | Ag | na |  | NiO-c | 20 | PCBM-60 | na | na |  | 0 | 0 | SLG | ITO | 0.04 | 1.08 | 21.13 | 0.713 | 16.28 | 1.6
35917 | MA | na | na | 1 | 0 | 0 | Pb | 1 | I | na | 3 | 0 |  |  | DMF | DMSO | na | 1000 | 128 | 0 |  | na | na |  | 0 | 0 | Ag | na |  | NiO-c | 20 | PCBM-60 | na | na |  | 0 | 0 | SLG | ITO | 0.04 | 1.071 | 20.68 | 0.705 | 15.63 | 1.6
35918 | MA | na | na | 1 | 0 | 0 | Pb | 1 | I | na | 3 | 0 |  |  | DMF | DMSO | na | 1000 | 128 | 0 |  | na | na |  | 0 | 0 | Ag | na |  | NiO-c | 20 | PCBM-60 | na | na |  | 0 | 0 | SLG | ITO | 0.04 | 1.103 | 20.6 | 0.627 | 14.23 | 1.6
35919 | MA | na | na | 1 | 0 | 0 | Pb | 1 | I | na | 3 | 0 | Cl |  | DMF | na | na | 1 | 0 | 0 | 130 | na | na | 10 | 0 | 0 | Au | na | 100 | Spiro-MeOTAD | 180 | TiO2-c | na | na | 50 | 0 | 0 | SLG | ITO | 0.09 | 1.03 | 21.3 | 0.69 | 15.1 | 1.57
35927 | FA | MA | na | 1 | 1 | 0 | Pb | 1 | Br | I | 1 | 1 |  |  | DMF | DMSO | na | 4 | 1 | 0 | 100 | na | na | 60 | 0 | 0 | Au | na | 60 | Spiro-MeOTAD |  | TiO2-c | TiO2-mp | na |  | 175 | 0 | SLG | FTO | 0.16 | 0.602 | 0.31 | 0.58 | 0.11 | 2.43
35928 | FA | MA | na | 1 | 1 | 0 | Pb | 1 | Br | I | 1 | 1 |  |  | DMF | DMSO | na | 4 | 1 | 0 | 100 | na | na | 60 | 0 | 0 | Au | na | 60 | Spiro-MeOTAD |  | TiO2-c | TiO2-mp | na |  | 175 | 0 | SLG | FTO | 0.16 | 1.051 | 3.01 | 0.64 | 2.02 | 2.19
35929 | FA | MA | na | 1 | 1 | 0 | Pb | 1 | Br | I | 1 | 1 |  |  | DMF | DMSO | na | 4 | 1 | 0 | 100 | na | na | 60 | 0 | 0 | Au | na | 60 | Spiro-MeOTAD |  | TiO2-c | TiO2-mp | na |  | 175 | 0 | SLG | FTO | 0.16 | 1.084 | 6.25 | 0.65 | 4.39 | 1.95
35930 | FA | MA | na | 1 | 1 | 0 | Pb | 1 | Br | I | 1 | 1 |  |  | DMF | DMSO | na | 4 | 1 | 0 | 100 | na | na | 60 | 0 | 0 | Au | na | 60 | Spiro-MeOTAD |  | TiO2-c | TiO2-mp | na |  | 175 | 0 | SLG | FTO | 0.16 | 1.091 | 15.94 | 0.7 | 12.12 | 1.59
35932 | FA | MA | na | 0.85 | 0.15 | 0 | Pb | 1 | Br | I | 0.45 | 2.5499999999999998 |  |  | DMF | DMSO | na | 4 | 1 | 0 | 100 | na | na | 60 | 0 | 0 | Au | na | 60 | Spiro-MeOTAD |  | TiO2-c | TiO2-mp | na |  | 175 | 0 | SLG | FTO | 0.16 | 1.125 | 22.63 | 0.75 | 18.41 | 1.58
35933 | FA | MA | na | 0.85 | 0.15 | 0 | Pb | 1 | Br | I | 0.45 | 2.5499999999999998 |  |  | DMF | DMSO | na | 4 | 1 | 0 | 100 | na | na | 60 | 0 | 0 | Au | na | 60 | Spiro-MeOTAD |  | TiO2-c | TiO2-mp | na |  | 175 | 0 | SLG | FTO | 0.16 | 1.125 | 22.63 | 0.75 | 18.41 | 1.58
35934 | FA | MA | na | 0.85 | 0.15 | 0 | Pb | 1 | Br | I | 0.45 | 2.5499999999999998 |  |  | DMF | DMSO | na | 4 | 1 | 0 | 100 | na | na | 60 | 0 | 0 | Au | na | 60 | Spiro-MeOTAD |  | TiO2-c | TiO2-mp | na |  | 175 | 0 | SLG | FTO | 0.16 | 1.117 | 19.48 | 0.68 | 14.79 | 1.56
35935 | FA | MA | na | 0.85 | 0.15 | 0 | Pb | 1 | Br | I | 0.45 | 2.5499999999999998 |  |  | DMF | DMSO | na | 4 | 1 | 0 | 100 | na | na | 60 | 0 | 0 | Au | na | 60 | Spiro-MeOTAD |  | TiO2-c | TiO2-mp | na |  | 175 | 0 | SLG | FTO | 0.16 | 1.119 | 18.29 | 0.69 | 14.21 | 1.6
35936 | FA | MA | na | 0.85 | 0.15 | 0 | Pb | 1 | Br | I | 0.45 | 2.5499999999999998 |  |  | DMF | DMSO | na | 4 | 1 | 0 | 100 | na | na | 60 | 0 | 0 | Au | na | 60 | Spiro-MeOTAD |  | TiO2-c | TiO2-mp | na |  | 175 | 0 | SLG | FTO | 0.16 | 0.972 | 12.55 | 0.48 | 5.82 | 1.55
35943 | MA | na | na | 1 | 0 | 0 | Pb | 1 | I | na | 3 | 0 |  |  | DMF | na | IPA | 1 | 0 | 1 | 70 | na | 70 | 30 | 0 | 20 | Ag | na | 100 | Spiro-MeOTAD |  |  | na | na |  | 0 | 0 | SLG | ITO | 0.1 | 1.06 | 16.1 | 0.482 | 8.3 | 1.6
35944 | MA | na | na | 1 | 0 | 0 | Pb | 1 | I | na | 3 | 0 |  |  | DMF | na | IPA | 1 | 0 | 1 | 70 |  | na | 30 | 20 | 0 | Ag | na | 100 | Spiro-MeOTAD |  | ZnO-np | na | na | 8 | 0 | 0 | SLG | ITO | 0.1 | 1.03 | 17.1 | 0.586 | 10.4 | 1.6
35945 | MA | na | na | 1 | 0 | 0 | Pb | 1 | I | na | 3 | 0 |  |  | DMF | na | IPA | 1 | 0 | 1 | 70 |  | na | 30 | 20 | 0 | Ag | na | 100 | Spiro-MeOTAD |  | ZnO-np | na | na | 20 | 0 | 0 | SLG | ITO | 0.1 | 1.06 | 19.1 | 0.66 | 13.4 | 1.6
35946 | MA | na | na | 1 | 0 | 0 | Pb | 1 | I | na | 3 | 0 |  |  | DMF | na | IPA | 1 | 0 | 1 | 70 |  | na | 30 | 20 | 0 | Ag | na | 100 | Spiro-MeOTAD |  | ZnO-np | na | na | 40 | 0 | 0 | SLG | ITO | 0.1 | 1.06 | 17.9 | 0.674 | 12.7 | 1.6
35947 | MA | na | na | 1 | 0 | 0 | Pb | 1 | I | na | 3 | 0 |  |  | DMF | na | IPA | 1 | 0 | 1 | 70 |  | na | 30 | 20 | 0 | Ag | na | 100 | Spiro-MeOTAD |  | ZnO-np | na | na | 60 | 0 | 0 | SLG | ITO | 0.1 | 1.06 | 16.4 | 0.628 | 11 | 1.6
35948 | MA | na | na | 1 | 0 | 0 | Pb | 1 | I | na | 3 | 0 |  |  | DMF | GBL | na | 3 | 7 | 0 | 100 | na | na |  | 0 | 0 | MoOx | Ag | 10 | Spiro-MeOTAD | 100 | ZnO-c | PCBM-60 | na | 30 | 30 | 0 | SLG | ITO | 0.45 | 1.1 | 19.1 | 0.588 | 12.3 | 1.6
35949 | Cs | na | na | 1 | 0 | 0 | Pb | 1 | I | na | 3 | 0 |  |  | DMF | DMSO | na | 4 | 1 | 0 | 130 | na | na | 15 | 0 | 0 | Carbon | na | 14000 | CuSCN | 450 | TiO2-c | TiO2-mp | na | 50 | 400 | 0 | SLG | FTO | 0.25 | 0.55 | 2 | 0.66 | 0.74 | 2.24
35950 | Cs | na | na | 1 | 0 | 0 | Pb | 1 | I | na | 3 | 0 |  |  | DMF | DMSO | na | 4 | 1 | 0 | 130 | na | na | 15 | 0 | 0 | Carbon | na | 14000 | CuSCN | 450 | TiO2-c | TiO2-mp | na | 50 | 400 | 0 | SLG | FTO | 0.25 | 0.94 | 13.8 | 0.52 | 6.94
35951 | Cs | na | na | 1 | 0 | 0 | Pb | 2 | Br | na | 5 | 0 |  |  | DMF | DMSO | na | 4 | 1 | 0 | 130 | na | na | 15 | 0 | 0 | Carbon | na | 14000 | CuSCN | 450 | TiO2-c | TiO2-mp | na | 50 | 400 | 0 | SLG | FTO | 0.25 | 0.82 | 5.7 | 0.59 | 2.82 | 2.58
35952 | MA | na | na | 1 | 0 | 0 | Pb | 1 | I | na | 3 | 0 |  |  | DMF | DMSO | na | 4 | 1 | 0 | 100 | na | na | 10 | 0 | 0 | Ag | na | 100 | NiO-c | 25 | PCMB-60:BCP | na | na | 60 | 0 | 0 | SLG | ITO | 0.16 | 1.078 | 20.65 | 0.791 | 17.6 | 1.6
35953 | MA | na | na | 1 | 0 | 0 | Pb | 1 | I | na | 3 | 0 |  |  | DMF | DMSO | na | 7 | 3 | 0 | 100 | na | na | 10 | 0 | 0 | Au | na | 100 | Spiro-MeOTAD | 180 | TiO2-c | TiO2-mp | na | 50 | 80 | 0 | SLG | FTO | 1 | 1.07 | 19.5 | 0.686 | 10.2 | 1.6
35954 | MA | na | na | 1 | 0 | 0 | Pb | 1 | I | na | 3 | 0 |  |  | DMF | na | IPA | 1 | 0 | 1 |  | na | 100 |  | 0 | 30 | Au | na | 100 | Spiro-MeOTAD | 180 | TiO2-c | TiO2-mp | na | 50 | 80 | 0 | SLG | FTO | 1 | 1.07 | 17.8 | 0.53 | 10.1 | 1.6
35957 | MA | na | na | 1 | 0 | 0 | Pb | 1 | I | na | 3 | 0 | Cl |  | DMF | na | na | 1 | 0 | 1 | 100 | na | 120 | 10 | 0 | 30 | Au | Au-wire |  | Spiro-MeOTAD |  | TiO2-c | TiO2-np | na |  |  | 0 | Ti-wire | na | 2 | 0.95 | 15.14 | 0.75 | 10.79 | 1.6
35958 | MA | na | na | 1 | 0 | 0 | Pb | 1 | I | na | 3 | 0 | Cl |  | DMF | na | na | 1 | 0 | 0 | 100 | na | na | 45 | 0 | 0 | MoO3 | Ag | 8 | Spiro-MeOTAD |  | TiO2-c | na | na | 250 | 0 | 0 | SLG | FTO | 0.15 | 0.95 | 13.65 | 0.67 | 8.74 | 1.6
35963 | FA | MA | na | 0.75 | 0.25 | 0 | Pb | 1 | I | na | 3 | 0 |  |  | DMF | na | na | 1 | 0 | 0 | 100 | na | na | 30 | 0 | 0 | Au | na | 80 | Spiro-MeOTAD |  | TiO2-c | TiO2-mp | na |  | 150 | 0 | SLG | FTO | 0.16 | 0.971 | 23.7 | 0.65 | 14.98
35964 | FA | MA | na | 0.75 | 0.25 | 0 | Pb | 1 | I | na | 3 | 0 |  |  | DMF | na | na | 1 | 0 | 0 | 100 | na | na | 30 | 0 | 0 | Au | na | 80 | Spiro-MeOTAD |  | TiO2-c | TiO2-mp | na |  | 150 | 0 | SLG | FTO | 0.16 | 0.87 | 18.54 | 0.67 | 10.94
35965 | MA | na | na | 1 | 0 | 0 | Pb | 1 | I | na | 3 | 0 |  |  | DMF | na | na | 1 | 0 | 0 | 100 | na | na | 90 | 0 | 0 | Ag | na | 120 | Spiro-MeOTAD |  | TiO2-c | SiO2-IO | na |  |  | 0 | SLG | FTO | 0.0625 | 0.85 | 12.3 | 0.53 | 5.7 | 1.6
35966 | MA | na | na | 1 | 0 | 0 | Pb | 1 | I | na | 3 | 0 |  |  | DMF | na | na | 1 | 0 | 0 | 100 | na | na | 90 | 0 | 0 | Ag | na | 120 | Spiro-MeOTAD |  | TiO2-c | SiO2-IO | na |  |  | 0 | SLG | FTO | 0.0625 | 0.95 | 14.8 | 0.63 | 9 | 1.6
35967 | MA | na | na | 1 | 0 | 0 | Pb | 1 | I | na | 3 | 0 |  |  | DMF | na | na | 1 | 0 | 0 | 100 | na | na | 90 | 0 | 0 | Ag | na | 120 | Spiro-MeOTAD |  | TiO2-c | SiO2-IO | na |  |  | 0 | SLG | FTO | 0.0625 | 0.97 | 15 | 0.66 | 9.7 | 1.6
35968 | MA | na | na | 1 | 0 | 0 | Pb | 1 | I | na | 3 | 0 |  |  | DMF | na | na | 1 | 0 | 0 | 100 | na | na | 90 | 0 | 0 | Ag | na | 120 | Spiro-MeOTAD |  | TiO2-c | SiO2-IO | na |  |  | 0 | SLG | FTO | 0.0625 | 0.95 | 12.5 | 0.64 | 7.8 | 1.6
35969 | MA | na | na | 1 | 0 | 0 | Pb | 1 | I | na | 3 | 0 |  |  | DMF | na | na | 1 | 0 | 0 | 100 | na | 70 | 10 | 0 | 60 | Ag | na |  | Spiro-MeOTAD |  | TiO2-c | TiO2-mp | na |  |  | 0 | SLG | FTO | 0.1 | 0.96 | 18.5 | 0.63 | 11.11 | 1.6
35970 | MA | na | na | 1 | 0 | 0 | Pb | 1 | I | na | 3 | 0 |  |  | DMF | na | na | 1 | 0 | 0 | 100 | na | 70 | 10 | 0 | 60 | Ag | na |  | Spiro-MeOTAD |  | TiO2-c | TiO2-mp | na |  |  | 0 | SLG | FTO | 0.1 | 0.966 | 18.92 | 0.61 | 11.23 | 1.6
35971 | MA | na | na | 1 | 0 | 0 | Pb | 1 | I | na | 3 | 0 |  |  | DMF | na | IPA | 1 | 0 | 1 | 100 | na | 100 | 10 | 0 | 30 | Ag | na |  | Spiro-MeOTAD |  | TiO2-c | TiO2-mp | na |  |  | 0 | SLG | FTO | 0.1 | 0.998 | 18.37 | 0.57 | 10.56 | 1.6
35972 | MA | na | na | 1 | 0 | 0 | Pb | 1 | I | na | 3 | 0 |  |  | DMF | na | IPA | 1 | 0 | 1 | 100 | na | 100 | 10 | 0 | 30 | Ag | na |  | Spiro-MeOTAD |  | TiO2-c | TiO2-mp | na |  |  | 0 | SLG | FTO | 0.1 | 1 | 18.36 | 0.59 | 10.78 | 1.6
35973 | Cs | FA | MA | 0.05 | 0.7 | 0.25 | Pb | 1 | I | na | 3 | 0 |  |  | DMSO | na | na | 1 | 0 | 0 |  | na | na |  | 0 | 0 | Al | na |  | LiNiO-c |  | PCBM-60 | na | na |  | 0 | 0 | SLG | FTO | 0.35 | 0.73 | 22.1 | 0.6 | 18.1
35974 | Cs | FA | MA | 0.05 | 0.7 | 0.25 | Pb | 1 | I | na | 3 | 0 |  |  | DMSO | na | na | 1 | 0 | 0 |  | na | na |  | 0 | 0 | Al | na |  | LiNiO-c |  | PCBM-60 | na | na |  | 0 | 0 | SLG | FTO | 0.35 | 1.08 | 24.35 | 0.765 | 20.5
35975 | MA | na | na | 1 | 0 | 0 | Pb | 1 | I | na | 3 | 0 |  |  | DMF | na | IPA | 1 | 0 | 1 | 70 | na | 70 | 600 | 0 | 30 | Au | na | 40 | SFD-Spiro | 240 | SnO2-c | na | na |  | 0 | 0 | SLG | FTO | 0.09 |  |  |  | 10.33 | 1.6
35976 | MA | na | na | 1 | 0 | 0 | Pb | 1 | I | na | 3 | 0 |  |  | DMF | na | IPA | 1 | 0 | 1 | 70 | na | 70 | 600 | 0 | 30 | Au | na | 40 | SFD-Spiro | 240 | SnO2-c | na | na |  | 0 | 0 | SLG | FTO | 0.09 | 1.1 | 19.06 | 0.62 | 13.01 | 1.6
35977 | MA | na | na | 1 | 0 | 0 | Pb | 1 | I | na | 3 | 0 |  |  | DMF | na | IPA | 1 | 0 | 1 | 70 | na | 70 | 600 | 0 | 30 | Au | na | 40 | SFD-Spiro | 240 | SnO2-c | na | na |  | 0 | 0 | SLG | FTO | 0.09 |  |  |  | 4.16 | 1.6
35978 | MA | na | na | 1 | 0 | 0 | Pb | 1 | I | na | 3 | 0 |  |  | DMF | na | IPA | 1 | 0 | 1 | 70 | na | 70 | 600 | 0 | 30 | Au | na | 40 | SFD-Spiro | 240 | SnO2-c | na | na |  | 0 | 0 | SLG | FTO | 0.09 | 1.01 | 19.02 | 0.25 | 4.83 | 1.6
35979 | MA | na | na | 1 | 0 | 0 | Pb | 1 | I | na | 3 | 0 |  |  | DMF | na | IPA | 1 | 0 | 1 | 70 | na | 70 | 600 | 0 | 30 | Au | na | 40 | Spiro-MeOTAD | 240 | SnO2-c | na | na |  | 0 | 0 | SLG | FTO | 0.09 |  |  |  | 15.5 | 1.6
35980 | MA | na | na | 1 | 0 | 0 | Pb | 1 | I | na | 3 | 0 |  |  | DMF | na | IPA | 1 | 0 | 1 | 70 | na | 70 | 600 | 0 | 30 | Au | na | 40 | Spiro-MeOTAD | 240 | SnO2-c | na | na |  | 0 | 0 | SLG | FTO | 0.09 | 1.11 | 22.03 | 0.69 | 17.13 | 1.6
35981 | MA | na | na | 1 | 0 | 0 | Pb | 1 | I | na | 3 | 0 |  |  | DMF | na | IPA | 1 | 0 | 1 | 70 | na | 70 | 600 | 0 | 30 | Au | na | 40 | Spiro-MeOTAD | 240 | SnO2-c | na | na |  | 0 | 0 | SLG | FTO | 0.09 |  |  |  | 3.26 | 1.6
35982 | MA | na | na | 1 | 0 | 0 | Pb | 1 | I | na | 3 | 0 |  |  | DMF | na | IPA | 1 | 0 | 1 | 70 | na | 70 | 600 | 0 | 30 | Au | na | 40 | Spiro-MeOTAD | 240 | SnO2-c | na | na |  | 0 | 0 | SLG | FTO | 0.09 | 1 | 17.31 | 0.25 | 4.27 | 1.6
35983 | MA | na | na | 1 | 0 | 0 | Pb | 1 | I | na | 3 | 0 |  |  | DMF | DMSO | na | 7 | 3 | 0 | 95 | na | na | 30 | 0 | 0 | Au | na | 80 | Spiro-MeOTAD |  | TiO2-c | na | na |  | 0 | 0 | SLG | FTO | 0.4 |  |  |  | 18.08 | 1.6
35984 | MA | na | na | 1 | 0 | 0 | Pb | 1 | I | na | 3 | 0 |  |  | DMF | DMSO | na | 7 | 3 | 0 | 95 | na | na | 30 | 0 | 0 | Au | na | 80 | Spiro-MeOTAD |  | TiO2-c | na | na |  | 0 | 0 | SLG | FTO | 0.4 | 1.1 | 22.72 | 0.75 | 18.28 | 1.6
35985 | MA | na | na | 1 | 0 | 0 | Pb | 1 | I | na | 3 | 0 |  |  | DMF | DMSO | na | 7 | 3 | 0 | 95 | na | na | 30 | 0 | 0 | Au | na | 80 | Spiro-OEtTAD |  | TiO2-c | na | na |  | 0 | 0 | SLG | FTO | 0.4 |  |  |  | 19.75 | 1.6
35986 | MA | na | na | 1 | 0 | 0 | Pb | 1 | I | na | 3 | 0 |  |  | DMF | DMSO | na | 7 | 3 | 0 | 95 | na | na | 30 | 0 | 0 | Au | na | 80 | Spiro-OEtTAD |  | TiO2-c | na | na |  | 0 | 0 | SLG | FTO | 0.4 | 1.11 | 23.93 | 0.756 | 20.16 | 1.6
35987 | MA | na | na | 1 | 0 | 0 | Pb | 1 | I | na | 3 | 0 |  |  | DMF | DMSO | na | 7 | 3 | 0 | 95 | na | na | 30 | 0 | 0 | Au | na | 80 | Spiro-OPrTAD |  | TiO2-c | na | na |  | 0 | 0 | SLG | FTO | 0.4 |  |  |  | 16.73 | 1.6
35988 | MA | na | na | 1 | 0 | 0 | Pb | 1 | I | na | 3 | 0 |  |  | DMF | DMSO | na | 7 | 3 | 0 | 95 | na | na | 30 | 0 | 0 | Au | na | 80 | Spiro-OPrTAD |  | TiO2-c | na | na |  | 0 | 0 | SLG | FTO | 0.4 | 1.06 | 22.92 | 0.699 | 16.99 | 1.6
35989 | MA | na | na | 1 | 0 | 0 | Pb | 1 | I | na | 3 | 0 |  |  | DMF | DMSO | na | 7 | 3 | 0 | 95 | na | na | 30 | 0 | 0 | Au | na | 80 | Spiro-OiPrTAD |  | TiO2-c | na | na |  | 0 | 0 | SLG | FTO | 0.4 |  |  |  | 16.5 | 1.6
35990 | MA | na | na | 1 | 0 | 0 | Pb | 1 | I | na | 3 | 0 |  |  | DMF | DMSO | na | 7 | 3 | 0 | 95 | na | na | 30 | 0 | 0 | Au | na | 80 | Spiro-OiPrTAD |  | TiO2-c | na | na |  | 0 | 0 | SLG | FTO | 0.4 | 1.05 | 22.17 | 0.71 | 16.59 | 1.6
35991 | MA | na | na | 1 | 0 | 0 | Pb | 1 | I | na | 3 | 0 |  |  | DMF | DMSO | na | 7 | 3 | 0 | 95 | na | na | 30 | 0 | 0 | Au | na | 80 | Spiro-OBuTAD |  | TiO2-c | na | na |  | 0 | 0 | SLG | FTO | 0.4 |  |  |  | 19.47 | 1.6
35992 | MA | na | na | 1 | 0 | 0 | Pb | 1 | I | na | 3 | 0 |  |  | DMF | DMSO | na | 7 | 3 | 0 | 95 | na | na | 30 | 0 | 0 | Au | na | 80 | Spiro-OBuTAD |  | TiO2-c | na | na |  | 0 | 0 | SLG | FTO | 0.4 | 1.08 | 23 | 0.751 | 18.68 | 1.6
35993 | MA | na | na | 1 | 0 | 0 | Pb | 1 | I | na | 3 | 0 |  |  | DMF | DMSO | IPA | 9 | 1 | 1 |  | na | na |  | 0 | 0 | Au | na | 100 | CuPc | 60 | SnO2-c | PCBM-60 | na |  | 10 | 0 | SLG | FTO | 0.09 | 1.03 | 17.88 | 0.579 | 10.73 | 1.6
35994 | MA | na | na | 1 | 0 | 0 | Pb | 1 | I | na | 3 | 0 |  |  | DMF | DMSO | IPA | 9 | 1 | 1 |  | na | na |  | 0 | 0 | Au | na | 100 | CuPc | 60 | SnO2-c | PCBM-60 | na |  | 10 | 0 | SLG | FTO | 0.09 | 1.045 | 19.37 | 0.62 | 12.55 | 1.6
35995 | MA | na | na | 1 | 0 | 0 | Pb | 1 | I | na | 3 | 0 |  |  | DMF | DMSO | IPA | 9 | 1 | 1 |  | na | na |  | 0 | 0 | Au | na | 100 | CuMe2Pc | 60 | SnO2-c | PCBM-60 | na |  | 10 | 0 | SLG | FTO | 0.09 | 1.08 | 20.36 | 0.654 | 14.34 | 1.6
35996 | MA | na | na | 1 | 0 | 0 | Pb | 1 | I | na | 3 | 0 |  |  | DMF | DMSO | IPA | 9 | 1 | 1 |  | na | na |  | 0 | 0 | Au | na | 100 | CuMe2Pc | 60 | SnO2-c | PCBM-60 | na |  | 10 | 0 | SLG | FTO | 0.09 | 1.085 | 21.32 | 0.68 | 15.73 | 1.6
35997 | Ag | Cs | na | 1 | 2 | 0 | Bi | 1 | Br | na | 6 | 0 |  |  | na | na | na | 1 | 0 | 0 |  | na | na |  | 0 | 0 | Au | na | 100 | P3HT |  | TiO2-c | na | na |  | 0 | 0 | SLG | FTO | 0.09 |  |  |  | 0.99
35998 | Ag | Cs | na | 1 | 2 | 0 | Bi | 1 | Br | na | 6 | 0 |  |  | na | na | na | 1 | 0 | 0 |  | na | na |  | 0 | 0 | Au | na | 100 | P3HT |  | TiO2-c | na | na |  | 0 | 0 | SLG | FTO | 0.09 | 1.12 | 1.79 | 0.68 | 1.37
35999 | Ag | Cs | na | 1 | 2 | 0 | Bi | 1 | Br | na | 6 | 0 |  |  | na | na | na | 1 | 0 | 0 |  | na | na |  | 0 | 0 | Au | na | 100 | P3HT |  | TiO2-c | na | na |  | 0 | 0 | SLG | FTO | 0.09 |  |  |  | 0.85
36000 | Ag | Cs | na | 1 | 2 | 0 | Bi | 1 | Br | na | 6 | 0 |  |  | na | na | na | 1 | 0 | 0 |  | na | na |  | 0 | 0 | Au | na | 100 | P3HT |  | TiO2-c | na | na |  | 0 | 0 | SLG | FTO | 0.09 |  |  |  | 1.05
36001 | MA | na | na | 1 | 0 | 0 | Pb | 1 | I | na | 3 | 0 | 1-ethylpyridinium chloride |  | DMF | na | na | 1 | 0 | 0 | 90 | na | na | 10 | 0 | 0 | Al | na | 100 | PEDOT:PSS | 40 | PCBM-60 | na | na |  | 0 | 0 | SLG | ITO | 0.075 | 0.9 | 17.51 | 0.76 | 12.06 | 1.6
36002 | MA | na | na | 1 | 0 | 0 | Pb | 1 | I | na | 3 | 0 |  |  | DMF | na | na | 1 | 0 | 0 | 90 | na | na | 10 | 0 | 0 | Al | na | 100 | PEDOT:PSS | 40 | PCBM-60 | na | na |  | 0 | 0 | SLG | ITO | 0.075 | 0.85 | 11.56 | 0.511 | 5.01 | 1.6
36003 | MA | na | na | 1 | 0 | 0 | Pb | 1 | I | na | 3 | 0 | 1-ethylpyridinium chloride |  | DMF | na | na | 1 | 0 | 0 | 90 | na | na | 10 | 0 | 0 | Al | na | 100 | PEDOT:PSS | 40 | PCBM-60 | na | na |  | 0 | 0 | SLG | ITO | 0.075 | 0.87 | 12.33 | 0.566 | 6.1 | 1.6
36004 | MA | na | na | 1 | 0 | 0 | Pb | 1 | I | na | 3 | 0 | 1-ethylpyridinium chloride |  | DMF | na | na | 1 | 0 | 0 | 90 | na | na | 10 | 0 | 0 | Al | na | 100 | PEDOT:PSS | 40 | PCBM-60 | na | na |  | 0 | 0 | SLG | ITO | 0.075 | 0.88 | 12.67 | 0.658 | 7.31 | 1.6
36005 | MA | na | na | 1 | 0 | 0 | Pb | 1 | I | na | 3 | 0 | 1-ethylpyridinium chloride |  | DMF | na | na | 1 | 0 | 0 | 90 | na | na | 10 | 0 | 0 | Al | na | 100 | PEDOT:PSS | 40 | PCBM-60 | na | na |  | 0 | 0 | SLG | ITO | 0.075 | 0.9 | 15.26 | 0.717 | 9.91 | 1.6
36006 | MA | na | na | 1 | 0 | 0 | Pb | 1 | I | na | 3 | 0 | 1-ethylpyridinium chloride |  | DMF | na | na | 1 | 0 | 0 | 90 | na | na | 10 | 0 | 0 | Al | na | 100 | PEDOT:PSS | 40 | PCBM-60 | na | na |  | 0 | 0 | SLG | ITO | 0.075 | 0.91 | 17.34 | 0.752 | 11.8 | 1.6
36007 | MA | na | na | 1 | 0 | 0 | Pb | 1 | I | na | 3 | 0 | 1-ethylpyridinium chloride |  | DMF | na | na | 1 | 0 | 0 | 90 | na | na | 10 | 0 | 0 | Al | na | 100 | PEDOT:PSS | 40 | PCBM-60 | na | na |  | 0 | 0 | SLG | ITO | 0.075 | 0.88 | 13.24 | 0.677 | 7.89 | 1.6
36009 | MA | na | na | 1 | 0 | 0 | Pb | 1 | I | na | 3 | 0 |  |  | DMF | DMSO | na | 4 | 1 | 0 | 65 | 100 | na | 60 | 30 | 0 | Ag | na | 100 | Spiro-MeOTAD |  | TiO2-np | PCBM-70 | na |  |  | 0 | SLG | ITO | 0.09 | 1.05 | 20.22 | 0.69 | 15.08 | 1.6
36010 | MA | na | na | 1 | 0 | 0 | Pb | 1 | I | na | 3 | 0 |  |  | DMF | DMSO | na | 4 | 1 | 0 | 65 | 100 | na | 60 | 30 | 0 | Ag | na | 100 | Spiro-MeOTAD |  | TiO2-np | PCBM-70 | na |  |  | 0 | SLG | ITO | 0.09 |  |  |  | 15.27 | 1.6
36011 | MA | na | na | 1 | 0 | 0 | Pb | 1 | I | na | 3 | 0 |  |  | DMF | DMSO | na | 4 | 1 | 0 | 65 | 100 | na | 60 | 30 | 0 | Ag | na | 100 | Spiro-MeOTAD |  | TiO2-np | na | na |  | 0 | 0 | SLG | ITO | 0.09 | 0.38 | 5.79 | 0.26 | 0.52 | 1.6
36012 | MA | na | na | 1 | 0 | 0 | Pb | 1 | I | na | 3 | 0 |  |  | DMF | DMSO | na | 4 | 1 | 0 | 65 | 100 | na | 60 | 30 | 0 | Ag | na | 100 | Spiro-MeOTAD |  | TiO2-np | na | na |  | 0 | 0 | SLG | ITO | 0.09 |  |  |  | 0.76 | 1.6
36013 | MA | na | na | 1 | 0 | 0 | Pb | 1 | I | na | 3 | 0 |  |  | DMF | DMSO | na | 4 | 1 | 0 | 65 | 100 | na | 60 | 30 | 0 | Ag | na | 100 | Spiro-MeOTAD |  | TiO2-c | na | na |  | 0 | 0 | SLG | ITO | 0.09 | 0.99 | 17.92 | 0.42 | 7.66 | 1.6
36014 | MA | na | na | 1 | 0 | 0 | Pb | 1 | I | na | 3 | 0 |  |  | DMF | DMSO | na | 4 | 1 | 0 | 65 | 100 | na | 60 | 30 | 0 | Ag | na | 100 | Spiro-MeOTAD |  | TiO2-c | na | na |  | 0 | 0 | SLG | ITO | 0.09 |  |  |  | 8.59 | 1.6
36015 | MA | na | na | 1 | 0 | 0 | Pb | 1 | I | na | 3 | 0 |  |  | DMF | GBL | na | 3 | 7 | 0 | 70 | na | na |  | 0 | 0 | Al | na | 80 | NiO-np |  | PCBM-60 | LiF | na | 25 | 0.5 | 0 | SLG | ITO | 0.06 | 0.93 | 11.4 | 0.67 | 7.3 | 1.6
36016 | MA | na | na | 1 | 0 | 0 | Pb | 1 | I | na | 3 | 0 |  |  | DMF | GBL | na | 3 | 7 | 0 | 70 | na | na |  | 0 | 0 | Al | na | 80 | NiO-np |  | PCBM-60 | LiF | na | 45 | 0.5 | 0 | SLG | ITO | 0.06 | 1.03 | 19 | 0.69 | 13.4 | 1.6
36017 | MA | na | na | 1 | 0 | 0 | Pb | 1 | I | na | 3 | 0 |  |  | DMF | GBL | na | 3 | 7 | 0 | 70 | na | na |  | 0 | 0 | Al | na | 80 | NiO-np |  | PCBM-60 | LiF | na | 45 | 0.5 | 0 | SLG | ITO | 0.06 | 1.04 | 20.1 | 0.73 | 15.4 | 1.6
36018 | MA | na | na | 1 | 0 | 0 | Pb | 1 | I | na | 3 | 0 |  |  | DMF | GBL | na | 3 | 7 | 0 | 70 | na | na |  | 0 | 0 | Al | na | 80 | NiO-np |  | PCBM-60 | LiF | na | 65 | 0.5 | 0 | SLG | ITO | 0.06 | 0.99 | 14.3 | 0.6 | 8.6 | 1.6
36019 | MA | na | na | 1 | 0 | 0 | Pb | 1 | I | na | 3 | 0 |  |  | DMF | GBL | na | 3 | 7 | 0 | 70 | na | na |  | 0 | 0 | Al | na | 80 | PEDOT:PSS |  | PCBM-60 | LiF | na |  | 0.5 | 0 | SLG | ITO | 0.06 | 0.9 | 19.3 | 0.67 | 11.5 | 1.6
36020 | MA | na | na | 1 | 0 | 0 | Pb | 1 | I | na | 3 | 0 |  |  | DMF | GBL | na | 3 | 7 | 0 | 70 | na | na |  | 0 | 0 | Al | na | 80 | PEDOT:PSS |  | PCBM-60 | LiF | na | 25 | 0.5 | 0 | SLG | ITO | 0.06 | 0.911 | 11.3 | 0.66 | 7.3 | 1.6
36021 | MA | na | na | 1 | 0 | 0 | Pb | 1 | I | na | 3 | 0 |  |  | DMF | GBL | na | 3 | 7 | 0 | 70 | na | na |  | 0 | 0 | Al | na | 80 | PEDOT:PSS |  | PCBM-60 | LiF | na | 45 | 0.5 | 0 | SLG | ITO | 0.06 | 0.102 | 19.6 | 0.68 | 13.37 | 1.6
36022 | MA | na | na | 1 | 0 | 0 | Pb | 1 | I | na | 3 | 0 |  |  | DMF | GBL | na | 3 | 7 | 0 | 70 | na | na |  | 0 | 0 | Al | na | 80 | PEDOT:PSS |  | PCBM-60 | LiF | na | 65 | 0.5 | 0 | SLG | ITO | 0.06 | 0.977 | 14.26 | 0.63 | 8.59 | 1.6
36023 | MA | na | na | 1 | 0 | 0 | Pb | 1 | I | na | 3 | 0 |  |  | DMF | GBL | na | 3 | 7 | 0 | 70 | na | na |  | 0 | 0 | Al | na | 80 | NiO-np |  | PCBM-60 | ZnO-np | na |  | 50 | 0 | SLG | ITO | 0.06 |  |  |  |  | 1.6
36024 | MA | na | na | 1 | 0 | 0 | Pb | 1 | I | na | 3 | 0 |  |  | DMF | GBL | na | 3 | 7 | 0 | 70 | na | na |  | 0 | 0 | Al | na | 80 | NiO-np |  | PCBM-60 | ZnO-np | na |  | 51 | 0 | SLG | ITO | 0.06 |  |  |  |  | 1.6
36025 | MA | na | na | 1 | 0 | 0 | Pb | 1 | I | na | 3 | 0 |  |  | DMF | GBL | na | 3 | 7 | 0 | 70 | na | na |  | 0 | 0 | Al | na | 80 | NiO-np |  | PCBM-60 | ZnO-np | na |  | 52 | 0 | SLG | ITO | 0.06 |  |  |  |  | 1.6
36026 | MA | na | na | 1 | 0 | 0 | Pb | 1 | I | na | 3 | 0 |  |  | DMF | GBL | na | 3 | 7 | 0 | 70 | na | na |  | 0 | 0 | Al | na | 80 | PEDOT:PSS |  | PCBM-60 | ZnO-np | na |  | 53 | 0 | SLG | ITO | 0.06 |  |  |  |  | 1.6
36027 | MA | na | na | 1 | 0 | 0 | Pb | 1 | I | na | 3 | 0 |  |  | DMF | GBL | na | 3 | 7 | 0 | 70 | na | na |  | 0 | 0 | Al | na | 80 | PEDOT:PSS |  | PCBM-60 | ZnO-np | na |  | 54 | 0 | SLG | ITO | 0.06 |  |  |  |  | 1.6
36028 | MA | na | na | 1 | 0 | 0 | Pb | 1 | I | na | 3 | 0 |  |  | DMF | GBL | na | 3 | 7 | 0 | 70 | na | na |  | 0 | 0 | Al | na | 80 | PEDOT:PSS |  | PCBM-60 | ZnO-np | na |  | 55 | 0 | SLG | ITO | 0.06 |  |  |  |  | 1.6
36029 | FA | MA | na | 0.85 | 0.15 | 0 | Pb | 1 | Br | I | 0.45 | 2.5499999999999998 |  |  | DMF | DMSO | na | 4 | 1 | 0 | 100 | na | na | 30 | 0 | 0 | Au | na | 80 | Spiro-MeOTAD | 150 | TiO2-c | TiO2-mp | na |  |  | 0 | SLG | FTO | 0.126 | 1.04 | 19.9 | 0.52 | 10.5
36030 | FA | MA | na | 0.85 | 0.15 | 0 | Pb | 1 | Br | I | 0.45 | 2.5499999999999998 |  |  | DMF | DMSO | na | 4 | 1 | 0 | 100 | na | na | 30 | 0 | 0 | Au | na | 80 | Spiro-MeOTAD | 150 | TiO2-c | TiO2-mp | na |  |  | 0 | SLG | FTO | 0.126 | 1.04 | 22.2 | 0.606 | 14
36031 | FA | MA | na | 0.85 | 0.15 | 0 | Pb | 1 | Br | I | 0.45 | 2.5499999999999998 |  |  | DMF | DMSO | na | 4 | 1 | 0 | 100 | na | na | 30 | 0 | 0 | Au | na | 80 | Spiro-MeOTAD | 150 | TiO2-c | TiO2-mp | na |  |  | 0 | SLG | FTO | 0.126 | 1.06 | 23.2 | 0.642 | 15.8
36032 | FA | MA | na | 0.85 | 0.15 | 0 | Pb | 1 | Br | I | 0.45 | 2.5499999999999998 |  |  | DMF | DMSO | na | 4 | 1 | 0 | 100 | na | na | 30 | 0 | 0 | Au | na | 80 | Spiro-MeOTAD | 150 | TiO2-c | TiO2-mp | na |  |  | 0 | SLG | FTO | 0.126 | 1.08 | 23.4 | 0.655 | 16.5
36033 | FA | MA | na | 0.85 | 0.15 | 0 | Pb | 1 | Br | I | 0.45 | 2.5499999999999998 |  |  | DMF | DMSO | na | 4 | 1 | 0 | 100 | na | na | 30 | 0 | 0 | Au | na | 80 | Spiro-MeOTAD | 150 | TiO2-c | TiO2-mp | na |  |  | 0 | SLG | FTO | 0.126 | 1.08 | 23.5 | 0.686 | 17.4
36034 | FA | MA | na | 0.85 | 0.15 | 0 | Pb | 1 | Br | I | 0.45 | 2.5499999999999998 |  |  | DMF | DMSO | na | 4 | 1 | 0 | 100 | na | na | 30 | 0 | 0 | Au | na | 80 | Spiro-MeOTAD | 150 | TiO2-c | TiO2-mp | na |  |  | 0 | SLG | FTO | 0.126 | 1.095 | 23.5 | 0.705 | 17.9
36035 | FA | MA | na | 0.85 | 0.15 | 0 | Pb | 1 | Br | I | 0.45 | 2.5499999999999998 |  |  | DMF | DMSO | na | 4 | 1 | 0 | 100 | na | na | 30 | 0 | 0 | Au | na | 80 | Spiro-MeOTAD | 150 | TiO2-c | TiO2-mp | na |  |  | 0 | SLG | FTO | 0.126 | 1.09 | 22.8 | 0.705 | 17.4
36036 | FA | MA | na | 0.85 | 0.15 | 0 | Pb | 1 | Br | I | 0.45 | 2.5499999999999998 |  |  | DMF | DMSO | na | 4 | 1 | 0 | 100 | na | na | 30 | 0 | 0 | Au | na | 80 | Spiro-MeOTAD | 150 | TiO2-c | TiO2-mp | na |  |  | 0 | SLG | FTO | 0.126 | 1.09 | 24 | 0.706 | 18.5
36037 | FA | MA | na | 0.85 | 0.15 | 0 | Pb | 1 | Br | I | 0.45 | 2.5499999999999998 |  |  | DMF | DMSO | na | 4 | 1 | 0 | 100 | na | na | 30 | 0 | 0 | Au | na | 80 | Spiro-MeOTAD | 150 | TiO2-c | TiO2-mp | na |  |  | 0 | SLG | FTO | 0.126 | 1.1 | 23.8 | 0.713 | 18.7
36038 | FA | MA | na | 0.85 | 0.15 | 0 | Pb | 1 | Br | I | 0.45 | 2.5499999999999998 |  |  | DMF | DMSO | na | 4 | 1 | 0 | 100 | na | na | 30 | 0 | 0 | Au | na | 80 | Spiro-MeOTAD | 150 | TiO2-c | TiO2-mp | na |  |  | 0 | SLG | FTO | 0.126 | 1.03 | 24.5 | 0.671 | 16.9
36039 | FA | MA | na | 0.85 | 0.15 | 0 | Pb | 1 | Br | I | 0.45 | 2.5499999999999998 |  |  | DMF | DMSO | na | 4 | 1 | 0 | 100 | na | na | 30 | 0 | 0 | Au | na | 80 | Spiro-MeOTAD | 150 | TiO2-c | TiO2-mp | na |  |  | 0 | SLG | FTO | 0.126 | 1.07 | 23.6 | 0.675 | 17
36040 | MA | na | na | 1 | 0 | 0 | Pb | 1 | I | na | 3 | 0 |  |  | DMF | GBL | na | 3 | 7 | 0 | 100 | na | na |  | 0 | 0 | Au | na | 50 | Spiro-MeOTAD |  | TiO2-c | TiO2-mp | Al2O3-mp |  |  |  | SLG | FTO | 0.045 | 1 | 19.76 | 0.47 | 9.3 | 1.6
36041 | MA | na | na | 1 | 0 | 0 | Pb | 1 | I | na | 3 | 0 |  |  | DMF | GBL | na | 3 | 7 | 0 | 100 | na | na |  | 0 | 0 | Au | na | 50 | Spiro-MeOTAD |  | TiO2-c | TiO2-mp | Al2O3-mp |  |  |  | SLG | FTO | 0.045 | 0.98 | 19.86 | 0.48 | 9.42 | 1.6
36042 | MA | na | na | 1 | 0 | 0 | Pb | 1 | I | na | 3 | 0 |  |  | DMF | GBL | na | 3 | 7 | 0 | 100 | na | na |  | 0 | 0 | Au | na | 50 | Spiro-MeOTAD |  | TiO2-c | TiO2-mp | Al2O3-mp |  |  |  | SLG | FTO | 0.045 | 0.99 | 19.11 | 0.45 | 8.48 | 1.6
36043 | MA | na | na | 1 | 0 | 0 | Pb | 1 | I | na | 3 | 0 |  |  | DMF | GBL | na | 3 | 7 | 0 | 100 | na | na |  | 0 | 0 | Au | na | 50 | Spiro-MeOTAD |  | TiO2-c | TiO2-mp | Al2O3-mp |  |  |  | SLG | FTO | 0.045 | 1 | 19.27 | 0.45 | 8.7 | 1.6
36044 | MA | na | na | 1 | 0 | 0 | Pb | 1 | I | na | 3 | 0 |  |  | DMF | GBL | na | 3 | 7 | 0 | 100 | na | na |  | 0 | 0 | Au | na | 50 | Spiro-MeOTAD |  | TiO2-c | TiO2-mp | Al2O3-mp |  |  |  | SLG | FTO | 0.045 | 1 | 19.76 | 0.47 | 9.3 | 1.6
36045 | MA | na | na | 1 | 0 | 0 | Pb | 1 | I | na | 3 | 0 |  |  | DMF | GBL | na | 3 | 7 | 0 | 100 | na | na |  | 0 | 0 | Au | na | 50 | Spiro-MeOTAD |  | TiO2-c | TiO2-mp | Al2O3-mp |  |  |  | SLG | FTO | 0.045 | 1 | 19.16 | 0.45 | 8.54 | 1.6
36046 | MA | na | na | 1 | 0 | 0 | Pb | 1 | I | na | 3 | 0 |  |  | DMF | GBL | na | 3 | 7 | 0 | 100 | na | na |  | 0 | 0 | Au | na | 50 | Spiro-MeOTAD |  | TiO2-c | TiO2-mp | Al2O3-mp |  |  |  | SLG | FTO | 0.045 | 1.02 | 20.51 | 0.47 | 9.81 | 1.6
36047 | MA | na | na | 1 | 0 | 0 | Pb | 1 | I | na | 3 | 0 |  |  | DMF | GBL | na | 3 | 7 | 0 | 100 | na | na |  | 0 | 0 | Au | na | 50 | Spiro-MeOTAD |  | TiO2-c | TiO2-mp | Al2O3-mp |  |  |  | SLG | FTO | 0.045 | 1 | 20.52 | 0.49 | 10.12 | 1.6
36048 | MA | na | na | 1 | 0 | 0 | Pb | 1 | I | na | 3 | 0 |  |  | DMF | GBL | na | 3 | 7 | 0 | 100 | na | na |  | 0 | 0 | Au | na | 50 | Spiro-MeOTAD |  | TiO2-c | TiO2-mp | Al2O3-mp |  |  |  | SLG | FTO | 0.045 | 0.98 | 20.36 | 0.43 | 8.62 | 1.6
36049 | MA | na | na | 1 | 0 | 0 | Pb | 1 | I | na | 3 | 0 |  |  | DMF | GBL | na | 3 | 7 | 0 | 100 | na | na |  | 0 | 0 | Au | na | 50 | Spiro-MeOTAD |  | TiO2-c | TiO2-mp | Al2O3-mp |  |  |  | SLG | FTO | 0.045 | 0.84 | 18.51 | 0.48 | 7.37 | 1.6
36050 | MA | na | na | 1 | 0 | 0 | Pb | 1 | I | na | 3 | 0 |  |  | DMF | GBL | na | 3 | 7 | 0 | 100 | na | na |  | 0 | 0 | Au | na | 50 | Spiro-MeOTAD |  | TiO2-c | TiO2-mp | Al2O3-mp |  |  |  | SLG | FTO | 0.045 | 0.71 | 1.35 | 0.36 | 0.36 | 1.6
36051 | MA | na | na | 1 | 0 | 0 | Pb | 1 | I | na | 3 | 0 |  |  | DMF | GBL | na | 3 | 7 | 0 | 100 | na | na |  | 0 | 0 | Au | na | 50 | Spiro-MeOTAD |  | TiO2-c | TiO2-mp | Al2O3-mp |  |  |  | SLG | FTO | 0.045 | 0.58 | 1.17 | 0.29 | 0.19 | 1.6
36052 | MA | na | na | 1 | 0 | 0 | Pb | 1 | I | na | 3 | 0 |  |  | DMF | GBL | na | 3 | 7 | 0 | 100 | na | na | 15 | 0 | 0 | Au | na | 100 | Spiro-MeOTAD |  | TiO2-c | TiO2-mp | na |  |  | 0 | SLG | FTO | 0.12 | 1 | 20.16 | 0.64 | 12.95 | 1.6
36053 | MA | na | na | 1 | 0 | 0 | Pb | 1 | I | na | 3 | 0 | PEAI |  | DMF | GBL | na | 3 | 7 | 0 | 100 | na | na | 15 | 0 | 0 | Au | na | 100 | Spiro-MeOTAD |  | TiO2-c | TiO2-mp | na |  |  | 0 | SLG | FTO | 0.12 | 1.03 | 21.04 | 0.66 | 14.55 | 1.6
36054 | MA | na | na | 1 | 0 | 0 | Pb | 1 | I | na | 3 | 0 | PEAI |  | DMF | GBL | na | 3 | 7 | 0 | 100 | na | na | 15 | 0 | 0 | Au | na | 100 | Spiro-MeOTAD |  | TiO2-c | TiO2-mp | na |  |  | 0 | SLG | FTO | 0.12 | 1.05 | 22.36 | 0.67 | 15.95 | 1.6
36055 | MA | na | na | 1 | 0 | 0 | Pb | 1 | I | na | 3 | 0 | PEAI |  | DMF | GBL | na | 3 | 7 | 0 | 100 | na | na | 15 | 0 | 0 | Au | na | 100 | Spiro-MeOTAD |  | TiO2-c | TiO2-mp | na |  |  | 0 | SLG | FTO | 0.12 | 1.07 | 23.07 | 0.68 | 16.73 | 1.6
36056 | MA | na | na | 1 | 0 | 0 | Pb | 1 | I | na | 3 | 0 | PEAI |  | DMF | GBL | na | 3 | 7 | 0 | 100 | na | na | 15 | 0 | 0 | Au | na | 100 | Spiro-MeOTAD |  | TiO2-c | TiO2-mp | na |  |  | 0 | SLG | FTO | 0.12 | 0.99 | 18.61 | 0.58 | 10.72 | 1.6
36057 | MA | na | na | 1 | 0 | 0 | Pb | 1 | I | na | 3 | 0 |  |  | DMF | na | IPA | 1 | 0 | 1 | 40 | na | 100 | 3 | 0 | 5 | Au | na | 80 | Spiro-MeOTAD |  | TiO2-c | TiO2-mp | na |  |  | 0 | SLG | FTO | 0.15 | 0.94 | 17.65 | 0.543 | 9.11 | 1.6
36058 | MA | na | na | 1 | 0 | 0 | Pb | 1 | I | na | 3 | 0 |  |  | DMF | na | IPA | 1 | 0 | 1 | 40 | na | 100 | 3 | 0 | 5 | Au | na | 80 | Spiro-MeOTAD |  | TiO2-c | TiO2-mp | na |  |  | 0 | SLG | FTO | 0.15 | 0.94 | 18.68 | 0.569 | 10.08 | 1.6
36059 | MA | na | na | 1 | 0 | 0 | Pb | 1 | I | na | 3 | 0 |  |  | DMF | na | IPA | 1 | 0 | 1 | 40 | na | 100 | 3 | 0 | 5 | Au | na | 80 | Spiro-MeOTAD |  | TiO2-c | TiO2-mp | na |  |  | 0 | SLG | FTO | 0.15 | 0.97 | 20.08 | 0.568 | 11.16 | 1.6
36060 | MA | na | na | 1 | 0 | 0 | Pb | 1 | I | na | 3 | 0 |  |  | DMF | na | IPA | 1 | 0 | 1 | 40 | na | 100 | 3 | 0 | 5 | Au | na | 80 | Spiro-MeOTAD |  | TiO2-c | TiO2-mp | na |  |  | 0 | SLG | FTO | 0.15 | 0.87 | 15.06 | 0.495 | 6.46 | 1.6
36061 | MA | na | na | 1 | 0 | 0 | Pb | 1 | I | na | 3 | 0 |  |  | DMF | na | IPA | 1 | 0 | 1 | 40 | na | 100 | 3 | 0 | 5 | Au | na | 80 | Spiro-MeOTAD |  | TiO2-c | TiO2-mp | na |  |  | 0 | SLG | FTO | 0.15 | 0.83 | 14.21 | 0.364 | 4.3 | 1.6
36062 | MA | na | na | 1 | 0 | 0 | Pb | 1 | I | na | 3 | 0 | N-cyclohexyl-2-pyrrolidone |  | DMF | na | na | 1 | 0 | 0 | 100 | na | na | 4 | 0 | 0 | Ag | na | 80 | PEDOT:PSS | 25 | PCBM-60 | BCP | na | 100 | 10 | 0 | SLG | ITO | 0.0464 | 0.82 | 14.8 | 0.707 | 8.6 | 1.6
36063 | MA | na | na | 1 | 0 | 0 | Pb | 1 | I | na | 3 | 0 | N-cyclohexyl-2-pyrrolidone |  | DMF | na | na | 1 | 0 | 0 | 100 | na | na | 4 | 0 | 0 | Ag | na | 80 | PEDOT:PSS | 25 | PCBM-60 | BCP | na | 100 | 10 | 0 | SLG | ITO | 0.0464 | 0.81 | 16.5 | 0.749 | 10.1 | 1.6
36064 | MA | na | na | 1 | 0 | 0 | Pb | 1 | I | na | 3 | 0 | N-cyclohexyl-2-pyrrolidone |  | DMF | na | na | 1 | 0 | 0 | 100 | na | na | 4 | 0 | 0 | Ag | na | 80 | MHGO | 25 | PCBM-60 | BCP | na | 100 | 10 | 0 | SLG | ITO | 0.0464 | 0.86 | 15.8 | 0.673 | 9.2 | 1.6
36065 | MA | na | na | 1 | 0 | 0 | Pb | 1 | I | na | 3 | 0 | N-cyclohexyl-2-pyrrolidone |  | DMF | na | na | 1 | 0 | 0 | 100 | na | na | 4 | 0 | 0 | Ag | na | 80 | MHGO | 25 | PCBM-60 | BCP | na | 100 | 10 | 0 | SLG | ITO | 0.0464 | 0.86 | 16.7 | 0.725 | 10.5 | 1.6
36066 | MA | na | na | 1 | 0 | 0 | Pb | 1 | I | na | 3 | 0 | N-cyclohexyl-2-pyrrolidone |  | DMF | na | na | 1 | 0 | 0 | 100 | na | na | 4 | 0 | 0 | Ag | na | 80 | MFGO | 25 | PCBM-60 | BCP | na | 100 | 10 | 0 | SLG | ITO | 0.0464 | 0.96 | 19.2 | 0.73 | 13.5 | 1.6
36067 | MA | na | na | 1 | 0 | 0 | Pb | 1 | I | na | 3 | 0 | N-cyclohexyl-2-pyrrolidone |  | DMF | na | na | 1 | 0 | 0 | 100 | na | na | 4 | 0 | 0 | Ag | na | 80 | MFGO | 25 | PCBM-60 | BCP | na | 100 | 10 | 0 | SLG | ITO | 0.0464 | 1.01 | 19.1 | 0.762 | 14.7 | 1.6
36068 | MA | na | na | 1 | 0 | 0 | Pb | 1 | I | na | 3 | 0 | N-cyclohexyl-2-pyrrolidone |  | DMF | na | na | 1 | 0 | 0 | 100 | na | na | 4 | 0 | 0 | Ag | na | 80 | MFGO | 25 | PCBM-60 | BCP | na | 100 | 10 | 0 | SLG | ITO | 2.5 | 0.95 | 19.8 | 0.53 | 10 | 1.6
36069 | MA | na | na | 1 | 0 | 0 | Pb | 1 | I | na | 3 | 0 | N-cyclohexyl-2-pyrrolidone |  | DMF | na | na | 1 | 0 | 0 | 100 | na | na | 4 | 0 | 0 | Ag | na | 80 | MFGO | 25 | PCBM-60 | BCP | na | 100 | 10 | 0 | PEN | ITO | 2.5 | 0.94 | 17.72 | 0.491 | 8.1 | 1.6
36070 | MA | na | na | 1 | 0 | 0 | Pb | 1 | I | na | 3 | 0 |  |  | DMF | na | IPA | 1 | 0 | 1 | 70 | na | 100 | 40 | 0 | 120 | Ag | na | 150 | PTAA | 80 | PCBM-60 | na | na | 40 | 0 | 0 | SLG | ITO | 1.2 | 1 | 20.13 | 0.717 | 14.3 | 1.6
36071 | MA | na | na | 1 | 0 | 0 | Pb | 1 | I | na | 3 | 0 |  |  | DMF | na | IPA | 1 | 0 | 1 | 70 | na | 100 | 40 | 0 | 120 | Ag | na | 150 | PTAA | 80 | PCBM-60 | na | na | 40 | 0 | 0 | SLG | Ag | 1.2 | 0.38 | 10.36 | 0.315 | 1.23 | 1.6
36075 | FA | na | na | 1 | 0 | 0 | Pb | 1 | I | na | 3 | 0 |  |  | DMF | na | IPA | 1 | 0 | 1 | 70 | na | 100 | 40 | 0 | 120 | Ag | na | 150 | PTAA | 80 | PCBM-60 | na | na | 40 | 0 | 0 | SLG | ITO | 0.12 | 1 | 22.73 | 0.665 | 15.11 | 1.48
36077 | FA | na | na | 1 | 0 | 0 | Pb | 1 | I | na | 3 | 0 |  |  | DMF | na | IPA | 1 | 0 | 1 | 70 | na | 100 | 40 | 0 | 120 | Ag | na | 150 | PTAA | 80 | PCBM-60 | na | na | 40 | 0 | 0 | SLG | ITO | 1.2 | 1 | 21.25 | 0.582 | 12.25 | 1.48
36079 | MA | na | na | 1 | 0 | 0 | Pb | 1 | I | na | 3 | 0 |  |  | DMF | DMSO | na | 9 | 1 | 0 | 50 | 100 | na | 2 | 10 | 0 | Au | na |  | Spiro-MeOTAD |  | MgO-c | na | na | 21 | 0 | 0 | SLG | ITO | 0.1 | 0.28 | 9.09 | 0.28 | 0.74 | 1.6
36080 | MA | na | na | 1 | 0 | 0 | Pb | 1 | I | na | 3 | 0 |  |  | DMF | DMSO | na | 9 | 1 | 0 | 50 | 100 | na | 2 | 10 | 0 | Au | na |  | Spiro-MeOTAD |  | MgO-c | na | na | 21 | 0 | 0 | SLG | ITO | 0.1 | 0.337 | 10.3 | 0.3 | 1.08 | 1.6
36081 | MA | na | na | 1 | 0 | 0 | Pb | 1 | I | na | 3 | 0 |  |  | DMF | DMSO | na | 9 | 1 | 0 | 50 | 100 | na | 2 | 10 | 0 | Au | na |  | Spiro-MeOTAD |  | SnO2-c | na | na | 24 | 0 | 0 | SLG | ITO | 0.1 | 1.1 | 21.1 | 0.64 | 15.08 | 1.6
36082 | MA | na | na | 1 | 0 | 0 | Pb | 1 | I | na | 3 | 0 |  |  | DMF | DMSO | na | 9 | 1 | 0 | 50 | 100 | na | 2 | 10 | 0 | Au | na |  | Spiro-MeOTAD |  | SnO2-c | na | na | 24 | 0 | 0 | SLG | ITO | 0.1 | 1.1 | 21.3 | 0.649 | 15.2 | 1.6
36083 | MA | na | na | 1 | 0 | 0 | Pb | 1 | I | na | 3 | 0 |  |  | DMF | DMSO | na | 9 | 1 | 0 | 50 | 100 | na | 2 | 10 | 0 | Au | na |  | Spiro-MeOTAD |  | SnO2-c | SnO2-c | na | 24 | 30 | 0 | SLG | ITO | 0.1 | 1.07 | 21.48 | 0.67 | 15.48 | 1.6
36084 | MA | na | na | 1 | 0 | 0 | Pb | 1 | I | na | 3 | 0 |  |  | DMF | DMSO | na | 9 | 1 | 0 | 50 | 100 | na | 2 | 10 | 0 | Au | na |  | Spiro-MeOTAD |  | SnO2-c | SnO2-c | na | 24 | 30 | 0 | SLG | ITO | 0.1 | 1.08 | 19.6 | 0.76 | 16.3 | 1.6
36085 | MA | na | na | 1 | 0 | 0 | Pb | 1 | I | na | 3 | 0 |  |  | DMF | DMSO | na | 9 | 1 | 0 | 50 | 100 | na | 2 | 10 | 0 | Au | na |  | Spiro-MeOTAD |  | SnO2-c | MgO-c | na | 24 | 30 | 0 | SLG | ITO | 0.1 | 1.13 | 21.31 | 0.67 | 16.26 | 1.6
36086 | MA | na | na | 1 | 0 | 0 | Pb | 1 | I | na | 3 | 0 |  |  | DMF | DMSO | na | 9 | 1 | 0 | 50 | 100 | na | 2 | 10 | 0 | Au | na |  | Spiro-MeOTAD |  | SnO2-c | MgO-c | na | 24 | 30 | 0 | SLG | ITO | 0.1 | 1.14 | 22 | 0.68 | 17.2 | 1.6
36087 | MA | na | na | 1 | 0 | 0 | Pb | 1 | I | na | 3 | 0 |  |  | DMF | DMSO | na | 9 | 1 | 0 | 50 | 100 | na | 2 | 10 | 0 | Au | na |  | Spiro-MeOTAD |  | SnO2-c | MgO-c | na | 24 | 30 | 0 | SLG | ITO | 0.1 | 1.12 | 21.26 | 0.74 | 17.92 | 1.6
36088 | MA | na | na | 1 | 0 | 0 | Pb | 1 | I | na | 3 | 0 |  |  | DMF | DMSO | na | 9 | 1 | 0 | 50 | 100 | na | 2 | 10 | 0 | Au | na |  | Spiro-MeOTAD |  | SnO2-c | MgO-c | na | 24 | 30 | 0 | SLG | ITO | 0.1 | 1.13 | 22.1 | 0.75 | 19 | 1.6
36089 | MA | na | na | 1 | 0 | 0 | Pb | 1 | I | na | 3 | 0 |  |  | DMF | DMSO | na | 9 | 1 | 0 | 50 | 100 | na | 2 | 10 | 0 | Au | na |  | Spiro-MeOTAD |  | SnO2-c | MgO-c | na | 24 | 30 | 0 | SLG | ITO | 0.1 | 1.12 | 20.59 | 0.72 | 16.82 | 1.6
36090 | MA | na | na | 1 | 0 | 0 | Pb | 1 | I | na | 3 | 0 |  |  | DMF | DMSO | na | 9 | 1 | 0 | 50 | 100 | na | 2 | 10 | 0 | Au | na |  | Spiro-MeOTAD |  | SnO2-c | MgO-c | na | 24 | 30 | 0 | SLG | ITO | 0.1 | 1.13 | 20.8 | 0.72 | 17.2 | 1.6
36091 | MA | na | na | 1 | 0 | 0 | Pb | 1 | I | na | 3 | 0 |  |  | DMF | DMSO | na | 9 | 1 | 0 | 50 | 100 | na | 2 | 10 | 0 | Au | na |  | Spiro-MeOTAD |  | SnO2-c | na | na | 24 | 0 | 0 | SLG | ITO | 0.1 |  |  |  | 20.33 | 1.6
36092 | MA | na | na | 1 | 0 | 0 | Pb | 1 | I | na | 3 | 0 |  |  | DMF | DMSO | na | 9 | 1 | 0 | 50 | 100 | na | 2 | 10 | 0 | Au | na |  | Spiro-MeOTAD |  | SnO2-c | na | na | 24 | 0 | 0 | SLG | ITO | 0.1 |  |  |  | 21.4 | 1.6
36093 | MA | na | na | 1 | 0 | 0 | Pb | 1 | I | na | 3 | 0 |  |  | DMF | DMSO | na | 9 | 1 | 0 | 50 | 100 | na | 2 | 10 | 0 | Au | na |  | Spiro-MeOTAD |  | SnO2-c | na | na | 24 | 0 | 0 | SLG | ITO | 0.1 |  |  |  | 21.33 | 1.6
36094 | MA | na | na | 1 | 0 | 0 | Pb | 1 | I | na | 3 | 0 |  |  | DMF | DMSO | na | 9 | 1 | 0 | 50 | 100 | na | 2 | 10 | 0 | Au | na |  | Spiro-MeOTAD |  | SnO2-c | na | na | 24 | 0 | 0 | SLG | ITO | 0.1 |  |  |  | 21.91 | 1.6
36096 | MA | na | na | 1 | 0 | 0 | Pb | 1 | I | na | 3 | 0 |  |  | DMF | DMSO | IPA | 4 | 1 | 1 | 25 | na | 150 |  | 0 | 20 | Au | na | 80 | Spiro-MeOTAD |  | TiO2-c | TiO2-mp | na |  |  | 0 | SLG | FTO | 0.09 | 1.03 | 23.5 | 0.72 | 7.1 | 1.6
36097 | MA | na | na | 1 | 0 | 0 | Pb | 1 | I | na | 3 | 0 |  |  | DMF | na | IPA | 1 | 0 | 1 |  | na | na |  | 0 | 0 | Au | na | 80 | Spiro-MeOTAD |  | TiO2-c | TiO2-mp | na | 100 | 450 | 0 | SLG | FTO | 0.07 | 0.81 | 17.8 | 0.58 | 8.5 | 1.6
36098 | MA | na | na | 1 | 0 | 0 | Pb | 1 | I | na | 3 | 0 |  |  | DMF | na | IPA | 1 | 0 | 1 |  | na | na |  | 0 | 0 | Au | na | 80 | Spiro-MeOTAD |  | TiO2-c | TiO2-mp | na | 100 | 600 | 0 | SLG | FTO | 0.07 | 0.81 | 18.8 | 0.59 | 9.5 | 1.6
36099 | MA | na | na | 1 | 0 | 0 | Pb | 1 | I | na | 3 | 0 |  |  | DMF | na | IPA | 1 | 0 | 1 |  | na | na |  | 0 | 0 | Au | na | 80 | Spiro-MeOTAD |  | TiO2-c | TiO2-mp | na | 100 | 800 | 0 | SLG | FTO | 0.07 | 0.78 | 19.2 | 0.57 | 8.9 | 1.6
36100 | MA | na | na | 1 | 0 | 0 | Pb | 1 | I | na | 3 | 0 |  |  | DMF | na | IPA | 1 | 0 | 1 |  | na | na |  | 0 | 0 | Au | na | 80 | Spiro-MeOTAD |  | TiO2-c | na | na | 100 | 0 | 0 | SLG | FTO | 0.07 | 0.82 | 19.3 | 0.59 | 9.4 | 1.6
36101 | MA | na | na | 1 | 0 | 0 | Pb | 1 | I | na | 3 | 0 |  |  | DMF | na | IPA | 1 | 0 | 1 |  | na | na |  | 0 | 0 | Au | na | 80 | Spiro-MeOTAD |  | ZnO-c | na | na | 100 | 0 | 0 | SLG | FTO | 0.07 | 0.73 | 19.6 | 0.46 | 6.8 | 1.6
36102 | MA | na | na | 1 | 0 | 0 | Pb | 1 | I | na | 3 | 0 |  |  | DMF | na | IPA | 1 | 0 | 1 |  | na | na |  | 0 | 0 | Au | na | 80 | Spiro-MeOTAD |  | TiO2-c | ZnO-c | na | 50 | 50 | 0 | SLG | FTO | 0.07 | 0.88 | 19.6 | 0.57 | 10.5 | 1.6
36103 | MA | na | na | 1 | 0 | 0 | Pb | 1 | I | na | 3 | 0 |  |  | DMF | na | IPA | 1 | 0 | 1 |  | na | na |  | 0 | 0 | Au | na | 80 | Spiro-MeOTAD |  | TiO2-c | ZnO-c | TiO2-mp | 40 | 20 | 40 | SLG | FTO | 0.07 | 0.87 | 19.4 | 0.67 | 11.5 | 1.6
36104 | FA | na | na | 1 | 0 | 0 | Pb | 1 | I | na | 3 | 0 |  |  | DMF | DMSO | na | 4 | 1 | 0 | 100 | na | na | 60 | 0 | 0 | Au | na | 100 | Spiro-MeOTAD |  | SnO2-np | na | na |  | 0 | 0 | SLG | FTO | 0.1 | 1.09 | 21.11 | 0.657 | 15.1 | 1.48
36105 | FA | na | na | 1 | 0 | 0 | Pb | 1 | I | na | 3 | 0 |  |  | DMF | DMSO | na | 4 | 1 | 0 | 100 | na | na | 60 | 0 | 0 | Au | na | 100 | Spiro-MeOTAD |  | SnO2-np | na | na |  | 0 | 0 | SLG | FTO | 0.1 | 1.1 | 21.14 | 0.678 | 15.77 | 1.48
36106 | FA | na | na | 1 | 0 | 0 | Pb | 1 | I | na | 3 | 0 |  |  | DMF | DMSO | na | 4 | 1 | 0 | 100 | na | na | 60 | 0 | 0 | Au | na | 100 | Selenium | 1500 | SnO2-np | na | na |  | 0 | 0 | SLG | FTO | 0.1 | 0.86 | 19.98 | 0.483 | 8.3 | 1.48
36107 | FA | na | na | 1 | 0 | 0 | Pb | 1 | I | na | 3 | 0 |  |  | DMF | DMSO | na | 4 | 1 | 0 | 100 | na | na | 60 | 0 | 0 | Au | na | 100 | Selenium | 1500 | SnO2-np | na | na |  | 0 | 0 | SLG | FTO | 0.1 | 0.86 | 19.98 | 0.483 | 8.3 | 1.48
36108 | MA | na | na | 1 | 0 | 0 | Pb | 1 | I | na | 3 | 0 |  |  | DMF | na | IPA | 1 | 0 | 1 | 70 | na | 80 | 10 | 0 | 20 | Au | na | 80 | Spiro-MeOTAD |  | TiO2-c | TiO2-mp | na |  |  | 0 | SLG | FTO | 0.09 | 0.92 | 19.02 | 0.63 | 11.08 | 1.6
36109 | MA | na | na | 1 | 0 | 0 | Pb | 1 | I | na | 3 | 0 |  |  | DMF | na | IPA | 1 | 0 | 1 | 70 | na | 80 | 10 | 0 | 20 | Au | na | 80 | Spiro-MeOTAD |  | TiO2-c | TiO2-mp | na |  |  | 0 | SLG | FTO | 0.09 | 0.93 | 17.35 | 0.59 | 9.46 | 1.6
36110 | MA | na | na | 1 | 0 | 0 | Pb | 1 | I | na | 3 | 0 |  |  | DMF | na | IPA | 1 | 0 | 1 | 70 | na | 100 | 10 | 0 | 20 | Au | na | 80 | Spiro-MeOTAD |  | TiO2-c | TiO2-mp | na |  |  | 0 | SLG | FTO | 0.09 | 0.96 | 20.87 | 0.69 | 13.49 | 1.6
36111 | MA | na | na | 1 | 0 | 0 | Pb | 1 | I | na | 3 | 0 |  |  | DMF | na | IPA | 1 | 0 | 1 | 70 | na | 100 | 10 | 0 | 20 | Au | na | 80 | Spiro-MeOTAD |  | TiO2-c | TiO2-mp | na |  |  | 0 | SLG | FTO | 0.09 | 0.93 | 19.25 | 0.61 | 11.37 | 1.6
36112 | MA | na | na | 1 | 0 | 0 | Pb | 1 | I | na | 3 | 0 |  |  | DMF | na | IPA | 1 | 0 | 1 | 70 | na | 130 | 10 | 0 | 20 | Au | na | 80 | Spiro-MeOTAD |  | TiO2-c | TiO2-mp | na |  |  | 0 | SLG | FTO | 0.09 | 0.91 | 19.35 | 0.65 | 11.79 | 1.6
36113 | MA | na | na | 1 | 0 | 0 | Pb | 1 | I | na | 3 | 0 |  |  | DMF | na | IPA | 1 | 0 | 1 | 70 | na | 130 | 10 | 0 | 20 | Au | na | 80 | Spiro-MeOTAD |  | TiO2-c | TiO2-mp | na |  |  | 0 | SLG | FTO | 0.09 | 0.89 | 17.62 | 0.62 | 9.79 | 1.6
36114 | MA | na | na | 1 | 0 | 0 | Pb | 1 | I | na | 3 | 0 |  |  | DMF | na | IPA | 1 | 0 | 1 | 70 | na | 160 | 10 | 0 | 20 | Au | na | 80 | Spiro-MeOTAD |  | TiO2-c | TiO2-mp | na |  |  | 0 | SLG | FTO | 0.09 | 0.9 | 17.03 | 0.61 | 9.5 | 1.6
36115 | MA | na | na | 1 | 0 | 0 | Pb | 1 | I | na | 3 | 0 |  |  | DMF | na | IPA | 1 | 0 | 1 | 70 | na |  | 10 | 0 | 20 | Au | na | 80 | Spiro-MeOTAD |  | TiO2-c | TiO2-mp | na |  |  | 0 | SLG | FTO | 0.09 | 0.99 | 21.25 | 0.67 | 14.1 | 1.6
36116 | MA | na | na | 1 | 0 | 0 | Pb | 1 | I | na | 3 | 0 |  |  | DMF | na | na | 1 | 0 | 1 | 80 | na | 150 | 60 | 0 | 60 | Au | na | 100 | Spiro-MeOTAD |  | TiO2-c | TiO2-mp | na | 70 | 350 | 0 | SLG | FTO | 0.1 | 0.915 | 17.7 | 0.654 | 9.66 | 1.6
36117 | MA | na | na | 1 | 0 | 0 | Pb | 1 | I | na | 3 | 0 |  |  | DMF | na | na | 1 | 0 | 1 | 80 | na | 150 | 60 | 0 | 60 | Au | na | 100 | Spiro-MeOTAD |  | TiO2-c | TiO2-mp | GO-Li | 70 | 350 |  | SLG | FTO | 0.1 | 0.859 | 19.16 | 0.703 | 11.8 | 1.6
36118 | MA | na | na | 1 | 0 | 0 | Pb | 1 | I | na | 3 | 0 | Cl |  |  | na | na |  | 0 | 0 | 100 | na | na | 20 | 0 | 0 | Al | na | 100 | PEDOT:PSS | 40 | PCBM-60 | na | na |  | 0 | 0 | SLG | ITO | 0.1 | 0.95 | 4.9 | 0.709 | 7.12 | 1.6
36119 | MA | na | na | 1 | 0 | 0 | Pb | 1 | I | na | 3 | 0 | Cl |  |  | na | na |  | 0 | 0 | 100 | na | na | 20 | 0 | 0 | Al | na | 100 | PEDOT:PSS | 40 | PCBM-60 | na | na |  | 0 | 0 | SLG | ITO | 0.1 | 0.91 | 5.1 | 0.713 | 7.22 | 1.6
36120 | MA | na | na | 1 | 0 | 0 | Pb | 1 | I | na | 3 | 0 | Cl |  |  | na | na |  | 0 | 0 | 100 | na | na | 20 | 0 | 0 | Al | na | 100 | PEDOT:PSS | 40 | PCBM-60 | na | na |  | 0 | 0 | SLG | ITO | 0.1 | 0.646 | 5 | 0.61 | 4.22 | 1.6
36121 | MA | na | na | 1 | 0 | 0 | Pb | 1 | I | na | 3 | 0 | Cl |  |  | na | na |  | 0 | 0 | 100 | na | na | 20 | 0 | 0 | Al | na | 100 | PEDOT:PSS | 40 | PCBM-60 | na | na |  | 0 | 0 | SLG | ITO | 0.1 | 0.634 | 4 | 0.614 | 3.4 | 1.6
36122 | MA | na | na | 1 | 0 | 0 | Pb | 1 | I | na | 3 | 0 | Cl |  |  | na | na |  | 0 | 0 | 100 | na | na | 20 | 0 | 0 | Al | na | 100 | PEDOT:PSS | 40 | PCBM-60 | na | na |  | 0 | 0 | SLG | ITO | 0.1 | 0.89 | 4.5 | 0.682 | 5.9 | 1.6
36123 | MA | na | na | 1 | 0 | 0 | Pb | 1 | I | na | 3 | 0 | Cl |  |  | na | na |  | 0 | 0 | 100 | na | na | 20 | 0 | 0 | Al | na | 100 | PEDOT:PSS | 40 | PCBM-60 | na | na |  | 0 | 0 | SLG | ITO | 0.1 | 0.936 | 4.4 | 0.716 | 6.35 | 1.6
36124 | MA | na | na | 1 | 0 | 0 | Pb | 1 | I | na | 3 | 0 | Cl |  |  | na | na |  | 0 | 0 | 100 | na | na | 20 | 0 | 0 | Al | na | 100 | PEDOT:PSS | 40 | PCBM-60 | na | na |  | 0 | 0 | SLG | ITO | 0.1 | 0.928 | 2.4 | 0.549 | 2.62 | 1.6
36125 | MA | na | na | 1 | 0 | 0 | Pb | 1 | I | na | 3 | 0 | Cl |  |  | na | na |  | 0 | 0 | 100 | na | na | 20 | 0 | 0 | Al | na | 100 | PEDOT:PSS | 40 | PCBM-60 | na | na |  | 0 | 0 | SLG | ITO | 0.1 | 0.883 | 4.8 | 0.656 | 5.95 | 1.6
36126 | MA | na | na | 1 | 0 | 0 | Pb | 1 | I | na | 3 | 0 | Cl |  |  | na | na |  | 0 | 0 | 100 | na | na | 20 | 0 | 0 | Al | na | 100 | PEDOT:PSS | 40 | PCBM-60 | na | na |  | 0 | 0 | SLG | ITO | 0.1 | 0.475 | 5 | 0.537 | 2.78 | 1.6
36127 | MA | na | na | 1 | 0 | 0 | Pb | 1 | I | na | 3 | 0 | Cl |  |  | na | na |  | 0 | 0 | 100 | na | na | 20 | 0 | 0 | Al | na | 100 | PEDOT:PSS | 40 | PCBM-60 | na | na |  | 0 | 0 | SLG | ITO | 0.1 | 0.838 | 4.4 | 0.592 | 4.72 | 1.6
36128 | MA | na | na | 1 | 0 | 0 | Pb | 1 | I | na | 3 | 0 |  |  | DMF | na | na | 1 | 0 | 0 | 100 | na | na | 10 | 0 | 0 | Ag | na | 100 | Spiro-MeOTAD |  | TiO2-c | na | na | 30 | 0 | 0 | SLG | FTO | 0.12 | 1.051 | 20.25 | 0.713 | 15.41 | 1.6
36129 | MA | na | na | 1 | 0 | 0 | Pb | 1 | I | na | 3 | 0 |  |  | DMF | na | na | 1 | 0 | 0 | 100 | na | na | 10 | 0 | 0 | Ag | na | 100 | Spiro-MeOTAD |  | TiO2-c | na | na | 30 | 0 | 0 | SLG | FTO | 0.12 | 1.041 | 20.93 | 0.732 | 15.96 | 1.6
36130 | MA | na | na | 1 | 0 | 0 | Pb | 1 | I | na | 3 | 0 | TEOS | 1E-3 | DMF | na | na | 1 | 0 | 0 | 100 | na | na | 10 | 0 | 0 | Ag | na | 100 | Spiro-MeOTAD |  | TiO2-c | na | na | 30 | 0 | 0 | SLG | FTO | 0.12 | 1.055 | 21.26 | 0.726 | 16.26 | 1.6
36131 | MA | na | na | 1 | 0 | 0 | Pb | 1 | I | na | 3 | 0 | TEOS | 1E-3 | DMF | na | na | 1 | 0 | 0 | 100 | na | na | 10 | 0 | 0 | Ag | na | 100 | Spiro-MeOTAD |  | TiO2-c | na | na | 30 | 0 | 0 | SLG | FTO | 0.12 | 1.088 | 21.24 | 0.741 | 17.21 | 1.6
36132 | MA | na | na | 1 | 0 | 0 | Pb | 1 | I | na | 3 | 0 | TEOS | 1.5E-3 | DMF | na | na | 1 | 0 | 0 | 100 | na | na | 10 | 0 | 0 | Ag | na | 100 | Spiro-MeOTAD |  | TiO2-c | na | na | 30 | 0 | 0 | SLG | FTO | 0.12 | 1.056 | 21.53 | 0.72 | 16.28 | 1.6
36133 | MA | na | na | 1 | 0 | 0 | Pb | 1 | I | na | 3 | 0 | TEOS | 1.5E-3 | DMF | na | na | 1 | 0 | 0 | 100 | na | na | 10 | 0 | 0 | Ag | na | 100 | Spiro-MeOTAD |  | TiO2-c | na | na | 30 | 0 | 0 | SLG | FTO | 0.12 | 1.069 | 22.1 | 0.727 | 17.18 | 1.6
36134 | MA | na | na | 1 | 0 | 0 | Pb | 1 | I | na | 3 | 0 | TEOS | 3.0000000000000001E-3 | DMF | na | na | 1 | 0 | 0 | 100 | na | na | 10 | 0 | 0 | Ag | na | 100 | Spiro-MeOTAD |  | TiO2-c | na | na | 30 | 0 | 0 | SLG | FTO | 0.12 | 1.07 | 22.58 | 0.73 | 17.2 | 1.6
36135 | MA | na | na | 1 | 0 | 0 | Pb | 1 | I | na | 3 | 0 | TEOS | 3.0000000000000001E-3 | DMF | na | na | 1 | 0 | 0 | 100 | na | na | 10 | 0 | 0 | Ag | na | 100 | Spiro-MeOTAD |  | TiO2-c | na | na | 30 | 0 | 0 | SLG | FTO | 0.12 | 1.069 | 23.5 | 0.732 | 18.38 | 1.6
36136 | MA | na | na | 1 | 0 | 0 | Pb | 1 | I | na | 3 | 0 | TEOS | 6.0000000000000001E-3 | DMF | na | na | 1 | 0 | 0 | 100 | na | na | 10 | 0 | 0 | Ag | na | 100 | Spiro-MeOTAD |  | TiO2-c | na | na | 30 | 0 | 0 | SLG | FTO | 0.12 | 1.062 | 21.07 | 0.709 | 15.64 | 1.6
36137 | MA | na | na | 1 | 0 | 0 | Pb | 1 | I | na | 3 | 0 | TEOS | 6.0000000000000001E-3 | DMF | na | na | 1 | 0 | 0 | 100 | na | na | 10 | 0 | 0 | Ag | na | 100 | Spiro-MeOTAD |  | TiO2-c | na | na | 30 | 0 | 0 | SLG | FTO | 0.12 | 1.076 | 21.22 | 0.701 | 16.02 | 1.6
36138 | MA | na | na | 1 | 0 | 0 | Pb | 1 | I | na | 3 | 0 | Cl |  | DMSO | GBL | na | 3 | 7 | 0 | 100 | na | na | 20 | 0 | 0 | Al | na | 100 | PEDOT:PSS |  | PCBM-60 | Rhodamine 101 | LiF |  |  | 1 | SLG | ITO | 0.11 | 0.91 | 19.29 | 0.641 | 11.22 | 1.6
36144 | MA | na | na | 1 | 0 | 0 | Pb | 1 | I | na | 3 | 0 |  |  | DMF | na | na | 1 | 0 | 0 | 70 | na | na | 10 | 0 | 0 | Ag | na | 50 | P3HT |  | ZnO-c | ZnO-nw | na |  | 260 | 0 | SLG | ITO | 0.09 | 0.58 | 15.4 | 0.37 | 3.33 | 1.6
36146 | (PDMA) | FA | na | 1 | 2 | 0 | Pb | 3 | I | na | 10 | 0 |  |  | DMF | DMSO | na | 9 | 1 | 0 | 200 | 150 | na | 1 | 9 | 0 | Au | na | 80 | Spiro-MeOTAD |  | TiO2-c | TiO2-mp | na | 30 | 200 | 0 | SLG | FTO | 0.16 | 0.87 | 3.22 | 0.661 | 1.85 | 1.53
36149 | (PDMA) | FA | na | 1 | 2 | 0 | Pb | 3 | I | na | 10 | 0 |  |  | DMF | DMSO | na | 9 | 1 | 0 | 200 | 150 | na | 1 | 9 | 0 | Au | na | 80 | Spiro-MeOTAD |  | TiO2-c | TiO2-mp | na | 30 | 200 | 0 | SLG | FTO | 0.16 | 0.813 | 5.484 | 0.738 | 3.3 | 1.53
36151 | (PDMA) | FA | na | 1 | 2 | 0 | Pb | 23 | I | na | 7 | 0 |  |  | DMF | DMSO | na | 9 | 1 | 0 | 200 | 150 | na | 1 | 9 | 0 | Au | na | 80 | Spiro-MeOTAD |  | TiO2-c | TiO2-mp | na | 30 | 200 | 0 | SLG | FTO | 0.16 | 0.878 | 5.095 | 0.647 | 2.91 | 1.53
36153 | (PDMA) | FA | na | 1 | 3 | 0 | Pb | 4 | I | na | 13 | 0 |  |  | DMF | DMSO | na | 9 | 1 | 0 | 200 | 150 | na | 1 | 9 | 0 | Au | na | 80 | Spiro-MeOTAD |  | TiO2-c | TiO2-mp | na | 30 | 200 | 0 | SLG | FTO | 0.16 | 0.813 | 11.296 | 0.708 | 6.52 | 1.53
36155 | (PDMA) | FA | na | 1 | 2 | 0 | Pb | 3 | I | na | 10 | 0 |  |  | DMF | DMSO | na | 9 | 1 | 0 | 200 | 150 | na | 1 | 9 | 0 | Au | na | 80 | Spiro-MeOTAD |  | TiO2-c | TiO2-mp | na | 30 | 200 | 0 | SLG | FTO | 0.16 | 0.864 | 10.808 | 0.704 | 6.6 | 1.53
36157 | (PDMA) | FA | na | 1 | 2 | 0 | Pb | 3 | I | na | 10 | 0 |  |  | DMF | DMSO | na | 7 | 3 | 0 | 200 | 150 | na | 1 | 9 | 0 | Au | na | 80 | Spiro-MeOTAD |  | TiO2-c | TiO2-mp | na | 30 | 200 | 0 | SLG | FTO | 0.16 | 0.852 | 10.265 | 0.671 | 6.03 | 1.53
36159 | (PDMA) | FA | na | 1 | 2 | 0 | Pb | 3 | I | na | 10 | 0 |  |  | DMF | DMSO | na | 1 | 1 | 0 | 200 | 150 | na | 1 | 9 | 0 | Au | na | 80 | Spiro-MeOTAD |  | TiO2-c | TiO2-mp | na | 30 | 200 | 0 | SLG | FTO | 0.16 | 0.862 | 10.473 | 0.678 | 6.13 | 1.53
36161 | (PDMA) | FA | na | 1 | 2 | 0 | Pb | 3 | I | na | 10 | 0 |  |  | DMF | DMSO | na | 3 | 7 | 0 | 200 | 150 | na | 1 | 9 | 0 | Au | na | 80 | Spiro-MeOTAD |  | TiO2-c | TiO2-mp | na | 30 | 200 | 0 | SLG | FTO | 0.16 | 0.861 | 9.869 | 0.68 | 5.81 | 1.53
36163 | (PDMA) | FA | na | 1 | 2 | 0 | Pb | 3 | I | na | 10 | 0 |  |  | DMF | DMSO | na | 1 | 9 | 0 | 200 | 150 | na | 1 | 9 | 0 | Au | na | 80 | Spiro-MeOTAD |  | TiO2-c | TiO2-mp | na | 30 | 200 | 0 | SLG | FTO | 0.16 | 0.84 | 9.315 | 0.712 | 5.59 | 1.53
36165 | (PDMA) | FA | na | 1 | 2 | 0 | Pb | 3 | I | na | 10 | 0 |  |  | DMF | DMSO | na | 9 | 1 | 0 | 200 | 130 | na | 1 | 9 | 0 | Au | na | 80 | Spiro-MeOTAD |  | TiO2-c | TiO2-mp | na | 30 | 200 | 0 | SLG | FTO | 0.16 | 0.847 | 7.775 | 0.634 | 4.19 | 1.53
36167 | (PDMA) | FA | na | 1 | 2 | 0 | Pb | 3 | I | na | 10 | 0 |  |  | DMF | DMSO | na | 9 | 1 | 0 | 200 | 170 | na | 1 | 20 | 0 | Au | na | 80 | Spiro-MeOTAD |  | TiO2-c | TiO2-mp | na | 30 | 200 | 0 | SLG | FTO | 0.16 | 0.78 | 5.508 | 0.463 | 2 | 1.53
36169 | (PDMA) | FA | na | 1 | 2 | 0 | Pb | 3 | I | na | 10 | 0 |  |  | DMF | DMSO | na | 9 | 1 | 0 | 200 | 150 | na | 1 | 20 | 0 | Au | na | 80 | Spiro-MeOTAD |  | TiO2-c | TiO2-mp | na | 30 | 200 | 0 | SLG | FTO | 0.16 | 0.868 | 7.397 | 0.626 | 4.03 | 2.42
36170 | (PDMA) | FA | na | 1 | 2 | 0 | Pb | 3 | I | na | 10 | 0 |  |  | DMF | DMSO | na | 9 | 1 | 0 | 200 | 150 | na | 1 | 60 | 0 | Au | na | 80 | Spiro-MeOTAD |  | TiO2-c | TiO2-mp | na | 30 | 200 | 0 | SLG | FTO | 0.16 | 0.818 | 5.398 | 0.461 | 2.04 | 1.53
36174 | (PDMA) | FA | na | 1 | 2 | 0 | Pb | 3 | I | na | 10 | 0 |  |  | DMF | DMSO | na | 9 | 1 | 0 | 200 | 150 | na | 1 | 20 | 0 | Au | na | 80 | Spiro-MeOTAD |  | TiO2-c | TiO2-mp | na | 30 | 200 | 0 | SLG | FTO | 0.16 | 0.86 | 9.822 | 0.673 | 5.71 | 2.42
36175 | (PDMA) | FA | na | 1 | 2 | 0 | Pb | 3 | I | na | 10 | 0 |  |  | DMF | DMSO | na | 9 | 1 | 0 | 200 | 150 | na | 3 | 20 | 0 | Au | na | 80 | Spiro-MeOTAD |  | TiO2-c | TiO2-mp | na | 30 | 200 | 0 | SLG | FTO | 0.16 | 0.839 | 6.488 | 0.477 | 2.6 | 2.42
36173 | (PDMA) | FA | na | 1 | 2 | 0 | Pb | 3 | I | na | 10 | 0 |  |  | DMF | DMSO | na | 9 | 1 | 0 | 200 | 150 | na | 0.5 | 20 | 0 | Au | na | 80 | Spiro-MeOTAD |  | TiO2-c | TiO2-mp | na | 30 | 200 | 0 | SLG | FTO | 0.16 | 0.86 | 9.531 | 0.668 | 5.49 | 1.53
36176 | MA | na | na | 1 | 0 | 0 | Pb | 1 | I | na | 3 | 0 |  |  |  | na | na |  | 0 | 0 |  | na | na |  | 0 | 0 | Au | na | 97 | NiO-np | 46 | PCBM-60 | BCP | na | 73 |  | 0 | SLG | FTO | 0.1 |  |  |  | 10.55 | 1.6
36177 | MA | na | na | 1 | 0 | 0 | Pb | 1 | I | na | 3 | 0 |  |  |  | na | na |  | 0 | 0 |  | na | na |  | 0 | 0 | Au | na | 97 | NiO-np | 46 | PCBM-60 | BCP | na | 73 |  | 0 | SLG | FTO | 0.1 | 0.98 | 16.42 | 0.766 | 12.33 | 1.6
36178 | MA | na | na | 1 | 0 | 0 | Pb | 1 | I | na | 3 | 0 |  |  |  | na | na |  | 0 | 0 |  | na | na |  | 0 | 0 | Au | na | 97 | NiO-np | 46 | PCBM-60 | BCP | na | 73 |  | 0 | SLG | FTO | 0.1 |  |  |  | 11.54 | 1.6
36179 | MA | na | na | 1 | 0 | 0 | Pb | 1 | I | na | 3 | 0 |  |  |  | na | na |  | 0 | 0 |  | na | na |  | 0 | 0 | Au | na | 97 | NiO-np | 46 | PCBM-60 | BCP | na | 73 |  | 0 | SLG | FTO | 0.1 | 1 | 17.43 | 0.752 | 13.1 | 1.6
36180 | MA | na | na | 1 | 0 | 0 | Pb | 1 | I | na | 3 | 0 |  |  |  | na | na |  | 0 | 0 |  | na | na |  | 0 | 0 | Au | na | 97 | NiO-np | 46 | PCBM-60 | BCP | na | 73 |  | 0 | SLG | FTO | 0.1 |  |  |  | 12.71 | 1.6
36181 | MA | na | na | 1 | 0 | 0 | Pb | 1 | I | na | 3 | 0 |  |  |  | na | na |  | 0 | 0 |  | na | na |  | 0 | 0 | Au | na | 97 | NiO-np | 46 | PCBM-60 | BCP | na | 73 |  | 0 | SLG | FTO | 0.1 | 1.04 | 18.61 | 0.701 | 14.45 | 1.6
36182 | MA | na | na | 1 | 0 | 0 | Pb | 1 | I | na | 3 | 0 |  |  |  | na | na |  | 0 | 0 |  | na | na |  | 0 | 0 | Au | na | 97 | NiO-np | 46 | PCBM-60 | BCP | na | 73 |  | 0 | SLG | FTO | 0.1 |  |  |  | 11.84 | 1.6
36183 | MA | na | na | 1 | 0 | 0 | Pb | 1 | I | na | 3 | 0 |  |  |  | na | na |  | 0 | 0 |  | na | na |  | 0 | 0 | Au | na | 97 | NiO-np | 46 | PCBM-60 | BCP | na | 73 |  | 0 | SLG | FTO | 0.1 | 1.04 | 18.51 | 0.698 | 13.44 | 1.6
36184 | MA | na | na | 1 | 0 | 0 | Pb | 1 | I | na | 3 | 0 |  |  |  | na | na |  | 0 | 0 |  | na | na |  | 0 | 0 | Au | na | 97 | NiO-np | 46 | PCBM-60 | BCP | na | 73 |  | 0 | SLG | FTO | 0.1 |  |  |  | 10 | 1.6
36185 | MA | na | na | 1 | 0 | 0 | Pb | 1 | I | na | 3 | 0 |  |  |  | na | na |  | 0 | 0 |  | na | na |  | 0 | 0 | Au | na | 97 | NiO-np | 46 | PCBM-60 | BCP | na | 73 |  | 0 | SLG | FTO | 0.1 | 1.04 | 17.82 | 0.619 | 11.47 | 1.6
36186 | Cs | FA | MA | 0.05 | 0.79 | 0.16 | Pb | 1 | Br | I | 0.51 | 2.4900000000000002 | Br |  | DMF | DMSO | na | 4 | 1 | 0 | 100 | na | na | 60 | 0 | 0 | Au | na | 80 | AZ1 |  | TiO2-c | TiO2-mp | na |  | 200 | 0 | SLG | FTO | 0.16 | 1.1 | 22.4 | 0.707 | 17.4
36187 | Cs | FA | MA | 0.05 | 0.79 | 0.16 | Pb | 1 | Br | I | 0.51 | 2.4900000000000002 | Br |  | DMF | DMSO | na | 4 | 1 | 0 | 100 | na | na | 60 | 0 | 0 | Au | na | 80 | AZ2 |  | TiO2-c | TiO2-mp | na |  | 200 | 0 | SLG | FTO | 0.16 | 1.14 | 22.94 | 0.746 | 19.4
36188 | Cs | FA | MA | 0.05 | 0.79 | 0.16 | Pb | 1 | Br | I | 0.51 | 2.4900000000000002 | Br |  | DMF | DMSO | na | 4 | 1 | 0 | 100 | na | na | 60 | 0 | 0 | Au | na | 80 | Spiro-MeOTAD |  | TiO2-c | TiO2-mp | na |  | 200 | 0 | SLG | FTO | 0.16 | 1.12 | 22.85 | 0.745 | 19.1
36193 | MA | na | na | 1 | 0 | 0 | Pb | 1 | I | na | 3 | 0 |  |  | DMF | na | na | 1 | 0 | 0 | 100 | na | na | 45 | 0 | 0 | Au | na | 100 | Spiro-MeOTAD |  | TiO2-c | Al2O3-mp | na |  | 800 | 0 | SLG | FTO | 0.24 | 0.96 | 18.5 | 0.55 | 11 | 1.6
36194 | MA | na | na | 1 | 0 | 0 | Pb | 1 | I | na | 3 | 0 |  |  | DMF | DMSO | na | 4 | 1 | 0 | 100 | na | na | 30 | 0 | 0 | Au | na | 70 | Spiro-MeOTAD | 300 | TiO2-nt | na | na |  | 0 | 0 | SLG | FTO | 0.1 | 0.96 | 20.4 | 0.54 | 10.5 | 1.6
36195 | MA | na | na | 1 | 0 | 0 | Pb | 1 | I | na | 3 | 0 |  |  | DMF | DMSO | na | 4 | 1 | 0 | 100 | na | na | 30 | 0 | 0 | Au | na | 70 | Spiro-MeOTAD | 300 | TiO2-nt | ZnO-c | na |  |  | 0 | SLG | FTO | 0.1 | 0.96 | 17.3 | 0.54 | 9 | 1.6
36196 | MA | na | na | 1 | 0 | 0 | Pb | 1 | I | na | 3 | 0 |  |  | DMF | DMSO | na | 4 | 1 | 0 | 100 | na | na | 30 | 0 | 0 | Au | na | 70 | Spiro-MeOTAD | 300 | TiO2-nt | na | na |  | 0 | 0 | SLG | FTO | 0.1 | 0.91 | 17.4 | 0.57 | 9 | 1.6
36197 | MA | na | na | 1 | 0 | 0 | Pb | 1 | I | na | 3 | 0 |  |  | DMF | DMSO | na | 4 | 1 | 0 | 100 | na | na | 30 | 0 | 0 | Au | na | 70 | Spiro-MeOTAD | 300 | TiO2-nt | ZnO-c | na |  |  | 0 | SLG | FTO | 0.1 | 0.88 | 11 | 0.58 | 5.7 | 1.6
36198 | MA | na | na | 1 | 0 | 0 | Pb | 1 | I | na | 3 | 0 |  |  | DMF | DMSO | na | 4 | 1 | 0 | 100 | na | na | 30 | 0 | 0 | Au | na | 70 | Spiro-MeOTAD | 300 | TiO2-nt | na | na |  | 0 | 0 | SLG | FTO | 0.1 | 0.88 | 12.4 | 0.56 | 6.1 | 1.6
36199 | MA | na | na | 1 | 0 | 0 | Pb | 1 | I | na | 3 | 0 |  |  | DMF | DMSO | na | 4 | 1 | 0 | 100 | na | na | 30 | 0 | 0 | Au | na | 70 | Spiro-MeOTAD | 300 | TiO2-nt | ZnO-c | na |  |  | 0 | SLG | FTO | 0.1 | 0.97 | 15.4 | 0.38 | 5.7 | 1.6
36200 | MA | na | na | 1 | 0 | 0 | Pb | 1 | I | na | 3 | 0 |  |  | DMF | na | na | 1 | 0 | 0 | 70 | na | na | 30 | 0 | 0 | Ag | na | 200 | Spiro-MeOTAD |  | TiO2-c | TiO2-mp | na | 50 | 180 | 0 | SLG | FTO | 0.1 | 0.87 | 18.3 | 0.532 | 8.4 | 1.6
36201 | MA | na | na | 1 | 0 | 0 | Pb | 1 | I | na | 3 | 0 |  |  | DMF | na | na | 1 | 0 | 0 | 70 | na | na | 30 | 0 | 0 | Ag | na | 200 | Spiro-MeOTAD |  | TiO2-c | TiO2-mp | na | 50 | 180 | 0 | SLG | FTO | 0.1 | 0.87 | 18.8 | 0.57 | 9.7 | 1.6
36202 | MA | na | na | 1 | 0 | 0 | Pb | 1 | I | na | 3 | 0 |  |  | DMF | na | na | 1 | 0 | 0 | 70 | na | na | 30 | 0 | 0 | Ag | na | 200 | Spiro-MeOTAD |  | TiO2-c | TiO2-mp | na | 50 | 180 | 0 | SLG | FTO | 0.1 | 0.91 | 19.1 | 0.676 | 11.8 | 1.6
36203 | MA | na | na | 1 | 0 | 0 | Pb | 1 | I | na | 3 | 0 |  |  | DMF | na | na | 1 | 0 | 0 | 70 | na | na | 30 | 0 | 0 | Ag | na | 200 | Spiro-MeOTAD |  | TiO2-c | TiO2-mp | na | 50 | 180 | 0 | SLG | FTO | 0.1 | 0.92 | 20.5 | 0.693 | 13.1 | 1.6
36204 | MA | na | na | 1 | 0 | 0 | Pb | 1 | I | na | 3 | 0 |  |  | DMF | na | na | 1 | 0 | 0 | 70 | na | na | 30 | 0 | 0 | Ag | na | 200 | Spiro-MeOTAD |  | TiO2-c | TiO2-mp | na | 50 | 180 | 0 | SLG | FTO | 0.1 | 0.94 | 21.3 | 0.731 | 14.6 | 1.6
36205 | MA | na | na | 1 | 0 | 0 | Pb | 1 | I | na | 3 | 0 |  |  | DMF | na | na | 1 | 0 | 0 | 70 | na | na | 30 | 0 | 0 | Ag | na | 200 | Spiro-MeOTAD |  | TiO2-c | TiO2-mp | na | 50 | 180 | 0 | SLG | FTO | 0.1 | 0.93 | 19 | 0.702 | 12.4 | 1.6
36206 | MA | na | na | 1 | 0 | 0 | Pb | 1 | I | na | 3 | 0 |  |  | DMF | DMSO | na | 6 | 1 | 0 | 100 | na | na | 10 | 0 | 0 | Ag | na | 100 | Spiro-MeOTAD |  | TiO2-c | na | na |  | 0 | 0 | SLG | FTO | 0.12 | 1.02 | 17.57 | 0.632 | 11.32 | 1.6
36207 | MA | na | na | 1 | 0 | 0 | Pb | 1 | I | na | 3 | 0 |  |  | DMF | DMSO | na | 6 | 1 | 0 | 100 | na | na | 10 | 0 | 0 | Ag | na | 100 | Spiro-MeOTAD |  |  | na | na |  | 0 | 0 | SLG | FTO | 0.12 | 0.892 | 16.73 | 0.602 | 8.98 | 1.6
36208 | MA | na | na | 1 | 0 | 0 | Pb | 1 | I | na | 3 | 0 |  |  | DMF | DMSO | na | 6 | 1 | 0 | 100 | na | na | 10 | 0 | 0 | Ag | na | 100 | Spiro-MeOTAD |  |  | na | na |  | 0 | 0 | SLG | FTO | 0.12 | 0.937 | 20 | 0.59 | 11.06 | 1.6
36209 | MA | na | na | 1 | 0 | 0 | Pb | 1 | I | na | 3 | 0 |  |  | DMF | DMSO | na | 6 | 1 | 0 | 100 | na | na | 10 | 0 | 0 | Ag | na | 100 | Spiro-MeOTAD |  |  | na | na |  | 0 | 0 | SLG | FTO | 0.12 | 0.97 | 20.82 | 0.663 | 13.39 | 1.6
36210 | MA | na | na | 1 | 0 | 0 | Pb | 1 | I | na | 3 | 0 |  |  | DMF | DMSO | na | 6 | 1 | 0 | 100 | na | na | 10 | 0 | 0 | Ag | na | 100 | Spiro-MeOTAD |  |  | na | na |  | 0 | 0 | SLG | FTO | 0.12 | 0.95 | 20.64 | 0.601 | 11.77 | 1.6
36211 | MA | na | na | 1 | 0 | 0 | Pb | 1 | I | na | 3 | 0 |  |  | DMF | DMSO | na | 6 | 1 | 0 | 100 | na | na | 10 | 0 | 0 | Ag | na | 100 | Spiro-MeOTAD |  |  | na | na |  | 0 | 0 | SLG | FTO | 0.12 | 0.944 | 20.64 | 0.572 | 10.05 | 1.6
36212 | MA | na | na | 1 | 0 | 0 | Pb | 1 | I | na | 3 | 0 |  |  | DMSO | na | na | 1 | 0 | 0 | 100 | na | na | 60 | 0 | 0 | Au | na | 50 | Spiro-MeOTAD |  | TiO2-c | TiO2-mp | na | 50 |  | 0 | SLG | FTO | 0.1 | 0.986 | 19.03 | 0.68 | 12.88 | 1.6
36213 | MA | na | na | 1 | 0 | 0 | Pb | 1 | I | na | 3 | 0 |  |  | DMSO | na | na | 1 | 0 | 0 | 100 | na | na | 60 | 0 | 0 | Au | na | 50 | Spiro-MeOTAD |  | TiO2-c | TiO2-mp | na | 50 |  | 0 | SLG | FTO | 0.1 | 0.988 | 19.485 | 0.7 | 13.53 | 1.6
36214 | MA | na | na | 1 | 0 | 0 | Pb | 1 | I | na | 3 | 0 |  |  | DMSO | na | na | 1 | 0 | 0 | 100 | na | na | 60 | 0 | 0 | Au | na | 50 | Spiro-MeOTAD |  | TiO2-c | TiO2-mp | na | 50 |  | 0 | SLG | FTO | 0.1 | 1.002 | 20.42 | 0.68 | 14.1 | 1.6
36215 | MA | na | na | 1 | 0 | 0 | Pb | 1 | I | na | 3 | 0 |  |  | DMSO | na | na | 1 | 0 | 0 | 100 | na | na | 60 | 0 | 0 | Au | na | 50 | Spiro-MeOTAD |  | TiO2-c | TiO2-mp | na | 50 |  | 0 | SLG | FTO | 0.1 | 1.01 | 20.87 | 0.69 | 14.5 | 1.6
36216 | MA | na | na | 1 | 0 | 0 | Pb | 1 | I | na | 3 | 0 |  |  | DMSO | na | na | 1 | 0 | 0 | 100 | na | na | 60 | 0 | 0 | Au | na | 50 | Spiro-MeOTAD |  | TiO2-c | TiO2-mp | na | 50 |  | 0 | SLG | FTO | 0.1 | 1.022 | 21.62 | 0.69 | 15.58 | 1.6
36217 | MA | na | na | 1 | 0 | 0 | Pb | 1 | I | na | 3 | 0 |  |  | DMSO | na | na | 1 | 0 | 0 | 100 | na | na | 60 | 0 | 0 | Au | na | 50 | Spiro-MeOTAD |  | TiO2-c | TiO2-mp | na | 50 |  | 0 | SLG | FTO | 0.1 | 1.041 | 21.964 | 0.7 | 16.11 | 1.6
36218 | MA | na | na | 1 | 0 | 0 | Pb | 1 | I | na | 3 | 0 |  |  | DMSO | na | na | 1 | 0 | 0 | 100 | na | na | 60 | 0 | 0 | Au | na | 50 | Spiro-MeOTAD |  | TiO2-c | TiO2-mp | na | 50 |  | 0 | SLG | FTO | 0.1 | 1.031 | 19.86 | 0.68 | 14.27 | 1.6
36219 | MA | na | na | 1 | 0 | 0 | Pb | 1 | I | na | 3 | 0 |  |  | DMSO | na | na | 1 | 0 | 0 | 100 | na | na | 60 | 0 | 0 | Au | na | 50 | Spiro-MeOTAD |  | TiO2-c | TiO2-mp | na | 50 |  | 0 | SLG | FTO | 0.1 | 1.035 | 20.431 | 0.7 | 14.72 | 1.6
36220 | MA | na | na | 1 | 0 | 0 | Pb | 1 | I | na | 3 | 0 |  |  | DMSO | na | na | 1 | 0 | 0 | 100 | na | na | 60 | 0 | 0 | Au | na | 50 | Spiro-MeOTAD |  | TiO2-c | TiO2-mp | na | 50 |  | 0 | SLG | FTO | 0.1 | 0.946 | 18.66 | 0.62 | 11.02 | 1.6
36221 | MA | na | na | 1 | 0 | 0 | Pb | 1 | I | na | 3 | 0 |  |  | DMSO | na | na | 1 | 0 | 0 | 100 | na | na | 60 | 0 | 0 | Au | na | 50 | Spiro-MeOTAD |  | TiO2-c | TiO2-mp | na | 50 |  | 0 | SLG | FTO | 0.1 | 0.956 | 18.975 | 0.64 | 11.64 | 1.6
36222 | MA | na | na | 1 | 0 | 0 | Pb | 1 | I | na | 3 | 0 |  |  | DMSO | na | na | 1 | 0 | 0 | 100 | na | na | 60 | 0 | 0 | Au | na | 50 | Spiro-MeOTAD |  | TiO2-c | TiO2-mp | na | 50 |  | 0 | SLG | FTO | 0.1 | 0.986 | 19.03 | 0.68 | 12.88 | 1.6
36223 | MA | na | na | 1 | 0 | 0 | Pb | 1 | I | na | 3 | 0 |  |  | DMSO | na | na | 1 | 0 | 0 | 100 | na | na | 60 | 0 | 0 | Au | na | 50 | Spiro-MeOTAD |  | TiO2-c | TiO2-mp | na | 50 |  | 0 | SLG | FTO | 0.1 | 1.022 | 21.62 | 0.69 | 15.58 | 1.6
36224 | Cs | FA | MA | 0.05 | 0.79 | 0.16 | Pb | 1 | Br | I | 0.51 | 2.4900000000000002 |  |  | DMF | DMSO | na | 4 | 1 | 0 | 100 | na | na | 60 | 0 | 0 | Au | na | 70 | Y2 |  | TiO2-c | TiO2-mp | na |  | 200 | 0 | SLG | FTO | 0.15 | 1.085 | 22.62 | 0.73 | 17.93
36225 | Cs | FA | MA | 0.05 | 0.79 | 0.16 | Pb | 1 | Br | I | 0.51 | 2.4900000000000002 |  |  | DMF | DMSO | na | 4 | 1 | 0 | 100 | na | na | 60 | 0 | 0 | Au | na | 70 | YR3 | 70 | TiO2-c | TiO2-mp | na |  | 200 | 0 | SLG | FTO | 0.15 | 1.038 | 22.97 | 0.748 | 17.84
36226 | Cs | FA | MA | 0.05 | 0.79 | 0.16 | Pb | 1 | Br | I | 0.51 | 2.4900000000000002 |  |  | DMF | DMSO | na | 4 | 1 | 0 | 100 | na | na | 60 | 0 | 0 | Au | na | 70 | WT3 | 50 | TiO2-c | TiO2-mp | na |  | 200 | 0 | SLG | FTO | 0.15 | 1.095 | 22.6 | 0.785 | 19.44
36227 | Cs | FA | MA | 0.05 | 0.79 | 0.16 | Pb | 1 | Br | I | 0.51 | 2.4900000000000002 |  |  | DMF | DMSO | na | 4 | 1 | 0 | 100 | na | na | 60 | 0 | 0 | Au | na | 70 | Spiro-MeOTAD | 200 | TiO2-c | TiO2-mp | na |  | 200 | 0 | SLG | FTO | 0.15 | 1.086 | 22.64 | 0.757 | 18.62
36228 | Cs | FA | MA | 0.05 | 0.79 | 0.16 | Pb | 1 | Br | I | 0.51 | 2.4900000000000002 |  |  | DMF | DMSO | na | 4 | 1 | 0 | 100 | na | na | 60 | 0 | 0 | Au | na | 70 | Y2 |  | TiO2-c | TiO2-mp | na |  | 200 | 0 | SLG | FTO | 0.15 | 0.81 | 25.01 | 0.719 | 22.4
36229 | Cs | FA | MA | 0.05 | 0.79 | 0.16 | Pb | 1 | Br | I | 0.51 | 2.4900000000000002 |  |  | DMF | DMSO | na | 4 | 1 | 0 | 100 | na | na | 60 | 0 | 0 | Au | na | 70 | YR3 |  | TiO2-c | TiO2-mp | na |  | 200 | 0 | SLG | FTO | 0.15 | 0.756 | 26.6 | 0.65 | 20.18
36230 | Cs | FA | MA | 0.05 | 0.79 | 0.16 | Pb | 1 | Br | I | 0.51 | 2.4900000000000002 |  |  | DMF | DMSO | na | 4 | 1 | 0 | 100 | na | na | 60 | 0 | 0 | Au | na | 70 | WT3 |  | TiO2-c | TiO2-mp | na |  | 200 | 0 | SLG | FTO | 0.15 | 0.767 | 27.9 | 0.727 | 23.94
36231 | Cs | FA | MA | 0.05 | 0.79 | 0.16 | Pb | 1 | Br | I | 0.51 | 2.4900000000000002 |  |  | DMF | DMSO | na | 4 | 1 | 0 | 100 | na | na | 60 | 0 | 0 | Au | na | 70 | Spiro-MeOTAD |  | TiO2-c | TiO2-mp | na |  | 200 | 0 | SLG | FTO | 0.15 | 0.804 | 27.31 | 0.748 | 25.26
36232 | Cs | FA | MA | 0.05 | 0.79 | 0.16 | Pb | 1 | Br | I | 0.51 | 2.4900000000000002 |  |  | DMF | DMSO | na | 4 | 1 | 0 | 100 | na | na | 60 | 0 | 0 | MoOx | Al |  | WT3 | 50 | TiO2-c | TiO2-mp | na |  | 200 | 0 | SLG | FTO | 0.15 | 1.095 | 22.6 | 0.785 | 19.44
36233 | Cs | FA | MA | 0.05 | 0.79 | 0.16 | Pb | 1 | Br | I | 0.51 | 2.4900000000000002 |  |  | DMF | DMSO | na | 4 | 1 | 0 | 100 | na | na | 60 | 0 | 0 | MoOx | Al |  | Spiro-MeOTAD | 200 | TiO2-c | TiO2-mp | na |  | 200 | 0 | SLG | FTO | 0.15 | 1.086 | 22.64 | 0.757 | 18.62
36234 | Cs | FA | MA | 0.05 | 0.79 | 0.16 | Pb | 1 | Br | I | 0.51 | 2.4900000000000002 |  |  | DMF | DMSO | na | 4 | 1 | 0 | 100 | na | na | 60 | 0 | 0 | MoOx | Al |  | WT3 | 50 | TiO2-c | TiO2-mp | na |  | 200 | 0 | SLG | FTO | 0.15 | 1.095 | 22.6 | 0.785 | 19.44
36235 | Cs | FA | MA | 0.05 | 0.79 | 0.16 | Pb | 1 | Br | I | 0.51 | 2.4900000000000002 |  |  | DMF | DMSO | na | 4 | 1 | 0 | 100 | na | na | 60 | 0 | 0 | MoOx | Al |  | Spiro-MeOTAD | 200 | TiO2-c | TiO2-mp | na |  | 200 | 0 | SLG | FTO | 0.15 | 1.086 | 22.64 | 0.757 | 18.62
36236 | MA | na | na | 1 | 0 | 0 | Pb | 1 | I | na | 3 | 0 |  |  | DMF | na | IPA | 1 | 0 | 1 | 70 | na | 25 | 30 | 0 |  | Ag | na | 100 | Spiro-MeOTAD | 300 | ZnO-c | na | na | 70 | 0 | 0 | SLG | ITO | 0.09 | 1.04 | 22.4 | 0.574 | 13.4 | 1.6
36237 | MA | na | na | 1 | 0 | 0 | Pb | 1 | I | na | 3 | 0 |  |  | DMF | na | IPA | 1 | 0 | 1 | 70 | na | 25 | 30 | 0 |  | Ag | na | 100 | Spiro-MeOTAD | 300 | ZnO-c | na | na | 70 | 0 | 0 | PET | ITO | 0.09 | 0.87 | 18.4 | 0.497 | 8.03 | 1.6
36238 | MA | na | na | 1 | 0 | 0 | Pb | 1 | I | na | 3 | 0 |  |  | DMF | na | IPA | 1 | 0 | 1 | 70 | na | 25 | 30 | 0 |  | Ag | na | 100 | Spiro-MeOTAD | 300 | ZnO-c | na | na | 70 | 0 | 0 | SLG | ITO | 0.09 | 0.98 | 15.8 | 0.451 | 7 | 1.6
36239 | MA | na | na | 1 | 0 | 0 | Pb | 1 | I | na | 3 | 0 |  |  | DMF | na | IPA | 1 | 0 | 1 | 70 | na | 25 | 30 | 0 |  | Ag | na | 100 | Spiro-MeOTAD | 300 | ZnO-c | na | na | 40 | 0 | 0 | SLG | ITO | 0.09 | 0.975 | 17.79 | 0.52 | 9.38 | 1.6
36240 | MA | na | na | 1 | 0 | 0 | Pb | 1 | I | na | 3 | 0 |  |  | DMF | na | IPA | 1 | 0 | 1 | 70 | na | 25 | 30 | 0 |  | Ag | na | 100 | Spiro-MeOTAD | 300 | ZnO-c | na | na | 80 | 0 | 0 | SLG | ITO | 0.09 | 0.968 | 18.81 | 0.5 | 9.23 | 1.6
36241 | MA | na | na | 1 | 0 | 0 | Pb | 1 | I | na | 3 | 0 |  |  | DMF | na | IPA | 1 | 0 | 1 | 70 | na | 25 | 30 | 0 |  | Ag | na | 100 | Spiro-MeOTAD | 300 | ZnO-c | na | na | 120 | 0 | 0 | SLG | ITO | 0.09 | 0.95 | 18.93 | 0.52 | 9.45 | 1.6
36242 | MA | na | na | 1 | 0 | 0 | Pb | 1 | I | na | 3 | 0 |  |  | DMF | na | IPA | 1 | 0 | 1 | 70 | na | 25 | 30 | 0 |  | Ag | na | 100 | Spiro-MeOTAD | 300 | ZnO-c | na | na | 160 | 0 | 0 | SLG | ITO | 0.09 | 0.968 | 16.14 | 0.52 | 8.15 | 1.6
36243 | MA | na | na | 1 | 0 | 0 | Pb | 1 | I | na | 3 | 0 |  |  | DMF | na | na | 1 | 0 | 0 | 70 | na | na | 30 | 0 | 0 | Au | na | 200 | na |  | PCBM-60 | na | na |  | 0 | 0 | Si | SiO2 | 0.0024 | 0.8 | 18 | 0.34 | 4.83 | 1.6
36244 | MA | na | na | 1 | 0 | 0 | Pb | 1 | I | na | 3 | 0 |  |  | DMSO | GBL | na | 3 | 7 | 0 | 100 | na | na | 10 | 0 | 0 | Al | na | 100 | PEDOT:PSS |  | PCBM-70 | AZO | na | 70 |  | 0 | SLG | ITO | 0.1 | 0.91 | 14.75 | 0.792 | 10.64 | 1.6
36245 | MA | na | na | 1 | 0 | 0 | Pb | 1 | I | na | 3 | 0 |  |  | DMSO | GBL | na | 3 | 7 | 0 | 100 | na | na | 10 | 0 | 0 | Al | na | 100 | PEDOT:PSS |  | PCBM-70 | AZO | na | 200 |  | 0 | SLG | ITO | 0.1 | 0.87 | 10.57 | 0.408 | 3.75 | 1.6
36246 | MA | na | na | 1 | 0 | 0 | Pb | 1 | I | na | 3 | 0 |  |  | DMSO | GBL | na | 3 | 7 | 0 | 100 | na | na | 10 | 0 | 0 | Al | na | 100 | PEDOT:PSS |  | PCBM-70 | AZO | na | 70 |  | 0 | SLG | ITO | 0.1 | 0.91 | 14.75 | 0.792 | 10.64 | 1.6
36247 | MA | na | na | 1 | 0 | 0 | Pb | 1 | I | na | 3 | 0 |  |  | DMSO | GBL | na | 3 | 7 | 0 | 100 | na | na | 10 | 0 | 0 | Al | na | 100 | PEDOT:PSS |  | PCBM-70 | AZO | na | 70 |  | 0 | SLG | ITO | 0.1 | 0.89 | 15.13 | 0.673 | 9.03 | 1.6
36248 | MA | na | na | 1 | 0 | 0 | Pb | 1 | I | na | 3 | 0 |  |  | DMSO | GBL | na | 3 | 7 | 0 | 100 | na | na | 10 | 0 | 0 | Al | na | 100 | PEDOT:PSS |  | PCBM-70 | AZO | na | 70 |  | 0 | SLG | ITO | 0.1 | 0.84 | 16.43 | 0.732 | 10.1 | 1.6
36249 | MA | na | na | 1 | 0 | 0 | Pb | 1 | I | na | 3 | 0 |  |  | DMSO | GBL | na | 3 | 7 | 0 | 100 | na | na | 10 | 0 | 0 | Al | na | 100 | PEDOT:PSS |  | PCBM-70 | AZO | na | 200 |  | 0 | SLG | ITO | 0.1 | 0.88 | 12.99 | 0.623 | 7.11 | 1.6
36250 | MA | na | na | 1 | 0 | 0 | Pb | 1 | I | na | 3 | 0 |  |  | DMSO | GBL | na | 3 | 7 | 0 | 100 | na | na | 10 | 0 | 0 | Al | na | 100 | PEDOT:PSS |  | PCBM-70 | AZO | na | 70 |  | 0 | SLG | ITO | 0.1 | 0.9 | 15.79 | 0.668 | 9.48 | 1.6
36251 | FA | MA | na | 0.85 | 0.15 | 0 | Pb | 1 | Br | I | 0.45 | 2.5499999999999998 |  |  | DMF | DMSO | na | 4 | 1 | 0 |  | na | na |  | 0 | 0 | Carbon | na |  | na |  | TiO2-c | TiO2-mp | na | 40 | 150 | 0 | SLG | FTO | 0.09 | 0.9 | 18.4 | 0.51 | 8.5
36252 | FA | MA | na | 0.85 | 0.15 | 0 | Pb | 1 | Br | I | 0.45 | 2.5499999999999998 |  |  | DMF | DMSO | na | 4 | 1 | 0 |  | na | na |  | 0 | 0 | Carbon | na |  | PEDOT |  | TiO2-c | TiO2-mp | na | 40 | 150 | 0 | SLG | FTO | 0.09 | 1.03 | 23.3 | 0.67 | 16.1
36253 | FA | MA | na | 0.85 | 0.15 | 0 | Pb | 1 | Br | I | 0.45 | 2.5499999999999998 |  |  | DMF | DMSO | na | 4 | 1 | 0 |  | na | na |  | 0 | 0 | Carbon | na |  | PEDOT |  | TiO2-c | TiO2-mp | na | 40 | 150 | 0 | SLG | FTO | 0.09 | 1.05 | 23.5 | 0.69 | 17
36254 | FA | MA | na | 0.85 | 0.15 | 0 | Pb | 1 | Br | I | 0.45 | 2.5499999999999998 |  |  | DMF | DMSO | na | 4 | 1 | 0 |  | na | na |  | 0 | 0 | Carbon | na |  | PEDOT |  | TiO2-c | TiO2-mp | na | 40 | 150 | 0 | SLG | FTO | 0.09 | 1.02 | 23.6 | 0.66 | 15.9
36255 | FA | MA | na | 0.85 | 0.15 | 0 | Pb | 1 | Br | I | 0.45 | 2.5499999999999998 |  |  | DMF | DMSO | na | 4 | 1 | 0 |  | na | na |  | 0 | 0 | Carbon | na |  | PEDOT |  | TiO2-c | TiO2-mp | na | 40 | 150 | 0 | SLG | FTO | 0.09 | 1.02 | 23.4 | 0.64 | 15.2
36256 | FA | MA | na | 0.85 | 0.15 | 0 | Pb | 1 | Br | I | 0.45 | 2.5499999999999998 |  |  | DMF | DMSO | na | 4 | 1 | 0 |  | na | na |  | 0 | 0 | Au | na |  | PEDOT |  | TiO2-c | TiO2-mp | na | 40 | 150 | 0 | SLG | FTO | 0.09 | 1.08 | 23.5 | 0.73 | 18.6
36257 | FA | MA | na | 0.85 | 0.15 | 0 | Pb | 1 | Br | I | 0.45 | 2.5499999999999998 |  |  | DMSO | GBL | na | 1 | 4 | 0 | 100 | na | na | 60 | 0 | 0 | Ag | na | 100 | PEDOT:PSS |  | PCBM-60 | na | na |  | 0 | 0 | SLG | ITO | 0.09 | 0.972 | 17.56 | 0.71 | 12.11
36258 | FA | MA | na | 0.85 | 0.15 | 0 | Pb | 1 | Br | I | 0.45 | 2.5499999999999998 |  |  | DMSO | GBL | na | 1 | 4 | 0 | 100 | na | na | 60 | 0 | 0 | Ag | na | 100 | PEDOT:PSS |  | PCBM-60 | ZnO-np | na |  |  | 0 | SLG | ITO | 0.09 | 1.028 | 17.42 | 0.72 | 12.89
36259 | FA | MA | na | 0.85 | 0.15 | 0 | Pb | 1 | Br | I | 0.45 | 2.5499999999999998 |  |  | DMSO | GBL | na | 1 | 4 | 0 | 100 | na | na | 60 | 0 | 0 | Ag | na | 100 | NiO-mp |  | PCBM-60 | ZnO-np | na |  |  | 0 | SLG | ITO | 0.09 | 1.069 | 21.08 | 0.69 | 15.54
36260 | FA | MA | na | 0.85 | 0.15 | 0 | Pb | 1 | Br | I | 0.45 | 2.5499999999999998 |  |  | DMSO | GBL | na | 1 | 4 | 0 | 100 | na | na | 60 | 0 | 0 | Ag | na | 100 | NiO-mp |  | PCBM-60 | ZnO-np | na |  |  | 0 | SLG | ITO | 0.09 | 1.076 | 22.76 | 0.78 | 19.1
36261 | FA | MA | na | 0.85 | 0.15 | 0 | Pb | 1 | Br | I | 0.45 | 2.5499999999999998 |  |  | DMSO | GBL | na | 1 | 4 | 0 | 100 | na | na | 60 | 0 | 0 | Ag | na | 100 | NiO-mp |  | PCBM-60 | ZnO-np | na |  |  | 0 | SLG | ITO | 0.09 | 1.001 | 16.75 | 0.63 | 10.56
36262 | FA | MA | na | 0.85 | 0.15 | 0 | Pb | 1 | Br | I | 0.45 | 2.5499999999999998 |  |  | DMSO | GBL | na | 1 | 4 | 0 | 100 | na | na | 60 | 0 | 0 | Ag | na | 100 | NiO-mp |  | PCBM-60 | ZnO-np | na |  |  | 0 | SLG | ITO | 0.09 | 0.963 | 13.71 | 0.61 | 8.05
36263 | MA | na | na | 1 | 0 | 0 | Pb | 1 | I | na | 3 | 0 |  |  | DMF | na | IPA | 1 | 0 | 1 | 70 | na | 100 | 15 | 0 | 30 | Au | na | 80 | Spiro-MeOTAD |  | TiO2-c | TiO2-mp | na |  |  | 0 | SLG | FTO | 0.1 | 0.95 | 21.7 | 0.579 | 11.8 | 1.6
36264 | MA | na | na | 1 | 0 | 0 | Pb | 1 | I | na | 3 | 0 |  |  | DMF | na | IPA | 1 | 0 | 1 | 70 | na | 100 | 15 | 0 | 30 | Au | na | 80 | Spiro-MeOTAD |  | TiO2-c | TiO2-mp | na |  |  | 0 | SLG | FTO | 0.1 | 0.9 | 22.6 | 0.519 | 10.5 | 1.6
36265 | MA | na | na | 1 | 0 | 0 | Pb | 1 | I | na | 3 | 0 |  |  | DMF | na | IPA | 1 | 0 | 1 | 70 | na | 100 | 15 | 0 | 30 | Au | na | 80 | Spiro-MeOTAD |  | TiO2-c | TiO2-mp | na |  |  | 0 | SLG | FTO | 0.1 | 0.93 | 22.1 | 0.569 | 11.6 | 1.6
36266 | MA | na | na | 1 | 0 | 0 | Pb | 1 | I | na | 3 | 0 |  |  | DMF | na | IPA | 1 | 0 | 1 | 70 | na | 100 | 15 | 0 | 30 | Au | na | 80 | Spiro-MeOTAD |  | TiO2-c | TiO2-mp | na |  |  | 0 | SLG | FTO | 0.1 |  |  |  | 13.2 | 1.6
36267 | MA | na | na | 1 | 0 | 0 | Pb | 1 | I | na | 3 | 0 |  |  | DMF | na | IPA | 1 | 0 | 1 | 70 | na | 100 | 15 | 0 | 30 | Au | na | 80 | Spiro-MeOTAD |  | TiO2-c | TiO2-mp | na |  |  | 0 | SLG | FTO | 0.1 |  |  |  | 13.8 | 1.6
36268 | MA | na | na | 1 | 0 | 0 | Pb | 1 | I | na | 3 | 0 |  |  | DMF | na | IPA | 1 | 0 | 1 | 70 | na | 100 | 15 | 0 | 30 | Au | na | 80 | Spiro-MeOTAD |  | TiO2-c | TiO2-mp | na |  |  | 0 | SLG | FTO | 0.1 |  |  |  | 13.6 | 1.6
36269 | MA | na | na | 1 | 0 | 0 | Pb | 1 | I | na | 3 | 0 |  |  | DMF | DMSO | na | 7 | 3 | 0 | 100 | na | na | 10 | 0 | 0 | Ag | na | 100 | Spiro-MeOTAD |  | SnO2-np | na | na |  | 0 | 0 | PEN | ITO | 0.07 | 1.084 | 18.1 | 0.708 | 13.9 | 1.6
36270 | MA | na | na | 1 | 0 | 0 | Pb | 1 | I | na | 3 | 0 |  |  | acetonitrile | NMP | na | 3 | 7 | 0 |  | na | na |  | 0 | 0 | Au | na | 100 | Spiro-MeOTAD |  | TiO2-c | TiO2-mp | na |  |  | 0 | SLG | FTO | 0.09 | 0.99 | 19.3 | 0.65 | 12.5 | 1.6
36271 | MA | na | na | 1 | 0 | 0 | Pb | 1 | I | na | 3 | 0 |  |  | acetonitrile | NMP | na | 3 | 7 | 0 |  | na | na |  | 0 | 0 | Au | na | 100 | Spiro-MeOTAD |  | TiO2-c | TiO2-mp | na |  |  | 0 | SLG | FTO | 0.09 | 0.86 | 23.4 | 0.7 | 14.09 | 1.6
36272 | MA | na | na | 1 | 0 | 0 | Pb | 1 | I | na | 3 | 0 |  |  | acetonitrile | NMP | na | 3 | 7 | 0 |  | na | na |  | 0 | 0 | Au | na | 100 | Spiro-MeOTAD |  | TiO2-c | TiO2-mp | na |  |  | 0 | SLG | FTO | 0.09 | 0.95 | 14 | 0.61 | 8.08 | 1.6
36273 | MA | na | na | 1 | 0 | 0 | Pb | 1 | I | na | 3 | 0 |  |  | acetonitrile | NMP | na | 3 | 7 | 0 |  | na | na |  | 0 | 0 | Au | na | 100 | Spiro-MeOTAD |  | TiO2-c | TiO2-mp | na |  |  | 0 | SLG | FTO | 0.09 | 0.79 | 22 | 0.6 | 10.43 | 1.6
36275 | MA | na | na | 1 | 0 | 0 | Pb | 1 | I | na | 3 | 0 |  |  | DMF | DMSO | na | 1 | 9 | 0 | 100 | na | na | 0.5 | 0 | 0 | Al | na | 100 | PEDOT:PSS |  | PCBM-60 | Bphen | na |  |  | 0 | SLG | ITO | 0.12 | 0.969 | 21.45 | 0.711 | 14.77 | 1.6
36276 | MA | na | na | 1 | 0 | 0 | Pb | 1 | I | na | 3 | 0 |  |  | DMF | DMSO | na | 1 | 9 | 0 | 100 | na | na | 0.5 | 0 | 0 | Al | na | 100 | PEDOT:PSS |  | PCBM-60 | Bphen | na |  |  | 0 | SLG | ITO | 0.12 | 0.969 | 21.97 | 0.762 | 16.23 | 1.6
36277 | MA | na | na | 1 | 0 | 0 | Pb | 1 | I | na | 3 | 0 |  |  | DMF | DMSO | na | 1 | 9 | 0 | 100 | na | na | 0.5 | 0 | 0 | Al | na | 100 | PEDOT:PSS |  | PCBM-60 | Bphen | na |  |  | 0 | SLG | ITO | 0.12 | 0.983 | 20.73 | 0.751 | 15.31 | 1.6
36278 | MA | na | na | 1 | 0 | 0 | Pb | 1 | I | na | 3 | 0 |  |  | DMF | DMSO | na | 1 | 9 | 0 | 100 | na | na | 0.5 | 0 | 0 | Al | na | 100 | PEDOT:PSS |  | PCBM-60 | Bphen | na |  |  | 0 | SLG | ITO | 0.12 | 0.983 | 21.13 | 0.756 | 15.71 | 1.6
36279 | MA | na | na | 1 | 0 | 0 | Pb | 1 | I | na | 3 | 0 |  |  | DMF | DMSO | na | 1 | 9 | 0 | 100 | na | na | 0.5 | 0 | 0 | Al | na | 100 | PEDOT:PSS |  | PCBM-60 | Bphen | na |  |  | 0 | SLG | ITO | 0.12 | 0.871 | 20.48 | 0.704 | 12.41 | 1.6
36280 | MA | na | na | 1 | 0 | 0 | Pb | 1 | I | na | 3 | 0 |  |  | DMF | DMSO | na | 1 | 9 | 0 | 100 | na | na | 0.5 | 0 | 0 | Al | na | 100 | PEDOT:PSS |  | PCBM-60 | Bphen | na |  |  | 0 | SLG | ITO | 0.12 | 0.958 | 21.91 | 0.756 | 15.69 | 1.6
36281 | MA | na | na | 1 | 0 | 0 | Pb | 1 | I | na | 3 | 0 |  |  | DMF | DMSO | na | 1 | 9 | 0 | 100 | na | na | 0.5 | 0 | 0 | Al | na | 100 | PEDOT:PSS |  | PCBM-60 | Bphen | na |  |  | 0 | SLG | ITO | 0.12 | 0.972 | 22.25 | 0.766 | 16.58 | 1.6
36282 | MA | na | na | 1 | 0 | 0 | Pb | 1 | I | na | 3 | 0 |  |  | DMF | DMSO | na | 1 | 9 | 0 | 100 | na | na | 0.5 | 0 | 0 | Al | na | 100 | PEDOT:PSS |  | PCBM-60 | Bphen | na |  |  | 0 | SLG | ITO | 0.12 | 0.974 | 20.19 | 0.748 | 14.87 | 1.6
36290 | MA | na | na | 1 | 0 | 0 | Pb | 1 | I | na | 3 | 0 | Cl |  |  | na | na |  | 0 | 0 | 100 | na | na | 60 | 0 | 0 | Ag | na | 150 | Spiro-MeOTAD |  | TiO2-c | Al2O3-mp | na | 100 |  | 0 | SLG | FTO | 0.09 | 1.02 | 19 | 0.66 | 12.8 | 1.6
36291 | MA | na | na | 1 | 0 | 0 | Pb | 1 | I | na | 3 | 0 | Cl |  |  | na | na |  | 0 | 0 | 100 | na | na | 150 | 0 | 0 | Ag | na | 150 | Spiro-MeOTAD |  | TiO2-c | Al2O3-mp | na | 100 |  | 0 | SLG | FTO | 0.09 | 1.07 | 21.8 | 0.72 | 16.7 | 1.6
36292 | MA | na | na | 1 | 0 | 0 | Pb | 1 | I | na | 3 | 0 | Cl |  |  | na | na |  | 0 | 0 | 100 | na | na | 300 | 0 | 0 | Ag | na | 150 | Spiro-MeOTAD |  | TiO2-c | Al2O3-mp | na | 100 |  | 0 | SLG | FTO | 0.09 | 1.04 | 18.6 | 0.68 | 13.6 | 1.6
36293 | MA | na | na | 1 | 0 | 0 | Pb | 1 | I | na | 3 | 0 | Cl |  |  | na | na |  | 0 | 0 | 100 | na | na | 60 | 0 | 0 | Ag | na | 150 | Spiro-MeOTAD |  | TiO2-c | Al2O3-mp | na | 100 |  | 0 | SLG | FTO | 0.09 | 1.02 | 14.4 | 0.6 | 8.8 | 1.6
36294 | MA | na | na | 1 | 0 | 0 | Pb | 1 | I | na | 3 | 0 | Cl |  |  | na | na |  | 0 | 0 | 100 | na | na | 150 | 0 | 0 | Ag | na | 150 | Spiro-MeOTAD |  | TiO2-c | Al2O3-mp | na | 100 |  | 0 | SLG | FTO | 0.09 | 1.03 | 12.5 | 0.56 | 7.2 | 1.6
36295 | MA | na | na | 1 | 0 | 0 | Pb | 1 | I | na | 3 | 0 | Cl |  |  | na | na |  | 0 | 0 | 100 | na | na | 300 | 0 | 0 | Ag | na | 150 | Spiro-MeOTAD |  | TiO2-c | Al2O3-mp | na | 100 |  | 0 | SLG | FTO | 0.09 | 1.03 | 12.5 | 0.52 | 6.1 | 1.6
36296 | MA | na | na | 1 | 0 | 0 | Pb | 1 | I | na | 3 | 0 | Cl |  | DMF | na | na | 1 | 0 | 0 | 100 | na | na | 120 | 0 | 0 | Al | na | 100 | PEDOT:PSS |  | PCBM-60 | LiF | na | 100 | 0.6 | 0 | SLG | ITO | 0.06 | 0.951 | 17.13 | 0.679 | 11.09 | 1.6
36297 | MA | na | na | 1 | 0 | 0 | Pb | 1 | I | na | 3 | 0 | Cl |  | DMF | na | na | 1 | 0 | 0 | 100 | na | na | 120 | 0 | 0 | Al | na | 100 | PEDOT:PSS |  | PCBM-60 | LiF | na | 100 | 0.6 | 0 | SLG | ITO | 0.06 | 0.959 | 18.09 | 0.683 | 11.81 | 1.6
36298 | MA | na | na | 1 | 0 | 0 | Pb | 1 | I | na | 3 | 0 | Cl |  | DMF | na | na | 1 | 0 | 0 | 100 | na | na | 120 | 0 | 0 | Al | na | 100 | PEDOT:PSS |  | PCBM-60 | LiF | na | 100 | 0.6 | 0 | SLG | ITO | 0.06 | 0.979 | 18.79 | 0.688 | 12.73 | 1.6
36299 | MA | na | na | 1 | 0 | 0 | Pb | 1 | I | na | 3 | 0 | Cl |  | DMF | na | na | 1 | 0 | 0 | 100 | na | na | 120 | 0 | 0 | Al | na | 100 | PEDOT:PSS |  | PCBM-60 | LiF | na | 100 | 0.6 | 0 | SLG | ITO | 0.06 | 0.968 | 17.67 | 0.643 | 10.93 | 1.6
36300 | MA | na | na | 1 | 0 | 0 | Pb | 1 | I | na | 3 | 0 |  |  | DMF | na | na | 1 | 0 | 0 | 120 | na | na | 10 | 0 | 0 | Au | na | 150 | Spiro-MeOTAD |  | TiO2-c | na | na |  | 0 | 0 | SLG | FTO | 0.09 | 0.98 | 20.3 | 0.69 | 13.8 | 1.6
36301 | MA | na | na | 1 | 0 | 0 | Pb | 1 | I | na | 3 | 0 |  |  | DMF | na | na | 1 | 0 | 0 | 120 | na | na | 10 | 0 | 0 | Au | na | 150 | Spiro-MeOTAD |  | TiO2-c | na | na |  | 0 | 0 | SLG | FTO | 0.09 | 1.03 | 21.4 | 0.76 | 16.7 | 1.6
36302 | MA | na | na | 1 | 0 | 0 | Pb | 1 | I | na | 3 | 0 | Cl |  | DMF | na | na | 1 | 0 | 0 | 120 | na | na | 10 | 0 | 0 | Au | na | 150 | Spiro-MeOTAD |  | TiO2-c | na | na |  | 0 | 0 | SLG | FTO | 0.09 | 1.01 | 21.3 | 0.77 | 16.6 | 1.6
36303 | MA | na | na | 1 | 0 | 0 | Pb | 1 | I | na | 3 | 0 | Cl |  | DMF | na | na | 1 | 0 | 0 | 120 | na | na | 10 | 0 | 0 | Au | na | 150 | Spiro-MeOTAD |  | TiO2-c | na | na |  | 0 | 0 | SLG | FTO | 0.09 | 1.02 | 21.3 | 0.81 | 17.7 | 1.6
36304 | MA | na | na | 1 | 0 | 0 | Pb | 1 | I | na | 3 | 0 | Cl |  | DMF | na | na | 1 | 0 | 0 | 120 | na | na | 10 | 0 | 0 | Au | na | 150 | Spiro-MeOTAD |  | TiO2-c | na | na |  | 0 | 0 | SLG | FTO | 0.09 | 0.96 | 21.4 | 0.72 | 14.9 | 1.6
36305 | MA | na | na | 1 | 0 | 0 | Pb | 1 | I | na | 3 | 0 | Cl |  | DMF | na | na | 1 | 0 | 0 | 120 | na | na | 10 | 0 | 0 | Au | na | 150 | Spiro-MeOTAD |  | TiO2-c | na | na |  | 0 | 0 | SLG | FTO | 0.09 | 1.01 | 21.5 | 0.79 | 17.1 | 1.6
36306 | MA | na | na | 1 | 0 | 0 | Pb | 1 | I | na | 3 | 0 |  |  | DMF | na | na | 1 | 0 | 0 | 120 | na | na | 1 | 0 | 0 | Au | na | 150 | Spiro-MeOTAD |  | TiO2-c | na | na |  | 0 | 0 | SLG | FTO | 0.09 | 0.91 | 17.5 | 0.6 | 9.6 | 1.6
36307 | MA | na | na | 1 | 0 | 0 | Pb | 1 | I | na | 3 | 0 | Cl |  | DMF | na | na | 1 | 0 | 0 | 120 | na | na | 1 | 0 | 0 | Au | na | 150 | Spiro-MeOTAD |  | TiO2-c | na | na |  | 0 | 0 | SLG | FTO | 0.09 | 0.89 | 19.7 | 0.55 | 9.7 | 1.6
36308 | MA | na | na | 1 | 0 | 0 | Pb | 1 | I | na | 3 | 0 | Cl |  | DMF | na | na | 1 | 0 | 0 | 120 | na | na | 1 | 0 | 0 | Au | na | 150 | Spiro-MeOTAD |  | TiO2-c | na | na |  | 0 | 0 | SLG | FTO | 0.09 | 0.9 | 19.9 | 0.54 | 9.7 | 1.6
36309 | MA | na | na | 1 | 0 | 0 | Pb | 1 | I | na | 3 | 0 |  |  | DMF | na | na | 1 | 0 | 0 | 120 | na | na | 3 | 0 | 0 | Au | na | 150 | Spiro-MeOTAD |  | TiO2-c | na | na |  | 0 | 0 | SLG | FTO | 0.09 | 0.92 | 19.9 | 0.65 | 11.9 | 1.6
36310 | MA | na | na | 1 | 0 | 0 | Pb | 1 | I | na | 3 | 0 | Cl |  | DMF | na | na | 1 | 0 | 0 | 120 | na | na | 3 | 0 | 0 | Au | na | 150 | Spiro-MeOTAD |  | TiO2-c | na | na |  | 0 | 0 | SLG | FTO | 0.09 | 0.92 | 20.1 | 0.78 | 14.4 | 1.6
36311 | MA | na | na | 1 | 0 | 0 | Pb | 1 | I | na | 3 | 0 | Cl |  | DMF | na | na | 1 | 0 | 0 | 120 | na | na | 3 | 0 | 0 | Au | na | 150 | Spiro-MeOTAD |  | TiO2-c | na | na |  | 0 | 0 | SLG | FTO | 0.09 | 0.95 | 20.2 | 0.66 | 12.7 | 1.6
36315 | FA | MA | na | 0.83 | 0.17 | 0 | Pb | 1 | Br | I | 0.39 | 2.61 |  |  | DMF | DMSO | na | 7 | 3 | 0 | 110 | na | na | 10 | 0 | 0 | Au | na | 100 | PTAA |  | PCBM-60-np | PrC60MA | PEI |  |  |  | SLG | ITO | 0.1 | 1.06 | 23.2 | 0.75 | 18.4
36317 | MA | na | na | 1 | 0 | 0 | Pb | 1 | I | na | 3 | 0 |  |  | DMSO | GBL | na | 3 | 7 | 0 | 100 | na | na | 10 | 0 | 0 | Ag | na | 100 | NiO-c |  | PCBM-60 | na | na |  | 0 | 0 | SLG | FTO | 0.09 | 1.04 | 22.42 | 0.77 | 16.24 | 1.6
36318 | MA | na | na | 1 | 0 | 0 | Pb | 1 | I | na | 3 | 0 |  |  | DMSO | GBL | na | 3 | 7 | 0 | 100 | na | na | 10 | 0 | 0 | Ag | na | 100 | NiO-c |  | PCBM-60 | BCP | na |  |  | 0 | SLG | FTO | 0.09 | 1.06 | 23.22 | 0.75 | 18.24 | 1.6
36319 | MA | na | na | 1 | 0 | 0 | Pb | 1 | I | na | 3 | 0 |  |  | DMSO | GBL | na | 3 | 7 | 0 | 100 | na | na | 10 | 0 | 0 | Ag | na | 100 | NiO-c |  | PCBM-60 | [BMIM]BF4 | na |  |  | 0 | SLG | FTO | 0.09 | 1.06 | 23.52 | 0.77 | 19.3 | 1.6
36320 | MA | na | na | 1 | 0 | 0 | Pb | 1 | I | na | 3 | 0 |  |  | DMSO | GBL | na | 3 | 7 | 0 | 100 | na | na | 10 | 0 | 0 | Ag | na | 100 | NiO-c |  | PCBM-60 | na | na |  | 0 | 0 | SLG | FTO | 0.09 | 0.86 | 0.126 | 0.64 | 26.25 | 1.6
36321 | MA | na | na | 1 | 0 | 0 | Pb | 1 | I | na | 3 | 0 |  |  | DMSO | GBL | na | 3 | 7 | 0 | 100 | na | na | 10 | 0 | 0 | Ag | na | 100 | NiO-c |  | PCBM-60 | BCP | na |  |  | 0 | SLG | FTO | 0.09 | 0.86 | 0.135 | 0.67 | 29.44 | 1.6
36322 | MA | na | na | 1 | 0 | 0 | Pb | 1 | I | na | 3 | 0 |  |  | DMSO | GBL | na | 3 | 7 | 0 | 100 | na | na | 10 | 0 | 0 | Ag | na | 100 | NiO-c |  | PCBM-60 | [BMIM]BF4 | na |  |  | 0 | SLG | FTO | 0.09 | 0.87 | 0.15 | 0.75 | 35.2 | 1.6
36323 | MA | na | na | 1 | 0 | 0 | Pb | 1 | I | na | 3 | 0 |  |  | DMSO | GBL | na | 3 | 7 | 0 | 100 | na | na | 10 | 0 | 0 | Ag | na | 100 | NiO-c |  | PCBM-60 | na | na |  | 0 | 0 | SLG | FTO | 4 | 0.83 | 0.095 | 0.65 | 18.65 | 1.6
36324 | MA | na | na | 1 | 0 | 0 | Pb | 1 | I | na | 3 | 0 |  |  | DMSO | GBL | na | 3 | 7 | 0 | 100 | na | na | 10 | 0 | 0 | Ag | na | 100 | NiO-c |  | PCBM-60 | BCP | na |  |  | 0 | SLG | FTO | 4 | 0.84 | 0.102 | 0.69 | 21.26 | 1.6
36325 | MA | na | na | 1 | 0 | 0 | Pb | 1 | I | na | 3 | 0 |  |  | DMSO | GBL | na | 3 | 7 | 0 | 100 | na | na | 10 | 0 | 0 | Ag | na | 100 | NiO-c |  | PCBM-60 | [BMIM]BF4 | na |  |  | 0 | SLG | FTO | 4 |  |  |  | 23.16 | 1.6
36326 | MA | na | na | 1 | 0 | 0 | Pb | 1 | I | na | 3 | 0 |  |  | DMSO | GBL | na | 3 | 7 | 0 | 100 | na | na | 10 | 0 | 0 | Ag | na | 100 | NiO-c |  | PCBM-60 | BCP | na |  |  | 0 | SLG | FTO | 0.1 | 1.06 | 22.53 | 0.71 | 17.24 | 1.6
36327 | MA | na | na | 1 | 0 | 0 | Pb | 1 | I | na | 3 | 0 |  |  | DMSO | GBL | na | 3 | 7 | 0 | 100 | na | na | 10 | 0 | 0 | Ag | na | 100 | NiO-c |  | PCBM-60 | BCP | na |  |  | 0 | SLG | FTO | 0.1 | 1.06 | 23.22 | 0.75 | 18.52 | 1.6
36328 | MA | na | na | 1 | 0 | 0 | Pb | 1 | I | na | 3 | 0 |  |  | DMSO | GBL | na | 3 | 7 | 0 | 100 | na | na | 10 | 0 | 0 | Ag | na | 100 | NiO-c |  | PCBM-60 | BCP | na |  |  | 0 | SLG | FTO | 0.1 | 1.06 | 23.53 | 0.73 | 18.21 | 1.6
36329 | MA | na | na | 1 | 0 | 0 | Pb | 1 | I | na | 3 | 0 |  |  | DMSO | GBL | na | 3 | 7 | 0 | 100 | na | na | 10 | 0 | 0 | Ag | na | 100 | NiO-c |  | PCBM-60 | BCP | na |  |  | 0 | SLG | FTO | 0.1 | 1.06 | 23.24 | 0.71 | 17.52 | 1.6
36330 | MA | na | na | 1 | 0 | 0 | Pb | 1 | I | na | 3 | 0 |  |  | DMSO | GBL | na | 3 | 7 | 0 | 100 | na | na | 10 | 0 | 0 | Ag | na | 100 | NiO-c |  | PCBM-60 | BCP | na |  |  | 0 | SLG | FTO | 0.1 | 0.85 | 0.135 | 0.67 | 28.94 | 1.6
36331 | MA | na | na | 1 | 0 | 0 | Pb | 1 | I | na | 3 | 0 |  |  | DMSO | GBL | na | 3 | 7 | 0 | 100 | na | na | 10 | 0 | 0 | Ag | na | 100 | NiO-c |  | PCBM-60 | [BMIM]BF4 | na |  |  | 0 | SLG | FTO | 0.1 | 0.87 | 0.15 | 0.75 | 35.2 | 1.6
36332 | MA | na | na | 1 | 0 | 0 | Pb | 1 | I | na | 3 | 0 |  |  | DMSO | GBL | na | 3 | 7 | 0 | 100 | na | na | 10 | 0 | 0 | Ag | na | 100 | NiO-c |  | PCBM-60 | [BMIM]BF4 | na |  |  | 0 | SLG | FTO | 4 | 0.58 | 0.014 | 0.66 | 19.5 | 1.6
36333 | MA | na | na | 1 | 0 | 0 | Pb | 1 | I | na | 3 | 0 |  |  | DMSO | GBL | na | 3 | 7 | 0 | 100 | na | na | 10 | 0 | 0 | Ag | na | 100 | NiO-c |  | PCBM-60 | [BMIM]BF4 | na |  |  | 0 | SLG | FTO | 4 | 0.69 | 0.07 | 0.74 | 25.7 | 1.6
36334 | MA | na | na | 1 | 0 | 0 | Pb | 1 | I | na | 3 | 0 |  |  | DMSO | GBL | na | 3 | 7 | 0 | 100 | na | na | 10 | 0 | 0 | Ag | na | 100 | NiO-c |  | PCBM-60 | [BMIM]BF4 | na |  |  | 0 | SLG | FTO | 4 | 0.87 | 0.15 | 0.75 | 35.2 | 1.6
36335 | MA | na | na | 1 | 0 | 0 | Pb | 1 | I | na | 3 | 0 | Cl |  | DMF | na | na | 1 | 0 | 0 | 20 | 70 | na | 15 | 15 | 0 | Ag | na | 100 | PEDOT:PSS |  | TDPP-CN4 | BCP | na |  |  | 0 | SLG | ITO | 0.919 | 0.5 | 17.2 | 0.38 | 3.4 | 1.6
36336 | MA | na | na | 1 | 0 | 0 | Pb | 1 | I | na | 3 | 0 | Cl |  | DMF | na | na | 1 | 0 | 0 | 20 | 70 | na | 15 | 15 | 0 | Ag | na | 100 | PEDOT:PSS |  | PCBM-60 | BCP | na |  |  | 0 | SLG | ITO | 0.919 | 0.96 | 14.7 | 0.69 | 9.7 | 1.6
36337 | Cs | FA | na | 0.15 | 0.85 | 0 | Pb | 1 | Br | I | 0.6 | 2.4 |  |  | DMF | DMSO | na | 4 | 1 | 0 | 100 | na | na |  | 0 | 0 | Ag | na | 100 | PEDOT:PSS |  | TDPP-CN4 | BCP | na |  |  | 0 | SLG | ITO | 0.919 | 0.53 | 17.4 | 0.38 | 3.53
36338 | Cs | FA | na | 0.15 | 0.85 | 0 | Pb | 1 | Br | I | 0.6 | 2.4 |  |  | DMF | DMSO | na | 4 | 1 | 0 | 100 | na | na |  | 0 | 0 | Ag | na | 100 | PEDOT:PSS |  | PCBM-60 | BCP | na |  |  | 0 | SLG | ITO | 0.919 | 0.92 | 19 | 0.644 | 11.2
36343 | FA | MA | na | 0.85 | 0.15 | 0 | Pb | 1 | Br | I | 0.6 | 2.4 |  |  | DMF | DMSO | na | 4 | 1 | 0 | 100 | na | na |  | 0 | 0 | Ag | na | 100 | PEDOT:PSS |  | TDPP-CN4 | BCP | na |  |  | 0 | SLG | ITO | 0.919 | 0.5 | 17.7 | 0.405 | 3.57
36344 | FA | MA | na | 0.85 | 0.15 | 0 | Pb | 1 | Br | I | 0.6 | 2.4 |  |  | DMF | DMSO | na | 4 | 1 | 0 | 100 | na | na |  | 0 | 0 | Ag | na | 100 | PEDOT:PSS |  | PCBM-60 | BCP | na |  |  | 0 | SLG | ITO | 0.919 | 0.89 | 19.7 | 0.507 | 8.82
36349 | MA | na | na | 1 | 0 | 0 | Pb | 1 | I | na | 3 | 0 |  |  | DMF | DMSO | na | 7 | 3 | 0 | 105 | na | na | 10 | 0 | 0 | Au | na | 100 | Spiro-MeOTAD |  | TiO2-c | TiO2-mp | na | 100 |  | 0 | SLG | FTO | 0.4 | 0.983 | 22.2 | 0.58 | 12.7 | 1.6
36350 | MA | na | na | 1 | 0 | 0 | Pb | 1 | I | na | 3 | 0 |  |  | DMF | DMSO | na | 7 | 3 | 0 | 105 | na | na | 10 | 0 | 0 | Au | na | 100 | Spiro-MeOTAD |  | TiO2-c | TiO2-mp | TiO2-c | 100 |  | 2 | SLG | FTO | 0.4 | 0.964 | 21.2 | 0.67 | 13.7 | 1.6
36351 | MA | na | na | 1 | 0 | 0 | Pb | 1 | I | na | 3 | 0 |  |  | DMF | DMSO | na | 7 | 3 | 0 | 105 | na | na | 10 | 0 | 0 | Au | na | 100 | Spiro-MeOTAD |  | TiO2-c | TiO2-mp | TiO2-c | 100 |  | 5 | SLG | FTO | 0.4 | 0.947 | 21.1 | 0.63 | 12.6 | 1.6
36352 | MA | na | na | 1 | 0 | 0 | Pb | 1 | I | na | 3 | 0 |  |  | DMF | DMSO | na | 7 | 3 | 0 | 105 | na | na | 10 | 0 | 0 | Au | na | 100 | Spiro-MeOTAD |  | TiO2-c | TiO2-mp | TiO2-c | 100 |  | 10 | SLG | FTO | 0.4 | 0.953 | 18.6 | 0.59 | 10.4 | 1.6
36353 | MA | na | na | 1 | 0 | 0 | Pb | 1 | I | na | 3 | 0 |  |  | DMF | DMSO | na | 7 | 3 | 0 | 105 | na | na | 10 | 0 | 0 | Au | na | 100 | Spiro-MeOTAD |  | TiO2-c | TiO2-mp | na | 100 |  | 0 | SLG | FTO | 0.4 | 1.026 | 21.6 | 0.69 | 15.3 | 1.6
36354 | MA | na | na | 1 | 0 | 0 | Pb | 1 | I | na | 3 | 0 | Cl |  | DMF | na | na | 1 | 0 | 0 | 100 | na | na | 90 | 0 | 0 | Al | na | 100 | PEDOT:PSS |  | PCBM-60 | C60 | na |  |  | 0 | SLG | ITO | 0.09 | 0.91 | 17.44 | 0.6 | 9.52 | 1.6
36355 | MA | na | na | 1 | 0 | 0 | Pb | 1 | I | na | 3 | 0 | Cl |  | DMF | na | na | 1 | 0 | 0 | 100 | na | na | 90 | 0 | 0 | Al | na | 100 | PEDOT:PSS |  | PCBM-60 | C60 | na |  |  | 0 | SLG | ITO | 0.09 | 0.89 | 16.89 | 0.63 | 9.41 | 1.6
36356 | MA | na | na | 1 | 0 | 0 | Pb | 1 | I | na | 3 | 0 | Cl |  | DMF | na | na | 1 | 0 | 0 | 100 | na | na | 90 | 0 | 0 | Al | na | 100 | PEDOT:PSS |  | PCBM-60 | C60 | na |  |  | 0 | SLG | ITO | 0.09 | 0.85 | 18.33 | 0.64 | 10.05 | 1.6
36357 | MA | na | na | 1 | 0 | 0 | Pb | 1 | I | na | 3 | 0 | Cl |  | DMF | na | na | 1 | 0 | 0 | 100 | na | na | 90 | 0 | 0 | Al | na | 100 | PEDOT:PSS |  | PCBM-60 | C60 | na |  |  | 0 | SLG | ITO | 0.09 | 0.83 | 19 | 0.64 | 10.13 | 1.6
36358 | MA | na | na | 1 | 0 | 0 | Pb | 1 | I | na | 3 | 0 | Cl |  | DMF | na | na | 1 | 0 | 0 | 100 | na | na | 90 | 0 | 0 | Al | na | 100 | PEDOT:PSS |  | PCBM-60 | C60 | na |  |  | 0 | SLG | ITO | 0.09 | 0.89 | 17.33 | 0.63 | 9.75 | 1.6
36359 | MA | na | na | 1 | 0 | 0 | Pb | 1 | I | na | 3 | 0 | Cl |  | DMF | na | na | 1 | 0 | 0 | 100 | na | na | 90 | 0 | 0 | Al | na | 100 | PEDOT:PSS |  | PCBM-60 | C60 | na |  |  | 0 | SLG | ITO | 0.09 | 0.81 | 18 | 0.62 | 9.09 | 1.6
36360 | MA | na | na | 1 | 0 | 0 | Pb | 1 | I | na | 3 | 0 | Cl |  | DMF | na | na | 1 | 0 | 0 | 100 | na | na | 90 | 0 | 0 | Al | na | 100 | PEDOT:PSS |  | PCBM-60 | C60 | na |  |  | 0 | SLG | ITO | 0.09 | 0.93 | 17.44 | 0.6 | 9.75 | 1.6
36361 | MA | na | na | 1 | 0 | 0 | Pb | 1 | I | na | 3 | 0 | Cl |  | DMF | na | na | 1 | 0 | 0 | 100 | na | na | 90 | 0 | 0 | Al | na | 100 | PEDOT:PSS |  | PCBM-60 | C60 | na |  |  | 0 | SLG | ITO | 0.09 | 0.95 | 17.78 | 0.63 | 10.4 | 1.6
36362 | MA | na | na | 1 | 0 | 0 | Pb | 1 | I | na | 3 | 0 | Cl |  | DMF | na | na | 1 | 0 | 0 | 100 | na | na | 90 | 0 | 0 | Al | na | 100 | PEDOT:PSS |  | PCBM-60 | C60 | na |  |  | 0 | SLG | ITO | 0.09 | 0.97 | 18.22 | 0.62 | 10.94 | 1.6
36363 | MA | na | na | 1 | 0 | 0 | Pb | 1 | I | na | 3 | 0 | Cl |  | DMF | na | na | 1 | 0 | 0 | 100 | na | na | 90 | 0 | 0 | Al | na | 100 | PEDOT:PSS |  | PCBM-60 | C60 | na |  |  | 0 | SLG | ITO | 0.09 | 1.01 | 18.44 | 0.58 | 10.89 | 1.6
36364 | MA | na | na | 1 | 0 | 0 | Pb | 1 | I | na | 3 | 0 | Cl |  | DMF | na | na | 1 | 0 | 0 | 100 | na | na | 90 | 0 | 0 | Al | na | 100 | PEDOT:PSS |  | PCBM-60 | C60 | na |  |  | 0 | SLG | ITO | 0.09 | 0.93 | 17.33 | 0.6 | 9.68 | 1.6
36365 | MA | na | na | 1 | 0 | 0 | Pb | 1 | I | na | 3 | 0 | Cl |  | DMF | na | na | 1 | 0 | 0 | 100 | na | na | 90 | 0 | 0 | Al | na | 100 | PEDOT:PSS |  | PCBM-60 | C60 | na |  |  | 0 | SLG | ITO | 0.09 | 0.95 | 18.44 | 0.65 | 11.36 | 1.6
36366 | MA | na | na | 1 | 0 | 0 | Pb | 1 | I | na | 3 | 0 |  |  | DMF | DMSO | na | 7 | 1 | 0 | 100 | na | na | 9 | 0 | 0 | Au | na | 60 | CzP |  | TiO2-c | PCBM-60 | na |  |  | 0 | SLG | FTO | 0.125 | 1.04 | 18.22 | 0.69 | 13.08 | 1.6
36367 | MA | na | na | 1 | 0 | 0 | Pb | 1 | I | na | 3 | 0 |  |  | DMF | DMSO | na | 7 | 1 | 0 | 100 | na | na | 9 | 0 | 0 | Au | na | 60 | CzPF |  | TiO2-c | PCBM-60 | na |  |  | 0 | SLG | FTO | 0.125 | 1.03 | 17.31 | 0.7 | 12.41 | 1.6
36368 | MA | na | na | 1 | 0 | 0 | Pb | 1 | I | na | 3 | 0 |  |  | DMF | DMSO | na | 7 | 1 | 0 | 100 | na | na | 9 | 0 | 0 | Au | na | 60 | Spiro-MeOTAD |  | TiO2-c | PCBM-60 | na |  |  | 0 | SLG | FTO | 0.125 | 1.05 | 17.75 | 0.72 | 13.45 | 1.6
36369 | MA | na | na | 1 | 0 | 0 | Pb | 1 | I | na | 3 | 0 |  |  | DMF | na | na | 1 | 0 | 0 | 100 | na | na | 0.5 | 0 | 0 | Ag | na | 100 | PEDOT:PSS |  | PCBM-60 | na | na |  | 0 | 0 | SLG | ITO | 0.06 | 0.455 | 2.6 | 0.39 | 0.57 | 1.57
36370 | MA | na | na | 1 | 0 | 0 | Pb | 1 | I | na | 3 | 0 | NH4Cl |  | DMF | na | na | 1 | 0 | 0 | 100 | na | na | 0.5 | 0 | 0 | Ag | na | 100 | PEDOT:PSS |  | PCBM-60 | na | na |  | 0 | 0 | SLG | ITO | 0.06 | 0.9 | 16.2 | 0.56 | 7.7 | 1.59
36371 | MA | na | na | 1 | 0 | 0 | Pb | 1 | I | na | 3 | 0 |  |  | DMF | na | Ethanol | 1 | 0 | 1 | 70 | na | 100 | 10 | 0 | 20 | Au | na | 100 | Spiro-MeOTAD |  | ZnO-np | na | na | 50 | 0 | 0 | SLG | FTO | 0.15 | 0.8 | 9.5 | 0.48 | 3.6 | 1.6
36372 | MA | na | na | 1 | 0 | 0 | Pb | 1 | I | na | 3 | 0 |  |  | DMF | na | Ethanol | 1 | 0 | 1 | 70 | na | 100 | 10 | 0 | 20 | Au | na | 100 | Spiro-MeOTAD |  | ZnO-np | na | na | 50 | 0 | 0 | SLG | FTO | 0.15 | 0.73 | 4.4 | 0.34 | 1.1 | 1.6
36373 | MA | na | na | 1 | 0 | 0 | Pb | 1 | I | na | 3 | 0 |  |  | DMF | na | Ethanol | 1 | 0 | 1 | 70 | na | 100 | 10 | 0 | 20 | Au | na | 100 | Spiro-MeOTAD |  | ZnO-np | na | na | 50 | 0 | 0 | SLG | FTO | 0.15 | 0.94 | 15.1 | 0.53 | 7.5 | 1.6
36374 | MA | na | na | 1 | 0 | 0 | Pb | 1 | I | na | 3 | 0 |  |  | DMF | na | Ethanol | 1 | 0 | 1 | 70 | na | 100 | 10 | 0 | 20 | Au | na | 100 | Spiro-MeOTAD |  | ZnO@rQD-np | na | na | 50 | 0 | 0 | SLG | FTO | 0.15 | 1.03 | 21.7 | 0.68 | 15.2 | 1.6
36375 | MA | na | na | 1 | 0 | 0 | Pb | 1 | I | na | 3 | 0 |  |  | DMF | na | Ethanol | 1 | 0 | 1 | 70 | na | 100 | 10 | 0 | 20 | Au | na | 100 | Spiro-MeOTAD |  | ZnO@rQD-np | na | na | 50 | 0 | 0 | SLG | PET | 0.15 | 0.9 | 20.9 | 0.6 | 11.2 | 1.6
36376 | MA | na | na | 1 | 0 | 0 | Pb | 1 | I | na | 3 | 0 |  |  | DMF | DMSO | na | 9 | 1 | 0 | 100 | na | na | 9 | 0 | 0 | Au | na |  | H1 | 40 | C60 | na | na | 30 | 0 | 0 | SLG | ITO | 0.04 | 1.107 | 18.9 | 0.5 | 9.6 | 1.6
36377 | MA | na | na | 1 | 0 | 0 | Pb | 1 | I | na | 3 | 0 |  |  | DMF | DMSO | na | 9 | 1 | 0 | 100 | na | na | 9 | 0 | 0 | Au | na |  | H2 | 40 | C60 | na | na | 30 | 0 | 0 | SLG | ITO | 0.04 | 0.988 | 21.8 | 0.5 | 11.4 | 1.6
36378 | MA | na | na | 1 | 0 | 0 | Pb | 1 | I | na | 3 | 0 |  |  | DMF | DMSO | na | 9 | 1 | 0 | 100 | na | na | 9 | 0 | 0 | Au | na |  | Spiro-MeOTAD | 20 | C60 | na | na | 30 | 0 | 0 | SLG | ITO | 0.04 | 0.971 | 18 | 0.55 | 9.7 | 1.6
36379 | MA | na | na | 1 | 0 | 0 | Pb | 1 | I | na | 3 | 0 |  |  | DMF | DMSO | na | 9 | 1 | 0 | 100 | na | na | 9 | 0 | 0 | Au | na |  | Spiro-MeOTAD | 40 | C60 | na | na | 30 | 0 | 0 | SLG | ITO | 0.04 | 0.987 | 17.8 | 0.57 | 10.1 | 1.6
36380 | MA | na | na | 1 | 0 | 0 | Pb | 1 | I | na | 3 | 0 |  |  | DMF | DMSO | na | 9 | 1 | 0 | 65 | 100 | na | 1 | 9 | 0 | Al | na |  | H1 | 20 | PCBM-60 | LiF | na |  | 0.5 | 0 | SLG | ITO | 0.04 | 0.945 | 2.09 | 0.73 | 14.3 | 1.6
36381 | MA | na | na | 1 | 0 | 0 | Pb | 1 | I | na | 3 | 0 |  |  | DMF | DMSO | na | 9 | 1 | 0 | 65 | 100 | na | 1 | 9 | 0 | Al | na |  | H1 | 40 | PCBM-60 | LiF | na |  | 0.5 | 0 | SLG | ITO | 0.04 | 0.946 | 19.2 | 0.75 | 13.5 | 1.6
36382 | MA | na | na | 1 | 0 | 0 | Pb | 1 | I | na | 3 | 0 |  |  | DMF | DMSO | na | 9 | 1 | 0 | 65 | 100 | na | 1 | 9 | 0 | Al | na |  | H2 | 20 | PCBM-60 | LiF | na |  | 0.5 | 0 | SLG | ITO | 0.04 | 0.873 | 17.2 | 0.57 | 8.5 | 1.6
36383 | MA | na | na | 1 | 0 | 0 | Pb | 1 | I | na | 3 | 0 |  |  | DMF | DMSO | na | 9 | 1 | 0 | 65 | 100 | na | 1 | 9 | 0 | Al | na |  | H2 | 40 | PCBM-60 | LiF | na |  | 0.5 | 0 | SLG | ITO | 0.04 | 0.913 | 20.8 | 0.7 | 13.2 | 1.6
36384 | MA | na | na | 1 | 0 | 0 | Pb | 1 | I | na | 3 | 0 |  |  | DMF | DMSO | na | 9 | 1 | 0 | 65 | 100 | na | 1 | 9 | 0 | Al | na |  | Spiro-MeOTAD | 20 | PCBM-60 | LiF | na |  | 0.5 | 0 | SLG | ITO | 0.04 | 0.887 | 19.8 | 0.75 | 13.1 | 1.6
36385 | MA | na | na | 1 | 0 | 0 | Pb | 1 | I | na | 3 | 0 |  |  | DMF | DMSO | na | 9 | 1 | 0 | 65 | 100 | na | 1 | 9 | 0 | Al | na |  | Spiro-MeOTAD | 40 | PCBM-60 | LiF | na |  | 0.5 | 0 | SLG | ITO | 0.04 | 0.979 | 19.7 | 0.76 | 14.7 | 1.6
36386 | MA | na | na | 1 | 0 | 0 | Pb | 1 | I | na | 3 | 0 |  |  | GBL | na | na | 1 | 0 | 0 | 100 | na | na | 15 | 0 | 0 | Au | na |  | Spiro-MeOTAD |  | TiO2-c | na | na |  | 0 | 0 | SLG | FTO | 0.16 | 0.796 | 14.6 | 0.478 | 5.56 | 1.6
36387 | MA | na | na | 1 | 0 | 0 | Pb | 1 | I | na | 3 | 0 |  |  | GBL | na | na | 1 | 0 | 0 | 100 | na | na | 15 | 0 | 0 | Au | na |  | Spiro-MeOTAD |  | TiO2-c | na | na |  | 0 | 0 | SLG | FTO | 0.16 | 0.768 | 20.8 | 0.416 | 6.63 | 1.6
36388 | FA | MA | na | 0.83 | 0.17 | 0 | Pb | 1 | Br | I | 0.51 | 2.4900000000000002 |  |  | DMF | DMSO | na | 4 | 1 | 0 |  | na | na |  | 0 | 0 | Au | na | 80 | Spiro-MeOTAD |  | TiO2-c | TiO2-mp | na |  | 200 | 0 | SLG | FTO | 0.09 | 1.048 | 19.79 | 0.711 | 14.74
36389 | FA | MA | na | 0.83 | 0.17 | 0 | Pb | 1 | Br | I | 0.51 | 2.4900000000000002 |  |  | DMF | DMSO | na | 4 | 1 | 0 |  | na | na |  | 0 | 0 | Au | na | 80 | Spiro-MeOTAD |  | TiO2-c | TiO2-mp | na |  | 200 | 0 | SLG | FTO | 0.09 | 1.061 | 23.08 | 0.734 | 18
36390 | FA | MA | na | 0.83 | 0.17 | 0 | Pb | 1 | Br | I | 0.51 | 2.4900000000000002 |  |  | DMF | DMSO | na | 4 | 1 | 0 |  | na | na |  | 0 | 0 | Au | na | 80 | Spiro-MeOTAD |  | TiO2-c | TiO2-mp | na |  | 200 | 0 | SLG | FTO | 0.09 | 1.06 | 21.99 | 0.716 | 16.74
36391 | Cs | na | na | 1 | 0 | 0 | Pb | 1 | Br | I | 1 | 2 |  |  | DMF | na | na | 1 | 0 | 0 | 345 | na | na | 10 | 0 | 0 | Ag | na | 80 | Spiro-MeOTAD |  | TiO2-c | TiO2-mp | na |  |  | 0 | SLG | FTO | 0.03 | 1.08 | 12.96 | 0.659 | 9.22 | 1.9
36392 | Cs | na | na | 1 | 0 | 0 | Pb | 1 | Br | I | 1 | 2 |  |  | DMF | na | na | 1 | 0 | 0 | 345 | na | na | 10 | 0 | 0 | Ag | na | 80 | Spiro-MeOTAD |  | TiO2-c | TiO2-mp | na |  |  | 0 | SLG | FTO | 0.03 | 1.12 | 13.99 | 0.672 | 10.34 | 1.9
36393 | Cs | FA | MA | 0.05 | 0.79 | 0.16 | Pb | 1 | Br | I | 0.51 | 2.4900000000000002 |  |  | DMF | DMSO | IPA | 4 | 1 | 1 | 100 | na | 70 | 60 | 0 | 5 | Au | na |  | Spiro-MeOTAD |  | TiO2-c | TiO2-mp | na |  |  | 0 | SLG | FTO | 0.9 | 0.9 | 19.43 | 0.75 | 13.23 | 1.62
36394 | Cs | FA | MA | 0.05 | 0.79 | 0.16 | Pb | 1 | Br | I | 0.51 | 2.4900000000000002 |  |  | DMF | DMSO | IPA | 4 | 1 | 1 | 100 | na | 70 | 60 | 0 | 5 | Au | na |  | Spiro-MeOTAD |  | TiO2-c | TiO2-mp | na |  |  | 0 | SLG | FTO | 0.9 | 0.93 | 19.86 | 0.75 | 14.01 | 1.62
36395 | Cs | FA | MA | 0.05 | 0.79 | 0.16 | Pb | 1 | Br | I | 0.51 | 2.4900000000000002 |  |  | DMF | DMSO | IPA | 4 | 1 | 1 | 100 | na | 70 | 60 | 0 | 5 | Au | na |  | Spiro-MeOTAD |  | TiO2-c | TiO2-mp | na |  |  | 0 | SLG | FTO | 0.9 | 0.97 | 20.83 | 0.76 | 15.43 | 1.62
36396 | Cs | FA | MA | 0.05 | 0.79 | 0.16 | Pb | 1 | Br | I | 0.51 | 2.4900000000000002 |  |  | DMF | DMSO | IPA | 4 | 1 | 1 | 100 | na | 70 | 60 | 0 | 5 | Au | na |  | Spiro-MeOTAD |  | TiO2-c | TiO2-mp | na |  |  | 0 | SLG | FTO | 0.9 | 0.96 | 20.51 | 0.75 | 14.96 | 1.62
36397 | Cs | FA | MA | 0.05 | 0.79 | 0.16 | Pb | 1 | Br | I | 0.51 | 2.4900000000000002 |  |  | DMF | DMSO | IPA | 4 | 1 | 1 | 100 | na | 70 | 60 | 0 | 5 | Au | na |  | Spiro-MeOTAD |  | TiO2-c | TiO2-mp | na |  |  | 0 | SLG | FTO | 0.9 | 0.98 | 17.36 | 0.78 | 13.32 | 1.62
36398 | Cs | FA | MA | 0.05 | 0.79 | 0.16 | Pb | 1 | Br | I | 0.51 | 2.4900000000000002 |  |  | DMF | DMSO | IPA | 4 | 1 | 1 | 100 | na | 70 | 60 | 0 | 5 | Au | na |  | Spiro-MeOTAD |  | TiO2-c | TiO2-mp | na |  |  | 0 | SLG | FTO | 0.9 | 0.99 | 18.76 | 0.71 | 13.23 | 1.62
36399 | Cs | FA | MA | 0.05 | 0.79 | 0.16 | Pb | 1 | Br | I | 0.51 | 2.4900000000000002 |  |  | DMF | DMSO | IPA | 4 | 1 | 1 | 100 | na | 70 | 60 | 0 | 5 | Au | na |  | Spiro-MeOTAD |  | TiO2-c | TiO2-mp | na |  |  | 0 | SLG | FTO | 0.9 | 1.04 | 17.3 | 0.79 | 14.36 | 1.62
36400 | MA | na | na | 1 | 0 | 0 | Pb | 1 | I | na | 3 | 0 | Cl |  | DMF | na | IPA | 1 | 0 | 1 | 75 | na | 135 | 15 | 0 | 15 | Au | na | 80 | Spiro-MeOTAD | 260 | SnO2-c | na | na | 40 | 0 | 0 | SLG | ITO | 0.1031 | 1.06 | 21.65 | 0.74 | 17.19 | 1.6
36401 | MA | na | na | 1 | 0 | 0 | Pb | 1 | I | na | 3 | 0 | Cl |  | DMF | na | IPA | 1 | 0 | 1 | 75 | na | 135 | 15 | 0 | 15 | Au | na | 80 | Spiro-MeOTAD | 260 | SnO2-c | CBA-SAM | na | 40 |  | 0 | SLG | ITO | 0.1031 | 1.08 | 21.66 | 0.78 | 18.27 | 1.6
36402 | MA | na | na | 1 | 0 | 0 | Pb | 1 | I | na | 3 | 0 | Cl |  | DMF | na | IPA | 1 | 0 | 1 | 75 | na | 135 | 15 | 0 | 15 | Au | na | 80 | Spiro-MeOTAD | 260 | SnO2-c | PA-SAM | na | 40 |  | 0 | SLG | ITO | 0.1031 | 1.1 | 22.03 | 0.77 | 18.77 | 1.6
36403 | MA | na | na | 1 | 0 | 0 | Pb | 1 | I | na | 3 | 0 | Cl |  | DMF | na | IPA | 1 | 0 | 1 | 75 | na | 135 | 15 | 0 | 15 | Au | na | 80 | Spiro-MeOTAD | 260 | SnO2-c | BA-SAM | na | 40 |  | 0 | SLG | ITO | 0.1031 | 1.11 | 21.88 | 0.74 | 18.11 | 1.6
36404 | MA | na | na | 1 | 0 | 0 | Pb | 1 | I | na | 3 | 0 | Cl |  | DMF | na | IPA | 1 | 0 | 1 | 75 | na | 135 | 15 | 0 | 15 | Au | na | 80 | Spiro-MeOTAD | 260 | SnO2-c | C3-SAM | na | 40 |  | 0 | SLG | ITO | 0.1031 | 1.08 | 21.48 | 0.73 | 17.11 | 1.6
36405 | MA | na | na | 1 | 0 | 0 | Pb | 1 | I | na | 3 | 0 | Cl |  | DMF | na | IPA | 1 | 0 | 1 | 75 | na | 135 | 15 | 0 | 15 | Au | na | 80 | Spiro-MeOTAD | 260 | SnO2-c | ABA-SAM | na | 40 |  | 0 | SLG | ITO | 0.1031 | 1.04 | 22 | 0.72 | 16.5 | 1.6
36406 | MA | na | na | 1 | 0 | 0 | Pb | 1 | I | na | 3 | 0 |  |  | DMF | na | IPA | 1 | 0 | 1 | 100 | na | 100 | 10 | 0 | 40 | Al | na | 100 | PTAA |  | PCBM-60 | PFN | na |  |  | 0 | SLG | ITO | 0.5 | 1.01 | 20.05 | 0.76 | 15.51 | 1.6
36407 | MA | na | na | 1 | 0 | 0 | Pb | 1 | I | na | 3 | 0 |  |  | DMF | na | IPA | 1 | 0 | 1 | 100 | na | 100 | 10 | 0 | 40 | Al | na | 100 | PTAA |  | PCBM-60 | PFN | na |  |  | 0 | SLG | ITO | 0.5 |  |  |  | 16.26 | 1.6
36408 | MA | na | na | 1 | 0 | 0 | Pb | 1 | I | na | 3 | 0 |  |  | DMF | na | IPA | 1 | 0 | 1 | 100 | na | 100 | 10 | 0 | 40 | Al | na | 100 | PTAA |  | PCBM-60 | PFN | na |  |  | 0 | SLG | ITO | 0.5 |  |  |  | 16.26 | 1.6
36416 | MA | na | na | 1 | 0 | 0 | Pb | 1 | I | na | 3 | 0 |  |  | DMF | na | IPA | 1 | 0 | 1 | 100 | na | 100 | 10 | 0 | 40 | Al | na | 100 | na |  | PCBM-60 | PFN | na |  |  | 0 | SLG | ITO | 0.5 | 1.01 | 0.701 | 0.45 | 3.23 | 1.6
36418 | MA | na | na | 1 | 0 | 0 | Pb | 1 | I | na | 3 | 0 | Cl |  | DMF | na | na | 1 | 0 | 0 | 100 | na | na | 75 | 0 | 0 | Al | na | 100 | PEDOT:PSS |  | PCBM-60 | PFN | na |  |  | 0 | SLG | ITO | 0.5 | 0.832 | 20.08 | 0.67 | 11.24 | 1.6
36419 | MA | na | na | 1 | 0 | 0 | Pb | 1 | I | na | 3 | 0 | Cl |  | DMF | na | na | 1 | 0 | 0 | 100 | na | na | 75 | 0 | 0 | Al | na | 100 | PEDOT:PSS |  | PCBM-60 | PFN | na |  |  | 0 | SLG | ITO | 0.5 |  |  |  | 12.3 | 1.6
36428 | MA | na | na | 1 | 0 | 0 | Pb | 1 | I | na | 3 | 0 |  |  | DMF | DMSO | na | 4 | 1 | 0 | 60 | 100 | na | 1 | 5 | 0 | Al | na |  | P3CT |  | PCBM-60 | ZnO-np | na |  |  | 0 | SLG | ITO | 0.06 | 1.04 | 21.34 | 0.74 | 16.59 | 1.6
36429 | MA | na | na | 1 | 0 | 0 | Pb | 1 | I | na | 3 | 0 |  |  | DMF | DMSO | na | 4 | 1 | 0 | 60 | 100 | na | 1 | 5 | 0 | Al | na |  | P3CT |  | PCBM-60 | ZnO-np | na |  |  | 0 | SLG | ITO | 0.06 | 1.05 | 24.06 | 0.79 | 20 | 1.6
36430 | MA | na | na | 1 | 0 | 0 | Pb | 1 | I | na | 3 | 0 |  |  | DMF | DMSO | na | 9 | 1 | 0 |  | na | na | 10 | 0 | 0 | Ag | na | 100 | NiO-c | 20 | PCBM-60 | na | na |  | 0 | 0 | PEN | ITO | 0.15 | 1.04 | 19.25 | 0.64 | 12.81 | 1.6
36432 | MA | na | na | 1 | 0 | 0 | Pb | 1 | I | na | 3 | 0 | Cl |  | DMF | na | na | 1 | 0 | 0 |  | na | na |  | 0 | 0 | Au | na | 80 | Spiro-MeOTAD |  | TiO2-c | Al2O3-mp | na |  |  | 0 | SLG | FTO | 0.09 | 1.05 | 16 | 0.67 | 11.27 | 1.6
36433 | MA | na | na | 1 | 0 | 0 | Pb | 1 | I | na | 3 | 0 | Cl |  | DMF | na | na | 1 | 0 | 0 | 100 | 120 | na | 90 | 10 | 0 | Au | na | 80 | Spiro-MeOTAD |  | TiO2-c | Al2O3-mp | na |  |  | 0 | SLG | FTO | 0.09 | 1.03 | 19.8 | 0.75 | 15.23 | 1.6
36434 | MA | na | na | 1 | 0 | 0 | Pb | 1 | I | na | 3 | 0 |  |  |  | na | na |  | 0 | 0 | 100 | na | na | 30 | 0 | 0 | Carbon-tape | na |  | PEDOT:PSS |  | PCBM-60 | na | na |  | 0 | 0 | SLG | ITO | 0.1 | 0.58 | 7.8 | 0.46 | 2.1 | 1.6
36435 | MA | na | na | 1 | 0 | 0 | Pb | 1 | I | na | 3 | 0 |  |  |  | na | na |  | 0 | 0 | 100 | na | na | 30 | 0 | 0 | Carbon-tape | na |  | Graphene oxide |  | PCBM-60 | na | na |  | 0 | 0 | SLG | ITO | 0.1 | 0.79 | 11.8 | 0.36 | 3.5 | 1.6
36437 | Cs | FA | na | 0.17 | 0.83 | 0 | Pb | 1 | Br | I | 0.3 | 2.7 |  |  | DMF | DMSO | na | 4 | 1 | 0 |  | na | na |  | 0 | 0 | Au | na | 80 | Spiro-MeOTAD |  | SnO2-c | na | na |  | 0 | 0 | SLG | FTO | 0.0919 | 1.15 | 22.3 | 0.8 | 20.3
36438 | Cs | FA | na | 0.17 | 0.83 | 0 | Pb | 1 | Br | I | 0.3 | 2.7 |  |  | DMF | DMSO | na | 4 | 1 | 0 |  | na | na |  | 0 | 0 | Au | na | 80 | TAT-t BuSty |  | SnO2-c | na | na |  | 0 | 0 | SLG | FTO | 0.0919 | 1.15 | 22.1 | 0.8 | 20.3
36439 | FA | MA | na | 0.85 | 0.15 | 0 | Pb | 1 | Br | I | 0.15 | 2.85 |  |  | GBL | NMP | na | 7 | 3 | 0 | 150 | na | na | 15 | 0 | 0 | Au | na | 80 | Spiro-MeOTAD |  | TiO2-c | na | na |  | 0 | 0 | SLG | FTO | 0.1 | 1.06 | 21.9 | 0.64 | 15
36440 | FA | MA | na | 0.85 | 0.15 | 0 | Pb | 1 | Br | I | 0.15 | 2.85 |  |  | GBL | NMP | na | 7 | 3 | 0 | 150 | na | na | 15 | 0 | 0 | Au | na | 80 | Spiro-MeOTAD |  | TiO2-c | na | na |  | 0 | 0 | SLG | FTO | 0.1 | 1.1 | 20.7 | 0.7 | 16.1
36441 | FA | MA | na | 0.85 | 0.15 | 0 | Pb | 1 | Br | I | 0.15 | 2.85 |  |  | GBL | NMP | na | 7 | 3 | 0 | 150 | na | na | 15 | 0 | 0 | Au | na | 80 | Spiro-MeOTAD |  | TiO2-c | na | na |  | 0 | 0 | SLG | FTO | 0.1 | 1.09 | 25 | 0.58 | 15.9
36442 | MA | na | na | 1 | 0 | 0 | Pb | 1 | I | na | 3 | 0 |  |  | GBL | na | na | 1 | 0 | 0 | 100 | na | na | 60 | 0 | 0 | Ag | na |  | na |  | CuInS2 | Al2O3-np | na |  |  | 0 | SLG | ITO | 0.04 | 0.74 | 8.85 | 0.51 | 3.31 | 1.6
36443 | MA | na | na | 1 | 0 | 0 | Pb | 1 | I | na | 3 | 0 |  |  | GBL | na | na | 1 | 0 | 0 | 100 | na | na | 60 | 0 | 0 | Ag | na |  | na |  | CuInS2 | Al2O3-np | na |  |  | 0 | SLG | ITO | 0.04 | 0.76 | 9.92 | 0.7 | 5.3 | 1.6
36444 | MA | na | na | 1 | 0 | 0 | Pb | 1 | I | na | 3 | 0 |  |  | GBL | na | na | 1 | 0 | 0 | 100 | na | na | 60 | 0 | 0 | Ag | na |  | na |  | CuInS2 | Al2O3-np | na |  |  | 0 | SLG | ITO | 0.04 | 0.76 | 8.98 | 0.38 | 2.6 | 1.6
36445 | MA | na | na | 1 | 0 | 0 | Pb | 1 | I | na | 3 | 0 | Cl |  | DMF | na | IPA | 1 | 0 | 1 | 100 | na | 100 | 15 | 0 | 10 | Au | na | 80 | Spiro-MeOTAD |  | TiO2-c | TiO2-mp | na |  |  | 0 | SLG | FTO | 0.1 | 0.87 | 7.2 | 0.46 | 2.9 | 1.6
36446 | MA | na | na | 1 | 0 | 0 | Pb | 1 | I | na | 3 | 0 | Cl |  | DMF | na | IPA | 1 | 0 | 1 | 100 | na | 100 | 15 | 0 | 10 | Au | na | 80 | Spiro-MeOTAD |  | TiO2-c | TiO2-mp | na |  |  | 0 | SLG | FTO | 0.1 | 0.89 | 8.1 | 0.35 | 2.6 | 1.6
36447 | MA | na | na | 1 | 0 | 0 | Pb | 1 | I | na | 3 | 0 | Cl |  | DMF | na | IPA | 1 | 0 | 1 | 100 | na | 100 | 15 | 0 | 10 | Au | na | 80 | Spiro-MeOTAD |  | TiO2-c | TiO2-mp | na |  |  | 0 | SLG | FTO | 0.1 | 0.93 | 7.6 | 0.5 | 3.5 | 1.6
36448 | MA | na | na | 1 | 0 | 0 | Pb | 1 | I | na | 3 | 0 | Cl |  | DMF | na | IPA | 1 | 0 | 1 | 100 | na | 100 | 15 | 0 | 10 | Au | na | 80 | Spiro-MeOTAD |  | TiO2-c | TiO2-mp | na |  |  | 0 | SLG | FTO | 0.1 | 0.93 | 8.5 | 0.48 | 3.8 | 1.6
36449 | MA | na | na | 1 | 0 | 0 | Pb | 1 | I | na | 3 | 0 | Cl |  | DMF | na | IPA | 1 | 0 | 1 | 100 | na | 100 | 15 | 0 | 10 | Au | na | 80 | Spiro-MeOTAD |  | TiO2-c | TiO2-mp | na |  |  | 0 | SLG | FTO | 0.1 | 0.66 | 23.4 | 0.41 | 6.39 | 1.6
36450 | MA | na | na | 1 | 0 | 0 | Pb | 1 | I | na | 3 | 0 | Cl |  | DMF | na | IPA | 1 | 0 | 1 | 100 | na | 100 | 15 | 0 | 10 | Au | na | 80 | Spiro-MeOTAD |  | TiO2-c | TiO2-mp | na |  |  | 0 | SLG | FTO | 0.1 | 0.51 | 6.6 | 0.23 | 0.76 | 1.6
36451 | MA | na | na | 1 | 0 | 0 | Pb | 1 | I | na | 3 | 0 | Cl |  | DMF | na | IPA | 1 | 0 | 1 | 100 | na | 100 | 15 | 0 | 10 | Au | na | 80 | Spiro-MeOTAD |  | TiO2-c | TiO2-mp | na |  |  | 0 | SLG | FTO | 0.1 | 0.65 | 23.7 | 0.42 | 6.53 | 1.6
36452 | MA | na | na | 1 | 0 | 0 | Pb | 1 | I | na | 3 | 0 |  |  |  | na | na |  | 0 | 0 |  | na | na |  | 0 | 0 | Al | na |  | PEDOT:PSS |  | PCBM-60 | na | na |  | 0 | 0 | SLG | ITO | 0.1 | 0.961 | 12.8 | 0.54 | 7.7 | 1.56
36453 | MA | na | na | 1 | 0 | 0 | Pb | 1 | I | na | 3 | 0 | Cl |  |  | na | na |  | 0 | 0 |  | na | na |  | 0 | 0 | Al | na |  | PEDOT:PSS |  | PCBM-60 | na | na |  | 0 | 0 | SLG | ITO | 0.1 | 0.933 | 17.6 | 0.73 | 12.3 | 1.56
36454 | MA | na | na | 1 | 0 | 0 | Pb | 1 | Br | I | 0.02 | 2.98 | Br |  |  | na | na |  | 0 | 0 |  | na | na |  | 0 | 0 | Al | na |  | PEDOT:PSS |  | PCBM-60 | na | na |  | 0 | 0 | SLG | ITO | 0.1 | 0.1 | 9 | 0.49 | 5.5 | 1.6
36461 | MA | na | na | 1 | 0 | 0 | Pb | 1 | I | na | 3 | 0 |  |  | DMF | DMSO | IPA | 9 | 1 | 1 | 70 | na | 100 | 30 | 0 |  | Au | na |  | Spiro-MeOTAD |  | SnO2-np | na | na |  | 0 | 0 | SLG | FTO | 0.096 | 1.12 | 22 | 0.763 | 18.8 | 1.6
36462 | MA | na | na | 1 | 0 | 0 | Pb | 1 | I | na | 3 | 0 |  |  | DMF | DMSO | IPA | 9 | 1 | 1 | 70 | na | 100 | 30 | 0 |  | Au | na |  | Spiro-MeOTAD |  | SnO2-np | na | na |  | 0 | 0 | SLG | FTO | 0.096 | 1.12 | 22.4 | 0.722 | 18.2 | 1.6
36463 | MA | na | na | 1 | 0 | 0 | Pb | 1 | I | na | 3 | 0 |  |  | DMF | DMSO | IPA | 9 | 1 | 1 | 70 | na | 100 | 30 | 0 |  | Au | na |  | Spiro-MeOTAD |  | SnO2-np | na | na |  | 0 | 0 | SLG | FTO | 0.096 | 1.07 | 20.7 | 0.72 | 15.9 | 1.6
36464 | MA | na | na | 1 | 0 | 0 | Pb | 1 | I | na | 3 | 0 |  |  | DMF | DMSO | IPA | 9 | 1 | 1 | 70 | na | 100 | 30 | 0 |  | Au | na |  | Spiro-MeOTAD |  | SnO2-np | na | na |  | 0 | 0 | SLG | FTO | 0.096 | 1.09 | 22 | 0.75 | 18.1 | 1.6
36465 | MA | na | na | 1 | 0 | 0 | Pb | 1 | I | na | 3 | 0 |  |  | DMF | DMSO | IPA | 9 | 1 | 1 | 70 | na | 100 | 30 | 0 |  | Au | na |  | Spiro-MeOTAD |  | SnO2-np | na | na |  | 0 | 0 | SLG | FTO | 0.096 | 1.11 | 21.9 | 0.756 | 18.3 | 1.6
36466 | MA | na | na | 1 | 0 | 0 | Pb | 1 | I | na | 3 | 0 | Cl |  | DMF | na | na | 1 | 0 | 0 | 90 | 120 | na | 150 | 20 | 0 | Au | na | 70 | Spiro-MeOTAD |  | TiO2-c | na | na |  | 0 | 0 | SLG | FTO | 0.09 | 0.93 | 19 | 0.71 | 12.7 | 1.6
36467 | MA | na | na | 1 | 0 | 0 | Pb | 1 | I | na | 3 | 0 | Cl |  | DMF | na | na | 1 | 0 | 0 | 90 | 120 | na | 150 | 20 | 0 | Au | na | 70 | Spiro-MeOTAD |  | TiO2-c | CsCl | na |  |  | 0 | SLG | FTO | 0.09 | 1.045 | 20.4 | 0.79 | 16.8 | 1.6
36468 | MA | na | na | 1 | 0 | 0 | Pb | 1 | I | na | 3 | 0 |  |  | DMF | na | na | 1 | 0 | 0 | 100 | na | na | 10 | 0 | 0 | MoO3 | Ag | 10 | Spiro-MeOTAD |  | ZnO-c | na | na |  | 0 | 0 | PEN | ITO | 0.09 | 0.94 | 16.02 | 0.5 | 8.93 | 1.6
36469 | FA | MA | na | 0.85 | 0.15 | 0 | Pb | 1 | Br | I | 0.45 | 2.5499999999999998 |  |  | DMF | DMSO | na | 4 | 1 | 0 | 100 | na | na |  | 0 | 0 | Au | na | 80 | TPD-4MeTPA |  | TiO2-c | TiO2-mp | na | 30 | 250 | 0 | SLG | FTO | 0.16 | 1.089 | 20.601 | 0.637 | 14.33
36470 | FA | MA | na | 0.85 | 0.15 | 0 | Pb | 1 | Br | I | 0.45 | 2.5499999999999998 |  |  | DMF | DMSO | na | 4 | 1 | 0 | 100 | na | na |  | 0 | 0 | Au | na | 80 | TPD-4MeOTPA |  | TiO2-c | TiO2-mp | na | 30 | 250 | 0 | SLG | FTO | 0.16 | 1.099 | 20.835 | 0.667 | 15.28
36471 | FA | MA | na | 0.85 | 0.15 | 0 | Pb | 1 | Br | I | 0.45 | 2.5499999999999998 |  |  | DMF | DMSO | na | 4 | 1 | 0 | 100 | na | na |  | 0 | 0 | Au | na | 80 | TPD-4EtCz |  | TiO2-c | TiO2-mp | na | 30 | 250 | 0 | SLG | FTO | 0.16 | 1.104 | 20.31 | 0.523 | 11.73
36472 | FA | MA | na | 0.85 | 0.15 | 0 | Pb | 1 | Br | I | 0.45 | 2.5499999999999998 |  |  | DMF | DMSO | na | 4 | 1 | 0 | 100 | na | na |  | 0 | 0 | Au | na | 80 | Spiro-MeOTAD |  | TiO2-c | TiO2-mp | na | 30 | 250 | 0 | SLG | FTO | 0.16 | 1.074 | 21.612 | 0.714 | 17.26
36474 | MA | na | na | 1 | 0 | 0 | Pb | 1 | I | na | 3 | 0 | Cl |  | DMF | na | Ethanol | 1 | 0 | 1 |  | na | 100 |  | 0 |  | Ag | na | 100 | PTAA | 30 | PCBM-60 | AZO-np | na |  |  | 0 | SLG | ITO | 0.26 | 1.09 | 20.99 | 0.79 | 18 | 1.6
36475 | MA | na | na | 1 | 0 | 0 | Pb | 1 | I | na | 3 | 0 | Cl |  | DMF | na | Ethanol | 1 | 0 | 1 |  | na | 100 |  | 0 |  | Ag | na | 100 | PEDOT:PSS | 30 | PCBM-60 | AZO-np | na |  |  | 0 | SLG | ITO | 0.26 | 0.96 | 19.88 | 0.79 | 15.2 | 1.6
36476 | MA | na | na | 1 | 0 | 0 | Pb | 1 | I | na | 3 | 0 | Cl |  | DMF | na | Ethanol | 1 | 0 | 1 |  | na | 100 |  | 0 |  | Ag | na | 100 | NiO-c | 65 | PCBM-60 | AZO-np | na |  |  | 0 | SLG | ITO | 0.26 | 1.08 | 20.34 | 0.69 | 15.2 | 1.6
36477 | MA | na | na | 1 | 0 | 0 | Pb | 1 | I | na | 3 | 0 |  |  | DMF | na | IPA | 1 | 0 | 1 | 100 | na | 100 |  | 0 |  | Au | na |  | TP-FTzF-TP |  | PCBM-60 | na | na |  | 0 | 0 | SLG | ITO | 0.1 | 1.001 | 16.98 | 0.62 | 10.5 | 1.6
36478 | MA | na | na | 1 | 0 | 0 | Pb | 1 | I | na | 3 | 0 |  |  | DMF | na | IPA | 1 | 0 | 1 | 100 | na | 100 |  | 0 |  | Au | na |  | TP-FTzF-TP |  | PCBM-60 | na | na |  | 0 | 0 | SLG | ITO | 0.1 | 1.04 | 21.94 | 0.72 | 16.4 | 1.6
36479 | MA | na | na | 1 | 0 | 0 | Pb | 1 | I | na | 3 | 0 |  |  | DMF | na | IPA | 1 | 0 | 1 | 100 | na | 100 |  | 0 |  | Au | na |  | PEDOT:PSS |  | PCBM-60 | na | na |  | 0 | 0 | SLG | ITO | 0.1 | 1.002 | 17.92 | 0.65 | 11.6 | 1.6
36480 | MA | na | na | 1 | 0 | 0 | Pb | 1 | I | na | 3 | 0 |  |  | DMF | na | IPA | 1 | 0 | 1 | 100 | na | 100 |  | 0 |  | Au | na |  | PEDOT:PSS |  | PCBM-60 | na | na |  | 0 | 0 | SLG | ITO | 0.1 | 1 | 18.06 | 0.67 | 12.1 | 1.6
36481 | MA | na | na | 1 | 0 | 0 | Pb | 1 | Br | I | 1.4999999999999999E-2 | 2.9849999999999999 |  |  | DMF | na | na | 1 | 0 | 0 | 80 | na | na | 5 | 0 | 0 | Al | na | 100 | PEDOT:PSS |  | PCBM-70 | na | na |  | 0 | 0 | SLG | ITO | 0.09 | 0.89 | 15.05 | 0.697 | 9.3
36482 | MA | na | na | 1 | 0 | 0 | Pb | 1 | Br | I | 1.4999999999999999E-2 | 2.9849999999999999 |  |  | DMF | na | na | 1 | 0 | 0 | 80 | na | na | 5 | 0 | 0 | Al | na | 100 | CuGaO2-np | 15 | PCBM-70 | na | na |  | 0 | 0 | SLG | ITO | 0.09 | 1.09 | 19.52 | 0.718 | 15.3
36483 | MA | na | na | 1 | 0 | 0 | Pb | 1 | I | na | 3 | 0 |  |  | DMF | na | IPA | 1 | 0 | 1 | 50 | 100 | 100 | 3 | 6 | 10 | Au | na | 80 | Spiro-MeOTAD |  | TiO2-c | na | na |  | 0 | 0 | SLG | FTO | 0.14 | 0.81 | 19.1 | 0.59 | 9.13 | 1.6
36484 | MA | na | na | 1 | 0 | 0 | Pb | 1 | I | na | 3 | 0 |  |  | DMF | na | IPA | 1 | 0 | 1 | 50 | 100 | 100 | 3 | 6 | 10 | Au | na | 80 | Spiro-MeOTAD |  | TiO2-c | TiO2-mp | na |  | 200 | 0 | SLG | FTO | 0.14 | 0.95 | 20.7 | 0.74 | 14.7 | 1.6
36485 | MA | na | na | 1 | 0 | 0 | Pb | 1 | I | na | 3 | 0 |  |  | DMF | na | IPA | 1 | 0 | 1 | 50 | 100 | 100 | 3 | 6 | 10 | Au | na | 80 | Spiro-MeOTAD |  | TiO2-c | TiO2-mp | na |  | 500 | 0 | SLG | FTO | 0.14 | 0.84 | 19.5 | 0.72 | 11.6 | 1.6
36486 | MA | na | na | 1 | 0 | 0 | Pb | 1 | I | na | 3 | 0 |  |  | DMF | na | IPA | 1 | 0 | 1 | 50 | 100 | 100 | 3 | 6 | 10 | Au | na | 80 | Spiro-MeOTAD |  | TiO2-c | TiO2-nw | na |  | 370 | 0 | SLG | FTO | 0.14 | 0.94 | 18.4 | 0.74 | 12.9 | 1.6
36487 | MA | na | na | 1 | 0 | 0 | Pb | 1 | I | na | 3 | 0 |  |  | DMF | na | IPA | 1 | 0 | 1 | 50 | 100 | 100 | 3 | 6 | 10 | Au | na | 80 | Spiro-MeOTAD |  | TiO2-c | TiO2-nw | na |  | 510 | 0 | SLG | FTO | 0.14 | 0.94 | 22.5 | 0.71 | 15 | 1.6
36488 | MA | na | na | 1 | 0 | 0 | Pb | 1 | I | na | 3 | 0 |  |  | DMF | na | IPA | 1 | 0 | 1 | 50 | 100 | 100 | 3 | 6 | 10 | Au | na | 80 | Spiro-MeOTAD |  | TiO2-c | TiO2-nw | na |  | 670 | 0 | SLG | FTO | 0.14 | 0.93 | 22.3 | 0.69 | 14.3 | 1.6
36489 | MA | na | na | 1 | 0 | 0 | Pb | 1 | I | na | 3 | 0 |  |  | DMF | na | IPA | 1 | 0 | 1 | 50 | 100 | 100 | 3 | 6 | 10 | Au | na | 80 | Spiro-MeOTAD |  | TiO2-c | TiO2-nw | na |  | 1100 | 0 | SLG | FTO | 0.14 | 0.88 | 16.1 | 0.55 | 7.79 | 1.6
36501 | MA | na | na | 1 | 0 | 0 | Pb | 1 | I | na | 3 | 0 |  |  | DMF | DMSO | na |  |  | 0 | 100 | na | na | 10 | 0 | 0 | Ag | na | 100 | PEDOT:PSS |  | PCBM-60 | BCP | na |  | 5 | 0 | SLG | ITO | 0.1 | 0.93 | 10.2 | 0.66 | 6.3 | 1.6
36502 | MA | na | na | 1 | 0 | 0 | Pb | 1 | I | na | 3 | 0 |  |  | DMF | DMSO | na |  |  | 0 | 40 | 100 | na | 10 | 10 | 0 | Ag | na | 100 | PEDOT:PSS |  | PCBM-60 | BCP | na |  | 5 | 0 | SLG | ITO | 0.1 | 0.91 | 13.1 | 0.73 | 8.7 | 1.6
36503 | MA | na | na | 1 | 0 | 0 | Pb | 1 | I | na | 3 | 0 |  |  | DMF | DMSO | na |  |  | 0 | 40 | 100 | na | 10 | 10 | 0 | Ag | na | 100 | PEDOT:PSS |  | PCBM-60 | BCP | na |  | 5 | 0 | SLG | ITO | 0.1 | 0.9 | 12.2 | 0.7 | 7.7 | 1.6
36505 | MA | na | na | 1 | 0 | 0 | Pb | 1 | I | na | 3 | 0 |  |  | DMF | DMSO | na |  |  | 0 | 40 | 100 | na | 10 | 10 | 0 | Ag | na | 100 | PEDOT:PSS |  | PCBM-60 | BCP | na |  | 5 | 0 | SLG | ITO | 0.1 | 0.93 | 10.4 | 0.67 | 6.5 | 1.6
36506 | MA | na | na | 1 | 0 | 0 | Pb | 1 | I | na | 3 | 0 |  |  | DMF | DMSO | na |  |  | 0 | 40 | 100 | na | 10 | 10 | 0 | Ag | na | 100 | PEDOT:PSS |  | PCBM-60 | BCP | na |  | 5 | 0 | SLG | ITO | 0.1 | 0.92 | 10.8 | 0.69 | 7 | 1.6
36507 | MA | na | na | 1 | 0 | 0 | Pb | 1 | I | na | 3 | 0 |  |  | DMF | DMSO | na |  |  | 0 | 100 | na | na | 10 | 0 | 0 | Ag | na | 100 | PEDOT:PSS |  | PCBM-60 | BCP | na |  | 5 | 0 | SLG | ITO | 0.1 | 0.84 | 10.6 | 0.58 | 5.1 | 1.6
36508 | MA | na | na | 1 | 0 | 0 | Pb | 1 | I | na | 3 | 0 |  |  | DMF | DMSO | na |  |  | 0 | 100 | na | na | 10 | 0 | 0 | Ag | na | 100 | PEDOT:PSS |  | PCBM-60 | BCP | na |  | 5 | 0 | SLG | ITO | 0.1 | 0.9 | 15 | 0.52 | 7 | 1.6
36509 | MA | na | na | 1 | 0 | 0 | Pb | 1 | I | na | 3 | 0 |  |  | DMF | DMSO | na |  |  | 0 | 100 | na | na | 10 | 0 | 0 | Ag | na | 100 | PEDOT:PSS |  | PCBM-60 | BCP | na |  | 5 | 0 | SLG | ITO | 0.1 | 0.88 | 8.9 | 0.7 | 5.4 | 1.6
36510 | MA | na | na | 1 | 0 | 0 | Pb | 1 | I | na | 3 | 0 |  |  | DMF | DMSO | na |  |  | 0 | 100 | na | na | 10 | 0 | 0 | Ag | na | 100 | PEDOT:PSS |  | PCBM-60 | BCP | na |  | 5 | 0 | SLG | ITO | 0.1 | 0.85 | 8.8 | 0.67 | 5 | 1.6
36511 | MA | na | na | 1 | 0 | 0 | Pb | 1 | I | na | 3 | 0 |  |  | DMF | DMSO | na |  |  | 0 | 40 | 100 | na | 10 | 10 | 0 | Ag | na | 100 | PEDOT:PSS |  | PCBM-60 | BCP | na |  | 5 | 0 | SLG | ITO | 0.1 | 0.89 | 13.7 | 0.66 | 8 | 1.6
36512 | MA | na | na | 1 | 0 | 0 | Pb | 1 | I | na | 3 | 0 |  |  | DMF | DMSO | na |  |  | 0 | 40 | 100 | na | 10 | 10 | 0 | Ag | na | 100 | PEDOT:PSS |  | PCBM-60 | BCP | na |  | 5 | 0 | SLG | ITO | 0.1 | 0.87 | 17.2 | 0.65 | 9.7 | 1.6
36513 | MA | na | na | 1 | 0 | 0 | Pb | 1 | I | na | 3 | 0 |  |  | DMF | DMSO | na |  |  | 0 | 40 | 100 | na | 10 | 10 | 0 | Ag | na | 100 | PEDOT:PSS |  | PCBM-60 | BCP | na |  | 5 | 0 | SLG | ITO | 0.1 | 0.83 | 22 | 0.66 | 12.1 | 1.6
36514 | MA | na | na | 1 | 0 | 0 | Pb | 1 | I | na | 3 | 0 |  |  | DMF | DMSO | na |  |  | 0 | 40 | 100 | na | 10 | 10 | 0 | Ag | na | 100 | PEDOT:PSS |  | PCBM-60 | BCP | na |  | 5 | 0 | SLG | ITO | 0.1 | 0.88 | 16.5 | 0.67 | 9.7 | 1.6
36515 | MA | na | na | 1 | 0 | 0 | Pb | 1 | I | na | 3 | 0 | Cl |  | DMF | na | IPA | 1 | 0 | 1 |  | na | 100 |  | 0 | 10 | Au | na | 100 | CuI |  | TiO2-c | na | na | 55 | 0 | 0 | SLG | FTO | 0.1 | 0.73 | 16.4 | 0.54 | 6.4 | 1.6
36516 | MA | na | na | 1 | 0 | 0 | Pb | 1 | I | na | 3 | 0 | Cl |  | DMF | na | IPA | 1 | 0 | 1 |  | na | 100 |  | 0 | 10 | Au | na | 100 | CuI |  | TiO2-c | na | na | 55 | 0 | 0 | SLG | FTO | 0.1 | 0.63 | 16.9 | 0.49 | 5.2 | 1.6
36517 | MA | na | na | 1 | 0 | 0 | Pb | 1 | I | na | 3 | 0 | Cl |  | DMF | na | IPA | 1 | 0 | 1 |  | na | 100 |  | 0 | 10 | Au | na | 100 | CuI |  | TiO2-c | na | na | 55 | 0 | 0 | SLG | FTO | 0.1 | 0.49 | 15.5 | 0.4 | 2.2 | 1.6
36525 | MA | na | na | 3 | 0 | 0 | Bi | 2 | I | na | 9 | 0 |  |  | DMF | na | na | 1 | 0 | 0 | 100 | na | na | 30 | 0 | 0 | Au | na | 80 | Spiro-MeOTAD | 280 | TiO2-c | TiO2-mp | na | 30 | 300 | 0 | SLG | ITO | 0.1 | 0.534 | 0.309 | 0.423 | 0.069
36526 | MA | na | na | 3 | 0 | 0 | Bi | 2 | I | na | 9 | 0 |  |  | DMF | na | na | 1 | 0 | 0 | 100 | na | na | 30 | 0 | 0 | Au | na | 80 | Spiro-MeOTAD | 280 | TiO2-c | TiO2-mp | na | 30 | 300 | 0 | SLG | ITO | 0.1 | 0.653 | 1.1 | 0.496 | 0.36
36527 | (PEA) | FA | na | 0.15 | 0.85 | 0 | Sn | 1 | I | na | 3 | 0 | SnF2 |  | DMF | DMSO | na | 4 | 1 | 0 | 80 | na | na | 10 | 0 | 0 | Ag | na | 100 | NiO-np |  | PCBM-60 | BCP | na |  |  | 0 | SLG | ITO | 0.1 | 0.58 | 22.1 | 0.652 | 8.34
36528 | (PEA) | FA | na | 0.15 | 0.85 | 0 | Sn | 1 | I | na | 3 | 0 | SnF2 |  | DMF | DMSO | na | 4 | 1 | 0 | 80 | na | na | 10 | 0 | 0 | Ag | na | 100 | NiO-np |  | PCBM-60 | BCP | na |  |  | 0 | SLG | ITO | 0.1 | 0.55 | 19.5 | 0.684 | 7.27
36535 | Cs | na | na | 1 | 0 | 0 | Pb | 1 | Br | na | 3 | 0 |  |  | DMF | na | Methanol | 1 | 0 | 1 | 90 | na | 250 | 30 | 0 | 5 | Carbon | na |  | na |  | TiO2-c | TiO2-mp | na |  |  | 0 | SLG | FTO | 0.0225 | 1.236 | 6.59 | 0.75 | 6.17
36536 | Cs | na | na | 1 | 0 | 0 | Pb | 1 | Br | na | 3 | 0 |  |  | DMF | na | Methanol | 1 | 0 | 1 | 90 | na | 250 | 30 | 0 | 5 | Carbon | na |  | na |  | TiO2-c | TiO2-mp | na |  |  | 0 | SLG | FTO | 0.0225 | 1.24 | 6.57 | 0.75 | 6.09
36537 | Cs | na | na | 1 | 0 | 0 | Pb | 1 | Br | na | 3 | 0 |  |  | DMF | na | Methanol | 1 | 0 | 1 | 90 | na | 250 | 30 | 0 | 5 | Carbon | na |  | na |  | TiO2-c | TiO2-mp | Carbon-QDs |  |  |  | SLG | FTO | 0.0225 | 1.334 | 6.74 | 0.76 | 6.84
36538 | Cs | na | na | 1 | 0 | 0 | Pb | 1 | Br | na | 3 | 0 |  |  | DMF | na | Methanol | 1 | 0 | 1 | 90 | na | 250 | 30 | 0 | 5 | Carbon | na |  | na |  | TiO2-c | TiO2-mp | Carbon-QDs |  |  |  | SLG | FTO | 0.0225 | 1.3 | 6.72 | 0.77 | 6.77
36539 | Cs | na | na | 1 | 0 | 0 | Pb | 1 | Br | na | 3 | 0 |  |  | DMF | na | Methanol | 1 | 0 | 1 | 90 | na | 250 | 30 | 0 | 5 | Carbon | na |  | Carbon-QDs |  | TiO2-c | TiO2-mp | Carbon-QDs |  |  |  | SLG | FTO | 0.0225 | 1.338 | 7.1 | 0.77 | 7.55
36540 | Cs | na | na | 1 | 0 | 0 | Pb | 1 | Br | na | 3 | 0 |  |  | DMF | na | Methanol | 1 | 0 | 1 | 90 | na | 250 | 30 | 0 | 5 | Carbon | na |  | Carbon-QDs |  | TiO2-c | TiO2-mp | Carbon-QDs |  |  |  | SLG | FTO | 0.0225 | 1.372 | 6.8 | 0.8 | 7.44
36541 | Cs | FA | na | 0.1 | 0.9 | 0 | Pb | 1 | I | na | 3 | 0 |  |  | DMF | DMSO | na | 6 | 1 | 0 | 150 | na | na | 30 | 0 | 0 | Carbon | na | 10000 | na |  | TiO2-c | TiO2-mp | ZrO2-mp |  | 600 | 2000 | SLG | FTO | 0.1 | 0.92 | 23.63 | 0.68 | 14.5
36542 | Cs | FA | na | 0.1 | 0.9 | 0 | Pb | 1 | I | na | 3 | 0 |  |  | DMF | DMSO | na | 6 | 1 | 0 | 150 | na | na | 30 | 0 | 0 | Carbon | na | 10000 | na |  | TiO2-c | TiO2-mp | ZrO2-mp |  | 600 | 2000 | SLG | FTO | 0.1 | 0.94 | 19.77 | 0.5 | 9.35
36543 | Cs | FA | na | 0.1 | 0.9 | 0 | Pb | 1 | I | na | 3 | 0 |  |  | DMF | DMSO | na | 6 | 1 | 0 | 150 | na | na | 30 | 0 | 0 | Carbon | na | 10000 | na |  | TiO2-c | TiO2-mp | ZrO2-mp |  | 600 | 2000 | SLG | FTO | 0.1 | 0.92 | 22.92 | 0.66 | 13.93
36544 | Cs | FA | na | 0.1 | 0.9 | 0 | Pb | 1 | I | na | 3 | 0 |  |  | DMF | DMSO | na | 6 | 1 | 0 | 150 | na | na | 30 | 0 | 0 | Carbon | na | 10000 | na |  | TiO2-c | TiO2-mp | ZrO2-mp |  | 600 | 1200 | SLG | FTO | 0.1 | 0.87 | 16 | 0.57 | 8.02
36545 | Cs | FA | na | 0.1 | 0.9 | 0 | Pb | 1 | I | na | 3 | 0 |  |  | DMF | DMSO | na | 6 | 1 | 0 | 150 | na | na | 30 | 0 | 0 | Carbon | na | 10000 | na |  | TiO2-c | TiO2-mp | ZrO2-mp |  | 600 | 2000 | SLG | FTO | 0.1 | 0.91 | 23.03 | 0.66 | 14.38
36546 | Cs | FA | na | 0.1 | 0.9 | 0 | Pb | 1 | I | na | 3 | 0 |  |  | DMF | DMSO | na | 6 | 1 | 0 | 150 | na | na | 30 | 0 | 0 | Carbon | na | 10000 | na |  | TiO2-c | TiO2-mp | ZrO2-mp |  | 600 | 3000 | SLG | FTO | 0.1 | 0.93 | 21.85 | 0.63 | 12.74
36547 | MA | na | na | 1 | 0 | 0 | Pb | 1 | I | na | 3 | 0 |  |  | DMF | DMSO | na | 6 | 1 | 0 | 150 | na | na | 30 | 0 | 0 | Carbon | na | 10000 | na |  | TiO2-c | TiO2-mp | ZrO2-mp |  | 600 | 2000 | SLG | FTO | 0.1 | 0.88 | 17.97 | 0.61 | 9.65 | 1.6
36548 | Cs | FA | na | 0.1 | 0.9 | 0 | Pb | 1 | I | na | 3 | 0 |  |  | DMF | DMSO | na | 6 | 1 | 0 | 150 | na | na | 30 | 0 | 0 | Carbon | na | 10000 | na |  | TiO2-c | TiO2-mp | Al2O3-mp |  | 600 | 2000 | SLG | FTO | 0.1 | 0.92 | 21.56 | 0.63 | 12.34
36549 | MA | na | na | 1 | 0 | 0 | Sn | 1 | I | na | 3 | 0 |  |  | DMF | na | na | 1 | 0 | 0 | 100 | 180 | na | 10 | 15 | 0 | Ag | na | 100 | Spiro-MeOTAD |  | TiO2-c | TiO2-mp | na | 40 | 200 | 0 | SLG | FTO | 0.05 | 0.09 | 3.2 | 0.15 | 0.16
36550 | FA | na | na | 1 | 0 | 0 | Sn | 1 | I | na | 3 | 0 |  |  | DMF | na | na | 1 | 0 | 0 | 100 | 180 | na | 10 | 15 | 0 | Ag | na | 100 | Spiro-MeOTAD |  | TiO2-c | TiO2-mp | na | 40 | 200 | 0 | SLG | FTO | 0.05 | 0.19 | 13.8 | 0.24 | 0.65
36557 | MA | na | na | 1 | 0 | 0 | Pb | 1 | I | na | 3 | 0 |  |  | DMF | na | na | 1 | 0 | 0 | 170 | na | na |  | 0 | 0 | Ag | na | 200 | PEDOT:PSS |  | PCBM-60 | BCP | na |  |  | 0 | SLG | ITO | 0.09 | 0.82 | 10.7 | 0.566 | 5 | 1.6
36558 | MA | na | na | 1 | 0 | 0 | Pb | 1 | I | na | 3 | 0 |  |  | DMF | na | na | 1 | 0 | 0 | 180 | na | na |  | 0 | 0 | Ag | na | 200 | PEDOT:PSS |  | PCBM-60 | BCP | na |  |  | 0 | SLG | ITO | 0.09 | 0.98 | 13.3 | 0.625 | 8.2 | 1.6
36559 | MA | na | na | 1 | 0 | 0 | Pb | 1 | I | na | 3 | 0 |  |  | DMF | na | na | 1 | 0 | 0 | 190 | na | na |  | 0 | 0 | Ag | na | 200 | PEDOT:PSS |  | PCBM-60 | BCP | na |  |  | 0 | SLG | ITO | 0.09 | 0.9 | 11.2 | 0.624 | 6.3 | 1.6
36560 | MA | na | na | 1 | 0 | 0 | Pb | 1 | I | na | 3 | 0 |  |  | GBL | na | na | 1 | 0 | 0 |  | na | na |  | 0 | 0 | Ag | na |  | NiO-c |  | PCBM-60 | BCP | na |  |  | 0 | SLG | FTO | 1.02 | 0.93 | 19.5 | 0.37 | 6.7 | 1.6
36561 | MA | na | na | 1 | 0 | 0 | Pb | 1 | I | na | 3 | 0 |  |  | DMSO | na | na | 1 | 0 | 0 |  | na | na |  | 0 | 0 | Ag | na |  | NiO-c |  | PCBM-60 | BCP | na |  |  | 0 | SLG | FTO | 1.02 | 0.99 | 20.7 | 0.44 | 9 | 1.6
36562 | MA | na | na | 1 | 0 | 0 | Pb | 1 | I | na | 3 | 0 |  |  | DMSO | GBL | na |  |  | 0 |  | na | na |  | 0 | 0 | Ag | na |  | NiO-c |  | PCBM-60 | BCP | na |  |  | 0 | SLG | FTO | 1.02 | 1.05 | 21.6 | 0.78 | 17.7 | 1.6
36563 | MA | na | na | 1 | 0 | 0 | Pb | 1 | I | na | 3 | 0 | Cl |  | na | na | na | 1 | 0 | 1 |  | na | 150 |  | 0 | 25 | Au | na | 120 | Spiro-MeOTAD | 190 | TiO2-c | na | na |  | 0 | 0 | SLG | FTO | 0.1 | 0.9 | 22.76 | 0.6 | 12.29 | 1.6
36564 | MA | na | na | 1 | 0 | 0 | Pb | 1 | I | na | 3 | 0 | Cl |  | DMF | na | na | 1 | 0 | 0 | 110 | na | na | 60 | 0 | 0 | Au | na | 120 | Spiro-MeOTAD | 190 | TiO2-c | na | na |  | 0 | 0 | SLG | FTO | 0.1 | 0.887 | 21.57 | 0.6 | 11.26 | 1.6
36565 | MA | na | na | 1 | 0 | 0 | Pb | 1 | I | na | 3 | 0 |  |  | DMF | na | IPA | 1 | 0 | 1 | 70 | na | 85 | 10 | 0 | 10 | Au | na | 80 | Spiro-MeOTAD |  | TiO2-c | na | na |  | 0 | 0 | SLG | FTO | 0.1 | 1.05 | 17.45 | 0.7 | 12.82 | 1.6
36566 | MA | na | na | 1 | 0 | 0 | Pb | 1 | I | na | 3 | 0 |  |  | DMF | na | IPA | 1 | 0 | 1 | 70 | na | 85 | 10 | 0 | 10 | Au | na | 80 | Spiro-MeOTAD |  | TiO2-c | na | na |  | 0 | 0 | SLG | FTO | 0.1 | 1.04 | 17.32 | 0.69 | 12.42 | 1.6
36567 | MA | na | na | 1 | 0 | 0 | Pb | 1 | I | na | 3 | 0 |  |  | DMF | na | IPA | 1 | 0 | 1 | 70 | na | 85 | 10 | 0 | 10 | Au | na | 80 | Spiro-MeOTAD |  | TiO2-c | na | na |  | 0 | 0 | SLG | FTO | 0.1 | 1.05 | 17.27 | 0.67 | 12.14 | 1.6
36568 | MA | na | na | 1 | 0 | 0 | Pb | 1 | I | na | 3 | 0 |  |  | DMF | na | IPA | 1 | 0 | 1 | 70 | na | 85 | 10 | 0 | 10 | Au | na | 80 | Spiro-MeOTAD |  | TiO2-c | na | na |  | 0 | 0 | SLG | FTO | 0.1 | 1.01 | 17.97 | 0.69 | 12.52 | 1.6
36569 | MA | na | na | 1 | 0 | 0 | Pb | 1 | I | na | 3 | 0 |  |  | DMF | DMSO | na | 9 | 1 | 0 | 50 | 85 | na | 1.5 | 25 | 0 | Ag | na | 100 | PEDOT:PSS |  | PCBM-60 | BCP | na |  |  | 0 | SLG | ITO | 0.09 | 1.057 | 20.531 | 0.694 | 15.05 | 1.6
36570 | MA | na | na | 1 | 0 | 0 | Pb | 1 | I | na | 3 | 0 |  |  | DMF | DMSO | na | 9 | 1 | 0 | 50 | 85 | na | 1.5 | 25 | 0 | Ag | na | 100 | PEDOT:PSS |  | PCBM-60 | BCP | na |  |  | 0 | SLG | ITO | 0.09 | 1.073 | 21.498 | 0.734 | 16.93 | 1.6
36571 | MA | na | na | 1 | 0 | 0 | Pb | 1 | I | na | 3 | 0 |  |  | DMF | DMSO | na | 9 | 1 | 0 | 50 | 85 | na | 1.5 | 25 | 0 | Ag | na | 100 | PEDOT:PSS |  | PCBM-60 | BCP | na |  |  | 0 | SLG | ITO | 0.09 | 1.098 | 21.497 | 0.726 | 17.14 | 1.6
36572 | MA | na | na | 1 | 0 | 0 | Pb | 1 | I | na | 3 | 0 |  |  | DMF | DMSO | na | 9 | 1 | 0 | 50 | 85 | na | 1.5 | 25 | 0 | Ag | na | 100 | PEDOT:PSS |  | PCBM-60 | BCP | na |  |  | 0 | SLG | ITO | 0.09 | 1.109 | 21.256 | 0.759 | 17.89 | 1.6
36573 | MA | na | na | 1 | 0 | 0 | Pb | 1 | I | na | 3 | 0 |  |  | DMF | DMSO | na | 9 | 1 | 0 | 50 | 85 | na | 1.5 | 25 | 0 | Ag | na | 100 | PEDOT:PSS |  | PCBM-60 | BCP | na |  |  | 0 | SLG | ITO | 0.09 | 1.134 | 21.618 | 0.75 | 18.39 | 1.6
36574 | MA | na | na | 1 | 0 | 0 | Pb | 1 | I | na | 3 | 0 |  |  | DMF | DMSO | na | 9 | 1 | 0 | 50 | 85 | na | 1.5 | 25 | 0 | Ag | na | 100 | PEDOT:PSS |  | PCBM-60 | BCP | na |  |  | 0 | SLG | ITO | 0.09 | 1.138 | 21.256 | 0.71 | 17.17 | 1.6
36575 | MA | na | na | 1 | 0 | 0 | Pb | 1 | I | na | 3 | 0 |  |  | DMF | DMSO | na | 9 | 1 | 0 | 50 | 85 | na | 1.5 | 25 | 0 | Ag | na | 100 | PEDOT:PSS |  | PCBM-60 | BCP | na |  |  | 0 | SLG | ITO | 0.09 | 1.141 | 20.773 | 0.631 | 14.95 | 1.6
36580 | MA | na | na | 1 | 0 | 0 | Pb | 1 | I | na | 3 | 0 | HPA |  | DMF | na | na | 1 | 0 | 0 | 100 | na | na | 5 | 0 | 0 | ITO | MgF2 | 500 | PEDOT:PSS | 40 | PCBM-60 | AZO-np | na | 40 | 50 | 0 | SLG | ITO | 0.66 | 0.952 | 16.5 | 0.77 | 12.3 | 1.6
36581 | MA | na | na | 1 | 0 | 0 | Pb | 1 | I | na | 3 | 0 | HPA |  | DMF | na | na | 1 | 0 | 0 | 100 | na | na | 5 | 0 | 0 | Al | Ag | 100 | PEDOT:PSS | 40 | PCBM-60 | AZO-np | na | 40 | 50 | 0 | SLG | ITO | 0.12 | 0.938 | 18.8 | 0.77 | 13.5 | 1.6
36582 | MA | na | na | 1 | 0 | 0 | Pb | 1 | I | na | 3 | 0 | HPA |  | DMF | na | na | 1 | 0 | 0 | 100 | na | na | 5 | 0 | 0 | ITO | MgF2 | 500 | PEDOT:PSS | 40 | PCBM-60 | AZO-np | na | 40 | 50 | 0 | SLG | ITO | 0.66 | 0.952 | 16.5 | 0.77 | 12.3 | 1.6
36583 | MA | na | na | 1 | 0 | 0 | Pb | 1 | I | na | 3 | 0 | HPA |  | DMF | na | na | 1 | 0 | 0 | 100 | na | na | 5 | 0 | 0 | Al | Ag | 100 | PEDOT:PSS | 40 | PCBM-60 | AZO-np | na | 40 | 50 | 0 | SLG | ITO | 0.12 | 0.938 | 18.8 | 0.77 | 13.5 | 1.6
36584 | MA | na | na | 1 | 0 | 0 | Pb | 1 | I | na | 3 | 0 |  |  | DMSO | GBL | na | 1 | 1 | 0 | 100 | na | na | 5 | 0 | 0 | Ag | na | 100 | PEDOT:PSS | 35 |  | na | na |  | 0 | 0 | SLG | ITO | 0.1 | 0.625 | 0.17 | 0.257 | 0.03 | 1.6
36585 | MA | na | na | 1 | 0 | 0 | Pb | 1 | I | na | 3 | 0 |  |  | DMSO | GBL | na | 1 | 1 | 0 | 100 | na | na | 5 | 0 | 0 | Ag | na | 100 | PEDOT:PSS | 35 |  | na | na |  | 0 | 0 | SLG | ITO | 0.1 | 0.592 | 0.2 | 0.27 | 0.03 | 1.6
36586 | MA | na | na | 1 | 0 | 0 | Pb | 1 | I | na | 3 | 0 |  |  | DMSO | GBL | na | 1 | 1 | 0 | 100 | na | na | 5 | 0 | 0 | Ag | na | 100 | PEDOT:PSS | 35 | PCBM-60 | na | na | 50 | 0 | 0 | SLG | ITO | 0.1 | 0.947 | 20.44 | 0.657 | 12.72 | 1.6
36587 | MA | na | na | 1 | 0 | 0 | Pb | 1 | I | na | 3 | 0 |  |  | DMSO | GBL | na | 1 | 1 | 0 | 100 | na | na | 5 | 0 | 0 | Ag | na | 100 | PEDOT:PSS | 35 | PCBM-60 | na | na | 50 | 0 | 0 | SLG | ITO | 0.1 | 0.948 | 20.3 | 0.645 | 12.42 | 1.6
36588 | MA | na | na | 1 | 0 | 0 | Pb | 1 | I | na | 3 | 0 |  |  | DMF | DMSO | na | 4 | 1 | 0 | 60 | 100 | na | 0.5 | 5 | 0 | Ag | na | 100 | NiO-c |  | PCBM-60 | na | na |  | 0 | 0 | SLG | FTO | 0.09 | 0.942 | 18.86 | 0.705 | 12.53 | 1.6
36589 | MA | na | na | 1 | 0 | 0 | Pb | 1 | I | na | 3 | 0 |  |  | DMF | DMSO | na | 4 | 1 | 0 | 60 | 100 | na | 0.5 | 5 | 0 | Ag | na | 100 | NiO-c |  | PCBM-60 | na | na |  | 0 | 0 | SLG | FTO | 0.09 | 0.956 | 18.76 | 0.671 | 12.01 | 1.6
36594 | MA | na | na | 1 | 0 | 0 | Pb | 1 | I | na | 3 | 0 | Cl |  | DMF | na | na | 1 | 0 | 0 |  | na | na |  | 0 | 0 | Au | na |  | Porphyrin-H1 |  | TiO2-c | TiO2-mp | na |  |  | 0 | SLG | FTO | 0.1 | 0.628 | 23 | 0.49 | 7.01 | 1.6
36595 | MA | na | na | 1 | 0 | 0 | Pb | 1 | I | na | 3 | 0 | Cl |  | DMF | na | na | 1 | 0 | 0 |  | na | na |  | 0 | 0 | Au | na |  | Porphyrin-H1 |  | TiO2-c | TiO2-mp | na |  |  | 0 | SLG | FTO | 0.1 | 0.626 | 19.7 | 0.45 | 5.45 | 1.6
36596 | MA | na | na | 1 | 0 | 0 | Pb | 1 | I | na | 3 | 0 | Cl |  | DMF | na | na | 1 | 0 | 0 |  | na | na |  | 0 | 0 | Au | na |  | Porphyrin-H2 |  | TiO2-c | TiO2-mp | na |  |  | 0 | SLG | FTO | 0.1 | 0.595 | 9.2 | 0.38 | 2.05 | 1.6
36597 | MA | na | na | 1 | 0 | 0 | Pb | 1 | I | na | 3 | 0 | Cl |  | DMF | na | na | 1 | 0 | 0 |  | na | na |  | 0 | 0 | Au | na |  | Porphyrin-H2 |  | TiO2-c | TiO2-mp | na |  |  | 0 | SLG | FTO | 0.1 | 0.641 | 6.8 | 0.32 | 1.32 | 1.6
36598 | MA | na | na | 1 | 0 | 0 | Pb | 1 | I | na | 3 | 0 | Cl |  | DMF | na | na | 1 | 0 | 0 |  | na | na |  | 0 | 0 | Au | na |  | Spiro-MeOTAD |  | TiO2-c | TiO2-mp | na |  |  | 0 | SLG | FTO | 0.1 | 0.828 | 23.1 | 0.62 | 11.72 | 1.6
36599 | FA | MA | na | 0.67 | 0.33 | 0 | Pb | 1 | I | na | 3 | 0 |  |  | DMF | na | IPA | 1 | 0 | 1 | 70 | na | 120 | 2 | 0 | 100 | Au | na | 80 | Spiro-MeOTAD |  | TiO2-c | na | na | 50 | 0 | 0 | SLG | FTO | 0.1 | 0.95 | 21 | 0.77 | 15.4
36600 | FA | MA | na | 0.67 | 0.33 | 0 | Pb | 1 | I | na | 3 | 0 |  |  | DMF | na | IPA | 1 | 0 | 1 | 70 | na | 120 | 2 | 0 | 100 | Au | na | 80 | Spiro-MeOTAD |  | TiO2-c | na | na | 50 | 0 | 0 | SLG | FTO | 0.1 | 1 | 21 | 0.73 | 15.4
36601 | MA | na | na | 1 | 0 | 0 | Pb | 1 | I | na | 3 | 0 |  |  | DMSO | GBL | na | 1 | 1 | 0 | 100 | na | na | 5 | 0 | 0 | Ag | na | 100 | PEDOT:PSS | 35 | PCBM-60 | na | na | 50 | 0 | 0 | SLG | ITO | 0.1 | 0.9 | 17.48 | 0.673 | 10.61 | 1.6
36602 | MA | na | na | 1 | 0 | 0 | Pb | 1 | I | na | 3 | 0 |  |  | DMSO | GBL | na | 1 | 1 | 0 | 100 | na | na | 5 | 0 | 0 | Ag | na | 100 | PEDOT:PSS | 35 | PCBM-60 | na | na | 50 | 0 | 0 | SLG | ITO | 0.1 | 0.24 | 7.56 | 0.28 | 0.53 | 1.6
36603 | MA | na | na | 1 | 0 | 0 | Pb | 1 | I | na | 3 | 0 |  |  | DMF | na | na | 1 | 0 | 0 | 100 | na | na | 10 | 0 | 0 | Al | na | 100 | na |  | PCBM-60 | na | na | 30 | 0 | 0 | SLG | ITO | 0.09 | 1 | 18.3 | 0.51 | 9.31 | 1.6
36604 | MA | na | na | 1 | 0 | 0 | Pb | 1 | I | na | 3 | 0 |  |  | DMF | na | na | 1 | 0 | 0 | 100 | na | na | 10 | 0 | 0 | Al | na | 100 | PEDOT:PSS | 50 | PCBM-60 | na | na | 30 | 0 | 0 | SLG | ITO | 0.09 | 0.92 | 18.06 | 0.61 | 10.1 | 1.6
36605 | FA | MA | na | 0.83 | 0.17 | 0 | Pb | 1 | Br | I | 0.51 | 2.4900000000000002 |  |  | DMF | DMSO | na | 4 | 1 | 0 |  | na | na |  | 0 | 0 | Au | na | 80 | Spiro-MeOTAD |  | TiO2-c | TiO2-mp | na |  |  | 0 | SLG | FTO | 0.125 | 0.99 | 18.5 | 0.6 | 11
36606 | FA | MA | na | 0.83 | 0.17 | 0 | Pb | 1 | Br | I | 0.51 | 2.4900000000000002 |  |  | DMF | DMSO | na | 4 | 1 | 0 |  | na | na |  | 0 | 0 | Au | na | 80 | Spiro-MeOTAD |  | Al2O3-c | TiO2-c | TiO2-mp |  |  |  | SLG | FTO | 0.125 | 1.04 | 18.5 | 0.64 | 12.3
36607 | FA | MA | na | 0.83 | 0.17 | 0 | Pb | 1 | Br | I | 0.51 | 2.4900000000000002 |  |  | DMF | DMSO | na | 4 | 1 | 0 |  | na | na |  | 0 | 0 | Au | na | 80 | Spiro-MeOTAD |  | Al2O3-c | TiO2-c | TiO2-mp |  |  |  | SLG | FTO | 0.125 | 1.04 | 20.9 | 0.6 | 13.1
36608 | FA | MA | na | 0.83 | 0.17 | 0 | Pb | 1 | Br | I | 0.51 | 2.4900000000000002 |  |  | DMF | DMSO | na | 4 | 1 | 0 |  | na | na |  | 0 | 0 | Au | na | 80 | Spiro-MeOTAD |  | Al2O3-c | TiO2-c | TiO2-mp |  |  |  | SLG | FTO | 0.125 | 1.06 | 20.3 | 0.68 | 14.7
36609 | FA | MA | na | 0.83 | 0.17 | 0 | Pb | 1 | Br | I | 0.51 | 2.4900000000000002 |  |  | DMF | DMSO | na | 4 | 1 | 0 |  | na | na |  | 0 | 0 | Au | na | 80 | Spiro-MeOTAD |  | Al2O3-c | TiO2-c | TiO2-mp |  |  |  | SLG | FTO | 0.125 | 1.06 | 22.8 | 0.67 | 16.2
36610 | FA | MA | na | 0.83 | 0.17 | 0 | Pb | 1 | Br | I | 0.51 | 2.4900000000000002 |  |  | DMF | DMSO | na | 4 | 1 | 0 |  | na | na |  | 0 | 0 | Au | na | 80 | Spiro-MeOTAD |  | Al2O3-c | TiO2-c | TiO2-mp |  |  |  | SLG | FTO | 0.125 | 1.07 | 19.5 | 0.62 | 13
36611 | FA | MA | na | 0.83 | 0.17 | 0 | Pb | 1 | Br | I | 0.51 | 2.4900000000000002 |  |  | DMF | DMSO | na | 4 | 1 | 0 |  | na | na |  | 0 | 0 | Au | na | 80 | Spiro-MeOTAD |  | Al2O3-c | TiO2-c | TiO2-mp |  |  |  | SLG | FTO | 0.125 | 1.06 | 18.4 | 0.53 | 10.4
36612 | FA | MA | na | 0.83 | 0.17 | 0 | Pb | 1 | Br | I | 0.51 | 2.4900000000000002 |  |  | DMF | DMSO | na | 4 | 1 | 0 |  | na | na |  | 0 | 0 | Au | na | 80 | Spiro-MeOTAD |  | Al2O3-c | TiO2-c | TiO2-mp |  |  |  | SLG | FTO | 0.125 | 0.93 | 1.27 | 0.19 | 0.2
36613 | MA | na | na | 1 | 0 | 0 | Pb | 1 | I | na | 3 | 0 | Cl |  | DMF | na | IPA | 1 | 0 | 1 | 70 | na | 70 | 15 | 0 | 30 | Al | na |  | PEDOT:PSS |  | PCBM-60 | na | na | 20 | 0 | 0 | SLG | ITO | 0.038 | 1 | 17.8 | 0.55 | 9.79 | 1.6
36614 | MA | na | na | 1 | 0 | 0 | Pb | 1 | I | na | 3 | 0 | Cl |  | DMF | na | IPA | 1 | 0 | 1 | 70 | na | 70 | 15 | 0 | 30 | Al | na |  | PEDOT:PSS |  | PCBM-60 | na | na | 40 | 0 | 0 | SLG | ITO | 0.038 | 1.02 | 12.4 | 0.54 | 6.82 | 1.6
36615 | MA | na | na | 1 | 0 | 0 | Pb | 1 | I | na | 3 | 0 | Cl |  | DMF | na | IPA | 1 | 0 | 1 | 70 | na | 70 | 15 | 0 | 30 | Al | na |  | PEDOT:PSS |  | PCBM-60 | na | na | 100 | 0 | 0 | SLG | ITO | 0.038 | 1.02 | 7.7 | 0.51 | 4 | 1.6
36616 | MA | na | na | 1 | 0 | 0 | Pb | 1 | I | na | 3 | 0 |  |  | DMF | DMSO | na | 2 | 8 | 0 | 150 | na | na | 60 | 0 | 0 | Au | na | 80 | Spiro-MeOTAD |  | TiO2-c | TiO2-mp | na |  | 170 | 0 | SLG | FTO | 0.09 | 0.86 | 15.31 | 0.68 | 8.97 | 1.6
36617 | MA | na | na | 1 | 0 | 0 | Pb | 1 | I | na | 3 | 0 |  |  | DMF | DMSO | na | 2 | 8 | 0 | 150 | na | na | 60 | 0 | 0 | Au | na | 80 | Spiro-MeOTAD |  | TiO2-c | TiO2-mp | na |  | 170 | 0 | SLG | FTO | 0.09 | 0.94 | 17.79 | 0.66 | 11.07 | 1.6
36618 | MA | na | na | 1 | 0 | 0 | Pb | 1 | I | na | 3 | 0 |  |  | DMF | DMSO | na | 2 | 8 | 0 | 150 | na | na | 60 | 0 | 0 | Au | na | 80 | Spiro-MeOTAD |  | TiO2-c | TiO2-mp | na |  | 170 | 0 | SLG | FTO | 0.09 | 0.98 | 18.73 | 0.7 | 12.8 | 1.6
36619 | MA | na | na | 1 | 0 | 0 | Pb | 1 | I | na | 3 | 0 |  |  | DMF | DMSO | na | 2 | 8 | 0 | 150 | na | na | 60 | 0 | 0 | Au | na | 80 | Spiro-MeOTAD |  | TiO2-c | TiO2-mp | na |  | 170 | 0 | SLG | FTO | 0.09 | 1.01 | 19.52 | 0.76 | 14.9 | 1.6
36620 | MA | na | na | 1 | 0 | 0 | Pb | 1 | I | na | 3 | 0 |  |  | DMF | DMSO | na | 2 | 8 | 0 | 150 | na | na | 60 | 0 | 0 | Au | na | 80 | Spiro-MeOTAD |  | TiO2-c | TiO2-mp | na |  | 170 | 0 | SLG | FTO | 0.09 | 1.04 | 20.48 | 0.77 | 16.5 | 1.6
36621 | MA | na | na | 1 | 0 | 0 | Pb | 1 | I | na | 3 | 0 |  |  | DMF | DMSO | na | 2 | 8 | 0 | 150 | na | na | 60 | 0 | 0 | Au | na | 80 | Spiro-MeOTAD |  | TiO2-c | TiO2-mp | na |  | 170 | 0 | SLG | FTO | 0.09 | 0.99 | 19.07 | 0.75 | 14.28 | 1.6
36622 | MA | na | na | 1 | 0 | 0 | Pb | 1 | I | na | 3 | 0 |  |  | DMF | DMSO | na | 2 | 8 | 0 | 150 | na | na | 60 | 0 | 0 | Au | na | 80 | Spiro-MeOTAD |  | TiO2-c | TiO2-mp | na |  | 170 | 0 | SLG | FTO | 0.09 | 1.063 | 21.22 | 0.809 | 18.25 | 1.6
36623 | MA | na | na | 1 | 0 | 0 | Pb | 1 | I | na | 3 | 0 |  |  | DMF | na | na | 1 | 0 | 0 | 100 | na | na | 2 | 0 | 0 | Al | na | 100 | PEDOT:PSS |  | PCBM-60 | C60 | BCP |  | 20 | 8 | SLG | FTO | 0.09 | 0.48 | 7.8 | 0.201 | 0.75 | 1.6
36624 | MA | na | na | 1 | 0 | 0 | Pb | 1 | I | na | 3 | 0 |  |  | DMF | na | IPA | 1 | 0 | 1 | 70 | na | 100 | 30 | 0 | 60 | Al | na | 100 | PEDOT:PSS |  | PCBM-60 | C60 | BCP |  | 20 | 8 | SLG | FTO | 0.09 | 0.95 | 17.7 | 0.66 | 11.1 | 1.6
36625 | MA | na | na | 1 | 0 | 0 | Pb | 1 | I | na | 3 | 0 |  |  | DMF | na | na | 1 | 0 | 0 | 100 | na | na | 2 | 0 | 0 | Au | na |  | Spiro-MeOTAD |  | TiO2-c | na | na |  | 0 | 0 | SLG | FTO | 0.09 | 0.5 | 10.5 | 0.202 | 1.1 | 1.6
36626 | MA | na | na | 1 | 0 | 0 | Pb | 1 | I | na | 3 | 0 |  |  | DMF | na | IPA | 1 | 0 | 1 | 70 | na | 100 | 10 | 0 | 120 | Au | na |  | Spiro-MeOTAD |  | TiO2-c | na | na |  | 0 | 0 | SLG | FTO | 0.09 | 1.06 | 20.4 | 0.653 | 14.1 | 1.6
36627 | MA | na | na | 1 | 0 | 0 | Pb | 1 | I | na | 3 | 0 | Cl |  | DMF | na | na | 1 | 0 | 0 | 100 | na | na | 30 | 0 | 0 | Al | na | 100 | PEDOT:PSS |  | PCBM-60 | na | na |  | 0 | 0 | SLG | ITO | 0.13 | 0.93 | 15.98 | 0.63 | 9.31 | 1.6
36628 | MA | na | na | 1 | 0 | 0 | Pb | 1 | I | na | 3 | 0 |  |  | DMF | na | IPA | 1 | 0 | 1 |  | na | 100 |  | 0 |  | Au | na | 100 | Spiro-MeOTAD | 100 | ZnO-np | na | na | 30 | 0 | 0 | SLG | ITO | 0.12 | 0.84 | 7.3 | 0.476 | 2.9 | 1.6
36629 | MA | na | na | 1 | 0 | 0 | Pb | 1 | I | na | 3 | 0 |  |  | DMF | na | IPA | 1 | 0 | 1 |  | na | 100 |  | 0 |  | Au | na | 100 | Spiro-MeOTAD | 100 | ZnO-np | na | na | 30 | 0 | 0 | SLG | ITO | 0.12 | 0.8 | 13.7 | 0.494 | 5.4 | 1.6
36630 | MA | na | na | 1 | 0 | 0 | Pb | 1 | I | na | 3 | 0 |  |  | DMF | na | IPA | 1 | 0 | 1 |  | na | 100 |  | 0 |  | Au | na | 100 | Spiro-MeOTAD | 100 | ZnO-np | PCBM-60 | na | 30 |  | 0 | SLG | ITO | 0.12 | 0.88 | 16 | 0.46 | 6.4 | 1.6
36631 | MA | na | na | 1 | 0 | 0 | Pb | 1 | I | na | 3 | 0 |  |  | DMF | na | IPA | 1 | 0 | 1 |  | na | 100 |  | 0 |  | Au | na | 100 | Spiro-MeOTAD | 100 | ZnO-np | PEI | na | 30 |  | 0 | SLG | ITO | 0.12 | 0.88 | 16.8 | 0.69 | 10.2 | 1.6
36632 | MA | na | na | 1 | 0 | 0 | Pb | 1 | I | na | 3 | 0 | Cl |  | DMF | DMSO | IPA |  |  | 1 | 75 | na | 135 | 20 | 0 | 10 | Au | na |  | Spiro-MeOTAD |  | SnO2-c | na | na |  | 0 | 0 | SLG | ITO | 0.12 | 1.05 | 20.1 | 0.697 | 14.7 | 1.6
36640 | MA | na | na | 1 | 0 | 0 | Pb | 1 | I | na | 3 | 0 |  |  | DMSO | GBL | na | 5 | 5 | 0 | 100 | na | na | 10 | 0 | 0 | MoO3 | Ag | 10 | M104 |  | TiO2-c | TiO2-mp | na |  |  | 0 | SLG | FTO | 0.16 | 1.037 | 21.01 | 0.705 | 15.37 | 1.6
36641 | MA | na | na | 1 | 0 | 0 | Pb | 1 | I | na | 3 | 0 |  |  | DMSO | GBL | na | 5 | 5 | 0 | 100 | na | na | 10 | 0 | 0 | MoO3 | Ag | 10 | M104 |  | TiO2-c | TiO2-mp | na |  |  | 0 | SLG | FTO | 0.16 | 1.009 | 20.84 | 0.698 | 14.71 | 1.6
36642 | MA | na | na | 1 | 0 | 0 | Pb | 1 | I | na | 3 | 0 |  |  | DMSO | GBL | na | 5 | 5 | 0 | 100 | na | na | 10 | 0 | 0 | MoO3 | Ag | 10 | KM03 |  | TiO2-c | TiO2-mp | na |  |  | 0 | SLG | FTO | 0.16 | 1.003 | 15.72 | 0.449 | 7.08 | 1.6
36643 | MA | na | na | 1 | 0 | 0 | Pb | 1 | I | na | 3 | 0 |  |  | DMSO | GBL | na | 5 | 5 | 0 | 100 | na | na | 10 | 0 | 0 | MoO3 | Ag | 10 | KM03 |  | TiO2-c | TiO2-mp | na |  |  | 0 | SLG | FTO | 0.16 | 0.919 | 15.03 | 0.432 | 5.93 | 1.6
36644 | MA | na | na | 1 | 0 | 0 | Pb | 1 | I | na | 3 | 0 |  |  | DMSO | GBL | na | 5 | 5 | 0 | 100 | na | na | 10 | 0 | 0 | MoO3 | Ag | 10 | KM05 |  | TiO2-c | TiO2-mp | na |  |  | 0 | SLG | FTO | 0.16 | 0.994 | 21.4 | 0.679 | 14.44 | 1.6
36645 | MA | na | na | 1 | 0 | 0 | Pb | 1 | I | na | 3 | 0 |  |  | DMSO | GBL | na | 5 | 5 | 0 | 100 | na | na | 10 | 0 | 0 | MoO3 | Ag | 10 | KM05 |  | TiO2-c | TiO2-mp | na |  |  | 0 | SLG | FTO | 0.16 | 0.952 | 20.36 | 0.616 | 12.01 | 1.6
36646 | MA | na | na | 1 | 0 | 0 | Pb | 1 | I | na | 3 | 0 |  |  | DMSO | GBL | na | 5 | 5 | 0 | 100 | na | na | 10 | 0 | 0 | MoO3 | Ag | 10 | KM07 |  | TiO2-c | TiO2-mp | na |  |  | 0 | SLG | FTO | 0.16 | 1.042 | 19.34 | 0.66 | 13.3 | 1.6
36647 | MA | na | na | 1 | 0 | 0 | Pb | 1 | I | na | 3 | 0 |  |  | DMSO | GBL | na | 5 | 5 | 0 | 100 | na | na | 10 | 0 | 0 | MoO3 | Ag | 10 | KM07 |  | TiO2-c | TiO2-mp | na |  |  | 0 | SLG | FTO | 0.16 | 1.015 | 19.24 | 0.604 | 11.79 | 1.6
36648 | MA | na | na | 1 | 0 | 0 | Pb | 1 | I | na | 3 | 0 |  |  | DMSO | GBL | na | 5 | 5 | 0 | 100 | na | na | 10 | 0 | 0 | MoO3 | Ag | 10 | Spiro-MeOTAD |  | TiO2-c | TiO2-mp | na |  |  | 0 | SLG | FTO | 0.16 | 1.065 | 22.26 | 0.748 | 17.75 | 1.6
36649 | MA | na | na | 1 | 0 | 0 | Pb | 1 | I | na | 3 | 0 |  |  | DMSO | GBL | na | 5 | 5 | 0 | 100 | na | na | 10 | 0 | 0 | MoO3 | Ag | 10 | Spiro-MeOTAD |  | TiO2-c | TiO2-mp | na |  |  | 0 | SLG | FTO | 0.16 | 1.038 | 22.31 | 0.749 | 17.36 | 1.6
36650 | MA | na | na | 1 | 0 | 0 | Pb | 1 | I | na | 3 | 0 |  |  | DMF | na | IPA | 1 | 0 | 1 | 70 | na | 80 | 10 | 0 | 30 | Ag | na |  | PEDOT:PSS |  | PCBM-60 | na | na |  | 0 | 0 | SLG | ITO | 0.1 | 0.909 | 12.544 | 0.542 | 5.79 | 1.6
36651 | FA | MA | na | 0.2 | 0.8 | 0 | Pb | 1 | I | na | 3 | 0 |  |  | DMF | na | IPA | 1 | 0 | 1 | 70 | na | 80 | 10 | 0 | 30 | Ag | na |  | PEDOT:PSS |  | PCBM-60 | na | na |  | 0 | 0 | SLG | ITO | 0.1 | 0.91 | 13.808 | 0.519 | 6.53
36652 | FA | MA | na | 0.4 | 0.6 | 0 | Pb | 1 | I | na | 3 | 0 |  |  | DMF | na | IPA | 1 | 0 | 1 | 70 | na | 80 | 10 | 0 | 30 | Ag | na |  | PEDOT:PSS |  | PCBM-60 | na | na |  | 0 | 0 | SLG | ITO | 0.1 | 0.918 | 17.804 | 0.578 | 9.58
36653 | FA | MA | na | 0.6 | 0.4 | 0 | Pb | 1 | I | na | 3 | 0 |  |  | DMF | na | IPA | 1 | 0 | 1 | 70 | na | 80 | 10 | 0 | 30 | Ag | na |  | PEDOT:PSS |  | PCBM-60 | na | na |  | 0 | 0 | SLG | ITO | 0.1 | 0.909 | 17.264 | 0.574 | 9.02
36654 | FA | MA | na | 0.8 | 0.2 | 0 | Pb | 1 | I | na | 3 | 0 |  |  | DMF | na | IPA | 1 | 0 | 1 | 70 | na | 80 | 10 | 0 | 30 | Ag | na |  | PEDOT:PSS |  | PCBM-60 | na | na |  | 0 | 0 | SLG | ITO | 0.1 | 0.904 | 12.923 | 0.51 | 5.96
36655 | FA | na | na | 1 | 0 | 0 | Pb | 1 | I | na | 3 | 0 |  |  | DMF | na | IPA | 1 | 0 | 1 | 70 | na | 170 | 10 | 0 | 30 | Ag | na |  | PEDOT:PSS |  | PCBM-60 | na | na |  | 0 | 0 | SLG | ITO | 0.1 | 0.872 | 10.672 | 0.464 | 4.33 | 1.48
36656 | MA | na | na | 1 | 0 | 0 | Pb | 1 | I | na | 3 | 0 |  |  | DMF | na | IPA | 1 | 0 | 1 | 70 | na | 80 | 10 | 0 | 30 | Ag | na |  | PEDOT:PSS |  | PCBM-60 | Bphen | na |  |  | 0 | SLG | ITO | 0.1 | 0.942 | 11.632 | 0.693 | 7.61 | 1.6
36657 | FA | MA | na | 0.2 | 0.8 | 0 | Pb | 1 | I | na | 3 | 0 |  |  | DMF | na | IPA | 1 | 0 | 1 | 70 | na | 80 | 10 | 0 | 30 | Ag | na |  | PEDOT:PSS |  | PCBM-60 | Bphen | na |  |  | 0 | SLG | ITO | 0.1 | 0.948 | 13.248 | 0.667 | 8.38
36658 | FA | MA | na | 0.4 | 0.6 | 0 | Pb | 1 | I | na | 3 | 0 |  |  | DMF | na | IPA | 1 | 0 | 1 | 70 | na | 80 | 10 | 0 | 30 | Ag | na |  | PEDOT:PSS |  | PCBM-60 | Bphen | na |  |  | 0 | SLG | ITO | 0.1 | 0.959 | 20.957 | 0.626 | 10.86
36659 | FA | MA | na | 0.6 | 0.4 | 0 | Pb | 1 | I | na | 3 | 0 |  |  | DMF | na | IPA | 1 | 0 | 1 | 70 | na | 80 | 10 | 0 | 30 | Ag | na |  | PEDOT:PSS |  | PCBM-60 | Bphen | na |  |  | 0 | SLG | ITO | 0.1 | 0.925 | 17.01 | 0.633 | 9.97
36660 | FA | MA | na | 0.8 | 0.2 | 0 | Pb | 1 | I | na | 3 | 0 |  |  | DMF | na | IPA | 1 | 0 | 1 | 70 | na | 80 | 10 | 0 | 30 | Ag | na |  | PEDOT:PSS |  | PCBM-60 | Bphen | na |  |  | 0 | SLG | ITO | 0.1 | 0.911 | 11.662 | 0.721 | 7.66
36661 | FA | na | na | 1 | 0 | 0 | Pb | 1 | I | na | 3 | 0 |  |  | DMF | na | IPA | 1 | 0 | 1 | 70 | na | 170 | 10 | 0 | 30 | Ag | na |  | PEDOT:PSS |  | PCBM-60 | Bphen | na |  |  | 0 | SLG | ITO | 0.1 | 0.9 | 10.543 | 0.733 | 6.96 | 1.48
36662 | FA | na | na | 1 | 0 | 0 | Pb | 1 | Br | na | 3 | 0 | HBr |  | DMF | na | na | 1 | 0 | 0 | 150 | na | na | 15 | 0 | 0 | Ag | na | 100 | PEDOT:PSS |  | PCBM-60 | na | na |  | 0 | 0 | SLG | FTO | 0.12 | 0.94 | 8.4 | 0.41 | 3.22
36663 | FA | na | na | 1 | 0 | 0 | Pb | 1 | Br | na | 3 | 0 | HBr |  | DMF | na | na | 1 | 0 | 0 | 150 | na | na | 15 | 0 | 0 | Ag | na | 100 | PEDOT:PSS |  | ZnO-c | na | na |  | 0 | 0 | SLG | FTO | 0.12 | 1.19 | 9.5 | 0.53 | 6
36664 | FA | na | na | 1 | 0 | 0 | Pb | 1 | Br | na | 3 | 0 | HBr |  | DMF | na | na | 1 | 0 | 0 | 150 | na | na | 15 | 0 | 0 | Ag | na | 100 | NiO-c |  | ZnO-c | na | na |  | 0 | 0 | SLG | FTO | 0.12 | 1.23 | 9.9 | 0.55 | 6.73
36675 | MA | na | na | 1 | 0 | 0 | Pb | 1 | I | na | 3 | 0 |  |  | DMF | DMSO | IPA |  |  | 1 | 70 | na | 85 | 30 | 0 | 20 | Au | na |  | Spiro-MeOTAD |  | TiO2-c | TiO2-mp | na |  |  | 0 | PEN | ITO | 0.1 | 1.07 | 19.46 | 0.77 | 16.08 | 1.6
36676 | MA | na | na | 1 | 0 | 0 | Pb | 1 | I | na | 3 | 0 |  |  | DMF | DMSO | IPA |  |  | 1 | 70 | na | 85 | 30 | 0 | 20 | Au | na |  | Spiro-MeOTAD |  | TiO2-c | TiO2-mp | na |  |  | 0 | PEN | ITO | 0.1 | 1.02 | 15.26 | 0.45 | 6.97 | 1.6
36677 | MA | na | na | 1 | 0 | 0 | Pb | 1 | I | na | 3 | 0 |  |  | DMF | DMSO | IPA |  |  | 1 | 70 | na | 85 | 30 | 0 | 20 | Au | na |  | Spiro-MeOTAD |  | TiO2-c | TiO2-mp | na |  |  | 0 | PEN | ITO | 0.1 | 1.06 | 17.99 | 0.7 | 13.26 | 1.6
36678 | MA | na | na | 1 | 0 | 0 | Pb | 1 | I | na | 3 | 0 |  |  | DMF | DMSO | IPA |  |  | 1 | 70 | na | 85 | 30 | 0 | 20 | Au | na |  | Spiro-MeOTAD |  | TiO2-c | TiO2-mp | na |  |  | 0 | PEN | ITO | 0.1 | 1.07 | 19.11 | 0.75 | 15.29 | 1.6
36679 | MA | na | na | 1 | 0 | 0 | Pb | 1 | I | na | 3 | 0 |  |  | DMF | DMSO | IPA |  |  | 1 | 70 | na | 85 | 30 | 0 | 20 | Au | na |  | Spiro-MeOTAD |  | TiO2-c | TiO2-mp | na |  |  | 0 | PEN | ITO | 0.1 | 1.07 | 18.29 | 0.74 | 14.5 | 1.6
36680 | MA | na | na | 1 | 0 | 0 | Pb | 1 | I | na | 3 | 0 |  |  | DMF | DMSO | IPA |  |  | 1 | 70 | na | 85 | 30 | 0 | 20 | Au | na |  | Spiro-MeOTAD |  | TiO2-c | TiO2-mp | na |  |  | 0 | PEN | ITO | 0.1 | 1.06 | 18.44 | 0.72 | 12.71 | 1.6
36681 | MA | na | na | 1 | 0 | 0 | Pb | 1 | I | na | 3 | 0 |  |  | DMF | DMSO | IPA |  |  | 1 | 70 | na | 85 | 30 | 0 | 20 | Au | na |  | Spiro-MeOTAD |  | TiO2-c | TiO2-mp | na |  |  | 0 | PEN | ITO | 0.1 | 1.06 | 18.84 | 0.73 | 14.59 | 1.6
36682 | MA | na | na | 1 | 0 | 0 | Pb | 1 | I | na | 3 | 0 |  |  | DMF | DMSO | IPA |  |  | 1 | 70 | na | 85 | 30 | 0 | 20 | Au | na |  | Spiro-MeOTAD |  | TiO2-c | TiO2-mp | na |  |  | 0 | SLG | FTO | 0.1 | 0.9 | 17.35 | 0.41 | 6.36 | 1.6
36683 | MA | na | na | 1 | 0 | 0 | Pb | 1 | I | na | 3 | 0 |  |  | DMF | DMSO | IPA |  |  | 1 | 70 | na | 85 | 30 | 0 | 20 | Au | na |  | Spiro-MeOTAD |  | TiO2-c | TiO2-mp | na |  |  | 0 | SLG | FTO | 0.1 | 1.05 | 19.18 | 0.75 | 15.2 | 1.6
36684 | MA | na | na | 1 | 0 | 0 | Pb | 1 | I | na | 3 | 0 |  |  | DMF | DMSO | IPA |  |  | 1 | 70 | na | 85 | 30 | 0 | 20 | Au | na |  | Spiro-MeOTAD |  | TiO2-c | TiO2-mp | na |  |  | 0 | PEN | ITO | 0.1 | 1.07 | 19.51 | 0.75 | 15.76 | 1.6
36693 | FA | MA | na | 0.85 | 0.15 | 0 | Pb | 1 | I | na | 3 | 0 |  |  | DMF | DMSO | IPA | 9 | 1 | 1 | 70 | na | 150 | 1 | 0 | 15 | Au | na | 80 | PTAA |  | SnO2-np | na | na | 40 | 0 | 0 | SLG | ITO | 0.0739 | 1.1 | 24.49 | 0.714 | 19.15
36695 | MA | na | na | 1 | 0 | 0 | Pb | 1 | I | na | 3 | 0 |  |  | DMF | na | IPA | 1 | 0 | 1 | 50 | 100 | 100 | 3 | 5 | 5 | Au | na | 60 | Spiro-MeOTAD |  | TiO2-c | TiO2-mp | na |  | 250 | 0 | SLG | FTO | 0.09 | 1.05 | 18.01 | 0.707 | 13.73 | 1.6
36696 | MA | na | na | 1 | 0 | 0 | Pb | 1 | I | na | 3 | 0 |  |  | DMF | na | IPA | 1 | 0 | 1 | 50 | 100 | 100 | 3 | 5 | 5 | Au | na | 60 | Spiro-MeOTAD |  | TiO2-c | TiO2-mp | na | 60 | 250 | 0 | SLG | FTO | 0.09 | 1.05 | 19.41 | 0.736 | 15.01 | 1.6
36697 | MA | na | na | 1 | 0 | 0 | Pb | 1 | I | na | 3 | 0 |  |  | DMSO | GBL | na | 3 | 7 | 0 | 100 | na | na | 15 | 0 | 0 | Al | na | 100 | PEDOT:PSS | 35 | PCBM-60 | na | na | 130 | 0 | 0 | SLG | ITO | 0.1 | 0.859 | 11.44 | 0.763 | 7.49 | 1.6
36698 | MA | na | na | 1 | 0 | 0 | Pb | 1 | I | na | 3 | 0 |  |  | DMSO | GBL | na | 3 | 7 | 0 | 100 | na | na | 15 | 0 | 0 | Al | na | 100 | PEDOT:PSS | 35 | PCBM-60 | na | na | 100 | 0 | 0 | SLG | ITO | 0.1 | 0.875 | 12.58 | 0.728 | 8.01 | 1.6
36699 | MA | na | na | 1 | 0 | 0 | Pb | 1 | I | na | 3 | 0 |  |  | DMSO | GBL | na | 3 | 7 | 0 | 100 | na | na | 15 | 0 | 0 | Al | na | 100 | PEDOT:PSS | 35 | PCBM-60 | na | na | 70 | 0 | 0 | SLG | ITO | 0.1 | 0.844 | 13.18 | 0.702 | 7.81 | 1.6
36700 | MA | na | na | 1 | 0 | 0 | Pb | 1 | I | na | 3 | 0 |  |  | DMSO | GBL | na | 3 | 7 | 0 | 100 | na | na | 15 | 0 | 0 | Al | na | 100 | PEDOT:PSS | 35 | PCBM-60 | TiO2 | na | 100 |  | 0 | SLG | ITO | 0.1 | 0.928 | 14.78 | 0.759 | 10.41 | 1.6
36701 | MA | na | na | 1 | 0 | 0 | Pb | 1 | Br | na | 3 | 0 |  |  | DMSO | GBL | na | 1 | 1 | 0 | 75 | na | na | 10 | 0 | 0 | Ag | na | 100 | PEDOT:PSS | 35 | PCBM-60 | na | na | 50 | 0 | 0 | SLG | ITO | 0.1 | 0.95 | 2.44 | 0.41 | 0.95
36702 | MA | na | na | 1 | 0 | 0 | Pb | 1 | Br | na | 3 | 0 |  |  | DMSO | GBL | na | 1 | 1 | 0 | 75 | na | na | 10 | 0 | 0 | Ag | na | 100 | PEDOT:PSS | 45 | PCBM-60 | C60 | na | 50 | 5 | 0 | SLG | ITO | 0.1 | 1.2 | 7.23 | 0.42 | 4.19
36703 | MA | na | na | 1 | 0 | 0 | Pb | 1 | Br | na | 3 | 0 |  |  | DMSO | GBL | na | 1 | 1 | 0 | 75 | na | na | 10 | 0 | 0 | Ag | na | 100 | PEDOT:PSS | 45 | C60 | BCP | na | 50 | 5 | 0 | SLG | ITO | 0.1 | 1.29 | 2.27 | 0.63 | 1.84
36704 | MA | na | na | 1 | 0 | 0 | Pb | 1 | Br | na | 3 | 0 |  |  | DMSO | GBL | na | 1 | 1 | 0 | 75 | na | na | 10 | 0 | 0 | Ag | na | 100 | PEDOT:PSS | 45 | PCBM-60 | C60 | BCP | 50 | 5 | 5 | SLG | ITO | 0.1 | 1.23 | 3.88 | 0.5 | 2.37
36705 | MA | na | na | 1 | 0 | 0 | Pb | 1 | I | na | 3 | 0 |  |  | DMSO | GBL | na | 3 | 7 | 0 | 100 | na | na | 10 | 0 | 0 | Au | na | 60 | Spiro-MeOTAD | 45 | TiO2-c | TiO2-mp | na |  |  | 0 | SLG | FTO | 0.12 | 0.82 | 17.3 | 0.6 | 8.5 | 1.6
36706 | MA | na | na | 1 | 0 | 0 | Pb | 1 | I | na | 3 | 0 | Cl |  | DMF | na | na | 1 | 0 | 0 | 95 | na | na | 70 | 0 | 0 | Al | na | 100 | PEDOT:PSS | 45 | PCBM-60 | na | na |  | 0 | 0 | SLG | ITO | 0.09 | 0.87 | 18.19 | 0.69 | 10.92 | 1.6
36707 | MA | na | na | 1 | 0 | 0 | Pb | 1 | I | na | 3 | 0 | Cl |  | DMF | na | na | 1 | 0 | 0 | 95 | na | na | 70 | 0 | 0 | Al | na | 100 | PEDOT:PSS | 45 | PCBM-60 | na | na |  | 0 | 0 | SLG | ITO | 0.09 | 0.65 | 18.49 | 0.56 | 6.73 | 1.6
36708 | MA | na | na | 1 | 0 | 0 | Pb | 1 | I | na | 3 | 0 | Cl |  | DMF | na | na | 1 | 0 | 0 | 95 | na | na | 70 | 0 | 0 | Al | na | 100 | PEDOT:PSS | 45 | PCBM-60 | na | na |  | 0 | 0 | SLG | ITO | 0.09 | 0.82 | 19.44 | 0.69 | 11 | 1.6
36709 | MA | na | na | 1 | 0 | 0 | Pb | 1 | I | na | 3 | 0 | Cl |  | DMF | na | na | 1 | 0 | 0 | 95 | na | na | 70 | 0 | 0 | Al | na | 100 | PEDOT:PSS | 45 | PCBM-60 | na | na |  | 0 | 0 | SLG | ITO | 0.09 | 0.6 | 19.42 | 0.54 | 6.29 | 1.6
36710 | MA | na | na | 1 | 0 | 0 | Pb | 1 | I | na | 3 | 0 | Cl |  | DMF | na | na | 1 | 0 | 0 | 95 | na | na | 70 | 0 | 0 | Al | na | 100 | PEDOT:PSS | 45 | PCBM-60 | na | na |  | 0 | 0 | SLG | ITO | 0.09 | 0.92 | 19.52 | 0.71 | 12.25 | 1.6
36711 | MA | na | na | 1 | 0 | 0 | Pb | 1 | I | na | 3 | 0 | Cl |  | DMF | na | na | 1 | 0 | 0 | 95 | na | na | 70 | 0 | 0 | Al | na | 100 | PEDOT:PSS | 45 | PCBM-60 | na | na |  | 0 | 0 | SLG | ITO | 0.09 | 0.64 | 19.48 | 0.63 | 7.85 | 1.6
36712 | MA | na | na | 1 | 0 | 0 | Pb | 1 | I | na | 3 | 0 | Cl |  | DMF | na | na | 1 | 0 | 0 | 95 | na | na | 70 | 0 | 0 | Al | na | 100 | PEDOT:PSS | 45 | PCBM-60 | na | na |  | 0 | 0 | SLG | ITO | 0.09 | 0.81 | 19.18 | 0.79 | 12.27 | 1.6
36713 | MA | na | na | 1 | 0 | 0 | Pb | 1 | I | na | 3 | 0 |  |  | DMF | na | IPA | 1 | 0 | 1 |  | na | 100 |  | 0 |  | MoOx | Ag | 8 | Spiro-MeOTAD |  | ZnO-np | na | na |  | 0 | 0 | SLG | ITO | 0.1 | 1.09 | 21.5 | 0.58 | 13.5 | 1.6
36714 | MA | na | na | 1 | 0 | 0 | Pb | 1 | I | na | 3 | 0 | ME |  | DMF | na | IPA | 1 | 0 | 1 |  | na | 100 |  | 0 |  | MoOx | Ag | 8 | Spiro-MeOTAD |  | ZnO-np | na | na |  | 0 | 0 | SLG | ITO | 0.1 | 1.12 | 21.9 | 0.65 | 15.9 | 1.6
36715 | MA | na | na | 1 | 0 | 0 | Pb | 1 | I | na | 3 | 0 | EE |  | DMF | na | IPA | 1 | 0 | 1 |  | na | 100 |  | 0 |  | MoOx | Ag | 8 | Spiro-MeOTAD |  | ZnO-np | na | na |  | 0 | 0 | SLG | ITO | 0.1 | 1.07 | 21.1 | 0.54 | 11.8 | 1.6
36716 | MA | na | na | 1 | 0 | 0 | Pb | 1 | I | na | 3 | 0 | PE |  | DMF | na | IPA | 1 | 0 | 1 |  | na | 100 |  | 0 |  | MoOx | Ag | 8 | Spiro-MeOTAD |  | ZnO-np | na | na |  | 0 | 0 | SLG | ITO | 0.1 | 1.08 | 21.2 | 0.62 | 13.9 | 1.6
36717 | MA | na | na | 1 | 0 | 0 | Pb | 1 | I | na | 3 | 0 |  |  | DMF | DMSO | na | 3 | 7 | 0 | 100 | na | na | 10 | 0 | 0 | Ag | na |  | Spiro-MeOTAD |  | TiO2-c | na | na |  | 0 | 0 | SLG | FTO | 0.07 | 1.065 | 18.35 | 0.676 | 12.7 | 1.6
36718 | MA | na | na | 1 | 0 | 0 | Pb | 1 | I | na | 3 | 0 |  |  | DMF | DMSO | na | 3 | 7 | 0 | 100 | na | na | 10 | 0 | 0 | Ag | na |  | Spiro-MeOTAD |  | SnO2-np | na | na |  | 0 | 0 | SLG | FTO | 0.07 | 1.089 | 21.27 | 0.723 | 15.47 | 1.6
36719 | MA | na | na | 1 | 0 | 0 | Pb | 1 | I | na | 3 | 0 |  |  | DMF | DMSO | na | 3 | 7 | 0 | 100 | na | na | 10 | 0 | 0 | Ag | na |  | Spiro-MeOTAD |  | TiO2-c | SnO2-np | na |  |  | 0 | SLG | FTO | 0.07 | 1.1 | 22.52 | 0.761 | 17.83 | 1.6
36720 | MA | na | na | 1 | 0 | 0 | Pb | 1 | I | na | 3 | 0 |  |  | DMF | na | IPA | 1 | 0 | 1 | 70 | na | 90 | 5 | 0 | 30 | Au | na | 80 | Spiro-MeOTAD |  | na | na | na |  | 0 | 0 | SLG | ITO | 0.034 | 0.889 | 19.78 | 0.407 | 7.16 | 1.6
36721 | MA | na | na | 1 | 0 | 0 | Pb | 1 | I | na | 3 | 0 |  |  | DMF | na | IPA | 1 | 0 | 1 | 70 | na | 90 | 5 | 0 | 30 | Au | na | 80 | Spiro-MeOTAD |  | na | na | na |  | 0 | 0 | SLG | ITO | 0.034 | 0.893 | 20.74 | 0.422 | 7.81 | 1.6
36722 | MA | na | na | 1 | 0 | 0 | Pb | 1 | I | na | 3 | 0 |  |  | DMF | na | IPA | 1 | 0 | 1 | 70 | na | 90 | 5 | 0 | 30 | Au | na | 80 | Spiro-MeOTAD |  | PTEBS | na | na |  | 0 | 0 | SLG | ITO | 0.034 | 0.634 | 15.89 | 0.23 | 2.35 | 1.6
36723 | MA | na | na | 1 | 0 | 0 | Pb | 1 | I | na | 3 | 0 |  |  | DMF | na | IPA | 1 | 0 | 1 | 70 | na | 90 | 5 | 0 | 30 | Au | na | 80 | Spiro-MeOTAD |  | PTEBS | na | na |  | 0 | 0 | SLG | ITO | 0.034 | 0.671 | 18.33 | 0.277 | 3.4 | 1.6
36724 | MA | na | na | 1 | 0 | 0 | Pb | 1 | I | na | 3 | 0 |  |  | DMF | na | IPA | 1 | 0 | 1 | 70 | na | 90 | 5 | 0 | 30 | Au | na | 80 | Spiro-MeOTAD |  | PTEBS | na | na |  | 0 | 0 | SLG | ITO | 0.034 | 1.038 | 21.23 | 0.651 | 14.3 | 1.6
36725 | MA | na | na | 1 | 0 | 0 | Pb | 1 | I | na | 3 | 0 |  |  | DMF | na | IPA | 1 | 0 | 1 | 70 | na | 90 | 5 | 0 | 30 | Au | na | 80 | Spiro-MeOTAD |  | PTEBS | na | na |  | 0 | 0 | SLG | ITO | 0.034 | 1.026 | 21.79 | 0.69 | 15.4 | 1.6
36726 | MA | na | na | 1 | 0 | 0 | Pb | 1 | I | na | 3 | 0 |  |  | DMF | na | IPA | 1 | 0 | 1 | 70 | na | 90 | 5 | 0 | 30 | Au | na | 80 | Spiro-MeOTAD |  | PTEBS | na | na |  | 0 | 0 | SLG | ITO | 0.034 | 0.663 | 14.2 | 0.191 | 1.83 | 1.6
36727 | MA | na | na | 1 | 0 | 0 | Pb | 1 | I | na | 3 | 0 |  |  | DMF | na | IPA | 1 | 0 | 1 | 70 | na | 90 | 5 | 0 | 30 | Au | na | 80 | Spiro-MeOTAD |  | PTEBS | na | na |  | 0 | 0 | SLG | ITO | 0.034 | 0.713 | 16.5 | 0.226 | 2.66 | 1.6
36728 | MA | na | na | 1 | 0 | 0 | Pb | 1 | I | na | 3 | 0 | Cl |  | DMF | DMSO | IPA | 9 | 1 | 1 |  | na | 150 |  | 0 | 20 | Ag | na | 100 | Spiro-MeOTAD |  | TiO2-np | na | na |  | 0 | 0 | SLG | FTO | 0.1 | 1.07 | 20.41 | 0.78 | 17.12 | 1.6
36729 | MA | na | na | 1 | 0 | 0 | Pb | 1 | I | na | 3 | 0 | Cl |  | DMF | DMSO | IPA | 9 | 1 | 1 |  | na | 150 |  | 0 | 20 | Ag | na | 100 | Spiro-MeOTAD |  | TiO2-c | na | na |  | 0 | 0 | SLG | FTO | 0.1 | 1.02 | 19.49 | 0.77 | 15.25 | 1.6
36730 | MA | na | na | 1 | 0 | 0 | Pb | 1 | I | na | 3 | 0 | Cl |  | DMF | DMSO | IPA | 9 | 1 | 1 |  | na | 150 |  | 0 | 20 | Ag | na | 100 | Spiro-MeOTAD |  | TiO2-np | na | na |  | 0 | 0 | SLG | FTO | 0.1 | 1.07 | 20.58 | 0.77 | 16.94 | 1.6
36731 | MA | na | na | 1 | 0 | 0 | Pb | 1 | I | na | 3 | 0 | Cl |  | DMF | DMSO | IPA | 9 | 1 | 1 |  | na | 150 |  | 0 | 20 | Ag | na | 100 | Spiro-MeOTAD |  | TiO2-c | na | na |  | 0 | 0 | SLG | FTO | 0.1 | 1.04 | 19.5 | 0.75 | 15.23 | 1.6
36732 | MA | na | na | 1 | 0 | 0 | Pb | 1 | Br | na | 3 | 0 |  |  | DMF | na | IPA | 1 | 0 | 1 | 70 | na | 150 | 30 | 0 | 10 | Ag | na |  | na |  | TiO2-nt | na | na |  | 0 | 0 | Ti-foil | na | 0.1 | 0.711 | 2.39 | 0.63 | 1.07
36733 | MA | na | na | 1 | 0 | 0 | Pb | 1 | Br | na | 3 | 0 |  |  | DMF | na | IPA | 1 | 0 | 1 | 70 | na | 150 | 30 | 0 | 10 | Ag | na |  | na |  | TiO2-nt | na | na |  | 0 | 0 | Ti-foil | na | 0.1 | 0.718 | 4.3 | 0.57 | 1.76
36734 | MA | na | na | 1 | 0 | 0 | Pb | 1 | Br | na | 3 | 0 |  |  | DMF | na | IPA | 1 | 0 | 1 | 70 | na | 150 | 30 | 0 | 10 | Ag | na |  | na |  | TiO2-nt | na | na |  | 0 | 0 | Ti-foil | na | 0.1 | 0.751 | 6.49 | 0.54 | 2.63
36735 | MA | na | na | 1 | 0 | 0 | Pb | 1 | Br | na | 3 | 0 |  |  | DMF | na | IPA | 1 | 0 | 1 | 70 | na | 150 | 30 | 0 | 10 | Ag | na |  | na |  | TiO2-nt | na | na |  | 0 | 0 | Ti-foil | na | 0.1 | 0.759 | 7.49 | 0.54 | 3.07
36736 | MA | na | na | 1 | 0 | 0 | Pb | 1 | Br | na | 3 | 0 |  |  | DMF | na | IPA | 1 | 0 | 1 | 70 | na | 150 | 30 | 0 | 10 | Ag | na |  | na |  | TiO2-nt | na | na |  | 0 | 0 | Ti-foil | na | 0.1 | 0.709 | 3.89 | 0.62 | 1.62
36737 | MA | na | na | 1 | 0 | 0 | Pb | 1 | Br | na | 3 | 0 |  |  | DMF | na | IPA | 1 | 0 | 1 | 70 | na | 150 | 30 | 0 | 10 | Ag | na |  | na |  | TiO2-nt | na | na |  | 0 | 0 | Ti-foil | na | 0.1 | 0.724 | 5.21 | 0.59 | 2.22
36738 | MA | na | na | 1 | 0 | 0 | Pb | 1 | Br | na | 3 | 0 |  |  | DMF | na | IPA | 1 | 0 | 1 | 70 | na | 150 | 30 | 0 | 10 | Ag | na |  | na |  | TiO2-nt | na | na |  | 0 | 0 | Ti-foil | na | 0.1 | 0.758 | 6.78 | 0.53 | 2.72
36739 | MA | na | na | 1 | 0 | 0 | Pb | 1 | Br | na | 3 | 0 |  |  | DMF | na | IPA | 1 | 0 | 1 | 70 | na | 150 | 30 | 0 | 10 | Ag | na |  | na |  | TiO2-nt | na | na |  | 0 | 0 | Ti-foil | na | 0.1 | 0.747 | 8.27 | 0.59 | 3.64
36740 | FA | MA | na | 0.3 | 0.7 | 0 | Pb | 1 | I | na | 3 | 0 | Pb(SCN)2 |  | DMF | DMSO | na | 1 | 1 | 0 | 100 | na | na | 5 | 0 | 0 | Au | na | 80 | Spiro-MeOTAD |  | SnO2-c | C60-SAM | na | 40 |  | 0 | SLG | FTO | 0.08 | 1.092 | 21.47 | 0.784 | 18.38
36741 | FA | MA | na | 0.3 | 0.7 | 0 | Pb | 1 | I | na | 3 | 0 | Pb(SCN)2 |  | DMF | DMSO | na | 1 | 1 | 0 | 100 | na | na | 5 | 0 | 0 | Au | na | 80 | Spiro-MeOTAD |  | SnO2-c | na | na | 40 | 0 | 0 | SLG | FTO | 0.08 | 1.031 | 21.37 | 0.738 | 16.26
36742 | MA | na | na | 1 | 0 | 0 | Pb | 1 | I | na | 3 | 0 |  |  | DMF | na | IPA | 1 | 0 | 1 | 100 | na | 100 | 1 | 0 | 120 | Au | na | 50 | Spiro-MeOTAD |  | TiO2-c | TiO2-mp | na |  |  | 0 | SLG | FTO | 0.05 | 0.94 | 18.3 | 0.47 | 8 | 1.6
36743 | MA | na | na | 1 | 0 | 0 | Pb | 1 | I | na | 3 | 0 |  |  | DMF | na | IPA | 1 | 0 | 1 | 100 | na | 100 | 1 | 0 | 120 | Au | na | 50 | Spiro-MeOTAD |  | TiO2-c | TiO2-mp | na |  |  | 0 | SLG | FTO | 0.05 | 1.03 | 18.3 | 0.59 | 11 | 1.6
36744 | MA | na | na | 1 | 0 | 0 | Pb | 1 | I | na | 3 | 0 |  |  | DMF | DMSO | na | 100 | 13 | 0 | 65 | na | na | 1 | 0 | 0 | Au | na |  | Spiro-MeOTAD |  | TiO2-c | TiO2-mp | na |  |  | 0 | SLG | FTO | 0.1 | 1.06 | 17.5 | 0.48 | 8.4 | 1.6
36745 | MA | na | na | 1 | 0 | 0 | Pb | 1 | I | na | 3 | 0 |  |  | DMF | DMSO | na | 100 | 13 | 0 | 65 | na | na | 1 | 0 | 0 | Au | na |  | Spiro-MeOTAD |  | TiO2-c | Graphene | na |  |  | 0 | SLG | FTO | 0.1 | 1.07 | 15.6 | 0.67 | 11.2 | 1.6
36746 | MA | na | na | 1 | 0 | 0 | Pb | 1 | I | na | 3 | 0 |  |  | DMF | DMSO | na | 100 | 13 | 0 | 65 | na | na | 1 | 0 | 0 | Au | na |  | Spiro-MeOTAD |  | TiO2-c | TiO2-mp | Graphene |  |  |  | SLG | FTO | 0.1 | 1.08 | 18.2 | 0.64 | 12.5 | 1.6
36747 | MA | na | na | 1 | 0 | 0 | Pb | 1 | I | na | 3 | 0 |  |  | DMF | na | na | 1 | 0 | 0 | 150 | na | na | 15 | 0 | 0 | Au | na |  | Spiro-MeOTAD |  | TiO2-c | TiO2-mp | na |  |  | 0 | SLG | FTO | 0.15 | 0.77 | 13.1 | 0.498 | 5.03 | 1.6
36748 | MA | na | na | 1 | 0 | 0 | Pb | 1 | I | na | 3 | 0 |  |  | DMF | na | na | 1 | 0 | 0 | 150 | na | na | 15 | 0 | 0 | Au | na |  | Spiro-MeOTAD |  | TiO2-c | TiO2-mp | na |  |  | 0 | SLG | FTO | 0.15 | 0.95 | 17.3 | 0.55 | 9.05 | 1.6
36749 | MA | na | na | 1 | 0 | 0 | Pb | 1 | I | na | 3 | 0 | Cl |  | DMF | na | na | 1 | 0 | 0 | 100 | 120 | na | 90 | 10 | 0 | Au | na |  | Spiro-MeOTAD |  | TiO2-c | TiO2-mp | na |  |  | 0 | SLG | FTO | 0.15 | 0.83 | 18.9 | 0.569 | 8.8 | 1.6
36750 | MA | na | na | 1 | 0 | 0 | Pb | 1 | I | na | 3 | 0 | Cl |  | DMF | na | na | 1 | 0 | 0 | 100 | 120 | na | 90 | 10 | 0 | Au | na |  | Spiro-MeOTAD |  | TiO2-c | TiO2-mp | na |  |  | 0 | SLG | FTO | 0.15 | 0.98 | 21.1 | 0.685 | 14.1 | 1.6
36751 | MA | na | na | 1 | 0 | 0 | Pb | 1 | I | na | 3 | 0 |  |  | DMF | na | na | 1 | 0 | 0 | 150 | na | na | 15 | 0 | 0 | Au | na |  | Spiro-MeOTAD |  | TiO2-c | TiO2-mp | na |  |  | 0 | SLG | FTO | 0.15 | 0.67 | 11.7 | 0.415 | 3.26 | 1.6
36752 | MA | na | na | 1 | 0 | 0 | Pb | 1 | I | na | 3 | 0 |  |  | DMF | na | na | 1 | 0 | 0 | 150 | na | na | 15 | 0 | 0 | Au | na |  | Spiro-MeOTAD |  | TiO2-c | TiO2-mp | na |  |  | 0 | SLG | FTO | 0.15 | 0.74 | 14.4 | 0.525 | 5.66 | 1.6
36753 | MA | na | na | 1 | 0 | 0 | Pb | 1 | I | na | 3 | 0 |  |  | DMSO | GBL | na |  |  | 0 | 50 | 100 | na | 5 | 30 | 0 | Au | na | 70 | Spiro-MeOTAD |  | TiO2-c | na | na |  | 0 | 0 | SLG | FTO | 0.1 | 1.07 | 20.9 | 0.684 | 15.3 | 1.6
36754 | MA | na | na | 1 | 0 | 0 | Pb | 1 | I | na | 3 | 0 |  |  | DMSO | GBL | na |  |  | 0 | 50 | 100 | na | 5 | 30 | 0 | Au | na | 70 | Spiro-MeOTAD |  | TiO2-c | na | na |  | 0 | 0 | SLG | FTO | 0.1 | 1.072 | 21.11 | 0.726 | 16.42 | 1.6
36755 | MA | na | na | 1 | 0 | 0 | Pb | 1 | I | na | 3 | 0 |  |  | DMSO | GBL | na |  |  | 0 | 50 | 100 | na | 5 | 30 | 0 | Au | na | 70 | Spiro-MeOTAD |  | TiO2-c | na | na |  | 0 | 0 | SLG | FTO | 0.1 | 1.094 | 23.62 | 0.766 | 19.8 | 1.6
36756 | MA | na | na | 1 | 0 | 0 | Pb | 1 | I | na | 3 | 0 |  |  | DMSO | GBL | na |  |  | 0 | 50 | 100 | na | 5 | 30 | 0 | Au | na | 70 | Spiro-MeOTAD |  | TiO2-c | na | na |  | 0 | 0 | SLG | FTO | 0.1 | 1.083 | 22.96 | 0.745 | 18.51 | 1.6
36757 | MA | na | na | 1 | 0 | 0 | Pb | 1 | I | na | 3 | 0 |  |  | DMSO | GBL | na |  |  | 0 | 50 | 100 | na | 5 | 30 | 0 | Au | na | 70 | Spiro-MeOTAD |  | TiO2-c | na | na |  | 0 | 0 | SLG | FTO | 0.1 | 1.081 | 22.28 | 0.756 | 18.2 | 1.6
36758 | MA | na | na | 1 | 0 | 0 | Pb | 1 | I | na | 3 | 0 |  |  | DMSO | GBL | na | 3 | 7 | 0 | 100 | na | na | 10 | 0 | 0 | Ag | na | 120 | NiO-c |  | PCBM-60 | na | na |  | 0 | 0 | SLG | ITO | 0.1 | 1 | 20.57 | 0.59 | 12.15 | 1.6
36759 | MA | na | na | 1 | 0 | 0 | Pb | 1 | I | na | 3 | 0 |  |  | DMSO | GBL | na | 3 | 7 | 0 | 100 | na | na | 10 | 0 | 0 | Ag | na | 120 | NiO-c |  | PCBM-60 | na | na |  | 0 | 0 | SLG | ITO | 0.1 | 1 | 20.7 | 0.65 | 13.45 | 1.6
36760 | MA | na | na | 1 | 0 | 0 | Pb | 1 | I | na | 3 | 0 |  |  | DMSO | GBL | na | 3 | 7 | 0 | 100 | na | na | 10 | 0 | 0 | Ag | na | 120 | NiO-c |  | PCBM-60 | na | na |  | 0 | 0 | SLG | ITO | 0.1 | 1 | 20.38 | 0.72 | 14.66 | 1.6
36761 | MA | na | na | 1 | 0 | 0 | Pb | 1 | I | na | 3 | 0 |  |  | DMSO | GBL | na | 3 | 7 | 0 | 100 | na | na | 10 | 0 | 0 | Ag | na | 120 | NiO-c |  | PCBM-60 | na | na |  | 0 | 0 | SLG | ITO | 0.1 | 1.03 | 18.75 | 0.71 | 13.76 | 1.6
36762 | MA | na | na | 1 | 0 | 0 | Pb | 1 | I | na | 3 | 0 |  |  | DMSO | GBL | na | 3 | 7 | 0 | 100 | na | na | 10 | 0 | 0 | Ag | na | 120 | NiO-c |  | PCBM-60 | na | na |  | 0 | 0 | SLG | ITO | 0.1 | 1.03 | 18.89 | 0.7 | 13.66 | 1.6
36763 | MA | na | na | 1 | 0 | 0 | Pb | 1 | I | na | 3 | 0 |  |  | DMF | na | na | 1 | 0 | 0 | 100 | na | na | 10 | 0 | 0 | Au | na | 80 | Spiro-MeOTAD |  | TiO2-c | na | na |  | 0 | 0 | SLG | FTO | 0.64 | 0.897 | 21.71 | 0.63 | 12.26 | 1.6
36764 | MA | na | na | 1 | 0 | 0 | Pb | 1 | I | na | 3 | 0 |  |  | DMF | na | na | 1 | 0 | 0 | 100 | na | na | 10 | 0 | 0 | Au | na | 80 | Spiro-MeOTAD |  | TiO2-c | na | na |  | 0 | 0 | SLG | FTO | 0.64 | 0.917 | 21.65 | 0.513 | 10.19 | 1.6
36765 | Cs | na | na | 1 | 0 | 0 | Pb | 1 | Br | I | 2 | 1 |  |  | DMF | DMSO | na |  |  | 0 |  | na | na | 10 | 0 | 0 | Al | na | 80 | NiO-c |  | ZnO-np | na | na |  | 0 | 0 | SLG | FTO | 0.04 | 1.01 | 8.65 | 0.636 | 5.57
36766 | Cs | na | na | 1 | 0 | 0 | Pb | 1 | Br | I | 2 | 1 |  |  | DMF | DMSO | na |  |  | 0 |  | na | na | 10 | 0 | 0 | Al | na | 80 | NiO-c |  | ZnO-np | na | na |  | 0 | 0 | SLG | FTO | 0.04 | 1.03 | 8.54 | 0.644 | 5.69
36767 | Cs | na | na | 1 | 0 | 0 | Pb | 1 | Br | I | 2 | 1 |  |  | DMF | DMSO | na |  |  | 0 |  | na | na | 10 | 0 | 0 | Al | na | 80 | NiO-c |  | ZnO-np | na | na |  | 0 | 0 | SLG | FTO | 0.04 | 1 | 8.77 | 0.65 | 5.71
36768 | Cs | na | na | 1 | 0 | 0 | Pb | 1 | I | na | 3 | 0 |  |  | DMF | DMSO | na |  |  | 0 |  | na | na | 10 | 0 | 0 | Al | na | 80 | NiO-c |  | ZnO-np | na | na |  | 0 | 0 | SLG | FTO | 0.04 | 0.71 | 6.12 | 0.391 | 1.71
36769 | Cs | na | na | 1 | 0 | 0 | Pb | 1 | Br | I | 1 | 2 |  |  | DMF | DMSO | na |  |  | 0 |  | na | na | 10 | 0 | 0 | Al | na | 80 | NiO-c |  | ZnO-np | na | na |  | 0 | 0 | SLG | FTO | 0.04 | 0.99 | 11.86 | 0.605 | 7.1
36770 | Cs | na | na | 1 | 0 | 0 | Pb | 1 | Br | I | 1.5 | 1.5 |  |  | DMF | DMSO | na |  |  | 0 |  | na | na | 10 | 0 | 0 | Al | na | 80 | NiO-c |  | ZnO-np | na | na |  | 0 | 0 | SLG | FTO | 0.04 | 1 | 10.61 | 0.68 | 7.23
36771 | Cs | na | na | 1 | 0 | 0 | Pb | 1 | Br | I | 2 | 1 |  |  | DMF | DMSO | na |  |  | 0 |  | na | na | 10 | 0 | 0 | Al | na | 80 | NiO-c |  | ZnO-np | na | na |  | 0 | 0 | SLG | FTO | 0.04 | 1.01 | 8.65 | 0.636 | 5.57
36772 | Cs | na | na | 1 | 0 | 0 | Pb | 1 | Br | na | 3 | 0 |  |  | DMF | na | IPA | 1 | 0 | 1 | 75 | na | 75 | 30 | 0 | 10 | Al | na | 80 | NiO-c |  | ZnO-np | na | na |  | 0 | 0 | SLG | FTO | 0.04 | 1.1 | 6.32 | 0.575 | 4
36773 | FA | MA | na | 0.85 | 0.15 | 0 | Pb | 1 | Br | I | 0.45 | 2.5499999999999998 |  |  | DMF | DMSO | na | 4 | 1 | 0 | 100 | na | na | 90 | 0 | 0 | Au | na | 80 | FA-CN |  | TiO2-c | TiO2-mp | na | 30 | 150 | 0 | SLG | FTO | 0.16 | 1.13 | 21.71 | 0.77 | 18.9
36774 | FA | MA | na | 0.85 | 0.15 | 0 | Pb | 1 | Br | I | 0.45 | 2.5499999999999998 |  |  | DMF | DMSO | na | 4 | 1 | 0 | 100 | na | na | 90 | 0 | 0 | Au | na | 80 | TPA-CN |  | TiO2-c | TiO2-mp | na | 30 | 150 | 0 | SLG | FTO | 0.16 | 1.1 | 21.7 | 0.7 | 16.7
36775 | FA | MA | na | 0.85 | 0.15 | 0 | Pb | 1 | Br | I | 0.45 | 2.5499999999999998 |  |  | DMF | DMSO | na | 4 | 1 | 0 | 100 | na | na | 90 | 0 | 0 | Au | na | 80 | Spiro-MeOTAD |  | TiO2-c | TiO2-mp | na | 30 | 150 | 0 | SLG | FTO | 0.16 | 1.07 | 20.82 | 0.69 | 15.4
36776 | FA | MA | na | 0.85 | 0.15 | 0 | Pb | 1 | Br | I | 0.45 | 2.5499999999999998 |  |  | DMF | DMSO | na | 4 | 1 | 0 | 100 | na | na | 90 | 0 | 0 | Au | na | 80 | Spiro-MeOTAD |  | TiO2-c | TiO2-mp | na | 30 | 150 | 0 | SLG | FTO | 0.16 | 1.13 | 23.67 | 0.72 | 19.2
36777 | MA | na | na | 1 | 0 | 0 | Pb | 1 | I | na | 3 | 0 | Cl |  | DMF | na | na | 1 | 0 | 0 |  | na | na |  | 0 | 0 | Ag | na | 80 | Spiro-MeOTAD |  | TiO2-c | TiO2-mp | na |  |  | 0 | SLG | FTO | 0.07 | 0.982 | 20.57 | 0.645 | 13.02 | 1.6
36778 | MA | na | na | 1 | 0 | 0 | Pb | 1 | I | na | 3 | 0 | Cl |  | DMF | na | na | 1 | 0 | 0 |  | na | na |  | 0 | 0 | Ag | na | 80 | Spiro-MeOTAD |  | TiO2-c | TiO2-mp | na |  |  | 0 | SLG | FTO | 0.07 | 0.942 | 20.16 | 0.607 | 11.52 | 1.6
36788 | MA | na | na | 1 | 0 | 0 | Pb | 1 | I | na | 3 | 0 | 5-AVAI | 0.05 | GBL | na | na | 1 | 0 | 0 |  | na | na |  | 0 | 0 | Carbon | na | 11000 | na |  | TiO2-c | TiO2-mp | ZrO2-mp |  | 500 | 500 | SLG | FTO | 0.09 | 0.86 | 21.64 | 0.6 | 11.25 | 1.6
36790 | MA | na | na | 1 | 0 | 0 | Pb | 1 | I | na | 3 | 0 | 5-AVAI | 0.05 | GBL | na | na | 1 | 0 | 0 |  | na | na |  | 0 | 0 | Carbon | na | 11000 | na |  | TiO2-c | TiO2-mp | ZrO2-mp |  | 500 | 500 | SLG | FTO | 70 | 0.887 | 21.28 | 0.51 | 9.75 | 1.6
36791 | MA | na | na | 1 | 0 | 0 | Pb | 1 | I | na | 3 | 0 |  |  | GBL | na | na | 1 | 0 | 0 | 100 | na | na | 15 | 0 | 0 | Au | na |  | na |  | TiO2-c | TiO2-mp | na |  |  | 0 | SLG | FTO | 0.25 | 0.62 | 4.6 | 0.46 | 1.35 | 1.6
36792 | MA | na | na | 1 | 0 | 0 | Pb | 1 | I | na | 3 | 0 |  |  | GBL | na | na | 1 | 0 | 0 | 100 | na | na | 15 | 0 | 0 | Au | na |  | na |  | TiO2-c | TiO2-mp | na |  |  | 0 | SLG | FTO | 0.25 | 0.69 | 0.83 | 0.4 | 0.83 | 1.6
36793 | MA | na | na | 1 | 0 | 0 | Pb | 1 | I | na | 3 | 0 |  |  | GBL | na | na | 1 | 0 | 0 | 100 | na | na | 15 | 0 | 0 | Au | na |  | CuSCN |  | TiO2-c | TiO2-mp | na |  |  | 0 | SLG | FTO | 0.25 | 0.64 | 9.3 | 0.33 | 1.82 | 1.6
36794 | MA | na | na | 1 | 0 | 0 | Pb | 1 | I | na | 3 | 0 |  |  | GBL | na | na | 1 | 0 | 0 | 100 | na | na | 15 | 0 | 0 | Au | na |  | CuSCN |  | TiO2-c | TiO2-mp | na |  |  | 0 | SLG | FTO | 0.25 | 0.63 | 14.5 | 0.53 | 4.85 | 1.6
36795 | MA | na | na | 1 | 0 | 0 | Pb | 1 | I | na | 3 | 0 |  |  | DMF | na | IPA | 1 | 0 | 1 | 70 | na | 70 | 30 | 0 | 15 | Au | na | 50 | FA-MeOPh |  | TiO2-c | TiO2-mp | na |  |  | 0 | SLG | FTO | 0.16 | 0.924 | 18.39 | 0.698 | 11.86 | 1.6
36796 | MA | na | na | 1 | 0 | 0 | Pb | 1 | I | na | 3 | 0 |  |  | DMF | na | IPA | 1 | 0 | 1 | 70 | na | 70 | 30 | 0 | 15 | Au | na | 50 | FA-MeOPh |  | TiO2-c | TiO2-mp | na |  |  | 0 | SLG | FTO | 0.16 | 0.907 | 16.97 | 0.596 | 9.18 | 1.6
36797 | MA | na | na | 1 | 0 | 0 | Pb | 1 | I | na | 3 | 0 |  |  | DMF | na | IPA | 1 | 0 | 1 | 70 | na | 70 | 30 | 0 | 15 | Au | na | 50 | TPA-MeOPh |  | TiO2-c | TiO2-mp | na |  |  | 0 | SLG | FTO | 0.16 | 0.994 | 17.33 | 0.627 | 10.79 | 1.6
36798 | MA | na | na | 1 | 0 | 0 | Pb | 1 | I | na | 3 | 0 |  |  | DMF | na | IPA | 1 | 0 | 1 | 70 | na | 70 | 30 | 0 | 15 | Au | na | 50 | TPA-MeOPh |  | TiO2-c | TiO2-mp | na |  |  | 0 | SLG | FTO | 0.16 | 0.94 | 15.01 | 0.528 | 7.45 | 1.6
36799 | MA | na | na | 1 | 0 | 0 | Pb | 1 | I | na | 3 | 0 |  |  | DMF | na | IPA | 1 | 0 | 1 | 70 | na | 70 | 30 | 0 | 15 | Au | na | 50 | Spiro-MeOTAD |  | TiO2-c | TiO2-mp | na |  |  | 0 | SLG | FTO | 0.16 | 0.89 | 19.87 | 0.721 | 12.75 | 1.6
36800 | Cs | na | na | 1 | 0 | 0 | Pb | 1 | Br | na | 3 | 0 |  |  | DMF | na | Methanol | 1 | 0 | 1 |  | na | 80 |  | 0 | 30 | Carbon | na |  | CuPc | 60 | TiO2-c | TiO2-mp | na | 50 |  | 0 | SLG | FTO | 0.071 | 1.26 | 6.62 | 0.74 | 6.21
36801 | Cs | na | na | 1 | 0 | 0 | Pb | 1 | Br | na | 3 | 0 |  |  | DMF | na | Methanol | 1 | 0 | 1 |  | na | 80 |  | 0 | 30 | Carbon | na |  | CuPc | 60 | TiO2-c | TiO2-mp | na | 50 |  | 0 | SLG | FTO | 0.071 | 1.17 | 5.83 | 0.66 | 4.47
36802 | Cs | na | na | 1 | 0 | 0 | Pb | 1 | Br | na | 3 | 0 |  |  | DMF | na | Methanol | 1 | 0 | 1 |  | na | 80 |  | 0 | 30 | Carbon | na |  | na |  | TiO2-c | TiO2-mp | na | 50 |  | 0 | SLG | FTO | 0.071 | 1.23 | 4.5 | 0.69 | 3.8
36803 | Cs | na | na | 1 | 0 | 0 | Pb | 1 | Br | na | 3 | 0 |  |  | DMF | na | Methanol | 1 | 0 | 1 |  | na | 80 |  | 0 | 30 | Carbon | na |  | na |  | TiO2-c | TiO2-mp | na | 50 |  | 0 | SLG | FTO | 0.071 | 1.16 | 3.87 | 0.63 | 2.81
36804 | MA | na | na | 1 | 0 | 0 | Pb | 1 | I | na | 3 | 0 |  |  | DMF | DMSO | na | 9 | 1 | 0 | 100 | na | na | 10 | 0 | 0 | Au | na | 80 | Spiro-MeOTAD |  | SnO2-c | na | na | 30 | 0 | 0 | SLG | ITO | 0.1 | 1.09 | 20.88 | 0.75 | 17.07 | 1.6
36805 | MA | na | na | 1 | 0 | 0 | Pb | 1 | I | na | 3 | 0 |  |  | DMF | DMSO | na | 9 | 1 | 0 | 100 | na | na | 10 | 0 | 0 | Au | na | 80 | Spiro-MeOTAD |  | SnO2-c | na | na | 30 | 0 | 0 | SLG | ITO | 0.1 | 1.09 | 21.34 | 0.76 | 17.8 | 1.6
36806 | MA | na | na | 1 | 0 | 0 | Pb | 1 | I | na | 3 | 0 |  |  | DMF | DMSO | na | 9 | 1 | 0 | 100 | na | na | 10 | 0 | 0 | Au | na | 80 | Spiro-MeOTAD |  | SnO2-c | na | na | 30 | 0 | 0 | SLG | ITO | 0.1 |  |  |  |  | 1.6
36807 | MA | na | na | 1 | 0 | 0 | Pb | 1 | I | na | 3 | 0 |  |  | DMF | DMSO | na | 9 | 1 | 0 | 100 | na | na | 10 | 0 | 0 | Au | na | 80 | Spiro-MeOTAD |  | SnO2-c | na | na | 30 | 0 | 0 | SLG | ITO | 0.1 |  |  |  |  | 1.6
36808 | MA | na | na | 1 | 0 | 0 | Pb | 1 | I | na | 3 | 0 |  |  | DMF | DMSO | na | 9 | 1 | 0 | 100 | na | na | 10 | 0 | 0 | Au | na | 80 | Spiro-MeOTAD |  | SnO2-c | na | na | 30 | 0 | 0 | SLG | ITO | 0.1 | 1.09 | 22.81 | 0.76 | 18.9 | 1.6
36809 | MA | na | na | 1 | 0 | 0 | Pb | 1 | I | na | 3 | 0 |  |  | DMF | DMSO | na | 9 | 1 | 0 | 100 | na | na | 10 | 0 | 0 | Au | na | 80 | Spiro-MeOTAD |  | SnO2-c | na | na | 30 | 0 | 0 | SLG | ITO | 0.1 | 1.09 | 24.38 | 0.76 | 20.34 | 1.6
36810 | MA | na | na | 1 | 0 | 0 | Pb | 1 | I | na | 3 | 0 |  |  | DMF | DMSO | na | 9 | 1 | 0 | 100 | na | na | 10 | 0 | 0 | Au | na | 80 | Spiro-MeOTAD |  | SnO2-c | na | na | 30 | 0 | 0 | SLG | ITO | 0.1 | 1.09 | 23.37 | 0.75 | 19.41 | 1.6
36811 | MA | na | na | 1 | 0 | 0 | Pb | 1 | I | na | 3 | 0 | Cl |  | DMF | na | IPA | 1 | 0 | 1 |  | na | na |  | 0 | 0 | Au | na |  | Spiro-MeOTAD |  | TiO2-c | TiO2-mp | na |  |  | 0 | SLG | FTO | 0.1 | 1.1 | 23.28 | 0.743 | 18.98 | 1.6
36812 | Cs | na | na | 1 | 0 | 0 | Sn | 1 | I | na | 3 | 0 | Cl |  | DMF | na | na | 1 | 0 | 0 |  | na | na |  | 0 | 0 | Al | na | 50 | na |  | C60 | na | na | 40 | 0 | 0 | SLG | ITO | 0.06 | 0.31 | 9.84 | 0.46 | 1.37
36813 | Cs | Rb | na | 0.8 | 0.2 | 0 | Sn | 1 | I | na | 3 | 0 | Cl |  | DMF | na | na | 1 | 0 | 0 |  | na | na |  | 0 | 0 | Al | na | 50 | na |  | C60 | na | na | 40 | 0 | 0 | SLG | ITO | 0.06 | 0.43 | 8.79 | 0.45 | 1.7
36814 | Cs | Rb | na | 0.5 | 0.5 | 0 | Sn | 1 | I | na | 3 | 0 | Cl |  | DMF | na | na | 1 | 0 | 0 |  | na | na |  | 0 | 0 | Al | na | 50 | na |  | C60 | na | na | 40 | 0 | 0 | SLG | ITO | 0.06 | 0.48 | 8.11 | 0.46 | 1.81
36815 | Cs | na | na | 1 | 0 | 0 | Sn | 1 | I | na | 3 | 0 | Cl |  | DMF | na | na | 1 | 0 | 0 |  | na | na |  | 0 | 0 | Al | na | 50 | na |  | PCBM-60 | BCP | na |  |  | 0 | SLG | ITO | 0.06 | 0.37 | 5.32 | 0.57 | 1.14
36816 | Cs | na | na | 1 | 0 | 0 | Sn | 1 | I | na | 3 | 0 | Cl |  | DMF | na | na | 1 | 0 | 0 |  | na | na |  | 0 | 0 | Al | na | 50 | na |  | PCBM-60 | BCP | na |  |  | 0 | SLG | ITO | 0.06 | 0.41 | 5.3 | 0.61 | 1.33
36817 | Cs | na | na | 1 | 0 | 0 | Sn | 1 | I | na | 3 | 0 | Cl |  | DMF | na | na | 1 | 0 | 0 |  | na | na |  | 0 | 0 | Al | na | 50 | na |  | PCBM-60 | BCP | na |  |  | 0 | SLG | ITO | 0.06 | 0.44 | 5.33 | 0.62 | 1.46
36818 | Cs | Rb | na | 0.8 | 0.2 | 0 | Sn | 1 | I | na | 3 | 0 | Cl |  | DMF | na | na | 1 | 0 | 0 |  | na | na |  | 0 | 0 | Al | na | 50 | na |  | PCBM-60 | BCP | na |  |  | 0 | SLG | ITO | 0.06 | 0.5 | 6.71 | 0.61 | 2.05
36819 | Cs | Rb | na | 0.8 | 0.2 | 0 | Sn | 1 | I | na | 3 | 0 | Cl |  | DMF | na | na | 1 | 0 | 0 |  | na | na |  | 0 | 0 | Al | na | 50 | na |  | PCBM-60 | BCP | na |  |  | 0 | SLG | ITO | 0.06 | 0.48 | 6.42 | 0.6 | 1.93
36820 | Cs | Rb | na | 0.8 | 0.2 | 0 | Sn | 1 | I | na | 3 | 0 | Cl |  | DMF | na | na | 1 | 0 | 0 |  | na | na |  | 0 | 0 | Al | na | 50 | na |  | PCBM-60 | BCP | na |  |  | 0 | SLG | ITO | 0.06 | 0.48 | 6.75 | 0.67 | 2.19
36821 | Cs | Rb | na | 0.5 | 0.5 | 0 | Sn | 1 | I | na | 3 | 0 | Cl |  | DMF | na | na | 1 | 0 | 0 |  | na | na |  | 0 | 0 | Al | na | 50 | na |  | PCBM-60 | BCP | na |  |  | 0 | SLG | ITO | 0.06 | 0.53 | 2.18 | 0.44 | 0.5
36822 | Cs | Rb | na | 0.5 | 0.5 | 0 | Sn | 1 | I | na | 3 | 0 | Cl |  | DMF | na | na | 1 | 0 | 0 |  | na | na |  | 0 | 0 | Al | na | 50 | na |  | PCBM-60 | BCP | na |  |  | 0 | SLG | ITO | 0.06 | 0.54 | 2.22 | 0.58 | 0.7
36823 | Cs | Rb | na | 0.5 | 0.5 | 0 | Sn | 1 | I | na | 3 | 0 | Cl |  | DMF | na | na | 1 | 0 | 0 |  | na | na |  | 0 | 0 | Al | na | 50 | na |  | PCBM-60 | BCP | na |  |  | 0 | SLG | ITO | 0.06 | 0.53 | 2.31 | 0.6 | 0.74
36824 | Cs | FA | MA | 0.05 | 0.81 | 0.14000000000000001 | Pb | 1 | Br | I | 0.45 | 2.5499999999999998 |  |  | DMF | DMSO | na | 4 | 1 | 0 | 130 | na | na | 60 | 0 | 0 | Au | na | 80 | Spiro-MeOTAD |  | TiO2-c | na | na |  | 0 | 0 | SLG | FTO | 0.04 | 1.13 | 22.94 | 0.7 | 18.15
36825 | Cs | FA | MA | 0.05 | 0.81 | 0.14000000000000001 | Pb | 1 | Br | I | 0.45 | 2.5499999999999998 |  |  | DMF | DMSO | na | 4 | 1 | 0 | 130 | na | na | 60 | 0 | 0 | Au | na | 80 | Spiro-MeOTAD |  | TiO2-c | na | na |  | 0 | 0 | SLG | FTO | 0.04 | 1.16 | 23.65 | 0.763 | 20.93
36826 | MA | na | na | 1 | 0 | 0 | Pb | 1 | I | na | 3 | 0 |  |  | DMF | DMSO | na | 3 | 7 | 0 | 100 | na | na | 15 | 0 | 0 | Pt | Si |  | na |  | TiO2-c | TiO2-mp | na |  |  | 0 | SLG | FTO | 0.1 | 0.716 | 5.6 | 0.65 | 2.6 | 1.6
36827 | MA | na | na | 1 | 0 | 0 | Pb | 1 | I | na | 3 | 0 |  |  | DMF | DMSO | na | 4 | 6 | 0 | 100 | na | na | 15 | 0 | 0 | Pt | Si |  | na |  | TiO2-c | TiO2-mp | na |  |  | 0 | SLG | FTO | 0.1 | 0.743 | 12.4 | 0.61 | 5.6 | 1.6
36828 | MA | na | na | 1 | 0 | 0 | Pb | 1 | I | na | 3 | 0 |  |  | DMF | DMSO | na | 5 | 5 | 0 | 100 | na | na | 15 | 0 | 0 | Pt | Si |  | na |  | TiO2-c | TiO2-mp | na |  |  | 0 | SLG | FTO | 0.1 | 0.693 | 11.9 | 0.59 | 4.9 | 1.6
36829 | MA | na | na | 1 | 0 | 0 | Pb | 1 | I | na | 3 | 0 |  |  | DMF | DMSO | na | 7 | 3 | 0 | 100 | na | na | 15 | 0 | 0 | Pt | Si |  | na |  | TiO2-c | TiO2-mp | na |  |  | 0 | SLG | FTO | 0.1 | 0.704 | 4.7 | 0.58 | 2 | 1.6
36830 | MA | na | na | 1 | 0 | 0 | Pb | 1 | I | na | 3 | 0 |  |  | DMF | DMSO | na | 6 | 4 | 0 | 100 | na | na | 15 | 0 | 0 | Pt | Si |  | na |  | TiO2-c | TiO2-mp | na |  |  | 0 | SLG | FTO | 0.1 | 0.725 | 10.5 | 0.61 | 4.7 | 1.6
36831 | MA | na | na | 1 | 0 | 0 | Pb | 1 | I | na | 3 | 0 |  |  | DMF | DMSO | na | 5 | 5 | 0 | 100 | na | na | 15 | 0 | 0 | Pt | Si |  | na |  | TiO2-c | TiO2-mp | na |  |  | 0 | SLG | FTO | 0.1 | 0.693 | 10.5 | 0.62 | 4.5 | 1.6
36832 | MA | na | na | 1 | 0 | 0 | Pb | 1 | I | na | 3 | 0 | Cl |  | DMF | na | na | 1 | 0 | 0 | 70 | 100 | na | 30 | 60 | 0 | Ag | na | 100 | PTB7 |  | TiO2-c | TiO2-mp | na |  |  | 0 | SLG | FTO | 0.06 | 0.94 | 20.7 | 0.65 | 12.65 | 1.6
36833 | MA | na | na | 1 | 0 | 0 | Pb | 1 | I | na | 3 | 0 | Cl |  | DMF | na | na | 1 | 0 | 0 | 70 | 100 | na | 30 | 60 | 0 | Ag | na | 100 | PCDTBT |  | TiO2-c | TiO2-mp | na |  |  | 0 | SLG | FTO | 0.06 | 0.66 | 6 | 0.64 | 2.53 | 1.6
36834 | MA | na | na | 1 | 0 | 0 | Pb | 1 | I | na | 3 | 0 | Cl |  | DMF | na | na | 1 | 0 | 0 | 70 | 100 | na | 30 | 60 | 0 | Ag | na | 100 | P3HT |  | TiO2-c | TiO2-mp | na |  |  | 0 | SLG | FTO | 0.06 | 0.84 | 21 | 0.54 | 9.53 | 1.6
36835 | MA | na | na | 1 | 0 | 0 | Pb | 1 | I | na | 3 | 0 | Cl |  | DMF | na | na | 1 | 0 | 0 | 70 | 100 | na | 30 | 60 | 0 | Ag | na | 100 | Spiro-MeOTAD |  | TiO2-c | TiO2-mp | na |  |  | 0 | SLG | FTO | 0.06 | 0.92 | 22 | 0.44 | 8.91 | 1.6
36836 | MA | na | na | 1 | 0 | 0 | Pb | 1 | I | na | 3 | 0 | Cl |  | DMF | na | na | 1 | 0 | 0 | 70 | 100 | na | 30 | 60 | 0 | Ag | na | 100 | PTB7 |  | TiO2-c | TiO2-mp | na |  |  | 0 | SLG | FTO | 0.06 | 0.94 | 20.2 | 0.7 | 13.29 | 1.6
36837 | MA | na | na | 1 | 0 | 0 | Pb | 1 | I | na | 3 | 0 | Cl |  | DMF | na | na | 1 | 0 | 0 | 70 | 100 | na | 30 | 60 | 0 | Ag | na | 100 | PTB7 |  | TiO2-c | TiO2-mp | na |  |  | 0 | SLG | FTO | 0.06 | 0.94 | 20.7 | 0.63 | 12.7 | 1.6
36838 | MA | na | na | 1 | 0 | 0 | Pb | 1 | I | na | 3 | 0 | Cl |  | DMF | na | na | 1 | 0 | 0 | 70 | 100 | na | 30 | 60 | 0 | Ag | na | 100 | PTB7 |  | TiO2-c | TiO2-mp | na |  |  | 0 | SLG | FTO | 0.06 | 0.93 | 18 | 0.57 | 9.57 | 1.6
36839 | MA | na | na | 1 | 0 | 0 | Pb | 1 | I | na | 3 | 0 | Cl |  | DMF | na | na | 1 | 0 | 0 | 70 | 100 | na | 30 | 60 | 0 | Ag | na | 100 | PTB7 |  | TiO2-c | TiO2-mp | na |  |  | 0 | SLG | FTO | 0.06 | 0.87 | 12.6 | 0.62 | 6.8 | 1.6
36840 | MA | na | na | 1 | 0 | 0 | Pb | 1 | I | na | 3 | 0 |  |  | DMF | na | IPA | 1 | 0 | 1 | 70 | na | 70 | 30 | 0 | 30 | Au | na | 60 | na |  | TiO2-c | TiO2-mp | na |  |  | 0 | SLG | FTO | 0.09 | 0.75 | 11.21 | 0.639 | 5.41 | 1.6
36841 | MA | na | na | 1 | 0 | 0 | Pb | 1 | I | na | 3 | 0 |  |  | DMF | na | IPA | 1 | 0 | 1 | 70 | na | 70 | 30 | 0 | 30 | Au | na | 60 | OMETPA-DPP |  | TiO2-c | TiO2-mp | na |  |  | 0 | SLG | FTO | 0.09 | 0.92 | 14.87 | 0.63 | 8.63 | 1.6
36842 | MA | na | na | 1 | 0 | 0 | Pb | 1 | I | na | 3 | 0 |  |  | DMF | na | IPA | 1 | 0 | 1 | 70 | na | 70 | 30 | 0 | 30 | Au | na | 60 | OMETPA-BDT |  | TiO2-c | TiO2-mp | na |  |  | 0 | SLG | FTO | 0.09 | 0.96 | 16.6 | 0.685 | 10.89 | 1.6
36843 | MA | na | na | 1 | 0 | 0 | Pb | 1 | I | na | 3 | 0 |  |  | DMF | na | IPA | 1 | 0 | 1 | 70 | na | 70 | 30 | 0 | 30 | Au | na | 60 | Spiro-MeOTAD |  | TiO2-c | TiO2-mp | na |  |  | 0 | SLG | FTO | 0.09 | 0.95 | 19.93 | 0.711 | 13.45 | 1.6
36844 | MA | na | na | 1 | 0 | 0 | Pb | 1 | I | na | 3 | 0 | Cl |  | DMF | na | na | 1 | 0 | 0 | 100 | na | na | 90 | 0 | 0 | Al | na | 80 | PEDOT:PSS |  | PCBM-60 | TiO2-c | na |  |  | 0 | SLG | ITO | 0.1 | 0.859 | 15.14 | 0.6 | 7.74 | 1.6
36845 | MA | na | na | 1 | 0 | 0 | Pb | 1 | I | na | 3 | 0 | Cl |  | DMF | na | na | 1 | 0 | 0 | 100 | na | na | 90 | 0 | 0 | Al | na | 80 | PEDOT:PSS |  | PCBM-60 | TiO2-c | na |  |  | 0 | SLG | ITO | 0.1 | 0.879 | 17.31 | 0.62 | 9.47 | 1.6
36846 | MA | na | na | 1 | 0 | 0 | Pb | 1 | I | na | 3 | 0 | Cl |  | DMF | na | na | 1 | 0 | 0 | 100 | na | na | 90 | 0 | 0 | Al | na | 80 | PEDOT:PSS |  | PCBM-60 | TiO2-c | na |  |  | 0 | SLG | ITO | 0.1 | 0.889 | 17.99 | 0.61 | 9.79 | 1.6
36847 | MA | na | na | 1 | 0 | 0 | Pb | 1 | I | na | 3 | 0 | Cl |  | DMF | na | na | 1 | 0 | 0 | 100 | na | na | 90 | 0 | 0 | Al | na | 80 | PEDOT:PSS |  | PCBM-60 | TiO2-c | na |  |  | 0 | SLG | ITO | 0.1 | 0.879 | 15.19 | 0.6 | 8.07 | 1.6
36848 | MA | na | na | 1 | 0 | 0 | Pb | 1 | I | na | 3 | 0 | Cl |  | DMF | na | na | 1 | 0 | 0 | 100 | na | na | 90 | 0 | 0 | Al | na | 80 | PEDOT:PSS |  | PCBM-60 | TiO2-c | na |  |  | 0 | SLG | ITO | 0.1 | 0.849 | 15.19 | 0.52 | 6.74 | 1.6
36851 | MA | na | na | 1 | 0 | 0 | Pb | 1 | I | na | 3 | 0 |  |  | DMF | DMSO | na | 9 | 1 | 0 | 65 | 105 | na | 3 | 10 | 0 | Au | na | 70 | Spiro-MeOTAD |  | ZnO-c | PEI | na | 140 |  | 0 | SLG | FTO | 0.06 | 1.08 | 16.93 | 0.682 | 12.49 | 1.6
36852 | MA | na | na | 1 | 0 | 0 | Pb | 1 | I | na | 3 | 0 |  |  | DMF | DMSO | na | 9 | 1 | 0 | 65 | 105 | na | 3 | 10 | 0 | Au | na | 70 | Spiro-MeOTAD |  | ZnO-c | PEI | na | 140 |  | 0 | SLG | FTO | 0.06 | 1 | 16.63 | 0.651 | 10.85 | 1.6
36853 | MA | na | na | 1 | 0 | 0 | Pb | 1 | I | na | 3 | 0 |  |  | DMF | na | na | 1 | 0 | 0 | 110 | na | na | 30 | 0 | 0 | Ag | na | 100 | PEDOT:PSS |  | PCBM-60 | BCP | na |  |  | 0 | SLG | ITO | 0.1 | 0.85 | 13.88 | 0.647 | 7.65 | 1.6
36855 | MA | na | na | 1 | 0 | 0 | Pb | 1 | I | na | 3 | 0 |  |  | DMF | DMSO | na | 3 | 1 | 0 | 100 | na | na | 15 | 0 | 0 | Ag | na |  | CZTS | 97 | PCBM-60 | BCP | na |  |  | 0 | SLG | ITO | 0.04 | 0.81 | 9.42 | 0.759 | 5.8 | 1.6
36856 | MA | na | na | 1 | 0 | 0 | Pb | 1 | I | na | 3 | 0 |  |  | DMF | DMSO | na | 3 | 1 | 0 | 100 | na | na | 15 | 0 | 0 | Ag | na |  | CZTS | 97 | PCBM-60 | BCP | na |  |  | 0 | SLG | ITO | 0.04 | 0.82 | 9.7 | 0.761 | 6.02 | 1.6
36857 | MA | na | na | 1 | 0 | 0 | Pb | 1 | I | na | 3 | 0 |  |  | DMF | DMSO | na | 3 | 1 | 0 | 100 | na | na | 15 | 0 | 0 | Ag | na |  | CZTS | 196 | PCBM-60 | BCP | na |  |  | 0 | SLG | ITO | 0.04 | 0.82 | 6.47 | 0.759 | 4.06 | 1.6
36858 | MA | na | na | 1 | 0 | 0 | Pb | 1 | I | na | 3 | 0 |  |  | DMF | DMSO | na | 3 | 1 | 0 | 100 | na | na | 15 | 0 | 0 | Ag | na |  | CZTS | 196 | PCBM-60 | BCP | na |  |  | 0 | SLG | ITO | 0.04 | 0.82 | 6.62 | 0.769 | 4.17 | 1.6
36859 | MA | na | na | 1 | 0 | 0 | Pb | 1 | I | na | 3 | 0 |  |  | DMF | DMSO | na | 3 | 1 | 0 | 100 | na | na | 15 | 0 | 0 | Ag | na |  | CZTS | 278 | PCBM-60 | BCP | na |  |  | 0 | SLG | ITO | 0.04 | 0.78 | 5.32 | 0.736 | 3.09 | 1.6
36860 | MA | na | na | 1 | 0 | 0 | Pb | 1 | I | na | 3 | 0 |  |  | DMF | DMSO | na | 3 | 1 | 0 | 100 | na | na | 15 | 0 | 0 | Ag | na |  | CZTS | 278 | PCBM-60 | BCP | na |  |  | 0 | SLG | ITO | 0.04 | 0.81 | 5.67 | 0.731 | 3.35 | 1.6
36861 | MA | na | na | 1 | 0 | 0 | Pb | 1 | I | na | 3 | 0 |  |  | DMF | DMSO | na | 3 | 1 | 0 | 100 | na | na | 15 | 0 | 0 | Ag | na |  | PEDOT:PSS | 45 | PCBM-60 | BCP | na |  |  | 0 | SLG | ITO | 0.04 | 0.55 | 15.79 | 0.362 | 3.19 | 1.6
36862 | MA | na | na | 1 | 0 | 0 | Pb | 1 | I | na | 3 | 0 |  |  | DMF | DMSO | na | 3 | 1 | 0 | 100 | na | na | 15 | 0 | 0 | Ag | na |  | PEDOT:PSS | 45 | PCBM-60 | BCP | na |  |  | 0 | SLG | ITO | 0.04 | 0.58 | 16.59 | 0.446 | 4.28 | 1.6
36863 | MA | na | na | 1 | 0 | 0 | Pb | 1 | I | na | 3 | 0 |  |  | DMF | DMSO | na | 9 | 1 | 0 | 65 | 100 | na | 1 | 2 | 0 | Au | na | 80 | PCA-1 | 160 | TiO2-c | na | na |  | 0 | 0 | SLG | ITO | 0.14 | 1.024 | 20.81 | 0.732 | 15.59 | 1.6
36864 | MA | na | na | 1 | 0 | 0 | Pb | 1 | I | na | 3 | 0 |  |  | DMF | DMSO | na | 9 | 1 | 0 | 65 | 100 | na | 1 | 2 | 0 | Au | na | 80 | PCA-1 | 160 | TiO2-c | na | na |  | 0 | 0 | SLG | ITO | 0.14 | 1.009 | 21.13 | 0.698 | 14.88 | 1.6
36865 | MA | na | na | 1 | 0 | 0 | Pb | 1 | I | na | 3 | 0 |  |  | DMF | DMSO | na | 9 | 1 | 0 | 65 | 100 | na | 1 | 2 | 0 | Au | na | 80 | PCA-2 | 160 | TiO2-c | na | na |  | 0 | 0 | SLG | ITO | 0.14 | 0.636 | 15.8 | 0.423 | 4.25 | 1.6
36866 | MA | na | na | 1 | 0 | 0 | Pb | 1 | I | na | 3 | 0 |  |  | DMF | DMSO | na | 9 | 1 | 0 | 65 | 100 | na | 1 | 2 | 0 | Au | na | 80 | Spiro-MeOTAD |  | TiO2-c | na | na |  | 0 | 0 | SLG | ITO | 0.14 | 1.07 | 20.5 | 0.752 | 16.5 | 1.6
36867 | MA | na | na | 1 | 0 | 0 | Pb | 1 | I | na | 3 | 0 |  |  | DMF | DMSO | na | 9 | 1 | 0 | 65 | 100 | na | 1 | 2 | 0 | Au | na | 80 | PCA-1 | 160 | TiO2-c | TiO2-mp | na |  |  | 0 | SLG | ITO | 0.112 | 1.062 | 22.3 | 0.767 | 18.17 | 1.6
36868 | MA | na | na | 1 | 0 | 0 | Pb | 1 | I | na | 3 | 0 |  |  | DMF | DMSO | na | 9 | 1 | 0 | 65 | 100 | na | 1 | 2 | 0 | Au | na | 80 | PCA-1 | 160 | TiO2-c | TiO2-mp | na |  |  | 0 | SLG | ITO | 0.112 | 1.052 | 22.26 | 0.736 | 17.23 | 1.6
36869 | MA | na | na | 1 | 0 | 0 | Pb | 1 | I | na | 3 | 0 |  |  | DMF | DMSO | na | 9 | 1 | 0 | 65 | 100 | na | 1 | 2 | 0 | Au | na | 80 | Spiro-MeOTAD |  | TiO2-c | TiO2-mp | na |  |  | 0 | SLG | ITO | 0.112 | 1.07 | 23.44 | 0.729 | 18.3 | 1.6
36870 | FA | na | na | 1 | 0 | 0 | Pb | 1 | I | na | 3 | 0 |  |  | DMSO | GBL | na | 3 | 7 | 0 | 100 | na | na | 10 | 0 | 0 | Au | na | 100 | PTAA | 50 | TiO2-c | TiO2-mp | na | 60 | 200 | 0 | SLG | FTO | 0.16 | 0.88 | 22 | 0.7 | 13.5 | 1.48
36871 | FA | na | na | 1 | 0 | 0 | Pb | 1 | I | na | 3 | 0 |  |  | DMSO | GBL | na | 3 | 7 | 0 | 100 | na | na | 10 | 0 | 0 | Au | na | 100 | PTAA | 50 | TiO2-c | TiO2-mp | na | 60 | 200 | 0 | SLG | FTO | 0.16 | 0.88 | 1.1 | 0.51 | 0.5 | 1.48
36872 | FA | MA | na | 0.95 | 0.05 | 0 | Pb | 1 | Br | I | 0.15 | 2.85 |  |  | DMSO | GBL | na | 3 | 7 | 0 | 100 | na | na | 10 | 0 | 0 | Au | na | 100 | PTAA | 50 | TiO2-c | TiO2-mp | na | 60 | 200 | 0 | SLG | FTO | 0.16 | 1.02 | 17.1 | 0.65 | 11.3
36873 | FA | MA | na | 0.9 | 0.1 | 0 | Pb | 1 | Br | I | 0.3 | 2.7 |  |  | DMSO | GBL | na | 3 | 7 | 0 | 100 | na | na | 10 | 0 | 0 | Au | na | 100 | PTAA | 50 | TiO2-c | TiO2-mp | na | 60 | 200 | 0 | SLG | FTO | 0.16 | 1.04 | 21 | 0.66 | 14.5
36874 | FA | MA | na | 0.85 | 0.15 | 0 | Pb | 1 | Br | I | 0.45 | 2.5499999999999998 |  |  | DMSO | GBL | na | 3 | 7 | 0 | 100 | na | na | 10 | 0 | 0 | Au | na | 100 | PTAA | 50 | TiO2-c | TiO2-mp | na | 60 | 200 | 0 | SLG | FTO | 0.16 | 1.08 | 22 | 0.73 | 17.3
36875 | FA | MA | na | 0.8 | 0.2 | 0 | Pb | 1 | Br | I | 0.6 | 2.4 |  |  | DMSO | GBL | na | 3 | 7 | 0 | 100 | na | na | 10 | 0 | 0 | Au | na | 100 | PTAA | 50 | TiO2-c | TiO2-mp | na | 60 | 200 | 0 | SLG | FTO | 0.16 | 1.09 | 21.5 | 0.71 | 16.7
36876 | FA | MA | na | 0.75 | 0.25 | 0 | Pb | 1 | Br | I | 0.75 | 2.25 |  |  | DMSO | GBL | na | 3 | 7 | 0 | 100 | na | na | 10 | 0 | 0 | Au | na | 100 | PTAA | 50 | TiO2-c | TiO2-mp | na | 60 | 200 | 0 | SLG | FTO | 0.16 | 1.1 | 21 | 0.69 | 15.9
36877 | FA | MA | na | 0.7 | 0.3 | 0 | Pb | 1 | Br | I | 0.9 | 2.1 |  |  | DMSO | GBL | na | 3 | 7 | 0 | 100 | na | na | 10 | 0 | 0 | Au | na | 100 | PTAA | 50 | TiO2-c | TiO2-mp | na | 60 | 200 | 0 | SLG | FTO | 0.16 | 1.12 | 20 | 0.69 | 15.4
36878 | FA | MA | na | 0.85 | 0.15 | 0 | Pb | 1 | Br | I | 0.45 | 2.5499999999999998 |  |  | DMSO | GBL | na | 3 | 7 | 0 | 100 | na | na | 10 | 0 | 0 | Au | na | 100 | PTAA | 50 | TiO2-c | TiO2-mp | na | 60 | 200 | 0 | SLG | FTO | 0.16 | 1.12 | 22.5 | 0.757 | 19
36879 | FA | MA | na | 0.85 | 0.15 | 0 | Pb | 1 | Br | I | 0.45 | 2.5499999999999998 |  |  | DMSO | GBL | na | 3 | 7 | 0 | 100 | na | na | 10 | 0 | 0 | Au | na | 100 | PTAA | 50 | TiO2-c | TiO2-mp | na | 60 | 200 | 0 | SLG | FTO | 0.16 | 1.114 | 21.84 | 0.736 | 17.91
36880 | MA | na | na | 1 | 0 | 0 | Pb | 1 | I | na | 3 | 0 |  |  | DMF | DMSO | IPA | 9 | 1 | 1 |  | na | 90 |  | 0 | 15 | Al | na | 100 | CuO |  | PCBM-60 | ZnO-np | na |  |  | 0 | SLG | ITO | 0.1 | 1.03 | 12.25 | 0.72 | 9.15 | 1.6
36881 | MA | na | na | 1 | 0 | 0 | Pb | 1 | I | na | 3 | 0 |  |  | DMF | DMSO | IPA | 9 | 1 | 1 |  | na | 90 |  | 0 | 15 | Al | na | 100 | CuO |  | PCBM-60 | ZnO-np | na |  |  | 0 | SLG | ITO | 0.1 | 0.99 | 16.87 | 0.72 | 12.06 | 1.6
36882 | MA | na | na | 1 | 0 | 0 | Pb | 1 | I | na | 3 | 0 |  |  | DMF | DMSO | IPA | 9 | 1 | 1 |  | na | 90 |  | 0 | 15 | Al | na | 100 | CuO |  | PCBM-60 | ZnO-np | na |  |  | 0 | SLG | ITO | 0.1 | 1.03 | 22.242 | 0.76 | 17.43 | 1.6
36883 | MA | na | na | 1 | 0 | 0 | Pb | 1 | I | na | 3 | 0 |  |  | DMF | DMSO | IPA | 9 | 1 | 1 |  | na | 90 |  | 0 | 15 | Al | na | 100 | CuO |  | PCBM-60 | ZnO-np | na |  |  | 0 | SLG | ITO | 0.1 | 1.08 | 19.32 | 0.71 | 14.85 | 1.6
36884 | MA | na | na | 1 | 0 | 0 | Pb | 1 | I | na | 3 | 0 |  |  | DMF | DMSO | IPA | 9 | 1 | 1 |  | na | 90 |  | 0 | 15 | Al | na | 100 | na |  | PCBM-60 | ZnO-np | na |  |  | 0 | SLG | ITO | 0.1 | 0.94 | 13.73 | 0.6 | 7.72 | 1.6
36885 | MA | na | na | 1 | 0 | 0 | Pb | 1 | I | na | 3 | 0 |  |  | DMF | DMSO | IPA | 9 | 1 | 1 |  | na | 90 |  | 0 | 15 | Al | na | 100 | PEDOT:PSS |  | PCBM-60 | ZnO-np | na |  |  | 0 | SLG | ITO | 0.1 | 0.95 | 16.85 | 0.75 | 11.98 | 1.6
36886 | MA | na | na | 1 | 0 | 0 | Pb | 1 | I | na | 3 | 0 |  |  | DMF | DMSO | IPA | 9 | 1 | 1 |  | na | 90 |  | 0 | 15 | Al | na | 100 | CuO |  | PCBM-60 | ZnO-np | na |  |  | 0 | SLG | ITO | 0.1 | 1.03 | 22.42 | 0.76 | 17.43 | 1.6
36887 | MA | na | na | 1 | 0 | 0 | Pb | 1 | I | na | 3 | 0 | Cl |  | DMSO | GBL | na | 3 | 7 | 0 | 100 | na | na | 20 | 0 | 0 | Ag | na | 100 | PEDOT:PSS | 30 | PCBM-60 | Rhodamine 101 | LiF |  |  | 1.5 | SLG | ITO | 0.11 | 1 | 15.81 | 0.654 | 10.33 | 1.6
36889 | MA | na | na | 1 | 0 | 0 | Pb | 1 | I | na | 3 | 0 |  |  | DMF | na | na | 1 | 0 | 0 |  | na | na |  | 0 | 0 | Au | na | 80 | NiO-c |  | PCBM-60 | na | na |  | 0 | 0 | SLG | FTO | 0.07 | 0.98 | 22.34 | 0.48 | 10.7 | 1.6
36890 | MA | na | na | 1 | 0 | 0 | Pb | 1 | I | na | 3 | 0 |  |  | DMF | na | na | 1 | 0 | 0 |  | na | na |  | 0 | 0 | Au | na | 80 | NiO-c | 24 | PCBM-60 | na | na |  | 0 | 0 | SLG | FTO | 0.07 | 1.01 | 23.86 | 0.54 | 12.95 | 1.6
36891 | MA | na | na | 1 | 0 | 0 | Pb | 1 | I | na | 3 | 0 |  |  | DMF | na | na | 1 | 0 | 0 |  | na | na |  | 0 | 0 | Au | na | 80 | NiO-c | 28 | PCBM-60 | na | na |  | 0 | 0 | SLG | FTO | 0.07 | 1.04 | 24.02 | 0.56 | 14.11 | 1.6
36892 | FA | MA | na | 0.85 | 0.15 | 0 | Pb | 1 | Br | I | 0.45 | 2.5499999999999998 |  |  | DMF | DMSO | na | 4 | 1 | 0 | 100 | na | na | 90 | 0 | 0 | Au | na | 80 | PTAA |  | TiO2-c | TiO2-mp | na |  |  | 0 | SLG | FTO | 0.09 | 1.095 | 21.5 | 0.7 | 16.8
36893 | FA | MA | na | 0.85 | 0.15 | 0 | Pb | 1 | Br | I | 0.45 | 2.5499999999999998 |  |  | DMF | DMSO | na | 4 | 1 | 0 | 100 | na | na | 90 | 0 | 0 | Au | na | 80 | PTAA |  | TiO2-c | TiO2-mp | na |  |  | 0 | SLG | FTO | 0.09 | 1.085 | 21.2 | 0.69 | 16.3
36894 | FA | MA | na | 0.85 | 0.15 | 0 | Pb | 1 | Br | I | 0.45 | 2.5499999999999998 |  |  | DMF | DMSO | na | 4 | 1 | 0 | 100 | na | na | 90 | 0 | 0 | Au | na | 80 | PTAA |  | TiO2-c | TiO2-mp | na |  |  | 0 | SLG | FTO | 0.09 | 1.112 | 22.1 | 0.712 | 17.2
36895 | FA | MA | na | 0.85 | 0.15 | 0 | Pb | 1 | Br | I | 0.45 | 2.5499999999999998 |  |  | DMF | DMSO | na | 4 | 1 | 0 | 100 | na | na | 90 | 0 | 0 | Au | na | 80 | PTAA |  | TiO2-c | TiO2-mp | na |  |  | 0 | SLG | FTO | 0.09 | 1.101 | 21.75 | 0.704 | 16.79
36896 | FA | MA | na | 0.85 | 0.15 | 0 | Pb | 1 | Br | I | 0.45 | 2.5499999999999998 |  |  | DMF | DMSO | na | 4 | 1 | 0 | 100 | na | na | 90 | 0 | 0 | Au | na | 80 | PTAA |  | TiO2-c | TiO2-mp | na |  |  | 0 | SLG | FTO | 0.09 | 1.128 | 22.55 | 0.766 | 18.94
36897 | FA | MA | na | 0.85 | 0.15 | 0 | Pb | 1 | Br | I | 0.45 | 2.5499999999999998 |  |  | DMF | DMSO | na | 4 | 1 | 0 | 100 | na | na | 90 | 0 | 0 | Au | na | 80 | PTAA |  | TiO2-c | TiO2-mp | na |  |  | 0 | SLG | FTO | 0.09 | 1.119 | 22.2 | 0.75 | 18.51
36898 | FA | MA | na | 0.85 | 0.15 | 0 | Pb | 1 | Br | I | 0.45 | 2.5499999999999998 |  |  | DMF | DMSO | na | 4 | 1 | 0 | 100 | na | na | 90 | 0 | 0 | Au | na | 80 | PTAA |  | TiO2-c | TiO2-mp | na |  |  | 0 | SLG | FTO | 0.09 | 1.096 | 21.81 | 0.705 | 16.95
36899 | FA | MA | na | 0.85 | 0.15 | 0 | Pb | 1 | Br | I | 0.45 | 2.5499999999999998 |  |  | DMF | DMSO | na | 4 | 1 | 0 | 100 | na | na | 90 | 0 | 0 | Au | na | 80 | PTAA |  | TiO2-c | TiO2-mp | na |  |  | 0 | SLG | FTO | 0.09 | 1.087 | 21.5 | 0.696 | 16.5
36900 | FA | MA | na | 0.85 | 0.15 | 0 | Pb | 1 | Br | I | 0.45 | 2.5499999999999998 |  |  | DMF | DMSO | na | 4 | 1 | 0 | 100 | na | na | 90 | 0 | 0 | Au | na | 80 | PTAA |  | TiO2-c | TiO2-mp | na |  |  | 0 | SLG | FTO | 0.09 | 1.09 | 20.84 | 0.68 | 15.87
36901 | FA | MA | na | 0.85 | 0.15 | 0 | Pb | 1 | Br | I | 0.45 | 2.5499999999999998 |  |  | DMF | DMSO | na | 4 | 1 | 0 | 100 | na | na | 90 | 0 | 0 | Au | na | 80 | PTAA |  | TiO2-c | TiO2-mp | na |  |  | 0 | SLG | FTO | 0.09 | 1.079 | 20.5 | 0.7 | 15.42
36902 | MA | na | na | 1 | 0 | 0 | Pb | 1 | I | na | 3 | 0 | Pb(SCN)2 |  | DMF | na | na | 1 | 0 | 0 | 100 | na | na | 10 | 0 | 0 | Au | na | 80 | Cu12Sb4S13 | 5.7 | TiO2-c | na | na |  | 0 | 0 | SLG | FTO | 0.25 | 1.05 | 21.85 | 0.616 | 14.13 | 1.6
36903 | MA | na | na | 1 | 0 | 0 | Pb | 1 | I | na | 3 | 0 | Pb(SCN)2 |  | DMF | na | na | 1 | 0 | 0 | 100 | na | na | 10 | 0 | 0 | Au | na | 80 | Cu12Sb4S13 | 7.9 | TiO2-c | na | na |  | 0 | 0 | SLG | FTO | 0.25 | 1.05 | 18.45 | 0.621 | 12.04 | 1.6
36904 | MA | na | na | 1 | 0 | 0 | Pb | 1 | I | na | 3 | 0 | Pb(SCN)2 |  | DMF | na | na | 1 | 0 | 0 | 100 | na | na | 10 | 0 | 0 | Au | na | 80 | Spiro-MeOTAD |  | TiO2-c | na | na |  | 0 | 0 | SLG | FTO | 0.25 | 1.09 | 20.73 | 0.675 | 15.25 | 1.6
36906 | MA | na | na | 1 | 0 | 0 | Pb | 1 | I | na | 3 | 0 | Cl |  | DMF | na | na | 1 | 0 | 0 | 80 | 100 | na | 30 | 60 | 0 | Ag | na | 100 | Spiro-MeOTAD |  | TiO2-c | Ag-nw | na |  |  | 0 | SLG | ITO | 0.1 | 0.79 | 16.98 | 0.59 | 7.54 | 1.6
36907 | MA | na | na | 1 | 0 | 0 | Pb | 1 | I | na | 3 | 0 | Cl |  | DMF | na | na | 1 | 0 | 0 | 80 | 100 | na | 30 | 60 | 0 | Ag | na | 100 | Spiro-MeOTAD |  | TiO2-c | TiO2-mp | na |  |  | 0 | SLG | ITO | 0.1 | 0.89 | 17.85 | 0.66 | 8.82 | 1.6
36918 | IM | na | na | 1 | 0 | 0 | Pb | 1 | I | na | 3 | 0 | Formic acid |  | DMF | na | na | 1 | 0 | 0 |  | na | na |  | 0 | 0 | Au | na | 250 | Spiro-MeOTAD |  | TiO2-c | TiO2-nw | TiO2-np |  |  |  | SLG | FTO | 0.1 | 0.73 | 2.2 | 0.672 | 1.1 | 2.92
36919 | MA | na | na | 1 | 0 | 0 | Pb | 1 | I | na | 3 | 0 | Formic acid |  | DMF | na | na | 1 | 0 | 0 |  | na | na |  | 0 | 0 | Au | na | 250 | Spiro-MeOTAD |  | TiO2-c | TiO2-np | na |  |  | 0 | SLG | FTO | 0.1 | 0.7 | 4.3 | 0.526 | 1.6 | 1.6
36920 | MA | na | na | 1 | 0 | 0 | Pb | 1 | I | na | 3 | 0 | Cl |  | DMF | na | na | 1 | 0 | 0 | 105 | na | na | 120 | 0 | 0 | MoO3 | Ag | 15 | Spiro-MeOTAD |  | TiO2-c | TiO2-mp | na |  |  | 0 | SLG | FTO | 0.1 | 0.857 | 14.3 | 0.495 | 6.07 | 1.6
36921 | MA | na | na | 1 | 0 | 0 | Pb | 1 | I | na | 3 | 0 | Cl |  | DMF | na | na | 1 | 0 | 0 | 105 | na | na | 120 | 0 | 0 | MoO3 | Ag | 15 | Spiro-MeOTAD |  | TiO2-c | TiO2-mp | na |  |  | 0 | SLG | FTO | 0.1 | 0.915 | 17.2 | 0.537 | 8.44 | 1.6
36922 | MA | na | na | 1 | 0 | 0 | Pb | 1 | I | na | 3 | 0 | Cl |  | DMF | na | na | 1 | 0 | 0 | 105 | na | na | 120 | 0 | 0 | MoO3 | Ag | 15 | Spiro-MeOTAD |  | TiO2-c | TiO2-mp | na |  |  | 0 | SLG | FTO | 0.1 | 0.942 | 18.4 | 0.574 | 9.95 | 1.6
36923 | MA | na | na | 1 | 0 | 0 | Pb | 1 | I | na | 3 | 0 |  |  | na | na | na |  | 0 | 0 |  | na | na |  | 0 | 0 | Ag | na | 110 | Spiro-MeOTAD |  | C60 | na | na |  | 0 | 0 | SLG | FTO | 0.0919 | 0.988 | 17.1 | 0.55 | 9.5 | 1.6
36924 | MA | na | na | 1 | 0 | 0 | Pb | 1 | I | na | 3 | 0 |  |  | na | na | na |  | 0 | 0 |  | na | na |  | 0 | 0 | Ag | na | 110 | Spiro-MeOTAD |  | (RhCp*Cp)2 | C60 | na | 10 |  | 0 | SLG | FTO | 0.0919 | 0.994 | 17.5 | 0.59 | 10 | 1.6
36925 | MA | na | na | 1 | 0 | 0 | Pb | 1 | I | na | 3 | 0 |  |  | na | na | na |  | 0 | 0 |  | na | na |  | 0 | 0 | Ag | na | 110 | Spiro-MeOTAD |  | PTCBI | na | na |  | 0 | 0 | SLG | FTO | 0.0919 | 0.928 | 17.4 | 0.54 | 6.8 | 1.6
36926 | MA | na | na | 1 | 0 | 0 | Pb | 1 | I | na | 3 | 0 |  |  | na | na | na |  | 0 | 0 |  | na | na |  | 0 | 0 | Ag | na | 110 | Spiro-MeOTAD |  | (RhCp*Cp)2 | PTCBI | na | 10 |  | 0 | SLG | FTO | 0.0919 | 0.935 | 19.9 | 0.56 | 9.2 | 1.6
36927 | MA | na | na | 1 | 0 | 0 | Pb | 1 | I | na | 3 | 0 |  |  | acetonitrile | Methylamine | na |  |  | 0 | 100 | na | na | 60 | 0 | 0 | Ag | na | 110 | Spiro-MeOTAD |  | C60 | na | na |  | 0 | 0 | SLG | FTO | 0.0919 | 1.07 | 22.3 | 0.68 | 16 | 1.6
36928 | MA | na | na | 1 | 0 | 0 | Pb | 1 | I | na | 3 | 0 |  |  | acetonitrile | Methylamine | na |  |  | 0 | 100 | na | na | 60 | 0 | 0 | Ag | na | 110 | Spiro-MeOTAD |  | PTCBI | na | na |  | 0 | 0 | SLG | FTO | 0.0919 | 1.04 | 22.2 | 0.61 | 12.7 | 1.6
36929 | MA | na | na | 1 | 0 | 0 | Pb | 1 | I | na | 3 | 0 |  |  | acetonitrile | Methylamine | na |  |  | 0 | 100 | na | na | 60 | 0 | 0 | Ag | na | 110 | Spiro-MeOTAD |  | (RhCp*Cp)2 | PTCBI | na | 10 |  | 0 | SLG | FTO | 0.0919 | 1.07 | 20.1 | 0.67 | 14.2 | 1.6
36930 | MA | na | na | 1 | 0 | 0 | Pb | 1 | I | na | 3 | 0 | Cl |  | DMF | na | na | 1 | 0 | 0 | 95 | na | na | 120 | 0 | 0 | MoO3 | Ag | 15 | DERDTS-TBDT |  | TiO2-np | na | na | 40 | 0 | 0 | SLG | ITO | 0.1 | 1.05 | 21.2 | 0.728 | 15 | 1.6
36931 | MA | na | na | 1 | 0 | 0 | Pb | 1 | I | na | 3 | 0 | Cl |  | DMF | na | na | 1 | 0 | 0 | 95 | na | na | 120 | 0 | 0 | MoO3 | Ag | 15 | DERDTS-TBDT |  | TiO2-np | na | na | 40 | 0 | 0 | SLG | ITO | 0.1 | 0.98 | 22 | 0.736 | 15.87 | 1.6
36932 | MA | na | na | 1 | 0 | 0 | Pb | 1 | I | na | 3 | 0 | Cl |  | DMF | na | na | 1 | 0 | 0 | 95 | na | na | 120 | 0 | 0 | MoO3 | Ag | 15 | DORDTS–TFBT |  | TiO2-np | na | na | 40 | 0 | 0 | SLG | ITO | 0.1 | 0.98 | 17.1 | 0.372 | 6.2 | 1.6
36933 | MA | na | na | 1 | 0 | 0 | Pb | 1 | I | na | 3 | 0 | Cl |  | DMF | na | na | 1 | 0 | 0 | 95 | na | na | 120 | 0 | 0 | MoO3 | Ag | 15 | DERDTS-TBDT |  | TiO2-np | na | na | 40 | 0 | 0 | SLG | ITO | 0.1 | 0.935 | 19.24 | 0.596 | 10.71 | 1.6
36934 | MA | na | na | 1 | 0 | 0 | Pb | 1 | I | na | 3 | 0 | Cl |  | DMF | na | na | 1 | 0 | 0 | 95 | na | na | 120 | 0 | 0 | MoO3 | Ag | 15 | DERDTS-TBDT |  | TiO2-np | na | na | 40 | 0 | 0 | SLG | ITO | 0.1 | 1 | 19.8 | 0.69 | 13.7 | 1.6
36935 | MA | na | na | 1 | 0 | 0 | Pb | 1 | I | na | 3 | 0 | Cl |  | DMF | na | na | 1 | 0 | 0 | 95 | na | na | 120 | 0 | 0 | MoO3 | Ag | 15 | DORDTS–TFBT |  | TiO2-np | na | na | 40 | 0 | 0 | SLG | ITO | 0.1 | 0.88 | 15.6 | 0.35 | 4.86 | 1.6
36936 | FA | na | na | 1 | 0 | 0 | Sn | 1 | I | na | 3 | 0 | SnF2 | 0.1 | DMF | DMSO | na | 4 | 1 | 0 | 70 | na | na | 20 | 0 | 0 | Ag | na | 100 | PEDOT:PSS |  | PCBM-60 | na | na | 40 | 0 | 0 | SLG | ITO | 0.038 | 0.316 | 14.4 | 0.61 | 2.78
36941 | MA | na | na | 1 | 0 | 0 | Pb | 1 | I | na | 3 | 0 |  |  | DMF | na | na | 1 | 0 | 0 | 100 | na | na | 40 | 0 | 0 | Carbon | na | 7870 | na |  | TiO2-c | TiO2-mp | ZrO2-mp | 39 | 206 | 186 | SLG | FTO | 0.96 | 0.926 | 18.9 | 0.45 | 7.9 | 1.6
36942 | FA | MA | na | 0.1 | 0.9 | 0 | Pb | 1 | I | na | 3 | 0 |  |  | DMF | na | na | 1 | 0 | 0 | 100 | na | na | 40 | 0 | 0 | Carbon | na | 7870 | na |  | TiO2-c | TiO2-mp | ZrO2-mp | 39 | 206 | 186 | SLG | FTO | 0.96 | 0.902 | 17.28 | 0.45 | 7.01
36943 | FA | MA | na | 0.2 | 0.8 | 0 | Pb | 1 | I | na | 3 | 0 |  |  | DMF | na | na | 1 | 0 | 0 | 100 | na | na | 40 | 0 | 0 | Carbon | na | 7870 | na |  | TiO2-c | TiO2-mp | ZrO2-mp | 39 | 206 | 186 | SLG | FTO | 0.96 | 0.931 | 19.95 | 0.46 | 8.52
36944 | FA | MA | na | 0.3 | 0.7 | 0 | Pb | 1 | I | na | 3 | 0 |  |  | DMF | na | na | 1 | 0 | 0 | 100 | na | na | 40 | 0 | 0 | Carbon | na | 7870 | na |  | TiO2-c | TiO2-mp | ZrO2-mp | 39 | 206 | 186 | SLG | FTO | 0.96 | 0.98 | 21.63 | 0.45 | 9.53
36945 | FA | MA | na | 0.4 | 0.6 | 0 | Pb | 1 | I | na | 3 | 0 |  |  | DMF | na | na | 1 | 0 | 0 | 100 | na | na | 40 | 0 | 0 | Carbon | na | 7870 | na |  | TiO2-c | TiO2-mp | ZrO2-mp | 39 | 206 | 186 | SLG | FTO | 0.96 | 0.906 | 18.84 | 0.45 | 7.68
36946 | MA | na | na | 1 | 0 | 0 | Pb | 1 | I | na | 3 | 0 |  |  | DMF | na | IPA | 1 | 0 | 1 | 110 | na | 105 | 5 | 0 | 65 | Al | na | 100 | PEDOT:PSS |  | PCBM-60 | C60 | BCP |  | 20 | 8 | SLG | FTO | 0.0725 | 0.92 | 18.6 | 0.72 | 12.3 | 1.6
36947 | MA | na | na | 1 | 0 | 0 | Pb | 1 | I | na | 3 | 0 |  |  | DMF | na | IPA | 1 | 0 | 1 | 110 | na | 105 | 5 | 0 | 65 | Al | na | 100 | c-OTPD |  | PCBM-60 | C60 | BCP |  | 20 | 8 | SLG | FTO | 0.0725 | 1.09 | 21.2 | 0.755 | 17.5 | 1.6
36948 | MA | na | na | 1 | 0 | 0 | Pb | 1 | I | na | 3 | 0 |  |  | DMF | na | IPA | 1 | 0 | 1 | 110 | na | 105 | 5 | 0 | 65 | Al | na | 100 | c-OTPD |  | PCBM-60 | C60 | BCP |  | 20 | 8 | SLG | FTO | 0.0725 | 1.05 | 22.4 | 0.756 | 17.8 | 1.6
36949 | MA | na | na | 1 | 0 | 0 | Pb | 1 | I | na | 3 | 0 |  |  | DMF | na | IPA | 1 | 0 | 1 | 110 | na | 105 | 5 | 0 | 65 | Al | na | 100 | c-OTPD |  | PCBM-60 | C60 | BCP |  | 20 | 8 | SLG | FTO | 0.0725 | 1.06 | 22.2 | 0.734 | 17.2 | 1.6
36950 | MA | na | na | 1 | 0 | 0 | Pb | 1 | I | na | 3 | 0 |  |  | DMF | na | IPA | 1 | 0 | 1 | 110 | na | 105 | 5 | 0 | 65 | Al | na | 100 | PTAA |  | PCBM-60 | C60 | BCP |  | 20 | 8 | SLG | FTO | 0.0725 | 1.07 | 22 | 0.768 | 18.3 | 1.6
36951 | MA | na | na | 1 | 0 | 0 | Pb | 1 | Br | na | 3 | 0 |  |  | DMF | DMSO | na | 7 | 3 | 0 | 100 | na | na | 10 | 0 | 0 | Au | na | 60 | Spiro-MeOTAD | 300 | C60 | na | na |  | 0 | 0 | SLG | FTO | 0.09 | 1.25 | 4.37 | 0.41 | 1.4 | 2.3
36952 | MA | na | na | 1 | 0 | 0 | Pb | 1 | Br | na | 3 | 0 |  |  | DMF | DMSO | na | 7 | 3 | 0 | 100 | na | na | 10 | 0 | 0 | Au | na | 60 | Spiro-MeOTAD | 300 | C60 | BenMeIM-Cl | na |  |  | 0 | SLG | FTO | 0.09 | 1.25 | 4.27 | 0.449 | 1.3 | 2.3
36953 | MA | na | na | 1 | 0 | 0 | Pb | 1 | Br | na | 3 | 0 |  |  | DMF | DMSO | na | 7 | 3 | 0 | 100 | na | na | 10 | 0 | 0 | Au | na | 60 | Spiro-MeOTAD | 300 | BenMeIM-Cl | na | na |  | 0 | 0 | SLG | FTO | 0.09 | 1.13 | 3.31 | 0.424 | 0.7 | 2.3
36954 | MA | na | na | 1 | 0 | 0 | Pb | 1 | Br | na | 3 | 0 |  |  | DMF | DMSO | na | 7 | 3 | 0 | 100 | na | na | 10 | 0 | 0 | Au | na | 60 | Spiro-MeOTAD | 300 | BenMeIM-Cl | C60 | na |  |  | 0 | SLG | FTO | 0.09 | 1.39 | 6.14 | 0.699 | 5.86 | 2.3
36955 | MA | na | na | 1 | 0 | 0 | Pb | 1 | Br | na | 3 | 0 |  |  | DMF | DMSO | na | 7 | 3 | 0 | 100 | na | na | 10 | 0 | 0 | Au | na | 60 | Spiro-MeOTAD | 300 | C60 | [EMIM]PF6-IL | na |  |  | 0 | SLG | FTO | 0.09 | 0.82 | 5.14 | 0.408 | 1.73 | 2.3
36956 | MA | na | na | 1 | 0 | 0 | Pb | 1 | Br | na | 3 | 0 |  |  | DMF | DMSO | na | 7 | 3 | 0 | 100 | na | na | 10 | 0 | 0 | Au | na | 60 | Spiro-MeOTAD | 300 | [EMIM]PF6-IL | na | na |  | 0 | 0 | SLG | FTO | 0.09 | 1.23 | 2.63 | 0.319 | 1.03 | 2.3
36957 | MA | na | na | 1 | 0 | 0 | Pb | 1 | Br | na | 3 | 0 |  |  | DMF | DMSO | na | 7 | 3 | 0 | 100 | na | na | 10 | 0 | 0 | Au | na | 60 | Spiro-MeOTAD | 300 | [EMIM]PF6-IL | C60 | na |  |  | 0 | SLG | FTO | 0.09 | 1.25 | 5.42 | 0.568 | 3.82 | 2.3
36958 | MA | na | na | 1 | 0 | 0 | Pb | 1 | Br | na | 3 | 0 |  |  | DMF | DMSO | na | 7 | 3 | 0 | 100 | na | na | 10 | 0 | 0 | Au | na | 60 | Spiro-MeOTAD | 300 | BenMeIM-Cl | C60 | na |  |  | 0 | SLG | FTO | 0.09 |  |  |  | 4.95 | 2.3
36959 | MA | na | na | 1 | 0 | 0 | Pb | 1 | Br | na | 3 | 0 |  |  | DMF | DMSO | na | 7 | 3 | 0 | 100 | na | na | 10 | 0 | 0 | Au | na | 60 | Spiro-MeOTAD | 300 | BenMeIM-Cl | C60 | na |  |  | 0 | SLG | FTO | 0.09 |  |  |  | 5.58 | 2.3
36960 | MA | na | na | 1 | 0 | 0 | Pb | 1 | Br | na | 3 | 0 |  |  | DMF | DMSO | na | 7 | 3 | 0 | 100 | na | na | 10 | 0 | 0 | Au | na | 60 | Spiro-MeOTAD | 300 | BenMeIM-Cl | C60 | na |  |  | 0 | SLG | FTO | 0.09 |  |  |  | 5.24 | 2.3
36961 | MA | na | na | 1 | 0 | 0 | Pb | 1 | Br | na | 3 | 0 |  |  | DMF | DMSO | na | 7 | 3 | 0 | 100 | na | na | 10 | 0 | 0 | Au | na | 60 | Spiro-MeOTAD | 300 | BenMeIM-Cl | C60 | na |  |  | 0 | SLG | FTO | 0.09 |  |  |  | 4.54 | 2.3
36962 | MA | na | na | 1 | 0 | 0 | Pb | 1 | Br | na | 3 | 0 |  |  | DMF | DMSO | na | 7 | 3 | 0 | 100 | na | na | 10 | 0 | 0 | Au | na | 60 | Spiro-MeOTAD | 300 | BenMeIM-Cl | C60 | na |  |  | 0 | SLG | FTO | 0.09 |  |  |  | 3.56 | 2.3
36963 | MA | na | na | 1 | 0 | 0 | Pb | 1 | I | na | 3 | 0 |  |  | DMF | DMSO | na | 9 | 1 | 0 |  | na | na |  | 0 | 0 | Ag | na |  | Spiro-MeOTAD | 125 | C60 | na | na | 20 | 0 | 0 | SLG | ITO | 0.1 | 1.036 | 19.76 | 0.634 | 12.97 | 1.6
36964 | MA | na | na | 1 | 0 | 0 | Pb | 1 | I | na | 3 | 0 |  |  | DMF | DMSO | na | 9 | 1 | 0 |  | na | na |  | 0 | 0 | Ag | na |  | Spiro-MeOTAD | 125 | C60 | na | na | 20 | 0 | 0 | SLG | ITO | 0.1 | 1.032 | 22.23 | 0.732 | 16.8 | 1.6
36965 | MA | na | na | 1 | 0 | 0 | Pb | 1 | I | na | 3 | 0 |  |  | DMF | DMSO | na | 9 | 1 | 0 |  | na | na |  | 0 | 0 | Ag | na |  | Spiro-MeOTAD | 125 | C60 | na | na | 20 | 0 | 0 | SLG | ITO | 0.1 | 1.044 | 22.47 | 0.655 | 15.37 | 1.6
36966 | MA | na | na | 1 | 0 | 0 | Pb | 1 | I | na | 3 | 0 |  |  | DMF | DMSO | na | 9 | 1 | 0 |  | na | na |  | 0 | 0 | Ag | na |  | Spiro-MeOTAD | 125 | C60 | na | na | 20 | 0 | 0 | SLG | ITO | 0.1 | 0.363 | 5.95 | 0.244 | 0.57 | 1.6
36967 | MA | na | na | 1 | 0 | 0 | Pb | 1 | I | na | 3 | 0 |  |  | DMF | DMSO | na | 9 | 1 | 0 |  | na | na |  | 0 | 0 | Ag | na |  | Spiro-MeOTAD | 125 | C60 | na | na | 20 | 0 | 0 | SLG | ITO | 0.1 | 1.06 | 23.7 | 0.726 | 18.23 | 1.6
36968 | MA | na | na | 1 | 0 | 0 | Pb | 1 | I | na | 3 | 0 |  |  | DMF | DMSO | na | 1 | 7.22E-2 | 0 | 90 | na | na | 60 | 0 | 0 | Au | na | 50 | P3HT |  | ZnO-np | na | na | 50 | 0 | 0 | SLG | ITO | 0.1 | 0.01 | 1.56 | 0.29 | 0 | 1.6
36969 | MA | na | na | 1 | 0 | 0 | Pb | 1 | I | na | 3 | 0 |  |  | DMF | DMSO | na | 1 | 7.22E-2 | 0 | 90 | na | na | 60 | 0 | 0 | Au | na | 50 | P3HT |  | ZnO-np | na | na | 50 | 0 | 0 | SLG | ITO | 0.1 | 0.86 | 13.4 | 0.58 | 6.67 | 1.6
36970 | MA | na | na | 1 | 0 | 0 | Pb | 1 | I | na | 3 | 0 |  |  | DMF | DMSO | na | 1 | 7.22E-2 | 0 | 90 | na | na | 60 | 0 | 0 | Au | na | 50 | P3HT |  | ZnO-np | na | na | 50 | 0 | 0 | SLG | ITO | 0.1 | 0.88 | 16 | 0.61 | 8.56 | 1.6
36971 | MA | na | na | 1 | 0 | 0 | Pb | 1 | I | na | 3 | 0 |  |  | DMF | DMSO | na | 1 | 7.22E-2 | 0 | 90 | na | na | 60 | 0 | 0 | Au | na | 50 | P3HT |  | ZnO-np | na | na | 50 | 0 | 0 | SLG | ITO | 0.1 | 0.91 | 18.67 | 0.66 | 11.23 | 1.6
36973 | MA | na | na | 1 | 0 | 0 | Pb | 1 | I | na | 3 | 0 | Cl |  | DMF | na | na | 1 | 0 | 0 |  | na | na |  | 0 | 0 | Ca | Al |  | PEDOT:PSS |  | PCBM-60 | na | na |  | 0 | 0 | SLG | ITO | 0.1 | 0.67 | 16.34 | 0.644 | 9.05 | 1.6
36975 | MA | na | na | 1 | 0 | 0 | Pb | 1 | I | na | 3 | 0 |  |  | DMF | na | IPA | 1 | 0 | 1 | 70 | na | 100 | 30 | 0 | 30 | Au | na | 100 | F101 | 270 | TiO2-c | TiO2-mp | na | 90 | 300 | 0 | SLG | FTO | 0.2 | 1.1 | 19.63 | 0.68 | 13.1 | 1.6
36976 | MA | na | na | 1 | 0 | 0 | Pb | 1 | I | na | 3 | 0 |  |  | DMF | na | IPA | 1 | 0 | 1 | 70 | na | 100 | 30 | 0 | 30 | Au | na | 100 | Spiro-MeOTAD | 270 | TiO2-c | TiO2-mp | na | 90 | 300 | 0 | SLG | FTO | 0.2 | 1.05 | 18.41 | 0.672 | 13 | 1.6
36977 | MA | na | na | 1 | 0 | 0 | Pb | 1 | I | na | 3 | 0 |  |  | DMF | na | IPA | 1 | 0 | 1 | 70 | na | 100 | 30 | 0 | 30 | Au | na | 100 | na |  | TiO2-c | TiO2-mp | na | 90 | 300 | 0 | SLG | FTO | 0.2 | 0.7 | 9.58 | 0.775 | 5.2 | 1.6
36978 | MA | na | na | 1 | 0 | 0 | Pb | 1 | I | na | 3 | 0 |  |  | DMF | na | IPA | 1 | 0 | 1 | 70 | na | 100 | 30 | 0 | 30 | Au | na | 100 | F101 | 270 | TiO2-c | TiO2-mp | na | 90 | 300 | 0 | SLG | FTO | 0.2 |  |  |  | 13 | 1.6
36979 | MA | na | na | 1 | 0 | 0 | Pb | 1 | I | na | 3 | 0 |  |  | DMF | na | IPA | 1 | 0 | 1 | 70 | na | 100 | 30 | 0 | 30 | Au | na | 100 | Spiro-MeOTAD | 270 | TiO2-c | TiO2-mp | na | 90 | 300 | 0 | SLG | FTO | 0.2 |  |  |  | 12.4 | 1.6
36980 | MA | na | na | 1 | 0 | 0 | Pb | 1 | I | na | 3 | 0 |  |  | DMF | na | IPA | 1 | 0 | 1 | 70 | na | 100 | 30 | 0 | 30 | Au | na | 100 | na |  | TiO2-c | TiO2-mp | na | 90 | 300 | 0 | SLG | FTO | 0.2 |  |  |  | 4.9 | 1.6
36981 | MA | na | na | 1 | 0 | 0 | Pb | 1 | I | na | 3 | 0 |  |  | DMF | na | IPA | 1 | 0 | 1 |  | na | 100 |  | 0 | 8 | LiF | Al | 1 | PEDOT:PSS |  | PCBM-60 | na | na | 100 | 0 | 0 | SLG | ITO | 0.11 | 1.05 | 18.71 | 0.73 | 14.4 | 1.6
36982 | MA | na | na | 1 | 0 | 0 | Pb | 1 | I | na | 3 | 0 | Cl |  | DMF | na | na | 1 | 0 | 0 |  | na | na |  | 0 | 0 | Au | na | 100 | Spiro-MeOTAD |  | TiO2-c | na | na |  | 0 | 0 | SLG | FTO | 0.013 | 0.9 | 14.1 | 0.62 | 8.1 | 1.6
36983 | MA | na | na | 1 | 0 | 0 | Pb | 1 | I | na | 3 | 0 | Cl |  | DMF | na | na | 1 | 0 | 0 |  | na | na |  | 0 | 0 | Au | na | 100 | Spiro-MeOTAD |  | TiO2-c | na | na |  | 0 | 0 | SLG | FTO | 0.013 | 0.93 | 14.4 | 0.67 | 9.1 | 1.6
36986 | FA | MA | na | 0.85 | 0.15 | 0 | Pb | 1 | Br | I | 0.45 | 2.5499999999999998 |  |  | DMF | DMSO | na | 4 | 1 | 0 | 100 | na | na | 60 | 0 | 0 | Au | na | 70 | Spiro-MeOTAD |  | TiO2-c | TiO2-mp | na |  | 200 | 0 | SLG | FTO | 0.16 | 1.106 | 22.35 | 0.73 | 18.05 | 1.67
36987 | FA | MA | na | 0.85 | 0.15 | 0 | Pb | 1 | Br | I | 0.45 | 2.5499999999999998 |  |  | DMF | DMSO | na | 4 | 1 | 0 | 100 | na | na | 60 | 0 | 0 | Au | na | 70 | TiS2-np | 50 | TiO2-c | TiO2-mp | na |  | 200 | 0 | SLG | FTO | 0.16 | 0.935 | 21.79 | 0.65 | 12.34 | 1.67
36988 | FA | MA | na | 0.85 | 0.15 | 0 | Pb | 1 | Br | I | 0.45 | 2.5499999999999998 |  |  | DMF | DMSO | na | 4 | 1 | 0 | 100 | na | na | 60 | 0 | 0 | Au | na | 70 | na |  | TiO2-c | TiO2-mp | na |  | 200 | 0 | SLG | FTO | 0.16 | 0.94 | 14.6 | 0.61 | 8.34 | 1.67
36989 | FA | MA | na | 0.85 | 0.15 | 0 | Pb | 1 | Br | I | 0.45 | 2.5499999999999998 |  |  | DMF | DMSO | na | 4 | 1 | 0 | 100 | na | na | 60 | 0 | 0 | Au | na | 70 | TiS2-np | 50 | TiO2-c | TiO2-mp | na |  | 200 | 0 | SLG | FTO | 0.16 | 0.952 | 20.8 | 0.57 | 12.01 | 1.67
36990 | FA | MA | na | 0.85 | 0.15 | 0 | Pb | 1 | Br | I | 0.45 | 2.5499999999999998 |  |  | DMF | DMSO | na | 4 | 1 | 0 | 100 | na | na | 60 | 0 | 0 | Au | na | 70 | TiS2-np |  | TiO2-c | TiO2-mp | na |  | 200 | 0 | SLG | FTO | 0.16 | 0.88 | 17.58 | 0.52 | 8.04 | 1.67
36991 | FA | MA | na | 0.85 | 0.15 | 0 | Pb | 1 | Br | I | 0.45 | 2.5499999999999998 |  |  | DMF | DMSO | na | 4 | 1 | 0 | 100 | na | na | 60 | 0 | 0 | Au | na | 70 | TiS2-np |  | TiO2-c | TiO2-mp | na |  | 200 | 0 | SLG | FTO | 0.16 | 0.926 | 20.44 | 0.59 | 11.16 | 1.67
36992 | FA | MA | na | 0.85 | 0.15 | 0 | Pb | 1 | Br | I | 0.45 | 2.5499999999999998 |  |  | DMF | DMSO | na | 4 | 1 | 0 | 100 | na | na | 60 | 0 | 0 | Au | na | 70 | TiS2-np |  | TiO2-c | TiO2-mp | na |  | 200 | 0 | SLG | FTO | 0.16 | 0.937 | 21.3 | 0.62 | 12.37 | 1.67
36993 | FA | MA | na | 0.85 | 0.15 | 0 | Pb | 1 | Br | I | 0.45 | 2.5499999999999998 |  |  | DMF | DMSO | na | 4 | 1 | 0 | 100 | na | na | 60 | 0 | 0 | Au | na | 70 | Spiro-MeOTAD |  | TiO2-c | TiO2-mp | na |  | 200 | 0 | SLG | FTO | 0.16 | 1.083 | 12.51 | 0.74 | 20.04 | 1.67
36994 | FA | MA | na | 0.85 | 0.15 | 0 | Pb | 1 | Br | I | 0.45 | 2.5499999999999998 |  |  | DMF | DMSO | na | 4 | 1 | 0 | 100 | na | na | 60 | 0 | 0 | Au | na | 70 | Spiro-MeOTAD |  | TiO2-c | TiO2-mp | na |  | 200 | 0 | SLG | FTO | 0.16 | 1.049 | 5.17 | 0.74 | 20.05 | 1.67
36995 | FA | MA | na | 0.85 | 0.15 | 0 | Pb | 1 | Br | I | 0.45 | 2.5499999999999998 |  |  | DMF | DMSO | na | 4 | 1 | 0 | 100 | na | na | 60 | 0 | 0 | Au | na | 70 | TiS2-np |  | TiO2-c | TiO2-mp | na |  | 200 | 0 | SLG | FTO | 0.16 | 0.97 | 21.32 | 0.64 | 13.23 | 1.67
36996 | FA | MA | na | 0.85 | 0.15 | 0 | Pb | 1 | Br | I | 0.45 | 2.5499999999999998 |  |  | DMF | DMSO | na | 4 | 1 | 0 | 100 | na | na | 60 | 0 | 0 | Au | na | 70 | TiS2-np |  | TiO2-c | TiO2-mp | na |  | 200 | 0 | SLG | FTO | 0.16 | 0.949 | 11.96 | 0.65 | 14.76 | 1.67
36997 | FA | MA | na | 0.85 | 0.15 | 0 | Pb | 1 | Br | I | 0.45 | 2.5499999999999998 |  |  | DMF | DMSO | na | 4 | 1 | 0 | 100 | na | na | 60 | 0 | 0 | Au | na | 70 | TiS2-np |  | TiO2-c | TiO2-mp | na |  | 200 | 0 | SLG | FTO | 0.16 | 0.92 | 4.92 | 0.66 | 15 | 1.67
36998 | FA | MA | na | 0.85 | 0.15 | 0 | Pb | 1 | Br | I | 0.45 | 2.5499999999999998 |  |  | DMF | DMSO | na | 4 | 1 | 0 | 100 | na | na | 60 | 0 | 0 | Au | na | 70 | na |  | TiO2-c | TiO2-mp | na |  | 200 | 0 | SLG | FTO | 0.16 | 0.86 | 9.16 | 0.63 | 10 | 1.67
36999 | FA | MA | na | 0.85 | 0.15 | 0 | Pb | 1 | Br | I | 0.45 | 2.5499999999999998 |  |  | DMF | DMSO | na | 4 | 1 | 0 | 100 | na | na | 60 | 0 | 0 | Au | na | 70 | na |  | TiO2-c | TiO2-mp | na |  | 200 | 0 | SLG | FTO | 0.16 | 0.76 | 5.9 | 0.68 | 15.25 | 1.67
37000 | MA | na | na | 1 | 0 | 0 | Pb | 1 | I | na | 3 | 0 |  |  | DMF | DMSO | IPA | 5 | 1 | 1 |  | na | 130 |  | 0 | 10 | Au | na | 100 | Spiro-MeOTAD |  | TiO2-c | TiO2-mp | na | 50 | 180 | 0 | SLG | ITO | 0.089 | 1.01 | 19.7 | 0.673 | 12.8 | 1.6
37001 | MA | na | na | 1 | 0 | 0 | Pb | 1 | I | na | 3 | 0 |  |  | DMF | DMSO | IPA | 5 | 1 | 1 |  | na | 130 |  | 0 | 10 | Au | na | 100 | Spiro-MeOTAD |  | TiO2-c | TiO2-mp | na | 50 | 180 | 0 | SLG | ITO | 0.089 |  |  |  | 13.2 | 1.6
37002 | MA | na | na | 1 | 0 | 0 | Pb | 1 | I | na | 3 | 0 |  |  | DMF | DMSO | IPA | 5 | 1 | 1 |  | na | 130 |  | 0 | 10 | Au | na | 100 | Spiro-MeOTAD |  | TiO2-c | TiO2-mp | na | 50 | 180 | 0 | SLG | ITO | 0.089 | 1.025 | 19.8 | 0.634 | 12.5 | 1.6
37003 | MA | na | na | 1 | 0 | 0 | Pb | 1 | I | na | 3 | 0 |  |  | DMF | DMSO | IPA | 5 | 1 | 1 |  | na | 130 |  | 0 | 10 | Au | na | 100 | Spiro-MeOTAD |  | TiO2-c | TiO2-mp | na | 50 | 180 | 0 | SLG | ITO | 0.089 |  |  |  | 13.7 | 1.6
37004 | MA | na | na | 1 | 0 | 0 | Pb | 1 | I | na | 3 | 0 |  |  | DMF | DMSO | IPA | 5 | 1 | 1 |  | na | 130 |  | 0 | 10 | Au | na | 100 | Spiro-MeOTAD |  | TiO2-c | na | na | 50 | 0 | 0 | SLG | ITO | 0.089 | 0.973 | 20.9 | 0.626 | 12.7 | 1.6
37005 | MA | na | na | 1 | 0 | 0 | Pb | 1 | I | na | 3 | 0 |  |  | DMF | DMSO | IPA | 5 | 1 | 1 |  | na | 130 |  | 0 | 10 | Au | na | 100 | Spiro-MeOTAD |  | TiO2-c | TiO2-mp | na | 50 | 180 | 0 | SLG | ITO | 0.089 | 1.035 | 18.7 | 0.664 | 12.9 | 1.6
37006 | MA | na | na | 1 | 0 | 0 | Pb | 1 | I | na | 3 | 0 |  |  | DMF | DMSO | IPA | 5 | 1 | 1 |  | na | 130 |  | 0 | 10 | Au | na | 100 | Spiro-MeOTAD |  | TiO2-c | TiO2-mp | na | 50 | 180 | 0 | SLG | ITO | 0.089 | 1.044 | 19.4 | 0.749 | 15.1 | 1.6
37007 | MA | na | na | 1 | 0 | 0 | Pb | 1 | I | na | 3 | 0 |  |  | DMF | DMSO | IPA | 5 | 1 | 1 |  | na | 130 |  | 0 | 10 | Au | na | 100 | Spiro-MeOTAD |  | TiO2-c | TiO2-mp | na | 50 | 180 | 0 | SLG | ITO | 0.089 | 1.026 | 19.2 | 0.708 | 14 | 1.6
37008 | MA | na | na | 1 | 0 | 0 | Pb | 1 | I | na | 3 | 0 |  |  | DMF | DMSO | IPA | 5 | 1 | 1 |  | na | 130 |  | 0 | 10 | Au | na | 100 | Spiro-MeOTAD |  | TiO2-c | TiO2-mp | na | 50 | 180 | 0 | SLG | ITO | 0.089 | 1.018 | 19.5 | 0.75 | 14.8 | 1.6
37009 | MA | na | na | 1 | 0 | 0 | Pb | 1 | I | na | 3 | 0 |  |  | DMF | DMSO | IPA | 5 | 1 | 1 |  | na | 130 |  | 0 | 10 | Au | na | 100 | Spiro-MeOTAD |  | TiO2-c | TiO2-mp | na | 50 | 180 | 0 | SLG | ITO | 0.089 | 1.028 | 19.4 | 0.735 | 14.3 | 1.6
37010 | MA | na | na | 1 | 0 | 0 | Pb | 1 | I | na | 3 | 0 |  |  | DMF | DMSO | IPA | 5 | 1 | 1 |  | na | 130 |  | 0 | 10 | Au | na | 100 | Spiro-MeOTAD |  | TiO2-c | TiO2-mp | na | 50 | 180 | 0 | SLG | ITO | 0.089 |  |  |  | 12.3 | 1.6
37011 | MA | na | na | 1 | 0 | 0 | Pb | 1 | I | na | 3 | 0 |  |  | DMF | DMSO | IPA | 5 | 1 | 1 |  | na | 130 |  | 0 | 10 | Au | na | 100 | Spiro-MeOTAD |  | TiO2-c | TiO2-mp | na | 50 | 180 | 0 | SLG | ITO | 0.089 |  |  |  | 15.3 | 1.6
37012 | MA | na | na | 1 | 0 | 0 | Pb | 1 | I | na | 3 | 0 |  |  | DMF | DMSO | IPA | 5 | 1 | 1 |  | na | 130 |  | 0 | 10 | Au | na | 100 | Spiro-MeOTAD |  | TiO2-c | TiO2-mp | na | 50 | 180 | 0 | SLG | ITO | 0.089 |  |  |  | 14 | 1.6
37013 | MA | na | na | 1 | 0 | 0 | Pb | 1 | I | na | 3 | 0 |  |  | DMF | DMSO | IPA | 5 | 1 | 1 |  | na | 130 |  | 0 | 10 | Au | na | 100 | Spiro-MeOTAD |  | TiO2-c | TiO2-mp | na | 50 | 180 | 0 | SLG | ITO | 0.089 |  |  |  | 14.7 | 1.6
37014 | MA | na | na | 1 | 0 | 0 | Pb | 1 | I | na | 3 | 0 |  |  | DMF | DMSO | IPA | 5 | 1 | 1 |  | na | 130 |  | 0 | 10 | Au | na | 100 | Spiro-MeOTAD |  | TiO2-c | TiO2-mp | na | 50 | 180 | 0 | SLG | ITO | 0.089 |  |  |  | 15.4 | 1.6
37015 | MA | na | na | 1 | 0 | 0 | Pb | 1 | I | na | 3 | 0 |  |  | DMF | DMSO | IPA | 5 | 1 | 1 |  | na | 130 |  | 0 | 10 | Au | na | 100 | Spiro-MeOTAD |  | TiO2-c | TiO2-mp | na | 50 | 180 | 0 | SLG | ITO | 0.089 | 1.049 | 19.8 | 0.766 | 15.9 | 1.6
37016 | MA | na | na | 1 | 0 | 0 | Pb | 1 | I | na | 3 | 0 |  |  | DMF | DMSO | IPA | 5 | 1 | 1 |  | na | 130 |  | 0 | 10 | Au | na | 100 | Spiro-MeOTAD |  | TiO2-c | TiO2-mp | na | 50 | 180 | 0 | SLG | ITO | 0.089 | 1.02 | 20 | 0.754 | 15.3 | 1.6
37017 | MA | na | na | 1 | 0 | 0 | Pb | 1 | I | na | 3 | 0 |  |  | DMF | DMSO | IPA | 5 | 1 | 1 |  | na | 130 |  | 0 | 10 | Au | na | 100 | Spiro-MeOTAD |  | TiO2-c | TiO2-mp | na | 50 | 180 | 0 | SLG | ITO | 0.089 | 1.035 | 18.9 | 0.783 | 15 | 1.6
37018 | MA | na | na | 1 | 0 | 0 | Pb | 1 | I | na | 3 | 0 |  |  | DMF | DMSO | IPA | 5 | 1 | 1 |  | na | 130 |  | 0 | 10 | Au | na | 100 | Spiro-MeOTAD |  | TiO2-c | TiO2-mp | na | 50 | 180 | 0 | SLG | ITO | 0.089 | 1.042 | 19.9 | 0.784 | 16.2 | 1.6
37019 | MA | na | na | 1 | 0 | 0 | Pb | 1 | I | na | 3 | 0 |  |  | DMF | DMSO | IPA | 5 | 1 | 1 |  | na | 130 |  | 0 | 10 | Au | na | 100 | Spiro-MeOTAD |  | TiO2-c | TiO2-mp | na | 50 | 180 | 0 | SLG | ITO | 0.089 |  |  |  | 15.5 | 1.6
37020 | MA | na | na | 1 | 0 | 0 | Pb | 1 | I | na | 3 | 0 |  |  | DMF | DMSO | IPA | 5 | 1 | 1 |  | na | 130 |  | 0 | 10 | Au | na | 100 | Spiro-MeOTAD |  | TiO2-c | TiO2-mp | na | 50 | 180 | 0 | SLG | ITO | 0.089 |  |  |  | 14.9 | 1.6
37021 | MA | na | na | 1 | 0 | 0 | Pb | 1 | I | na | 3 | 0 |  |  | DMF | DMSO | IPA | 5 | 1 | 1 |  | na | 130 |  | 0 | 10 | Au | na | 100 | Spiro-MeOTAD |  | TiO2-c | TiO2-mp | na | 50 | 180 | 0 | SLG | ITO | 0.089 |  |  |  | 15.1 | 1.6
37022 | MA | na | na | 1 | 0 | 0 | Pb | 1 | I | na | 3 | 0 |  |  | DMF | DMSO | IPA | 5 | 1 | 1 |  | na | 130 |  | 0 | 10 | Au | na | 100 | Spiro-MeOTAD |  | TiO2-c | TiO2-mp | na | 50 | 180 | 0 | SLG | ITO | 0.089 |  |  |  | 15.8 | 1.6
37023 | MA | na | na | 1 | 0 | 0 | Pb | 1 | I | na | 3 | 0 |  |  | DMF | DMSO | IPA | 5 | 1 | 1 |  | na | 130 |  | 0 | 10 | Au | na | 100 | Spiro-MeOTAD |  | TiO2-c | TiO2-mp | na | 50 | 180 | 0 | SLG | ITO | 0.089 | 1.051 | 20.2 | 0.766 | 16.77 | 1.6
37024 | MA | na | na | 1 | 0 | 0 | Pb | 1 | I | na | 3 | 0 |  |  | DMF | DMSO | IPA | 5 | 1 | 1 |  | na | 130 |  | 0 | 10 | Au | na | 100 | Spiro-MeOTAD |  | TiO2-c | TiO2-mp | na | 50 | 180 | 0 | SLG | ITO | 0.089 | 1.052 | 20.2 | 0.785 | 15.98 | 1.6
37029 | MA | na | na | 1 | 0 | 0 | Pb | 1 | I | na | 3 | 0 | 5-AVAI |  | GBL | na | na | 1 | 0 | 0 | 50 | na | na | 240 | 0 | 0 | Carbon | na |  | na |  | TiO2-c | TiO2-mp | ZrO2-mp |  |  |  | SLG | FTO | 0.018 | 0.825 | 28.52 | 0.67 | 15.58 | 1.6
37030 | MA | na | na | 1 | 0 | 0 | Pb | 1 | I | na | 3 | 0 | 5-AVAI |  | GBL | na | na | 1 | 0 | 0 | 50 | na | na | 240 | 0 | 0 | Carbon | na |  | na |  | TiO2-c | TiO2-mp | ZrO2-mp |  |  |  | SLG | FTO | 0.031 | 0.851 | 26.66 | 0.67 | 15.13 | 1.6
37031 | MA | na | na | 1 | 0 | 0 | Pb | 1 | I | na | 3 | 0 | 5-AVAI |  | GBL | na | na | 1 | 0 | 0 | 50 | na | na | 240 | 0 | 0 | Carbon | na |  | na |  | TiO2-c | TiO2-mp | ZrO2-mp |  |  |  | SLG | FTO | 0.049 | 0.86 | 24.36 | 0.67 | 14.29 | 1.6
37032 | MA | na | na | 1 | 0 | 0 | Pb | 1 | I | na | 3 | 0 | 5-AVAI |  | GBL | na | na | 1 | 0 | 0 | 50 | na | na | 240 | 0 | 0 | Carbon | na |  | na |  | TiO2-c | TiO2-mp | ZrO2-mp |  |  |  | SLG | FTO | 0.071 | 0.874 | 23.73 | 0.66 | 14.19 | 1.6
37033 | MA | na | na | 1 | 0 | 0 | Pb | 1 | I | na | 3 | 0 | 5-AVAI |  | GBL | na | na | 1 | 0 | 0 | 50 | na | na | 240 | 0 | 0 | Carbon | na |  | na |  | TiO2-c | TiO2-mp | ZrO2-mp |  |  |  | SLG | FTO | 0.102 | 0.884 | 23.34 | 0.66 | 14.07 | 1.6
37034 | MA | na | na | 1 | 0 | 0 | Pb | 1 | I | na | 3 | 0 | 5-AVAI |  | GBL | na | na | 1 | 0 | 0 | 50 | na | na | 240 | 0 | 0 | Carbon | na |  | na |  | TiO2-c | TiO2-mp | ZrO2-mp |  |  |  | SLG | FTO | 0.126 | 0.888 | 23.27 | 0.66 | 13.8 | 1.6
37035 | MA | na | na | 1 | 0 | 0 | Pb | 1 | I | na | 3 | 0 | 5-AVAI |  | GBL | na | na | 1 | 0 | 0 | 50 | na | na | 240 | 0 | 0 | Carbon | na |  | na |  | TiO2-c | TiO2-mp | ZrO2-mp |  |  |  | SLG | FTO | 0.196 | 0.901 | 23.11 | 0.65 | 13.7 | 1.6
37036 | MA | na | na | 1 | 0 | 0 | Pb | 1 | I | na | 3 | 0 | 5-AVAI |  | GBL | na | na | 1 | 0 | 0 | 50 | na | na | 240 | 0 | 0 | Carbon | na |  | na |  | TiO2-c | TiO2-mp | ZrO2-mp |  |  |  | SLG | FTO | 0.283 | 0.909 | 23.04 | 0.63 | 13.51 | 1.6
37037 | MA | na | na | 1 | 0 | 0 | Pb | 1 | I | na | 3 | 0 | 5-AVAI |  | GBL | na | na | 1 | 0 | 0 | 50 | na | na | 240 | 0 | 0 | Carbon | na |  | na |  | TiO2-c | TiO2-mp | ZrO2-mp |  |  |  | SLG | FTO | 0.385 | 0.919 | 22.86 | 0.62 | 13.13 | 1.6
37038 | MA | na | na | 1 | 0 | 0 | Pb | 1 | I | na | 3 | 0 | 5-AVAI |  | GBL | na | na | 1 | 0 | 0 | 50 | na | na | 240 | 0 | 0 | Carbon | na |  | na |  | TiO2-c | TiO2-mp | ZrO2-mp |  |  |  | SLG | FTO | 0.503 | 0.924 | 22.86 | 0.6 | 12.69 | 1.6
37039 | MA | na | na | 1 | 0 | 0 | Pb | 1 | I | na | 3 | 0 | 5-AVAI |  | GBL | na | na | 1 | 0 | 0 | 50 | na | na | 240 | 0 | 0 | Carbon | na |  | na |  | TiO2-c | TiO2-mp | ZrO2-mp |  |  |  | SLG | FTO | 0.0225 | 0.838 | 26.35 | 0.67 | 14.55 | 1.6
37040 | MA | na | na | 1 | 0 | 0 | Pb | 1 | I | na | 3 | 0 | 5-AVAI |  | GBL | na | na | 1 | 0 | 0 | 50 | na | na | 240 | 0 | 0 | Carbon | na |  | na |  | TiO2-c | TiO2-mp | ZrO2-mp |  |  |  | SLG | FTO | 0.04 | 0.852 | 24.7 | 0.67 | 13.94 | 1.6
37041 | MA | na | na | 1 | 0 | 0 | Pb | 1 | I | na | 3 | 0 | 5-AVAI |  | GBL | na | na | 1 | 0 | 0 | 50 | na | na | 240 | 0 | 0 | Carbon | na |  | na |  | TiO2-c | TiO2-mp | ZrO2-mp |  |  |  | SLG | FTO | 0.0625 | 0.872 | 24.16 | 0.67 | 14.04 | 1.6
37042 | MA | na | na | 1 | 0 | 0 | Pb | 1 | I | na | 3 | 0 | 5-AVAI |  | GBL | na | na | 1 | 0 | 0 | 50 | na | na | 240 | 0 | 0 | Carbon | na |  | na |  | TiO2-c | TiO2-mp | ZrO2-mp |  |  |  | SLG | FTO | 0.09 | 0.882 | 23.39 | 0.67 | 14.15 | 1.6
37043 | MA | na | na | 1 | 0 | 0 | Pb | 1 | I | na | 3 | 0 | 5-AVAI |  | GBL | na | na | 1 | 0 | 0 | 50 | na | na | 240 | 0 | 0 | Carbon | na |  | na |  | TiO2-c | TiO2-mp | ZrO2-mp |  |  |  | SLG | FTO | 0.1296 | 0.891 | 23.22 | 0.66 | 13.98 | 1.6
37044 | MA | na | na | 1 | 0 | 0 | Pb | 1 | I | na | 3 | 0 | 5-AVAI |  | GBL | na | na | 1 | 0 | 0 | 50 | na | na | 240 | 0 | 0 | Carbon | na |  | na |  | TiO2-c | TiO2-mp | ZrO2-mp |  |  |  | SLG | FTO | 0.16 | 0.899 | 23.08 | 0.66 | 13.84 | 1.6
37045 | MA | na | na | 1 | 0 | 0 | Pb | 1 | I | na | 3 | 0 | 5-AVAI |  | GBL | na | na | 1 | 0 | 0 | 50 | na | na | 240 | 0 | 0 | Carbon | na |  | na |  | TiO2-c | TiO2-mp | ZrO2-mp |  |  |  | SLG | FTO | 0.25 | 0.908 | 22.92 | 0.64 | 13.43 | 1.6
37046 | MA | na | na | 1 | 0 | 0 | Pb | 1 | I | na | 3 | 0 | 5-AVAI |  | GBL | na | na | 1 | 0 | 0 | 50 | na | na | 240 | 0 | 0 | Carbon | na |  | na |  | TiO2-c | TiO2-mp | ZrO2-mp |  |  |  | SLG | FTO | 0.36 | 0.919 | 22.87 | 0.62 | 13.1 | 1.6
37047 | MA | na | na | 1 | 0 | 0 | Pb | 1 | I | na | 3 | 0 | 5-AVAI |  | GBL | na | na |  | 0 | 0 | 50 | na | na | 240 | 0 | 0 | Carbon | na |  | na |  | TiO2-c | TiO2-mp | ZrO2-mp |  |  |  | SLG | FTO | 0.49 | 0.826 | 22.67 | 0.6 | 12.58 | 1.6
37048 | MA | na | na | 1 | 0 | 0 | Pb | 1 | I | na | 3 | 0 | Cl |  |  | na | na |  | 0 | 0 | 25 | 100 | na | 10 | 10 | 0 | Au | na | 80 | CuGaO2 | 110 | TiO2-c | na | na | 20 | 0 | 0 | SLG | FTO | 0.09 | 1.05 | 21 | 0.67 | 14.77 | 1.6
37049 | MA | na | na | 1 | 0 | 0 | Pb | 1 | I | na | 3 | 0 | Cl |  |  | na | na |  | 0 | 0 | 25 | 100 | na | 10 | 10 | 0 | Au | na | 80 | CuGaO2 | 244 | TiO2-c | na | na | 20 | 0 | 0 | SLG | FTO | 0.09 | 1.07 | 21.35 | 0.74 | 16.9 | 1.6
37050 | MA | na | na | 1 | 0 | 0 | Pb | 1 | I | na | 3 | 0 | Cl |  |  | na | na |  | 0 | 0 | 25 | 100 | na | 10 | 10 | 0 | Au | na | 80 | CuGaO2 | 345 | TiO2-c | na | na | 20 | 0 | 0 | SLG | FTO | 0.09 | 1.1 | 21.45 | 0.76 | 17.93 | 1.6
37051 | MA | na | na | 1 | 0 | 0 | Pb | 1 | I | na | 3 | 0 | Cl |  |  | na | na |  | 0 | 0 | 25 | 100 | na | 10 | 10 | 0 | Au | na | 80 | CuGaO2 | 345 | TiO2-c | na | na | 20 | 0 | 0 | SLG | FTO | 0.09 | 1.12 | 21.8 | 0.74 | 18.07 | 1.6
37052 | MA | na | na | 1 | 0 | 0 | Pb | 1 | I | na | 3 | 0 | Cl |  |  | na | na |  | 0 | 0 | 25 | 100 | na | 10 | 10 | 0 | Au | na | 80 | CuGaO2 | 345 | TiO2-c | na | na | 20 | 0 | 0 | SLG | FTO | 0.09 | 1.11 | 21.66 | 0.77 | 18.51 | 1.6
37053 | MA | na | na | 1 | 0 | 0 | Pb | 1 | I | na | 3 | 0 | Cl |  |  | na | na |  | 0 | 0 | 25 | 100 | na | 10 | 10 | 0 | Au | na | 80 | CuGaO2 | 432 | TiO2-c | na | na | 20 | 0 | 0 | SLG | FTO | 0.09 | 1.06 | 20.79 | 0.62 | 13.66 | 1.6
37054 | MA | na | na | 1 | 0 | 0 | Pb | 1 | I | na | 3 | 0 | Cl |  |  | na | na |  | 0 | 0 | 25 | 100 | na | 10 | 10 | 0 | Au | na | 80 | Spiro-MeOTAD |  | TiO2-c | na | na | 20 | 0 | 0 | SLG | FTO | 0.09 | 1.08 | 21.45 | 0.74 | 17.14 | 1.6
37055 | MA | na | na | 1 | 0 | 0 | Pb | 1 | I | na | 3 | 0 | Cl |  |  | na | na |  | 0 | 0 | 25 | 100 | na | 10 | 10 | 0 | Au | na | 80 | Spiro-MeOTAD |  | TiO2-c | na | na | 20 | 0 | 0 | SLG | FTO | 0.09 | 1.08 | 21 | 0.72 | 16.33 | 1.6
37056 | MA | na | na | 1 | 0 | 0 | Pb | 1 | I | na | 3 | 0 | Cl |  |  | na | na |  | 0 | 0 | 25 | 100 | na | 10 | 10 | 0 | Au | na | 80 | Spiro-MeOTAD |  | TiO2-c | na | na | 20 | 0 | 0 | SLG | FTO | 0.09 | 1.07 | 20.77 | 0.74 | 16.45 | 1.6
37057 | MA | na | na | 1 | 0 | 0 | Pb | 1 | I | na | 3 | 0 | Cl |  |  | na | na |  | 0 | 0 | 25 | 100 | na | 10 | 10 | 0 | Au | na | 80 | Spiro-MeOTAD |  | TiO2-c | na | na | 20 | 0 | 0 | SLG | FTO | 0.09 | 1.07 | 20.71 | 0.75 | 16.62 | 1.6
37058 | MA | na | na | 1 | 0 | 0 | Pb | 1 | I | na | 3 | 0 | Cl |  |  | na | na |  | 0 | 0 | 25 | 100 | na | 10 | 10 | 0 | Au | na | 80 | Spiro-MeOTAD |  | TiO2-c | na | na | 20 | 0 | 0 | SLG | FTO | 0.09 | 1.04 | 20.67 | 0.74 | 15.91 | 1.6
37059 | MA | na | na | 1 | 0 | 0 | Pb | 1 | I | na | 3 | 0 | Cl |  |  | na | na |  | 0 | 0 | 25 | 100 | na | 10 | 10 | 0 | Au | na | 80 | Spiro-MeOTAD |  | TiO2-c | na | na | 20 | 0 | 0 | SLG | FTO | 0.09 | 0.93 | 20.85 | 0.76 | 14.74 | 1.6
37060 | MA | na | na | 1 | 0 | 0 | Pb | 1 | I | na | 3 | 0 | Cl |  |  | na | na |  | 0 | 0 | 25 | 100 | na | 10 | 10 | 0 | Au | na | 80 | Spiro-MeOTAD |  | TiO2-c | na | na | 20 | 0 | 0 | SLG | FTO | 0.09 | 1 | 21.77 | 0.73 | 15.89 | 1.6
37061 | MA | na | na | 1 | 0 | 0 | Pb | 1 | I | na | 3 | 0 | Cl |  |  | na | na |  | 0 | 0 | 25 | 100 | na | 10 | 10 | 0 | Au | na | 80 | Spiro-MeOTAD |  | TiO2-c | na | na | 20 | 0 | 0 | SLG | FTO | 0.09 | 0.92 | 20.61 | 0.75 | 14.22 | 1.6
37062 | MA | na | na | 1 | 0 | 0 | Pb | 1 | I | na | 3 | 0 | Cl |  |  | na | na |  | 0 | 0 | 25 | 100 | na | 10 | 10 | 0 | Au | na | 80 | Spiro-MeOTAD |  | TiO2-c | na | na | 20 | 0 | 0 | SLG | FTO | 0.09 | 1.06 | 21.37 | 0.73 | 16.53 | 1.6
37063 | MA | na | na | 1 | 0 | 0 | Pb | 1 | I | na | 3 | 0 | Cl |  |  | na | na |  | 0 | 0 | 25 | 100 | na | 10 | 10 | 0 | Au | na | 80 | Spiro-MeOTAD |  | TiO2-c | na | na | 20 | 0 | 0 | SLG | FTO | 0.09 | 1.05 | 20.85 | 0.7 | 15.32 | 1.6
37064 | MA | na | na | 1 | 0 | 0 | Pb | 1 | I | na | 3 | 0 | Cl |  |  | na | na |  | 0 | 0 | 25 | 100 | na | 10 | 10 | 0 | Au | na | 80 | Spiro-MeOTAD |  | TiO2-c | na | na | 20 | 0 | 0 | SLG | FTO | 0.09 | 1.06 | 20.44 | 0.74 | 16.02 | 1.6
37065 | MA | na | na | 1 | 0 | 0 | Pb | 1 | I | na | 3 | 0 | Cl |  |  | na | na |  | 0 | 0 | 25 | 100 | na | 10 | 10 | 0 | Au | na | 80 | Spiro-MeOTAD |  | TiO2-c | na | na | 20 | 0 | 0 | SLG | FTO | 0.09 | 1.03 | 21.68 | 0.76 | 16.97 | 1.6
37066 | MA | na | na | 1 | 0 | 0 | Pb | 1 | I | na | 3 | 0 | Cl |  |  | na | na |  | 0 | 0 | 25 | 100 | na | 10 | 10 | 0 | Au | na | 80 | Spiro-MeOTAD |  | TiO2-c | na | na | 20 | 0 | 0 | SLG | FTO | 0.09 | 1.05 | 20.54 | 0.74 | 15.96 | 1.6
37067 | MA | na | na | 1 | 0 | 0 | Pb | 1 | I | na | 3 | 0 | Cl |  |  | na | na |  | 0 | 0 | 25 | 100 | na | 10 | 10 | 0 | Au | na | 80 | Spiro-MeOTAD |  | TiO2-c | na | na | 20 | 0 | 0 | SLG | FTO | 0.09 | 1.02 | 20.55 | 0.7 | 14.67 | 1.6
37068 | MA | na | na | 1 | 0 | 0 | Pb | 1 | I | na | 3 | 0 | Cl |  |  | na | na |  | 0 | 0 | 25 | 100 | na | 10 | 10 | 0 | Au | na | 80 | Spiro-MeOTAD |  | TiO2-c | na | na | 20 | 0 | 0 | SLG | FTO | 0.09 | 1.01 | 21.22 | 0.74 | 15.86 | 1.6
37069 | MA | na | na | 1 | 0 | 0 | Pb | 1 | I | na | 3 | 0 | Cl |  |  | na | na |  | 0 | 0 | 25 | 100 | na | 10 | 10 | 0 | Au | na | 80 | Spiro-MeOTAD |  | TiO2-c | na | na | 20 | 0 | 0 | SLG | FTO | 0.09 | 1.04 | 20.67 | 0.72 | 15.48 | 1.6
37070 | MA | na | na | 1 | 0 | 0 | Pb | 1 | I | na | 3 | 0 | Cl |  |  | na | na |  | 0 | 0 | 25 | 100 | na | 10 | 10 | 0 | Au | na | 80 | Spiro-MeOTAD |  | TiO2-c | na | na | 20 | 0 | 0 | SLG | FTO | 0.09 | 1.02 | 21.14 | 0.76 | 16.39 | 1.6
37071 | MA | na | na | 1 | 0 | 0 | Pb | 1 | I | na | 3 | 0 | Cl |  |  | na | na |  | 0 | 0 | 25 | 100 | na | 10 | 10 | 0 | Au | na | 80 | Spiro-MeOTAD |  | TiO2-c | na | na | 20 | 0 | 0 | SLG | FTO | 0.09 | 1.05 | 21.18 | 0.75 | 16.68 | 1.6
37072 | MA | na | na | 1 | 0 | 0 | Pb | 1 | I | na | 3 | 0 | Cl |  |  | na | na |  | 0 | 0 | 25 | 100 | na | 10 | 10 | 0 | Au | na | 80 | Spiro-MeOTAD |  | TiO2-c | na | na | 20 | 0 | 0 | SLG | FTO | 0.09 | 1.02 | 20.97 | 0.74 | 15.83 | 1.6
37073 | MA | na | na | 1 | 0 | 0 | Pb | 1 | I | na | 3 | 0 | Cl |  |  | na | na |  | 0 | 0 | 25 | 100 | na | 10 | 10 | 0 | Au | na | 80 | Spiro-MeOTAD |  | TiO2-c | na | na | 20 | 0 | 0 | SLG | FTO | 0.09 | 1.07 | 20.62 | 0.71 | 15.68 | 1.6
37074 | MA | na | na | 1 | 0 | 0 | Pb | 1 | I | na | 3 | 0 | Cl |  |  | na | na |  | 0 | 0 | 25 | 100 | na | 10 | 10 | 0 | Au | na | 80 | Spiro-MeOTAD |  | TiO2-c | na | na | 20 | 0 | 0 | SLG | FTO | 0.09 | 1 | 20.78 | 0.75 | 15.59 | 1.6
37075 | MA | na | na | 1 | 0 | 0 | Pb | 1 | I | na | 3 | 0 | Cl |  |  | na | na |  | 0 | 0 | 25 | 100 | na | 10 | 10 | 0 | Au | na | 80 | Spiro-MeOTAD |  | TiO2-c | na | na | 20 | 0 | 0 | SLG | FTO | 0.09 | 1.01 | 21 | 0.76 | 16.12 | 1.6
37076 | MA | na | na | 1 | 0 | 0 | Pb | 1 | I | na | 3 | 0 | Cl |  |  | na | na |  | 0 | 0 | 25 | 100 | na | 10 | 10 | 0 | Au | na | 80 | Spiro-MeOTAD |  | TiO2-c | na | na | 20 | 0 | 0 | SLG | FTO | 0.09 | 1.04 | 20.35 | 0.73 | 15.45 | 1.6
37077 | MA | na | na | 1 | 0 | 0 | Pb | 1 | I | na | 3 | 0 | Cl |  |  | na | na |  | 0 | 0 | 25 | 100 | na | 10 | 10 | 0 | Au | na | 80 | Spiro-MeOTAD |  | TiO2-c | na | na | 20 | 0 | 0 | SLG | FTO | 0.09 | 1.05 | 20.92 | 0.72 | 15.82 | 1.6
37078 | MA | na | na | 1 | 0 | 0 | Pb | 1 | I | na | 3 | 0 | Cl |  |  | na | na |  | 0 | 0 | 25 | 100 | na | 10 | 10 | 0 | Au | na | 80 | Spiro-MeOTAD |  | TiO2-c | na | na | 20 | 0 | 0 | SLG | FTO | 0.09 | 1.01 | 21.31 | 0.75 | 16.14 | 1.6
37079 | MA | na | na | 1 | 0 | 0 | Pb | 1 | I | na | 3 | 0 | Cl |  |  | na | na |  | 0 | 0 | 25 | 100 | na | 10 | 10 | 0 | Au | na | 80 | Spiro-MeOTAD |  | TiO2-c | na | na | 20 | 0 | 0 | SLG | FTO | 0.09 | 1.11 | 21 | 0.78 | 18.18 | 1.6
37080 | MA | na | na | 1 | 0 | 0 | Pb | 1 | I | na | 3 | 0 | Cl |  |  | na | na |  | 0 | 0 | 25 | 100 | na | 10 | 10 | 0 | Au | na | 80 | Spiro-MeOTAD |  | TiO2-c | na | na | 20 | 0 | 0 | SLG | FTO | 0.09 | 1.09 | 21.77 | 0.74 | 17.55 | 1.6
37081 | MA | na | na | 1 | 0 | 0 | Pb | 1 | I | na | 3 | 0 | Cl |  |  | na | na |  | 0 | 0 | 25 | 100 | na | 10 | 10 | 0 | Au | na | 80 | Spiro-MeOTAD |  | TiO2-c | na | na | 20 | 0 | 0 | SLG | FTO | 0.09 | 1.07 | 20.71 | 0.75 | 16.62 | 1.6
37082 | MA | na | na | 1 | 0 | 0 | Pb | 1 | I | na | 3 | 0 | Cl |  |  | na | na |  | 0 | 0 | 25 | 100 | na | 10 | 10 | 0 | Au | na | 80 | Spiro-MeOTAD |  | TiO2-c | na | na | 20 | 0 | 0 | SLG | FTO | 0.09 | 1.08 | 21.67 | 0.74 | 17.32 | 1.6
37083 | MA | na | na | 1 | 0 | 0 | Pb | 1 | I | na | 3 | 0 | Cl |  |  | na | na |  | 0 | 0 | 25 | 100 | na | 10 | 10 | 0 | Au | na | 80 | Spiro-MeOTAD |  | TiO2-c | na | na | 20 | 0 | 0 | SLG | FTO | 0.09 | 1.06 | 20.85 | 0.76 | 16.8 | 1.6
37084 | MA | na | na | 1 | 0 | 0 | Pb | 1 | I | na | 3 | 0 | Cl |  |  | na | na |  | 0 | 0 | 25 | 100 | na | 10 | 10 | 0 | Au | na | 80 | Spiro-MeOTAD |  | TiO2-c | na | na | 20 | 0 | 0 | SLG | FTO | 0.09 | 1.04 | 21.77 | 0.73 | 16.53 | 1.6
37085 | MA | na | na | 1 | 0 | 0 | Pb | 1 | I | na | 3 | 0 | Cl |  |  | na | na |  | 0 | 0 | 25 | 100 | na | 10 | 10 | 0 | Au | na | 80 | Spiro-MeOTAD |  | TiO2-c | na | na | 20 | 0 | 0 | SLG | FTO | 0.09 | 1.07 | 21.71 | 0.75 | 17.42 | 1.6
37086 | MA | na | na | 1 | 0 | 0 | Pb | 1 | I | na | 3 | 0 | Cl |  |  | na | na |  | 0 | 0 | 25 | 100 | na | 10 | 10 | 0 | Au | na | 80 | Spiro-MeOTAD |  | TiO2-c | na | na | 20 | 0 | 0 | SLG | FTO | 0.09 | 1 | 21.37 | 0.74 | 15.81 | 1.6
37087 | MA | na | na | 1 | 0 | 0 | Pb | 1 | I | na | 3 | 0 | Cl |  |  | na | na |  | 0 | 0 | 25 | 100 | na | 10 | 10 | 0 | Au | na | 80 | Spiro-MeOTAD |  | TiO2-c | na | na | 20 | 0 | 0 | SLG | FTO | 0.09 | 1.05 | 20.95 | 0.77 | 16.93 | 1.6
37088 | MA | na | na | 1 | 0 | 0 | Pb | 1 | I | na | 3 | 0 | Cl |  |  | na | na |  | 0 | 0 | 25 | 100 | na | 10 | 10 | 0 | Au | na | 80 | Spiro-MeOTAD |  | TiO2-c | na | na | 20 | 0 | 0 | SLG | FTO | 0.09 | 1.09 | 21.52 | 0.76 | 17.83 | 1.6
37089 | MA | na | na | 1 | 0 | 0 | Pb | 1 | I | na | 3 | 0 | Cl |  |  | na | na |  | 0 | 0 | 25 | 100 | na | 10 | 10 | 0 | Au | na | 80 | Spiro-MeOTAD |  | TiO2-c | na | na | 20 | 0 | 0 | SLG | FTO | 0.09 | 1.03 | 21.84 | 0.74 | 16.65 | 1.6
37090 | MA | na | na | 1 | 0 | 0 | Pb | 1 | I | na | 3 | 0 | Cl |  |  | na | na |  | 0 | 0 | 25 | 100 | na | 10 | 10 | 0 | Au | na | 80 | Spiro-MeOTAD |  | TiO2-c | na | na | 20 | 0 | 0 | SLG | FTO | 0.09 | 1.08 | 21.1 | 0.76 | 17.32 | 1.6
37091 | MA | na | na | 1 | 0 | 0 | Pb | 1 | I | na | 3 | 0 | Cl |  |  | na | na |  | 0 | 0 | 25 | 100 | na | 10 | 10 | 0 | Au | na | 80 | Spiro-MeOTAD |  | TiO2-c | na | na | 20 | 0 | 0 | SLG | FTO | 0.09 | 1.02 | 21.72 | 0.73 | 16.18 | 1.6
37092 | MA | na | na | 1 | 0 | 0 | Pb | 1 | I | na | 3 | 0 | Cl |  |  | na | na |  | 0 | 0 | 25 | 100 | na | 10 | 10 | 0 | Au | na | 80 | Spiro-MeOTAD |  | TiO2-c | na | na | 20 | 0 | 0 | SLG | FTO | 0.09 | 1.05 | 21.5 | 0.77 | 17.39 | 1.6
37093 | MA | na | na | 1 | 0 | 0 | Pb | 1 | I | na | 3 | 0 | Cl |  |  | na | na |  | 0 | 0 | 25 | 100 | na | 10 | 10 | 0 | Au | na | 80 | Spiro-MeOTAD |  | TiO2-c | na | na | 20 | 0 | 0 | SLG | FTO | 0.09 | 1.1 | 21.63 | 0.73 | 17.36 | 1.6
37094 | MA | na | na | 1 | 0 | 0 | Pb | 1 | I | na | 3 | 0 | Cl |  |  | na | na |  | 0 | 0 | 25 | 100 | na | 10 | 10 | 0 | Au | na | 80 | Spiro-MeOTAD |  | TiO2-c | na | na | 20 | 0 | 0 | SLG | FTO | 0.09 | 1.08 | 21.28 | 0.73 | 16.78 | 1.6
37095 | MA | na | na | 1 | 0 | 0 | Pb | 1 | I | na | 3 | 0 | Cl |  |  | na | na |  | 0 | 0 | 25 | 100 | na | 10 | 10 | 0 | Au | na | 80 | Spiro-MeOTAD |  | TiO2-c | na | na | 20 | 0 | 0 | SLG | FTO | 0.09 | 1.08 | 21.36 | 0.76 | 17.53 | 1.6
37096 | MA | na | na | 1 | 0 | 0 | Pb | 1 | I | na | 3 | 0 | Cl |  |  | na | na |  | 0 | 0 | 25 | 100 | na | 10 | 10 | 0 | Au | na | 80 | Spiro-MeOTAD |  | TiO2-c | na | na | 20 | 0 | 0 | SLG | FTO | 0.09 | 1.09 | 21.58 | 0.74 | 17.41 | 1.6
37097 | MA | na | na | 1 | 0 | 0 | Pb | 1 | I | na | 3 | 0 | Cl |  |  | na | na |  | 0 | 0 | 25 | 100 | na | 10 | 10 | 0 | Au | na | 80 | Spiro-MeOTAD |  | TiO2-c | na | na | 20 | 0 | 0 | SLG | FTO | 0.09 | 1.05 | 21.49 | 0.76 | 17.16 | 1.6
37098 | MA | na | na | 1 | 0 | 0 | Pb | 1 | I | na | 3 | 0 | Cl |  |  | na | na |  | 0 | 0 | 25 | 100 | na | 10 | 10 | 0 | Au | na | 80 | Spiro-MeOTAD |  | TiO2-c | na | na | 20 | 0 | 0 | SLG | FTO | 0.09 | 1.04 | 21.29 | 0.77 | 17.05 | 1.6
37099 | MA | na | na | 1 | 0 | 0 | Pb | 1 | I | na | 3 | 0 | Cl |  |  | na | na |  | 0 | 0 | 25 | 100 | na | 10 | 10 | 0 | Au | na | 80 | Spiro-MeOTAD |  | TiO2-c | na | na | 20 | 0 | 0 | SLG | FTO | 0.09 | 1.1 | 21.04 | 0.76 | 17.59 | 1.6
37100 | MA | na | na | 1 | 0 | 0 | Pb | 1 | I | na | 3 | 0 | Cl |  |  | na | na |  | 0 | 0 | 25 | 100 | na | 10 | 10 | 0 | Au | na | 80 | Spiro-MeOTAD |  | TiO2-c | na | na | 20 | 0 | 0 | SLG | FTO | 0.09 | 1.08 | 21.58 | 0.74 | 17.25 | 1.6
37101 | MA | na | na | 1 | 0 | 0 | Pb | 1 | I | na | 3 | 0 | Cl |  |  | na | na |  | 0 | 0 | 25 | 100 | na | 10 | 10 | 0 | Au | na | 80 | Spiro-MeOTAD |  | TiO2-c | na | na | 20 | 0 | 0 | SLG | FTO | 0.09 | 1.09 | 21.53 | 0.73 | 17.13 | 1.6
37102 | MA | na | na | 1 | 0 | 0 | Pb | 1 | I | na | 3 | 0 | Cl |  |  | na | na |  | 0 | 0 | 25 | 100 | na | 10 | 10 | 0 | Au | na | 80 | Spiro-MeOTAD |  | TiO2-c | na | na | 20 | 0 | 0 | SLG | FTO | 0.09 | 1.1 | 21.68 | 0.73 | 17.48 | 1.6
37103 | MA | na | na | 1 | 0 | 0 | Pb | 1 | I | na | 3 | 0 | TBP | 0.11 | DMF | na | IPA | 1 | 0 | 1 | 70 | na | 70 | 10 | 0 | 15 | Au | na | 80 | Spiro-MeOTAD |  | ZnO-np | na | na |  | 0 | 0 | SLG | ITO | 0.04 | 1.062 | 19.91 | 0.706 | 14.97 | 1.54
37104 | MA | na | na | 1 | 0 | 0 | Pb | 1 | I | na | 3 | 0 | TBP | 0.11 | DMF | na | IPA | 1 | 0 | 1 | 70 | na | 70 | 10 | 0 | 15 | Au | na | 80 | Spiro-MeOTAD |  | ZnO-np | na | na |  | 0 | 0 | SLG | ITO | 0.04 | 1.061 | 20.51 | 0.711 | 15.46 | 1.54
37105 | MA | na | na | 1 | 0 | 0 | Pb | 1 | I | na | 3 | 0 | TBP | 0.11 | DMF | na | IPA | 1 | 0 | 1 | 70 | na | 70 | 10 | 0 | 15 | Au | na | 80 | Spiro-MeOTAD |  | ZnO-np | na | na |  | 0 | 0 | SLG | ITO | 0.04 | 1.061 | 21.06 | 0.623 | 14.11 | 1.54
37106 | MA | na | na | 1 | 0 | 0 | Pb | 1 | I | na | 3 | 0 | TBP | 0.11 | DMF | na | IPA | 1 | 0 | 1 | 70 | na | 70 | 10 | 0 | 15 | Au | na | 80 | Spiro-MeOTAD |  | ZnO-np | na | na |  | 0 | 0 | SLG | ITO | 0.04 | 1.06 | 21.57 | 0.597 | 13.62 | 1.54
37107 | FA | na | na | 1 | 0 | 0 | Pb | 1 | I | na | 3 | 0 | TBP | 0.11 | DMF | na | IPA | 1 | 0 | 1 |  | na | 145 |  | 0 | 15 | Au | na | 80 | Spiro-MeOTAD |  | ZnO-np | na | na |  | 0 | 0 | SLG | ITO | 0.04 | 1.051 | 21.05 | 0.745 | 16.31 | 1.48
37108 | FA | na | na | 1 | 0 | 0 | Pb | 1 | I | na | 3 | 0 | TBP | 0.11 | DMF | na | IPA | 1 | 0 | 1 |  | na | 145 |  | 0 | 15 | Au | na | 80 | Spiro-MeOTAD |  | ZnO-np | na | na |  | 0 | 0 | SLG | ITO | 0.04 | 1.051 | 21.88 | 0.746 | 17.08 | 1.48
37109 | FA | na | na | 1 | 0 | 0 | Pb | 1 | I | na | 3 | 0 | TBP | 0.11 | DMF | na | IPA | 1 | 0 | 1 |  | na | 145 |  | 0 | 15 | Au | na | 80 | Spiro-MeOTAD |  | ZnO-np | na | na |  | 0 | 0 | SLG | ITO | 0.04 | 1.049 | 22.12 | 0.696 | 16.15 | 1.48
37110 | FA | na | na | 1 | 0 | 0 | Pb | 1 | I | na | 3 | 0 | TBP | 0.11 | DMF | na | IPA | 1 | 0 | 1 |  | na | 145 |  | 0 | 15 | Au | na | 80 | Spiro-MeOTAD |  | ZnO-np | na | na |  | 0 | 0 | SLG | ITO | 0.04 | 1.048 | 22.76 | 0.639 | 15.36 | 1.48
37113 | MA | na | na | 1 | 0 | 0 | Pb | 1 | I | na | 3 | 0 |  |  | DMSO | GBL | na | 1 | 1 | 0 | 90 | na | na | 20 | 0 | 0 | Ag | na | 100 | PEDOT:PSS | 50 | PCBM-60 | BCP | na |  | 10 | 0 | SLG | ITO | 0.1 | 0.777 | 18.23 | 0.498 | 7.07 | 1.6
37114 | MA | na | na | 1 | 0 | 0 | Pb | 1 | I | na | 3 | 0 |  |  | DMSO | GBL | na | 1 | 1 | 0 | 90 | na | na | 20 | 0 | 0 | Ag | na | 100 | PEDOT:PSS | 50 | PCBM-70 | BCP | na |  | 10 | 0 | SLG | ITO | 0.1 | 0.794 | 18.98 | 0.534 | 8.2 | 1.6
37115 | MA | na | na | 1 | 0 | 0 | Pb | 1 | I | na | 3 | 0 |  |  | DMSO | GBL | na | 1 | 1 | 0 | 90 | na | na | 20 | 0 | 0 | Ag | na | 100 | PEDOT:PSS | 50 | C70 | BCP | na |  | 10 | 0 | SLG | ITO | 0.1 | 0.801 | 21.43 | 0.546 | 9.37 | 1.6
37116 | MA | na | na | 1 | 0 | 0 | Pb | 1 | I | na | 3 | 0 |  |  | DMSO | GBL | na | 1 | 1 | 0 | 90 | na | na | 20 | 0 | 0 | Ag | na | 100 | PEDOT:PSS | 50 | PCBM-60 | C70 | BCP |  |  | 10 | SLG | ITO | 0.1 | 0.809 | 22.49 | 0.621 | 11.17 | 1.6
37117 | MA | na | na | 1 | 0 | 0 | Pb | 1 | I | na | 3 | 0 |  |  | DMSO | GBL | na | 1 | 1 | 0 | 90 | na | na | 20 | 0 | 0 | Ag | na | 100 | PEDOT:PSS | 50 | PCBM-70 | C70 | BCP |  |  | 10 | SLG | ITO | 0.1 | 0.823 | 24.11 | 0.643 | 12.71 | 1.6
37119 | MA | na | na | 1 | 0 | 0 | Pb | 1 | I | na | 3 | 0 |  |  | DMSO | GBL | na | 3 | 7 | 0 | 100 | na | na | 10 | 0 | 0 | MoO3 | Ag |  | SCZF-5 | 127 | TiO2-c | na | na |  | 0 | 0 | SLG | FTO | 0.1 | 1.11 | 24.4 | 0.74 | 20.1 | 1.6
37120 | MA | na | na | 1 | 0 | 0 | Pb | 1 | I | na | 3 | 0 |  |  | DMSO | GBL | na | 3 | 7 | 0 | 100 | na | na | 10 | 0 | 0 | MoO3 | Ag |  | SCZF-5 | 127 | TiO2-c | na | na |  | 0 | 0 | SLG | FTO | 0.1 | 1.1 | 22.42 | 0.51 | 12.9 | 1.6
37121 | MA | na | na | 1 | 0 | 0 | Pb | 1 | I | na | 3 | 0 |  |  | DMSO | GBL | na | 3 | 7 | 0 | 100 | na | na | 10 | 0 | 0 | MoO3 | Ag |  | SCZF-5 | 46 | TiO2-c | na | na |  | 0 | 0 | SLG | FTO | 0.1 |  |  |  | 3.9 | 1.6
37122 | MA | na | na | 1 | 0 | 0 | Pb | 1 | I | na | 3 | 0 |  |  | DMSO | GBL | na | 3 | 7 | 0 | 100 | na | na | 10 | 0 | 0 | MoO3 | Ag |  | SCZF-5 | 110 | TiO2-c | na | na |  | 0 | 0 | SLG | FTO | 0.1 |  |  |  | 14.5 | 1.6
37123 | MA | na | na | 1 | 0 | 0 | Pb | 1 | I | na | 3 | 0 |  |  | DMSO | GBL | na | 3 | 7 | 0 | 100 | na | na | 10 | 0 | 0 | MoO3 | Ag |  | SCZF-5 | 225 | TiO2-c | na | na |  | 0 | 0 | SLG | FTO | 0.1 |  |  |  | 14.1 | 1.6
37124 | MA | na | na | 1 | 0 | 0 | Pb | 1 | I | na | 3 | 0 |  |  | DMSO | GBL | na | 3 | 7 | 0 | 100 | na | na | 10 | 0 | 0 | MoO3 | Ag |  | SCZF-5 | 282 | TiO2-c | na | na |  | 0 | 0 | SLG | FTO | 0.1 |  |  |  | 0.6 | 1.6
37125 | MA | na | na | 1 | 0 | 0 | Pb | 1 | I | na | 3 | 0 |  |  | DMSO | GBL | na | 3 | 7 | 0 | 100 | na | na | 10 | 0 | 0 | MoO3 | Ag |  | SAF-5 | 174 | TiO2-c | na | na |  | 0 | 0 | SLG | FTO | 0.1 | 1.07 | 20.41 | 0.63 | 13.93 | 1.6
37126 | MA | na | na | 1 | 0 | 0 | Pb | 1 | I | na | 3 | 0 |  |  | DMSO | GBL | na | 3 | 7 | 0 | 100 | na | na | 10 | 0 | 0 | MoO3 | Ag |  | SAF-5 | 174 | TiO2-c | na | na |  | 0 | 0 | SLG | FTO | 0.1 | 1.04 | 19.93 | 0.35 | 7.36 | 1.6
37127 | MA | na | na | 1 | 0 | 0 | Pb | 1 | I | na | 3 | 0 |  |  | DMSO | GBL | na | 3 | 7 | 0 | 100 | na | na | 10 | 0 | 0 | MoO3 | Ag |  | SAF-5 | 105 | TiO2-c | na | na |  | 0 | 0 | SLG | FTO | 0.1 |  |  |  | 8.3 | 1.6
37128 | MA | na | na | 1 | 0 | 0 | Pb | 1 | I | na | 3 | 0 |  |  | DMSO | GBL | na | 3 | 7 | 0 | 100 | na | na | 10 | 0 | 0 | MoO3 | Ag |  | SAF-5 | 210 | TiO2-c | na | na |  | 0 | 0 | SLG | FTO | 0.1 |  |  |  | 7.1 | 1.6
37129 | MA | na | na | 1 | 0 | 0 | Pb | 1 | I | na | 3 | 0 |  |  | DMSO | GBL | na | 3 | 7 | 0 | 100 | na | na | 10 | 0 | 0 | MoO3 | Ag |  | Spiro-MeOTAD |  | TiO2-c | na | na |  | 0 | 0 | SLG | FTO | 0.1 | 1.1 | 23.39 | 0.74 | 19.11 | 1.6
37130 | MA | na | na | 1 | 0 | 0 | Pb | 1 | I | na | 3 | 0 |  |  | DMSO | GBL | na | 3 | 7 | 0 | 100 | na | na | 10 | 0 | 0 | MoO3 | Ag |  | Spiro-MeOTAD |  | TiO2-c | na | na |  | 0 | 0 | SLG | FTO | 0.1 |  |  |  | 18.11 | 1.6
37131 | MA | na | na | 1 | 0 | 0 | Pb | 1 | I | na | 3 | 0 |  |  | DMSO | GBL | na | 3 | 7 | 0 | 100 | na | na | 10 | 0 | 0 | MoO3 | Ag |  | SCZF-5 | 127 | TiO2-c | na | na |  | 0 | 0 | SLG | FTO | 0.1 |  |  |  | 19.16 | 1.6
37132 | MA | na | na | 1 | 0 | 0 | Pb | 1 | I | na | 3 | 0 |  |  | DMSO | GBL | na | 3 | 7 | 0 | 100 | na | na | 10 | 0 | 0 | MoO3 | Ag |  | SAF-5 | 174 | TiO2-c | na | na |  | 0 | 0 | SLG | FTO | 0.1 |  |  |  | 12.95 | 1.6
37133 | MA | na | na | 1 | 0 | 0 | Pb | 1 | I | na | 3 | 0 |  |  | DMSO | GBL | na | 3 | 7 | 0 | 100 | na | na | 10 | 0 | 0 | MoO3 | Ag |  | Spiro-MeOTAD |  | TiO2-c | na | na |  | 0 | 0 | SLG | FTO | 0.1 |  |  |  |  | 1.6
37134 | MA | na | na | 1 | 0 | 0 | Pb | 1 | I | na | 3 | 0 |  |  | DMSO | GBL | na | 3 | 7 | 0 | 100 | na | na | 10 | 0 | 0 | MoO3 | Ag |  | SCZF-5 | 127 | TiO2-c | na | na |  | 0 | 0 | SLG | FTO | 0.1 |  |  |  |  | 1.6
37135 | MA | na | na | 1 | 0 | 0 | Pb | 1 | I | na | 3 | 0 |  |  | DMSO | GBL | na | 3 | 7 | 0 | 100 | na | na | 10 | 0 | 0 | MoO3 | Ag |  | SAF-5 | 174 | TiO2-c | na | na |  | 0 | 0 | SLG | FTO | 0.1 |  |  |  |  | 1.6
37136 | MA | na | na | 1 | 0 | 0 | Pb | 1 | I | na | 3 | 0 |  |  | DMSO | GBL | na | 3 | 7 | 0 | 100 | na | na | 10 | 0 | 0 | MoO3 | Ag |  | Spiro-MeOTAD |  | TiO2-c | na | na |  | 0 | 0 | SLG | FTO | 0.1 |  |  |  |  | 1.6
37137 | MA | na | na | 1 | 0 | 0 | Pb | 1 | I | na | 3 | 0 |  |  | DMSO | GBL | na | 3 | 7 | 0 | 100 | na | na | 10 | 0 | 0 | MoO3 | Ag |  | SCZF-5 | 127 | TiO2-c | na | na |  | 0 | 0 | SLG | FTO | 0.1 |  |  |  |  | 1.6
37138 | MA | na | na | 1 | 0 | 0 | Pb | 1 | I | na | 3 | 0 |  |  | DMSO | GBL | na | 3 | 7 | 0 | 100 | na | na | 10 | 0 | 0 | MoO3 | Ag |  | SAF-5 | 174 | TiO2-c | na | na |  | 0 | 0 | SLG | FTO | 0.1 |  |  |  |  | 1.6
37139 | MA | na | na | 1 | 0 | 0 | Pb | 1 | I | na | 3 | 0 |  |  | DMSO | GBL | na | 1 | 1 | 0 | 100 | na | na | 5 | 0 | 0 | Ag | na | 80 | PEDOT:PSS | 82 | PCBM-60 | na | na | 50 | 0 | 0 | SLG | ITO | 0.1 | 0.903 | 18.58 | 0.7 | 11.75 | 1.6
37140 | MA | na | na | 1 | 0 | 0 | Pb | 1 | I | na | 3 | 0 |  |  | DMSO | GBL | na | 1 | 1 | 0 | 100 | na | na | 5 | 0 | 0 | Ag | na | 80 | PEDOT:PSS |  | PCBM-60 | na | na | 50 | 0 | 0 | SLG | ITO | 0.1 | 0.77 | 18.31 | 0.4 | 5.63 | 1.6
37141 | MA | na | na | 1 | 0 | 0 | Pb | 1 | I | na | 3 | 0 |  |  | DMSO | GBL | na | 1 | 1 | 0 | 100 | na | na | 5 | 0 | 0 | Ag | na | 80 | PEDOT:PSS | 43 | PCBM-60 | na | na | 50 | 0 | 0 | SLG | ITO | 0.1 | 0.85 | 19.08 | 0.66 | 10.64 | 1.6
37142 | MA | na | na | 1 | 0 | 0 | Pb | 1 | I | na | 3 | 0 |  |  | DMSO | GBL | na | 1 | 1 | 0 | 100 | na | na | 5 | 0 | 0 | Ag | na | 80 | PEDOT:PSS | 82 | PCBM-60 | na | na | 50 | 0 | 0 | SLG | ITO | 0.1 | 0.9 | 19.26 | 0.68 | 11.74 | 1.6
37143 | FA | MA | na | 0.7 | 0.3 | 0 | Pb | 1 | I | na | 3 | 0 | SCN | 3 mol% | DMF | DMSO | na | 9 | 1 | 0 |  | na | na |  | 0 | 0 | Au | na | 80 | Spiro-MeOTAD |  | C60-SAM | na | na |  | 0 | 0 | SLG | FTO | 0.08 | 1.07 | 21.1 | 0.756 | 11
37144 | MA | na | na | 1 | 0 | 0 | Pb | 1 | I | na | 3 | 0 |  |  | DMF | na | IPA | 1 | 0 | 1 |  | na | 100 |  | 0 |  | Ca | Ag |  | PEDOT:PSS |  | PCBM-60 | na | na |  | 0 | 0 | SLG | ITO | 0.1 | 0.859 | 17.9 | 0.75 | 11.51 | 1.6
37145 | MA | na | na | 1 | 0 | 0 | Pb | 1 | I | na | 3 | 0 |  |  | DMF | na | IPA | 1 | 0 | 1 |  | na | 100 |  | 0 |  | Ca | Ag |  | PEDOT:PSS |  | PCBM-60 | na | na |  | 0 | 0 | SLG | ITO | 0.1 | 0.849 | 12.2 | 0.77 | 11.41 | 1.6
37146 | MA | na | na | 1 | 0 | 0 | Pb | 1 | I | na | 3 | 0 |  |  | DMF | na | IPA | 1 | 0 | 1 |  | na | 100 |  | 0 |  | Ca | Ag |  | PEDOT:PSS |  | PCBM-60 | na | na |  | 0 | 0 | SLG | ITO | 0.1 | 0.84 | 8.86 | 0.78 | 11.61 | 1.6
37147 | MA | na | na | 1 | 0 | 0 | Pb | 1 | I | na | 3 | 0 |  |  | DMF | na | IPA | 1 | 0 | 1 |  | na | 100 |  | 0 |  | Ca | Ag |  | PEDOT:PSS |  | PCBM-60 | na | na |  | 0 | 0 | SLG | ITO | 0.1 | 0.825 | 5.25 | 0.79 | 11.45 | 1.6
37148 | MA | na | na | 1 | 0 | 0 | Pb | 1 | I | na | 3 | 0 |  |  | DMF | na | IPA | 1 | 0 | 1 |  | na | 100 |  | 0 |  | Ca | Ag |  | PEDOT:PSS |  | PCBM-60 | na | na |  | 0 | 0 | SLG | ITO | 0.1 | 0.82 | 4.42 | 0.8 | 11.54 | 1.6
37149 | MA | na | na | 1 | 0 | 0 | Pb | 1 | I | na | 3 | 0 |  |  | DMF | na | IPA | 1 | 0 | 1 |  | na | 100 |  | 0 |  | Ca | Ag |  | PEDOT:PSS |  | PCBM-60 | na | na |  | 0 | 0 | SLG | ITO | 0.1 | 0.813 | 3.56 | 0.8 | 11.59 | 1.6
37150 | MA | na | na | 1 | 0 | 0 | Pb | 1 | I | na | 3 | 0 |  |  | DMF | na | IPA | 1 | 0 | 1 |  | na | 100 |  | 0 |  | Ca | Ag |  | PEDOT:PSS |  | PCBM-60 | na | na |  | 0 | 0 | SLG | ITO | 0.1 | 0.8 | 2.31 | 0.81 | 11.45 | 1.6
37151 | MA | na | na | 1 | 0 | 0 | Pb | 1 | I | na | 3 | 0 |  |  | DMF | na | IPA | 1 | 0 | 1 |  | na | 100 |  | 0 |  | Ca | Ag |  | PEDOT:PSS |  | PCBM-60 | na | na |  | 0 | 0 | SLG | ITO | 0.1 | 0.792 | 1.88 | 0.81 | 11.98 | 1.6
37152 | MA | na | na | 1 | 0 | 0 | Pb | 1 | I | na | 3 | 0 |  |  | DMF | na | IPA | 1 | 0 | 1 |  | na | 100 |  | 0 |  | Ca | Ag |  | PEDOT:PSS |  | PCBM-60 | na | na |  | 0 | 0 | SLG | ITO | 0.1 | 0.775 | 1.19 | 0.81 | 14.87 | 1.6
37153 | MA | na | na | 1 | 0 | 0 | Pb | 1 | I | na | 3 | 0 |  |  | DMF | na | IPA | 1 | 0 | 1 |  | na | 100 |  | 0 |  | Ca | Ag |  | PEDOT:PSS |  | PCBM-60 | na | na |  | 0 | 0 | SLG | ITO | 0.1 | 0.732 | 0.32 | 0.81 | 18.76 | 1.6
37154 | MA | na | na | 1 | 0 | 0 | Pb | 1 | I | na | 3 | 0 |  |  | DMF | na | IPA | 1 | 0 | 1 |  | na | 100 |  | 0 |  | Ca | Ag |  | PEDOT:PSS |  | PCBM-60 | na | na |  | 0 | 0 | SLG | ITO | 0.1 | 0.671 | 0.055 | 0.79 | 29.6 | 1.6
37155 | FA | MA | na | 0.85 | 0.15 | 0 | Pb | 1 | Br | I | 0.45 | 2.4500000000000002 | Undoped |  | DMF | DMSO | na | 4 | 1 | 0 | 100 | na | na | 90 | 0 | 0 | Au | na | 80 | Spiro-MeOTAD |  | TiO2-c | TiO2-mp | na |  | 200 | 0 | SLG | FTO | 0.16 | 1.16 | 24.6 | 0.73 | 20.8
37156 | FA | MA | na | 0.85 | 0.15 | 0 | Pb | 1 | Br | I | 0.45 | 2.4500000000000002 | Undoped |  | DMF | DMSO | na | 4 | 1 | 0 | 100 | na | na | 90 | 0 | 0 | Au | na | 80 | Spiro-MeOTAD |  | TiO2-c | TiO2-mp | na |  | 200 | 0 | SLG | FTO | 0.16 | 1.129 | 23.22 | 0.759 | 19.9
37157 | FA | MA | na | 0.85 | 0.15 | 0 | Pb | 1 | Br | I | 0.45 | 2.4500000000000002 | Undoped |  | DMF | DMSO | na | 4 | 1 | 0 | 100 | na | na | 90 | 0 | 0 | Au | na | 80 | Spiro-MeOTAD |  | TiO2-c | TiO2-mp | na |  | 200 | 0 | SLG | FTO | 0.16 |  |  |  | 19.5
37158 | FA | MA | na | 0.85 | 0.15 | 0 | Pb | 1 | Br | I | 0.45 | 2.4500000000000002 | Undoped |  | DMF | DMSO | na | 4 | 1 | 0 | 100 | na | na | 90 | 0 | 0 | Au | na | 80 | Spiro-MeOTAD |  | TiO2-c | TiO2-mp | na |  | 200 | 0 | SLG | FTO | 0.16 | 1.16 | 24.4 | 0.72 | 20.5
37159 | FA | MA | na | 0.85 | 0.15 | 0 | Pb | 1 | Br | I | 0.45 | 2.4500000000000002 | Undoped |  | DMF | DMSO | na | 4 | 1 | 0 | 100 | na | na | 90 | 0 | 0 | Au | na | 80 | Spiro-MeOTAD |  | TiO2-c | TiO2-mp | na |  | 200 | 0 | SLG | FTO | 0.16 | 1.14 | 23.5 | 0.73 | 20.1
37160 | FA | MA | na | 0.85 | 0.15 | 0 | Pb | 1 | Br | I | 0.45 | 2.4500000000000002 | Undoped |  | DMF | DMSO | na | 4 | 1 | 0 | 100 | na | na | 90 | 0 | 0 | Au | na | 80 | Spiro-MeOTAD |  | TiO2-c | TiO2-mp | na |  | 200 | 0 | SLG | FTO | 0.16 | 1.14 | 23.6 | 0.73 | 20
37161 | FA | MA | na | 0.85 | 0.15 | 0 | Pb | 1 | Br | I | 0.45 | 2.4500000000000002 | Undoped |  | DMF | DMSO | na | 4 | 1 | 0 | 100 | na | na | 90 | 0 | 0 | Au | na | 80 | Spiro-MeOTAD |  | TiO2-c | TiO2-mp | na |  | 200 | 0 | SLG | FTO | 0.16 | 1.14 | 23.6 | 0.73 | 20
37162 | FA | MA | na | 0.85 | 0.15 | 0 | Pb | 1 | Br | I | 0.45 | 2.4500000000000002 | Undoped |  | DMF | DMSO | na | 4 | 1 | 0 | 100 | na | na | 90 | 0 | 0 | Au | na | 80 | Spiro-MeOTAD |  | TiO2-c | TiO2-mp | na |  | 200 | 0 | SLG | FTO | 0.16 | 1.14 | 23.6 | 0.73 | 20.1
37176 | Cs | FA | MA | 0.04 | 0.8 | 0.16 | Pb | 1 | Br | I | 0.49 | 2.5099999999999998 |  |  | DMF | DMSO | na | 4 | 1 | 0 | 150 | na | na | 10 | 0 | 0 | Au | na | 100 | Spiro-MeOTAD-I | 63 | TiO2-c | na | na |  | 0 | 0 | SLG | FTO | 0.066 | 1.06 | 24.67 | 0.71 | 18.57
37177 | Cs | FA | MA | 0.04 | 0.8 | 0.16 | Pb | 1 | Br | I | 0.49 | 2.5099999999999998 |  |  | DMF | DMSO | na | 4 | 1 | 0 | 150 | na | na | 10 | 0 | 0 | Au | na | 100 | Spiro-MeOTAD-I | 63 | TiO2-c | na | na |  | 0 | 0 | SLG | FTO | 1 | 1.1 | 19.77 | 0.45 | 9.78
37178 | Cs | FA | MA | 0.04 | 0.8 | 0.16 | Pb | 1 | Br | I | 0.49 | 2.5099999999999998 |  |  | DMF | DMSO | na | 4 | 1 | 0 | 150 | na | na | 10 | 0 | 0 | Au | na | 100 | Spiro-MeOTAD-F | 200 | TiO2-c | na | na |  | 0 | 0 | SLG | FTO | 1 | 1 | 19.29 | 0.43 | 8.29
37179 | Cs | FA | MA | 0.04 | 0.8 | 0.16 | Pb | 1 | Br | I | 0.49 | 2.5099999999999998 |  |  | DMF | DMSO | na | 4 | 1 | 0 | 150 | na | na | 10 | 0 | 0 | Au | na | 100 | Spiro-MeOTAD-F | 200 | TiO2-c | na | na |  | 0 | 0 | SLG | FTO | 0.066 | 1.1 | 23.24 | 0.75 | 19.17
37180 | Cs | FA | MA | 0.04 | 0.8 | 0.16 | Pb | 1 | Br | I | 0.49 | 2.5099999999999998 |  |  | DMF | DMSO | na | 4 | 1 | 0 | 150 | na | na | 10 | 0 | 0 | Au | na | 100 | Spiro-MeOTAD-I | 63 | TiO2-c | na | na |  | 0 | 0 | SLG | FTO | 1 | 1.07 | 19.34 | 0.43 | 8.9
37181 | Cs | FA | MA | 0.04 | 0.8 | 0.16 | Pb | 1 | Br | I | 0.49 | 2.5099999999999998 |  |  | DMF | DMSO | na | 4 | 1 | 0 | 150 | na | na | 10 | 0 | 0 | Au | na | 100 | Spiro-MeOTAD-F | 200 | TiO2-c | na | na |  | 0 | 0 | SLG | FTO | 1 | 1.01 | 18.36 | 0.4 | 7.42
37182 | Cs | FA | MA | 0.04 | 0.8 | 0.16 | Pb | 1 | Br | I | 0.49 | 2.5099999999999998 |  |  | DMF | DMSO | na | 4 | 1 | 0 | 150 | na | na | 10 | 0 | 0 | Au | na | 100 | Spiro-MeOTAD-I | 63 | TiO2-c | na | na |  | 0 | 0 | SLG | FTO | 0.066 | 1.04 | 24.13 | 0.71 | 17.81
37183 | Cs | FA | MA | 0.04 | 0.8 | 0.16 | Pb | 1 | Br | I | 0.49 | 2.5099999999999998 |  |  | DMF | DMSO | na | 4 | 1 | 0 | 150 | na | na | 10 | 0 | 0 | Au | na | 100 | Spiro-MeOTAD-I | 63 | TiO2-c | na | na |  | 0 | 0 | SLG | FTO | 0.066 | 1.04 | 22.63 | 0.71 | 16.71
37184 | Cs | FA | MA | 0.04 | 0.8 | 0.16 | Pb | 1 | Br | I | 0.49 | 2.5099999999999998 |  |  | DMF | DMSO | na | 4 | 1 | 0 | 100 | na | na | 60 | 0 | 0 | MoO3 | Al | 15 | Spiro-MeOTAD |  | SnO2-np | na | na |  | 0 | 0 | Willow glass | AZO | 0.059 | 0.999 | 21.99 | 0.557 | 12.2 | 1.61
37185 | Cs | FA | MA | 0.04 | 0.8 | 0.16 | Pb | 1 | Br | I | 0.49 | 2.5099999999999998 |  |  | DMF | DMSO | na | 4 | 1 | 0 | 100 | na | na | 60 | 0 | 0 | MoO3 | Al | 15 | Spiro-MeOTAD |  | SnO2-np | na | na |  | 0 | 0 | Willow glass | ITO | 0.059 | 1.078 | 22.97 | 0.698 | 17.3 | 1.62
37186 | Cs | FA | MA | 0.04 | 0.8 | 0.16 | Pb | 1 | Br | I | 0.49 | 2.5099999999999998 |  |  | DMF | DMSO | na | 4 | 1 | 0 | 100 | na | na | 60 | 0 | 0 | MoO3 | Al | 15 | Spiro-MeOTAD |  | SnO2-np | na | na |  | 0 | 0 | Willow glass | IZO | 0.059 | 1.084 | 22.16 | 0.752 | 18.1 | 1.62
37187 | Cs | FA | MA | 0.04 | 0.8 | 0.16 | Pb | 1 | Br | I | 0.49 | 2.5099999999999998 |  |  | DMF | DMSO | na | 4 | 1 | 0 | 100 | na | na | 60 | 0 | 0 | MoO3 | Al | 15 | Spiro-MeOTAD |  | SnO2-np | na | na |  | 0 | 0 | Willow glass | IZO | 0.059 | 1.092 | 21.91 | 0.754 | 16.8 | 1.62
37188 | Cs | FA | MA | 0.04 | 0.8 | 0.16 | Pb | 1 | Br | I | 0.49 | 2.5099999999999998 |  |  | DMF | DMSO | na | 4 | 1 | 0 | 100 | na | na | 60 | 0 | 0 | MoO3 | Al | 15 | Spiro-MeOTAD |  | SnO2-np | na | na |  | 0 | 0 | Willow glass | AZO | 0.059 | 0.956 | 20.82 | 0.489 | 9.73 | 1.61
37189 | Cs | FA | MA | 0.04 | 0.8 | 0.16 | Pb | 1 | Br | I | 0.49 | 2.5099999999999998 |  |  | DMF | DMSO | na | 4 | 1 | 0 | 100 | na | na | 60 | 0 | 0 | MoO3 | Al | 15 | Spiro-MeOTAD |  | SnO2-np | na | na |  | 0 | 0 | Willow glass | ITO | 0.059 | 1.06 | 21.98 | 0.7 | 16.3 | 1.62
37190 | Cs | FA | MA | 0.04 | 0.8 | 0.16 | Pb | 1 | Br | I | 0.49 | 2.5099999999999998 |  |  | DMF | DMSO | na | 4 | 1 | 0 | 100 | na | na | 60 | 0 | 0 | MoO3 | Al | 15 | Spiro-MeOTAD |  | SnO2-np | na | na |  | 0 | 0 | Willow glass | IZO | 0.059 | 1.096 | 20.94 | 0.766 | 17.6 | 1.62
37191 | FA | MA | na | 0.75 | 0.25 | 0 | Pb | 1 | Br | I | 0.25 | 2.75 |  |  | DMF | DMSO | na | 4 | 1 | 0 |  | na | na |  | 0 | 0 | Au | na | 100 | Bp-OMe | 150 | SnO2-np | na | na | 30 | 0 | 0 | SLG | ITO | 0.12 | 0.98 | 21.93 | 0.7 | 14.97
37192 | FA | MA | na | 0.75 | 0.25 | 0 | Pb | 1 | Br | I | 0.25 | 2.76 |  |  | DMF | DMSO | na | 4 | 1 | 0 |  | na | na |  | 0 | 0 | Au | na | 100 | Spiro-MeOTAD | 150 | SnO2-np | na | na | 30 | 0 | 0 | SLG | ITO | 0.12 | 1.1 | 22.5 | 0.75 | 18.24
37193 | FA | MA | na | 0.75 | 0.25 | 0 | Pb | 1 | Br | I | 0.25 | 2.77 |  |  | DMF | DMSO | na | 4 | 1 | 0 |  | na | na |  | 0 | 0 | Au | na | 100 | Py-OMe | 150 | SnO2-np | na | na | 30 | 0 | 0 | SLG | ITO | 0.12 | 1.11 | 22.82 | 0.761 | 19.13
37194 | FA | MA | na | 0.75 | 0.25 | 0 | Pb | 1 | Br | I | 0.25 | 2.78 |  |  | DMF | DMSO | na | 4 | 1 | 0 |  | na | na |  | 0 | 0 | Au | na | 100 | Bp-OMe | 150 | SnO2-np | na | na | 30 | 0 | 0 | SLG | ITO | 0.12 |  |  |  | 13.29
37195 | FA | MA | na | 0.75 | 0.25 | 0 | Pb | 1 | Br | I | 0.25 | 2.79 |  |  | DMF | DMSO | na | 4 | 1 | 0 |  | na | na |  | 0 | 0 | Au | na | 100 | Spiro-MeOTAD | 150 | SnO2-np | na | na | 30 | 0 | 0 | SLG | ITO | 0.12 |  |  |  | 16.86
37196 | FA | MA | na | 0.75 | 0.25 | 0 | Pb | 1 | Br | I | 0.25 | 2.8 |  |  | DMF | DMSO | na | 4 | 1 | 0 |  | na | na |  | 0 | 0 | Au | na | 100 | Py-OMe | 150 | SnO2-np | na | na | 30 | 0 | 0 | SLG | ITO | 0.12 |  |  |  | 17.29
37199 | FA | MA | na | 0.85 | 0.15 | 0 | Pb | 1 | Br | I | 0.45 | 2.4500000000000002 |  |  | DMF | DMSO | na | 4 | 1 | 0 | 100 | na | na | 20 | 0 | 0 | Au | na |  | Spiro-MeOTAD |  | TiO2-c | TiO2-mp | na |  |  | 0 | SLG | FTO | 1.2 | 1.124 | 20.61 | 0.707 | 16.38
37200 | FA | MA | na | 0.85 | 0.15 | 0 | Pb | 1 | Br | I | 0.45 | 2.4500000000000002 |  |  | DMF | DMSO | na | 4 | 1 | 0 | 100 | na | na | 20 | 0 | 0 | Au | na |  | Spiro-MeOTAD |  | TiO2-c | TiO2-mp | na |  |  | 0 | SLG | FTO | 1.2 | 1.098 | 20.81 | 0.691 | 15.79
37201 | MA | na | na | 1 | 0 | 0 | Pb | 1 | I | na | 3 | 0 |  |  | DMF | DMSO | na | 9 | 1 | 0 |  | na | na |  | 0 | 0 | Au | na | 80 | CIGGSe-np | 50 | TiO2-c | TiO2-mp | na | 100 | 200 | 0 | SLG | FTO | 0.09 | 0.94 | 17.66 | 0.549 | 9.15 | 1.6
37202 | MA | na | na | 1 | 0 | 0 | Pb | 1 | I | na | 3 | 0 |  |  | DMF | DMSO | na | 9 | 1 | 0 |  | na | na |  | 0 | 0 | Au | na | 80 | Spiro-MeOTAD |  | TiO2-c | TiO2-mp | na | 100 | 200 | 0 | SLG | FTO | 0.09 | 1.04 | 21.52 | 0.672 | 15.08 | 1.6
37203 | MA | na | na | 1 | 0 | 0 | Pb | 1 | I | na | 3 | 0 |  |  | DMF | DMSO | na | 9 | 1 | 0 |  | na | na |  | 0 | 0 | Au | na | 80 | na |  | TiO2-c | TiO2-mp | na | 100 | 200 | 0 | SLG | FTO | 0.09 | 0.8 | 14.48 | 0.504 | 5.85 | 1.6
37204 | Cs | na | na | 1 | 0 | 0 | Pb | 1 | I | na | 3 | 0 | HPbI3 |  | DMF | na | na | 1 | 0 | 0 | 180 | na | na | 15 | 0 | 0 | Ag | na | 100 | Spiro-MeOTAD |  | TiO2-c | na | na |  | 0 | 0 | SLG | FTO | 0.12 | 1.051 | 18.89 | 0.685 | 13.61
37208 | MA | na | na | 1 | 0 | 0 | Pb | 1 | I | na | 3 | 0 |  |  | DMF | na | na | 1 | 0 | 0 |  | na | na |  | 0 | 0 | Ag | na |  | PEDOT:PSS |  | PCBM-60 | na | na |  | 0 | 0 | SLG | ITO | 0.12 | 0.854 | 9.42 | 0.505 | 4.06 | 1.6
37209 | FA | na | na | 1 | 0 | 0 | Pb | 1 | I | na | 3 | 0 |  |  | DMF | na | na | 1 | 0 | 0 |  | na | na |  | 0 | 0 | Ag | na |  | PEDOT:PSS |  | PCBM-60 | na | na |  | 0 | 0 | SLG | ITO | 0.12 | 0.746 | 1.76 | 0.53 | 0.7 | 1.48
37210 | MA | na | na | 1 | 0 | 0 | Pb | 1 | Br | na | 3 | 0 |  |  | DMF | na | na | 1 | 0 | 0 |  | na | na |  | 0 | 0 | Ag | na |  | PEDOT:PSS |  | PCBM-60 | na | na |  | 0 | 0 | SLG | ITO | 0.12 | 0.785 | 2.3 | 0.602 | 1.08
37211 | FA | na | na | 1 | 0 | 0 | Pb | 1 | Br | na | 3 | 0 |  |  | DMF | na | na | 1 | 0 | 0 |  | na | na |  | 0 | 0 | Ag | na |  | PEDOT:PSS |  | PCBM-60 | na | na |  | 0 | 0 | SLG | ITO | 0.12 | 0.705 | 0.15 | 0.53 | 0.06
37212 | FA | MA | na | 0.85 | 0.15 | 0 | Pb | 1 | Br | na | 3 | 0 |  |  | DMF | na | na | 1 | 0 | 0 |  | na | na |  | 0 | 0 | Ag | na |  | PEDOT:PSS |  | PCBM-60 | na | na |  | 0 | 0 | SLG | ITO | 0.12 | 0.862 | 2.48 | 0.689 | 1.47
37213 | FA | MA | na | 0.85 | 0.15 | 0 | Pb | 1 | I | na | 3 | 0 |  |  | DMF | na | na | 1 | 0 | 0 |  | na | na |  | 0 | 0 | Ag | na |  | PEDOT:PSS |  | PCBM-60 | na | na |  | 0 | 0 | SLG | ITO | 0.12 | 0.832 | 12.66 | 0.622 | 6.55
37214 | MA | na | na | 1 | 0 | 0 | Pb | 1 | I | na | 3 | 0 | Cl |  |  | na | na |  | 0 | 0 |  | na | na |  | 0 | 0 | Au | na | 100 | Spiro-MeOTAD |  | TiO2-c | na | na | 100 | 0 | 0 | SLG | FTO | 2.7 | 1.015 | 10.8 | 0.53 | 5.8 | 1.6
37215 | MA | na | na | 1 | 0 | 0 | Pb | 1 | I | na | 3 | 0 | Cl |  |  | na | na |  | 0 | 0 |  | na | na |  | 0 | 0 | Au | na | 100 | Spiro-MeOTAD |  | TiO2-c | TiO2-mp | na | 510 |  | 0 | SLG | FTO | 2.7 | 0.81 | 17.7 | 0.55 | 7.9 | 1.6
37216 | MA | na | na | 1 | 0 | 0 | Pb | 1 | I | na | 3 | 0 | Cl |  |  | na | na |  | 0 | 0 |  | na | na |  | 0 | 0 | Au | na | 100 | Spiro-MeOTAD |  | TiO2-c | TiO2-nw | na | 460 |  | 0 | SLG | FTO | 2.7 | 0.842 | 22.2 | 0.56 | 10.5 | 1.6
37217 | MA | na | na | 1 | 0 | 0 | Pb | 1 | I | na | 3 | 0 | Cl |  |  | na | na |  | 0 | 0 |  | na | na |  | 0 | 0 | Au | na | 100 | Spiro-MeOTAD |  | TiO2-c | na | na | 100 | 0 | 0 | SLG | FTO | 2.7 |  |  |  | 4.9 | 1.6
37218 | MA | na | na | 1 | 0 | 0 | Pb | 1 | I | na | 3 | 0 | Cl |  |  | na | na |  | 0 | 0 |  | na | na |  | 0 | 0 | Au | na | 100 | Spiro-MeOTAD |  | TiO2-c | TiO2-mp | na | 510 |  | 0 | SLG | FTO | 2.7 |  |  |  | 5.5 | 1.6
37219 | MA | na | na | 1 | 0 | 0 | Pb | 1 | I | na | 3 | 0 | Cl |  |  | na | na |  | 0 | 0 |  | na | na |  | 0 | 0 | Au | na | 100 | Spiro-MeOTAD |  | TiO2-c | TiO2-nw | na | 460 |  | 0 | SLG | FTO | 2.7 |  | 19.2 |  | 7.8 | 1.6
37220 | MA | na | na | 1 | 0 | 0 | Pb | 1 | I | na | 3 | 0 | Cl |  |  | na | na |  | 0 | 0 |  | na | na |  | 0 | 0 | Au | na | 100 | Spiro-MeOTAD |  | TiO2-c | na | na | 100 | 0 | 0 | SLG | FTO | 2.7 |  |  |  |  | 1.6
37221 | MA | na | na | 1 | 0 | 0 | Pb | 1 | I | na | 3 | 0 | Cl |  |  | na | na |  | 0 | 0 |  | na | na |  | 0 | 0 | Au | na | 100 | Spiro-MeOTAD |  | TiO2-c | TiO2-mp | na | 510 |  | 0 | SLG | FTO | 2.7 |  |  |  |  | 1.6
37222 | MA | na | na | 1 | 0 | 0 | Pb | 1 | I | na | 3 | 0 | Cl |  |  | na | na |  | 0 | 0 |  | na | na |  | 0 | 0 | Au | na | 100 | Spiro-MeOTAD |  | TiO2-c | TiO2-nw | na | 460 |  | 0 | SLG | FTO | 2.7 |  |  |  |  | 1.6
37223 | MA | na | na | 1 | 0 | 0 | Pb | 1 | I | na | 3 | 0 |  |  | DMF | DMSO | na | 4 | 1 | 0 | 95 | na | na | 6 | 0 | 0 | Ag | na | 100 | PEDOT:PSS | 25 | PCBM-60 | na | na | 60 | 0 | 0 | SLG | FTO | 0.09 | 1.04 | 21.01 | 0.76 | 16.61 | 1.6
37224 | MA | na | na | 1 | 0 | 0 | Pb | 1 | I | na | 3 | 0 |  |  | DMF | DMSO | na | 4 | 1 | 0 | 95 | na | na | 6 | 0 | 0 | Ag | na | 100 | PEDOT:PSS | 25 | PCBM-60 | na | na | 60 | 0 | 0 | SLG | FTO | 0.09 | 1.05 | 20.98 | 0.77 | 16.96 | 1.6
37225 | MA | na | na | 1 | 0 | 0 | Pb | 1 | I | na | 3 | 0 |  |  | DMF | DMSO | na | 4 | 1 | 0 | 95 | na | na | 6 | 0 | 0 | Ag | na | 100 | PEDOT:PSS | 25 | PCBM-60 | na | na | 60 | 0 | 0 | SLG | FTO | 0.09 | 1.06 | 20.67 | 0.75 | 16.43 | 1.6
37226 | MA | na | na | 1 | 0 | 0 | Pb | 1 | I | na | 3 | 0 |  |  | DMF | DMSO | na | 4 | 1 | 0 | 95 | na | na | 6 | 0 | 0 | Ag | na | 100 | PEDOT:PSS | 25 | PCBM-60 | na | na | 60 | 0 | 0 | SLG | FTO | 0.09 | 1.07 | 21.49 | 0.71 | 16.33 | 1.6
37227 | MA | na | na | 1 | 0 | 0 | Pb | 1 | I | na | 3 | 0 |  |  | DMF | DMSO | na | 4 | 1 | 0 | 95 | na | na | 6 | 0 | 0 | Ag | na | 100 | PEDOT:PSS | 25 | PCBM-60 | na | na | 60 | 0 | 0 | SLG | FTO | 0.09 | 1.06 | 21.06 | 0.74 | 16.52 | 1.6
37228 | MA | na | na | 1 | 0 | 0 | Pb | 1 | I | na | 3 | 0 |  |  | DMF | DMSO | na | 4 | 1 | 0 | 95 | na | na | 6 | 0 | 0 | Ag | na | 100 | PEDOT:PSS | 25 | PCBM-60 | na | na | 60 | 0 | 0 | SLG | FTO | 0.09 | 1.07 | 21.09 | 0.75 | 16.92 | 1.6
37229 | MA | na | na | 1 | 0 | 0 | Pb | 1 | I | na | 3 | 0 |  |  | DMF | DMSO | na | 4 | 1 | 0 | 95 | na | na | 6 | 0 | 0 | Ag | na | 100 | PEDOT:PSS | 25 | PCBM-60 | na | na | 60 | 0 | 0 | SLG | FTO | 0.09 | 1.06 | 21.18 | 0.77 | 17.23 | 1.6
37230 | MA | na | na | 1 | 0 | 0 | Pb | 1 | I | na | 3 | 0 |  |  | DMF | DMSO | na | 4 | 1 | 0 | 95 | na | na | 6 | 0 | 0 | Ag | na | 100 | PEDOT:PSS | 25 | PCBM-60 | na | na | 60 | 0 | 0 | SLG | FTO | 0.09 | 1.04 | 21.23 | 0.76 | 16.78 | 1.6
37231 | MA | na | na | 1 | 0 | 0 | Pb | 1 | I | na | 3 | 0 |  |  | DMF | DMSO | na | 4 | 1 | 0 | 95 | na | na | 6 | 0 | 0 | Ag | na | 100 | PEDOT:PSS | 25 | PCBM-60 | na | na | 60 | 0 | 0 | SLG | FTO | 0.09 | 1.06 | 20.09 | 0.76 | 16.18 | 1.6
37232 | MA | na | na | 1 | 0 | 0 | Pb | 1 | I | na | 3 | 0 |  |  | DMF | DMSO | na | 4 | 1 | 0 | 95 | na | na | 6 | 0 | 0 | Ag | na | 100 | PEDOT:PSS | 25 | PCBM-60 | na | na | 60 | 0 | 0 | SLG | FTO | 0.09 | 1.05 | 21.26 | 0.73 | 16.3 | 1.6
37233 | MA | na | na | 1 | 0 | 0 | Pb | 1 | I | na | 3 | 0 |  |  | DMF | DMSO | na | 4 | 1 | 0 | 95 | na | na | 6 | 0 | 0 | Ag | na | 100 | PEDOT:PSS | 25 | PCBM-60 | na | na | 60 | 0 | 0 | SLG | FTO | 0.09 | 1.07 | 20.58 | 0.72 | 15.85 | 1.6
37234 | MA | na | na | 1 | 0 | 0 | Pb | 1 | I | na | 3 | 0 |  |  | DMF | DMSO | na | 4 | 1 | 0 | 95 | na | na | 6 | 0 | 0 | Ag | na | 100 | PEDOT:PSS | 25 | PCBM-60 | na | na | 60 | 0 | 0 | SLG | FTO | 0.09 | 1.06 | 20.64 | 0.74 | 16.19 | 1.6
37235 | MA | na | na | 1 | 0 | 0 | Pb | 1 | I | na | 3 | 0 |  |  | DMF | DMSO | na | 4 | 1 | 0 | 95 | na | na | 6 | 0 | 0 | Ag | na | 100 | PEDOT:PSS | 25 | PCBM-60 | na | na | 60 | 0 | 0 | SLG | FTO | 0.09 | 1.06 | 21.09 | 0.76 | 16.99 | 1.6
37236 | MA | na | na | 1 | 0 | 0 | Pb | 1 | I | na | 3 | 0 |  |  | DMF | DMSO | na | 4 | 1 | 0 | 95 | na | na | 6 | 0 | 0 | Ag | na | 100 | PEDOT:PSS | 25 | PCBM-60 | na | na | 60 | 0 | 0 | SLG | FTO | 0.09 | 1.07 | 20.86 | 0.75 | 16.74 | 1.6
37237 | MA | na | na | 1 | 0 | 0 | Pb | 1 | I | na | 3 | 0 |  |  | DMF | DMSO | na | 4 | 1 | 0 | 95 | na | na | 6 | 0 | 0 | Ag | na | 100 | PEDOT:PSS | 25 | PCBM-60 | na | na | 60 | 0 | 0 | SLG | FTO | 0.09 | 1.05 | 20.11 | 0.72 | 15.2 | 1.6
37238 | MA | na | na | 1 | 0 | 0 | Pb | 1 | I | na | 3 | 0 |  |  | DMF | DMSO | na | 4 | 1 | 0 | 95 | na | na | 6 | 0 | 0 | Ag | na | 100 | PEDOT:PSS | 25 | PCBM-60 | na | na | 60 | 0 | 0 | SLG | FTO | 0.09 | 1.02 | 20.97 | 0.73 | 15.61 | 1.6
37239 | MA | na | na | 1 | 0 | 0 | Pb | 1 | I | na | 3 | 0 |  |  | DMF | DMSO | na | 4 | 1 | 0 | 95 | na | na | 6 | 0 | 0 | Ag | na | 100 | PEDOT:PSS | 25 | PCBM-60 | na | na | 60 | 0 | 0 | SLG | FTO | 0.09 | 1.03 | 20.45 | 0.75 | 15.8 | 1.6
37240 | MA | na | na | 1 | 0 | 0 | Pb | 1 | I | na | 3 | 0 |  |  | DMF | DMSO | na | 4 | 1 | 0 | 95 | na | na | 6 | 0 | 0 | Ag | na | 100 | PEDOT:PSS | 25 | PCBM-60 | na | na | 60 | 0 | 0 | SLG | FTO | 0.09 | 1.05 | 20.89 | 0.76 | 16.67 | 1.6
37241 | MA | na | na | 1 | 0 | 0 | Pb | 1 | I | na | 3 | 0 |  |  | DMF | DMSO | na | 4 | 1 | 0 | 95 | na | na | 6 | 0 | 0 | Ag | na | 100 | PEDOT:PSS | 25 | PCBM-60 | na | na | 60 | 0 | 0 | SLG | FTO | 0.09 | 1.06 | 20.78 | 0.71 | 15.64 | 1.6
37242 | MA | na | na | 1 | 0 | 0 | Pb | 1 | I | na | 3 | 0 |  |  | DMF | DMSO | na | 4 | 1 | 0 | 95 | na | na | 6 | 0 | 0 | Ag | na | 100 | PEDOT:PSS | 25 | PCBM-60 | na | na | 60 | 0 | 0 | SLG | FTO | 0.09 | 1.05 | 21.68 | 0.7 | 15.93 | 1.6
37243 | MA | na | na | 1 | 0 | 0 | Pb | 1 | I | na | 3 | 0 |  |  | DMF | DMSO | na | 4 | 1 | 0 | 95 | na | na | 6 | 0 | 0 | Ag | na | 100 | PEDOT:PSS | 25 | PCBM-60 | na | na | 60 | 0 | 0 | SLG | FTO | 0.09 | 1.06 | 20.75 | 0.73 | 16.06 | 1.6
37244 | MA | na | na | 1 | 0 | 0 | Pb | 1 | I | na | 3 | 0 |  |  | DMF | DMSO | na | 4 | 1 | 0 | 95 | na | na | 6 | 0 | 0 | Ag | na | 100 | PEDOT:PSS | 25 | PCBM-60 | na | na | 60 | 0 | 0 | SLG | FTO | 0.09 | 1.07 | 20.91 | 0.74 | 16.56 | 1.6
37245 | MA | na | na | 1 | 0 | 0 | Pb | 1 | I | na | 3 | 0 |  |  | DMF | DMSO | na | 4 | 1 | 0 | 95 | na | na | 6 | 0 | 0 | Ag | na | 100 | PEDOT:PSS | 25 | PCBM-60 | na | na | 60 | 0 | 0 | SLG | FTO | 0.09 | 1.06 | 20.69 | 0.72 | 15.79 | 1.6
37246 | MA | na | na | 1 | 0 | 0 | Pb | 1 | I | na | 3 | 0 |  |  | DMF | DMSO | na | 4 | 1 | 0 | 95 | na | na | 6 | 0 | 0 | Ag | na | 100 | PEDOT:PSS | 25 | PCBM-60 | na | na | 60 | 0 | 0 | SLG | FTO | 0.09 | 1.07 | 20.57 | 0.76 | 16.73 | 1.6
37247 | MA | na | na | 1 | 0 | 0 | Pb | 1 | I | na | 3 | 0 |  |  | DMF | DMSO | na | 4 | 1 | 0 | 95 | na | na | 6 | 0 | 0 | Ag | na | 100 | PEDOT:PSS | 25 | PCBM-60 | na | na | 60 | 0 | 0 | SLG | FTO | 0.09 | 1.05 | 21.13 | 0.76 | 16.86 | 1.6
37248 | MA | na | na | 1 | 0 | 0 | Pb | 1 | I | na | 3 | 0 |  |  | DMF | DMSO | na | 4 | 1 | 0 | 95 | na | na | 6 | 0 | 0 | Ag | na | 100 | PEDOT:PSS | 25 | PCBM-60 | na | na | 60 | 0 | 0 | SLG | FTO | 0.09 | 1.06 | 21.09 | 0.75 | 16.77 | 1.6
37249 | MA | na | na | 1 | 0 | 0 | Pb | 1 | I | na | 3 | 0 |  |  | DMF | DMSO | na | 4 | 1 | 0 | 95 | na | na | 6 | 0 | 0 | Ag | na | 100 | PEDOT:PSS | 25 | PCBM-60 | na | na | 60 | 0 | 0 | SLG | FTO | 0.09 | 1.05 | 20.88 | 0.76 | 16.66 | 1.6
37250 | MA | na | na | 1 | 0 | 0 | Pb | 1 | I | na | 3 | 0 |  |  | DMF | DMSO | na | 4 | 1 | 0 | 95 | na | na | 6 | 0 | 0 | Ag | na | 100 | PEDOT:PSS | 25 | PCBM-60 | na | na | 60 | 0 | 0 | SLG | FTO | 0.09 | 1.07 | 20.37 | 0.74 | 16.13 | 1.6
37251 | MA | na | na | 1 | 0 | 0 | Pb | 1 | I | na | 3 | 0 |  |  | DMF | DMSO | na | 4 | 1 | 0 | 95 | na | na | 6 | 0 | 0 | Ag | na | 100 | PEDOT:PSS | 25 | PCBM-60 | na | na | 60 | 0 | 0 | SLG | FTO | 0.09 | 1.05 | 20.48 | 0.75 | 16.13 | 1.6
37252 | MA | na | na | 1 | 0 | 0 | Pb | 1 | I | na | 3 | 0 |  |  | DMF | DMSO | na | 4 | 1 | 0 | 95 | na | na | 6 | 0 | 0 | Ag | na | 100 | PEDOT:PSS | 25 | PCBM-60 | na | na | 60 | 0 | 0 | SLG | FTO | 0.09 | 1.06 | 20.99 | 0.74 | 16.46 | 1.6
37283 | MA | na | na | 1 | 0 | 0 | Pb | 1 | I | na | 3 | 0 |  |  | DMF | DMSO | na | 4 | 1 | 0 | 95 | na | na | 6 | 0 | 0 | Ag | na | 100 | PEDOT:PSS | 25 | F8TBT | na | na | 60 | 0 | 0 | SLG | FTO | 0.09 | 0.94 | 8.94 | 0.26 | 2.18 | 1.6
37303 | FA | MA | na | 0.85 | 0.15 | 0 | Pb | 1 | Br | I | 0.45 | 0.85 |  |  | DMF | DMSO | na | 4 | 1 | 0 | 100 | na | na | 90 | 0 | 0 | Au | na | 80 | Spiro-MeOTAD |  | TiO2-c | TiO2-mp | na |  | 200 | 0 | SLG | FTO | 0.1 | 1.07 | 22.41 | 0.756 | 18.23
37304 | FA | MA | na | 0.85 | 0.15 | 0 | Pb | 1 | Br | I | 0.45 | 0.85 |  |  | DMF | DMSO | na | 4 | 1 | 0 | 100 | na | na | 90 | 0 | 0 | Au | na | 80 | OTPA-ZnPc | 60 | TiO2-c | TiO2-mp | na |  | 200 | 0 | SLG | FTO | 0.1 | 1.02 | 22.36 | 0.714 | 16.23
37305 | MA | na | na | 1 | 0 | 0 | Pb | 1 | I | na | 3 | 0 | Cl |  | DMF | na | na | 1 | 0 | 0 | 100 | na | na | 45 | 0 | 0 | Au | na | 100 | Cu2O | 300 | TiO2-c | TiO2-c | na |  |  | 0 | SLG | FTO | 0.1 | 0.77 | 13.5 | 0.39 | 4.04 | 1.6
37313 | BA | MA | na | 2 | 2 | 0 | Pb | 3 | I | na | 10 | 0 |  |  | Dimethylacetamide | NMP | na | 4 | 1 | 0 | 100 | na | na | 8 | 0 | 0 | Ag | na | 100 | PEDOT:PSS |  | PCBM-60 | BCP | na |  |  | 0 | SLG | ITO | 0.06 | 1.05 | 11.23 | 0.678 | 7.5 | 1.96
37314 | BA | MA | na | 2 | 2 | 0 | Pb | 3 | I | na | 10 | 0 |  |  | Dimethylacetamide | NMP | na | 4 | 1 | 0 | 100 | na | na | 8 | 0 | 0 | Ag | na | 100 | NiO-c |  | PCBM-60 | BCP | na |  |  | 0 | SLG | ITO | 0.06 | 1.21 | 12.95 | 0.702 | 10.4 | 1.96
37315 | BA | MA | na | 2 | 2 | 0 | Pb | 3 | I | na | 10 | 0 |  |  | Dimethylacetamide | NMP | na | 4 | 1 | 0 | 100 | na | na | 8 | 0 | 0 | Ag | na | 100 | NiO-c |  | ICBA | BCP | na |  |  | 0 | SLG | ITO | 0.06 | 1.24 | 13.49 | 0.631 | 10.2 | 1.96
37318 | BA | MA | na | 2 | 2 | 0 | Pb | 3 | I | na | 10 | 0 |  |  | Dimethylacetamide | NMP | na | 4 | 1 | 0 | 100 | na | na | 8 | 0 | 0 | Ag | na | 100 | PEDOT:PSS |  | PCBM-60 | BCP | na |  |  | 0 | SLG | ITO | 0.06 |  |  |  | 7.43 | 1.96
37319 | BA | MA | na | 2 | 2 | 0 | Pb | 3 | I | na | 10 | 0 |  |  | Dimethylacetamide | NMP | na | 4 | 1 | 0 | 100 | na | na | 8 | 0 | 0 | Ag | na | 100 | NiO-c |  | PCBM-60 | BCP | na |  |  | 0 | SLG | ITO | 0.06 |  |  |  | 10.37 | 1.96
37320 | BA | MA | na | 2 | 2 | 0 | Pb | 3 | I | na | 10 | 0 |  |  | Dimethylacetamide | NMP | na | 4 | 1 | 0 | 100 | na | na | 8 | 0 | 0 | Ag | na | 100 | NiO-c |  | ICBA | BCP | na |  |  | 0 | SLG | ITO | 0.06 |  |  |  | 9.98 | 1.96
37324 | MA | na | na | 1 | 0 | 0 | Pb | 1 | I | na | 3 | 0 |  |  | DMSO | GBL | na | 3 | 7 | 0 | 100 | na | na | 10 | 0 | 0 | Au | na | 100 | Spiro-MeOTAD |  | In2S3 | na | na | 99.4 | 0 | 0 | SLG | FTO | 0.09 | 1.05 | 20.15 | 0.659 | 13.99 | 1.6
37325 | MA | na | na | 1 | 0 | 0 | Pb | 1 | I | na | 3 | 0 |  |  | DMSO | GBL | na | 3 | 7 | 0 | 100 | na | na | 10 | 0 | 0 | Au | na | 100 | Spiro-MeOTAD |  | In2S3 | na | na | 43.9 | 0 | 0 | SLG | FTO | 0.09 | 1.05 | 20.78 | 0.654 | 14.33 | 1.6
37326 | MA | na | na | 1 | 0 | 0 | Pb | 1 | I | na | 3 | 0 |  |  | DMSO | GBL | na | 3 | 7 | 0 | 100 | na | na | 10 | 0 | 0 | Au | na | 100 | Spiro-MeOTAD |  | In2S3 | na | na | 24.6 | 0 | 0 | SLG | FTO | 0.09 | 1.06 | 21 | 0.695 | 15.48 | 1.6
37327 | MA | na | na | 1 | 0 | 0 | Pb | 1 | I | na | 3 | 0 |  |  | DMSO | GBL | na | 3 | 7 | 0 | 100 | na | na | 10 | 0 | 0 | Au | na | 100 | Spiro-MeOTAD |  | In2S3 | na | na | 17.5 | 0 | 0 | SLG | FTO | 0.09 | 1.03 | 21.03 | 0.576 | 12.54 | 1.6
37328 | MA | na | na | 1 | 0 | 0 | Pb | 1 | I | na | 3 | 0 |  |  | DMSO | GBL | na | 3 | 7 | 0 | 100 | na | na | 10 | 0 | 0 | Au | na | 100 | Spiro-MeOTAD |  | TiO2-c | na | na |  | 0 | 0 | SLG | FTO | 0.09 | 1.05 | 21.58 | 0.667 | 15.13 | 1.6
37329 | MA | na | na | 1 | 0 | 0 | Pb | 1 | I | na | 3 | 0 |  |  | DMSO | GBL | na | 3 | 7 | 0 | 100 | na | na | 10 | 0 | 0 | Au | na | 100 | Spiro-MeOTAD |  | In2S3 | na | na | 24.6 | 0 | 0 | SLG | FTO | 0.09 | 1.04 | 20.08 | 0.671 | 14.02 | 1.6
37330 | MA | na | na | 1 | 0 | 0 | Pb | 1 | I | na | 3 | 0 |  |  | DMSO | GBL | na | 3 | 7 | 0 | 100 | na | na | 10 | 0 | 0 | Au | na | 100 | Spiro-MeOTAD |  | TiO2-c | na | na |  | 0 | 0 | SLG | FTO | 0.09 |  |  |  | 15.1 | 1.6
37331 | MA | na | na | 1 | 0 | 0 | Pb | 1 | I | na | 3 | 0 |  |  | DMSO | GBL | na | 3 | 7 | 0 | 100 | na | na | 10 | 0 | 0 | Au | na | 100 | Spiro-MeOTAD |  | In2S3 | na | na | 24.6 | 0 | 0 | SLG | FTO | 0.09 |  |  |  | 13.8 | 1.6
37356 | MA | na | na | 1 | 0 | 0 | Pb | 1 | I | na | 3 | 0 |  |  | DMF | na | IPA | 1 | 0 | 1 |  | na | 100 |  | 0 | 30 | Au | na |  | Spiro-MeOTAD |  | TiO2-c | TiO2-mp | na |  |  | 0 | SLG | FTO | 0.1 | 0.99 | 19.5 | 0.7 | 13.5 | 1.6
37357 | MA | na | na | 1 | 0 | 0 | Pb | 1 | I | na | 3 | 0 |  |  | DMF | na | IPA | 1 | 0 | 1 |  | na | 100 |  | 0 | 30 | Au | na |  | Spiro-MeOTAD |  | TiO2-c | TiO2-mp | na |  |  | 0 | SLG | FTO | 0.1 | 1 | 20.5 | 0.63 | 13 | 1.6
37358 | FA | MA | na | 0.83 | 0.17 | 0 | Pb | 1 | Br | I | 0.5 | 2.5 |  |  | DMF | DMSO | na | 4 | 1 | 0 | 100 | na | na | 60 | 0 | 0 | Au | na | 40 | Spiro-MeOTAD |  | TiO2-c | na | na |  | 0 | 0 | SLG | FTO | 0.0831 | 1.12 | 19.21 | 0.7 | 14
37359 | Cs | FA | MA | 0.05 | 0.79 | 0.16 | Pb | 1 | Br | I | 0.49 | 2.5099999999999998 |  |  | DMF | DMSO | na | 4 | 1 | 0 | 100 | na | na | 60 | 0 | 0 | Au | na | 40 | Spiro-MeOTAD |  | TiO2-c | na | na |  | 0 | 0 | SLG | FTO | 0.0831 | 1.16 | 20.6 | 0.74 | 15
37360 | FA | MA | na | 0.83 | 0.17 | 0 | Pb | 1 | Br | I | 0.49 | 2.5099999999999998 | RbI | 0.05 | DMF | DMSO | na | 4 | 1 | 0 | 100 | na | na | 60 | 0 | 0 | Au | na | 40 | Spiro-MeOTAD |  | TiO2-c | na | na |  | 0 | 0 | SLG | FTO | 0.0831 | 1.14 | 19.99 | 0.71 | 15.2
37361 | Cs | FA | MA | 0.05 | 0.79 | 0.16 | Pb | 1 | Br | I | 0.48 | 2.52 | RbI | 0.05 | DMF | DMSO | na | 4 | 1 | 0 | 100 | na | na | 60 | 0 | 0 | Au | na | 40 | Spiro-MeOTAD |  | TiO2-c | na | na |  | 0 | 0 | SLG | FTO | 0.0831 | 1.14 | 20.65 | 0.72 | 16.3
37362 | MA | na | na | 1 | 0 | 0 | Pb | 1 | I | na | 3 | 0 | Cl |  | DMF | na | na | 1 | 0 | 0 |  | na | na |  | 0 | 0 | Ag | na | 180 | PEDOT:PSS |  | PCBM-60 | na | na |  | 0 | 0 | SLG | FTO | 0.1 | 0.88 | 16.81 | 0.598 | 8.84 | 1.6
37363 | MA | na | na | 1 | 0 | 0 | Pb | 1 | I | na | 3 | 0 | Cl |  | DMF | na | na | 1 | 0 | 0 |  | na | na |  | 0 | 0 | Ag | na | 180 | PEDOT:PSS |  | PCBM-60 | na | na |  | 0 | 0 | SLG | FTO | 0.1 | 0.98 | 19.82 | 0.647 | 12.56 | 1.6
37364 | MA | na | na | 1 | 0 | 0 | Pb | 1 | I | na | 3 | 0 | Cl |  | DMF | na | na | 1 | 0 | 0 |  | na | na |  | 0 | 0 | Ag | na | 180 | PEDOT:PSS |  | PCBM-60 | na | na |  | 0 | 0 | SLG | FTO | 0.1 | 0.96 | 17.97 | 0.632 | 10.9 | 1.6
37366 | MA | na | na | 1 | 0 | 0 | Pb | 1 | I | na | 3 | 0 |  |  | DMAc | NMP | na | 5 | 1 | 0 |  | na | na |  | 0 | 0 | Au | na | 80 | Spiro-MeOTAD |  | TiO2-np | na | na |  | 0 | 0 | SLG | FTO | 0.07 | 1 | 20.14 | 0.711 | 14.27 | 1.6
37372 | FA | MA | na | 0.88 | 0.12 | 0 | Pb | 1 | I | na | 3 | 0 |  |  | DMF | DMSO | IPA | 11 | 1 | 1 |  | na | 150 | 30 | 0 |  | Au | na | 70 | Spiro-MeOTAD |  | TiO2-c | TiO2-mp | na |  | 100 | 0 | SLG | FTO | 0.09 | 1.06 | 23.4 | 0.72 | 17.7 | 1.53
37373 | FA | MA | na | 0.88 | 0.12 | 0 | Pb | 1 | I | na | 3 | 0 |  |  | DMF | DMSO | IPA | 11 | 1 | 1 |  | na | 150 | 30 | 0 |  | Au | na | 70 | Spiro-MeOTAD |  | TiO2-c | TiO2-mp | na |  | 100 | 0 | SLG | FTO | 0.09 | 1.08 | 23.6 | 0.75 | 17.6 | 1.53
37374 | FA | MA | na | 0.88 | 0.12 | 0 | Pb | 1 | I | na | 3 | 0 |  |  | DMF | DMSO | IPA | 11 | 1 | 1 |  | na | 150 | 30 | 0 |  | Au | na | 70 | Spiro-MeOTAD |  | TiO2-c | TiO2-mp | na |  | 100 | 0 | SLG | FTO | 0.09 | 1.04 | 23.2 | 0.65 | 15.6 | 1.53
37375 | FA | MA | na | 0.88 | 0.12 | 0 | Pb | 1 | I | na | 3 | 0 |  |  | DMF | DMSO | IPA | 11 | 1 | 1 |  | na | 150 | 30 | 0 |  | Au | na | 70 | Spiro-MeOTAD |  | TiO2-c | TiO2-mp | na |  | 100 | 0 | SLG | FTO | 0.09 | 1.06 | 23.2 | 0.73 | 14.1 | 1.53
37376 | MA | na | na | 1 | 0 | 0 | Pb | 1 | I | na | 3 | 0 | 5-AVAI | 0.03 | GBL | na | na | 1 | 0 | 0 | 60 | na | na | 120 | 0 | 0 | Carbon | na |  | na |  | TiO2-c | ZrO2-mp | na | 80 | 1400 | 0 | SLG | FTO | 0.7 | 0.86 | 22.9 | 0.4 | 6.84 | 1.6
37377 | MA | na | na | 1 | 0 | 0 | Pb | 1 | I | na | 3 | 0 | 5-AVAI | 0.03 | GBL | na | na | 1 | 0 | 0 | 60 | na | na | 120 | 0 | 0 | Carbon | na |  | na |  | TiO2-c | TiO2-mp | ZrO2-mp | 80 | 300 | 1400 | SLG | FTO | 0.7 | 0.91 | 20.4 | 0.492 | 9.14 | 1.6
37378 | MA | na | na | 1 | 0 | 0 | Pb | 1 | I | na | 3 | 0 | 5-AVAI | 0.03 | GBL | na | na | 1 | 0 | 0 | 60 | na | na | 120 | 0 | 0 | Carbon | na |  | na |  | TiO2-c | TiO2-mp | ZrO2-mp | 80 | 500 | 1400 | SLG | FTO | 0.7 | 1 | 21.2 | 0.559 | 11.9 | 1.6
37379 | MA | na | na | 1 | 0 | 0 | Pb | 1 | I | na | 3 | 0 | 5-AVAI | 0.03 | GBL | na | na | 1 | 0 | 0 | 60 | na | na | 120 | 0 | 0 | Carbon | na |  | na |  | TiO2-c | ZrO2-mp | na | 80 | 1400 | 0 | SLG | FTO | 0.7 | 0.88 | 20.2 | 0.432 | 6.67 | 1.6
37380 | MA | na | na | 1 | 0 | 0 | Pb | 1 | I | na | 3 | 0 | 5-AVAI | 0.03 | GBL | na | na | 1 | 0 | 0 | 60 | na | na | 120 | 0 | 0 | Carbon | na |  | na |  | TiO2-c | ZrO2-mp | na | 80 | 1400 | 0 | SLG | FTO | 0.7 | 0.82 | 22.7 | 0.419 | 6.82 | 1.6
37381 | MA | na | na | 1 | 0 | 0 | Pb | 1 | I | na | 3 | 0 | 5-AVAI | 0.03 | GBL | na | na | 1 | 0 | 0 | 60 | na | na | 120 | 0 | 0 | Carbon | na |  | na |  | TiO2-c | ZrO2-mp | na | 80 | 1400 | 0 | SLG | FTO | 0.7 | 0.9 | 19.2 | 0.452 | 7.81 | 1.6
37382 | MA | na | na | 1 | 0 | 0 | Pb | 1 | I | na | 3 | 0 | 5-AVAI | 0.03 | GBL | na | na | 1 | 0 | 0 | 60 | na | na | 120 | 0 | 0 | Carbon | na |  | na |  | TiO2-c | ZrO2-mp | na | 80 | 1800 | 0 | SLG | FTO | 0.7 | 0.84 | 23.1 | 0.404 | 7.94 | 1.6
37383 | MA | na | na | 1 | 0 | 0 | Pb | 1 | I | na | 3 | 0 | 5-AVAI | 0.03 | GBL | na | na | 1 | 0 | 0 | 60 | na | na | 120 | 0 | 0 | Carbon | na |  | na |  | TiO2-c | ZrO2-mp | na | 80 | 2100 | 0 | SLG | FTO | 0.7 | 0.92 | 23.3 | 0.45 | 9.69 | 1.6
37384 | MA | na | na | 1 | 0 | 0 | Pb | 1 | I | na | 3 | 0 | 5-AVAI | 0.03 | GBL | na | na | 1 | 0 | 0 | 60 | na | na | 120 | 0 | 0 | Carbon | na |  | na |  | TiO2-c | ZrO2-mp | na | 80 | 2300 | 0 | SLG | FTO | 0.7 | 0.83 | 23.4 | 0.412 | 8.02 | 1.6
37385 | MA | na | na | 1 | 0 | 0 | Pb | 1 | I | na | 3 | 0 | 5-AVAI | 0.03 | GBL | na | na | 1 | 0 | 0 | 60 | na | na | 120 | 0 | 0 | Carbon | na |  | na |  | TiO2-c | ZrO2-mp | na | 80 | 1000 | 0 | SLG | FTO | 0.7 | 0.75 | 15.48 | 0.25 | 2.9 | 1.6
37386 | MA | na | na | 1 | 0 | 0 | Pb | 1 | I | na | 3 | 0 | 5-AVAI | 0.03 | GBL | na | na | 1 | 0 | 0 | 60 | na | na | 120 | 0 | 0 | Carbon | na |  | na |  | TiO2-c | ZrO2-mp | na | 80 | 800 | 0 | SLG | FTO | 0.7 | 0.62 | 13.56 | 0.183 | 1.54 | 1.6
37387 | MA | na | na | 1 | 0 | 0 | Pb | 1 | I | na | 3 | 0 | 5-AVAI | 0.03 | GBL | na | na | 1 | 0 | 0 | 60 | na | na | 120 | 0 | 0 | Carbon | na |  | na |  | TiO2-c | ZrO2-mp | na | 80 | 500 | 0 | SLG | FTO | 0.7 | 0.53 | 7.63 | 0.182 | 0.76 | 1.6
37388 | MA | na | na | 1 | 0 | 0 | Pb | 1 | I | na | 3 | 0 | 5-AVAI | 0.03 | GBL | na | na | 1 | 0 | 0 | 60 | na | na | 120 | 0 | 0 | Carbon | na |  | na |  | TiO2-c | ZrO2-mp | na | 80 | 1400 | 0 | SLG | FTO | 0.7 | 0.75 | 19.6 | 0.403 | 5.8 | 1.6
37389 | MA | na | na | 1 | 0 | 0 | Pb | 1 | I | na | 3 | 0 | 5-AVAI | 0.03 | GBL | na | na | 1 | 0 | 0 | 60 | na | na | 120 | 0 | 0 | Carbon | na |  | na |  | TiO2-c | TiO2-mp | ZrO2-mp | 80 | 300 | 1400 | SLG | FTO | 0.7 | 0.85 | 20.4 | 0.504 | 8.71 | 1.6
37390 | MA | na | na | 1 | 0 | 0 | Pb | 1 | I | na | 3 | 0 | 5-AVAI | 0.03 | GBL | na | na | 1 | 0 | 0 | 60 | na | na | 120 | 0 | 0 | Carbon | na |  | na |  | TiO2-c | TiO2-mp | ZrO2-mp | 80 | 500 | 1400 | SLG | FTO | 0.7 | 0.92 | 21.8 | 0.487 | 10.01 | 1.6
37391 | MA | na | na | 1 | 0 | 0 | Pb | 1 | I | na | 3 | 0 | 5-AVAI | 0.03 | GBL | na | na | 1 | 0 | 0 | 60 | na | na | 120 | 0 | 0 | Carbon | na |  | na |  | TiO2-c | ZrO2-mp | na | 80 | 1400 | 0 | SLG | FTO | 0.7 | 0.75 | 19.6 | 0.403 | 5.8 | 1.6
37392 | MA | na | na | 1 | 0 | 0 | Pb | 1 | I | na | 3 | 0 | 5-AVAI | 0.03 | GBL | na | na | 1 | 0 | 0 | 60 | na | na | 120 | 0 | 0 | Carbon | na |  | na |  | TiO2-c | ZrO2-mp | na | 80 | 1400 | 0 | SLG | FTO | 0.7 | 0.79 | 17.9 | 0.383 | 5.05 | 1.6
37393 | MA | na | na | 1 | 0 | 0 | Pb | 1 | I | na | 3 | 0 | 5-AVAI | 0.03 | GBL | na | na | 1 | 0 | 0 | 60 | na | na | 120 | 0 | 0 | Carbon | na |  | na |  | TiO2-c | ZrO2-mp | na | 80 | 1400 | 0 | SLG | FTO | 0.7 | 0.79 | 23.1 | 0.383 | 7.01 | 1.6
37394 | MA | na | na | 1 | 0 | 0 | Pb | 1 | I | na | 3 | 0 | 5-AVAI | 0.03 | GBL | na | na | 1 | 0 | 0 | 60 | na | na | 120 | 0 | 0 | Carbon | na |  | na |  | TiO2-c | ZrO2-mp | na | 80 | 1800 | 0 | SLG | FTO | 0.7 | 0.84 | 22.1 | 0.401 | 7.62 | 1.6
37395 | MA | na | na | 1 | 0 | 0 | Pb | 1 | I | na | 3 | 0 | 5-AVAI | 0.03 | GBL | na | na | 1 | 0 | 0 | 60 | na | na | 120 | 0 | 0 | Carbon | na |  | na |  | TiO2-c | ZrO2-mp | na | 80 | 2100 | 0 | SLG | FTO | 0.7 | 0.88 | 23.5 | 0.438 | 9.11 | 1.6
37396 | MA | na | na | 1 | 0 | 0 | Pb | 1 | I | na | 3 | 0 | 5-AVAI | 0.03 | GBL | na | na | 1 | 0 | 0 | 60 | na | na | 120 | 0 | 0 | Carbon | na |  | na |  | TiO2-c | ZrO2-mp | na | 80 | 2300 | 0 | SLG | FTO | 0.7 | 0.82 | 23 | 0.407 | 7.99 | 1.6
37397 | MA | na | na | 1 | 0 | 0 | Pb | 1 | I | na | 3 | 0 | 5-AVAI | 0.03 | GBL | na | na | 1 | 0 | 0 | 60 | na | na | 120 | 0 | 0 | Carbon | na |  | na |  | TiO2-c | ZrO2-mp | na | 80 | 2100 | 0 | SLG | FTO | 0.7 | 0.92 | 21.87 | 0.474 | 9.5 | 1.6
37398 | MA | na | na | 1 | 0 | 0 | Pb | 1 | I | na | 3 | 0 | 5-AVAI | 0.03 | GBL | na | na | 1 | 0 | 0 | 60 | na | na | 120 | 0 | 0 | Carbon | na |  | na |  | TiO2-c | ZrO2-mp | na | 80 | 2100 | 0 | SLG | FTO | 0.7 | 0.9 | 23.66 | 0.442 | 9.43 | 1.6
37399 | MA | na | na | 1 | 0 | 0 | Pb | 1 | I | na | 3 | 0 | 5-AVAI | 0.03 | GBL | na | na | 1 | 0 | 0 | 60 | na | na | 120 | 0 | 0 | Carbon | na |  | na |  | TiO2-c | ZrO2-mp | na | 80 | 2100 | 0 | SLG | FTO | 0.7 | 0.9 | 23.99 | 0.438 | 9.47 | 1.6
37400 | MA | na | na | 1 | 0 | 0 | Pb | 1 | I | na | 3 | 0 | 5-AVAI | 0.03 | GBL | na | na | 1 | 0 | 0 | 60 | na | na | 120 | 0 | 0 | Carbon | na |  | na |  | TiO2-c | TiO2-mp | ZrO2-mp | 80 | 500 | 1400 | SLG | FTO | 0.7 | 0.93 | 23.47 | 0.53 | 11.6 | 1.6
37401 | MA | na | na | 1 | 0 | 0 | Pb | 1 | I | na | 3 | 0 | 5-AVAI | 0.03 | GBL | na | na | 1 | 0 | 0 | 60 | na | na | 120 | 0 | 0 | Carbon | na |  | na |  | TiO2-c | TiO2-mp | ZrO2-mp | 80 | 500 | 1400 | SLG | FTO | 0.7 | 0.93 | 23.56 | 0.521 | 11.36 | 1.6
37402 | MA | na | na | 1 | 0 | 0 | Pb | 1 | I | na | 3 | 0 | 5-AVAI | 0.03 | GBL | na | na | 1 | 0 | 0 | 60 | na | na | 120 | 0 | 0 | Carbon | na |  | na |  | TiO2-c | TiO2-mp | ZrO2-mp | 80 | 500 | 1400 | SLG | FTO | 0.7 | 0.91 | 23.46 | 0.535 | 11.47 | 1.6
37403 | BA | MA | na | 2 | 3 | 0 | Pb | 4 | I | na | 13 | 0 |  |  | DMF | DMSO | na | 3 | 7 | 0 | 100 | na | na | 10 | 0 | 0 | Au | na | 100 | Spiro-MeOTAD |  | TiO2-c | na | na |  | 0 | 0 | SLG | FTO | 0.09 | 1.06 | 19.43 | 0.541 | 11.15 | 1.62
37404 | BA | MA | na | 2 | 3 | 0 | Pb | 4 | I | na | 13 | 0 |  |  | DMF | DMSO | na | 3 | 7 | 0 | 100 | na | na | 10 | 0 | 0 | Au | na | 100 | Spiro-MeOTAD |  | TiO2-c | na | na |  | 0 | 0 | SLG | FTO | 0.09 | 1.05 | 19.3 | 0.59 | 12 | 1.62
37405 | BA | Cs | MA | 2 | 0.15 | 2.85 | Pb | 4 | I | na | 13 | 0 |  |  | DMF | DMSO | na | 3 | 7 | 0 | 100 | na | na | 10 | 0 | 0 | Au | na | 100 | Spiro-MeOTAD |  | TiO2-c | na | na |  | 0 | 0 | SLG | FTO | 0.09 | 1.08 | 19.95 | 0.635 | 13.68 | 1.63
37406 | BA | Cs | MA | 2 | 0.15 | 2.85 | Pb | 4 | I | na | 13 | 0 |  |  | DMF | DMSO | na | 3 | 7 | 0 | 100 | na | na | 10 | 0 | 0 | Au | na | 100 | Spiro-MeOTAD |  | TiO2-c | na | na |  | 0 | 0 | SLG | FTO | 0.09 | 1.06 | 19.9 | 0.62 | 13 | 1.63
37407 | BA | MA | na | 2 | 3 | 0 | Pb | 4 | I | na | 13 | 0 |  |  | DMF | DMSO | na | 3 | 7 | 0 | 100 | na | na | 10 | 0 | 0 | Au | na | 100 | Spiro-MeOTAD |  | TiO2-c | na | na |  | 0 | 0 | SLG | FTO | 0.09 | 1.06 | 17.47 | 0.571 | 10.58 | 1.62
37408 | MA | na | na | 1 | 0 | 0 | Pb | 1 | I | na | 3 | 0 |  |  | DMSO | GBL | na | 3 | 7 | 0 | 100 | na | na | 10 | 0 | 0 | Au | na | 100 | Spiro-MeOTAD |  | TiO2-c | na | na |  | 0 | 0 | SLG | FTO | 0.09 | 1.06 | 21.07 | 0.747 | 17.52 | 1.57
37409 | BA | Cs | MA | 2 | 0.15 | 2.85 | Pb | 4 | I | na | 13 | 0 |  |  | DMF | DMSO | na | 3 | 7 | 0 | 100 | na | na | 10 | 0 | 0 | Au | na | 100 | Spiro-MeOTAD |  | TiO2-c | na | na |  | 0 | 0 | SLG | FTO | 0.09 | 1.08 | 17.51 | 0.555 | 10.49 | 1.63
37410 | BA | MA | na | 2 | 3 | 0 | Pb | 4 | I | na | 13 | 0 |  |  | DMF | DMSO | na | 3 | 7 | 0 | 100 | na | na | 10 | 0 | 0 | Au | na | 100 | Spiro-MeOTAD |  | TiO2-c | na | na |  | 0 | 0 | SLG | FTO | 0.09 |  |  |  |  | 1.62
37411 | BA | MA | na | 2 | 3 | 0 | Pb | 4 | I | na | 13 | 0 |  |  | DMF | DMSO | na | 3 | 7 | 0 | 100 | na | na | 10 | 0 | 0 | Au | na | 100 | Spiro-MeOTAD |  | TiO2-c | na | na |  | 0 | 0 | SLG | FTO | 0.09 |  |  |  |  | 1.62
37412 | BA | Cs | MA | 2 | 0.15 | 2.85 | Pb | 4 | I | na | 13 | 0 |  |  | DMF | DMSO | na | 3 | 7 | 0 | 100 | na | na | 10 | 0 | 0 | Au | na | 100 | Spiro-MeOTAD |  | TiO2-c | na | na |  | 0 | 0 | SLG | FTO | 0.09 |  |  |  |  | 1.63
37413 | BA | Cs | MA | 2 | 0.15 | 2.85 | Pb | 4 | I | na | 13 | 0 |  |  | DMF | DMSO | na | 3 | 7 | 0 | 100 | na | na | 10 | 0 | 0 | Au | na | 100 | Spiro-MeOTAD |  | TiO2-c | na | na |  | 0 | 0 | SLG | FTO | 0.09 |  |  |  |  | 1.63
37414 | BA | MA | na | 2 | 3 | 0 | Pb | 4 | I | na | 13 | 0 |  |  | DMF | DMSO | na | 3 | 7 | 0 | 100 | na | na | 10 | 0 | 0 | Au | na | 100 | Spiro-MeOTAD |  | TiO2-c | na | na |  | 0 | 0 | SLG | FTO | 0.09 |  |  |  |  | 1.62
37415 | BA | Cs | MA | 2 | 0.15 | 2.85 | Pb | 4 | I | na | 13 | 0 |  |  | DMF | DMSO | na | 3 | 7 | 0 | 100 | na | na | 10 | 0 | 0 | Au | na | 100 | Spiro-MeOTAD |  | TiO2-c | na | na |  | 0 | 0 | SLG | FTO | 0.09 |  |  |  |  | 1.63
37416 | BA | MA | na | 2 | 3 | 0 | Pb | 4 | I | na | 13 | 0 |  |  | DMF | DMSO | na | 3 | 7 | 0 | 100 | na | na | 10 | 0 | 0 | Au | na | 100 | Spiro-MeOTAD |  | TiO2-c | na | na |  | 0 | 0 | SLG | FTO | 0.09 |  |  |  |  | 1.62
37417 | BA | Cs | MA | 2 | 0.15 | 2.85 | Pb | 4 | I | na | 13 | 0 |  |  | DMF | DMSO | na | 3 | 7 | 0 | 100 | na | na | 10 | 0 | 0 | Au | na | 100 | Spiro-MeOTAD |  | TiO2-c | na | na |  | 0 | 0 | SLG | FTO | 0.09 |  |  |  |  | 1.63
37418 | BA | MA | na | 2 | 3 | 0 | Pb | 4 | I | na | 13 | 0 |  |  | DMF | DMSO | na | 3 | 7 | 0 | 100 | na | na | 10 | 0 | 0 | Au | na | 100 | Spiro-MeOTAD |  | TiO2-c | na | na |  | 0 | 0 | SLG | FTO | 0.09 |  |  |  |  | 1.62
37419 | BA | Cs | MA | 2 | 0.15 | 2.85 | Pb | 4 | I | na | 13 | 0 |  |  | DMF | DMSO | na | 3 | 7 | 0 | 100 | na | na | 10 | 0 | 0 | Au | na | 100 | Spiro-MeOTAD |  | TiO2-c | na | na |  | 0 | 0 | SLG | FTO | 0.09 |  |  |  |  | 1.63
37420 | (3AMP) | MA | na | 1 | 3 | 0 | Pb | 4 | I | na | 13 | 0 | HI | 8.0000000000000002E-3 | DMF | DMSO | na | 4 | 1 | 0 | 100 | na | na | 10 | 0 | 0 | Ag | na | 100 | PEDOT:PSS |  | C60 | BCP | na | 20 | 5 | 0 | SLG | FTO | 0.09 | 1.06 | 10.17 | 0.676 | 7.32 | 1.87
37421 | (3AMP) | MA | na | 1 | 2 | 0 | Pb | 3 | I | na | 10 | 0 | HI | 8.0000000000000002E-3 | DMF | DMSO | na | 4 | 1 | 0 | 100 | na | na | 10 | 0 | 0 | Ag | na | 100 | PEDOT:PSS |  | C60 | BCP | na | 20 | 5 | 0 | SLG | FTO | 0.09 | 0.99 | 3.05 | 0.665 | 2.02 | 1.92
37422 | (3AMP) | MA | na | 1 | 2 | 0 | Pb | 3 | I | na | 10 | 0 | HI | 8.0000000000000002E-3 | DMF | DMSO | na | 4 | 1 | 0 | 100 | na | na | 10 | 0 | 0 | Ag | na | 100 | PEDOT:PSS |  | C60 | BCP | na | 20 | 5 | 0 | SLG | FTO | 0.09 | 0.95 | 2.96 | 0.552 | 1.6 | 1.92
37423 | (3AMP) | MA | na | 1 | 3 | 0 | Pb | 4 | I | na | 13 | 0 | HI | 8.0000000000000002E-3 | DMF | DMSO | na | 4 | 1 | 0 | 100 | na | na | 10 | 0 | 0 | Ag | na | 100 | PEDOT:PSS |  | C60 | BCP | na | 20 | 5 | 0 | SLG | FTO | 0.09 | 1.03 | 10.16 | 0.645 | 6.74 | 1.87
37424 | (4AMP) | MA | na | 1 | 2 | 0 | Pb | 3 | I | na | 10 | 0 | HI | 8.0000000000000002E-3 | DMF | DMSO | na | 4 | 1 | 0 | 100 | na | na | 10 | 0 | 0 | Ag | na | 100 | PEDOT:PSS |  | C60 | BCP | na | 20 | 5 | 0 | SLG | FTO | 0.09 | 0.96 | 6.31 | 0.603 | 3.67 | 1.99
37425 | (4AMP) | MA | na | 1 | 3 | 0 | Pb | 4 | I | na | 13 | 0 | HI | 8.0000000000000002E-3 | DMF | DMSO | na | 4 | 1 | 0 | 100 | na | na | 10 | 0 | 0 | Ag | na | 100 | PEDOT:PSS |  | C60 | BCP | na | 20 | 5 | 0 | SLG | FTO | 0.09 | 0.94 | 7.05 | 0.64 | 4.24 | 1.89
37426 | MA | na | na | 1 | 0 | 0 | Pb | 1 | I | na | 3 | 0 |  |  | DMF | DMSO | na | 10 | 1 | 0 | 140 | na | na | 10 | 0 | 0 | Au | na | 55 | na |  | TiO2-c | TiO2-mp | na |  |  | 0 | SLG | FTO | 0.1 | 0.79 | 9.69 | 0.55 | 4.15 | 1.56
37427 | MA | na | na | 1 | 0 | 0 | Pb | 1 | I | na | 3 | 0 |  |  | DMF | DMSO | na | 9 | 1 | 0 | 140 | na | na | 10 | 0 | 0 | Au | na | 55 | na |  | TiO2-c | TiO2-mp | na |  |  | 0 | SLG | FTO | 0.1 | 0.76 | 7.22 | 0.55 | 3 | 1.58
37428 | MA | na | na | 1 | 0 | 0 | Pb | 1 | I | na | 3 | 0 | Cl | 0.09 | DMF | na | IPA | 1 | 0 | 1 |  | na | 100 |  | 0 | 7 | MoO3 | Ag | 7 | P3HT |  | C60 | na | na | 12 | 0 | 0 | SLG | ITO | 0.0757 | 0.99 | 19.87 | 0.694 | 13.54 | 1.6
37429 | MA | na | na | 1 | 0 | 0 | Pb | 1 | I | na | 3 | 0 | Cl | 0.09 | DMF | na | IPA | 1 | 0 | 1 |  | na | 100 |  | 0 | 7 | MoO3 | Ag | 7 | P3HT |  | f-C60 | C60 | na |  | 12 | 0 | SLG | ITO | 0.0757 | 1.04 | 20.85 | 0.75 | 16.3 | 1.6
37430 | MA | na | na | 1 | 0 | 0 | Pb | 1 | I | na | 3 | 0 | Cl | 0.09 | DMF | na | IPA | 1 | 0 | 1 |  | na | 100 |  | 0 | 7 | MoO3 | Ag | 7 | P3HT |  | f-C60 | C60 | na |  | 12 | 0 | SLG | ITO | 0.0757 | 1.04 | 21.32 | 0.762 | 16.8 | 1.6
37431 | MA | na | na | 1 | 0 | 0 | Pb | 1 | I | na | 3 | 0 | Cl | 0.09 | DMF | na | IPA | 1 | 0 | 1 |  | na | 100 |  | 0 | 7 | MoO3 | Ag | 7 | P3HT |  | f-C60 | C60 | na |  | 12 | 0 | SLG | ITO | 0.0757 | 1.04 | 20.42 | 0.735 | 15.6 | 1.6
37432 | MA | na | na | 1 | 0 | 0 | Pb | 1 | I | na | 3 | 0 | Cl | 0.09 | DMF | na | IPA | 1 | 0 | 1 |  | na | 100 |  | 0 | 7 | MoO3 | Ag | 7 | P3HT |  | f-C60 | C60 | na |  | 12 | 0 | SLG | ITO | 0.0757 | 1.02 | 19.86 | 0.734 | 14.82 | 1.6
37433 | MA | na | na | 1 | 0 | 0 | Pb | 1 | I | na | 3 | 0 | Cl | 0.09 | DMF | na | IPA | 1 | 0 | 1 |  | na | 100 |  | 0 | 7 | MoO3 | Ag | 7 | P3HT |  | f-C70 | C60 | na |  | 12 | 0 | SLG | ITO | 0.0757 | 1.01 | 21.21 | 0.727 | 15.58 | 1.6
37434 | MA | na | na | 1 | 0 | 0 | Pb | 1 | I | na | 3 | 0 | Cl | 0.09 | DMF | na | IPA | 1 | 0 | 1 |  | na | 100 |  | 0 | 7 | MoO3 | Ag | 7 | P3HT |  | f-C70 | C60 | na |  | 12 | 0 | SLG | ITO | 0.0757 | 1.03 | 21.21 | 0.726 | 15.75 | 1.6
37435 | MA | na | na | 1 | 0 | 0 | Pb | 1 | I | na | 3 | 0 | Cl | 0.09 | DMF | na | IPA | 1 | 0 | 1 |  | na | 100 |  | 0 | 7 | MoO3 | Ag | 7 | P3HT |  | f-C70 | C60 | na |  | 12 | 0 | SLG | ITO | 0.0757 | 1.02 | 20.65 | 0.726 | 15.33 | 1.6
37436 | MA | na | na | 1 | 0 | 0 | Pb | 1 | I | na | 3 | 0 | Cl | 0.09 | DMF | na | IPA | 1 | 0 | 1 |  | na | 100 |  | 0 | 7 | MoO3 | Ag | 7 | P3HT |  | f-C70 | C60 | na |  | 12 | 0 | SLG | ITO | 0.0757 | 1.03 | 20.47 | 0.688 | 14.48 | 1.6
37437 | MA | na | na | 1 | 0 | 0 | Pb | 1 | I | na | 3 | 0 | Cl | 0.09 | DMF | na | IPA | 1 | 0 | 1 |  | na | 100 |  | 0 | 7 | MoO3 | Ag | 7 | P3HT |  | C60 | na | na | 12 | 0 | 0 | SLG | ITO | 0.0757 | 0.97 | 19.86 | 0.692 | 13.44 | 1.6
37438 | MA | na | na | 1 | 0 | 0 | Pb | 1 | I | na | 3 | 0 | Cl | 0.09 | DMF | na | IPA | 1 | 0 | 1 |  | na | 100 |  | 0 | 7 | MoO3 | Ag | 7 | P3HT |  | f-C60 | C60 | na |  | 12 | 0 | SLG | ITO | 0.0757 | 1.03 | 20.55 | 0.736 | 15.57 | 1.6
37439 | MA | na | na | 1 | 0 | 0 | Pb | 1 | I | na | 3 | 0 | Cl | 0.09 | DMF | na | IPA | 1 | 0 | 1 |  | na | 100 |  | 0 | 7 | MoO3 | Ag | 7 | P3HT |  | f-C60 | C60 | na |  | 12 | 0 | SLG | ITO | 0.0757 | 1.02 | 21.07 | 0.752 | 16.23 | 1.6
37440 | MA | na | na | 1 | 0 | 0 | Pb | 1 | I | na | 3 | 0 | Cl | 0.09 | DMF | na | IPA | 1 | 0 | 1 |  | na | 100 |  | 0 | 7 | MoO3 | Ag | 7 | P3HT |  | f-C60 | C60 | na |  | 12 | 0 | SLG | ITO | 0.0757 | 1.03 | 20.35 | 0.712 | 14.89 | 1.6
37441 | MA | na | na | 1 | 0 | 0 | Pb | 1 | I | na | 3 | 0 | Cl | 0.09 | DMF | na | IPA | 1 | 0 | 1 |  | na | 100 |  | 0 | 7 | MoO3 | Ag | 7 | P3HT |  | f-C60 | C60 | na |  | 12 | 0 | SLG | ITO | 0.0757 | 1.01 | 19.96 | 0.697 | 13.93 | 1.6
37442 | MA | na | na | 1 | 0 | 0 | Pb | 1 | I | na | 3 | 0 | Cl | 0.09 | DMF | na | IPA | 1 | 0 | 1 |  | na | 100 |  | 0 | 7 | MoO3 | Ag | 7 | P3HT |  | f-C70 | C60 | na |  | 12 | 0 | SLG | ITO | 0.0757 | 1.02 | 20.55 | 0.719 | 15.02 | 1.6
37443 | MA | na | na | 1 | 0 | 0 | Pb | 1 | I | na | 3 | 0 | Cl | 0.09 | DMF | na | IPA | 1 | 0 | 1 |  | na | 100 |  | 0 | 7 | MoO3 | Ag | 7 | P3HT |  | f-C70 | C60 | na |  | 12 | 0 | SLG | ITO | 0.0757 | 1.02 | 20.59 | 0.727 | 15.35 | 1.6
37444 | MA | na | na | 1 | 0 | 0 | Pb | 1 | I | na | 3 | 0 | Cl | 0.09 | DMF | na | IPA | 1 | 0 | 1 |  | na | 100 |  | 0 | 7 | MoO3 | Ag | 7 | P3HT |  | f-C70 | C60 | na |  | 12 | 0 | SLG | ITO | 0.0757 | 1.02 | 20.48 | 0.7 | 14.56 | 1.6
37445 | MA | na | na | 1 | 0 | 0 | Pb | 1 | I | na | 3 | 0 | Cl | 0.09 | DMF | na | IPA | 1 | 0 | 1 |  | na | 100 |  | 0 | 7 | MoO3 | Ag | 7 | P3HT |  | f-C70 | C60 | na |  | 12 | 0 | SLG | ITO | 0.0757 | 1.01 | 20.11 | 0.683 | 13.89 | 1.6
37446 | MA | na | na | 1 | 0 | 0 | Pb | 1 | I | na | 3 | 0 | Cl | 0.09 | DMF | na | IPA | 1 | 0 | 1 |  | na | 100 |  | 0 | 7 | MoO3 | Ag | 7 | P3HT |  | na | na | na |  | 0 | 0 | SLG | ITO | 0.0757 | 0.92 | 11.24 | 0.399 | 4.15 | 1.6
37447 | MA | na | na | 1 | 0 | 0 | Pb | 1 | I | na | 3 | 0 | Cl | 0.09 | DMF | na | IPA | 1 | 0 | 1 |  | na | 100 |  | 0 | 7 | MoO3 | Ag | 7 | P3HT |  | f-C60 | na | na |  | 0 | 0 | SLG | ITO | 0.0757 | 0.95 | 13.35 | 0.435 | 5.53 | 1.6
37448 | MA | na | na | 1 | 0 | 0 | Pb | 1 | I | na | 3 | 0 | Cl | 0.09 | DMF | na | IPA | 1 | 0 | 1 |  | na | 100 |  | 0 | 7 | MoO3 | Ag | 7 | P3HT |  | f-C60 | na | na |  | 0 | 0 | SLG | ITO | 0.0757 | 0.99 | 13.39 | 0.586 | 7.78 | 1.6
37449 | MA | na | na | 1 | 0 | 0 | Pb | 1 | I | na | 3 | 0 | Cl | 0.09 | DMF | na | IPA | 1 | 0 | 1 |  | na | 100 |  | 0 | 7 | MoO3 | Ag | 7 | P3HT |  | f-C60 | na | na |  | 0 | 0 | SLG | ITO | 0.0757 | 0.97 | 17.83 | 0.374 | 6.44 | 1.6
37450 | MA | na | na | 1 | 0 | 0 | Pb | 1 | I | na | 3 | 0 | Cl | 0.09 | DMF | na | IPA | 1 | 0 | 1 |  | na | 100 |  | 0 | 7 | MoO3 | Ag | 7 | P3HT |  | f-C60 | na | na |  | 0 | 0 | SLG | ITO | 0.0757 | 0.86 | 14.91 | 0.383 | 4.91 | 1.6
37451 | MA | na | na | 1 | 0 | 0 | Pb | 1 | I | na | 3 | 0 | Cl | 0.09 | DMF | na | IPA | 1 | 0 | 1 |  | na | 100 |  | 0 | 7 | MoO3 | Ag | 7 | P3HT |  | f-C70 | na | na |  | 0 | 0 | SLG | ITO | 0.0757 | 0.96 | 14.08 | 0.398 | 5.41 | 1.6
37452 | MA | na | na | 1 | 0 | 0 | Pb | 1 | I | na | 3 | 0 | Cl | 0.09 | DMF | na | IPA | 1 | 0 | 1 |  | na | 100 |  | 0 | 7 | MoO3 | Ag | 7 | P3HT |  | f-C70 | na | na |  | 0 | 0 | SLG | ITO | 0.0757 | 0.98 | 15.21 | 0.48 | 7.14 | 1.6
37453 | MA | na | na | 1 | 0 | 0 | Pb | 1 | I | na | 3 | 0 | Cl | 0.09 | DMF | na | IPA | 1 | 0 | 1 |  | na | 100 |  | 0 | 7 | MoO3 | Ag | 7 | P3HT |  | f-C70 | na | na |  | 0 | 0 | SLG | ITO | 0.0757 | 0.91 | 16.74 | 0.371 | 5.63 | 1.6
37454 | MA | na | na | 1 | 0 | 0 | Pb | 1 | I | na | 3 | 0 | Cl | 0.09 | DMF | na | IPA | 1 | 0 | 1 |  | na | 100 |  | 0 | 7 | MoO3 | Ag | 7 | P3HT |  | f-C70 | na | na |  | 0 | 0 | SLG | ITO | 0.0757 | 0.92 | 13.85 | 0.335 | 4.27 | 1.6
37455 | MA | na | na | 1 | 0 | 0 | Pb | 1 | I | na | 3 | 0 |  |  | DMF | DMSO | na | 9 | 1 | 0 | 100 | na | na | 1 | 0 | 0 | Au | na |  | Spiro-MeOTAD |  | TiO2-c | TiO2-mp | na |  |  | 0 | SLG | FTO | 0.09 | 0.789 | 20.6 | 0.434 | 7.1 | 1.61
37456 | FA | MA | na | 0.83 | 0.17 | 0 | Pb | 1 | Br | I | 0.49 | 2.5099999999999998 |  |  | DMF | DMSO | na | 4 | 1 | 0 | 100 | na | na | 1 | 0 | 0 | Au | na |  | Spiro-MeOTAD |  | TiO2-c | TiO2-mp | na |  |  | 0 | SLG | FTO | 0.09 | 0.912 | 21.4 | 0.641 | 12.5 | 1.63
37457 | Cs | FA | MA | 0.1 | 0.75 | 0.15 | Pb | 1 | Br | I | 0.45 | 2.5499999999999998 |  |  | DMF | DMSO | na | 4 | 1 | 0 | 100 | na | na | 1 | 0 | 0 | Au | na |  | Spiro-MeOTAD |  | TiO2-c | TiO2-mp | na |  |  | 0 | SLG | FTO | 0.09 | 0.931 | 20.6 | 0.711 | 13.7 | 1.63
37458 | MA | na | na | 1 | 0 | 0 | Pb | 1 | I | na | 3 | 0 |  |  | DMF | DMSO | na | 9 | 1 | 0 | 100 | na | na | 15 | 0 | 0 | Au | na |  | Spiro-MeOTAD |  | TiO2-c | TiO2-mp | na |  |  | 0 | SLG | FTO | 0.09 | 0.022 | 0.886 | 0.628 | 12 | 1.61
37459 | FA | MA | na | 0.83 | 0.17 | 0 | Pb | 1 | Br | I | 0.49 | 2.5099999999999998 |  |  | DMF | DMSO | na | 4 | 1 | 0 | 100 | na | na | 15 | 0 | 0 | Au | na |  | Spiro-MeOTAD |  | TiO2-c | TiO2-mp | na |  |  | 0 | SLG | FTO | 0.09 | 0.021 | 0.924 | 0.689 | 13.6 | 1.63
37460 | Cs | FA | MA | 0.1 | 0.75 | 0.15 | Pb | 1 | Br | I | 0.45 | 2.5499999999999998 |  |  | DMF | DMSO | na | 4 | 1 | 0 | 100 | na | na | 15 | 0 | 0 | Au | na |  | Spiro-MeOTAD |  | TiO2-c | TiO2-mp | na |  |  | 0 | SLG | FTO | 0.09 | 0.02 | 0.964 | 0.697 | 13.4 | 1.63
37461 | MA | na | na | 1 | 0 | 0 | Pb | 1 | I | na | 3 | 0 |  |  | DMF | DMSO | na | 9 | 1 | 0 | 100 | na | na | 60 | 0 | 0 | Au | na |  | Spiro-MeOTAD |  | TiO2-c | TiO2-mp | na |  |  | 0 | SLG | FTO | 0.09 | 0.911 | 22.4 | 0.626 | 12.8 | 1.61
37462 | FA | MA | na | 0.83 | 0.17 | 0 | Pb | 1 | Br | I | 0.49 | 2.5099999999999998 |  |  | DMF | DMSO | na | 4 | 1 | 0 | 100 | na | na | 60 | 0 | 0 | Au | na |  | Spiro-MeOTAD |  | TiO2-c | TiO2-mp | na |  |  | 0 | SLG | FTO | 0.09 | 0.924 | 21.4 | 0.674 | 13.3 | 1.63
37463 | Cs | FA | MA | 0.1 | 0.75 | 0.15 | Pb | 1 | Br | I | 0.45 | 2.5499999999999998 |  |  | DMF | DMSO | na | 4 | 1 | 0 | 100 | na | na | 60 | 0 | 0 | Au | na |  | Spiro-MeOTAD |  | TiO2-c | TiO2-mp | na |  |  | 0 | SLG | FTO | 0.09 | 0.935 | 21.6 | 0.725 | 14.6 | 1.63
37464 | MA | na | na | 1 | 0 | 0 | Pb | 1 | I | na | 3 | 0 |  |  | DMF | DMSO | na | 9 | 1 | 0 | 100 | na | na | 60 | 0 | 0 | Au | na |  | Spiro-MeOTAD |  | TiO2-c | TiO2-mp | na |  |  | 0 | SLG | FTO | 0.09 |  |  |  |  | 1.61
37465 | FA | MA | na | 0.83 | 0.17 | 0 | Pb | 1 | Br | I | 0.49 | 2.5099999999999998 |  |  | DMF | DMSO | na | 4 | 1 | 0 | 100 | na | na | 60 | 0 | 0 | Au | na |  | Spiro-MeOTAD |  | TiO2-c | TiO2-mp | na |  |  | 0 | SLG | FTO | 0.09 |  |  |  |  | 1.63
37466 | Cs | FA | MA | 0.1 | 0.75 | 0.15 | Pb | 1 | Br | I | 0.45 | 2.5499999999999998 |  |  | DMF | DMSO | na | 4 | 1 | 0 | 100 | na | na | 60 | 0 | 0 | Au | na |  | Spiro-MeOTAD |  | TiO2-c | TiO2-mp | na |  |  | 0 | SLG | FTO | 0.09 |  |  |  |  | 1.63
37467 | Cs | FA | na | 0.4 | 0.6 | 0 | Pb | 1 | Br | I | 9.5000000000000001E-2 | 0.90500000000000003 | Cl | 0.1 | DMF | na | IPA | 1 | 0 | 1 | 70 | na | 135 | 30 | 0 | 18.5 | Au | na | 100 | Spiro-MeOTAD | 200 | TiO2-np | na | na | 40 | 0 | 0 | SLG | FTO | 0.102 | 1.058 | 17.78 | 0.705 | 13.26 | 1.61
37468 | Cs | FA | MA | 0.3 | 0.6 | 0.1 | Pb | 1 | Br | I | 9.5000000000000001E-2 | 0.90500000000000003 | Cl | 0.1 | DMF | na | IPA | 1 | 0 | 1 | 70 | na | 135 | 30 | 0 | 18.5 | Au | na | 100 | Spiro-MeOTAD | 200 | TiO2-np | na | na | 40 | 0 | 0 | SLG | FTO | 0.102 | 1.083 | 19.57 | 0.763 | 16.17 | 1.65
37469 | Cs | FA | MA | 0.2 | 0.6 | 0.2 | Pb | 1 | Br | I | 9.5000000000000001E-2 | 0.90500000000000003 | Cl | 0.1 | DMF | na | IPA | 1 | 0 | 1 | 70 | na | 135 | 30 | 0 | 18.5 | Au | na | 100 | Spiro-MeOTAD | 200 | TiO2-np | na | na | 40 | 0 | 0 | SLG | FTO | 0.102 | 1.09 | 22.54 | 0.767 | 18.84 | 1.64
37470 | Cs | FA | MA | 0.1 | 0.6 | 0.3 | Pb | 1 | Br | I | 9.5000000000000001E-2 | 0.90500000000000003 | Cl | 0.1 | DMF | na | IPA | 1 | 0 | 1 | 70 | na | 135 | 30 | 0 | 18.5 | Au | na | 100 | Spiro-MeOTAD | 200 | TiO2-np | na | na | 40 | 0 | 0 | SLG | FTO | 0.102 | 1.094 | 21.22 | 0.812 | 18.83 | 1.64
37471 | FA | MA | na | 0.6 | 0.4 | 0 | Pb | 1 | Br | I | 9.5000000000000001E-2 | 0.90500000000000003 | Cl | 0.1 | DMF | na | IPA | 1 | 0 | 1 | 70 | na | 135 | 30 | 0 | 18.5 | Au | na | 100 | Spiro-MeOTAD | 200 | TiO2-np | na | na | 40 | 0 | 0 | SLG | FTO | 0.102 | 1.099 | 21.76 | 0.738 | 17.67 | 1.64
37472 | Cs | FA | na | 0.3 | 0.7 | 0 | Pb | 1 | Br | I | 9.5000000000000001E-2 | 0.90500000000000003 | Cl | 0.1 | DMF | na | IPA | 1 | 0 | 1 | 70 | na | 135 | 30 | 0 | 18.5 | Au | na | 100 | Spiro-MeOTAD | 200 | TiO2-np | na | na | 40 | 0 | 0 | SLG | FTO | 0.102 | 1.015 | 22.03 | 0.762 | 17.05 | 1.63
37473 | Cs | FA | MA | 0.26679999999999998 | 0.66600000000000004 | 6.6400000000000001E-2 | Pb | 1 | Br | I | 9.5000000000000001E-2 | 0.90500000000000003 | Cl | 0.1 | DMF | na | IPA | 1 | 0 | 1 | 70 | na | 135 | 30 | 0 | 18.5 | Au | na | 100 | Spiro-MeOTAD | 200 | TiO2-np | na | na | 40 | 0 | 0 | SLG | FTO | 0.102 | 1.076 | 22.77 | 0.755 | 18.49 | 1.65
37474 | Cs | FA | MA | 6.6400000000000001E-2 | 0.66600000000000004 | 0.26679999999999998 | Pb | 1 | Br | I | 9.5000000000000001E-2 | 0.90500000000000003 | Cl | 0.1 | DMF | na | IPA | 1 | 0 | 1 | 70 | na | 135 | 30 | 0 | 18.5 | Au | na | 100 | Spiro-MeOTAD | 200 | TiO2-np | na | na | 40 | 0 | 0 | SLG | FTO | 0.102 | 1.085 | 22.37 | 0.804 | 19.52 | 1.63
37475 | FA | MA | na | 0.7 | 0.3 | 0 | Pb | 1 | Br | I | 9.5000000000000001E-2 | 0.90500000000000003 | Cl | 0.1 | DMF | na | IPA | 1 | 0 | 1 | 70 | na | 135 | 30 | 0 | 18.5 | Au | na | 100 | Spiro-MeOTAD | 200 | TiO2-np | na | na | 40 | 0 | 0 | SLG | FTO | 0.102 | 1.118 | 20.61 | 0.772 | 17.79 | 1.63
37476 | Cs | FA | MA | 0.13300000000000001 | 0.73299999999999998 | 0.13300000000000001 | Pb | 1 | Br | I | 9.5000000000000001E-2 | 0.90500000000000003 | Cl | 0.1 | DMF | na | IPA | 1 | 0 | 1 | 70 | na | 135 | 30 | 0 | 18.5 | Au | na | 100 | Spiro-MeOTAD | 200 | TiO2-np | na | na | 40 | 0 | 0 | SLG | FTO | 0.102 | 1.107 | 21.68 | 0.763 | 18.3 | 1.65
37477 | Cs | FA | na | 0.2 | 0.8 | 0 | Pb | 1 | Br | I | 9.5000000000000001E-2 | 0.90500000000000003 | Cl | 0.1 | DMF | na | IPA | 1 | 0 | 1 | 70 | na | 135 | 30 | 0 | 18.5 | Au | na | 100 | Spiro-MeOTAD | 200 | TiO2-np | na | na | 40 | 0 | 0 | SLG | FTO | 0.102 | 1.028 | 22.48 | 0.788 | 18.22 | 1.65
37478 | Cs | FA | MA | 6.6400000000000001E-2 | 0.86680000000000001 | 6.6400000000000001E-2 | Pb | 1 | Br | I | 9.5000000000000001E-2 | 0.90500000000000003 | Cl | 0.1 | DMF | na | IPA | 1 | 0 | 1 | 70 | na | 135 | 30 | 0 | 18.5 | Au | na | 100 | Spiro-MeOTAD | 200 | TiO2-np | na | na | 40 | 0 | 0 | SLG | FTO | 0.102 | 1.05 | 22.09 | 0.767 | 17.78 | 1.63
37479 | FA | MA | na | 0.8 | 0.2 | 0 | Pb | 1 | Br | I | 9.5000000000000001E-2 | 0.90500000000000003 | Cl | 0.1 | DMF | na | IPA | 1 | 0 | 1 | 70 | na | 135 | 30 | 0 | 18.5 | Au | na | 100 | Spiro-MeOTAD | 200 | TiO2-np | na | na | 40 | 0 | 0 | SLG | FTO | 0.102 | 1.118 | 22.29 | 0.775 | 19.3 | 1.61
37480 | Cs | FA | na | 0.1 | 0.9 | 0 | Pb | 1 | Br | I | 9.5000000000000001E-2 | 0.90500000000000003 | Cl | 0.1 | DMF | na | IPA | 1 | 0 | 1 | 70 | na | 135 | 30 | 0 | 18.5 | Au | na | 100 | Spiro-MeOTAD | 200 | TiO2-np | na | na | 40 | 0 | 0 | SLG | FTO | 0.102 | 1.115 | 21.56 | 0.761 | 18.29 | 1.56
37481 | FA | MA | na | 0.9 | 0.1 | 0 | Pb | 1 | Br | I | 9.5000000000000001E-2 | 0.90500000000000003 | Cl | 0.1 | DMF | na | IPA | 1 | 0 | 1 | 70 | na | 135 | 30 | 0 | 18.5 | Au | na | 100 | Spiro-MeOTAD | 200 | TiO2-np | na | na | 40 | 0 | 0 | SLG | FTO | 0.102 | 1.122 | 21.11 | 0.761 | 18.01 | 1.61
37482 | FA | na | na | 1 | 0 | 0 | Pb | 1 | Br | I | 9.5000000000000001E-2 | 0.90500000000000003 | Cl | 0.1 | DMF | na | IPA | 1 | 0 | 1 | 70 | na | 135 | 30 | 0 | 18.5 | Au | na | 100 | Spiro-MeOTAD | 200 | TiO2-np | na | na | 40 | 0 | 0 | SLG | FTO | 0.102 | 1.107 | 18.38 | 0.717 | 14.58 | 1.59
37483 | Cs | FA | na | 0.4 | 0.6 | 0 | Pb | 1 | Br | I | 0.25600000000000001 | 0.74399999999999999 | Cl | 0.1 | DMF | na | IPA | 1 | 0 | 1 | 70 | na | 135 | 30 | 0 | 18.5 | Au | na | 100 | Spiro-MeOTAD | 200 | TiO2-np | na | na | 40 | 0 | 0 | SLG | FTO | 0.102 | 0.573 | 2.94 | 0.26 | 0.44 | 1.65
37484 | Cs | FA | MA | 0.3 | 0.6 | 0.1 | Pb | 1 | Br | I | 0.25600000000000001 | 0.74399999999999999 | Cl | 0.1 | DMF | na | IPA | 1 | 0 | 1 | 70 | na | 135 | 30 | 0 | 18.5 | Au | na | 100 | Spiro-MeOTAD | 200 | TiO2-np | na | na | 40 | 0 | 0 | SLG | FTO | 0.102 | 1.107 | 18.34 | 0.741 | 15.04 | 1.72
37485 | Cs | FA | MA | 0.2 | 0.6 | 0.2 | Pb | 1 | Br | I | 0.25600000000000001 | 0.74399999999999999 | Cl | 0.1 | DMF | na | IPA | 1 | 0 | 1 | 70 | na | 135 | 30 | 0 | 18.5 | Au | na | 100 | Spiro-MeOTAD | 200 | TiO2-np | na | na | 40 | 0 | 0 | SLG | FTO | 0.102 | 1.09 | 19.08 | 0.681 | 14.17 | 1.7
37486 | Cs | FA | MA | 0.1 | 0.6 | 0.3 | Pb | 1 | Br | I | 0.25600000000000001 | 0.74399999999999999 | Cl | 0.1 | DMF | na | IPA | 1 | 0 | 1 | 70 | na | 135 | 30 | 0 | 18.5 | Au | na | 100 | Spiro-MeOTAD | 200 | TiO2-np | na | na | 40 | 0 | 0 | SLG | FTO | 0.102 | 1.067 | 17.64 | 0.608 | 11.44 | 1.7
37487 | FA | MA | na | 0.6 | 0.4 | 0 | Pb | 1 | Br | I | 0.25600000000000001 | 0.74399999999999999 | Cl | 0.1 | DMF | na | IPA | 1 | 0 | 1 | 70 | na | 135 | 30 | 0 | 18.5 | Au | na | 100 | Spiro-MeOTAD | 200 | TiO2-np | na | na | 40 | 0 | 0 | SLG | FTO | 0.102 | 0.626 | 13.98 | 0.31 | 2.71 | 1.72
37488 | Cs | FA | na | 0.3 | 0.7 | 0 | Pb | 1 | Br | I | 0.25600000000000001 | 0.74399999999999999 | Cl | 0.1 | DMF | na | IPA | 1 | 0 | 1 | 70 | na | 135 | 30 | 0 | 18.5 | Au | na | 100 | Spiro-MeOTAD | 200 | TiO2-np | na | na | 40 | 0 | 0 | SLG | FTO | 0.102 | 0.988 | 17.98 | 0.676 | 12.01 | 1.72
37489 | Cs | FA | MA | 0.26679999999999998 | 0.66600000000000004 | 6.6400000000000001E-2 | Pb | 1 | Br | I | 0.25600000000000001 | 0.74399999999999999 | Cl | 0.1 | DMF | na | IPA | 1 | 0 | 1 | 70 | na | 135 | 30 | 0 | 18.5 | Au | na | 100 | Spiro-MeOTAD | 200 | TiO2-np | na | na | 40 | 0 | 0 | SLG | FTO | 0.102 | 0.848 | 19.72 | 0.62 | 10.38 | 1.71
37490 | Cs | FA | MA | 6.6400000000000001E-2 | 0.66600000000000004 | 0.26679999999999998 | Pb | 1 | Br | I | 0.25600000000000001 | 0.74399999999999999 | Cl | 0.1 | DMF | na | IPA | 1 | 0 | 1 | 70 | na | 135 | 30 | 0 | 18.5 | Au | na | 100 | Spiro-MeOTAD | 200 | TiO2-np | na | na | 40 | 0 | 0 | SLG | FTO | 0.102 | 1.109 | 18.99 | 0.692 | 14.57 | 1.71
37491 | FA | MA | na | 0.7 | 0.3 | 0 | Pb | 1 | Br | I | 0.25600000000000001 | 0.74399999999999999 | Cl | 0.1 | DMF | na | IPA | 1 | 0 | 1 | 70 | na | 135 | 30 | 0 | 18.5 | Au | na | 100 | Spiro-MeOTAD | 200 | TiO2-np | na | na | 40 | 0 | 0 | SLG | FTO | 0.102 | 1.15 | 16.5 | 0.682 | 12.95 | 1.71
37492 | Cs | FA | MA | 0.13300000000000001 | 0.73299999999999998 | 0.13300000000000001 | Pb | 1 | Br | I | 0.25600000000000001 | 0.74399999999999999 | Cl | 0.1 | DMF | na | IPA | 1 | 0 | 1 | 70 | na | 135 | 30 | 0 | 18.5 | Au | na | 100 | Spiro-MeOTAD | 200 | TiO2-np | na | na | 40 | 0 | 0 | SLG | FTO | 0.102 | 1.124 | 18.46 | 0.714 | 14.83 | 1.71
37493 | Cs | FA | na | 0.2 | 0.8 | 0 | Pb | 1 | Br | I | 0.25600000000000001 | 0.74399999999999999 | Cl | 0.1 | DMF | na | IPA | 1 | 0 | 1 | 70 | na | 135 | 30 | 0 | 18.5 | Au | na | 100 | Spiro-MeOTAD | 200 | TiO2-np | na | na | 40 | 0 | 0 | SLG | FTO | 0.102 | 1.046 | 16.71 | 0.541 | 9.45 | 1.71
37494 | Cs | FA | MA | 6.6400000000000001E-2 | 0.86680000000000001 | 6.6400000000000001E-2 | Pb | 1 | Br | I | 0.25600000000000001 | 0.74399999999999999 | Cl | 0.1 | DMF | na | IPA | 1 | 0 | 1 | 70 | na | 135 | 30 | 0 | 18.5 | Au | na | 100 | Spiro-MeOTAD | 200 | TiO2-np | na | na | 40 | 0 | 0 | SLG | FTO | 0.102 | 1.113 | 15.52 | 0.572 | 9.88 | 1.7
37495 | FA | MA | na | 0.8 | 0.2 | 0 | Pb | 1 | Br | I | 0.25600000000000001 | 0.74399999999999999 | Cl | 0.1 | DMF | na | IPA | 1 | 0 | 1 | 70 | na | 135 | 30 | 0 | 18.5 | Au | na | 100 | Spiro-MeOTAD | 200 | TiO2-np | na | na | 40 | 0 | 0 | SLG | FTO | 0.102 | 1.149 | 16.1 | 0.499 | 9.23 | 1.72
37496 | Cs | FA | na | 0.1 | 0.9 | 0 | Pb | 1 | Br | I | 0.25600000000000001 | 0.74399999999999999 | Cl | 0.1 | DMF | na | IPA | 1 | 0 | 1 | 70 | na | 135 | 30 | 0 | 18.5 | Au | na | 100 | Spiro-MeOTAD | 200 | TiO2-np | na | na | 40 | 0 | 0 | SLG | FTO | 0.102 | 1.073 | 19.22 | 0.619 | 12.76 | 1.72
37497 | FA | MA | na | 0.9 | 0.1 | 0 | Pb | 1 | Br | I | 0.25600000000000001 | 0.74399999999999999 | Cl | 0.1 | DMF | na | IPA | 1 | 0 | 1 | 70 | na | 135 | 30 | 0 | 18.5 | Au | na | 100 | Spiro-MeOTAD | 200 | TiO2-np | na | na | 40 | 0 | 0 | SLG | FTO | 0.102 | 1.131 | 17.14 | 0.666 | 12.9 | 1.7
37498 | FA | na | na | 1 | 0 | 0 | Pb | 1 | Br | I | 0.25600000000000001 | 0.74399999999999999 | Cl | 0.1 | DMF | na | IPA | 1 | 0 | 1 | 70 | na | 135 | 30 | 0 | 18.5 | Au | na | 100 | Spiro-MeOTAD | 200 | TiO2-np | na | na | 40 | 0 | 0 | SLG | FTO | 0.102 | 1.077 | 17.89 | 0.634 | 12.22 | 1.7
37499 | Cs | FA | MA | 6.6400000000000001E-2 | 0.66600000000000004 | 0.26679999999999998 | Pb | 1 | Br | I | 0.25600000000000001 | 0.74399999999999999 | Cl | 0.1 | DMF | na | IPA | 1 | 0 | 1 | 70 | na | 135 | 30 | 0 | 11.5 | Au | na | 100 | Spiro-MeOTAD | 200 | TiO2-np | na | na | 40 | 0 | 0 | SLG | FTO | 0.102 | 0.969 | 19.99 | 0.693 | 13.42 | 1.71
37500 | Cs | FA | MA | 6.6400000000000001E-2 | 0.66600000000000004 | 0.26679999999999998 | Pb | 1 | Br | I | 0.25600000000000001 | 0.74399999999999999 | Cl | 0.1 | DMF | na | IPA | 1 | 0 | 1 | 70 | na | 135 | 30 | 0 | 18.5 | Au | na | 100 | Spiro-MeOTAD | 200 | TiO2-np | na | na | 40 | 0 | 0 | SLG | FTO | 0.102 | 1.037 | 19.67 | 0.685 | 13.96 | 1.71
37501 | Cs | FA | MA | 6.6400000000000001E-2 | 0.66600000000000004 | 0.26679999999999998 | Pb | 1 | Br | I | 0.25600000000000001 | 0.74399999999999999 | Cl | 0.1 | DMF | na | IPA | 1 | 0 | 1 | 70 | na | 105 | 30 | 0 | 11.5 | Au | na | 100 | Spiro-MeOTAD | 200 | TiO2-np | na | na | 40 | 0 | 0 | SLG | FTO | 0.102 | 1.088 | 20.04 | 0.763 | 16.64 | 1.71
37502 | Cs | FA | MA | 6.6400000000000001E-2 | 0.66600000000000004 | 0.26679999999999998 | Pb | 1 | Br | I | 0.25600000000000001 | 0.74399999999999999 | Cl | 0.1 | DMF | na | IPA | 1 | 0 | 1 | 70 | na | 165 | 30 | 0 | 18.5 | Au | na | 100 | Spiro-MeOTAD | 200 | TiO2-np | na | na | 40 | 0 | 0 | SLG | FTO | 0.102 | 1.114 | 19.47 | 0.74 | 16.04 | 1.71
37503 | Cs | FA | MA | 6.6400000000000001E-2 | 0.66600000000000004 | 0.26679999999999998 | Pb | 1 | Br | I | 0.25600000000000001 | 0.74399999999999999 | Cl | 0.1 | DMF | na | IPA | 1 | 0 | 1 | 70 | na | 150 | 30 | 0 | 15 | Au | na | 100 | Spiro-MeOTAD | 200 | TiO2-np | na | na | 40 | 0 | 0 | SLG | FTO | 0.102 | 1.081 | 19.19 | 0.732 | 15.18 | 1.71
37504 | Cs | FA | MA | 6.6400000000000001E-2 | 0.66600000000000004 | 0.26679999999999998 | Pb | 1 | Br | I | 0.25600000000000001 | 0.74399999999999999 | Cl | 0.1 | DMF | na | IPA | 1 | 0 | 1 | 70 | na | 150 | 30 | 0 | 10 | Au | na | 100 | Spiro-MeOTAD | 200 | TiO2-np | na | na | 40 | 0 | 0 | SLG | FTO | 0.102 | 1.112 | 19.31 | 0.712 | 15.3 | 1.71
37505 | Cs | FA | MA | 6.6400000000000001E-2 | 0.66600000000000004 | 0.26679999999999998 | Pb | 1 | Br | I | 0.25600000000000001 | 0.74399999999999999 | Cl | 0.1 | DMF | na | IPA | 1 | 0 | 1 | 70 | na | 150 | 30 | 0 | 20 | Au | na | 100 | Spiro-MeOTAD | 200 | TiO2-np | na | na | 40 | 0 | 0 | SLG | FTO | 0.102 | 1.082 | 20.12 | 0.692 | 15.06 | 1.71
37506 | Cs | FA | MA | 6.6400000000000001E-2 | 0.66600000000000004 | 0.26679999999999998 | Pb | 1 | Br | I | 0.25600000000000001 | 0.74399999999999999 | Cl | 0.1 | DMF | na | IPA | 1 | 0 | 1 | 70 | na | 130 | 30 | 0 | 15 | Au | na | 100 | Spiro-MeOTAD | 200 | TiO2-np | na | na | 40 | 0 | 0 | SLG | FTO | 0.102 | 1.019 | 21.02 | 0.651 | 13.96 | 1.71
37507 | Cs | FA | MA | 6.6400000000000001E-2 | 0.66600000000000004 | 0.26679999999999998 | Pb | 1 | Br | I | 0.25600000000000001 | 0.74399999999999999 | Cl | 0.1 | DMF | na | IPA | 1 | 0 | 1 | 70 | na | 170 | 30 | 0 | 15 | Au | na | 100 | Spiro-MeOTAD | 200 | TiO2-np | na | na | 40 | 0 | 0 | SLG | FTO | 0.102 | 1.113 | 19.34 | 0.742 | 15.96 | 1.71
37508 | Cs | FA | MA | 6.6400000000000001E-2 | 0.66600000000000004 | 0.26679999999999998 | Pb | 1 | Br | I | 9.5000000000000001E-2 | 0.90500000000000003 | Cl | 0.1 | DMF | na | IPA | 1 | 0 | 1 | 70 | na | 135 | 30 | 0 | 18.5 | Au | na | 100 | Spiro-MeOTAD | 200 | TiO2-np | na | na | 40 | 0 | 0 | SLG | FTO | 0.102 | 1.103 | 24.02 | 0.793 | 18.57 | 1.63
37510 | MA | na | na | 1 | 0 | 0 | Pb | 1 | I | na | 3 | 0 |  |  | DMF | na | IPA | 1 | 0 | 1 | 80 | na | 60 | 360 | 0 | 30 | Au | na | 100 | na |  | TiO2-fibres | na | na | 5000 | 0 | 0 | SLG | FTO | 0.4 | 0.84 | 15.81 | 0.51 | 6.77 | 1.55
37511 | MA | na | na | 1 | 0 | 0 | Pb | 1 | I | na | 3 | 0 |  |  | DMF | na | IPA | 1 | 0 | 1 | 80 | na | 60 | 360 | 0 | 30 | Au | na | 100 | na |  | TiO2-fibres | na | na | 5000 | 0 | 0 | SLG | FTO | 0.4 | 0.88 | 19.36 | 0.53 | 9.03 | 1.55
37512 | MA | na | na | 1 | 0 | 0 | Pb | 1 | I | na | 3 | 0 |  |  | DMF | na | na | 1 | 0 | 1 | 70 | na |  | 30 | 0 |  | Au | na | 60 | Spiro-MeOTAD |  | WO3 | na | na | 30 | 0 | 0 | SLG | FTO | 0.09 | 0.62 | 16.43 | 0.57 | 5.79 | 1.6
37513 | MA | na | na | 1 | 0 | 0 | Pb | 1 | I | na | 3 | 0 |  |  | DMF | na | na | 1 | 0 | 1 | 70 | na |  | 30 | 0 |  | Au | na | 60 | Spiro-MeOTAD |  | WO3 | na | na | 62 | 0 | 0 | SLG | FTO | 0.09 | 0.66 | 18 | 0.61 | 7.04 | 1.6
37514 | MA | na | na | 1 | 0 | 0 | Pb | 1 | I | na | 3 | 0 |  |  | DMF | na | na | 1 | 0 | 1 | 70 | na |  | 30 | 0 |  | Au | na | 60 | Spiro-MeOTAD |  | WO3 | na | na | 62 | 0 | 0 | SLG | FTO | 0.09 | 0.67 | 18.46 | 0.62 | 7.18 | 1.6
37515 | MA | na | na | 1 | 0 | 0 | Pb | 1 | I | na | 3 | 0 |  |  | DMF | na | na | 1 | 0 | 1 | 70 | na |  | 30 | 0 |  | Au | na | 60 | Spiro-MeOTAD |  | WO3 | na | na | 91 | 0 | 0 | SLG | FTO | 0.09 | 0.54 | 16.58 | 0.5 | 4.47 | 1.6
37516 | MA | na | na | 1 | 0 | 0 | Pb | 1 | I | na | 3 | 0 |  |  | DMF | na | na | 1 | 0 | 1 | 70 | na |  | 30 | 0 |  | Au | na | 60 | Spiro-MeOTAD |  | WO3 | na | na | 62 | 0 | 0 | SLG | FTO | 0.09 | 0.58 | 17.39 | 0.57 | 5.72 | 1.6
37517 | FA | MA | na | 0.5 | 0.5 | 0 | Pb | 1 | Br | I | 0.3 | 2.7 |  |  | DMF | DMSO | IPA | 5 | 1 | 1 |  | na | 100 |  | 0 | 30 | Ag | na | 100 | PTAA | 18 | PCBM-60 | Bphen | na |  |  | 0 | SLG | ITO | 0.06 | 1 | 18.74 | 0.723 | 13.6
37518 | FA | MA | na | 0.5 | 0.5 | 0 | Pb | 1 | Br | I | 0.3 | 2.7 |  |  | DMF | DMSO | IPA | 5 | 1 | 1 |  | na | 100 |  | 0 | 30 | Ag | na | 100 | PTAA | 18 | PCBM-60 | Bphen | na |  |  | 0 | SLG | ITO | 0.06 | 1.03 | 19.52 | 0.73 | 14.73
37519 | FA | MA | na | 0.5 | 0.5 | 0 | Pb | 1 | Br | I | 0.3 | 2.7 |  |  | DMF | DMSO | IPA | 5 | 1 | 1 |  | na | 100 |  | 0 | 30 | Ag | na | 100 | PTAA | 18 | PCBM-60 | Bphen | na |  |  | 0 | SLG | ITO | 0.06 | 1.04 | 19.77 | 0.754 | 15.49
37520 | FA | MA | na | 0.5 | 0.5 | 0 | Pb | 1 | Br | I | 0.3 | 2.7 |  |  | DMF | DMSO | IPA | 5 | 1 | 1 |  | na | 100 |  | 0 | 30 | Ag | na | 100 | PTAA | 18 | PCBM-60 | Bphen | na |  |  | 0 | SLG | ITO | 0.06 | 1.02 | 19.6 | 0.753 | 15.06
37521 | FA | MA | na | 0.5 | 0.5 | 0 | Pb | 1 | Br | I | 0.3 | 2.7 |  |  | DMF | DMSO | IPA | 5 | 1 | 1 |  | na | 100 |  | 0 | 30 | Ag | na | 100 | PTAA | 18 | PCBM-60 | Bphen | na |  |  | 0 | SLG | ITO | 0.06 | 1.03 | 19.43 | 0.746 | 14.97
37522 | FA | MA | na | 0.5 | 0.5 | 0 | Pb | 1 | Br | I | 0.3 | 2.7 |  |  | DMF | DMSO | IPA | 5 | 1 | 1 |  | na | 100 |  | 0 | 30 | Ag | na | 100 | PTAA | 18 | PCBM-60 | Bphen | na |  |  | 0 | SLG | ITO | 0.06 | 1 | 19.63 | 0.745 | 14.62
37523 | FA | MA | na | 0.5 | 0.5 | 0 | Pb | 1 | Br | I | 0.3 | 2.7 |  |  | DMF | DMSO | IPA | 5 | 1 | 1 |  | na | 100 |  | 0 | 30 | Ag | na | 100 | PTAA | 18 | PCBM-60 | Bphen | na |  |  | 0 | SLG | ITO | 0.06 | 1.04 | 20.07 | 0.755 | 15.76
37524 | FA | MA | na | 0.5 | 0.5 | 0 | Pb | 1 | Br | I | 0.3 | 2.7 |  |  | DMF | DMSO | IPA | 5 | 1 | 1 |  | na | 100 |  | 0 | 30 | Ag | na | 100 | PTAA | 18 | PCBM-60 | Bphen | na |  |  | 0 | SLG | ITO | 0.06 | 1.04 | 20.73 | 0.794 | 17.12
37525 | FA | MA | na | 0.5 | 0.5 | 0 | Pb | 1 | Br | I | 0.3 | 2.7 |  |  | DMF | DMSO | IPA | 5 | 1 | 1 |  | na | 100 |  | 0 | 30 | Ag | na | 100 | PTAA | 18 | PCBM-60 | Bphen | na |  |  | 0 | SLG | ITO | 0.06 | 1 | 20.13 | 0.8 | 16.11
37540 | MA | na | na | 1 | 0 | 0 | Pb | 1 | I | na | 3 | 0 |  |  | DMF | DMSO | na | 6.6 | 1 | 0 | 100 | na | na | 3 | 0 | 0 | Au | na | 80 | Spiro-MeOTAD |  | TiO2-c | TiO2-mp | na |  |  | 0 | SLG | FTO | 0.1 | 1.04 | 20.86 | 0.75 | 16.31 | 1.6
37541 | MA | na | na | 1 | 0 | 0 | Pb | 1 | I | na | 3 | 0 | Cl | 0.15 | DMF | DMSO | na | 4 | 1 | 0 | 100 | na | na | 30 | 0 | 0 | Ag | na | 200 | NiMgLiO-c |  | PCBM-60 | TiO2-c | na |  |  | 0 | SLG | FTO | 0.126 | 1.095 | 20.6 | 0.75 | 16.9 | 1.6
37542 | MA | na | na | 1 | 0 | 0 | Pb | 1 | I | na | 3 | 0 | Cl | 0.15 | DMF | DMSO | na | 4 | 1 | 0 | 100 | na | na | 30 | 0 | 0 | Ag | na | 200 | NiMgLiO-c |  | SFX-PDI4 | TiO2-c | na |  |  | 0 | SLG | FTO | 0.126 | 1.08 | 19.9 | 0.714 | 15.2 | 1.6
37543 | MA | na | na | 1 | 0 | 0 | Pb | 1 | I | na | 3 | 0 | Cl | 0.15 | DMF | DMSO | na | 4 | 1 | 0 | 100 | na | na | 30 | 0 | 0 | Ag | na | 200 | NiMgLiO-c |  | SFX-PDI4 | TiO2-c | na |  |  | 0 | SLG | FTO | 0.126 | 1.06 | 20.1 | 0.706 | 15.04 | 1.6
37544 | MA | na | na | 1 | 0 | 0 | Pb | 1 | I | na | 3 | 0 | Cl | 0.15 | DMF | DMSO | na | 4 | 1 | 0 | 100 | na | na | 30 | 0 | 0 | Ag | na | 200 | NiMgLiO-c |  | SFX-PDI4 | TiO2-c | na |  |  | 0 | SLG | FTO | 0.126 | 1.04 | 20.3 | 0.701 | 14.8 | 1.6
37545 | MA | na | na | 1 | 0 | 0 | Pb | 1 | I | na | 3 | 0 | Cl | 0.15 | DMF | DMSO | na | 4 | 1 | 0 | 100 | na | na | 30 | 0 | 0 | Ag | na | 200 | NiMgLiO-c |  | SFX-PDI4 | TiO2-c | na |  |  | 0 | SLG | FTO | 0.126 | 1.08 | 19.7 | 0.717 | 15.25 | 1.6
37546 | MA | na | na | 1 | 0 | 0 | Pb | 1 | I | na | 3 | 0 | Cl | 0.15 | DMF | DMSO | na | 4 | 1 | 0 | 100 | na | na | 30 | 0 | 0 | Ag | na | 200 | NiMgLiO-c |  | SFX-PDI4 | TiO2-c | na |  |  | 0 | SLG | FTO | 0.126 | 1.03 | 18.6 | 0.696 | 13.33 | 1.6
37547 | MA | na | na | 1 | 0 | 0 | Pb | 1 | I | na | 3 | 0 | Cl | 0.15 | DMF | DMSO | na | 4 | 1 | 0 | 100 | na | na | 30 | 0 | 0 | Ag | na | 200 | NiMgLiO-c |  | SFX-PDI4 | TiO2-c | na |  |  | 0 | SLG | FTO | 0.126 | 1.075 | 20 | 0.711 | 15.29 | 1.6
37548 | MA | na | na | 1 | 0 | 0 | Pb | 1 | I | na | 3 | 0 | Cl | 0.15 | DMF | DMSO | na | 4 | 1 | 0 | 100 | na | na | 30 | 0 | 0 | Ag | na | 200 | NiMgLiO-c |  | SFX-PDI4 | TiO2-c | na |  |  | 0 | SLG | FTO | 0.126 | 1.03 | 19.9 | 0.699 | 14.33 | 1.6
37549 | MA | na | na | 1 | 0 | 0 | Pb | 1 | I | na | 3 | 0 | Cl | 0.15 | DMF | DMSO | na | 4 | 1 | 0 | 100 | na | na | 30 | 0 | 0 | Ag | na | 200 | NiMgLiO-c |  | SFX-PDI4 | TiO2-c | na |  |  | 0 | SLG | FTO | 0.126 | 1.045 | 20.2 | 0.688 | 14.52 | 1.6
37550 | MA | na | na | 1 | 0 | 0 | Pb | 1 | I | na | 3 | 0 | Cl | 0.15 | DMF | DMSO | na | 4 | 1 | 0 | 100 | na | na | 30 | 0 | 0 | Ag | na | 200 | NiMgLiO-c |  | SFX-PDI4 | TiO2-c | na |  |  | 0 | SLG | FTO | 0.126 | 1.07 | 18.8 | 0.721 | 14.5 | 1.6
37551 | MA | na | na | 1 | 0 | 0 | Pb | 1 | I | na | 3 | 0 | Cl | 0.15 | DMF | DMSO | na | 4 | 1 | 0 | 100 | na | na | 30 | 0 | 0 | Ag | na | 200 | NiMgLiO-c |  | SFX-PDI4 | TiO2-c | na |  |  | 0 | SLG | FTO | 0.126 | 1.1 | 20.1 | 0.692 | 15.3 | 1.6
37552 | MA | na | na | 1 | 0 | 0 | Pb | 1 | Br | I | 1 | 2 |  |  | DMF | na | na | 1 | 0 | 0 | 100 | na | na | 5 | 0 | 0 | Au | na | 60 | P3HT | 50 | TiO2-c | TiO2-mp | na |  | 500 | 0 | SLG | FTO | 0.12 | 0.82 | 12.93 | 0.628 | 6.64 | 1.775
37553 | MA | na | na | 1 | 0 | 0 | Pb | 1 | Br | I | 1 | 2 |  |  | DMF | na | na | 1 | 0 | 0 | 100 | na | na | 5 | 0 | 0 | Au | na | 60 | P3HT | 50 | TiO2-c | TiO2-mp | na |  | 500 | 0 | SLG | FTO | 0.12 | 0.81 | 12.15 | 0.634 | 6.31 | 1.775
37554 | MA | na | na | 1 | 0 | 0 | Pb | 1 | Br | na | 3 | 0 |  |  | DMF | na | na | 1 | 0 | 0 | 100 | na | na | 5 | 0 | 0 | Au | na | 60 | P3HT | 50 | TiO2-c | TiO2-mp | na |  | 500 | 0 | SLG | FTO | 0.12 | 0.94 | 5.15 | 0.658 | 3.09
37555 | MA | na | na | 1 | 0 | 0 | Pb | 1 | I | na | 3 | 0 |  |  | DMF | na | na | 1 | 0 | 0 | 100 | na | na | 5 | 0 | 0 | Au | na | 60 | P3HT | 50 | TiO2-c | TiO2-mp | na |  | 500 | 0 | SLG | FTO | 0.12 | 0.78 | 12.13 | 0.507 | 4.78 | 1.6
37556 | MA | na | na | 1 | 0 | 0 | Pb | 1 | Br | I | 1 | 2 |  |  | DMF | na | na | 1 | 0 | 0 | 100 | na | na | 5 | 0 | 0 | Au | na | 60 | Spiro-MeOTAD | 50 | TiO2-c | TiO2-mp | na |  | 500 | 0 | SLG | FTO | 0.12 | 0.847 | 11.76 | 0.574 | 5.73 | 1.775
37561 | MA | na | na | 1 | 0 | 0 | Pb | 1 | I | na | 3 | 0 | Undoped |  | DMSO | GBL | na | 3 | 7 | 0 | 100 | na | na | 20 | 0 | 0 | Ag | na | 150 | PEDOT:PSS |  | PCBM-60 | bis-C60 | na |  |  | 0 | SLG | FTO | 0.09 | 1.069 | 22.47 | 0.809 | 19.43 | 1.56
37562 | MA | na | na | 1 | 0 | 0 | Pb | 1 | I | na | 3 | 0 |  |  | DMF | DMSO | IPA | 12.5 | 1 | 1 |  | na | 100 |  | 0 | 10 | Ca | Al | 20 | PEDOT:PSS |  | PCBM-60 | na | na |  | 0 | 0 | SLG | ITO | 0.044 | 1.013 | 16.9 | 0.639 | 10.95 | 1.58
37565 | MA | na | na | 1 | 0 | 0 | Pb | 1 | I | na | 3 | 0 |  |  | DMF | DMSO | Ethanol | 12.5 | 1 | 1 |  | na | 100 |  | 0 | 10 | Ca | Al | 20 | PEDOT:PSS |  | PCBM-60 | na | na |  | 0 | 0 | SLG | ITO | 0.044 | 0.883 | 2.94 | 0.633 | 1.65 | 1.58
37566 | MA | na | na | 1 | 0 | 0 | Pb | 1 | I | na | 3 | 0 |  |  | DMF | DMSO | IPA | 12.5 | 1 | 1 |  | na | 100 |  | 0 | 10 | Ca | Al | 20 | PEDOT:PSS |  | PCBM-60 | na | na |  | 0 | 0 | SLG | ITO | 0.044 |  |  |  | 12.5 | 1.58
37569 | MA | na | na | 1 | 0 | 0 | Pb | 1 | I | na | 3 | 0 |  |  | DMF | DMSO | Ethanol | 12.5 | 1 | 1 |  | na | 100 |  | 0 | 10 | Ca | Al | 20 | PEDOT:PSS |  | PCBM-60 | na | na |  | 0 | 0 | SLG | ITO | 0.044 |  |  |  | 2.18 | 1.58
37592 | FA | na | na | 1 | 0 | 0 | Sn | 1 | I | na | 3 | 0 | SnF2 | 0.15 | DMF | DMSO | na | 4 | 1 | 0 | 100 | na | na | 10 | 0 | 0 | Al | Ag | 5 | PEDOT:PSS |  | PCBM-60 | BCP | na |  | 5 | 0 | SLG | ITO | 0.1 | 0.26 | 19.8 | 0.41 | 1.98 | 1.3
37596 | FA | na | na | 1 | 0 | 0 | Sn | 1 | I | na | 3 | 0 | SnF2 | 0.15 | DMF | DMSO | na | 4 | 1 | 0 | 100 | na | na | 10 | 0 | 0 | Al | Ag | 5 | PEDOT:PSS |  | PCBM-60 | BCP | na |  | 5 | 0 | SLG | ITO | 0.1 | 0.26 | 19.93 | 0.4 | 2.07 | 1.3
37603 | MA | na | na | 1 | 0 | 0 | Pb | 1 | I | na | 3 | 0 | Cl |  | DMSO | GBL | na | 3 | 7 | 0 |  | na | na |  | 0 | 0 | Ag | na | 80 | PEDOT:PSS |  | PCBM-60 | na | na |  | 0 | 0 | SLG | ITO | 0.14 | 0.95 | 17.08 | 0.618 | 10.05 | 1.59
37604 | MA | na | na | 1 | 0 | 0 | Pb | 1 | I | na | 3 | 0 | Cl |  | DMSO | GBL | na | 3 | 7 | 0 |  | na | na |  | 0 | 0 | Ag | na | 80 | PEDOT:PSS |  | PCBM-60 | na | na |  | 0 | 0 | SLG | ITO | 0.14 | 0.98 | 18.76 | 0.693 | 12.69 | 1.59
37605 | MA | na | na | 1 | 0 | 0 | Pb | 1 | I | na | 3 | 0 | Cl |  | DMSO | GBL | na | 3 | 7 | 0 |  | na | na |  | 0 | 0 | Ag | na | 80 | PEDOT:PSS |  | PCBM-60 | na | na |  | 0 | 0 | SLG | ITO | 0.14 | 0.88 | 15.86 | 0.604 | 8.48 | 1.59
37606 | MA | na | na | 1 | 0 | 0 | Pb | 1 | I | na | 3 | 0 | Cl |  | DMSO | GBL | na | 3 | 7 | 0 |  | na | na |  | 0 | 0 | Ag | na | 80 | PEDOT:PSS |  | PCBM-60 | na | na |  | 0 | 0 | SLG | ITO | 0.14 | 0.89 | 16.3 | 0.675 | 9.84 | 1.59
37607 | MA | na | na | 1 | 0 | 0 | Pb | 1 | I | na | 3 | 0 | Cl |  | DMSO | GBL | na | 3 | 7 | 0 |  | na | na |  | 0 | 0 | Ag | na | 80 | PEDOT:PSS |  | PCBM-60 | na | na |  | 0 | 0 | SLG | ITO | 0.14 | 0.92 | 17.67 | 0.693 | 11.22 | 1.59
37608 | MA | na | na | 1 | 0 | 0 | Pb | 1 | I | na | 3 | 0 | Cl |  | DMSO | GBL | na | 3 | 7 | 0 |  | na | na |  | 0 | 0 | Ag | na | 80 | PEDOT:PSS |  | PCBM-60 | na | na |  | 0 | 0 | SLG | ITO | 0.14 | 0.87 | 16.24 | 0.557 | 7.88 | 1.59
37609 | (PyrEA) | na | na | 1 | 0 | 0 | Pb | 1 | I | na | 4 | 0 |  |  | DMF | na | na | 1 | 0 | 0 | 130 | na | na | 10 | 0 | 0 | Au | na | 100 | Spiro-MeOTAD |  | TiO2-c | TiO2-mp | na | 50 | 250 | 0 | SLG | FTO | 0.09 | 0.76 | 0.841 | 0.518 | 0.34 | 2.48
37610 | (PyrEA) | na | na | 1 | 0 | 0 | Pb | 1 | I | na | 4 | 0 |  |  | DMF | na | na | 1 | 0 | 0 | 130 | na | na | 10 | 0 | 0 | Au | na | 100 | Spiro-MeOTAD |  | TiO2-c | TiO2-mp | na | 50 | 250 | 0 | SLG | FTO | 0.09 | 0.82 | 2.489 | 0.703 | 1.43 | 2.48
37611 | (PyrEA) | na | na | 1 | 0 | 0 | Pb | 1 | I | na | 4 | 0 |  |  | DMF | na | na | 1 | 0 | 0 | 130 | na | na | 10 | 0 | 0 | Au | na | 100 | Spiro-MeOTAD |  | TiO2-c | TiO2-mp | na | 50 | 250 | 0 | SLG | FTO | 0.09 | 0.79 | 1.573 | 0.693 | 0.859 | 2.48
37612 | (PyrEA) | na | na | 1 | 0 | 0 | Pb | 1 | I | na | 4 | 0 |  |  | DMF | na | na | 1 | 0 | 0 | 130 | na | na | 10 | 0 | 0 | Au | na | 100 | Spiro-MeOTAD |  | TiO2-c | TiO2-mp | na | 50 | 250 | 0 | SLG | FTO | 0.09 | 0.54 | 1.178 | 0.483 | 0.306 | 2.48
37613 | (ImEA) | na | na | 1 | 0 | 0 | Pb | 1 | I | na | 4 | 0 |  |  | DMF | na | na | 1 | 0 | 0 | 130 | na | na | 10 | 0 | 0 | Au | na | 100 | Spiro-MeOTAD |  | TiO2-c | TiO2-mp | na | 50 | 250 | 0 | SLG | FTO | 0.09 | 0.82 | 1.123 | 0.267 | 0.24 | 2.54
37614 | (ImEA) | na | na | 1 | 0 | 0 | Pb | 1 | I | na | 4 | 0 |  |  | DMF | na | na | 1 | 0 | 0 | 130 | na | na | 10 | 0 | 0 | Au | na | 100 | Spiro-MeOTAD |  | TiO2-c | TiO2-mp | na | 50 | 250 | 0 | SLG | FTO | 0.09 | 0.83 | 3.936 | 0.562 | 1.83 | 2.54
37615 | (ImEA) | na | na | 1 | 0 | 0 | Pb | 1 | I | na | 4 | 0 |  |  | DMF | na | na | 1 | 0 | 0 | 130 | na | na | 10 | 0 | 0 | Au | na | 100 | Spiro-MeOTAD |  | TiO2-c | TiO2-mp | na | 50 | 250 | 0 | SLG | FTO | 0.09 | 0.85 | 3.11 | 0.489 | 1.29 | 2.54
37616 | (ImEA) | na | na | 1 | 0 | 0 | Pb | 1 | I | na | 4 | 0 |  |  | DMF | na | na | 1 | 0 | 0 | 130 | na | na | 10 | 0 | 0 | Au | na | 100 | Spiro-MeOTAD |  | TiO2-c | TiO2-mp | na | 50 | 250 | 0 | SLG | FTO | 0.09 | 0.65 | 1.156 | 0.582 | 0.439 | 2.54
37617 | (PEA) | na | na | 2 | 0 | 0 | Pb | 1 | I | na | 4 | 0 |  |  | DMF | na | na | 1 | 0 | 0 | 130 | na | na | 10 | 0 | 0 | Au | na | 100 | Spiro-MeOTAD |  | TiO2-c | TiO2-mp | na | 50 | 250 | 0 | SLG | FTO | 0.09 | 0.76 | 0.077 | 0.292 | 0.02 | 2.58
37618 | (PEA) | na | na | 2 | 0 | 0 | Pb | 1 | I | na | 4 | 0 |  |  | DMF | na | na | 1 | 0 | 0 | 130 | na | na | 10 | 0 | 0 | Au | na | 100 | Spiro-MeOTAD |  | TiO2-c | TiO2-mp | na | 50 | 250 | 0 | SLG | FTO | 0.09 | 0.7 | 0.361 | 0.302 | 0.076 | 2.58
37619 | (PEA) | na | na | 2 | 0 | 0 | Pb | 1 | I | na | 4 | 0 |  |  | DMF | na | na | 1 | 0 | 0 | 130 | na | na | 10 | 0 | 0 | Au | na | 100 | Spiro-MeOTAD |  | TiO2-c | TiO2-mp | na | 50 | 250 | 0 | SLG | FTO | 0.09 | 0.23 | 0.576 | 0.329 | 0.044 | 2.58
37620 | (PEA) | na | na | 2 | 0 | 0 | Pb | 1 | I | na | 4 | 0 |  |  | DMF | na | na | 1 | 0 | 0 | 130 | na | na | 10 | 0 | 0 | Au | na | 100 | Spiro-MeOTAD |  | TiO2-c | TiO2-mp | na | 50 | 250 | 0 | SLG | FTO | 0.09 | 0.12 | 0.521 | 0.331 | 0.021 | 2.58
37621 | (PyrEA) | na | na | 1 | 0 | 0 | Pb | 1 | I | na | 4 | 0 |  |  | DMF | na | na | 1 | 0 | 0 | 130 | na | na | 10 | 0 | 0 | Au | na | 100 | Spiro-MeOTAD |  | TiO2-c | TiO2-mp | na | 50 | 250 | 0 | SLG | FTO | 0.09 | 0.8 | 2.49 | 0.655 | 1.3 | 2.48
37622 | (PyrEA) | na | na | 1 | 0 | 0 | Pb | 1 | I | na | 4 | 0 |  |  | DMF | na | na | 1 | 0 | 0 | 130 | na | na | 10 | 0 | 0 | Au | na | 100 | Spiro-MeOTAD |  | TiO2-c | TiO2-mp | na | 50 | 250 | 0 | SLG | FTO | 0.09 | 0.78 | 2.514 | 0.682 | 1.34 | 2.48
37623 | (PyrEA) | na | na | 1 | 0 | 0 | Pb | 1 | I | na | 4 | 0 |  |  | DMF | na | na | 1 | 0 | 0 | 130 | na | na | 10 | 0 | 0 | Au | na | 100 | Spiro-MeOTAD |  | TiO2-c | TiO2-mp | na | 50 | 250 | 0 | SLG | FTO | 0.09 | 0.8 | 2.507 | 0.693 | 1.39 | 2.48
37624 | (PyrEA) | na | na | 1 | 0 | 0 | Pb | 1 | I | na | 4 | 0 |  |  | DMF | na | na | 1 | 0 | 0 | 130 | na | na | 10 | 0 | 0 | Au | na | 100 | Spiro-MeOTAD |  | TiO2-c | TiO2-mp | na | 50 | 250 | 0 | SLG | FTO | 0.09 | 0.82 | 2.483 | 0.693 | 1.42 | 2.48
37625 | (PyrEA) | na | na | 1 | 0 | 0 | Pb | 1 | I | na | 4 | 0 |  |  | DMF | na | na | 1 | 0 | 0 | 130 | na | na | 10 | 0 | 0 | Au | na | 100 | Spiro-MeOTAD |  | TiO2-c | TiO2-mp | na | 50 | 250 | 0 | SLG | FTO | 0.09 | 0.82 | 2.461 | 0.654 | 1.32 | 2.48
37626 | (ImEA) | na | na | 1 | 0 | 0 | Pb | 1 | I | na | 4 | 0 |  |  | DMF | na | na | 1 | 0 | 0 | 130 | na | na | 10 | 0 | 0 | Au | na | 100 | Spiro-MeOTAD |  | TiO2-c | TiO2-mp | na | 50 | 250 | 0 | SLG | FTO | 0.09 | 0.87 | 3.78 | 0.553 | 1.81 | 2.54
37627 | (ImEA) | na | na | 1 | 0 | 0 | Pb | 1 | I | na | 4 | 0 |  |  | DMF | na | na | 1 | 0 | 0 | 130 | na | na | 10 | 0 | 0 | Au | na | 100 | Spiro-MeOTAD |  | TiO2-c | TiO2-mp | na | 50 | 250 | 0 | SLG | FTO | 0.09 | 0.82 | 3.928 | 0.558 | 1.8 | 2.54
37628 | (ImEA) | na | na | 1 | 0 | 0 | Pb | 1 | I | na | 4 | 0 |  |  | DMF | na | na | 1 | 0 | 0 | 130 | na | na | 10 | 0 | 0 | Au | na | 100 | Spiro-MeOTAD |  | TiO2-c | TiO2-mp | na | 50 | 250 | 0 | SLG | FTO | 0.09 | 0.84 | 3.854 | 0.565 | 1.83 | 2.54
37629 | (ImEA) | na | na | 1 | 0 | 0 | Pb | 1 | I | na | 4 | 0 |  |  | DMF | na | na | 1 | 0 | 0 | 130 | na | na | 10 | 0 | 0 | Au | na | 100 | Spiro-MeOTAD |  | TiO2-c | TiO2-mp | na | 50 | 250 | 0 | SLG | FTO | 0.09 | 0.83 | 4.158 | 0.505 | 1.73 | 2.54
37630 | (ImEA) | na | na | 1 | 0 | 0 | Pb | 1 | I | na | 4 | 0 |  |  | DMF | na | na | 1 | 0 | 0 | 130 | na | na | 10 | 0 | 0 | Au | na | 100 | Spiro-MeOTAD |  | TiO2-c | TiO2-mp | na | 50 | 250 | 0 | SLG | FTO | 0.09 | 0.85 | 3.928 | 0.545 | 1.82 | 2.54
37631 | (PEA) | na | na | 2 | 0 | 0 | Pb | 1 | I | na | 4 | 0 |  |  | DMF | na | na | 1 | 0 | 0 | 130 | na | na | 10 | 0 | 0 | Au | na | 100 | Spiro-MeOTAD |  | TiO2-c | TiO2-mp | na | 50 | 250 | 0 | SLG | FTO | 0.09 | 0.8 | 0.398 | 0.252 | 0.076 | 2.58
37632 | (PEA) | na | na | 2 | 0 | 0 | Pb | 1 | I | na | 4 | 0 |  |  | DMF | na | na | 1 | 0 | 0 | 130 | na | na | 10 | 0 | 0 | Au | na | 100 | Spiro-MeOTAD |  | TiO2-c | TiO2-mp | na | 50 | 250 | 0 | SLG | FTO | 0.09 | 0.81 | 0.26 | 0.252 | 0.053 | 2.58
37633 | (PEA) | na | na | 2 | 0 | 0 | Pb | 1 | I | na | 4 | 0 |  |  | DMF | na | na | 1 | 0 | 0 | 130 | na | na | 10 | 0 | 0 | Au | na | 100 | Spiro-MeOTAD |  | TiO2-c | TiO2-mp | na | 50 | 250 | 0 | SLG | FTO | 0.09 | 0.8 | 0.291 | 0.255 | 0.059 | 2.58
37634 | (PEA) | na | na | 2 | 0 | 0 | Pb | 1 | I | na | 4 | 0 |  |  | DMF | na | na | 1 | 0 | 0 | 130 | na | na | 10 | 0 | 0 | Au | na | 100 | Spiro-MeOTAD |  | TiO2-c | TiO2-mp | na | 50 | 250 | 0 | SLG | FTO | 0.09 | 0.71 | 0.356 | 0.282 | 0.071 | 2.58
37635 | (PEA) | na | na | 2 | 0 | 0 | Pb | 1 | I | na | 4 | 0 |  |  | DMF | na | na | 1 | 0 | 0 | 130 | na | na | 10 | 0 | 0 | Au | na | 100 | Spiro-MeOTAD |  | TiO2-c | TiO2-mp | na | 50 | 250 | 0 | SLG | FTO | 0.09 | 0.71 | 0.365 | 0.276 | 0.073 | 2.58
37636 | Cs | FA | MA | 0.05 | 0.79 | 0.16 | Pb | 1 | Br | I | 0.48 | 2.52 |  |  | DMF | DMSO | na | 4 | 1 | 0 | 100 | na | na | 60 | 0 | 0 | Au | na | 75 | Spiro-MeOTAD |  | TiO2-c | TiO2-mp | na | 30 | 175 | 0 | SLG | FTO | 0.16 | 1.136 | 23.481 | 0.764 | 19.3
37637 | Cs | FA | MA | 0.05 | 0.79 | 0.16 | Pb | 1 | Br | I | 0.48 | 2.52 |  |  | DMF | DMSO | na | 4 | 1 | 0 | 100 | na | na | 60 | 0 | 0 | Au | na | 75 | Spiro-MeOTAD |  | TiO2-c | TiO2-mp | na | 30 | 175 | 0 | SLG | FTO | 0.16 | 1.139 | 22.539 | 0.772 | 19.02
37638 | Cs | FA | MA | 0.05 | 0.79 | 0.16 | Pb | 1 | Br | I | 0.48 | 2.52 |  |  | DMF | DMSO | na | 4 | 1 | 0 | 100 | na | na | 60 | 0 | 0 | Au | na | 75 | Spiro-MeOTAD |  | TiO2-c | TiO2-mp | na | 30 | 175 | 0 | SLG | FTO | 0.16 |  |  |  | 19.04
37639 | Cs | FA | MA | 0.05 | 0.79 | 0.16 | Pb | 1 | Br | I | 0.48 | 2.52 |  |  | DMF | DMSO | na | 4 | 1 | 0 | 100 | na | na | 60 | 0 | 0 | Au | na | 75 | Spiro-MeOTAD |  | TiO2-c | TiO2-mp | na | 30 | 175 | 0 | SLG | FTO | 0.16 |  |  |  | 19.35
37640 | Cs | FA | MA | 0.05 | 0.79 | 0.16 | Pb | 1 | Br | I | 0.48 | 2.52 |  |  | DMF | DMSO | na | 4 | 1 | 0 | 100 | na | na | 60 | 0 | 0 | Au | na | 75 | Spiro-MeOTAD |  | TiO2-c | TiO2-mp | na | 30 | 175 | 0 | SLG | FTO | 0.16 |  |  |  | 19.55
37641 | Cs | FA | MA | 0.05 | 0.79 | 0.16 | Pb | 1 | Br | I | 0.48 | 2.52 |  |  | DMF | DMSO | na | 4 | 1 | 0 | 100 | na | na | 60 | 0 | 0 | Au | na | 75 | Spiro-MeOTAD |  | TiO2-c | TiO2-mp | na | 30 | 175 | 0 | SLG | FTO | 0.16 |  |  |  | 19.57
37642 | Cs | FA | MA | 0.05 | 0.79 | 0.16 | Pb | 1 | Br | I | 0.48 | 2.52 |  |  | DMF | DMSO | na | 4 | 1 | 0 | 100 | na | na | 60 | 0 | 0 | Au | na | 75 | Spiro-MeOTAD |  | TiO2-c | TiO2-mp | na | 30 | 175 | 0 | SLG | FTO | 0.16 |  |  |  | 19.67
37643 | Cs | FA | MA | 0.05 | 0.79 | 0.16 | Pb | 1 | Br | I | 0.48 | 2.52 |  |  | DMF | DMSO | na | 4 | 1 | 0 | 100 | na | na | 60 | 0 | 0 | Au | na | 75 | Spiro-MeOTAD |  | TiO2-c | TiO2-mp | na | 30 | 175 | 0 | SLG | FTO | 0.16 |  |  |  | 19.66
37644 | Cs | FA | MA | 0.05 | 0.79 | 0.16 | Pb | 1 | Br | I | 0.48 | 2.52 |  |  | DMF | DMSO | na | 4 | 1 | 0 | 100 | na | na | 60 | 0 | 0 | Au | na | 75 | Spiro-MeOTAD |  | TiO2-c | TiO2-mp | na | 30 | 175 | 0 | SLG | FTO | 0.16 |  |  |  | 19.64
37645 | Cs | FA | MA | 0.05 | 0.79 | 0.16 | Pb | 1 | Br | I | 0.48 | 2.52 |  |  | DMF | DMSO | na | 4 | 1 | 0 | 100 | na | na | 60 | 0 | 0 | Au | na | 75 | Spiro-MeOTAD |  | TiO2-c | TiO2-mp | na | 30 | 175 | 0 | SLG | FTO | 0.16 |  |  |  | 19.55
37646 | Cs | FA | MA | 0.05 | 0.79 | 0.16 | Pb | 1 | Br | I | 0.48 | 2.52 |  |  | DMF | DMSO | na | 4 | 1 | 0 | 100 | na | na | 60 | 0 | 0 | Au | na | 75 | Spiro-MeOTAD |  | TiO2-c | TiO2-mp | na | 30 | 175 | 0 | SLG | FTO | 0.16 |  |  |  | 19.63
37647 | Cs | FA | MA | 0.05 | 0.79 | 0.16 | Pb | 1 | Br | I | 0.48 | 2.52 |  |  | DMF | DMSO | na | 4 | 1 | 0 | 100 | na | na | 60 | 0 | 0 | Au | na | 75 | Spiro-MeOTAD |  | TiO2-c | TiO2-mp | na | 30 | 175 | 0 | SLG | FTO | 0.16 |  |  |  | 19.54
37648 | Cs | FA | MA | 0.05 | 0.79 | 0.16 | Pb | 1 | Br | I | 0.48 | 2.52 |  |  | DMF | DMSO | na | 4 | 1 | 0 | 100 | na | na | 60 | 0 | 0 | Au | na | 75 | Spiro-MeOTAD |  | TiO2-c | TiO2-mp | na | 30 | 175 | 0 | SLG | FTO | 0.16 |  |  |  | 19.47
37649 | Cs | na | na | 1 | 0 | 0 | Pb | 1 | Br | na | 3 | 0 |  |  | Heptane | Hexane | na | 1 | 9 | 0 | 225 | na | na | 3 | 0 | 0 | Au | na | 100 | Spiro-MeOTAD |  | TiO2-c | na | na |  | 0 | 0 | SLG | FTO | 0.1 | 1.42 | 7.01 | 0.53 | 5.6
37650 | MA | na | na | 1 | 0 | 0 | Pb | 1 | I | na | 3 | 0 | Cl |  | DMF | na | IPA | 1 | 0 | 1 |  | na | 110 |  | 0 | 15 | Au | na |  | Spiro-MeOTAD |  | TiO2-c | TiO2-mp | na |  |  | 0 | SLG | FTO | 0.125 |  |  |  | 11.87 | 1.6
37651 | MA | na | na | 1 | 0 | 0 | Pb | 1 | Br | I | 0.3 | 2.7 |  |  | DMF | DMSO | na | 3 | 1 | 0 | 100 | na | na | 30 | 0 | 0 | Ag | na | 100 | CuO |  | PCBM-60 | BCP | na |  | 10 | 0 | SLG | FTO | 1 | 1.094 | 15.96 | 0.733 | 12.79
37652 | MA | na | na | 1 | 0 | 0 | Pb | 1 | Br | I | 0.3 | 2.7 |  |  | DMF | DMSO | na | 3 | 1 | 0 | 100 | na | na | 30 | 0 | 0 | Ag | na | 100 | CuO |  | PCBM-60 | BCP | na |  | 10 | 0 | SLG | FTO | 1 | 1.073 | 16.01 | 0.764 | 13.11
37653 | MA | na | na | 1 | 0 | 0 | Pb | 1 | Br | I | 0.3 | 2.7 |  |  | DMF | DMSO | na | 3 | 1 | 0 | 100 | na | na | 30 | 0 | 0 | Ag | na | 100 | CuO |  | PCBM-60 | BCP | na |  | 10 | 0 | SLG | FTO | 1 | 1.075 | 15.85 | 0.76 | 12.95
37654 | MA | na | na | 1 | 0 | 0 | Pb | 1 | Br | I | 0.3 | 2.7 |  |  | DMF | DMSO | na | 3 | 1 | 0 | 100 | na | na | 30 | 0 | 0 | Ag | na | 100 | CuO |  | PCBM-60 | BCP | na |  | 10 | 0 | SLG | FTO | 1 | 1.076 | 15.88 | 0.758 | 12.95
37655 | MA | na | na | 1 | 0 | 0 | Pb | 1 | Br | I | 0.3 | 2.7 |  |  | DMF | DMSO | na | 3 | 1 | 0 | 100 | na | na | 30 | 0 | 0 | Ag | na | 100 | NiO-np |  | PCBM-60 | BCP | na |  | 10 | 0 | SLG | FTO | 6.75 |  |  | 0.75 | 14
37656 | Cs | FA | MA | 0.05 | 0.79 | 0.16 | Pb | 1 | Br | I | 0.48 | 2.52 |  |  | DMF | DMSO | na | 4 | 1 | 0 | 100 | na | na | 20 | 0 | 0 | Au | na | 65 | PEDOT:PSS | 41 | PCBM-60 | na | na |  | 0 | 0 | SLG | FTO | 0.09 |  |  |  | 13.22 | 1.55
37657 | Cs | FA | MA | 0.05 | 0.79 | 0.16 | Pb | 1 | Br | I | 0.48 | 2.52 |  |  | DMF | DMSO | na | 4 | 1 | 0 | 100 | na | na | 20 | 0 | 0 | Au | na | 65 | PEDOT:PSS | 41 | PCBM-60 | na | na |  | 0 | 0 | SLG | FTO | 0.09 | 0.93 | 21.34 | 0.66 | 13.03 | 1.55
37658 | Cs | FA | MA | 0.05 | 0.79 | 0.16 | Pb | 1 | Br | I | 0.48 | 2.52 |  |  | DMF | DMSO | na | 4 | 1 | 0 | 100 | na | na | 20 | 0 | 0 | Au | na | 65 | PANI | 39 | PCBM-60 | na | na |  | 0 | 0 | SLG | FTO | 0.09 | 0.96 | 22.01 | 0.73 | 14.7 | 1.55
37659 | Cs | FA | MA | 0.05 | 0.79 | 0.16 | Pb | 1 | Br | I | 0.48 | 2.52 |  |  | DMF | DMSO | na | 4 | 1 | 0 | 100 | na | na | 20 | 0 | 0 | Au | na | 65 | PANI | 39 | PCBM-60 | na | na |  | 0 | 0 | SLG | FTO | 0.09 | 0.94 | 21.47 | 0.72 | 14.64 | 1.55
37660 | Cs | FA | MA | 0.05 | 0.79 | 0.16 | Pb | 1 | Br | I | 0.48 | 2.52 |  |  | DMF | DMSO | na | 4 | 1 | 0 | 100 | na | na | 20 | 0 | 0 | Au | na | 65 | PEDOT:PSS | 41 | PCBM-60 | na | na |  | 0 | 0 | SLG | FTO | 0.09 | 0.93 | 21.03 | 0.7 | 13.76 | 1.55
37661 | Cs | FA | MA | 0.05 | 0.79 | 0.16 | Pb | 1 | Br | I | 0.48 | 2.52 |  |  | DMF | DMSO | na | 4 | 1 | 0 | 100 | na | na | 20 | 0 | 0 | Au | na | 65 | PANI | 39 | PCBM-60 | na | na |  | 0 | 0 | SLG | FTO | 0.09 | 0.93 | 21.74 | 0.75 | 15.19 | 1.55
37662 | Cs | FA | MA | 0.05 | 0.79 | 0.16 | Pb | 1 | Br | I | 0.48 | 2.52 |  |  | DMF | DMSO | na | 4 | 1 | 0 | 100 | na | na | 20 | 0 | 0 | Au | na | 65 | PANI |  | PCBM-60 | na | na |  | 0 | 0 | PET | ITO | 0.09 | 0.88 | 21.33 | 0.63 | 11.84 | 1.55
37663 | Cs | FA | MA | 0.05 | 0.79 | 0.16 | Pb | 1 | Br | I | 0.48 | 2.52 |  |  | DMF | DMSO | na | 4 | 1 | 0 | 100 | na | na | 20 | 0 | 0 | Au | na | 65 | PANI |  | PCBM-60 | na | na |  | 0 | 0 | SLG | FTO | 0.09 | 0.98 | 21.63 | 0.63 | 13.41 | 1.55
37664 | Cs | FA | MA | 0.05 | 0.79 | 0.16 | Pb | 1 | Br | I | 0.48 | 2.52 |  |  | DMF | DMSO | na | 4 | 1 | 0 | 100 | na | na | 20 | 0 | 0 | Au | na | 65 | PANI | 39 | PCBM-60 | na | na |  | 0 | 0 | SLG | FTO | 0.09 | 0.97 | 21.55 | 0.71 | 14.8 | 1.55
37665 | Cs | FA | MA | 0.05 | 0.79 | 0.16 | Pb | 1 | Br | I | 0.48 | 2.52 |  |  | DMF | DMSO | na | 4 | 1 | 0 | 100 | na | na | 20 | 0 | 0 | Au | na | 65 | PANI |  | PCBM-60 | na | na |  | 0 | 0 | SLG | FTO | 0.09 | 0.92 | 21.3 | 0.69 | 13.66 | 1.55
37666 | Cs | FA | MA | 0.05 | 0.79 | 0.16 | Pb | 1 | Br | I | 0.48 | 2.52 |  |  | DMF | DMSO | na | 4 | 1 | 0 | 100 | na | na | 20 | 0 | 0 | Au | na | 65 | PANI |  | PCBM-60 | na | na |  | 0 | 0 | SLG | FTO | 0.09 | 0.84 | 21.19 | 0.66 | 11.69 | 1.55
37667 | Cs | FA | MA | 0.05 | 0.79 | 0.16 | Pb | 1 | Br | I | 0.48 | 2.52 |  |  | DMF | DMSO | na | 4 | 1 | 0 | 100 | na | na | 20 | 0 | 0 | Au | na | 65 | PANI |  | PCBM-60 | na | na |  | 0 | 0 | SLG | FTO | 0.09 | 0.91 | 21.14 | 0.63 | 12.11 | 1.55
37668 | Cs | FA | MA | 0.05 | 0.79 | 0.16 | Pb | 1 | Br | I | 0.48 | 2.52 |  |  | DMF | DMSO | na | 4 | 1 | 0 | 100 | na | na | 20 | 0 | 0 | Au | na | 65 | PANI |  | PCBM-60 | na | na |  | 0 | 0 | SLG | FTO | 0.09 | 0.95 | 21.94 | 0.67 | 14.06 | 1.55
37669 | Cs | FA | MA | 0.05 | 0.79 | 0.16 | Pb | 1 | Br | I | 0.48 | 2.52 |  |  | DMF | DMSO | na | 4 | 1 | 0 | 100 | na | na | 20 | 0 | 0 | Au | na | 65 | PANI |  | PCBM-60 | na | na |  | 0 | 0 | SLG | FTO | 0.09 | 0.95 | 21.86 | 0.71 | 14.71 | 1.55
37670 | Cs | FA | MA | 0.05 | 0.79 | 0.16 | Pb | 1 | Br | I | 0.48 | 2.52 |  |  | DMF | DMSO | na | 4 | 1 | 0 | 100 | na | na | 20 | 0 | 0 | Au | na | 65 | PEDOT:PSS |  | PCBM-60 | na | na |  | 0 | 0 | SLG | FTO | 0.09 | 0.93 | 21.24 | 0.69 | 13.7 | 1.55
37671 | Cs | FA | MA | 0.05 | 0.79 | 0.16 | Pb | 1 | Br | I | 0.48 | 2.52 |  |  | DMF | DMSO | na | 4 | 1 | 0 | 100 | na | na | 20 | 0 | 0 | Au | na | 65 | PANI | 39 | PCBM-60 | na | na |  | 0 | 0 | SLG | FTO | 0.09 | 0.96 | 21.41 | 0.73 | 15.09 | 1.55
37672 | MA | na | na | 1 | 0 | 0 | Pb | 1 | I | na | 3 | 0 | Cl |  | DMSO | na | na | 1 | 0 | 0 | 100 | na | na | 5 | 0 | 0 | Ag | na | 100 | Spiro-MeOTAD |  | TiO2-c | TiO2-mp | na | 20 | 300 | 0 | SLG | FTO | 0.09 | 1.11 | 21.6 | 0.725 | 17.46 | 1.6
37673 | MA | na | na | 1 | 0 | 0 | Pb | 1 | I | na | 3 | 0 | Cl |  | DMSO | na | na | 1 | 0 | 0 | 100 | na | na | 20 | 0 | 0 | Ag | na | 100 | Spiro-MeOTAD |  | TiO2-c | TiO2-mp | na | 20 | 300 | 0 | SLG | FTO | 0.09 | 1.13 | 21.3 | 0.728 | 17.49 | 1.6
37674 | MA | na | na | 1 | 0 | 0 | Pb | 1 | I | na | 3 | 0 | Cl |  | DMSO | na | na | 1 | 0 | 0 | 100 | na | na | 40 | 0 | 0 | Ag | na | 100 | Spiro-MeOTAD |  | TiO2-c | TiO2-mp | na | 20 | 300 | 0 | SLG | FTO | 0.09 | 1.13 | 22.1 | 0.738 | 18.47 | 1.6
37675 | MA | na | na | 1 | 0 | 0 | Pb | 1 | Cl | I | 0.06 | 2.94 | Cl |  | DMSO | na | na | 1 | 0 | 0 | 100 | na | na | 60 | 0 | 0 | Ag | na | 100 | Spiro-MeOTAD |  | TiO2-c | TiO2-mp | na | 20 | 300 | 0 | SLG | FTO | 0.09 | 1.169 | 22.6 | 0.763 | 20.15
37676 | MA | na | na | 1 | 0 | 0 | Pb | 1 | I | na | 3 | 0 | Cl |  | DMSO | na | na | 1 | 0 | 0 | 100 | na | na | 80 | 0 | 0 | Ag | na | 100 | Spiro-MeOTAD |  | TiO2-c | TiO2-mp | na | 20 | 300 | 0 | SLG | FTO | 0.09 | 1.11 | 21.2 | 0.707 | 16.62 | 1.6
37677 | MA | na | na | 1 | 0 | 0 | Pb | 1 | I | na | 3 | 0 | Cl |  | DMSO | na | na | 1 | 0 | 0 | 100 | na | na | 100 | 0 | 0 | Ag | na | 100 | Spiro-MeOTAD |  | TiO2-c | TiO2-mp | na | 20 | 300 | 0 | SLG | FTO | 0.09 | 1.07 | 20.9 | 0.7 | 15.65 | 1.6
37678 | MA | na | na | 1 | 0 | 0 | Pb | 1 | I | na | 3 | 0 |  |  | DMSO | na | na | 1 | 0 | 0 | 100 | na | na |  | 0 | 0 | Ag | na | 100 | Spiro-MeOTAD |  | TiO2-c | TiO2-mp | na | 20 | 300 | 0 | SLG | FTO | 0.09 | 1.11 | 21.8 | 0.713 | 17.17 | 1.6
37679 | MA | na | na | 1 | 0 | 0 | Pb | 1 | I | na | 3 | 0 |  |  | DMSO | na | na | 1 | 0 | 0 | 100 | na | na |  | 0 | 0 | Ag | na | 100 | Spiro-MeOTAD |  | TiO2-c | TiO2-mp | na | 20 | 300 | 0 | SLG | FTO | 0.09 | 1.05 | 21.5 | 0.684 | 15.44 | 1.6
37680 | MA | na | na | 1 | 0 | 0 | Pb | 1 | I | na | 3 | 0 |  |  | DMF | na | IPA | 1 | 0 | 1 | 110 | na | 105 | 30 | 0 | 60 | Au | na | 75 | HFB-OMeDPA |  | TiO2-c | PCBSD | na |  |  | 0 | SLG | FTO | 0.08 | 1.09 | 19.8 | 0.738 | 15.9 | 1.6
37681 | MA | na | na | 1 | 0 | 0 | Pb | 1 | I | na | 3 | 0 |  |  | DMF | na | IPA | 1 | 0 | 1 | 110 | na | 105 | 30 | 0 | 60 | Au | na | 75 | HFB-OMeDPA |  | TiO2-c | PCBSD | na |  |  | 0 | SLG | FTO | 0.08 | 1.09 | 19.9 | 0.714 | 15.4 | 1.6
37682 | MA | na | na | 1 | 0 | 0 | Pb | 1 | I | na | 3 | 0 |  |  | DMF | na | IPA | 1 | 0 | 1 | 110 | na | 105 | 30 | 0 | 60 | Au | na | 75 | HPB-OMeDPA |  | TiO2-c | PCBSD | na |  |  | 0 | SLG | FTO | 0.08 | 1.09 | 20.3 | 0.754 | 16.7 | 1.6
37683 | MA | na | na | 1 | 0 | 0 | Pb | 1 | I | na | 3 | 0 |  |  | DMF | na | IPA | 1 | 0 | 1 | 110 | na | 105 | 30 | 0 | 60 | Au | na | 75 | HPB-OMeDPA |  | TiO2-c | PCBSD | na |  |  | 0 | SLG | FTO | 0.08 | 1.09 | 20.3 | 0.735 | 16.4 | 1.6
37684 | MA | na | na | 1 | 0 | 0 | Pb | 1 | I | na | 3 | 0 |  |  | DMF | na | IPA | 1 | 0 | 1 | 110 | na | 105 | 30 | 0 | 60 | Au | na | 75 | Spiro-MeOTAD |  | TiO2-c | PCBSD | na |  |  | 0 | SLG | FTO | 0.08 | 1.11 | 21.1 | 0.764 | 18 | 1.6
37685 | MA | na | na | 1 | 0 | 0 | Pb | 1 | I | na | 3 | 0 |  |  | DMF | na | IPA | 1 | 0 | 1 | 110 | na | 105 | 30 | 0 | 60 | Au | na | 75 | Spiro-MeOTAD |  | TiO2-c | PCBSD | na |  |  | 0 | SLG | FTO | 0.08 | 1.1 | 21.2 | 0.731 | 17.1 | 1.6
37686 | MA | na | na | 1 | 0 | 0 | Pb | 1 | I | na | 3 | 0 | Undoped |  | DMF | na | IPA | 1 | 0 | 1 |  | na | 95 |  | 0 | 40 | Au | na | 80 | Spiro-MeOTAD |  | TiO2-c | TiO2-mp | na | 50 | 500 | 0 | SLG | FTO | 0.08 | 0.953 | 18.17 | 0.66 | 11.41 | 1.6
37687 | MA | na | na | 1 | 0 | 0 | Pb | 1 | I | na | 3 | 0 | Undoped |  | DMF | na | IPA | 1 | 0 | 1 |  | na | 95 |  | 0 | 40 | Au | na | 80 | Spiro-MeOTAD |  | TiO2-c | TiO2-mp | na | 50 | 500 | 0 | SLG | FTO | 0.08 | 0.963 | 17.07 | 0.66 | 10.77 | 1.6
37688 | MA | na | na | 1 | 0 | 0 | Pb | 1 | I | na | 3 | 0 | Undoped |  | DMF | na | IPA | 1 | 0 | 1 |  | na | 95 |  | 0 | 40 | Au | na | 80 | Spiro-MeOTAD |  | TiO2-c | TiO2-mp | na | 50 | 500 | 0 | SLG | FTO | 0.08 | 0.953 | 19.25 | 0.66 | 12.03 | 1.6
37689 | MA | na | na | 1 | 0 | 0 | Pb | 1 | I | na | 3 | 0 | Undoped |  | DMF | na | IPA | 1 | 0 | 1 |  | na | 95 |  | 0 | 40 | Au | na | 80 | Spiro-MeOTAD |  | TiO2-c | TiO2-mp | na | 50 | 500 | 0 | SLG | FTO | 0.08 | 0.942 | 19.21 | 0.67 | 12.08 | 1.6
37690 | MA | na | na | 1 | 0 | 0 | Pb | 1 | I | na | 3 | 0 | Undoped |  | DMF | na | IPA | 1 | 0 | 1 |  | na | 95 |  | 0 | 40 | Au | na | 80 | Spiro-MeOTAD |  | TiO2-c | TiO2-mp | na | 50 | 500 | 0 | SLG | FTO | 0.08 | 0.911 | 18.64 | 0.69 | 11.75 | 1.6
37691 | MA | na | na | 1 | 0 | 0 | Pb | 1 | I | na | 3 | 0 | Undoped |  | DMF | na | IPA | 1 | 0 | 1 |  | na | 95 |  | 0 | 40 | Au | na | 80 | Spiro-MeOTAD |  | TiO2-c | TiO2-mp | na | 50 | 500 | 0 | SLG | FTO | 0.08 | 0.984 | 18 | 0.68 | 12.01 | 1.6
37692 | MA | na | na | 1 | 0 | 0 | Pb | 1 | I | na | 3 | 0 | Undoped |  | DMF | na | IPA | 1 | 0 | 1 |  | na | 95 |  | 0 | 40 | Au | na | 80 | Spiro-MeOTAD |  | TiO2-c | TiO2-mp | na | 50 | 500 | 0 | SLG | FTO | 0.08 | 0.957 | 16.4 | 0.72 | 11.22 | 1.6
37693 | MA | na | na | 1 | 0 | 0 | Pb | 1 | I | na | 3 | 0 | Undoped |  | DMF | na | IPA | 1 | 0 | 1 |  | na | 95 |  | 0 | 40 | Au | na | 80 | Spiro-MeOTAD |  | TiO2-c | TiO2-mp | na | 50 | 500 | 0 | SLG | FTO | 0.08 | 0.935 | 18.62 | 0.63 | 11.01 | 1.6
37694 | MA | na | na | 1 | 0 | 0 | Pb | 1 | I | na | 3 | 0 | Undoped |  | DMF | na | IPA | 1 | 0 | 1 |  | na | 95 |  | 0 | 40 | Au | na | 80 | Spiro-MeOTAD |  | TiO2-c | TiO2-mp | na | 50 | 500 | 0 | SLG | FTO | 0.08 | 0.945 | 16.15 | 0.72 | 11.05 | 1.6
37695 | MA | na | na | 1 | 0 | 0 | Pb | 1 | I | na | 3 | 0 | Undoped |  | DMF | na | IPA | 1 | 0 | 1 |  | na | 95 |  | 0 | 40 | Au | na | 80 | Spiro-MeOTAD |  | TiO2-c | TiO2-mp | na | 50 | 500 | 0 | SLG | FTO | 0.08 | 0.968 | 18.15 | 0.66 | 11.61 | 1.6
37696 | MA | na | na | 1 | 0 | 0 | Pb | 1 | I | na | 3 | 0 | Undoped |  | DMF | na | IPA | 1 | 0 | 1 |  | na | 95 |  | 0 | 40 | Au | na | 80 | Spiro-MeOTAD |  | TiO2-c | TiO2-mp | na | 50 | 500 | 0 | SLG | FTO | 0.08 | 0.974 | 17.15 | 0.67 | 11.26 | 1.6
37697 | MA | na | na | 1 | 0 | 0 | Pb | 1 | I | na | 3 | 0 | Undoped |  | DMF | na | IPA | 1 | 0 | 1 |  | na | 95 |  | 0 | 40 | Au | na | 80 | Spiro-MeOTAD |  | TiO2-c | TiO2-mp | na | 50 | 500 | 0 | SLG | FTO | 0.08 | 0.974 | 17.08 | 0.7 | 11.57 | 1.6
37698 | MA | na | na | 1 | 0 | 0 | Pb | 1 | I | na | 3 | 0 | Undoped |  | DMF | na | IPA | 1 | 0 | 1 |  | na | 95 |  | 0 | 40 | Au | na | 80 | Spiro-MeOTAD |  | TiO2-c | TiO2-mp | na | 50 | 500 | 0 | SLG | FTO | 0.08 | 0.974 | 16.92 | 0.69 | 11.39 | 1.6
37699 | MA | na | na | 1 | 0 | 0 | Pb | 1 | I | na | 3 | 0 | Undoped |  | DMF | na | IPA | 1 | 0 | 1 |  | na | 95 |  | 0 | 40 | Au | na | 80 | Spiro-MeOTAD |  | TiO2-c | TiO2-mp | na | 50 | 500 | 0 | SLG | FTO | 0.08 | 0.963 | 16.79 | 0.69 | 11.14 | 1.6
37700 | MA | na | na | 1 | 0 | 0 | Pb | 1 | I | na | 3 | 0 | Undoped |  | DMF | na | IPA | 1 | 0 | 1 |  | na | 95 |  | 0 | 40 | Au | na | 80 | Spiro-MeOTAD |  | TiO2-c | TiO2-mp | na | 50 | 500 | 0 | SLG | FTO | 0.08 | 0.953 | 17.1 | 0.68 | 11.1 | 1.6
37701 | MA | na | na | 1 | 0 | 0 | Pb | 1 | I | na | 3 | 0 | Undoped |  | DMF | na | IPA | 1 | 0 | 1 |  | na | 95 |  | 0 | 40 | Au | na | 80 | Spiro-MeOTAD |  | TiO2-c | TiO2-mp | na | 50 | 500 | 0 | SLG | FTO | 0.08 | 0.968 | 17.06 | 0.7 | 11.53 | 1.6
37702 | MA | na | na | 1 | 0 | 0 | Pb | 1 | I | na | 3 | 0 | Undoped |  | DMF | na | IPA | 1 | 0 | 1 |  | na | 95 |  | 0 | 40 | Au | na | 80 | Spiro-MeOTAD |  | TiO2-c | TiO2-mp | na | 50 | 500 | 0 | SLG | FTO | 0.08 | 0.968 | 16.87 | 0.69 | 11.23 | 1.6
37703 | MA | na | na | 1 | 0 | 0 | Pb | 1 | I | na | 3 | 0 | Undoped |  | DMF | na | IPA | 1 | 0 | 1 |  | na | 95 |  | 0 | 40 | Au | na | 80 | Spiro-MeOTAD |  | TiO2-c | TiO2-mp | na | 50 | 500 | 0 | SLG | FTO | 0.08 | 0.957 | 16.99 | 0.7 | 11.4 | 1.6
37704 | MA | na | na | 1 | 0 | 0 | Pb | 1 | I | na | 3 | 0 | Undoped |  | DMF | na | IPA | 1 | 0 | 1 |  | na | 95 |  | 0 | 40 | Au | na | 80 | Spiro-MeOTAD |  | TiO2-c | TiO2-mp | na | 50 | 500 | 0 | SLG | FTO | 0.08 | 0.924 | 17.57 | 0.69 | 11.23 | 1.6
37705 | MA | na | na | 1 | 0 | 0 | Pb | 1 | I | na | 3 | 0 | Undoped |  | DMF | na | IPA | 1 | 0 | 1 |  | na | 95 |  | 0 | 40 | Au | na | 80 | Spiro-MeOTAD |  | TiO2-c | TiO2-mp | na | 50 | 500 | 0 | SLG | FTO | 0.08 | 0.957 | 16.73 | 0.68 | 10.94 | 1.6
37706 | MA | na | na | 1 | 0 | 0 | Pb | 1 | I | na | 3 | 0 | Cl | 0.13 | DMF | na | IPA | 1 | 0 | 1 |  | na | 95 |  | 0 | 40 | Au | na | 80 | Spiro-MeOTAD |  | TiO2-c | TiO2-mp | na | 50 | 500 | 0 | SLG | FTO | 0.08 | 1.037 | 17.56 | 0.73 | 11.76 | 1.6
37707 | MA | na | na | 1 | 0 | 0 | Pb | 1 | I | na | 3 | 0 | Cl | 0.13 | DMF | na | IPA | 1 | 0 | 1 |  | na | 95 |  | 0 | 40 | Au | na | 80 | Spiro-MeOTAD |  | TiO2-c | TiO2-mp | na | 50 | 500 | 0 | SLG | FTO | 0.08 | 1.011 | 18.57 | 0.69 | 12 | 1.6
37708 | MA | na | na | 1 | 0 | 0 | Pb | 1 | I | na | 3 | 0 | Cl | 0.13 | DMF | na | IPA | 1 | 0 | 1 |  | na | 95 |  | 0 | 40 | Au | na | 80 | Spiro-MeOTAD |  | TiO2-c | TiO2-mp | na | 50 | 500 | 0 | SLG | FTO | 0.08 | 1.002 | 18.35 | 0.62 | 11.75 | 1.6
37709 | MA | na | na | 1 | 0 | 0 | Pb | 1 | I | na | 3 | 0 | Cl | 0.13 | DMF | na | IPA | 1 | 0 | 1 |  | na | 95 |  | 0 | 40 | Au | na | 80 | Spiro-MeOTAD |  | TiO2-c | TiO2-mp | na | 50 | 500 | 0 | SLG | FTO | 0.08 | 0.979 | 18.13 | 0.69 | 12.22 | 1.6
37710 | MA | na | na | 1 | 0 | 0 | Pb | 1 | I | na | 3 | 0 | Cl | 0.13 | DMF | na | IPA | 1 | 0 | 1 |  | na | 95 |  | 0 | 40 | Au | na | 80 | Spiro-MeOTAD |  | TiO2-c | TiO2-mp | na | 50 | 500 | 0 | SLG | FTO | 0.08 | 1.011 | 17.95 | 0.69 | 12 | 1.6
37711 | MA | na | na | 1 | 0 | 0 | Pb | 1 | I | na | 3 | 0 | Cl | 0.13 | DMF | na | IPA | 1 | 0 | 1 |  | na | 95 |  | 0 | 40 | Au | na | 80 | Spiro-MeOTAD |  | TiO2-c | TiO2-mp | na | 50 | 500 | 0 | SLG | FTO | 0.08 | 0.989 | 17.61 | 0.67 | 11.82 | 1.6
37712 | MA | na | na | 1 | 0 | 0 | Pb | 1 | I | na | 3 | 0 | Cl | 0.13 | DMF | na | IPA | 1 | 0 | 1 |  | na | 95 |  | 0 | 40 | Au | na | 80 | Spiro-MeOTAD |  | TiO2-c | TiO2-mp | na | 50 | 500 | 0 | SLG | FTO | 0.08 | 0.989 | 18.13 | 0.69 | 11.75 | 1.6
37713 | MA | na | na | 1 | 0 | 0 | Pb | 1 | I | na | 3 | 0 | Cl | 0.13 | DMF | na | IPA | 1 | 0 | 1 |  | na | 95 |  | 0 | 40 | Au | na | 80 | Spiro-MeOTAD |  | TiO2-c | TiO2-mp | na | 50 | 500 | 0 | SLG | FTO | 0.08 | 1.044 | 18.07 | 0.71 | 13.12 | 1.6
37714 | MA | na | na | 1 | 0 | 0 | Pb | 1 | I | na | 3 | 0 | Cl | 0.13 | DMF | na | IPA | 1 | 0 | 1 |  | na | 95 |  | 0 | 40 | Au | na | 80 | Spiro-MeOTAD |  | TiO2-c | TiO2-mp | na | 50 | 500 | 0 | SLG | FTO | 0.08 | 0.991 | 18.74 | 0.68 | 12.26 | 1.6
37715 | MA | na | na | 1 | 0 | 0 | Pb | 1 | I | na | 3 | 0 | Cl | 0.13 | DMF | na | IPA | 1 | 0 | 1 |  | na | 95 |  | 0 | 40 | Au | na | 80 | Spiro-MeOTAD |  | TiO2-c | TiO2-mp | na | 50 | 500 | 0 | SLG | FTO | 0.08 | 1.014 | 17.35 | 0.72 | 12.42 | 1.6
37716 | MA | na | na | 1 | 0 | 0 | Pb | 1 | I | na | 3 | 0 | Cl | 0.13 | DMF | na | IPA | 1 | 0 | 1 |  | na | 95 |  | 0 | 40 | Au | na | 80 | Spiro-MeOTAD |  | TiO2-c | TiO2-mp | na | 50 | 500 | 0 | SLG | FTO | 0.08 | 0.991 | 15.48 | 0.75 | 13.02 | 1.6
37717 | MA | na | na | 1 | 0 | 0 | Pb | 1 | I | na | 3 | 0 | Cl | 0.13 | DMF | na | IPA | 1 | 0 | 1 |  | na | 95 |  | 0 | 40 | Au | na | 80 | Spiro-MeOTAD |  | TiO2-c | TiO2-mp | na | 50 | 500 | 0 | SLG | FTO | 0.08 | 0.991 | 17.18 | 0.71 | 13.12 | 1.6
37718 | MA | na | na | 1 | 0 | 0 | Pb | 1 | I | na | 3 | 0 | Cl | 0.13 | DMF | na | IPA | 1 | 0 | 1 |  | na | 95 |  | 0 | 40 | Au | na | 80 | Spiro-MeOTAD |  | TiO2-c | TiO2-mp | na | 50 | 500 | 0 | SLG | FTO | 0.08 | 0.968 | 19.01 | 0.7 | 12.34 | 1.6
37719 | MA | na | na | 1 | 0 | 0 | Pb | 1 | I | na | 3 | 0 | Cl | 0.13 | DMF | na | IPA | 1 | 0 | 1 |  | na | 95 |  | 0 | 40 | Au | na | 80 | Spiro-MeOTAD |  | TiO2-c | TiO2-mp | na | 50 | 500 | 0 | SLG | FTO | 0.08 | 1 | 18.02 | 0.67 | 12.13 | 1.6
37720 | MA | na | na | 1 | 0 | 0 | Pb | 1 | I | na | 3 | 0 | Cl | 0.13 | DMF | na | IPA | 1 | 0 | 1 |  | na | 95 |  | 0 | 40 | Au | na | 80 | Spiro-MeOTAD |  | TiO2-c | TiO2-mp | na | 50 | 500 | 0 | SLG | FTO | 0.08 | 1.002 | 17.18 | 0.67 | 12.04 | 1.6
37721 | MA | na | na | 1 | 0 | 0 | Pb | 1 | I | na | 3 | 0 | Cl | 0.13 | DMF | na | IPA | 1 | 0 | 1 |  | na | 95 |  | 0 | 40 | Au | na | 80 | Spiro-MeOTAD |  | TiO2-c | TiO2-mp | na | 50 | 500 | 0 | SLG | FTO | 0.08 | 0.968 | 17.73 | 0.71 | 12.07 | 1.6
37722 | MA | na | na | 1 | 0 | 0 | Pb | 1 | I | na | 3 | 0 | Cl | 0.13 | DMF | na | IPA | 1 | 0 | 1 |  | na | 95 |  | 0 | 40 | Au | na | 80 | Spiro-MeOTAD |  | TiO2-c | TiO2-mp | na | 50 | 500 | 0 | SLG | FTO | 0.08 | 0.979 | 17.12 | 0.68 | 12.01 | 1.6
37723 | MA | na | na | 1 | 0 | 0 | Pb | 1 | I | na | 3 | 0 | Cl | 0.13 | DMF | na | IPA | 1 | 0 | 1 |  | na | 95 |  | 0 | 40 | Au | na | 80 | Spiro-MeOTAD |  | TiO2-c | TiO2-mp | na | 50 | 500 | 0 | SLG | FTO | 0.08 | 0.968 | 17.77 | 0.69 | 12.12 | 1.6
37724 | MA | na | na | 1 | 0 | 0 | Pb | 1 | I | na | 3 | 0 | Cl | 0.13 | DMF | na | IPA | 1 | 0 | 1 |  | na | 95 |  | 0 | 40 | Au | na | 80 | Spiro-MeOTAD |  | TiO2-c | TiO2-mp | na | 50 | 500 | 0 | SLG | FTO | 0.08 | 0.957 | 18.19 | 0.69 | 12.29 | 1.6
37725 | MA | na | na | 1 | 0 | 0 | Pb | 1 | I | na | 3 | 0 | Cl | 0.13 | DMF | na | IPA | 1 | 0 | 1 |  | na | 95 |  | 0 | 40 | Au | na | 80 | Spiro-MeOTAD |  | TiO2-c | TiO2-mp | na | 50 | 500 | 0 | SLG | FTO | 0.08 | 1.025 | 17.07 | 0.7 | 12.39 | 1.6
37726 | MA | na | na | 1 | 0 | 0 | Pb | 1 | I | na | 3 | 0 | Cl |  | DMF | na | na | 1 | 0 | 0 |  | na | na |  | 0 | 0 | Au | na |  | Spiro-MeOTAD |  | TiO2-c | na | na |  | 0 | 0 | SLG | FTO | 0.15 | 0.9 | 16.2 | 0.66 | 9.6 | 1.6
37727 | MA | na | na | 1 | 0 | 0 | Pb | 1 | I | na | 3 | 0 | Cl |  | DMF | na | na | 1 | 0 | 0 |  | na | na |  | 0 | 0 | Au | na |  | Spiro-MeOTAD |  | TiO2-c | na | na |  | 0 | 0 | SLG | FTO | 0.15 | 0.92 | 19.6 | 0.66 | 11.98 | 1.6
37728 | MA | na | na | 1 | 0 | 0 | Pb | 1 | I | na | 3 | 0 |  |  | na | na | na |  | 0 | 0 | 100 | na | na | 30 | 0 | 0 | Ag | na | 120 | Spiro-MeOTAD |  | C60 | na | na | 10 | 0 | 0 | SLG | FTO | 0.1 | 0.98 | 16.59 | 0.698 | 11.3 | 1.6
37729 | MA | na | na | 1 | 0 | 0 | Pb | 1 | I | na | 3 | 0 |  |  | na | na | na |  | 0 | 0 | 100 | na | na | 30 | 0 | 0 | Ag | na | 120 | Spiro-MeOTAD |  | C60 | na | na | 20 | 0 | 0 | SLG | FTO | 0.1 | 1.03 | 18.75 | 0.752 | 15.1 | 1.6
37730 | MA | na | na | 1 | 0 | 0 | Pb | 1 | I | na | 3 | 0 |  |  | na | na | na |  | 0 | 0 | 100 | na | na | 30 | 0 | 0 | Ag | na | 120 | Spiro-MeOTAD |  | C60 | na | na | 30 | 0 | 0 | SLG | FTO | 0.1 | 1 | 17.7 | 0.64 | 11.8 | 1.6
37731 | MA | na | na | 1 | 0 | 0 | Pb | 1 | I | na | 3 | 0 |  |  | DMF | na | IPA | 1 | 0 | 1 |  | na | na |  | 0 | 0 | Al | na |  | PTAA |  | PCBM-60 | C60 | BCP | 20 |  |  | SLG | ITO | 0.08 |  |  |  | 16.7 | 1.6
37732 | MA | na | na | 1 | 0 | 0 | Pb | 1 | I | na | 3 | 0 |  |  |  | na | na |  | 0 | 0 |  | na | na |  | 0 | 0 | Al | na |  | PEDOT:PSS |  | PCBM-60 | C60 | BCP | 20 |  |  | SLG | ITO | 0.08 |  |  |  | 19 | 1.6
37733 | Cs | MA | na | 0.1 | 0.9 | 0 | Pb | 1 | I | na | 3 | 0 | HCl | 2.5000000000000001E-2 | DMF | na | na | 1 | 0 | 0 | 100 | na | na | 30 | 0 | 0 | Au | na | 100 | Spiro-MeOTAD |  | TiO2-c | na | na | 30 | 0 | 0 | SLG | FTO | 0.1 | 1 | 20.46 | 0.38 | 7.58
37734 | Cs | MA | na | 0.1 | 0.9 | 0 | Pb | 1 | I | na | 3 | 0 | HCl | 2.5000000000000001E-2 | DMF | na | na | 1 | 0 | 0 | 100 | na | na | 30 | 0 | 0 | Au | na | 100 | Spiro-MeOTAD |  | TiO2-c | na | na | 30 | 0 | 0 | SLG | FTO | 0.1 | 1 | 19.82 | 0.45 | 9.16
37735 | Cs | MA | na | 0.1 | 0.9 | 0 | Pb | 1 | I | na | 3 | 0 | HCl | 2.5000000000000001E-2 | DMF | na | na | 1 | 0 | 0 | 100 | na | na | 30 | 0 | 0 | Au | na | 100 | Spiro-MeOTAD |  | TiO2-c | na | na | 30 | 0 | 0 | SLG | FTO | 0.1 | 1 | 20.6 | 0.49 | 10.09
37736 | Cs | MA | na | 0.1 | 0.9 | 0 | Pb | 1 | I | na | 3 | 0 | HCl | 2.5000000000000001E-2 | DMF | na | na | 1 | 0 | 0 | 100 | na | na | 30 | 0 | 0 | Au | na | 100 | Spiro-MeOTAD |  | TiO2-c | na | na | 30 | 0 | 0 | SLG | FTO | 0.1 | 1 | 21.85 | 0.5 | 9.83
37737 | Cs | MA | na | 0.1 | 0.9 | 0 | Pb | 1 | I | na | 3 | 0 | HCl | 2.5000000000000001E-2 | DMF | na | na | 1 | 0 | 0 | 100 | na | na | 30 | 0 | 0 | Au | na | 100 | Spiro-MeOTAD |  | TiO2-c | na | na | 30 | 0 | 0 | SLG | FTO | 0.1 | 1 | 20.73 | 0.43 | 8.91
37753 | MA | na | na | 1 | 0 | 0 | Pb | 1 | I | na | 3 | 0 |  |  | DMF | DMSO | na | 7 | 3 | 0 |  | na | na |  | 0 | 0 | Ag | na | 100 | Spiro-MeOTAD |  | TiO2-c | na | na | 80 | 0 | 0 | SLG | FTO | 0.1 | 0.98 | 17.28 | 0.603 | 10.7 | 1.6
37754 | MA | na | na | 1 | 0 | 0 | Pb | 1 | I | na | 3 | 0 |  |  | DMF | DMSO | na | 7 | 3 | 0 |  | na | na |  | 0 | 0 | Ag | na | 100 | Spiro-MeOTAD |  | TiO2-c | na | na | 80 | 0 | 0 | SLG | FTO | 0.1 | 0.95 | 19.73 | 0.611 | 11.5 | 1.6
37755 | MA | na | na | 1 | 0 | 0 | Pb | 1 | I | na | 3 | 0 |  |  | DMF | DMSO | na | 7 | 3 | 0 |  | na | na |  | 0 | 0 | Ag | na | 100 | Spiro-MeOTAD |  | TiO2-c | na | na | 80 | 0 | 0 | SLG | FTO | 0.1 | 0.96 | 18.77 | 0.663 | 11.9 | 1.6
37756 | MA | na | na | 1 | 0 | 0 | Pb | 1 | I | na | 3 | 0 |  |  | DMF | DMSO | na | 7 | 3 | 0 |  | na | na |  | 0 | 0 | Ag | na | 100 | Spiro-MeOTAD |  | TiO2-c | na | na | 80 | 0 | 0 | SLG | FTO | 0.1 | 0.97 | 18.43 | 0.588 | 10.5 | 1.6
37757 | MA | na | na | 1 | 0 | 0 | Pb | 1 | I | na | 3 | 0 |  |  | DMF | DMSO | na | 7 | 3 | 0 |  | na | na |  | 0 | 0 | Ag | na | 100 | Spiro-MeOTAD |  | TiO2-c | na | na | 80 | 0 | 0 | SLG | FTO | 0.1 | 0.93 | 17.28 | 0.518 | 8.3 | 1.6
37758 | MA | na | na | 1 | 0 | 0 | Pb | 1 | I | na | 3 | 0 |  |  | DMF | DMSO | na | 7 | 3 | 0 |  | na | na |  | 0 | 0 | Ag | na | 100 | Spiro-MeOTAD |  | TiO2-c | na | na | 80 | 0 | 0 | SLG | FTO | 0.1 | 0.78 | 16.34 | 0.457 | 5.1 | 1.6
37759 | MA | na | na | 1 | 0 | 0 | Pb | 1 | I | na | 3 | 0 |  |  | DMF | DMSO | na | 7 | 3 | 0 |  | na | na |  | 0 | 0 | Ag | na | 100 | Spiro-MeOTAD |  | TiO2-c | na | na | 80 | 0 | 0 | SLG | FTO | 0.1 | 0.71 | 5.62 | 0.39 | 1.5 | 1.6
37760 | MA | na | na | 1 | 0 | 0 | Pb | 1 | I | na | 3 | 0 |  |  | DMF | DMSO | na | 7 | 3 | 0 |  | na | na |  | 0 | 0 | Ag | na | 100 | Spiro-MeOTAD |  | TiO2-c | na | na | 80 | 0 | 0 | SLG | FTO | 0.1 | 0.99 | 18.76 | 0.695 | 12.9 | 1.6
37761 | MA | na | na | 1 | 0 | 0 | Pb | 1 | I | na | 3 | 0 |  |  | DMF | DMSO | na | 7 | 3 | 0 |  | na | na |  | 0 | 0 | Ag | na | 100 | Spiro-MeOTAD |  | TiO2-c | na | na | 80 | 0 | 0 | SLG | FTO | 0.1 | 0.96 | 20.58 | 0.673 | 13.3 | 1.6
37762 | MA | na | na | 1 | 0 | 0 | Pb | 1 | I | na | 3 | 0 |  |  | DMF | DMSO | na | 7 | 3 | 0 |  | na | na |  | 0 | 0 | Ag | na | 100 | Spiro-MeOTAD |  | TiO2-c | na | na | 80 | 0 | 0 | SLG | FTO | 0.1 | 0.96 | 20.95 | 0.701 | 14.1 | 1.6
37763 | MA | na | na | 1 | 0 | 0 | Pb | 1 | I | na | 3 | 0 |  |  | DMF | DMSO | na | 7 | 3 | 0 |  | na | na |  | 0 | 0 | Ag | na | 100 | Spiro-MeOTAD |  | TiO2-c | na | na | 80 | 0 | 0 | SLG | FTO | 0.1 | 0.97 | 20.85 | 0.727 | 14.7 | 1.6
37764 | MA | na | na | 1 | 0 | 0 | Pb | 1 | I | na | 3 | 0 |  |  | DMF | DMSO | na | 7 | 3 | 0 |  | na | na |  | 0 | 0 | Ag | na | 100 | Spiro-MeOTAD |  | TiO2-c | na | na | 80 | 0 | 0 | SLG | FTO | 0.1 | 0.99 | 20.06 | 0.624 | 12.4 | 1.6
37765 | MA | na | na | 1 | 0 | 0 | Pb | 1 | I | na | 3 | 0 |  |  | DMF | DMSO | na | 7 | 3 | 0 |  | na | na |  | 0 | 0 | Ag | na | 100 | Spiro-MeOTAD |  | TiO2-c | na | na | 80 | 0 | 0 | SLG | FTO | 0.1 | 0.98 | 19.48 | 0.571 | 10.9 | 1.6
37766 | MA | na | na | 1 | 0 | 0 | Pb | 1 | I | na | 3 | 0 |  |  | GBL | na | na | 1 | 0 | 0 |  | na | na |  | 0 | 0 | Cu | na | 80 | PTAA |  | C60 | BCP | na | 20 | 3 | 0 | SLG | ITO | 0.01 | 1.076 | 23.46 | 0.835 | 20.7 | 1.6
37767 | MA | na | na | 1 | 0 | 0 | Pb | 1 | I | na | 3 | 0 |  |  |  | na | na |  | 0 | 0 |  | na | na |  | 0 | 0 | Cu | na | 80 | PTAA |  | C60 | BCP | na | 20 | 3 | 0 | SLG | ITO | 0.01 | 1.068 | 24.04 | 0.771 | 19.82 | 1.6
37768 | MA | na | na | 1 | 0 | 0 | Pb | 1 | I | na | 3 | 0 |  |  | GBL | na | na | 1 | 0 | 0 |  | na | na |  | 0 | 0 | Cu | na | 80 | PTAA |  | C60 | BCP | na | 20 | 3 | 0 | SLG | ITO | 0.01 | 1.06 | 23.1 | 0.826 | 19.9 | 1.6
37769 | MA | na | na | 1 | 0 | 0 | Pb | 1 | I | na | 3 | 0 |  |  | GBL | na | na | 1 | 0 | 0 |  | na | na |  | 0 | 0 | Cu | na | 80 | PTAA |  | C60 | BCP | na | 20 | 3 | 0 | SLG | ITO | 0.01 |  |  |  |  | 1.6
37770 | MA | na | na | 1 | 0 | 0 | Pb | 1 | I | na | 3 | 0 |  |  | GBL | na | na | 1 | 0 | 0 |  | na | na |  | 0 | 0 | Cu | na | 80 | PTAA |  | C60 | BCP | na | 20 | 3 | 0 | SLG | ITO | 0.01 |  |  |  |  | 1.6
37771 | MA | na | na | 1 | 0 | 0 | Pb | 1 | I | na | 3 | 0 |  |  | GBL | na | na | 1 | 0 | 0 |  | na | na |  | 0 | 0 | Cu | na | 80 | PTAA |  | C60 | BCP | na | 20 | 3 | 0 | SLG | ITO | 0.01 |  |  |  |  | 1.6
37772 | MA | na | na | 1 | 0 | 0 | Pb | 1 | I | na | 3 | 0 |  |  | GBL | na | na | 1 | 0 | 0 |  | na | na |  | 0 | 0 | Cu | na | 80 | PTAA |  | C60 | BCP | na | 20 | 3 | 0 | SLG | ITO | 0.01 |  |  |  |  | 1.6
37773 | Cs | na | na | 1 | 0 | 0 | Pb | 1 | Br | I | 1 | 2 | Pb(OAc)2 |  | Toluene | na | IPA | 1 | 0 | 1 | 265 | na | 200 |  | 0 | 5 | Au | na | 30 | P3HT |  | TiO2-c | na | na |  | 0 | 0 | SLG | ITO | 0.05 | 1.3 | 13.13 | 0.704 | 9.5 | 1.82
37774 | Cs | na | na | 1 | 0 | 0 | Pb | 1 | Br | I | 1 | 2 | Pb(OAc)2 |  | Toluene | na | IPA | 1 | 0 | 1 | 265 | na | 200 |  | 0 | 5 | Au | na | 30 | P3HT |  | TiO2-c | na | na |  | 0 | 0 | SLG | ITO | 0.05 |  |  |  | 11.2 | 1.82
37775 | Cs | na | na | 1 | 0 | 0 | Pb | 1 | Br | I | 1 | 2 | Pb(OAc)2 |  | Toluene | na | IPA | 1 | 0 | 1 |  | na | 265 |  | 0 |  | Au | na | 30 | P3HT |  | TiO2-c | na | na |  | 0 | 0 | SLG | ITO | 0.05 | 1.25 | 12.22 | 0.584 | 8.92 | 1.82
37776 | Cs | na | na | 1 | 0 | 0 | Pb | 1 | Br | I | 1 | 2 | Pb(OAc)2 |  | Toluene | na | IPA | 1 | 0 | 1 | 265 | na | 100 |  | 0 | 5 | Au | na | 30 | P3HT |  | TiO2-c | na | na |  | 0 | 0 | SLG | ITO | 0.05 | 1.27 | 12.9 | 0.631 | 10.34 | 1.82
37777 | Cs | na | na | 1 | 0 | 0 | Pb | 1 | Br | I | 1 | 2 | Pb(OAc)2 |  | Toluene | na | IPA | 1 | 0 | 1 | 265 | na | 200 |  | 0 | 5 | Au | na | 30 | P3HT |  | TiO2-c | na | na |  | 0 | 0 | SLG | ITO | 0.05 | 1.32 | 13.18 | 0.675 | 11.74 | 1.82
37778 | Cs | na | na | 1 | 0 | 0 | Pb | 1 | Br | I | 1 | 2 | Pb(OAc)2 |  | Toluene | na | IPA | 1 | 0 | 1 | 265 | na | 200 |  | 0 | 5 | Au | na | 30 | P3HT |  | TiO2-c | na | na |  | 0 | 0 | SLG | ITO | 0.05 |  | 18.17 |  |  | 1.82
37779 | MA | na | na | 1 | 0 | 0 | Pb | 1 | I | na | 3 | 0 | NO3 |  | DMF | na | na | 1 | 0 | 1 |  | na | 180 |  | 0 | 240 | Au | na | 90 | P3HT |  | TiO2-c | na | na |  | 0 | 0 | SLG | FTO | 0.1 | 0.87 | 18.17 | 0.533 | 8.4 | 1.6
37780 | MA | na | na | 1 | 0 | 0 | Pb | 1 | I | na | 3 | 0 | SCN |  | DMF | na | na | 1 | 0 | 1 |  | na | 180 |  | 0 | 240 | Au | na | 90 | P3HT |  | TiO2-c | na | na |  | 0 | 0 | SLG | FTO | 0.1 | 0.91 | 15.14 | 0.553 | 7.6 | 1.6
37781 | MA | na | na | 1 | 0 | 0 | Pb | 1 | I | na | 3 | 0 | Cl |  | na | na | na | 1 | 0 | 1 |  | na | 180 |  | 0 | 240 | Au | na | 90 | P3HT |  | TiO2-c | na | na |  | 0 | 0 | SLG | FTO | 0.1 | 0.93 | 16.91 | 0.694 | 10.9 | 1.6
37782 | MA | na | na | 1 | 0 | 0 | Pb | 1 | I | na | 3 | 0 | Cl | 0.5 | DMF | na | na | 1 | 0 | 0 | 100 | na | na | 35 | 0 | 0 | Au | na | 80 | COPV1 |  | TiO2-c | na | na | 45 | 0 | 0 | SLG | FTO | 0.04 | 0.93 | 19.9 | 0.66 | 12.3 | 1.6
37783 | MA | na | na | 1 | 0 | 0 | Pb | 1 | I | na | 3 | 0 | Cl | 0.5 | DMF | na | na | 1 | 0 | 0 | 100 | na | na | 35 | 0 | 0 | Au | na | 80 | COPV2 |  | TiO2-c | na | na | 45 | 0 | 0 | SLG | FTO | 0.04 | 0.94 | 19.6 | 0.61 | 11.2 | 1.6
37784 | MA | na | na | 1 | 0 | 0 | Pb | 1 | I | na | 3 | 0 | Cl | 0.5 | DMF | na | na | 1 | 0 | 0 | 100 | na | na | 35 | 0 | 0 | Au | na | 80 | COPV3 |  | TiO2-c | na | na | 45 | 0 | 0 | SLG | FTO | 0.04 | 0.88 | 18.7 | 0.73 | 12 | 1.6
37785 | MA | na | na | 1 | 0 | 0 | Pb | 1 | I | na | 3 | 0 | Cl | 0.5 | DMF | na | na | 1 | 0 | 0 | 100 | na | na | 35 | 0 | 0 | Au | na | 80 | COPV4 |  | TiO2-c | na | na | 45 | 0 | 0 | SLG | FTO | 0.04 | 0.85 | 14.9 | 0.35 | 4.4 | 1.6
37786 | MA | na | na | 1 | 0 | 0 | Pb | 1 | I | na | 3 | 0 | Cl | 0.5 | DMF | na | na | 1 | 0 | 0 | 100 | na | na | 35 | 0 | 0 | Au | na | 80 | COPV5 |  | TiO2-c | na | na | 45 | 0 | 0 | SLG | FTO | 0.04 | 0.76 | 4.5 | 0.33 | 1.1 | 1.6
37787 | MA | na | na | 1 | 0 | 0 | Pb | 1 | I | na | 3 | 0 | Cl | 0.5 | DMF | na | na | 1 | 0 | 0 | 100 | na | na | 35 | 0 | 0 | Au | na | 80 | COPV6 |  | TiO2-c | na | na | 45 | 0 | 0 | SLG | FTO | 0.04 | 0.8 | 8.3 | 0.24 | 1.6 | 1.6
37788 | MA | na | na | 1 | 0 | 0 | Pb | 1 | I | na | 3 | 0 | Cl | 0.5 | DMF | na | na | 1 | 0 | 0 | 100 | na | na | 35 | 0 | 0 | Au | na | 80 | COPV7 |  | TiO2-c | na | na | 45 | 0 | 0 | SLG | FTO | 0.04 | 0.89 | 15.9 | 0.63 | 8.9 | 1.6
37789 | MA | na | na | 1 | 0 | 0 | Pb | 1 | I | na | 3 | 0 | Cl | 0.5 | DMF | na | na | 1 | 0 | 0 | 100 | na | na | 35 | 0 | 0 | Au | na | 80 | Spiro-MeOTAD |  | TiO2-c | na | na | 45 | 0 | 0 | SLG | FTO | 0.04 | 0.98 | 18.4 | 0.68 | 12.2 | 1.6
37790 | MA | na | na | 1 | 0 | 0 | Pb | 1 | I | na | 3 | 0 | Cl |  | DMF | na | na | 1 | 0 | 0 | 240 | na | na | 0.1 | 0 | 0 | Au | na | 80 | Spiro-MeOTAD |  | TiO2-c | na | na |  | 0 | 0 | SLG | FTO | 0.09 | 0.95 | 17.9 | 0.51 | 8.7 | 1.6
37791 | MA | na | na | 1 | 0 | 0 | Pb | 1 | I | na | 3 | 0 | Cl |  | DMF | na | na | 1 | 0 | 0 | 240 | na | na | 0.1 | 0 | 0 | Al | na | 100 | PEDOT:PSS |  | PCBM-60 | na | na |  | 0 | 0 | SLG | ITO | 0.09 | 0.93 | 10.6 | 0.53 | 5.2 | 1.6
37792 | MA | na | na | 1 | 0 | 0 | Pb | 1 | I | na | 3 | 0 | Cl | 0.11 | DMSO | GBL | na | 3 | 7 | 0 | 100 | na | na | 15 | 0 | 0 | LiF | Ag | 1.3 | PEDOT:PSS |  | PCBM-60 | Rhodamine 101 | na |  |  | 0 | SLG | ITO | 0.11 | 1.07 | 21.2 | 0.75 | 16.8 | 1.6
37793 | MA | na | na | 1 | 0 | 0 | Pb | 1 | I | na | 3 | 0 | Cl | 0.11 | DMSO | GBL | na | 3 | 7 | 0 | 100 | na | na | 15 | 0 | 0 | LiF | Ag | 1.3 | PEDOT:PSS |  | PCBM-60 | Rhodamine 101 | na |  |  | 0 | SLG | ITO | 0.11 | 1.07 | 21.6 | 0.82 | 18.3 | 1.6
37794 | MA | na | na | 1 | 0 | 0 | Pb | 1 | I | na | 3 | 0 | Cl | 0.12 | DMSO | GBL | na | 3 | 7 | 0 | 100 | na | na | 10 | 0 | 0 | Ag | na | 80 | PEDOT:PSS |  | PCBM-60 | PEI | na |  |  | 0 | SLG | ITO | 0.045 | 1.03 | 17.55 | 0.756 | 13.7 | 1.6
37795 | MA | na | na | 1 | 0 | 0 | Pb | 1 | I | na | 3 | 0 | Cl | 0.12 | DMSO | GBL | na | 3 | 7 | 0 | 100 | na | na | 10 | 0 | 0 | Ag | na | 80 | MeO-FDPA |  | PCBM-60 | PEI | na |  |  | 0 | SLG | ITO | 0.045 | 1.05 | 18.14 | 0.72 | 13.67 | 1.6
37796 | MA | na | na | 1 | 0 | 0 | Pb | 1 | I | na | 3 | 0 | Cl | 0.12 | DMSO | GBL | na | 3 | 7 | 0 | 100 | na | na | 10 | 0 | 0 | Ag | na | 80 | DH-MeO-FDPA |  | PCBM-60 | PEI | na |  |  | 0 | SLG | ITO | 0.045 | 1.09 | 19.54 | 0.747 | 15.9 | 1.6
37797 | MA | na | na | 1 | 0 | 0 | Pb | 1 | I | na | 3 | 0 | Cl | 0.12 | DMSO | GBL | na | 3 | 7 | 0 | 100 | na | na | 10 | 0 | 0 | Ag | na | 80 | VB-MeO-FDPA |  | PCBM-60 | PEI | na |  |  | 0 | SLG | ITO | 0.045 | 1.15 | 20.89 | 0.778 | 18.7 | 1.6
37798 | MA | na | na | 1 | 0 | 0 | Pb | 1 | I | na | 3 | 0 | Cl | 0.12 | DMSO | GBL | na | 3 | 7 | 0 | 100 | na | na | 10 | 0 | 0 | Ag | na | 80 | VB-Me-FDPA |  | PCBM-60 | PEI | na |  |  | 0 | SLG | ITO | 0.045 | 1.16 | 20.17 | 0.765 | 17.9 | 1.6
37799 | MA | na | na | 1 | 0 | 0 | Pb | 1 | I | na | 3 | 0 | Cl | 0.12 | DMSO | GBL | na | 3 | 7 | 0 | 100 | na | na | 10 | 0 | 0 | Ag | na | 80 | PEDOT:PSS |  | PCBM-60 | PEI | na |  |  | 0 | SLG | ITO | 0.045 |  |  |  | 12.65 | 1.6
37800 | MA | na | na | 1 | 0 | 0 | Pb | 1 | I | na | 3 | 0 | Cl | 0.12 | DMSO | GBL | na | 3 | 7 | 0 | 100 | na | na | 10 | 0 | 0 | Ag | na | 80 | MeO-FDPA |  | PCBM-60 | PEI | na |  |  | 0 | SLG | ITO | 0.045 |  |  |  | 12.41 | 1.6
37801 | MA | na | na | 1 | 0 | 0 | Pb | 1 | I | na | 3 | 0 | Cl | 0.12 | DMSO | GBL | na | 3 | 7 | 0 | 100 | na | na | 10 | 0 | 0 | Ag | na | 80 | DH-MeO-FDPA |  | PCBM-60 | PEI | na |  |  | 0 | SLG | ITO | 0.045 |  |  |  | 15.5 | 1.6
37802 | MA | na | na | 1 | 0 | 0 | Pb | 1 | I | na | 3 | 0 | Cl | 0.12 | DMSO | GBL | na | 3 | 7 | 0 | 100 | na | na | 10 | 0 | 0 | Ag | na | 80 | VB-MeO-FDPA |  | PCBM-60 | PEI | na |  |  | 0 | SLG | ITO | 0.045 |  |  |  | 18.21 | 1.6
37803 | MA | na | na | 1 | 0 | 0 | Pb | 1 | I | na | 3 | 0 | Cl | 0.12 | DMSO | GBL | na | 3 | 7 | 0 | 100 | na | na | 10 | 0 | 0 | Ag | na | 80 | VB-Me-FDPA |  | PCBM-60 | PEI | na |  |  | 0 | SLG | ITO | 0.045 |  |  |  | 16.5 | 1.6
37805 | MA | na | na | 1 | 0 | 0 | Pb | 1 | I | na | 3 | 0 | Cl | 0.12 | DMSO | GBL | na | 3 | 7 | 0 | 100 | na | na | 10 | 0 | 0 | Ag | na | 80 | VB-MeO-FDPA |  | PCBM-60 | PEI | na |  |  | 0 | SLG | ITO | 0.045 | 0.78 | 5.4 | 0.194 | 0.8 | 1.6
37806 | MA | na | na | 1 | 0 | 0 | Pb | 1 | I | na | 3 | 0 | Cl | 0.12 | DMSO | GBL | na | 3 | 7 | 0 | 100 | na | na | 10 | 0 | 0 | Ag | na | 80 | VB-MeO-FDPA |  | PCBM-60 | PEI | na |  |  | 0 | SLG | ITO | 0.045 | 1.01 | 12.6 | 0.502 | 6.4 | 1.6
37807 | MA | na | na | 1 | 0 | 0 | Pb | 1 | I | na | 3 | 0 | Cl | 0.12 | DMSO | GBL | na | 3 | 7 | 0 | 100 | na | na | 10 | 0 | 0 | Ag | na | 80 | VB-MeO-FDPA |  | PCBM-60 | PEI | na |  |  | 0 | SLG | ITO | 0.045 | 0.96 | 17.9 | 0.645 | 11.1 | 1.6
37808 | MA | na | na | 1 | 0 | 0 | Pb | 1 | I | na | 3 | 0 | Cl | 0.12 | DMSO | GBL | na | 3 | 7 | 0 | 100 | na | na | 10 | 0 | 0 | Ag | na | 80 | VB-MeO-FDPA |  | PCBM-60 | PEI | na |  |  | 0 | SLG | ITO | 0.045 | 1.09 | 19.8 | 0.74 | 16 | 1.6
37809 | MA | na | na | 1 | 0 | 0 | Pb | 1 | I | na | 3 | 0 | Cl |  | DMF | na | na | 1 | 0 | 0 | 90 | na | na | 60 | 0 | 0 | Al | na | 100 | PEDOT:PSS |  | PCBM-60 | na | na |  | 0 | 0 | SLG | ITO | 0.017 | 0.84 | 19.58 | 0.66 | 10.77 | 1.6
37810 | MA | na | na | 1 | 0 | 0 | Pb | 1 | I | na | 3 | 0 | Cl |  | DMF | na | na | 1 | 0 | 0 | 90 | na | na | 60 | 0 | 0 | Al | na | 100 | PEDOT:PSS |  | PCBM-60 | na | na |  | 0 | 0 | SLG | ITO | 0.017 |  |  |  | 9.37 | 1.6
37811 | MA | na | na | 1 | 0 | 0 | Pb | 1 | I | na | 3 | 0 | Cl |  | DMF | na | na | 1 | 0 | 0 | 90 | na | na | 60 | 0 | 0 | Al | na | 100 | CPE-K |  | PCBM-60 | na | na |  | 0 | 0 | SLG | ITO | 0.017 | 0.89 | 20.1 | 0.7 | 12.51 | 1.6
37813 | MA | na | na | 1 | 0 | 0 | Pb | 1 | I | na | 3 | 0 | Cl |  | DMF | na | na | 1 | 0 | 0 | 90 | na | na | 60 | 0 | 0 | Al | na | 100 | CPE-Na |  | PCBM-60 | na | na |  | 0 | 0 | SLG | ITO | 0.017 | 0.84 | 16.48 | 0.62 | 8.52 | 1.6
37814 | MA | na | na | 1 | 0 | 0 | Pb | 1 | I | na | 3 | 0 | Cl |  | DMF | na | na | 1 | 0 | 0 | 90 | na | na | 60 | 0 | 0 | Al | na | 100 | CPEPh-Na |  | PCBM-60 | na | na |  | 0 | 0 | SLG | ITO | 0.017 | 0.92 | 16.97 | 0.63 | 9.77 | 1.6
37815 | MA | na | na | 1 | 0 | 0 | Pb | 1 | I | na | 3 | 0 | Cl |  | DMF | na | na | 1 | 0 | 0 | 90 | na | na | 60 | 0 | 0 | Al | na | 100 | PFBT-Na |  | PCBM-60 | na | na |  | 0 | 0 | SLG | ITO | 0.017 | 0.84 | 0.04 | 0.22 | 0.01 | 1.6
37816 | MA | na | na | 1 | 0 | 0 | Pb | 1 | I | na | 3 | 0 |  |  | DMF | na | IPA | 1 | 0 | 1 |  | na | 100 |  | 0 | 10 | Au | na | 100 | Spiro-MeOTAD |  | TiO2-c | TiO2-mp | na | 50 | 220 | 0 | SLG | FTO | 0.07 | 1.015 | 16.15 | 0.679 | 11.13 | 1.6
37817 | MA | na | na | 1 | 0 | 0 | Pb | 1 | I | na | 3 | 0 |  |  | DMF | na | IPA | 1 | 0 | 1 |  | na | 100 |  | 0 | 10 | Au | na | 100 | Spiro-MeOTAD |  | TiO2-c | TiO2-mp | na | 50 | 220 | 0 | SLG | FTO | 0.07 | 1.03 | 16.9 | 0.685 | 11.92 | 1.6
37818 | MA | na | na | 1 | 0 | 0 | Pb | 1 | I | na | 3 | 0 |  |  | DMF | na | IPA | 1 | 0 | 1 |  | na | 100 |  | 0 | 10 | Au | na | 100 | Spiro-MeOTAD |  | TiO2-c | TiO2-mp | na | 50 | 220 | 0 | SLG | FTO | 0.07 | 1.046 | 18.58 | 0.688 | 13.37 | 1.6
37819 | MA | na | na | 1 | 0 | 0 | Pb | 1 | I | na | 3 | 0 |  |  | DMF | na | IPA | 1 | 0 | 1 |  | na | 100 |  | 0 | 10 | Au | na | 100 | Spiro-MeOTAD |  | TiO2-c | TiO2-mp | na | 50 | 220 | 0 | SLG | FTO | 0.07 | 0.943 | 9.11 | 0.508 | 4.38 | 1.6
37820 | MA | na | na | 1 | 0 | 0 | Pb | 1 | I | na | 3 | 0 |  |  | DMF | na | IPA | 1 | 0 | 1 |  | na | 100 |  | 0 | 10 | Au | na | 100 | Spiro-MeOTAD |  | TiO2-c | TiO2-mp | na | 50 | 220 | 0 | SLG | FTO | 0.07 | 0.929 | 7.67 | 0.537 | 3.83 | 1.6
37821 | MA | na | na | 1 | 0 | 0 | Pb | 1 | I | na | 3 | 0 |  |  | DMF | na | IPA | 1 | 0 | 1 |  | na | 100 |  | 0 | 10 | Au | na | 100 | Spiro-MeOTAD |  | TiO2-c | TiO2-mp | na | 50 | 220 | 0 | SLG | FTO | 0.07 | 1.01 | 17.41 | 0.655 | 11.51 | 1.6
37822 | MA | na | na | 1 | 0 | 0 | Pb | 1 | I | na | 3 | 0 |  |  | DMF | na | IPA | 1 | 0 | 1 |  | na | 100 |  | 0 | 10 | Au | na | 100 | Spiro-MeOTAD |  | TiO2-c | TiO2-mp | na | 50 | 220 | 0 | SLG | FTO | 0.07 | 1.01 | 16.62 | 0.698 | 11.71 | 1.6
37823 | MA | na | na | 1 | 0 | 0 | Pb | 1 | I | na | 3 | 0 |  |  | DMF | na | IPA | 1 | 0 | 1 |  | na | 100 |  | 0 | 10 | Au | na | 100 | Spiro-MeOTAD |  | TiO2-c | TiO2-mp | na | 50 | 220 | 0 | SLG | FTO | 0.07 | 1.003 | 16.16 | 0.722 | 11.7 | 1.6
37824 | MA | na | na | 1 | 0 | 0 | Pb | 1 | I | na | 3 | 0 |  |  | DMF | na | IPA | 1 | 0 | 1 |  | na | 100 |  | 0 | 10 | Au | na | 100 | Spiro-MeOTAD |  | TiO2-c | TiO2-mp | na | 50 | 220 | 0 | SLG | FTO | 0.07 | 1.034 | 17.64 | 0.713 | 13 | 1.6
37825 | MA | na | na | 1 | 0 | 0 | Pb | 1 | I | na | 3 | 0 |  |  | DMF | DMSO | na | 4 | 1 | 0 | 100 | na | na | 10 | 0 | 0 | Ag | na | 120 | PEDOT:PSS |  | C60 | bis-C60 | na | 40 |  | 0 | SLG | ITO | 0.1 | 0.975 | 18.5 | 0.648 | 11.7 | 1.6
37826 | MA | na | na | 1 | 0 | 0 | Pb | 1 | I | na | 3 | 0 |  |  | DMF | DMSO | na | 4 | 1 | 0 | 100 | na | na | 10 | 0 | 0 | Ag | na | 120 | NiO-np |  | C60 | bis-C60 | na | 40 |  | 0 | SLG | ITO | 0.1 | 1.081 | 22.4 | 0.703 | 17.1 | 1.6
37828 | MA | na | na | 1 | 0 | 0 | Pb | 1 | I | na | 3 | 0 | Cl |  | DMF | na | na | 1 | 0 | 0 | 100 | na | na | 30 | 0 | 0 | Ag | na | 100 | PEDOT:PSS |  | PCBM-70 | Bphen | na |  |  | 0 | SLG | ITO | 0.0725 | 0.86 | 20.54 | 0.68 | 12.08 | 1.6
37829 | MA | na | na | 1 | 0 | 0 | Pb | 1 | I | na | 3 | 0 | Cl |  | DMF | na | na | 1 | 0 | 0 |  | na | na |  | 0 | 0 | Ag | na | 100 | PEDOT:PSS |  | PCBM-70 | Bphen | na |  |  | 0 | SLG | ITO | 0.0725 | 0.94 | 21.76 | 0.7 | 14.36 | 1.6
37830 | MA | na | na | 1 | 0 | 0 | Pb | 1 | I | na | 3 | 0 | Cl |  | DMF | na | na | 1 | 0 | 0 |  | na | na |  | 0 | 0 | Ag | na | 100 | PEDOT:PSS |  | PCBM-70 | Bphen | na |  |  | 0 | SLG | ITO | 0.0725 | 0.47 | 8.5 | 0.32 | 1.3 | 1.6
37831 | MA | na | na | 1 | 0 | 0 | Pb | 1 | I | na | 3 | 0 | Cl |  | DMF | na | na | 1 | 0 | 0 |  | na | na |  | 0 | 0 | Ag | na | 100 | PEDOT:PSS |  | PCBM-70 | Bphen | na |  |  | 0 | SLG | ITO | 0.0725 | 0.77 | 8.9 | 0.54 | 3.5 | 1.6
37832 | MA | na | na | 1 | 0 | 0 | Pb | 1 | I | na | 3 | 0 | Cl |  | DMF | na | na | 1 | 0 | 0 |  | na | na |  | 0 | 0 | Ag | na | 100 | PEDOT:PSS |  | PCBM-70 | Bphen | na |  |  | 0 | SLG | ITO | 0.0725 | 0.82 | 19 | 0.55 | 8.6 | 1.6
37833 | MA | na | na | 1 | 0 | 0 | Pb | 1 | I | na | 3 | 0 | Cl |  | DMF | na | na | 1 | 0 | 0 |  | na | na |  | 0 | 0 | Ag | na | 100 | PEDOT:PSS |  | PCBM-70 | Bphen | na |  |  | 0 | SLG | ITO | 0.0725 | 0.88 | 18.6 | 0.6 | 10.2 | 1.6
37834 | MA | na | na | 1 | 0 | 0 | Pb | 1 | I | na | 3 | 0 | Cl |  | DMF | na | na | 1 | 0 | 0 |  | na | na |  | 0 | 0 | Ag | na | 100 | PEDOT:PSS |  | PCBM-70 | Bphen | na |  |  | 0 | SLG | ITO | 0.0725 | 0.93 | 19.1 | 0.64 | 11.5 | 1.6
37835 | MA | na | na | 1 | 0 | 0 | Pb | 1 | I | na | 3 | 0 | Cl |  | DMF | na | na | 1 | 0 | 0 |  | na | na |  | 0 | 0 | Ag | na | 100 | PEDOT:PSS |  | PCBM-70 | Bphen | na |  |  | 0 | SLG | ITO | 0.0725 | 0.91 | 20.3 | 0.66 | 12.2 | 1.6
37836 | MA | na | na | 1 | 0 | 0 | Pb | 1 | I | na | 3 | 0 | Cl |  | DMF | na | na | 1 | 0 | 0 |  | na | na |  | 0 | 0 | Ag | na | 100 | PEDOT:PSS |  | PCBM-70 | Bphen | na |  |  | 0 | SLG | ITO | 0.0725 | 0.93 | 19.7 | 0.75 | 13.4 | 1.6
37837 | MA | na | na | 1 | 0 | 0 | Pb | 1 | I | na | 3 | 0 | Cl |  | DMF | na | na | 1 | 0 | 0 |  | na | na |  | 0 | 0 | Ag | na | 100 | PEDOT:PSS |  | PCBM-70 | Bphen | na |  |  | 0 | SLG | ITO | 0.0725 | 0.96 | 21.5 | 0.69 | 14.1 | 1.6
37838 | MA | na | na | 1 | 0 | 0 | Pb | 1 | I | na | 3 | 0 | Cl |  | DMF | na | na | 1 | 0 | 0 |  | na | na |  | 0 | 0 | Ag | na | 100 | PEDOT:PSS |  | PCBM-70 | Bphen | na |  |  | 0 | SLG | ITO | 0.0725 | 0.94 | 21.7 | 0.69 | 14.2 | 1.6
37839 | MA | na | na | 1 | 0 | 0 | Pb | 1 | I | na | 3 | 0 | Cl |  | DMF | na | na | 1 | 0 | 0 |  | na | na |  | 0 | 0 | Ag | na | 100 | PEDOT:PSS |  | PCBM-70 | Bphen | na |  |  | 0 | SLG | ITO | 0.0725 | 0.86 | 20.5 | 0.68 | 12.1 | 1.6
37840 | MA | na | na | 1 | 0 | 0 | Pb | 1 | I | na | 3 | 0 | Cl |  | DMF | na | na | 1 | 0 | 0 |  | na | na |  | 0 | 0 | Ag | na | 100 | PEDOT:PSS |  | PCBM-70 | Bphen | na |  |  | 0 | SLG | ITO | 0.0725 | 0.85 | 19.6 | 0.6 | 10.1 | 1.6
37841 | MA | na | na | 1 | 0 | 0 | Pb | 1 | I | na | 3 | 0 |  |  | DMF | na | IPA | 1 | 0 | 1 |  | na | 100 |  | 0 | 20 | Al | na | 90 | PEDOT:PSS |  | PCBM-60 | bis-C70 | na |  |  | 0 | SLG | ITO | 0.106 | 1 | 15.2 | 0.64 | 9.73 | 1.6
37843 | MA | na | na | 1 | 0 | 0 | Pb | 1 | I | na | 3 | 0 |  |  | DMF | na | IPA | 1 | 0 | 1 |  | na | 100 |  | 0 | 20 | Al | na | 90 | PEDOT:PSS |  | PCBM-60 | bis-C70 | na |  |  | 0 | SLG | ITO | 0.106 |  |  |  | 9.19 | 1.6
37845 | FA | MA | na | 0.1 | 0.9 | 0 | Pb | 1 | I | na | 3 | 0 | Undoped |  | DMF | na | na | 1 | 0 | 0 | 120 | na | na | 5 | 0 | 0 | Au | na | 100 | Spiro-MeOTAD |  | TiO2-c | na | na |  | 0 | 0 | SLG | FTO | 0.1 | 1.05 | 23.27 | 0.74 | 16.63 | 1.569
37846 | FA | MA | na | 0.1 | 0.9 | 0 | Pb | 1 | I | na | 3 | 0 | Thiourea | 0.01 | DMF | na | IPA | 1 | 0 | 1 | 120 | na | 120 | 5 | 0 | 20 | Au | na | 100 | Spiro-MeOTAD |  | TiO2-c | na | na |  | 0 | 0 | SLG | FTO | 0.1 | 1.08 | 23.53 | 0.77 | 19.06 | 1.565
37847 | FA | MA | na | 0.1 | 0.9 | 0 | Pb | 1 | I | na | 3 | 0 | Thiourea | 0.01 | DMF | na | IPA | 1 | 0 | 1 | 120 | na | 120 | 5 | 0 | 20 | Au | na | 100 | Spiro-MeOTAD |  | TiO2-c | na | na |  | 0 | 0 | SLG | FTO | 0.1 |  |  |  | 19.02 | 1.565
37848 | FA | MA | na | 0.1 | 0.9 | 0 | Pb | 1 | I | na | 3 | 0 | Undoped |  | DMF | na | na | 1 | 0 | 0 | 120 | na | na | 5 | 0 | 0 | Au | na | 100 | Spiro-MeOTAD |  | TiO2-c | na | na |  | 0 | 0 | SLG | FTO | 1 | 1.06 | 23.09 | 0.66 | 15.07 | 1.569
37849 | FA | MA | na | 0.1 | 0.9 | 0 | Pb | 1 | I | na | 3 | 0 | Thiourea | 0.01 | DMF | na | IPA | 1 | 0 | 1 | 120 | na | 120 | 5 | 0 | 20 | Au | na | 100 | Spiro-MeOTAD |  | TiO2-c | na | na |  | 0 | 0 | SLG | FTO | 1 | 1.09 | 23.16 | 0.7 | 17.16 | 1.565
37850 | FA | MA | na | 0.1 | 0.9 | 0 | Pb | 1 | I | na | 3 | 0 | Undoped |  | DMF | na | na | 1 | 0 | 0 | 120 | na | na | 5 | 0 | 0 | Au | na | 100 | Spiro-MeOTAD |  | TiO2-c | na | na |  | 0 | 0 | SLG | FTO | 0.1 | 1.03 | 20.63 | 0.7 | 15.96 | 1.569
37851 | FA | MA | na | 0.1 | 0.9 | 0 | Pb | 1 | I | na | 3 | 0 | Thiourea | 3.0000000000000001E-3 | DMF | na | IPA | 1 | 0 | 1 | 120 | na | 120 | 5 | 0 | 20 | Au | na | 100 | Spiro-MeOTAD |  | TiO2-c | na | na |  | 0 | 0 | SLG | FTO | 0.1 | 1.02 | 21.14 | 0.72 | 17.23 | 1.575
37852 | FA | MA | na | 0.1 | 0.9 | 0 | Pb | 1 | I | na | 3 | 0 | Thiourea | 0.01 | DMF | na | IPA | 1 | 0 | 1 | 120 | na | 120 | 5 | 0 | 20 | Au | na | 100 | Spiro-MeOTAD |  | TiO2-c | na | na |  | 0 | 0 | SLG | FTO | 0.1 | 1.04 | 22.83 | 0.73 | 18.36 | 1.565
37853 | FA | MA | na | 0.1 | 0.9 | 0 | Pb | 1 | I | na | 3 | 0 | Thiourea | 1.6E-2 | DMF | na | IPA | 1 | 0 | 1 | 120 | na | 120 | 5 | 0 | 20 | Au | na | 100 | Spiro-MeOTAD |  | TiO2-c | na | na |  | 0 | 0 | SLG | FTO | 0.1 | 0.97 | 20.77 | 0.69 | 15.61 | 1.557
37854 | FA | MA | na | 0.1 | 0.9 | 0 | Pb | 1 | I | na | 3 | 0 | Thiourea | 3.2000000000000001E-2 | DMF | na | IPA | 1 | 0 | 1 | 120 | na | 120 | 5 | 0 | 20 | Au | na | 100 | Spiro-MeOTAD |  | TiO2-c | na | na |  | 0 | 0 | SLG | FTO | 0.1 | 0.95 | 19.86 | 0.65 | 14.51 | 1.549
37855 | FA | MA | na | 0.1 | 0.9 | 0 | Pb | 1 | I | na | 3 | 0 | Undoped |  | DMF | na | na | 1 | 0 | 0 | 120 | na | na | 5 | 0 | 0 | Au | na | 100 | Spiro-MeOTAD |  | TiO2-c | na | na |  | 0 | 0 | SLG | FTO | 1 | 1.06 | 20.88 | 0.67 | 14.59 | 1.569
37856 | FA | MA | na | 0.1 | 0.9 | 0 | Pb | 1 | I | na | 3 | 0 | Thiourea | 3.0000000000000001E-3 | DMF | na | IPA | 1 | 0 | 1 | 120 | na | 120 | 5 | 0 | 20 | Au | na | 100 | Spiro-MeOTAD |  | TiO2-c | na | na |  | 0 | 0 | SLG | FTO | 1 | 1.08 | 21.79 | 0.69 | 15.46 | 1.575
37857 | FA | MA | na | 0.1 | 0.9 | 0 | Pb | 1 | I | na | 3 | 0 | Thiourea | 0.01 | DMF | na | IPA | 1 | 0 | 1 | 120 | na | 120 | 5 | 0 | 20 | Au | na | 100 | Spiro-MeOTAD |  | TiO2-c | na | na |  | 0 | 0 | SLG | FTO | 1 | 1.06 | 22.36 | 0.7 | 16.53 | 1.565
37858 | FA | MA | na | 0.1 | 0.9 | 0 | Pb | 1 | I | na | 3 | 0 | Thiourea | 1.6E-2 | DMF | na | IPA | 1 | 0 | 1 | 120 | na | 120 | 5 | 0 | 20 | Au | na | 100 | Spiro-MeOTAD |  | TiO2-c | na | na |  | 0 | 0 | SLG | FTO | 1 | 1.01 | 21.59 | 0.62 | 13.52 | 1.557
37859 | FA | MA | na | 0.1 | 0.9 | 0 | Pb | 1 | I | na | 3 | 0 | Thiourea | 3.2000000000000001E-2 | DMF | na | IPA | 1 | 0 | 1 | 120 | na | 120 | 5 | 0 | 20 | Au | na | 100 | Spiro-MeOTAD |  | TiO2-c | na | na |  | 0 | 0 | SLG | FTO | 1 | 0.97 | 20.87 | 0.58 | 11.53 | 1.549
37860 | MA | na | na | 1 | 0 | 0 | Pb | 1 | I | na | 3 | 0 |  |  | DMF | na | na | 1 | 0 | 0 | 100 | na | na | 10 | 0 | 0 | Au | na |  | Spiro-MeOTAD |  | TiO2-c | TiO2-mp | na |  |  | 0 | SLG | FTO | 0.09 | 0.91 | 17.08 | 0.66 | 10.2 | 1.6
37861 | MA | na | na | 1 | 0 | 0 | Pb | 1 | I | na | 3 | 0 |  |  | DMF | DMSO | na | 7 | 3 | 0 | 110 | na | na | 10 | 0 | 0 | CSCNT@Al2O3-c | CSCNT |  | NiO-c | 18 | CSCNT@Al2O3-c | na | na | 1400 | 0 | 0 | SLG | FTO | 0.1 | 0.84 | 18.2 | 0.7 | 9.5 | 1.6
37862 | MA | na | na | 1 | 0 | 0 | Pb | 1 | I | na | 3 | 0 |  |  | DMF | DMSO | na | 7 | 3 | 0 | 110 | na | na | 10 | 0 | 0 | CSCNT@Al2O3-c | CSCNT@SnO2 |  | NiO-c | 18 | CSCNT@Al2O3-c | na | na | 1400 | 0 | 0 | SLG | FTO | 0.1 | 0.97 | 20.6 | 0.72 | 14 | 1.6
37863 | MA | na | na | 1 | 0 | 0 | Pb | 1 | I | na | 3 | 0 |  |  | DMF | DMSO | na | 7 | 3 | 0 | 110 | na | na | 10 | 0 | 0 | CSCNT@Al2O3-c | CSCNT@SnO2 |  | NiO-c | 18 | CSCNT@Al2O3-c | na | na | 1400 | 0 | 0 | SLG | FTO | 0.1 |  |  |  | 12.7 | 1.6
37864 | MA | na | na | 1 | 0 | 0 | Pb | 1 | I | na | 3 | 0 |  |  | DMF | DMSO | na | 7 | 3 | 0 | 110 | na | na | 10 | 0 | 0 | CSCNT@Al2O3-c | CSCNT@SnO2 |  | NiO-c | 18 | CSCNT@Al2O3-c | na | na | 1400 | 0 | 0 | PEN | ITO | 0.1 | 0.91 | 19.2 | 0.6 | 10.1 | 1.6
37865 | MA | na | na | 1 | 0 | 0 | Pb | 1 | I | na | 3 | 0 |  |  | DMF | DMSO | na | 7 | 3 | 0 | 110 | na | na | 10 | 0 | 0 | CSCNT@Al2O3-c | CSCNT@SnO2 |  | NiO-c | 18 | CSCNT@Al2O3-c | na | na | 1400 | 0 | 0 | PEN | ITO | 0.1 |  |  |  | 9 | 1.6
37866 | MA | na | na | 1 | 0 | 0 | Pb | 1 | I | na | 3 | 0 |  |  | DMF | DMSO | na | 7 | 3 | 0 | 110 | na | na | 10 | 0 | 0 | CSCNT@Al2O3-c | CSCNT@SnO2 |  | NiO-c | 18 | CSCNT@Al2O3-c | na | na | 1400 | 0 | 0 | PEN | ITO | 0.1 | 0.9 | 18.2 | 0.63 | 10.3 | 1.6
37867 | MA | na | na | 1 | 0 | 0 | Pb | 1 | I | na | 3 | 0 |  |  | DMF | DMSO | na | 7 | 3 | 0 | 110 | na | na | 10 | 0 | 0 | CSCNT@Al2O3-c | CSCNT@SnO2 |  | NiO-c | 18 | CSCNT@Al2O3-c | na | na | 1400 | 0 | 0 | PEN | ITO | 0.1 | 0.86 | 16.5 | 0.57 | 8.2 | 1.6
37868 | MA | na | na | 1 | 0 | 0 | Pb | 1 | I | na | 3 | 0 |  |  | DMF | DMSO | na | 7 | 3 | 0 |  | na | na |  | 0 | 0 | Ag | na |  | NiO-c | 18 | PCBM-60 | na | na |  | 0 | 0 | SLG | FTO | 0.1 |  |  |  | 16 | 1.6
37869 | MA | na | na | 1 | 0 | 0 | Pb | 1 | I | na | 3 | 0 |  |  | DMF | DMSO | na | 7 | 3 | 0 |  | na | na |  | 0 | 0 | Ag | na |  | NiO-c | 18 | PCBM-60 | na | na |  | 0 | 0 | PEN | ITO | 0.1 |  |  |  | 14.4 | 1.6
37870 | MA | na | na | 1 | 0 | 0 | Pb | 1 | I | na | 3 | 0 |  |  | DMF | DMSO | na | 7 | 3 | 0 | 110 | na | na | 10 | 0 | 0 | CSCNT@SnO2 | na |  | NiO-c | 18 | na | na | na |  | 0 | 0 | SLG | FTO | 0.1 | 0.316 | 0.17 | 0.3 | 0.016 | 1.6
37871 | MA | na | na | 1 | 0 | 0 | Pb | 1 | I | na | 3 | 0 |  |  | DMF | DMSO | na | 7 | 3 | 0 | 110 | na | na | 10 | 0 | 0 | CSCNT@SnO2 | na |  | NiO-c | 18 | na | na | na |  | 0 | 0 | SLG | FTO | 0.1 | 0.14 | 0.14 | 0.37 | 0.01 | 1.6
37872 | MA | na | na | 1 | 0 | 0 | Pb | 1 | I | na | 3 | 0 |  |  | DMF | DMSO | na | 7 | 3 | 0 | 110 | na | na | 10 | 0 | 0 | CSCNT@Al2O3-c | CSCNT@SnO2 |  | NiO-c | 18 | CSCNT@Al2O3-c | na | na | 1400 | 0 | 0 | SLG | FTO | 0.1 |  |  |  |  | 1.6
37873 | MA | na | na | 1 | 0 | 0 | Pb | 1 | I | na | 3 | 0 |  |  | DMF | DMSO | na | 7 | 3 | 0 | 110 | na | na | 10 | 0 | 0 | CSCNT@Al2O3-c | CSCNT@SnO2 |  | NiO-c | 18 | CSCNT@Al2O3-c | na | na | 1400 | 0 | 0 | PEN | ITO | 0.1 |  |  |  |  | 1.6
37874 | MA | na | na | 1 | 0 | 0 | Pb | 1 | I | na | 3 | 0 |  |  | DMF | DMSO | na | 7 | 3 | 0 | 110 | na | na | 10 | 0 | 0 | CSCNT@Al2O3-c | CSCNT@SnO2 |  | NiO-c | 18 | CSCNT@Al2O3-c | na | na | 1400 | 0 | 0 | SLG | FTO | 0.1 |  |  |  |  | 1.6
37875 | MA | na | na | 1 | 0 | 0 | Pb | 1 | I | na | 3 | 0 |  |  | DMF | DMSO | na | 7 | 3 | 0 | 110 | na | na | 10 | 0 | 0 | CSCNT@Al2O3-c | CSCNT@SnO2 |  | NiO-c | 18 | CSCNT@Al2O3-c | na | na | 1400 | 0 | 0 | PEN | ITO | 0.1 |  |  |  |  | 1.6
37876 | MA | na | na | 1 | 0 | 0 | Pb | 1 | I | na | 3 | 0 |  |  | DMF | DMSO | na | 7 | 3 | 0 |  | na | na |  | 0 | 0 | Ag | na |  | NiO-c | 18 | PCBM-60 | na | na |  | 0 | 0 | SLG | FTO | 0.1 |  |  |  |  | 1.6
37877 | MA | na | na | 1 | 0 | 0 | Pb | 1 | I | na | 3 | 0 |  |  | DMF | DMSO | na | 7 | 3 | 0 |  | na | na |  | 0 | 0 | Ag | na |  | NiO-c | 18 | PCBM-60 | na | na |  | 0 | 0 | PEN | ITO | 0.1 |  |  |  |  | 1.6
37878 | MA | na | na | 1 | 0 | 0 | Pb | 1 | I | na | 3 | 0 |  |  | DMF | DMSO | na | 7 | 3 | 0 |  | na | na |  | 0 | 0 | Ag | na |  | NiO-c | 18 | PCBM-60 | na | na |  | 0 | 0 | SLG | FTO | 0.1 |  |  |  |  | 1.6
37879 | MA | na | na | 1 | 0 | 0 | Pb | 1 | I | na | 3 | 0 |  |  | DMF | DMSO | na | 7 | 3 | 0 |  | na | na |  | 0 | 0 | Ag | na |  | NiO-c | 18 | PCBM-60 | na | na |  | 0 | 0 | PEN | ITO | 0.1 |  |  |  |  | 1.6
37880 | MA | na | na | 1 | 0 | 0 | Pb | 1 | I | na | 3 | 0 | HCl |  | DMF | na | na | 1 | 0 | 0 | 100 | na | na | 5 | 0 | 0 | Ag | na | 100 | Spiro-MeOTAD |  | TiO2-c | TiO2-mp | na |  | 200 | 0 | SLG | FTO | 0.1 | 1.04 | 20.62 | 0.69 | 13.6 | 1.6
37881 | MA | na | na | 1 | 0 | 0 | Pb | 1 | I | na | 3 | 0 |  |  | DMF | na | na | 1 | 0 | 0 | 100 | na | na | 5 | 0 | 0 | Ag | na | 100 | Spiro-MeOTAD |  | TiO2-c | TiO2-mp | na |  | 200 | 0 | SLG | FTO | 0.1 | 1.03 | 21.21 | 0.71 | 15.51 | 1.6
37882 | MA | na | na | 1 | 0 | 0 | Pb | 1 | I | na | 3 | 0 | HCl |  | DMF | na | na | 1 | 0 | 0 | 100 | na | na | 5 | 0 | 0 | Ag | na | 100 | Spiro-MeOTAD |  | TiO2-c | TiO2-mp | na |  | 200 | 0 | SLG | FTO | 0.1 | 1.03 | 20.31 | 0.67 | 14.19 | 1.6
37883 | MA | na | na | 1 | 0 | 0 | Pb | 1 | I | na | 3 | 0 |  |  | DMF | na | na | 1 | 0 | 0 | 100 | na | na | 5 | 0 | 0 | Ag | na | 100 | Spiro-MeOTAD |  | TiO2-c | TiO2-mp | na |  | 200 | 0 | SLG | FTO | 0.1 | 1.02 | 20.81 | 0.7 | 15.05 | 1.6
37884 | FA | na | na | 1 | 0 | 0 | Pb | 1 | I | na | 3 | 0 |  |  | DMSO | GBL | na | 1 | 1 | 0 | 100 | na | na | 10 | 0 | 0 | Ag | na | 100 | PEDOT:PSS |  | C60 | BCP | na | 50 | 5 | 0 | SLG | ITO | 0.1 | 0.6 | 17.3 | 0.44 | 5.68 | 1.48
37885 | FA | MA | na | 0.8 | 0.2 | 0 | Pb | 1 | Br | I | 0.6 | 2.4 |  |  | DMSO | GBL | na | 1 | 1 | 0 | 100 | na | na | 10 | 0 | 0 | Ag | na | 100 | PEDOT:PSS |  | C60 | BCP | na | 50 | 5 | 0 | SLG | ITO | 0.1 | 0.88 | 20.6 | 0.659 | 12
37886 | FA | MA | na | 0.6 | 0.4 | 0 | Pb | 1 | Br | I | 1.2 | 1.8 |  |  | DMSO | GBL | na | 1 | 1 | 0 | 100 | na | na | 10 | 0 | 0 | Ag | na | 100 | PEDOT:PSS |  | C60 | BCP | na | 50 | 5 | 0 | SLG | ITO | 0.1 | 0.9 | 17.63 | 0.529 | 9.41
37887 | FA | MA | na | 0.4 | 0.6 | 0 | Pb | 1 | Br | I | 1.8 | 1.2 |  |  | DMSO | GBL | na | 1 | 1 | 0 | 100 | na | na | 10 | 0 | 0 | Ag | na | 100 | PEDOT:PSS |  | C60 | BCP | na | 50 | 5 | 0 | SLG | ITO | 0.1 | 0.9 | 11.01 | 0.514 | 5.51
37888 | FA | MA | na | 0.2 | 0.8 | 0 | Pb | 1 | Br | I | 2.4 | 0.6 |  |  | DMSO | GBL | na | 1 | 1 | 0 | 100 | na | na | 10 | 0 | 0 | Ag | na | 100 | PEDOT:PSS |  | C60 | BCP | na | 50 | 5 | 0 | SLG | ITO | 0.1 | 0.95 | 8.86 | 0.494 | 4.18
37889 | MA | na | na | 1 | 0 | 0 | Pb | 1 | Br | na | 3 | 0 |  |  | DMSO | GBL | na | 1 | 1 | 0 | 100 | na | na | 10 | 0 | 0 | Ag | na | 100 | PEDOT:PSS |  | C60 | BCP | na | 50 | 5 | 0 | SLG | ITO | 0.1 | 1.2 | 7.23 | 0.477 | 4.19
37890 | MA | na | na | 1 | 0 | 0 | Pb | 1 | I | na | 3 | 0 |  |  | DMF | DMSO | na | 8.8000000000000007 | 1 | 0 |  | na | na |  | 0 | 0 | Au | na | 60 | Spiro-MeOTAD | 220 | TiO2-c | na | na | 50 | 0 | 0 | SLG | FTO | 0.105 | 1.11 | 21.2 | 0.73 | 17.27 | 1.6
37891 | MA | na | na | 1 | 0 | 0 | Pb | 1 | I | na | 3 | 0 |  |  | DMF | DMSO | na | 8.8000000000000007 | 1 | 0 |  | na | na |  | 0 | 0 | Au | na | 60 | Spiro-MeOTAD | 220 | TiO2-c | Graphene-QDs | na | 50 |  | 0 | SLG | FTO | 0.105 | 1.12 | 22.47 | 0.76 | 19.11 | 1.6
37892 | MA | na | na | 1 | 0 | 0 | Pb | 1 | I | na | 3 | 0 |  |  | DMF | DMSO | na | 8.8000000000000007 | 1 | 0 |  | na | na |  | 0 | 0 | Au | na | 60 | Spiro-MeOTAD | 220 | TiO2-c | Graphene-QDs | na | 50 |  | 0 | SLG | FTO | 0.105 | 1.12 | 21.92 | 0.75 | 18.41 | 1.6
37893 | MA | na | na | 1 | 0 | 0 | Pb | 1 | I | na | 3 | 0 |  |  | DMF | DMSO | na | 8.8000000000000007 | 1 | 0 |  | na | na |  | 0 | 0 | Au | na | 60 | Spiro-MeOTAD | 220 | TiO2-c | Graphene-QDs | na | 50 |  | 0 | SLG | FTO | 0.105 | 1.13 | 21.45 | 0.75 | 18.07 | 1.6
37894 | MA | na | na | 1 | 0 | 0 | Pb | 1 | I | na | 3 | 0 |  |  | DMF | DMSO | na | 8.8000000000000007 | 1 | 0 |  | na | na |  | 0 | 0 | Au | na | 60 | Spiro-MeOTAD | 220 | TiO2-c | na | na | 50 | 0 | 0 | SLG | FTO | 0.105 |  |  |  | 16.21 | 1.6
37895 | MA | na | na | 1 | 0 | 0 | Pb | 1 | I | na | 3 | 0 |  |  | DMF | DMSO | na | 8.8000000000000007 | 1 | 0 |  | na | na |  | 0 | 0 | Au | na | 60 | Spiro-MeOTAD | 220 | TiO2-c | Graphene-QDs | na | 50 |  | 0 | SLG | FTO | 0.105 |  |  |  | 17.8 | 1.6
37896 | MA | na | na | 1 | 0 | 0 | Pb | 1 | I | na | 3 | 0 |  |  | DMF | DMSO | na | 8.8000000000000007 | 1 | 0 |  | na | na |  | 0 | 0 | Au | na | 60 | Spiro-MeOTAD | 220 | TiO2-c | Graphene-QDs | na | 50 |  | 0 | SLG | FTO | 0.105 |  |  |  | 17.01 | 1.6
37897 | MA | na | na | 1 | 0 | 0 | Pb | 1 | I | na | 3 | 0 |  |  | DMF | DMSO | na | 8.8000000000000007 | 1 | 0 |  | na | na |  | 0 | 0 | Au | na | 60 | Spiro-MeOTAD | 220 | TiO2-c | Graphene-QDs | na | 50 |  | 0 | SLG | FTO | 0.105 |  |  |  | 16.67 | 1.6
37898 | MA | na | na | 1 | 0 | 0 | Pb | 1 | I | na | 3 | 0 |  |  | DMF | DMSO | na | 8.8000000000000007 | 1 | 0 |  | na | na |  | 0 | 0 | Au | na | 60 | Spiro-MeOTAD | 220 | TiO2-c | na | na | 50 | 0 | 0 | SLG | FTO | 0.105 | 1.09 | 20.72 | 0.72 | 16.26 | 1.6
37899 | MA | na | na | 1 | 0 | 0 | Pb | 1 | I | na | 3 | 0 |  |  | DMF | DMSO | na | 8.8000000000000007 | 1 | 0 |  | na | na |  | 0 | 0 | Au | na | 60 | Spiro-MeOTAD | 220 | TiO2-c | Graphene-QDs | na | 50 |  | 0 | SLG | FTO | 0.105 | 1.11 | 22.18 | 0.74 | 15.8 | 1.6
37900 | MA | na | na | 1 | 0 | 0 | Pb | 1 | I | na | 3 | 0 |  |  | DMF | DMSO | na | 8.8000000000000007 | 1 | 0 |  | na | na |  | 0 | 0 | Au | na | 60 | Spiro-MeOTAD | 220 | TiO2-c | Graphene-QDs | na | 50 |  | 0 | SLG | FTO | 0.105 |  |  |  | 16.48 | 1.6
37901 | MA | na | na | 1 | 0 | 0 | Pb | 1 | I | na | 3 | 0 |  |  | DMF | na | IPA | 1 | 0 | 1 | 70 | na | 70 | 30 | 0 | 30 | Au | na | 80 | Spiro-MeOTAD |  | TiO2-mp | na | na | 300 | 0 | 0 | SLG | FTO | 0.159 | 0.837 | 17.44 | 0.49 | 7.2 | 1.6
37902 | MA | na | na | 1 | 0 | 0 | Pb | 1 | I | na | 3 | 0 |  |  | DMF | na | IPA | 1 | 0 | 1 | 70 | na | 70 | 30 | 0 | 30 | Au | na | 80 | Spiro-MeOTAD |  | TiO2-mp | TiO2-c | na | 300 | 1 | 0 | SLG | FTO | 0.159 | 0.92 | 18.13 | 0.59 | 9.9 | 1.6
37903 | MA | na | na | 1 | 0 | 0 | Pb | 1 | I | na | 3 | 0 |  |  | DMF | na | IPA | 1 | 0 | 1 | 70 | na | 70 | 30 | 0 | 30 | Au | na | 80 | Spiro-MeOTAD |  | TiO2-mp | TiO2-c | na | 300 | 2 | 0 | SLG | FTO | 0.159 | 0.969 | 17.64 | 0.67 | 11.5 | 1.6
37904 | MA | na | na | 1 | 0 | 0 | Pb | 1 | I | na | 3 | 0 |  |  | DMF | na | IPA | 1 | 0 | 1 | 70 | na | 70 | 30 | 0 | 30 | Au | na | 80 | Spiro-MeOTAD |  | TiO2-mp | TiO2-c | na | 300 | 3 | 0 | SLG | FTO | 0.159 | 0.981 | 17.92 | 0.64 | 11.2 | 1.6
37905 | MA | na | na | 1 | 0 | 0 | Pb | 1 | I | na | 3 | 0 |  |  | DMF | na | IPA | 1 | 0 | 1 | 70 | na | 70 | 30 | 0 | 30 | Au | na | 80 | Spiro-MeOTAD |  | TiO2-mp | TiO2-c | na | 300 | 4 | 0 | SLG | FTO | 0.159 | 0.982 | 14.44 | 0.64 | 9.1 | 1.6
37906 | MA | na | na | 1 | 0 | 0 | Pb | 1 | I | na | 3 | 0 |  |  | DMF | na | IPA | 1 | 0 | 1 | 70 | na | 100 | 30 | 0 | 30 | Au | na | 50 | CuSCN |  | SnO2-c | na | na | 50 | 0 | 0 | SLG | FTO | 0.25 | 0.96 | 18.99 | 0.45 | 8.38 | 1.6
37907 | MA | na | na | 1 | 0 | 0 | Pb | 1 | I | na | 3 | 0 |  |  | DMF | na | IPA | 1 | 0 | 1 | 70 | na | 100 | 30 | 0 | 30 | Au | na | 50 | CuSCN |  | SnO2-c | na | na | 50 | 0 | 0 | SLG | FTO | 0.25 | 0.95 | 18.19 | 0.38 | 6.59 | 1.6
37908 | MA | na | na | 1 | 0 | 0 | Pb | 1 | I | na | 3 | 0 |  |  | DMF | na | IPA | 1 | 0 | 1 | 70 | na | 100 | 30 | 0 | 30 | Au | na | 50 | CuSCN |  | SnO2-c | na | na | 50 | 0 | 0 | SLG | FTO | 0.25 | 0.96 | 18.98 | 0.45 | 8.29 | 1.6
37909 | MA | na | na | 1 | 0 | 0 | Pb | 1 | I | na | 3 | 0 |  |  | DMF | na | IPA | 1 | 0 | 1 | 70 | na | 100 | 30 | 0 | 30 | Au | na | 50 | CuSCN |  | SnO2-c | na | na | 50 | 0 | 0 | SLG | FTO | 0.25 | 0.9 | 17.54 | 0.38 | 6.09 | 1.6
37910 | MA | na | na | 1 | 0 | 0 | Pb | 1 | I | na | 3 | 0 |  |  |  | na | na |  | 0 | 0 |  | na | na |  | 0 | 0 | Au | na | 50 | CuSCN |  | SnO2-c | na | na | 50 | 0 | 0 | SLG | FTO | 0.25 | 0.73 | 13 | 0.28 | 2.76 | 1.6
37911 | MA | na | na | 1 | 0 | 0 | Pb | 1 | I | na | 3 | 0 |  |  |  | na | na |  | 0 | 0 |  | na | na |  | 0 | 0 | Au | na | 50 | CuSCN |  | SnO2-c | na | na | 50 | 0 | 0 | SLG | FTO | 0.25 | 0.87 | 13.54 | 0.3 | 3.66 | 1.6
37912 | MA | na | na | 1 | 0 | 0 | Pb | 1 | I | na | 3 | 0 |  |  |  | na | na |  | 0 | 0 |  | na | na |  | 0 | 0 | Au | na | 50 | CuSCN |  | SnO2-c | na | na | 50 | 0 | 0 | SLG | FTO | 0.25 | 0.81 | 11.08 | 0.24 | 2.22 | 1.6
37913 | MA | na | na | 1 | 0 | 0 | Pb | 1 | I | na | 3 | 0 |  |  |  | na | na |  | 0 | 0 |  | na | na |  | 0 | 0 | Au | na | 50 | CuSCN |  | SnO2-c | na | na | 50 | 0 | 0 | SLG | FTO | 0.25 | 0.94 | 14.73 | 0.22 | 3.18 | 1.6
37914 | MA | na | na | 1 | 0 | 0 | Pb | 1 | I | na | 3 | 0 | PbAc2 | 1 | DMF | na | na | 1 | 0 | 0 | 100 | na | na | 5 | 0 | 0 | Ag | na |  | PEDOT:PSS |  | PCBM-60 | C60 | BCP |  |  |  | SLG | ITO | 0.1 | 0.78 | 19.3 | 0.59 | 8.7 | 1.6
37919 | MA | na | na | 1 | 0 | 0 | Pb | 1 | I | na | 3 | 0 |  |  | DMF | na | na | 1 | 0 | 0 |  | na | na |  | 0 | 0 | Au | na | 90 | Spiro-MeOTAD |  | TiO2-c | na | na |  | 0 | 0 | SLG | ITO | 0.1 | 0.79 | 17.06 | 0.75 | 10.24 | 1.6
37920 | MA | na | na | 1 | 0 | 0 | Pb | 1 | I | na | 3 | 0 |  |  | DMF | na | na | 1 | 0 | 0 |  | na | na |  | 0 | 0 | Au | na | 90 | Spiro-MeOTAD |  | ZnO-c | na | na | 50 | 0 | 0 | SLG | ITO | 0.1 | 0.92 | 13.71 | 0.72 | 9.08 | 1.6
37922 | MA | na | na | 1 | 0 | 0 | Pb | 1 | I | na | 3 | 0 |  |  | DMSO | GBL | na | 7 | 3 | 0 | 100 | na | na | 10 | 0 | 0 | Ca | Al | 5 | PEDOT:PSS |  | PCBM-60 | na | na | 30 | 0 | 0 | SLG | ITO | 0.045 | 0.88 | 20.4 | 0.71 | 12.6 | 1.56
37923 | MA | na | na | 1 | 0 | 0 | Pb | 1 | Br | I | 0.3 | 2.7 |  |  | DMSO | GBL | na | 7 | 3 | 0 | 100 | na | na | 10 | 0 | 0 | Ca | Al | 5 | PEDOT:PSS |  | PCBM-60 | na | na | 30 | 0 | 0 | SLG | ITO | 0.045 | 0.92 | 17.8 | 0.69 | 11.6
37924 | MA | na | na | 1 | 0 | 0 | Pb | 1 | Br | I | 0.6 | 2.4 |  |  | DMSO | GBL | na | 7 | 3 | 0 | 100 | na | na | 10 | 0 | 0 | Ca | Al | 5 | PEDOT:PSS |  | PCBM-60 | na | na | 30 | 0 | 0 | SLG | ITO | 0.045 | 0.99 | 16.4 | 0.69 | 11.2 | 1.68
37926 | MA | na | na | 1 | 0 | 0 | Pb | 1 | I | na | 3 | 0 |  |  | DMF | na | IPA | 1 | 0 | 1 | 100 | na |  | 5 | 0 |  | Carbon | na | 25000 | na |  | TiO2-c | TiO2-mp | na |  | 500 | 0 | SLG | FTO | 0.07 | 0.98 | 15.91 | 0.46 | 7.17 | 1.6
37927 | MA | na | na | 1 | 0 | 0 | Pb | 1 | I | na | 3 | 0 |  |  | DMF | na | IPA | 1 | 0 | 1 | 100 | na |  | 5 | 0 |  | Carbon | na | 25000 | na |  | TiO2-c | TiO2-mp | na |  | 500 | 0 | SLG | FTO | 0.07 | 0.96 | 18.47 | 0.55 | 9.75 | 1.6
37928 | MA | na | na | 1 | 0 | 0 | Pb | 1 | I | na | 3 | 0 |  |  | DMF | na | IPA | 1 | 0 | 1 | 100 | na |  | 5 | 0 |  | Carbon | na | 25000 | na |  | TiO2-c | TiO2-mp | na |  | 500 | 0 | SLG | FTO | 0.07 | 0.96 | 18.87 | 0.51 | 9.24 | 1.6
37929 | MA | na | na | 1 | 0 | 0 | Pb | 1 | I | na | 3 | 0 |  |  | DMF | na | IPA | 1 | 0 | 1 | 100 | na |  | 5 | 0 |  | Carbon | na | 25000 | na |  | TiO2-c | TiO2-mp | na |  | 500 | 0 | SLG | FTO | 0.07 | 0.96 | 14.66 | 0.39 | 5.49 | 1.6
37934 | MA | na | na | 1 | 0 | 0 | Pb | 1 | I | na | 3 | 0 |  |  | DMF | na | IPA | 1 | 0 | 1 | 100 | na |  | 5 | 0 |  | Carbon | na | 25000 | na |  | TiO2-c | TiO2-mp | na |  | 500 | 0 | SLG | FTO | 0.07 |  |  |  | 6.94 | 1.6
37946 | MA | na | na | 1 | 0 | 0 | Pb | 1 | I | na | 3 | 0 | Undoped |  | DMF | DMSO | na | 12 | 1 | 0 | 65 | 100 | na | 2 | 3 | 0 | Au | na | 80 | na |  | ZnO-np | na | na |  | 0 | 0 | SLG | ITO | 0.09 | 0.775 | 4.61 | 0.696 | 2.66 | 1.6
37947 | MA | na | na | 1 | 0 | 0 | Pb | 1 | I | na | 3 | 0 | PS | 0.01 | DMF | DMSO | na | 12 | 1 | 0 | 65 | 100 | na | 2 | 3 | 0 | Au | na | 80 | na |  | ZnO-np | na | na |  | 0 | 0 | SLG | ITO | 0.09 | 0.776 | 4.7 | 2.49 | 0.695 | 1.6
37948 | MA | na | na | 1 | 0 | 0 | Pb | 1 | I | na | 3 | 0 | PS | 0.02 | DMF | DMSO | na | 12 | 1 | 0 | 65 | 100 | na | 2 | 3 | 0 | Au | na | 80 | na |  | ZnO-np | na | na |  | 0 | 0 | SLG | ITO | 0.09 | 0.784 | 5.21 | 0.694 | 2 | 1.6
37949 | MA | na | na | 1 | 0 | 0 | Pb | 1 | I | na | 3 | 0 | PS | 0.04 | DMF | DMSO | na | 12 | 1 | 0 | 65 | 100 | na | 2 | 3 | 0 | Au | na | 80 | na |  | ZnO-np | na | na |  | 0 | 0 | SLG | ITO | 0.09 | 0.779 | 4.61 | 2.53 | 0.642 | 1.6
37950 | MA | na | na | 1 | 0 | 0 | Pb | 1 | I | na | 3 | 0 | PS | 0.08 | DMF | DMSO | na | 12 | 1 | 0 | 65 | 100 | na | 2 | 3 | 0 | Au | na | 80 | na |  | ZnO-np | na | na |  | 0 | 0 | SLG | ITO | 0.09 | 0.74 | 3.9 | 0.745 | 0.68 | 1.6
37951 | MA | na | na | 1 | 0 | 0 | Pb | 1 | I | na | 3 | 0 | PS | 0.28000000000000003 | DMF | DMSO | na | 12 | 1 | 0 | 65 | 100 | na | 2 | 3 | 0 | Au | na | 80 | na |  | ZnO-np | na | na |  | 0 | 0 | SLG | ITO | 0.09 | 0.71 | 1.5 | 3.04 | 0.706 | 1.6
37952 | MA | na | na | 1 | 0 | 0 | Pb | 1 | I | na | 3 | 0 | Styrene | 0.28000000000000003 | DMF | DMSO | na | 12 | 1 | 0 | 65 | 100 | na | 2 | 3 | 0 | Au | na | 80 | na |  | ZnO-np | na | na |  | 0 | 0 | SLG | ITO | 0.09 | 0.725 | 3.07 | 0.741 | 1.57 | 1.6
37953 | MA | na | na | 1 | 0 | 0 | Pb | 1 | I | na | 3 | 0 | Undoped |  | DMF | DMSO | na | 12 | 1 | 0 | 65 | 100 | na | 2 | 3 | 0 | Au | na | 80 | Spiro-MeOTAD |  | ZnO-np | na | na |  | 0 | 0 | SLG | ITO | 0.09 | 1.033 | 14.88 | 0.717 | 11.02 | 1.6
37954 | MA | na | na | 1 | 0 | 0 | Pb | 1 | I | na | 3 | 0 | PS | 0.02 | DMF | DMSO | na | 12 | 1 | 0 | 65 | 100 | na | 2 | 3 | 0 | Au | na | 80 | Spiro-MeOTAD |  | ZnO-np | na | na |  | 0 | 0 | SLG | ITO | 0.09 | 1.044 | 15.8 | 0.744 | 12.27 | 1.6
37955 | MA | na | na | 1 | 0 | 0 | Pb | 1 | I | na | 3 | 0 | PS | 0.28000000000000003 | DMF | DMSO | na | 12 | 1 | 0 | 65 | 100 | na | 2 | 3 | 0 | Au | na | 80 | Spiro-MeOTAD |  | ZnO-np | na | na |  | 0 | 0 | SLG | ITO | 0.09 | 0.951 | 6.79 | 0.712 | 4.6 | 1.6
37956 | MA | na | na | 1 | 0 | 0 | Pb | 1 | I | na | 3 | 0 | Styrene | 0.28000000000000003 | DMF | DMSO | na | 12 | 1 | 0 | 65 | 100 | na | 2 | 3 | 0 | Au | na | 80 | Spiro-MeOTAD |  | ZnO-np | na | na |  | 0 | 0 | SLG | ITO | 0.09 | 0.995 | 10.66 | 0.714 | 7.57 | 1.6
37957 | MA | na | na | 1 | 0 | 0 | Pb | 1 | I | na | 3 | 0 | Undoped |  | DMF | DMSO | na | 12 | 1 | 0 | 65 | 100 | na | 2 | 3 | 0 | Au | na | 80 | Spiro-MeOTAD |  | ZnO-np | na | na |  | 0 | 0 | SLG | ITO | 0.09 | 1.033 | 14.88 | 0.717 | 11.02 | 1.6
37958 | MA | na | na | 1 | 0 | 0 | Pb | 1 | I | na | 3 | 0 | PS | 0.02 | DMF | DMSO | na | 12 | 1 | 0 | 65 | 100 | na | 2 | 3 | 0 | Au | na | 80 | Spiro-MeOTAD |  | ZnO-np | na | na |  | 0 | 0 | SLG | ITO | 0.09 | 1.044 | 15.8 | 0.699 | 10.67 | 1.6
37959 | MA | na | na | 1 | 0 | 0 | Pb | 1 | I | na | 3 | 0 | Undoped |  | DMF | DMSO | na | 12 | 1 | 0 | 65 | 100 | na | 2 | 3 | 0 | Au | na | 80 | Spiro-MeOTAD |  | ZnO-np | na | na |  | 0 | 0 | SLG | ITO | 0.09 |  |  |  | 15.5 | 1.6
37960 | MA | na | na | 1 | 0 | 0 | Pb | 1 | I | na | 3 | 0 | PS | 0.02 | DMF | DMSO | na | 12 | 1 | 0 | 65 | 100 | na | 2 | 3 | 0 | Au | na | 80 | Spiro-MeOTAD |  | ZnO-np | na | na |  | 0 | 0 | SLG | ITO | 0.09 |  |  |  | 16.8 | 1.6
37961 | MA | na | na | 1 | 0 | 0 | Pb | 1 | I | na | 3 | 0 | Cl |  | DMF | na | na | 1 | 0 | 0 | 90 | 120 | na | 150 | 20 | 0 | Ag | na | 100 | P3HT | 50 | TiO2-c | na | na | 100 | 0 | 0 | SLG | FTO | 0.04 | 0.91 | 22.6 | 0.66 | 13.7 | 1.55
37962 | MA | na | na | 1 | 0 | 0 | Pb | 1 | I | na | 3 | 0 | Cl |  | DMF | na | na | 1 | 0 | 0 | 90 | 120 | na | 150 | 20 | 0 | Ag | na | 100 | P3HT | 50 | TiO2-c | na | na | 100 | 0 | 0 | SLG | FTO | 0.04 | 0.9 | 23 | 0.55 | 11.5 | 1.55
37963 | MA | na | na | 1 | 0 | 0 | Pb | 1 | I | na | 3 | 0 | Cl |  | DMF | na | na | 1 | 0 | 0 | 90 | 120 | na | 150 | 20 | 0 | Ag | na | 100 | P3HT | 50 | TiO2-c | na | na | 100 | 0 | 0 | SLG | FTO | 0.04 | 0.788 | 12.4 | 0.32 | 3.16 | 1.55
37964 | Cs | na | na | 1 | 0 | 0 | Pb | 1 | Br | I | 2 | 1 | Undoped |  | DMSO | na | na | 1 | 0 | 0 | 200 | na | na | 30 | 0 | 0 | Carbon | na |  | NiO-c |  | na | na | na |  | 0 | 0 | SLG | FTO | [5 empty] | 2.1
37965 | Cs | na | na | 1 | 0 | 0 | Pb | 1 | Br | I | 2 | 1 | Undoped |  | DMSO | na | na | 1 | 0 | 0 | 200 | na | na | 30 | 0 | 0 | Carbon | na |  | na |  | TiO2-c | na | na | 4 | 0 | 0 | SLG | FTO |  | 1.171 | 11.65 | 0.64 | 8.73 | 2.1
37966 | Cs | na | na | 1 | 0 | 0 | Pb | 1 | Br | I | 2 | 1 | Undoped |  | DMSO | na | na | 1 | 0 | 0 | 200 | na | na | 30 | 0 | 0 | Carbon | na |  | na |  | NiO-c | TiO2-c | na |  | 4 | 0 | SLG | FTO |  | 1.272 | 11.57 | 0.66 | 9.71 | 2.1
37967 | Cs | na | na | 1 | 0 | 0 | Pb | 1 | Br | I | 2 | 1 | Undoped |  | DMSO | na | na | 1 | 0 | 0 | 200 | na | na | 30 | 0 | 0 | Carbon | na |  | na |  | TiO2-c | na | na |  | 0 | 0 | SLG | FTO |  | 1.254 | 11.1 | 0.67 | 9.33 | 2.1
37968 | Cs | na | na | 1 | 0 | 0 | Pb | 1 | Br | I | 2 | 1 | Undoped |  | DMSO | na | na | 1 | 0 | 0 | 200 | na | na | 30 | 0 | 0 | Carbon | na |  | na |  | NiO-c | TiO2-c | na |  | 4 | 0 | SLG | FTO |  | 1.226 | 11.58 | 0.59 | 8.38 | 2.1
37969 | Cs | na | na | 1 | 0 | 0 | Pb | 1 | Br | I | 2 | 1 | Undoped |  | DMSO | na | na | 1 | 0 | 0 | 200 | na | na | 30 | 0 | 0 | Carbon | na |  | na |  | NiO-c | TiO2-c | na |  | 4 | 0 | SLG | FTO |  | 1.261 | 11.57 | 0.66 | 9.64 | 2.1
37970 | Cs | na | na | 1 | 0 | 0 | Pb | 1 | Br | I | 2 | 1 | Undoped |  | DMSO | na | na | 1 | 0 | 0 | 200 | na | na | 30 | 0 | 0 | Carbon | na |  | na |  | NiO-c | TiO2-c | na |  | 4 | 0 | SLG | FTO |  | 1.213 | 11.81 | 0.61 | 8.74 | 2.1
37971 | Cs | FA | MA | 0.05 | 0.83 | 0.17 | Pb | 1 | I | na | 3 | 0 | Undoped |  | DMF | DMSO | na | 9 | 1 | 0 | 100 | na | na | 20 | 0 | 0 | Au | na | 60 | Spiro-MeOTAD |  | SnO2-np | na | na |  | 0 | 0 | SLG | FTO |  | 1.06 | 23.55 | 0.775 | 19.35 | 1.56
37973 | MA | na | na | 1 | 0 | 0 | Pb | 1 | I | na | 3 | 0 |  |  | DMSO | GBL | na | 5 | 5 | 0 | 100 | na | na | 60 | 0 | 0 | Au | na | 100 | Spiro-MeOTAD |  | TiO2-c | na | na |  | 0 | 0 | SLG | FTO | 0.06 | 0.898 | 24.5 | 0.649 | 14.3
37974 | MA | na | na | 1 | 0 | 0 | Pb | 1 | Br | I | 1.4999999999999999E-2 | 2.9849999999999999 |  |  | DMSO | GBL | na | 5 | 5 | 0 | 100 | na | na | 60 | 0 | 0 | Au | na | 100 | Spiro-MeOTAD |  | TiO2-c | na | na |  | 0 | 0 | SLG | FTO | 0.06 | 0.923 | 23.8 | 0.687 | 15.1
37975 | MA | na | na | 1 | 0 | 0 | Pb | 1 | Br | I | 0.03 | 2.7 |  |  | DMSO | GBL | na | 5 | 5 | 0 | 100 | na | na | 60 | 0 | 0 | Au | na | 100 | Spiro-MeOTAD |  | TiO2-c | na | na |  | 0 | 0 | SLG | FTO | 0.06 | 0.959 | 23.7 | 0.746 | 17
37976 | MA | na | na | 1 | 0 | 0 | Pb | 1 | Br | I | 0.06 | 2.2400000000000002 |  |  | DMSO | GBL | na | 5 | 5 | 0 | 100 | na | na | 60 | 0 | 0 | Au | na | 100 | Spiro-MeOTAD |  | TiO2-c | na | na |  | 0 | 0 | SLG | FTO | 0.06 | 0.861 | 18.7 | 0.589 | 9.5
37977 | MA | na | na | 1 | 0 | 0 | Pb | 1 | Br | I | 0.09 | 2.1 |  |  | DMSO | GBL | na | 5 | 5 | 0 | 100 | na | na | 60 | 0 | 0 | Au | na | 100 | Spiro-MeOTAD |  | TiO2-c | na | na |  | 0 | 0 | SLG | FTO | 0.06 | 0.715 | 13.9 | 0.463 | 4.6
37978 | Cs | FA | na | 0.05 | 0.95 | 0 | Pb | 1 | I | na | 3 | 0 |  |  | DMF | DMSO | na | 4 | 1 | 0 | 80 | na | 150 | 1 | 0 | 20 | Au | na | 100 | Spiro-MeOTAD |  | SnO2-np | ZnO-np | na |  |  | 0 | SLG | ITO | 0.04 | 1.01 | 24.21 | 0.782 | 19.1
37979 | Cs | FA | GU | 0.05 | 0.93 | 0.02 | Pb | 1 | I | na | 3 | 0 |  |  | DMF | DMSO | na | 4 | 1 | 0 | 80 | na | 150 | 1 | 0 | 20 | Au | na | 100 | Spiro-MeOTAD |  | SnO2-np | ZnO-np | na |  |  | 0 | SLG | ITO | 0.04 | 1.14 | 24.1 | 0.796 | 22.2
37980 | Cs | FA | GU | 0.05 | 0.93 | 0.02 | Pb | 1 | I | na | 3 | 0 |  |  | DMF | DMSO | na | 4 | 1 | 0 | 80 | na | 150 | 1 | 0 | 20 | Au | na | 100 | Spiro-MeOTAD |  | SnO2-np | ZnO-np | na |  |  | 0 | SLG | ITO | 0.04 | 1.126 | 24.36 | 0.784 | 21.5
37981 | (5-AVAI) | Cs | FA | 0.02 | 0.05 | 0.93 | Pb | 1 | I | na | 3 | 0 |  |  | DMF | DMSO | na | 4 | 1 | 0 | 80 | na | 150 | 1 | 0 | 20 | Au | na | 100 | Spiro-MeOTAD |  | SnO2-np | ZnO-np | na |  |  | 0 | SLG | ITO | 0.04 | 1.03 | 22.91 | 0.381 | 9
37982 | Cs | FA | GA | 0.05 | 0.93 | 0.02 | Pb | 1 | I | na | 3 | 0 |  |  | DMF | DMSO | na | 4 | 1 | 0 | 80 | na | 150 | 1 | 0 | 20 | Au | na | 100 | Spiro-MeOTAD |  | SnO2-np | ZnO-np | na |  |  | 0 | SLG | ITO | 0.04 | 1.04 | 24.56 | 0.786 | 20.02
37991 | MA | na | na | 1 | 0 | 0 | Pb | 1 | I | na | 3 | 0 |  |  | DMF | DMSO | na | 4 | 1 | 0 | 100 | na | na | 30 | 0 | 0 | Au | na | 80 | Spiro-MeOTAD |  | TiO2-c | TiO2-mp | na |  |  | 0 | SLG | FTO |  | 1.08 | 21.51 | 0.73 | 17.4
37992 | MA | na | na | 1 | 0 | 0 | Pb | 1 | I | na | 3 | 0 | P(EO/EP) | 0.5 mg/ml | DMF | DMSO | na | 4 | 1 | 0 | 100 | na | na | 30 | 0 | 0 | Au | na | 80 | Spiro-MeOTAD |  | TiO2-c | TiO2-mp | na |  |  | 0 | SLG | FTO |  | 1.07 | 20.27 | 0.74 | 16.03
37993 | MA | na | na | 1 | 0 | 0 | Pb | 1 | I | na | 3 | 0 | P(EO/EP) | 1 mg/ml | DMF | DMSO | na | 4 | 1 | 0 | 100 | na | na | 30 | 0 | 0 | Au | na | 80 | Spiro-MeOTAD |  | TiO2-c | TiO2-mp | na |  |  | 0 | SLG | FTO |  | 1.06 | 20.16 | 0.696 | 14.14
37994 | MA | na | na | 1 | 0 | 0 | Pb | 1 | I | na | 3 | 0 | P(EO/EP) | 1.5 mg/ml | DMF | DMSO | na | 4 | 1 | 0 | 100 | na | na | 30 | 0 | 0 | Au | na | 80 | Spiro-MeOTAD |  | TiO2-c | TiO2-mp | na |  |  | 0 | SLG | FTO |  | 1.07 | 19.63 | 0.7 | 14.7
37995 | MA | na | na | 1 | 0 | 0 | Pb | 1 | I | na | 3 | 0 | P(EO/EP) | 2.0 mg/ml | DMF | DMSO | na | 4 | 1 | 0 | 100 | na | na | 30 | 0 | 0 | Au | na | 80 | Spiro-MeOTAD |  | TiO2-c | TiO2-mp | na |  |  | 0 | SLG | FTO |  | 1.04 | 19.97 | 0.641 | 13.31
38007 | BA | MA | na | 2 | 4 | 0 | Pb | 5 | I | na | 16 | 0 |  |  | DMF | na | na | 1 | 0 | 0 | 100 | na | na | 2 | 0 | 0 | Ag | na | 100 | PEDOT:PSS |  | PCBM-60 | PEIE | na |  |  | 0 | SLG | ITO |  | 1.11 | 12.5 | 0.624 | 8.66
38008 | BA | MA | na | 2 | 4 | 0 | Pb | 5 | I | na | 16 | 0 | MACL | 0.06 | DMF | na | na | 1 | 0 | 0 | 100 | na | na | 2 | 0 | 0 | Ag | na | 100 | PEDOT:PSS |  | PCBM-60 | PEIE | na |  |  | 0 | SLG | ITO |  | 1.16 | 20 | 0.64 | 14.29
38009 | BA | MA | na | 2 | 4 | 0 | Pb | 5 | I | na | 16 | 0 | MACL | 0.06 | DMF | na | na | 1 | 0 | 0 | 100 | na | na | 2 | 0 | 0 | Ag | na | 100 | PEDOT:PSS |  | PCBM-60 | PEIE | na |  |  | 0 | SLG | ITO
38010 | MA | na | na | 1 | 0 | 0 | Pb | 1 | Br | na | 3 | 0 |  |  | DMF | DMSO | IPA | 9 | 1 | 1 | 100 | na | na | 10 | 0 | 0 | Carbon | na |  | na |  | TiO2-c | TiO2-mp | na |  |  | 0 | SLG | FTO |  | 0.99 | 6.03 | 0.63 | 3.47 | 2.3
38011 | MA | na | na | 1 | 0 | 0 | Pb | 1 | Br | na | 3 | 0 | MABr | 0.1 mol | DMF | DMSO | IPA | 9 | 1 | 1 | 100 | na | na | 10 | 0 | 0 | Carbon | na |  | na |  | TiO2-c | TiO2-mp | na |  |  | 0 | SLG | FTO |  | 1.14 | 7.24 | 0.69 | 5.63 | 2.3
38012 | MA | na | na | 1 | 0 | 0 | Pb | 1 | Br | na | 3 | 0 | MABr | 0.2 mol | DMF | DMSO | IPA | 9 | 1 | 1 | 100 | na | na | 10 | 0 | 0 | Carbon | na |  | na |  | TiO2-c | TiO2-mp | na |  |  | 0 | SLG | FTO |  | 1.36 | 7.4 | 0.76 | 7.64 | 2.3
38013 | MA | na | na | 1 | 0 | 0 | Pb | 1 | Br | na | 3 | 0 | MABr | 0.3 mol | DMF | DMSO | IPA | 9 | 1 | 1 | 100 | na | na | 10 | 0 | 0 | Carbon | na |  | na |  | TiO2-c | TiO2-mp | na |  |  | 0 | SLG | FTO |  | 1.01 | 6.42 | 0.62 | 4.04 | 2.3
38014 | MA | na | na | 1 | 0 | 0 | Pb | 1 | Br | na | 3 | 0 | MABr | 0.2 mol | DMF | DMSO | IPA | 9 | 1 | 1 | 100 | na | na | 10 | 0 | 0 | Carbon | na |  | na |  | TiO2-c | TiO2-mp | na |  |  | 0 | SLG | FTO |  | 1.36 | 7.4 | 0.76 | 7.64 | 2.3
38015 | BA | FA | na | 2 | 3 | 0 | Sn | 4 | I | na | 13 | 0 | SnF2 |  | DMF | DMSO | na | 4 | 1 | 0 | 100 | na | na | 10 | 0 | 0 | Au | na | 100 | PTAA |  | TiO2-c | TiO2-mp | na | 50 | 200 | 0 | SLG | FTO |  | 0.42 | 23.98 | 0.402 | 3.91 | 1.43
38016 | FA | OA | na | 3 | 2 | 0 | Sn | 4 | I | na | 13 | 0 | SnF2 |  | DMF | DMSO | na | 4 | 1 | 0 | 100 | na | na | 10 | 0 | 0 | Au | na | 100 | PTAA |  | TiO2-c | TiO2-mp | na | 50 | 200 | 0 | SLG | FTO |  | 0.391 | 20.21 | 0.378 | 3.03 | 1.43
38017 | DA | FA | na | 2 | 3 | 0 | Sn | 4 | I | na | 13 | 0 | SnF2 |  | DMF | DMSO | na | 4 | 1 | 0 | 100 | na | na | 10 | 0 | 0 | Au | na | 100 | PTAA |  | TiO2-c | TiO2-mp | na | 50 | 200 | 0 | SLG | FTO |  | 0.325 | 16.48 | 0.45 | 2.51 | 1.43
38022 | Cs | FA | MA | 0.05 | 0.79 | 0.16 | Pb | 1 | Br | I | 0.51 | 2.4900000000000002 |  |  | DMF | DMSO | na | 4 | 1 | 0 | 100 | na | na | 60 | 0 | 0 | Au | na | 100 | Spiro-MeOTAD |  | SnO2-c | na | na |  | 0 | 0 | SLG | FTO |  | 1.07 | 21.64 | 0.74 | 17.21
38023 | Cs | FA | MA | 0.05 | 0.79 | 0.16 | Pb | 1 | Br | I | 0.51 | 2.4900000000000002 |  |  | DMF | DMSO | na | 4 | 1 | 0 | 100 | na | na | 60 | 0 | 0 | Au | na | 100 | Spiro-MeOTAD |  | SnO2-c | na | na |  | 0 | 0 | SLG | FTO |  | 1.06 | 21.79 | 0.764 | 17.7
38024 | Cs | FA | MA | 0.05 | 0.79 | 0.16 | Pb | 1 | Br | I | 0.51 | 2.4900000000000002 |  |  | DMF | DMSO | na | 4 | 1 | 0 | 100 | na | na | 60 | 0 | 0 | Au | na | 100 | Spiro-MeOTAD |  | SnO2-c | na | na |  | 0 | 0 | SLG | FTO |  | 1.09 | 21.82 | 0.776 | 18.45
38025 | Cs | FA | MA | 0.05 | 0.79 | 0.16 | Pb | 1 | Br | I | 0.51 | 2.4900000000000002 |  |  | DMF | DMSO | na | 4 | 1 | 0 | 100 | na | na | 60 | 0 | 0 | Au | na | 100 | Spiro-MeOTAD |  | SnO2-c | na | na |  | 0 | 0 | SLG | FTO |  | 1.09 | 21.67 | 0.758 | 17.8
38026 | Cs | FA | MA | 0.05 | 0.79 | 0.16 | Pb | 1 | Br | I | 0.51 | 2.4900000000000002 |  |  | DMF | DMSO | na | 4 | 1 | 0 | 100 | na | na | 60 | 0 | 0 | Au | na | 100 | Spiro-MeOTAD |  | SnO2-c | na | na |  | 0 | 0 | SLG | FTO |  | 1.06 | 21.64 | 0.781 | 17.92
38027 | Cs | FA | MA | 0.05 | 0.79 | 0.16 | Pb | 1 | Br | I | 0.51 | 2.4900000000000002 |  |  | DMF | DMSO | na | 4 | 1 | 0 | 100 | na | na | 60 | 0 | 0 | Au | na | 100 | Spiro-MeOTAD |  | SnO2-c | na | na |  | 0 | 0 | SLG | FTO |  | 1.08 | 21.61 | 0.782 | 18.36
38028 | Cs | FA | MA | 0.05 | 0.79 | 0.16 | Pb | 1 | Br | I | 0.51 | 2.4900000000000002 |  |  | DMF | DMSO | na | 4 | 1 | 0 | 100 | na | na | 60 | 0 | 0 | Au | na | 100 | Spiro-MeOTAD |  | SnO2-c | na | na |  | 0 | 0 | SLG | FTO |  | 1.09 | 21.49 | 0.758 | 17.9
38029 | Cs | FA | MA | 0.05 | 0.79 | 0.16 | Pb | 1 | Br | I | 0.51 | 2.4900000000000002 |  |  | DMF | DMSO | na | 4 | 1 | 0 | 100 | na | na | 60 | 0 | 0 | Au | na | 100 | Spiro-MeOTAD |  | SnO2-c | na | na |  | 0 | 0 | SLG | FTO |  | 1.11 | 21.92 | 0.781 | 19.13
38030 | Cs | na | na | 1 | 0 | 0 | Pb | 1 | Br | I | 1 | 2 |  |  | DMF | DMSO | na | 4 | 1 | 0 | 180 | na | na | 10 | 0 | 0 | Au | na |  | poly(DTSTPD-r-BThTPD) |  | TiO2-c | TiO2-mp | na | 17.5 | 100 | 0 | SLG | FTO |  | 1.19 | 12.97 | 0.64 | 9.94
38031 | Cs | na | na | 1 | 0 | 0 | Pb | 1 | Br | I | 1 | 2 | Pb(CH3CH2COO)2 | 0.01 | DMF | DMSO | na | 4 | 1 | 0 | 180 | na | na | 10 | 0 | 0 | Au | na |  | poly(DTSTPD-r-BThTPD) |  | TiO2-c | TiO2-mp | na | 17.5 | 100 | 0 | SLG | FTO |  | 1.15 | 15.66 | 0.81 | 14.5
38032 | Cs | na | na | 1 | 0 | 0 | Pb | 1 | Br | I | 1 | 2 | Pb(CH3CH2COO)2 | 0.02 | DMF | DMSO | na | 4 | 1 | 0 | 180 | na | na | 10 | 0 | 0 | Au | na |  | poly(DTSTPD-r-BThTPD) |  | TiO2-c | TiO2-mp | na | 17.5 | 100 | 0 | SLG | FTO |  | 1.3 | 13.19 | 0.74 | 12.73
38033 | Cs | na | na | 1 | 0 | 0 | Pb | 1 | Br | I | 1 | 2 | Pb(CH3CH2COO)2 | 0.03 | DMF | DMSO | na | 4 | 1 | 0 | 180 | na | na | 10 | 0 | 0 | Au | na |  | poly(DTSTPD-r-BThTPD) |  | TiO2-c | TiO2-mp | na | 17.5 | 100 | 0 | SLG | FTO |  | 1.3 | 12.18 | 0.69 | 10.97
38034 | Cs | na | na | 1 | 0 | 0 | Pb | 1 | Br | I | 1 | 2 | Pb(CH3CH2COO)2 | 0.04 | DMF | DMSO | na | 4 | 1 | 0 | 180 | na | na | 10 | 0 | 0 | Au | na |  | poly(DTSTPD-r-BThTPD) |  | TiO2-c | TiO2-mp | na | 17.5 | 100 | 0 | SLG | FTO |  | 1.33 | 11.3 | 0.66 | 9.99
38035 | Cs | na | na | 1 | 0 | 0 | Pb | 1 | Br | I | 1 | 2 | Pb(CH3CH2COO)2 | 0.05 | DMF | DMSO | na | 4 | 1 | 0 | 180 | na | na | 10 | 0 | 0 | Au | na |  | poly(DTSTPD-r-BThTPD) |  | TiO2-c | TiO2-mp | na | 17.5 | 100 | 0 | SLG | FTO |  | 1.36 | 9.66 | 0.65 | 8.54
38036 | Cs | na | na | 1 | 0 | 0 | Pb | 1 | Br | I | 1 | 2 | Pb(CH3CH2COO)2 | 0.01 | DMF | DMSO | na | 4 | 1 | 0 | 180 | na | na | 10 | 0 | 0 | Au | na |  | Asy-PBTBDT |  | TiO2-c | TiO2-mp | na | 17.5 | 100 | 0 | SLG | FTO |  | 0.96 | 12.03 | 0.52 | 6.02
38037 | Cs | na | na | 1 | 0 | 0 | Pb | 1 | Br | I | 1 | 2 | Pb(CH3CH2COO)2 | 0.01 | DMF | DMSO | na | 4 | 1 | 0 | 180 | na | na | 10 | 0 | 0 | Au | na |  | PTAA |  | TiO2-c | TiO2-mp | na | 17.5 | 100 | 0 | SLG | FTO |  | 1.08 | 14.33 | 0.62 | 9.53
38038 | Cs | na | na | 1 | 0 | 0 | Pb | 1 | Br | I | 1 | 2 | Pb(CH3CH2COO)2 | 0.01 | DMF | DMSO | na | 4 | 1 | 0 | 180 | na | na | 10 | 0 | 0 | Au | na |  | P3HT |  | TiO2-c | TiO2-mp | na | 17.5 | 100 | 0 | SLG | FTO |  | 1.15 | 14.54 | 0.67 | 11.14
38039 | Cs | na | na | 1 | 0 | 0 | Pb | 1 | Br | I | 1 | 2 |  |  | DMSO | na | na | 1 | 0 | 0 | 300 | na | na | 10 | 0 | 0 | Au | na | 100 | P3HT |  | TiO2-c | na | na |  | 0 | 0 | SLG | FTO |  | 0.52 | 7.77 | 0.38 | 1.52 | 1.93
38040 | Cs | na | na | 1 | 0 | 0 | Pb | 1 | Br | I | 1 | 2 |  |  | DMSO | na | na | 1 | 0 | 0 | 300 | na | na | 10 | 0 | 0 | Au | na | 100 | P3HT |  | TiO2-c | na | na |  | 0 | 0 | SLG | FTO |  | 0.9 | 10.6 | 0.52 | 4.94 | 1.93
38041 | Cs | na | na | 1 | 0 | 0 | Pb | 1 | Br | I | 1 | 2 |  |  | DMSO | na | na | 1 | 0 | 0 | 300 | na | na | 10 | 0 | 0 | Au | na | 100 | P3HT |  | TiO2-c | na | na |  | 0 | 0 | SLG | FTO |  | 1.33 | 15.98 | 0.78 | 15.76 | 1.93
38042 | Cs | na | na | 1 | 0 | 0 | Pb | 1 | Br | I | 1 | 2 |  |  | DMSO | na | na | 1 | 0 | 0 | 300 | na | na | 10 | 0 | 0 | Au | na | 100 | P3HT |  | TiO2-c | na | na |  | 0 | 0 | SLG | FTO |  | 1.22 | 15.25 | 0.74 | 13.77 | 1.93
38043 | Cs | na | na | 1 | 0 | 0 | Pb | 1 | Br | I | 1 | 2 |  |  | DMSO | na | na | 1 | 0 | 0 | 300 | na | na | 10 | 0 | 0 | Au | na | 100 | P3HT |  | TiO2-c | na | na |  | 0 | 0 | SLG | FTO |  | 1.06 | 14.46 | 0.68 | 10.47 | 1.93
38044 | MA | na | na | 1 | 0 | 0 | Pb | 1 | I | na | 3 | 0 |  |  | DMF | DMSO | na | 4 | 1 | 0 | 100 | na | na | 10 | 0 | 0 | Ag | na | 200 | PTAA | 40 | C60 | PEI | na | 40 | 10 | 0 | SLG | ITO |  | 1.01 | 20.92 | 0.712 | 15.09 | 1.55
38045 | MA | na | na | 1 | 0 | 0 | Pb | 1 | I | na | 3 | 0 |  |  | DMF | DMSO | Chloroform | 4 | 1 | 1 | 100 | na | na | 10 | 0 | 0 | Ag | na | 200 | PTAA | 40 | C60 | PEI | na | 40 | 10 | 0 | SLG | ITO |  | 1.08 | 21.24 | 0.752 | 17.21 | 1.55
38046 | MA | na | na | 1 | 0 | 0 | Pb | 1 | I | na | 3 | 0 |  |  | DMF | DMSO | Chloroform | 4 | 1 | 1 | 100 | na | na | 10 | 0 | 0 | Ag | na | 200 | PTAA | 40 | C60 | PEI | na | 40 | 10 | 0 | SLG | ITO |  | 1.08 | 21.46 | 0.818 | 18.93 | 1.55
38049 | MA | na | na | 1 | 0 | 0 | Pb | 1 | I | na | 3 | 0 |  |  | DMF | DMSO | na | 4 | 1 | 0 | 100 | na | na | 10 | 0 | 0 | Ag | na | 200 | PTAA | 40 | C60 | PEI | na | 40 | 10 | 0 | SLG | ITO |  | 0.96 | 18.29 | 0.613 | 10.76 | 1.55
38051 | MA | na | na | 1 | 0 | 0 | Pb | 1 | I | na | 3 | 0 |  |  | DMF | DMSO | Chloroform | 4 | 1 | 1 | 100 | na | na | 10 | 0 | 0 | Ag | na | 200 | PTAA | 40 | C60 | PEI | na | 40 | 10 | 0 | SLG | ITO |  | 1.08 | 21.05 | 0.772 | 17.53 | 1.55
38053 | MA | na | na | 1 | 0 | 0 | Pb | 1 | I | na | 3 | 0 |  |  | DMF | DMSO | Chloroform | 4 | 1 | 1 | 100 | na | na | 10 | 0 | 0 | Ag | na | 200 | PTAA | 40 | C60 | PEI | na | 40 | 10 | 0 | SLG | ITO |  | 1.09 | 22.28 | 0.836 | 20.3 | 1.55
38054 | MA | na | na | 1 | 0 | 0 | Pb | 1 | I | na | 3 | 0 |  |  | DMF | DMSO | Chloroform | 4 | 1 | 1 | 100 | na | na | 10 | 0 | 0 | Ag | na | 200 | PTAA | 40 | C60 | PEI | na | 40 | 10 | 0 | SLG | ITO |  | 1.09 | 20.89 | 0.77 | 17.53 | 1.55
38055 | MA | na | na | 1 | 0 | 0 | Pb | 1 | I | na | 3 | 0 |  |  | DMF | DMSO | Chloroform | 4 | 1 | 1 | 100 | na | na | 10 | 0 | 0 | Ag | na | 200 | PTAA | 40 | C60 | PEI | na | 40 | 10 | 0 | SLG | ITO |  | 1.09 | 20.79 | 0.714 | 16.18 | 1.55
38056 | Cs | FA | MA | 0.06 | 0.79 | 0.15 | Pb | 1 | Br | I | 0.45 | 2.5499999999999998 |  |  | DMF | DMSO | na | 4 | 1 | 0 | 100 | na | na | 60 | 0 | 0 | Au | na | 60 | Spiro-MeOTAD | 250 | SnO2-np | na | na | 30 | 0 | 0 | SLG | ITO |  | 1.01 | 7.5 | 0.668 | 5.1
38057 | Cs | FA | MA | 0.06 | 0.79 | 0.15 | Pb | 1 | Br | I | 0.45 | 2.5499999999999998 |  |  | DMF | DMSO | na | 4 | 1 | 0 | 100 | na | na | 60 | 0 | 0 | Au | na | 60 | Spiro-MeOTAD | 250 | SnO2-np | na | na | 30 | 0 | 0 | SLG | ITO |  | 0.99 | 14.1 | 0.563 | 8
38058 | Cs | FA | MA | 0.06 | 0.79 | 0.15 | Pb | 1 | Br | I | 0.45 | 2.5499999999999998 |  |  | DMF | DMSO | na | 4 | 1 | 0 | 100 | na | na | 60 | 0 | 0 | Au | na | 60 | Spiro-MeOTAD | 250 | SnO2-np | na | na | 30 | 0 | 0 | SLG | ITO |  | 0.96 | 16.3 | 0.583 | 9.2
38059 | Cs | FA | MA | 0.06 | 0.79 | 0.15 | Pb | 1 | Br | I | 0.45 | 2.5499999999999998 |  |  | DMF | DMSO | na | 4 | 1 | 0 | 100 | na | na | 60 | 0 | 0 | Au | na | 60 | Spiro-MeOTAD | 250 | SnO2-np | na | na | 30 | 0 | 0 | SLG | ITO |  | 0.92 | 12 | 0.573 | 10
38060 | Cs | FA | MA | 0.06 | 0.79 | 0.15 | Pb | 1 | Br | I | 0.45 | 2.5499999999999998 |  |  | DMF | DMSO | na | 4 | 1 | 0 | 100 | na | na | 60 | 0 | 0 | Au | na | 60 | Spiro-MeOTAD | 250 | SnO2-np | na | na | 30 | 0 | 0 | SLG | ITO |  | 0.92 | 19.1 | 0.52 | 9.2
38061 | Cs | FA | MA | 0.06 | 0.79 | 0.15 | Pb | 1 | Br | I | 0.45 | 2.5499999999999998 |  |  | DMF | DMSO | na | 4 | 1 | 0 | 100 | na | na | 60 | 0 | 0 | Au | na | 60 | Spiro-MeOTAD | 250 | SnO2-np | na | na | 30 | 0 | 0 | SLG | ITO |  | 0.91 | 19.1 | 0.563 | 9.8
38062 | Cs | FA | MA | 0.05 | 0.79 | 0.16 | Pb | 1 | Br | I | 0.6 | 2.4 |  |  | DMF | DMSO | na | 4 | 1 | 0 | 90 | na | na | 80 | 0 | 0 | Ag | na | 100 | na |  | PCBM-60 | BCP | na |  |  | 0 | SLG | ITO | 0.09 | 0.45 | 11.27 | 0.56 | 2.89
38063 | Cs | FA | MA | 0.05 | 0.79 | 0.16 | Pb | 1 | Br | I | 0.6 | 2.4 |  |  | DMF | DMSO | na | 4 | 1 | 0 | 90 | na | na | 80 | 0 | 0 | Ag | na | 100 | na |  | Carbon-nt | na | na |  | 0 | 0 | SLG | ITO | 0.09 | 0.7 | 13.17 | 0.73 | 6.83
38064 | Cs | FA | MA | 0.05 | 0.79 | 0.16 | Pb | 1 | Br | I | 0.6 | 2.4 |  |  | DMF | DMSO | na | 4 | 1 | 0 | 90 | na | na | 80 | 0 | 0 | Ag | na | 100 | na |  | Carbon-nt | PFN-Br | na |  |  | 0 | SLG | ITO | 0.09 |  |  |  | 16
38065 | FA | MA | na | 0.9 | 0.1 | 0 | Pb | 1 | I | na | 3 | 0 |  |  | DMF | DMSO | na | 0.95 | 5 | 0 | 150 | na | na | 15 | 0 | 0 | Au | na | 100 | Spiro-MeOTAD |  | TiO2-c | TiO2-mp | na |  |  | 0 | SLG | FTO |  | 0.93 | 22.276 | 0.666 | 13.79
38077 | (ThFA) | MA | na | 2 | 2 | 0 | Pb | 2 | I | na | 7 | 0 |  |  | DMSO | na | na | 1 | 0 | 0 | 100 | na | na | 25 | 0 | 0 | Ag | na | 100 | PEDOT:PSS |  | PCBM-60 | BCP | na |  |  | 0 | SLG | ITO | 0.1 | 1.09 | 9.33 | 0.712 | 7.23 | 1.6
38078 | (ThFA) | MA | na | 2 | 2 | 0 | Pb | 2 | I | na | 7 | 0 |  |  | DMSO | na | na | 1 | 0 | 0 | 100 | na | na | 25 | 0 | 0 | Ag | na | 100 | PEDOT:PSS |  | PCBM-60 | BCP | na |  |  | 0 | SLG | ITO | 0.1 | 1.05 | 20.17 | 0.79 | 16.6 | 1.6
38079 | Cs | na | na | 1 | 0 | 0 | Pb | 1 | Br | I | 1 | 2 | Acetic acid | 20 uL | DMF | DMSO | na | 7 | 3 | 0 | 40 | na | 180 | 1.3 | 0 | 10 | Ag | na | 140 | P3CT-N |  | PCBM-60 | C60 | BCP |  | 20 | 8 | SLG | ITO | 0.09 | 1.079 | 15.24 | 0.721 | 11.42 | 1.88
38080 | Cs | na | na | 1 | 0 | 0 | Pb | 1 | Br | I | 1 | 2 | Acetic acid | 20 uL | DMF | DMSO | na | 7 | 3 | 0 | 40 | na | 180 | 1.3 | 0 | 10 | Ag | na | 140 | P3CT-N |  | PCBM-60 | C60 | BCP |  | 20 | 8 | SLG | ITO | 0.09 | 1.079 | 15.24 | 0.721 | 11.42 | 1.88
38081 | Cs | na | na | 1 | 0 | 0 | Pb | 1 | Br | I | 1 | 2 | Acetic acid | 20 uL | DMF | DMSO | na | 7 | 3 | 0 | 40 | na | 180 | 1.3 | 0 | 10 | Ag | na | 140 | P3CT-N |  | PCBM-60 | C60 | BCP |  | 20 | 8 | SLG | ITO | 0.09 | 1.079 | 15.24 | 0.721 | 11.42 | 1.88
38097 | MA | na | na | 1 | 0 | 0 | Pb | 1 | I | na | 3 | 0 |  |  | DMF | DMSO | na |  |  | 0 | 100 | na | na | 3 | 0 | 0 | Au | na | 80 | Spiro-MeOTAD |  | SnO2-np | na | na |  | 0 | 0 | SLG | ITO |  | 1.09 | 21.9 | 0.69 | 16.66
38098 | MA | na | na | 1 | 0 | 0 | Pb | 1 | I | na | 3 | 0 |  |  | DMF | DMSO | na |  |  | 0 | 100 | na | na | 3 | 0 | 0 | Au | na | 80 | Spiro-MeOTAD |  | ZnO-np | SnO2-np | na |  |  | 0 | SLG | ITO |  | 1.2 | 22.1 | 0.77 | 20.43
38099 | MA | na | na | 1 | 0 | 0 | Pb | 1 | I | na | 3 | 0 |  |  | DMF | DMSO | na |  |  | 0 | 100 | na | na | 3 | 0 | 0 | Au | na | 80 | Spiro-MeOTAD |  | ZnO-np | SnO2-np | na |  |  | 0 | SLG | ITO |  | 1.1 | 21.4 | 0.74 | 17.34
38100 | MA | na | na | 1 | 0 | 0 | Pb | 1 | I | na | 3 | 0 |  |  | DMF | DMSO | na |  |  | 0 | 100 | na | na | 3 | 0 | 0 | Au | na | 80 | Spiro-MeOTAD |  | SnO2-np | na | na |  | 0 | 0 | SLG | ITO |  | 0.8 | 0.074 | 0.46 | 17.5
38101 | MA | na | na | 1 | 0 | 0 | Pb | 1 | I | na | 3 | 0 |  |  | DMF | DMSO | na |  |  | 0 | 100 | na | na | 3 | 0 | 0 | Au | na | 80 | Spiro-MeOTAD |  | ZnO-np | SnO2-np | na |  |  | 0 | SLG | ITO |  | 0.97 | 0.077 | 0.7 | 33.4
38102 | MA | na | na | 1 | 0 | 0 | Pb | 1 | I | na | 3 | 0 |  |  | DMF | DMSO | na |  |  | 0 | 100 | na | na | 3 | 0 | 0 | Au | na | 80 | Spiro-MeOTAD |  | ZnO-np | SnO2-np | na |  |  | 0 | SLG | ITO |  | 0.93 | 0.077 | 0.71 | 32.3
38103 | MA | na | na | 1 | 0 | 0 | Pb | 1 | I | na | 3 | 0 |  |  | DMF | DMSO | na |  |  | 0 | 100 | na | na | 3 | 0 | 0 | Au | na | 80 | Spiro-MeOTAD |  | SnO2-np | na | na |  | 0 | 0 | SLG | ITO |  | 0.89 | 0.15 | 0.52 | 24.7
38104 | MA | na | na | 1 | 0 | 0 | Pb | 1 | I | na | 3 | 0 |  |  | DMF | DMSO | na |  |  | 0 | 100 | na | na | 3 | 0 | 0 | Au | na | 80 | Spiro-MeOTAD |  | ZnO-np | SnO2-np | na |  |  | 0 | SLG | ITO |  | 0.98 | 0.158 | 0.72 | 35.9
38105 | MA | na | na | 1 | 0 | 0 | Pb | 1 | I | na | 3 | 0 |  |  | DMF | DMSO | na |  |  | 0 | 100 | na | na | 3 | 0 | 0 | Au | na | 80 | Spiro-MeOTAD |  | ZnO-np | SnO2-np | na |  |  | 0 | SLG | ITO |  | 0.95 | 0.158 | 0.72 | 34.8
38106 | Cs | na | na | 1 | 0 | 0 | Pb | 1 | Br | I | 1 | 2 |  |  | DMSO | na | na | 1 | 0 | 0 | 45 | na | 160 | 0.57999999999999896 | 0 | 5 | Ag | na | 100 | NiO-c |  | ZnO-np | C60 | na |  |  | 0 | SLG | ITO |  | 1.03 | 13.74 | 0.718 | 10.19 | 1.89
38108 | Cs | na | na | 1 | 0 | 0 | Pb | 1 | Br | I | 1 | 2 | Sm(acac)3 | 0.15 | DMSO | na | na | 1 | 0 | 0 | 45 | na | 160 | 0.57999999999999896 | 0 | 5 | Ag | na | 100 | NiO-c |  | ZnO-np | C60 | na |  |  | 0 | SLG | ITO |  | 1.11 | 14.95 | 0.734 | 12.19 | 1.89
38110 | Cs | na | na | 1 | 0 | 0 | Pb | 1 | Br | I | 1 | 2 | Sm(acac)3 | 0.6 | DMSO | na | na | 1 | 0 | 0 | 45 | na | 160 | 0.57999999999999896 | 0 | 5 | Ag | na | 100 | NiO-c |  | ZnO-np | C60 | na |  |  | 0 | SLG | ITO |  | 1.06 | 14.39 | 0.695 | 10.61 | 1.89
38112 | Cs | na | na | 1 | 0 | 0 | Pb | 1 | Br | I | 1 | 2 | Sm(acac)3 | 0.15 | DMSO | na | na | 1 | 0 | 0 | 45 | na | 160 | 0.57999999999999896 | 0 | 5 | Ag | na | 100 | NiO-c |  | ZnO-np | C60 | na |  |  | 0 | SLG | ITO |  | 1.116 | 14.55 | 0.722 | 11.72 | 1.89
38113 | FA | MA | na | 0.4 | 0.6 | 0 | Pb | 1 | Br | I | 0.2 | 2.8 |  |  | DMF | na | na | 1 | 0 | 0 | 100 | na | na | 10 | 0 | 0 | Ag | na | 100 | Spiro-MeOTAD |  | SnO2-c | SnO2-np | na |  |  | 0 | SLG | ITO |  | 1.08 | 21.57 | 0.712 | 15.5 | 1.58
38114 | FA | MA | na | 0.4 | 0.6 | 0 | Pb | 1 | Br | I | 0.2 | 2.8 |  |  | DMF | na | na | 1 | 0 | 0 | 100 | na | na | 10 | 0 | 0 | Ag | na | 100 | Spiro-MeOTAD |  | SnO2-c | SnO2-np | na |  |  | 0 | SLG | ITO |  | 1.066 | 21.76 | 0.727 | 16.67 | 1.58
38115 | FA | MA | na | 0.4 | 0.6 | 0 | Pb | 1 | Br | I | 0.2 | 2.8 |  |  | DMF | na | na | 1 | 0 | 0 | 100 | na | na | 10 | 0 | 0 | Ag | na | 100 | Spiro-MeOTAD |  | SnO2-c | SnO2-np | na |  |  | 0 | SLG | ITO |  | 1.07 | 22.26 | 0.755 | 19.6 | 1.58
38116 | FA | MA | na | 0.4 | 0.6 | 0 | Pb | 1 | Br | I | 0.2 | 2.8 |  |  | DMF | na | na | 1 | 0 | 0 | 100 | na | na | 10 | 0 | 0 | Ag | na | 100 | Spiro-MeOTAD |  | SnO2-c | SnO2-np | na |  |  | 0 | SLG | ITO |  | 1.05 | 21.02 | 0.741 | 16.36 | 1.58
38117 | FA | MA | na | 0.4 | 0.6 | 0 | Pb | 1 | Br | I | 0.2 | 2.8 |  |  | DMF | na | na | 1 | 0 | 0 | 100 | na | na | 10 | 0 | 0 | Ag | na | 100 | Spiro-MeOTAD |  | SnO2-c | SnO2-np | na |  |  | 0 | SLG | ITO |  | 1.02 | 21.11 | 0.71 | 14.54 | 1.58
38118 | FA | MA | na | 0.4 | 0.6 | 0 | Pb | 1 | Br | I | 0.2 | 2.8 |  |  | DMF | na | na | 1 | 0 | 0 | 100 | na | na | 10 | 0 | 0 | Ag | na | 100 | Spiro-MeOTAD |  | SnO2-c | SnO2-np | na |  |  | 0 | SLG | ITO |  | 0.93 | 18.61 | 0.562 | 9.85 | 1.58
38119 | MA | na | na | 1 | 0 | 0 | Pb | 1 | I | na | 3 | 0 |  |  | DMF | DMSO | na | 4 | 1 | 0 | 100 | na | na | 20 | 0 | 0 | Au | na | 100 | Spiro-MeOTAD |  | TiO2-c | TiO2-mp | na |  |  | 0 | SLG | FTO |  | 0.943 | 20.7 | 0.716 | 14
38175 | Cs | na | na | 1 | 0 | 0 | Pb | 1 | Br | I | 1 | 2 |  |  | DMF | DMSO | na | 7 | 3 | 0 | 50 | na | 260 | 1 | 0 | 60 | Carbon | na |  | na |  | TiO2-c | TiO2-mp | na | 300 |  | 0 | SLG | FTO | 0.09 | 0.95 | 11.39 | 0.543 | 5.92 | 1.906
38179 | Cs | na | na | 1 | 0 | 0 | Pb | 1 | Br | I | 1 | 2 |  |  | DMF | DMSO | na | 7 | 3 | 0 | 50 | na | 260 | 1 | 0 | 60 | Carbon | na |  | na |  | TiO2-c | TiO2-mp | na | 300 |  | 0 | SLG | FTO | 0.09 | 0.98 | 11.53 | 0.557 | 6.31 | 1.906
38183 | Cs | na | na | 1 | 0 | 0 | Pb | 1 | Br | I | 1 | 2 |  |  | DMSO | na | na | 1 | 0 | 0 | 43 | na | 160 | 2 | 0 | 10 | Ag | na |  | P3HT |  | TiO2-c | na | na |  | 0 | 0 | SLG | FTO | 0.0625 | 1.19 | 15.88 | 0.773 | 14.54
38184 | Cs | na | na | 1 | 0 | 0 | Pb | 1 | Br | I | 1 | 2 | Pb(DDTC)2 | 0.005 M | DMSO | na | na | 1 | 0 | 0 | 43 | na | 160 | 2 | 0 | 10 | Ag | na |  | P3HT |  | TiO2-c | na | na |  | 0 | 0 | SLG | FTO | 0.0625 | 1.28 | 15.79 | 0.783 | 15.82
38185 | Cs | na | na | 1 | 0 | 0 | Pb | 1 | Br | I | 1 | 2 | Pb(DDTC)2 | 0.01 M | DMSO | na | na | 1 | 0 | 0 | 43 | na | 160 | 2 | 0 | 10 | Ag | na |  | P3HT |  | TiO2-c | na | na |  | 0 | 0 | SLG | FTO | 0.0625 | 1.31 | 15.72 | 0.792 | 16.34
38186 | Cs | na | na | 1 | 0 | 0 | Pb | 1 | Br | I | 1 | 2 | Pb(DDTC)2 | 0.015 M | DMSO | na | na | 1 | 0 | 0 | 43 | na | 160 | 2 | 0 | 10 | Ag | na |  | P3HT |  | TiO2-c | na | na |  | 0 | 0 | SLG | FTO | 0.0625 | 1.34 | 15.68 | 0.788 | 17.03
38187 | Cs | na | na | 1 | 0 | 0 | Pb | 1 | Br | I | 1 | 2 | Pb(DDTC)2 | 0.02 M | DMSO | na | na | 1 | 0 | 0 | 43 | na | 160 | 2 | 0 | 10 | Ag | na |  | P3HT |  | TiO2-c | na | na |  | 0 | 0 | SLG | FTO | 0.0625 | 1.3 | 15.63 | 0.755 | 15.31
38188 | Cs | na | na | 1 | 0 | 0 | Pb | 1 | Br | I | 1 | 2 |  |  | DMSO | na | na | 1 | 0 | 0 | 43 | na | 160 | 2 | 0 | 10 | Au | na |  | P3HT |  | TiO2-c | na | na |  | 0 | 0 | SLG | FTO | 0.0625
38189 | Cs | na | na | 1 | 0 | 0 | Pb | 1 | Br | I | 1 | 2 | Pb(DDTC)2 | 0.015 M | DMSO | na | na | 1 | 0 | 0 | 43 | na | 160 | 2 | 0 | 10 | Au | na |  | P3HT |  | TiO2-c | na | na |  | 0 | 0 | SLG | FTO | 0.0625
38190 | Cs | na | na | 1 | 0 | 0 | Pb | 1 | Br | I | 1 | 2 |  |  | DMSO | na | na | 1 | 0 | 0 | 43 | na | 160 | 2 | 0 | 10 | Au | na |  | P3HT |  | TiO2-c | na | na |  | 0 | 0 | SLG | FTO | 0.0625
38191 | Cs | na | na | 1 | 0 | 0 | Pb | 1 | Br | I | 1 | 2 | Pb(DDTC)2 | 0.015 M | DMSO | na | na | 1 | 0 | 0 | 43 | na | 160 | 2 | 0 | 10 | Au | na |  | P3HT |  | TiO2-c | na | na |  | 0 | 0 | SLG | FTO | 0.0625
38192 | Cs | na | na | 1 | 0 | 0 | Pb | 1 | Br | I | 1 | 2 |  |  | DMSO | na | na | 1 | 0 | 0 | 43 | na | 160 | 2 | 0 | 10 | Au | na |  | P3HT |  | TiO2-c | na | na |  | 0 | 0 | SLG | FTO | 0.0625
38193 | Cs | na | na | 1 | 0 | 0 | Pb | 1 | Br | I | 1 | 2 | Pb(DDTC)2 | 0.015 M | DMSO | na | na | 1 | 0 | 0 | 43 | na | 160 | 2 | 0 | 10 | Au | na |  | P3HT |  | TiO2-c | na | na |  | 0 | 0 | SLG | FTO | 0.0625
38198 | MA | na | na | 1 | 0 | 0 | Pb | 1 | I | na | 3 | 0 |  |  | na | na | na |  | 0 |  | 100 | na | na | 150 | 0 | 0 | Au | na | 100 | Spiro-MeOTAD |  | CdS | na | na | 50 | 0 | 0 | SLG | ITO |  | 0.968 | 18.3 | 0.474 | 8.4
38207 | MA | na | na | 3 | 0 | 0 | Pb | 1 | Cl | na | 2 | 0 | Undoped |  | DMF | na | na | 1 | 0 | 0 |  | na | na |  | 0 | 0 | Au | na | 50 | P3HT | uknnown | TiO2-c | TiO2-mp | na |  | 1.2 | 0 | SLG | FTO |  | 0.942 | 23.36 | 0.46 | 10.12
38208 | (PEA) | MA | na | 2 | 2 | 0 | Pb | 3 | I | na | 10 | 0 | Undoped |  | DMF | na | na | 1 | 0 | 0 |  | na | na |  | 0 | 0 | Au | na | 50 | P3HT | uknnown | TiO2-c | TiO2-mp | na |  | 1.2 | 0 | SLG | FTO |  | 0.992 | 9.77 | 0.38 | 3.68
38209 | (PEA) | MA | na | 2 | 5 | 0 | Pb | 4 | Cl | I | 2 | 10 | Undoped |  | DMF | na | na | 1 | 0 | 0 |  | na | na |  | 0 | 0 | Au | na | 50 | P3HT | uknnown | TiO2-c | TiO2-mp | na |  | 1.2 | 0 | SLG | FTO |  | 0.933 | 21.32 | 0.41 | 8.16
38211 | Cs | FA | MA | 0.05 | 0.79 | 0.16 | Pb | 1 | Br | I | 0.51 | 2.4900000000000002 |  |  | DMF | DMSO | na | 4 | 1 | 0 | 100 | na | na | 60 | 0 | 0 | Au | na | 80 | Spiro-MeOTAD |  | SnO2-np | na | na |  | 0 | 0 | SLG | ITO | 0.1 | 1.12 | 22.48 | 0.761 | 17.43
38228 | FA | na | na | 1 | 0 | 0 | Pb | 1 | I | na | 3 | 0 |  |  | DMF | DMSO | na | 4 | 1 | 0 | 100 | na | 150 | 5 | 0 | 15 | Au | na | 100 | Spiro-MeOTAD |  | SnO2-np | na | na |  | 0 | 0 | SLG | FTO | 0.2 | 0.6 | 16.6 | 0.4 | 4.3 | 1.5
38229 | Cs | FA | na | 0.15 | 0.85 | 0 | Pb | 1 | I | na | 3 | 0 |  |  | DMF | DMSO | na | 4 | 1 | 0 | 100 | na | 150 | 5 | 0 | 15 | Au | na | 100 | Spiro-MeOTAD |  | SnO2-np | na | na |  | 0 | 0 | SLG | FTO | 0.2 | 0.9 | 21.4 | 0.516 | 9.9 | 1.54
38230 | Cs | FA | na | 0.15 | 0.85 | 0 | Pb | 1 | Br | I | 0.45 | 2.5499999999999998 |  |  | DMF | DMSO | na | 4 | 1 | 0 | 100 | na | 150 | 5 | 0 | 15 | Au | na | 100 | Spiro-MeOTAD |  | SnO2-np | na | na |  | 0 | 0 | SLG | FTO | 0.2 |  | 22.6 | 0.644 | 15.1 | 1.59
38231 | Cs | FA | MA | 0.05 | 0.16 | 0.79 | Pb | 1 | Br | I | 0.51 | 2.4900000000000002 |  |  | DMF | DMSO | na | 4 | 1 | 0 | 100 | na | na | 40 | 0 | 0 | Au | na | 60 | Spiro-MeOTAD |  | TiO2-c | TiO2-mp | na |  |  | 0 | SLG | FTO | 0.196 | 1.04 | 18.4 | 0.72 | 14.6
38232 | Cs | FA | MA | 0.05 | 0.16 | 0.79 | Pb | 1 | Br | I | 0.51 | 2.4900000000000002 |  |  | DMF | DMSO | na | 4 | 1 | 0 | 100 | na | na | 40 | 0 | 0 | Au | na | 60 | Spiro-MeOTAD |  | TiO2-c | TiO2-mp | na |  |  | 0 | SLG | FTO | 0.196 | 1.02 | 18.4 | 0.708 | 14.1
38233 | Cs | FA | MA | 0.05 | 0.16 | 0.79 | Pb | 1 | Br | I | 0.51 | 2.4900000000000002 |  |  | DMF | DMSO | na | 4 | 1 | 0 | 100 | na | na | 40 | 0 | 0 | Au | na | 60 | Spiro-MeOTAD |  | TiO2-c | TiO2-mp | na |  |  | 0 | SLG | FTO | 0.196 | 1.03 | 18.8 | 0.722 | 14.8
38234 | Cs | FA | MA | 0.05 | 0.16 | 0.79 | Pb | 1 | Br | I | 0.51 | 2.4900000000000002 |  |  | DMF | DMSO | na | 4 | 1 | 0 | 100 | na | na | 40 | 0 | 0 | Au | na | 60 | Spiro-MeOTAD |  | TiO2-c | TiO2-mp | na |  |  | 0 | SLG | FTO | 0.196 | 1.02 | 18.8 | 0.7 | 14
38235 | Cs | FA | MA | 0.05 | 0.16 | 0.79 | Pb | 1 | Br | I | 0.51 | 2.4900000000000002 |  |  | DMF | DMSO | na | 4 | 1 | 0 | 100 | na | na | 40 | 0 | 0 | Au | na | 60 | Spiro-MeOTAD |  | TiO2-c | TiO2-mp | na |  |  | 0 | SLG | FTO | 0.196 |  |  |  | 15
38236 | Cs | FA | MA | 0.05 | 0.16 | 0.79 | Pb | 1 | Br | I | 0.51 | 2.4900000000000002 |  |  | DMF | DMSO | na | 4 | 1 | 0 | 100 | na | na | 40 | 0 | 0 | Au | na | 60 | Spiro-MeOTAD |  | TiO2-c | TiO2-mp | na |  |  | 0 | SLG | FTO | 0.196 |  |  |  | 12.9
38237 | MA | na | na | 1 | 0 | 0 | Pb | 1 | I | na | 3 | 0 |  |  | DMSO | GBL | na | 3 | 7 | 0 | 100 | na | na | 10 | 0 | 0 | Ag | na | 100 | PEDOT:PSS |  | PCBM-60 | na | na |  | 0 | 0 | SLG | ITO |  | 0.97 | 22.29 | 0.685 | 14.83
38238 | MA | na | na | 1 | 0 | 0 | Pb | 1 | I | na | 3 | 0 |  |  | DMSO | GBL | na | 3 | 7 | 0 | 100 | na | na | 10 | 0 | 0 | Ag | na | 100 | PEDOT:PSS |  |  | na | na |  | 0 | 0 | SLG | ITO |  | 0.75 | 16.22 | 0.581 | 7.08
38239 | MA | na | na | 1 | 0 | 0 | Pb | 1 | I | na | 3 | 0 |  |  | DMSO | GBL | na | 3 | 7 | 0 | 100 | na | na | 10 | 0 | 0 | Ag | na | 100 | PEDOT:PSS |  |  | na | na |  | 0 | 0 | SLG | ITO |  | 0.76 | 22.21 | 0.458 | 7.71
38240 | MA | na | na | 1 | 0 | 0 | Pb | 1 | I | na | 3 | 0 |  |  | DMSO | GBL | na | 3 | 7 | 0 | 100 | na | na | 10 | 0 | 0 | Ag | na | 100 | PEDOT:PSS |  |  | na | na |  | 0 | 0 | SLG | ITO |  | 0.79 | 23.21 | 0.455 | 8.4
38241 | MA | na | na | 1 | 0 | 0 | Pb | 1 | I | na | 3 | 0 |  |  | DMSO | GBL | na | 3 | 7 | 0 | 100 | na | na | 10 | 0 | 0 | Ag | na | 100 | PEDOT:PSS |  |  | na | na |  | 0 | 0 | SLG | ITO |  | 0.81 | 22.55 | 0.527 | 9.6
38242 | MA | na | na | 1 | 0 | 0 | Pb | 1 | I | na | 3 | 0 |  |  | DMSO | GBL | na | 3 | 7 | 0 | 100 | na | na | 10 | 0 | 0 | Ag | na | 100 | PEDOT:PSS |  |  | na | na |  | 0 | 0 | SLG | ITO |  | 0.79 | 22.26 | 0.444 | 7.8
38243 | MA | na | na | 1 | 0 | 0 | Pb | 1 | I | na | 3 | 0 |  |  | DMSO | GBL | na | 3 | 7 | 0 | 100 | na | na | 10 | 0 | 0 | Ag | na | 100 | PEDOT:PSS |  |  | na | na |  | 0 | 0 | SLG | ITO |  | 0.82 | 22.97 | 0.458 | 8.6
38244 | MA | na | na | 1 | 0 | 0 | Pb | 1 | I | na | 3 | 0 |  |  | DMSO | GBL | na | 3 | 7 | 0 | 100 | na | na | 10 | 0 | 0 | Ag | na | 100 | PEDOT:PSS |  |  | na | na |  | 0 | 0 | SLG | ITO |  | 0.83 | 22.9 | 0.361 | 6.86
38245 | MA | na | na | 1 | 0 | 0 | Pb | 1 | I | na | 3 | 0 |  |  | DMSO | GBL | na | 3 | 7 | 0 | 100 | na | na | 10 | 0 | 0 | Ag | na | 100 | PEDOT:PSS |  |  | na | na |  | 0 | 0 | SLG | ITO |  | 0.73 | 16.9 | 0.538 | 6.61
38246 | MA | na | na | 1 | 0 | 0 | Pb | 1 | I | na | 3 | 0 |  |  | DMF | na | DMF | 1 | 0 | 1 | 100 | na | 90 | 2 | 0 | 60 | Al | na | 100 | PEDOT:PSS |  | PCBM-60 | na | na |  | 0 | 0 | SLG | ITO |  | 0.94 | 17.1 | 0.57 | 9.2
38247 | MA | na | na | 1 | 0 | 0 | Pb | 1 | I | na | 3 | 0 | C60 | 0.25 mg/ml | DMF | na | DMF | 1 | 0 | 1 | 100 | na | 90 | 2 | 0 | 60 | Al | na | 100 | PEDOT:PSS |  | PCBM-60 | na | na |  | 0 | 0 | SLG | ITO |  | 0.94 | 18.6 | 0.61 | 10.1
38248 | MA | na | na | 1 | 0 | 0 | Pb | 1 | I | na | 3 | 0 | C60 | 0.5 mg/ml | DMF | na | DMF | 1 | 0 | 1 | 100 | na | 90 | 2 | 0 | 60 | Al | na | 100 | PEDOT:PSS |  | PCBM-60 | na | na |  | 0 | 0 | SLG | ITO |  | 0.94 | 19.9 | 0.62 | 11.7
38249 | MA | na | na | 1 | 0 | 0 | Pb | 1 | I | na | 3 | 0 | C60 | 1 mg/ml | DMF | na | DMF | 1 | 0 | 1 | 100 | na | 90 | 2 | 0 | 60 | Al | na | 100 | PEDOT:PSS |  | PCBM-60 | na | na |  | 0 | 0 | SLG | ITO |  | 0.94 | 20.1 | 0.57 | 12.8
38250 | MA | na | na | 1 | 0 | 0 | Pb | 1 | I | na | 3 | 0 | C60 | 1.25 mg/ml | DMF | na | DMF | 1 | 0 | 1 | 100 | na | 90 | 2 | 0 | 60 | Al | na | 100 | PEDOT:PSS |  | PCBM-60 | na | na |  | 0 | 0 | SLG | ITO |  | 0.92 | 19.8 | 0.64 | 11.28
38251 | MA | na | na | 1 | 0 | 0 | Pb | 1 | I | na | 3 | 0 | C60 | 1.5 mg/ml | DMF | na | DMF | 1 | 0 | 1 | 100 | na | 90 | 2 | 0 | 60 | Al | na | 100 | PEDOT:PSS |  | PCBM-60 | na | na |  | 0 | 0 | SLG | ITO |  | 0.9 | 19.4 | 0.61 | 10.62
38252 | MA | na | na | 1 | 0 | 0 | Pb | 1 | I | na | 3 | 0 |  |  | DMSO | GBL | na | 1 | 1 | 0 | 100 | na | na | 10 | 0 | 0 | Ag | na | 100 | Cu2O | 100 | SiO2-c | ZnO-c | na | 30 | 50 | 0 | SLG | FTO |  |  | 20.59 | 0.753 | 15.5
38253 | MA | na | na | 1 | 0 | 0 | Pb | 1 | I | na | 3 | 0 |  |  | DMSO | GBL | na | 1 | 1 | 0 | 100 | na | na | 10 | 0 | 0 | Ag | na | 100 | Cu2O | 100 | SiO2-c | ZnO-c | na | 30 | 50 | 0 | SLG | FTO |  | 1.04 | 20.28 | 0.778 | 16.4
38254 | MA | na | na | 1 | 0 | 0 | Pb | 1 | I | na | 3 | 0 |  |  | DMSO | GBL | na | 1 | 1 | 0 | 100 | na | na | 10 | 0 | 0 | Ag | na | 100 | Cu2O | 100 | SiO2-c | ZnO-c | na | 30 | 50 | 0 | SLG | FTO |  | 1.09 | 20.08 | 0.786 | 17.2
38255 | MA | na | na | 1 | 0 | 0 | Pb | 1 | I | na | 3 | 0 |  |  | DMSO | GBL | na | 1 | 1 | 0 | 100 | na | na | 10 | 0 | 0 | Ag | na | 100 | Cu2O | 100 | SiO2-c | ZnO-c | na | 30 | 50 | 0 | SLG | FTO |  | 1.12 | 10.9 | 0.786 | 18.4
38256 | MA | na | na | 1 | 0 | 0 | Pb | 1 | I | na | 3 | 0 |  |  | DMSO | GBL | na | 1 | 1 | 0 | 100 | na | na | 10 | 0 | 0 | Ag | na | 100 | Cu2O | 100 | SiO2-c | ZnO-c | na | 50 | 50 | 0 | SLG | FTO |  | 1.12 | 20.49 | 0.789 | 17.7
38257 | MA | na | na | 1 | 0 | 0 | Pb | 1 | I | na | 3 | 0 |  |  | DMSO | GBL | na | 1 | 1 | 0 | 100 | na | na | 10 | 0 | 0 | Ag | na | 100 | Cu2O | 100 | SiO2-c | ZnO-c | na | 70 | 50 | 0 | SLG | FTO |  | 1.12 | 20.03 | 0.789 | 17.7
38261 | FA | MA | na | 0.83 | 0.17 | 0 | Pb | 1 | Br | I | 0.51 | 2.4900000000000002 |  |  | DMF | DMSO | na | 4 | 1 | 0 | 100 | na | na | 12 | 0 | 0 | Au | na | 100 | Spiro-MeOTAD |  | SnO2-c | na | na |  | 0 | 0 | SLG | FTO |  |  |  |  | 19.7
38268 | MA | na | na | 1 | 0 | 0 | Pb | 1 | I | na | 3 | 0 |  |  | DMF | DMSO | na | 4 | 1 | 0 | 100 | na | na | 60 | 0 | 0 | Au | na | 60 | Spiro-MeOTAD |  | TiO2-c | TiO2-mp | na |  |  | 0 | SLG | FTO |  | 0.893 | 20.8 | 0.421 | 7.8
38269 | MA | na | na | 1 | 0 | 0 | Pb | 1 | I | na | 3 | 0 |  |  | DMF | DMSO | na | 4 | 1 | 0 | 100 | na | na | 60 | 0 | 0 | Au | na | 60 | BT |  | TiO2-c | TiO2-mp | na |  |  | 0 | SLG | FTO |  | 0.926 | 19.6 | 0.545 | 9.89
38270 | MA | na | na | 1 | 0 | 0 | Pb | 1 | I | na | 3 | 0 |  |  | DMF | DMSO | na | 4 | 1 | 0 | 100 | na | na | 60 | 0 | 0 | Au | na | 60 | DTBT |  | TiO2-c | TiO2-mp | na |  |  | 0 | SLG | FTO |  | 0.906 | 21.5 | 0.693 | 13.5
38279 | Cs | na | na | 1 | 0 | 0 | Pb | 1 | Br | na | 1 | 0 |  |  | na | na | na |  | 0 | 0 |  | na | na |  | 0 | 0 | CNTs | na |  | na |  | TiO2-c | na | na |  | 0 | 0 | SLG | FTO |  | 1.25 | 5.81 | 0.657 | 4.77
38280 | Cs | na | na | 1 | 0 | 0 | Pb | 1 | Br | na | 1 | 0 |  |  | na | na | na |  | 0 | 0 |  | na | na |  | 0 | 0 | Carbon | na |  | na |  | TiO2-c | na | na |  | 0 | 0 | SLG | FTO |  | 1.336 | 6.15 | 0.714 | 5.87
38281 | Cs | na | na | 1 | 0 | 0 | Pb | 1 | Br | na | 1 | 0 |  |  | na | na | na |  | 0 | 0 |  | na | na |  | 0 | 0 | Carbon | CNTs |  | na |  | TiO2-c | na | na |  | 0 | 0 | SLG | FTO |  | 1.328 | 6.85 | 0.72 | 6.55
38282 | Cs | na | na | 1 | 0 | 0 | Pb | 1 | Br | na | 1 | 0 |  |  | na | na | na |  | 0 | 0 |  | na | na |  | 0 | 0 | CNTs | Mxene |  | na |  | TiO2-c | na | na |  | 0 | 0 | SLG | FTO |  | 1.286 | 5.52 | 0.697 | 4.95
38284 | MA | na | na | 1 | 0 | 0 | Pb | 1 | I | na | 3 | 0 |  |  | DMF | na | IPA | 1 | 0 | 1 | 40 | na | 100 | 3 | 0 | 5 | Au | na | 100 | P3HT |  | TiO2-c | TiO2-mp | na |  |  | 0 | SLG | FTO |  | 0.89 | 14.14 | 0.51 | 7.14
38285 | MA | na | na | 1 | 0 | 0 | Pb | 1 | I | na | 3 | 0 |  |  | DMF | na | IPA | 1 | 0 | 1 | 40 | na | 100 | 3 | 0 | 5 | Au | na | 100 | P3HT |  | TiO2-c | TiO2-mp | na |  |  | 0 | SLG | FTO |  |  | 16.15 | 0.74 | 11.98
38286 | MA | na | na | 1 | 0 | 0 | Pb | 1 | I | na | 3 | 0 |  |  | DMF | na | IPA | 1 | 0 | 1 | 40 | na | 100 | 3 | 0 | 5 | Au | na | 100 | P3HT |  | TiO2-c | TiO2-mp | na |  |  | 0 | SLG | FTO |  | 1.01 | 15.13 | 0.6 | 9.18
38287 | MA | na | na | 1 | 0 | 0 | Pb | 1 | I | na | 3 | 0 |  |  | DMF | na | IPA | 1 | 0 | 1 | 40 | na | 100 | 3 | 0 | 5 | Au | na | 100 | P3HT |  | TiO2-c | TiO2-mp | na |  |  | 0 | SLG | FTO |  | 0.97 | 19.3 | 0.64 | 12.04
38288 | MA | na | na | 1 | 0 | 0 | Pb | 1 | I | na | 3 | 0 |  |  | DMF | na | IPA | 1 | 0 | 1 | 40 | na | 100 | 3 | 0 | 5 | Au | na | 100 | P3HT |  | TiO2-c | TiO2-mp | na |  |  | 0 | SLG | FTO |  | 0.91 | 14.86 | 0.59 | 8.03
38289 | Ag | na | na | 3 | 0 | 0 | Bi | 2 | I | na | 9 | 0 |  |  |  | na | na |  | 0 | 0 | 75 | na | 180 | 4 | 0 | 20 | Au | na | 50 | PDBD-T |  | TiO2-c | TiO2-mp | na |  |  | 0 | SLG | FTO |  | 0.67 | 3.04 | 0.504 | 1.03 | 1.86
38290 | Cs | Ag | na | 0.3 | 3 | 0 | Bi | 2.2000000000000002 | I | na | 9 | 0 |  |  |  | na | na |  | 0 | 0 | 75 | na | 180 | 4 | 0 | 20 | Au | na | 50 | PDBD-T |  | TiO2-c | TiO2-mp | na |  |  | 0 | SLG | FTO |  | 0.72 | 2.96 | 0.5 | 1.07
38291 | Cs | Ag | na | 0.9 | 3 | 0 | Bi | 2.6 | I | na | 9 | 0 |  |  |  | na | na |  | 0 | 0 | 75 | na | 180 | 4 | 0 | 20 | Au | na | 50 | PDBD-T |  | TiO2-c | TiO2-mp | na |  |  | 0 | SLG | FTO |  | 0.69 | 6.54 | 0.51 | 2.32
38292 | Cs | Ag | na | 0.15 | 3 | 0 | Bi | 3 | I | na | 9 | 0 |  |  |  | na | na |  | 0 | 0 | 75 | na | 180 | 4 | 0 | 20 | Au | na | 50 | PDBD-T |  | TiO2-c | TiO2-mp | na |  |  | 0 | SLG | FTO |  | 0.71 | 6.92 | 0.518 | 2.55 | 1.86
38293 | Cs | Ag | na | 0.21 | 3 | 0 | Bi | 3.14 | I | na | 9 | 0 |  |  |  | na | na |  | 0 | 0 | 75 | na | 180 | 4 | 0 | 20 | Au | na | 50 | PDBD-T |  | TiO2-c | TiO2-mp | na |  |  | 0 | SLG | FTO |  | 0.69 | 4.05 | 0.538 | 1.5
38294 | Cs | na | na | 3 | 0 | 0 | Bi | 2 | I | na | 9 | 0 |  |  |  | na | na |  | 0 | 0 | 75 | na | 180 | 4 | 0 | 20 | Au | na | 50 | PDBD-T |  | TiO2-c | TiO2-mp | na |  |  | 0 | SLG | FTO |  | 0.83 | 0.19 | 0.353 | 0.06 | 2.2
38295 | Ag | na | na | 3 | 0 | 0 | Bi | 2 | I | na | 9 | 0 |  |  |  | na | na |  | 0 | 0 | 75 | na | 180 | 4 | 0 | 20 | Au | na | 50 | PDBD-T |  | TiO2-c | TiO2-mp | na |  |  | 0 | SLG | FTO |  | 0.67 | 2.94 | 0.51 | 1.01 | 1.86
38296 | Cs | Ag | na | 0.15 | 3 | 0 | Bi | 3 | I | na | 9 | 0 |  |  |  | na | na |  | 0 | 0 | 75 | na | 180 | 4 | 0 | 20 | Au | na | 50 | PDBD-T |  | TiO2-c | TiO2-mp | na |  |  | 0 | SLG | FTO |  | 0.72 | 6.87 | 0.544 | 3.53 | 1.86
38297 | Cs | na | na | 3 | 0 | 0 | Bi | 2 | I | na | 9 | 0 |  |  |  | na | na |  | 0 | 0 | 75 | na | 180 | 4 | 0 | 20 | Au | na | 50 | PDBD-T |  | TiO2-c | TiO2-mp | na |  |  | 0 | SLG | FTO |  | 0.82 | 0.13 | 0.601 | 3.59 | 2.2
38298 | Cs | Ag | na | 0.15 | 3 | 0 | Bi | 3 | I | na | 9 | 0 |  |  |  | na | na |  | 0 | 0 | 75 | na | 130 | 4 | 0 | 20 | Au | na | 50 | PDBD-T |  | TiO2-c | TiO2-mp | na |  |  | 0 | SLG | FTO |  | 0.87 | 3.51 | 0.48 | 3.53 | 1.86
38299 | Cs | Ag | na | 0.15 | 3 | 0 | Bi | 3 | I | na | 9 | 0 |  |  |  | na | na |  | 0 | 0 | 75 | na | 150 | 4 | 0 | 20 | Au | na | 50 | PDBD-T |  | TiO2-c | TiO2-mp | na |  |  | 0 | SLG | FTO |  | 0.76 | 4.78 | 0.581 | 3.53 | 1.86
38300 | Cs | Ag | na | 0.15 | 3 | 0 | Bi | 3 | I | na | 9 | 0 |  |  |  | na | na |  | 0 | 0 | 75 | na | 200 | 4 | 0 | 20 | Au | na | 50 | PDBD-T |  | TiO2-c | TiO2-mp | na |  |  | 0 | SLG | FTO |  | 0.72 | 5.22 | 0.556 | 3.53 | 1.86
38301 | Cs | Ag | na | 0.15 | 3 | 0 | Bi | 3 | I | na | 9 | 0 |  |  |  | na | na |  | 0 | 0 | 75 | na | 250 | 4 | 0 | 20 | Au | na | 50 | PDBD-T |  | TiO2-c | TiO2-mp | na |  |  | 0 | SLG | FTO |  | 0.52 | 2.17 | 0.431 | 3.53 | 1.86
38302 | Cs | Ag | na | 0.15 | 3 | 0 | Bi | 3 | I | na | 9 | 0 |  |  |  | na | na |  | 0 | 0 | 75 | na | 180 | 4 | 0 | 20 | Au | na | 50 | P3HT |  | TiO2-c | TiO2-mp | na |  |  | 0 | SLG | FTO |  | 0.46 | 4.71 | 0.442 | 3.53 | 1.86
38303 | Cs | Ag | na | 0.15 | 3 | 0 | Bi | 3 | I | na | 9 | 0 |  |  |  | na | na |  | 0 | 0 | 75 | na | 180 | 4 | 0 | 20 | Au | na | 50 | PCDTBT |  | TiO2-c | TiO2-mp | na |  |  | 0 | SLG | FTO |  | 0.65 | 1.17 | 0.296 | 3.53 | 1.86
38304 | Cs | Ag | na | 0.15 | 3 | 0 | Bi | 3 | I | na | 9 | 0 |  |  |  | na | na |  | 0 | 0 | 75 | na | 180 | 4 | 0 | 20 | Au | na | 50 | PTB7-th |  | TiO2-c | TiO2-mp | na |  |  | 0 | SLG | FTO |  | 0.68 | 6.59 | 0.555 | 3.53 | 1.86
38305 | Cs | Ag | na | 0.15 | 3 | 0 | Bi | 3 | I | na | 9 | 0 |  |  |  | na | na |  | 0 | 0 | 75 | na | 180 | 4 | 0 | 20 | Au | na | 50 | PTB7 |  | TiO2-c | TiO2-mp | na |  |  | 0 | SLG | FTO |  | 0.69 | 5.01 | 0.496 | 3.53 | 1.86
38306 | Cs | Ag | na | 0.15 | 3 | 0 | Bi | 3 | I | na | 9 | 0 |  |  |  | na | na |  | 0 | 0 | 75 | na | 180 | 4 | 0 | 20 | Au | na | 50 | PBDTTT-C |  | TiO2-c | TiO2-mp | na |  |  | 0 | SLG | FTO |  | 0.65 | 4.76 | 0.445 | 3.53 | 1.86
38307 | Cs | Ag | na | 0.15 | 3 | 0 | Bi | 3 | I | na | 9 | 0 |  |  |  | na | na |  | 0 | 0 | 75 | na | 180 | 4 | 0 | 20 | Au | na | 50 | PDBD-T |  | TiO2-c | TiO2-mp | na |  |  | 0 | SLG | FTO |  | 0.76 | 5.28 | 0.536 | 2.18 | 1.86
38308 | Cs | Ag | na | 0.15 | 3 | 0 | Bi | 3 | I | na | 9 | 0 |  |  |  | na | na |  | 0 | 0 | 75 | na | 180 | 4 | 0 | 20 | Au | na | 50 | PDBD-T |  | TiO2-c | TiO2-mp | na |  |  | 0 | SLG | FTO |  | 0.76 | 4.86 | 0.444 | 1.64 | 1.86
38309 | Cs | Ag | na | 0.15 | 3 | 0 | Bi | 3 | I | na | 9 | 0 |  |  |  | na | na |  | 0 | 0 | 75 | na | 180 | 4 | 0 | 20 | Au | na | 50 | PDBD-T |  | TiO2-c | TiO2-mp | na |  |  | 0 | SLG | FTO |  | 0.74 | 5.08 | 0.439 | 1.6 | 1.86
38310 | Cs | Ag | na | 0.15 | 3 | 0 | Bi | 3 | I | na | 9 | 0 |  |  |  | na | na |  | 0 | 0 | 75 | na | 180 | 4 | 0 | 20 | Au | na | 50 | PDBD-T |  | TiO2-c | TiO2-mp | na |  |  | 0 | SLG | FTO |  | 0.72 | 5.24 | 0.443 | 1.67 | 1.86
38311 | Ag | na | na | 1 | 0 | 0 | Bi | 1 | I | na | 4 | 0 |  |  |  | na | na |  | 0 | 0 | 75 | na | 180 | 4 | 0 | 20 | Au | na | 50 | PDBD-T |  | TiO2-c | TiO2-mp | na |  |  | 0 | SLG | FTO |  | 0.65 | 2.63 | 0.49 | 0.86 | 1.86
38312 | Ag | na | na | 2 | 0 | 0 | Bi | 1 | I | na | 5 | 0 |  |  |  | na | na |  | 0 | 0 | 75 | na | 180 | 4 | 0 | 20 | Au | na | 50 | PDBD-T |  | TiO2-c | TiO2-mp | na |  |  | 0 | SLG | FTO |  | 0.67 | 3.09 | 0.509 | 1.07 | 1.86
38313 | Ag | na | na | 3 | 0 | 0 | Bi | 1 | I | na | 6 | 0 |  |  |  | na | na |  | 0 | 0 | 75 | na | 180 | 4 | 0 | 20 | Au | na | 50 | PDBD-T |  | TiO2-c | TiO2-mp | na |  |  | 0 | SLG | FTO |  | 0.59 | 0.35 | 0.588 | 0.12 | 1.86
38314 | Ag | na | na | 1 | 0 | 0 | Bi | 2 | I | na | 7 | 0 |  |  |  | na | na |  | 0 | 0 | 75 | na | 180 | 4 | 0 | 20 | Au | na | 50 | PDBD-T |  | TiO2-c | TiO2-mp | na |  |  | 0 | SLG | FTO |  | 0.52 | 1.75 | 0.277 | 0.25 | 1.86
38315 | Cs | Ag | na | 0.15 | 1 | 0 | Bi | 3 | I | na | 8.5 | 0 |  |  |  | na | na |  | 0 | 0 | 75 | na | 180 | 4 | 0 | 20 | Au | na | 50 | PDBD-T |  | TiO2-c | TiO2-mp | na |  |  | 0 | SLG | FTO |  | 0.69 | 3.03 | 0.533 | 1.13 | 1.86
38316 | Ag | na | na | 0.15 | 0 | 0 | Bi | 3 | I | na | 9.5 | 0 |  |  |  | na | na |  | 0 | 0 | 75 | na | 180 | 4 | 0 | 20 | Au | na | 50 | PDBD-T |  | TiO2-c | TiO2-mp | na |  |  | 0 | SLG | FTO |  | 0.69 | 6.01 | 0.501 | 2.08 | 1.86
38317 | Ag | na | na | 0.15 | 0 | 0 | Bi | 3 | I | na | 10.5 | 0 |  |  |  | na | na |  | 0 | 0 | 75 | na | 180 | 4 | 0 | 20 | Au | na | 50 | PDBD-T |  | TiO2-c | TiO2-mp | na |  |  | 0 | SLG | FTO |  | 0.66 | 2.31 | 0.554 | 0.84 | 1.86
38318 | Ag | na | na | 0.15 | 0 | 0 | Bi | 4 | I | na | 11.5 | 0 |  |  |  | na | na |  | 0 | 0 | 75 | na | 180 | 4 | 0 | 20 | Au | na | 50 | PDBD-T |  | TiO2-c | TiO2-mp | na |  |  | 0 | SLG | FTO |  | 0.54 | 2.24 | 0.373 | 0.45 | 1.86
38319 | Ag | na | na | 3 | 0 | 0 | Bi | 2 | I | na | 9 | 0 |  |  |  | na | na |  | 0 | 0 | 75 | na | 180 | 4 | 0 | 20 | Au | na | 50 | PDBD-T |  | TiO2-c | TiO2-mp | na |  |  | 0 | SLG | FTO | [5 empty] | 1.86
38320 | Cs | Ag | na | 0.15 | 3 | 0 | Bi | 3 | I | na | 9 | 0 |  |  |  | na | na |  | 0 | 0 | 75 | na | 180 | 4 | 0 | 20 | Au | na | 50 | PDBD-T |  | TiO2-c | TiO2-mp | na |  |  | 0 | SLG | FTO | [5 empty] | 1.86
38321 | Ag | na | na | 3 | 0 | 0 | Bi | 2 | I | na | 9 | 0 |  |  |  | na | na |  | 0 | 0 | 75 | na | 180 | 4 | 0 | 20 | Au | na | 50 | PDBD-T |  | TiO2-c | TiO2-mp | na |  |  | 0 | SLG | FTO | [5 empty] | 1.86
38322 | Cs | Ag | na | 0.15 | 3 | 0 | Bi | 3 | I | na | 9 | 0 |  |  |  | na | na |  | 0 | 0 | 75 | na | 180 | 4 | 0 | 20 | Au | na | 50 | PDBD-T |  | TiO2-c | TiO2-mp | na |  |  | 0 | SLG | FTO | [5 empty] | 1.86
38323 | Cs | na | na | 1 | 0 | 0 | Pb | 1 | Br | I | 2 | 1 |  |  | DMF | DMSO | na | 2 | 1 | 0 | 100 | na | na | 15 | 0 | 0 | Ag | na |  | NiO-c |  | PCBM-60 | BCP | na |  |  | 0 | SLG | FTO |  | 0.86 | 11.75 | 0.62 | 6.28
38329 | FA | MA | na |  |  | 0 | Pb | 1 | Br | I | [5 empty] | na | na |  | 0 | 0 | 100 | na | na | 30 | 0 | 0 | Au | na | 100 | Spiro-MeOTAD |  | TiO2-c | TiO2-mp | na |  |  | 0 | SLG | FTO |  | 1.07 | 22.6 | 0.692 | 16.74
38330 | FA | MA | na |  |  | 0 | Pb | 1 | Br | I | [5 empty] | na | na |  | 0 | 0 | 100 | na | na | 30 | 0 | 0 | Au | na | 100 | Spiro-MeOTAD |  | TiO2-c | TiO2-mp | na |  |  | 0 | SLG | FTO |  | 1.08 | 23.36 | 0.78 | 19.69
38331 | FA | MA | na |  |  | 0 | Pb | 1 | Br | I | [5 empty] | na | na |  | 0 | 0 | 100 | na | na | 30 | 0 | 0 | Au | na | 100 | Spiro-MeOTAD |  | TiO2-c | TiO2-mp | na |  |  | 0 | SLG | FTO |  | 1.09 | 22.89 | 0.733 | 18.29
38332 | FA | MA | na |  |  | 0 | Pb | 1 | Br | I | [5 empty] | na | na |  | 0 | 0 | 100 | na | na | 30 | 0 | 0 | Au | na | 100 | Spiro-MeOTAD |  | TiO2-c | TiO2-mp | na |  |  | 0 | SLG | FTO |  | 1.1 | 23.54 | 0.772 | 20
38333 | FA | MA | na |  |  | 0 | Pb | 1 | Br | I | [5 empty] | na | na |  | 0 | 0 | 100 | na | na | 30 | 0 | 0 | Au | na | 100 | Spiro-MeOTAD |  | TiO2-c | TiO2-mp | na |  |  | 0 | SLG | FTO |  | 1.12 | 23.98 | 0.796 | 21.38
38334 | FA | MA | na |  |  | 0 | Pb | 1 | Br | I | [5 empty] | na | na |  | 0 | 0 | 100 | na | na | 30 | 0 | 0 | Au | na | 100 | Spiro-MeOTAD |  | TiO2-c | TiO2-mp | na |  |  | 0 | SLG | FTO |  | 1.1 | 23.51 | 0.757 | 19.59
38335 | MA | na | na | 1 | 0 | 0 | Pb | 1 | I | na | 3 | 0 |  |  | DMF | na | na | 1 | 0 | 0 | 120 | na | na | 45 | 0 | 0 | Au | na | 80 | Spiro-MeOTAD |  | TiO2-c | na | na |  | 0 | 0 | SLG | ITO | 0.042 | 0.673 | 18.37 | 0.471 | 5.82
38336 | MA | na | na | 1 | 0 | 0 | Pb | 1 | I | na | 3 | 0 |  |  | DMF | na | na | 1 | 0 | 0 | 120 | na | na | 45 | 0 | 0 | Au | na | 80 | Spiro-MeOTAD |  |  | na | na |  | 0 | 0 | SLG | ITO | 0.042 | 0.635 | 14.51 | 0.525 | 4.84
38337 | MA | na | na | 1 | 0 | 0 | Pb | 1 | I | na | 3 | 0 |  |  | DMF | na | na | 1 | 0 | 0 | 120 | na | na | 45 | 0 | 0 | Au | na | 80 | Spiro-MeOTAD |  | TiO2-c |  | na |  |  | 0 | SLG | ITO | 0.042 | 0.728 | 20.46 | 0.526 | 7.81
38345 | FA | na | na | 1 | 0 | 0 | Pb | 1 | Br | na | 3 | 0 |  |  | DMF | DMSO | IPA |  |  |  |  | na | 150 | 0.33 | 0 | 20 | Au | na | 70 | PTAA |  | TiO2-c | na | na |  | 0 | 0 | SLG | FTO |  | 1.443 | 6.07 | 0.772 | 6.6
38346 | FA | na | na | 1 | 0 | 0 | Pb | 1 | Br | na | 3 | 0 |  |  | DMF | DMSO | IPA |  |  |  |  | na | 150 | 0.33 | 0 | 20 | Au | na | 70 | PTAA |  | TiO2-c | na | na |  | 0 | 0 | SLG | FTO |  | 1.443 | 6.07 | 0.772 | 6.6
38347 | Cs | FA | na | 0.02 | 0.98 | 0 | Pb | 1 | Br | na | 3 | 0 |  |  | DMF | DMSO | IPA |  |  |  |  | na | 150 | 0.33 | 0 | 20 | Au | na | 70 | PTAA |  | TiO2-c | na | na |  | 0 | 0 | SLG | FTO |  | 1.419 | 6.12 | 0.8 | 6.94
38348 | Cs | FA | na | 0.04 | 0.96 | 0 | Pb | 1 | Br | na | 3 | 0 |  |  | DMF | DMSO | IPA |  |  |  |  | na | 150 | 0.33 | 0 | 20 | Au | na | 70 | PTAA |  | TiO2-c | na | na |  | 0 | 0 | SLG | FTO |  | 1.434 | 6.18 | 0.793 | 7.04
38349 | Cs | FA | na | 0.06 | 0.94 | 0 | Pb | 1 | Br | na | 3 | 0 |  |  | DMF | DMSO | IPA |  |  |  |  | na | 150 | 0.33 | 0 | 20 | Au | na | 70 | PTAA |  | TiO2-c | na | na |  | 0 | 0 | SLG | FTO |  | 1.453 | 6.47 | 0.812 | 7.63
38350 | Cs | FA | na | 0.08 | 0.92 | 0 | Pb | 1 | Br | na | 3 | 0 |  |  | DMF | DMSO | IPA |  |  |  |  | na | 150 | 0.33 | 0 | 20 | Au | na | 70 | PTAA |  | TiO2-c | na | na |  | 0 | 0 | SLG | FTO |  | 1.515 | 6.6 | 0.832 | 8.32
38351 | Cs | FA | na | 0.1 | 0.9 | 0 | Pb | 1 | Br | na | 3 | 0 |  |  | DMF | DMSO | IPA |  |  |  |  | na | 150 | 0.33 | 0 | 20 | Au | na | 70 | PTAA |  | TiO2-c | na | na |  | 0 | 0 | SLG | FTO |  | 1.469 | 6.59 | 0.848 | 8.21
38352 | Cs | FA | na | 0.08 | 0.09 | 0 | Pb | 1 | Br | na | 3 | 0 |  |  | DMF | DMSO | IPA |  |  |  |  | na | 150 | 0.33 | 0 | 20 | Au | na | 70 | PTAA |  | TiO2-c | na | na |  | 0 | 0 | SLG | FTO |  | 1.515 | 6.6 | 0.832 | 6.6
38353 | Cs | FA | MA | 0.05 | 0.81 | 14 | Pb | 1 | Br | I | 2.5499999999999998 | 0.45 |  |  | DMF | DMSO | na | 4 | 1 | 0 | 110 | na | na | 60 | 0 | 0 | Au | na |  | PTAA |  | TiO2-c | TiO2-mp | na |  |  | 0 | SLG | FTO |  | 1.073 | 22.69 | 0.759 | 18.48 | 1.59
38354 | Cs | FA | MA | 0.05 | 0.81 | 14 | Pb | 1 | Br | I | 2.5499999999999998 | 0.45 |  |  | DMF | DMSO | IPA |  |  |  | 110 | na | na | 60 | 0 | 0 | Au | na |  | PTAA |  | TiO2-c | TiO2-mp | na |  |  | 0 | SLG | FTO |  | 1.083 | 22.89 | 0.763 | 18.92 | 1.59
38355 | Cs | FA | MA | 0.05 | 0.81 | 14 | Pb | 1 | Br | I | 2.5499999999999998 | 0.45 |  |  | DMF | DMSO | IPA |  |  |  | 110 | na | na | 60 | 0 | 0 | Au | na |  | PTAA |  | TiO2-c | TiO2-mp | na |  |  | 0 | SLG | FTO |  | 1.093 | 23.28 | 0.79 | 20.13 | 1.59
38356 | Cs | FA | MA | 0.05 | 0.81 | 14 | Pb | 1 | Br | I | 2.5499999999999998 | 0.45 |  |  | DMF | DMSO | IPA |  |  |  | 110 | na | na | 60 | 0 | 0 | Au | na |  | PTAA |  | TiO2-c | TiO2-mp | na |  |  | 0 | SLG | FTO |  | 1.025 | 22.67 | 0.738 | 17.15 | 1.59
38357 | FA | MA | na | 0.85 | 0.15 | 0 | Pb | 1 | Br | I | 0.03 | 2.97 |  |  | DMF | na | IPA | 1 | 0 | 1 | 150 | na | na | 20 | 0 | 0 | Au | na | 80 | Spiro-MeOTAD |  | TiO2-np | na | na | 50 | 0 | 0 | SLG | ITO |  | 1.1 | 22.9 | 0.762 | 19.2
38360 | Cs | FA | MA | 0.05 | 0.79 | 0.16 | Pb | 1 | Br | I | 1.2 | 1.8 |  |  | DMF | DMSO | na | 4 | 1 | 0 | 135 | na | na | 30 | 0 | 0 | Au | na | 80 | Spiro-MeOTAD |  | SnO2-np | na | na |  | 0 | 0 | SLG | ITO |  | 1.24 | 16.95 | 0.73 | 15.52
38361 | Cs | FA | MA | 0.05 | 0.79 | 0.16 | Pb | 1 | Br | I | 1.2 | 1.8 | KI | 0.1 | DMF | DMSO | na | 4 | 1 | 0 | 135 | na | na | 30 | 0 | 0 | Au | na | 80 | Spiro-MeOTAD |  | SnO2-np | na | na |  | 0 | 0 | SLG | ITO |  | 1.24 | 19.14 | 0.75 | 17.78
38362 | Cs | FA | MA | 0.05 | 0.79 | 0.16 | Pb | 1 | Br | I | 1.2 | 1.8 | KI | 0.15 | DMF | DMSO | na | 4 | 1 | 0 | 135 | na | na | 30 | 0 | 0 | Au | na | 80 | Spiro-MeOTAD |  | SnO2-np | na | na |  | 0 | 0 | SLG | ITO |  | 1.25 | 19.27 | 0.75 | 17.81
38363 | Cs | FA | MA | 0.05 | 0.79 | 0.16 | Pb | 1 | Br | I | 1.2 | 1.8 | KI | 0.2 | DMF | DMSO | na | 4 | 1 | 0 | 135 | na | na | 30 | 0 | 0 | Au | na | 80 | Spiro-MeOTAD |  | SnO2-np | na | na |  | 0 | 0 | SLG | ITO |  | 1.23 | 19.07 | 0.74 | 17.33
38364 | Cs | FA | MA | 0.05 | 0.79 | 0.16 | Pb | 1 | Br | I | 0.51 | 2.4900000000000002 |  |  | DMF | DMSO | na | 4 | 1 | 0 | 135 | na | na | 30 | 0 | 0 | Au | na | 80 | Spiro-MeOTAD |  | SnO2-np | na | na |  | 0 | 0 | SLG | ITO |  | 1.14 | 22.56 | 0.75 | 19.25
38365 | Cs | FA | MA | 0.05 | 0.79 | 0.16 | Pb | 1 | Br | I | 0.51 | 2.4900000000000002 | KI | 0.03 | DMF | DMSO | na | 4 | 1 | 0 | 135 | na | na | 30 | 0 | 0 | Au | na | 80 | Spiro-MeOTAD |  | SnO2-np | na | na |  | 0 | 0 | SLG | ITO |  | 1.15 | 22.75 | 0.76 | 19.89
38366 | Cs | FA | MA | 0.05 | 0.79 | 0.16 | Pb | 1 | Br | I | 0.51 | 2.4900000000000002 | KI | 0.06 | DMF | DMSO | na | 4 | 1 | 0 | 135 | na | na | 30 | 0 | 0 | Au | na | 80 | Spiro-MeOTAD |  | SnO2-np | na | na |  | 0 | 0 | SLG | ITO |  | 1.15 | 23.04 | 0.76 | 20.36
38367 | Cs | FA | MA | 0.05 | 0.79 | 0.16 | Pb | 1 | Br | I | 0.51 | 2.4900000000000002 | KI | 0.09 | DMF | DMSO | na | 4 | 1 | 0 | 135 | na | na | 30 | 0 | 0 | Au | na | 80 | Spiro-MeOTAD |  | SnO2-np | na | na |  | 0 | 0 | SLG | ITO |  | 1.15 | 23.07 | 0.76 | 20.02
38368 | Cs | FA | MA | 0.05 | 0.79 | 0.16 | Pb | 1 | Br | I | 0.75 | 2.25 |  |  | DMF | DMSO | na | 4 | 1 | 0 | 135 | na | na | 30 | 0 | 0 | Au | na | 80 | Spiro-MeOTAD |  | SnO2-np | na | na |  | 0 | 0 | SLG | ITO |  | 1.17 | 21.45 | 0.73 | 18.33
38369 | Cs | FA | MA | 0.05 | 0.79 | 0.16 | Pb | 1 | Br | I | 0.75 | 2.25 | KI | 0.06 | DMF | DMSO | na | 4 | 1 | 0 | 135 | na | na | 30 | 0 | 0 | Au | na | 80 | Spiro-MeOTAD |  | SnO2-np | na | na |  | 0 | 0 | SLG | ITO |  | 1.18 | 21.55 | 0.75 | 18.96
38370 | Cs | FA | MA | 0.05 | 0.79 | 0.16 | Pb | 1 | Br | I | 0.75 | 2.25 | KI | 0.09 | DMF | DMSO | na | 4 | 1 | 0 | 135 | na | na | 30 | 0 | 0 | Au | na | 80 | Spiro-MeOTAD |  | SnO2-np | na | na |  | 0 | 0 | SLG | ITO |  | 1.18 | 21.86 | 0.76 | 19.47
38371 | Cs | FA | MA | 0.05 | 0.79 | 0.16 | Pb | 1 | Br | I | 0.75 | 2.25 | KI | 0.12 | DMF | DMSO | na | 4 | 1 | 0 | 135 | na | na | 30 | 0 | 0 | Au | na | 80 | Spiro-MeOTAD |  | SnO2-np | na | na |  | 0 | 0 | SLG | ITO |  | 1.18 | 21.95 | 0.74 | 19.07
38372 | Cs | FA | MA | 0.05 | 0.79 | 0.17 | Pb | 1 | Br | I | 0.51 | 2.4900000000000002 |  |  | DMF | DMSO | na | 5 | 1 | 0 | 100 | na | na | 30 | 0 | 0 | Ag | na | 820 | PTAA |  | PCBM-60 | BCP | na | 500 |  | 0 | SLG | ITO | 0.13 | 1.087 | 20.1 | 0.751 | 16.41
38375 | MA | na | na | 1 | 0 | 0 | Pb | 1 | I | na | 3 | 0 |  |  | DMF | DMSO | na | 4 | 1 | 0 | 65 | na | 100 | 3 | 0 | 5 | Au | na | 100 | Spiro-MeOTAD |  | TiO2-c | TiO2-mp | na |  |  | 0 | SLG | FTO |  | 1.02 | 22.7 | 0.654 | 15.15
38376 | MA | na | na | 1 | 0 | 0 | Pb | 1 | I | na | 3 | 0 |  |  | DMF | DMSO | na | 4 | 1 | 0 | 65 | na | 100 | 3 | 0 | 5 | Au | na | 100 | Spiro-MeOTAD |  | Zn2SnO4-c | Zn2SnO4-mp | na | 430 |  | 0 | SLG | FTO |  | 1.036 | 23.48 | 0.637 | 15.5
38377 | MA | na | na | 1 | 0 | 0 | Pb | 1 | I | na | 3 | 0 |  |  | DMF | DMSO | na | 4 | 1 | 0 | 65 | na | 100 | 3 | 0 | 5 | Au | na | 100 | Spiro-MeOTAD |  | Zn2SnO4-c | Zn2SnO4-mp | na | 430 |  | 0 | SLG | FTO |  | 1.05 | 24.79 | 0.704 | 18.32
38378 | MA | na | na | 1 | 0 | 0 | Pb | 1 | I | na | 3 | 0 |  |  | DMF | DMSO | na | 4 | 1 | 0 | 65 | na | 100 | 3 | 0 | 5 | Au | na | 100 | Spiro-MeOTAD |  | Zn2SnO4-c | Zn2SnO4-mp | na | 430 |  | 0 | SLG | FTO |  | 1.039 | 24.6 | 0.686 | 17.28
38379 | MA | na | na | 1 | 0 | 0 | Pb | 1 | I | na | 3 | 0 |  |  | DMF | DMSO | na | 4 | 1 | 0 | 65 | na | 100 | 3 | 0 | 5 | Au | na | 100 | Spiro-MeOTAD |  | Zn2SnO4-c | Zn2SnO4-mp | na | 430 |  | 0 | SLG | FTO |  | 1.014 | 22 | 0.647 | 14.46
38380 | Cs | na | na | 1 | 0 | 0 | Pb | 1 | Br | I | 2 | 1 |  |  | DMSO | na | na | 1 | 0 | 0 | 60 | na | 100 | 1 | 0 | 10 | Au | na | 80 | Spiro-MeOTAD |  | SnO2-np | na | na |  | 0 | 0 | SLG | FTO |  | 0.59 | 4.54 | 0.396 | 1.06
38381 | Cs | na | na | 1 | 0 | 0 | Pb | 1 | Br | I | 2 | 1 |  |  | DMSO | na | na | 1 | 0 | 0 | 60 | na | 150 | 1 | 0 | 10 | Au | na | 80 | Spiro-MeOTAD |  | SnO2-np | na | na |  | 0 | 0 | SLG | FTO |  | 0.91 | 6.51 | 0.481 | 2.85
38382 | Cs | na | na | 1 | 0 | 0 | Pb | 1 | Br | I | 2 | 1 |  |  | DMSO | na | na | 1 | 0 | 0 | 60 | na | 200 | 1 | 0 | 10 | Au | na | 80 | Spiro-MeOTAD |  | SnO2-np | na | na |  | 0 | 0 | SLG | FTO |  | 1.06 | 8.49 | 0.603 | 5.43
38383 | Cs | na | na | 1 | 0 | 0 | Pb | 1 | Br | I | 2 | 1 |  |  | DMSO | na | na | 1 | 0 | 0 | 60 | na | 250 | 1 | 0 | 10 | Au | na | 80 | Spiro-MeOTAD |  | SnO2-np | na | na |  | 0 | 0 | SLG | FTO |  | 1.13 | 9.47 | 0.625 | 6.69
38384 | Cs | na | na | 1 | 0 | 0 | Pb | 1 | Br | I | 2 | 1 |  |  | DMSO | na | na | 1 | 0 | 0 | 60 | na | 100 | 1 | 0 | 10 | Au | na | 80 | Spiro-MeOTAD |  | SnO2-np | na | na |  | 0 | 0 | SLG | FTO |  | 0.62 | 4.04 | 0.383 | 0.96
38385 | Cs | na | na | 1 | 0 | 0 | Pb | 1 | Br | I | 2 | 1 |  |  | DMSO | na | na | 1 | 0 | 0 | 60 | na | 150 | 1 | 0 | 10 | Au | na | 80 | Spiro-MeOTAD |  | SnO2-np | na | na |  | 0 | 0 | SLG | FTO |  | 0.93 | 7.49 | 0.623 | 4.34
38386 | Cs | na | na | 1 | 0 | 0 | Pb | 1 | Br | I | 2 | 1 |  |  | DMSO | na | na | 1 | 0 | 0 | 60 | na | 200 | 1 | 0 | 10 | Au | na | 80 | Spiro-MeOTAD |  | SnO2-np | na | na |  | 0 | 0 | SLG | FTO |  | 1.12 | 9.95 | 0.731 | 8.15
38387 | Cs | na | na | 1 | 0 | 0 | Pb | 1 | Br | I | 2 | 1 |  |  | DMSO | na | na | 1 | 0 | 0 | 60 | na | 250 | 1 | 0 | 10 | Au | na | 80 | Spiro-MeOTAD |  | SnO2-np | na | na |  | 0 | 0 | SLG | FTO |  | 1.15 | 11.5 | 0.724 | 9.57
38388 | Cs | na | na | 1 | 0 | 0 | Pb | 1 | Br | I | 2 | 1 |  |  | DMSO | na | na | 1 | 0 | 0 | 60 | na | 100 | 1 | 0 | 10 | Au | na | 80 | Spiro-MeOTAD |  | SnO2-np | na | na |  | 0 | 0 | SLG | FTO |  | 1.01 | 8.87 | 0.555 | 4.97
38389 | Cs | na | na | 1 | 0 | 0 | Pb | 1 | Br | I | 2 | 1 |  |  | DMSO | na | na | 1 | 0 | 0 | 60 | na | 150 | 1 | 0 | 10 | Au | na | 80 | Spiro-MeOTAD |  | SnO2-np | na | na |  | 0 | 0 | SLG | FTO |  | 1.15 | 12.3 | 0.689 | 9.2
38390 | Cs | na | na | 1 | 0 | 0 | Pb | 1 | Br | I | 2 | 1 |  |  | DMSO | na | na | 1 | 0 | 0 | 60 | na | 200 | 1 | 0 | 10 | Au | na | 80 | Spiro-MeOTAD |  | SnO2-np | na | na |  | 0 | 0 | SLG | FTO |  | 1.17 | 12.1 | 0.704 | 9.96
38391 | Cs | na | na | 1 | 0 | 0 | Pb | 1 | Br | I | 2 | 1 |  |  | DMSO | na | na | 1 | 0 | 0 | 60 | na | 250 | 1 | 0 | 10 | Au | na | 80 | Spiro-MeOTAD |  | SnO2-np | na | na |  | 0 | 0 | SLG | FTO |  | 1.18 | 12.05 | 0.713 | 10.14
38392 | Cs | na | na | 1 | 0 | 0 | Pb | 1 | Br | I | 2 | 1 |  |  | DMSO | na | na | 1 | 0 | 0 | 60 | na | 250 | 1 | 0 | 10 | Au | na | 80 | Spiro-MeOTAD |  | SnO2-np | na | na |  | 0 | 0 | SLG | FTO |  | 1.14 | 10.9 | 0.655 | 8.14
38393 | Cs | na | na | 1 | 0 | 0 | Pb | 1 | Br | I | 2 | 1 |  |  | DMSO | na | na | 1 | 0 | 0 | 60 | na | 250 | 1 | 0 | 10 | Au | na | 80 | Spiro-MeOTAD |  | SnO2-np | na | na |  | 0 | 0 | SLG | FTO |  | 1.09 | 13.1 | 0.605 | 8.64
38394 | Cs | na | na | 1 | 0 | 0 | Pb | 1 | Br | I | 2 | 1 |  |  | DMSO | na | na | 1 | 0 | 0 | 60 | na | 250 | 1 | 0 | 10 | Au | na | 80 | Spiro-MeOTAD |  | SnO2-np | na | na |  | 0 | 0 | SLG | FTO |  | 1.05 | 12.7 | 0.592 | 7.89
38395 | Cs | na | na | 1 | 0 | 0 | Pb | 1 | Br | I | 2 | 1 |  |  | DMSO | na | na | 1 | 0 | 0 | 60 | na | 250 | 1 | 0 | 10 | Au | na | 80 | Spiro-MeOTAD |  | SnO2-np | na | na |  | 0 | 0 | SLG | FTO |  |  | 11.9 | 0.539 | 6.41
38396 | Cs | na | na | 1 | 0 | 0 | Pb | 1 | Br | I | 2 | 1 |  |  | DMSO | na | na | 1 | 0 | 0 | 60 | na | 250 | 1 | 0 | 10 | Au | na | 80 | Spiro-MeOTAD |  | SnO2-np | na | na |  | 0 | 0 | SLG | FTO |  | 1.21 | 11.94 | 0.725 | 10.1
38397 | Cs | na | na | 1 | 0 | 0 | Pb | 1 | Br | I | 2 | 1 |  |  | DMSO | na | na | 1 | 0 | 0 | 60 | na | 250 | 1 | 0 | 10 | Au | na | 80 | Spiro-MeOTAD |  | SnO2-np | na | na |  | 0 | 0 | SLG | FTO |  | 1.06 | 8.46 | 0.655 | 5.1
38398 | Cs | na | na | 1 | 0 | 0 | Pb | 1 | Br | I | 2 | 1 |  |  | DMSO | na | na | 1 | 0 | 0 | 60 | na | 150 | 1 | 0 | 10 | Au | na | 80 | Spiro-MeOTAD |  | SnO2-np | na | na |  | 0 | 0 | SLG | FTO |  | 1.15 | 12.3 | 0.689 | 9.2
38399 | Cs | na | na | 1 | 0 | 0 | Pb | 1 | Br | I | 2 | 1 |  |  | DMSO | na | na | 1 | 0 | 0 | 60 | na | 250 | 1 | 0 | 10 | Au | na | 80 | Spiro-MeOTAD |  | SnO2-np | na | na |  | 0 | 0 | SLG | FTO |  | 1.21 | 11.94 | 0.725 | 10.1
38400 | Cs | na | na | 1 | 0 | 0 | Pb | 1 | Br | I | 2 | 1 |  |  | DMSO | na | na | 1 | 0 | 0 | 60 | na | 250 | 1 | 0 | 10 | Au | na | 80 | Spiro-MeOTAD |  | SnO2-np | na | na |  | 0 | 0 | SLG | FTO |  | 1.06 | 8.46 | 0.655 | 5.1
38401 | FA | MA | na | 0.85 | 0.15 | 0 | Pb | 1 | Br | I | 0.45 | 2.5499999999999998 |  |  | DMF | DMSO | na | 4 | 1 | 0 | 70 | na | na |  | 0 | 0 | Au | na | 80 | Spiro-MeOTAD |  | TiO2-c | TiO2-mp | na |  | 400 | 0 | SLG | FTO | 0.096 | 0.79 | 14.69 | 0.47 | 5.45
38402 | FA | MA | na | 0.85 | 0.15 | 0 | Pb | 1 | Br | I | 0.45 | 2.5499999999999998 |  |  | DMF | DMSO | na | 4 | 1 | 0 | 70 | na | na |  | 0 | 0 | Au | na | 80 | TPA-AZO |  | TiO2-c | TiO2-mp | na |  | 400 | 0 | SLG | FTO | 0.096 | 0.94 | 17.01 | 0.63 | 10.07
38403 | FA | MA | na | 0.85 | 0.15 | 0 | Pb | 1 | Br | I | 0.45 | 2.5499999999999998 |  |  | DMF | DMSO | na | 4 | 1 | 0 | 70 | na | na |  | 0 | 0 | Au | na | 80 | Spiro-MeOTAD |  | TiO2-c | TiO2-mp | na |  | 400 | 0 | SLG | FTO | 0.096 | 1.11 | 21.73 | 0.77 | 18.57
38404 | FA | MA | na | 0.85 | 0.15 | 0 | Pb | 1 | Br | I | 0.45 | 2.5499999999999998 |  |  | DMF | DMSO | na | 4 | 1 | 0 | 70 | na | na |  | 0 | 0 | Au | na | 80 | TPA-AZO |  | TiO2-c | TiO2-mp | na |  | 400 | 0 | SLG | FTO | 0.096 | 1.12 | 20.67 | 0.76 | 17.59
38405 | Cs | FA | MA | 0.05 | 0.16 | 0.79 | Pb | 1 | Br | I | 0.51 | 2.4900000000000002 |  |  | DMF | DMSO | na | 4 | 1 | 0 | 100 | na | na | 30 | 0 | 0 | Au | na |  | Spiro-MeOTAD |  | SnO2-c | na | na |  | 0 | 0 | SLG | FTO |  | 1.1 | 18.54 | 0.738 | 15.02
38406 | Cs | FA | MA | 0.05 | 0.16 | 0.79 | Pb | 1 | Br | I | 0.51 | 2.4900000000000002 |  |  | DMF | DMSO | na | 4 | 1 | 0 | 100 | na | na | 30 | 0 | 0 | Au | na |  | PBDTP-DTDPP |  | SnO2-c | na | na |  | 0 | 0 | SLG | FTO |  | 1.08 | 19.43 | 0.69 | 14.73
38407 | Cs | FA | MA | 0.05 | 0.16 | 0.79 | Pb | 1 | Br | I | 0.51 | 2.4900000000000002 |  |  | DMF | DMSO | na | 4 | 1 | 0 | 100 | na | na | 30 | 0 | 0 | Au | na |  | PBDTP-DTDPP |  | SnO2-c | na | na |  | 0 | 0 | SLG | FTO |  | 1.01 | 19.21 | 0.728 | 14
38408 | Cs | na | na | 1 | 0 | 0 | Pb | 1 | I | na | 3 | 0 | Pb(NO3)2 |  | Octane | na | na |  | 0 | 0 |  | na | na |  | 0 | 0 | Ag | na | 80 | Spiro-MeOTAD |  | SnO2-np | na | na |  | 0 | 0 | SLG | ITO |  | 1.19 | 16.3 | 0.6 | 11.69 | 1.8
38409 | Cs | na | na | 1 | 0 | 0 | Pb | 1 | I | na | 3 | 0 | Glycine |  | Octane | na | na |  | 0 | 0 |  | na | na |  | 0 | 0 | Ag | na | 80 | Spiro-MeOTAD |  | SnO2-np | na | na |  | 0 | 0 | SLG | ITO |  | 1.22 | 17.66 | 0.63 | 13.05 | 1.8
38410 | Cs | na | na | 1 | 0 | 0 | Pb | 1 | I | na | 3 | 0 | D-alanine |  | Octane | na | na |  | 0 | 0 |  | na | na |  | 0 | 0 | Ag | na | 80 | Spiro-MeOTAD |  | SnO2-np | na | na |  | 0 | 0 | SLG | ITO |  | 1.1 | 15.84 | 0.64 | 11.31 | 1.8
38411 | Cs | na | na | 1 | 0 | 0 | Pb | 1 | I | na | 3 | 0 | B-alanine |  | Octane | na | na |  | 0 | 0 |  | na | na |  | 0 | 0 | Ag | na | 80 | Spiro-MeOTAD |  | SnO2-np | na | na |  | 0 | 0 | SLG | ITO |  | 1.09 | 15.72 | 0.63 | 10.92 | 1.8
38412 | Cs | na | na | 1 | 0 | 0 | Pb | 1 | I | na | 3 | 0 | Lysine |  | Octane | na | na |  | 0 | 0 |  | na | na |  | 0 | 0 | Ag | na | 80 | Spiro-MeOTAD |  | SnO2-np | na | na |  | 0 | 0 | SLG | ITO |  | 1.11 | 15.07 | 0.63 | 10.85 | 1.8
38413 | MA | na | na | 1 | 0 | 0 | Pb | 1 | I | na | 3 | 0 | Undoped |  | DMF | na | na | 1 | 0 | 0 |  | na | na |  | 0 | 0 | Ag | na | 120 | Spiro-MeOTAD |  | TiO2-c | na | na |  | 0 | 0 | SLG | ITO |  | 0.93 | 19.4 | 0.63 | 11.3
38414 | MA | na | na | 1 | 0 | 0 | Pb | 1 | I | na | 3 | 0 | Undoped |  | DMF | na | na | 1 | 0 | 0 |  | na | na |  | 0 | 0 | Ag | na | 120 | Spiro-MeOTAD |  | TiO2-c | na | na |  | 0 | 0 | SLG | ITO |  | 0.97 | 20.6 | 0.643 | 12.9
38415 | MA | na | na | 1 | 0 | 0 | Pb | 1 | I | na | 3 | 0 | Undoped |  | DMF | na | na | 1 | 0 | 0 |  | na | na |  | 0 | 0 | Ag | na | 120 | Spiro-MeOTAD |  | TiO2-c | na | na |  | 0 | 0 | SLG | ITO |  | 0.97 | 20.5 | 0.65 | 12.9
38416 | MA | na | na | 1 | 0 | 0 | Pb | 1 | I | na | 3 | 0 | Undoped |  | DMF | na | na | 1 | 0 | 0 |  | na | na |  | 0 | 0 | Ag | na | 120 | Spiro-MeOTAD |  | TiO2-c | na | na |  | 0 | 0 | SLG | ITO |  | 0.99 | 21 | 0.694 | 14.4
38417 | MA | na | na | 1 | 0 | 0 | Pb | 1 | I | na | 3 | 0 | Undoped |  | DMF | na | na | 1 | 0 | 0 |  | na | na |  | 0 | 0 | Ag | na | 120 | Spiro-MeOTAD |  | TiO2-c | na | na |  | 0 | 0 | SLG | ITO |  | 0.89 | 19.1 | 0.44 | 7.5
38418 | MA | na | na | 1 | 0 | 0 | Pb | 1 | I | na | 3 | 0 | C-PCBOD | 350 |  | na | na |  | 0 | 0 | 100 | na | na | 5 | 0 | 0 | Ag | na | 100 | PEDOT | 40 | PCBM-60 | BCP | na | 55 | 8 | 0 | SLG | ITO | 0.0725 | 1.08 | 22.6 | 0.77 | 18.7
38419 | MA | na | na | 1 | 0 | 0 | Pb | 1 | I | na | 3 | 0 | C-PCBOD | 350 |  | na | na |  | 0 | 0 | 100 | na | na | 5 | 0 | 0 | Ag | na | 100 | PEDOT | 40 | PCBM-60 | BCP | na | 55 | 8 | 0 | PET | Ni-mesh:PH1000 | 0.0725 | 0.94 | 21.3 | 0.75 | 15
38420 | MA | na | na | 1 | 0 | 0 | Pb | 1 | I | na | 3 | 0 | C-PCBOD | 350 |  | na | na |  | 0 | 0 | 100 | na | na | 5 | 0 | 0 | Ag | na | 100 | PEDOT | 40 | PCBM-60 | BCP | na | 55 | 8 | 0 | PET | Ni-mesh:PH1000 | 0.0725 | 0.98 | 21.45 | 0.76 | 16.1
38421 | MA | na | na | 1 | 0 | 0 | Pb | 1 | I | na | 3 | 0 | C-PCBOD | 350 |  | na | na |  | 0 | 0 | 100 | na | na | 5 | 0 | 0 | Ag | na | 100 | PEDOT | 40 | PCBM-60 | BCP | na | 55 | 8 | 0 | PET | Ni-mesh:PH1000 | 0.0725 | 1.02 | 21.78 | 0.78 | 16.16
38422 | MA | na | na | 1 | 0 | 0 | Pb | 1 | I | na | 3 | 0 | C-PCBOD | 350 |  | na | na |  | 0 | 0 | 100 | na | na | 5 | 0 | 0 | Ag | na | 100 | PEDOT | 40 | PCBM-60 | BCP | na | 55 | 8 | 0 | PET | Ni-mesh:PH1000 | 0.0725 | 1.04 | 20.73 | 0.75 | 16.2
38423 | MA | na | na | 1 | 0 | 0 | Pb | 1 | I | na | 3 | 0 | C-PCBOD | 350 |  | na | na |  | 0 | 0 | 100 | na | na | 5 | 0 | 0 | Ag | na | 100 | PEDOT | 40 | PCBM-60 | BCP | na | 55 | 8 | 0 | PET | Ag-mesh:PH1000 | 0.0725 | 1.02 | 21.42 | 0.76 | 16.16
38430 | MA | na | na | 1 | 0 | 0 | Pb | 1 | I | na | 3 | 0 |  |  | DMF | DMSO | na | 4 | 1 | 0 |  | na | na |  | 0 | 0 | Au | na | 80 | Spiro-MeOTAD |  | TiO2-c | TiO2-mp | na | 30 | 150 | 0 | SLG | FTO | 0.09 | 1.01 | 21.3 | 0.657 | 14.1
38431 | MA | na | na | 1 | 0 | 0 | Pb | 1 | I | na | 3 | 0 |  |  | DMF | DMSO | na | 4 | 1 | 0 |  | na | na |  | 0 | 0 | Au | na | 80 | Spiro-MeOTAD |  | TiO2-c | TiO2-mp | na | 30 | 150 | 0 | SLG | FTO | 0.09 | 1.027 | 22.1 | 0.689 | 15.6
38432 | MA | na | na | 1 | 0 | 0 | Pb | 1 | I | na | 3 | 0 |  |  | DMF | DMSO | na | 4 | 1 | 0 |  | na | na |  | 0 | 0 | Au | na | 80 | Spiro-MeOTAD |  | TiO2-c | TiO2-mp | na | 30 | 150 | 0 | SLG | FTO | 0.09 | 1.06 | 22.6 | 0.7 | 16.8
38433 | MA | na | na | 1 | 0 | 0 | Pb | 1 | I | na | 3 | 0 |  |  | DMF | DMSO | na | 4 | 1 | 0 |  | na | na |  | 0 | 0 | Au | na | 80 | Spiro-MeOTAD |  | TiO2-c | TiO2-mp | na | 30 | 150 | 0 | SLG | FTO | 0.09 | 1.085 | 22.9 | 0.7 | 17.4
38434 | MA | na | na | 1 | 0 | 0 | Pb | 1 | I | na | 3 | 0 |  |  | DMF | DMSO | na | 4 | 1 | 0 |  | na | na |  | 0 | 0 | Au | na | 80 | Spiro-MeOTAD |  | TiO2-c | TiO2-mp | na | 30 | 150 | 0 | SLG | FTO | 0.09 | 1.072 | 22.8 | 0.694 | 17
38435 | Cs | na | na | 1 | 0 | 0 | Pb | 1 | Br | I | 1 | 2 |  |  | DMSO | na | na | 1 | 0 | 0 | 280 | na | na | 10 | 0 | 0 | Carbon | na |  | na |  | TiO2-c | TiO2-mp | na |  |  | 0 | SLG | FTO |  | 1.192 | 14.07 | 0.675 | 11.32
38436 | Cs | na | na | 1 | 0 | 0 | Pb | 1 | Br | I | 1 | 2 |  |  | DMSO | na | na | 1 | 0 | 0 | 280 | na | na | 10 | 0 | 0 | Carbon black | Carbon | 4000 | na |  | TiO2-c | TiO2-mp | na |  |  | 0 | SLG | FTO |  | 1.193 | 14.06 | 0.721 | 12.09
38437 | Cs | na | na | 1 | 0 | 0 | Pb | 1 | Br | I | 1 | 2 |  |  | DMSO | na | na | 1 | 0 | 0 | 280 | na | na | 10 | 0 | 0 | Carbon black | Carbon | 8000 | na |  | TiO2-c | TiO2-mp | na |  |  | 0 | SLG | FTO |  | 1.181 | 14.08 | 0.702 | 11.68
38438 | Cs | na | na | 1 | 0 | 0 | Pb | 1 | Br | I | 1 | 2 |  |  | DMSO | na | na | 1 | 0 | 0 | 280 | na | na | 10 | 0 | 0 | Carbon black | Carbon | 12000 | na |  | TiO2-c | TiO2-mp | na |  |  | 0 | SLG | FTO |  | 1.184 | 13.84 | 0.696 | 11.4
38439 | Cs | na | na | 1 | 0 | 0 | Pb | 1 | Br | I | 1 | 2 |  |  | DMSO | na | na | 1 | 0 | 0 | 280 | na | na | 10 | 0 | 0 | Carbon | na |  | na |  | TiO2-c | TiO2-mp | na |  |  | 0 | SLG | FTO |  | 1.192 | 14.07 | 0.675 | 11.32
38440 | Cs | na | na | 1 | 0 | 0 | Pb | 1 | Br | I | 1 | 2 |  |  | DMSO | na | na | 1 | 0 | 0 | 280 | na | na | 10 | 0 | 0 | Carbon black | Carbon | 4000 | na |  | TiO2-c | TiO2-mp | na |  |  | 0 | SLG | FTO |  | 1.193 | 14.06 | 0.721 | 12.09
38441 | FA | MA | na | 0.95 | 0.05 | 0 | Pb | 1 | Br | I | 0.15 | 2.85 | MACl |  | DMF | DMSO | na | 4 | 1 | 0 | 150 | na | 100 | 10 | 0 | 10 | Au | na |  | Spiro-MeOTAD |  | TiO2-c | TiO2-mp | na |  |  | 0 | SLG | FTO | 0.094 | 1.1 | 23.21 | 0.821 | 21.2
38442 | FA | MA | na | 0.95 | 0.05 | 0 | Pb | 1 | Br | I | 0.15 | 2.85 | MACl |  | DMF | DMSO | na | 4 | 1 | 0 | 150 | na | 100 | 10 | 0 | 10 | Au | na |  | SFXDAnCBZ |  | TiO2-c | TiO2-mp | na |  |  | 0 | SLG | FTO | 0.094 | 1.09 | 23.1 | 0.83 | 20.87
38443 | FA | MA | na | 0.95 | 0.05 | 0 | Pb | 1 | Br | I | 0.15 | 2.85 | MACl |  | DMF | DMSO | na | 4 | 1 | 0 | 150 | na | 100 | 10 | 0 | 10 | Au | na |  | SFXDAnCBZ |  | TiO2-c | TiO2-mp | na |  |  | 0 | SLG | FTO | 0.094 | 1.03 | 23.05 | 0.707 | 16.74
38444 | FA | MA | na | 0.95 | 0.05 | 0 | Pb | 1 | Br | I | 0.15 | 2.85 | MACl |  | DMF | DMSO | na | 4 | 1 | 0 | 150 | na | 100 | 10 | 0 | 10 | Au | na |  | SFXDAnCBZ |  | TiO2-c | TiO2-mp | na |  |  | 0 | SLG | FTO | 0.094 | 0.976 | 23.11 | 0.797 | 17.99
38445 | FA | MA | na | 0.95 | 0.05 | 0 | Pb | 1 | Br | I | 0.15 | 2.85 | MACl |  | DMF | DMSO | na | 4 | 1 | 0 | 150 | na | 100 | 10 | 0 | 10 | Au | na |  | SFXDAnCBZ |  | TiO2-c | TiO2-mp | na |  |  | 0 | SLG | FTO | 0.094 | 0.966 | 23.41 | 0.765 | 17.31
38446 | MA | na | na | 1 | 0 | 0 | Pb | 1 | Br | I |  |  |  |  | DMF | na | IPA | 1 | 0 | 1 | 100 | na | na | 5 | 0 | 0 | Au | na | 80 | Spiro-MeOTAD |  | TiO2-c | TiO2-mp | na |  |  | 0 | SLG | FTO | 0.09 | 0.941 | 8.742 | 0.6 | 4.94
38447 | MA | na | na | 1 | 0 | 0 | Pb | 1 | Br | I |  |  |  |  | DMF | na | IPA | 1 | 0 | 1 | 100 | na | na | 5 | 0 | 0 | Au | na | 80 | Spiro-MeOTAD |  | TiO2-c | TiO2-mp | na |  |  | 0 | SLG | FTO | 0.09 | 0.965 | 8.879 | 0.707 | 6.07
38448 | MA | na | na | 1 | 0 | 0 | Pb | 1 | Br | I |  |  |  |  | DMF | na | IPA | 1 | 0 | 1 | 100 | na | na | 5 | 0 | 0 | Au | na | 80 | Spiro-MeOTAD |  | TiO2-c | TiO2-mp | na |  |  | 0 | SLG | FTO | 0.09 | 0.867 | 19.147 | 0.735 | 12.21
38449 | MA | na | na | 1 | 0 | 0 | Pb | 1 | Br | I |  |  |  |  | DMF | na | IPA | 1 | 0 | 1 | 100 | na | na | 5 | 0 | 0 | Au | na | 80 | Spiro-MeOTAD |  | TiO2-c | TiO2-mp | na |  |  | 0 | SLG | FTO | 0.09 | 0.891 | 23.852 | 0.716 | 15.24
38450 | MA | na | na | 1 | 0 | 0 | Pb | 1 | Br | I |  |  |  |  | DMF | na | IPA | 1 | 0 | 1 | 100 | na | na | 5 | 0 | 0 | Au | na | 80 | Spiro-MeOTAD |  | TiO2-c | TiO2-mp | na |  |  | 0 | SLG | FTO | 0.09 | 0.87 | 16.77 | 0.43 | 6.34
38451 | MA | na | na | 1 | 0 | 0 | Pb | 1 | Br | I |  |  |  |  | DMF | na | IPA | 1 | 0 | 1 | 100 | na | na | 5 | 0 | 0 | Au | na | 80 | Spiro-MeOTAD |  | TiO2-c | TiO2-mp | na |  |  | 0 | SLG | FTO | 0.09 | 0.81 | 10.41 | 0.63 | 5.38
38452 | MA | na | na | 1 | 0 | 0 | Pb | 1 | I | na | 3 | 0 |  |  | DMF | na | na | 1 | 0 | 0 | 95 | na | na | 20 | 0 | 0 | ITO | na |  | PEDOT:PSS | 55 | PCBM-60 | na | na | 55 | 0 | 0 | SLG | ITO | 0.1 | 0.943 | 18.21 | 0.7 | 12.02 | 1.6
38453 | MA | na | na | 1 | 0 | 0 | Pb | 1 | I | na | 3 | 0 |  |  | DMF | na | na | 1 | 0 | 0 | 95 | na | na | 20 | 0 | 0 | ITO | na |  | PEDOT:PSS | 55 | PCBM-60 | na | na | 55 | 0 | 0 | SLG | ITO | 0.1 | 0.941 | 18.13 | 0.682 | 11.64 | 1.6
38454 | MA | na | na | 1 | 0 | 0 | Pb | 1 | I | na | 3 | 0 |  |  | DMF | na | na | 1 | 0 | 0 | 95 | na | na | 20 | 0 | 0 | MoO3 ∣ Au ∣ Ag ∣ MoO3 | Alq3 | 2 | PEDOT:PSS | 55 | PCBM-60 | na | na | 55 | 0 | 0 | NOA63 | Au | 0.1 | 0.94 | 14.67 | 0.623 | 8.6 | 1.6
38455 | MA | na | na | 1 | 0 | 0 | Pb | 1 | I | na | 3 | 0 |  |  | DMF | na | na | 1 | 0 | 0 | 95 | na | na | 20 | 0 | 0 | MoO3 ∣ Au ∣ Ag ∣ MoO3 | Alq3 | 2 | PEDOT:PSS | 55 | PCBM-60 | na | na | 55 | 0 | 0 | NOA63 | Au | 0.1 | 0.838 | 8.09 | 0.535 | 3.63 | 1.6
38456 | MA | na | na | 1 | 0 | 0 | Pb | 1 | I | na | 3 | 0 |  |  | DMF | na | na | 1 | 0 | 0 | 95 | na | na | 20 | 0 | 0 | MoO3 ∣ Au ∣ Ag ∣ MoO3 | Alq3 | 2 | PEDOT:PSS | 55 | PCBM-60 | na | na | 55 | 0 | 0 | NOA63 | Au | 0.1 | 0.937 | 13.86 | 0.62 | 8.05 | 1.6
38457 | MA | na | na | 1 | 0 | 0 | Pb | 1 | I | na | 3 | 0 |  |  | DMF | na | na | 1 | 0 | 0 | 95 | na | na | 20 | 0 | 0 | MoO3 ∣ Au ∣ Ag ∣ MoO3 | Alq3 | 2 | PEDOT:PSS | 55 | PCBM-60 | na | na | 55 | 0 | 0 | NOA63 | Au | 0.1 | 0.849 | 9.34 | 0.488 | 3.87 | 1.6
38458 | MA | na | na | 1 | 0 | 0 | Pb | 1 | I | na | 3 | 0 |  |  | DMF | na | na | 1 | 0 | 0 | 95 | na | na | 20 | 0 | 0 | MoO3 ∣ Au ∣ Ag ∣ MoO3 | Alq3 | 2 | PEDOT:PSS | 55 | PCBM-60 | na | na | 55 | 0 | 0 | NOA63 | Au | 0.1 | 0.847 | 12.78 | 0.596 | 6.45 | 1.6
38459 | MA | na | na | 1 | 0 | 0 | Pb | 1 | I | na | 3 | 0 |  |  | DMF | na | na | 1 | 0 | 0 | 95 | na | na | 20 | 0 | 0 | MoO3 ∣ Au ∣ Ag ∣ MoO3 | Alq3 | 2 | PEDOT:PSS | 55 | PCBM-60 | na | na | 55 | 0 | 0 | NOA63 | Au | 0.1 | 0.818 | 10.26 | 0.47 | 3.95 | 1.6
38460 | MA | na | na | 1 | 0 | 0 | Pb | 1 | I | na | 3 | 0 |  |  | DMF | na | na | 1 | 0 | 0 | 95 | na | na | 20 | 0 | 0 | MoO3 ∣ Au ∣ Ag ∣ MoO3 | Alq3 | 2 | PEDOT:PSS | 55 | PCBM-60 | na | na | 55 | 0 | 0 | NOA63 | Au | 0.1 | 0.79 | 9.25 | 0.549 | 4.01 | 1.6
38461 | MA | na | na | 1 | 0 | 0 | Pb | 1 | I | na | 3 | 0 |  |  | DMF | na | na | 1 | 0 | 0 | 95 | na | na | 20 | 0 | 0 | MoO3 ∣ Au ∣ Ag ∣ MoO3 | Alq3 | 2 | PEDOT:PSS | 55 | PCBM-60 | na | na | 55 | 0 | 0 | NOA63 | Au | 0.1 | 0.719 | 8.11 | 0.588 | 3.43 | 1.6
38462 | MA | na | na | 1 | 0 | 0 | Pb | 1 | I | na | 3 | 0 |  |  | DMSO | GBL | na |  |  | 0 | 100 | na | na | 60 | 0 | 0 | Ag | na | 100 | PEDOT:PSS | 30 | PCBM-60 | na | na | 70 | 0 | 0 | SLG | ITO | 0.1 | 0.93 | 16.7 | 0.7 | 10.9 | 1.6
38463 | MA | na | na | 1 | 0 | 0 | Pb | 1 | I | na | 3 | 0 |  |  | DMSO | GBL | na |  |  | 0 | 100 | na | na | 60 | 0 | 0 | Ag | na | 100 | NTPA | 30 | PCBM-60 | na | na | 70 | 0 | 0 | SLG | ITO | 0.1 | 0.98 | 17.4 | 0.708 | 12.1 | 1.6
38464 | MA | na | na | 1 | 0 | 0 | Pb | 1 | I | na | 3 | 0 |  |  | DMSO | GBL | na |  |  | 0 | 100 | na | na | 60 | 0 | 0 | Ag | na | 100 | BTPA | 3 | PCBM-60 | na | na | 70 | 0 | 0 | SLG | ITO | 0.1 | 1.02 | 17.4 | 0.733 | 13 | 1.6
38465 | Cs | FA | MA | 0.05 | 0.79 | 0.15 | Pb | 1 | Br | I | 0.51 | 2.4900000000000002 |  |  | DMF | DMSO | na | 4 | 1 | 0 | 100 | na | na | 50 | 0 | 0 | Au | na | 100 | Spiro-MeOTAD | 100 | TiO2-c | na | na |  | 0 | 0 | SLG | FTO | 0.1 | 0.95 | 19.61 | 0.57 | 10.71
38466 | Cs | FA | MA | 0.05 | 0.79 | 0.15 | Pb | 1 | Br | I | 0.51 | 2.4900000000000002 |  |  | DMF | DMSO | na | 4 | 1 | 0 | 100 | na | na | 50 | 0 | 0 | Au | na | 100 | Spiro-MeOTAD | 100 | TiO2-c | na | na |  | 0 | 0 | SLG | FTO | 0.1 | 1.05 | 20.08 | 0.66 | 14.13
38467 | Cs | FA | MA | 0.05 | 0.79 | 0.15 | Pb | 1 | Br | I | 0.51 | 2.4900000000000002 |  |  | DMF | DMSO | na | 4 | 1 | 0 | 100 | na | na | 50 | 0 | 0 | Au | na | 100 | Spiro-MeOTAD | 100 | TiO2-c | na | na |  | 0 | 0 | SLG | FTO | 0.1 | 1.1 | 22.47 | 0.73 | 18.22
38468 | Cs | FA | MA | 0.05 | 0.79 | 0.15 | Pb | 1 | Br | I | 0.51 | 2.4900000000000002 |  |  | DMF | DMSO | na | 4 | 1 | 0 | 100 | na | na | 50 | 0 | 0 | Au | na | 100 | Spiro-MeOTAD | 100 | TiO2-c | na | na |  | 0 | 0 | SLG | FTO | 0.1 | 1.14 | 22.59 | 0.74 | 19.16
38469 | Cs | FA | MA | 0.05 | 0.79 | 0.15 | Pb | 1 | Br | I | 0.51 | 2.4900000000000002 |  |  | DMF | DMSO | na | 4 | 1 | 0 | 100 | na | na | 50 | 0 | 0 | Au | na | 100 | Spiro-MeOTAD | 100 | TiO2-c | na | na |  | 0 | 0 | SLG | FTO | 0.1 | 1.17 | 22.82 | 0.77 | 20.56
38470 | Cs | FA | MA | 0.05 | 0.79 | 0.15 | Pb | 1 | Br | I | 0.51 | 2.4900000000000002 |  |  | DMF | DMSO | na | 4 | 1 | 0 | 100 | na | na | 50 | 0 | 0 | Au | na | 100 | Spiro-MeOTAD | 100 | TiO2-c | na | na |  | 0 | 0 | SLG | FTO | 0.1 | 1.1 | 22.47 | 0.73 | 18.22
38471 | Cs | FA | MA | 0.05 | 0.79 | 0.15 | Pb | 1 | Br | I | 0.51 | 2.4900000000000002 |  |  | DMF | DMSO | na | 4 | 1 | 0 | 100 | na | na | 50 | 0 | 0 | Au | na | 100 | Spiro-MeOTAD | 100 | TiO2-c | na | na |  | 0 | 0 | SLG | FTO | 0.1 | 1.12 | 22.49 | 0.74 | 18.84
38472 | Cs | FA | MA | 0.05 | 0.79 | 0.15 | Pb | 1 | Br | I | 0.51 | 2.4900000000000002 |  |  | DMF | DMSO | na | 4 | 1 | 0 | 100 | na | na | 50 | 0 | 0 | Au | na | 100 | Spiro-MeOTAD | 100 | TiO2-c | na | na |  | 0 | 0 | SLG | FTO | 0.1 | 1.17 | 22.82 | 0.77 | 20.56
38473 | Cs | FA | MA | 0.05 | 0.79 | 0.15 | Pb | 1 | Br | I | 0.51 | 2.4900000000000002 |  |  | DMF | DMSO | na | 4 | 1 | 0 | 100 | na | na | 50 | 0 | 0 | Au | na | 100 | Spiro-MeOTAD | 100 | TiO2-c | na | na |  | 0 | 0 | SLG | FTO | 0.1 | 1.08 | 21.15 | 0.72 | 16.56
38474 | Cs | FA | MA | 0.05 | 0.79 | 0.15 | Pb | 1 | Br | I | 0.51 | 2.4900000000000002 |  |  | DMF | DMSO | na | 4 | 1 | 0 | 100 | na | na | 50 | 0 | 0 | Au | na | 100 | Spiro-MeOTAD | 100 | TiO2-c | na | na |  | 0 | 0 | SLG | FTO | 0.1 | 1.07 | 20.62 | 0.64 | 14.08
38475 | MA | na | na | 1 | 0 | 0 | Pb | 1 | I | na | 3 | 0 | Cl |  | DMF | na | na | 1 | 0 | 0 | 100 | na | na | 30 | 0 | 0 | Au | na | 100 | Spiro-MeOTAD |  | TiO2-c | TiO2-mp | na |  | 300 | 0 | SLG | FTO | 0.09 | 0.6 | 12.49 | 0.47 | 3.5 | 1.57
38477 | MA | na | na | 1 | 0 | 0 | Pb | 1 | I | na | 3 | 0 | Cl |  | DMF | na | na | 1 | 0 | 0 | 100 | na | na | 5 | 0 | 0 | Au | na | 100 | Spiro-MeOTAD |  | TiO2-c | TiO2-mp | na |  | 300 | 0 | SLG | FTO | 0.09 | 0.76 | 16.78 | 0.43 | 5.52 | 1.57
38481 | Cs | FA | MA | 0.8 | 0.69 | 0.23 | Pb | 1 | Br | I | 0.9 | 2.1 |  |  | DMF | DMSO | na | 4 | 1 | 0 | 130 | na | na | 15 | 0 | 0 | MoO3 ∣ ITO | na | 7 | Spiro-MeOTAD | 150 | SnO2 | na | na | 40 | 0 | 0 | SLG | ITO | 0.1 | 1.14 | 16.39 | 0.74 | 13.83
38482 | Cs | FA | MA | 0.8 | 0.69 | 0.23 | Pb | 1 | Br | I | 0.9 | 2.1 |  |  | DMF | DMSO | na | 4 | 1 | 0 | 130 | na | na | 15 | 0 | 0 | MoO3 ∣ ITO | na | 7 | Spiro-MeOTAD | 150 | SnO2 | na | na | 40 | 0 | 0 | SLG | ITO | 0.1 | 1.18 | 19.12 | 0.7 | 15.79
38484 | MA | na | na | 1 | 0 | 0 | Pb | 1 | I | na | 3 | 0 | Cl |  | DMF | na | na | 1 | 0 | 0 | 100 | na | na | 90 | 0 | 0 | Au | na |  | Spiro-MeOTAD |  | TiO2-c | Al2O3-mp | na | 100 | 250 | 0 | SLG | FTO | 0.09 | 1.01 | 19.6 | 0.6 | 12 | 1.6
38485 | MA | na | na | 1 | 0 | 0 | Pb | 1 | I | na | 3 | 0 | Cl |  | DMF | na | na | 1 | 0 | 0 | 100 | na | na | 90 | 0 | 0 | Au | na |  | Spiro-MeOTAD |  | Nb2O3 | Al2O3-mp | na | 100 | 250 | 0 | SLG | FTO | 0.09 | 1.11 | 11.7 | 0.67 | 8.8 | 1.6
38486 | MA | na | na | 1 | 0 | 0 | Pb | 1 | I | na | 3 | 0 |  |  | DMSO | na | IPA | 1 | 0 | 1 |  | na | na |  | 0 | 0 | Au | na |  | Spiro-MeOTAD |  | TiO2-c | na | na | 25 | 0 | 0 | SLG | FTO | 0.1 | 1.06 | 21.2 | 0.738 | 16.6 | 1.6
38487 | MA | na | na | 1 | 0 | 0 | Pb | 1 | I | na | 3 | 0 |  |  | DMSO | na | IPA | 1 | 0 | 1 |  | na | na |  | 0 | 0 | Au | na |  | Spiro-MeOTAD |  | TiO2-c | na | na | 25 | 0 | 0 | SLG | FTO | 0.1 | 1.06 | 19.9 | 0.736 | 15.6 | 1.6
38488 | MA | na | na | 1 | 0 | 0 | Pb | 1 | I | na | 3 | 0 |  |  | DMSO | na | IPA | 1 | 0 | 1 |  | na | na |  | 0 | 0 | Au | na |  | Spiro-MeOTAD |  | TiO2-c | na | na | 25 | 0 | 0 | SLG | FTO | 0.1 | 1.04 | 18.6 | 0.693 | 13.5 | 1.6
38489 | MA | na | na | 1 | 0 | 0 | Pb | 1 | I | na | 3 | 0 |  |  | DMSO | na | IPA | 1 | 0 | 1 |  | na | na |  | 0 | 0 | Au | na |  | Spiro-MeOTAD |  | TiO2-c | na | na | 25 | 0 | 0 | SLG | FTO | 0.1 | 1.01 | 16.1 | 0.538 | 8.8 | 1.6
38500 | MA | na | na | 1 | 0 | 0 | Pb | 1 | I | na | 3 | 0 |  |  | DMSO | na | na | 1 | 0 | 0 | 100 | na | na | 45 | 0 | 0 | Au | na | 80 | Spiro-MeOTAD |  | TiO2-c | TiO2-mp | na | 30 |  | 0 | SLG | FTO | 0.16 | 1.085 | 21.9 | 0.76 | 18.1 | 1.6
38501 | MA | na | na | 1 | 0 | 0 | Pb | 1 | I | na | 3 | 0 |  |  | DMSO | na | na | 1 | 0 | 0 | 100 | na | na | 45 | 0 | 0 | Au | na | 80 | Spiro-MeOTAD |  | TiO2-c | TiO2-mp | na | 30 |  | 0 | SLG | FTO | 0.16 | 1.084 | 21.9 | 0.78 | 18.5 | 1.6
38502 | MA | na | na | 1 | 0 | 0 | Pb | 1 | I | na | 3 | 0 |  |  | DMSO | na | na | 1 | 0 | 0 | 100 | na | na | 45 | 0 | 0 | Au | na | 80 | Spiro-MeOTAD |  | TiO2-c | TiO2-mp | na | 30 |  | 0 | SLG | FTO | 0.16 | 1.078 | 22.4 | 0.7 | 16.9 | 1.6
38503 | MA | na | na | 1 | 0 | 0 | Pb | 1 | I | na | 3 | 0 |  |  | DMSO | na | na | 1 | 0 | 0 | 100 | na | na | 45 | 0 | 0 | Au | na | 80 | Spiro-MeOTAD |  | TiO2-c | TiO2-mp | na | 30 |  | 0 | SLG | FTO | 0.16 | 1.081 | 22.2 | 0.68 | 16.4 | 1.6
38504 | MA | na | na | 1 | 0 | 0 | Pb | 1 | I | na | 3 | 0 |  |  | DMSO | na | na | 1 | 0 | 0 | 100 | na | na | 45 | 0 | 0 | Au | na | 80 | Spiro-MeOTAD |  | TiO2-c | TiO2-mp | na | 30 |  | 0 | SLG | FTO | 0.16 | 1.087 | 21.5 | 0.79 | 18.4 | 1.6
38505 | MA | na | na | 1 | 0 | 0 | Pb | 1 | I | na | 3 | 0 |  |  | DMSO | na | na | 1 | 0 | 0 | 100 | na | na | 45 | 0 | 0 | Au | na | 80 | Spiro-MeOTAD |  | TiO2-c | TiO2-mp | na | 30 |  | 0 | SLG | FTO | 0.16 | 1.086 | 22.3 | 0.79 | 19 | 1.6
38506 | Cs | MA | na | 0.05 | 0.95 | 0 | Pb | 1 | I | na | 3 | 0 |  |  | DMSO | na | na | 1 | 0 | 0 | 100 | na | na | 45 | 0 | 0 | Au | na | 80 | Spiro-MeOTAD |  | TiO2-c | TiO2-mp | na | 30 |  | 0 | SLG | FTO | 0.16 | 0.859 | 17.7 | 0.64 | 9.7
38507 | Cs | MA | na | 0.05 | 0.95 | 0 | Pb | 1 | I | na | 3 | 0 |  |  | DMSO | na | na | 1 | 0 | 0 | 100 | na | na | 45 | 0 | 0 | Au | na | 80 | Spiro-MeOTAD |  | TiO2-c | TiO2-mp | na | 30 |  | 0 | SLG | FTO | 0.16 | 0.906 | 18.9 | 0.68 | 11.7
38508 | Cs | MA | na | 0.05 | 0.95 | 0 | Pb | 1 | I | na | 3 | 0 |  |  | DMSO | na | na | 1 | 0 | 0 | 100 | na | na | 45 | 0 | 0 | Au | na | 80 | Spiro-MeOTAD |  | TiO2-c | TiO2-mp | na | 30 |  | 0 | SLG | FTO | 0.16 | 0.995 | 19.5 | 0.68 | 13.1
38509 | Cs | MA | na | 0.05 | 0.95 | 0 | Pb | 1 | I | na | 3 | 0 |  |  | DMSO | na | na | 1 | 0 | 0 | 100 | na | na | 45 | 0 | 0 | Au | na | 80 | Spiro-MeOTAD |  | TiO2-c | TiO2-mp | na | 30 |  | 0 | SLG | FTO | 0.16 | 0.951 | 18.5 | 0.69 | 12.1
38510 | Cs | MA | na | 0.05 | 0.95 | 0 | Pb | 1 | I | na | 3 | 0 |  |  | DMSO | na | na | 1 | 0 | 0 | 100 | na | na | 45 | 0 | 0 | Au | na | 80 | Spiro-MeOTAD |  | TiO2-c | TiO2-mp | na | 30 |  | 0 | SLG | FTO | 0.16 | 1.016 | 20.1 | 0.7 | 14.4
38511 | Cs | MA | na | 0.05 | 0.95 | 0 | Pb | 1 | I | na | 3 | 0 |  |  | DMSO | na | na | 1 | 0 | 0 | 100 | na | na | 45 | 0 | 0 | Au | na | 80 | Spiro-MeOTAD |  | TiO2-c | TiO2-mp | na | 30 |  | 0 | SLG | FTO | 0.16 | 1.029 | 21.4 | 0.73 | 16.1
38512 | Cs | MA | na | 0.1 | 0.9 | 0 | Pb | 1 | I | na | 3 | 0 |  |  | DMSO | na | na | 1 | 0 | 0 | 100 | na | na | 45 | 0 | 0 | Au | na | 80 | Spiro-MeOTAD |  | TiO2-c | TiO2-mp | na | 30 |  | 0 | SLG | FTO | 0.16 | 0.754 | 18.5 | 0.66 | 9.1
38513 | Cs | MA | na | 0.1 | 0.9 | 0 | Pb | 1 | I | na | 3 | 0 |  |  | DMSO | na | na | 1 | 0 | 0 | 100 | na | na | 45 | 0 | 0 | Au | na | 80 | Spiro-MeOTAD |  | TiO2-c | TiO2-mp | na | 30 |  | 0 | SLG | FTO | 0.16 | 0.73 | 17.4 | 0.65 | 8.3
38514 | Cs | MA | na | 0.1 | 0.9 | 0 | Pb | 1 | I | na | 3 | 0 |  |  | DMSO | na | na | 1 | 0 | 0 | 100 | na | na | 45 | 0 | 0 | Au | na | 80 | Spiro-MeOTAD |  | TiO2-c | TiO2-mp | na | 30 |  | 0 | SLG | FTO | 0.16 | 0.73 | 18.4 | 0.65 | 8.8
38515 | Cs | MA | na | 0.1 | 0.9 | 0 | Pb | 1 | I | na | 3 | 0 |  |  | DMSO | na | na | 1 | 0 | 0 | 100 | na | na | 45 | 0 | 0 | Au | na | 80 | Spiro-MeOTAD |  | TiO2-c | TiO2-mp | na | 30 |  | 0 | SLG | FTO | 0.16 | 0.706 | 17.7 | 0.56 | 7
38516 | Cs | MA | na | 0.1 | 0.9 | 0 | Pb | 1 | I | na | 3 | 0 |  |  | DMSO | na | na | 1 | 0 | 0 | 100 | na | na | 45 | 0 | 0 | Au | na | 80 | Spiro-MeOTAD |  | TiO2-c | TiO2-mp | na | 30 |  | 0 | SLG | FTO | 0.16 | 0.798 | 18.6 | 0.65 | 9.7
38517 | Cs | MA | na | 0.1 | 0.9 | 0 | Pb | 1 | I | na | 3 | 0 |  |  | DMSO | na | na | 1 | 0 | 0 | 100 | na | na | 45 | 0 | 0 | Au | na | 80 | Spiro-MeOTAD |  | TiO2-c | TiO2-mp | na | 30 |  | 0 | SLG | FTO | 0.16 | 0.751 | 17.8 | 0.64 | 8.6
38518 | Cs | MA | na | 0.15 | 0.85 | 0 | Pb | 1 | I | na | 3 | 0 |  |  | DMSO | na | na | 1 | 0 | 0 | 100 | na | na | 45 | 0 | 0 | Au | na | 80 | Spiro-MeOTAD |  | TiO2-c | TiO2-mp | na | 30 |  | 0 | SLG | FTO | 0.16 | 0.741 | 16.2 | 0.68 | 8.2
38519 | Cs | MA | na | 0.15 | 0.85 | 0 | Pb | 1 | I | na | 3 | 0 |  |  | DMSO | na | na | 1 | 0 | 0 | 100 | na | na | 45 | 0 | 0 | Au | na | 80 | Spiro-MeOTAD |  | TiO2-c | TiO2-mp | na | 30 |  | 0 | SLG | FTO | 0.16 | 0.721 | 14.5 | 0.66 | 6.9
38520 | Cs | MA | na | 0.15 | 0.85 | 0 | Pb | 1 | I | na | 3 | 0 |  |  | DMSO | na | na | 1 | 0 | 0 | 100 | na | na | 45 | 0 | 0 | Au | na | 80 | Spiro-MeOTAD |  | TiO2-c | TiO2-mp | na | 30 |  | 0 | SLG | FTO | 0.16 | 0.741 | 16.6 | 0.65 | 7.9
38521 | Cs | MA | na | 0.15 | 0.85 | 0 | Pb | 1 | I | na | 3 | 0 |  |  | DMSO | na | na | 1 | 0 | 0 | 100 | na | na | 45 | 0 | 0 | Au | na | 80 | Spiro-MeOTAD |  | TiO2-c | TiO2-mp | na | 30 |  | 0 | SLG | FTO | 0.16 | 0.72 | 14.2 | 0.61 | 6.2
38522 | Cs | MA | na | 0.15 | 0.85 | 0 | Pb | 1 | I | na | 3 | 0 |  |  | DMSO | na | na | 1 | 0 | 0 | 100 | na | na | 45 | 0 | 0 | Au | na | 80 | Spiro-MeOTAD |  | TiO2-c | TiO2-mp | na | 30 |  | 0 | SLG | FTO | 0.16 | 0.726 | 17.9 | 0.62 | 8.1
38523 | Cs | MA | na | 0.15 | 0.85 | 0 | Pb | 1 | I | na | 3 | 0 |  |  | DMSO | na | na | 1 | 0 | 0 | 100 | na | na | 45 | 0 | 0 | Au | na | 80 | Spiro-MeOTAD |  | TiO2-c | TiO2-mp | na | 30 |  | 0 | SLG | FTO | 0.16 | 0.715 | 17.1 | 0.6 | 7.3
38524 | MA | na | na | 1 | 0 | 0 | Pb | 1 | I | na | 3 | 0 | Rb | 0.05 | DMSO | na | na | 1 | 0 | 0 | 100 | na | na | 45 | 0 | 0 | Au | na | 80 | Spiro-MeOTAD |  | TiO2-c | TiO2-mp | na | 30 |  | 0 | SLG | FTO | 0.16 | 1.06 | 21.6 | 0.72 | 16.5 | 1.6
38525 | MA | na | na | 1 | 0 | 0 | Pb | 1 | I | na | 3 | 0 | Rb | 0.05 | DMSO | na | na | 1 | 0 | 0 | 100 | na | na | 45 | 0 | 0 | Au | na | 80 | Spiro-MeOTAD |  | TiO2-c | TiO2-mp | na | 30 |  | 0 | SLG | FTO | 0.16 | 1.044 | 21.1 | 0.74 | 16.3 | 1.6
38526 | MA | na | na | 1 | 0 | 0 | Pb | 1 | I | na | 3 | 0 | Rb | 0.05 | DMSO | na | na | 1 | 0 | 0 | 100 | na | na | 45 | 0 | 0 | Au | na | 80 | Spiro-MeOTAD |  | TiO2-c | TiO2-mp | na | 30 |  | 0 | SLG | FTO | 0.16 | 0.943 | 21 | 0.68 | 13.5 | 1.6
38527 | MA | na | na | 1 | 0 | 0 | Pb | 1 | I | na | 3 | 0 | Rb | 0.05 | DMSO | na | na | 1 | 0 | 0 | 100 | na | na | 45 | 0 | 0 | Au | na | 80 | Spiro-MeOTAD |  | TiO2-c | TiO2-mp | na | 30 |  | 0 | SLG | FTO | 0.16 | 0.911 | 19.3 | 0.72 | 12.7 | 1.6
38528 | MA | na | na | 1 | 0 | 0 | Pb | 1 | I | na | 3 | 0 | Rb | 0.05 | DMSO | na | na | 1 | 0 | 0 | 100 | na | na | 45 | 0 | 0 | Au | na | 80 | Spiro-MeOTAD |  | TiO2-c | TiO2-mp | na | 30 |  | 0 | SLG | FTO | 0.16 | 1.025 | 21.7 | 0.68 | 15.1 | 1.6
38529 | MA | na | na | 1 | 0 | 0 | Pb | 1 | I | na | 3 | 0 | Rb | 0.05 | DMSO | na | na | 1 | 0 | 0 | 100 | na | na | 45 | 0 | 0 | Au | na | 80 | Spiro-MeOTAD |  | TiO2-c | TiO2-mp | na | 30 |  | 0 | SLG | FTO | 0.16 | 0.996 | 21.7 | 0.68 | 14.7 | 1.6
38530 | MA | na | na | 1 | 0 | 0 | Pb | 1 | I | na | 3 | 0 | Rb | 0.1 | DMSO | na | na | 1 | 0 | 0 | 100 | na | na | 45 | 0 | 0 | Au | na | 80 | Spiro-MeOTAD |  | TiO2-c | TiO2-mp | na | 30 |  | 0 | SLG | FTO | 0.16 | 1.026 | 19.8 | 0.7 | 14.2 | 1.6
38531 | MA | na | na | 1 | 0 | 0 | Pb | 1 | I | na | 3 | 0 | Rb | 0.1 | DMSO | na | na | 1 | 0 | 0 | 100 | na | na | 45 | 0 | 0 | Au | na | 80 | Spiro-MeOTAD |  | TiO2-c | TiO2-mp | na | 30 |  | 0 | SLG | FTO | 0.16 | 1.012 | 19.2 | 0.72 | 13.9 | 1.6
38532 | MA | na | na | 1 | 0 | 0 | Pb | 1 | I | na | 3 | 0 | Rb | 0.1 | DMSO | na | na | 1 | 0 | 0 | 100 | na | na | 45 | 0 | 0 | Au | na | 80 | Spiro-MeOTAD |  | TiO2-c | TiO2-mp | na | 30 |  | 0 | SLG | FTO | 0.16 | 0.982 | 17 | 0.73 | 12.2 | 1.6
38533 | MA | na | na | 1 | 0 | 0 | Pb | 1 | I | na | 3 | 0 | Rb | 0.1 | DMSO | na | na | 1 | 0 | 0 | 100 | na | na | 45 | 0 | 0 | Au | na | 80 | Spiro-MeOTAD |  | TiO2-c | TiO2-mp | na | 30 |  | 0 | SLG | FTO | 0.16 | 1.018 | 20 | 0.71 | 14.5 | 1.6
38534 | MA | na | na | 1 | 0 | 0 | Pb | 1 | I | na | 3 | 0 | Rb | 0.1 | DMSO | na | na | 1 | 0 | 0 | 100 | na | na | 45 | 0 | 0 | Au | na | 80 | Spiro-MeOTAD |  | TiO2-c | TiO2-mp | na | 30 |  | 0 | SLG | FTO | 0.16 | 1.031 | 19.6 | 0.66 | 13.4 | 1.6
38535 | MA | na | na | 1 | 0 | 0 | Pb | 1 | I | na | 3 | 0 | Rb | 0.1 | DMSO | na | na | 1 | 0 | 0 | 100 | na | na | 45 | 0 | 0 | Au | na | 80 | Spiro-MeOTAD |  | TiO2-c | TiO2-mp | na | 30 |  | 0 | SLG | FTO | 0.16 | 1.008 | 19 | 0.7 | 13.3 | 1.6
38536 | MA | na | na | 1 | 0 | 0 | Pb | 1 | I | na | 3 | 0 | Rb | 0.15 | DMSO | na | na | 1 | 0 | 0 | 100 | na | na | 45 | 0 | 0 | Au | na | 80 | Spiro-MeOTAD |  | TiO2-c | TiO2-mp | na | 30 |  | 0 | SLG | FTO | 0.16 | 0.977 | 16.1 | 0.68 | 10.7 | 1.6
38537 | MA | na | na | 1 | 0 | 0 | Pb | 1 | I | na | 3 | 0 | Rb | 0.15 | DMSO | na | na | 1 | 0 | 0 | 100 | na | na | 45 | 0 | 0 | Au | na | 80 | Spiro-MeOTAD |  | TiO2-c | TiO2-mp | na | 30 |  | 0 | SLG | FTO | 0.16 | 0.995 | 16.7 | 0.71 | 11.9 | 1.6
38538 | MA | na | na | 1 | 0 | 0 | Pb | 1 | I | na | 3 | 0 | Rb | 0.15 | DMSO | na | na | 1 | 0 | 0 | 100 | na | na | 45 | 0 | 0 | Au | na | 80 | Spiro-MeOTAD |  | TiO2-c | TiO2-mp | na | 30 |  | 0 | SLG | FTO | 0.16 | 0.97 | 19.5 | 0.64 | 12.1 | 1.6
38539 | MA | na | na | 1 | 0 | 0 | Pb | 1 | I | na | 3 | 0 | Rb | 0.15 | DMSO | na | na | 1 | 0 | 0 | 100 | na | na | 45 | 0 | 0 | Au | na | 80 | Spiro-MeOTAD |  | TiO2-c | TiO2-mp | na | 30 |  | 0 | SLG | FTO | 0.16 | 0.973 | 19.3 | 0.69 | 13 | 1.6
38540 | MA | na | na | 1 | 0 | 0 | Pb | 1 | I | na | 3 | 0 | Rb | 0.15 | DMSO | na | na | 1 | 0 | 0 | 100 | na | na | 45 | 0 | 0 | Au | na | 80 | Spiro-MeOTAD |  | TiO2-c | TiO2-mp | na | 30 |  | 0 | SLG | FTO | 0.16 | 1.01 | 19.3 | 0.69 | 13.4 | 1.6
38541 | MA | na | na | 1 | 0 | 0 | Pb | 1 | I | na | 3 | 0 | Rb | 0.15 | DMSO | na | na | 1 | 0 | 0 | 100 | na | na | 45 | 0 | 0 | Au | na | 80 | Spiro-MeOTAD |  | TiO2-c | TiO2-mp | na | 30 |  | 0 | SLG | FTO | 0.16 | 0.993 | 18.9 | 0.68 | 12.9 | 1.6
38542 | FA | MA | na | 0.85 | 0.15 | 0 | Pb | 1 | I | na | 3 | 0 |  |  | DMSO | na | na | 1 | 0 | 0 | 100 | na | na | 45 | 0 | 0 | Au | na | 80 | Spiro-MeOTAD |  | TiO2-c | TiO2-mp | na | 30 |  | 0 | SLG | FTO | 0.16 | 0.88 | 22.7 | 0.58 | 11.6
38543 | FA | MA | na | 0.85 | 0.15 | 0 | Pb | 1 | I | na | 3 | 0 | Rb | 0.05 | DMSO | na | na | 1 | 0 | 0 | 100 | na | na | 45 | 0 | 0 | Au | na | 80 | Spiro-MeOTAD |  | TiO2-c | TiO2-mp | na | 30 |  | 0 | SLG | FTO | 0.16 | 0.864 | 19.8 | 0.61 | 10.4
38544 | FA | MA | na | 0.85 | 0.15 | 0 | Pb | 1 | I | na | 3 | 0 | Rb | 0.1 | DMSO | na | na | 1 | 0 | 0 | 100 | na | na | 45 | 0 | 0 | Au | na | 80 | Spiro-MeOTAD |  | TiO2-c | TiO2-mp | na | 30 |  | 0 | SLG | FTO | 0.16 | 0.773 | 9.2 | 0.69 | 4.9
38545 | FA | MA | na | 0.85 | 0.15 | 0 | Pb | 1 | I | na | 3 | 0 |  |  | DMSO | na | na | 1 | 0 | 0 | 100 | na | na | 45 | 0 | 0 | Au | na | 80 | Spiro-MeOTAD |  | TiO2-c | TiO2-mp | na | 30 |  | 0 | SLG | FTO | 0.16 | 0.88 | 22.7 | 0.58 | 11.6
38546 | Cs | FA | MA | 0.05 | 0.81 | 0.14000000000000001 | Pb | 1 | I | na | 3 | 0 |  |  | DMSO | na | na | 1 | 0 | 0 | 100 | na | na | 45 | 0 | 0 | Au | na | 80 | Spiro-MeOTAD |  | TiO2-c | TiO2-mp | na | 30 |  | 0 | SLG | FTO | 0.16 | 1.033 | 25 | 0.76 | 19.8
38547 | Cs | FA | MA | 0.1 | 0.78 | 0.13 | Pb | 1 | I | na | 3 | 0 |  |  | DMSO | na | na | 1 | 0 | 0 | 100 | na | na | 45 | 0 | 0 | Au | na | 80 | Spiro-MeOTAD |  | TiO2-c | TiO2-mp | na | 30 |  | 0 | SLG | FTO | 0.16 | 1.044 | 23.8 | 0.7 | 17.4
38548 | MA | na | na | 1 | 0 | 0 | Pb | 1 | Br | I | 0.45 | 2.5499999999999998 |  |  | DMSO | na | na | 1 | 0 | 0 | 100 | na | na | 45 | 0 | 0 | Au | na | 80 | Spiro-MeOTAD |  | TiO2-c | TiO2-mp | na | 30 |  | 0 | SLG | FTO | 0.16 | 1.087 | 18.8 | 0.72 | 14.7
38549 | MA | na | na | 1 | 0 | 0 | Pb | 1 | Br | I | 0.45 | 2.5499999999999998 | Rb | 0.05 | DMSO | na | na | 1 | 0 | 0 | 100 | na | na | 45 | 0 | 0 | Au | na | 80 | Spiro-MeOTAD |  | TiO2-c | TiO2-mp | na | 30 |  | 0 | SLG | FTO | 0.16 | 1.005 | 18.5 | 0.64 | 11.9
38550 | MA | na | na | 1 | 0 | 0 | Pb | 1 | Br | I | 0.45 | 2.5499999999999998 | Rb | 0.1 | DMSO | na | na | 1 | 0 | 0 | 100 | na | na | 45 | 0 | 0 | Au | na | 80 | Spiro-MeOTAD |  | TiO2-c | TiO2-mp | na | 30 |  | 0 | SLG | FTO | 0.16 | 0.94 | 15.2 | 0.73 | 10.4
38551 | MA | na | na | 1 | 0 | 0 | Pb | 1 | Br | I | 0.45 | 2.5499999999999998 |  |  | DMSO | na | na | 1 | 0 | 0 | 100 | na | na | 45 | 0 | 0 | Au | na | 80 | Spiro-MeOTAD |  | TiO2-c | TiO2-mp | na | 30 |  | 0 | SLG | FTO | 0.16 | 1.087 | 18.8 | 0.72 | 14.7
38552 | Cs | MA | na | 0.05 | 1 | 0 | Pb | 1 | Br | I | 0.45 | 2.5499999999999998 |  |  | DMSO | na | na | 1 | 0 | 0 | 100 | na | na | 45 | 0 | 0 | Au | na | 80 | Spiro-MeOTAD |  | TiO2-c | TiO2-mp | na | 30 |  | 0 | SLG | FTO | 0.16 | 1.007 | 18.4 | 0.65 | 12.1
38553 | Cs | MA | na | 0.1 | 1 | 0 | Pb | 1 | Br | I | 0.45 | 2.5499999999999998 |  |  | DMSO | na | na | 1 | 0 | 0 | 100 | na | na | 45 | 0 | 0 | Au | na | 80 | Spiro-MeOTAD |  | TiO2-c | TiO2-mp | na | 30 |  | 0 | SLG | FTO | 0.16 | 0.921 | 15.6 | 0.67 | 9.6
38554 | MA | na | na | 1 | 0 | 0 | Pb | 1 | I | na | 3 | 0 |  |  | DMF | na | IPA | 1 | 0 | 1 | 70 | na | 70 | 30 | 0 | 30 | Carbon | na | 10000 | na |  | TiO2-c | TiO2-mp | ZrO2-mp | 100 | 700 | 1500 | SLG | FTO | 0.07 | 0.928 | 17.5 | 0.7 | 11.4 | 1.55
38555 | FA | na | na | 1 | 0 | 0 | Pb | 1 | I | na | 3 | 0 |  |  | DMF | na | IPA | 1 | 0 | 1 | 70 | na | 70 | 30 | 0 | 30 | Carbon | na | 10000 | na |  | TiO2-c | TiO2-mp | ZrO2-mp | 100 | 700 | 1500 | SLG | FTO | 0.07 | 0.901 | 18.4 | 0.72 | 11.9 | 1.47
38556 | FA | MA | na | 0.6 | 0.4 | 0 | Pb | 1 | I | na | 3 | 0 |  |  | DMF | na | IPA | 1 | 0 | 1 | 70 | na | 70 | 30 | 0 | 30 | Carbon | na | 10000 | na |  | TiO2-c | TiO2-mp | ZrO2-mp | 100 | 700 | 1500 | SLG | FTO | 0.07 | 0.921 | 20.9 | 0.67 | 12.9
38557 | MA | na | na | 1 | 0 | 0 | Pb | 1 | I | na | 3 | 0 | 5-AVAI |  | GBL | na | na | 1 | 0 | 0 | 50 | na | na | 60 | 0 | 0 | Carbon | na | 10000 | na |  | SnO2-c | TiO2-mp | ZrO2-mp | 30 | 600 | 2500 | SLG | FTO | 0.107 | 0.9 | 22.35 | 0.64 | 12.78 | 1.6