41899 | Cs |  |  | 1 |  |  | Sn | 1 | I |  | 3 |  |  |  | DMF |  |  | 1 |  |  | 25 |  |  | Unknown |  |  | Al |  | 50 | CuI | 100 | ICBA | BCP |  | nan | 8 |  | SLG | ITO | 0.06 | 0.491 | 7.01 | 0.5 | 1.73 | 1.3
41900 | Cs |  |  | 1 |  |  | Sn | 1 | I |  | 3 |  |  |  | DMF |  |  | 1 |  |  | 25 |  |  | Unknown |  |  | Al |  | 50 | CuI | 100 | ICBA | BCP |  | nan | 8 |  | SLG | ITO | 0.06 | 0.43 | 12.3 | 0.396 | 2.13 | 1.3
41901 | MA |  |  | 1 |  |  | Pb | 1 | I |  | 3 |  | Undoped |  | DMF |  | none | 1 |  | nan | 120 |  | 150 | 60 |  | 90 | Au |  | 100 | Spiro-MeOTAD |  | TiO2-c | TiO2-mp |  | 80 | 250 |  | SLG | FTO | 0.25 | 0.872 | 16.36 | 0.681 | 9.7 | 1.6
41902 | MA |  |  | 1 |  |  | Pb | 1 | I |  | 3 |  | Undoped |  | DMF |  | IPA | 1 |  | 1 | 70 |  | 70 | 60 |  | 30 | Au |  | 100 | Spiro-MeOTAD |  | TiO2-c | TiO2-mp |  | 80 | 250 |  | SLG | FTO | 0.25 | 0.998 | 18.83 | 0.706 | 13.3 | 1.6
41903 | MA |  |  | 1 |  |  | Pb | 1 | I |  | 3 |  | Undoped |  | DMF |  | none | 1 |  | nan | 100 |  | 70 | Unknown |  | 30 | Au |  | 100 | Spiro-MeOTAD |  | TiO2-c | TiO2-mp |  | 80 | 250 |  | SLG | FTO | 0.25 | 0.956 | 17.47 | 0.713 | 11.9 | 1.6
41904 | MA |  |  | 1 |  |  | Pb | 1 | I |  | 3 |  | Undoped |  | DMF |  |  | 1 |  |  | 90 |  |  | 60 |  |  | Au |  | 100 | Spiro-MeOTAD |  | TiO2-c | TiO2-mp |  | 80 | 250 |  | SLG | FTO | 0.25 | 0.775 | 15.17 | 0.632 | 7.4 | 1.6
41905 | MA |  |  | 1 |  |  | Pb | 1 | I |  | 3 |  | Undoped |  | DMF |  |  | 1 |  |  | 100 |  |  | 5 |  |  | Al |  | 100 | PEDOT:PSS |  | PCBM-60 |  |  | 50 |  |  | SLG | ITO | 0.1 | 0.76 | 11.5 | 0.54 | 4.72 | 1.52
41906 | MA |  |  | 1 |  |  | Pb | 1 | I |  | 3 |  | Undoped |  | DMF |  |  | 1 |  |  | 100 |  |  | 5 |  |  | Al |  | 100 | PEDOT:PSS |  | PCBM-60 |  |  | 50 |  |  | SLG | ITO | 0.1 | 0.88 | 13.8 | 0.6 | 7.28 | 1.52
41907 | MA |  |  | 1 |  |  | Pb | 1 | I |  | 3 |  | BmPyPhB | 3 wt% | DMF |  |  | 1 |  |  | 100 |  |  | 5 |  |  | Al |  | 100 | PEDOT:PSS |  | PCBM-60 |  |  | 50 |  |  | SLG | ITO | 0.1 | 0.9 | 13.4 | 0.66 | 7.95 | 1.52
41908 | MA |  |  | 1 |  |  | Pb | 1 | I |  | 3 |  | Undoped |  | DMSO | GBL |  | 3 | 7 |  | 100 |  |  | 30 |  |  | Au |  | 100 | Spiro-MeOTAD | 150 | TiO2-c |  |  | 80 |  |  | SLG | FTO | 0.165 | 0.988 | 20.45 | 0.635 | 12.8 | 1.6
41915 | FA |  |  | 1 |  |  | Pb | 1 | I |  | 3 |  | MACl | 10 wt% | Unknown |  | Unknown |  |  |  | 70 |  | 120 | 20 |  | 40 | Au |  |  | Spiro-MeOTAD |  | none | [5 empty] | PET | ITO | 0.108 | 0.955 | 20.7 | 0.64 | 6.8 | 1.53
41916 | FA |  |  | 1 |  |  | Pb | 1 | I |  | 3 |  | MACl | 10 wt% | Unknown |  | Unknown |  |  |  | 70 |  | 120 | 20 |  | 40 | Au |  |  | Spiro-MeOTAD |  | none | [5 empty] | SLG | ITO | 0.108 |  | 20.29 | 0.76 | 15.49 | 1.53
41917 | FA |  |  | 1 |  |  | Pb | 1 | I |  | 3 |  | MACl | 10 wt% | Unknown |  | Unknown |  |  |  | 70 |  | 120 | 20 |  | 40 | Au |  |  | Spiro-MeOTAD |  | TiO2-c |  |  | 40 |  |  | SLG | ITO | 0.108 | 0.98 | 21.57 | 0.75 | 15.32 | 1.53
41918 | FA |  |  | 1 |  |  | Pb | 1 | I |  | 3 |  | Undoped |  | DMF |  |  | 1 |  |  | 25 |  |  | Unknown |  |  | Al |  | 100 | NiO-c | 10 | PCBM-60 | BCP |  | 25 | 10 |  | SLG | ITO | 0.06 | 0.751 | 13.38 | 0.532 | 5.35 | 1.6
41919 | FA |  |  | 1 |  |  | Pb | 1 | I |  | 3 |  | Undoped |  | DMF |  |  | 1 |  |  | 25 |  |  | Unknown |  |  | Al |  | 100 | NiO-c | 10 | PCBM-60 | BCP |  | 25 | 10 |  | SLG | ITO | 0.06 | 0.901 | 13.16 | 0.654 | 7.75 | 1.6
41920 | FA |  |  | 1 |  |  | Pb | 1 | I |  | 3 |  | Undoped |  | DMF |  |  | 1 |  |  | 25 |  |  | Unknown |  |  | Al |  | 100 | NiO-c | 10 | PCBM-60 | BCP |  | 25 | 10 |  | SLG | ITO | 0.06 | 0.913 | 12.57 | 0.662 | 7.59 | 1.6
41921 | FA |  |  | 1 |  |  | Pb | 1 | I |  | 3 |  | Undoped |  | DMF |  |  | 1 |  |  | 25 |  |  | Unknown |  |  | Al |  | 100 | PEDOT:PSS | 40 | PCBM-60 | BCP |  | 25 | 10 |  | SLG | ITO | 0.06 | 0.601 | 11.29 | 0.643 | 4.36 | 1.6
41922 | MA |  |  | 1 |  |  | Pb | 1 | I |  | 3 |  | Undoped |  | DMF | DMSO |  | 9 | 1 |  | 60 | 100 |  | 2 | 10 |  | Au |  | 60 | Spiro-MeOTAD | 150 | SnO2-c |  |  | 40 |  |  | SLG | FTO | 0.08 | 1.09 | 21.13 | 0.715 | 15.51 | 1.6
41923 | MA |  |  | 1 |  |  | Pb | 1 | I |  | 3 |  | Undoped |  | DMF | DMSO |  | 9 | 1 |  | 60 | 100 |  | 2 | 10 |  | Au |  | 60 | Spiro-MeOTAD | 150 | SnO2-c | PCBM-60 |  | 40 | nan |  | SLG | FTO | 0.08 | 1.11 | 21.41 | 0.762 | 17.28 | 1.6
41924 | MA |  |  | 1 |  |  | Pb | 1 | I |  | 3 |  | Undoped |  | DMF | DMSO |  | 9 | 1 |  | 60 | 100 |  | 2 | 10 |  | Au |  | 60 | Spiro-MeOTAD | 150 | SnO2-c | PCBM-60 |  | 40 | nan |  | SLG | FTO | 0.08 | 1.1 | 21 | 0.771 | 17.77 | 1.6
41925 | MA |  |  | 1 |  |  | Pb | 1 | I |  | 3 |  | Undoped |  | DMF | DMSO |  | 9 | 1 |  | 60 | 100 |  | 2 | 10 |  | Au |  | 60 | Spiro-MeOTAD | 150 | SnO2-c | PCBM-60 |  | 40 | nan |  | SLG | FTO | 0.08 | 1.08 | 20.63 | 0.776 | 17.26 | 1.6
41926 | MA |  |  | 1 |  |  | Pb | 1 | I |  | 3 |  | Undoped |  | DMF | DMSO |  | 9 | 1 |  | 60 | 100 |  | 2 | 10 |  | Au |  | 60 | Spiro-MeOTAD | 150 | SnO2-c | C60 |  | 40 | 5 |  | SLG | FTO | 0.08 | 1.1 | 21.21 | 0.756 | 17.7 | 1.6
41927 | MA |  |  | 1 |  |  | Pb | 1 | I |  | 3 |  | Undoped |  | DMF | DMSO |  | 9 | 1 |  | 60 | 100 |  | 2 | 10 |  | Au |  | 60 | Spiro-MeOTAD | 150 | SnO2-c | PCBM-60 |  | 40 | nan |  | SLG | FTO | 0.08 | 1.12 | 22.61 | 0.758 | 17.75 | 1.6
41928 | MA |  |  | 1 |  |  | Pb | 1 | I |  | 3 |  | 1,8-diiodooctane | 1 vol% | DMF |  |  | 1 |  |  | 100 |  |  | 5 |  |  | Al |  | 100 | PEDOT:PSS |  | H-DIPBI |  |  | 30 |  |  | SLG | FTO | 0.0314 | 0.91 | 16.8 | 0.644 | 10 | 1.6
41929 | MA |  |  | 1 |  |  | Pb | 1 | I |  | 3 |  | 1,8-diiodooctane | 1 vol% | DMF |  |  | 1 |  |  | 100 |  |  | 5 |  |  | Al |  | 100 | PEDOT:PSS |  | B-DIPBI |  |  | 30 |  |  | SLG | FTO | 0.0314 | 0.92 | 17 | 0.683 | 10.7 | 1.6
41930 | MA |  |  | 1 |  |  | Pb | 1 | I |  | 3 |  | 1,8-diiodooctane | 1 vol% | DMF |  |  | 1 |  |  | 100 |  |  | 5 |  |  | Al |  | 100 | PEDOT:PSS |  | PCBM-60 |  |  | 40 |  |  | SLG | FTO | 0.0314 | 0.93 | 17.6 | 0.755 | 12.3 | 1.6
41931 | MA |  |  | 1 |  |  | Pb | 1 | I |  | 3 |  | Undoped |  | DMF | DMSO | IPA | nan |  | 1 | 80 |  | 80 | 30 |  | 30 | Au |  | 70 | Spiro-MeOTAD |  | TiO2-c | TiO2-mp |  | 40 | 250 |  | SLG | FTO | 0.16 | 0.986 | 20.5 | 0.71 | 14.3 | 1.6
41932 | MA |  |  | 1 |  |  | Pb | 1 | I |  | 3 |  | PbCl2 | 2 mol% | DMF | DMSO | IPA | nan |  | 1 | 80 |  | 80 | 30 |  | 30 | Au |  | 70 | Spiro-MeOTAD |  | TiO2-c | TiO2-mp |  | 40 | 250 |  | SLG | FTO | 0.16 | 1.053 | 21.1 | 0.73 | 16.2 | 1.6
41933 | MA |  |  | 1 |  |  | Pb | 1 | I |  | 3 |  | PbCl2 | 5 mol% | DMF | DMSO | IPA | nan |  | 1 | 80 |  | 80 | 30 |  | 30 | Au |  | 70 | Spiro-MeOTAD |  | TiO2-c | TiO2-mp |  | 40 | 250 |  | SLG | FTO | 0.16 | 1.034 | 21.1 | 0.67 | 14.6 | 1.6
41938 | MA |  |  | 1 |  |  | Pb | 1 | I |  | 3 |  | Cl |  | DMF |  | IPA | 1 |  | 1 | 100 |  | 100 | 30 |  | 30 | Carbon |  |  | none |  | TiO2-c | TiO2-mp |  |  |  |  | SLG | FTO | 1.5 | 0.733 | 4.53 | 0.37 | 1.24 | 1.6
41934 | MA |  |  | 1 |  |  | Pb | 1 | I |  | 3 |  | PbCl2 | 10 mol% | DMF | DMSO | IPA | nan |  | 1 | 80 |  | 80 | 30 |  | 30 | Au |  | 70 | Spiro-MeOTAD |  | TiO2-c | TiO2-mp |  | 40 | 250 |  | SLG | FTO | 0.16 | 0.957 | 20.6 | 0.67 | 13.2 | 1.6
41937 | MA |  |  | 1 |  |  | Pb | 1 | I |  | 3 |  | Undoped |  | DMF |  | IPA | 1 |  | 1 | 100 |  | 100 | 30 |  | 30 | Carbon |  |  | none |  | TiO2-c | TiO2-mp |  |  |  |  | SLG | FTO | 1.5 | 0.719 | 4.48 | 0.31 | 1.02 | 1.6
41939 | MA |  |  | 1 |  |  | Pb | 1 | I |  | 3 |  | 5-AVAI |  | DMF |  | IPA | 1 |  | 1 | 100 |  | 100 | 30 |  | 30 | Carbon |  |  | none |  | TiO2-c | TiO2-mp |  |  |  |  | SLG | FTO | 1.5 | 0.711 | 4.46 | 0.36 | 1.14 | 1.6
41941 | FA | MA |  | 0.85 | 0.15 |  | Pb | 1 | Br | I | 0.45 | 2.5499999999999998 | Undoped |  | DMF | DMSO |  | 4 | 1 |  | 100 |  |  | 30 |  |  | Au |  | 80 | NiPc |  | TiO2-c | TiO2-mp |  |  |  |  | SLG | FTO | 0.126 | 0.895 | 18.5 | 0.638 | 9.7
41942 | FA | MA |  | 0.85 | 0.15 |  | Pb | 1 | Br | I | 0.45 | 2.5499999999999998 | Undoped |  | DMF | DMSO |  | 4 | 1 |  | 100 |  |  | 30 |  |  | Au |  | 80 | NiPc |  | TiO2-c | TiO2-mp |  |  |  |  | SLG | FTO | 0.126 | 1.07 | 23 | 0.728 | 16.8
41943 | FA | MA |  | 0.85 | 0.15 |  | Pb | 1 | Br | I | 0.45 | 2.5499999999999998 | Undoped |  | DMF | DMSO |  | 4 | 1 |  | 100 |  |  | 30 |  |  | Au |  | 80 | V2O5 |  | TiO2-c | TiO2-mp |  |  |  |  | SLG | FTO | 0.126 | 0.93 | 18.3 | 0.665 | 10.9
41945 | FA | MA |  | 0.85 | 0.15 |  | Pb | 1 | Br | I | 0.45 | 2.5499999999999998 | Undoped |  | DMF | DMSO |  | 4 | 1 |  | 100 |  |  | 30 |  |  | Au |  | 80 | Spiro-MeOTAD | 200 | TiO2-c | TiO2-mp |  |  |  |  | SLG | FTO | 0.126 | 1.105 | 23.5 | 0.748 | 18.3
41954 | MA |  |  | 1 |  |  | Pb | 1 | I |  | 3 |  | Undoped |  | DMF | DMSO |  | 2 | 1 |  | 100 |  |  | 10 |  |  | Ag |  | 120 | PEDOT:PSS |  | PCBM-60 | ZrAcac |  | 50 | 5 |  | SLG | ITO | 0.1 | 0.915 | 19.74 | 0.781 | 14.1 | 1.6
41947 | FA | MA |  | 0.85 | 0.15 |  | Pb | 1 | Br | I | 0.45 | 2.5499999999999998 | Undoped |  | DMF | DMSO |  | 4 | 1 |  | 100 |  |  | 30 |  |  | Au |  | 80 | Spiro-MeOTAD | 200 | TiO2-c | TiO2-mp |  |  |  |  | SLG | FTO | 0.126 | 1.07 | 23 | 0.671 | 16.5
41949 | MA |  |  | 1 |  |  | Pb | 1 | I |  | 3 |  | Cl |  | DMF |  |  | 1 |  |  | 100 |  |  | 60 |  |  | Au |  | 100 | Spiro-MeOTAD | 180 | TiO2-c | TiO2-mp |  | 60 | 200 |  | SLG | FTO |  | 1.018 | 20.89 | 0.689 | 14.6 | 1.6
41950 | MA |  |  | 1 |  |  | Pb | 1 | I |  | 3 |  | Cl |  | DMF |  |  | 1 |  |  | 100 |  |  | 60 |  |  | Au |  | 100 | Spiro-MeOTAD | 180 | TiO2-c | TiO2-mp | Carbon-QDs | 60 | 200 | nan | SLG | FTO |  | 1.019 | 22.01 | 0.693 | 15.48 | 1.6
41951 | MA |  |  | 1 |  |  | Pb | 1 | I |  | 3 |  | Cl |  | DMF |  |  | 1 |  |  | 100 |  |  | 60 |  |  | Au |  | 100 | Spiro-MeOTAD | 180 | TiO2-c | TiO2-mp | Carbon-QDs | 60 | 200 | nan | SLG | FTO |  | 1.019 | 22.64 | 0.716 | 16.5 | 1.6
41952 | MA |  |  | 1 |  |  | Pb | 1 | I |  | 3 |  | Cl |  | DMF |  |  | 1 |  |  | 100 |  |  | 60 |  |  | Au |  | 100 | Spiro-MeOTAD | 180 | TiO2-c | TiO2-mp | Carbon-QDs | 60 | 200 | nan | SLG | FTO |  | 1.017 | 21.89 | 0.683 | 15.08 | 1.6
41953 | MA |  |  | 1 |  |  | Pb | 1 | I |  | 3 |  | Cl |  | DMF |  |  | 1 |  |  | 100 |  |  | 60 |  |  | Au |  | 100 | Spiro-MeOTAD | 180 | TiO2-c | TiO2-mp | Carbon-QDs | 60 | 200 | nan | SLG | FTO |  | 1.018 | 21.12 | 0.697 | 14.83 | 1.6
41960 | MA |  |  | 1 |  |  | Pb | 1 | I |  | 3 |  | Undoped |  | DMF |  | IPA | 1 |  | 1 | Unknown |  | Unknown | Unknown |  | Unknown | Au |  |  | none |  | ZnO-c | ZnO-nw |  |  |  |  | SLG | FTO | 0.16 | 0.791 | 9.65 | 0.43 | 3.28 | 1.6
41961 | Cs | FA | MA | 0.05 | 0.79 | 0.16 | Pb | 1 | Br | I | 0.5 | 2.5 | Undoped |  | DMF | DMSO |  | 3 | 1 |  | 110 |  |  | 60 |  |  | Au |  | 80 | Spiro-MeOTAD | 180 | TiO2-c | TiO2-mp |  | 60 | 200 |  | SLG | FTO |  | 1.035 | 22.2 | 0.64 | 15.15 | 1.63
41962 | Cs | FA | MA | 0.05 | 0.79 | 0.16 | Pb | 1 | Br | I | 0.5 | 2.5 | Undoped |  | DMF | DMSO |  | 3 | 1 |  | 110 |  |  | 60 |  |  | Au |  | 80 | Spiro-MeOTAD | 180 | TiO2-c | TiO2-mp |  | 60 | 200 |  | SLG | FTO |  | 1.005 | 23.3 | 0.602 | 14.1 | 1.63
41963 | Cs | FA | MA | 0.05 | 0.79 | 0.16 | Pb | 1 | Br | I | 0.5 | 2.5 | Undoped |  | DMF | DMSO |  | 3 | 1 |  | 110 |  |  | 60 |  |  | Au |  | 80 | Spiro-MeOTAD | 180 | TiO2-c | TiO2-mp |  | 60 | 200 |  | SLG | FTO |  | 1.025 | 23.7 | 0.59 | 14.3 | 1.63
41964 | Cs | FA | MA | 0.05 | 0.79 | 0.16 | Pb | 1 | Br | I | 0.5 | 2.5 | Undoped |  | DMF | DMSO |  | 3 | 1 |  | 110 |  |  | 60 |  |  | Au |  | 80 | Spiro-MeOTAD | 180 | TiO2-c | TiO2-mp |  | 60 | 200 |  | SLG | FTO |  | 1.02 | 23.8 | 0.62 | 15 | 1.63
41965 | Cs | FA | MA | 0.05 | 0.79 | 0.16 | Pb | 1 | Br | I | 0.5 | 2.5 | Undoped |  | DMF | DMSO |  | 3 | 1 |  | 110 |  |  | 60 |  |  | Au |  | 80 | Spiro-MeOTAD | 180 | TiO2-c | TiO2-mp |  | 60 | 200 |  | SLG | FTO |  | 1.038 | 23.7 | 0.66 | 16.2 | 1.63
41966 | Cs | FA | MA | 0.05 | 0.79 | 0.16 | Pb | 1 | Br | I | 0.5 | 2.5 | Undoped |  | DMF | DMSO |  | 3 | 1 |  | 110 |  |  | 60 |  |  | Au |  | 80 | Spiro-MeOTAD | 180 | TiO2-c | TiO2-mp |  | 60 | 200 |  | SLG | FTO |  | 1.023 | 23.65 | 0.65 | 15.7 | 1.63
41967 | Cs | FA | MA | 0.05 | 0.79 | 0.16 | Pb | 1 | Br | I | 0.5 | 2.5 | Undoped |  | DMF | DMSO |  | 3 | 1 |  | 110 |  |  | 60 |  |  | Au |  | 80 | Spiro-MeOTAD | 180 | TiO2-c | TiO2-mp |  | 60 | 200 |  | SLG | FTO |  | 1.025 | 23.65 | 0.655 | 15.8 | 1.63
41968 | Cs | FA | MA | 0.05 | 0.79 | 0.16 | Pb | 1 | Br | I | 0.5 | 2.5 | Undoped |  | DMF | DMSO |  | 3 | 1 |  | 110 |  |  | 60 |  |  | Au |  | 80 | Spiro-MeOTAD | 180 | TiO2-c | TiO2-mp |  | 60 | 200 |  | SLG | FTO |  | 1.07 | 23.86 | 0.714 | 18.3 | 1.63
41969 | MA |  |  | 1 |  |  | Pb | 1 | I |  | 3 |  | 5-AVAI |  | GBL |  |  | 1 |  |  | 50 |  |  | 60 |  |  | Carbon |  |  | none |  | TiO2-c | TiO2-mp | ZrO2-mp |  |  |  | SLG | FTO | 0.126 | 0.86 | 22.14 | 0.66 | 12.55 | 1.6
41970 | MA |  |  | 1 |  |  | Pb | 1 | I |  | 3 |  | 5-AVAI |  | GBL |  |  | 1 |  |  | 50 |  |  | 60 |  |  | Carbon |  |  | none |  | TiO2-c | TiO2-mp | ZrO2-mp |  |  |  | SLG | FTO | 0.126 | 0.91 | 21.4 | 0.65 | 12.77 | 1.6
41971 | MA |  |  | 1 |  |  | Pb | 1 | I |  | 3 |  | 5-AVAI |  | GBL |  |  | 1 |  |  | 50 |  |  | 60 |  |  | Carbon |  |  | none |  | TiO2-c | TiO2-mp | ZrO2-mp |  |  |  | SLG | FTO | 0.126 | 0.92 | 21.4 | 0.63 | 12.37 | 1.6
41972 | MA |  |  | 1 |  |  | Pb | 1 | I |  | 3 |  | 5-AVAI |  | GBL |  |  | 1 |  |  | 50 |  |  | 60 |  |  | Carbon |  |  | none |  | TiO2-c | TiO2-mp | ZrO2-mp |  |  |  | SLG | FTO | 0.126 | 0.92 | 21.32 | 0.64 | 12.6 | 1.6
41973 | FA |  |  | 1 |  |  | Pb | 1 | I |  | 3 |  | MACl | 10 wt% | DMF |  | IPA | 1 |  | 1 | 25 |  | 120 | 0 |  | 40 | Ag |  | 120 | Spiro-MeOTAD |  | TiO2-np |  |  | 40 |  |  | SLG | ITO | 0.12 | 0.99 | 22.61 | 0.677 | 15.18 | 1.54
41974 | FA |  |  | 1 |  |  | Pb | 1 | I |  | 3 |  | MACl | 10 wt% | DMF |  | IPA | 1 |  | 1 | 25 |  | 120 | 0 |  | 40 | Ag |  | 120 | Spiro-MeOTAD |  | TiO2-np | C70 |  | 40 | 7 |  | SLG | ITO | 0.12 | 1.07 | 23.1 | 0.738 | 18.28 | 1.54
41975 | FA |  |  | 1 |  |  | Pb | 1 | I |  | 3 |  | MACl | 10 wt% | DMF |  | IPA | 1 |  | 1 | 25 |  | 120 | 0 |  | 40 | Ag |  | 120 | Spiro-MeOTAD |  | TiO2-np | C70 |  | 40 | 7 |  | PEN | ITO | 0.12 | 1.05 | 19.19 | 0.617 | 12.42 | 1.54
41976 | Cs | FA | MA | 0.05 | 0.79 | 0.16 | Pb | 1 | Br | I | 0.51 | 2.4900000000000002 | Undoped |  | DMF | DMSO |  | 4 | 1 |  | 100 |  |  | 60 |  |  | Au |  | 120 | Spiro-MeOTAD |  | TiO2-c | TiO2-mp |  | 60 | 100 |  | SLG | FTO | 0.16 | 1.09 | 20.1 | 0.602 | 13.2 | 1.63
41977 | Cs | FA | MA | 0.05 | 0.79 | 0.16 | Pb | 1 | Br | I | 0.51 | 2.4900000000000002 | Undoped |  | DMF | DMSO |  | 4 | 1 |  | 100 |  |  | 60 |  |  | Au |  | 120 | BTPA-3 |  | TiO2-c | TiO2-mp |  | 60 | 100 |  | SLG | FTO | 0.16 | 0.925 | 19.9 | 0.534 | 9.81 | 1.63
41978 | MA |  |  | 1 |  |  | Pb | 1 | Br |  | 3 |  | Undoped |  | DMF | DMSO |  | 4 | 1 |  | 100 |  |  | 60 |  |  | Au |  | 120 | Spiro-MeOTAD |  | TiO2-c | TiO2-mp |  | 60 | 100 |  | SLG | FTO | 0.16 | 1.4 | 6.88 | 0.583 | 5.61 | 2.3
41979 | MA |  |  | 1 |  |  | Pb | 1 | Br |  | 3 |  | Undoped |  | DMF | DMSO |  | 4 | 1 |  | 100 |  |  | 60 |  |  | Au |  | 120 | BTPA-3 |  | TiO2-c | TiO2-mp |  | 60 | 100 |  | SLG | FTO | 0.16 | 1.44 | 6.66 | 0.615 | 5.91 | 2.3
41980 | Cs | FA | MA | 0.05 | 0.79 | 0.16 | Pb | 1 | Br | I | 0.51 | 2.4900000000000002 | Undoped |  | DMF | DMSO |  | 4 | 1 |  | 100 |  |  | 60 |  |  | Au |  | 120 | Spiro-MeOTAD |  | TiO2-c | TiO2-mp |  | 60 | 100 |  | SLG | FTO | 0.16 | 1.06 | 19.3 | 0.595 | 12.16 | 1.63
41981 | Cs | FA | MA | 0.05 | 0.79 | 0.16 | Pb | 1 | Br | I | 0.51 | 2.4900000000000002 | Undoped |  | DMF | DMSO |  | 4 | 1 |  | 100 |  |  | 60 |  |  | Au |  | 120 | BTPA-3 |  | TiO2-c | TiO2-mp |  | 60 | 100 |  | SLG | FTO | 0.16 | 0.9 | 18.46 | 0.453 | 7.52 | 1.63
41982 | MA |  |  | 1 |  |  | Pb | 1 | Br |  | 3 |  | Undoped |  | DMF | DMSO |  | 4 | 1 |  | 100 |  |  | 60 |  |  | Au |  | 120 | Spiro-MeOTAD |  | TiO2-c | TiO2-mp |  | 60 | 100 |  | SLG | FTO | 0.16 | 1.33 | 6.74 | 0.607 | 5.47 | 2.3
41983 | MA |  |  | 1 |  |  | Pb | 1 | Br |  | 3 |  | Undoped |  | DMF | DMSO |  | 4 | 1 |  | 100 |  |  | 60 |  |  | Au |  | 120 | BTPA-3 |  | TiO2-c | TiO2-mp |  | 60 | 100 |  | SLG | FTO | 0.16 | 1.41 | 6.54 | 0.615 | 5.68 | 2.3
41984 | FA |  |  | 1 |  |  | Pb | 1 | I |  | 3 |  | MACl | 10 wt% | Unknown |  | Unknown |  |  |  | 70 |  | 125 | 10 |  | 20 | Au |  |  | Spiro-MeOTAD | 150 | TiO2-np |  |  | 40 |  |  | SLG | ITO | 0.108 | 0.98 | 21.3 | 0.73 | 15.4
41985 | MA |  |  | 1 |  |  | Pb | 1 | I |  | 3 |  | MACl | 10 wt% | Unknown |  | Unknown |  |  |  | 70 |  | 125 | 10 |  | 20 | Au |  |  | Spiro-MeOTAD | 150 | TiO2-np |  |  | 40 |  |  | SLG | ITO | 0.108 | 1.05 | 20.4 | 0.74 | 15.7
41986 | MA |  |  | 1 |  |  | Pb | 1 | I |  | 3 |  | Undoped |  | Unknown |  | Unknown |  |  |  | 70 |  | 125 | 10 |  | 20 | Au |  |  | Spiro-MeOTAD | 150 | TiO2-np |  |  | 40 |  |  | SLG | ITO | 0.108 | 1.03 | 21.4 | 0.67 | 14.7
41987 | MA |  |  | 1 |  |  | Pb | 1 | I |  | 3 |  | MACl | 10 wt% | Unknown |  | Unknown |  |  |  | 70 |  | 125 | 10 |  | 20 | Au |  |  | P3HT |  | TiO2-np |  |  | 40 |  |  | SLG | ITO | 0.108 | 0.89 | 20.8 | 0.54 | 9.64
41988 | MA |  |  | 1 |  |  | Pb | 1 | I |  | 3 |  | Undoped |  | DMF |  | IPA | 1 |  | 1 | 70 |  | Unknown | 10 |  | Unknown | Au |  | 80 | PEDOT:PSS | 40 | C60 | BCP |  | 20 | 5 |  | SLG | ITO | 0.1 | 0.96 | 18.8 | 0.657 | 11.9 | 1.6
41989 | MA |  |  | 1 |  |  | Pb | 1 | I |  | 3 |  | Undoped |  | DMF |  | IPA | 1 |  | 1 | 70 |  | Unknown | 10 |  | Unknown | Au |  | 80 | Graphene oxide | 2 | C60 | BCP |  | 20 | 5 |  | SLG | ITO | 0.1 |  | 21.6 | 0.762 | 16.5 | 1.6
41990 | MA |  |  | 1 |  |  | Pb | 1 | I |  | 3 |  | Undoped |  | DMF |  | IPA | 1 |  | 1 | 70 |  | Unknown | 10 |  | Unknown | Au |  | 80 | Graphene oxide | 4 | C60 | BCP |  | 20 | 5 |  | SLG | ITO | 0.1 | 0.92 | 15.8 | 0.632 | 9.2 | 1.6
41991 | MA |  |  | 1 |  |  | Pb | 1 | I |  | 3 |  | Undoped |  | DMF |  | IPA | 1 |  | 1 | 70 |  | Unknown | 10 |  | Unknown | Au |  | 80 | Graphene oxide | 6 | C60 | BCP |  | 20 | 5 |  | SLG | ITO | 0.1 | 0.92 | 14 | 0.631 | 8.1 | 1.6
41992 | MA |  |  | 1 |  |  | Pb | 1 | I |  | 3 |  | Undoped |  | DMF |  | IPA | 1 |  | 1 | 70 |  | Unknown | 10 |  | Unknown | Au |  | 80 | Graphene oxide | 10 | C60 | BCP |  | 20 | 5 |  | SLG | ITO | 0.1 | 0.89 | 4.9 | 0.531 | 2.3 | 1.6
41993 | MA |  |  | 1 |  |  | Pb | 1 | I |  | 3 |  | Undoped |  | DMF | DMSO |  | 6.6 | 1 |  | 50 | 100 |  | 2 | 10 |  | Au |  | 100 | Spiro-MeOTAD |  | TiO2-c | TiO2-mp |  | 20 | 100 |  | SLG | FTO | 1 | 1.056 | 21.19 | 0.775 | 17.8 | 1.6
41994 | MA |  |  | 1 |  |  | Pb | 1 | I |  | 3 |  | Undoped |  | DMSO | GBL |  | 1 | 1 |  | 110 |  |  | 30 |  |  | Ag |  | 100 | PEDOT:PSS | 40 | C60 | BCP |  | 20 | 7 |  | SLG | ITO | 0.04 | 0.78 | 19.7 | 0.736 | 11.3 | 1.6
41995 | MA |  |  | 1 |  |  | Pb | 1 | I |  | 3 |  | Undoped |  | DMSO | GBL |  | 1 | 1 |  | 110 |  |  | 30 |  |  | Ag |  | 100 | PEDOT:PSS | 40 | C60 | BCP |  | 20 | 7 |  | SLG | ITO | 0.04 | 0.76 | 19.3 | 0.709 | 10.37 | 1.6
41996 | Cs |  |  | 1 |  |  | Pb | 1 | Br | I | 0.2 | 2.8 | Undoped |  | DMSO |  |  | 1 |  |  | 120 |  |  | 20 |  |  | Au |  | 65 | Spiro-MeOTAD |  | TiO2-c | [5 empty] | SLG | FTO |  | 1.01 | 15.61 | 0.756 | 10.5 | 1.82
41997 | Cs |  |  | 1 |  |  | Pb | 1 | Br | I | 0.2 | 2.8 | Undoped |  | DMSO |  |  | 1 |  |  | 120 |  |  | 20 |  |  | Au |  | 65 | Spiro-MeOTAD |  | TiO2-c | [5 empty] | SLG | FTO |  | 1.1 | 15.52 | 0.765 | 12.5 | 1.82
41998 | Cs |  |  | 1 |  |  | Pb | 1 | Br | I | 0.2 | 2.8 | Undoped |  | DMSO |  |  | 1 |  |  | 120 |  |  | 20 |  |  | Au |  | 65 | Spiro-MeOTAD |  | TiO2-c | [5 empty] | SLG | FTO |  | 0.97 | 16.31 | 0.691 | 7.5 | 1.82
41999 | Cs |  |  | 1 |  |  | Pb | 1 | Br | I | 0.2 | 2.8 | Undoped |  | DMSO |  |  | 1 |  |  | 120 |  |  | 20 |  |  | Au |  | 65 | Spiro-MeOTAD |  | TiO2-c | [5 empty] | SLG | FTO |  | 1.1 | 15 | 0.733 | 11.25 | 1.82
42000 | MA |  |  | 1 |  |  | Pb | 1 | I |  | 3 |  | PbCl2 |  | DMF |  | IPA | 1 |  | 1 | 60 |  | 100 | 10 |  | 70 | Au |  | 70 | PTAA |  | TiO2-c | [5 empty] | SLG | FTO | 0.096 | 1.071 | 14.27 | 0.775 | 11.84 | 1.6
42002 | FA | MA |  | 0.85 | 0.15 |  | Pb | 1 | Br | I | 0.15 | 0.85 | Undoped |  | DMF | DMSO |  | 4 | 1 |  | 130 |  |  | 20 |  |  | Au |  | 60 | Spiro-MeOTAD | 200 | SnO2-mp | [5 empty] | SLG | FTO |  | 1.05 | 20.9 | 0.702 | 15.41
42003 | Cs | FA | MA | 0.06 | 0.78 | 0.16 | Pb | 1 | Br | I | 0.51 | 2.4900000000000002 | Undoped |  | DMF | DMSO |  | 4 | 1 |  | 100 |  |  | 60 |  |  | Au |  | 80 | PTAA | 50 | TiO2-c | TiO2-mp |  | 50 | 150 |  | SLG | FTO | 0.09 | 1.11 | 22.1 | 0.76 | 16.7 | 1.63
42004 | MA |  |  | 1 |  |  | Pb | 1 | I |  | 3 |  | Undoped |  | DMSO |  |  | 1 |  |  | 100 |  |  | 60 |  |  | Au |  | 80 | PTAA | 50 | TiO2-c | TiO2-mp |  | 50 | 150 |  | SLG | FTO | 0.09 | 1.02 | 18.1 | 0.85 | 13 | 1.6
42005 | MA |  |  | 1 |  |  | Pb | 1 | Br |  | 3 |  | Undoped |  | DMF | DMSO |  | 4 | 1 |  | 100 |  |  | 60 |  |  | Au |  | 80 | PTAA | 50 | TiO2-c | TiO2-mp |  | 50 | 150 |  | SLG | FTO | 0.09 | 1.36 | 5.5 | 0.76 | 4.6 | 2.3
42006 | MA |  |  | 1 |  |  | Pb | 1 | I |  | 3 |  | Undoped |  | DMSO | GBL |  | 3 | 7 |  | 100 |  |  | 10 |  |  | Au |  | 100 | Spiro-MeOTAD | 150 | TiO2-c |  |  | 80 |  |  | SLG | FTO | 0.09 | 1.08 | 21.3 | 0.73 | 16.77 | 1.6
42007 | MA |  |  | 1 |  |  | Pb | 1 | I |  | 3 |  | Undoped |  | DMSO | GBL |  | 3 | 7 |  | 100 |  |  | 10 |  |  | Au |  | 100 | Spiro-MeOTAD | 150 | TiO2-c |  |  | 80 |  |  | SLG | FTO | 0.09 | 1.08 | 22.3 | 0.76 | 17.35 | 1.6
42008 | MA |  |  | 1 |  |  | Pb | 1 | I |  | 3 |  | Undoped |  | DMSO | GBL |  | 3 | 7 |  | 100 |  |  | 10 |  |  | Au |  | 100 | Spiro-MeOTAD | 150 | TiO2-c |  |  | 80 |  |  | SLG | FTO | 0.09 | 1.1 | 24.2 | 0.76 | 20 | 1.6
42009 | MA |  |  | 1 |  |  | Pb | 1 | I |  | 3 |  | Undoped |  | DMSO | GBL |  | 3 | 7 |  | 100 |  |  | 10 |  |  | Au |  | 100 | Spiro-MeOTAD | 150 | TiO2-c |  |  | 80 |  |  | SLG | FTO | 0.09 | 1.09 | 23.7 | 0.71 | 18.5 | 1.6
42010 | Cs | FA |  | 1 |  |  | Pb | 1 | I |  | 3 |  | Undoped |  | DMSO | GBL |  | 3 | 7 |  | 100 |  |  | 30 |  |  | Ag |  | 120 | NiO-c |  | PCBM-60 | BCP |  | 25 | 6 |  | SLG | FTO | 0.09 | 0.96 | 22.3 | 0.76 | 16.4 | 1.55
42011 | Cs | FA |  | 1 |  |  | Pb | 1 | I |  | 3 |  | GaAA3 | 1.5 mg/ml | DMSO | GBL |  | 3 | 7 |  | 100 |  |  | 30 |  |  | Ag |  | 120 | NiO-c |  | PCBM-60 | BCP |  | 25 | 6 |  | SLG | FTO | 0.09 |  | 22.5 | 0.79 | 17.8 | 1.55
42012 | Cs | FA |  | 1 |  |  | Pb | 1 | I |  | 3 |  | GaAA3 | 1.5 mg/ml | DMSO | GBL |  | 3 | 7 |  | 100 |  |  | 30 |  |  | Ag |  | 120 | NiO-c |  | PCBM-60 | BCP |  | 25 | 6 |  | SLG | FTO | 0.09 | 0.98 | 22.48 | 0.82 | 18 | 1.55
42013 | MA |  |  | 1 |  |  | Pb | 1 | I |  | 3 |  | Undoped |  | DMAc | NMP |  | 5 | 1 |  | 25 |  |  | Unknown |  |  | Au |  | 80 | Spiro-MeOTAD | 200 | SnO2-c |  |  | 15 |  |  | SLG | FTO | 0.07 | 1.08 | 21 | 0.746 | 16.8 | 1.6
42014 | MA |  |  | 1 |  |  | Pb | 1 | I |  | 3 |  | Undoped |  | DMAc | NMP |  | 5 | 1 |  | 25 |  |  | Unknown |  |  | Au |  | 80 | Spiro-MeOTAD | 200 | SnO2-c | 1‐butyl‐3‐methylimidazolium bromide |  | 15 | nan |  | SLG | FTO | 0.07 | 1.12 | 21.74 | 0.775 | 18.8 | 1.6
42015 | FA | MA |  | 0.85 | 0.15 |  | Pb | 1 | Br | I | 0.15 | 0.85 | Undoped |  | DMF | DMSO |  | 4 | 1 |  | 100 |  |  | 10 |  |  | Au |  | 80 | Spiro-MeOTAD | 200 | SnO2-np |  |  | 15 |  |  | SLG | FTO |  | 1.13 | 22.47 | 0.724 | 18.41 | 1.63
42016 | FA | MA |  | 0.85 | 0.15 |  | Pb | 1 | Br | I | 0.15 | 0.85 | Undoped |  | DMF | DMSO |  | 4 | 1 |  | 80 |  |  | 10 |  |  | Au |  | 80 | Spiro-MeOTAD | 200 | SnO2-np |  |  | 15 |  |  | PET | ITO |  | 1.1 | 22.4 | 0.685 | 16.61 | 1.63
42017 | FA | MA |  | 0.85 | 0.15 |  | Pb | 1 | Br | I | 0.15 | 0.85 | Undoped |  | DMF | DMSO |  | 4 | 1 |  | 80 |  |  | 10 |  |  | Au |  | 80 | Spiro-MeOTAD | 200 | SnO2-np |  |  | 15 |  |  | PET | ITO |  | 1.07 | 22.18 | 0.687 | 16.67 | 1.63
42018 | FA | MA |  | 0.85 | 0.15 |  | Pb | 1 | Br | I | 0.15 | 0.85 | Undoped |  | DMF | DMSO |  | 4 | 1 |  | 80 |  |  | 10 |  |  | Au |  | 80 | Spiro-MeOTAD | 200 | SnO2-np |  |  | 15 |  |  | PET | ITO |  | 0.97 | 20.12 | 0.679 | 13.68 | 1.63
42019 | FA | MA |  | 0.85 | 0.15 |  | Pb | 1 | Br | I | 0.15 | 0.85 | Undoped |  | DMF | DMSO |  | 4 | 1 |  | 80 |  |  | 10 |  |  | Au |  | 80 | Spiro-MeOTAD | 200 | SnO2-np |  |  | 15 |  |  | PET | ITO |  | 0.95 | 20.15 | 0.673 | 13.33 | 1.63
42020 | FA | MA |  | 0.85 | 0.15 |  | Pb | 1 | Br | I | 0.15 | 0.85 | Undoped |  | DMF | DMSO |  | 4 | 1 |  | 80 |  |  | 10 |  |  | Au |  | 80 | Spiro-MeOTAD | 200 | SnO2-np |  |  | 15 |  |  | PET | ITO |  | 0.88 | 19.8 | 0.637 | 11.05 | 1.63
42021 | FA | MA |  | 0.85 | 0.15 |  | Pb | 1 | Br | I | 0.15 | 0.85 | Undoped |  | DMF | DMSO |  | 4 | 1 |  | 60 |  |  | 10 |  |  | Au |  | 80 | Spiro-MeOTAD | 200 | SnO2-np |  |  | 15 |  |  | SLG | FTO |  |  |  |  | 16.33 | 1.63
42022 | FA | MA |  | 0.85 | 0.15 |  | Pb | 1 | Br | I | 0.15 | 0.85 | Undoped |  | DMF | DMSO |  | 4 | 1 |  | 80 |  |  | 10 |  |  | Au |  | 80 | Spiro-MeOTAD | 200 | SnO2-np |  |  | 15 |  |  | SLG | FTO |  |  |  |  | 17.26 | 1.63
42023 | FA | MA |  | 0.85 | 0.15 |  | Pb | 1 | Br | I | 0.15 | 0.85 | Undoped |  | DMF | DMSO |  | 4 | 1 |  | 120 |  |  | 10 |  |  | Au |  | 80 | Spiro-MeOTAD | 200 | SnO2-np |  |  | 15 |  |  | SLG | FTO |  |  |  |  | 17.82 | 1.63
42024 | FA | MA |  | 0.85 | 0.15 |  | Pb | 1 | Br | I | 0.15 | 0.85 | Undoped |  | DMF | DMSO |  | 4 | 1 |  | 140 |  |  | 10 |  |  | Au |  | 80 | Spiro-MeOTAD | 200 | SnO2-np |  |  | 15 |  |  | SLG | FTO |  |  |  |  | 16.36 | 1.63
42025 | FA | MA |  | 0.85 | 0.15 |  | Pb | 1 | Br | I | 0.15 | 0.85 | Undoped |  | DMF | DMSO |  | 4 | 1 |  | 100 |  |  | 10 |  |  | Au |  | 80 | Spiro-MeOTAD | 200 | SnO2-np |  |  | 15 |  |  | SLG | FTO |  |  |  |  | 18.25 | 1.63
42026 | FA | MA |  | 0.85 | 0.15 |  | Pb | 1 | Br | I | 0.15 | 0.85 | Undoped |  | DMF | DMSO |  | 4 | 1 |  | 60 |  |  | 10 |  |  | Au |  | 80 | Spiro-MeOTAD | 200 | SnO2-np |  |  | 15 |  |  | SLG | FTO |  |  |  |  | 15.77 | 1.63
42027 | FA | MA |  | 0.85 | 0.15 |  | Pb | 1 | Br | I | 0.15 | 0.85 | Undoped |  | DMF | DMSO |  | 4 | 1 |  | 80 |  |  | 10 |  |  | Au |  | 80 | Spiro-MeOTAD | 200 | SnO2-np |  |  | 15 |  |  | SLG | FTO |  |  |  |  | 16.52 | 1.63
42028 | FA | MA |  | 0.85 | 0.15 |  | Pb | 1 | Br | I | 0.15 | 0.85 | Undoped |  | DMF | DMSO |  | 4 | 1 |  | 120 |  |  | 10 |  |  | Au |  | 80 | Spiro-MeOTAD | 200 | SnO2-np |  |  | 15 |  |  | SLG | FTO |  |  |  |  | 16.99 | 1.63
42029 | FA | MA |  | 0.85 | 0.15 |  | Pb | 1 | Br | I | 0.15 | 0.85 | Undoped |  | DMF | DMSO |  | 4 | 1 |  | 140 |  |  | 10 |  |  | Au |  | 80 | Spiro-MeOTAD | 200 | SnO2-np |  |  | 15 |  |  | SLG | FTO |  |  |  |  | 16.33 | 1.63
42030 | FA | MA |  | 0.85 | 0.15 |  | Pb | 1 | Br | I | 0.15 | 0.85 | Undoped |  | DMF | DMSO |  | 4 | 1 |  | 100 |  |  | 10 |  |  | Au |  | 80 | Spiro-MeOTAD | 200 | SnO2-np |  |  | 15 |  |  | SLG | FTO |  |  |  |  | 17.26 | 1.63
42031 | FA | MA |  | 0.85 | 0.15 |  | Pb | 1 | Br | I | 0.15 | 0.85 | Undoped |  | DMF | DMSO |  | 4 | 1 |  | 60 |  |  | 10 |  |  | Au |  | 80 | Spiro-MeOTAD | 200 | SnO2-np |  |  | 15 |  |  | SLG | FTO |  |  |  |  | 13.89 | 1.63
42032 | FA | MA |  | 0.85 | 0.15 |  | Pb | 1 | Br | I | 0.15 | 0.85 | Undoped |  | DMF | DMSO |  | 4 | 1 |  | 80 |  |  | 10 |  |  | Au |  | 80 | Spiro-MeOTAD | 200 | SnO2-np |  |  | 15 |  |  | SLG | FTO |  |  |  |  | 14.67 | 1.63
42033 | FA | MA |  | 0.85 | 0.15 |  | Pb | 1 | Br | I | 0.15 | 0.85 | Undoped |  | DMF | DMSO |  | 4 | 1 |  | 120 |  |  | 10 |  |  | Au |  | 80 | Spiro-MeOTAD | 200 | SnO2-np |  |  | 15 |  |  | SLG | FTO |  |  |  |  | 15.26 | 1.63
42034 | FA | MA |  | 0.85 | 0.15 |  | Pb | 1 | Br | I | 0.15 | 0.85 | Undoped |  | DMF | DMSO |  | 4 | 1 |  | 140 |  |  | 10 |  |  | Au |  | 80 | Spiro-MeOTAD | 200 | SnO2-np |  |  | 15 |  |  | SLG | FTO |  |  |  |  | 14.52 | 1.63
42035 | FA | MA |  | 0.85 | 0.15 |  | Pb | 1 | Br | I | 0.15 | 0.85 | Undoped |  | DMF | DMSO |  | 4 | 1 |  | 100 |  |  | 10 |  |  | Au |  | 80 | Spiro-MeOTAD | 200 | SnO2-np |  |  | 15 |  |  | SLG | FTO |  |  |  |  | 15.19 | 1.63
42036 | Cs | FA |  | 0.05 | 0.95 |  | Pb | 1 | I |  | 3 |  | 1,8-octanedithiol | 1 vol% | DMSO | GBL |  | 3 | 7 |  | 150 |  |  | 10 |  |  | Au |  | 60 | Spiro-MeOTAD |  | TiO2-c | [5 empty] | SLG | FTO | 0.09 | 1.06 | 23.83 | 0.747 | 18.89 | 1.54
42037 | Cs | FA |  | 0.05 | 0.95 |  | Pb | 1 | I |  | 3 |  | 1,8-octanedithiol | 3 vol% | DMSO | GBL |  | 3 | 7 |  | 150 |  |  | 10 |  |  | Au |  | 60 | Spiro-MeOTAD |  | TiO2-c | [5 empty] | SLG | FTO | 0.09 | 1.06 | 24.36 | 0.748 | 19.36 | 1.54
42038 | Cs | FA |  | 0.05 | 0.95 |  | Pb | 1 | I |  | 3 |  | 1,8-octanedithiol | 5 vol% | DMSO | GBL |  | 3 | 7 |  | 150 |  |  | 10 |  |  | Au |  | 60 | Spiro-MeOTAD |  | TiO2-c | [5 empty] | SLG | FTO | 0.09 | 1.06 | 23.67 | 0.758 | 19.02 | 1.54
42039 | Cs | FA |  | 0.05 | 0.95 |  | Pb | 1 | I |  | 3 |  | 1,8-octanedithiol | 3 vol% | DMSO | GBL |  | 3 | 7 |  | 150 |  |  | 10 |  |  | Au |  | 60 | Spiro-MeOTAD |  | TiO2-c | [5 empty] | SLG | FTO | 0.09 | 1.06 | 23.84 | 0.738 | 18.72 | 1.54
42040 | Cs | FA |  | 0.05 | 0.95 |  | Pb | 1 | I |  | 3 |  | 1,8-octanedithiol | 1 vol% | DMSO | GBL |  | 3 | 7 |  | 150 |  |  | 10 |  |  | Au |  | 60 | Spiro-MeOTAD |  | TiO2-c | [5 empty] | SLG | FTO | 0.09 | 1.06 | 23.97 | 0.734 | 18.59 | 1.54
42041 | Cs | FA |  | 0.05 | 0.95 |  | Pb | 1 | I |  | 3 |  | 1,8-octanedithiol | 3 vol% | DMSO | GBL |  | 3 | 7 |  | 150 |  |  | 10 |  |  | Au |  | 60 | Spiro-MeOTAD |  | TiO2-c | [5 empty] | SLG | FTO | 0.09 | 1.06 | 24.17 | 0.727 | 18.55 | 1.54
42042 | Cs | FA |  | 0.05 | 0.95 |  | Pb | 1 | I |  | 3 |  | 1,8-octanedithiol | 5 vol% | DMSO | GBL |  | 3 | 7 |  | 150 |  |  | 10 |  |  | Au |  | 60 | Spiro-MeOTAD |  | TiO2-c | [5 empty] | SLG | FTO | 0.09 | 1.06 | 24.11 | 0.729 | 18.63 | 1.54
42043 | Cs | FA |  | 0.05 | 0.95 |  | Pb | 1 | I |  | 3 |  |  |  | DMSO | GBL |  | 3 | 7 |  | 150 |  |  | 10 |  |  | Au |  | 60 | Spiro-MeOTAD |  | TiO2-c | [5 empty] | SLG | FTO | 0.09 | 1.06 | 22.79 | 0.726 | 17.6 | 1.54
42044 | Cs | FA |  | 0.05 | 0.95 |  | Pb | 1 | I |  | 3 |  |  |  | DMSO | GBL |  | 3 | 7 |  | 150 |  |  | 10 |  |  | Au |  | 60 | Spiro-MeOTAD |  | TiO2-c | [5 empty] | SLG | FTO | 0.09 | 1.06 | 23.1 | 0.751 | 18.39 | 1.54
42045 | Cs | FA |  | 0.05 | 0.95 |  | Pb | 1 | I |  | 3 |  |  |  | DMSO | GBL |  | 3 | 7 |  | 150 |  |  | 10 |  |  | Au |  | 60 | Spiro-MeOTAD |  | TiO2-c | [5 empty] | SLG | FTO | 0.09 | 1.07 | 22.78 | 0.726 | 17.65 | 1.54
42046 | MA |  |  | 1 |  |  | Pb | 1 | I |  | 3 |  | Pb(OAC)2 |  | DMF |  |  | 1 |  |  | 90 |  |  | 5 |  |  | Ag |  | 100 | PVBT-SO3 | 10 | PCBM-60 | C60/C70-N |  | 60 | 4 |  | SLG | ITO | 0.055 | 0.91 | 20.49 | 0.682 | 12.72 | 1.6
42047 | MA |  |  | 1 |  |  | Pb | 1 | I |  | 3 |  | Pb(OAC)2 |  | DMF |  |  | 1 |  |  | 90 |  |  | 5 |  |  | Ag |  | 100 | PVBT-SO3 | 10 | PCBM-60 | C60/C70-N |  | 60 | 60 |  | SLG | ITO | 0.055 | 0.95 | 22.6 | 0.758 | 16.3 | 1.6
42048 | MA |  |  | 1 |  |  | Pb | 1 | I |  | 3 |  | Pb(OAC)2 |  | DMF |  |  | 1 |  |  | 90 |  |  | 5 |  |  | Ag |  | 100 | PVBT-SO3 | 10 | PCBM-60 | C60/C70-N |  | 60 | 12 |  | SLG | ITO | 0.055 | 0.96 | 20.96 | 0.71 | 14.35 | 1.6
42049 | MA |  |  | 1 |  |  | Pb | 1 | I |  | 3 |  | Pb(OAC)2 |  | DMF |  |  | 1 |  |  | 90 |  |  | 5 |  |  | Ag |  | 100 | PVBT-SO3 | 10 | PCBM-60 | C60/C70-N |  | 60 | 24 |  | SLG | ITO | 0.055 | 0.96 | 21.22 | 0.724 | 14.82 | 1.6
42050 | MA |  |  | 1 |  |  | Pb | 1 | I |  | 3 |  | Pb(OAC)2 |  | DMF |  |  | 1 |  |  | 90 |  |  | 5 |  |  | Ag |  | 100 | PVBT-SO3 | 10 | PCBM-60 | C60/C70-N |  | 60 | 60 |  | SLG | ITO | 0.055 | 0.94 | 22.64 | 0.724 | 15.37 | 1.6
42051 | MA |  |  | 1 |  |  | Pb | 1 | I |  | 3 |  | Pb(OAC)2 |  | DMF |  |  | 1 |  |  | 90 |  |  | 5 |  |  | Ag |  | 100 | PVBT-SO3 | 10 | PCBM-60 | C60/C70-N |  | 60 | 93 |  | SLG | ITO | 0.055 | 0.95 | 20.21 | 0.699 | 13.44 | 1.6
42052 | MA |  |  | 1 |  |  | Pb | 1 | I |  | 3 |  | Pb(OAC)2 |  | DMF |  |  | 1 |  |  | 90 |  |  | 5 |  |  | Ag |  | 100 | PVBT-SO3 | 10 | PCBM-60 | C60/C70-N |  | 60 | 190 |  | SLG | ITO | 0.055 | 0.96 | 18.33 | 0.674 | 11.92 | 1.6
42053 | MA |  |  | 1 |  |  | Pb | 1 | I |  | 3 |  | Pb(OAC)2 |  | DMF |  |  | 1 |  |  | 90 |  |  | 5 |  |  | Ag |  | 100 | PVBT-SO3 | 10 | C60/C70-N |  |  | 70 |  |  | SLG | ITO | 0.055 | 0.87 | 21.84 | 0.689 | 13.16 | 1.6
42054 | MA |  |  | 1 |  |  | Pb | 1 | I |  | 3 |  | Pb(OAC)2 |  | DMF |  |  | 1 |  |  | 90 |  |  | 5 |  |  | Ag |  | 100 | PVBT-SO3 | 10 | PCBM-60 | C60-N |  | 60 | 60 |  | SLG | ITO | 0.055 | 0.96 | 22.1 | 0.752 | 16 | 1.6
42055 | Cs | FA | MA | 0.05 | 0.79 | 0.16 | Pb | 1 | Br | I | 0.51 | 2.4900000000000002 | PFPAI |  | DMF | DMSO | IPA | 4 | 1 | 1 | 100 |  | 70 | 45 |  | 10 | Au |  | 90 | Spiro-MeOTAD | 190 | TiO2-c | TiO2-mp |  | 50 | 170 |  | SLG | FTO | 0.16 | 1.08 | 19.8 | 0.78 | 16.4 | 1.619
42056 | Cs | FA | MA | 0.05 | 0.79 | 0.16 | Pb | 1 | Br | I | 0.51 | 2.4900000000000002 | PFPAI |  | DMF | DMSO | IPA | 4 | 1 | 1 | 100 |  | 70 | 45 |  | 10 | Au |  | 90 | Spiro-MeOTAD | 190 | TiO2-c | TiO2-mp |  | 50 | 170 |  | SLG | FTO | 0.16 | 1.05 | 19.4 | 0.732 | 15.2 | 1.633
42057 | Cs | FA | MA | 0.05 | 0.79 | 0.16 | Pb | 1 | Br | I | 0.51 | 2.4900000000000002 | PFPAI |  | DMF | DMSO | IPA | 4 | 1 | 1 | 100 |  | 70 | 45 |  | 10 | Au |  | 90 | Spiro-MeOTAD | 190 | TiO2-c | TiO2-mp |  | 50 | 170 |  | SLG | FTO | 0.16 | 1.06 | 19.5 | 0.753 | 15.5 | 1.623
42076 | MA |  |  | 1 |  |  | Pb | 1 | I |  | 3 |  |  |  | DMF |  |  | 1 |  |  | 70 |  |  | 30 |  |  | Carbon |  |  | none |  | TiO2-c | TiO2-mp | ZrO2-mp | 50 | 1000 | 500 | SLG | FTO |  | 0.85 | 14.11 | 0.68 | 8.11 | 1.6
42058 | Cs | FA | MA | 0.05 | 0.79 | 0.16 | Pb | 1 | Br | I | 0.51 | 2.4900000000000002 | PFPAI |  | DMF | DMSO | IPA | 4 | 1 | 1 | 100 |  | 70 | 45 |  | 10 | Au |  | 90 | Spiro-MeOTAD | 190 | TiO2-c | TiO2-mp |  | 50 | 170 |  | SLG | FTO | 0.16 | 0.98 | 19 | 0.71 | 13.4 | 1.61
42059 | Cs | FA | MA | 0.05 | 0.79 | 0.16 | Pb | 1 | Br | I | 0.51 | 2.4900000000000002 | PFPAI |  | DMF | DMSO | IPA | 4 | 1 | 1 | 100 |  | 70 | 45 |  | 10 | Au |  | 90 | Spiro-MeOTAD | 190 | TiO2-c | TiO2-mp |  | 50 | 170 |  | SLG | FTO | 0.16 | 0.85 | 18.3 | 0.631 | 9.9 | 1.602
42060 | Cs | FA | MA | 0.05 | 0.79 | 0.16 | Pb | 1 | Br | I | 0.51 | 2.4900000000000002 | PFPAI |  | DMF | DMSO | IPA | 4 | 1 | 1 | 100 |  | 70 | 45 |  | 10 | Au |  | 90 | Spiro-MeOTAD | 190 | TiO2-c | TiO2-mp |  | 50 | 170 |  | SLG | FTO | 0.16 | 1.08 | 19.8 | 0.784 | 16.6 | 1.619
42130 | FA |  |  | 1 |  |  | Pb | 1 | I |  | 3 |  | Undoped |  | DMSO |  |  | 1 |  |  | 150 |  |  | 5 |  |  | Ag |  | 70 | Spiro-MeOTAD | 200 | ZnO-c |  |  | 20 |  |  | SLG | ITO | 0.04 | 1.11 | 18.82 | 0.628 | 13.11 | 1.54
42061 | Cs | FA | MA | 0.05 | 0.79 | 0.16 | Pb | 1 | Br | I | 0.51 | 2.4900000000000002 | PFPAI |  | DMF | DMSO | IPA | 4 | 1 | 1 | 100 |  | 70 | 45 |  | 10 | Au |  | 90 | Spiro-MeOTAD | 190 | TiO2-c | TiO2-mp |  | 50 | 170 |  | SLG | FTO | 0.16 | 1.06 | 19.6 | 0.736 | 15.2 | 1.633
42062 | Cs | FA | MA | 0.05 | 0.79 | 0.16 | Pb | 1 | Br | I | 0.51 | 2.4900000000000002 | PFPAI |  | DMF | DMSO | IPA | 4 | 1 | 1 | 100 |  | 70 | 45 |  | 10 | Au |  | 90 | Spiro-MeOTAD | 190 | TiO2-c | TiO2-mp |  | 50 | 170 |  | SLG | FTO | 0.16 | 1.06 | 19.6 | 0.757 | 15.5 | 1.623
42063 | Cs | FA | MA | 0.05 | 0.79 | 0.16 | Pb | 1 | Br | I | 0.51 | 2.4900000000000002 | PFPAI |  | DMF | DMSO | IPA | 4 | 1 | 1 | 100 |  | 70 | 45 |  | 10 | Au |  | 90 | Spiro-MeOTAD | 190 | TiO2-c | TiO2-mp |  | 50 | 170 |  | SLG | FTO | 0.16 |  | 19.1 | 0.712 | 13.4 | 1.61
42064 | Cs | FA | MA | 0.05 | 0.79 | 0.16 | Pb | 1 | Br | I | 0.51 | 2.4900000000000002 | PFPAI |  | DMF | DMSO | IPA | 4 | 1 | 1 | 100 |  | 70 | 45 |  | 10 | Au |  | 90 | Spiro-MeOTAD | 190 | TiO2-c | TiO2-mp |  | 50 | 170 |  | SLG | FTO | 0.16 | 0.85 | 18.7 | 0.639 | 10.1 | 1.602
42065 | Cs | FA | MA | 0.05 | 0.79 | 0.16 | Pb | 1 | Br | I | 0.51 | 2.4900000000000002 | Undoped |  | DMF | DMSO |  | 4 | 1 |  | 100 |  |  | 45 |  |  | Au |  | 90 | Spiro-MeOTAD | 190 | TiO2-c | TiO2-mp |  | 50 | 170 |  | SLG | FTO | 0.16 | 1.03 | 19.2 | 0.75 | 14.8 | 1.64
42066 | Cs | FA | MA | 0.05 | 0.79 | 0.16 | Pb | 1 | Br | I | 0.51 | 2.4900000000000002 | Undoped |  | DMF | DMSO |  | 4 | 1 |  | 100 |  |  | 45 |  |  | Au |  | 90 | Spiro-MeOTAD | 190 | TiO2-c | TiO2-mp |  | 50 | 170 |  | SLG | FTO | 0.16 | 1.02 | 19.1 | 0.736 | 14.6 | 1.64
42067 | MA |  |  | 1 |  |  | Pb | 1 | I |  | 3 |  | Undoped |  | DMSO | GBL |  | 3 | 7 |  | 100 |  |  | 5 |  |  | Ag |  | 100 | PEDOT:PSS | 40 | PCBM-60 | BCP |  | 70 | 5 |  | SLG | ITO | 0.09 |  | 19.8 | 0.721 | 14.3 | 1.6
42077 | MA |  |  | 1 |  |  | Pb | 1 | I |  | 3 |  |  |  | DMF |  |  | 1 |  |  | 70 |  |  | 30 |  |  | Carbon |  |  | none |  | TiO2-c | TiO2-mp | ZrO2-mp | 50 | 300 | 500 | SLG | FTO |  | 0.73 | 8.84 | 0.66 | 4.24 | 1.6
42068 | MA |  |  | 1 |  |  | Pb | 1 | I |  | 3 |  | Undoped |  | DMSO | GBL |  | 3 | 7 |  | 100 |  |  | 5 |  |  | Ag |  | 100 | PEDOT:PSS | 40 | P(NDI2DT-TTCN) | BCP |  | 70 | 5 |  | SLG | ITO | 0.09 |  | 22 | 0.774 | 17 | 1.6
42069 | MA |  |  | 1 |  |  | Pb | 1 | I |  | 3 |  | Undoped |  | DMSO | GBL |  | 3 | 7 |  | 100 |  |  | 5 |  |  | Ag |  | 100 | PEDOT:PSS | 40 | PCBM-60 | BCP |  | 70 | 5 |  | PET | ITO | 0.09 | 0.96 | 15.7 | 0.691 | 10.4 | 1.6
42070 | MA |  |  | 1 |  |  | Pb | 1 | I |  | 3 |  | Undoped |  | DMSO | GBL |  | 3 | 7 |  | 100 |  |  | 5 |  |  | Ag |  | 100 | PEDOT:PSS | 40 | P(NDI2DT-TTCN) | BCP |  | 70 | 5 |  | PET | ITO | 0.09 | 0.95 | 18.4 | 0.721 | 12.5 | 1.6
42071 | Cs |  |  | 1 |  |  | Pb | 1 | Br | I | 1 | 2 | Undoped |  | DMF | DMSO |  | 1 | 9 |  | 55 | 240 |  | 1 | 1 |  | MoO3 | Ag | 12 | Spiro-MeOTAD | 200 | SnO2-np |  |  | 40 |  |  | SLG | FTO | 0.04 | 1.06 | 14.7 | 0.757 | 11.5 | 1.92
42072 | Cs |  |  | 1 |  |  | Pb | 1 | Br | I | 1 | 2 | Undoped |  | DMF | DMSO |  | 1 | 9 |  | 55 | 240 |  | 1 | 1 |  | MoO3 | Ag | 12 | Spiro-MeOTAD | 200 | SnO2-np | ZnO-np |  | 30 | 10 |  | SLG | FTO | 0.04 | 1.23 | 15 | 0.788 | 14.1 | 1.92
42073 | Cs |  |  | 1 |  |  | Pb | 1 | Br | I | 1 | 2 | Undoped |  | DMF | DMSO |  | 1 | 9 |  | 55 | 240 |  | 1 | 1 |  | MoO3 | Ag | 12 | Spiro-MeOTAD | 200 | SnO2-np | ZnO-np |  | 20 | 20 |  | SLG | FTO | 0.04 | 1.2 | 14.2 | 0.756 | 12.9 | 1.92
42074 | Cs |  |  | 1 |  |  | Pb | 1 | Br | I | 1 | 2 | Undoped |  | DMF | DMSO |  | 1 | 9 |  | 55 | 240 |  | 1 | 1 |  | MoO3 | Ag | 12 | Spiro-MeOTAD | 200 | SnO2-np | ZnO-np |  | 10 | 30 |  | SLG | FTO | 0.04 | 1.16 | 13.8 | 0.748 | 11.2 | 1.92
42075 | Cs |  |  | 1 |  |  | Pb | 1 | Br | I | 1 | 2 | Undoped |  | DMF | DMSO |  | 1 | 9 |  | 55 | 240 |  | 1 | 1 |  | MoO3 | Ag | 12 | Spiro-MeOTAD | 200 | ZnO-np |  |  | 40 |  |  | SLG | FTO | 0.04 | 1.17 | 13.1 | 0.725 | 11.2 | 1.92
42078 | MA |  |  | 1 |  |  | Pb | 1 | I |  | 3 |  |  |  | DMF |  |  | 1 |  |  | 70 |  |  | 30 |  |  | Carbon |  |  | none |  | TiO2-c | TiO2-mp | ZrO2-mp | 50 | 500 | 500 | SLG | FTO |  | 0.79 | 10.87 | 0.69 | 5.93 | 1.6
42079 | MA |  |  | 1 |  |  | Pb | 1 | I |  | 3 |  |  |  | DMF |  |  | 1 |  |  | 70 |  |  | 30 |  |  | Carbon |  |  | none |  | TiO2-c | TiO2-mp | ZrO2-mp | 50 | 700 | 500 | SLG | FTO |  | 0.83 | 11.6 | 0.68 | 6.52 | 1.6
42080 | MA |  |  | 1 |  |  | Pb | 1 | I |  | 3 |  |  |  | DMF |  |  | 1 |  |  | 70 |  |  | 30 |  |  | Carbon |  |  | none |  | TiO2-c | TiO2-mp | ZrO2-mp | 50 | 1400 | 500 | SLG | FTO |  | 0.86 | 18.47 | 0.51 | 8.03 | 1.6
42081 | MA |  |  | 1 |  |  | Pb | 1 | I |  | 3 |  |  |  | DMF | DMSO |  | 9 | 1 |  | 100 |  |  | 10 |  |  | Ag |  | 80 | CuI | 20 | PCBM-60 | PEI |  | 60 | 5 |  | SLG | FTO | 0.05 | 0.93 | 16 | 0.45 | 6.5 | 1.3
42082 | MA |  |  | 1 |  |  | Pb | 1 | I |  | 3 |  |  |  | DMF | DMSO |  | 9 | 1 |  | 100 |  |  | 10 |  |  | Ag |  | 80 | CuI | 40 | PCBM-60 | PEI |  | 60 | 5 |  | SLG | FTO | 0.05 | 1.04 | 18.8 | 0.66 | 13 | 1.3
42083 | MA |  |  | 1 |  |  | Pb | 1 | I |  | 3 |  |  |  | DMF | DMSO |  | 9 | 1 |  | 100 |  |  | 10 |  |  | Ag |  | 80 | CuI | 60 | PCBM-60 | PEI |  | 60 | 5 |  | SLG | FTO | 0.05 | 1.03 | 15.9 | 0.54 | 8.8 | 1.3
42084 | MA |  |  | 1 |  |  | Pb | 1 | I |  | 3 |  |  |  | DMF | DMSO |  | 9 | 1 |  | 100 |  |  | 10 |  |  | Ag |  | 80 | CuI | 40 | PCBM-60 | PEI |  | 60 | 5 |  | SLG | FTO | 0.05 | 1.04 | 19.9 | 0.69 | 14.3 | 1.3
42085 | MA |  |  | 1 |  |  | Pb | 1 | I |  | 3 |  |  |  | DMF | DMSO |  | 9 | 1 |  | 100 |  |  | 10 |  |  | Ag |  | 80 | none |  | PCBM-60 | PEI |  | 60 | 5 |  | SLG | FTO | 0.05 | 0.84 | 8.2 | 0.3 | 2 | 1.3
42086 | MA |  |  | 1 |  |  | Pb | 1 | I |  | 3 |  |  |  | DMF | DMSO |  | 9 | 1 |  | 100 |  |  | 10 |  |  | Ag |  | 80 | PEDOT:PSS |  | PCBM-60 | PEI |  | 60 | 5 |  | SLG | FTO | 0.05 | 0.91 | 20.2 | 0.69 | 12.8 | 1.3
42088 | Cs |  |  | 1 |  |  | Pb | 1 | Br | I | 3 |  | Undoped |  | DMF |  |  | 1 |  |  | 300 |  |  | 10 |  |  | Au |  | 70 | PTAA | 150 | TiO2-c |  |  | 80 |  |  | SLG | FTO | 0.09 | 1.183 | 14.72 | 0.798 | 13.42 | 1.91
42095 | MA |  |  | 1 |  |  | Pb | 1 | I |  | 3 |  | Pb(OAC)2 |  | DMF |  |  | 1 |  |  | 25 | 100 |  | 5 | 10 |  | Ag |  | 80 | P3HT | 60 | TiO2-c | [5 empty] | SLG | FTO | 0.09 | 0.85 | 22.6 | 0.35 | 6.4 | 1.6
42096 | MA |  |  | 1 |  |  | Pb | 1 | I |  | 3 |  | Pb(OAC)2 |  | DMF |  |  | 1 |  |  | 25 | 100 |  | 5 | 10 |  | Ag |  | 80 | P3HT | 60 | TiO2-c | [5 empty] | SLG | FTO | 0.09 | 0.85 | 22.1 | 0.42 | 8.17 | 1.6
42097 | MA |  |  | 1 |  |  | Pb | 1 | I |  | 3 |  | Pb(OAC)2 |  | DMF |  |  | 1 |  |  | 25 | 100 |  | 5 | 10 |  | Ag |  | 80 | P3HT | 60 | TiO2-c | [5 empty] | SLG | FTO | 0.09 | 0.8 | 21.6 | 0.37 | 6.24 | 1.6
42098 | MA |  |  | 1 |  |  | Pb | 1 | I |  | 3 |  | Pb(OAC)2 |  | DMF |  |  | 1 |  |  | 25 | 100 |  | 5 | 10 |  | Ag |  | 80 | P3HT | 60 | TiO2-c | [5 empty] | SLG | FTO | 0.09 | 0.91 | 20.4 | 0.36 | 6.63 | 1.6
42099 | MA |  |  | 1 |  |  | Pb | 1 | I |  | 3 |  | Pb(OAC)2 |  | DMF |  |  | 1 |  |  | 25 | 100 |  | 5 | 10 |  | Ag |  | 80 | P3HT | 60 | TiO2-c | [5 empty] | SLG | FTO | 0.09 | 0.899 | 19.4 | 0.57 | 9.94 | 1.6
42100 | MA |  |  | 1 |  |  | Pb | 1 | I |  | 3 |  | PbCl2 |  | DMSO | GBL |  | 3 | 7 |  | 25 | 100 |  | 0.33 | 60 |  | Ag |  | 100 | PEDOT:PSS |  | PCBM-60 | Rhodamine 101 | LiF | nan | nan | 1.5 | SLG | ITO | 0.11 | 0.95 | 19 | 0.734 | 13.2 | 1.6
42101 | MA |  |  | 1 |  |  | Pb | 1 | I |  | 3 |  | PbCl2 |  | DMSO | GBL |  | 3 | 7 |  | 25 | 100 |  | 0.33 | 60 |  | Ag |  | 100 | PEDOT:PSS |  | PCBM-60 | Rhodamine 101 | LiF | nan | nan | 1.5 | SLG | ITO | 0.11 | 0.96 | 20.2 | 0.731 | 14.2 | 1.6
42107 | MA |  |  | 1 |  |  | Pb | 1 | I |  | 3 |  | PbCl2 |  | DMF |  |  | 1 |  |  | 100 |  |  | 120 |  |  | Ag |  | 150 | PEDOT:PSS |  | PCBM-60 | BCP |  | nan | nan |  | SLG | ITO | 0.045 | 0.92 | 17.71 | 0.646 | 10.53 | 1.6
42110 | MA |  |  | 1 |  |  | Pb | 1 | Br |  | 3 |  |  |  | DMF |  |  | 1 |  |  | 100 |  |  | 30 |  |  | Ag |  | 150 | PEDOT:PSS |  | PCBM-60 | BCP |  | nan | nan |  | SLG | ITO | 0.045 | 1.17 | 4.15 | 0.491 | 2.39 | 2.32
42111 | MA |  |  | 1 |  |  | Pb | 1 | Br |  | 3 |  | DOI | 1 wt% | DMF |  |  | 1 |  |  | 100 |  |  | 30 |  |  | Ag |  | 150 | PEDOT:PSS |  | PCBM-60 | BCP |  | nan | nan |  | SLG | ITO | 0.045 | 1.44 | 8.25 | 0.649 | 7.71 | 2.29
42112 | MA |  |  | 1 |  |  | Pb | 1 | Br |  | 3 |  | DOI | 2 wt% | DMF |  |  | 1 |  |  | 100 |  |  | 30 |  |  | Ag |  | 150 | PEDOT:PSS |  | PCBM-60 | BCP |  | nan | nan |  | SLG | ITO | 0.045 | 1.1 | 6.06 | 0.453 | 3.02 | 2.27
42114 | MA |  |  | 1 |  |  | Pb | 1 | I |  | 3 |  | PbCl2 |  | DMF |  |  | 1 |  |  | 100 |  |  | 100 |  |  | Au |  | 100 | Spiro-MeOTAD |  | TiO2-c | TiO2-mp |  | nan | nan |  | SLG | FTO | 0.0625 | 0.73 | 19.98 | 0.686 | 10.05 | 1.6
42115 | MA |  |  | 1 |  |  | Pb | 1 | I |  | 3 |  |  |  | DMSO | GBL |  | 3 | 7 |  | 100 |  |  | 10 |  |  | Au |  | 100 | Spiro-MeOTAD |  | TiO2-c | TiO2-mp |  | nan | nan |  | SLG | FTO | 0.0625 |  |  |  |  | 1.6
42121 | MA |  |  | 1 |  |  | Pb | 1 | I |  | 3 |  |  |  | DMF | DMSO |  | 4 | 1 |  | 100 |  |  | 30 |  |  | Ag |  | 100 | NiO-c |  | PCBM-60 | [5 empty] | SLG | FTO | 0.0625 | 0.93 | 16.74 | 0.697 | 10.89 | 1.6
42123 | MA |  |  | 1 |  |  | Pb | 1 | I |  | 3 |  |  |  | Unknown | [5 empty] | Unknown |  |  | Unknown |  |  | Au |  | 80 | Spiro-MeOTAD | 300 | TiO2-c |  |  | 90 |  |  | SLG | FTO | 0.07 | 0.98 | 23 | 0.7 | 16 | 1.6
42124 | MA |  |  | 1 |  |  | Pb | 1 | I |  | 3 |  |  |  | Unknown | [5 empty] | Unknown |  |  | Unknown |  |  | Au |  | 80 | P3HT | 80 | TiO2-c |  |  | 90 |  |  | SLG | FTO | 0.07 | 0.84 | 21.7 | 0.57 | 10.6 | 1.6
42125 | MA |  |  | 1 |  |  | Pb | 1 | I |  | 3 |  |  |  | Unknown | [5 empty] | Unknown |  |  | Unknown |  |  | Au |  | 80 | PBTTTV-h | 80 | TiO2-c |  |  | 90 |  |  | SLG | FTO | 0.07 | 0.96 | 21.1 | 0.69 | 13.9 | 1.6
42126 | FA |  |  | 1 |  |  | Pb | 1 | I |  | 3 |  | Undoped |  | DMSO |  |  | 1 |  |  | 150 |  |  | 5 |  |  | Ag |  | 70 | Spiro-MeOTAD | 200 | ZnO-c |  |  | 20 |  |  | SLG | ITO | 0.04 | 1.11 | 19.59 | 0.643 | 9.84 | 1.54
42127 | Cs | FA |  | 0.15 | 0.85 |  | Pb | 1 | I |  | 3 |  | Undoped |  | DMSO |  |  | 1 |  |  | 130 |  |  | 5 |  |  | Ag |  | 70 | Spiro-MeOTAD | 200 | ZnO-c |  |  | 20 |  |  | SLG | ITO | 0.04 | 1.12 | 21.4 | 0.697 | 16.59 | 1.554
42128 | Cs | FA | MA | 0.15 | 0.75 | 0.1 | Pb | 1 | Br | I | 0.1 | 2.9 | Undoped |  | DMSO |  |  | 1 |  |  | 110 |  |  | 5 |  |  | Ag |  | 70 | Spiro-MeOTAD | 200 | ZnO-c |  |  | 20 |  |  | SLG | ITO | 0.04 | 1.13 | 23.49 | 0.77 | 20.2 | 1.57
42129 | Cs | FA | MA | 0.15 | 0.75 | 0.1 | Pb | 1 | I |  | 3 |  | Undoped |  | DMSO |  |  | 1 |  |  | 110 |  |  | 5 |  |  | Ag |  | 70 | Spiro-MeOTAD | 200 | ZnO-c |  |  | 20 |  |  | SLG | ITO | 0.04 | 1.13 | 23.15 | 0.768 | 19.97 | 1.554
42131 | Cs | FA |  | 0.15 | 0.85 |  | Pb | 1 | I |  | 3 |  | Undoped |  | DMSO |  |  | 1 |  |  | 130 |  |  | 5 |  |  | Ag |  | 70 | Spiro-MeOTAD | 200 | ZnO-c |  |  | 20 |  |  | SLG | ITO | 0.04 | 1.11 | 21.2 | 0.672 | 15.81 | 1.554
42132 | Cs | FA | MA | 0.15 | 0.75 | 0.1 | Pb | 1 | I |  | 3 |  | Undoped |  | DMSO |  |  | 1 |  |  | 110 |  |  | 5 |  |  | Ag |  | 70 | Spiro-MeOTAD | 200 | ZnO-c |  |  | 20 |  |  | SLG | ITO | 0.04 | 1.13 | 22.93 | 0.753 | 19.48 | 1.554
42133 | MA |  |  | 1 |  |  | Pb | 1 | I |  | 3 |  | Undoped |  | DMF | DMSO | IPA | 10 | 1 | 1 | 0 |  | 100 | 0 |  | 30 | Ag |  | 100 | Spiro-MeOTAD |  | TiO2-c | TiO2-mp |  | 40 | 200 |  | SLG | FTO | 0.04 | 1.122 | 21.61 | 0.745 | 18.06 | 1.6
42137 | MA |  |  | 1 |  |  | Pb | 1 | I |  | 3 |  | Undoped |  | DMSO | GBL |  | 3 | 7 |  | 90 |  |  | 10 |  |  | Ag |  | 100 | PEDOT:PSS |  | PCBM-60 | BCP |  | nan | nan |  | SLG | ITO | 0.07 | 0.9 | 22.47 | 0.707 | 13.6 | 1.6
42175 | MA |  |  | 1 |  |  | Pb | 1 | I |  | 3 |  | Al2O3-np |  | DMF | DMSO |  |  |  |  | 70 | 120 |  | 10 | 40 |  | Au |  |  | Spiro-MeOTAD |  | TiO2-c | [5 empty] | SLG | FTO |  | 0.83 | 12.23 | 0.51 | 5.2
42138 | MA |  |  | 1 |  |  | Pb | 1 | I |  | 3 |  | Undoped |  | DMSO | GBL |  | 3 | 7 |  | 90 |  |  | 10 |  |  | Ag |  | 100 | PEDOT:PSS |  | NDI3HU-DTYM2 | BCP |  | nan | nan |  | SLG | ITO | 0.07 | 0.96 | 18.56 | 0.488 | 8 | 1.6
42139 | MA |  |  | 1 |  |  | Pb | 1 | I |  | 3 |  | Undoped |  | DMSO | GBL |  | 3 | 7 |  | 90 |  |  | 10 |  |  | Ag |  | 100 | PEDOT:PSS |  | (DTYM-NDI-DTYA)2 | BCP |  | nan | nan |  | SLG | ITO | 0.07 | 0.9 | 22.8 | 0.629 | 12 | 1.6
42140 | Cs | FA |  | 0.1 | 0.9 |  | Pb | 1 | Br | I | 0.1 | 2.9 |  |  | DMF | DMSO |  | 6.66 | 1 |  | 145 |  |  | 40 |  |  | Au |  | 80 | Spiro-MeOTAD |  | TiO2-c | TiO2-mp |  | nan | nan |  | SLG | FTO | 0.125 | 1.029 | 22.6 | 0.763 | 17.75 | 1.55
42154 | Cs | FA |  | 1 |  |  | Pb | 1 | I |  | 3 |  | Undoped |  | DMF | DMSO |  | 7 | 3 |  | 170 |  |  | 10 |  |  | Au |  | 60 | P3HT | 100 | C60 | [5 empty] | SLG | FTO | 0.0938 | 0.9 | 19.25 | 0.575 | 6 | 1.55
42141 | Cs | FA |  | 0.1 | 0.9 |  | Pb | 1 | Br | I | 0.1 | 2.9 |  |  | DMF | DMSO |  | 6.66 | 1 |  | 145 |  |  | 40 |  |  | Au |  | 80 | Spiro-MeOTAD |  | TiO2-c | TiO2-mp |  | nan | nan |  | SLG | FTO | 0.125 | 1.019 | 22.64 | 0.767 | 17.69 | 1.55
42262 | MA |  |  | 1 |  |  | Pb | 1 | I |  | 3 |  | Undoped |  | Unknown |  |  | 1 |  |  | Unknown |  |  | Unknown |  |  | Au |  |  | P3HT |  | TiO2-np | [5 empty] | SLG | FTO |  | 0.81 | 20.86 | 0.68 | 12.67
42204 | MA |  |  | 1 |  |  | Pb | 1 | I |  | 3 |  |  |  | DMF | DMSO |  | 1 | 9 |  | 50 | 85 |  | 2 | 25 |  | Ag |  | 100 | Spiro-MeOTAD |  | SnO2-np | [5 empty] | SLG | ITO |  | 1.14 | 19.13 | 0.769 | 17
42261 | MA |  |  | 1 |  |  | Pb | 1 | I |  | 3 |  | Undoped |  | Unknown |  |  | 1 |  |  | Unknown |  |  | Unknown |  |  | Au |  |  | P3HT |  | TiO2-np | [5 empty] | SLG | FTO |  | 0.77 | 19.09 | 0.53 | 7.96
42151 | Cs | FA |  | 1 |  |  | Pb | 1 | I |  | 3 |  | Undoped |  | DMF | DMSO |  | 7 | 3 |  | 170 |  |  | 10 |  |  | Au |  | 60 | Spiro-MeOTAD |  | C60 | [5 empty] | SLG | FTO | 0.0938 |  | 20.5 | 0.73 | 13 | 1.55
42152 | Cs | FA |  | 1 |  |  | Pb | 1 | I |  | 3 |  | Undoped |  | DMF | DMSO |  | 7 | 3 |  | 170 |  |  | 10 |  |  | Au |  | 60 | P3HT | 100 | C60 | [5 empty] | SLG | FTO | 0.0938 | 0.89 | 20 | 0.63 | 7.5 | 1.55
42153 | Cs | FA |  | 1 |  |  | Pb | 1 | I |  | 3 |  | Undoped |  | DMF | DMSO |  | 7 | 3 |  | 170 |  |  | 10 |  |  | Au |  | 60 | P3HT | 100 | C60 | [5 empty] | SLG | FTO | 0.0938 | 0.915 | 20.35 | 0.59 | 7.5 | 1.55
42155 | MA |  |  | 1 |  |  | Pb | 1 | I |  | 3 |  |  |  | DMF | DMSO |  | 2 | 3 |  | 90 |  |  | 10 |  |  | Au |  | 80 | Spiro-MeOTAD |  | TiO2-c | TiO2-mp |  |  |  |  | SLG | FTO | 0.096 | 1.11 | 22.01 | 0.731 | 18.4
42156 | MA |  |  | 1 |  |  | Pb | 1 | I |  | 3 |  |  |  | DMF | DMSO |  | 2 | 3 |  | 90 |  |  | 10 |  |  | Au |  | 80 | Spiro-MeOTAD |  | TiO2-c | TiO2-mp |  |  |  |  | SLG | FTO | 0.096 | 1.11 | 21.95 | 0.771 | 18.4
42157 | MA |  |  | 1 |  |  | Pb | 1 | I |  | 3 |  |  |  | DMF | DMSO |  | 2 | 3 |  | 90 |  |  | 10 |  |  | Au |  | 80 | Spiro-MeOTAD |  | TiO2-c | TiO2-mp |  |  |  |  | SLG | FTO | 0.096 | 1.11 | 22.45 | 0.772 | 19.2
42158 | MA |  |  | 1 |  |  | Pb | 1 | I |  | 3 |  |  |  | DMF | DMSO |  | 2 | 3 |  | 90 |  |  | 10 |  |  | Au |  | 80 | Spiro-MeOTAD |  | TiO2-c | TiO2-mp |  |  |  |  | SLG | FTO | 0.096 | 1.13 | 22.64 | 0.776 | 19.9
42159 | MA |  |  | 1 |  |  | Pb | 1 | I |  | 3 |  |  |  | DMF | DMSO |  | 2 | 3 |  | 90 |  |  | 10 |  |  | Au |  | 80 | Spiro-MeOTAD |  | TiO2-c | TiO2-mp |  |  |  |  | SLG | FTO | 0.096 | 1.12 | 23.13 | 0.78 | 20.2
42160 | MA |  |  | 1 |  |  | Pb | 1 | I |  | 3 |  |  |  | DMF | DMSO |  | 2 | 3 |  | 90 |  |  | 10 |  |  | Au |  | 80 | Spiro-MeOTAD |  | TiO2-c | TiO2-mp |  |  |  |  | SLG | FTO | 0.096 | 1.13 | 22.9 | 0.782 | 20.5
42161 | MA |  |  | 1 |  |  | Pb | 1 | I |  | 3 |  |  |  | DMF | DMSO |  | 2 | 3 |  | 90 |  |  | 10 |  |  | Au |  | 80 | Spiro-MeOTAD |  | TiO2-c | TiO2-mp |  |  |  |  | SLG | FTO | 0.096 | 1.13 | 23.55 | 0.798 | 21.8
42162 | MA |  |  | 1 |  |  | Pb | 1 | I |  | 3 |  |  |  | DMF | DMSO |  | 2 | 3 |  | 90 |  |  | 10 |  |  | Au |  | 80 | Spiro-MeOTAD |  | TiO2-c | TiO2-mp |  |  |  |  | SLG | FTO | 0.096 | 1.13 | 23.83 | 0.809 | 21.8
42163 | MA |  |  | 1 |  |  | Pb | 1 | I |  | 3 |  |  |  | DMF | DMSO |  | 2 | 3 |  | 90 |  |  | 10 |  |  | Au |  | 80 | Spiro-MeOTAD |  | TiO2-c | TiO2-mp |  |  |  |  | SLG | FTO | 0.096 | 1.13 | 23.28 | 0.763 | 20.1
42164 | MA |  |  | 1 |  |  | Pb | 1 | I |  | 3 |  |  |  | DMF | DMSO |  | 2 | 3 |  | 90 |  |  | 10 |  |  | Au |  | 80 | Spiro-MeOTAD |  | TiO2-c | TiO2-mp |  |  |  |  | SLG | FTO | 0.096 | 1.13 | 23.29 | 0.776 | 20.4
42165 | MA |  |  | 1 |  |  | Pb | 1 | I |  | 3 |  |  |  | DMF | DMSO |  | 2 | 3 |  | 90 |  |  | 10 |  |  | Au |  | 80 | Spiro-MeOTAD |  | TiO2-c | TiO2-mp |  |  |  |  | SLG | FTO | 0.5 | 1.13 | 23.45 | 0.798 | 21.1
42166 | MA |  |  | 1 |  |  | Pb | 1 | I |  | 3 |  |  |  | DMF | DMSO |  | 2 | 3 |  | 90 |  |  | 10 |  |  | Au |  | 80 | Spiro-MeOTAD |  | TiO2-c | TiO2-mp |  |  |  |  | SLG | FTO | 0.5 | 1.08 | 19.79 | 0.686 | 14.7
42167 | MA |  |  | 1 |  |  | Pb | 1 | I |  | 3 |  |  |  | DMF | DMSO |  | 2 | 3 |  | 90 |  |  | 10 |  |  | Au |  | 80 | Spiro-MeOTAD |  | TiO2-c | TiO2-mp |  |  |  |  | SLG | FTO | 0.5 | 1.14 | 23.15 | 0.795 | 21
42168 | MA |  |  | 1 |  |  | Pb | 1 | I |  | 3 |  |  |  | DMF | DMSO |  | 2 | 3 |  | 90 |  |  | 10 |  |  | Au |  | 80 | Spiro-MeOTAD |  | TiO2-c | TiO2-mp |  |  |  |  | SLG | FTO | 0.5 | 1.1 | 21.11 | 0.671 | 15.6
42169 | MA |  |  | 1 |  |  | Pb | 1 | I |  | 3 |  |  |  | DMF | DMSO |  | 2 | 3 |  | 90 |  |  | 10 |  |  | Au |  | 80 | Spiro-MeOTAD |  | TiO2-c | TiO2-mp |  |  |  |  | SLG | FTO | 0.5 | 1.12 | 23.55 | 0.801 | 21.1
42170 | MA |  |  | 1 |  |  | Pb | 1 | I |  | 3 |  |  |  | DMF | DMSO |  | 2 | 3 |  | 90 |  |  | 10 |  |  | Au |  | 80 | Spiro-MeOTAD |  | TiO2-c | TiO2-mp |  |  |  |  | SLG | FTO | 0.5 | 1.11 | 20.9 | 0.643 | 14.9
42171 | (Cl-PEA) | MA |  | 2 | 3 |  | Pb | 4 | I |  | 13 |  | Ethyleneglycol | 0.02 | DMF |  |  | 1 |  |  | Unknown |  |  | Unknown |  |  | Ag |  | 100 | PEDOT:PSS |  | PCBM-60 | BCP |  |  |  |  | SLG | ITO |  | 1.01 | 15.46 | 0.705 | 11.01
42172 | (Cl-PEA) | MA |  | 2 | 3 |  | Pb | 4 | I |  | 13 |  |  |  | DMF |  |  | 1 |  |  | Unknown |  |  | Unknown |  |  | Ag |  | 100 | PEDOT:PSS |  | PCBM-60 | BCP |  |  |  |  | SLG | ITO |  | 0.94 | 12.408 | 0.678 | 7.91
42173 | MA |  |  | 1 |  |  | Pb | 1 | I |  | 3 |  | Al2O3-np |  | Terpineol |  |  | 1 |  |  | 70 | 120 |  | 10 | 40 |  | Au |  |  | Spiro-MeOTAD |  | TiO2-c | [5 empty] | SLG | FTO |  | 0.96 | 2.44 | 0.45 | 1.1
42174 | MA |  |  | 1 |  |  | Pb | 1 | I |  | 3 |  | Al2O3-np |  | Terpineol |  |  | 1 |  |  | 70 | 120 |  | 10 | 40 |  | Au |  |  | Spiro-MeOTAD |  | TiO2-c | [5 empty] | SLG | FTO |  | 0.92 | 18.62 | 0.53 | 9.1
42176 | Cs | FA | MA | 0.1 | 0.13500000000000001 | 0.76500000000000001 | Pb | 1 | Br | I | 0.45 | 2.5499999999999998 | Undoped |  | DMF | DMSO |  | 7 | 3 |  | 150 |  |  | 10 |  |  | Au |  | 80 | Spiro-MeOTAD |  | TiO2-c |  |  | 30 |  |  | SLG | FTO | 0.055 | 1.17 | 21.66 | 0.689 | 17.55
42177 | Cs | FA | MA | 0.1 | 0.13500000000000001 | 0.76500000000000001 | Pb | 1 | Br | I | 0.45 | 2.5499999999999998 | Undoped |  | DMF | DMSO |  | 7 | 3 |  | 150 |  |  | 10 |  |  | Au |  | 80 | Spiro-MeOTAD |  | TiO2-c |  |  | 30 |  |  | SLG | FTO | 0.055 | 1.19 | 22.63 | 0.72 | 18.24
42178 | Cs | FA | MA | 0.1 | 0.13500000000000001 | 0.76500000000000001 | Pb | 1 | Br | I | 0.45 | 2.5499999999999998 | Undoped |  | DMF | DMSO |  | 7 | 3 |  | 150 |  |  | 10 |  |  | Au |  | 80 | Spiro-MeOTAD |  | TiO2-c |  |  | 30 |  |  | SLG | FTO | 0.055 | 1.18 | 22.61 | 0.7 | 18.6
42179 | Cs | FA | MA | 0.1 | 0.13500000000000001 | 0.76500000000000001 | Pb | 1 | Br | I | 0.45 | 2.5499999999999998 | Undoped |  | DMF | DMSO |  | 7 | 3 |  | 150 |  |  | 10 |  |  | Au |  | 80 | Spiro-MeOTAD |  | TiO2-c |  |  | 30 |  |  | SLG | FTO | 0.055 | 1.21 | 23.85 | 0.751 | 19.85
42180 | Cs | FA | MA | 0.1 | 0.13500000000000001 | 0.76500000000000001 | Pb | 1 | Br | I | 0.45 | 2.5499999999999998 | Undoped |  | DMF | DMSO |  | 7 | 3 |  | 150 |  |  | 10 |  |  | Au |  | 80 | Spiro-MeOTAD |  | TiO2-c |  |  | 30 |  |  | SLG | FTO | 0.055 | 1.21 | 22.89 | 0.72 | 19.9
42181 | Cs | FA | MA | 0.1 | 0.13500000000000001 | 0.76500000000000001 | Pb | 1 | Br | I | 0.45 | 2.5499999999999998 | Undoped |  | DMF | DMSO |  | 7 | 3 |  | 150 |  |  | 10 |  |  | Au |  | 80 | Spiro-MeOTAD |  | TiO2-c |  |  | 30 |  |  | SLG | FTO | 0.055 | 1.22 | 23.9 | 0.754 | 21.25
42182 | Cs | FA | MA | 0.1 | 0.13500000000000001 | 0.76500000000000001 | Pb | 1 | Br | I | 0.45 | 2.5499999999999998 | Undoped |  | DMF | DMSO |  | 7 | 3 |  | 150 |  |  | 10 |  |  | Au |  | 80 | Spiro-MeOTAD |  | TiO2-c |  |  | 30 |  |  | SLG | FTO | 0.055 | 1.19 | 22.52 | 0.704 | 18.89
42183 | Cs | FA | MA | 0.1 | 0.13500000000000001 | 0.76500000000000001 | Pb | 1 | Br | I | 0.45 | 2.5499999999999998 | Undoped |  | DMF | DMSO |  | 7 | 3 |  | 150 |  |  | 10 |  |  | Au |  | 80 | Spiro-MeOTAD |  | TiO2-c |  |  | 30 |  |  | SLG | FTO | 0.055 | 1.21 | 23.58 | 0.725 | 19.9
42184 | Cs | FA | MA | 0.1 | 0.13500000000000001 | 0.76500000000000001 | Pb | 1 | Br | I | 0.45 | 2.5499999999999998 | Undoped |  | DMF | DMSO |  | 7 | 3 |  | 150 |  |  | 10 |  |  | Au |  | 80 | Spiro-MeOTAD |  | TiO2-c |  |  | 30 |  |  | SLG | FTO | 0.055 | 1.16 | 21.91 | 0.685 | 17.51
42185 | Cs | FA | MA | 0.1 | 0.13500000000000001 | 0.76500000000000001 | Pb | 1 | Br | I | 0.45 | 2.5499999999999998 | Undoped |  | DMF | DMSO |  | 7 | 3 |  | 150 |  |  | 10 |  |  | Au |  | 80 | Spiro-MeOTAD |  | TiO2-c |  |  | 30 |  |  | SLG | FTO | 0.055 | 1.19 | 23.52 | 0.732 | 18.8
42186 | Cs | FA | MA | 0.1 | 0.13500000000000001 | 0.76500000000000001 | Pb | 1 | Br | I | 0.45 | 2.5499999999999998 | Undoped |  | DMF | DMSO |  | 7 | 3 |  | 150 |  |  | 10 |  |  | Au |  | 80 | Spiro-MeOTAD |  | TiO2-c |  |  | 30 |  |  | SLG | FTO | 0.055 | 1.17 | 22.26 | 0.685 | 18.03
42187 | Cs | FA | MA | 0.1 | 0.13500000000000001 | 0.76500000000000001 | Pb | 1 | Br | I | 0.45 | 2.5499999999999998 | Undoped |  | DMF | DMSO |  | 7 | 3 |  | 150 |  |  | 10 |  |  | Au |  | 80 | Spiro-MeOTAD |  | TiO2-c |  |  | 30 |  |  | SLG | FTO | 0.055 | 1.2 | 23.44 | 0.73 | 19.08
42188 | MA |  |  | 1 |  |  | Pb | 1 | I |  | 3 |  | Undoped |  | DMF |  |  | 1 |  |  | Unknown |  |  | Unknown |  |  | Ag |  | 85 | NiO-c |  | PCBM-60 | BCP |  |  |  |  | SLG | FTO |  | 1.06 | 17.16 | 0.75 | 13.63
42189 | MA |  |  | 1 |  |  | Pb | 1 | I |  | 3 |  | Undoped |  | DMF |  |  | 1 |  |  | Unknown |  |  | Unknown |  |  | Ag |  | 85 | NiO-c |  | PCBM-60 | BCP |  |  |  |  | SLG | FTO |  | 1.07 | 18.23 | 0.762 | 14.88
42190 | MA |  |  | 1 |  |  | Pb | 1 | I |  | 3 |  | Undoped |  | DMF |  |  | 1 |  |  | Unknown |  |  | Unknown |  |  | Ag |  | 85 | NiO-c |  | PCBM-60 | BCP |  |  |  |  | SLG | FTO |  | 1.07 | 17.91 | 0.764 | 14.65
42191 | MA |  |  | 1 |  |  | Pb | 1 | I |  | 3 |  | Undoped |  | DMF |  |  | 1 |  |  | Unknown |  |  | Unknown |  |  | Ag |  | 85 | NiO-c |  | PCBM-60 | BCP |  |  |  |  | SLG | FTO |  | 1.06 | 17.68 | 0.759 | 14.25
42192 | MA |  |  | 1 |  |  | Pb | 1 | I |  | 3 |  | Undoped |  | DMF | DMSO |  | 95 | 5 |  | 100 |  |  | 5 |  |  | Ag |  | 100 | PTAA |  | PCBM-60 | BCP |  |  |  |  | SLG | ITO | 0.06 | 1.03 | 21.7 | 0.74 | 17.7
42193 | MA |  |  | 1 |  |  | Pb | 1 | I |  | 3 |  | Undoped |  | GBL | DMSO |  | 95 | 5 |  | 100 |  |  | 5 |  |  | Ag |  | 100 | PTAA |  | PCBM-60 | BCP |  |  |  |  | SLG | ITO | 0.06 | 1.05 | 22.2 | 0.76 | 17.7
42194 | MA |  |  | 1 |  |  | Pb | 1 | I |  | 3 |  | Undoped |  | GBL | DMSO |  | 95 | 5 |  | 100 |  |  | 5 |  |  | Ag |  | 100 | PTAA |  | PCBM-60 | BCP |  |  |  |  | SLG | ITO | 0.06 | 1.05 | 22.2 | 0.76 | 17.7
42195 | Cs |  |  | 1 |  |  | Pb | 1 | Br | I | 1 | 2 | Undoped |  | DMSO |  |  | 1 |  |  | 160 |  |  | 10 |  |  | Au |  | 80 | Spiro-MeOTAD |  | SnO2-np | [5 empty] | SLG | ITO | 0.1 | 1.11 | 15.05 | 0.715 | 11.97 | 1.9
42196 | Cs |  |  | 1 |  |  | Pb | 1 | Br | I | 1 | 2 | Undoped |  | DMSO |  |  | 1 |  |  | 50 | 160 |  | 2 | 10 |  | Au |  | 80 | Spiro-MeOTAD |  | SnO2-np | [5 empty] | SLG | ITO | 0.1 | 1.23 | 15.56 | 0.727 | 13.85 | 1.9
42197 | Cs |  |  | 1 |  |  | Pb | 1 | Br | I | 1 | 2 | Undoped |  | DMSO |  |  | 1 |  |  | 160 |  |  | 10 |  |  | Au |  | 80 | P3HT |  | SnO2-np | [5 empty] | SLG | ITO | 0.1 | 1.08 | 13.51 | 0.575 | 8.38 | 1.9
42198 | Cs |  |  | 1 |  |  | Pb | 1 | Br | I | 1 | 2 | Undoped |  | DMSO |  |  | 1 |  |  | 50 | 160 |  | 2 | 10 |  | Au |  | 80 | P3HT |  | SnO2-np | [5 empty] | SLG | ITO | 0.1 | 1.16 | 15.35 | 0.762 | 12.61 | 1.9
42200 | MA |  |  | 1 |  |  | Pb | 1 | I |  | 3 |  |  |  | DMF | DMSO |  | 1 | 9 |  | 50 | 85 |  | 2 | 25 |  | Ag |  | 100 | Spiro-MeOTAD |  | SnO2-np | [5 empty] | SLG | ITO |  | 1.12 | 18.04 | 0.722 | 15.25
42201 | MA |  |  | 1 |  |  | Pb | 1 | I |  | 3 |  |  |  | DMF | DMSO |  | 1 | 9 |  | 50 | 85 |  | 2 | 25 |  | Ag |  | 100 | Spiro-MeOTAD |  | SnO2-np | [5 empty] | SLG | ITO |  | 1.13 | 19.1 | 0.765 | 16.4
42202 | MA |  |  | 1 |  |  | Pb | 1 | I |  | 3 |  |  |  | DMF | DMSO |  | 1 | 9 |  | 50 | 85 |  | 2 | 25 |  | Ag |  | 100 | Spiro-MeOTAD |  | SnO2-np | [5 empty] | SLG | ITO |  | 1.14 | 20 | 0.797 | 18
42203 | MA |  |  | 1 |  |  | Pb | 1 | I |  | 3 |  |  |  | DMF | DMSO |  | 1 | 9 |  | 50 | 85 |  | 2 | 25 |  | Ag |  | 100 | Spiro-MeOTAD |  | SnO2-np | [5 empty] | SLG | ITO |  | 1.15 | 19.42 | 0.778 | 17.6
42205 | FA |  |  | 1 |  |  | Sn | 1 | I |  | 3 |  |  |  | DMF | DMSO |  | 8 | 2 |  | 70 |  |  | 20 |  |  | Ag |  | 100 | PEDOT:PSS |  | BCP | C60 |  | 8 | 23 |  | SLG | ITO |  | 0.402 | 16.5 | 0.596 | 4
42206 | FA |  |  | 1 |  |  | Sn | 1 | I |  | 3 |  | TBA | 2.5 mol% | DMF | DMSO |  | 8 | 2 |  | 70 |  |  | 20 |  |  | Ag |  | 100 | PEDOT:PSS |  | BCP | C60 |  | 8 | 23 |  | SLG | ITO |  | 0.506 | 19.8 | 0.697 | 7
42207 | Cs |  |  | 1 |  |  | Sn | 1 | I |  | 3 |  |  |  | DMF | DMSO |  | 8 | 2 |  | 70 |  |  | 20 |  |  | Ag |  | 100 | PEDOT:PSS |  | BCP | C60 |  | 8 | 23 |  | SLG | ITO |  | 0.419 | 7.3 | 0.397 | 1.3
42208 | Cs |  |  | 1 |  |  | Sn | 1 | I |  | 3 |  | TBA | 2.5 mol% | DMF | DMSO |  | 8 | 2 |  | 70 |  |  | 20 |  |  | Ag |  | 100 | PEDOT:PSS |  | BCP | C60 |  | 8 | 23 |  | SLG | ITO |  | 0.445 | 12.4 | 0.498 | 2.8
42209 | Cs | FA |  | 0.05 | 0.95 |  | Pb | 1 | I |  | 3 |  |  |  | DMF | DMSO |  | 4 | 1 |  | 100 |  |  | 60 |  |  | Au |  | 60 | Spiro-MeOTAD | 200 | TiO2-c | TiO2-mp |  | 30 | nan |  | SLG | FTO | 0.12 | 1.05 | 25.02 | 0.765 | 18.2 | 1.54
42210 | Cs | FA |  | 0.05 | 0.95 |  | Pb | 1 | I |  | 3 |  | CsPbBr3 | 0.01 | DMF | DMSO |  | 4 | 1 |  | 100 |  |  | 60 |  |  | Au |  | 60 | Spiro-MeOTAD | 200 | TiO2-c | TiO2-mp |  | 30 | nan |  | SLG | FTO | 0.12 | 1.05 | 24.91 | 0.776 | 19.67 | 1.55
42211 | Cs | FA | MA | 0.05 | 0.94 | 0.01 | Pb | 1 | Br | I | 0.03 | 2.97 |  |  | DMF | DMSO |  | 4 | 1 |  | 100 |  |  | 60 |  |  | Au |  | 60 | Spiro-MeOTAD | 200 | TiO2-c | TiO2-mp |  | 30 | nan |  | SLG | FTO | 0.12 | 1.052 | 24.94 | 0.771 | 18.7 | 1.55
42212 | Cs | FA | MA | 0.05 | 0.875 | 7.4999999999999997E-2 | Pb | 1 | Br | I | 0.22500000000000001 | 2.7749999999999999 | Undoped |  | DMF | DMSO |  | 4 | 1 |  | 120 |  |  | 60 |  |  | Au |  | 120 | T5H-OMeDPA |  | TiO2-c | TiO2-mp |  | 30 | 200 |  | SLG | FTO | 0.16 | 1.125 | 24.6 | 0.764 | 21
42213 | Cs | FA | MA | 0.05 | 0.875 | 7.4999999999999997E-2 | Pb | 1 | Br | I | 0.22500000000000001 | 2.7749999999999999 | Undoped |  | DMF | DMSO |  | 4 | 1 |  | 120 |  |  | 60 |  |  | Au |  | 120 | PET-OMeDPA |  | TiO2-c | TiO2-mp |  | 30 | 200 |  | SLG | FTO | 0.16 | 1.1 | 20.58 | 0.732 | 19.6
42214 | Cs | FA | MA |  |  |  | Pb | 1 | Br | I |  |  |  |  | DMF | DMSO |  | 4 | 1 |  | 100 |  |  | 60 |  |  | Au |  | 70 | Spiro-MeOTAD |  | TiO2-c | [5 empty] | SLG | FTO | 0.16 | 0.75 | 10.86 | 0.333 | 2.68
42215 | Cs | FA | MA |  |  |  | Pb | 1 | Br | I |  |  |  |  | DMF | DMSO |  | 4 | 1 |  | 100 |  |  | 60 |  |  | Au |  | 70 | Spiro-MeOTAD |  | TiO2-c | [5 empty] | SLG | FTO | 0.16 | 0.98 | 7.64 | 0.42 | 3.42
42217 | Cs | FA | MA |  |  |  | Pb | 1 | Br | I |  |  |  |  | DMF | DMSO |  | 4 | 1 |  | 100 |  |  | 60 |  |  | Au |  | 70 | Spiro-MeOTAD |  | TiO2-c | [5 empty] | SLG | FTO | 0.16 | 0.93 | 13.76 | 0.54 | 3.36
42218 | Cs | FA | MA |  |  |  | Pb | 1 | Br | I |  |  |  |  | DMF | DMSO |  | 4 | 1 |  | 100 |  |  | 60 |  |  | Au |  | 70 | Spiro-MeOTAD |  | TiO2-c | [5 empty] | SLG | FTO | 0.16 | 0.9 | 10 | 0.44 | 3.97
42220 | Cs | FA | MA |  |  |  | Pb | 1 | Br | I |  |  |  |  | DMF | DMSO |  | 4 | 1 |  | 100 |  |  | 60 |  |  | Au |  | 70 | Spiro-MeOTAD |  | TiO2-c | [5 empty] | SLG | FTO | 0.16 | 1.02 | 21.44 | 0.7 | 15.36
42221 | Cs | FA | MA |  |  |  | Pb | 1 | Br | I |  |  |  |  | DMF | DMSO |  | 4 | 1 |  | 100 |  |  | 60 |  |  | Au |  | 70 | Spiro-MeOTAD |  | TiO2-c | [5 empty] | SLG | FTO | 0.16 | 1.06 | 21.13 | 0.71 | 15.91
42223 | Cs | FA | MA |  |  |  | Pb | 1 | Br | I |  |  |  |  | DMF | DMSO |  | 4 | 1 |  | 100 |  |  | 60 |  |  | Au |  | 70 | Spiro-MeOTAD |  | TiO2-c | [5 empty] | SLG | FTO | 0.16 | 1.04 | 17.82 | 0.7 | 12.95
42224 | Cs | FA | MA |  |  |  | Pb | 1 | Br | I |  |  |  |  | DMF | DMSO |  | 4 | 1 |  | 100 |  |  | 60 |  |  | Au |  | 70 | Spiro-MeOTAD |  | TiO2-c | [5 empty] | SLG | FTO | 0.16 | 1.07 | 17.84 | 0.67 | 13.73
42226 | Cs | FA | MA |  |  |  | Pb | 1 | Br | I |  |  |  |  | DMF | DMSO |  | 4 | 1 |  | 100 |  |  | 60 |  |  | Au |  | 70 | Spiro-MeOTAD |  | TiO2-c | [5 empty] | SLG | FTO | 0.16 | 1 | 20.59 | 0.62 | 13.4
42227 | Cs | FA | MA |  |  |  | Pb | 1 | Br | I |  |  |  |  | DMF | DMSO |  | 4 | 1 |  | 100 |  |  | 60 |  |  | Au |  | 70 | Spiro-MeOTAD |  | TiO2-c | [5 empty] | SLG | FTO | 0.16 | 0.85 | 20.55 | 0.5 | 9.39
42229 | Cs | FA | MA |  |  |  | Pb | 1 | Br | I |  |  |  |  | DMF | DMSO |  | 4 | 1 |  | 100 |  |  | 60 |  |  | Au |  | 70 | Spiro-MeOTAD |  | TiO2-c | [5 empty] | SLG | FTO | 0.16 | 0.76 | 18.21 | 0.53 | 8.72
42230 | Cs | FA | MA |  |  |  | Pb | 1 | Br | I |  |  |  |  | DMF | DMSO |  | 4 | 1 |  | 100 |  |  | 60 |  |  | Au |  | 70 | Spiro-MeOTAD |  | TiO2-c | [5 empty] | SLG | FTO | 0.16 | 1.01 | 19.09 | 0.71 | 13.7
42232 | MA |  |  | 1 |  |  | Pb | 1 | I |  | 3 |  | Undoped |  | DMF | DMSO |  |  |  |  | 120 |  |  | 30 |  |  | Ag |  |  | Spiro-MeOTAD |  | TiO2-c | TiO2-mp |  |  |  |  | SLG | FTO | 0.12 | 0.89 | 23.26 | 0.636 | 13.16
42233 | MA |  |  | 1 |  |  | Pb | 1 | I |  | 3 |  | Undoped |  | DMF | DMSO |  |  |  |  | 120 |  |  | 30 |  |  | Ag |  |  | BTBDT |  | TiO2-c | TiO2-mp |  |  |  |  | SLG | FTO | 0.12 | 0.95 | 24.68 | 0.723 | 16.96
42234 | MA |  |  | 1 |  |  | Pb | 1 | I |  | 3 |  | Undoped |  | DMF | DMSO |  |  |  |  | 120 |  |  | 30 |  |  | Ag |  |  | BTDTP |  | TiO2-c | TiO2-mp |  |  |  |  | SLG | FTO | 0.12 | 0.97 | 25.73 | 0.705 | 17.6
42235 | MA |  |  | 1 |  |  | Pb | 1 | I |  | 3 |  |  |  | GBL | DMSO |  | 7 | 3 |  | 100 |  |  | 10 |  |  | Ag |  | 100 | PEDOT:PSS |  | PCBM-60 | Lif |  | nan | 1 |  | SLG | ITO |  | 0.96 | 19.33 | 0.71 | 13.18
42236 | MA |  |  | 1 |  |  | Pb | 1 | I |  | 3 |  | PbF4 | 2.9999999999999997E-4 | GBL | DMSO |  | 7 | 3 |  | 100 |  |  | 10 |  |  | Ag |  | 100 | PEDOT:PSS |  | PCBM-60 | Lif |  | nan | 1 |  | SLG | ITO |  | 0.99 | 21.39 | 0.79 | 16.7
42237 | MA |  |  | 1 |  |  | Pb | 1 | I |  | 3 |  | PbF2 | 2.9999999999999997E-4 | GBL | DMSO |  | 7 | 3 |  | 100 |  |  | 10 |  |  | Ag |  | 100 | PEDOT:PSS |  | PCBM-60 | Lif |  | nan | 1 |  | SLG | ITO |  | 0.99 | 19.34 | 0.78 | 15.03
42239 | Cs | FA | MA | 0.1 | 0.747 | 0.153 | Pb | 1 | Br | I | 0.17 | 0.83 | Undoped |  | DMF | DMSO |  | 4 | 1 |  | 100 |  |  | 60 |  |  | Au |  |  | Spiro-MeOTAD |  | TiO2-c | SnO2-np |  | 8 | 50 |  | SLG | FTO | 0.25 | 1.13 | 22.6 | 0.76 | 19.38
42240 | Cs | FA | MA | 0.1 | 0.747 | 0.153 | Pb | 1 | Br | I | 0.17 | 0.83 | Undoped |  | DMF | DMSO |  | 4 | 1 |  | 100 |  |  | 60 |  |  | Au |  |  | Spiro-MeOTAD |  | SnO2-np |  |  | 50 |  |  | SLG | FTO | 0.25 | 1.08 | 22.5 | 0.78 | 18.97
42241 | Cs | FA | MA |  |  |  | Pb |  | Br | I |  |  |  |  | DMF | DMSO |  | 3 | 2 |  | 130 |  |  | 30 |  |  | Au |  | 100 | Spiro-MeOTAD |  | SnO2-np | [5 empty] | SLG | FGZO | 0.0896 | 0.98 | 22.43 | 0.7 | 15.32
42242 | FA |  |  | 1 |  |  | Pb | 1 | Br |  | 3 |  | Undoped |  | DMF |  |  | 1 |  |  | 100 | 160 |  | 5 | 20 |  | Au |  |  | Spiro-MeOTAD |  | SnO2-c | [5 empty] | SLG | FTO | 0.11 | 1.04 | 24.8 | 0.746 | 19.3
42243 | FA |  |  | 1 |  |  | Pb | 1 | Br |  | 3 |  | Undoped |  | DMF |  |  | 1 |  |  | 100 | 160 |  | 5 | 20 |  | Au |  |  | Spiro-MeOTAD |  | SnO2-c | [5 empty] | SLG | FTO | 0.11 | 1.01 | 24.8 | 0.656 | 16.5
42244 | FA | MA |  | 0.97 | 0.03 |  | Pb | 1 | Br | I | 2.91 | 0.09 | Undoped |  | DMF |  | IPA | 1 |  | 1 | 70 | 150 |  | 20 | 20 |  | Au |  |  | Spiro-MeOTAD |  | SnO2-c | [5 empty] | PET | ITO | 0.18 | 0.9 | 20.85 | 0.659 | 12.39
42245 | FA | MA |  | 0.97 | 0.03 |  | Pb | 1 | Br | I | 2.91 | 0.09 | Undoped |  | DMF |  | IPA | 1 |  | 1 | 70 | 150 |  | 20 | 20 |  | Au |  |  | Spiro-MeOTAD |  | SnO2-c | [5 empty] | PET | ITO | 0.18 | 0.91 | 21.5 | 0.68 | 13.32
42246 | FA | MA |  | 0.97 | 0.03 |  | Pb | 1 | Br | I | 2.91 | 0.09 | Undoped |  | DMF |  | IPA | 1 |  | 1 | 70 | 150 |  | 20 | 20 |  | Au |  |  | Spiro-MeOTAD |  | SnO2-c | [5 empty] | PET | ITO | 0.18 | 0.98 | 21.95 | 0.708 | 15.29
42247 | FA | MA |  | 0.97 | 0.03 |  | Pb | 1 | Br | I | 2.91 | 0.09 | Undoped |  | DMF |  | IPA | 1 |  | 1 | 70 | 150 |  | 20 | 20 |  | Au |  |  | Spiro-MeOTAD |  | SnO2-c | [5 empty] | PET | ITO | 0.18 | 0.98 | 22.15 | 0.738 | 16.04
42248 | FA | MA |  | 0.97 | 0.03 |  | Pb | 1 | Br | I | 2.91 | 0.09 | Undoped |  | DMF |  | IPA | 1 |  | 1 | 70 | 150 |  | 20 | 20 |  | Au |  |  | Spiro-MeOTAD |  | SnO2-c | [5 empty] | PET | ITO | 0.18 |  | 22.36 | 0.78 | 17.37
42249 | MA |  |  | 1 |  |  | Pb | 1 | I |  | 3 |  | Undoped |  | GBL | DMSO |  | 1 | 1 |  | 100 |  |  | 10 |  |  | Ag |  | 100 | Spiro-MeOTAD |  | TiO2-c | TiO2-mp |  |  |  |  | SLG | FTO |  | 1.113 | 23.42 | 0.74 | 19.39
42250 | MA |  |  | 1 |  |  | Pb | 1 | I |  | 3 |  | Undoped |  | GBL | DMSO |  | 1 | 1 |  | 100 |  |  | 10 |  |  | Ag |  | 100 | Spiro-MeOTAD |  | TiO2-c | TiO2-mp |  |  |  |  | SLG | FTO |  | 1.042 | 20.705 | 0.743 | 16.03
42251 | MA |  |  | 1 |  |  | Pb | 1 | I |  | 3 |  | Undoped |  | DMF | DMSO |  | 9 | 1 |  | 100 |  |  | 10 |  |  | Ag |  |  | NiO-c |  | PCBM-60 | PEI |  |  |  |  | SLG | FTO | 0.096 | 1.07 | 17.58 | 0.772 | 14.53
42252 | MA |  |  | 1 |  |  | Pb | 1 | I |  | 3 |  | PbI2 | 0.05 | DMF | DMSO |  | 9 | 1 |  | 100 |  |  | 10 |  |  | Ag |  |  | NiO-c |  | PCBM-60 | PEI |  |  |  |  | SLG | FTO | 0.096 | 1.06 | 17.96 | 0.784 | 14.9
42253 | MA |  |  | 1 |  |  | Pb | 1 | I |  | 3 |  | Undoped |  | DMF | DMSO | none | 9 | 1 | 1 | 100 |  | 100 | 10 |  | 10 | Ag |  |  | NiO-c |  | PCBM-60 | PEI |  |  |  |  | SLG | FTO | 0.096 | 1.05 | 19.85 | 0.764 | 15.91
42255 | Cs | FA | MA | 0.05 | 0.78849999999999998 | 0.1615 | Pb | 1 | Br | I | 0.1 | 0.9 | Undoped |  | DMF | DMSO |  |  |  |  | 160 |  |  | 15 |  |  | Au |  | 100 | Spiro-MeOTAD | 200 | SnO2-np | [5 empty] | SLG | ITO |  | 1.06 | 24.28 | 0.735 | 18.9
42256 | MA |  |  | 1 |  |  | Pb | 1 | I |  | 3 |  |  |  | DMF | DMSO |  | 9 | 1 |  | 65 | 100 |  | 1 | 5 |  | Au |  | 60 | Spiro-MeOTAD |  | SnO2-c | [5 empty] | SLG | ITO | 0.1 | 1.035 | 23.6 | 0.7 | 17.1
42257 | MA |  |  | 1 |  |  | Pb | 1 | I |  | 3 |  | M13 bacteriophage | 0.02 wt% | DMF | DMSO |  | 9 | 1 |  | 65 | 100 |  | 1 | 5 |  | Au |  | 60 | Spiro-MeOTAD |  | SnO2-c | [5 empty] | SLG | ITO | 0.1 | 1.058 | 24.4 | 0.706 | 18.4
42258 | MA |  |  | 1 |  |  | Pb | 1 | I |  | 3 |  | M13 bacteriophage | 0.02 wt% | DMF | DMSO |  | 9 | 1 |  | 65 | 100 |  | 1 | 5 |  | Au |  | 60 | Spiro-MeOTAD |  | SnO2-c | [5 empty] | SLG | ITO | 0.1 | 1.076 | 24.6 | 0.733 | 19.4
42259 | MA |  |  | 1 |  |  | Pb | 1 | I |  | 3 |  | M13 bacteriophage | 0.02 wt% | DMF | DMSO |  | 9 | 1 |  | 65 | 100 |  | 1 | 5 |  | Au |  | 60 | Spiro-MeOTAD |  | SnO2-c | [5 empty] | SLG | ITO | 0.1 | 1.083 | 24.7 | 0.737 | 19.6
42260 | MA |  |  | 1 |  |  | Pb | 1 | I |  | 3 |  |  |  | DMF | DMSO |  | 9 | 1 |  | 65 | 100 |  | 1 | 5 |  | Au |  | 60 | Spiro-MeOTAD |  | SnO2-c | [5 empty] | SLG | ITO | 0.1 | 1.031 | 23.2 | 0.7 | 16.8
42263 | MA |  |  | 1 |  |  | Pb | 1 | I |  | 3 |  | Undoped |  | Unknown |  |  | 1 |  |  | Unknown |  |  | Unknown |  |  | Au |  |  | P3HT |  | TiO2-np | [5 empty] | SLG | FTO |  | 0.78 | 19.36 | 0.68 | 11.26
42264 | MA |  |  | 1 |  |  | Pb | 1 | I |  | 3 |  | Undoped |  | Unknown |  |  | 1 |  |  | Unknown |  |  | Unknown |  |  | Au |  |  | P3HT |  | TiO2-np | [5 empty] | SLG | FTO |  | 0.83 | 21.47 | 0.69 | 13.4
42267 | MA |  |  | 1 |  |  | Pb | 1 | I |  | 3 |  | Undoped |  | DMSO |  |  | 1 |  |  | 100 |  |  | 20 |  |  | Au |  | 100 | OIPC-I |  | TiO2-c | TiO2-mp |  | 30 | 150 |  | SLG | FTO | 0.09 | 1.04 | 21.9 | 0.66 | 15
42268 | MA |  |  | 1 |  |  | Pb | 1 | I |  | 3 |  | Undoped |  | DMSO |  |  | 1 |  |  | 100 |  |  | 20 |  |  | Au |  | 100 | OIPC-I |  | TiO2-c | TiO2-mp |  | 30 | 150 |  | SLG | FTO | 0.09 | 1.1 | 23.3 | 0.709 | 18.1
42269 | MA |  |  | 1 |  |  | Pb | 1 | I |  | 3 |  | Undoped |  | DMSO |  |  | 1 |  |  | 100 |  |  | 20 |  |  | Au |  | 100 | OIPC-Br |  | TiO2-c | TiO2-mp |  | 30 | 150 |  | SLG | FTO | 0.09 | 0.92 | 20.8 | 0.614 | 12
42270 | MA |  |  | 1 |  |  | Pb | 1 | I |  | 3 |  | Undoped |  | DMSO |  |  | 1 |  |  | 100 |  |  | 20 |  |  | Au |  | 100 | OIPC-Br |  | TiO2-c | TiO2-mp |  | 30 | 150 |  | SLG | FTO | 0.09 | 1.01 | 21.3 | 0.697 | 15
42271 | MA |  |  | 1 |  |  | Pb | 1 | I |  | 3 |  | Undoped |  | DMSO |  |  | 1 |  |  | 100 |  |  | 20 |  |  | Au |  | 100 | Spiro-MeOTAD |  | TiO2-c | TiO2-mp |  | 30 | 150 |  | SLG | FTO | 0.09 | 1.02 | 21.6 | 0.406 | 9
42272 | MA |  |  | 1 |  |  | Pb | 1 | I |  | 3 |  | Undoped |  | DMSO |  |  | 1 |  |  | 100 |  |  | 20 |  |  | Au |  | 100 | Spiro-MeOTAD |  | TiO2-c | TiO2-mp |  | 30 | 150 |  | SLG | FTO | 0.09 | 1.1 | 22.5 | 0.725 | 17.9
42273 | Cs | MA |  | 1 |  |  | Pb | 1 | I |  | 3 |  |  | 0.02 | DMF |  |  | 1 |  |  | 340 |  |  | 3 |  |  | Au |  | 80 | Spiro-MeOTAD |  | SnO2-np |  |  | 40 |  |  | SLG | ITO | 0.04 | 1.06 | 20.1 | 0.753 | 15.8
42274 | Cs |  |  | 1 |  |  | Pb | 1 | I |  | 3 |  |  |  | DMF |  |  | 1 |  |  | 340 |  |  | 3 |  |  | Au |  | 80 | Spiro-MeOTAD |  | SnO2-np |  |  | 40 |  |  | SLG | ITO | 0.04 | 0.994 | 19.99 | 0.722 | 14.34
42275 | FA | MA |  |  |  |  | Pb | 1 | Br | I |  |  |  |  | DMF |  | IPA | 1 |  | 1 | Unknown |  | 150 | Unknown |  | 20 | Au |  |  | PTAA |  | TiO2-c | TiO2-mp |  | 50 | nan |  | SLG | FTO | 0.16 | 1.07 | 20.79 | 0.736 | 16.37
42276 | FA | MA |  | 0.85 | 0.15 |  | Pb | 1 | Br | I | 0.45 | 2.5499999999999998 | Undoped |  | DMF | DMSO |  | 4 | 1 |  | 100 |  |  | 60 |  |  | Au | Ag | 50 | DBT(QT-TPA)2 |  | TiO2-c | TiO2-mp |  |  |  |  | SLG | FTO | 1.02 | 1.042 | 19.23 | 0.679 | 13.61
42277 | FA | MA |  | 0.85 | 0.15 |  | Pb | 1 | Br | I | 0.45 | 2.5499999999999998 | Undoped |  | DMF | DMSO |  | 4 | 1 |  | 100 |  |  | 60 |  |  | Au | Ag | 50 | T(EDOT-TPA)2 |  | TiO2-c | TiO2-mp |  |  |  |  | SLG | FTO | 1.02 | 1.04 | 20.25 | 0.583 | 12.27
42278 | FA | MA |  | 0.85 | 0.15 |  | Pb | 1 | Br | I | 0.45 | 2.5499999999999998 | Undoped |  | DMF | DMSO |  | 4 | 1 |  | 100 |  |  | 60 |  |  | Au |  | 50 | Spiro-MeOTAD |  | TiO2-c | TiO2-mp |  |  |  |  | SLG | FTO | 1.02 | 0.91 | 20.64 | 0.54 | 9.34
42279 | FA | MA |  | 0.85 | 0.15 |  | Pb | 1 | Br | I | 0.45 | 2.5499999999999998 | Undoped |  | DMF | DMSO |  | 4 | 1 |  | 100 |  |  | 60 |  |  | Au |  | 50 | Spiro-MeOTAD |  | TiO2-c | TiO2-mp |  |  |  |  | SLG | FTO | 1.02 | 1.057 | 20.37 | 0.74 | 15.93
42280 | Cs | FA | MA | 0.05 | 0.79 | 0.16 | Pb | 1 | Br | I | 0.5 | 2.5 |  |  | DMF | DMSO |  | 4 | 1 |  | 100 |  |  | 45 |  |  | Au |  | 100 | Spiro-MeOTAD |  | TiO2-c | TiO2-mp |  |  |  |  | SLG | FTO | 0.115 | 1.06 | 21.63 | 0.74 | 16.44
42281 | Cs | FA | MA | 0.05 | 0.79 | 0.16 | Pb | 1 | Br | I | 0.5 | 2.5 |  |  | DMF | DMSO |  | 4 | 1 |  | 100 |  |  | 45 |  |  | Au |  | 100 | Spiro-MeOTAD |  | TiO2-c | TiO2-mp |  |  |  |  | SLG | FTO | 0.115 | 1.01 | 20.69 | 0.616 | 12.83
42282 | Cs | FA | MA | 0.05 | 0.79 | 0.16 | Pb | 1 | Br | I | 0.5 | 2.5 |  |  | DMF | DMSO |  | 4 | 1 |  | 100 |  |  | 45 |  |  | Au |  | 100 | Spiro-MeOTAD |  | TiO2-c | TiO2-mp |  |  |  |  | SLG | FTO | 0.115 | 1.06 | 22.77 | 0.751 | 17.63
42283 | Cs | FA | MA | 0.05 | 0.79 | 0.16 | Pb | 1 | Br | I | 0.5 | 2.5 | Undoped |  | DMF | DMSO |  | 4 | 1 |  | 100 |  |  | 45 |  |  | Au |  | 100 | Spiro-MeOTAD |  | TiO2-c | TiO2-mp |  |  |  |  | SLG | FTO | 0.115 | 1.06 | 22.71 | 0.75 | 17.45
42284 | Cs | FA | MA | 0.05 | 0.78849999999999998 | 0.1615 | Pb | 1 | Br | I | 0.51 | 2.4900000000000002 | Undoped |  | DMF | DMSO |  | 4 | 1 |  | 110 |  |  | 90 |  |  | Au |  | 80 | PTAA |  | TiO2-c | [5 empty] | SLG | FTO | 0.09 | 1.09 | 21.6 | 0.69 | 16.5
42285 | Cs | FA | MA | 0.05 | 0.78849999999999998 | 0.1615 | Pb | 1 | Br | I | 0.51 | 2.4900000000000002 | Undoped |  | DMF | DMSO |  | 4 | 1 |  | 110 |  |  | 90 |  |  | Au |  | 80 | PTAA |  | TiO2-c | [5 empty] | SLG | FTO | 0.09 | 1.09 | 21.6 | 0.69 | 16.5
42286 | Cs | FA | MA | 0.05 | 0.78849999999999998 | 0.1615 | Pb | 1 | Br | I | 0.51 | 2.4900000000000002 | Undoped |  | DMF | DMSO |  | 4 | 1 |  | 110 |  |  | 90 |  |  | Au |  | 80 | PTAA |  | TiO2-c | PCBM-60 |  |  |  |  | SLG | FTO | 0.09 | 1.095 | 22.2 | 0.71 | 17.1
42287 | Cs | FA | MA | 0.05 | 0.78849999999999998 | 0.1615 | Pb | 1 | Br | I | 0.51 | 2.4900000000000002 | Undoped |  | DMF | DMSO |  | 4 | 1 |  | 110 |  |  | 90 |  |  | Au |  | 80 | PTAA |  | TiO2-c | PCBM-60 |  |  |  |  | SLG | FTO | 0.09 | 1.095 | 22.2 | 0.71 | 17.1
42288 | Cs | FA | MA | 0.05 | 0.78849999999999998 | 0.1615 | Pb | 1 | Br | I | 0.51 | 2.4900000000000002 | Undoped |  | DMF | DMSO |  | 4 | 1 |  | 110 |  |  | 90 |  |  | Au |  | 80 | PTAA |  | TiO2-c | C60-BCT-Au-NP |  |  |  |  | SLG | FTO | 0.09 | 1.13 | 22.6 | 0.73 | 18.7
42289 | Cs | FA | MA | 0.05 | 0.78849999999999998 | 0.1615 | Pb | 1 | Br | I | 0.51 | 2.4900000000000002 | Undoped |  | DMF | DMSO |  | 4 | 1 |  | 110 |  |  | 90 |  |  | Au |  | 80 | PTAA |  | TiO2-c | C60-BCT-Au-NP |  |  |  |  | SLG | FTO | 0.09 | 1.13 | 22.6 | 0.73 | 18.7
42290 | Cs | FA | MA | 0.05 | 0.78849999999999998 | 0.1615 | Pb | 1 | Br | I | 0.51 | 2.4900000000000002 | Undoped |  | DMF | DMSO |  | 4 | 1 |  | 110 |  |  | 90 |  |  | Au |  | 80 | PTAA |  | TiO2-c | C60-BCT |  |  |  |  | SLG | FTO | 0.09 | 1.085 | 22 | 0.72 | 16.9
42291 | Cs | FA | MA | 0.17499999999999999 | 0.75 | 7.4999999999999997E-2 | Pb | 1 | Br | I | 0.36 | 2.64 |  |  | DMF | DMSO |  | 4 | 1 |  | 100 |  |  | 30 |  |  | Ag |  | 100 | NiO-np |  | PCBM-60 | ZnO |  |  |  |  | SLG | ITO |  | 1.134 | 22.19 | 0.813 | 19.9
42292 | Cs | FA | MA | 0.17499999999999999 | 0.75 | 7.4999999999999997E-2 | Pb | 1 | Br | I | 0.36 | 2.64 |  |  | DMF | DMSO |  | 4 | 1 |  | 100 |  |  | 30 |  |  | Ag |  | 100 | NiO-np |  | PCBM-60 | ZnO |  |  |  |  | SLG | ITO |  | 1.078 | 21.6 | 0.795 | 18.2
42293 | FA | MA |  | x | x |  | Pb | 1 | Br | I | x | x |  |  | DMF | DMSO |  | 4 | 1 |  | 100 |  |  | 40 |  |  | Au |  | 100 | Spiro-MeOTAD |  | SnO2-np | [5 empty] | PEN | ITO | 0.09 | 1.124 | 22.2 | 0.74 | 17.7
42294 | FA | MA |  | 0.97 | 0.03 |  | Pb | 1 | Br | I | 0.09 | 2.91 | Undoped |  | DMF | DMSO | IPA | 4 | 1 | 1 | Unknown |  |  | Unknown |  |  | Au |  |  | Spiro-MeOTAD |  | TiO2-c | TiO2-mp |  |  |  |  | SLG | FTO | 0.14 | 1.14 | 21.83 | 0.72 | 19
42295 | FA | MA |  | 0.97 | 0.03 |  | Pb | 1 | Br | I | 0.09 | 2.91 | Undoped |  | DMF | DMSO | IPA | 4 | 1 | 1 | Unknown |  |  | Unknown |  |  | Au |  |  | Spiro-MeOTAD |  | TiO2-c | TiO2-mp |  |  |  |  | SLG | FTO | 0.14 | 1.09 | 22.07 | 0.71 | 17.43
42296 | FA | MA |  | 0.97 | 0.03 |  | Pb | 1 | Br | I | 0.09 | 2.91 | Undoped |  | DMF | DMSO | IPA | 4 | 1 | 1 | Unknown |  |  | Unknown |  |  | Au |  |  | Spiro-MeOTAD |  | TiO2-c | TiO2-mp |  |  |  |  | PEN | ITO | 0.14 | 1.07 | 22.11 | 0.73 | 19
42297 | BA | MA |  | 2 | 4 |  | Pb | 5 | I |  | 16 |  | H2O | 0.02 | DMF | DMSO |  | 0.97 | 0.03 |  | 100 |  |  | 15 |  |  | Ag |  |  | PTAA |  | C60 | BCP |  | 30 | 8 |  | SLG | ITO | 0.04 | 1.13 | 19.01 | 0.702 | 14.23
42298 | BA | MA |  | 2 | 4 |  | Pb | 5 | I |  | 16 |  | Undoped |  | DMF | DMSO |  | 0.97 | 0.03 |  | 100 |  |  | 15 |  |  | Ag |  |  | PTAA |  | C60 | BCP |  | 30 | 8 |  | SLG | ITO | 0.04 | 1.13 | 17.61 | 0.692 | 12.86
42301 | MA |  |  | 1 |  |  | Pb | 1 | I |  | 3 |  | Undoped |  | DMSO |  |  | 1 |  |  | 105 |  |  | 60 |  |  | Au |  | 80 | DM1 |  | TiO2-c | TiO2-mp |  |  |  |  | SLG | FTO | 0.24 | 0.99 | 17.99 | 0.684 | 12.26
42302 | MA |  |  | 1 |  |  | Pb | 1 | I |  | 3 |  | Undoped |  | DMSO |  |  | 1 |  |  | 105 |  |  | 60 |  |  | Au |  | 80 | DM2 |  | TiO2-c | TiO2-mp |  |  |  |  | SLG | FTO | 0.24 | 0.97 | 21.31 | 0.562 | 11.73
42303 | MA |  |  | 1 |  |  | Pb | 1 | I |  | 3 |  | Undoped |  | DMSO |  |  | 1 |  |  | 105 |  |  | 60 |  |  | Au |  | 80 | DM1P |  | TiO2-c | TiO2-mp |  |  |  |  | SLG | FTO | 0.24 | 0.92 | 18.98 | 0.755 | 13.24
42304 | MA |  |  | 1 |  |  | Pb | 1 | I |  | 3 |  | Undoped |  | DMSO |  |  | 1 |  |  | 105 |  |  | 60 |  |  | Au |  | 80 | Spiro-MeOTAD |  | TiO2-c | TiO2-mp |  |  |  |  | SLG | FTO | 0.24 | 1.01 | 22.15 | 0.788 | 17.68
42306 | MA |  |  | 1 |  |  | Pb | 1 | I |  | 3 |  | Undoped |  | Unknown |  |  | 1 |  |  | Unknown |  |  | Unknown |  |  | Ag |  | 70 | PEDOT:PSS | 25 | PCBM-60 | BCP |  | 60 |  |  | SLG | FTO | 0.09 | 0.96 | 22.26 | 0.72 | 15.38
42307 | MA |  |  | 1 |  |  | Pb | 1 | I |  | 3 |  | Undoped |  | Unknown |  |  | 1 |  |  | Unknown |  |  | Unknown |  |  | Ag |  | 70 | PEDOT:PSS | 25 | PCBM-60 | BCP |  | 60 |  |  | PET | Au | 0.1225 | 0.99 | 20.06 | 0.707 | 14.06
42308 | MA |  |  | 1 |  |  | Pb | 1 | I |  | 3 |  | Undoped |  | IPA |  | DMF | 1 |  | 1 | 70 |  | 90 | 10 |  | 60 | Pd |  | 80 | PTAA | 100 | TiO2-c | [5 empty] | SLG | FTO |  | 1.06 | 22.19 | 0.63 | 15.04
42309 | MA |  |  | 1 |  |  | Pb | 1 | I |  | 3 |  | Undoped |  | IPA |  | DMF | 1 |  | 1 | 70 |  | 90 | 10 |  | 60 | Pd |  | 80 | PTAA | 100 | TiO2-c | [5 empty] | SLG | FTO |  | 0.96 | 19.62 | 0.62 | 11.7
42310 | MA |  |  | 1 |  |  | Pb | 1 | I |  | 3 |  | Undoped |  | IPA |  | DMF | 1 |  | 1 | 70 |  | 90 | 10 |  | 60 | Pd |  | 80 | PTAA | 100 | TiO2-c | [5 empty] | SLG | FTO |  | 0.95 | 19.26 | 0.58 | 10.73
42311 | MA |  |  | 1 |  |  | Pb | 1 | I |  | 3 |  |  |  | DMF | DMSO |  | 1 | 4 |  | 50 | 100 |  | 5 | 10 |  | Au |  | 80 | Spiro-MeOTAD |  | TiO2-c | TiO2-mp |  |  |  |  | SLG | FTO |  | 1.05 | 21.8 | 0.77 | 17.7
42312 | MA |  |  | 1 |  |  | Pb | 1 | I |  | 3 |  | 2-Phenylethylamine Hydroiodide | 0.05 | DMF | DMSO |  | 1 | 4 |  | 50 | 100 |  | 5 | 10 |  | Au |  | 80 | Spiro-MeOTAD |  | TiO2-c | TiO2-mp |  |  |  |  | SLG | FTO |  | 1.12 | 22 | 0.76 | 18.8
42313 | MA |  |  | 1 |  |  | Pb | 1 | I |  | 3 |  | 2-Phenylethylamine Hydroiodide | 0.1 | DMF | DMSO |  | 1 | 4 |  | 50 | 100 |  | 5 | 10 |  | Au |  | 80 | Spiro-MeOTAD |  | TiO2-c | TiO2-mp |  |  |  |  | SLG | FTO |  | 1.1 | 21.6 | 0.72 | 17.3
42314 | (ThMA) | MA |  | 1 | 4 |  | Pb | 5 | I |  | 16 |  | Undoped |  | DMF | DMSO |  | 9 | 1 |  | 110 |  |  | 25 |  |  | Ag |  | 100 | PEDOT:PSS |  | PCBM-60 | BCP |  |  |  |  | SLG | ITO | 0.1 | 1.07 | 19.55 | 0.755 | 15.01
42315 | (ThMA) | MA |  | 1 | 4 |  | Pb | 5 | I |  | 16 |  | Undoped |  | DMF |  |  | 1 |  |  | 110 |  |  | 25 |  |  | Ag |  | 100 | PEDOT:PSS |  | PCBM-60 | BCP |  |  |  |  | SLG | ITO | 0.1 |  | 9.83 | 0.62 | 5.4
42316 | MA |  |  | 1 |  |  | Pb | 1 | I |  | 3 |  | Undoped |  | DMF | DMSO |  | 9 | 1 |  | 110 |  |  | 25 |  |  | Ag |  | 100 | PEDOT:PSS |  | PCBM-60 | BCP |  |  |  |  | SLG | ITO | 0.1
42317 | (ThMA) | MA |  | 1 | 4 |  | Pb | 5 | I |  | 16 |  | Undoped |  | DMF |  |  | 1 |  |  | 110 |  |  | 25 |  |  | Ag |  | 100 | PEDOT:PSS |  | PCBM-60 | BCP |  |  |  |  | SLG | ITO | 0.1
42318 | MA |  |  | 1 |  |  | Pb | 1 | I |  | 3 |  | Undoped |  | DMF | DMSO |  | 9 | 1 |  | 110 |  |  | 25 |  |  | Ag |  | 100 | PEDOT:PSS |  | PCBM-60 | BCP |  |  |  |  | SLG | ITO | 0.1
42319 | (ThMA) | MA |  | 1 | 4 |  | Pb | 5 | I |  | 16 |  | Undoped |  | DMF |  |  | 1 |  |  | 110 |  |  | 25 |  |  | Ag |  | 100 | PEDOT:PSS |  | PCBM-60 | BCP |  |  |  |  | SLG | ITO | 0.1
42320 | MA |  |  | 1 |  |  | Pb | 1 | I |  | 3 |  | Undoped |  | DMF | DMSO |  | 9 | 1 |  | 110 |  |  | 25 |  |  | Ag |  | 100 | PEDOT:PSS |  | PCBM-60 | BCP |  |  |  |  | SLG | ITO | 0.1
42321 | (ThMA) | MA |  | 1 | 4 |  | Pb | 5 | I |  | 16 |  | Undoped |  | DMF |  |  | 1 |  |  | 110 |  |  | 25 |  |  | Ag |  | 100 | PEDOT:PSS |  | PCBM-60 | BCP |  |  |  |  | SLG | ITO | 0.1
42322 | MA |  |  | 1 |  |  | Pb | 1 | I |  | 3 |  | Undoped |  | Unknown |  |  | 1 |  |  | 80 |  |  | 120 |  |  | Ag |  | 100 | PTAA |  | PCBM-60 | BCP |  |  |  |  | SLG | ITO | 0.04 | 0.96 | 19.34 | 0.718 | 13.7
42323 | MA |  |  | 1 |  |  | Pb | 1 | I |  | 3 |  | Undoped |  | Unknown |  |  | 1 |  |  | 80 |  |  | 120 |  |  | Ag |  | 100 | PTAA |  | PCBM-60 | BCP |  |  |  |  | SLG | ITO | 0.04 | 0.97 | 19.5 | 0.736 | 14.03
42324 | MA |  |  | 1 |  |  | Pb | 1 | I |  | 3 |  | Undoped |  | Unknown |  |  | 1 |  |  | 80 |  |  | 120 |  |  | Ag |  | 100 | PTAA |  | PCBM-60 | BCP |  |  |  |  | SLG | ITO | 0.04 | 0.98 | 19.59 | 0.742 | 14.8
42325 | MA |  |  | 1 |  |  | Pb | 1 | I |  | 3 |  | Undoped |  | Unknown |  |  | 1 |  |  | 80 |  |  | 120 |  |  | Ag |  | 100 | PTAA |  | PCBM-60 | BCP |  |  |  |  | SLG | ITO | 0.04 | 1 | 20.2 | 0.779 | 15.6
42326 | Cs | FA | MA | 0.05 | 0.8 | 0.15 | Pb | 1 | Br | I | 0.45 | 2.5499999999999998 | Undoped |  | DMF | DMSO |  | 4 | 1 |  | Unknown |  |  | Unknown |  |  | Ag |  | 100 | PTAA |  | PCBM-60 | C60 | BCP | nan | 20 | 6 | SLG | ITO | 0.1 | 1.16 | 23.81 | 0.785 | 22.1
42327 | Cs | FA | MA | 0.05 | 0.8 | 0.15 | Pb | 1 | Br | I | 0.45 | 2.5499999999999998 | Undoped |  | DMF | DMSO |  | 4 | 1 |  | 100 |  |  | 10 |  |  | Ag |  | 100 | PTAA |  | PCBM-60 | C60 | BCP | nan | 20 | 6 | SLG | ITO | 0.1 | 1.05 | 22.43 | 0.775 | 22.1
42328 | Cs | FA | MA | 0.05 | 0.8 | 0.15 | Pb | 1 | Br | I | 0.45 | 2.5499999999999998 | Undoped |  | DMF | DMSO |  | 4 | 1 |  | Unknown |  |  | Unknown |  |  | Ag |  | 100 | PTAA |  | PCBM-60 | C60 | BCP | nan | 20 | 6 | SLG | ITO | 1 | 1.16 | 22.24 | 0.715 | 18.49
42329 | Cs | FA | MA | 0.05 | 0.8 | 0.15 | Pb | 1 | Br | I | 0.45 | 2.5499999999999998 | Undoped |  | DMF | DMSO |  | 4 | 1 |  | 100 |  |  | 10 |  |  | Ag |  | 100 | PTAA |  | PCBM-60 | C60 | BCP | nan | 20 | 6 | SLG | ITO | 1 | 1.03 | 21.15 | 0.692 | 15.11
42330 | FA |  |  | 1 |  |  | Pb | 1 | I |  | 3 |  | MACl | 20 mol% | DMF | DMSO |  | 8 | 1 |  | 150 |  |  | 10 |  |  | Ag |  | 150 | Spiro-MeOTAD |  | SnO2-np | [5 empty] | SLG | FTO | 0.125 | 1.114 | 24.15 | 0.808 | 21.5
42331 | FA |  |  | 1 |  |  | Pb | 1 | I |  | 3 |  |  |  | DMF | DMSO |  | 8 | 1 |  | 150 |  |  | 10 |  |  | Ag |  | 150 | Spiro-MeOTAD |  | SnO2-np | [5 empty] | SLG | FTO | 0.125 | 1.05 | 23.48 | 0.72 | 17.5
42341 | MA |  |  | 1 |  |  | Pb | 1 | I |  | 3 |  | DMBI-2-Th | 0.05 wt% | DMF | DMSO | IPA |  |  |  | 100 |  |  | 30 |  |  | Ag |  | 100 | PTAA |  | C60 | BCP |  | 20 | 5 |  | SLG | ITO | 0.0782 | 1.07 | 23.23 | 0.75 | 19
42342 | MA |  |  | 1 |  |  | Pb | 1 | I |  | 3 |  | DMBI-2-Th-I | 0.01 wt% | DMF | DMSO | IPA |  |  |  | 100 |  |  | 30 |  |  | Ag |  | 100 | PTAA |  | C60 | BCP |  | 20 | 5 |  | SLG | ITO | 0.0782 | 1.11 | 23.51 | 0.77 | 21
42343 | MA |  |  | 1 |  |  | Pb | 1 | I |  | 3 |  |  |  | DMF | DMSO | IPA |  |  |  | 100 |  |  | 30 |  |  | Ag |  | 100 | PTAA |  | C60 | BCP |  | 20 | 5 |  | SLG | ITO | 0.0782 | 1.04 | 22.42 | 0.72 | 17.5
42344 | Aa | MA |  | 0.05 | 0.95 |  | Pb | 1 | I |  | 3 |  | Undoped |  | DMSO | GBL |  | 3 | 7 |  | Unknown |  |  | Unknown |  |  | Ag |  | 100 | NiO |  | PCBM-60 | PEI |  |  |  |  | SLG | FTO | 0.09 | 1.17 | 22.73 | 0.777 | 19.9
42345 | MA |  |  | 1 |  |  | Pb | 1 | I |  | 3 |  | Undoped |  | DMSO | GBL |  | 3 | 7 |  | Unknown |  |  | Unknown |  |  | Ag |  | 100 | NiO |  | PCBM-60 | PEI |  |  |  |  | SLG | FTO | 0.09 | 1.09 | 20 | 0.75 | 16.4
42346 | MA |  |  | 1 |  |  | Pb | 1 | I |  | 3 |  | Imidazole | 1 wt% | DMSO | GBL |  | 3 | 7 |  | 60 | 100 |  | 2 | 10 |  | Ag |  | 100 | PTAA |  | PCBM-60 | BCP |  |  |  |  | SLG | ITO | 0.04 | 0.995 | 20.07 | 0.8 | 16.1
42347 | MA |  |  | 1 |  |  | Pb | 1 | I |  | 3 |  | Undoped |  | DMSO | GBL |  | 3 | 7 |  | 60 | 100 |  | 2 | 10 |  | Ag |  | 100 | PTAA |  | PCBM-60 | BCP |  |  |  |  | SLG | ITO | 0.04 | 0.984 | 19.51 | 0.728 | 13.5
42348 | MA |  |  | 1 |  |  | Pb | 1 | I |  | 3 |  | Imidazole | 1 wt% | DMSO | GBL |  | 3 | 7 |  | 60 | 100 |  | 2 | 10 |  | Ag |  | 100 | PTAA |  | PCBM-60 | BCP |  |  |  |  | SLG | ITO | 0.04 | 0.995 | 20.07 | 0.8 | 16.1
42349 | MA |  |  | 1 |  |  | Pb | 1 | I |  | 3 |  | Undoped |  | DMSO | GBL |  | 3 | 7 |  | 60 | 100 |  | 2 | 10 |  | Ag |  | 100 | PTAA |  | PCBM-60 | BCP |  |  |  |  | SLG | ITO | 0.04 | 0.984 | 19.51 | 0.728 | 13.5
42350 | MA |  |  | 1 |  |  | Pb | 1 | I |  | 3 |  | Undoped |  | DMF | DMSO |  | 7.7 | 1 |  | 45 | 105 |  | 30 | 5 |  | Ag |  | 100 | none |  | PCBM-60 | C60 | BCP | nan | 40 | 8 | SLG | ITO | 0.1 | 1.12 | 21.95 | 0.82 | 19.64
42351 | MA |  |  | 1 |  |  | Pb | 1 | I |  | 3 |  | Undoped |  | DMF | DMSO |  | 7.7 | 1 |  | 45 | 105 |  | 30 | 5 |  | Ag |  | 100 | none |  | C60 | BCP |  | 40 | 8 |  | SLG | ITO | 0.1 | 1.09 | 20.21 | 0.78 | 17.23
42352 | Cs |  |  | 1 |  |  | Pb | 1 | Br |  | 3 |  | NH4SCN | 1.5 mol% | DMF |  | Methanol | 1 |  | 1 | 90 | 250 | 250 | 50 | 5 | 5 | Au |  |  | Spiro-MeOTAD |  | TiO2-np | [5 empty] | SLG | FTO | 0.12 | 1.375 | 7.76 | 0.793 | 8.03
42353 | Cs |  |  | 1 |  |  | Pb | 1 | Br |  | 3 |  |  |  | DMF |  | Methanol | 1 |  | 1 | 90 | 250 | 250 | 50 | 5 | 5 | Au |  |  | Spiro-MeOTAD |  | TiO2-np | [5 empty] | SLG | FTO | 0.12 | 1.323 | 6.92 | 0.778 | 6.33
42359 | Cs | FA |  | 0.12 | 0.88 |  | Pb | 1 | Br | I | 0.36 | 2.54 | Undoped |  | DMF | DMSO |  | 7 | 1 |  | 100 |  |  | 10 |  |  | MoO3 | Ag | 15 | PTA |  | SnO2-np | PCBA-60 |  |  |  |  | SLG | ITO | 0.08 | 1.07 | 22.6 | 0.695 | 16.8
42360 | Cs | FA |  | 0.12 | 0.88 |  | Pb | 1 | Br | I | 0.36 | 2.54 | Undoped |  | DMF | DMSO |  | 7 | 1 |  | 100 |  |  | 10 |  |  | MoO3 | Ag | 15 | PTA |  | SnO2-np | PCBA-60 |  |  |  |  | SLG | ITO | 0.08 | 0.983 | 21.7 | 0.687 | 14.7
42361 | MA |  |  | 1 |  |  | Pb | 1 | I |  | 3 |  | Undoped |  | DMSO | GBL |  | 3 | 7 |  | Unknown |  |  | Unknown |  |  | Ag |  |  | PEDOT:PSS | 40 | PCBM-60 | Bphen |  |  |  |  | SLG | ITO | 0.09 | 0.93 | 18.63 | 0.736 | 12.74
42362 | MA |  |  | 1 |  |  | Pb | 1 | I |  | 3 |  | Undoped |  | DMSO | GBL |  | 3 | 7 |  | Unknown |  |  | Unknown |  |  | Ag |  |  | PEDOT:PSS | 40 | PCBM-60 | Bphen |  |  |  |  | SLG | ITO | 0.09 | 0.94 | 18.1 | 0.746 | 12.66
42363 | MA |  |  | 1 |  |  | Pb | 1 | I |  | 3 |  | Undoped |  | DMSO | GBL |  | 3 | 7 |  | Unknown |  |  | Unknown |  |  | Ag |  |  | PEDOT:PSS | 40 | PCBM-60 | Bphen |  |  |  |  | SLG | ITO | 0.09 | 0.95 | 17.05 | 0.74 | 11.99
42364 | MA |  |  | 1 |  |  | Pb | 1 | I |  | 3 |  | Undoped |  | DMSO | GBL |  | 3 | 7 |  | Unknown |  |  | Unknown |  |  | Ag |  |  | PEDOT:PSS | 40 | PCBM-60 | Bphen |  |  |  |  | SLG | ITO | 0.09 | 0.97 | 16.24 | 0.718 | 11.29
42365 | MA |  |  | 1 |  |  | Pb | 1 | I |  | 3 |  | Undoped |  | DMSO | GBL |  | 3 | 7 |  | Unknown |  |  | Unknown |  |  | Ag |  |  | PEDOT:PSS | 40 | PCBM-60 | Bphen |  |  |  |  | SLG | ITO | 0.09 | 0.92 | 15.22 | 0.754 | 10.54
42366 | Cs | FA | MA | 0.1 | 0.81 | 0.09 | Pb | 1 | Br | I | 0.17 | 2.83 |  |  | DMF | DMSO |  | 4 | 1 |  | 100 |  |  | 60 |  |  | Au |  | 70 | V1207 |  | TiO2-c | TiO2-mp |  |  |  |  | SLG | FTO | 0.16 | 1.027 | 23.45 | 0.672 | 16
42367 | Cs | FA | MA | 0.1 | 0.81 | 0.09 | Pb | 1 | Br | I | 0.17 | 2.83 |  |  | DMF | DMSO |  | 4 | 1 |  | 100 |  |  | 60 |  |  | Au |  | 70 | V1209 |  | TiO2-c | TiO2-mp |  |  |  |  | SLG | FTO | 0.16 | 1.017 | 23.5 | 0.713 | 17
42368 | Cs | FA | MA | 0.1 | 0.81 | 0.09 | Pb | 1 | Br | I | 0.17 | 2.83 |  |  | DMF | DMSO |  | 4 | 1 |  | 100 |  |  | 60 |  |  | Au |  | 70 | V1221 |  | TiO2-c | TiO2-mp |  |  |  |  | SLG | FTO | 0.16 | 1.024 | 23.56 | 0.731 | 17
42369 | Cs | FA | MA | 0.1 | 0.81 | 0.09 | Pb | 1 | Br | I | 0.17 | 2.83 |  |  | DMF | DMSO |  | 4 | 1 |  | 100 |  |  | 60 |  |  | Au |  | 70 | V1225 |  | TiO2-c | TiO2-mp |  |  |  |  | SLG | FTO | 0.16 | 1.024 | 23.61 | 0.731 | 17
42370 | Cs | FA | MA | 0.1 | 0.81 | 0.09 | Pb | 1 | Br | I | 0.17 | 2.83 |  |  | DMF | DMSO |  | 4 | 1 |  | 100 |  |  | 60 |  |  | Au |  | 70 | Spiro-MeOTAD |  | TiO2-c | TiO2-mp |  |  |  |  | SLG | FTO | 0.16 | 1.051 | 23.62 | 0.779 | 19.34
42371 | MA |  |  | 1 |  |  | Pb | 1 | I |  | 3 |  | Undoped |  | DMF |  |  | 1 |  |  | 110 |  |  | 10 |  |  | Al |  | 100 | PANI |  | C60 | BCP |  | 40 | 10 |  | SLG | ITO | 0.06 | 0.43 | 10.94 | 0.44 | 2.08
42372 | MA |  |  | 1 |  |  | Pb | 1 | I |  | 3 |  | Undoped |  | DMF |  |  | 1 |  |  | 110 |  |  | 10 |  |  | Al |  | 100 | PANI |  | C60 | BCP |  | 40 | 10 |  | SLG | ITO | 0.06 | 0.62 | 10.52 | 0.54 | 3.51
42373 | MA |  |  | 1 |  |  | Pb | 1 | I |  | 3 |  | Undoped |  | DMF |  |  | 1 |  |  | 110 |  |  | 10 |  |  | Al |  | 100 | PANI |  | C60 | BCP |  | 40 | 10 |  | SLG | ITO | 0.06 | 0.68 | 11.24 | 0.55 | 4.24
42374 | MA |  |  | 1 |  |  | Pb | 1 | I |  | 3 |  | Undoped |  | DMF |  |  | 1 |  |  | 110 |  |  | 10 |  |  | Al |  | 100 | PANI |  | C60 | BCP |  | 40 | 10 |  | SLG | ITO | 0.06 | 0.81 | 12.17 | 0.57 | 5.54
42375 | MA |  |  | 1 |  |  | Pb | 1 | I |  | 3 |  | Undoped |  | DMF |  |  | 1 |  |  | 110 |  |  | 10 |  |  | Al |  | 100 | PANI |  | C60 | BCP |  | 40 | 10 |  | SLG | ITO | 0.06 | 0.59 | 9.73 | 0.53 | 3.03
42376 | Cs | FA | MA | 0.1 | 0.75 | 0.15 | Pb | 1 | Br | I | 1.5 | 1.5 | Undoped |  | DMF | DMSO |  | 4 | 1 |  | 100 |  |  | 60 |  |  | Ag |  | 80 | PTAA |  | C60 | BCP |  | 30 | 7.5 |  | SLG | ITO | 0.08 | 1.179 | 15.57 | 0.618 | 11.35
42377 | Cs | FA | MA | 0.1 | 0.75 | 0.15 | Pb | 1 | Br | I | 1.5 | 1.5 | Undoped |  | DMF | DMSO |  | 4 | 1 |  | 100 |  |  | 60 |  |  | Ag |  | 80 | L-H |  | C60 | BCP |  | 30 | 7.5 |  | SLG | ITO | 0.08 | 0.879 | 10.25 | 0.557 | 5.03
42378 | Cs | FA | MA | 0.1 | 0.75 | 0.15 | Pb | 1 | Br | I | 1.5 | 1.5 | Undoped |  | DMF | DMSO |  | 4 | 1 |  | 100 |  |  | 60 |  |  | Ag |  | 80 | L-f |  | C60 | BCP |  | 30 | 7.5 |  | SLG | ITO | 0.08 | 1.074 | 10.98 | 0.503 | 5.93
42379 | MA |  |  | 1 |  |  | Pb | 1 | I |  | 3 |  | 5-AVAI | 13.7 mg/ml | GBL | [5 empty] | 50 |  |  | 180 |  |  | Carbon-mp |  |  | none |  | TiO2-c | TiO2-mp | ZrO2-mp |  |  |  | SLG | FTO | 0.07 | 0.95 | 23.4 | 0.692 | 15.4
42380 | MA |  |  | 1 |  |  | Pb | 1 | I |  | 3 |  | 5-AVAI | 13.7 mg/ml | GBL | [5 empty] | 50 |  |  | 180 |  |  | Carbon-mp |  |  | none |  | TiO2-c | TiO2-mp | ZrO2-mp |  |  |  | SLG | FTO | 0.07 | 0.88 | 23.1 | 0.648 | 12.8
42381 | FA | MA |  | 0.85 | 0.15 |  | Pb | 1 | Br | I | 0.45 | 2.5499999999999998 | Undoped |  | DMF | DMSO |  | 4 | 1 |  | 150 |  |  | 20 |  |  | Ag |  | 100 | NiO-c | 25 | PCBM-60 | ZnO-np |  |  |  |  | SLG | ITO | 0.07 | 1.01 | 20.34 | 0.692 | 13.64
42382 | FA | MA |  | 0.85 | 0.15 |  | Pb | 1 | Br | I | 0.45 | 2.5499999999999998 | Undoped |  | DMF | DMSO |  | 4 | 1 |  | 150 |  |  | 20 |  |  | Ag |  | 100 | NiO-c |  | PCBM-60 | ZnO-np |  |  |  |  | SLG | ITO | 0.07 | 1.06 | 21.62 | 0.703 | 15.9
42383 | FA | MA |  | 0.85 | 0.15 |  | Pb | 1 | Br | I | 0.45 | 2.5499999999999998 | Undoped |  | DMF | DMSO |  | 4 | 1 |  | 150 |  |  | 20 |  |  | Ag |  | 100 | NiO-c |  | PCBM-60 | ZnO-np |  |  |  |  | SLG | ITO | 0.07 | 1.06 | 22.92 | 0.703 | 17.02
42384 | FA | MA |  | 0.85 | 0.15 |  | Pb | 1 | Br | I | 0.45 | 2.5499999999999998 | Undoped |  | DMF | DMSO |  | 4 | 1 |  | 150 |  |  | 20 |  |  | Ag |  | 100 | NiO-c |  | PCBM-60 | ZnO-np |  |  |  |  | SLG | ITO | 0.07 | 1.06 | 22.92 | 0.703 | 17.02
42385 | FA | MA |  | 0.85 | 0.15 |  | Pb | 1 | Br | I | 0.45 | 2.5499999999999998 | Undoped |  | DMF | DMSO |  | 4 | 1 |  | 150 |  |  | 20 |  |  | Ag |  | 100 | NiO-c | 45 | PCBM-60 | ZnO-np |  |  |  |  | SLG | ITO | 0.07 | 0.98 | 21.1 | 0.701 | 14.23
42386 | FA | MA |  | 0.85 | 0.15 |  | Pb | 1 | Br | I | 0.45 | 2.5499999999999998 | Undoped |  | DMF | DMSO |  | 4 | 1 |  | 150 |  |  | 20 |  |  | Ag |  | 100 | NiO-c |  | PCBM-60 | ZnO-np |  |  |  |  | SLG | ITO | 0.09 | 1.05 | 22.56 | 0.716 | 16.96
42387 | FA | MA |  | 0.85 | 0.15 |  | Pb | 1 | Br | I | 0.45 | 2.5499999999999998 | Undoped |  | DMF | DMSO |  | 4 | 1 |  | 150 |  |  | 20 |  |  | Ag |  | 100 | NiO-c |  | PCBM-60 | ZnO-np |  |  |  |  | SLG | ITO | 0.52 | 1.07 | 22.76 | 0.569 | 13.93
42388 | FA | MA |  | 0.85 | 0.15 |  | Pb | 1 | Br | I | 0.45 | 2.5499999999999998 | Undoped |  | DMF | DMSO |  | 4 | 1 |  | 150 |  |  | 20 |  |  | Ag |  | 100 | NiO-c |  | PCBM-60 | ZnO-np |  |  |  |  | SLG | ITO | 1.04 | 1.06 | 22.51 | 0.512 | 12.22
42389 | Cs |  |  | 1 |  |  | Pb | 1 | Br | I | x | x | Undoped |  | DMF | DMSO |  | 9 | 1 |  | 55 | 250 |  | 0.83 | 0.83 |  | Ag |  | 90 | NiO-np |  | ZnO | C60 |  |  |  |  | SLG | ITO | 0.0672 | 1.16 | 17.7 | 0.786 | 15.6
42390 | Cs |  |  | 1 |  |  | Pb | 1 | Br | I | x | x | Undoped |  | DMF | DMSO |  | 9 | 1 |  | 55 | 250 |  | 0.83 | 0.83 |  | Ag |  | 90 | NiO-np |  | ZnO | C60 |  |  |  |  | SLG | ITO | 0.0672 | 1.1 | 17 | 0.742 | 11
42391 | MA |  |  | 1 |  |  | Pb | 1 | I |  | 3 |  | PVC | 1 wt% | DMF | DMSO |  | 4 | 1 |  | 100 |  |  | 10 |  |  | Al |  | 100 | PTAA |  | PCBM-60 | C60 |  |  |  |  | SLG | ITO |  | 1.076 | 23.3 | 0.747 | 18.7
42392 | MA |  |  | 1 |  |  | Pb | 1 | I |  | 3 |  |  |  | DMF | DMSO |  | 4 | 1 |  | 100 |  |  | 10 |  |  | Al |  | 100 | PTAA |  | PCBM-60 | C60 |  |  |  |  | SLG | ITO |  | 1.06 | 23.2 | 0.703 | 17.3
42393 | FA |  |  | 1 |  |  | Sn | 1 | I |  | 3 |  | LFA | 50 mol% | DMSO |  |  | 1 |  |  | 60 | 100 |  | 0.16 | 14 |  | Ag |  | 70 | PEDOT:PSS |  | C60 | BCP |  | 35 | 8 |  | SLG | ITO | 0.09 | 0.628 | 22.25 | 0.742 | 10.1
42394 | FA |  |  | 1 |  |  | Sn | 1 | I |  | 3 |  |  |  | DMSO |  |  | 1 |  |  | 60 | 100 |  | 0.16 | 14 |  | Ag |  | 70 | PEDOT:PSS |  | C60 | BCP |  | 35 | 8 |  | SLG | ITO | 0.09 | 0.553 | 18.1 | 0.647 | 6.48
42395 | MA |  |  | 1 |  |  | Pb | 1 | I |  | 3 |  | Undoped |  | DMF | DMSO |  | 4 | 1 |  | 100 |  |  | 20 |  |  | Ag |  | 90 | Spiro-MeOTAD | 110 | SnO2-np | PCBM-60 |  | 45 | nan |  | SLG | ITO | 0.091 | 1.14 | 23.21 | 0.76 | 18.5
42396 | MA |  |  | 1 |  |  | Pb | 1 | I |  | 3 |  | Undoped |  | DMF | DMSO |  | 4 | 1 |  | 100 |  |  | 20 |  |  | Ag |  | 90 | Spiro-MeOTAD | 110 | SnO2-np | PCBM-60 |  | 45 | nan |  | SLG | ITO | 0.091 | 1.14 | 23.21 | 0.76 | 18.5
42397 | MA |  |  | 1 |  |  | Pb | 1 | I |  | 3 |  | Undoped |  | DMF | DMSO |  | 4 | 1 |  | 100 |  |  | 20 |  |  | Ag |  | 90 | Spiro-MeOTAD | 110 | SnO2-np | PCBM-60 |  | 45 | nan |  | SLG | ITO | 0.091 | 1.14 | 23.21 | 0.76 | 18.5
42398 | MA |  |  | 1 |  |  | Pb | 1 | I |  | 3 |  | Undoped |  | DMF | DMSO |  | 4 | 1 |  | 100 |  |  | 20 |  |  | Ag |  | 90 | Spiro-MeOTAD | 110 | SnO2-np | PCBM-60 |  | 45 | nan |  | SLG | ITO | 0.091 | 1.1 | 23.05 | 0.716 | 17
42399 | MA |  |  | 1 |  |  | Pb | 1 | I |  | 3 |  | Undoped |  | DMF | DMSO |  | 4 | 1 |  | 100 |  |  | 20 |  |  | Ag |  | 90 | Spiro-MeOTAD | 110 | SnO2-np | PCBM-60 |  | 45 | nan |  | SLG | ITO | 0.091 | 1.1 | 23.05 | 0.716 | 17
42400 | MA |  |  | 1 |  |  | Pb | 1 | I |  | 3 |  | Undoped |  | DMF | DMSO |  | 4 | 1 |  | 100 |  |  | 20 |  |  | Ag |  | 90 | Spiro-MeOTAD | 110 | SnO2-np | PCBM-60 |  | 45 | nan |  | SLG | ITO | 0.091 | 1.1 | 23.05 | 0.716 | 17
42401 | MA |  |  | 1 |  |  | Pb | 1 | I |  | 3 |  | Undoped |  | DMF | DMSO |  | 4 | 1 |  | 100 |  |  | 20 |  |  | Ag |  | 90 | Spiro-MeOTAD | 110 | SnO2-np | PCBM-60 |  | 45 | nan |  | SLG | ITO | 0.091 | 1.07 | 22.57 | 0.674 | 15
42402 | MA |  |  | 1 |  |  | Pb | 1 | I |  | 3 |  | Undoped |  | DMF | DMSO |  | 4 | 1 |  | 100 |  |  | 20 |  |  | Ag |  | 90 | Spiro-MeOTAD | 110 | SnO2-np | PCBM-60 |  | 45 | nan |  | SLG | ITO | 0.091 | 1.07 | 22.57 | 0.674 | 15
42403 | MA |  |  | 1 |  |  | Pb | 1 | I |  | 3 |  | Undoped |  | DMF | DMSO |  | 4 | 1 |  | 100 |  |  | 20 |  |  | Ag |  | 90 | Spiro-MeOTAD | 110 | SnO2-np | PCBM-60 |  | 45 | nan |  | SLG | ITO | 0.091 | 1.07 | 22.57 | 0.674 | 15
42404 | MA |  |  | 1 |  |  | Pb | 1 | I |  | 3 |  | Undoped |  | DMF | DMSO |  | 4 | 1 |  | 100 |  |  | 20 |  |  | Ag |  | 90 | Spiro-MeOTAD | 110 | SnO2-np | PCBM-60 |  | 45 | nan |  | SLG | ITO | 1.03 | 1.13 | 22.62 | 0.714 | 18.25
40736 | MA |  |  | 1 |  |  | Pb | 1 | I |  | 3 |  |  |  | DMF | DMSO |  |  |  |  | Unknown |  |  | Unknown |  |  | Au |  | 60 | Spiro-MeOTAD |  | TiO2-c | TiO2-mp |  | 30 | 340 |  | SLG | FTO | 0.1 | 1.062 | 21.52 | 0.734 | 16.8 | 1.6
39179 | FA |  |  | 1 |  |  | Sn | 1 | I |  | 3 |  |  |  | DMSO |  |  | 1 |  |  | 100 |  |  | 30 |  |  | Ag |  | 90 | PEDOT:PSS |  | PCBM-60 | BCP |  |  |  |  | SLG | ITO | 0.09 | 0 | 0.05 | 0.26 | 0.18
41787 | Cs | FA | MA | 0.05 | 0.81 | 0.15 | Pb | 1 | Br | I | 0.45 | 2.5499999999999998 | KI | 3 mol% | DMF | DMSO |  | 4 | 1 |  | 120 |  |  | 45 |  |  | Au |  |  | Spiro-MeOTAD |  | SnO2-np | [5 empty] | PET | ITO | 10 | 1.08 | 18 | 0.62 | 12.4
40367 | MA |  |  | 1 |  |  | Pb | 1 | I |  | 3 |  |  |  | DMF | DMSO |  | 4 | 1 |  | 100 |  |  | 20 |  |  | Au |  | 120 | Graphene oxide |  | PCBM-60 | BCP |  | 30 | 8 |  | SLG | ITO | 0.09 | 1.05 | 19.22 | 0.739 | 14.91 | 1.63
40375 | MA |  |  | 1 |  |  | Pb | 1 | I |  | 3 |  |  |  | none |  |  | 1 |  |  | 60 | 80 |  | 1 | 2 |  | Au |  | 100 | P3CT-Na |  | TPE-DPP8 | C60 | BCP | nan | 40 | 6 | SLG | ITO | 1 | 1.05 | 21.92 | 0.78 | 17.89 | 1.63
40402 | MA |  |  | 1 |  |  | Pb | 1 | I |  | 3 |  | Cl | 0.3 mM | DMF |  |  | 1 |  |  | 90 |  |  | 45 |  |  | Au |  | 100 | Spiro-MeOTAD | 200 | TiO2-c | TiO2-mp |  | 50 | 300 |  | SLG | FTO | 0.2 | 0.99 | 18.87 | 0.666 | 12.4 | 1.58
40404 | MA |  |  | 1 |  |  | Pb | 1 | I |  | 3 |  | Cl | 0.3 mM | DMF |  |  | 1 |  |  | 90 |  |  | 60 |  |  | Au |  | 100 | Spiro-MeOTAD | 200 | TiO2-c | TiO2-mp |  | 50 | 300 |  | SLG | FTO | 0.2 | 0.97 | 15 | 0.611 | 8.95 | 1.58
40403 | MA |  |  | 1 |  |  | Pb | 1 | I |  | 3 |  | Cl | 0.3 mM | DMF |  |  | 1 |  |  | 25 |  |  | Unknown |  |  | Au |  | 100 | Spiro-MeOTAD | 200 | TiO2-c | TiO2-mp |  | 50 | 300 |  | SLG | FTO | 0.2 | 0.86 | 13.06 | 0.652 | 7.35 | 1.58
349 | FA | MA |  | 0.85 | 0.15 |  | Pb | 1 | Br | I | 0.45 | 2.5499999999999998 |  |  | DMF | DMSO |  | 4 | 1 |  | 150 |  |  | 6 |  |  | Ag |  | 100 | PEDOT:PSS | 30 | PCBM-60 | BCP |  | nan | 10 |  | SLG | ITO | 0.1 | 0.92 | 17.45 | 0.69 | 11.1
346 | FA | MA |  | 0.85 | 0.15 |  | Pb | 1 | Br | I | 0.45 | 2.5499999999999998 |  |  | DMF | DMSO |  | 4 | 1 |  | 150 |  |  | 6 |  |  | Ag |  | 100 | PEDOT:PSS | 30 | PCBM-60 | BCP |  | nan | 10 |  | SLG | ITO | 0.1 | 0.88 | 17.83 | 0.7 | 10.98
348 | FA | MA |  | 0.85 | 0.15 |  | Pb | 1 | Br | I | 0.45 | 2.5499999999999998 |  |  | DMF | DMSO |  | 4 | 1 |  | 150 |  |  | 6 |  |  | Ag |  | 100 | PEDOT:PSS | 30 | PCBM-60 | BCP |  | nan | 10 |  | SLG | ITO | 0.1 | 0.9 | 20.48 | 0.72 | 13.18
42408 | MA |  |  | 1 |  |  | Pb | 1 | I |  | 3 |  | Undoped |  | 2-methoxyethanol |  |  | 1 |  |  | 100 |  |  | 20 |  |  | Cu |  | 100 | 2PACz | TRUE | C60 | BCP |  | 23 | 8 |  | SLG | ITO | 0.16 | 1.085 | 19.778 | 0.718 | 14.89 | 1.58
42406 | MA |  |  | 1 |  |  | Pb | 1 | I |  | 3 |  | Undoped |  | 2-methoxyethanol | DMSO |  | 119 | 1 |  | 100 |  |  | 20 |  |  | Cu |  | 100 | 2PACz | TRUE | C60 | BCP |  | 23 | 8 |  | SLG | ITO | 0.16 | 1.138 | 23.67 | 0.77 | 20.55 | 1.59
42407 | MA |  |  | 1 |  |  | Pb | 1 | I |  | 3 |  | Undoped |  | 2-methoxyethanol | DMSO |  | 60 | 1 |  | 100 |  |  | 20 |  |  | Cu |  | 100 | 2PACz | TRUE | C60 | BCP |  | 23 | 8 |  | SLG | ITO | 0.16 | 1.119 | 23.686 | 0.76 | 19.59 | 1.58
42409 | Cs | FA | nan | 2 |  |  | Pb | 1 | I |  | 3 |  | MACl | 23 mol% | DMF | DMSO |  | 4.75 | 1 |  | 160 |  |  | 10 |  |  | Au |  | 80 | Spiro-MeOTAD | 200 | TiO2-c | TiO2-mp |  |  |  |  | SLG | FTO | 0.09 | 1.121 | 25.7 | 0.788 | 22.5
42410 | Cs | FA | nan | 2 |  |  | Pb | 1 | I |  | 3 |  | MACl | 23 mol% | DMF | DMSO |  | 4.75 | 1 |  | 160 |  |  | 10 |  |  | Au |  | 80 | Spiro-MeOTAD | 200 | TiO2-c | TiO2-mp |  |  |  |  | SLG | FTO | 0.09 | 1.082 | 25.5 | 0.769 | 22.5
42411 | Cs | FA | nan | 2 |  |  | Pb | 1 | I |  | 3 |  | MACl | 23 mol% | DMF | DMSO |  | 4.75 | 1 |  | 160 |  |  | 10 |  |  | Au |  | 80 | Spiro-MeOTAD | 200 | TiO2-c | TiO2-mp |  |  |  |  | SLG | FTO | 0.09 | 1.121 | 25.5 | 0.777 | 22.5
42412 | MA |  |  | 1 |  |  | Pb | 1 | I |  | 3 |  | L-α- phosphatidylcholine | 0.075 wt% | acetonitrile | MA(MeOH) |  | 6 | 4 |  | 100 |  |  | 10 |  |  | Cu |  | 100 | PTAA |  | C60 | BCP |  | 30 | 6 |  | SLG | ITO | 0.1 | 1.096 | 24.79 | 0.803 | 21.83
42413 | MA |  |  | 1 |  |  | Pb | 1 | I |  | 3 |  | L-α- phosphatidylcholine | 0.075 wt% | acetonitrile | MA(MeOH) |  | 6 | 4 |  | 100 |  |  | 10 |  |  | Cu |  | 100 | PTAA |  | C60 | BCP |  | 30 | 6 |  | SLG | ITO | 0.1 | 1.057 | 23.56 | 0.806 | 20.08
42414 | MA |  |  | 1 |  |  | Pb | 1 | I |  | 3 |  |  |  | acetonitrile | MA(MeOH) |  | 6 | 4 |  | 100 |  |  | 10 |  |  | Cu |  | 100 | PTAA |  | C60 | BCP |  | 30 | 6 |  | SLG | ITO | 0.1 | 1.018 | 23.67 | 0.75 | 18.09
42415 | MA |  |  | 1 |  |  | Pb | 1 | I |  | 3 |  | L-α- phosphatidylcholine | 0.075 wt% | acetonitrile | MA(MeOH) |  | 6 | 4 |  | 100 |  |  | 10 |  |  | Cu |  | 100 | PTAA |  | C60 | BCP |  | 30 | 6 |  | SLG | ITO | 6.8 | 4.05 | 20.53 | 0.695 | 14.4
42416 | MA |  |  | 1 |  |  | Pb | 1 | I |  | 3 |  | FALSE | 5- AVAI | GBL | [5 empty] | 50 |  |  | 240 |  |  | Carbon |  | 1500-2000 | Unknown |  | TiO2-mp | ZrO2-mp |  | 550 | 2500 |  | SLG | FTO |  | 0.94 | 22.49 | 0.61 | 12.89
42417 | MA |  |  | 1 |  |  | Pb | 1 | I |  | 3 |  | FALSE | 5- AVAI | GBL | [5 empty] | 50 |  |  | 240 |  |  | Carbon |  | 1500-2000 | Unknown |  | TiO2-mp | ZrO2-mp |  | 550 | 2500 |  | SLG | FTO |  | 0.933 | 22.14 | 0.56 | 11.5
42418 | MA |  |  | 1 |  |  | Pb | 1 | I |  | 3 |  | FALSE | 5- AVAI | GBL | [5 empty] | 50 |  |  | 240 |  |  | Carbon |  | 1500-2000 | Unknown |  | TiO2-mp | ZrO2-mp |  | 550 | 2500 |  | SLG | FTO |  | 0.933 | 22.14 | 0.56 | 11.5
42419 | MA |  |  | 1 |  |  | Pb | 1 | I |  | 3 |  | FALSE | 5- AVAI | GBL | [5 empty] | 50 |  |  | 240 |  |  | Carbon |  | 1500-2000 | Unknown |  | TiO2-mp | ZrO2-mp |  | 550 | 2500 |  | SLG | FTO |  | 0.922 | 21.6 | 0.58 | 11.62
42420 | MA |  |  | 1 |  |  | Pb | 1 | I |  | 3 |  | FALSE | 5- AVAI | GBL | [5 empty] | 50 |  |  | 240 |  |  | Carbon |  | 1500-2000 | Unknown |  | TiO2-mp | ZrO2-mp |  | 550 | 2500 |  | SLG | FTO |  | 0.944 | 22.14 | 0.6 | 12.55
42421 | MA |  |  | 1 |  |  | Pb | 1 | I |  | 3 |  | FALSE | 5- AVAI | GBL | [5 empty] | 50 |  |  | 240 |  |  | Carbon |  | 1500-2000 | Unknown |  | TiO2-mp | ZrO2-mp |  | 550 | 2500 |  | SLG | FTO |  | 0.933 | 21.6 | 0.61 | 12.21
42422 | MA |  |  | 1 |  |  | Pb | 1 | I |  | 3 |  | FALSE | 5- AVAI | GBL | [5 empty] | 50 |  |  | 240 |  |  | Carbon |  | 1500-2000 | Unknown |  | TiO2-mp | ZrO2-mp |  | 550 | 2500 |  | SLG | FTO |  | 0.933 | 21.87 | 0.6 | 12.3
42423 | MA |  |  | 1 |  |  | Pb | 1 | I |  | 3 |  | FALSE | 5- AVAI | GBL | [5 empty] | 50 |  |  | 240 |  |  | Carbon |  | 1500-2000 | NiO |  | TiO2-mp | ZrO2-mp |  | 550 | 2500 |  | SLG | FTO |  | 0.933 | 20.8 | 0.58 | 11.24
42424 | MA |  |  | 1 |  |  | Pb | 1 | I |  | 3 |  | FALSE | PEG | DMSO | GBL |  | 9 | 1 |  | 110 |  |  | Unknown |  |  | Ag |  |  | Unknown |  | PCBM-60 | TBAOH |  |  |  |  | SLG | FTO |  | 0.51 | 6.72 | 0.466 | 1.6
42425 | MA |  |  | 1 |  |  | Pb | 1 | I |  | 3 |  | FALSE | PEG | DMSO | GBL |  | 9 | 1 |  | 130 |  |  | Unknown |  |  | Ag |  |  | Unknown |  | PCBM-60 | TBAOH |  |  |  |  | SLG | FTO |  | 0.97 | 11.81 | 0.386 | 4.41
42426 | MA |  |  | 1 |  |  | Pb | 1 | I |  | 3 |  | FALSE | PEG | DMSO | GBL |  | 9 | 1 |  | 150 |  |  | Unknown |  |  | Ag |  |  | Unknown |  | PCBM-60 | TBAOH |  |  |  |  | SLG | FTO |  | 1.04 | 15.88 | 0.726 | 11.96
42427 | MA |  |  | 1 |  |  | Pb | 1 | I |  | 3 |  | FALSE | PEG | DMSO | GBL |  | 9 | 1 |  | 170 |  |  | Unknown |  |  | Ag |  |  | Unknown |  | PCBM-60 | TBAOH |  |  |  |  | SLG | FTO |  | 1.08 | 19.1 | 0.723 | 14.98
42428 | MA |  |  | 1 |  |  | Pb | 1 | I |  | 3 |  | FALSE | PEG | DMSO | GBL |  | 9 | 1 |  | 180 |  |  | Unknown |  |  | Ag |  |  | Unknown |  | PCBM-60 | TBAOH |  |  |  |  | SLG | FTO |  | 1.02 | 17.04 | 0.707 | 12.31
42429 | MA |  |  | 1 |  |  | Pb | 1 | I |  | 3 |  | FALSE | PEG | DMSO | GBL |  | 9 | 1 |  | Unknown |  |  | Unknown |  |  | Ag |  |  | Unknown |  | PCBM-60 | TBAOH |  |  |  |  | SLG | FTO |  | 0.66 | 7.39 | 0.355 | 1.73
42430 | MA |  |  | 1 |  |  | Pb | 1 | I |  | 3 |  | FALSE | PEG | DMSO | GBL |  | 9 | 1 |  | Unknown |  |  | Unknown |  |  | Ag |  |  | Unknown |  | PCBM-60 | TBAOH |  |  |  |  | SLG | FTO |  | 0.87 | 11.31 | 0.379 | 3.75
42431 | MA |  |  | 1 |  |  | Pb | 1 | I |  | 3 |  | FALSE | PEG | DMSO | GBL |  | 9 | 1 |  | Unknown |  |  | Unknown |  |  | Ag |  |  | Unknown |  | PCBM-60 | TBAOH |  |  |  |  | SLG | FTO |  | 0.96 | 13.9 | 0.472 | 6.33
42432 | MA |  |  | 1 |  |  | Pb | 1 | I |  | 3 |  | FALSE | PEG | DMSO | GBL |  | 9 | 1 |  | Unknown |  |  | Unknown |  |  | Ag |  |  | Unknown |  | PCBM-60 | TBAOH |  |  |  |  | SLG | FTO |  | 1.02 | 16.26 | 0.568 | 9.38
42433 | MA |  |  | 1 |  |  | Pb | 1 | I |  | 3 |  | FALSE | PEG | DMSO | GBL |  | 9 | 1 |  | Unknown |  |  | Unknown |  |  | Ag |  |  | Unknown |  | PCBM-60 | TBAOH |  |  |  |  | SLG | FTO |  | 0.97 | 14.5 | 0.493 | 7.01
19274 | FA | MA |  | 0.85 | 0.15 |  | Pb | 1 | Br | I | 0.45 | 2.5499999999999998 |  |  | DMF |  | IPA | 1 |  | 1 | Unknown |  | 100 | Unknown |  | 5 | Ag |  | 110 | Spiro-MeOTAD |  | In2S3 | TiO2-c | TiO2-mp |  |  |  | SLG | FTO | 0.0625 | 1.03 | 22.54 | 0.78 | 18.22
18148 | MA |  |  | 1 |  |  | Pb | 1 | Br |  | 3 |  |  |  | DMF |  | none | 1 |  | 1 | Unknown |  |  | Unknown |  |  | Ag |  | 150 | Spiro-MeOTAD |  | TiO2-c | TiO2-mp |  |  |  |  | SLG | FTO | 0.1 | 0.8 | 5 | 0.55 | 2.2 | 2.29
2479 | MA |  |  | 1 |  |  | Pb | 1 | I |  | 3 |  |  |  | DMF |  |  | 1 |  |  | 100 |  |  | 5 |  |  | Ag |  | 200 | PEDOT:PSS |  | PCBM-60 | LiF |  | 200 | nan |  | SLG | ITO | 0.1 | 1.04 | 19.7 | 0.712 | 14.6
4620 | Cs | FA | MA | 0.05 | 0.79 | 0.16 | Pb | 1 | Br | I | 0.51 | 2.4900000000000002 |  |  | DMF | DMSO |  | 4 | 1 |  | 100 |  |  | 30 |  |  | Au |  |  | CuSCN |  | TiO2-c | TiO2-mp |  |  |  |  | SLG | FTO | 0.16 | 1.09 | 23.4 | 0.755 | 19.3
6714 | MA |  |  | 1 |  |  | Pb | 1 | I |  | 3 |  |  |  | DMF |  | IPA | 1 |  | 1 | 40 | 100 | 100 | 3 | 5 | 5 | Au |  | 60 | Spiro-MeOTAD |  | TiO2-c | TiO2-mp |  |  |  |  | SLG | FTO | 0.16 | 0.83 | 20.6 | 0.5 | 8.55
6893 | Cs | FA | MA | 0.1 | 0.75 | 0.15 | Pb | 1 | Br | I | 0.5 | 2.5 |  |  | DMF | DMSO |  | 4 | 1 |  | 100 |  |  | 60 |  |  | Au |  | 60 | Spiro-MeOTAD |  | SnO2-np | [5 empty] | SLG | ITO | 0.1 | 1.06 | 19.4 | 0.72 | 14.8 | 1.63
6894 | Cs | FA | MA | 0.1 | 0.75 | 0.15 | Pb | 1 | Br | I | 0.5 | 2.5 |  |  | DMF | DMSO |  | 4 | 1 |  | 100 |  |  | 60 |  |  | Au |  | 60 | Spiro-MeOTAD |  | SnO2-np | [5 empty] | SLG | ITO | 0.1 | 1.06 | 19.1 | 0.72 | 14.6 | 1.63
10156 | Cs | FA | MA | 0.21 | 0.56000000000000005 | 0.23 | Pb | 1 | Br | I | 0.06 | 2.94 |  |  | DMF |  | IPA | 1 |  | 1 | 70 |  | 150 | 30 |  | 20 | Ag |  | 100 | Spiro-MeOTAD |  | SnO2-c | [5 empty] | SLG | ITO | 0.09 | 0.31 | 6.29 | 0.446 | 1.26
10158 | Cs | FA | MA | 0.21 | 0.56000000000000005 | 0.23 | Pb | 1 | Br | I | 0.06 | 2.94 |  |  | DMF |  | IPA | 1 |  | 1 | 70 |  | 150 | 30 |  | 20 | Ag |  | 100 | Spiro-MeOTAD |  | SnO2-c | [5 empty] | SLG | ITO | 0.09 | 1.08 | 21.36 | 0.638 | 14.69
10160 | Cs | FA | MA | 0.21 | 0.56000000000000005 | 0.23 | Pb | 1 | Br | I | 0.06 | 2.94 |  |  | DMF |  | IPA | 1 |  | 1 | 70 |  | 150 | 30 |  | 20 | Ag |  | 100 | Spiro-MeOTAD |  | SnO2-c | [5 empty] | SLG | ITO | 0.09 | 1.01 | 3.66 | 0.452 | 1.58
10162 | Cs | FA | MA | 0.21 | 0.56000000000000005 | 0.23 | Pb | 1 | Br | I | 0.06 | 2.94 |  |  | DMF |  | IPA | 1 |  | 1 | 70 |  | 150 | 30 |  | 20 | Ag |  | 100 | Spiro-MeOTAD |  | SnO2-c | [5 empty] | SLG | ITO | 0.09 | 1.09 | 21.87 | 0.672 | 16
10164 | Cs | FA | MA | 0.21 | 0.56000000000000005 | 0.23 | Pb | 1 | Br | I | 0.06 | 2.94 |  |  | DMF |  | IPA | 1 |  | 1 | 70 |  | 150 | 30 |  | 20 | Ag |  | 100 | Spiro-MeOTAD |  | SnO2-c | [5 empty] | SLG | ITO | 0.09 | 1.09 | 23.05 | 0.703 | 17.67
10622 | Cs | FA | MA | 0.05 | 0.95 | 1 | Pb | 1 | I |  | 3 |  |  |  | DMF | DMSO |  | 4 | 1 |  | 100 |  |  | 60 |  |  | Au |  |  | Spiro-MeOTAD |  | TiO2-c | TiO2-mp |  |  |  |  | SLG | FTO | 0.24 | 1.02 | 22.59 | 0.738 | 17.06
15519 | MA |  |  | 1 |  |  | Pb | 1 | I |  | 3 |  |  |  | DMSO |  |  | 1 |  |  | Unknown |  |  | Unknown |  |  | Ag |  | 75 | N2,N2,N12,N12-Tetrakis(4-methoxyphenyl)-9-methyl-9H-naphtho[2,1-c]carbazole-2,12-diamine |  | TiO2-c | TiO2-mp |  |  |  |  | SLG | FTO | 0.04 | 1.01 | 23.68 | 0.721 | 17.34
15523 | MA |  |  | 1 |  |  | Pb | 1 | I |  | 3 |  |  |  | DMSO |  |  | 1 |  |  | Unknown |  |  | Unknown |  |  | Ag |  | 75 | N2,N2,N12,N12-Tetrakis(4-methoxyphenyl)-9-methyl-9H-naphtho[2,1-c]carbazole-2,12-diamine |  | TiO2-c | TiO2-mp |  |  |  |  | SLG | FTO | 0.04 | 1.01 | 22.91 | 0.734 | 16.93
15527 | MA |  |  | 1 |  |  | Pb | 1 | I |  | 3 |  |  |  | DMSO |  |  | 1 |  |  | Unknown |  |  | Unknown |  |  | Ag |  | 75 | N2,N2,N12,N12-Tetrakis(4-methoxyphenyl)-9-methyl-9H-naphtho[2,1-c]carbazole-2,12-diamine |  | TiO2-c | TiO2-mp |  |  |  |  | SLG | FTO | 0.04 | 0.94 | 22.11 | 0.584 | 12.13
15531 | MA |  |  | 1 |  |  | Pb | 1 | I |  | 3 |  |  |  | DMSO |  |  | 1 |  |  | Unknown |  |  | Unknown |  |  | Ag |  | 75 | N2,N2,N12,N12-Tetrakis(4-methoxyphenyl)-9-methyl-9H-naphtho[2,1-c]carbazole-2,12-diamine |  | TiO2-c | TiO2-mp |  |  |  |  | SLG | FTO | 0.04 | 0.93 | 21.35 | 0.571 | 11.28
15535 | MA |  |  | 1 |  |  | Pb | 1 | I |  | 3 |  |  |  | DMSO |  |  | 1 |  |  | Unknown |  |  | Unknown |  |  | Ag |  | 75 | N2,N2,N12,N12-Tetrakis(4-methoxyphenyl)-9-methyl-9H-naphtho[2,1-c]carbazole-2,12-diamine |  | TiO2-c | TiO2-mp |  |  |  |  | SLG | FTO | 0.04 | 1.01 | 23 | 0.73 | 17
15539 | MA |  |  | 1 |  |  | Pb | 1 | I |  | 3 |  |  |  | DMSO |  |  | 1 |  |  | Unknown |  |  | Unknown |  |  | Ag |  | 75 | N2,N2,N12,N12-Tetrakis(4-methoxyphenyl)-9-methyl-9H-naphtho[2,1-c]carbazole-2,12-diamine |  | TiO2-c | TiO2-mp |  |  |  |  | SLG | FTO | 0.04 | 1.01 | 23 | 0.73 | 17
16293 | Cs | FA | MA | 0.05 | 0.79 | 0.16 | Pb | 1 | Br | I | 0.48 | 2.52 |  |  | DMF | DMSO |  | 4 | 1 |  | 100 |  |  | 45 |  |  | Au |  | 70 | Spiro-MeOTAD |  | SnO2-np | [5 empty] | SLG | FTO | 0.2 | 1.04 | 21.7 | 0.74 | 16.7 | 1.61
16295 | Cs | FA | MA | 0.05 | 0.79 | 0.16 | Pb | 1 | Br | I | 0.48 | 2.52 |  |  | DMF | DMSO |  | 4 | 1 |  | 100 |  |  | 45 |  |  | Au |  | 70 | Spiro-MeOTAD |  | SnO2-np | [5 empty] | SLG | FTO | 0.2 | 1.08 | 23.5 | 0.77 | 19.6 | 1.61
16297 | Cs | FA | MA | 0.05 | 0.79 | 0.16 | Pb | 1 | Br | I | 0.48 | 2.52 |  |  | DMF | DMSO |  | 4 | 1 |  | 100 |  |  | 45 |  |  | Au |  | 70 | Spiro-MeOTAD |  | SnO2-np | [5 empty] | SLG | FTO | 0.2 | 1.06 | 21.9 | 0.76 | 17.6 | 1.61
16299 | Cs | FA | MA | 0.05 | 0.79 | 0.16 | Pb | 1 | Br | I | 0.48 | 2.52 |  |  | DMF | DMSO |  | 4 | 1 |  | 100 |  |  | 45 |  |  | Au |  | 70 | Spiro-MeOTAD |  | SnO2-np | [5 empty] | SLG | FTO | 0.2 | 1.03 | 21.6 | 0.73 | 16.2 | 1.61
17168 | MA |  |  | 1 |  |  | Pb | 1 | Br |  | 3 |  |  |  | DMF |  | IPA | 1 |  | 1 | 75 |  | 75 | 30 |  | 30 | Au |  |  | Spiro-MeOTAD |  | TiO2-c | TiO2-mp |  | 50 | nan |  | SLG | FTO | 0.081 |  |  |  | 3.33
17170 | MA |  |  | 1 |  |  | Pb | 1 | Br |  | 3 |  | AuAg@SiO-np | 0.01 | DMF |  | IPA | 1 |  | 1 | 75 |  | 75 | 30 |  | 30 | Au |  |  | Spiro-MeOTAD |  | TiO2-c | TiO2-mp |  | 50 | nan |  | SLG | FTO | 0.081 |  |  |  | 3.97
23213 | MA |  |  | 1 |  |  | Pb | 1 | I |  | 3 |  | Cl |  | DMF |  |  | 1 |  |  | Unknown |  |  | Unknown |  |  | Ag |  | 100 | MoO3 |  | PCBM-60 | Bphen |  |  |  |  | SLG | ITO | 0.0725 | 0.89 | 18.58 | 0.53 | 8.79
23215 | MA |  |  | 1 |  |  | Pb | 1 | I |  | 3 |  | Cl |  | DMF |  |  | 1 |  |  | Unknown |  |  | Unknown |  |  | Ag |  | 100 | MoO3 |  | PCBM-60 | Bphen |  |  |  |  | SLG | ITO | 0.0725 | 0.91 | 19.61 | 0.68 | 12.23
23216 | MA |  |  | 1 |  |  | Pb | 1 | I |  | 3 |  | Cl |  | DMF |  |  | 1 |  |  | Unknown |  |  | Unknown |  |  | Ag |  | 100 | MoO3 |  | PCBM-60 | Bphen |  |  |  |  | SLG | ITO | 0.0725 | 0.92 | 18.9 | 0.66 | 11.47
23218 | MA |  |  | 1 |  |  | Pb | 1 | I |  | 3 |  | Cl |  | DMF |  |  | 1 |  |  | Unknown |  |  | Unknown |  |  | Ag |  | 100 | GeO2 |  | PCBM-60 | Bphen |  |  |  |  | SLG | ITO | 0.0725 | 0.92 | 19.27 | 0.62 | 11.02
23220 | MA |  |  | 1 |  |  | Pb | 1 | I |  | 3 |  | Cl |  | DMF |  |  | 1 |  |  | Unknown |  |  | Unknown |  |  | Ag |  | 100 | GeO2 |  | PCBM-60 | Bphen |  |  |  |  | SLG | ITO | 0.0725 | 0.9 | 18.95 | 0.6 | 10.37
23222 | MA |  |  | 1 |  |  | Pb | 1 | I |  | 3 |  | Cl |  | DMF |  |  | 1 |  |  | Unknown |  |  | Unknown |  |  | Ag |  | 100 | V2O5 |  | PCBM-60 | Bphen |  |  |  |  | SLG | ITO | 0.0725 | 0.94 | 19.36 | 0.65 | 11.71
23224 | MA |  |  | 1 |  |  | Pb | 1 | I |  | 3 |  | Cl |  | DMF |  |  | 1 |  |  | Unknown |  |  | Unknown |  |  | Ag |  | 100 | V2O5 |  | PCBM-60 | Bphen |  |  |  |  | SLG | ITO | 0.0725 | 0.93 | 19.53 | 0.63 | 11.46
23226 | MA |  |  | 1 |  |  | Pb | 1 | I |  | 3 |  | Cl |  | DMF |  |  | 1 |  |  | Unknown |  |  | Unknown |  |  | Ag |  | 100 | CrO3 |  | PCBM-60 | Bphen |  |  |  |  | SLG | ITO | 0.0725 | 0.87 | 19.17 | 0.57 | 9.48
23228 | MA |  |  | 1 |  |  | Pb | 1 | I |  | 3 |  | Cl |  | DMF |  |  | 1 |  |  | Unknown |  |  | Unknown |  |  | Ag |  | 100 | CrO3 |  | PCBM-60 | Bphen |  |  |  |  | SLG | ITO | 0.0725 | 0.88 | 19.06 | 0.6 | 9.98
23234 | MA |  |  | 1 |  |  | Pb | 1 | I |  | 3 |  | Cl |  | DMF |  |  | 1 |  |  | Unknown |  |  | Unknown |  |  | Ag |  | 100 | PEDOT:PSS |  | PCBM-60 | Bphen |  |  |  |  | SLG | ITO | 0.0725 | 0.93 | 20.54 | 0.74 | 14.13
23244 | MA |  |  | 1 |  |  | Pb | 1 | I |  | 3 |  | Cl |  | DMF |  |  | 1 |  |  | Unknown |  |  | Unknown |  |  | Ag |  | 100 | PEDOT:PSS |  | PCBM-60 | Bphen |  |  |  |  | SLG | ITO | 0.0725 | 0.91 | 18.79 | 0.72 | 12.37
38107 | Cs |  |  | 1 |  |  | Pb | 1 | Br | I | 1 | 2 | Sm(acac)3 | 7.4999999999999997E-2 | DMSO |  |  | 1 |  |  | 45 |  | 160 | 0.57999999999999896 |  | 5 | Ag |  | 100 | NiO-c |  | ZnO-np | C60 |  |  |  |  | SLG | ITO |  | 1.05 | 14.15 | 0.729 | 10.87 | 1.89
38109 | Cs |  |  | 1 |  |  | Pb | 1 | Br | I | 1 | 2 | Sm(acac)3 | 0.3 | DMSO |  |  | 1 |  |  | 45 |  | 160 | 0.57999999999999896 |  | 5 | Ag |  | 100 | NiO-c |  | ZnO-np | C60 |  |  |  |  | SLG | ITO |  | 1.1 | 14.12 | 0.729 | 11.35 | 1.89
38111 | Cs |  |  | 1 |  |  | Pb | 1 | Br | I | 1 | 2 | Sm(acac)3 | 0.15 | DMSO |  |  | 1 |  |  | 45 |  | 160 | 0.57999999999999896 |  | 5 | Ag |  | 100 | NiO-c |  | ZnO-np | C60 |  |  |  |  | SLG | ITO |  | 1.06 | 13.29 | 0.726 | 10.22 | 1.89
4406 | FA | MA |  | 0.75 | 0.25 |  | Pb |  | Br | I | 0.75 | 2.25 |  |  | DMF | DMSO |  | 4 | 1 |  | 120 |  |  | 25 |  |  | Au |  | 100 | Spiro-MeOTAD |  | SnO2-c | [5 empty] | SLG | FTO | 0.1 | 1.15 | 19.5 | 0.73 | 16.37
11050 | FA | MA |  | 0.85 | 0.15 |  | Pb |  | Br | I | 0.45 | 2.5499999999999998 |  |  | DMF | DMSO |  | 4 | 1 |  | 100 |  |  | 90 |  |  | Au |  | 80 | Spiro-MeOTAD |  | TiO2-c | TiO2-nanosphere |  | nan | 350 |  | SLG | FTO | 0.09 | 1.016 | 23.92 | 0.653 | 15.87
11052 | FA | MA |  | 0.85 | 0.15 |  | Pb |  | Br | I | 0.45 | 2.5499999999999998 |  |  | DMF | DMSO |  | 4 | 1 |  | 100 |  |  | 90 |  |  | Au |  | 80 | Spiro-MeOTAD |  | TiO2-c | TiBaO-nanosphere |  | nan | 350 |  | SLG | FTO | 0.09 | 0.957 | 15.01 | 0.34 | 4.88
14868 | FA | MA |  | 0.56999999999999995 | 0.43 |  | Pb |  | Br | I | 0.13 | 2.87 | Cl |  | DMF | DMSO | IPA | 12 | 1 | 1 | 70 |  | 150 | 20 |  | 15 | Au |  | 100 | Spiro-MeOTAD | 185 | SnO2-np |  |  | 34 |  |  | SLG | ITO | 0.102 | 1.104 | 24.03 | 0.8 | 20.3
14869 | FA | MA |  | 0.56999999999999995 | 0.43 |  | Pb |  | Br | I | 0.13 | 2.87 | Cl |  | DMF | DMSO | IPA | 12 | 1 | 1 | 70 |  | 150 | 20 |  | 15 | Au |  | 100 | Spiro-MeOTAD | 185 | SnO2-np |  |  | 34 |  |  | SLG | ITO | 0.09408 | 1.13 | 23.92 | 0.774 | 21
14871 | FA | MA |  | 0.8 | 0.2 |  | Pb |  | Br | I | 0.13 | 2.88 | Cl |  | DMF | DMSO | IPA | 12 | 1 | 1 | 70 |  | 150 | 20 |  | 15 | Au |  | 100 | Spiro-MeOTAD | 185 | SnO2-np |  |  | 34 |  |  | SLG | ITO | 0.102 | 1.06 | 20.9 | 0.58 | 12.85
14873 | FA | MA |  | 0.62 | 0.38 |  | Pb |  | Br | I | 0.13 | 2.9 | Cl |  | DMF | DMSO | IPA | 12 | 1 | 1 | 70 |  | 150 | 20 |  | 15 | Au |  | 100 | Spiro-MeOTAD | 185 | SnO2-np |  |  | 34 |  |  | SLG | ITO | 0.102 | 1.07 | 22 | 0.75 | 17.66
14875 | FA | MA |  | 0.5 | 0.5 |  | Pb |  | Br | I | 0.13 | 2.92 | Cl |  | DMF | DMSO | IPA | 12 | 1 | 1 | 70 |  | 150 | 20 |  | 15 | Au |  | 100 | Spiro-MeOTAD | 185 | SnO2-np |  |  | 34 |  |  | SLG | ITO | 0.102 | 1.05 | 22 | 0.76 | 17.56
14877 | FA | MA |  | 0.35 | 0.65 |  | Pb |  | Br | I | 0.13 | 2.94 | Cl |  | DMF | DMSO | IPA | 12 | 1 | 1 | 70 |  | 150 | 20 |  | 15 | Au |  | 100 | Spiro-MeOTAD | 185 | SnO2-np |  |  | 34 |  |  | SLG | ITO | 0.102 | 0.94 | 20.5 | 0.67 | 12.91
16304 | FA | MA |  | 0.85 | 0.15 |  | Pb |  | Br | I | 0.45 | 2.5499999999999998 |  |  | DMF | DMSO |  | 4 | 1 |  | 100 |  |  | 90 |  |  | Au |  | 70 | KR355 |  | TiO2-c | TiO2-mp |  | 30 | 150 |  | SLG | FTO | 0.16 | 1.05 | 16.01 | 0.53 | 8.88
16306 | FA | MA |  | 0.85 | 0.15 |  | Pb |  | Br | I | 0.45 | 2.5499999999999998 |  |  | DMF | DMSO |  | 4 | 1 |  | 100 |  |  | 90 |  |  | Au |  | 70 | KR353 |  | TiO2-c | TiO2-mp |  | 30 | 150 |  | SLG | FTO | 0.16 | 1.11 | 19.31 | 0.69 | 14.87
16307 | FA | MA |  | 0.85 | 0.15 |  | Pb |  | Br | I | 0.45 | 2.5499999999999998 |  |  | DMF | DMSO |  | 4 | 1 |  | 100 |  |  | 90 |  |  | Au |  | 70 | Spiro-MeOTAD |  | TiO2-c | TiO2-mp |  | 30 | 150 |  | SLG | FTO | 0.16 | 1.12 | 22.25 | 0.76 | 19.01
21939 | MA |  |  | 1 |  |  | Pb |  | Br | I | 1.26 | 1.74 |  |  | DMF |  | IPA | 1 |  | 1 | 70 |  | 70 | 30 |  | 30 | Au |  | 80 | Spiro-MeOTAD |  | TiO2-c | TiO2-mp |  | 100 | 500 |  | SLG | FTO | 0.2 | 0.898 | 8.2 | 0.658 | 4.63 | 1.79
21941 | MA |  |  | 1 |  |  | Pb |  | Br | I | 2.16 | 0.84 |  |  | DMF |  | IPA | 1 |  | 1 | 70 |  | 70 | 30 |  | 30 | Au |  | 80 | Spiro-MeOTAD |  | TiO2-c | TiO2-mp |  | 100 | 500 |  | SLG | FTO | 0.2 | 0.94 | 3.18 | 0.485 | 1.39 | 2.01
22887 | Cs | MA |  | 0.6 | 0.4 |  | Pb |  | I |  | 3 |  |  |  | DMF |  |  | 1 |  |  | 100 |  |  | 15 |  |  | Au |  |  | CuSCN |  | TiO2-c | TiO2-mp |  |  |  |  | SLG | FTO | 0.25 | 0.96 | 5.47 | 0.63 | 3.34
35742 | FA |  |  | 1 |  |  | Pb |  | I |  | 3 |  |  |  | DMF |  |  | 1 |  |  | 160 |  |  | 60 |  |  | Au |  | 80 | Spiro-MeOTAD | 200 | TiO2-c | [5 empty] | SLG | FTO | 0.15 | 0.99 | 21.04 | 0.646 | 13.5
36274 | FA | MA |  | 0.85 | 0.15 |  | Pb |  | Br | I | 0.45 | 2.5499999999999998 |  |  | DMF | DMSO | IPA | 4 | 1 | 1 | 70 |  | 100 | 10 |  | 10 | Au |  | 80 | Spiro-MeOTAD |  | TiO2-c | TiO2-mp |  |  |  |  | SLG | FTO | 0.12 | 1.15 | 25.61 | 0.69 | 20.1
520 | [14 empty] | Unknown | [5 empty] | Unknown |  |  | Unknown |  |  | Au |  | 160 | P3HT |  | TiO2-c | TiO2-mp |  |  |  |  | SLG | FTO | 0.08 | 0.164 | 0.286 | 0.248 | 0.01
42445 | Cs | FA | MA | 0.05 | 0.55000000000000004 | 0.4 | Pb | 1 | Br | I | 2.88 | 0.12 | MACl |  | DMF | DMSO | IPA | 9 | 1 | 1 | 150 |  |  | 15 |  |  | Au |  | 100 | Spiro-MeOTAD | 200 | TiO2-c | SnO2-c |  | nan | nan |  | SLG | FTO | 0.09 | 1.08 | 3.16 | 0.74 | 13.5 | 1.56
42449 | Cs | FA | MA | 0.05 | 0.79 | 0.16 | Pb | 1 | Br | I | 0.51 | 2.4900000000000002 | Undoped |  | DMF | DMSO |  | 4 | 1 |  | Unknown |  |  | Unknown |  |  | AZO-c |  | 230 | NiO-c | 25 | PCBM-60 | SnO2-c |  | 10 | 5 |  | SLG | FTO | 0.12 | 0.98 | 11.7 | 0.21 | 2.4 | 1.6
42446 | Cs | FA | MA | 0.05 | 0.55000000000000004 | 0.4 | Pb | 1 | Br | I | 2.88 | 0.12 | MACl |  | DMF | DMSO | IPA | 9 | 1 | 1 | 150 |  |  | 15 |  |  | Au |  | 100 | Spiro-MeOTAD | 200 | TiO2-c | SnO2-c |  | nan | nan |  | SLG | FTO | 0.09 | 1.08 | 3.16 | 0.74 | 15.2 | 1.56
42447 | Cs | FA | MA | 0.05 | 0.55000000000000004 | 0.4 | Pb | 1 | Br | I | 2.88 | 0.12 | MACl |  | DMF | DMSO | IPA | 9 | 1 | 1 | 150 |  |  | 15 |  |  | Au |  | 100 | Spiro-MeOTAD | 200 | TiO2-c | SnO2-c |  | nan | nan |  | SLG | FTO | 0.09 | 1.093 | 22.5 | 0.77 | 19 | 1.56
42448 | Cs | FA | MA | 0.17 | 0.83 |  | Pb | 1 | Br | I | 2.59 | 0.51 | MACl |  | DMF | NMP |  | 10 | 1 |  | 140 |  |  | 30 |  |  | Au |  | 100 | Spiro-MeOTAD | 200 | TiO2-c | TiO2-mp |  | nan | nan |  | SLG | FTO | 0.09 | 1.14 | 20.3 | 0.75 | 17.5 | 1.64
42450 | Cs | FA | MA | 0.05 | 0.79 | 0.16 | Pb | 1 | Br | I | 0.51 | 2.4900000000000002 | Undoped |  | DMF | DMSO |  | 4 | 1 |  | Unknown |  |  | Unknown |  |  | AZO-c |  | 230 | NiO-c | 25 | SnO2-c |  |  | 5 |  |  | SLG | FTO | 0.12 | 0.67 | 0.4 | 0.17 |  | 1.6
42451 | Cs | FA | MA | 0.05 | 0.79 | 0.16 | Pb | 1 | Br | I | 0.51 | 2.4900000000000002 | Undoped |  | DMF | DMSO |  | 4 | 1 |  | Unknown |  |  | Unknown |  |  | AZO-c |  | 230 | NiO-c | 25 | PCBM-60 | SnO2-c |  | 10 | 5 |  | SLG | FTO | 0.12 | 1.07 | 17.6 | 0.56 | 10.4 | 1.6
42452 | Cs | FA | MA | 0.05 | 0.79 | 0.16 | Pb | 1 | Br | I | 0.51 | 2.4900000000000002 | Undoped |  | DMF | DMSO |  | 4 | 1 |  | Unknown |  |  | Unknown |  |  | AZO-c |  | 230 | NiO-c | 25 | SnO2-c |  |  | 5 |  |  | SLG | FTO | 0.12 | 0.69 | 4.1 | 0.19 | 0.5 | 1.6
42453 | Cs | FA | MA | 0.05 | 0.79 | 0.16 | Pb | 1 | Br | I | 0.51 | 2.4900000000000002 | Undoped |  | DMF | DMSO |  | 4 | 1 |  | Unknown |  |  | Unknown |  |  | AZO-c |  | 230 | NiO-c | 25 | PCBM-60 | SnO2-c |  | 10 | 5 |  | SLG | FTO | 0.12 | 1.03 | 16.3 | 0.56 | 9.4 | 1.6
42454 | Cs | FA | MA | 0.05 | 0.79 | 0.16 | Pb | 1 | Br | I | 0.51 | 2.4900000000000002 | Undoped |  | DMF | DMSO |  | 4 | 1 |  | Unknown |  |  | Unknown |  |  | AZO-c |  | 230 | NiO-c | 25 | SnO2-c |  |  | 5 |  |  | SLG | FTO | 0.12 | 0.63 | 2.5 | 0.15 | 0.2 | 1.6
42455 | Cs | FA | MA | 0.05 | 0.79 | 0.16 | Pb | 1 | Br | I | 0.51 | 2.4900000000000002 | Undoped |  | DMF | DMSO |  | 4 | 1 |  | Unknown |  |  | Unknown |  |  | AZO-c |  | 230 | NiO-c | 25 | PCBM-60 | SnO2-c |  | 10 | 5 |  | SLG | FTO | 0.12 | 1.09 | 16.7 | 0.58 | 10.5 | 1.6
42456 | Cs | FA | MA | 0.05 | 0.79 | 0.16 | Pb | 1 | Br | I | 0.51 | 2.4900000000000002 | Undoped |  | DMF | DMSO |  | 4 | 1 |  | Unknown |  |  | Unknown |  |  | AZO-c |  | 230 | NiO-c | 25 | SnO2-c |  |  | 5 |  |  | SLG | FTO | 0.12 | 0.61 | 3 | 0.2 | 0.4 | 1.6
42457 | Cs | FA | MA | 0.05 | 0.79 | 0.16 | Pb | 1 | Br | I | 0.51 | 2.4900000000000002 | Undoped |  | DMF | DMSO |  | 4 | 1 |  | Unknown |  |  | Unknown |  |  | AZO-c |  | 230 | NiO-c | 25 | PCBM-60 |  |  | 10 |  |  | SLG | FTO | 0.12 | 1.07 | 14.5 | 0.32 | 5 | 1.6
42458 | Cs | FA | MA | 0.05 | 0.79 | 0.16 | Pb | 1 | Br | I | 0.51 | 2.4900000000000002 | Undoped |  | DMF | DMSO |  | 4 | 1 |  | Unknown |  |  | Unknown |  |  | Au |  | 80 | NiO-c | 25 | PCBM-60 |  |  | 10 |  |  | SLG | FTO | 0.124 | 1.12 | 18.1 | 0.66 | 13.5 | 1.6
42459 | Cs | FA | MA | 0.05 | 0.79 | 0.16 | Pb | 1 | Br | I | 0.51 | 2.4900000000000002 | Undoped |  | DMF | DMSO |  | 4 | 1 |  | Unknown |  |  | Unknown |  |  | Au |  | 80 | Spiro-MeOTAD | 200 | TiO2-c | TiO2-mp |  | 25 | 150 |  | SLG | FTO | 0.124 | 1.11 | 20.1 | 0.69 | 15.5 | 1.6
42460 | Cs | FA | MA | 0.05 | 0.79 | 0.16 | Pb | 1 | Br | I | 0.51 | 2.4900000000000002 | Undoped |  | DMF | DMSO |  | 4 | 1 |  | Unknown |  |  | Unknown |  |  | Au |  | 80 | Spiro-MeOTAD | 200 | SnO2-c |  |  | 10 |  |  | SLG | FTO | 0.124 | 1.12 | 19.6 | 0.69 | 15.3 | 1.6
24200 | MA |  |  | 1 |  |  | Pb | 1 | I |  | 3 |  |  |  | DMSO | GBL |  | 3 | 7 |  | 100 |  |  | 10 |  |  | Au |  | 100 | Spiro-MeOTAD |  | TiO2-np | [5 empty] | SLG | ITO | 0.09 | 1.04 | 20.58 | 0.75 | 16.05 | 1.6
27612 | MA |  |  | 1 |  |  | Pb | 1 | I |  | 3 |  |  |  | DMF | DMSO |  | 4 | 1 |  | 100 |  |  | 5 |  |  | Al |  |  | PEDOT:PSS |  | PCBM-60 | BCP |  |  |  |  | SLG | ITO | 0.16 | 1.01 | 19.09 | 0.737 | 14.21 | 1.6
17436 | MA |  |  | 1 |  |  | Pb | 1 | Br |  | 3 |  |  |  | DMF |  | IPA | 1 |  | 1 | Unknown |  | 100 | Unknown |  |  | Ca | Al | 20 | PEDOT:PSS |  | PCBM-60 | [5 empty] | SLG | ITO | 0.1 | 1 | 3.25 | 0.46 | 7.5 | 2.2
39737 | FA | MA |  | 1 |  |  | Pb | 1 | Br | I | 0.45 | 2.5499999999999998 | C3N5 | 4 wt% | DMF | DMSO |  | 25 | 4 |  | 70 |  | 140 | 10 |  | 30 | Au |  | 70 | Spiro-MeOTAD |  | TiO2-c | TiO2-mp |  |  |  |  | SLG | FTO |  | 1.065 | 22.87 | 0.685 | 16.69 | 1.65
39739 | FA | MA |  | 1 |  |  | Pb | 1 | Br | I | 0.45 | 2.5499999999999998 | g-C3N4 | 4 wt% | DMF | DMSO |  | 25 | 4 |  | 70 |  | 140 | 10 |  | 30 | Au |  | 70 | Spiro-MeOTAD |  | TiO2-c | TiO2-mp |  |  |  |  | SLG | FTO |  | 1.03 | 21.573 | 0.691 | 15.34 | 1.65
39741 | FA | MA |  | 1 |  |  | Pb | 1 | Br | I | 0.45 | 2.5499999999999998 |  |  | DMF | DMSO |  | 25 | 4 |  | 70 |  | 140 | 10 |  | 30 | Au |  | 70 | Spiro-MeOTAD |  | TiO2-c | TiO2-mp |  |  |  |  | SLG | FTO |  | 1.04 | 20.344 | 0.66 | 13.96 | 1.65
18796 | MA |  |  | 1 |  |  | Pb | 1 | I |  | 3 |  |  |  | DMF |  | Unknown |  |  |  | Unknown |  | 70 | Unknown |  | 30 | Carbon |  |  | NiO-mp |  | MgO | TiO2-mp |  |  |  |  | SLG | FTO | 0.04 | 0.78 | 0.02 | 0.25 | 0.01 | 1.6
39885 | MA |  |  | 1 |  |  | Sn | 1 | Cl |  | 3 |  | Undoped |  | DMF |  |  | 1 |  |  | Unknown |  |  | Unknown |  |  | Graphite |  |  | Spiro-MeOTAD | 100 | TiO2-nanoleaves | MgO |  | 10000 | 5 |  | SLG | FTO |  | 0.8 | 17.24 | 0.73 | 9.98
39882 | MA |  |  | 1 |  |  | Sn | 1 | Cl |  | 3 |  | Undoped |  | DMF |  |  | 1 |  |  | Unknown |  |  | Unknown |  |  | Graphite |  |  | Spiro-MeOTAD | 100 | TiO2-c |  |  | 10000 |  |  | SLG | FTO |  | 0.75 | 6.47 | 0.66 | 3.2
18359 | Sr |  |  | 1 |  |  | Ti | 1 | O |  | 3 |  |  |  | Unknown | [5 empty] | Unknown |  |  | Unknown |  |  | Au |  |  | none |  | none | [5 empty] | Pt |  | 0.002 | 1.1 | 3.2 | 0.25 | 0.88
2681 | MA |  |  | 1 |  |  | Pb | 1 | I |  | 3 |  | Cl |  | DMF |  |  | 1 |  |  | 140 |  |  | 60 |  |  | Au |  | 100 | Spiro-MeOTAD |  | TiO2-c | TiO2-mp |  |  |  |  | SLG | FTO | 0.1 | 0.94 | 7.85 | 0.62 | 4.6 | 1.6
40468 | BA | MA |  | 1 | 3 |  | Pb | 4 | I |  | 13 |  |  |  | DMF |  |  | 1 |  |  | 105 |  |  | 10 |  |  | Ag |  | 100 | PEDOT:PSS |  | PCBM-60 | BCP |  |  |  |  | SLG | ITO | 0.035 | 1.01 | 12.68 | 0.726 | 9.27 | 1.6
40471 | (BDA) | MA |  | 1 | 3 |  | Pb | 4 | I |  | 13 |  | Undoped |  | DMF |  |  | 1 |  |  | 105 |  |  | 10 |  |  | Ag |  | 100 | PEDOT:PSS |  | PCBM-60 | BCP |  |  |  |  | SLG | ITO | 0.035 | 1.08 | 6.02 | 0.62 | 5.19 | 1.6
40472 | (BDA) | MA |  | 1 | 2 |  | Pb | 3 | I |  | 10 |  | Undoped |  | DMF |  |  | 1 |  |  | 105 |  |  | 10 |  |  | Ag |  | 100 | PEDOT:PSS |  | PCBM-60 | BCP |  |  |  |  | SLG | ITO | 0.035 | 1.13 | 5.48 | 0.722 | 4.48 | 1.6
36145 | (PDMA) | FA |  | 1 | 2 |  | Pb | 3 | I |  | 10 |  |  |  | DMF | DMSO |  | 9 | 1 |  | 200 | 150 |  | 1 | 9 |  | Au |  | 80 | Spiro-MeOTAD |  | TiO2-c | TiO2-mp |  | 30 | 200 |  | SLG | FTO | 0.16 | 0.844 | 11.488 | 0.721 | 7.11 | 1.53
36147 | (PDMA) | FA |  | 1 | 2 |  | Pb | 3 | I |  | 10 |  |  |  | DMF | DMSO |  | 9 | 1 |  | 200 | 150 |  | 1 | 9 |  | Au |  | 80 | Spiro-MeOTAD |  | TiO2-c | TiO2-mp |  | 30 | 200 |  | SLG | FTO | 0.16 | 0.844 | 6.146 | 0.491 | 2.55 | 1.53
36148 | (PDMA) | FA |  | 1 | 2 |  | Pb | 3 | I |  | 10 |  |  |  | DMF | DMSO |  | 9 | 1 |  | 200 | 150 |  | 1 | 9 |  | Au |  | 80 | Spiro-MeOTAD |  | TiO2-c | TiO2-mp |  | 30 | 200 |  | SLG | FTO | 0.16 | 0.851 | 9.754 | 0.668 | 5.56 | 1.53
36150 | (PDMA) |  |  | 1 |  |  | Pb | 1 | I |  | 4 |  |  |  | DMF | DMSO |  | 9 | 1 |  | 200 | 150 |  | 1 | 9 |  | Au |  | 80 | Spiro-MeOTAD |  | TiO2-c | TiO2-mp |  | 30 | 200 |  | SLG | FTO | 0.16 | 0.943 | 2.125 | 0.45 | 0.91 | 1.53
36152 | (PDMA) | FA |  | 1 | 2 |  | Pb | 3 | I |  | 10 |  |  |  | DMF | DMSO |  | 9 | 1 |  | 200 | 150 |  | 1 | 9 |  | Au |  | 80 | Spiro-MeOTAD |  | TiO2-c | TiO2-mp |  | 30 | 200 |  | SLG | FTO | 0.16 | 0.839 | 10.828 | 0.71 | 6.46 | 1.53
36154 | (PDMA) | FA |  | 1 | 2 |  | Pb | 3 | I |  | 10 |  |  |  | DMF |  |  | 1 |  |  | 200 | 150 |  | 1 | 9 |  | Au |  | 80 | Spiro-MeOTAD |  | TiO2-c | TiO2-mp |  | 30 | 200 |  | SLG | FTO | 0.16 | 0.888 | 10.506 | 0.652 | 6.1 | 1.53
36156 | (PDMA) | FA |  | 1 | 2 |  | Pb | 3 | I |  | 10 |  |  |  | DMF | DMSO |  | 8 | 2 |  | 200 | 150 |  | 1 | 9 |  | Au |  | 80 | Spiro-MeOTAD |  | TiO2-c | TiO2-mp |  | 30 | 200 |  | SLG | FTO | 0.16 | 0.861 | 10.381 | 0.686 | 6.16 | 1.53
36158 | (PDMA) | FA |  | 1 | 2 |  | Pb | 3 | I |  | 10 |  |  |  | DMF | DMSO |  | 6 | 4 |  | 200 | 150 |  | 1 | 9 |  | Au |  | 80 | Spiro-MeOTAD |  | TiO2-c | TiO2-mp |  | 30 | 200 |  | SLG | FTO | 0.16 | 0.859 | 10.355 | 0.685 | 6.11 | 1.53
36160 | (PDMA) | FA |  | 1 | 2 |  | Pb | 3 | I |  | 10 |  |  |  | DMF | DMSO |  | 4 | 6 |  | 200 | 150 |  | 1 | 9 |  | Au |  | 80 | Spiro-MeOTAD |  | TiO2-c | TiO2-mp |  | 30 | 200 |  | SLG | FTO | 0.16 | 0.859 | 10.252 | 0.674 | 5.96 | 1.53
36162 | (PDMA) | FA |  | 1 | 2 |  | Pb | 3 | I |  | 10 |  |  |  | DMF | DMSO |  | 2 | 8 |  | 200 | 150 |  | 1 | 9 |  | Au |  | 80 | Spiro-MeOTAD |  | TiO2-c | TiO2-mp |  | 30 | 200 |  | SLG | FTO | 0.16 | 0.843 | 9.749 | 0.707 | 5.84 | 1.53
36164 | (PDMA) | FA |  | 1 | 2 |  | Pb | 3 | I |  | 10 |  |  |  | DMSO |  |  | 1 |  |  | 200 | 150 |  | 1 | 9 |  | Au |  | 80 | Spiro-MeOTAD |  | TiO2-c | TiO2-mp |  | 30 | 200 |  | SLG | FTO | 0.16 | 0.843 | 8.57 | 0.721 | 5.23 | 1.53
36166 | (PDMA) | FA |  | 1 | 2 |  | Pb | 3 | I |  | 10 |  |  |  | DMF | DMSO |  | 9 | 1 |  | 200 | 150 |  | 1 | 9 |  | Au |  | 80 | Spiro-MeOTAD |  | TiO2-c | TiO2-mp |  | 30 | 200 |  | SLG | FTO | 0.16 | 0.868 | 7.397 | 0.626 | 4.03 | 1.53
36168 | (PDMA) | FA |  | 1 | 2 |  | Pb | 3 | I |  | 10 |  |  |  | DMF | DMSO |  | 9 | 1 |  | 200 | 150 |  | 1 | 10 |  | Au |  | 80 | Spiro-MeOTAD |  | TiO2-c | TiO2-mp |  | 30 | 200 |  | SLG | FTO | 0.16 | 0.857 | 8.6 | 0.628 | 4.64 | 1.53
36171 | (PDMA) | FA |  | 1 | 2 |  | Pb | 3 | I |  | 10 |  |  |  | DMF | DMSO |  | 9 | 1 |  | 200 | 150 |  | 1 | 20 |  | Au |  | 80 | Spiro-MeOTAD |  | TiO2-c | TiO2-mp |  | 30 | 200 |  | SLG | FTO | 0.16 | 0.868 | 7.397 | 0.626 | 4.03 | 1.53
36172 | (PDMA) | FA |  | 1 | 2 |  | Pb | 3 | I |  | 10 |  |  |  | DMF | DMSO |  | 9 | 1 |  | 170 | 150 |  | 1 | 20 |  | Au |  | 80 | Spiro-MeOTAD |  | TiO2-c | TiO2-mp |  | 30 | 200 |  | SLG | FTO | 0.16 | 0.861 | 9.067 | 0.637 | 5 | 1.53
19300 | (pF1PEA) | MA |  | 2 | 4 |  | Pb | 4 | I |  | 13 |  |  |  | DMF |  |  | 1 |  |  | 33 |  |  | 0.5 |  |  | Al |  | 70 | PEDOT:PSS | 40 | PCBM-60 | [5 empty] | SLG | ITO | 0.13 | 0.359 | 10.77 | 0.445 | 1.73 | 1.6
19302 | (pF1PEA) | MA |  | 2 | 4 |  | Pb | 4 | I |  | 13 |  |  |  | DMF |  |  | 1 |  |  | 50 |  |  | 0.5 |  |  | Al |  | 70 | PEDOT:PSS | 40 | PCBM-60 | [5 empty] | SLG | ITO | 0.13 | 0.986 | 14.24 | 0.663 | 9.31 | 1.6
19303 | (pF1PEA) | MA |  | 2 | 4 |  | Pb | 4 | I |  | 13 |  |  |  | DMF |  |  | 1 |  |  | 65 |  |  | 0.5 |  |  | Al |  | 70 | PEDOT:PSS | 40 | PCBM-60 | [5 empty] | SLG | ITO | 0.13 | 1.015 | 16.76 | 0.652 | 11.08 | 1.6
19305 | (pF1PEA) | MA |  | 2 | 4 |  | Pb | 4 | I |  | 13 |  |  |  | DMF |  |  | 1 |  |  | 60 |  |  | 0.5 |  |  | Al |  | 70 | PEDOT:PSS | 40 | PCBM-60 | [5 empty] | SLG | ITO | 0.13 | 1.108 | 15.48 | 0.663 | 11.5 | 1.6
19307 | (mF1PEA) | MA |  | 1 | 4 |  | Pb | 4 | I |  | 13 |  |  |  | DMF |  |  | 1 |  |  | 32 |  |  | 0.5 |  |  | Al |  | 70 | PEDOT:PSS | 40 | PCBM-60 | [5 empty] | SLG | ITO | 0.13 | 1.037 | 13.41 | 0.632 | 8.79 | 1.6
19309 | (mF1PEA) | MA |  | 1 | 4 |  | Pb | 4 | I |  | 13 |  |  |  | DMF |  |  | 1 |  |  | 60 |  |  | 0.5 |  |  | Al |  | 70 | PEDOT:PSS | 40 | PCBM-60 | [5 empty] | SLG | ITO | 0.13 | 1.086 | 12.98 | 0.473 | 6.67 | 1.6
19314 | (PEA) | MA |  | 2 | 4 |  | Pb | 4 | I |  | 13 |  |  |  | DMF |  |  | 1 |  |  | 33 |  |  | 0.5 |  |  | Al |  | 70 | PEDOT:PSS | 40 | PCBM-60 | [5 empty] | SLG | ITO | 0.13 | 0.888 | 12.79 | 0.643 | 7.33 | 1.6
19315 | (PEA) | MA |  | 2 | 4 |  | Pb | 4 | I |  | 13 |  |  |  | DMF |  |  | 1 |  |  | 40 |  |  | 0.5 |  |  | Al |  | 70 | PEDOT:PSS | 40 | PCBM-60 | [5 empty] | SLG | ITO | 0.13 | 0.947 | 12.69 | 0.669 | 7.8 | 1.6
19317 | (PEA) | MA |  | 2 | 4 |  | Pb | 4 | I |  | 13 |  |  |  | DMF |  |  | 1 |  |  | 60 |  |  | 0.5 |  |  | Al |  | 70 | PEDOT:PSS | 40 | PCBM-60 | [5 empty] | SLG | ITO | 0.13 | 1.066 | 13.23 | 0.411 | 5.78 | 1.6
18150 | MA |  |  | 1 |  |  | Pb | 1 | I |  | 3 |  |  |  | DMF |  | none | 1 |  | 1 | Unknown |  |  | Unknown |  |  | Ag |  | 150 | Spiro-MeOTAD |  | TiO2-c | TiO2-mp |  |  |  |  | SLG | FTO | 0.1 | 0.96 | 20.5 | 0.7 | 13.8 | 1.6
39846 | FA | MA |  | 0.83 | 0.17 |  | Pb | 1 | Br | I | 0.51 | 2.4900000000000002 |  |  | DMF | DMSO |  | 4 | 1 |  | 100 |  |  | 60 |  |  | Au |  | 60 | Spiro-MeOTAD |  | TiO2-c | [5 empty] | SLG | FTO | 0.05 | 1.09 | 17.58 | 0.649 | 12.43 | 1.6
39847 | FA | MA |  | 0.83 | 0.17 |  | Pb | 1 | Br | I | 0.51 | 2.4900000000000002 |  |  | DMF | DMSO |  | 4 | 1 |  | 100 |  |  | 60 |  |  | Au |  | 60 | Spiro-MeOTAD |  | TiO2-c | [5 empty] | SLG | FTO | 0.05 | 1.11 | 15.16 | 0.581 | 9.78 | 1.6
23139 | MA |  |  | 1 |  |  | Pb | 1 | I |  | 3 |  | Cl | 0.25 | DMF |  |  | 1 |  |  | 100 |  |  | 90 |  |  | Au |  |  | Spiro-MeOTAD |  | TiO2-c | [5 empty] | SLG | FTO | 0.1032 | 0.92 | 20.52 | 0.63 | 11.91 | 1.6
31685 | MA |  |  | 1 |  |  | Pb | 1 | I |  | 3 |  | Az | 0.01 | DMF |  | IPA | 1 |  | 1 | Unknown |  | 100 | Unknown |  | 60 | Au |  | 100 | Spiro-MeOTAD |  | TiO2-c | TiO2-mp |  |  |  |  | SLG | FTO | 0.1 | 0.925 | 18.1 | 0.65 | 11.1 | 1.6
31686 | MA |  |  | 1 |  |  | Pb | 1 | I |  | 3 |  | Az | 0.01 | DMF |  | IPA | 1 |  | 1 | Unknown |  | 100 | Unknown |  | 60 | Au |  | 100 | Spiro-MeOTAD |  | TiO2-c | TiO2-mp |  |  |  |  | SLG | FTO | 0.1 | 0.909 | 19.05 | 0.69 | 13 | 1.6
10778 | MA |  |  | 1 |  |  | Pb | 1 | I |  | 3 |  |  |  | DMF |  |  | 1 |  |  | 100 |  |  | 15 |  |  | Ag |  |  | none |  | TiO2-c | TiO2-mp |  |  |  |  | SLG | FTO | 0.16 | 1 | 17.4 | 0.54 | 9.39 | 1.6
35931 | FA | MA |  | 1 | 1 |  | Pb | 1 | Br | I | 1 | 1 |  |  | DMF | DMSO |  | 4 | 1 |  | 100 |  |  | 60 |  |  | Au |  | 60 | Spiro-MeOTAD |  | TiO2-c | TiO2-mp |  | nan | 175 |  | SLG | FTO | 0.16 | 1.085 | 22.12 | 0.73 | 17.51 | 1.54
42461 | MA |  |  | 1 |  |  | Pb | 1 | Br |  | 3 |  | Undoped |  | DMF | DMSO |  | 4 | 1 |  | 100 |  |  | 60 |  |  | Au |  | 60 | Spiro-MeOTAD | 200 | TiO2-c | TiO2-mp |  | 50 | 250 |  | SLG | FTO | 0.083 | 1.191 | 4.43 | 0.715 | 2.31 | 2.3
42463 | MA |  |  | 1 |  |  | Pb | 1 | Br |  | 3 |  | Undoped |  | DMF | DMSO |  | 4 | 1 |  | 100 |  |  | 60 |  |  | Au |  | 60 | Spiro-MeOTAD | 200 | TiO2-c | TiO2-mp |  | 50 | 250 |  | SLG | FTO | 0.073 | 1.14 | 4.44 | 0.621 | 2.04 | 2.3
42465 | MA |  |  | 1 |  |  | Pb | 1 | Br |  | 3 |  | Undoped |  | DMF | DMSO |  | 4 | 1 |  | 100 |  |  | 60 |  |  | Au |  | 60 | Spiro-MeOTAD | 200 | TiO2-c | TiO2-mp |  | 50 | 250 |  | SLG | FTO | 0.119 | 1.182 | 3.81 | 0.601 | 2.18 | 2.3
42503 | FA |  |  | 1 |  |  | Sn | 1 | I |  | 3 |  |  |  | DMSO | [5 empty] | 100 |  |  | 30 |  |  | Ag |  | 100 | PEDOT:PSS |  | C60 | BCP |  | 23 | 8 |  | SLG | ITO | 0.16 | 0.49 | 14.8 | 0.53 | 3.84
42504 | FA |  |  | 1 |  |  | Sn | 1 | I |  | 3 |  |  |  | DEF | DMPU |  | 6 | 1 |  | 100 |  |  | 30 |  |  | Ag |  | 100 | PEDOT:PSS |  | C60 | BCP |  | 23 | 8 |  | SLG | ITO | 0.16 | 0.533 | 21.9 | 0.53 | 6.2
42462 | MA |  |  | 1 |  |  | Pb | 1 | Br |  | 3 |  | Undoped |  | DMF | DMSO |  | 4 | 1 |  | 100 |  |  | 60 |  |  | Au |  | 60 | Spiro-MeOTAD | 200 | TiO2-c | TiO2-mp |  | 50 | 250 |  | SLG | FTO | 0.067 | 1.172 | 4.93 | 0.656 | 2.62 | 2.3
42464 | MA |  |  | 1 |  |  | Pb | 1 | Br |  | 3 |  | Undoped |  | DMF | DMSO |  | 4 | 1 |  | 100 |  |  | 60 |  |  | Au |  | 60 | Spiro-MeOTAD | 200 | TiO2-c | TiO2-mp |  | 50 | 250 |  | SLG | FTO | 0.102 | 1.191 | 4.58 | 0.651 | 2.82 | 2.3
42466 | MA |  |  | 1 |  |  | Pb | 1 | Br |  | 3 |  | Undoped |  | DMF | DMSO |  | 4 | 1 |  | 100 |  |  | 60 |  |  | Au |  | 60 | Spiro-MeOTAD | 200 | TiO2-c | TiO2-mp |  | 50 | 250 |  | SLG | FTO | 0.133 | 1.172 | 4.6 | 0.599 | 2.14 | 2.3
42467 | MA |  |  | 1 |  |  | Pb | 1 | Br |  | 3 |  | Undoped |  | DMF | DMSO |  | 4 | 1 |  | 100 |  |  | 60 |  |  | Au |  | 60 | Spiro-MeOTAD | 200 | TiO2-c | TiO2-mp |  | 50 | 250 |  | SLG | FTO | 0.101 | 1.14 | 3.54 | 0.677 | 1.95 | 2.3